## Measured values
Abs. Time | Rel. Time | Rel. Time (in s) | RTCal | cpr | DeltaTAd (qr_rtc) 1 | dTr/dt | QriSafetyHeatOfReaction (qr_rtc) 1 | QriSafetyHeatRemoval (qr_rtc) 1 | In5 | Int(qr_rtc) | Kaliumperoxodisulfat | Kaliumperoxodisulfat | Kaliumperoxodisulfat | Kaliumperoxodisulfat | MethacrylsÃ¤ure | MethacrylsÃ¤ure | MethacrylsÃ¤ure | MethacrylsÃ¤ure | Mr | N-Isopropylacrylamide | N-Isopropylacrylamide | N-Isopropylacrylamide | N-Isopropylacrylamide | N,N'-Methyelnbisacrylamide | N,N'-Methyelnbisacrylamide | N,N'-Methyelnbisacrylamide | N,N'-Methyelnbisacrylamide | pH4 | qaccu | qdos | qflow_rtc | qloss | qr_rtc | qr_rtc-qb | qr_rtc Integral 1 | R | Rset | Rt | Sodium dodecylsulfate | Sodium dodecylsulfate | Sodium dodecylsulfate | Sodium dodecylsulfate | Tc | DeltaTAd (qr_rtc) 1 | ThermalConversion (qr_rtc) 1 | QriSafetyHeatOfReaction (qr_rtc) 1 | time | Tj | Tlid | Tr | Tr-Tj | Tset | Turbidity | qflow_rtc | Vr | RTCal | Water | Water | Water | Water
dd.MM.yyyy HH:mm | hhh:mm:ss | sec | cm^2 | J/g*K | °C | K/s | W | W | °C | kJ | g/min | C | g | ml | g/min | C | g | ml | g | g/min | C | g | ml | g/min | C | g | ml | pH | W | W | W | W | W | W | % | rpm | rpm |  | g/min | C | g | ml | °C | °C | % | % | s | °C | °C | °C | K | °C | % | W/K*m^2 | ml | ml | g/min | C | g | ml
30.09.2012 11:16:03 | 00:00:00 | 0 | 136.3829 | 0 |  | -0.00492749 |  |  | 17.26606 | 0 | 0 |  | 0 | 0 | 0 |  | 0.24072 | 0.236 | 188.70825 | 0 |  | 2.7947 | 2.540636 | 0 |  | 0.04281 | 0.03466397 | 7.279526 | -3.956137 | 0 | 0 | -1.18125 | -3.956137 |  |  | 0 | 0 | 0 | 0 |  | 0.08002 | 0.07922772 | 10.7 |  |  |  | 0 | 10.9 | 20.91114 | 13.1875 | 2.2875 | 5 | 9.693498 | 0 | 188.7565 | 185.87 | 0 | 25 | 185.55 | 185.866
30.09.2012 11:16:05 | 00:00:02 | 2 | 136.3829 | 0 |  | -0.00454565 |  |  | 17.26294 | -0.007605706 | 0 |  | 0 | 0 | 0 |  | 0.24072 | 0.236 | 188.70825 | 0 |  | 2.7947 | 2.540636 | 0 |  | 0.04281 | 0.03466397 | 7.290273 | -3.649569 | 0 | 0 | -1.18362 | -3.649569 |  |  | 0 | 0 | 0 | 0 |  | 0.08002 | 0.07922772 | 10.7 |  |  |  | 2 | 10.9 | 20.91064 | 13.1638 | 2.2638 | 5 | 9.815192 | 0 | 188.7565 | 185.87 | 0 | 25 | 185.55 | 185.866
30.09.2012 11:16:07 | 00:00:04 | 4 | 136.7031 | 0 |  | -0.00448055 |  |  | 17.26052 | -0.01485258 | 0 |  | 0 | 0 | 0 |  | 0.24072 | 0.236 | 188.70825 | 0 |  | 2.7947 | 2.540636 | 0 |  | 0.04281 | 0.03466397 | 7.293386 | -3.597302 | 0 | 0 | -1.18501 | -3.597302 |  |  | 0 | 0 | 0 | 0 |  | 0.08002 | 0.07922772 | 10.7 |  |  |  | 4 | 10.8903 | 20.91165 | 13.1499 | 2.2596 | 5 | 9.830019 | 0 | 188.7565 | 185.9123 | 0 |  | 185.55 | 185.866
30.09.2012 11:16:09 | 00:00:06 | 6 | 137.0302 | 0 |  | -0.00442993 |  |  | 17.258 | -0.02200654 | 0 |  | 0 | 0 | 0 |  | 0.24072 | 0.236 | 188.70825 | 0 |  | 2.7947 | 2.540636 | 0 | 25 | 0.04281 | 0.03466397 | 7.291913 | -3.556661 | 0 | 0 | -1.18606 | -3.556661 |  |  | 0 | 0 | 0 | 0 |  | 0.08002 | 0.07922772 | 10.7 |  |  |  | 6 | 10.8903 | 20.91013 | 13.1394 | 2.2491 | 5 | 9.825748 | 0 | 188.7565 | 185.9723 | 0 |  | 185.55 | 185.866
30.09.2012 11:16:11 | 00:00:08 | 8 | 137.3542 | 0 |  | -0.00437544 |  |  | 17.25699 | -0.02907611 | 0 |  | 0 | 0 | 0 |  | 0.24072 | 0.236 | 188.70825 | 0 | 25 | 2.7947 | 2.540636 | 0 | 25 | 0.04281 | 0.03466397 | 7.292479 | -3.512912 | 0 | 0 | -1.18712 | -3.512912 |  |  | 0 | 0 | 0 | 0 |  | 0.08002 | 0.07922772 | 10.7 |  |  |  | 8 | 10.8903 | 20.91013 | 13.1288 | 2.2385 | 5 | 9.850538 | 0 | 188.7565 | 186.0321 | 0 |  | 185.55 | 185.866
30.09.2012 11:16:13 | 00:00:10 | 10 | 137.6728 | 0 |  | -0.00433529 |  |  | 17.25487 | -0.0360697 | 0 |  | 0 | 0 | 0 |  | 0.24072 | 0.236 | 188.70825 | 0 | 25 | 2.7947 | 2.540636 | 0 |  | 0.04281 | 0.03466397 | 7.293478 | -3.480677 | 0 | 0 | -1.18845 | -3.480677 |  |  | 0 | 0 | 0 | 0 |  | 0.08002 | 0.07922772 | 10.7 |  |  |  | 10 | 10.8903 | 20.91013 | 13.1155 | 2.2252 | 5 | 9.843659 | 0 | 188.7565 | 186.0874 | 0 |  | 185.55 | 185.866
30.09.2012 11:16:15 | 00:00:12 | 12 | 137.9886 | 0 |  | -0.00433254 |  |  | 17.25195 | -0.04302885 | 0 |  | 0 | 0 | 0 | 25 | 0.24072 | 0.236 | 188.70825 | 0 |  | 2.7947 | 2.540636 | 0 |  | 0.04281 | 0.03466397 | 7.294045 | -3.478469 | 0 | 0 | -1.18952 | -3.478469 |  |  | 0 | 0 | 0 | 0 |  | 0.08002 | 0.07922772 | 10.7 |  |  |  | 12 | 10.8903 | 20.90963 | 13.1048 | 2.2145 | 5 | 9.861925 | 0 | 188.7565 | 186.1428 | 0 |  | 185.55 | 185.866
30.09.2012 11:16:17 | 00:00:14 | 14 | 138.3014 | 0 |  | -0.00440156 |  |  | 17.25084 | -0.0500412 | 0 |  | 0 | 0 | 0 | 25 | 0.24072 | 0.236 | 188.70825 | 0 |  | 2.7947 | 2.540636 | 0 |  | 0.04281 | 0.03466397 | 7.294797 | -3.533883 | 0 | 0 | -1.19036 | -3.533883 |  |  | 0 | 0 | 0 | 0 |  | 0.08002 | 0.07922772 | 10.7 |  |  |  | 14 | 10.8806 | 20.91013 | 13.0964 | 2.2158 | 5 | 9.86833 | 0 | 188.7565 | 186.1979 | 0 |  | 185.55 | 185.866
30.09.2012 11:16:19 | 00:00:16 | 16 | 138.6132 | 0 |  | -0.00452982 |  |  | 17.24933 | -0.05721194 | 0 |  | 0 | 0 | 0 |  | 0.24072 | 0.236 | 188.70825 | 0 |  | 2.7947 | 2.540636 | 0 |  | 0.04281 | 0.03466397 | 7.295423 | -3.636859 | 0 | 0 | -1.19117 | -3.636859 |  |  | 0 | 0 | 0 | 0 | 25 | 0.08002 | 0.07922772 | 10.6 |  |  |  | 16 | 10.8806 | 20.90862 | 13.0883 | 2.2077 | 5 | 9.869516 | 0 | 188.7565 | 186.2563 | 0 |  | 185.55 | 185.866
30.09.2012 11:16:21 | 00:00:18 | 18 | 138.922 | 0 |  | -0.00471182 |  |  | 17.24731 | -0.06463178 | 0 |  | 0 | 0 | 0 |  | 0.24072 | 0.236 | 188.70825 | 0 |  | 2.7947 | 2.540636 | 0 |  | 0.04281 | 0.03466397 | 7.29611 | -3.782982 | 0 | 0 | -1.1923 | -3.782982 |  |  | 0 | 0 | 0 | 0 | 25 | 0.08002 | 0.07922772 | 10.6 |  |  |  | 18 | 10.8806 | 20.90912 | 13.077 | 2.1964 | 5 | 9.891576 | 0 | 188.7565 | 186.3144 | 0 |  | 185.55 | 185.866
30.09.2012 11:16:23 | 00:00:20 | 20 | 139.2292 | 0 |  | -0.00487096 |  |  | 17.2454 | -0.07232551 | 0 |  | 0 | 0 | 0 |  | 0.24072 | 0.236 | 188.70825 | 0 |  | 2.7947 | 2.540636 | 0 |  | 0.04281 | 0.03466397 | 7.296863 | -3.910751 | 0 | 0 | -1.1932 | -3.910751 |  |  | 0 | 0 | 0 | 0 |  | 0.08002 | 0.07922772 | 10.6 |  |  |  | 20 | 10.8806 | 20.90812 | 13.068 | 2.1874 | 32.0514 | 9.886712 | 0 | 188.7565 | 186.3746 | 0 |  | 185.55 | 185.866
30.09.2012 11:16:25 | 00:00:22 | 22 | 139.5344 | 0 |  | -0.00501771 |  |  | 17.24228 | -0.08026484 | 0 |  | 0 | 0 | 0 |  | 0.24072 | 0.236 | 188.70825 | 0 |  | 2.7947 | 2.540636 | 0 |  | 0.04281 | 0.03466397 | 7.297674 | -4.028572 | 0 | 0 | -1.19427 | -4.028572 |  |  | 0 | 100 | 0 | 0 |  | 0.08002 | 0.07922772 | 10.6 |  |  |  | 22 | 10.8806 | 20.90912 | 13.0573 | 2.1767 | 51.0257 | 9.901184 | 0 | 188.7565 | 186.4362 | 0 |  | 185.55 | 185.866
30.09.2012 11:16:27 | 00:00:24 | 24 | 139.8353 | 0 |  | -0.00518597 |  |  | 17.23986 | -0.08845707 | 0 |  | 0 | 0 | 0 |  | 0.24072 | 0.236 | 188.70825 | 0 |  | 2.7947 | 2.540636 | 0 |  | 0.04281 | 0.03466397 | 7.298241 | -4.163663 | 0 | 0 | -1.19578 | -4.163663 |  |  | 49 | 200 | 0 | 0 |  | 0.08002 | 0.07922772 | 10.7 |  |  |  | 24 | 11.0332 | 20.9066 | 13.0422 | 2.009 | 70 | 9.903437 | 0 | 188.7565 | 186.4947 | 0 |  | 185.55 | 185.866
30.09.2012 11:16:29 | 00:00:26 | 26 | 140.1374 | 0 |  | -0.00534822 |  |  | 17.23875 | -0.09728171 | 0 |  | 0 | 0 | 0 |  | 0.24072 | 0.236 | 188.70825 | 0 |  | 2.7947 | 2.540636 | 0 |  | 0.04281 | 0.03466397 | 7.299182 | -4.293929 | 0 | -0.3670479 | -1.19717 | -4.660977 |  |  | 93 | 300 | 0 | 0 |  | 0.08002 | 0.07922772 | 10.6 |  |  |  | 26 | 11.4897 | 20.90812 | 13.0283 | 1.5386 | 70 | 9.905455 |  | 188.7565 | 186.5603 | 0 |  | 185.55 | 185.866
30.09.2012 11:16:31 | 00:00:28 | 28 | 140.4438 | 0 |  | -0.00546419 |  |  | 17.23734 | -0.1055395 | 0 |  | 0 | 0 | 0 |  | 0.24072 | 0.236 | 188.70825 | 0 |  | 2.7947 | 2.540636 | 0 |  | 0.04281 | 0.03466397 | 7.29938 | -4.387038 | 0 | 0.7902394 | -1.19813 | -3.596798 |  |  | 175 | 300 | 0 | 0 |  | 0.08002 | 0.07922772 | 10.7 |  |  |  | 28 | 12.0991 | 20.9066 | 13.0187 | 0.9196 | 70 | 9.906283 | 68.18728 | 188.7565 | 186.6386 | 0 |  | 185.55 | 185.866
30.09.2012 11:16:33 | 00:00:30 | 30 | 140.7667 | 0 |  | -0.00552802 |  |  | 17.23633 | -0.1119224 | 0 |  | 0 | 0 | 0 |  | 0.24072 | 0.236 | 188.70825 | 0 |  | 2.7947 | 2.540636 | 0 |  | 0.04281 | 0.03466397 | 7.300625 | -4.438285 | 0 | 1.652175 | -1.19926 | -2.786109 |  |  | 270 | 300 | 7.75 | 0 |  | 0.08002 | 0.07922772 | 10.6 |  |  |  | 30 | 12.7557 | 20.9066 | 13.0074 | 0.2517 | 70 | 9.876513 |  | 188.7565 | 186.7515 | 0 |  | 185.55 | 185.866
30.09.2012 11:16:35 | 00:00:32 | 32 | 141.1062 | 0 |  | -0.00553697 |  |  | 17.23472 | -0.1169177 | 0 |  | 0 | 0 | 0 |  | 0.24072 | 0.236 | 188.70825 | 0 |  | 2.7947 | 2.540636 | 0 |  | 0.04281 | 0.03466397 | 7.303729 | -4.44547 | 0 | 2.236247 | -1.20055 | -2.209223 |  |  | 304 | 300 | 9.05 | 0 |  | 0.08002 | 0.07922772 | 10.6 |  |  |  | 32 | 13.4223 | 20.90711 | 12.9945 | -0.4278 | 70 | 9.881377 |  | 188.7565 | 186.8993 | 0 |  | 185.55 | 185.866
30.09.2012 11:16:37 | 00:00:34 | 34 | 141.4541 | 0 |  | -0.00555789 |  |  | 17.2328 | -0.1211621 | 0 |  | 0 | 0 | 0 |  | 0.24072 | 0.236 | 188.70825 | 0 |  | 2.7947 | 2.540636 | 0 |  | 0.04281 | 0.03466397 | 7.30207 | -4.462267 | 0 | 2.427076 | -1.202 | -2.03519 |  |  | 308 | 300 | 8.45 | 0 |  | 0.08002 | 0.07922772 | 10.6 |  |  |  | 34 | 14.0793 | 20.9066 | 12.98 | -1.0993 | 70 | 9.865601 |  | 188.7565 | 187.0669 | 0 |  | 185.55 | 185.866
30.09.2012 11:16:39 | 00:00:36 | 36 | 141.8332 | 0 |  | -0.00562789 |  |  | 17.2328 | -0.1255764 | 0 |  | 0 | 0 | 0 |  | 0.24072 | 0.236 | 188.70825 | 0 |  | 2.7947 | 2.540636 | 0 |  | 0.04281 | 0.03466397 | 7.303073 | -4.518467 | 0 | 2.139416 | -1.20339 | -2.379051 |  |  | 307 | 300 | 7.7 | 0 |  | 0.08002 | 0.07922772 | 10.6 |  |  |  | 36 | 14.6984 | 20.9061 | 12.9661 | -1.7323 | 70 | 9.858367 |  | 188.7565 | 187.2954 | 0 |  | 185.55 | 185.866
30.09.2012 11:16:41 | 00:00:38 | 38 | 142.223 | 0 |  | -0.0057352 |  |  | 17.23119 | -0.13092 | 0 |  | 0 | 0 | 0 |  | 0.24072 | 0.236 | 188.70825 | 0 |  | 2.7947 | 2.540636 | 0 |  | 0.04281 | 0.03466397 | 7.303828 | -4.604624 | 0 | 1.640098 | -1.20467 | -2.964525 |  |  | 306 | 300 | 7.05 | 0 |  | 0.08002 | 0.07922772 | 10.6 |  |  |  | 38 | 15.2796 | 20.9061 | 12.9533 | -2.3263 | 70 | 9.848994 |  | 188.7565 | 187.548 | 0 |  | 185.55 | 185.866
30.09.2012 11:16:43 | 00:00:40 | 40 | 142.633 | 0 |  | -0.00582154 |  |  | 17.23169 | -0.1377252 | 0 |  | 0 | 0 | 0 |  | 0.24072 | 0.236 | 188.70825 | 0 |  | 2.7947 | 2.540636 | 0 |  | 0.04281 | 0.03466397 | 7.304644 | -4.673943 | 0 | 0.8332144 | -1.20574 | -3.840729 |  |  | 305 | 300 | 6.5 | 0 |  | 0.08002 | 0.07922772 | 10.6 |  |  |  | 40 | 15.8512 | 20.90559 | 12.9426 | -2.9086 | 70 | 9.833339 |  | 188.7565 | 187.8418 | 0 |  | 185.55 | 185.866
30.09.2012 11:16:45 | 00:00:42 | 42 | 143.0546 | 0 |  | -0.00586915 |  |  | 17.23119 | -0.1463464 | 0 |  | 0 | 0 | 0 |  | 0.24072 | 0.236 | 188.70825 | 0 |  | 2.7947 | 2.540636 | 0 |  | 0.04281 | 0.03466397 | 7.30552 | -4.712168 | 0 | -0.06829175 | -1.20661 | -4.78046 |  |  | 305 | 300 | 6 | 0 |  | 0.08002 | 0.07922772 | 10.5 |  |  |  | 42 | 16.3943 | 20.9066 | 12.9339 | -3.4604 | 70 | 9.844133 | 1.342919 | 188.7565 | 188.161 | 0 |  | 185.55 | 185.866
30.09.2012 11:16:47 | 00:00:44 | 44 | 143.4879 | 0 |  | -0.00588374 |  |  | 17.2328 | -0.156854 | 0 |  | 0 | 0 | 0 |  | 0.24072 | 0.236 | 188.70825 | 0 |  | 2.7947 | 2.540636 | 0 |  | 0.04281 | 0.03466397 | 7.306333 | -4.723882 | 0 | -1.003251 | -1.20721 | -5.727133 |  |  | 304 | 300 | 5.55 | 0 |  | 0.08002 | 0.07922772 | 10.5 |  |  |  | 44 | 16.9091 | 20.9066 | 12.9279 | -3.9812 | 70 | 9.830729 | 17.15543 | 188.7565 | 188.5057 | 0 |  | 185.55 | 185.866
30.09.2012 11:16:49 | 00:00:46 | 46 | 143.9379 | 0 |  | -0.00582353 |  |  | 17.23421 | -0.1692111 | 0 |  | 0 | 0 | 0 |  | 0.24072 | 0.236 | 188.70825 | 0 |  | 2.7947 | 2.540636 | 0 |  | 0.04281 | 0.03466397 | 7.306895 | -4.675541 | 0 | -1.954438 | -1.20759 | -6.629979 |  |  | 304 | 300 | 5.15 | 0 |  | 0.08002 | 0.07922772 | 10.5 |  |  |  | 46 | 17.4332 | 20.9066 | 12.9241 | -4.5091 | 70 | 9.842828 | 29.49561 | 188.7565 | 188.8852 | 0 |  | 185.55 | 185.866
30.09.2012 11:16:51 | 00:00:48 | 48 | 144.4242 | 0 |  | -0.00563703 |  |  | 17.23421 | -0.1833206 | 0 |  | 0 | 0 | 0 |  | 0.24072 | 0.236 | 188.70825 | 0 |  | 2.7947 | 2.540636 | 0 |  | 0.04281 | 0.03466397 | 7.307703 | -4.525806 | 0 | -2.953688 | -1.20761 | -7.479494 |  |  | 304 | 300 | 4.75001 | 0 |  | 0.08002 | 0.07922772 | 10.5 |  |  |  | 48 | 17.9384 | 20.90711 | 12.9239 | -5.0145 | 70 | 9.849352 | 40.03099 | 188.7565 | 189.3345 | 0 |  | 185.55 | 185.866
30.09.2012 11:16:53 | 00:00:50 | 50 | 144.9819 | 0 |  | -0.00530235 |  |  | 17.23824 | -0.1988368 | 0 |  | 0 | 0 | 0 |  | 0.24072 | 0.236 | 188.70825 | 0 |  | 2.7947 | 2.540636 | 0 |  | 0.04281 | 0.03466397 | 7.308384 | -4.257101 | 0 | -3.779664 | -1.20735 | -8.036765 |  |  | 303 | 300 | 4.40001 | 0 |  | 0.08002 | 0.07922772 | 10.4 |  |  |  | 50 | 18.4344 | 20.90761 | 12.9265 | -5.5079 | 70 | 9.847572 | 46.53417 | 188.7565 | 189.9177 | 0 |  | 185.55 | 185.866
30.09.2012 11:16:55 | 00:00:52 | 52 | 145.5728 | 0 |  | -0.00484831 |  |  | 17.24278 | -0.2154417 | 0 |  | 0 | 0 | 0 |  | 0.24072 | 0.236 | 188.70825 | 0 |  | 2.7947 | 2.540636 | 0 |  | 0.04281 | 0.03466397 | 7.309186 | -3.892566 | 0 | -4.675502 | -1.20689 | -8.568068 |  |  | 303 | 300 | 4.10001 | 0 |  | 0.08002 | 0.07922772 | 10.4 |  |  |  | 52 | 18.9114 | 20.9061 | 12.9311 | -5.9803 | 70 | 9.863228 | 52.8716 | 188.7565 | 190.5649 | 0 |  | 185.55 | 185.866
30.09.2012 11:16:57 | 00:00:54 | 54 | 146.2105 | 0 |  | -0.00424027 |  |  | 17.2458 | -0.2328947 | 0 |  | 0 | 0 | 0 |  | 0.24072 | 0.236 | 188.70825 | 0 |  | 2.7947 | 2.540636 | 0 |  | 0.04281 | 0.03466397 | 7.309801 | -3.404388 | 0 | -5.480617 | -1.20612 | -8.885005 |  |  | 302 | 300 | 3.85001 | 0 |  | 0.08002 | 0.07922772 | 10.4 |  |  |  | 54 | 19.388 | 20.90458 | 12.9388 | -6.4492 | 70 | 9.844727 | 57.28401 | 188.7565 | 191.3013 | 0 |  | 185.55 | 185.866
30.09.2012 11:16:59 | 00:00:56 | 56 | 146.9563 | 0 |  | -0.0034909 |  |  | 17.25387 | -0.2512555 | 0 |  | 0 | 0 | 0 |  | 0.24072 | 0.236 | 188.70825 | 0 |  | 2.7947 | 2.540636 | 0 |  | 0.04281 | 0.03466397 | 7.310474 | -2.802741 | 0 | -6.67306 | -1.2051 | -9.475801 |  |  | 303 | 300 | 3.60001 | 0 |  | 0.08002 | 0.07922772 | 10.4 |  |  |  | 56 | 19.8557 | 20.90458 | 12.949 | -6.9067 | 70 | 9.847215 | 64.85892 | 188.7565 | 192.2376 | 0 |  | 185.55 | 185.866
30.09.2012 11:17:01 | 00:00:58 | 58 | 147.6701 | 0 |  | -0.00264516 |  |  | 17.26052 | -0.2699332 | 0 |  | 0 | 0 | 0 |  | 0.24072 | 0.236 | 188.70825 | 0 |  | 2.7947 | 2.540636 | 0 |  | 0.04281 | 0.03466397 | 7.311455 | -2.123721 | 0 | -7.078082 | -1.20377 | -9.201803 |  |  | 302 | 300 | 3.35001 | 0 |  | 0.08002 | 0.07922772 | 10.4 |  |  |  | 58 | 20.3134 | 20.90509 | 12.9623 | -7.3511 | 70 | 9.830729 | 64.37664 | 188.7565 | 193.12 | 0 |  | 185.55 | 185.866
30.09.2012 11:17:03 | 00:01:00 | 60 | 148.4122 | 0 |  | -0.00169275 |  |  | 17.27211 | -0.2889113 | 0 |  | 0 | 0 | 0 |  | 0.24072 | 0.236 | 188.70825 | 0 |  | 2.7947 | 2.540636 | 0 |  | 0.04281 | 0.03466397 | 7.312185 | -1.359059 | 0 | -8.417329 | -1.20212 | -9.776389 |  |  | 302 | 300 | 3.15001 | 0 |  | 0.08002 | 0.07922772 | 10.4 |  |  |  | 60 | 20.7715 | 20.90559 | 12.9788 | -7.7927 | 70 | 9.809974 | 71.90957 | 188.7565 | 194.0577 | 0 |  | 185.55 | 185.866
30.09.2012 11:17:05 | 00:01:02 | 62 | 148.4122 | 0 |  | -0.00059499 |  |  | 17.28471 | -0.3079435 | 0 |  | 0 | 0 | 0 |  | 0.24072 | 0.236 | 188.70825 | 0 |  | 2.7947 | 2.540636 | 0 |  | 0.04281 | 0.03466397 | 7.313036 | -0.4777 | 0 | -8.778034 | -1.20017 | -9.255734 |  |  | 302 | 300 | 2.95001 | 0 |  | 0.08002 | 0.07922772 | 10.4 |  |  |  | 62 | 21.2204 | 20.90509 | 12.9983 | -8.2221 | 70 | 9.869871 |  | 188.7565 | 194.0577 | 0 |  | 185.55 | 185.866
30.09.2012 11:17:07 | 00:01:04 | 64 | 148.4122 | 0 |  | 0.000614662 |  |  | 17.2958 | -0.3266649 | 0 |  | 0 | 0 | 0 |  | 0.24072 | 0.236 | 188.70825 | 0 |  | 2.7947 | 2.540636 | 0 |  | 0.04281 | 0.03466397 | 7.313822 | 0.4934941 | 0 | -9.959186 | -1.19801 | -9.465692 |  |  | 302 | 300 | 2.75001 | 0 |  | 0.08002 | 0.07922772 | 10.4 |  |  |  | 64 | 21.6495 | 20.90357 | 13.0199 | -8.6296 | 70 | 9.85896 |  | 188.7565 | 194.0577 | 0 |  | 185.55 | 185.866
30.09.2012 11:17:09 | 00:01:06 | 66 | 148.4122 | 0 |  | 0.00190561 |  |  | 17.3094 | -0.3452464 | 0 |  | 0 | 0 | 0 |  | 0.24072 | 0.236 | 188.70825 | 0 |  | 2.7947 | 2.540636 | 0 |  | 0.04281 | 0.03466397 | 7.314544 | 1.529958 | 0 | -10.64578 | -1.19558 | -9.115819 |  |  | 302 | 300 | 2.55001 | 0 |  | 0.08002 | 0.07922772 | 10.3 |  |  |  | 66 | 22.0794 | 20.90257 | 13.0442 | -9.0352 | 70 | 9.85291 |  | 188.7565 | 194.0577 | 0 |  | 185.55 | 185.866
30.09.2012 11:17:11 | 00:01:08 | 68 | 148.4122 | 0 |  | 0.00324229 |  |  | 17.32351 | -0.3631819 | 0 |  | 0 | 0 | 0 |  | 0.24072 | 0.236 | 188.70825 | 0 |  | 2.7947 | 2.540636 | 0 |  | 0.04281 | 0.03466397 | 7.315326 | 2.603139 | 0 | -11.42282 | -1.19286 | -8.819682 |  |  | 301 | 300 | 2.40001 | 0 |  | 0.08002 | 0.07922772 | 10.3 |  |  |  | 68 | 22.5089 | 20.90307 | 13.0714 | -9.4375 | 70 | 9.818393 |  | 188.7565 | 194.0577 | 0 |  | 185.55 | 185.866
30.09.2012 11:17:13 | 00:01:10 | 70 | 148.4122 | 0 |  | 0.00460778 |  |  | 17.33208 | -0.3805081 | 0 |  | 0 | 0 | 0 |  | 0.24072 | 0.236 | 188.70825 | 0 |  | 2.7947 | 2.540636 | 0 |  | 0.04281 | 0.03466397 | 7.31598 | 3.699451 | 0 | -12.20592 | -1.18986 | -8.506472 |  |  | 301 | 300 | 2.30001 | 0 |  | 0.08002 | 0.07922772 | 10.3 |  |  |  | 70 | 22.9481 | 20.90257 | 13.1014 | -9.8467 | 70 | 9.721846 |  | 188.7565 | 194.0577 | 0 |  | 185.55 | 185.866
30.09.2012 11:17:15 | 00:01:12 | 72 | 148.4122 | 0 |  | 0.00597722 |  |  | 17.34871 | -0.397176 | 0 |  | 0 | 0 | 0 |  | 0.24072 | 0.236 | 188.70825 | 0 |  | 2.7947 | 2.540636 | 0 |  | 0.04281 | 0.03466397 | 7.316694 | 4.798934 | 0 | -12.96045 | -1.18668 | -8.161517 |  |  | 301 | 300 | 2.20001 | 0 |  | 0.08002 | 0.07922772 | 10.3 |  |  |  | 72 | 23.3776 | 20.90357 | 13.1332 | -10.2444 | 70 | 9.719831 |  | 188.7565 | 194.0577 | 0 |  | 185.55 | 185.866
30.09.2012 11:17:17 | 00:01:14 | 74 | 148.4122 | 0 |  | 0.00735186 |  |  | 17.36635 | -0.4132203 | 0 |  | 0 | 0 | 0 |  | 0.24072 | 0.236 | 188.70825 | 0 |  | 2.7947 | 2.540636 | 0 |  | 0.04281 | 0.03466397 | 7.317035 | 5.902592 | 0 | -13.7853 | -1.18318 | -7.88271 |  |  | 302 | 300 | 2.05001 | 0 |  | 0.08002 | 0.07922772 | 10.3 |  |  |  | 74 | 23.7978 | 20.90357 | 13.1682 | -10.6296 | 70 | 9.688637 |  | 188.7565 | 194.0577 | 0 |  | 185.55 | 185.866
30.09.2012 11:17:19 | 00:01:16 | 76 | 148.4122 | 0 |  | 0.00871559 |  |  | 17.38812 | -0.4285409 | 0 |  | 0 | 0 | 0 |  | 0.24072 | 0.236 | 188.70825 | 0 |  | 2.7947 | 2.540636 | 0 |  | 0.04281 | 0.03466397 | 7.317682 | 6.997491 | 0 | -14.43544 | -1.1795 | -7.437953 |  |  | 301 | 300 | 1.90001 | 0 |  | 0.08002 | 0.07922772 | 10.3 |  |  |  | 76 | 24.2181 | 20.90307 | 13.205 | -11.0131 | 70 | 9.677961 |  | 188.7565 | 194.0577 | 0 |  | 185.55 | 185.866
30.09.2012 11:17:21 | 00:01:18 | 78 | 148.4122 | 0 |  | 0.0100614 |  |  | 17.41231 | -0.4427785 | 0 |  | 0 | 0 | 0 |  | 0.24072 | 0.236 | 188.70825 | 0 |  | 2.7947 | 2.540636 | 0 |  | 0.04281 | 0.03466397 | 7.31876 | 8.078002 | 0 | -14.87758 | -1.17561 | -6.799575 |  |  | 300 | 300 | 1.85001 | 0 |  | 0.08002 | 0.07922772 | 10.3 |  |  |  | 78 | 24.648 | 20.90307 | 13.2439 | -11.4041 | 70 | 9.649849 |  | 188.7565 | 194.0577 | 0 |  | 185.55 | 185.866
30.09.2012 11:17:23 | 00:01:20 | 80 | 148.4122 | 0 |  | 0.011396 |  |  | 17.43902 | -0.4560978 | 0 |  | 0 | 0 | 0 |  | 0.24072 | 0.236 | 188.70825 | 0 |  | 2.7947 | 2.540636 | 0 |  | 0.04281 | 0.03466397 | 7.319403 | 9.149513 | 0 | -15.66925 | -1.17134 | -6.519736 |  |  | 301 | 300 | 1.80001 | 0 |  | 0.08002 | 0.07922772 | 10.3 |  |  |  | 80 | 25.059 | 20.90206 | 13.2866 | -11.7724 | 70 | 9.654 |  | 188.7565 | 194.0577 | 0 |  | 185.55 | 185.866
30.09.2012 11:17:25 | 00:01:22 | 82 | 148.4122 | 0 |  | 0.0127145 |  |  | 17.46775 | -0.468861 | 0 |  | 0 | 0 | 0 |  | 0.24072 | 0.236 | 188.70825 | 0 |  | 2.7947 | 2.540636 | 0 |  | 0.04281 | 0.03466397 | 7.319919 | 10.2081 | 0 | -16.45159 | -1.16696 | -6.243487 |  |  | 301 | 300 | 1.70001 | 0 |  | 0.08002 | 0.07922772 | 10.2 |  |  |  | 82 | 25.47 | 20.90206 | 13.3304 | -12.1396 | 70 | 9.662897 |  | 188.7565 | 194.0577 | 0 |  | 185.55 | 185.866
30.09.2012 11:17:27 | 00:01:24 | 84 | 148.4122 | 0 |  | 0.0140192 |  |  | 17.50001 | -0.4810171 | 0 |  | 0 | 0 | 0 |  | 0.24072 | 0.236 | 188.70825 | 0 |  | 2.7947 | 2.540636 | 0 |  | 0.04281 | 0.03466397 | 7.320495 | 11.2556 | 0 | -17.16822 | -1.16231 | -5.912619 |  |  | 301 | 300 | 1.60001 | 0 |  | 0.08002 | 0.07922772 | 10.2 |  |  |  | 84 | 25.8713 | 20.90156 | 13.3769 | -12.4944 | 70 | 9.670607 |  | 188.7565 | 194.0577 | 0 |  | 185.55 | 185.866
30.09.2012 11:17:29 | 00:01:26 | 86 | 148.4122 | 0 |  | 0.0153045 |  |  | 17.53639 | -0.4925401 | 0 |  | 0 | 0 | 0 |  | 0.24072 | 0.236 | 188.70825 | 0 |  | 2.7947 | 2.540636 | 0 |  | 0.04281 | 0.03466397 | 7.321007 | 12.28753 | 0 | -17.89792 | -1.1574 | -5.610389 |  |  | 300 | 300 | 1.55001 | 0 |  | 0.08002 | 0.07922772 | 10.2 |  |  |  | 86 | 26.263 | 20.90105 | 13.426 | -12.837 | 70 | 9.69682 |  | 188.7565 | 194.0577 | 0 |  | 185.55 | 185.866
30.09.2012 11:17:31 | 00:01:28 | 88 | 148.4122 | 0 |  | 0.0165689 |  |  | 17.5752 | -0.5035266 | 0 |  | 0 | 0 | 0 |  | 0.24072 | 0.236 | 188.70825 | 0 |  | 2.7947 | 2.540636 | 0 |  | 0.04281 | 0.03466397 | 7.321454 | 13.30268 | 0 | -18.67875 | -1.15228 | -5.376064 |  |  | 300 | 300 | 1.55001 | 0 |  | 0.08002 | 0.07922772 | 10.2 |  |  |  | 88 | 26.6647 | 20.90156 | 13.4772 | -13.1875 | 70 | 9.683061 |  | 188.7565 | 194.0577 | 0 |  | 185.55 | 185.866
30.09.2012 11:17:33 | 00:01:30 | 90 | 148.4122 | 0 |  | 0.0178116 |  |  | 17.61855 | -0.5140179 | 0 |  | 0 | 0 | 0 |  | 0.24072 | 0.236 | 188.70825 | 0 |  | 2.7947 | 2.540636 | 0 |  | 0.04281 | 0.03466397 | 7.322331 | 14.30041 | 0 | -19.41564 | -1.14693 | -5.115226 |  |  | 300 | 300 | 1.55001 | 0 |  | 0.08002 | 0.07922772 | 10.2 |  |  |  | 90 | 27.0661 | 20.90206 | 13.5307 | -13.5354 | 70 | 9.689939 |  | 188.7565 | 194.0577 | 0 |  | 185.55 | 185.866
30.09.2012 11:17:35 | 00:01:32 | 92 | 148.4122 | 0 |  | 0.0190266 |  |  | 17.66401 | -0.5239766 | 0 |  | 0 | 0 | 0 |  | 0.24072 | 0.236 | 188.70825 | 0 |  | 2.7947 | 2.540636 | 0 |  | 0.04281 | 0.03466397 | 7.322959 | 15.2759 | 0 | -20.11938 | -1.14143 | -4.84348 |  |  | 301 | 300 | 1.50001 | 0 |  | 0.08002 | 0.07922772 | 10.2 |  |  |  | 92 | 27.4582 | 20.90156 | 13.5857 | -13.8725 | 70 | 9.675113 |  | 188.7565 | 194.0577 | 0 |  | 185.55 | 185.866
30.09.2012 11:17:37 | 00:01:34 | 94 | 148.4122 | 0 |  | 0.0202182 |  |  | 17.71441 | -0.533421 | 0 |  | 0 | 0 | 0 |  | 0.24072 | 0.236 | 188.70825 | 0 |  | 2.7947 | 2.540636 | 0 |  | 0.04281 | 0.03466397 | 7.323708 | 16.2326 | 0 | -20.83359 | -1.13574 | -4.600988 |  |  | 300 | 300 | 1.45001 | 0 |  | 0.08002 | 0.07922772 | 10.2 |  |  |  | 94 | 27.8502 | 20.90156 | 13.6426 | -14.2076 | 70 | 9.660405 |  | 188.7565 | 194.0577 | 0 |  | 185.55 | 185.866
30.09.2012 11:17:39 | 00:01:36 | 96 | 148.4122 | 0 |  | 0.0214036 |  |  | 17.76632 | -0.542418 | 0 |  | 0 | 0 | 0 |  | 0.24072 | 0.236 | 188.70825 | 0 |  | 2.7947 | 2.540636 | 0 |  | 0.04281 | 0.03466397 | 7.324209 | 17.18432 | 0 | -21.58028 | -1.1297 | -4.39596 |  |  | 300 | 300 | 1.45001 | 0 |  | 0.08002 | 0.07922772 | 10.2 |  |  |  | 96 | 28.252 | 20.90206 | 13.703 | -14.549 | 70 | 9.648547 |  | 188.7565 | 194.0577 | 0 |  | 185.55 | 185.866
30.09.2012 11:17:41 | 00:01:38 | 98 | 148.4122 | 0 |  | 0.0225649 |  |  | 17.82288 | -0.5508729 | 0 |  | 0 | 0 | 0 |  | 0.24072 | 0.236 | 188.70825 | 0 |  | 2.7947 | 2.540636 | 0 |  | 0.04281 | 0.03466397 | 7.324521 | 18.11669 | 0 | -22.17568 | -1.12356 | -4.058989 |  |  | 300 | 300 | 1.45001 | 0 |  | 0.08002 | 0.07922772 | 10.2 |  |  |  | 98 | 28.6344 | 20.90307 | 13.7644 | -14.87 | 70 | 9.621859 |  | 188.7565 | 194.0577 | 0 |  | 185.55 | 185.866
30.09.2012 11:17:43 | 00:01:40 | 100 | 148.4122 | 0 |  | 0.0237079 |  |  | 17.88135 | -0.5587566 | 0 |  | 0 | 0 | 0 |  | 0.24072 | 0.236 | 188.70825 | 0 |  | 2.7947 | 2.540636 | 0 |  | 0.04281 | 0.03466397 | 7.324831 | 19.03438 | 0 | -22.85903 | -1.11718 | -3.824649 |  |  | 301 | 300 | 1.40001 | 0 |  | 0.08002 | 0.07922772 | 10.2 |  |  |  | 100 | 29.0269 | 20.90105 | 13.8282 | -15.1987 | 70 | 9.630281 |  | 188.7565 | 194.0577 | 0 |  | 185.55 | 185.866
30.09.2012 11:17:45 | 00:01:42 | 102 | 148.4122 | 0 |  | 0.0248409 |  |  | 17.94395 | -0.5661876 | 0 |  | 0 | 0 | 0 |  | 0.24072 | 0.236 | 188.70825 | 0 |  | 2.7947 | 2.540636 | 0 |  | 0.04281 | 0.03466397 | 7.325448 | 19.94403 | 0 | -23.55038 | -1.11054 | -3.606352 |  |  | 300 | 300 | 1.35001 | 0 |  | 0.08002 | 0.07922772 | 10.2 |  |  |  | 102 | 29.4093 | 20.90357 | 13.8946 | -15.5147 | 70 | 9.614504 |  | 188.7565 | 194.0577 | 0 |  | 185.55 | 185.866
30.09.2012 11:17:47 | 00:01:44 | 104 | 148.4122 | 0 |  | 0.025961 |  |  | 18.01099 | -0.5731026 | 0 |  | 0 | 0 | 0 |  | 0.24072 | 0.236 | 188.70825 | 0 |  | 2.7947 | 2.540636 | 0 |  | 0.04281 | 0.03466397 | 7.326493 | 20.84332 | 0 | -24.15203 | -1.10376 | -3.308705 |  |  | 300 | 300 | 1.35001 | 0 |  | 0.08002 | 0.07922772 | 10.2 |  |  |  | 104 | 29.7921 | 20.90206 | 13.9624 | -15.8297 | 70 | 9.622452 |  | 188.7565 | 194.0577 | 0 |  | 185.55 | 185.866
30.09.2012 11:17:49 | 00:01:46 | 106 | 148.677 | 0 |  | 0.0270575 |  |  | 18.08065 | -0.5795837 | 0 |  | 0 | 0 | 0 |  | 0.24072 | 0.236 | 188.70825 | 0 |  | 2.7947 | 2.540636 | 0 |  | 0.04281 | 0.03466397 | 7.327352 | 21.72367 | 0 | -24.89607 | -1.09681 | -3.172394 |  |  | 301 | 300 | 1.30001 | 0 |  | 0.08002 | 0.07922772 | 10.1 |  |  |  | 106 | 30.1749 | 20.90307 | 14.0319 | -16.143 | 70 | 9.649256 | 103.1264 | 188.7565 | 194.1355 | 0 |  | 185.55 | 185.866
30.09.2012 11:17:51 | 00:01:48 | 108 | 148.9398 | 0 |  | 0.0281512 |  |  | 18.15324 | -0.5857325 | 0 |  | 0 | 0 | 0 |  | 0.24072 | 0.236 | 188.70825 | 0 |  | 2.7947 | 2.540636 | 0 |  | 0.04281 | 0.03466397 | 7.328024 | 22.60177 | 0 | -25.57817 | -1.08955 | -2.976398 |  |  | 300 | 300 | 1.25001 | 0 |  | 0.08002 | 0.07922772 | 10.1 |  |  |  | 108 | 30.5577 | 20.90156 | 14.1045 | -16.4532 | 70 | 9.671438 | 103.7823 | 188.7565 | 194.2138 | 0 |  | 185.55 | 185.866
30.09.2012 11:17:53 | 00:01:50 | 110 | 149.2089 | 0 |  | 0.0292337 |  |  | 18.22745 | -0.5915066 | 0 |  | 0 | 0 | 0 |  | 0.24072 | 0.236 | 188.70825 | 0 |  | 2.7947 | 2.540636 | 0 |  | 0.04281 | 0.03466397 | 7.328384 | 23.47088 | 0 | -26.26859 | -1.0821 | -2.79771 |  |  | 300 | 300 | 1.25001 | 0 |  | 0.08002 | 0.07922772 | 10.1 |  |  |  | 110 | 30.9309 | 20.90156 | 14.179 | -16.7519 | 70 | 9.716982 | 104.505 | 188.7565 | 194.3073 | 0 |  | 185.55 | 185.866
30.09.2012 11:17:55 | 00:01:52 | 112 | 149.4745 | 0 |  | 0.0302931 |  |  | 18.30609 | -0.5969643 | 0 |  | 0 | 0 | 0 |  | 0.24072 | 0.236 | 188.70825 | 0 |  | 2.7947 | 2.540636 | 0 |  | 0.04281 | 0.03466397 | 7.329112 | 24.32144 | 0 | -26.98137 | -1.07453 | -2.659934 |  |  | 300 | 300 | 1.25001 | 0 |  | 0.08002 | 0.07922772 | 10.1 |  |  |  | 112 | 31.304 | 20.90055 | 14.2547 | -17.0493 | 70 | 9.718168 | 105.2912 | 188.7565 | 194.3983 | 0 |  | 185.55 | 185.866
30.09.2012 11:17:57 | 00:01:54 | 114 | 149.7458 | 0 |  | 0.0313481 |  |  | 18.38735 | -0.6020075 | 0 |  | 0 | 0 | 0 |  | 0.24072 | 0.236 | 188.70825 | 0 |  | 2.7947 | 2.540636 | 0 |  | 0.04281 | 0.03466397 | 7.329591 | 25.16847 | 0 | -27.55177 | -1.06674 | -2.383305 |  |  | 301 | 300 | 1.20001 | 0 |  | 0.08002 | 0.07922772 | 10.1 |  |  |  | 114 | 31.6869 | 20.90156 | 14.3326 | -17.3543 | 70 | 9.756363 | 105.4464 | 188.7565 | 194.5037 | 0 |  | 185.55 | 185.866
30.09.2012 11:17:59 | 00:01:56 | 116 | 150.0179 | 0 |  | 0.0323825 |  |  | 18.47164 | -0.6065697 | 0 |  | 0 | 0 | 0 |  | 0.24072 | 0.236 | 188.70825 | 0 |  | 2.7947 | 2.540636 | 0 |  | 0.04281 | 0.03466397 | 7.330254 | 25.99896 | 0 | -28.17786 | -1.05881 | -2.178904 |  |  | 299 | 300 | 1.20001 | 0 |  | 0.08002 | 0.07922772 | 10.1 |  |  |  | 116 | 32.0508 | 20.90156 | 14.4119 | -17.6389 | 70 | 9.779016 | 105.9193 | 188.7565 | 194.6145 | 0 |  | 185.55 | 185.866
30.09.2012 11:18:01 | 00:01:58 | 118 | 150.2872 | 0 |  | 0.0333997 |  |  | 18.55785 | -0.6108563 | 0 |  | 0 | 0 | 0 |  | 0.24072 | 0.236 | 188.70825 | 0 |  | 2.7947 | 2.540636 | 0 |  | 0.04281 | 0.03466397 | 7.330668 | 26.81564 | 0 | -28.92327 | -1.0507 | -2.107632 |  |  | 301 | 300 | 1.20001 | 0 |  | 0.08002 | 0.07922772 | 10.1 |  |  |  | 118 | 32.4243 | 20.90055 | 14.493 | -17.9313 | 70 | 9.80511 | 106.766 | 188.7565 | 194.7238 | 0 |  | 185.55 | 185.866
30.09.2012 11:18:03 | 00:02:00 | 120 | 150.5597 | 0 |  | 0.0344078 |  |  | 18.65021 | -0.6148345 | 0 |  | 0 | 0 | 0 |  | 0.24072 | 0.236 | 188.70825 | 0 |  | 2.7947 | 2.540636 | 0 |  | 0.04281 | 0.03466397 | 7.331264 | 27.62501 | 0 | -29.49565 | -1.04237 | -1.870635 |  |  | 299 | 300 | 1.20001 | 0 |  | 0.08002 | 0.07922772 | 10.1 |  |  |  | 120 | 32.7882 | 20.90105 | 14.5763 | -18.2119 | 70 | 9.839624 | 107.0159 | 188.7565 | 194.8428 | 0 |  | 185.55 | 185.866
30.09.2012 11:18:05 | 00:02:02 | 122 | 150.8272 | 0 |  | 0.0353989 |  |  | 18.74257 | -0.6184541 | 0 |  | 0 | 0 | 0 |  | 0.24072 | 0.236 | 188.70825 | 0 |  | 2.7947 | 2.540636 | 0 |  | 0.04281 | 0.03466397 | 7.33149 | 28.42074 | 0 | -30.16969 | -1.03392 | -1.748956 |  |  | 300 | 300 | 1.25001 | 0 |  | 0.08002 | 0.07922772 | 10.1 |  |  |  | 122 | 33.1618 | 20.90055 | 14.6608 | -18.501 | 70 | 9.85457 | 107.5686 | 188.7565 | 194.9566 | 0 |  | 185.55 | 185.866
30.09.2012 11:18:07 | 00:02:04 | 124 | 151.102 | 0 |  | 0.0363763 |  |  | 18.83696 | -0.6218987 | 0 |  | 0 | 0 | 0 |  | 0.24072 | 0.236 | 188.70825 | 0 |  | 2.7947 | 2.540636 | 0 |  | 0.04281 | 0.03466397 | 7.332144 | 29.20546 | 0 | -30.90108 | -1.02528 | -1.695614 |  |  | 301 | 300 | 1.20001 | 0 |  | 0.08002 | 0.07922772 | 10.1 |  |  |  | 124 | 33.5257 | 20.90055 | 14.7472 | -18.7785 | 70 | 9.873429 | 108.3588 | 188.7565 | 195.0873 | 0 |  | 185.55 | 185.866
30.09.2012 11:18:09 | 00:02:06 | 126 | 151.3743 | 0 |  | 0.0373452 |  |  | 18.93578 | -0.6253385 | 0 |  | 0 | 0 | 0 |  | 0.24072 | 0.236 | 188.70825 | 0 |  | 2.7947 | 2.540636 | 0 |  | 0.04281 | 0.03466397 | 7.332673 | 29.98336 | 0 | -31.72752 | -1.01634 | -1.744158 |  |  | 299 | 300 | 1.20001 | 0 |  | 0.08002 | 0.07922772 | 10.1 |  |  |  | 126 | 33.89 | 20.90105 | 14.8366 | -19.0534 | 70 | 9.872362 | 109.4624 | 188.7565 | 195.217 | 0 |  | 185.55 | 185.866
30.09.2012 11:18:11 | 00:02:08 | 128 | 151.6473 | 0 |  | 0.0382953 |  |  | 19.03521 | -0.6284308 | 0 |  | 0 | 0 | 0 |  | 0.24072 | 0.236 | 188.70825 | 0 |  | 2.7947 | 2.540636 | 0 |  | 0.04281 | 0.03466397 | 7.333076 | 30.74617 | 0 | -32.09431 | -1.00731 | -1.34814 |  |  | 301 | 300 | 1.20001 | 0 |  | 0.08002 | 0.07922772 | 10.1 |  |  |  | 128 | 34.2635 | 20.90156 | 14.9269 | -19.3366 | 70 | 9.887305 | 108.9176 | 188.7565 | 195.3516 | 0 |  | 185.55 | 185.866
30.09.2012 11:18:13 | 00:02:10 | 130 | 151.9157 | 0 |  | 0.0392392 |  |  | 19.13868 | -0.631265 | 0 |  | 0 | 0 | 0 |  | 0.24072 | 0.236 | 188.70825 | 0 |  | 2.7947 | 2.540636 | 0 |  | 0.04281 | 0.03466397 | 7.333477 | 31.504 | 0 | -32.99013 | -0.99811 | -1.486127 |  |  | 299 | 300 | 1.20001 | 0 |  | 0.08002 | 0.07922772 | 10.1 |  |  |  | 130 | 34.6178 | 20.90156 | 15.0189 | -19.5989 | 70 | 9.899998 | 110.2713 | 188.7565 | 195.4815 | 0 |  | 185.55 | 185.866
30.09.2012 11:18:15 | 00:02:12 | 132 | 152.1882 | 0 |  | 0.0401613 |  |  | 19.24316 | -0.6338423 | 0 |  | 0 | 0 | 0 |  | 0.24072 | 0.236 | 188.70825 | 0 |  | 2.7947 | 2.540636 | 0 |  | 0.04281 | 0.03466397 | 7.333939 | 32.24433 | 0 | -33.33545 | -0.98879 | -1.091121 |  |  | 301 | 300 | 1.20001 | 0 |  | 0.08002 | 0.07922772 | 10.1 |  |  |  | 132 | 34.9917 | 20.90105 | 15.1121 | -19.8796 | 70 | 9.876749 | 109.663 | 188.7565 | 195.6224 | 0 |  | 185.55 | 185.866
30.09.2012 11:18:17 | 00:02:14 | 134 | 152.4537 | 0 |  | 0.0410648 |  |  | 19.40664 | -0.6363215 | 0 |  | 0 | 0 | 0 |  | 0.24072 | 0.236 | 188.70825 | 0 |  | 2.7947 | 2.540636 | 0 |  | 0.04281 | 0.03466397 | 7.334828 | 32.96972 | 0 | -34.35784 | -0.97931 | -1.388121 |  |  | 300 | 300 | 1.15001 | 0 |  | 0.08002 | 0.07922772 | 10.1 |  |  |  | 134 | 35.3464 | 20.90156 | 15.2069 | -20.1395 | 70 | 9.796214 | 111.3802 | 188.7565 | 195.7543 | 0 |  | 185.55 | 185.866
30.09.2012 11:18:19 | 00:02:16 | 136 | 152.7174 | 0 |  | 0.0419664 |  |  | 19.51466 | -0.6390581 | 0 |  | 0 | 0 | 0 |  | 0.24072 | 0.236 | 188.70825 | 0 |  | 2.7947 | 2.540636 | 0 |  | 0.04281 | 0.03466397 | 7.335409 | 33.69359 | 0 | -35.0421 | -0.96957 | -1.348507 |  |  | 299 | 300 | 1.20001 | 0 |  | 0.08002 | 0.07922772 | 10.1 |  |  |  | 136 | 35.7107 | 20.90055 | 15.3043 | -20.4064 | 70 | 9.741062 | 111.9259 | 188.7565 | 195.8862 | 0 |  | 185.55 | 185.866
30.09.2012 11:18:21 | 00:02:18 | 138 | 152.9823 | 0 |  | 0.0428493 |  |  | 19.62863 | -0.6414724 | 0 |  | 0 | 0 | 0 |  | 0.24072 | 0.236 | 188.70825 | 0 |  | 2.7947 | 2.540636 | 0 |  | 0.04281 | 0.03466397 | 7.336048 | 34.40244 | 0 | -35.46824 | -0.95977 | -1.065793 |  |  | 301 | 300 | 1.20001 | 0 |  | 0.08002 | 0.07922772 | 10.1 |  |  |  | 138 | 36.0653 | 20.90055 | 15.4023 | -20.663 | 70 | 9.72232 | 111.6928 | 188.7565 | 196.0238 | 0 |  | 185.55 | 185.866
30.09.2012 11:18:23 | 00:02:20 | 140 | 153.2395 | 0 |  | 0.0437242 |  |  | 19.68673 | -0.6436522 | 0 |  | 0 | 0 | 0 |  | 0.24072 | 0.236 | 188.70825 | 0 |  | 2.7947 | 2.540636 | 0 |  | 0.04281 | 0.03466397 | 7.336256 | 35.10488 | 0 | -36.21884 | -0.94966 | -1.113961 |  |  | 299 | 300 | 1.20001 | 0 |  | 0.08002 | 0.07922772 | 10.1 |  |  |  | 140 | 36.42 | 20.89994 | 15.5034 | -20.9166 | 70 | 9.828121 | 112.4907 | 188.7565 | 196.1509 | 0 |  | 185.55 | 185.866
30.09.2012 11:18:25 | 00:02:22 | 142 | 153.4954 | 0 |  | 0.0445898 |  |  | 19.80081 | -0.6459188 | 0 |  | 0 | 0 | 0 |  | 0.24072 | 0.236 | 188.70825 | 0 |  | 2.7947 | 2.540636 | 0 |  | 0.04281 | 0.03466397 | 7.336522 | 35.79984 | 0 | -36.95245 | -0.93954 | -1.152611 |  |  | 301 | 300 | 1.20001 | 0 |  | 0.08002 | 0.07922772 | 10.1 |  |  |  | 142 | 36.7746 | 20.90055 | 15.6046 | -21.17 | 70 | 9.800365 | 113.2125 | 188.7565 | 196.2791 | 0 |  | 185.55 | 185.866
30.09.2012 11:18:27 | 00:02:24 | 144 | 153.7491 | 0 |  | 0.0454625 |  |  | 19.91641 | -0.6480007 | 0 |  | 0 | 0 | 0 |  | 0.24072 | 0.236 | 188.70825 | 0 |  | 2.7947 | 2.540636 | 0 |  | 0.04281 | 0.03466397 | 7.337156 | 36.5005 | 0 | -37.42986 | -0.92909 | -0.9293592 |  |  | 300 | 300 | 1.15001 | 0 |  | 0.08002 | 0.07922772 | 10.1 |  |  |  | 144 | 37.1296 | 20.89994 | 15.7091 | -21.4205 | 70 | 9.80689 | 113.153 | 188.7565 | 196.4066 | 0 |  | 185.55 | 185.866
30.09.2012 11:18:29 | 00:02:26 | 146 | 153.9991 | 0 |  | 0.0463346 |  |  | 20.03191 | -0.6496603 | 0 |  | 0 | 0 | 0 |  | 0.24072 | 0.236 | 188.70825 | 0 |  | 2.7947 | 2.540636 | 0 |  | 0.04281 | 0.03466397 | 7.337664 | 37.20069 | 0 | -37.93092 | -0.91849 | -0.7302328 |  |  | 300 | 300 | 1.15001 | 0 |  | 0.08002 | 0.07922772 | 10.1 |  |  |  | 146 | 37.4843 | 20.90055 | 15.8151 | -21.6692 | 70 | 9.777474 | 113.1734 | 188.7565 | 196.5307 | 0 |  | 185.55 | 185.866
30.09.2012 11:18:31 | 00:02:28 | 148 | 154.2478 | 0 |  | 0.0471955 |  |  | 20.14953 | -0.6507971 | 0 |  | 0 | 0 | 0 |  | 0.24072 | 0.236 | 188.70825 | 0 |  | 2.7947 | 2.540636 | 0 |  | 0.04281 | 0.03466397 | 7.338414 | 37.89188 | 0 | -38.29839 | -0.90786 | -0.4065113 |  |  | 299 | 300 | 1.20001 | 0 |  | 0.08002 | 0.07922772 | 10.1 |  |  |  | 148 | 37.8297 | 20.89954 | 15.9214 | -21.9083 | 70 | 9.774509 | 112.8458 | 188.7565 | 196.6556 | 0 |  | 185.55 | 185.866
30.09.2012 11:18:33 | 00:02:30 | 150 | 154.493 | 0 |  | 0.0480415 |  |  | 20.26816 | -0.6514119 | 0 |  | 0 | 0 | 0 |  | 0.24072 | 0.236 | 188.70825 | 0 |  | 2.7947 | 2.540636 | 0 |  | 0.04281 | 0.03466397 | 7.338919 | 38.57111 | 0 | -38.77946 | -0.89707 | -0.2083506 |  |  | 300 | 300 | 1.25001 | 0 |  | 0.08002 | 0.07922772 | 10.1 |  |  |  | 150 | 38.1843 | 20.90105 | 16.0293 | -22.155 | 70 | 9.755531 | 112.817 | 188.7565 | 196.7777 | 0 |  | 185.55 | 185.866
30.09.2012 11:18:35 | 00:02:32 | 152 | 154.7357 | 0 |  | 0.0488734 |  |  | 20.38832 | -0.6517744 | 0 |  | 0 | 0 | 0 |  | 0.24072 | 0.236 | 188.70825 | 0 |  | 2.7947 | 2.540636 | 0 |  | 0.04281 | 0.03466397 | 7.339239 | 39.23902 | 0 | -39.39318 | -0.88612 | -0.1541653 |  |  | 301 | 300 | 1.20001 | 0 |  | 0.08002 | 0.07922772 | 10.1 |  |  |  | 152 | 38.52 | 20.89994 | 16.1388 | -22.3812 | 70 | 9.732402 | 113.2711 | 188.7565 | 196.8983 | 0 |  | 185.55 | 185.866
30.09.2012 11:18:37 | 00:02:34 | 154 | 154.9788 | 0 |  | 0.0496987 |  |  | 20.50898 | -0.6521267 | 0 |  | 0 | 0 | 0 |  | 0.24072 | 0.236 | 188.70825 | 0 |  | 2.7947 | 2.540636 | 0 |  | 0.04281 | 0.03466397 | 7.339923 | 39.90163 | 0 | -40.09967 | -0.87499 | -0.1980414 |  |  | 300 | 300 | 1.15001 | 0 |  | 0.08002 | 0.07922772 | 10.1 |  |  |  | 154 | 38.8654 | 20.89954 | 16.2501 | -22.6153 | 70 | 9.725523 | 113.9349 | 188.7565 | 197.0229 | 0 |  | 185.55 | 185.866
30.09.2012 11:18:39 | 00:02:36 | 156 | 155.2192 | 0 |  | 0.0504964 |  |  | 20.62964 | -0.6525612 | 0 |  | 0 | 0 | 0 |  | 0.24072 | 0.236 | 188.70825 | 0 |  | 2.7947 | 2.540636 | 0 |  | 0.04281 | 0.03466397 | 7.340361 | 40.54208 | 0 | -40.77861 | -0.86386 | -0.2365369 |  |  | 299 | 300 | 1.20001 | 0 |  | 0.08002 | 0.07922772 | 10.1 |  |  |  | 156 | 39.2108 | 20.89954 | 16.3614 | -22.8494 | 70 | 9.68152 | 114.5042 | 188.7565 | 197.1458 | 0 |  | 185.55 | 185.866
30.09.2012 11:18:41 | 00:02:38 | 158 | 155.4637 | 0 |  | 0.0512852 |  |  | 20.75081 | -0.6528191 | 0 |  | 0 | 0 | 0 |  | 0.24072 | 0.236 | 188.70825 | 0 |  | 2.7947 | 2.540636 | 0 |  | 0.04281 | 0.03466397 | 7.341165 | 41.17538 | 0 | -41.19674 | -0.85241 | -0.02135816 |  |  | 301 | 300 | 1.20001 | 0 |  | 0.08002 | 0.07922772 | 10.1 |  |  |  | 158 | 39.5566 | 20.89903 | 16.4759 | -23.0807 | 70 | 9.670964 | 114.3437 | 188.7565 | 197.279 | 0 |  | 185.55 | 185.866
30.09.2012 11:18:43 | 00:02:40 | 160 | 155.7068 | 0 |  | 0.0520757 |  |  | 20.87149 | -0.65257 | 0 |  | 0 | 0 | 0 |  | 0.24072 | 0.236 | 188.70825 | 0 |  | 2.7947 | 2.540636 | 0 |  | 0.04281 | 0.03466397 | 7.341782 | 41.81005 | 0 | -41.5396 | -0.84084 | 0.270448 |  |  | 300 | 300 | 1.15001 | 0 |  | 0.08002 | 0.07922772 | 10.1 |  |  |  | 160 | 39.902 | 20.89954 | 16.5916 | -23.3104 | 70 | 9.646884 | 113.9855 | 188.7565 | 197.4131 | 0 |  | 185.55 | 185.866
30.09.2012 11:18:45 | 00:02:42 | 162 | 155.9486 | 0 |  | 0.0528705 |  |  | 20.99318 | -0.65218 | 0 |  | 0 | 0 | 0 |  | 0.24072 | 0.236 | 188.70825 | 0 |  | 2.7947 | 2.540636 | 0 |  | 0.04281 | 0.03466397 | 7.342275 | 42.44817 | 0 | -42.32861 | -0.82902 | 0.1195555 |  |  | 300 | 300 | 1.15001 | 0 |  | 0.08002 | 0.07922772 | 10.1 |  |  |  | 162 | 40.2377 | 20.90055 | 16.7098 | -23.5279 | 70 | 9.635141 | 114.9027 | 188.7565 | 197.5477 | 0 |  | 185.55 | 185.866
30.09.2012 11:18:47 | 00:02:44 | 164 | 156.1908 | 0 |  | 0.0536669 |  |  | 21.11739 | -0.6517191 | 0 |  | 0 | 0 | 0 |  | 0.24072 | 0.236 | 188.70825 | 0 |  | 2.7947 | 2.540636 | 0 |  | 0.04281 | 0.03466397 | 7.342948 | 43.08758 | 0 | -42.74623 | -0.81707 | 0.3413473 |  |  | 300 | 300 | 1.15001 | 0 |  | 0.08002 | 0.07922772 | 10.1 |  |  |  | 164 | 40.5835 | 20.89994 | 16.8293 | -23.7542 | 70 | 9.627789 | 114.757 | 188.7565 | 197.6861 | 0 |  | 185.55 | 185.866
30.09.2012 11:18:49 | 00:02:46 | 166 | 156.4284 | 0 |  | 0.0544527 |  |  | 21.24363 | -0.6510846 | 0 |  | 0 | 0 | 0 |  | 0.24072 | 0.236 | 188.70825 | 0 |  | 2.7947 | 2.540636 | 0 |  | 0.04281 | 0.03466397 | 7.343558 | 43.71847 | 0 | -43.42524 | -0.80503 | 0.2932299 |  |  | 299 | 300 | 1.20001 | 0 |  | 0.08002 | 0.07922772 | 10.1 |  |  |  | 166 | 40.9196 | 20.89954 | 16.9497 | -23.9699 | 70 | 9.589714 | 115.3595 | 188.7565 | 197.8191 | 0 |  | 185.55 | 185.866
30.09.2012 11:18:51 | 00:02:48 | 168 | 156.6656 | 0 |  | 0.0552236 |  |  | 21.37037 | -0.6504197 | 0 |  | 0 | 0 | 0 |  | 0.24072 | 0.236 | 188.70825 | 0 |  | 2.7947 | 2.540636 | 0 |  | 0.04281 | 0.03466397 | 7.344228 | 44.33741 | 0 | -43.96582 | -0.79287 | 0.3715878 |  |  | 301 | 300 | 1.20001 | 0 |  | 0.08002 | 0.07922772 | 10.1 |  |  |  | 168 | 41.265 | 20.89954 | 17.0713 | -24.1937 | 70 | 9.583428 | 115.5441 | 188.7565 | 197.9545 | 0 |  | 185.55 | 185.866
30.09.2012 11:18:53 | 00:02:50 | 170 | 156.894 | 0 |  | 0.055992 |  |  | 21.49753 | -0.649675 | 0 |  | 0 | 0 | 0 |  | 0.24072 | 0.236 | 188.70825 | 0 |  | 2.7947 | 2.540636 | 0 |  | 0.04281 | 0.03466397 | 7.344286 | 44.95433 | 0 | -44.58116 | -0.78056 | 0.3731743 |  |  | 300 | 300 | 1.15001 | 0 |  | 0.08002 | 0.07922772 | 10.1 |  |  |  | 170 | 41.6011 | 20.89853 | 17.1944 | -24.4067 | 70 | 9.560773 | 115.9736 | 188.7565 | 198.0767 | 0 |  | 185.55 | 185.866
30.09.2012 11:18:55 | 00:02:52 | 172 | 157.1202 | 0 |  | 0.0567405 |  |  | 21.62489 | -0.6486342 | 0 |  | 0 | 0 | 0 |  | 0.24072 | 0.236 | 188.70825 | 0 |  | 2.7947 | 2.540636 | 0 |  | 0.04281 | 0.03466397 | 7.344342 | 45.55528 | 0 | -44.88772 | -0.76816 | 0.6675637 |  |  | 299 | 300 | 1.20001 | 0 |  | 0.08002 | 0.07922772 | 10.1 |  |  |  | 172 | 41.9372 | 20.89853 | 17.3184 | -24.6188 | 70 | 9.576193 | 115.6023 | 188.7565 | 198.198 | 0 |  | 185.55 | 185.866
30.09.2012 11:18:57 | 00:02:54 | 174 | 157.343 | 0 |  | 0.0574905 |  |  | 21.75216 | -0.6474002 | 0 |  | 0 | 0 | 0 |  | 0.24072 | 0.236 | 188.70825 | 0 |  | 2.7947 | 2.540636 | 0 |  | 0.04281 | 0.03466397 | 7.344459 | 46.15743 | 0 | -45.59092 | -0.75556 | 0.5665087 |  |  | 301 | 300 | 1.20001 | 0 |  | 0.08002 | 0.07922772 | 10.1 |  |  |  | 174 | 42.2733 | 20.89954 | 17.4444 | -24.8289 | 70 | 9.593865 | 116.2586 | 188.7565 | 198.3161 | 0 |  | 185.55 | 185.866
30.09.2012 11:18:59 | 00:02:56 | 176 | 157.5638 | 0 |  | 0.0582138 |  |  | 21.88135 | -0.6461578 | 0 |  | 0 | 0 | 0 |  | 0.24072 | 0.236 | 188.70825 | 0 |  | 2.7947 | 2.540636 | 0 |  | 0.04281 | 0.03466397 | 7.345426 | 46.73815 | 0 | -46.06225 | -0.74296 | 0.6759004 |  |  | 299 | 300 | 1.20001 | 0 |  | 0.08002 | 0.07922772 | 10.1 |  |  |  | 176 | 42.5998 | 20.89903 | 17.5704 | -25.0294 | 70 | 9.597781 | 116.3598 | 188.7565 | 198.4333 | 0 |  | 185.55 | 185.866
30.09.2012 11:19:01 | 00:02:58 | 178 | 157.7832 | 0 |  | 0.0589429 |  |  | 22.0061 | -0.6447745 | 0 |  | 0 | 0 | 0 |  | 0.24072 | 0.236 | 188.70825 | 0 |  | 2.7947 | 2.540636 | 0 |  | 0.04281 | 0.03466397 | 7.346332 | 47.32352 | 0 | -46.61614 | -0.73008 | 0.7073777 |  |  | 301 | 300 | 1.20001 | 0 |  | 0.08002 | 0.07922772 | 10.1 |  |  |  | 178 | 42.9263 | 20.89853 | 17.6992 | -25.2271 | 70 | 9.630635 | 116.6772 | 188.7565 | 198.5507 | 0 |  | 185.55 | 185.866
30.09.2012 11:19:03 | 00:03:00 | 180 | 157.9983 | 0 |  | 0.0596876 |  |  | 22.13237 | -0.6433358 | 0 |  | 0 | 0 | 0 |  | 0.24072 | 0.236 | 188.70825 | 0 |  | 2.7947 | 2.540636 | 0 |  | 0.04281 | 0.03466397 | 7.347051 | 47.92142 | 0 | -47.1901 | -0.71697 | 0.7313153 |  |  | 300 | 300 | 1.15001 | 0 |  | 0.08002 | 0.07922772 | 10.1 |  |  |  | 180 | 43.2628 | 20.89803 | 17.8303 | -25.4325 | 70 | 9.627909 | 117.0038 | 188.7565 | 198.6634 | 0 |  | 185.55 | 185.866
30.09.2012 11:19:05 | 00:03:02 | 182 | 158.2128 | 0 |  | 0.0604233 |  |  | 22.25612 | -0.6416134 | 0 |  | 0 | 0 | 0 |  | 0.24072 | 0.236 | 188.70825 | 0 |  | 2.7947 | 2.540636 | 0 |  | 0.04281 | 0.03466397 | 7.347524 | 48.51209 | 0 | -47.52106 | -0.70383 | 0.9910316 |  |  | 299 | 300 | 1.20001 | 0 |  | 0.08002 | 0.07922772 | 10.1 |  |  |  | 182 | 43.5989 | 20.89903 | 17.9617 | -25.6372 | 70 | 9.644869 | 116.7286 | 188.7565 | 198.7776 | 0 |  | 185.55 | 185.866
30.09.2012 11:19:07 | 00:03:04 | 184 | 158.4339 | 0 |  | 0.0611471 |  |  | 22.38038 | -0.6397448 | 0 |  | 0 | 0 | 0 |  | 0.24072 | 0.236 | 188.70825 | 0 |  | 2.7947 | 2.540636 | 0 |  | 0.04281 | 0.03466397 | 7.347935 | 49.09321 | 0 | -48.21564 | -0.69059 | 0.8775645 |  |  | 301 | 300 | 1.20001 | 0 |  | 0.08002 | 0.07922772 | 10.1 |  |  |  | 184 | 43.9258 | 20.89752 | 18.0941 | -25.8317 | 70 | 9.654474 | 117.3823 | 188.7565 | 198.9063 | 0 |  | 185.55 | 185.866
30.09.2012 11:19:09 | 00:03:06 | 186 | 158.6508 | 0 |  | 0.0618562 |  |  | 22.49758 | -0.6379108 | 0 |  | 0 | 0 | 0 |  | 0.24072 | 0.236 | 188.70825 | 0 |  | 2.7947 | 2.540636 | 0 |  | 0.04281 | 0.03466397 | 7.348649 | 49.66252 | 0 | -48.70606 | -0.67724 | 0.9564655 |  |  | 300 | 300 | 1.15001 | 0 |  | 0.08002 | 0.07922772 | 10 |  |  |  | 186 | 44.2522 | 20.89803 | 18.2276 | -26.0246 | 70 | 9.649733 | 117.5396 | 188.7565 | 199.0304 | 0 |  | 185.55 | 185.866
30.09.2012 11:19:11 | 00:03:08 | 188 | 158.8612 | 0 |  | 0.0625512 |  |  | 22.61176 | -0.6358392 | 0 |  | 0 | 0 | 0 |  | 0.24072 | 0.236 | 188.70825 | 0 |  | 2.7947 | 2.540636 | 0 |  | 0.04281 | 0.03466397 | 7.348875 | 50.22052 | 0 | -49.10541 | -0.6638 | 1.115109 |  |  | 300 | 300 | 1.15001 | 0 |  | 0.08002 | 0.07922772 | 10.1 |  |  |  | 188 | 44.5791 | 20.89752 | 18.362 | -26.2171 | 70 | 9.671081 | 117.4804 | 188.7565 | 199.1454 | 0 |  | 185.55 | 185.866
30.09.2012 11:19:13 | 00:03:10 | 190 | 159.0732 | 0 |  | 0.0632237 |  |  | 22.72139 | -0.6335687 | 0 |  | 0 | 0 | 0 |  | 0.24072 | 0.236 | 188.70825 | 0 |  | 2.7947 | 2.540636 | 0 |  | 0.04281 | 0.03466397 | 7.349221 | 50.76045 | 0 | -49.60502 | -0.65015 | 1.155429 |  |  | 300 | 300 | 1.15001 | 0 |  | 0.08002 | 0.07922772 | 10.1 |  |  |  | 190 | 44.906 | 20.89853 | 18.4985 | -26.4075 | 70 | 9.652696 | 117.6661 | 188.7565 | 199.2658 | 0 |  | 185.55 | 185.866
30.09.2012 11:19:15 | 00:03:12 | 192 | 159.285 | 0 |  | 0.06389 |  |  | 22.82033 | -0.631248 | 0 |  | 0 | 0 | 0 |  | 0.24072 | 0.236 | 188.70825 | 0 |  | 2.7947 | 2.540636 | 0 |  | 0.04281 | 0.03466397 | 7.349807 | 51.2954 | 0 | -50.13011 | -0.63638 | 1.165291 |  |  | 299 | 300 | 1.20001 | 0 |  | 0.08002 | 0.07922772 | 10.1 |  |  |  | 192 | 45.2425 | 20.89803 | 18.6362 | -26.6063 | 70 | 9.654951 | 117.8694 | 188.7565 | 199.3886 | 0 |  | 185.55 | 185.866
30.09.2012 11:19:17 | 00:03:14 | 194 | 159.4937 | 0 |  | 0.0645526 |  |  | 22.90978 | -0.6289645 | 0 |  | 0 | 0 | 0 |  | 0.24072 | 0.236 | 188.70825 | 0 |  | 2.7947 | 2.540636 | 0 |  | 0.04281 | 0.03466397 | 7.350331 | 51.82739 | 0 | -50.70924 | -0.62244 | 1.118146 |  |  | 301 | 300 | 1.20001 | 0 |  | 0.08002 | 0.07922772 | 10.1 |  |  |  | 194 | 45.5694 | 20.89853 | 18.7756 | -26.7938 | 70 | 9.643564 | 118.2447 | 188.7565 | 199.5083 | 0 |  | 185.55 | 185.866
30.09.2012 11:19:19 | 00:03:16 | 196 | 159.7072 | 0 |  | 0.0652055 |  |  | 22.98611 | -0.6269648 | 0 |  | 0 | 0 | 0 |  | 0.24072 | 0.236 | 188.70825 | 0 |  | 2.7947 | 2.540636 | 0 |  | 0.04281 | 0.03466397 | 7.350975 | 52.35158 | 0 | -51.46999 | -0.60853 | 0.881593 |  |  | 300 | 300 | 1.15001 | 0 |  | 0.08002 | 0.07922772 | 10.1 |  |  |  | 196 | 45.8866 | 20.89752 | 18.9147 | -26.9719 | 70 | 9.635022 | 119.0695 | 188.7565 | 199.6393 | 0 |  | 185.55 | 185.866
30.09.2012 11:19:21 | 00:03:18 | 198 | 159.9158 | 0 |  | 0.0658483 |  |  | 23.04972 | -0.624894 | 0 |  | 0 | 0 | 0 |  | 0.24072 | 0.236 | 188.70825 | 0 |  | 2.7947 | 2.540636 | 0 |  | 0.04281 | 0.03466397 | 7.351435 | 52.86766 | 0 | -51.67843 | -0.59452 | 1.189234 |  |  | 300 | 300 | 1.15001 | 0 |  | 0.08002 | 0.07922772 | 10.1 |  |  |  | 198 | 46.2134 | 20.89702 | 19.0548 | -27.1586 | 70 | 9.636802 | 118.5778 | 188.7565 | 199.764 | 0 |  | 185.55 | 185.866
30.09.2012 11:19:23 | 00:03:20 | 200 | 160.1263 | 0 |  | 0.0664964 |  |  | 23.09626 | -0.62262 | 0 |  | 0 | 0 | 0 |  | 0.24072 | 0.236 | 188.70825 | 0 |  | 2.7947 | 2.540636 | 0 |  | 0.04281 | 0.03466397 | 7.351955 | 53.38801 | 0 | -52.30331 | -0.58019 | 1.084692 |  |  | 300 | 300 | 1.15001 | 0 |  | 0.08002 | 0.07922772 | 10.1 |  |  |  | 200 | 46.5403 | 20.89803 | 19.1981 | -27.3422 | 70 | 9.616282 | 119.0518 | 188.7565 | 199.8946 | 0 |  | 185.55 | 185.866
30.09.2012 11:19:25 | 00:03:22 | 202 | 160.3362 | 0 |  | 0.0671386 |  |  | 23.12907 | -0.6201219 | 0 |  | 0 | 0 | 0 |  | 0.24072 | 0.236 | 188.70825 | 0 |  | 2.7947 | 2.540636 | 0 |  | 0.04281 | 0.03466397 | 7.35229 | 53.90361 | 0 | -52.4901 | -0.56582 | 1.413504 |  |  | 299 | 300 | 1.20001 | 0 |  | 0.08002 | 0.07922772 | 10 |  |  |  | 202 | 46.8482 | 20.89641 | 19.3418 | -27.5064 | 70 | 9.617943 | 118.6107 | 188.7565 | 200.0268 | 0 |  | 185.55 | 185.866
30.09.2012 11:19:27 | 00:03:24 | 204 | 160.5449 | 0 |  | 0.0677835 |  |  | 23.1523 | -0.6175405 | 0 |  | 0 | 0 | 0 |  | 0.24072 | 0.236 | 188.70825 | 0 |  | 2.7947 | 2.540636 | 0 |  | 0.04281 | 0.03466397 | 7.352684 | 54.42138 | 0 | -53.2535 | -0.55127 | 1.167881 |  |  | 301 | 300 | 1.20001 | 0 |  | 0.08002 | 0.07922772 | 10.1 |  |  |  | 204 | 47.1751 | 20.89803 | 19.4873 | -27.6878 | 70 | 9.601814 | 119.3946 | 188.7565 | 200.1592 | 0 |  | 185.55 | 185.866
30.09.2012 11:19:29 | 00:03:26 | 206 | 160.7545 | 0 |  | 0.0684287 |  |  | 23.17603 | -0.6151596 | 0 |  | 0 | 0 | 0 |  | 0.24072 | 0.236 | 188.70825 | 0 |  | 2.7947 | 2.540636 | 0 |  | 0.04281 | 0.03466397 | 7.353137 | 54.93939 | 0 | -53.72639 | -0.53655 | 1.213 |  |  | 300 | 300 | 1.15001 | 0 |  | 0.08002 | 0.07922772 | 10.1 |  |  |  | 206 | 47.502 | 20.89702 | 19.6345 | -27.8675 | 70 | 9.607744 | 119.5247 | 188.7565 | 200.2957 | 0 |  | 185.55 | 185.866
30.09.2012 11:19:31 | 00:03:28 | 208 | 160.9617 | 0 |  | 0.0690734 |  |  | 23.19067 | -0.6128442 | 0 |  | 0 | 0 | 0 |  | 0.24072 | 0.236 | 188.70825 | 0 |  | 2.7947 | 2.540636 | 0 |  | 0.04281 | 0.03466397 | 7.354192 | 55.457 | 0 | -54.35461 | -0.52178 | 1.102393 |  |  | 300 | 300 | 1.15001 | 0 |  | 0.08002 | 0.07922772 | 10.1 |  |  |  | 208 | 47.8196 | 20.89853 | 19.7822 | -28.0374 | 70 | 9.498742 | 120.0373 | 188.7565 | 200.4301 | 0 |  | 185.55 | 185.866
30.09.2012 11:19:33 | 00:03:30 | 210 | 161.1679 | 0 |  | 0.0696912 |  |  | 23.20389 | -0.610475 | 0 |  | 0 | 0 | 0 |  | 0.24072 | 0.236 | 188.70825 | 0 |  | 2.7947 | 2.540636 | 0 |  | 0.04281 | 0.03466397 | 7.354762 | 55.95302 | 0 | -54.68626 | -0.50701 | 1.266759 |  |  | 300 | 300 | 1.15001 | 0 |  | 0.08002 | 0.07922772 | 10.1 |  |  |  | 210 | 48.1464 | 20.89853 | 19.9299 | -28.2165 | 70 | 9.493285 | 119.8521 | 188.7565 | 200.5653 | 0 |  | 185.55 | 185.866
30.09.2012 11:19:35 | 00:03:32 | 212 | 161.3734 | 0 |  | 0.0703102 |  |  | 23.21237 | -0.6076931 | 0 |  | 0 | 0 | 0 |  | 0.24072 | 0.236 | 188.70825 | 0 |  | 2.7947 | 2.540636 | 0 |  | 0.04281 | 0.03466397 | 7.354424 | 56.44999 | 0 | -54.93486 | -0.49199 | 1.515133 |  |  | 299 | 300 | 1.20001 | 0 |  | 0.08002 | 0.07922772 | 10.1 |  |  |  | 212 | 48.4737 | 20.89803 | 20.0801 | -28.3936 | 70 | 9.605253 | 119.4962 | 188.7565 | 200.7015 | 0 |  | 185.55 | 185.866
30.09.2012 11:19:37 | 00:03:34 | 214 | 161.5784 | 0 |  | 0.070939 |  |  | 23.22914 | -0.6049883 | 0 |  | 0 | 0 | 0 |  | 0.24072 | 0.236 | 188.70825 | 0 |  | 2.7947 | 2.540636 | 0 |  | 0.04281 | 0.03466397 | 7.355233 | 56.95484 | 0 | -55.76516 | -0.47688 | 1.189673 |  |  | 301 | 300 | 1.20001 | 0 |  | 0.08002 | 0.07922772 | 10.1 |  |  |  | 214 | 48.7913 | 20.89752 | 20.2312 | -28.5601 | 70 | 9.58319 | 120.4444 | 188.7565 | 200.8394 | 0 |  | 185.55 | 185.866
30.09.2012 11:19:39 | 00:03:36 | 216 | 161.7819 | 0 |  | 0.0715484 |  |  | 23.24428 | -0.6022292 | 0 |  | 0 | 0 | 0 |  | 0.24072 | 0.236 | 188.70825 | 0 |  | 2.7947 | 2.540636 | 0 |  | 0.04281 | 0.03466397 | 7.355435 | 57.44411 | 0 | -55.87463 | -0.46184 | 1.569474 |  |  | 300 | 300 | 1.15001 | 0 |  | 0.08002 | 0.07922772 | 10.1 |  |  |  | 216 | 49.1089 | 20.89803 | 20.3816 | -28.7273 | 70 | 9.584496 | 119.8299 | 188.7565 | 200.9766 | 0 |  | 185.55 | 185.866
30.09.2012 11:19:41 | 00:03:38 | 218 | 161.9873 | 0 |  | 0.0721491 |  |  | 23.26195 | -0.5992696 | 0 |  | 0 | 0 | 0 |  | 0.24072 | 0.236 | 188.70825 | 0 |  | 2.7947 | 2.540636 | 0 |  | 0.04281 | 0.03466397 | 7.356001 | 57.92639 | 0 | -56.53628 | -0.44659 | 1.390113 |  |  | 299 | 300 | 1.20001 | 0 |  | 0.08002 | 0.07922772 | 10.1 |  |  |  | 218 | 49.4169 | 20.89803 | 20.5341 | -28.8828 | 70 | 9.575838 | 120.4453 | 188.7565 | 201.1197 | 0 |  | 185.55 | 185.866
30.09.2012 11:19:43 | 00:03:40 | 220 | 162.1872 | 0 |  | 0.0727349 |  |  | 23.28013 | -0.5964297 | 0 |  | 0 | 0 | 0 |  | 0.24072 | 0.236 | 188.70825 | 0 |  | 2.7947 | 2.540636 | 0 |  | 0.04281 | 0.03466397 | 7.356442 | 58.39671 | 0 | -56.94692 | -0.43125 | 1.449792 |  |  | 301 | 300 | 1.20001 | 0 |  | 0.08002 | 0.07922772 | 10.1 |  |  |  | 220 | 49.7345 | 20.89803 | 20.6875 | -29.047 | 70 | 9.572992 | 120.4878 | 188.7565 | 201.2552 | 0 |  | 185.55 | 185.866
30.09.2012 11:19:45 | 00:03:42 | 222 | 162.3861 | 0 |  | 0.0733044 |  |  | 23.29628 | -0.5934157 | 0 |  | 0 | 0 | 0 |  | 0.24072 | 0.236 | 188.70825 | 0 |  | 2.7947 | 2.540636 | 0 |  | 0.04281 | 0.03466397 | 7.356822 | 58.85395 | 0 | -57.2897 | -0.41579 | 1.564247 |  |  | 300 | 300 | 1.15001 | 0 |  | 0.08002 | 0.07922772 | 10.1 |  |  |  | 222 | 50.0521 | 20.89752 | 20.8421 | -29.21 | 70 | 9.595526 | 120.3912 | 188.7565 | 201.3911 | 0 |  | 185.55 | 185.866
30.09.2012 11:19:47 | 00:03:44 | 224 | 162.5851 | 0 |  | 0.0738631 |  |  | 23.31244 | -0.5902634 | 0 |  | 0 | 0 | 0 |  | 0.24072 | 0.236 | 188.70825 | 0 |  | 2.7947 | 2.540636 | 0 |  | 0.04281 | 0.03466397 | 7.357442 | 59.30251 | 0 | -57.71451 | -0.40025 | 1.588004 |  |  | 299 | 300 | 1.20001 | 0 |  | 0.08002 | 0.07922772 | 10 |  |  |  | 224 | 50.3604 | 20.89702 | 20.9975 | -29.3629 | 70 | 9.596596 | 120.5067 | 188.7565 | 201.5294 | 0 |  | 185.55 | 185.866
30.09.2012 11:19:49 | 00:03:46 | 226 | 162.7807 | 0 |  | 0.0744248 |  |  | 23.33162 | -0.5869557 | 0 |  | 0 | 0 | 0 |  | 0.24072 | 0.236 | 188.70825 | 0 |  | 2.7947 | 2.540636 | 0 |  | 0.04281 | 0.03466397 | 7.35782 | 59.75348 | 0 | -58.03381 | -0.38447 | 1.719671 |  |  | 301 | 300 | 1.20001 | 0 |  | 0.08002 | 0.07922772 | 10.1 |  |  |  | 226 | 50.678 | 20.8955 | 21.1553 | -29.5227 | 70 | 9.62945 | 120.3747 | 188.7565 | 201.6638 | 0 |  | 185.55 | 185.866
30.09.2012 11:19:51 | 00:03:48 | 228 | 162.9756 | 0 |  | 0.0749847 |  |  | 23.34879 | -0.5836564 | 0 |  | 0 | 0 | 0 |  | 0.24072 | 0.236 | 188.70825 | 0 |  | 2.7947 | 2.540636 | 0 |  | 0.04281 | 0.03466397 | 7.358193 | 60.20301 | 0 | -58.62331 | -0.36869 | 1.579705 |  |  | 300 | 300 | 1.15001 | 0 |  | 0.08002 | 0.07922772 | 10.1 |  |  |  | 228 | 50.9956 | 20.89752 | 21.3131 | -29.6825 | 70 | 9.63882 | 120.8003 | 188.7565 | 201.799 | 0 |  | 185.55 | 185.866
30.09.2012 11:19:53 | 00:03:50 | 230 | 163.1668 | 0 |  | 0.0755199 |  |  | 23.36757 | -0.5805821 | 0 |  | 0 | 0 | 0 |  | 0.24072 | 0.236 | 188.70825 | 0 |  | 2.7947 | 2.540636 | 0 |  | 0.04281 | 0.03466397 | 7.358687 | 60.63271 | 0 | -59.13817 | -0.35287 | 1.494536 |  |  | 299 | 300 | 1.20001 | 0 |  | 0.08002 | 0.07922772 | 10.1 |  |  |  | 230 | 51.3136 | 20.89752 | 21.4713 | -29.8423 | 70 | 9.683061 | 121.0687 | 188.7565 | 201.9298 | 0 |  | 185.55 | 185.866
30.09.2012 11:19:55 | 00:03:52 | 232 | 163.3584 | 0 |  | 0.076034 |  |  | 23.38474 | -0.5774055 | 0 |  | 0 | 0 | 0 |  | 0.24072 | 0.236 | 188.70825 | 0 |  | 2.7947 | 2.540636 | 0 |  | 0.04281 | 0.03466397 | 7.35894 | 61.04546 | 0 | -59.36342 | -0.33689 | 1.682047 |  |  | 301 | 300 | 1.20001 | 0 |  | 0.08002 | 0.07922772 | 10.1 |  |  |  | 232 | 51.6119 | 20.89702 | 21.6311 | -29.9808 | 70 | 9.747941 | 120.8283 | 188.7565 | 202.0634 | 0 |  | 185.55 | 185.866
30.09.2012 11:19:57 | 00:03:54 | 234 | 163.5503 | 0 |  | 0.076548 |  |  | 23.40342 | -0.5741238 | 0 |  | 0 | 0 | 0 |  | 0.24072 | 0.236 | 188.70825 | 0 |  | 2.7947 | 2.540636 | 0 |  | 0.04281 | 0.03466397 | 7.359251 | 61.45814 | 0 | -59.85843 | -0.32081 | 1.599706 |  |  | 300 | 300 | 1.15001 | 0 |  | 0.08002 | 0.07922772 | 10.1 |  |  |  | 234 | 51.9299 | 20.89702 | 21.7919 | -30.138 | 70 | 9.775815 | 121.0601 | 188.7565 | 202.1998 | 0 |  | 185.55 | 185.866
30.09.2012 11:19:59 | 00:03:56 | 236 | 163.7419 | 0 |  | 0.0770609 |  |  | 23.42513 | -0.5709688 | 0 |  | 0 | 0 | 0 |  | 0.24072 | 0.236 | 188.70825 | 0 |  | 2.7947 | 2.540636 | 0 |  | 0.04281 | 0.03466397 | 7.359801 | 61.86993 | 0 | -60.31467 | -0.30457 | 1.555261 |  |  | 300 | 300 | 1.15001 | 0 |  | 0.08002 | 0.07922772 | 10.1 |  |  |  | 236 | 52.2286 | 20.89702 | 21.9543 | -30.2743 | 70 | 9.82385 | 121.2933 | 188.7565 | 202.3376 | 0 |  | 185.55 | 185.866
30.09.2012 11:20:01 | 00:03:58 | 238 | 163.9325 | 0 |  | 0.0775752 |  |  | 23.44835 | -0.567867 | 0 |  | 0 | 0 | 0 |  | 0.24072 | 0.236 | 188.70825 | 0 |  | 2.7947 | 2.540636 | 0 |  | 0.04281 | 0.03466397 | 7.360468 | 62.28285 | 0 | -60.73625 | -0.28827 | 1.546602 |  |  | 300 | 300 | 1.15001 | 0 |  | 0.08002 | 0.07922772 | 10.1 |  |  |  | 238 | 52.537 | 20.89641 | 22.1173 | -30.4197 | 70 | 9.832985 | 121.4177 | 188.7565 | 202.4758 | 0 |  | 185.55 | 185.866
30.09.2012 11:20:03 | 00:04:00 | 240 | 164.1195 | 0 |  | 0.0781038 |  |  | 23.47259 | -0.564667 | 0 |  | 0 | 0 | 0 |  | 0.24072 | 0.236 | 188.70825 | 0 |  | 2.7947 | 2.540636 | 0 |  | 0.04281 | 0.03466397 | 7.360654 | 62.70725 | 0 | -61.05386 | -0.2718 | 1.653382 |  |  | 299 | 300 | 1.20001 | 0 |  | 0.08002 | 0.07922772 | 10.1 |  |  |  | 240 | 52.8453 | 20.89702 | 22.282 | -30.5633 | 70 | 9.844014 | 121.3426 | 188.7565 | 202.6096 | 0 |  | 185.55 | 185.866
30.09.2012 11:20:05 | 00:04:02 | 242 | 164.3051 | 0 |  | 0.078633 |  |  | 23.49844 | -0.5614796 | 0 |  | 0 | 0 | 0 |  | 0.24072 | 0.236 | 188.70825 | 0 |  | 2.7947 | 2.540636 | 0 |  | 0.04281 | 0.03466397 | 7.360958 | 63.13212 | 0 | -61.59816 | -0.25532 | 1.53396 |  |  | 301 | 300 | 1.20001 | 0 |  | 0.08002 | 0.07922772 | 10.1 |  |  |  | 242 | 53.1533 | 20.89641 | 22.4468 | -30.7065 | 70 | 9.853146 | 121.7175 | 188.7565 | 202.7428 | 0 |  | 185.55 | 185.866
30.09.2012 11:20:07 | 00:04:04 | 244 | 164.4889 | 0 |  | 0.0791562 |  |  | 23.52923 | -0.5581782 | 0 |  | 0 | 0 | 0 |  | 0.24072 | 0.236 | 188.70825 | 0 |  | 2.7947 | 2.540636 | 0 |  | 0.04281 | 0.03466397 | 7.360842 | 63.55219 | 0 | -61.78473 | -0.23869 | 1.767455 |  |  | 300 | 300 | 1.15001 | 0 |  | 0.08002 | 0.07922772 | 10.1 |  |  |  | 244 | 53.4616 | 20.89601 | 22.6131 | -30.8485 | 70 | 9.847927 | 121.3901 | 188.7565 | 202.8748 | 0 |  | 185.55 | 185.866
30.09.2012 11:20:09 | 00:04:06 | 246 | 164.6744 | 0 |  | 0.079681 |  |  | 23.55801 | -0.5547789 | 0 |  | 0 | 0 | 0 |  | 0.24072 | 0.236 | 188.70825 | 0 |  | 2.7947 | 2.540636 | 0 |  | 0.04281 | 0.03466397 | 7.361084 | 63.97353 | 0 | -62.34169 | -0.22203 | 1.631847 |  |  | 300 | 300 | 1.15001 | 0 |  | 0.08002 | 0.07922772 | 10.1 |  |  |  | 246 | 53.7607 | 20.89641 | 22.7797 | -30.981 | 70 | 9.870225 | 121.8248 | 188.7565 | 203.0118 | 0 |  | 185.55 | 185.866
30.09.2012 11:20:11 | 00:04:08 | 248 | 164.8552 | 0 |  | 0.0802044 |  |  | 23.59083 | -0.5513363 | 0 |  | 0 | 0 | 0 |  | 0.24072 | 0.236 | 188.70825 | 0 |  | 2.7947 | 2.540636 | 0 |  | 0.04281 | 0.03466397 | 7.361744 | 64.39376 | 0 | -62.58295 | -0.2053 | 1.8108 |  |  | 299 | 300 | 1.20001 | 0 |  | 0.08002 | 0.07922772 | 10.1 |  |  |  | 248 | 54.0787 | 20.89641 | 22.947 | -31.1317 | 70 | 9.867618 | 121.5726 | 188.7565 | 203.1424 | 0 |  | 185.55 | 185.866
30.09.2012 11:20:13 | 00:04:10 | 250 | 165.0362 | 0 |  | 0.0807096 |  |  | 23.62416 | -0.5481746 | 0 |  | 0 | 0 | 0 |  | 0.24072 | 0.236 | 188.70825 | 0 |  | 2.7947 | 2.540636 | 0 |  | 0.04281 | 0.03466397 | 7.362463 | 64.79937 | 0 | -63.44848 | -0.18846 | 1.350885 |  |  | 301 | 300 | 1.20001 | 0 |  | 0.08002 | 0.07922772 | 10.1 |  |  |  | 250 | 54.387 | 20.89601 | 23.1154 | -31.2716 | 70 | 9.88707 | 122.5696 | 188.7565 | 203.2753 | 0 |  | 185.55 | 185.866
30.09.2012 11:20:15 | 00:04:12 | 252 | 165.2172 | 0 |  | 0.0812144 |  |  | 23.65859 | -0.5451693 | 0 |  | 0 | 0 | 0 |  | 0.24072 | 0.236 | 188.70825 | 0 |  | 2.7947 | 2.540636 | 0 |  | 0.04281 | 0.03466397 | 7.363359 | 65.20465 | 0 | -63.55029 | -0.17145 | 1.65436 |  |  | 300 | 300 | 1.15001 | 0 |  | 0.08002 | 0.07922772 | 10.1 |  |  |  | 252 | 54.6954 | 20.89702 | 23.2855 | -31.4099 | 70 | 9.892762 | 122.0934 | 188.7565 | 203.4102 | 0 |  | 185.55 | 185.866
30.09.2012 11:20:17 | 00:04:14 | 254 | 165.3974 | 0 |  | 0.0817086 |  |  | 23.69091 | -0.541891 | 0 |  | 0 | 0 | 0 |  | 0.24072 | 0.236 | 188.70825 | 0 |  | 2.7947 | 2.540636 | 0 |  | 0.04281 | 0.03466397 | 7.364013 | 65.60143 | 0 | -63.97742 | -0.15442 | 1.624008 |  |  | 300 | 300 | 1.15001 | 0 |  | 0.08002 | 0.07922772 | 10.1 |  |  |  | 254 | 55.0041 | 20.89702 | 23.4558 | -31.5483 | 70 | 9.872481 | 122.2431 | 188.7565 | 203.5455 | 0 |  | 185.55 | 185.866
30.09.2012 11:20:19 | 00:04:16 | 256 | 165.5742 | 0 |  | 0.0821902 |  |  | 23.72221 | -0.5388233 | 0 |  | 0 | 0 | 0 |  | 0.24072 | 0.236 | 188.70825 | 0 |  | 2.7947 | 2.540636 | 0 |  | 0.04281 | 0.03466397 | 7.364487 | 65.9881 | 0 | -64.54441 | -0.13733 | 1.44369 |  |  | 300 | 300 | 1.15001 | 0 |  | 0.08002 | 0.07922772 | 10.1 |  |  |  | 256 | 55.3125 | 20.89601 | 23.6267 | -31.6858 | 70 | 9.873075 | 122.6617 | 188.7565 | 203.6766 | 0 |  | 185.55 | 185.866
30.09.2012 11:20:21 | 00:04:18 | 258 | 165.7463 | 0 |  | 0.0826623 |  |  | 23.75362 | -0.5356496 | 0 |  | 0 | 0 | 0 |  | 0.24072 | 0.236 | 188.70825 | 0 |  | 2.7947 | 2.540636 | 0 |  | 0.04281 | 0.03466397 | 7.36496 | 66.36713 | 0 | -64.6372 | -0.1201 | 1.729933 |  |  | 300 | 300 | 1.15001 | 0 |  | 0.08002 | 0.07922772 | 10.1 |  |  |  | 258 | 55.6116 | 20.89702 | 23.799 | -31.8126 | 70 | 9.853146 | 122.2229 | 188.7565 | 203.8011 | 0 |  | 185.55 | 185.866
30.09.2012 11:20:23 | 00:04:20 | 260 | 165.9218 | 0 |  | 0.0831426 |  |  | 23.78392 | -0.5323686 | 0 |  | 0 | 0 | 0 |  | 0.24072 | 0.236 | 188.70825 | 0 |  | 2.7947 | 2.540636 | 0 |  | 0.04281 | 0.03466397 | 7.36555 | 66.75275 | 0 | -65.20161 | -0.10275 | 1.551143 |  |  | 299 | 300 | 1.20001 | 0 |  | 0.08002 | 0.07922772 | 10.1 |  |  |  | 260 | 55.9103 | 20.89702 | 23.9725 | -31.9378 | 70 | 9.816021 | 122.6784 | 188.7565 | 203.9335 | 0 |  | 185.55 | 185.866
30.09.2012 11:20:25 | 00:04:22 | 262 | 166.0922 | 0 |  | 0.0836196 |  |  | 23.81674 | -0.5293717 | 0 |  | 0 | 0 | 0 |  | 0.24072 | 0.236 | 188.70825 | 0 |  | 2.7947 | 2.540636 | 0 |  | 0.04281 | 0.03466397 | 7.365899 | 67.13572 | 0 | -65.69003 | -0.08532 | 1.445684 |  |  | 301 | 300 | 1.20001 | 0 |  | 0.08002 | 0.07922772 | 10.1 |  |  |  | 262 | 56.2094 | 20.89853 | 24.1468 | -32.0626 | 70 | 9.76668 | 122.9914 | 188.7565 | 204.0586 | 0 |  | 185.55 | 185.866
30.09.2012 11:20:27 | 00:04:24 | 264 | 166.2595 | 0 |  | 0.0840914 |  |  | 23.85461 | -0.5264514 | 0 |  | 0 | 0 | 0 |  | 0.24072 | 0.236 | 188.70825 | 0 |  | 2.7947 | 2.540636 | 0 |  | 0.04281 | 0.03466397 | 7.366545 | 67.51451 | 0 | -66.03991 | -0.06775 | 1.474607 |  |  | 300 | 300 | 1.15001 | 0 |  | 0.08002 | 0.07922772 | 10.1 |  |  |  | 264 | 56.5084 | 20.89752 | 24.3225 | -32.1859 | 70 | 9.724811 | 123.0502 | 188.7565 | 204.18 | 0 |  | 185.55 | 185.866
30.09.2012 11:20:29 | 00:04:26 | 266 | 166.4287 | 0 |  | 0.0845664 |  |  | 23.89309 | -0.5235312 | 0 |  | 0 | 0 | 0 |  | 0.24072 | 0.236 | 188.70825 | 0 |  | 2.7947 | 2.540636 | 0 |  | 0.04281 | 0.03466397 | 7.367011 | 67.89588 | 0 | -66.45023 | -0.05006 | 1.445647 |  |  | 300 | 300 | 1.15001 | 0 |  | 0.08002 | 0.07922772 | 10.1 |  |  |  | 266 | 56.8168 | 20.89702 | 24.4994 | -32.3174 | 70 | 9.693855 | 123.187 | 188.7565 | 204.3065 | 0 |  | 185.55 | 185.866
30.09.2012 11:20:31 | 00:04:28 | 268 | 166.5958 | 0 |  | 0.0850323 |  |  | 23.935 | -0.5203485 | 0 |  | 0 | 0 | 0 |  | 0.24072 | 0.236 | 188.70825 | 0 |  | 2.7947 | 2.540636 | 0 |  | 0.04281 | 0.03466397 | 7.367593 | 68.26993 | 0 | -66.53287 | -0.03239 | 1.73706 |  |  | 300 | 300 | 1.15001 | 0 |  | 0.08002 | 0.07922772 | 10.1 |  |  |  | 268 | 57.1062 | 20.89641 | 24.6761 | -32.4301 | 70 | 9.61569 | 122.7895 | 188.7565 | 204.4311 | 0 |  | 185.55 | 185.866
30.09.2012 11:20:33 | 00:04:30 | 270 | 166.76 | 0 |  | 0.0854837 |  |  | 23.98095 | -0.5172106 | 0 |  | 0 | 0 | 0 |  | 0.24072 | 0.236 | 188.70825 | 0 |  | 2.7947 | 2.540636 | 0 |  | 0.04281 | 0.03466397 | 7.367938 | 68.63235 | 0 | -67.2315 | -0.01476 | 1.400853 |  |  | 300 | 300 | 1.15001 | 0 |  | 0.08002 | 0.07922772 | 10.1 |  |  |  | 270 | 57.4053 | 20.89641 | 24.8524 | -32.5529 | 70 | 9.580225 | 123.4905 | 188.7565 | 204.5522 | 0 |  | 185.55 | 185.866
30.09.2012 11:20:35 | 00:04:32 | 272 | 166.9256 | 0 |  | 0.0859219 |  |  | 24.027 | -0.5143001 | 0 |  | 0 | 0 | 0 |  | 0.24072 | 0.236 | 188.70825 | 0 |  | 2.7947 | 2.540636 | 0 |  | 0.04281 | 0.03466397 | 7.368519 | 68.98417 | 0 | -67.47458 | 0.00299 | 1.509589 |  |  | 300 | 300 | 1.15001 | 0 |  | 0.08002 | 0.07922772 | 10.1 |  |  |  | 272 | 57.6947 | 20.8955 | 25.0299 | -32.6648 | 70 | 9.538356 | 123.3911 | 188.7565 | 204.6776 | 0 |  | 185.55 | 185.866
30.09.2012 11:20:37 | 00:04:34 | 274 | 167.089 | 0 |  | 0.086357 |  |  | 24.07598 | -0.5114652 | 0 |  | 0 | 0 | 0 |  | 0.24072 | 0.236 | 188.70825 | 0 |  | 2.7947 | 2.540636 | 0 |  | 0.04281 | 0.03466397 | 7.368565 | 69.3335 | 0 | -68.00812 | 0.02085 | 1.325377 |  |  | 300 | 300 | 1.15001 | 0 |  | 0.08002 | 0.07922772 | 10.1 |  |  |  | 274 | 57.9942 | 20.8955 | 25.2085 | -32.7857 | 70 | 9.526613 | 123.7883 | 188.7565 | 204.8008 | 0 |  | 185.55 | 185.866
30.09.2012 11:20:39 | 00:04:36 | 276 | 167.251 | 0 |  | 0.0867977 |  |  | 24.12446 | -0.5086515 | 0 |  | 0 | 0 | 0 |  | 0.24072 | 0.236 | 188.70825 | 0 |  | 2.7947 | 2.540636 | 0 |  | 0.04281 | 0.03466397 | 7.36938 | 69.68732 | 0 | -68.19899 | 0.03894 | 1.488334 |  |  | 300 | 300 | 1.15001 | 0 |  | 0.08002 | 0.07922772 | 10.1 |  |  |  | 276 | 58.2933 | 20.8955 | 25.3894 | -32.9039 | 70 | 9.516769 | 123.5713 | 188.7565 | 204.923 | 0 |  | 185.55 | 185.866
30.09.2012 11:20:41 | 00:04:38 | 278 | 167.4105 | 0 |  | 0.0872459 |  |  | 24.17506 | -0.5057255 | 0 |  | 0 | 0 | 0 |  | 0.24072 | 0.236 | 188.70825 | 0 |  | 2.7947 | 2.540636 | 0 |  | 0.04281 | 0.03466397 | 7.369244 | 70.04717 | 0 | -68.60953 | 0.0571 | 1.437642 |  |  | 300 | 300 | 1.15001 | 0 |  | 0.08002 | 0.07922772 | 10.1 |  |  |  | 278 | 58.5827 | 20.89348 | 25.571 | -33.0117 | 70 | 9.507046 | 123.7923 | 188.7565 | 205.0426 | 0 |  | 185.55 | 185.866
30.09.2012 11:20:43 | 00:04:40 | 280 | 167.5682 | 0 |  | 0.0876813 |  |  | 24.25283 | -0.5028486 | 0 |  | 0 | 0 | 0 |  | 0.24072 | 0.236 | 188.70825 | 0 |  | 2.7947 | 2.540636 | 0 |  | 0.04281 | 0.03466397 | 7.370055 | 70.39674 | 0 | -68.95753 | 0.07519 | 1.439207 |  |  | 300 | 300 | 1.15001 | 0 |  | 0.08002 | 0.07922772 | 10.1 |  |  |  | 280 | 58.8722 | 20.89449 | 25.7519 | -33.1203 | 70 | 9.654593 | 123.8967 | 188.7565 | 205.1605 | 0 |  | 185.55 | 185.866
30.09.2012 11:20:45 | 00:04:42 | 282 | 167.7218 | 0 |  | 0.0881088 |  |  | 24.30647 | -0.500172 | 0 |  | 0 | 0 | 0 |  | 0.24072 | 0.236 | 188.70825 | 0 |  | 2.7947 | 2.540636 | 0 |  | 0.04281 | 0.03466397 | 7.37051 | 70.73997 | 0 | -69.5025 | 0.09345 | 1.237464 |  |  | 299 | 300 | 1.20001 | 0 |  | 0.08002 | 0.07922772 | 10.1 |  |  |  | 282 | 59.162 | 20.89399 | 25.9345 | -33.2275 | 70 | 9.660882 | 124.3601 | 188.7565 | 205.2729 | 0 |  | 185.55 | 185.866
30.09.2012 11:20:47 | 00:04:44 | 284 | 167.8789 | 0 |  | 0.0885406 |  |  | 24.35949 | -0.4973222 | 0 |  | 0 | 0 | 0 |  | 0.24072 | 0.236 | 188.70825 | 0 |  | 2.7947 | 2.540636 | 0 |  | 0.04281 | 0.03466397 | 7.370904 | 71.08665 | 0 | -69.47439 | 0.11188 | 1.612252 |  |  | 301 | 300 | 1.20001 | 0 |  | 0.08002 | 0.07922772 | 10.1 |  |  |  | 284 | 59.4611 | 20.895 | 26.1188 | -33.3423 | 70 | 9.690652 | 123.7671 | 188.7565 | 205.3931 | 0 |  | 185.55 | 185.866
30.09.2012 11:20:49 | 00:04:46 | 286 | 168.0337 | 0 |  | 0.0889695 |  |  | 24.38828 | -0.4940382 | 0 |  | 0 | 0 | 0 |  | 0.24072 | 0.236 | 188.70825 | 0 |  | 2.7947 | 2.540636 | 0 |  | 0.04281 | 0.03466397 | 7.370882 | 71.431 | 0 | -69.75916 | 0.13026 | 1.671838 |  |  | 300 | 300 | 1.15001 | 0 |  | 0.08002 | 0.07922772 | 10.1 |  |  |  | 286 | 59.7505 | 20.8955 | 26.3026 | -33.4479 | 70 | 9.541678 | 123.769 | 188.7565 | 205.5107 | 0 |  | 185.55 | 185.866
30.09.2012 11:20:51 | 00:04:48 | 288 | 168.1891 | 0 |  | 0.089398 |  |  | 24.44192 | -0.4909668 | 0 |  | 0 | 0 | 0 |  | 0.24072 | 0.236 | 188.70825 | 0 |  | 2.7947 | 2.540636 | 0 |  | 0.04281 | 0.03466397 | 7.37145 | 71.77503 | 0 | -70.37549 | 0.14881 | 1.399537 |  |  | 300 | 300 | 1.15001 | 0 |  | 0.08002 | 0.07922772 | 10.1 |  |  |  | 288 | 60.0404 | 20.895 | 26.4881 | -33.5523 | 70 | 9.545117 | 124.3601 | 188.7565 | 205.6311 | 0 |  | 185.55 | 185.866
30.09.2012 11:20:53 | 00:04:50 | 290 | 168.3416 | 0 |  | 0.0898226 |  |  | 24.50252 | -0.4878403 | 0 |  | 0 | 0 | 0 |  | 0.24072 | 0.236 | 188.70825 | 0 |  | 2.7947 | 2.540636 | 0 |  | 0.04281 | 0.03466397 | 7.371603 | 72.11593 | 0 | -70.38896 | 0.16745 | 1.726966 |  |  | 300 | 300 | 1.15001 | 0 |  | 0.08002 | 0.07922772 | 10.1 |  |  |  | 290 | 60.3398 | 20.895 | 26.6745 | -33.6653 | 70 | 9.556386 | 123.8553 | 188.7565 | 205.7479 | 0 |  | 185.55 | 185.866
30.09.2012 11:20:55 | 00:04:52 | 292 | 168.4943 | 0 |  | 0.0902336 |  |  | 24.56525 | -0.4848806 | 0 |  | 0 | 0 | 0 |  | 0.24072 | 0.236 | 188.70825 | 0 |  | 2.7947 | 2.540636 | 0 |  | 0.04281 | 0.03466397 | 7.372051 | 72.44591 | 0 | -71.21316 | 0.18603 | 1.23275 |  |  | 300 | 300 | 1.15001 | 0 |  | 0.08002 | 0.07922772 | 10.1 |  |  |  | 292 | 60.6393 | 20.895 | 26.8603 | -33.779 | 70 | 9.55188 | 124.7717 | 188.7565 | 205.8666 | 0 |  | 185.55 | 185.866
30.09.2012 11:20:57 | 00:04:54 | 294 | 168.6435 | 0 |  | 0.0906315 |  |  | 24.62787 | -0.4819562 | 0 |  | 0 | 0 | 0 |  | 0.24072 | 0.236 | 188.70825 | 0 |  | 2.7947 | 2.540636 | 0 |  | 0.04281 | 0.03466397 | 7.37238 | 72.76537 | 0 | -71.07378 | 0.20465 | 1.691583 |  |  | 300 | 300 | 1.15001 | 0 |  | 0.08002 | 0.07922772 | 10.1 |  |  |  | 294 | 60.9288 | 20.895 | 27.0465 | -33.8823 | 70 | 9.577379 | 124.039 | 188.7565 | 205.9807 | 0 |  | 185.55 | 185.866
30.09.2012 11:20:59 | 00:04:56 | 296 | 168.7942 | 0 |  | 0.0910261 |  |  | 24.69313 | -0.4784305 | 0 |  | 0 | 0 | 0 |  | 0.24072 | 0.236 | 188.70825 | 0 |  | 2.7947 | 2.540636 | 0 |  | 0.04281 | 0.03466397 | 7.372767 | 73.08218 | 0 | -71.24804 | 0.22343 | 1.834137 |  |  | 299 | 300 | 1.20001 | 0 |  | 0.08002 | 0.07922772 | 10.1 |  |  |  | 296 | 61.2186 | 20.8955 | 27.2343 | -33.9843 | 70 | 9.587461 | 123.8603 | 188.7565 | 206.0989 | 0 |  | 185.55 | 185.866
30.09.2012 11:21:01 | 00:04:58 | 298 | 168.9449 | 0 |  | 0.0914276 |  |  | 24.76081 | -0.474852 | 0 |  | 0 | 0 | 0 |  | 0.24072 | 0.236 | 188.70825 | 0 |  | 2.7947 | 2.540636 | 0 |  | 0.04281 | 0.03466397 | 7.373034 | 73.40453 | 0 | -71.66014 | 0.24233 | 1.744388 |  |  | 301 | 300 | 1.20001 | 0 |  | 0.08002 | 0.07922772 | 10.2 |  |  |  | 298 | 61.5084 | 20.895 | 27.4233 | -34.0851 | 70 | 9.622687 | 124.0985 | 188.7565 | 206.2187 | 0 |  | 185.55 | 185.866
30.09.2012 11:21:03 | 00:05:00 | 300 | 169.0947 | 0 |  | 0.0918451 |  |  | 24.82809 | -0.4714966 | 0 |  | 0 | 0 | 0 |  | 0.24072 | 0.236 | 188.70825 | 0 |  | 2.7947 | 2.540636 | 0 |  | 0.04281 | 0.03466397 | 7.3733 | 73.73973 | 0 | -72.12869 | 0.26135 | 1.611041 |  |  | 300 | 300 | 1.15001 | 0 |  | 0.08002 | 0.07922772 | 10.1 |  |  |  | 300 | 61.7983 | 20.8955 | 27.6135 | -34.1848 | 70 | 9.674046 | 124.4363 | 188.7565 | 206.3384 | 0 |  | 185.55 | 185.866
30.09.2012 11:21:05 | 00:05:02 | 302 | 169.2433 | 0 |  | 0.0922623 |  |  | 24.89779 | -0.4683012 | 0 |  | 0 | 0 | 0 |  | 0.24072 | 0.236 | 188.70825 | 0 |  | 2.7947 | 2.540636 | 0 |  | 0.04281 | 0.03466397 | 7.373623 | 74.07469 | 0 | -72.49041 | 0.28039 | 1.584278 |  |  | 300 | 300 | 1.15001 | 0 |  | 0.08002 | 0.07922772 | 10.1 |  |  |  | 302 | 62.0881 | 20.89601 | 27.8039 | -34.2842 | 70 | 9.696701 | 124.5893 | 188.7565 | 206.4574 | 0 |  | 185.55 | 185.866
30.09.2012 11:21:07 | 00:05:04 | 304 | 169.3912 | 0 |  | 0.0926693 |  |  | 24.9676 | -0.4650287 | 0 |  | 0 | 0 | 0 |  | 0.24072 | 0.236 | 188.70825 | 0 |  | 2.7947 | 2.540636 | 0 |  | 0.04281 | 0.03466397 | 7.373945 | 74.40146 | 0 | -72.71319 | 0.29955 | 1.688265 |  |  | 300 | 300 | 1.15001 | 0 |  | 0.08002 | 0.07922772 | 10.2 |  |  |  | 304 | 62.3779 | 20.89601 | 27.9955 | -34.3824 | 70 | 9.731096 | 124.5074 | 188.7565 | 206.5766 | 0 |  | 185.55 | 185.866
30.09.2012 11:21:09 | 00:05:06 | 306 | 169.5359 | 0 |  | 0.0930612 |  |  | 25.03933 | -0.4618597 | 0 |  | 0 | 0 | 0 |  | 0.24072 | 0.236 | 188.70825 | 0 |  | 2.7947 | 2.540636 | 0 |  | 0.04281 | 0.03466397 | 7.374148 | 74.7161 | 0 | -73.23541 | 0.31871 | 1.480688 |  |  | 300 | 300 | 1.15001 | 0 |  | 0.08002 | 0.07922772 | 10.2 |  |  |  | 306 | 62.6677 | 20.895 | 28.1871 | -34.4806 | 70 | 9.748295 | 124.9387 | 188.7565 | 206.6916 | 0 |  | 185.55 | 185.866
30.09.2012 11:21:11 | 00:05:08 | 308 | 169.683 | 0 |  | 0.0934277 |  |  | 25.11318 | -0.4586866 | 0 |  | 0 | 0 | 0 |  | 0.24072 | 0.236 | 188.70825 | 0 |  | 2.7947 | 2.540636 | 0 |  | 0.04281 | 0.03466397 | 7.374644 | 75.01035 | 0 | -73.31788 | 0.33783 | 1.692472 |  |  | 300 | 300 | 1.15001 | 0 |  | 0.08002 | 0.07922772 | 10.2 |  |  |  | 308 | 62.9479 | 20.89641 | 28.3783 | -34.5696 | 70 | 9.792537 | 124.6501 | 188.7565 | 206.8124 | 0 |  | 185.55 | 185.866
30.09.2012 11:21:13 | 00:05:10 | 310 | 169.8252 | 0 |  | 0.0937979 |  |  | 25.18592 | -0.4553246 | 0 |  | 0 | 0 | 0 |  | 0.24072 | 0.236 | 188.70825 | 0 |  | 2.7947 | 2.540636 | 0 |  | 0.04281 | 0.03466397 | 7.374847 | 75.30758 | 0 | -73.63808 | 0.35713 | 1.669501 |  |  | 300 | 300 | 1.15001 | 0 |  | 0.08002 | 0.07922772 | 10.2 |  |  |  | 310 | 63.2382 | 20.89601 | 28.5713 | -34.6669 | 70 | 9.822545 | 124.7396 | 188.7565 | 206.9256 | 0 |  | 185.55 | 185.866
30.09.2012 11:21:15 | 00:05:12 | 312 | 169.9695 | 0 |  | 0.0941751 |  |  | 25.25826 | -0.4518359 | 0 |  | 0 | 0 | 0 |  | 0.24072 | 0.236 | 188.70825 | 0 |  | 2.7947 | 2.540636 | 0 |  | 0.04281 | 0.03466397 | 7.375047 | 75.61042 | 0 | -73.79124 | 0.37655 | 1.819183 |  |  | 301 | 300 | 1.10001 | 0 |  | 0.08002 | 0.07922772 | 10.2 |  |  |  | 312 | 63.5376 | 20.8955 | 28.7655 | -34.7721 | 70 | 9.839744 | 124.516 | 188.7565 | 207.0443 | 0 |  | 185.55 | 185.866
30.09.2012 11:21:17 | 00:05:14 | 314 | 170.1108 | 0 |  | 0.0945252 |  |  | 25.33403 | -0.4482966 | 0 |  | 0 | 0 | 0 |  | 0.24072 | 0.236 | 188.70825 | 0 |  | 2.7947 | 2.540636 | 0 |  | 0.04281 | 0.03466397 | 7.375187 | 75.8915 | 0 | -74.17136 | 0.39586 | 1.720142 |  |  | 300 | 300 | 1.05001 | 0 |  | 0.08002 | 0.07922772 | 10.2 |  |  |  | 314 | 63.8178 | 20.8955 | 28.9586 | -34.8592 | 70 | 9.869516 | 124.7419 | 188.7565 | 207.1588 | 0 |  | 185.55 | 185.866
30.09.2012 11:21:19 | 00:05:16 | 316 | 170.2508 | 0 |  | 0.0948694 |  |  | 25.41244 | -0.4450107 | 0 |  | 0 | 0 | 0 |  | 0.24072 | 0.236 | 188.70825 | 0 |  | 2.7947 | 2.540636 | 0 |  | 0.04281 | 0.03466397 | 7.375387 | 76.16785 | 0 | -74.60212 | 0.41534 | 1.56573 |  |  | 300 | 300 | 1.05001 | 0 |  | 0.08002 | 0.07922772 | 10.2 |  |  |  | 316 | 64.0984 | 20.8955 | 29.1534 | -34.945 | 70 | 9.85789 | 125.0562 | 188.7565 | 207.2725 | 0 |  | 185.55 | 185.866
30.09.2012 11:21:21 | 00:05:18 | 318 | 170.3886 | 0 |  | 0.095222 |  |  | 25.49084 | -0.4418777 | 0 |  | 0 | 0 | 0 |  | 0.24072 | 0.236 | 188.70825 | 0 |  | 2.7947 | 2.540636 | 0 |  | 0.04281 | 0.03466397 | 7.374999 | 76.45094 | 0 | -74.88367 | 0.43492 | 1.567279 |  |  | 300 | 300 | 1.05001 | 0 |  | 0.08002 | 0.07922772 | 10.2 |  |  |  | 318 | 64.3786 | 20.8955 | 29.3492 | -35.0294 | 70 | 9.875208 | 125.1253 | 188.7565 | 207.3835 | 0 |  | 185.55 | 185.866
30.09.2012 11:21:23 | 00:05:20 | 320 | 170.5274 | 0 |  | 0.0955609 |  |  | 25.56763 | -0.4388704 | 0 |  | 0 | 0 | 0 |  | 0.24072 | 0.236 | 188.70825 | 0 |  | 2.7947 | 2.540636 | 0 |  | 0.04281 | 0.03466397 | 7.375547 | 76.72304 | 0 | -75.28301 | 0.45449 | 1.440028 |  |  | 300 | 300 | 1.05001 | 0 |  | 0.08002 | 0.07922772 | 10.2 |  |  |  | 320 | 64.6591 | 20.895 | 29.5449 | -35.1142 | 70 | 9.883157 | 125.3874 | 188.7565 | 207.4979 | 0 |  | 185.55 | 185.866
30.09.2012 11:21:25 | 00:05:22 | 322 | 170.6666 | 0 |  | 0.0959026 |  |  | 25.64604 | -0.4357309 | 0 |  | 0 | 0 | 0 |  | 0.24072 | 0.236 | 188.70825 | 0 |  | 2.7947 | 2.540636 | 0 |  | 0.04281 | 0.03466397 | 7.376621 | 76.99738 | 0 | -75.29786 | 0.47417 | 1.699517 |  |  | 300 | 300 | 1.05001 | 0 |  | 0.08002 | 0.07922772 | 10.2 |  |  |  | 322 | 64.9393 | 20.89449 | 29.7417 | -35.1976 | 70 | 9.892407 | 125.0137 | 188.7565 | 207.6143 | 0 |  | 185.55 | 185.866
30.09.2012 11:21:27 | 00:05:24 | 324 | 170.8008 | 0 |  | 0.0962427 |  |  | 25.72799 | -0.43247 | 0 |  | 0 | 0 | 0 |  | 0.24072 | 0.236 | 188.70825 | 0 |  | 2.7947 | 2.540636 | 0 |  | 0.04281 | 0.03466397 | 7.377517 | 77.27044 | 0 | -75.70906 | 0.49385 | 1.561372 |  |  | 300 | 300 | 1.05001 | 0 |  | 0.08002 | 0.07922772 | 10.2 |  |  |  | 324 | 65.2295 | 20.8955 | 29.9385 | -35.291 | 70 | 9.897388 | 125.2662 | 188.7565 | 207.7228 | 0 |  | 185.55 | 185.866
30.09.2012 11:21:29 | 00:05:26 | 326 | 170.9345 | 0 |  | 0.0965715 |  |  | 25.81186 | -0.4294496 | 0 |  | 0 | 0 | 0 |  | 0.24072 | 0.236 | 188.70825 | 0 |  | 2.7947 | 2.540636 | 0 |  | 0.04281 | 0.03466397 | 7.376717 | 77.53442 | 0 | -76.07544 | 0.51364 | 1.458976 |  |  | 300 | 300 | 1.05001 | 0 |  | 0.08002 | 0.07922772 | 10.2 |  |  |  | 326 | 65.5101 | 20.8955 | 30.1364 | -35.3737 | 70 | 9.871769 | 125.4806 | 188.7565 | 207.8319 | 0 |  | 185.55 | 185.866
30.09.2012 11:21:31 | 00:05:28 | 328 | 171.0677 | 0 |  | 0.0968844 |  |  | 25.89987 | -0.4264743 | 0 |  | 0 | 0 | 0 |  | 0.24072 | 0.236 | 188.70825 | 0 |  | 2.7947 | 2.540636 | 0 |  | 0.04281 | 0.03466397 | 7.376735 | 77.78564 | 0 | -76.26932 | 0.53348 | 1.516315 |  |  | 300 | 300 | 1.05001 | 0 |  | 0.08002 | 0.07922772 | 10.2 |  |  |  | 328 | 65.7907 | 20.895 | 30.3348 | -35.4559 | 70 | 9.86394 | 125.4118 | 188.7565 | 207.9415 | 0 |  | 185.55 | 185.866
30.09.2012 11:21:33 | 00:05:30 | 330 | 171.2012 | 0 |  | 0.0971962 |  |  | 25.99183 | -0.423442 | 0 |  | 0 | 0 | 0 |  | 0.24072 | 0.236 | 188.70825 | 0 |  | 2.7947 | 2.540636 | 0 |  | 0.04281 | 0.03466397 | 7.377394 | 78.03597 | 0 | -76.51997 | 0.55345 | 1.516002 |  |  | 300 | 300 | 1.05001 | 0 |  | 0.08002 | 0.07922772 | 10.2 |  |  |  | 330 | 66.0809 | 20.89449 | 30.5345 | -35.5464 | 70 | 9.83927 | 125.4066 | 188.7565 | 208.0528 | 0 |  | 185.55 | 185.866
30.09.2012 11:21:35 | 00:05:32 | 332 | 171.3321 | 0 |  | 0.0975213 |  |  | 26.0844 | -0.4202809 | 0 |  | 0 | 0 | 0 |  | 0.24072 | 0.236 | 188.70825 | 0 |  | 2.7947 | 2.540636 | 0 |  | 0.04281 | 0.03466397 | 7.3777 | 78.29699 | 0 | -76.65187 | 0.57358 | 1.645114 |  |  | 300 | 300 | 1.05001 | 0 |  | 0.08002 | 0.07922772 | 10.2 |  |  |  | 332 | 66.3611 | 20.89449 | 30.7358 | -35.6253 | 70 | 9.824207 | 125.2495 | 188.7565 | 208.1608 | 0 |  | 185.55 | 185.866
30.09.2012 11:21:37 | 00:05:34 | 334 | 171.4626 | 0 |  | 0.097868 |  |  | 26.17393 | -0.4167937 | 0 |  | 0 | 0 | 0 |  | 0.24072 | 0.236 | 188.70825 | 0 |  | 2.7947 | 2.540636 | 0 |  | 0.04281 | 0.03466397 | 7.378005 | 78.57534 | 0 | -76.73327 | 0.59381 | 1.842069 |  |  | 300 | 300 | 1.05001 | 0 |  | 0.08002 | 0.07922772 | 10.2 |  |  |  | 334 | 66.6416 | 20.89348 | 30.9381 | -35.7035 | 70 | 9.792063 | 125.0134 | 188.7565 | 208.2694 | 0 |  | 185.55 | 185.866
30.09.2012 11:21:39 | 00:05:36 | 336 | 171.5918 | 0 |  | 0.0982076 |  |  | 26.26449 | -0.413039 | 0 |  | 0 | 0 | 0 |  | 0.24072 | 0.236 | 188.70825 | 0 |  | 2.7947 | 2.540636 | 0 |  | 0.04281 | 0.03466397 | 7.378716 | 78.848 | 0 | -76.9353 | 0.61387 | 1.912697 |  |  | 300 | 300 | 1.05001 | 0 |  | 0.08002 | 0.07922772 | 10.2 |  |  |  | 336 | 66.9319 | 20.89449 | 31.1387 | -35.7932 | 70 | 9.73418 | 124.9351 | 188.7565 | 208.3768 | 0 |  | 185.55 | 185.866
30.09.2012 11:21:41 | 00:05:38 | 338 | 171.7186 | 0 |  | 0.0985489 |  |  | 26.35443 | -0.4094981 | 0 |  | 0 | 0 | 0 |  | 0.24072 | 0.236 | 188.70825 | 0 |  | 2.7947 | 2.540636 | 0 |  | 0.04281 | 0.03466397 | 7.378788 | 79.12202 | 0 | -77.49389 | 0.63402 | 1.628124 |  |  | 300 | 300 | 1.05001 | 0 |  | 0.08002 | 0.07922772 | 10.2 |  |  |  | 338 | 67.2125 | 20.8955 | 31.3402 | -35.8723 | 70 | 9.715679 | 125.4727 | 188.7565 | 208.4812 | 0 |  | 185.55 | 185.866
30.09.2012 11:21:43 | 00:05:40 | 340 | 171.8454 | 0 |  | 0.0988839 |  |  | 26.44246 | -0.4061827 | 0 |  | 0 | 0 | 0 |  | 0.24072 | 0.236 | 188.70825 | 0 |  | 2.7947 | 2.540636 | 0 |  | 0.04281 | 0.03466397 | 7.379032 | 79.39098 | 0 | -77.70362 | 0.65421 | 1.687356 |  |  | 300 | 300 | 1.05001 | 0 |  | 0.08002 | 0.07922772 | 10.2 |  |  |  | 340 | 67.4838 | 20.89601 | 31.5421 | -35.9417 | 70 | 9.67559 | 125.4774 | 188.7565 | 208.5868 | 0 |  | 185.55 | 185.866
30.09.2012 11:21:45 | 00:05:42 | 342 | 171.9702 | 0 |  | 0.0992092 |  |  | 26.5309 | -0.403128 | 0 |  | 0 | 0 | 0 |  | 0.24072 | 0.236 | 188.70825 | 0 |  | 2.7947 | 2.540636 | 0 |  | 0.04281 | 0.03466397 | 7.379334 | 79.65215 | 0 | -78.28483 | 0.67454 | 1.367322 |  |  | 300 | 300 | 1.05001 | 0 |  | 0.08002 | 0.07922772 | 10.2 |  |  |  | 342 | 67.7643 | 20.89752 | 31.7454 | -36.0189 | 70 | 9.660289 | 126.0541 | 188.7565 | 208.6901 | 0 |  | 185.55 | 185.866
30.09.2012 11:21:47 | 00:05:44 | 344 | 172.0939 | 0 |  | 0.0995401 |  |  | 26.61539 | -0.4002292 | 0 |  | 0 | 0 | 0 |  | 0.24072 | 0.236 | 188.70825 | 0 |  | 2.7947 | 2.540636 | 0 |  | 0.04281 | 0.03466397 | 7.379867 | 79.91782 | 0 | -78.38637 | 0.69496 | 1.531446 |  |  | 300 | 300 | 1.05001 | 0 |  | 0.08002 | 0.07922772 | 10.2 |  |  |  | 344 | 68.0449 | 20.89601 | 31.9496 | -36.0953 | 70 | 9.656731 | 125.8606 | 188.7565 | 208.7926 | 0 |  | 185.55 | 185.866
30.09.2012 11:21:49 | 00:05:46 | 346 | 172.217 | 0 |  | 0.0998758 |  |  | 26.70646 | -0.3972095 | 0 |  | 0 | 0 | 0 |  | 0.24072 | 0.236 | 188.70825 | 0 |  | 2.7947 | 2.540636 | 0 |  | 0.04281 | 0.03466397 | 7.380108 | 80.18734 | 0 | -78.69912 | 0.71539 | 1.488223 |  |  | 300 | 300 | 1.05001 | 0 |  | 0.08002 | 0.07922772 | 10.2 |  |  |  | 346 | 68.3158 | 20.89601 | 32.1539 | -36.1619 | 70 | 9.642023 | 126.0406 | 188.7565 | 208.8952 | 0 |  | 185.55 | 185.866
30.09.2012 11:21:51 | 00:05:48 | 348 | 172.3382 | 0 |  | 0.100211 |  |  | 26.804 | -0.3942043 | 0 |  | 0 | 0 | 0 |  | 0.24072 | 0.236 | 188.70825 | 0 |  | 2.7947 | 2.540636 | 0 |  | 0.04281 | 0.03466397 | 7.380406 | 80.45647 | 0 | -78.93942 | 0.73602 | 1.517048 |  |  | 300 | 300 | 1.05001 | 0 |  | 0.08002 | 0.07922772 | 10.2 |  |  |  | 348 | 68.5968 | 20.89399 | 32.3602 | -36.2366 | 70 | 9.656254 | 126.0767 | 188.7565 | 208.9956 | 0 |  | 185.55 | 185.866
30.09.2012 11:21:53 | 00:05:50 | 350 | 172.4586 | 0 |  | 0.100535 |  |  | 26.89912 | -0.3908751 | 0 |  | 0 | 0 | 0 |  | 0.24072 | 0.236 | 188.70825 | 0 |  | 2.7947 | 2.540636 | 0 |  | 0.04281 | 0.03466397 | 7.380818 | 80.7166 | 0 | -78.90444 | 0.75651 | 1.812152 |  |  | 300 | 300 | 1.05001 | 0 |  | 0.08002 | 0.07922772 | 10.2 |  |  |  | 350 | 68.8774 | 20.89449 | 32.5651 | -36.3123 | 70 | 9.644396 | 125.671 | 188.7565 | 209.0957 | 0 |  | 185.55 | 185.866
30.09.2012 11:21:55 | 00:05:52 | 352 | 172.5779 | 0 |  | 0.100856 |  |  | 27.03619 | -0.3876291 | 0 |  | 0 | 0 | 0 |  | 0.24072 | 0.236 | 188.70825 | 0 |  | 2.7947 | 2.540636 | 0 |  | 0.04281 | 0.03466397 | 7.381057 | 80.97432 | 0 | -79.54054 | 0.7771 | 1.433773 |  |  | 300 | 300 | 1.05001 | 0 |  | 0.08002 | 0.07922772 | 10.2 |  |  |  | 352 | 69.1583 | 20.8955 | 32.771 | -36.3873 | 70 | 9.662068 | 126.3363 | 188.7565 | 209.195 | 0 |  | 185.55 | 185.866
30.09.2012 11:21:57 | 00:05:54 | 354 | 172.6983 | 0 |  | 0.101164 |  |  | 27.1303 | -0.3846745 | 0 |  | 0 | 0 | 0 |  | 0.24072 | 0.236 | 188.70825 | 0 |  | 2.7947 | 2.540636 | 0 |  | 0.04281 | 0.03466397 | 7.381757 | 81.2216 | 0 | -79.70078 | 0.79773 | 1.520819 |  |  | 300 | 300 | 1.05001 | 0 |  | 0.08002 | 0.07922772 | 10.2 |  |  |  | 354 | 69.4389 | 20.8955 | 32.9773 | -36.4616 | 70 | 9.57228 | 126.2455 | 188.7565 | 209.2974 | 0 |  | 185.55 | 185.866
30.09.2012 11:21:59 | 00:05:56 | 356 | 172.8172 | 0 |  | 0.101471 |  |  | 27.22795 | -0.3815845 | 0 |  | 0 | 0 | 0 |  | 0.24072 | 0.236 | 188.70825 | 0 |  | 2.7947 | 2.540636 | 0 |  | 0.04281 | 0.03466397 | 7.38182 | 81.46808 | 0 | -79.89883 | 0.81848 | 1.56925 |  |  | 300 | 300 | 1.05001 | 0 |  | 0.08002 | 0.07922772 | 10.2 |  |  |  | 356 | 69.7006 | 20.89702 | 33.1848 | -36.5158 | 70 | 9.581295 | 126.2848 | 188.7565 | 209.3984 | 0 |  | 185.55 | 185.866
30.09.2012 11:22:01 | 00:05:58 | 358 | 172.9344 | 0 |  | 0.10176 |  |  | 27.27648 | -0.3782805 | 0 |  | 0 | 0 | 0 |  | 0.24072 | 0.236 | 188.70825 | 0 |  | 2.7947 | 2.540636 | 0 |  | 0.04281 | 0.03466397 | 7.381882 | 81.70011 | 0 | -79.9654 | 0.8392 | 1.734708 |  |  | 300 | 300 | 1.05001 | 0 |  | 0.08002 | 0.07922772 | 10.2 |  |  |  | 358 | 69.9811 | 20.89702 | 33.392 | -36.5891 | 70 | 9.684366 | 126.052 | 188.7565 | 209.4974 | 0 |  | 185.55 | 185.866
30.09.2012 11:22:03 | 00:06:00 | 360 | 173.0527 | 0 |  | 0.102033 |  |  | 27.37262 | -0.3750489 | 0 |  | 0 | 0 | 0 |  | 0.24072 | 0.236 | 188.70825 | 0 |  | 2.7947 | 2.540636 | 0 |  | 0.04281 | 0.03466397 | 7.382174 | 81.9193 | 0 | -80.42237 | 0.85995 | 1.496931 |  |  | 300 | 300 | 1.05001 | 0 |  | 0.08002 | 0.07922772 | 10.2 |  |  |  | 360 | 70.2525 | 20.895 | 33.5995 | -36.653 | 70 | 9.671557 | 126.4654 | 188.7565 | 209.5995 | 0 |  | 185.55 | 185.866
30.09.2012 11:22:05 | 00:06:02 | 362 | 173.1714 | 0 |  | 0.1023 |  |  | 27.46967 | -0.3718717 | 0 |  | 0 | 0 | 0 |  | 0.24072 | 0.236 | 188.70825 | 0 |  | 2.7947 | 2.540636 | 0 |  | 0.04281 | 0.03466397 | 7.382351 | 82.13366 | 0 | -80.4534 | 0.88084 | 1.680259 |  |  | 300 | 300 | 1.05001 | 0 |  | 0.08002 | 0.07922772 | 10.2 |  |  |  | 362 | 70.5334 | 20.89601 | 33.8084 | -36.725 | 70 | 9.693617 | 126.1802 | 188.7565 | 209.7035 | 0 |  | 185.55 | 185.866
30.09.2012 11:22:07 | 00:06:04 | 364 | 173.2895 | 0 |  | 0.102556 |  |  | 27.56633 | -0.368894 | 0 |  | 0 | 0 | 0 |  | 0.24072 | 0.236 | 188.70825 | 0 |  | 2.7947 | 2.540636 | 0 |  | 0.04281 | 0.03466397 | 7.382756 | 82.3392 | 0 | -81.04181 | 0.90169 | 1.297393 |  |  | 300 | 300 | 1.05001 | 0 |  | 0.08002 | 0.07922772 | 10.2 |  |  |  | 364 | 70.8047 | 20.89601 | 34.0169 | -36.7878 | 70 | 9.685672 | 126.8002 | 188.7565 | 209.8074 | 0 |  | 185.55 | 185.866
30.09.2012 11:22:09 | 00:06:06 | 366 | 173.4058 | 0 |  | 0.102829 |  |  | 27.66248 | -0.3662775 | 0 |  | 0 | 0 | 0 |  | 0.24072 | 0.236 | 188.70825 | 0 |  | 2.7947 | 2.540636 | 0 |  | 0.04281 | 0.03466397 | 7.383162 | 82.55838 | 0 | -81.23919 | 0.92274 | 1.319187 |  |  | 300 | 300 | 1.05001 | 0 |  | 0.08002 | 0.07922772 | 10.2 |  |  |  | 366 | 71.0853 | 20.89601 | 34.2274 | -36.8579 | 70 | 9.687212 | 126.7828 | 188.7565 | 209.9091 | 0 |  | 185.55 | 185.866
30.09.2012 11:22:11 | 00:06:08 | 368 | 173.5203 | 0 |  | 0.103109 |  |  | 27.75812 | -0.3634518 | 0 |  | 0 | 0 | 0 |  | 0.24072 | 0.236 | 188.70825 | 0 |  | 2.7947 | 2.540636 | 0 |  | 0.04281 | 0.03466397 | 7.383334 | 82.78319 | 0 | -81.27672 | 0.94372 | 1.506465 |  |  | 300 | 300 | 1.05001 | 0 |  | 0.08002 | 0.07922772 | 10.2 |  |  |  | 368 | 71.3566 | 20.89601 | 34.4372 | -36.9194 | 70 | 9.690771 | 126.5471 | 188.7565 | 210.0088 | 0 |  | 185.55 | 185.866
30.09.2012 11:22:13 | 00:06:10 | 370 | 173.6338 | 0 |  | 0.103381 |  |  | 27.85316 | -0.3602267 | 0 |  | 0 | 0 | 0 |  | 0.24072 | 0.236 | 188.70825 | 0 |  | 2.7947 | 2.540636 | 0 |  | 0.04281 | 0.03466397 | 7.383852 | 83.00157 | 0 | -81.28288 | 0.96479 | 1.718684 |  |  | 300 | 300 | 1.05001 | 0 |  | 0.08002 | 0.07922772 | 10.2 |  |  |  | 370 | 71.6279 | 20.8955 | 34.6479 | -36.98 | 70 | 9.664202 | 126.2672 | 188.7565 | 210.1077 | 0 |  | 185.55 | 185.866
30.09.2012 11:22:15 | 00:06:12 | 372 | 173.7465 | 0 |  | 0.103639 |  |  | 27.9473 | -0.3571256 | 0 |  | 0 | 0 | 0 |  | 0.24072 | 0.236 | 188.70825 | 0 |  | 2.7947 | 2.540636 | 0 |  | 0.04281 | 0.03466397 | 7.383909 | 83.20871 | 0 | -81.82632 | 0.98584 | 1.38239 |  |  | 300 | 300 | 1.05001 | 0 |  | 0.08002 | 0.07922772 | 10.2 |  |  |  | 372 | 71.9093 | 20.89449 | 34.8584 | -37.0509 | 70 | 9.663609 | 126.7865 | 188.7565 | 210.2062 | 0 |  | 185.55 | 185.866
30.09.2012 11:22:17 | 00:06:14 | 374 | 173.8564 | 0 |  | 0.103871 |  |  | 28.04144 | -0.3542964 | 0 |  | 0 | 0 | 0 |  | 0.24072 | 0.236 | 188.70825 | 0 |  | 2.7947 | 2.540636 | 0 |  | 0.04281 | 0.03466397 | 7.384367 | 83.39497 | 0 | -81.9482 | 1.00685 | 1.446769 |  |  | 300 | 300 | 1.05001 | 0 |  | 0.08002 | 0.07922772 | 10.2 |  |  |  | 374 | 72.1903 | 20.8955 | 35.0685 | -37.1218 | 70 | 9.634668 | 126.6533 | 188.7565 | 210.3008 | 0 |  | 185.55 | 185.866
30.09.2012 11:22:19 | 00:06:16 | 376 | 173.966 | 0 |  | 0.104088 |  |  | 28.14417 | -0.351354 | 0 |  | 0 | 0 | 0 |  | 0.24072 | 0.236 | 188.70825 | 0 |  | 2.7947 | 2.540636 | 0 |  | 0.04281 | 0.03466397 | 7.384654 | 83.5692 | 0 | -82.07351 | 1.02791 | 1.495687 |  |  | 300 | 300 | 1.05001 | 0 |  | 0.08002 | 0.07922772 | 10.2 |  |  |  | 376 | 72.4616 | 20.8955 | 35.2791 | -37.1825 | 70 | 9.636802 | 126.5606 | 188.7565 | 210.3957 | 0 |  | 185.55 | 185.866
30.09.2012 11:22:21 | 00:06:18 | 378 | 174.0735 | 0 |  | 0.104304 |  |  | 28.24681 | -0.3484381 | 0 |  | 0 | 0 | 0 |  | 0.24072 | 0.236 | 188.70825 | 0 |  | 2.7947 | 2.540636 | 0 |  | 0.04281 | 0.03466397 | 7.385054 | 83.74262 | 0 | -82.32238 | 1.04908 | 1.420232 |  |  | 300 | 300 | 1.05001 | 0 |  | 0.08002 | 0.07922772 | 10.2 |  |  |  | 378 | 72.7329 | 20.89702 | 35.4908 | -37.2421 | 70 | 9.625772 | 126.6635 | 188.7565 | 210.488 | 0 |  | 185.55 | 185.866
30.09.2012 11:22:23 | 00:06:20 | 380 | 174.1815 | 0 |  | 0.104531 |  |  | 28.34753 | -0.3453602 | 0 |  | 0 | 0 | 0 |  | 0.24072 | 0.236 | 188.70825 | 0 |  | 2.7947 | 2.540636 | 0 |  | 0.04281 | 0.03466397 | 7.385108 | 83.92487 | 0 | -82.2673 | 1.07048 | 1.657571 |  |  | 300 | 300 | 1.05001 | 0 |  | 0.08002 | 0.07922772 | 10.2 |  |  |  | 380 | 73.0042 | 20.89702 | 35.7048 | -37.2994 | 70 | 9.604779 | 126.3064 | 188.7565 | 210.5822 | 0 |  | 185.55 | 185.866
30.09.2012 11:22:25 | 00:06:22 | 382 | 174.2879 | 0 |  | 0.104783 |  |  | 28.44876 | -0.3420093 | 0 |  | 0 | 0 | 0 |  | 0.24072 | 0.236 | 188.70825 | 0 |  | 2.7947 | 2.540636 | 0 |  | 0.04281 | 0.03466397 | 7.385618 | 84.12719 | 0 | -82.43377 | 1.09191 | 1.693417 |  |  | 300 | 300 | 1.05001 | 0 |  | 0.08002 | 0.07922772 | 10.2 |  |  |  | 382 | 73.2852 | 20.89702 | 35.9191 | -37.3661 | 70 | 9.605492 | 126.2595 | 188.7565 | 210.6744 | 0 |  | 185.55 | 185.866
30.09.2012 11:22:27 | 00:06:24 | 384 | 174.3947 | 0 |  | 0.105033 |  |  | 28.55454 | -0.3391719 | 0 |  | 0 | 0 | 0 |  | 0.24072 | 0.236 | 188.70825 | 0 |  | 2.7947 | 2.540636 | 0 |  | 0.04281 | 0.03466397 | 7.385726 | 84.32791 | 0 | -83.18397 | 1.11333 | 1.143942 |  |  | 300 | 300 | 1.05001 | 0 |  | 0.08002 | 0.07922772 | 10.3 |  |  |  | 384 | 73.5569 | 20.89702 | 36.1333 | -37.4236 | 70 | 9.578329 | 127.1354 | 188.7565 | 210.7685 | 0 |  | 185.55 | 185.866
30.09.2012 11:22:29 | 00:06:26 | 386 | 174.5014 | 0 |  | 0.105291 |  |  | 28.65871 | -0.3367836 | 0 |  | 0 | 0 | 0 |  | 0.24072 | 0.236 | 188.70825 | 0 |  | 2.7947 | 2.540636 | 0 |  | 0.04281 | 0.03466397 | 7.386121 | 84.53505 | 0 | -83.29066 | 1.13484 | 1.244387 |  |  | 300 | 300 | 1.05001 | 0 |  | 0.08002 | 0.07922772 | 10.3 |  |  |  | 386 | 73.8186 | 20.89702 | 36.3484 | -37.4702 | 70 | 9.573346 | 127.0628 | 188.7565 | 210.8633 | 0 |  | 185.55 | 185.866
30.09.2012 11:22:31 | 00:06:28 | 388 | 174.6063 | 0 |  | 0.105547 |  |  | 28.75944 | -0.3343206 | 0 |  | 0 | 0 | 0 |  | 0.24072 | 0.236 | 188.70825 | 0 |  | 2.7947 | 2.540636 | 0 |  | 0.04281 | 0.03466397 | 7.386228 | 84.74058 | 0 | -83.52199 | 1.15634 | 1.218595 |  |  | 300 | 300 | 1.05001 | 0 |  | 0.08002 | 0.07922772 | 10.3 |  |  |  | 388 | 74.1 | 20.89702 | 36.5634 | -37.5366 | 70 | 9.553776 | 127.1145 | 188.7565 | 210.9558 | 0 |  | 185.55 | 185.866
30.09.2012 11:22:33 | 00:06:30 | 390 | 174.7092 | 0 |  | 0.105807 |  |  | 28.86119 | -0.3314791 | 0 |  | 0 | 0 | 0 |  | 0.24072 | 0.236 | 188.70825 | 0 |  | 2.7947 | 2.540636 | 0 |  | 0.04281 | 0.03466397 | 7.386049 | 84.94933 | 0 | -83.32648 | 1.17785 | 1.622847 |  |  | 300 | 300 | 1.05001 | 0 |  | 0.08002 | 0.07922772 | 10.3 |  |  |  | 390 | 74.3616 | 20.89702 | 36.7785 | -37.5831 | 70 | 9.536222 | 126.5858 | 188.7565 | 211.0457 | 0 |  | 185.55 | 185.866
30.09.2012 11:22:35 | 00:06:32 | 392 | 174.8076 | 0 |  | 0.106063 |  |  | 28.96294 | -0.3286748 | 0 |  | 0 | 0 | 0 |  | 0.24072 | 0.236 | 188.70825 | 0 |  | 2.7947 | 2.540636 | 0 |  | 0.04281 | 0.03466397 | 7.386041 | 85.15487 | 0 | -83.97341 | 1.19943 | 1.181453 |  |  | 300 | 300 | 1.05001 | 0 |  | 0.08002 | 0.07922772 | 10.3 |  |  |  | 392 | 74.6237 | 20.89752 | 36.9943 | -37.6294 | 70 | 9.524361 | 127.3403 | 188.7565 | 211.1285 | 0 |  | 185.55 | 185.866
30.09.2012 11:22:37 | 00:06:34 | 394 | 174.9049 | 0 |  | 0.106316 |  |  | 29.0652 | -0.3259246 | 0 |  | 0 | 0 | 0 |  | 0.24072 | 0.236 | 188.70825 | 0 |  | 2.7947 | 2.540636 | 0 |  | 0.04281 | 0.03466397 | 7.386319 | 85.35799 | 0 | -83.78923 | 1.22109 | 1.568763 |  |  | 300 | 300 | 1.05001 | 0 |  | 0.08002 | 0.07922772 | 10.3 |  |  |  | 394 | 74.895 | 20.89903 | 37.2109 | -37.6841 | 70 | 9.491981 | 126.8065 | 188.7565 | 211.21 | 0 |  | 185.55 | 185.866
30.09.2012 11:22:39 | 00:06:36 | 396 | 174.9994 | 0 |  | 0.106566 |  |  | 29.16938 | -0.3231561 | 0 |  | 0 | 0 | 0 |  | 0.24072 | 0.236 | 188.70825 | 0 |  | 2.7947 | 2.540636 | 0 |  | 0.04281 | 0.03466397 | 7.387393 | 85.55871 | 0 | -84.35894 | 1.2427 | 1.199765 |  |  | 300 | 300 | 1.05001 | 0 |  | 0.08002 | 0.07922772 | 10.3 |  |  |  | 396 | 75.157 | 20.89752 | 37.427 | -37.73 | 70 | 9.487474 | 127.4448 | 188.7565 | 211.2877 | 0 |  | 185.55 | 185.866
30.09.2012 11:22:41 | 00:06:38 | 398 | 175.096 | 0 |  | 0.106811 |  |  | 29.27974 | -0.3205169 | 0 |  | 0 | 0 | 0 |  | 0.24072 | 0.236 | 188.70825 | 0 |  | 2.7947 | 2.540636 | 0 |  | 0.04281 | 0.03466397 | 7.388124 | 85.75541 | 0 | -84.316 | 1.26442 | 1.439414 |  |  | 300 | 300 | 1.05001 | 0 |  | 0.08002 | 0.07922772 | 10.3 |  |  |  | 398 | 75.4287 | 20.89752 | 37.6442 | -37.7845 | 70 | 9.478105 | 127.1265 | 188.7565 | 211.37 | 0 |  | 185.55 | 185.866
30.09.2012 11:22:43 | 00:06:40 | 400 | 175.1919 | 0 |  | 0.107062 |  |  | 29.38909 | -0.3177195 | 0 |  | 0 | 0 | 0 |  | 0.24072 | 0.236 | 188.70825 | 0 |  | 2.7947 | 2.540636 | 0 |  | 0.04281 | 0.03466397 | 7.388341 | 85.95693 | 0 | -84.59888 | 1.28614 | 1.358048 |  |  | 300 | 300 | 1.05001 | 0 |  | 0.08002 | 0.07922772 | 10.3 |  |  |  | 400 | 75.6904 | 20.89853 | 37.8614 | -37.829 | 70 | 9.479052 | 127.3337 | 188.7565 | 211.4518 | 0 |  | 185.55 | 185.866
30.09.2012 11:22:45 | 00:06:42 | 402 | 175.2859 | 0 |  | 0.107315 |  |  | 29.49945 | -0.3148844 | 0 |  | 0 | 0 | 0 |  | 0.24072 | 0.236 | 188.70825 | 0 |  | 2.7947 | 2.540636 | 0 |  | 0.04281 | 0.03466397 | 7.388785 | 86.16006 | 0 | -84.68302 | 1.308 | 1.477041 |  |  | 300 | 300 | 1.05001 | 0 |  | 0.08002 | 0.07922772 | 10.3 |  |  |  | 402 | 75.9524 | 20.89853 | 38.08 | -37.8724 | 70 | 9.479171 | 127.2463 | 188.7565 | 211.5314 | 0 |  | 185.55 | 185.866
30.09.2012 11:22:47 | 00:06:44 | 404 | 175.3806 | 0 |  | 0.107556 |  |  | 29.60972 | -0.3118567 | 0 |  | 0 | 0 | 0 |  | 0.24072 | 0.236 | 188.70825 | 0 |  | 2.7947 | 2.540636 | 0 |  | 0.04281 | 0.03466397 | 7.38917 | 86.35355 | 0 | -84.80295 | 1.32969 | 1.550596 |  |  | 300 | 300 | 1.05001 | 0 |  | 0.08002 | 0.07922772 | 10.3 |  |  |  | 404 | 76.2242 | 20.89853 | 38.2969 | -37.9273 | 70 | 9.463278 | 127.1739 | 188.7565 | 211.6129 | 0 |  | 185.55 | 185.866
30.09.2012 11:22:49 | 00:06:46 | 406 | 175.4773 | 0 |  | 0.107796 |  |  | 29.71918 | -0.3086801 | 0 |  | 0 | 0 | 0 |  | 0.24072 | 0.236 | 188.70825 | 0 |  | 2.7947 | 2.540636 | 0 |  | 0.04281 | 0.03466397 | 7.389443 | 86.54624 | 0 | -84.92019 | 1.35161 | 1.626054 |  |  | 300 | 300 | 1.05001 | 0 |  | 0.08002 | 0.07922772 | 10.3 |  |  |  | 406 | 76.4959 | 20.89853 | 38.5161 | -37.9798 | 70 | 9.471581 | 127.1039 | 188.7565 | 211.6991 | 0 |  | 185.55 | 185.866
30.09.2012 11:22:51 | 00:06:48 | 408 | 175.573 | 0 |  | 0.108022 |  |  | 29.82642 | -0.3053563 | 0 |  | 0 | 0 | 0 |  | 0.24072 | 0.236 | 188.70825 | 0 |  | 2.7947 | 2.540636 | 0 |  | 0.04281 | 0.03466397 | 7.389712 | 86.72769 | 0 | -85.02997 | 1.37355 | 1.69772 |  |  | 300 | 300 | 1.05001 | 0 |  | 0.08002 | 0.07922772 | 10.3 |  |  |  | 408 | 76.7579 | 20.89954 | 38.7355 | -38.0224 | 70 | 9.451178 | 127.0568 | 188.7565 | 211.7842 | 0 |  | 185.55 | 185.866
30.09.2012 11:22:53 | 00:06:50 | 410 | 175.6668 | 0 |  | 0.108242 |  |  | 29.93224 | -0.302254 | 0 |  | 0 | 0 | 0 |  | 0.24072 | 0.236 | 188.70825 | 0 |  | 2.7947 | 2.540636 | 0 |  | 0.04281 | 0.03466397 | 7.390038 | 86.90432 | 0 | -85.49972 | 1.39565 | 1.404601 |  |  | 301 | 300 | 1.00001 | 0 |  | 0.08002 | 0.07922772 | 10.3 |  |  |  | 410 | 77.0393 | 20.89994 | 38.9565 | -38.0828 | 70 | 9.456515 | 127.4884 | 188.7565 | 211.867 | 0 |  | 185.55 | 185.866
30.09.2012 11:22:55 | 00:06:52 | 412 | 175.761 | 0 |  | 0.108444 |  |  | 30.04212 | -0.299272 | 0 |  | 0 | 0 | 0 |  | 0.24072 | 0.236 | 188.70825 | 0 |  | 2.7947 | 2.540636 | 0 |  | 0.04281 | 0.03466397 | 7.390362 | 87.0665 | 0 | -85.48915 | 1.41761 | 1.577353 |  |  | 300 | 300 | 0.950005 | 0 |  | 0.08002 | 0.07922772 | 10.3 |  |  |  | 412 | 77.311 | 20.89903 | 39.1761 | -38.1349 | 70 | 9.462211 | 127.2307 | 188.7565 | 211.9511 | 0 |  | 185.55 | 185.866
30.09.2012 11:22:57 | 00:06:54 | 414 | 175.8549 | 0 |  | 0.108645 |  |  | 30.15301 | -0.2964852 | 0 |  | 0 | 0 | 0 |  | 0.24072 | 0.236 | 188.70825 | 0 |  | 2.7947 | 2.540636 | 0 |  | 0.04281 | 0.03466397 | 7.390573 | 87.22788 | 0 | -86.01837 | 1.43959 | 1.209504 |  |  | 300 | 300 | 0.950005 | 0 |  | 0.08002 | 0.07922772 | 10.3 |  |  |  | 414 | 77.5731 | 20.89903 | 39.3959 | -38.1772 | 70 | 9.464583 | 127.8086 | 188.7565 | 212.0357 | 0 |  | 185.55 | 185.866
30.09.2012 11:22:59 | 00:06:56 | 416 | 175.9486 | 0 |  | 0.108852 |  |  | 30.26482 | -0.2939123 | 0 |  | 0 | 0 | 0 |  | 0.24072 | 0.236 | 188.70825 | 0 |  | 2.7947 | 2.540636 | 0 |  | 0.04281 | 0.03466397 | 7.391068 | 87.39407 | 0 | -86.03066 | 1.46169 | 1.36341 |  |  | 300 | 300 | 0.950005 | 0 |  | 0.08002 | 0.07922772 | 10.3 |  |  |  | 416 | 77.8352 | 20.89954 | 39.6169 | -38.2183 | 70 | 9.495539 | 127.6217 | 188.7565 | 212.1207 | 0 |  | 185.55 | 185.866
30.09.2012 11:23:01 | 00:06:58 | 418 | 176.0412 | 0 |  | 0.109057 |  |  | 30.38138 | -0.2910795 | 0 |  | 0 | 0 | 0 |  | 0.24072 | 0.236 | 188.70825 | 0 |  | 2.7947 | 2.540636 | 0 |  | 0.04281 | 0.03466397 | 7.391389 | 87.55866 | 0 | -86.08928 | 1.48379 | 1.469384 |  |  | 300 | 300 | 0.950005 | 0 |  | 0.08002 | 0.07922772 | 10.3 |  |  |  | 418 | 78.1069 | 20.89903 | 39.8379 | -38.269 | 70 | 9.492693 | 127.4728 | 188.7565 | 212.2047 | 0 |  | 185.55 | 185.866
30.09.2012 11:23:03 | 00:07:00 | 420 | 176.1339 | 0 |  | 0.109265 |  |  | 30.49623 | -0.2884213 | 0 |  | 0 | 0 | 0 |  | 0.24072 | 0.236 | 188.70825 | 0 |  | 2.7947 | 2.540636 | 0 |  | 0.04281 | 0.03466397 | 7.391655 | 87.72566 | 0 | -86.53684 | 1.50593 | 1.188815 |  |  | 300 | 300 | 0.950005 | 0 |  | 0.08002 | 0.07922772 | 10.3 |  |  |  | 420 | 78.3693 | 20.89994 | 40.0593 | -38.31 | 70 | 9.531715 | 127.9313 | 188.7565 | 212.2896 | 0 |  | 185.55 | 185.866
30.09.2012 11:23:05 | 00:07:02 | 422 | 176.2251 | 0 |  | 0.109475 |  |  | 30.6036 | -0.2856909 | 0 |  | 0 | 0 | 0 |  | 0.24072 | 0.236 | 188.70825 | 0 |  | 2.7947 | 2.540636 | 0 |  | 0.04281 | 0.03466397 | 7.391863 | 87.89426 | 0 | -86.35274 | 1.52815 | 1.541523 |  |  | 300 | 300 | 0.950005 | 0 |  | 0.08002 | 0.07922772 | 10.3 |  |  |  | 422 | 78.6314 | 20.89853 | 40.2815 | -38.3499 | 70 | 9.568009 | 127.4607 | 188.7565 | 212.3726 | 0 |  | 185.55 | 185.866
30.09.2012 11:23:07 | 00:07:04 | 424 | 176.316 | 0 |  | 0.109687 |  |  | 30.71198 | -0.2827827 | 0 |  | 0 | 0 | 0 |  | 0.24072 | 0.236 | 188.70825 | 0 |  | 2.7947 | 2.540636 | 0 |  | 0.04281 | 0.03466397 | 7.392126 | 88.06447 | 0 | -86.6978 | 1.55043 | 1.366666 |  |  | 300 | 300 | 0.950005 | 0 |  | 0.08002 | 0.07922772 | 10.3 |  |  |  | 424 | 78.9031 | 20.89954 | 40.5043 | -38.3988 | 70 | 9.620908 | 127.7415 | 188.7565 | 212.456 | 0 |  | 185.55 | 185.866
30.09.2012 11:23:09 | 00:07:06 | 426 | 176.4069 | 0 |  | 0.109892 |  |  | 30.82188 | -0.2801856 | 0 |  | 0 | 0 | 0 |  | 0.24072 | 0.236 | 188.70825 | 0 |  | 2.7947 | 2.540636 | 0 |  | 0.04281 | 0.03466397 | 7.392219 | 88.22906 | 0 | -86.99854 | 1.57267 | 1.230516 |  |  | 300 | 300 | 0.950005 | 0 |  | 0.08002 | 0.07922772 | 10.3 |  |  |  | 426 | 79.1656 | 20.90156 | 40.7267 | -38.4389 | 70 | 9.761107 | 127.9853 | 188.7565 | 212.5401 | 0 |  | 185.55 | 185.866
30.09.2012 11:23:11 | 00:07:08 | 428 | 176.4987 | 0 |  | 0.110108 |  |  | 30.99048 | -0.2774356 | 0 |  | 0 | 0 | 0 |  | 0.24072 | 0.236 | 188.70825 | 0 |  | 2.7947 | 2.540636 | 0 |  | 0.04281 | 0.03466397 | 7.392538 | 88.40248 | 0 | -86.88306 | 1.59507 | 1.51942 |  |  | 300 | 300 | 0.950005 | 0 |  | 0.08002 | 0.07922772 | 10.3 |  |  |  | 428 | 79.4276 | 20.90206 | 40.9507 | -38.4769 | 70 | 9.812463 | 127.623 | 188.7565 | 212.6266 | 0 |  | 185.55 | 185.866
30.09.2012 11:23:13 | 00:07:10 | 430 | 176.5899 | 0 |  | 0.110318 |  |  | 31.04564 | -0.2741478 | 0 |  | 0 | 0 | 0 |  | 0.24072 | 0.236 | 188.70825 | 0 |  | 2.7947 | 2.540636 | 0 |  | 0.04281 | 0.03466397 | 7.392797 | 88.57108 | 0 | -86.8027 | 1.61743 | 1.768382 |  |  | 300 | 300 | 0.950005 | 0 |  | 0.08002 | 0.07922772 | 10.3 |  |  |  | 430 | 79.6901 | 20.90105 | 41.1743 | -38.5158 | 70 | 9.740111 | 127.3108 | 188.7565 | 212.7128 | 0 |  | 185.55 | 185.866
30.09.2012 11:23:15 | 00:07:12 | 432 | 176.682 | 0 |  | 0.110515 |  |  | 31.15808 | -0.2707054 | 0 |  | 0 | 0 | 0 |  | 0.24072 | 0.236 | 188.70825 | 0 |  | 2.7947 | 2.540636 | 0 |  | 0.04281 | 0.03466397 | 7.392889 | 88.72925 | 0 | -87.05521 | 1.63971 | 1.674035 |  |  | 300 | 300 | 0.950005 | 0 |  | 0.08002 | 0.07922772 | 10.3 |  |  |  | 432 | 79.9521 | 20.90105 | 41.3971 | -38.555 | 70 | 9.758022 | 127.4851 | 188.7565 | 212.8016 | 0 |  | 185.55 | 185.866
30.09.2012 11:23:17 | 00:07:14 | 434 | 176.7734 | 0 |  | 0.110701 |  |  | 31.27205 | -0.2676418 | 0 |  | 0 | 0 | 0 |  | 0.24072 | 0.236 | 188.70825 | 0 |  | 2.7947 | 2.540636 | 0 |  | 0.04281 | 0.03466397 | 7.39315 | 88.87858 | 0 | -87.48899 | 1.66207 | 1.389586 |  |  | 300 | 300 | 0.950005 | 0 |  | 0.08002 | 0.07922772 | 10.3 |  |  |  | 434 | 80.2146 | 20.90257 | 41.6207 | -38.5939 | 70 | 9.780202 | 127.9254 | 188.7565 | 212.8897 | 0 |  | 185.55 | 185.866
30.09.2012 11:23:19 | 00:07:16 | 436 | 176.8647 | 0 |  | 0.11088 |  |  | 31.38754 | -0.2648605 | 0 |  | 0 | 0 | 0 |  | 0.24072 | 0.236 | 188.70825 | 0 |  | 2.7947 | 2.540636 | 0 |  | 0.04281 | 0.03466397 | 7.393297 | 89.02229 | 0 | -87.63057 | 1.68441 | 1.391726 |  |  | 301 | 300 | 0.900005 | 0 |  | 0.08002 | 0.07922772 | 10.3 |  |  |  | 436 | 80.4573 | 20.90357 | 41.8441 | -38.6132 | 70 | 9.812108 | 128.0024 | 188.7565 | 212.9786 | 0 |  | 185.55 | 185.866
30.09.2012 11:23:21 | 00:07:18 | 438 | 176.9569 | 0 |  | 0.111034 |  |  | 31.50556 | -0.2620789 | 0 |  | 0 | 0 | 0 |  | 0.24072 | 0.236 | 188.70825 | 0 |  | 2.7947 | 2.540636 | 0 |  | 0.04281 | 0.03466397 | 7.393612 | 89.14594 | 0 | -87.75604 | 1.7068 | 1.389896 |  |  | 300 | 300 | 0.850006 | 0 |  | 0.08002 | 0.07922772 | 10.3 |  |  |  | 438 | 80.7198 | 20.90206 | 42.068 | -38.6518 | 70 | 9.818158 | 127.9913 | 188.7565 | 213.0696 | 0 |  | 185.55 | 185.866
30.09.2012 11:23:23 | 00:07:20 | 440 | 177.0454 | 0 |  | 0.111186 |  |  | 31.62409 | -0.2593278 | 0 |  | 0 | 0 | 0 |  | 0.24072 | 0.236 | 188.70825 | 0 |  | 2.7947 | 2.540636 | 0 |  | 0.04281 | 0.03466397 | 7.393703 | 89.26797 | 0 | -87.90678 | 1.72926 | 1.361193 |  |  | 300 | 300 | 0.850006 | 0 |  | 0.08002 | 0.07922772 | 10.3 |  |  |  | 440 | 80.9722 | 20.90206 | 42.2926 | -38.6796 | 70 | 9.852791 | 128.0551 | 188.7565 | 213.155 | 0 |  | 185.55 | 185.866
30.09.2012 11:23:25 | 00:07:22 | 442 | 177.1339 | 0 |  | 0.11134 |  |  | 31.74617 | -0.2564258 | 0 |  | 0 | 0 | 0 |  | 0.24072 | 0.236 | 188.70825 | 0 |  | 2.7947 | 2.540636 | 0 |  | 0.04281 | 0.03466397 | 7.393623 | 89.39161 | 0 | -87.8508 | 1.7518 | 1.540813 |  |  | 300 | 300 | 0.850006 | 0 |  | 0.08002 | 0.07922772 | 10.3 |  |  |  | 442 | 81.2153 | 20.90307 | 42.518 | -38.6973 | 70 | 9.86062 | 127.8513 | 188.7565 | 213.241 | 0 |  | 185.55 | 185.866
30.09.2012 11:23:27 | 00:07:24 | 444 | 177.2215 | 0 |  | 0.111504 |  |  | 31.87129 | -0.25416 | 0 |  | 0 | 0 | 0 |  | 0.24072 | 0.236 | 188.70825 | 0 |  | 2.7947 | 2.540636 | 0 |  | 0.04281 | 0.03466397 | 7.393936 | 89.52328 | 0 | -88.79837 | 1.77432 | 0.7249174 |  |  | 300 | 300 | 0.850006 | 0 |  | 0.08002 | 0.07922772 | 10.3 |  |  |  | 444 | 81.4778 | 20.90357 | 42.7432 | -38.7346 | 70 | 9.870464 | 129.0423 | 188.7565 | 213.3261 | 0 |  | 185.55 | 185.866
30.09.2012 11:23:29 | 00:07:26 | 446 | 177.3081 | 0 |  | 0.11164 |  |  | 31.99642 | -0.252146 | 0 |  | 0 | 0 | 0 |  | 0.24072 | 0.236 | 188.70825 | 0 |  | 2.7947 | 2.540636 | 0 |  | 0.04281 | 0.03466397 | 7.394024 | 89.63247 | 0 | -88.34333 | 1.79666 | 1.289143 |  |  | 300 | 300 | 0.850006 | 0 |  | 0.08002 | 0.07922772 | 10.4 |  |  |  | 446 | 81.7402 | 20.90307 | 42.9666 | -38.7736 | 70 | 9.87497 | 128.1896 | 188.7565 | 213.4101 | 0 |  | 185.55 | 185.866
30.09.2012 11:23:31 | 00:07:28 | 448 | 177.3945 | 0 |  | 0.111757 |  |  | 32.11487 | -0.2497952 | 0 |  | 0 | 0 | 0 |  | 0.24072 | 0.236 | 188.70825 | 0 |  | 2.7947 | 2.540636 | 0 |  | 0.04281 | 0.03466397 | 7.394058 | 89.72641 | 0 | -88.66476 | 1.81912 | 1.061651 |  |  | 300 | 300 | 0.850006 | 0 |  | 0.08002 | 0.07922772 | 10.4 |  |  |  | 448 | 81.9926 | 20.90357 | 43.1912 | -38.8014 | 70 | 9.876513 | 128.5015 | 188.7565 | 213.4945 | 0 |  | 185.55 | 185.866
30.09.2012 11:23:33 | 00:07:30 | 450 | 177.4823 | 0 |  | 0.111883 |  |  | 32.23454 | -0.247658 | 0 |  | 0 | 0 | 0 |  | 0.24072 | 0.236 | 188.70825 | 0 |  | 2.7947 | 2.540636 | 0 |  | 0.04281 | 0.03466397 | 7.394315 | 89.82757 | 0 | -88.75209 | 1.84181 | 1.075483 |  |  | 300 | 300 | 0.850006 | 0 |  | 0.08002 | 0.07922772 | 10.3 |  |  |  | 450 | 82.2551 | 20.90357 | 43.4181 | -38.837 | 70 | 9.893949 | 128.4468 | 188.7565 | 213.5822 | 0 |  | 185.55 | 185.866
30.09.2012 11:23:35 | 00:07:32 | 452 | 177.5705 | 0 |  | 0.112011 |  |  | 32.35097 | -0.2453008 | 0 |  | 0 | 0 | 0 |  | 0.24072 | 0.236 | 188.70825 | 0 |  | 2.7947 | 2.540636 | 0 |  | 0.04281 | 0.03466397 | 7.394401 | 89.93034 | 0 | -88.64862 | 1.86447 | 1.281725 |  |  | 301 | 300 | 0.800006 | 0 |  | 0.08002 | 0.07922772 | 10.4 |  |  |  | 452 | 82.5175 | 20.90357 | 43.6447 | -38.8728 | 70 | 9.886357 | 128.1156 | 188.7565 | 213.6711 | 0 |  | 185.55 | 185.866
30.09.2012 11:23:37 | 00:07:34 | 454 | 177.6573 | 0 |  | 0.11213 |  |  | 32.47054 | -0.2429911 | 0 |  | 0 | 0 | 0 |  | 0.24072 | 0.236 | 188.70825 | 0 |  | 2.7947 | 2.540636 | 0 |  | 0.04281 | 0.03466397 | 7.394654 | 90.02588 | 0 | -88.99789 | 1.88705 | 1.02799 |  |  | 300 | 300 | 0.750006 | 0 |  | 0.08002 | 0.07922772 | 10.4 |  |  |  | 454 | 82.7703 | 20.90357 | 43.8705 | -38.8998 | 70 | 9.899405 | 128.4684 | 188.7565 | 213.7585 | 0 |  | 185.55 | 185.866
30.09.2012 11:23:39 | 00:07:36 | 456 | 177.7428 | 0 |  | 0.112254 |  |  | 32.59772 | -0.2410311 | 0 |  | 0 | 0 | 0 |  | 0.24072 | 0.236 | 188.70825 | 0 |  | 2.7947 | 2.540636 | 0 |  | 0.04281 | 0.03466397 | 7.394629 | 90.12544 | 0 | -89.19345 | 1.90976 | 0.9319921 |  |  | 300 | 300 | 0.750006 | 0 |  | 0.08002 | 0.07922772 | 10.4 |  |  |  | 456 | 83.0231 | 20.90357 | 44.0976 | -38.9255 | 70 | 9.900472 | 128.6041 | 188.7565 | 213.844 | 0 |  | 185.55 | 185.866
30.09.2012 11:23:41 | 00:07:38 | 458 | 177.8273 | 0 |  | 0.112395 |  |  | 32.72692 | -0.2390001 | 0 |  | 0 | 0 | 0 |  | 0.24072 | 0.236 | 188.70825 | 0 |  | 2.7947 | 2.540636 | 0 |  | 0.04281 | 0.03466397 | 7.394994 | 90.23864 | 0 | -89.1396 | 1.93256 | 1.099038 |  |  | 299 | 300 | 0.800006 | 0 |  | 0.08002 | 0.07922772 | 10.4 |  |  |  | 458 | 83.286 | 20.90307 | 44.3256 | -38.9604 | 70 | 9.891933 | 128.3505 | 188.7565 | 213.9286 | 0 |  | 185.55 | 185.866
30.09.2012 11:23:43 | 00:07:40 | 460 | 177.9109 | 0 |  | 0.112539 |  |  | 32.85309 | -0.236817 | 0 |  | 0 | 0 | 0 |  | 0.24072 | 0.236 | 188.70825 | 0 |  | 2.7947 | 2.540636 | 0 |  | 0.04281 | 0.03466397 | 7.395301 | 90.35426 | 0 | -89.27017 | 1.95535 | 1.084083 |  |  | 301 | 300 | 0.800006 | 0 |  | 0.08002 | 0.07922772 | 10.4 |  |  |  | 460 | 83.5484 | 20.90408 | 44.5535 | -38.9949 | 70 | 9.903318 | 128.3648 | 188.7565 | 214.012 | 0 |  | 185.55 | 185.866
30.09.2012 11:23:45 | 00:07:42 | 462 | 177.9934 | 0 |  | 0.112695 |  |  | 32.9742 | -0.2347327 | 0 |  | 0 | 0 | 0 |  | 0.24072 | 0.236 | 188.70825 | 0 |  | 2.7947 | 2.540636 | 0 |  | 0.04281 | 0.03466397 | 7.39505 | 90.4795 | 0 | -89.47927 | 1.97809 | 1.000237 |  |  | 300 | 300 | 0.750006 | 0 |  | 0.08002 | 0.07922772 | 10.4 |  |  |  | 462 | 83.8109 | 20.90408 | 44.7809 | -39.03 | 70 | 9.889915 | 128.4904 | 188.7565 | 214.0943 | 0 |  | 185.55 | 185.866
30.09.2012 11:23:47 | 00:07:44 | 464 | 178.0745 | 0 |  | 0.11285 |  |  | 33.09481 | -0.2325402 | 0 |  | 0 | 0 | 0 |  | 0.24072 | 0.236 | 188.70825 | 0 |  | 2.7947 | 2.540636 | 0 |  | 0.04281 | 0.03466397 | 7.394801 | 90.60395 | 0 | -89.41173 | 2.00081 | 1.192216 |  |  | 300 | 300 | 0.750006 | 0 |  | 0.08002 | 0.07922772 | 10.4 |  |  |  | 464 | 84.0733 | 20.90408 | 45.0081 | -39.0652 | 70 | 9.901896 | 128.2196 | 188.7565 | 214.1747 | 0 |  | 185.55 | 185.866
30.09.2012 11:23:49 | 00:07:46 | 466 | 178.1577 | 0 |  | 0.112999 |  |  | 33.21138 | -0.2300257 | 0 |  | 0 | 0 | 0 |  | 0.24072 | 0.236 | 188.70825 | 0 |  | 2.7947 | 2.540636 | 0 |  | 0.04281 | 0.03466397 | 7.395275 | 90.72358 | 0 | -89.40129 | 2.0236 | 1.322287 |  |  | 300 | 300 | 0.750006 | 0 |  | 0.08002 | 0.07922772 | 10.4 |  |  |  | 466 | 84.3266 | 20.90509 | 45.236 | -39.0906 | 70 | 9.897626 | 128.0616 | 188.7565 | 214.2596 | 0 |  | 185.55 | 185.866
30.09.2012 11:23:51 | 00:07:48 | 468 | 178.2408 | 0 |  | 0.113145 |  |  | 33.33655 | -0.2279448 | 0 |  | 0 | 0 | 0 |  | 0.24072 | 0.236 | 188.70825 | 0 |  | 2.7947 | 2.540636 | 0 |  | 0.04281 | 0.03466397 | 7.395915 | 90.84079 | 0 | -90.08215 | 2.0464 | 0.7586421 |  |  | 300 | 300 | 0.750006 | 0 |  | 0.08002 | 0.07922772 | 10.4 |  |  |  | 468 | 84.589 | 20.90357 | 45.464 | -39.125 | 70 | 9.89905 | 128.8637 | 188.7565 | 214.3449 | 0 |  | 185.55 | 185.866
30.09.2012 11:23:53 | 00:07:50 | 470 | 178.3223 | 0 |  | 0.113275 |  |  | 33.46528 | -0.225906 | 0 |  | 0 | 0 | 0 |  | 0.24072 | 0.236 | 188.70825 | 0 |  | 2.7947 | 2.540636 | 0 |  | 0.04281 | 0.03466397 | 7.396554 | 90.94517 | 0 | -89.66503 | 2.06914 | 1.280136 |  |  | 300 | 300 | 0.750006 | 0 |  | 0.08002 | 0.07922772 | 10.4 |  |  |  | 470 | 84.8418 | 20.90458 | 45.6914 | -39.1504 | 70 | 9.893829 | 128.1254 | 188.7565 | 214.4278 | 0 |  | 185.55 | 185.866
30.09.2012 11:23:55 | 00:07:52 | 472 | 178.4044 | 0 |  | 0.1134 |  |  | 33.59958 | -0.2238535 | 0 |  | 0 | 0 | 0 |  | 0.24072 | 0.236 | 188.70825 | 0 |  | 2.7947 | 2.540636 | 0 |  | 0.04281 | 0.03466397 | 7.396914 | 91.04553 | 0 | -90.27313 | 2.09201 | 0.7723999 |  |  | 300 | 300 | 0.750006 | 0 |  | 0.08002 | 0.07922772 | 10.4 |  |  |  | 472 | 85.1047 | 20.90408 | 45.9201 | -39.1846 | 70 | 9.870702 | 128.8227 | 188.7565 | 214.5126 | 0 |  | 185.55 | 185.866
30.09.2012 11:23:57 | 00:07:54 | 474 | 178.4868 | 0 |  | 0.113529 |  |  | 33.7268 | -0.2223238 | 0 |  | 0 | 0 | 0 |  | 0.24072 | 0.236 | 188.70825 | 0 |  | 2.7947 | 2.540636 | 0 |  | 0.04281 | 0.03466397 | 7.397495 | 91.1491 | 0 | -90.39187 | 2.11493 | 0.757231 |  |  | 300 | 300 | 0.750006 | 0 |  | 0.08002 | 0.07922772 | 10.4 |  |  |  | 474 | 85.3575 | 20.90458 | 46.1493 | -39.2082 | 70 | 9.880665 | 128.8552 | 188.7565 | 214.5986 | 0 |  | 185.55 | 185.866
30.09.2012 11:23:59 | 00:07:56 | 476 | 178.5721 | 0 |  | 0.113674 |  |  | 33.85148 | -0.2206606 | 0 |  | 0 | 0 | 0 |  | 0.24072 | 0.236 | 188.70825 | 0 |  | 2.7947 | 2.540636 | 0 |  | 0.04281 | 0.03466397 | 7.39752 | 91.26551 | 0 | -90.35953 | 2.13794 | 0.9059832 |  |  | 300 | 300 | 0.750006 | 0 |  | 0.08002 | 0.07922772 | 10.4 |  |  |  | 476 | 85.6006 | 20.90559 | 46.3794 | -39.2212 | 70 | 9.837136 | 128.705 | 188.7565 | 214.6905 | 0 |  | 185.55 | 185.866
30.09.2012 11:24:01 | 00:07:58 | 478 | 178.6543 | 0 |  | 0.113824 |  |  | 33.97506 | -0.2186312 | 0 |  | 0 | 0 | 0 |  | 0.24072 | 0.236 | 188.70825 | 0 |  | 2.7947 | 2.540636 | 0 |  | 0.04281 | 0.03466397 | 7.39782 | 91.38594 | 0 | -90.26247 | 2.16092 | 1.123477 |  |  | 300 | 300 | 0.750006 | 0 |  | 0.08002 | 0.07922772 | 10.4 |  |  |  | 478 | 85.8538 | 20.90509 | 46.6092 | -39.2446 | 70 | 9.809735 | 128.4311 | 188.7565 | 214.7774 | 0 |  | 185.55 | 185.866
30.09.2012 11:24:03 | 00:08:00 | 480 | 178.7396 | 0 |  | 0.113954 |  |  | 34.1028 | -0.2164683 | 0 |  | 0 | 0 | 0 |  | 0.24072 | 0.236 | 188.70825 | 0 |  | 2.7947 | 2.540636 | 0 |  | 0.04281 | 0.03466397 | 7.398066 | 91.49032 | 0 | -90.45094 | 2.18391 | 1.039373 |  |  | 300 | 300 | 0.750006 | 0 |  | 0.08002 | 0.07922772 | 10.4 |  |  |  | 480 | 86.107 | 20.90559 | 46.8391 | -39.2679 | 70 | 9.788385 | 128.5617 | 188.7565 | 214.8705 | 0 |  | 185.55 | 185.866
30.09.2012 11:24:05 | 00:08:02 | 482 | 178.8229 | 0 |  | 0.114068 |  |  | 34.23814 | -0.2141685 | 0 |  | 0 | 0 | 0 |  | 0.24072 | 0.236 | 188.70825 | 0 |  | 2.7947 | 2.540636 | 0 |  | 0.04281 | 0.03466397 | 7.398422 | 91.58184 | 0 | -90.32136 | 2.20687 | 1.260486 |  |  | 300 | 300 | 0.750006 | 0 |  | 0.08002 | 0.07922772 | 10.4 |  |  |  | 482 | 86.3501 | 20.9061 | 47.0687 | -39.2814 | 70 | 9.771663 | 128.2737 | 188.7565 | 214.9606 | 0 |  | 185.55 | 185.866
30.09.2012 11:24:07 | 00:08:04 | 484 | 178.9063 | 0 |  | 0.114192 |  |  | 34.36943 | -0.2121613 | 0 |  | 0 | 0 | 0 |  | 0.24072 | 0.236 | 188.70825 | 0 |  | 2.7947 | 2.540636 | 0 |  | 0.04281 | 0.03466397 | 7.398446 | 91.6814 | 0 | -90.93471 | 2.22994 | 0.7466893 |  |  | 300 | 300 | 0.750006 | 0 |  | 0.08002 | 0.07922772 | 10.4 |  |  |  | 484 | 86.5937 | 20.9066 | 47.2994 | -39.2943 | 70 | 9.772017 | 129.0423 | 188.7565 | 215.0516 | 0 |  | 185.55 | 185.866
30.09.2012 11:24:09 | 00:08:06 | 486 | 178.9892 | 0 |  | 0.114327 |  |  | 34.50377 | -0.2107109 | 0 |  | 0 | 0 | 0 |  | 0.24072 | 0.236 | 188.70825 | 0 |  | 2.7947 | 2.540636 | 0 |  | 0.04281 | 0.03466397 | 7.398855 | 91.78979 | 0 | -91.08606 | 2.25307 | 0.7037273 |  |  | 300 | 300 | 0.750006 | 0 |  | 0.08002 | 0.07922772 | 10.4 |  |  |  | 486 | 86.8368 | 20.90559 | 47.5307 | -39.3061 | 70 | 9.739163 | 129.1586 | 188.7565 | 215.142 | 0 |  | 185.55 | 185.866
30.09.2012 11:24:11 | 00:08:08 | 488 | 179.0723 | 0 |  | 0.114442 |  |  | 34.64986 | -0.2091215 | 0 |  | 0 | 0 | 0 |  | 0.24072 | 0.236 | 188.70825 | 0 |  | 2.7947 | 2.540636 | 0 |  | 0.04281 | 0.03466397 | 7.398932 | 91.88212 | 0 | -90.9965 | 2.27603 | 0.8856195 |  |  | 300 | 300 | 0.750006 | 0 |  | 0.08002 | 0.07922772 | 10.4 |  |  |  | 488 | 87.09 | 20.90711 | 47.7603 | -39.3297 | 70 | 9.729321 | 128.8945 | 188.7565 | 215.2336 | 0 |  | 185.55 | 185.866
30.09.2012 11:24:13 | 00:08:10 | 490 | 179.154 | 0 |  | 0.114564 |  |  | 34.78006 | -0.207415 | 0 |  | 0 | 0 | 0 |  | 0.24072 | 0.236 | 188.70825 | 0 |  | 2.7947 | 2.540636 | 0 |  | 0.04281 | 0.03466397 | 7.399507 | 91.98007 | 0 | -91.15917 | 2.29918 | 0.8209023 |  |  | 300 | 300 | 0.750006 | 0 |  | 0.08002 | 0.07922772 | 10.4 |  |  |  | 490 | 87.3331 | 20.90711 | 47.9918 | -39.3413 | 70 | 9.691837 | 129.0281 | 188.7565 | 215.3232 | 0 |  | 185.55 | 185.866
30.09.2012 11:24:15 | 00:08:12 | 492 | 179.2349 | 0 |  | 0.114699 |  |  | 34.90236 | -0.2056911 | 0 |  | 0 | 0 | 0 |  | 0.24072 | 0.236 | 188.70825 | 0 |  | 2.7947 | 2.540636 | 0 |  | 0.04281 | 0.03466397 | 7.399693 | 92.08846 | 0 | -91.18544 | 2.32234 | 0.903018 |  |  | 300 | 300 | 0.750006 | 0 |  | 0.08002 | 0.07922772 | 10.4 |  |  |  | 492 | 87.5767 | 20.90812 | 48.2234 | -39.3533 | 70 | 9.625772 | 128.9678 | 188.7565 | 215.4118 | 0 |  | 185.55 | 185.866
30.09.2012 11:24:17 | 00:08:14 | 494 | 179.3165 | 0 |  | 0.114838 |  |  | 35.03874 | -0.2041274 | 0 |  | 0 | 0 | 0 |  | 0.24072 | 0.236 | 188.70825 | 0 |  | 2.7947 | 2.540636 | 0 |  | 0.04281 | 0.03466397 | 7.40032 | 92.20005 | 0 | -91.53944 | 2.34547 | 0.6606122 |  |  | 300 | 300 | 0.750006 | 0 |  | 0.08002 | 0.07922772 | 10.4 |  |  |  | 494 | 87.8106 | 20.9066 | 48.4547 | -39.3559 | 70 | 9.577852 | 129.401 | 188.7565 | 215.5025 | 0 |  | 185.55 | 185.866
30.09.2012 11:24:19 | 00:08:16 | 496 | 179.397 | 0 |  | 0.114979 |  |  | 35.17554 | -0.2022193 | 0 |  | 0 | 0 | 0 |  | 0.24072 | 0.236 | 188.70825 | 0 |  | 2.7947 | 2.540636 | 0 |  | 0.04281 | 0.03466397 | 7.399844 | 92.31326 | 0 | -91.06576 | 2.36868 | 1.247501 |  |  | 300 | 300 | 0.750006 | 0 |  | 0.08002 | 0.07922772 | 10.4 |  |  |  | 496 | 88.0638 | 20.9066 | 48.6868 | -39.377 | 70 | 9.512263 | 128.6048 | 188.7565 | 215.5916 | 0 |  | 185.55 | 185.866
30.09.2012 11:24:21 | 00:08:18 | 498 | 179.4767 | 0 |  | 0.115102 |  |  | 35.38044 | -0.1997198 | 0 |  | 0 | 0 | 0 |  | 0.24072 | 0.236 | 188.70825 | 0 |  | 2.7947 | 2.540636 | 0 |  | 0.04281 | 0.03466397 | 7.400139 | 92.41201 | 0 | -91.16001 | 2.39174 | 1.252003 |  |  | 300 | 300 | 0.750006 | 0 |  | 0.08002 | 0.07922772 | 10.4 |  |  |  | 498 | 88.3166 | 20.9066 | 48.9174 | -39.3992 | 70 | 9.506807 | 128.6084 | 188.7565 | 215.6799 | 0 |  | 185.55 | 185.866
30.09.2012 11:24:23 | 00:08:20 | 500 | 179.5549 | 0 |  | 0.115212 |  |  | 35.44641 | -0.1976236 | 0 |  | 0 | 0 | 0 |  | 0.24072 | 0.236 | 188.70825 | 0 |  | 2.7947 | 2.540636 | 0 |  | 0.04281 | 0.03466397 | 7.40016 | 92.50033 | 0 | -91.65606 | 2.41485 | 0.8442655 |  |  | 300 | 300 | 0.750006 | 0 |  | 0.08002 | 0.07922772 | 10.4 |  |  |  | 500 | 88.5605 | 20.9066 | 49.1485 | -39.412 | 70 | 9.488895 | 129.2101 | 188.7565 | 215.766 | 0 |  | 185.55 | 185.866
30.09.2012 11:24:25 | 00:08:22 | 502 | 179.6326 | 0 |  | 0.115318 |  |  | 35.57512 | -0.19622 | 0 |  | 0 | 0 | 0 |  | 0.24072 | 0.236 | 188.70825 | 0 |  | 2.7947 | 2.540636 | 0 |  | 0.04281 | 0.03466397 | 7.400346 | 92.58543 | 0 | -92.02617 | 2.43805 | 0.5592598 |  |  | 300 | 300 | 0.750006 | 0 |  | 0.08002 | 0.07922772 | 10.4 |  |  |  | 502 | 88.8036 | 20.9066 | 49.3805 | -39.4231 | 70 | 9.486407 | 129.6393 | 188.7565 | 215.8517 | 0 |  | 185.55 | 185.866
30.09.2012 11:24:27 | 00:08:24 | 504 | 179.7082 | 0 |  | 0.115393 |  |  | 35.70596 | -0.1946369 | 0 |  | 0 | 0 | 0 |  | 0.24072 | 0.236 | 188.70825 | 0 |  | 2.7947 | 2.540636 | 0 |  | 0.04281 | 0.03466397 | 7.400805 | 92.64565 | 0 | -91.62178 | 2.46112 | 1.023867 |  |  | 300 | 300 | 0.750006 | 0 |  | 0.08002 | 0.07922772 | 10.5 |  |  |  | 504 | 89.0568 | 20.90711 | 49.6112 | -39.4456 | 70 | 9.485695 | 128.9419 | 188.7565 | 215.9342 | 0 |  | 185.55 | 185.866
30.09.2012 11:24:29 | 00:08:26 | 506 | 179.7847 | 0 |  | 0.115458 |  |  | 35.83934 | -0.1926074 | 0 |  | 0 | 0 | 0 |  | 0.24072 | 0.236 | 188.70825 | 0 |  | 2.7947 | 2.540636 | 0 |  | 0.04281 | 0.03466397 | 7.400935 | 92.69783 | 0 | -91.69222 | 2.48429 | 1.005611 |  |  | 300 | 300 | 0.750006 | 0 |  | 0.08002 | 0.07922772 | 10.5 |  |  |  | 506 | 89.3104 | 20.90761 | 49.8429 | -39.4675 | 70 | 9.476087 | 128.9147 | 188.7565 | 216.019 | 0 |  | 185.55 | 185.866
30.09.2012 11:24:31 | 00:08:28 | 508 | 179.8615 | 0 |  | 0.115516 |  |  | 35.99096 | -0.1905188 | 0 |  | 0 | 0 | 0 |  | 0.24072 | 0.236 | 188.70825 | 0 |  | 2.7947 | 2.540636 | 0 |  | 0.04281 | 0.03466397 | 7.401228 | 92.7444 | 0 | -91.66137 | 2.50745 | 1.083034 |  |  | 300 | 300 | 0.750006 | 0 |  | 0.08002 | 0.07922772 | 10.4 |  |  |  | 508 | 89.5636 | 20.90862 | 50.0745 | -39.4891 | 70 | 9.490794 | 128.746 | 188.7565 | 216.1047 | 0 |  | 185.55 | 185.866
30.09.2012 11:24:33 | 00:08:30 | 510 | 179.9378 | 0 |  | 0.115572 |  |  | 36.13459 | -0.1887859 | 0 |  | 0 | 0 | 0 |  | 0.24072 | 0.236 | 188.70825 | 0 |  | 2.7947 | 2.540636 | 0 |  | 0.04281 | 0.03466397 | 7.401467 | 92.78936 | 0 | -92.13956 | 2.53062 | 0.6498056 |  |  | 300 | 300 | 0.750006 | 0 |  | 0.08002 | 0.07922772 | 10.5 |  |  |  | 510 | 89.8072 | 20.90812 | 50.3062 | -39.501 | 70 | 9.479406 | 129.3239 | 188.7565 | 216.1901 | 0 |  | 185.55 | 185.866
30.09.2012 11:24:35 | 00:08:32 | 512 | 180.014 | 0 |  | 0.11562 |  |  | 36.28724 | -0.1873406 | 0 |  | 0 | 0 | 0 |  | 0.24072 | 0.236 | 188.70825 | 0 |  | 2.7947 | 2.540636 | 0 |  | 0.04281 | 0.03466397 | 7.401431 | 92.8279 | 0 | -92.03234 | 2.55377 | 0.7955603 |  |  | 300 | 300 | 0.750006 | 0 |  | 0.08002 | 0.07922772 | 10.5 |  |  |  | 512 | 90.0604 | 20.90711 | 50.5377 | -39.5227 | 70 | 9.490201 | 129.048 | 188.7565 | 216.2758 | 0 |  | 185.55 | 185.866
30.09.2012 11:24:37 | 00:08:34 | 514 | 180.0917 | 0 |  | 0.115675 |  |  | 36.4323 | -0.1859169 | 0 |  | 0 | 0 | 0 |  | 0.24072 | 0.236 | 188.70825 | 0 |  | 2.7947 | 2.540636 | 0 |  | 0.04281 | 0.03466397 | 7.40156 | 92.87206 | 0 | -92.2439 | 2.57709 | 0.6281609 |  |  | 300 | 300 | 0.750006 | 0 |  | 0.08002 | 0.07922772 | 10.5 |  |  |  | 514 | 90.3043 | 20.90862 | 50.7709 | -39.5334 | 70 | 9.493998 | 129.254 | 188.7565 | 216.3647 | 0 |  | 185.55 | 185.866
30.09.2012 11:24:39 | 00:08:36 | 516 | 180.1672 | 0 |  | 0.115734 |  |  | 36.57534 | -0.1845431 | 0 |  | 0 | 0 | 0 |  | 0.24072 | 0.236 | 188.70825 | 0 |  | 2.7947 | 2.540636 | 0 |  | 0.04281 | 0.03466397 | 7.401796 | 92.91943 | 0 | -92.17387 | 2.60044 | 0.7455519 |  |  | 300 | 300 | 0.750006 | 0 |  | 0.08002 | 0.07922772 | 10.5 |  |  |  | 516 | 90.5575 | 20.90862 | 51.0044 | -39.5531 | 70 | 9.496606 | 129.0376 | 188.7565 | 216.4503 | 0 |  | 185.55 | 185.866
30.09.2012 11:24:41 | 00:08:38 | 518 | 180.2403 | 0 |  | 0.115795 |  |  | 36.72092 | -0.1827501 | 0 |  | 0 | 0 | 0 |  | 0.24072 | 0.236 | 188.70825 | 0 |  | 2.7947 | 2.540636 | 0 |  | 0.04281 | 0.03466397 | 7.402086 | 92.9684 | 0 | -91.9209 | 2.62371 | 1.047503 |  |  | 300 | 300 | 0.750006 | 0 |  | 0.08002 | 0.07922772 | 10.5 |  |  |  | 518 | 90.8107 | 20.90761 | 51.2371 | -39.5736 | 70 | 9.514398 | 128.5647 | 188.7565 | 216.532 | 0 |  | 185.55 | 185.866
30.09.2012 11:24:43 | 00:08:40 | 520 | 180.3146 | 0 |  | 0.115867 |  |  | 36.86397 | -0.1812467 | 0 |  | 0 | 0 | 0 |  | 0.24072 | 0.236 | 188.70825 | 0 |  | 2.7947 | 2.540636 | 0 |  | 0.04281 | 0.03466397 | 7.402431 | 93.02621 | 0 | -92.57036 | 2.64701 | 0.4558496 |  |  | 300 | 300 | 0.750006 | 0 |  | 0.08002 | 0.07922772 | 10.5 |  |  |  | 520 | 91.0546 | 20.90862 | 51.4701 | -39.5845 | 70 | 9.503487 | 129.3842 | 188.7565 | 216.6163 | 0 |  | 185.55 | 185.866
30.09.2012 11:24:45 | 00:08:42 | 522 | 180.3888 | 0 |  | 0.115914 |  |  | 37.00145 | -0.1805438 | 0 |  | 0 | 0 | 0 |  | 0.24072 | 0.236 | 188.70825 | 0 |  | 2.7947 | 2.540636 | 0 |  | 0.04281 | 0.03466397 | 7.402556 | 93.06394 | 0 | -92.81681 | 2.67018 | 0.2471291 |  |  | 300 | 300 | 0.750006 | 0 |  | 0.08002 | 0.07922772 | 10.5 |  |  |  | 522 | 91.2982 | 20.90711 | 51.7018 | -39.5964 | 70 | 9.515822 | 129.6365 | 188.7565 | 216.701 | 0 |  | 185.55 | 185.866
30.09.2012 11:24:47 | 00:08:44 | 524 | 180.4629 | 0 |  | 0.11596 |  |  | 37.144 | -0.179844 | 0 |  | 0 | 0 | 0 |  | 0.24072 | 0.236 | 188.70825 | 0 |  | 2.7947 | 2.540636 | 0 |  | 0.04281 | 0.03466397 | 7.402738 | 93.10088 | 0 | -92.64828 | 2.69339 | 0.4525962 |  |  | 300 | 300 | 0.750006 | 0 |  | 0.08002 | 0.07922772 | 10.5 |  |  |  | 524 | 91.5417 | 20.90912 | 51.9339 | -39.6078 | 70 | 9.512025 | 129.3108 | 188.7565 | 216.7859 | 0 |  | 185.55 | 185.866
30.09.2012 11:24:49 | 00:08:46 | 526 | 180.5354 | 0 |  | 0.116003 |  |  | 37.29062 | -0.1790805 | 0 |  | 0 | 0 | 0 |  | 0.24072 | 0.236 | 188.70825 | 0 |  | 2.7947 | 2.540636 | 0 |  | 0.04281 | 0.03466397 | 7.403083 | 93.1354 | 0 | -92.82448 | 2.71657 | 0.3109185 |  |  | 300 | 300 | 0.750006 | 0 |  | 0.08002 | 0.07922772 | 10.5 |  |  |  | 526 | 91.7857 | 20.90963 | 52.1657 | -39.62 | 70 | 9.511433 | 129.4649 | 188.7565 | 216.8685 | 0 |  | 185.55 | 185.866
30.09.2012 11:24:51 | 00:08:48 | 528 | 180.6091 | 0 |  | 0.116044 |  |  | 37.43785 | -0.1783387 | 0 |  | 0 | 0 | 0 |  | 0.24072 | 0.236 | 188.70825 | 0 |  | 2.7947 | 2.540636 | 0 |  | 0.04281 | 0.03466397 | 7.403209 | 93.16832 | 0 | -92.73741 | 2.73982 | 0.4309115 |  |  | 300 | 300 | 0.750006 | 0 |  | 0.08002 | 0.07922772 | 10.5 |  |  |  | 528 | 92.0292 | 20.90963 | 52.3982 | -39.631 | 70 | 9.517482 | 129.2549 | 188.7565 | 216.9537 | 0 |  | 185.55 | 185.866
30.09.2012 11:24:53 | 00:08:50 | 530 | 180.6808 | 0 |  | 0.116106 |  |  | 37.58387 | -0.1774275 | 0 |  | 0 | 0 | 0 |  | 0.24072 | 0.236 | 188.70825 | 0 |  | 2.7947 | 2.540636 | 0 |  | 0.04281 | 0.03466397 | 7.403335 | 93.21809 | 0 | -92.73782 | 2.76323 | 0.4802779 |  |  | 300 | 300 | 0.750006 | 0 |  | 0.08002 | 0.07922772 | 10.5 |  |  |  | 530 | 92.2635 | 20.90912 | 52.6323 | -39.6312 | 70 | 9.500402 | 129.2035 | 188.7565 | 217.036 | 0 |  | 185.55 | 185.866
30.09.2012 11:24:55 | 00:08:52 | 532 | 180.7514 | 0 |  | 0.116165 |  |  | 37.73619 | -0.1767657 | 0 |  | 0 | 0 | 0 |  | 0.24072 | 0.236 | 188.70825 | 0 |  | 2.7947 | 2.540636 | 0 |  | 0.04281 | 0.03466397 | 7.403459 | 93.26546 | 0 | -93.08392 | 2.78656 | 0.1815447 |  |  | 300 | 300 | 0.750006 | 0 |  | 0.08002 | 0.07922772 | 10.5 |  |  |  | 532 | 92.507 | 20.91064 | 52.8656 | -39.6414 | 70 | 9.501944 | 129.6018 | 188.7565 | 217.1165 | 0 |  | 185.55 | 185.866
30.09.2012 11:24:57 | 00:08:54 | 534 | 180.8216 | 0 |  | 0.116229 |  |  | 37.89044 | -0.1761043 | 0 |  | 0 | 0 | 0 |  | 0.24072 | 0.236 | 188.70825 | 0 |  | 2.7947 | 2.540636 | 0 |  | 0.04281 | 0.03466397 | 7.403528 | 93.31685 | 0 | -92.83706 | 2.80996 | 0.4797862 |  |  | 300 | 300 | 0.750006 | 0 |  | 0.08002 | 0.07922772 | 10.5 |  |  |  | 534 | 92.7409 | 20.91013 | 53.0996 | -39.6413 | 70 | 9.485576 | 129.2082 | 188.7565 | 217.1968 | 0 |  | 185.55 | 185.866
30.09.2012 11:24:59 | 00:08:56 | 536 | 180.8922 | 0 |  | 0.116301 |  |  | 38.04115 | -0.1751821 | 0 |  | 0 | 0 | 0 |  | 0.24072 | 0.236 | 188.70825 | 0 |  | 2.7947 | 2.540636 | 0 |  | 0.04281 | 0.03466397 | 7.403326 | 93.37465 | 0 | -92.93216 | 2.83333 | 0.4424908 |  |  | 300 | 300 | 0.750006 | 0 |  | 0.08002 | 0.07922772 | 10.5 |  |  |  | 536 | 92.9945 | 20.91064 | 53.3333 | -39.6612 | 70 | 9.482256 | 129.2253 | 188.7565 | 217.2784 | 0 |  | 185.55 | 185.866
30.09.2012 11:25:01 | 00:08:58 | 538 | 180.9642 | 0 |  | 0.116364 |  |  | 38.18628 | -0.1744402 | 0 |  | 0 | 0 | 0 |  | 0.24072 | 0.236 | 188.70825 | 0 |  | 2.7947 | 2.540636 | 0 |  | 0.04281 | 0.03466397 | 7.40307 | 93.42524 | 0 | -93.12587 | 2.8567 | 0.2993672 |  |  | 300 | 300 | 0.750006 | 0 |  | 0.08002 | 0.07922772 | 10.5 |  |  |  | 538 | 93.2288 | 20.91064 | 53.567 | -39.6618 | 70 | 9.481424 | 129.4412 | 188.7565 | 217.363 | 0 |  | 185.55 | 185.866
30.09.2012 11:25:03 | 00:09:00 | 540 | 181.0376 | 0 |  | 0.116429 |  |  | 38.33294 | -0.1736416 | 0 |  | 0 | 0 | 0 |  | 0.24072 | 0.236 | 188.70825 | 0 |  | 2.7947 | 2.540636 | 0 |  | 0.04281 | 0.03466397 | 7.403628 | 93.47742 | 0 | -92.97817 | 2.88011 | 0.4992504 |  |  | 300 | 300 | 0.750006 | 0 |  | 0.08002 | 0.07922772 | 10.5 |  |  |  | 540 | 93.4727 | 20.90963 | 53.8011 | -39.6716 | 70 | 9.469563 | 129.1517 | 188.7565 | 217.4505 | 0 |  | 185.55 | 185.866
30.09.2012 11:25:05 | 00:09:02 | 542 | 181.1079 | 0 |  | 0.116485 |  |  | 38.48519 | -0.1731062 | 0 |  | 0 | 0 | 0 |  | 0.24072 | 0.236 | 188.70825 | 0 |  | 2.7947 | 2.540636 | 0 |  | 0.04281 | 0.03466397 | 7.404076 | 93.52238 | 0 | -93.48626 | 2.90343 | 0.03612629 |  |  | 300 | 300 | 0.750006 | 0 |  | 0.08002 | 0.07922772 | 10.5 |  |  |  | 542 | 93.7163 | 20.91165 | 54.0343 | -39.682 | 70 | 9.484863 | 129.7731 | 188.7565 | 217.5328 | 0 |  | 185.55 | 185.866
30.09.2012 11:25:07 | 00:09:04 | 544 | 181.1801 | 0 |  | 0.116531 |  |  | 38.63593 | -0.1729426 | 0 |  | 0 | 0 | 0 |  | 0.24072 | 0.236 | 188.70825 | 0 |  | 2.7947 | 2.540636 | 0 |  | 0.04281 | 0.03466397 | 7.404686 | 93.55931 | 0 | -93.43183 | 2.92676 | 0.127482 |  |  | 300 | 300 | 0.750006 | 0 |  | 0.08002 | 0.07922772 | 10.5 |  |  |  | 544 | 93.9505 | 20.91215 | 54.2676 | -39.6829 | 70 | 9.469209 | 129.643 | 188.7565 | 217.619 | 0 |  | 185.55 | 185.866
30.09.2012 11:25:09 | 00:09:06 | 546 | 181.2515 | 0 |  | 0.116566 |  |  | 38.78727 | -0.1725767 | 0 |  | 0 | 0 | 0 |  | 0.24072 | 0.236 | 188.70825 | 0 |  | 2.7947 | 2.540636 | 0 |  | 0.04281 | 0.03466397 | 7.404593 | 93.58742 | 0 | -93.34902 | 2.95013 | 0.2383916 |  |  | 300 | 300 | 0.750006 | 0 |  | 0.08002 | 0.07922772 | 10.5 |  |  |  | 546 | 94.2041 | 20.91114 | 54.5013 | -39.7028 | 70 | 9.47668 | 129.4123 | 188.7565 | 217.7043 | 0 |  | 185.55 | 185.866
30.09.2012 11:25:11 | 00:09:08 | 548 | 181.3203 | 0 |  | 0.116602 |  |  | 38.93853 | -0.1717657 | 0 |  | 0 | 0 | 0 |  | 0.24072 | 0.236 | 188.70825 | 0 |  | 2.7947 | 2.540636 | 0 |  | 0.04281 | 0.03466397 | 7.404985 | 93.61632 | 0 | -93.04366 | 2.97344 | 0.5726629 |  |  | 301 | 300 | 0.700006 | 0 |  | 0.08002 | 0.07922772 | 10.5 |  |  |  | 548 | 94.4384 | 20.91114 | 54.7344 | -39.704 | 70 | 9.472054 | 128.9361 | 188.7565 | 217.7852 | 0 |  | 185.55 | 185.866
30.09.2012 11:25:13 | 00:09:10 | 550 | 181.3894 | 0 |  | 0.116646 |  |  | 39.08573 | -0.1709873 | 0 |  | 0 | 0 | 0 |  | 0.24072 | 0.236 | 188.70825 | 0 |  | 2.7947 | 2.540636 | 0 |  | 0.04281 | 0.03466397 | 7.405 | 93.65164 | 0 | -93.44589 | 2.9968 | 0.205755 |  |  | 299 | 300 | 0.700006 | 0 |  | 0.08002 | 0.07922772 | 10.5 |  |  |  | 550 | 94.6824 | 20.91215 | 54.968 | -39.7144 | 70 | 9.468258 | 129.4104 | 188.7565 | 217.8671 | 0 |  | 185.55 | 185.866
30.09.2012 11:25:15 | 00:09:12 | 552 | 181.4571 | 0 |  | 0.116682 |  |  | 39.23092 | -0.170613 | 0 |  | 0 | 0 | 0 |  | 0.24072 | 0.236 | 188.70825 | 0 |  | 2.7947 | 2.540636 | 0 |  | 0.04281 | 0.03466397 | 7.405122 | 93.68055 | 0 | -93.51201 | 3.02009 | 0.1685364 |  |  | 301 | 300 | 0.700006 | 0 |  | 0.08002 | 0.07922772 | 10.5 |  |  |  | 552 | 94.9263 | 20.91114 | 55.2009 | -39.7254 | 70 | 9.47929 | 129.4178 | 188.7565 | 217.9471 | 0 |  | 185.55 | 185.866
30.09.2012 11:25:17 | 00:09:14 | 554 | 181.524 | 0 |  | 0.116715 |  |  | 39.37915 | -0.1705125 | 0 |  | 0 | 0 | 0 |  | 0.24072 | 0.236 | 188.70825 | 0 |  | 2.7947 | 2.540636 | 0 |  | 0.04281 | 0.03466397 | 7.405515 | 93.70704 | 0 | -93.77515 | 3.04338 | -0.06810758 |  |  | 299 | 300 | 0.700006 | 0 |  | 0.08002 | 0.07922772 | 10.5 |  |  |  | 554 | 95.1606 | 20.91215 | 55.4338 | -39.7268 | 70 | 9.464226 | 129.7296 | 188.7565 | 218.0259 | 0 |  | 185.55 | 185.866
30.09.2012 11:25:19 | 00:09:16 | 556 | 181.5914 | 0 |  | 0.116742 |  |  | 39.53043 | -0.1703626 | 0 |  | 0 | 0 | 0 |  | 0.24072 | 0.236 | 188.70825 | 0 |  | 2.7947 | 2.540636 | 0 |  | 0.04281 | 0.03466397 | 7.405637 | 93.72872 | 0 | -93.51069 | 3.06681 | 0.2180299 |  |  | 300 | 300 | 0.750006 | 0 |  | 0.08002 | 0.07922772 | 10.5 |  |  |  | 556 | 95.4045 | 20.91265 | 55.6681 | -39.7364 | 70 | 9.476206 | 129.2846 | 188.7565 | 218.106 | 0 |  | 185.55 | 185.866
30.09.2012 11:25:21 | 00:09:18 | 558 | 181.6571 | 0 |  | 0.11676 |  |  | 39.68628 | -0.1702847 | 0 |  | 0 | 0 | 0 |  | 0.24072 | 0.236 | 188.70825 | 0 |  | 2.7947 | 2.540636 | 0 |  | 0.04281 | 0.03466397 | 7.405704 | 93.74317 | 0 | -93.88331 | 3.09019 | -0.140137 |  |  | 300 | 300 | 0.750006 | 0 |  | 0.08002 | 0.07922772 | 10.5 |  |  |  | 558 | 95.6388 | 20.91265 | 55.9019 | -39.7369 | 70 | 9.471816 | 129.7512 | 188.7565 | 218.1836 | 0 |  | 185.55 | 185.866
30.09.2012 11:25:23 | 00:09:20 | 560 | 181.7243 | 0 |  | 0.116765 |  |  | 39.84529 | -0.1703442 | 0 |  | 0 | 0 | 0 |  | 0.24072 | 0.236 | 188.70825 | 0 |  | 2.7947 | 2.540636 | 0 |  | 0.04281 | 0.03466397 | 7.405825 | 93.74719 | 0 | -93.66649 | 3.11356 | 0.08069311 |  |  | 301 | 300 | 0.700006 | 0 |  | 0.08002 | 0.07922772 | 10.5 |  |  |  | 560 | 95.8827 | 20.91316 | 56.1356 | -39.7471 | 70 | 9.474188 | 129.3706 | 188.7565 | 218.2641 | 0 |  | 185.55 | 185.866
30.09.2012 11:25:25 | 00:09:22 | 562 | 181.7922 | 0 |  | 0.116761 |  |  | 39.99456 | -0.1707152 | 0 |  | 0 | 0 | 0 |  | 0.24072 | 0.236 | 188.70825 | 0 |  | 2.7947 | 2.540636 | 0 |  | 0.04281 | 0.03466397 | 7.406054 | 93.74397 | 0 | -94.19572 | 3.13695 | -0.4517441 |  |  | 299 | 300 | 0.700006 | 0 |  | 0.08002 | 0.07922772 | 10.5 |  |  |  | 562 | 96.117 | 20.91417 | 56.3695 | -39.7475 | 70 | 9.483677 | 130.0516 | 188.7565 | 218.3465 | 0 |  | 185.55 | 185.866
30.09.2012 11:25:27 | 00:09:24 | 564 | 181.8582 | 0 |  | 0.116767 |  |  | 40.1545 | -0.1713479 | 0 |  | 0 | 0 | 0 |  | 0.24072 | 0.236 | 188.70825 | 0 |  | 2.7947 | 2.540636 | 0 |  | 0.04281 | 0.03466397 | 7.406389 | 93.74879 | 0 | -93.9297 | 3.16036 | -0.1809082 |  |  | 301 | 300 | 0.700006 | 0 |  | 0.08002 | 0.07922772 | 10.5 |  |  |  | 564 | 96.3513 | 20.91265 | 56.6036 | -39.7477 | 70 | 9.476444 | 129.6366 | 188.7565 | 218.4258 | 0 |  | 185.55 | 185.866
30.09.2012 11:25:29 | 00:09:26 | 566 | 181.9257 | 0 |  | 0.116788 |  |  | 40.30531 | -0.1717431 | 0 |  | 0 | 0 | 0 |  | 0.24072 | 0.236 | 188.70825 | 0 |  | 2.7947 | 2.540636 | 0 |  | 0.04281 | 0.03466397 | 7.406616 | 93.76565 | 0 | -93.97993 | 3.18391 | -0.2142762 |  |  | 299 | 300 | 0.700006 | 0 |  | 0.08002 | 0.07922772 | 10.5 |  |  |  | 566 | 96.5952 | 20.91417 | 56.8391 | -39.7561 | 70 | 9.492338 | 129.6305 | 188.7565 | 218.5081 | 0 |  | 185.55 | 185.866
30.09.2012 11:25:31 | 00:09:28 | 568 | 181.995 | 0 |  | 0.116819 |  |  | 40.4612 | -0.1722371 | 0 |  | 0 | 0 | 0 |  | 0.24072 | 0.236 | 188.70825 | 0 |  | 2.7947 | 2.540636 | 0 |  | 0.04281 | 0.03466397 | 7.406788 | 93.79054 | 0 | -94.07027 | 3.20735 | -0.27973 |  |  | 300 | 300 | 0.750006 | 0 |  | 0.08002 | 0.07922772 | 10.6 |  |  |  | 568 | 96.8295 | 20.91568 | 57.0735 | -39.756 | 70 | 9.481544 | 129.706 | 188.7565 | 218.5942 | 0 |  | 185.55 | 185.866
30.09.2012 11:25:33 | 00:09:30 | 570 | 182.0613 | 0 |  | 0.116851 |  |  | 40.6379 | -0.1726787 | 0 |  | 0 | 0 | 0 |  | 0.24072 | 0.236 | 188.70825 | 0 |  | 2.7947 | 2.540636 | 0 |  | 0.04281 | 0.03466397 | 7.4068 | 93.81623 | 0 | -93.97818 | 3.23074 | -0.1619418 |  |  | 301 | 300 | 0.700006 | 0 |  | 0.08002 | 0.07922772 | 10.6 |  |  |  | 570 | 97.0638 | 20.91367 | 57.3074 | -39.7564 | 70 | 9.487948 | 129.5306 | 188.7565 | 218.6752 | 0 |  | 185.55 | 185.866
30.09.2012 11:25:35 | 00:09:32 | 572 | 182.1294 | 0 |  | 0.116887 |  |  | 40.88527 | -0.1733846 | 0 |  | 0 | 0 | 0 |  | 0.24072 | 0.236 | 188.70825 | 0 |  | 2.7947 | 2.540636 | 0 |  | 0.04281 | 0.03466397 | 7.407295 | 93.84514 | 0 | -94.38906 | 3.25417 | -0.5439197 |  |  | 299 | 300 | 0.700006 | 0 |  | 0.08002 | 0.07922772 | 10.6 |  |  |  | 572 | 97.2985 | 20.91467 | 57.5417 | -39.7568 | 70 | 9.548438 | 130.0469 | 188.7565 | 218.7599 | 0 |  | 185.55 | 185.866
30.09.2012 11:25:37 | 00:09:34 | 574 | 182.1981 | 0 |  | 0.116929 |  |  | 40.97165 | -0.1744687 | 0 |  | 0 | 0 | 0 |  | 0.24072 | 0.236 | 188.70825 | 0 |  | 2.7947 | 2.540636 | 0 |  | 0.04281 | 0.03466397 | 7.407146 | 93.87886 | 0 | -94.41909 | 3.27758 | -0.5402292 |  |  | 300 | 300 | 0.750006 | 0 |  | 0.08002 | 0.07922772 | 10.6 |  |  |  | 574 | 97.5328 | 20.91417 | 57.7758 | -39.757 | 70 | 9.487948 | 130.0386 | 188.7565 | 218.846 | 0 |  | 185.55 | 185.866
30.09.2012 11:25:39 | 00:09:36 | 576 | 182.2646 | 0 |  | 0.116983 |  |  | 41.13468 | -0.1755933 | 0 |  | 0 | 0 | 0 |  | 0.24072 | 0.236 | 188.70825 | 0 |  | 2.7947 | 2.540636 | 0 |  | 0.04281 | 0.03466397 | 7.407586 | 93.92221 | 0 | -94.5065 | 3.30115 | -0.5842895 |  |  | 301 | 300 | 0.700006 | 0 |  | 0.08002 | 0.07922772 | 10.6 |  |  |  | 576 | 97.767 | 20.91568 | 58.0115 | -39.7555 | 70 | 9.50301 | 130.1164 | 188.7565 | 218.9285 | 0 |  | 185.55 | 185.866
30.09.2012 11:25:41 | 00:09:38 | 578 | 182.3326 | 0 |  | 0.117028 |  |  | 41.29061 | -0.1762928 | 0 |  | 0 | 0 | 0 |  | 0.24072 | 0.236 | 188.70825 | 0 |  | 2.7947 | 2.540636 | 0 |  | 0.04281 | 0.03466397 | 7.407542 | 93.95834 | 0 | -94.07363 | 3.32451 | -0.115293 |  |  | 299 | 300 | 0.700006 | 0 |  | 0.08002 | 0.07922772 | 10.6 |  |  |  | 578 | 98.0013 | 20.91417 | 58.2451 | -39.7562 | 70 | 9.492219 | 129.4699 | 188.7565 | 219.0141 | 0 |  | 185.55 | 185.866
30.09.2012 11:25:43 | 00:09:40 | 580 | 182.3968 | 0 |  | 0.117054 |  |  | 41.45619 | -0.1769085 | 0 |  | 0 | 0 | 0 |  | 0.24072 | 0.236 | 188.70825 | 0 |  | 2.7947 | 2.540636 | 0 |  | 0.04281 | 0.03466397 | 7.407822 | 93.97922 | 0 | -94.47962 | 3.34776 | -0.5004033 |  |  | 301 | 300 | 0.700006 | 0 |  | 0.08002 | 0.07922772 | 10.6 |  |  |  | 580 | 98.236 | 20.91619 | 58.4776 | -39.7584 | 70 | 9.499809 | 129.9756 | 188.7565 | 219.0933 | 0 |  | 185.55 | 185.866
30.09.2012 11:25:45 | 00:09:42 | 582 | 182.4626 | 0 |  | 0.117074 |  |  | 41.61782 | -0.1776474 | 0 |  | 0 | 0 | 0 |  | 0.24072 | 0.236 | 188.70825 | 0 |  | 2.7947 | 2.540636 | 0 |  | 0.04281 | 0.03466397 | 7.407942 | 93.99527 | 0 | -94.23373 | 3.37119 | -0.2384614 |  |  | 299 | 300 | 0.700006 | 0 |  | 0.08002 | 0.07922772 | 10.6 |  |  |  | 582 | 98.4703 | 20.91568 | 58.7119 | -39.7584 | 70 | 9.495658 | 129.5906 | 188.7565 | 219.1757 | 0 |  | 185.55 | 185.866
30.09.2012 11:25:47 | 00:09:44 | 584 | 182.5256 | 0 |  | 0.117109 |  |  | 41.79002 | -0.178397 | 0 |  | 0 | 0 | 0 |  | 0.24072 | 0.236 | 188.70825 | 0 |  | 2.7947 | 2.540636 | 0 |  | 0.04281 | 0.03466397 | 7.40822 | 94.02337 | 0 | -94.53445 | 3.39476 | -0.5110806 |  |  | 300 | 300 | 0.750006 | 0 |  | 0.08002 | 0.07922772 | 10.6 |  |  |  | 584 | 98.7146 | 20.91619 | 58.9476 | -39.767 | 70 | 9.492693 | 129.9312 | 188.7565 | 219.2534 | 0 |  | 185.55 | 185.866
30.09.2012 11:25:49 | 00:09:46 | 586 | 182.5885 | 0 |  | 0.117131 |  |  | 41.96984 | -0.179193 | 0 |  | 0 | 0 | 0 |  | 0.24072 | 0.236 | 188.70825 | 0 |  | 2.7947 | 2.540636 | 0 |  | 0.04281 | 0.03466397 | 7.408229 | 94.04104 | 0 | -94.32603 | 3.41818 | -0.2849977 |  |  | 301 | 300 | 0.700006 | 0 |  | 0.08002 | 0.07922772 | 10.6 |  |  |  | 586 | 98.9493 | 20.91669 | 59.1818 | -39.7675 | 70 | 9.506214 | 129.5986 | 188.7565 | 219.3311 | 0 |  | 185.55 | 185.866
30.09.2012 11:25:51 | 00:09:48 | 588 | 182.6488 | 0 |  | 0.117133 |  |  | 42.13606 | -0.1799472 | 0 |  | 0 | 0 | 0 |  | 0.24072 | 0.236 | 188.70825 | 0 |  | 2.7947 | 2.540636 | 0 |  | 0.04281 | 0.03466397 | 7.408506 | 94.04264 | 0 | -94.51178 | 3.44153 | -0.4691382 |  |  | 299 | 300 | 0.700006 | 0 |  | 0.08002 | 0.07922772 | 10.6 |  |  |  | 588 | 99.1932 | 20.9177 | 59.4153 | -39.7779 | 70 | 9.488302 | 129.777 | 188.7565 | 219.4048 | 0 |  | 185.55 | 185.866
30.09.2012 11:25:53 | 00:09:50 | 590 | 182.7087 | 0 |  | 0.11712 |  |  | 42.2961 | -0.1808944 | 0 |  | 0 | 0 | 0 |  | 0.24072 | 0.236 | 188.70825 | 0 |  | 2.7947 | 2.540636 | 0 |  | 0.04281 | 0.03466397 | 7.408571 | 94.03221 | 0 | -94.51027 | 3.4648 | -0.4780627 |  |  | 300 | 300 | 0.750006 | 0 |  | 0.08002 | 0.07922772 | 10.6 |  |  |  | 590 | 99.4279 | 20.91669 | 59.648 | -39.7799 | 70 | 9.497791 | 129.7259 | 188.7565 | 219.4779 | 0 |  | 185.55 | 185.866
30.09.2012 11:25:55 | 00:09:52 | 592 | 182.7707 | 0 |  | 0.117104 |  |  | 42.45666 | -0.1816814 | 0 |  | 0 | 0 | 0 |  | 0.24072 | 0.236 | 188.70825 | 0 |  | 2.7947 | 2.540636 | 0 |  | 0.04281 | 0.03466397 | 7.408743 | 94.01936 | 0 | -94.32835 | 3.48821 | -0.3089909 |  |  | 301 | 300 | 0.700006 | 0 |  | 0.08002 | 0.07922772 | 10.6 |  |  |  | 592 | 99.6622 | 20.91669 | 59.8821 | -39.7801 | 70 | 9.497437 | 129.4316 | 188.7565 | 219.5551 | 0 |  | 185.55 | 185.866
30.09.2012 11:25:57 | 00:09:54 | 594 | 182.8316 | 0 |  | 0.117085 |  |  | 42.64322 | -0.1829751 | 0 |  | 0 | 0 | 0 |  | 0.24072 | 0.236 | 188.70825 | 0 |  | 2.7947 | 2.540636 | 0 |  | 0.04281 | 0.03466397 | 7.408861 | 94.00411 | 0 | -94.9888 | 3.51164 | -0.984691 |  |  | 299 | 300 | 0.700006 | 0 |  | 0.08002 | 0.07922772 | 10.6 |  |  |  | 594 | 99.8872 | 20.9172 | 60.1164 | -39.7708 | 70 | 9.506569 | 130.3248 | 188.7565 | 219.6308 | 0 |  | 185.55 | 185.866
30.09.2012 11:25:59 | 00:09:56 | 596 | 182.8903 | 0 |  | 0.117064 |  |  | 42.80277 | -0.1849898 | 0 |  | 0 | 0 | 0 |  | 0.24072 | 0.236 | 188.70825 | 0 |  | 2.7947 | 2.540636 | 0 |  | 0.04281 | 0.03466397 | 7.40903 | 93.98724 | 0 | -95.0173 | 3.53506 | -1.030055 |  |  | 300 | 300 | 0.750006 | 0 |  | 0.08002 | 0.07922772 | 10.6 |  |  |  | 596 | 100.132 | 20.91871 | 60.3506 | -39.7814 | 70 | 9.524954 | 130.2874 | 188.7565 | 219.7029 | 0 |  | 185.55 | 185.866
30.09.2012 11:26:01 | 00:09:58 | 598 | 182.9493 | 0 |  | 0.117038 |  |  | 42.96995 | -0.1871261 | 0 |  | 0 | 0 | 0 |  | 0.24072 | 0.236 | 188.70825 | 0 |  | 2.7947 | 2.540636 | 0 |  | 0.04281 | 0.03466397 | 7.409254 | 93.96637 | 0 | -95.07253 | 3.55845 | -1.106161 |  |  | 300 | 300 | 0.750006 | 0 |  | 0.08002 | 0.07922772 | 10.6 |  |  |  | 598 | 100.367 | 20.91921 | 60.5845 | -39.7825 | 70 | 9.538594 | 130.3175 | 188.7565 | 219.7758 | 0 |  | 185.55 | 185.866
30.09.2012 11:26:03 | 00:10:00 | 600 | 183.0086 | 0 |  | 0.117022 |  |  | 43.12902 | -0.189251 | 0 |  | 0 | 0 | 0 |  | 0.24072 | 0.236 | 188.70825 | 0 |  | 2.7947 | 2.540636 | 0 |  | 0.04281 | 0.03466397 | 7.409423 | 93.95352 | 0 | -94.97231 | 3.58182 | -1.018781 |  |  | 300 | 300 | 0.750006 | 0 |  | 0.08002 | 0.07922772 | 10.6 |  |  |  | 600 | 100.611 | 20.91921 | 60.8182 | -39.7928 | 70 | 9.60027 | 130.1044 | 188.7565 | 219.8496 | 0 |  | 185.55 | 185.866
30.09.2012 11:26:05 | 00:10:02 | 602 | 183.0659 | 0 |  | 0.117007 |  |  | 43.28859 | -0.1913136 | 0 |  | 0 | 0 | 0 |  | 0.24072 | 0.236 | 188.70825 | 0 |  | 2.7947 | 2.540636 | 0 |  | 0.04281 | 0.03466397 | 7.409487 | 93.94148 | 0 | -94.98529 | 3.60519 | -1.043807 |  |  | 300 | 300 | 0.750006 | 0 |  | 0.08002 | 0.07922772 | 10.6 |  |  |  | 602 | 100.836 | 20.91921 | 61.0519 | -39.7841 | 70 | 9.652934 | 130.1098 | 188.7565 | 219.9202 | 0 |  | 185.55 | 185.866
30.09.2012 11:26:07 | 00:10:04 | 604 | 183.1239 | 0 |  | 0.116989 |  |  | 43.44981 | -0.1933428 | 0 |  | 0 | 0 | 0 |  | 0.24072 | 0.236 | 188.70825 | 0 |  | 2.7947 | 2.540636 | 0 |  | 0.04281 | 0.03466397 | 7.409762 | 93.92703 | 0 | -94.91239 | 3.62857 | -0.9853624 |  |  | 301 | 300 | 0.700006 | 0 |  | 0.08002 | 0.07922772 | 10.6 |  |  |  | 604 | 101.061 | 20.92073 | 61.2857 | -39.7753 | 70 | 9.720778 | 129.9975 | 188.7565 | 219.9922 | 0 |  | 185.55 | 185.866
30.09.2012 11:26:09 | 00:10:06 | 606 | 183.1817 | 0 |  | 0.116977 |  |  | 43.63531 | -0.1955095 | 0 |  | 0 | 0 | 0 |  | 0.24072 | 0.236 | 188.70825 | 0 |  | 2.7947 | 2.540636 | 0 |  | 0.04281 | 0.03466397 | 7.409614 | 93.9174 | 0 | -95.09875 | 3.652 | -1.181359 |  |  | 299 | 300 | 0.700006 | 0 |  | 0.08002 | 0.07922772 | 10.6 |  |  |  | 606 | 101.285 | 20.92022 | 61.52 | -39.765 | 70 | 9.758851 | 130.2453 | 188.7565 | 220.0643 | 0 |  | 185.55 | 185.866
30.09.2012 11:26:11 | 00:10:08 | 608 | 183.2397 | 0 |  | 0.116961 |  |  | 43.81523 | -0.1977083 | 0 |  | 0 | 0 | 0 |  | 0.24072 | 0.236 | 188.70825 | 0 |  | 2.7947 | 2.540636 | 0 |  | 0.04281 | 0.03466397 | 7.409359 | 93.90455 | 0 | -94.92205 | 3.67537 | -1.017505 |  |  | 300 | 300 | 0.750006 | 0 |  | 0.08002 | 0.07922772 | 10.6 |  |  |  | 608 | 101.52 | 20.92174 | 61.7537 | -39.7663 | 70 | 9.794674 | 129.9579 | 188.7565 | 220.1371 | 0 |  | 185.55 | 185.866
30.09.2012 11:26:13 | 00:10:10 | 610 | 183.2963 | 0 |  | 0.116962 |  |  | 43.99729 | -0.1998044 | 0 |  | 0 | 0 | 0 |  | 0.24072 | 0.236 | 188.70825 | 0 |  | 2.7947 | 2.540636 | 0 |  | 0.04281 | 0.03466397 | 7.409 | 93.90535 | 0 | -94.98387 | 3.69874 | -1.078513 |  |  | 301 | 300 | 0.700006 | 0 |  | 0.08002 | 0.07922772 | 10.6 |  |  |  | 610 | 101.755 | 20.92073 | 61.9874 | -39.7676 | 70 | 9.851012 | 129.9981 | 188.7565 | 220.2077 | 0 |  | 185.55 | 185.866
30.09.2012 11:26:15 | 00:10:12 | 612 | 183.3513 | 0 |  | 0.11696 |  |  | 44.1559 | -0.2018769 | 0 |  | 0 | 0 | 0 |  | 0.24072 | 0.236 | 188.70825 | 0 |  | 2.7947 | 2.540636 | 0 |  | 0.04281 | 0.03466397 | 7.409117 | 93.90375 | 0 | -94.89772 | 3.72212 | -0.9939716 |  |  | 299 | 300 | 0.700006 | 0 |  | 0.08002 | 0.07922772 | 10.6 |  |  |  | 612 | 101.98 | 20.92174 | 62.2212 | -39.7588 | 70 | 9.877581 | 129.8699 | 188.7565 | 220.2757 | 0 |  | 185.55 | 185.866
30.09.2012 11:26:17 | 00:10:14 | 614 | 183.4037 | 0 |  | 0.116926 |  |  | 44.31349 | -0.2042886 | 0 |  | 0 | 0 | 0 |  | 0.24072 | 0.236 | 188.70825 | 0 |  | 2.7947 | 2.540636 | 0 |  | 0.04281 | 0.03466397 | 7.409233 | 93.87645 | 0 | -95.29419 | 3.74535 | -1.417739 |  |  | 300 | 300 | 0.750006 | 0 |  | 0.08002 | 0.07922772 | 10.7 |  |  |  | 614 | 102.205 | 20.92224 | 62.4535 | -39.7515 | 70 | 9.891221 | 130.3991 | 188.7565 | 220.3392 | 0 |  | 185.55 | 185.866
30.09.2012 11:26:19 | 00:10:16 | 616 | 183.4545 | 0 |  | 0.116907 |  |  | 44.47262 | -0.2071194 | 0 |  | 0 | 0 | 0 |  | 0.24072 | 0.236 | 188.70825 | 0 |  | 2.7947 | 2.540636 | 0 |  | 0.04281 | 0.03466397 | 7.40972 | 93.86119 | 0 | -95.27427 | 3.76884 | -1.413077 |  |  | 300 | 300 | 0.750006 | 0 |  | 0.08002 | 0.07922772 | 10.6 |  |  |  | 616 | 102.439 | 20.92123 | 62.6884 | -39.7506 | 70 | 9.904504 | 130.3387 | 188.7565 | 220.4003 | 0 |  | 185.55 | 185.866
30.09.2012 11:26:21 | 00:10:18 | 618 | 183.5059 | 0 |  | 0.116901 |  |  | 44.64608 | -0.2100819 | 0 |  | 0 | 0 | 0 |  | 0.24072 | 0.236 | 188.70825 | 0 |  | 2.7947 | 2.540636 | 0 |  | 0.04281 | 0.03466397 | 7.409677 | 93.85638 | 0 | -95.40586 | 3.79217 | -1.549485 |  |  | 300 | 300 | 0.750006 | 0 |  | 0.08002 | 0.07922772 | 10.6 |  |  |  | 618 | 102.664 | 20.92275 | 62.9217 | -39.7423 | 70 | 9.904268 | 130.5093 | 188.7565 | 220.4626 | 0 |  | 185.55 | 185.866
30.09.2012 11:26:23 | 00:10:20 | 620 | 183.558 | 0 |  | 0.116915 |  |  | 44.82962 | -0.2134091 | 0 |  | 0 | 0 | 0 |  | 0.24072 | 0.236 | 188.70825 | 0 |  | 2.7947 | 2.540636 | 0 |  | 0.04281 | 0.03466397 | 7.40974 | 93.86762 | 0 | -95.64534 | 3.8157 | -1.777721 |  |  | 301 | 300 | 0.700006 | 0 |  | 0.08002 | 0.07922772 | 10.6 |  |  |  | 620 | 102.899 | 20.92275 | 63.157 | -39.742 | 70 | 9.907943 | 130.8008 | 188.7565 | 220.5266 | 0 |  | 185.55 | 185.866
30.09.2012 11:26:25 | 00:10:22 | 622 | 183.6094 | 0 |  | 0.116923 |  |  | 45.03298 | -0.216442 | 0 |  | 0 | 0 | 0 |  | 0.24072 | 0.236 | 188.70825 | 0 |  | 2.7947 | 2.540636 | 0 |  | 0.04281 | 0.03466397 | 7.409644 | 93.87404 | 0 | -95.12917 | 3.83904 | -1.255127 |  |  | 299 | 300 | 0.700006 | 0 |  | 0.08002 | 0.07922772 | 10.6 |  |  |  | 622 | 103.134 | 20.92376 | 63.3904 | -39.7436 | 70 | 9.88197 | 130.0532 | 188.7565 | 220.5896 | 0 |  | 185.55 | 185.866
30.09.2012 11:26:27 | 00:10:24 | 624 | 183.6618 | 0 |  | 0.116918 |  |  | 45.24255 | -0.2191946 | 0 |  | 0 | 0 | 0 |  | 0.24072 | 0.236 | 188.70825 | 0 |  | 2.7947 | 2.540636 | 0 |  | 0.04281 | 0.03466397 | 7.40997 | 93.87003 | 0 | -95.36754 | 3.86243 | -1.497511 |  |  | 300 | 300 | 0.750006 | 0 |  | 0.08002 | 0.07922772 | 10.6 |  |  |  | 624 | 103.369 | 20.92527 | 63.6243 | -39.7447 | 70 | 9.878648 | 130.3383 | 188.7565 | 220.6547 | 0 |  | 185.55 | 185.866
30.09.2012 11:26:29 | 00:10:26 | 626 | 183.7145 | 0 |  | 0.116904 |  |  | 45.4312 | -0.2225505 | 0 |  | 0 | 0 | 0 |  | 0.24072 | 0.236 | 188.70825 | 0 |  | 2.7947 | 2.540636 | 0 |  | 0.04281 | 0.03466397 | 7.40998 | 93.85879 | 0 | -95.71717 | 3.88572 | -1.858385 |  |  | 300 | 300 | 0.750006 | 0 |  | 0.08002 | 0.07922772 | 10.7 |  |  |  | 626 | 103.594 | 20.92527 | 63.8572 | -39.7368 | 70 | 9.865838 | 130.8046 | 188.7565 | 220.7206 | 0 |  | 185.55 | 185.866
30.09.2012 11:26:31 | 00:10:28 | 628 | 183.7665 | 0 |  | 0.116883 |  |  | 45.60675 | -0.2262562 | 0 |  | 0 | 0 | 0 |  | 0.24072 | 0.236 | 188.70825 | 0 |  | 2.7947 | 2.540636 | 0 |  | 0.04281 | 0.03466397 | 7.410202 | 93.84193 | 0 | -95.68924 | 3.90896 | -1.84731 |  |  | 301 | 300 | 0.700006 | 0 |  | 0.08002 | 0.07922772 | 10.7 |  |  |  | 628 | 103.819 | 20.92476 | 64.0896 | -39.7294 | 70 | 9.858367 | 130.7537 | 188.7565 | 220.7857 | 0 |  | 185.55 | 185.866
30.09.2012 11:26:33 | 00:10:30 | 630 | 183.818 | 0 |  | 0.116863 |  |  | 45.74561 | -0.2299427 | 0 |  | 0 | 0 | 0 |  | 0.24072 | 0.236 | 188.70825 | 0 |  | 2.7947 | 2.540636 | 0 |  | 0.04281 | 0.03466397 | 7.410318 | 93.82587 | 0 | -95.66506 | 3.93229 | -1.839189 |  |  | 299 | 300 | 0.700006 | 0 |  | 0.08002 | 0.07922772 | 10.7 |  |  |  | 630 | 104.054 | 20.92628 | 64.3229 | -39.7311 | 70 | 9.851012 | 130.6784 | 188.7565 | 220.8501 | 0 |  | 185.55 | 185.866
30.09.2012 11:26:35 | 00:10:32 | 632 | 183.8704 | 0 |  | 0.116843 |  |  | 45.88701 | -0.2333197 | 0 |  | 0 | 0 | 0 |  | 0.24072 | 0.236 | 188.70825 | 0 |  | 2.7947 | 2.540636 | 0 |  | 0.04281 | 0.03466397 | 7.410486 | 93.80981 | 0 | -95.34756 | 3.95564 | -1.537748 |  |  | 300 | 300 | 0.750006 | 0 |  | 0.08002 | 0.07922772 | 10.7 |  |  |  | 632 | 104.289 | 20.92678 | 64.5564 | -39.7326 | 70 | 9.809855 | 130.2027 | 188.7565 | 220.9163 | 0 |  | 185.55 | 185.866
30.09.2012 11:26:37 | 00:10:34 | 634 | 183.9239 | 0 |  | 0.116821 |  |  | 46.04571 | -0.2366016 | 0 |  | 0 | 0 | 0 |  | 0.24072 | 0.236 | 188.70825 | 0 |  | 2.7947 | 2.540636 | 0 |  | 0.04281 | 0.03466397 | 7.41081 | 93.79215 | 0 | -95.53631 | 3.97897 | -1.744161 |  |  | 301 | 300 | 0.700006 | 0 |  | 0.08002 | 0.07922772 | 10.7 |  |  |  | 634 | 104.514 | 20.92678 | 64.7897 | -39.7243 | 70 | 9.787199 | 130.4497 | 188.7565 | 220.985 | 0 |  | 185.55 | 185.866
30.09.2012 11:26:39 | 00:10:36 | 636 | 183.9755 | 0 |  | 0.116797 |  |  | 46.23084 | -0.2407096 | 0 |  | 0 | 0 | 0 |  | 0.24072 | 0.236 | 188.70825 | 0 |  | 2.7947 | 2.540636 | 0 |  | 0.04281 | 0.03466397 | 7.411135 | 93.77288 | 0 | -96.13679 | 4.00231 | -2.363916 |  |  | 299 | 300 | 0.700006 | 0 |  | 0.08002 | 0.07922772 | 10.7 |  |  |  | 636 | 104.739 | 20.92729 | 65.0231 | -39.7159 | 70 | 9.720898 | 131.2605 | 188.7565 | 221.0503 | 0 |  | 185.55 | 185.866
30.09.2012 11:26:41 | 00:10:38 | 638 | 184.029 | 0 |  | 0.116769 |  |  | 46.3926 | -0.24507 | 0 |  | 0 | 0 | 0 |  | 0.24072 | 0.236 | 188.70825 | 0 |  | 2.7947 | 2.540636 | 0 |  | 0.04281 | 0.03466397 | 7.411145 | 93.7504 | 0 | -95.74686 | 4.0256 | -1.996458 |  |  | 300 | 300 | 0.750006 | 0 |  | 0.08002 | 0.07922772 | 10.7 |  |  |  | 638 | 104.886 | 20.9283 | 65.256 | -39.63 | 70 | 9.661711 | 130.9727 | 188.7565 | 221.1194 | 0 |  | 185.55 | 185.866
30.09.2012 11:26:43 | 00:10:40 | 640 | 184.0812 | 0 |  | 0.116737 |  |  | 46.56718 | -0.2501006 | 0 |  | 0 | 0 | 0 |  | 0.24072 | 0.236 | 188.70825 | 0 |  | 2.7947 | 2.540636 | 0 |  | 0.04281 | 0.03466397 | 7.411365 | 93.72471 | 0 | -96.75883 | 4.04883 | -3.034124 |  |  | 300 | 300 | 0.750006 | 0 |  | 0.08002 | 0.07922772 | 10.7 |  |  |  | 640 | 104.895 | 20.9283 | 65.4883 | -39.4067 | 70 | 9.618774 | 133.0675 | 188.7565 | 221.1865 | 0 |  | 185.55 | 185.866
30.09.2012 11:26:45 | 00:10:42 | 642 | 184.1371 | 0 |  | 0.116704 |  |  | 46.76659 | -0.2544724 | 0 |  | 0 | 0 | 0 |  | 0.24072 | 0.236 | 188.70825 | 0 |  | 2.7947 | 2.540636 | 0 |  | 0.04281 | 0.03466397 | 7.411689 | 93.69821 | 0 | -95.03588 | 4.07214 | -1.337671 |  |  | 301 | 300 | 0.700006 | 0 |  | 0.08002 | 0.07922772 | 10.7 |  |  |  | 642 | 104.425 | 20.9293 | 65.7214 | -38.7036 | 70 | 9.539781 | 133.0261 | 188.7565 | 221.2605 | 0 |  | 185.55 | 185.866
30.09.2012 11:26:47 | 00:10:44 | 644 | 184.1991 | 0 |  | 0.116687 |  |  | 47.05101 | -0.2542321 | 0 |  | 0 | 0 | 0 |  | 0.24072 | 0.236 | 188.70825 | 0 |  | 2.7947 | 2.540636 | 0 |  | 0.04281 | 0.03466397 | 7.412848 | 93.68456 | 0 | -92.10663 | 4.0956 | 1.577932 |  |  | 299 | 300 | 0.700006 | 0 |  | 0.08002 | 0.07922772 | 10.8 |  |  |  | 644 | 103.261 | 20.9288 | 65.956 | -37.305 | 70 | 9.505859375 | 133.7022 | 188.7565 | 221.346 | 0 |  | 185.55 | 185.866
30.09.2012 11:26:49 | 00:10:46 | 646 | 184.2639 | 0 |  | 0.116657 |  |  | 47.15332 | -0.2476646 | 0 |  | 0 | 0 | 0 |  | 0.24072 | 0.236 | 188.70825 | 0 |  | 2.7947 | 2.540636 | 0 |  | 0.04281 | 0.03466397 | 7.412699 | 93.66048 | 0 | -88.67087 | 4.11877 | 4.989608 |  |  | 300 | 300 | 0.750006 | 0 |  | 0.08002 | 0.07922772 | 10.8 |  |  |  | 646 | 101.569 | 20.9293 | 66.1877 | -35.3813 | 70 | 9.468851 | 135.6468 | 188.7565 | 221.4365 | 0 |  | 185.55 | 185.866
30.09.2012 11:26:51 | 00:10:48 | 648 | 184.3302 | 0 |  | 0.116602 |  |  | 47.33506 | -0.237521 | 0 |  | 0 | 0 | 0 |  | 0.24072 | 0.236 | 188.70825 | 0 |  | 2.7947 | 2.540636 | 0 |  | 0.04281 | 0.03466397 | 7.41297 | 93.61632 | 0 | -88.46231 | 4.14196 | 5.154008 |  |  | 300 | 300 | 0.750006 | 0 |  | 0.08002 | 0.07922772 | 11 |  |  |  | 648 | 99.907 | 20.93031 | 66.4196 | -33.4874 | 70 | 9.475139 | 142.9084 | 188.7565 | 221.5302 | 0 |  | 185.55 | 185.866
30.09.2012 11:26:53 | 00:10:50 | 650 | 184.3992 | 0 |  | 0.116551 |  |  | 47.50552 | -0.227529 | 0 |  | 0 | 0 | 0 |  | 0.24072 | 0.236 | 188.70825 | 0 |  | 2.7947 | 2.540636 | 0 |  | 0.04281 | 0.03466397 | 7.41324 | 93.57537 | 0 | -88.73745 | 4.16516 | 4.837925 |  |  | 301 | 300 | 0.700006 | 0 |  | 0.08002 | 0.07922772 | 11.4 |  |  |  | 650 | 98.4606 | 20.9293 | 66.6516 | -31.809 | 70 | 9.502182 | 150.838 | 188.7565 | 221.6291 | 0 |  | 185.55 | 185.866
30.09.2012 11:26:55 | 00:10:52 | 652 | 184.4695 | 0 |  | 0.116473 |  |  | 47.66785 | -0.2175251 | 0 |  | 0 | 0 | 0 |  | 0.24072 | 0.236 | 188.70825 | 0 |  | 2.7947 | 2.540636 | 0 |  | 0.04281 | 0.03466397 | 7.413302 | 93.51275 | 0 | -88.34673 | 4.18817 | 5.166014 |  |  | 299 | 300 | 0.700006 | 0 |  | 0.08002 | 0.07922772 | 11.8 |  |  |  | 652 | 97.1129 | 20.92981 | 66.8817 | -30.2312 | 70 | 9.533137 | 157.927 | 188.7565 | 221.7305 | 0 |  | 185.55 | 185.866
30.09.2012 11:26:57 | 00:10:54 | 654 | 184.5409 | 0 |  | 0.116362 |  |  | 47.83376 | -0.207772 | 0 |  | 0 | 0 | 0 |  | 0.24072 | 0.236 | 188.70825 | 0 |  | 2.7947 | 2.540636 | 0 |  | 0.04281 | 0.03466397 | 7.413418 | 93.42363 | 0 | -88.83658 | 4.21087 | 4.587049 |  |  | 300 | 300 | 0.750006 | 0 |  | 0.08002 | 0.07922772 | 12.4 |  |  |  | 654 | 95.7559 | 20.93082 | 67.1087 | -28.6472 | 70 | 9.625891 | 167.4897 | 188.7565 | 221.834 | 0 |  | 185.55 | 185.866
30.09.2012 11:26:59 | 00:10:56 | 656 | 184.6141 | 0 |  | 0.116167 |  |  | 48.02774 | -0.1954983 | 0 |  | 0 | 0 | 0 |  | 0.24072 | 0.236 | 188.70825 | 0 |  | 2.7947 | 2.540636 | 0 |  | 0.04281 | 0.03466397 | 7.413486 | 93.26707 | 0 | -85.58039 | 4.23315 | 7.686683 |  |  | 301 | 300 | 0.700006 | 0 |  | 0.08002 | 0.07922772 | 12.9 |  |  |  | 656 | 94.341 | 20.93183 | 67.3315 | -27.0095 | 70 | 9.703106 | 171.032 | 188.7565 | 221.9414 | 0 |  | 185.55 | 185.866
30.09.2012 11:27:01 | 00:10:58 | 658 | 184.6892 | 0 |  | 0.115854 |  |  | 48.26182 | -0.1766626 | 0 |  | 0 | 0 | 0 |  | 0.24072 | 0.236 | 188.70825 | 0 |  | 2.7947 | 2.540636 | 0 |  | 0.04281 | 0.03466397 | 7.413453 | 93.01577 | 0 | -81.8667 | 4.25489 | 11.14907 |  |  | 299 | 300 | 0.700006 | 0 |  | 0.08002 | 0.07922772 | 13.5 |  |  |  | 658 | 92.9072 | 20.93183 | 67.5489 | -25.3583 | 70 | 9.752805 | 174.1533 | 188.7565 | 222.0522 | 0 |  | 185.55 | 185.866
30.09.2012 11:27:03 | 00:11:00 | 660 | 184.7663 | 0 |  | 0.115355 |  |  | 48.48584 | -0.1510153 | 0 |  | 0 | 0 | 0 |  | 0.24072 | 0.236 | 188.70825 | 0 |  | 2.7947 | 2.540636 | 0 |  | 0.04281 | 0.03466397 | 7.41353 | 92.61514 | 0 | -78.11696 | 4.27586 | 14.49818 |  |  | 300 | 300 | 0.750006 | 0 |  | 0.08002 | 0.07922772 | 14.1 |  |  |  | 660 | 91.4737 | 20.93284 | 67.7586 | -23.7151 | 70 | 9.794909 | 177.571 | 188.7565 | 222.1669 | 0 |  | 185.55 | 185.866
30.09.2012 11:27:05 | 00:11:02 | 662 | 184.8446 | 0 |  | 0.114632 |  |  | 48.64873 | -0.1194353 | 0 |  | 0 | 0 | 0 |  | 0.24072 | 0.236 | 188.70825 | 0 |  | 2.7947 | 2.540636 | 0 |  | 0.04281 | 0.03466397 | 7.413616 | 92.03466 | 0 | -74.9528 | 4.29619 | 17.08186 |  |  | 301 | 300 | 0.700006 | 0 |  | 0.08002 | 0.07922772 | 14.7 |  |  |  | 662 | 90.0507 | 20.93183 | 67.9619 | -22.0888 | 70 | 9.83417 | 182.7918 | 188.7565 | 222.2841 | 0 |  | 185.55 | 185.866
30.09.2012 11:27:07 | 00:11:04 | 664 | 184.9238 | 0 |  | 0.113659 |  |  | 48.79341 | -0.08259268 | 0 |  | 0 | 0 | 0 |  | 0.24072 | 0.236 | 188.70825 | 0 |  | 2.7947 | 2.540636 | 0 |  | 0.04281 | 0.03466397 | 7.413708 | 91.25347 | 0 | -71.49275 | 4.31579 | 19.76072 |  |  | 299 | 300 | 0.700006 | 0 |  | 0.08002 | 0.07922772 | 15.3 |  |  |  | 664 | 88.6676 | 20.93183 | 68.1579 | -20.5097 | 70 | 9.879005 | 187.6356 | 188.7565 | 222.4032 | 0 |  | 185.55 | 185.866
30.09.2012 11:27:09 | 00:11:06 | 666 | 185.0049 | 0 |  | 0.112391 |  |  | 48.90279 | -0.04083373 | 0 |  | 0 | 0 | 0 |  | 0.24072 | 0.236 | 188.70825 | 0 |  | 2.7947 | 2.540636 | 0 |  | 0.04281 | 0.03466397 | 7.413808 | 90.23543 | 0 | -68.23721 | 4.33445 | 21.99823 |  |  | 301 | 300 | 0.700006 | 0 |  | 0.08002 | 0.07922772 | 15.9 |  |  |  | 666 | 87.2848 | 20.93183 | 68.3445 | -18.9403 | 70 | 9.87331 | 193.7723 | 188.7565 | 222.5259 | 0 |  | 185.55 | 185.866
30.09.2012 11:27:11 | 00:11:08 | 668 | 185.089 | 0 |  | 0.110809 |  |  | 49.025 | 0.005455964 | 0 |  | 0 | 0 | 0 |  | 0.24072 | 0.236 | 188.70825 | 0 |  | 2.7947 | 2.540636 | 0 |  | 0.04281 | 0.03466397 | 7.413763 | 88.96529 | 0 | -64.67382 | 4.35236 | 24.29147 |  |  | 299 | 300 | 0.700006 | 0 |  | 0.08002 | 0.07922772 | 16.6 |  |  |  | 668 | 85.9122 | 20.93334 | 68.5236 | -17.3886 | 70 | 9.897152 | 199.8627 | 188.7565 | 222.6543 | 0 |  | 185.55 | 185.866
30.09.2012 11:27:13 | 00:11:10 | 670 | 185.1748 | 0 |  | 0.108895 |  |  | 49.15382 | 0.05592079 | 0 |  | 0 | 0 | 0 |  | 0.24072 | 0.236 | 188.70825 | 0 |  | 2.7947 | 2.540636 | 0 |  | 0.04281 | 0.03466397 | 7.414036 | 87.42859 | 0 | -61.25524 | 4.36939 | 26.17335 |  |  | 300 | 300 | 0.750006 | 0 |  | 0.08002 | 0.07922772 | 17.1 |  |  |  | 670 | 84.5793 | 20.93385 | 68.6939 | -15.8854 | 70 | 9.89632 | 207.0092 | 188.7565 | 222.786 | 0 |  | 185.55 | 185.866
30.09.2012 11:27:15 | 00:11:12 | 672 | 185.2614 | 0 |  | 0.106626 |  |  | 49.33974 | 0.1097636 | 0 |  | 0 | 0 | 0 |  | 0.24072 | 0.236 | 188.70825 | 0 |  | 2.7947 | 2.540636 | 0 |  | 0.04281 | 0.03466397 | 7.414009 | 85.60688 | 0 | -57.93744 | 4.38545 | 27.66944 |  |  | 301 | 300 | 0.700006 | 0 |  | 0.08002 | 0.07922772 | 17.7 |  |  |  | 672 | 83.2956 | 20.93385 | 68.8545 | -14.4411 | 70 | 9.907827 | 215.1514 | 188.7565 | 222.9193 | 0 |  | 185.55 | 185.866
30.09.2012 11:27:17 | 00:11:14 | 674 | 185.3503 | 0 |  | 0.103989 |  |  | 49.53168 | 0.1660892 | 0 |  | 0 | 0 | 0 |  | 0.24072 | 0.236 | 188.70825 | 0 |  | 2.7947 | 2.540636 | 0 |  | 0.04281 | 0.03466397 | 7.414198 | 83.48971 | 0 | -54.83357 | 4.40055 | 28.65614 |  |  | 299 | 300 | 0.700006 | 0 |  | 0.08002 | 0.07922772 | 18.3 |  |  |  | 674 | 82.0413 | 20.93435 | 69.0055 | -13.0358 | 70 | 9.905097 | 225.3106 | 188.7565 | 223.0571 | 0 |  | 185.55 | 185.866
30.09.2012 11:27:19 | 00:11:16 | 676 | 185.4397 | 0 |  | 0.100999 |  |  | 49.70988 | 0.224315 | 0 |  | 0 | 0 | 0 |  | 0.24072 | 0.236 | 188.70825 | 0 |  | 2.7947 | 2.540636 | 0 |  | 0.04281 | 0.03466397 | 7.414294 | 81.08913 | 0 | -51.51945 | 4.4147 | 29.56968 |  |  | 300 | 300 | 0.750006 | 0 |  | 0.08002 | 0.07922772 | 18.9 |  |  |  | 676 | 80.8264 | 20.93435 | 69.147 | -11.6794 | 70 | 9.89134 |  | 188.7565 | 223.1962 | 0 |  | 185.55 | 185.866
30.09.2012 11:27:21 | 00:11:18 | 678 | 185.53 | 0 |  | 0.0976975 |  |  | 49.90042 | 0.2839482 | 0 |  | 0 | 0 | 0 |  | 0.24072 | 0.236 | 188.70825 | 0 |  | 2.7947 | 2.540636 | 0 |  | 0.04281 | 0.03466397 | 7.414608 | 78.43845 | 0 | -48.37491 | 4.42794 | 30.06354 |  |  | 301 | 300 | 0.700006 | 0 |  | 0.08002 | 0.07922772 | 19.3 |  |  |  | 678 | 79.6317 | 20.93485 | 69.2794 | -10.3523 | 70 | 9.906164 |  | 188.7565 | 223.3369 | 0 |  | 185.55 | 185.866
30.09.2012 11:27:23 | 00:11:20 | 680 | 185.6218 | 0 |  | 0.0940904 |  |  | 50.04658 | 0.3443689 | 0 |  | 0 | 0 | 0 |  | 0.24072 | 0.236 | 188.70825 | 0 |  | 2.7947 | 2.540636 | 0 |  | 0.04281 | 0.03466397 | 7.414465 | 75.54242 | 0 | -45.18524 | 4.4403 | 30.35717 |  |  | 300 | 300 | 0.650006 | 0 |  | 0.08002 | 0.07922772 | 19.9 |  |  |  | 680 | 78.5054 | 20.93637 | 69.403 | -9.1024 | 70 | 9.889442 |  | 188.7565 | 223.4806 | 0 |  | 185.55 | 185.866
30.09.2012 11:27:25 | 00:11:22 | 682 | 185.7178 | 0 |  | 0.0902074 |  |  | 50.19936 | 0.4048245 | 0 |  | 0 | 0 | 0 |  | 0.24072 | 0.236 | 188.70825 | 0 |  | 2.7947 | 2.540636 | 0 |  | 0.04281 | 0.03466397 | 7.414383 | 72.42487 | 0 | -42.32642 | 4.45159 | 30.09845 |  |  | 299 | 300 | 0.700006 | 0 |  | 0.08002 | 0.07922772 | 20.3 |  |  |  | 682 | 77.4274 | 20.93586 | 69.5159 | -7.9115 | 70 | 9.88707 |  | 188.7565 | 223.6323 | 0 |  | 185.55 | 185.866
30.09.2012 11:27:27 | 00:11:24 | 684 | 185.8139 | 0 |  | 0.0861132 |  |  | 50.35623 | 0.4648689 | 0 |  | 0 | 0 | 0 |  | 0.24072 | 0.236 | 188.70825 | 0 |  | 2.7947 | 2.540636 | 0 |  | 0.04281 | 0.03466397 | 7.414417 | 69.13776 | 0 | -39.1918 | 4.46204 | 29.94595 |  |  | 300 | 300 | 0.750006 | 0 |  | 0.08002 | 0.07922772 | 20.8 |  |  |  | 684 | 76.3892 | 20.93738 | 69.6204 | -6.7688 | 70 | 9.873075 |  | 188.7565 | 223.7842 | 0 |  | 185.55 | 185.866
30.09.2012 11:27:29 | 00:11:26 | 686 | 185.9092 | 0 |  | 0.0818498 |  |  | 50.49274 | 0.5242486 | 0 |  | 0 | 0 | 0 |  | 0.24072 | 0.236 | 188.70825 | 0 |  | 2.7947 | 2.540636 | 0 |  | 0.04281 | 0.03466397 | 7.414977 | 65.7148 | 0 | -36.28107 | 4.47154 | 29.43372 |  |  | 301 | 300 | 0.700006 | 0 |  | 0.08002 | 0.07922772 | 21.1 |  |  |  | 686 | 75.4094 | 20.93687 | 69.7154 | -5.694 | 70 | 9.85896 |  | 188.7565 | 223.9349 | 0 |  | 185.55 | 185.866
30.09.2012 11:27:31 | 00:11:28 | 688 | 186.0086 | 0 |  | 0.0774601 |  |  | 50.60279 | 0.5836199 | 0 |  | 0 | 0 | 0 |  | 0.24072 | 0.236 | 188.70825 | 0 |  | 2.7947 | 2.540636 | 0 |  | 0.04281 | 0.03466397 | 7.415545 | 62.19044 | 0 | -32.25287 | 4.48013 | 29.93756 |  |  | 300 | 300 | 0.650006 | 0 |  | 0.08002 | 0.07922772 | 21.5 |  |  |  | 688 | 74.4683 | 20.93586 | 69.8013 | -4.667 | 70 | 9.861448 |  | 188.7565 | 224.0933 | 0 |  | 185.55 | 185.866
30.09.2012 11:27:33 | 00:11:30 | 690 | 186.1083 | 0 |  | 0.0729916 |  |  | 50.68128 | 0.641655 | 0 |  | 0 | 0 | 0 |  | 0.24072 | 0.236 | 188.70825 | 0 |  | 2.7947 | 2.540636 | 0 |  | 0.04281 | 0.03466397 | 7.415969 | 58.60281 | 0 | -30.5053 | 4.48792 | 28.09751 |  |  | 299 | 300 | 0.700006 | 0 |  | 0.08002 | 0.07922772 | 21.8 |  |  |  | 690 | 73.5956 | 20.93738 | 69.8792 | -3.7164 | 70 | 9.81792 |  | 188.7565 | 224.2524 | 0 |  | 185.55 | 185.866
30.09.2012 11:27:35 | 00:11:32 | 692 | 186.2088 | 0 |  | 0.0684823 |  |  | 50.78981 | 0.6980242 | 0 |  | 0 | 0 | 0 |  | 0.24072 | 0.236 | 188.70825 | 0 |  | 2.7947 | 2.540636 | 0 |  | 0.04281 | 0.03466397 | 7.416143 | 54.98243 | 0 | -26.71076 | 4.49488 | 28.27166 |  |  | 300 | 300 | 0.750006 | 0 |  | 0.08002 | 0.07922772 | 22.1 |  |  |  | 692 | 72.7426 | 20.93788 | 69.9488 | -2.7938 | 70 | 9.772965 |  | 188.7565 | 224.4133 | 0 |  | 185.55 | 185.866
30.09.2012 11:27:37 | 00:11:34 | 694 | 186.313 | 0 |  | 0.0639441 |  |  | 50.93184 | 0.753379 | 0 |  | 0 | 0 | 0 |  | 0.24072 | 0.236 | 188.70825 | 0 |  | 2.7947 | 2.540636 | 0 |  | 0.04281 | 0.03466397 | 7.416533 | 51.33884 | 0 | -24.25563 | 4.501 | 27.08321 |  |  | 301 | 300 | 0.700006 | 0 |  | 0.08002 | 0.07922772 | 22.4 |  |  |  | 694 | 71.9769 | 20.93939 | 70.01 | -1.9669 | 70 | 9.68923 |  | 188.7565 | 224.5809 | 0 |  | 185.55 | 185.866
30.09.2012 11:27:39 | 00:11:36 | 696 | 186.4161 | 0 |  | 0.0594076 |  |  | 51.01899 | 0.8063367 | 0 |  | 0 | 0 | 0 |  | 0.24072 | 0.236 | 188.70825 | 0 |  | 2.7947 | 2.540636 | 0 |  | 0.04281 | 0.03466397 | 7.416982 | 47.69662 | 0 | -21.82218 | 4.5063 | 25.87444 |  |  | 299 | 300 | 0.700006 | 0 |  | 0.08002 | 0.07922772 | 22.7 |  |  |  | 696 | 71.2697 | 20.93839 | 70.063 | -1.2067 | 70 | 9.643209 |  | 188.7565 | 224.7469 | 0 |  | 185.55 | 185.866
30.09.2012 11:27:41 | 00:11:38 | 698 | 186.5217 | 0 |  | 0.054911 |  |  | 51.07295 | 0.8570337 | 0 |  | 0 | 0 | 0 |  | 0.24072 | 0.236 | 188.70825 | 0 |  | 2.7947 | 2.540636 | 0 |  | 0.04281 | 0.03466397 | 7.417286 | 44.08643 | 0 | -19.26381 | 4.51091 | 24.82261 |  |  | 301 | 300 | 0.700006 | 0 |  | 0.08002 | 0.07922772 | 22.9 |  |  |  | 698 | 70.5817 | 20.9399 | 70.1091 | -0.4726 | 70 | 9.602168 |  | 188.7565 | 224.9175 | 0 |  | 185.55 | 185.866
30.09.2012 11:27:43 | 00:11:40 | 700 | 186.6302 | 0 |  | 0.0504672 |  |  | 51.13262 | 0.9053766 | 0 |  | 0 | 0 | 0 |  | 0.24072 | 0.236 | 188.70825 | 0 |  | 2.7947 | 2.540636 | 0 |  | 0.04281 | 0.03466397 | 7.417804 | 40.51863 | 0 | -16.99833 | 4.51485 | 23.5203 |  |  | 300 | 300 | 0.650006 | 0 |  | 0.08002 | 0.07922772 | 23 |  |  |  | 700 | 69.9811 | 20.93889 | 70.1485 | 0.1674 | 70 | 9.552947 |  | 188.7565 | 225.0936 | 0 |  | 185.55 | 185.866
30.09.2012 11:27:45 | 00:11:42 | 702 | 186.7384 | 0 |  | 0.0461045 |  |  | 51.17844 | 0.9510177 | 0 |  | 0 | 0 | 0 |  | 0.24072 | 0.236 | 188.70825 | 0 |  | 2.7947 | 2.540636 | 0 |  | 0.04281 | 0.03466397 | 7.418225 | 37.01595 | 0 | -14.89515 | 4.51807 | 22.1208 |  |  | 299 | 300 | 0.700006 | 0 |  | 0.08002 | 0.07922772 | 23.1 |  |  |  | 702 | 69.4389 | 20.93939 | 70.1807 | 0.7418 | 70 | 9.533137 |  | 188.7565 | 225.2694 | 0 |  | 185.55 | 185.866
30.09.2012 11:27:47 | 00:11:44 | 704 | 186.8454 | 0 |  | 0.0418333 |  |  | 51.2096 | 0.9939889 | 0 |  | 0 | 0 | 0 |  | 0.24072 | 0.236 | 188.70825 | 0 |  | 2.7947 | 2.540636 | 0 |  | 0.04281 | 0.03466397 | 7.418551 | 33.58673 | 0 | -12.73633 | 4.52057 | 20.8504 |  |  | 300 | 300 | 0.750006 | 0 |  | 0.08002 | 0.07922772 | 23.2 |  |  |  | 704 | 68.9454 | 20.93939 | 70.2057 | 1.2603 | 70 | 9.500757 |  | 188.7565 | 225.4432 | 0 |  | 185.55 | 185.866
30.09.2012 11:27:49 | 00:11:46 | 706 | 186.9527 | 0 |  | 0.0376766 |  |  | 51.22284 | 1.034253 | 0 |  | 0 | 0 | 0 |  | 0.24072 | 0.236 | 188.70825 | 0 |  | 2.7947 | 2.540636 | 0 |  | 0.04281 | 0.03466397 | 7.418782 | 30.24943 | 0 | -10.83554 | 4.52256 | 19.41389 |  |  | 301 | 300 | 0.700006 | 0 |  | 0.08002 | 0.07922772 | 23.2 |  |  |  | 706 | 68.5191 | 20.94192 | 70.2256 | 1.7065 | 70 | 9.496606 |  | 188.7565 | 225.6178 | 0 |  | 185.55 | 185.866
30.09.2012 11:27:51 | 00:11:48 | 708 | 187.0634 | 0 |  | 0.0336303 |  |  | 51.23658 | 1.071799 | 0 |  | 0 | 0 | 0 |  | 0.24072 | 0.236 | 188.70825 | 0 |  | 2.7947 | 2.540636 | 0 |  | 0.04281 | 0.03466397 | 7.419327 | 27.00078 | 0 | -8.869233 | 4.52385 | 18.13155 |  |  | 300 | 300 | 0.650006 | 0 |  | 0.08002 | 0.07922772 | 23.3 |  |  |  | 708 | 68.1319 | 20.94091 | 70.2385 | 2.1066 | 70 | 9.498978 |  | 188.7565 | 225.7987 | 0 |  | 185.55 | 185.866
30.09.2012 11:27:53 | 00:11:50 | 710 | 187.1731 | 0 |  | 0.0297157 |  |  | 51.24167 | 1.106587 | 0 |  | 0 | 0 | 0 |  | 0.24072 | 0.236 | 188.70825 | 0 |  | 2.7947 | 2.540636 | 0 |  | 0.04281 | 0.03466397 | 7.420035 | 23.85786 | 0 | -7.200694 | 4.52467 | 16.65717 |  |  | 299 | 300 | 0.700006 | 0 |  | 0.08002 | 0.07922772 | 23.3 |  |  |  | 710 | 67.803 | 20.9404 | 70.2467 | 2.4437 | 70 | 9.492455 |  | 188.7565 | 225.978 | 0 |  | 185.55 | 185.866
30.09.2012 11:27:55 | 00:11:52 | 712 | 187.2857 | 0 |  | 0.0259398 |  |  | 51.24625 | 1.138451 | 0 |  | 0 | 0 | 0 |  | 0.24072 | 0.236 | 188.70825 | 0 |  | 2.7947 | 2.540636 | 0 |  | 0.04281 | 0.03466397 | 7.41982 | 20.8263 | 0 | -5.619496 | 4.52494 | 15.20681 |  |  | 300 | 300 | 0.750006 | 0 |  | 0.08002 | 0.07922772 | 23.3 |  |  |  | 712 | 67.5127 | 20.94141 | 70.2494 | 2.7367 | 70 | 9.50135 |  | 188.7565 | 226.1627 | 0 |  | 185.55 | 185.866
30.09.2012 11:27:57 | 00:11:54 | 714 | 187.399 | 0 |  | 0.0223236 |  |  | 51.26407 | 1.167389 | 0 |  | 0 | 0 | 0 |  | 0.24072 | 0.236 | 188.70825 | 0 |  | 2.7947 | 2.540636 | 0 |  | 0.04281 | 0.03466397 | 7.420332 | 17.92296 | 0 | -4.192598 | 4.52479 | 13.73036 |  |  | 301 | 300 | 0.700006 | 0 |  | 0.08002 | 0.07922772 | 23.2 |  |  |  | 714 | 67.2998 | 20.9404 | 70.2479 | 2.9481 | 70 | 9.486288 |  | 188.7565 | 226.3488 | 0 |  | 185.55 | 185.866
30.09.2012 11:27:59 | 00:11:56 | 716 | 187.5135 | 0 |  | 0.0188566 |  |  | 51.28444 | 1.193383 | 0 |  | 0 | 0 | 0 |  | 0.24072 | 0.236 | 188.70825 | 0 |  | 2.7947 | 2.540636 | 0 |  | 0.04281 | 0.03466397 | 7.42085 | 15.13941 | 0 | -2.875595 | 4.52417 | 12.26381 |  |  | 299 | 300 | 0.700006 | 0 |  | 0.08002 | 0.07922772 | 23.1 |  |  |  | 716 | 67.1255 | 20.94192 | 70.2417 | 3.1162 | 70 | 9.493166 |  | 188.7565 | 226.5374 | 0 |  | 185.55 | 185.866
30.09.2012 11:28:01 | 00:11:58 | 718 | 187.626 | 0 |  | 0.0155523 |  |  | 51.27884 | 1.216414 | 0 |  | 0 | 0 | 0 |  | 0.24072 | 0.236 | 188.70825 | 0 |  | 2.7947 | 2.540636 | 0 |  | 0.04281 | 0.03466397 | 7.421063 | 12.48648 | 0 | -1.718548 | 4.52316 | 10.76794 |  |  | 300 | 300 | 0.750006 | 0 |  | 0.08002 | 0.07922772 | 23.1 |  |  |  | 718 | 66.9902 | 20.94293 | 70.2316 | 3.2414 | 70 | 9.494826 |  | 188.7565 | 226.7225 | 0 |  | 185.55 | 185.866
30.09.2012 11:28:03 | 00:12:00 | 720 | 187.7434 | 0 |  | 0.012416 |  |  | 51.24982 | 1.236599 | 0 |  | 0 | 0 | 0 |  | 0.24072 | 0.236 | 188.70825 | 0 |  | 2.7947 | 2.540636 | 0 |  | 0.04281 | 0.03466397 | 7.421435 | 9.968441 | 0 | -0.5521348 | 4.52182 | 9.416307 |  |  | 300 | 300 | 0.750006 | 0 |  | 0.08002 | 0.07922772 | 23 |  |  |  | 720 | 66.8932 | 20.94293 | 70.2182 | 3.325 | 70 | 9.492693 |  | 188.7565 | 226.9166 | 0 |  | 185.55 | 185.866
30.09.2012 11:28:05 | 00:12:02 | 722 | 187.8607 | 0 |  | 0.00944893 |  |  | 51.18251 | 1.253933 | 0 |  | 0 | 0 | 0 |  | 0.24072 | 0.236 | 188.70825 | 0 |  | 2.7947 | 2.540636 | 0 |  | 0.04281 | 0.03466397 | 7.421604 | 7.586268 | 0 | 0.3315335 | 4.52016 | 7.917802 |  |  | 301 | 300 | 0.700006 | 0 |  | 0.08002 | 0.07922772 | 22.8 |  |  |  | 722 | 66.8353 | 20.94192 | 70.2016 | 3.3663 | 70 | 9.526732 | 5.393778 | 188.7565 | 227.1108 | 0 |  | 185.55 | 185.866
30.09.2012 11:28:07 | 00:12:04 | 724 | 187.9775 | 0 |  | 0.00666376 |  |  | 51.14535 | 1.268355 | 0 |  | 0 | 0 | 0 |  | 0.24072 | 0.236 | 188.70825 | 0 |  | 2.7947 | 2.540636 | 0 |  | 0.04281 | 0.03466397 | 7.421983 | 5.350137 | 0 | 1.154242 | 4.51825 | 6.504379 |  |  | 299 | 300 | 0.700006 | 0 |  | 0.08002 | 0.07922772 | 22.6 |  |  |  | 724 | 66.8159 | 20.94293 | 70.1825 | 3.3666 | 70 | 9.541085 | 18.76519 | 188.7565 | 227.3042 | 0 |  | 185.55 | 185.866
30.09.2012 11:28:09 | 00:12:06 | 726 | 188.0938 | 0 |  | 0.00405944 |  |  | 51.18455 | 1.280027 | 0 |  | 0 | 0 | 0 |  | 0.24072 | 0.236 | 188.70825 | 0 |  | 2.7947 | 2.540636 | 0 |  | 0.04281 | 0.03466397 | 7.422314 | 3.259205 | 0 | 1.908198 | 4.51606 | 5.167403 |  |  | 301 | 300 | 0.700006 | 0 |  | 0.08002 | 0.07922772 | 22.4 |  |  |  | 726 | 66.8353 | 20.94141 | 70.1606 | 3.3253 | 70 | 9.593391 | 31.39981 | 188.7565 | 227.497 | 0 |  | 185.55 | 185.866
30.09.2012 11:28:11 | 00:12:08 | 728 | 188.2137 | 0 |  | 0.00163741 |  |  | 51.1988 | 1.289498 | 0 |  | 0 | 0 | 0 |  | 0.24072 | 0.236 | 188.70825 | 0 |  | 2.7947 | 2.540636 | 0 |  | 0.04281 | 0.03466397 | 7.422492 | 1.314628 | 0 | 2.989064 | 4.51368 | 4.303692 |  |  | 299 | 300 | 0.700006 | 0 |  | 0.08002 | 0.07922772 | 22.2 |  |  |  | 728 | 66.8932 | 20.94141 | 70.1368 | 3.2436 | 70 | 9.628976 | 50.4296 | 188.7565 | 227.6963 | 0 |  | 185.55 | 185.866
30.09.2012 11:28:13 | 00:12:10 | 730 | 188.333 | 0 |  | -0.000606388 |  |  | 51.21265 | 1.29677 | 0 |  | 0 | 0 | 0 |  | 0.24072 | 0.236 | 188.70825 | 0 |  | 2.7947 | 2.540636 | 0 |  | 0.04281 | 0.03466397 | 7.422828 | -0.4868511 | 0 | 3.455024 | 4.51113 | 2.968173 |  |  | 301 | 300 | 0.700006 | 0 |  | 0.08002 | 0.07922772 | 21.9 |  |  |  | 730 | 66.9613 | 20.94343 | 70.1113 | 3.15 | 70 | 9.662897 | 60.03853 | 188.7565 | 227.8948 | 0 |  | 185.55 | 185.866
30.09.2012 11:28:15 | 00:12:12 | 732 | 188.4529 | 0 |  | -0.00266416 |  |  | 51.23404 | 1.301504 | 0 |  | 0 | 0 | 0 |  | 0.24072 | 0.236 | 188.70825 | 0 |  | 2.7947 | 2.540636 | 0 |  | 0.04281 | 0.03466397 | 7.423268 | -2.138976 | 0 | 3.905036 | 4.50845 | 1.76606 |  |  | 299 | 300 | 0.700006 | 0 |  | 0.08002 | 0.07922772 | 21.7 |  |  |  | 732 | 67.0482 | 20.94242 | 70.0845 | 3.0363 | 70 | 9.739518 | 70.43622 | 188.7565 | 228.0947 | 0 |  | 185.55 | 185.866
30.09.2012 11:28:17 | 00:12:14 | 734 | 188.5738 | 0 |  | -0.00453029 |  |  | 51.21876 | 1.303835 | 0 |  | 0 | 0 | 0 |  | 0.24072 | 0.236 | 188.70825 | 0 |  | 2.7947 | 2.540636 | 0 |  | 0.04281 | 0.03466397 | 7.423607 | -3.637237 | 0 | 4.20174 | 4.50565 | 0.5645029 |  |  | 301 | 300 | 0.700006 | 0 |  | 0.08002 | 0.07922772 | 21.4 |  |  |  | 734 | 67.1738 | 20.94293 | 70.0565 | 2.8827 | 70 | 9.784118 | 79.91168 | 188.7565 | 228.2963 | 0 |  | 185.55 | 185.866
30.09.2012 11:28:19 | 00:12:16 | 736 | 188.6961 | 0 |  | -0.00621497 |  |  | 51.25847 | 1.30376 | 0 |  | 0 | 0 | 0 |  | 0.24072 | 0.236 | 188.70825 | 0 |  | 2.7947 | 2.540636 | 0 |  | 0.04281 | 0.03466397 | 7.423999 | -4.989817 | 0 | 4.35035 | 4.50274 | -0.6394665 |  |  | 299 | 300 | 0.700006 | 0 |  | 0.08002 | 0.07922772 | 21.1 |  |  |  | 736 | 67.2998 | 20.94293 | 70.0274 | 2.7276 | 70 | 9.838083 | 87.55468 | 188.7565 | 228.5009 | 0 |  | 185.55 | 185.866
30.09.2012 11:28:21 | 00:12:18 | 738 | 188.8191 | 0 |  | -0.00773045 |  |  | 51.30684 | 1.301406 | 0 |  | 0 | 0 | 0 |  | 0.24072 | 0.236 | 188.70825 | 0 |  | 2.7947 | 2.540636 | 0 |  | 0.04281 | 0.03466397 | 7.424341 | -6.206551 | 0 | 4.492948 | 4.49974 | -1.713603 |  |  | 300 | 300 | 0.750006 | 0 |  | 0.08002 | 0.07922772 | 20.9 |  |  |  | 738 | 67.4351 | 20.94343 | 69.9974 | 2.5623 | 70 | 9.850774 | 96.41842 | 188.7565 | 228.7068 | 0 |  | 185.55 | 185.866
30.09.2012 11:28:23 | 00:12:20 | 740 | 188.9426 | 0 |  | -0.00906701 |  |  | 51.35735 | 1.296891 | 0 |  | 0 | 0 | 0 |  | 0.24072 | 0.236 | 188.70825 | 0 |  | 2.7947 | 2.540636 | 0 |  | 0.04281 | 0.03466397 | 7.424838 | -7.279636 | 0 | 4.478175 | 4.49672 | -2.801461 |  |  | 301 | 300 | 0.700006 | 0 |  | 0.08002 | 0.07922772 | 20.7 |  |  |  | 740 | 67.5707 | 20.94394 | 69.9672 | 2.3965 | 70 | 9.876513 | 102.9554 | 188.7565 | 228.9137 | 0 |  | 185.55 | 185.866
30.09.2012 11:28:25 | 00:12:22 | 742 | 189.0684 | 0 |  | -0.0102447 |  |  | 51.38688 | 1.290412 | 0 |  | 0 | 0 | 0 |  | 0.24072 | 0.236 | 188.70825 | 0 |  | 2.7947 | 2.540636 | 0 |  | 0.04281 | 0.03466397 | 7.425233 | -8.225169 | 0 | 4.547275 | 4.49366 | -3.677893 |  |  | 299 | 300 | 0.700006 | 0 |  | 0.08002 | 0.07922772 | 20.4 |  |  |  | 742 | 67.677 | 20.94343 | 69.9366 | 2.2596 | 70 | 9.89466 | 111.0802 | 188.7565 | 229.125 | 0 |  | 185.55 | 185.866
30.09.2012 11:28:27 | 00:12:24 | 744 | 189.1973 | 0 |  | -0.0112593 |  |  | 51.37618 | 1.282297 | 0 |  | 0 | 0 | 0 |  | 0.24072 | 0.236 | 188.70825 | 0 |  | 2.7947 | 2.540636 | 0 |  | 0.04281 | 0.03466397 | 7.425938 | -9.039761 | 0 | 4.602783 | 4.49062 | -4.436978 |  |  | 301 | 300 | 0.700006 | 0 |  | 0.08002 | 0.07922772 | 20.1 |  |  |  | 744 | 67.7837 | 20.94394 | 69.9062 | 2.1225 | 70 | 9.889322 | 119.9551 | 188.7565 | 229.3421 | 0 |  | 185.55 | 185.866
30.09.2012 11:28:29 | 00:12:26 | 746 | 189.3253 | 0 |  | -0.0121237 |  |  | 51.37058 | 1.272724 | 0 |  | 0 | 0 | 0 |  | 0.24072 | 0.236 | 188.70825 | 0 |  | 2.7947 | 2.540636 | 0 |  | 0.04281 | 0.03466397 | 7.426435 | -9.733762 | 0 | 4.597145 | 4.4876 | -5.136617 |  |  | 299 | 300 | 0.700006 | 0 |  | 0.08002 | 0.07922772 | 19.8 |  |  |  | 746 | 67.8899 | 20.94343 | 69.876 | 1.9861 | 70 | 9.88695 | 128.3601 | 188.7565 | 229.5576 | 0 |  | 185.55 | 185.866
30.09.2012 11:28:31 | 00:12:28 | 748 | 189.4568 | 0 |  | -0.0128435 |  |  | 51.30226 | 1.261748 | 0 |  | 0 | 0 | 0 |  | 0.24072 | 0.236 | 188.70825 | 0 |  | 2.7947 | 2.540636 | 0 |  | 0.04281 | 0.03466397 | 7.42683 | -10.31167 | 0 | 4.472424 | 4.48456 | -5.839245 |  |  | 300 | 300 | 0.750006 | 0 |  | 0.08002 | 0.07922772 | 19.5 |  |  |  | 748 | 68.0159 | 20.94293 | 69.8456 | 1.8297 | 70 | 9.861094 | 136.0383 | 188.7565 | 229.7796 | 0 |  | 185.55 | 185.866
30.09.2012 11:28:33 | 00:12:30 | 750 | 189.5874 | 0 |  | -0.0134261 |  |  | 51.34706 | 1.249445 | 0 |  | 0 | 0 | 0 |  | 0.24072 | 0.236 | 188.70825 | 0 |  | 2.7947 | 2.540636 | 0 |  | 0.04281 | 0.03466397 | 7.427484 | -10.77942 | 0 | 4.315762 | 4.48164 | -6.463659 |  |  | 301 | 300 | 0.700006 | 0 |  | 0.08002 | 0.07922772 | 19.2 |  |  |  | 750 | 68.1806 | 20.94394 | 69.8164 | 1.6358 | 70 | 9.838322 | 147.6849 | 188.7565 | 230.0004 | 0 |  | 185.55 | 185.866
30.09.2012 11:28:35 | 00:12:32 | 752 | 189.7194 | 0 |  | -0.0138875 |  |  | 51.35938 | 1.235948 | 0 |  | 0 | 0 | 0 |  | 0.24072 | 0.236 | 188.70825 | 0 |  | 2.7947 | 2.540636 | 0 |  | 0.04281 | 0.03466397 | 7.427877 | -11.14987 | 0 | 4.11671 | 4.47868 | -7.033156 |  |  | 299 | 300 | 0.700006 | 0 |  | 0.08002 | 0.07922772 | 19 |  |  |  | 752 | 68.3549 | 20.94242 | 69.7868 | 1.4319 | 70 | 9.794081 | 162.2366 | 188.7565 | 230.2236 | 0 |  | 185.55 | 185.866
30.09.2012 11:28:37 | 00:12:34 | 754 | 189.8524 | 0 |  | -0.0142277 |  |  | 51.31244 | 1.221423 | 0 |  | 0 | 0 | 0 |  | 0.24072 | 0.236 | 188.70825 | 0 |  | 2.7947 | 2.540636 | 0 |  | 0.04281 | 0.03466397 | 7.428117 | -11.423 | 0 | 3.93121 | 4.47589 | -7.491792 |  |  | 300 | 300 | 0.750006 | 0 |  | 0.08002 | 0.07922772 | 18.8 |  |  |  | 754 | 68.5582 | 20.94444 | 69.7589 | 1.2007 | 70 | 9.738925 | 187.1725 | 188.7565 | 230.4489 | 0 |  | 185.55 | 185.866
30.09.2012 11:28:39 | 00:12:36 | 756 | 189.9836 | 0 |  | -0.0144514 |  |  | 51.29666 | 1.206019 | 0 |  | 0 | 0 | 0 |  | 0.24072 | 0.236 | 188.70825 | 0 |  | 2.7947 | 2.540636 | 0 |  | 0.04281 | 0.03466397 | 7.428096 | -11.6026 | 0 | 3.690721 | 4.47319 | -7.911883 |  |  | 301 | 300 | 0.700006 | 0 |  | 0.08002 | 0.07922772 | 18.6 |  |  |  | 756 | 68.7808 | 20.94545 | 69.7319 | 0.9511 | 70 | 9.713901 |  | 188.7565 | 230.6712 | 0 |  | 185.55 | 185.866
30.09.2012 11:28:41 | 00:12:38 | 758 | 190.1162 | 0 |  | -0.0145745 |  |  | 51.3104 | 1.18932 | 0 |  | 0 | 0 | 0 |  | 0.24072 | 0.236 | 188.70825 | 0 |  | 2.7947 | 2.540636 | 0 |  | 0.04281 | 0.03466397 | 7.432774 | -11.70144 | 0 | 2.913788 | 4.47049 | -8.78765 |  |  | 299 | 300 | 0.700006 | 0 |  | 0.08002 | 0.07922772 | 18.4 |  |  |  | 758 | 69.0227 | 20.94646 | 69.7049 | 0.6822 | 70 | 9.612608 |  | 188.7565 | 230.896 | 0 |  | 185.55 | 185.866
30.09.2012 11:28:43 | 00:12:40 | 760 | 190.2618 | 0 |  | -0.0146031 |  |  | 51.28444 | 1.171914 | 0 |  | 0 | 0 | 0 |  | 0.24072 | 0.236 | 188.70825 | 0 |  | 2.7947 | 2.540636 | 0 |  | 0.04281 | 0.03466397 | 7.429344 | -11.7244 | 0 | 3.106351 | 4.46796 | -8.618049 |  |  | 301 | 300 | 0.700006 | 0 |  | 0.08002 | 0.07922772 | 18.2 |  |  |  | 760 | 69.2646 | 20.94696 | 69.6796 | 0.415 | 70 | 9.550336 |  | 188.7565 | 231.1446 | 0 |  | 185.55 | 185.866
30.09.2012 11:28:45 | 00:12:42 | 762 | 190.3948 | 0 |  | -0.0145502 |  |  | 51.27273 | 1.15391 | 0 |  | 0 | 0 | 0 |  | 0.24072 | 0.236 | 188.70825 | 0 |  | 2.7947 | 2.540636 | 0 |  | 0.04281 | 0.03466397 | 7.431645 | -11.68193 | 0 | 2.295356 | 4.46544 | -9.386572 |  |  | 299 | 300 | 0.700006 | 0 |  | 0.08002 | 0.07922772 | 18 |  |  |  | 762 | 69.5069 | 20.94646 | 69.6544 | 0.1475 | 70 | 9.493998 |  | 188.7565 | 231.3704 | 0 |  | 185.55 | 185.866
30.09.2012 11:28:47 | 00:12:44 | 764 | 190.5284 | 0 |  | -0.0144292 |  |  | 51.23352 | 1.134815 | 0 |  | 0 | 0 | 0 |  | 0.24072 | 0.236 | 188.70825 | 0 |  | 2.7947 | 2.540636 | 0 |  | 0.04281 | 0.03466397 | 7.430072 | -11.58478 | 0 | 1.876455 | 4.46298 | -9.708326 |  |  | 301 | 300 | 0.700006 | 0 |  | 0.08002 | 0.07922772 | 17.8 |  |  |  | 764 | 69.7489 | 20.94696 | 69.6298 | -0.1191 | 70 | 9.479883 |  | 188.7565 | 231.5976 | 0 |  | 185.55 | 185.866
30.09.2012 11:28:49 | 00:12:46 | 766 | 190.6637 | 0 |  | -0.0142357 |  |  | 51.25949 | 1.11512 | 0 |  | 0 | 0 | 0 |  | 0.24072 | 0.236 | 188.70825 | 0 |  | 2.7947 | 2.540636 | 0 |  | 0.04281 | 0.03466397 | 7.430099 | -11.42943 | 0 | 1.44358 | 4.46071 | -9.985845 |  |  | 299 | 300 | 0.700006 | 0 |  | 0.08002 | 0.07922772 | 17.6 |  |  |  | 766 | 69.9811 | 20.94545 | 69.6071 | -0.374 | 70 | 9.471816 |  | 188.7565 | 231.8279 | 0 |  | 185.55 | 185.866
30.09.2012 11:28:51 | 00:12:48 | 768 | 190.8017 | 0 |  | -0.0139832 |  |  | 51.35582 | 1.094887 | 0 |  | 0 | 0 | 0 |  | 0.24072 | 0.236 | 188.70825 | 0 |  | 2.7947 | 2.540636 | 0 |  | 0.04281 | 0.03466397 | 7.430538 | -11.2267 | 0 | 0.9794347 | 4.4585 | -10.24727 |  |  | 300 | 300 | 0.750006 | 0 |  | 0.08002 | 0.07922772 | 17.5 |  |  |  | 768 | 70.2041 | 20.94646 | 69.585 | -0.6191 | 70 | 9.454975 |  | 188.7565 | 232.0633 | 0 |  | 185.55 | 185.866
30.09.2012 11:28:53 | 00:12:50 | 770 | 190.9416 | 0 |  | -0.0136802 |  |  | 51.41793 | 1.074103 | 0 |  | 0 | 0 | 0 |  | 0.24072 | 0.236 | 188.70825 | 0 |  | 2.7947 | 2.540636 | 0 |  | 0.04281 | 0.03466397 | 7.430924 | -10.98343 | 0 | 0.4467067 | 4.4564 | -10.53672 |  |  | 301 | 300 | 0.700006 | 0 |  | 0.08002 | 0.07922772 | 17.3 |  |  |  | 770 | 70.4171 | 20.94747 | 69.564 | -0.8531 | 70 | 9.471107 |  | 188.7565 | 232.3023 | 0 |  | 185.55 | 185.866
30.09.2012 11:28:55 | 00:12:52 | 772 | 191.0793 | 0 |  | -0.013328 |  |  | 51.43372 | 1.052786 | 0 |  | 0 | 0 | 0 |  | 0.24072 | 0.236 | 188.70825 | 0 |  | 2.7947 | 2.540636 | 0 |  | 0.04281 | 0.03466397 | 7.431155 | -10.70066 | 0 | -0.0804147 | 4.45449 | -10.78107 |  |  | 299 | 300 | 0.700006 | 0 |  | 0.08002 | 0.07922772 | 17.2 |  |  |  | 772 | 70.6304 | 20.94848 | 69.5449 | -1.0855 | 70 | 9.472886 | 3.566746 | 188.7565 | 232.5374 | 0 |  | 185.55 | 185.866
30.09.2012 11:28:57 | 00:12:54 | 774 | 191.217 | 0 |  | -0.0129235 |  |  | 51.40571 | 1.03095 | 0 |  | 0 | 0 | 0 |  | 0.24072 | 0.236 | 188.70825 | 0 |  | 2.7947 | 2.540636 | 0 |  | 0.04281 | 0.03466397 | 7.431538 | -10.3759 | 0 | -0.6786918 | 4.45276 | -11.05459 |  |  | 301 | 300 | 0.700006 | 0 |  | 0.08002 | 0.07922772 | 17 |  |  |  | 774 | 70.8337 | 20.94848 | 69.5276 | -1.3061 | 70 | 9.486169 | 25.34307 | 188.7565 | 232.7728 | 0 |  | 185.55 | 185.866
30.09.2012 11:28:59 | 00:12:56 | 776 | 191.3552 | 0 |  | -0.0124834 |  |  | 51.39095 | 1.008673 | 0 |  | 0 | 0 | 0 |  | 0.24072 | 0.236 | 188.70825 | 0 |  | 2.7947 | 2.540636 | 0 |  | 0.04281 | 0.03466397 | 7.431868 | -10.02255 | 0 | -1.199654 | 4.45107 | -11.22221 |  |  | 299 | 300 | 0.700006 | 0 |  | 0.08002 | 0.07922772 | 16.9 |  |  |  | 776 | 71.0274 | 20.94898 | 69.5107 | -1.5167 | 70 | 9.534088 | 38.91256 | 188.7565 | 233.009 | 0 |  | 185.55 | 185.866
30.09.2012 11:29:01 | 00:12:58 | 778 | 191.4919 | 0 |  | -0.0120083 |  |  | 51.41793 | 0.9861025 | 0 |  | 0 | 0 | 0 |  | 0.24072 | 0.236 | 188.70825 | 0 |  | 2.7947 | 2.540636 | 0 |  | 0.04281 | 0.03466397 | 7.431835 | -9.641111 | 0 | -1.707327 | 4.44952 | -11.34844 |  |  | 301 | 300 | 0.700006 | 0 |  | 0.08002 | 0.07922772 | 16.8 |  |  |  | 778 | 71.2214 | 20.951 | 69.4952 | -1.7262 | 70 | 9.580702 | 48.97211 | 188.7565 | 233.2427 | 0 |  | 185.55 | 185.866
30.09.2012 11:29:03 | 00:13:00 | 780 | 191.6294 | 0 |  | -0.0114952 |  |  | 51.47404 | 0.96331 | 0 |  | 0 | 0 | 0 |  | 0.24072 | 0.236 | 188.70825 | 0 |  | 2.7947 | 2.540636 | 0 |  | 0.04281 | 0.03466397 | 7.432266 | -9.229158 | 0 | -2.214864 | 4.44817 | -11.44402 |  |  | 299 | 300 | 0.700006 | 0 |  | 0.08002 | 0.07922772 | 16.7 |  |  |  | 780 | 71.4053 | 20.95049 | 69.4817 | -1.9236 | 70 | 9.650919 | 57.27449 | 188.7565 | 233.478 | 0 |  | 185.55 | 185.866
30.09.2012 11:29:05 | 00:13:02 | 782 | 191.6294 | 0 |  | -0.0109539 |  |  | 51.47598 | 0.9403199 | 0 |  | 0 | 0 | 0 |  | 0.24072 | 0.236 | 188.70825 | 0 |  | 2.7947 | 2.540636 | 0 |  | 0.04281 | 0.03466397 | 7.432642 | -8.794564 | 0 | -2.751519 | 4.44694 | -11.54608 |  |  | 301 | 300 | 0.700006 | 0 |  | 0.08002 | 0.07922772 | 16.6 |  |  |  | 782 | 71.5796 | 20.951 | 69.4694 | -2.1102 | 70 | 9.686027 |  | 188.7565 | 233.478 | 0 |  | 185.55 | 185.866
30.09.2012 11:29:07 | 00:13:04 | 784 | 191.6294 | 0 |  | -0.0103827 |  |  | 51.45663 | 0.9171869 | 0 |  | 0 | 0 | 0 |  | 0.24072 | 0.236 | 188.70825 | 0 |  | 2.7947 | 2.540636 | 0 |  | 0.04281 | 0.03466397 | 7.432967 | -8.335965 | 0 | -3.250937 | 4.44584 | -11.5869 |  |  | 299 | 300 | 0.700006 | 0 |  | 0.08002 | 0.07922772 | 16.4 |  |  |  | 784 | 71.7443 | 20.951 | 69.4584 | -2.2859 | 70 | 9.768224 |  | 188.7565 | 233.478 | 0 |  | 185.55 | 185.866
30.09.2012 11:29:09 | 00:13:06 | 786 | 191.6294 | 0 |  | -0.00978979 |  |  | 51.46579 | 0.8939863 | 0 |  | 0 | 0 | 0 |  | 0.24072 | 0.236 | 188.70825 | 0 |  | 2.7947 | 2.540636 | 0 |  | 0.04281 | 0.03466397 | 7.433289 | -7.859935 | 0 | -3.753817 | 4.44491 | -11.61375 |  |  | 301 | 300 | 0.700006 | 0 |  | 0.08002 | 0.07922772 | 16.3 |  |  |  | 786 | 71.8997 | 20.95049 | 69.4491 | -2.4506 | 70 | 9.818039 |  | 188.7565 | 233.478 | 0 |  | 185.55 | 185.866
30.09.2012 11:29:11 | 00:13:08 | 788 | 191.6294 | 0 |  | -0.009176 |  |  | 51.50001 | 0.8707772 | 0 |  | 0 | 0 | 0 |  | 0.24072 | 0.236 | 188.70825 | 0 |  | 2.7947 | 2.540636 | 0 |  | 0.04281 | 0.03466397 | 7.433764 | -7.367141 | 0 | -4.228202 | 4.44404 | -11.59534 |  |  | 299 | 300 | 0.700006 | 0 |  | 0.08002 | 0.07922772 | 16.2 |  |  |  | 788 | 72.0546 | 20.951 | 69.4404 | -2.6142 | 70 | 9.844488 |  | 188.7565 | 233.478 | 0 |  | 185.55 | 185.866
30.09.2012 11:29:13 | 00:13:10 | 790 | 191.6294 | 0 |  | -0.0085346 |  |  | 51.54889 | 0.8476158 | 0 |  | 0 | 0 | 0 |  | 0.24072 | 0.236 | 188.70825 | 0 |  | 2.7947 | 2.540636 | 0 |  | 0.04281 | 0.03466397 | 7.433919 | -6.852179 | 0 | -4.713836 | 4.44338 | -11.56602 |  |  | 301 | 300 | 0.700006 | 0 |  | 0.08002 | 0.07922772 | 16.1 |  |  |  | 790 | 72.1903 | 20.9515 | 69.4338 | -2.7565 | 70 | 9.784827 |  | 188.7565 | 233.478 | 0 |  | 185.55 | 185.866
30.09.2012 11:29:15 | 00:13:12 | 792 | 191.6294 | 0 |  | -0.00787287 |  |  | 51.54125 | 0.8246243 | 0 |  | 0 | 0 | 0 |  | 0.24072 | 0.236 | 188.70825 | 0 |  | 2.7947 | 2.540636 | 0 |  | 0.04281 | 0.03466397 | 7.434453 | -6.320896 | 0 | -5.104627 | 4.4429 | -11.42552 |  |  | 299 | 300 | 0.700006 | 0 |  | 0.08002 | 0.07922772 | 16 |  |  |  | 792 | 72.3163 | 20.95251 | 69.429 | -2.8873 | 70 | 9.875447 |  | 188.7565 | 233.478 | 0 |  | 185.55 | 185.866
30.09.2012 11:29:17 | 00:13:14 | 794 | 191.6294 | 0 |  | -0.00719003 |  |  | 51.56416 | 0.8019703 | 0 |  | 0 | 0 | 0 |  | 0.24072 | 0.236 | 188.70825 | 0 |  | 2.7947 | 2.540636 | 0 |  | 0.04281 | 0.03466397 | 7.435079 | -5.772664 | 0 | -5.455817 | 4.44251 | -11.22848 |  |  | 301 | 300 | 0.700006 | 0 |  | 0.08002 | 0.07922772 | 15.9 |  |  |  | 794 | 72.4326 | 20.95201 | 69.4251 | -3.0075 | 70 | 9.900236 |  | 188.7565 | 233.478 | 0 |  | 185.55 | 185.866
30.09.2012 11:29:19 | 00:13:16 | 796 | 191.6294 | 0 |  | -0.00649883 |  |  | 51.54176 | 0.7796485 | 0 |  | 0 | 0 | 0 |  | 0.24072 | 0.236 | 188.70825 | 0 |  | 2.7947 | 2.540636 | 0 |  | 0.04281 | 0.03466397 | 7.435497 | -5.21772 | 0 | -5.875548 | 4.44225 | -11.09327 |  |  | 300 | 300 | 0.650006 | 0 |  | 0.08002 | 0.07922772 | 15.8 |  |  |  | 796 | 72.549 | 20.95201 | 69.4225 | -3.1265 | 70 | 9.884343 |  | 188.7565 | 233.478 | 0 |  | 185.55 | 185.866
30.09.2012 11:29:21 | 00:13:18 | 798 | 191.6294 | 0 |  | -0.00580971 |  |  | 51.55398 | 0.7576063 | 0 |  | 0 | 0 | 0 |  | 0.24072 | 0.236 | 188.70825 | 0 |  | 2.7947 | 2.540636 | 0 |  | 0.04281 | 0.03466397 | 7.435862 | -4.664445 | 0 | -6.284538 | 4.44209 | -10.94898 |  |  | 299 | 300 | 0.700006 | 0 |  | 0.08002 | 0.07922772 | 15.7 |  |  |  | 798 | 72.6456 | 20.95201 | 69.4209 | -3.2247 | 70 | 9.867618 |  | 188.7565 | 233.478 | 0 |  | 185.55 | 185.866
30.09.2012 11:29:23 | 00:13:20 | 800 | 191.6294 | 0 |  | -0.00512352 |  |  | 51.5887 | 0.7360115 | 0 |  | 0 | 0 | 0 |  | 0.24072 | 0.236 | 188.70825 | 0 |  | 2.7947 | 2.540636 | 0 |  | 0.04281 | 0.03466397 | 7.436432 | -4.113524 | 0 | -6.532269 | 4.44201 | -10.64579 |  |  | 301 | 300 | 0.700006 | 0 |  | 0.08002 | 0.07922772 | 15.6 |  |  |  | 800 | 72.7426 | 20.95251 | 69.4201 | -3.3225 | 70 | 9.853858 |  | 188.7565 | 233.478 | 0 |  | 185.55 | 185.866
30.09.2012 11:29:25 | 00:13:22 | 802 | 191.6294 | 0 |  | -0.00444659 |  |  | 51.6437 | 0.7148863 | 0 |  | 0 | 0 | 0 |  | 0.24072 | 0.236 | 188.70825 | 0 |  | 2.7947 | 2.540636 | 0 |  | 0.04281 | 0.03466397 | 7.437053 | -3.570036 | 0 | -6.909366 | 4.44207 | -10.4794 |  |  | 299 | 300 | 0.700006 | 0 |  | 0.08002 | 0.07922772 | 15.5 |  |  |  | 802 | 72.8203 | 20.95302 | 69.4207 | -3.3996 | 70 | 9.792182 |  | 188.7565 | 233.478 | 0 |  | 185.55 | 185.866
30.09.2012 11:29:27 | 00:13:24 | 804 | 191.6294 | 0 |  | -0.00378523 |  |  | 51.64726 | 0.6941769 | 0 |  | 0 | 0 | 0 |  | 0.24072 | 0.236 | 188.70825 | 0 |  | 2.7947 | 2.540636 | 0 |  | 0.04281 | 0.03466397 | 7.437569 | -3.03905 | 0 | -7.190927 | 4.44221 | -10.22998 |  |  | 301 | 300 | 0.700006 | 0 |  | 0.08002 | 0.07922772 | 15.4 |  |  |  | 804 | 72.8879 | 20.95251 | 69.4221 | -3.4658 | 70 | 9.755886 |  | 188.7565 | 233.478 | 0 |  | 185.55 | 185.866
30.09.2012 11:29:29 | 00:13:26 | 806 | 191.6294 | 0 |  | -0.00313516 |  |  | 51.6386 | 0.6739692 | 0 |  | 0 | 0 | 0 |  | 0.24072 | 0.236 | 188.70825 | 0 |  | 2.7947 | 2.540636 | 0 |  | 0.04281 | 0.03466397 | 7.437775 | -2.517128 | 0 | -7.460651 | 4.44247 | -9.977779 |  |  | 300 | 300 | 0.650006 | 0 |  | 0.08002 | 0.07922772 | 15.3 |  |  |  | 806 | 72.9463 | 20.95352 | 69.4247 | -3.5216 | 70 | 9.709037 |  | 188.7565 | 233.478 | 0 |  | 185.55 | 185.866
30.09.2012 11:29:31 | 00:13:28 | 808 | 191.6294 | 0 |  | -0.00249713 |  |  | 51.68952 | 0.6541752 | 0 |  | 0 | 0 | 0 |  | 0.24072 | 0.236 | 188.70825 | 0 |  | 2.7947 | 2.540636 | 0 |  | 0.04281 | 0.03466397 | 7.43834 | -2.004872 | 0 | -7.811336 | 4.4428 | -9.816208 |  |  | 299 | 300 | 0.700006 | 0 |  | 0.08002 | 0.07922772 | 15.2 |  |  |  | 808 | 72.9946 | 20.95302 | 69.428 | -3.5666 | 70 | 9.654239 |  | 188.7565 | 233.478 | 0 |  | 185.55 | 185.866
30.09.2012 11:29:33 | 00:13:30 | 810 | 191.6294 | 0 |  | -0.00188439 |  |  | 51.79299 | 0.6347805 | 0 |  | 0 | 0 | 0 |  | 0.24072 | 0.236 | 188.70825 | 0 |  | 2.7947 | 2.540636 | 0 |  | 0.04281 | 0.03466397 | 7.438646 | -1.512921 | 0 | -8.065584 | 4.4432 | -9.578506 |  |  | 301 | 300 | 0.700006 | 0 |  | 0.08002 | 0.07922772 | 15.1 |  |  |  | 810 | 73.0332 | 20.95453 | 69.432 | -3.6012 | 70 | 9.598374 |  | 188.7565 | 233.478 | 0 |  | 185.55 | 185.866
30.09.2012 11:29:35 | 00:13:32 | 812 | 191.7238 | 0 |  | -0.00129715 |  |  | 51.92345 | 0.6157929 | 0 |  | 0 | 0 | 0 |  | 0.24072 | 0.236 | 188.70825 | 0 |  | 2.7947 | 2.540636 | 0 |  | 0.04281 | 0.03466397 | 7.439158 | -1.041444 | 0 | -8.367625 | 4.4437 | -9.409069 |  |  | 299 | 300 | 0.700006 | 0 |  | 0.08002 | 0.07922772 | 15 |  |  |  | 812 | 73.0626 | 20.95302 | 69.437 | -3.6256 | 70 | 9.545711 | 117.3226 | 188.7565 | 233.6355 | 0 |  | 185.55 | 185.866
30.09.2012 11:29:37 | 00:13:34 | 814 | 191.8118 | 0 |  | -0.000733021 |  |  | 52.05595 | 0.597236 | 0 |  | 0 | 0 | 0 |  | 0.24072 | 0.236 | 188.70825 | 0 |  | 2.7947 | 2.540636 | 0 |  | 0.04281 | 0.03466397 | 7.439308 | -0.588521 | 0 | -8.559275 | 4.44424 | -9.147796 |  |  | 301 | 300 | 0.700006 | 0 |  | 0.08002 | 0.07922772 | 15 |  |  |  | 814 | 73.0916 | 20.95302 | 69.4424 | -3.6492 | 70 | 9.518668 | 119.1985 | 188.7565 | 233.7814 | 0 |  | 185.55 | 185.866
30.09.2012 11:29:39 | 00:13:36 | 816 | 191.8924 | 0 |  | -0.000189389 |  |  | 52.18439 | 0.5791996 | 0 |  | 0 | 0 | 0 |  | 0.24072 | 0.236 | 188.70825 | 0 |  | 2.7947 | 2.540636 | 0 |  | 0.04281 | 0.03466397 | 7.439508 | -0.1520549 | 0 | -8.736579 | 4.44493 | -8.888634 |  |  | 299 | 300 | 0.700006 | 0 |  | 0.08002 | 0.07922772 | 14.9 |  |  |  | 816 | 73.1109 | 20.95503 | 69.4493 | -3.6616 | 70 | 9.485221 | 121.2151 | 188.7565 | 233.9142 | 0 |  | 185.55 | 185.866
30.09.2012 11:29:41 | 00:13:38 | 818 | 191.9744 | 0 |  | 0.0003333 |  |  | 52.31232 | 0.5616831 | 0 |  | 0 | 0 | 0 |  | 0.24072 | 0.236 | 188.70825 | 0 |  | 2.7947 | 2.540636 | 0 |  | 0.04281 | 0.03466397 | 7.439965 | 0.2675968 | 0 | -8.895468 | 4.44571 | -8.627871 |  |  | 301 | 300 | 0.700006 | 0 |  | 0.08002 | 0.07922772 | 14.9 |  |  |  | 818 | 73.1206 | 20.95453 | 69.4571 | -3.6635 | 70 | 9.476206 | 123.3045 | 188.7565 | 234.0497 | 0 |  | 185.55 | 185.866
30.09.2012 11:29:43 | 00:13:40 | 820 | 192.0447 | 0 |  | 0.000832128 |  |  | 52.43414 | 0.5446846 | 0 |  | 0 | 0 | 0 |  | 0.24072 | 0.236 | 188.70825 | 0 |  | 2.7947 | 2.540636 | 0 |  | 0.04281 | 0.03466397 | 7.440215 | 0.6680911 | 0 | -9.038741 | 4.4465 | -8.37065 |  |  | 300 | 300 | 0.650006 | 0 |  | 0.08002 | 0.07922772 | 14.8 |  |  |  | 820 | 73.1206 | 20.95604 | 69.465 | -3.6556 | 70 | 9.457702 | 125.5084 | 188.7565 | 234.164 | 0 |  | 185.55 | 185.866
30.09.2012 11:29:45 | 00:13:42 | 822 | 192.1065 | 0 |  | 0.00129932 |  |  | 52.56564 | 0.5281667 | 0 |  | 0 | 0 | 0 |  | 0.24072 | 0.236 | 188.70825 | 0 |  | 2.7947 | 2.540636 | 0 |  | 0.04281 | 0.03466397 | 7.440309 | 1.043186 | 0 | -9.190444 | 4.44734 | -8.147258 |  |  | 299 | 300 | 0.700006 | 0 |  | 0.08002 | 0.07922772 | 14.8 |  |  |  | 822 | 73.1206 | 20.95503 | 69.4734 | -3.6472 | 70 | 9.455567 | 127.8603 | 188.7565 | 234.2631 | 0 |  | 185.55 | 185.866
30.09.2012 11:29:47 | 00:13:44 | 824 | 192.169 | 0 |  | 0.00173966 |  |  | 52.69563 | 0.5122358 | 0 |  | 0 | 0 | 0 |  | 0.24072 | 0.236 | 188.70825 | 0 |  | 2.7947 | 2.540636 | 0 |  | 0.04281 | 0.03466397 | 7.440558 | 1.396722 | 0 | -9.180364 | 4.44823 | -7.783642 |  |  | 301 | 300 | 0.700006 | 0 |  | 0.08002 | 0.07922772 | 14.7 |  |  |  | 824 | 73.1109 | 20.95453 | 69.4823 | -3.6286 | 70 | 9.482965 | 128.3164 | 188.7565 | 234.3635 | 0 |  | 185.55 | 185.866
30.09.2012 11:29:49 | 00:13:46 | 826 | 192.2325 | 0 |  | 0.00215224 |  |  | 52.88012 | 0.4968329 | 0 |  | 0 | 0 | 0 |  | 0.24072 | 0.236 | 188.70825 | 0 |  | 2.7947 | 2.540636 | 0 |  | 0.04281 | 0.03466397 | 7.440392 | 1.72797 | 0 | -9.34714 | 4.4491 | -7.61917 |  |  | 299 | 300 | 0.700006 | 0 |  | 0.08002 | 0.07922772 | 14.7 |  |  |  | 826 | 73.0916 | 20.95503 | 69.491 | -3.6006 | 70 | 9.477154 | 131.594 | 188.7565 | 234.466 | 0 |  | 185.55 | 185.866
30.09.2012 11:29:51 | 00:13:48 | 828 | 192.2882 | 0 |  | 0.00254291 |  |  | 53.01571 | 0.4819974 | 0 |  | 0 | 0 | 0 |  | 0.24072 | 0.236 | 188.70825 | 0 |  | 2.7947 | 2.540636 | 0 |  | 0.04281 | 0.03466397 | 7.440176 | 2.041628 | 0 | -9.257956 | 4.45008 | -7.216328 |  |  | 301 | 300 | 0.700006 | 0 |  | 0.08002 | 0.07922772 | 14.6 |  |  |  | 828 | 73.0626 | 20.95554 | 69.5008 | -3.5618 | 70 | 9.544998 | 131.6834 | 188.7565 | 234.5543 | 0 |  | 185.55 | 185.866
30.09.2012 11:29:53 | 00:13:50 | 830 | 192.345 | 0 |  | 0.00290359 |  |  | 53.05809 | 0.4677386 | 0 |  | 0 | 0 | 0 |  | 0.24072 | 0.236 | 188.70825 | 0 |  | 2.7947 | 2.540636 | 0 |  | 0.04281 | 0.03466397 | 7.440423 | 2.331207 | 0 | -9.373706 | 4.45101 | -7.042499 |  |  | 299 | 300 | 0.700006 | 0 |  | 0.08002 | 0.07922772 | 14.5 |  |  |  | 830 | 73.0332 | 20.95453 | 69.5101 | -3.5231 | 70 | 9.595883 | 134.7164 | 188.7565 | 234.6449 | 0 |  | 185.55 | 185.866
30.09.2012 11:29:55 | 00:13:52 | 832 | 192.3934 | 0 |  | 0.00323921 |  |  | 53.08754 | 0.4538995 | 0 |  | 0 | 0 | 0 |  | 0.24072 | 0.236 | 188.70825 | 0 |  | 2.7947 | 2.540636 | 0 |  | 0.04281 | 0.03466397 | 7.441032 | 2.600667 | 0 | -9.397335 | 4.45203 | -6.796669 |  |  | 301 | 300 | 0.700006 | 0 |  | 0.08002 | 0.07922772 | 14.4 |  |  |  | 832 | 73.0042 | 20.95503 | 69.5203 | -3.4839 | 70 | 9.646648 | 136.5012 | 188.7565 | 234.7203 | 0 |  | 185.55 | 185.866
30.09.2012 11:29:57 | 00:13:54 | 834 | 192.4432 | 0 |  | 0.00354266 |  |  | 53.09569 | 0.4406258 | 0 |  | 0 | 0 | 0 |  | 0.24072 | 0.236 | 188.70825 | 0 |  | 2.7947 | 2.540636 | 0 |  | 0.04281 | 0.03466397 | 7.441485 | 2.844298 | 0 | -9.321298 | 4.45304 | -6.477001 |  |  | 299 | 300 | 0.700006 | 0 |  | 0.08002 | 0.07922772 | 14.4 |  |  |  | 834 | 72.9752 | 20.95604 | 69.5304 | -3.4448 | 70 | 9.718526 | 136.8571 | 188.7565 | 234.7985 | 0 |  | 185.55 | 185.866
30.09.2012 11:29:59 | 00:13:56 | 836 | 192.4885 | 0 |  | 0.00381425 |  |  | 53.04576 | 0.4278616 | 0 |  | 0 | 0 | 0 |  | 0.24072 | 0.236 | 188.70825 | 0 |  | 2.7947 | 2.540636 | 0 |  | 0.04281 | 0.03466397 | 7.441784 | 3.062349 | 0 | -9.349496 | 4.45403 | -6.287147 |  |  | 301 | 300 | 0.700006 | 0 |  | 0.08002 | 0.07922772 | 14.3 |  |  |  | 836 | 72.9366 | 20.95554 | 69.5403 | -3.3963 | 70 | 9.756244 | 139.1456 | 188.7565 | 234.8686 | 0 |  | 185.55 | 185.866
30.09.2012 11:30:01 | 00:13:58 | 838 | 192.5359 | 0 |  | 0.00405383 |  |  | 52.98973 | 0.4155188 | 0 |  | 0 | 0 | 0 |  | 0.24072 | 0.236 | 188.70825 | 0 |  | 2.7947 | 2.540636 | 0 |  | 0.04281 | 0.03466397 | 7.442341 | 3.254701 | 0 | -9.310433 | 4.45503 | -6.055732 |  |  | 300 | 300 | 0.650006 | 0 |  | 0.08002 | 0.07922772 | 14.3 |  |  |  | 838 | 72.8976 | 20.95655 | 69.5503 | -3.3473 | 70 | 9.815428 | 140.5023 | 188.7565 | 234.9426 | 0 |  | 185.55 | 185.866
30.09.2012 11:30:03 | 00:14:00 | 840 | 192.5845 | 0 |  | 0.0042679 |  |  | 52.99483 | 0.4036243 | 0 |  | 0 | 0 | 0 |  | 0.24072 | 0.236 | 188.70825 | 0 |  | 2.7947 | 2.540636 | 0 |  | 0.04281 | 0.03466397 | 7.442587 | 3.426571 | 0 | -9.265345 | 4.45608 | -5.838773 |  |  | 299 | 300 | 0.700006 | 0 |  | 0.08002 | 0.07922772 | 14.2 |  |  |  | 840 | 72.8493 | 20.95453 | 69.5608 | -3.2885 | 70 | 9.828239 | 142.2163 | 188.7565 | 235.019 | 0 |  | 185.55 | 185.866
30.09.2012 11:30:05 | 00:14:02 | 842 | 192.6323 | 0 |  | 0.00444727 |  |  | 52.97038 | 0.392096 | 0 |  | 0 | 0 | 0 |  | 0.24072 | 0.236 | 188.70825 | 0 |  | 2.7947 | 2.540636 | 0 |  | 0.04281 | 0.03466397 | 7.442833 | 3.570582 | 0 | -9.260068 | 4.45707 | -5.689486 |  |  | 301 | 300 | 0.700006 | 0 |  | 0.08002 | 0.07922772 | 14.2 |  |  |  | 842 | 72.7913 | 20.95604 | 69.5707 | -3.2206 | 70 | 9.844607 | 145.0107 | 188.7565 | 235.0938 | 0 |  | 185.55 | 185.866
30.09.2012 11:30:07 | 00:14:04 | 844 | 192.6801 | 0 |  | 0.00459118 |  |  | 52.91679 | 0.3809072 | 0 |  | 0 | 0 | 0 |  | 0.24072 | 0.236 | 188.70825 | 0 |  | 2.7947 | 2.540636 | 0 |  | 0.04281 | 0.03466397 | 7.443184 | 3.686123 | 0 | -9.185442 | 4.45803 | -5.499318 |  |  | 299 | 300 | 0.700006 | 0 |  | 0.08002 | 0.07922772 | 14.1 |  |  |  | 844 | 72.7426 | 20.95655 | 69.5803 | -3.1623 | 70 | 9.85967 | 146.3807 | 188.7565 | 235.1689 | 0 |  | 185.55 | 185.866
30.09.2012 11:30:09 | 00:14:06 | 846 | 192.731 | 0 |  | 0.00470098 |  |  | 52.87349 | 0.3701079 | 0 |  | 0 | 0 | 0 |  | 0.24072 | 0.236 | 188.70825 | 0 |  | 2.7947 | 2.540636 | 0 |  | 0.04281 | 0.03466397 | 7.443431 | 3.774279 | 0 | -9.074234 | 4.45898 | -5.299955 |  |  | 300 | 300 | 0.750006 | 0 |  | 0.08002 | 0.07922772 | 14.1 |  |  |  | 846 | 72.6846 | 20.95604 | 69.5898 | -3.0948 | 70 | 9.86655 | 147.6301 | 188.7565 | 235.2498 | 0 |  | 185.55 | 185.866
30.09.2012 11:30:11 | 00:14:08 | 848 | 192.7806 | 0 |  | 0.00477032 |  |  | 52.89387 | 0.3596052 | 0 |  | 0 | 0 | 0 |  | 0.24072 | 0.236 | 188.70825 | 0 |  | 2.7947 | 2.540636 | 0 |  | 0.04281 | 0.03466397 | 7.443833 | 3.82995 | 0 | -9.032713 | 4.45986 | -5.202764 |  |  | 300 | 300 | 0.750006 | 0 |  | 0.08002 | 0.07922772 | 14 |  |  |  | 848 | 72.6262 | 20.95705 | 69.5986 | -3.0276 | 70 | 9.895492 | 150.0791 | 188.7565 | 235.3284 | 0 |  | 185.55 | 185.866
30.09.2012 11:30:13 | 00:14:10 | 850 | 192.8309 | 0 |  | 0.00481094 |  |  | 52.93472 | 0.3493138 | 0 |  | 0 | 0 | 0 |  | 0.24072 | 0.236 | 188.70825 | 0 |  | 2.7947 | 2.540636 | 0 |  | 0.04281 | 0.03466397 | 7.444443 | 3.862562 | 0 | -8.951206 | 4.46075 | -5.088644 |  |  | 300 | 300 | 0.750006 | 0 |  | 0.08002 | 0.07922772 | 13.9 |  |  |  | 850 | 72.5779 | 20.95655 | 69.6075 | -2.9704 | 70 | 9.888375 | 151.4611 | 188.7565 | 235.4083 | 0 |  | 185.55 | 185.866
30.09.2012 11:30:15 | 00:14:12 | 852 | 192.8809 | 0 |  | 0.00482874 |  |  | 52.97853 | 0.3392467 | 0 |  | 0 | 0 | 0 |  | 0.24072 | 0.236 | 188.70825 | 0 |  | 2.7947 | 2.540636 | 0 |  | 0.04281 | 0.03466397 | 7.447945 | 3.876853 | 0 | -8.855318 | 4.46161 | -4.978464 |  |  | 300 | 300 | 0.750006 | 0 |  | 0.08002 | 0.07922772 | 13.9 |  |  |  | 852 | 72.5196 | 20.95655 | 69.6161 | -2.9035 | 70 | 9.894306 | 153.1426 | 188.7565 | 235.4878 | 0 |  | 185.55 | 185.866
30.09.2012 11:30:17 | 00:14:14 | 854 | 192.9318 | 0 |  | 0.00482724 |  |  | 52.99432 | 0.3293574 | 0 |  | 0 | 0 | 0 |  | 0.24072 | 0.236 | 188.70825 | 0 |  | 2.7947 | 2.540636 | 0 |  | 0.04281 | 0.03466397 | 7.444887 | 3.875649 | 0 | -8.786437 | 4.46252 | -4.910788 |  |  | 300 | 300 | 0.750006 | 0 |  | 0.08002 | 0.07922772 | 13.8 |  |  |  | 854 | 72.4713 | 20.95756 | 69.6252 | -2.8461 | 70 | 9.874854 | 154.8767 | 188.7565 | 235.569 | 0 |  | 185.55 | 185.866
30.09.2012 11:30:19 | 00:14:16 | 856 | 192.9862 | 0 |  | 0.00479762 |  |  | 53.05748 | 0.3196334 | 0 |  | 0 | 0 | 0 |  | 0.24072 | 0.236 | 188.70825 | 0 |  | 2.7947 | 2.540636 | 0 |  | 0.04281 | 0.03466397 | 7.445445 | 3.851868 | 0 | -8.665093 | 4.46329 | -4.813225 |  |  | 301 | 300 | 0.700006 | 0 |  | 0.08002 | 0.07922772 | 13.8 |  |  |  | 856 | 72.4129 | 20.95806 | 69.6329 | -2.78 | 70 | 9.86062 | 156.2061 | 188.7565 | 235.6567 | 0 |  | 185.55 | 185.866
30.09.2012 11:30:21 | 00:14:18 | 858 | 193.0412 | 0 |  | 0.00474728 |  |  | 53.12075 | 0.3101008 | 0 |  | 0 | 0 | 0 |  | 0.24072 | 0.236 | 188.70825 | 0 |  | 2.7947 | 2.540636 | 0 |  | 0.04281 | 0.03466397 | 7.446107 | 3.811452 | 0 | -8.530827 | 4.46407 | -4.719376 |  |  | 299 | 300 | 0.700006 | 0 |  | 0.08002 | 0.07922772 | 13.7 |  |  |  | 858 | 72.3646 | 20.95857 | 69.6407 | -2.7239 | 70 | 9.855638 | 156.8022 | 188.7565 | 235.7455 | 0 |  | 185.55 | 185.866
30.09.2012 11:30:23 | 00:14:20 | 860 | 193.0975 | 0 |  | 0.0046772 |  |  | 53.134 | 0.3007188 | 0 |  | 0 | 0 | 0 |  | 0.24072 | 0.236 | 188.70825 | 0 |  | 2.7947 | 2.540636 | 0 |  | 0.04281 | 0.03466397 | 7.446666 | 3.755186 | 0 | -8.41778 | 4.46488 | -4.662594 |  |  | 301 | 300 | 0.700006 | 0 |  | 0.08002 | 0.07922772 | 13.7 |  |  |  | 860 | 72.3066 | 20.95554 | 69.6488 | -2.6578 | 70 | 9.798113 | 158.3941 | 188.7565 | 235.8371 | 0 |  | 185.55 | 185.866
30.09.2012 11:30:25 | 00:14:22 | 862 | 193.1535 | 0 |  | 0.00459372 |  |  | 53.12788 | 0.2914453 | 0 |  | 0 | 0 | 0 |  | 0.24072 | 0.236 | 188.70825 | 0 |  | 2.7947 | 2.540636 | 0 |  | 0.04281 | 0.03466397 | 7.446666 | 3.688163 | 0 | -8.299101 | 4.4656 | -4.610938 |  |  | 299 | 300 | 0.700006 | 0 |  | 0.08002 | 0.07922772 | 13.7 |  |  |  | 862 | 72.2579 | 20.95756 | 69.656 | -2.6019 | 70 | 9.863466 | 159.3523 | 188.7565 | 235.9278 | 0 |  | 185.55 | 185.866
30.09.2012 11:30:27 | 00:14:24 | 864 | 193.2112 | 0 |  | 0.00448953 |  |  | 53.06981 | 0.2822957 | 0 |  | 0 | 0 | 0 |  | 0.24072 | 0.236 | 188.70825 | 0 |  | 2.7947 | 2.540636 | 0 |  | 0.04281 | 0.03466397 | 7.447578 | 3.604512 | 0 | -8.143231 | 4.46628 | -4.538719 |  |  | 301 | 300 | 0.700006 | 0 |  | 0.08002 | 0.07922772 | 13.6 |  |  |  | 864 | 72.2096 | 20.95756 | 69.6628 | -2.5468 | 70 | 9.712595 | 159.5737 | 188.7565 | 236.0219 | 0 |  | 185.55 | 185.866
30.09.2012 11:30:29 | 00:14:26 | 866 | 193.2682 | 0 |  | 0.00437569 |  |  | 53.01316 | 0.273222 | 0 |  | 0 | 0 | 0 |  | 0.24072 | 0.236 | 188.70825 | 0 |  | 2.7947 | 2.540636 | 0 |  | 0.04281 | 0.03466397 | 7.44788 | 3.513113 | 0 | -8.048016 | 4.46695 | -4.534903 |  |  | 299 | 300 | 0.700006 | 0 |  | 0.08002 | 0.07922772 | 13.6 |  |  |  | 866 | 72.1613 | 20.95705 | 69.6695 | -2.4918 | 70 | 9.652696 | 161.0143 | 188.7565 | 236.1149 | 0 |  | 185.55 | 185.866
30.09.2012 11:30:31 | 00:14:28 | 868 | 193.3236 | 0 |  | 0.00425377 |  |  | 52.9933 | 0.2641724 | 0 |  | 0 | 0 | 0 |  | 0.24072 | 0.236 | 188.70825 | 0 |  | 2.7947 | 2.540636 | 0 |  | 0.04281 | 0.03466397 | 7.448389 | 3.415227 | 0 | -7.929913 | 4.46759 | -4.514686 |  |  | 300 | 300 | 0.750006 | 0 |  | 0.08002 | 0.07922772 | 13.6 |  |  |  | 868 | 72.1126 | 20.95958 | 69.6759 | -2.4367 | 70 | 9.589714 | 162.0586 | 188.7565 | 236.2051 | 0 |  | 185.55 | 185.866
30.09.2012 11:30:33 | 00:14:30 | 870 | 193.3794 | 0 |  | 0.00411928 |  |  | 52.99635 | 0.2551614 | 0 |  | 0 | 0 | 0 |  | 0.24072 | 0.236 | 188.70825 | 0 |  | 2.7947 | 2.540636 | 0 |  | 0.04281 | 0.03466397 | 7.448691 | 3.307249 | 0 | -7.803563 | 4.46818 | -4.496315 |  |  | 301 | 300 | 0.700006 | 0 |  | 0.08002 | 0.07922772 | 13.5 |  |  |  | 870 | 72.0643 | 20.95857 | 69.6818 | -2.3825 | 70 | 9.517127 | 162.9191 | 188.7565 | 236.2961 | 0 |  | 185.55 | 185.866
30.09.2012 11:30:35 | 00:14:32 | 872 | 193.4354 | 0 |  | 0.00397761 |  |  | 53.03558 | 0.2461729 | 0 |  | 0 | 0 | 0 |  | 0.24072 | 0.236 | 188.70825 | 0 |  | 2.7947 | 2.540636 | 0 |  | 0.04281 | 0.03466397 | 7.448994 | 3.193506 | 0 | -7.685695 | 4.46874 | -4.492189 |  |  | 300 | 300 | 0.650006 | 0 |  | 0.08002 | 0.07922772 | 13.5 |  |  |  | 872 | 72.0156 | 20.95907 | 69.6874 | -2.3282 | 70 | 9.498858 | 164.0074 | 188.7565 | 236.3874 | 0 |  | 185.55 | 185.866
30.09.2012 11:30:37 | 00:14:34 | 874 | 193.4917 | 0 |  | 0.00383871 |  |  | 53.09569 | 0.2371254 | 0 |  | 0 | 0 | 0 |  | 0.24072 | 0.236 | 188.70825 | 0 |  | 2.7947 | 2.540636 | 0 |  | 0.04281 | 0.03466397 | 7.448987 | 3.081987 | 0 | -7.637346 | 4.4693 | -4.555359 |  |  | 299 | 300 | 0.700006 | 0 |  | 0.08002 | 0.07922772 | 13.4 |  |  |  | 874 | 71.9769 | 20.95907 | 69.693 | -2.2839 | 70 | 9.463871 | 165.963 | 188.7565 | 236.4796 | 0 |  | 185.55 | 185.866
30.09.2012 11:30:39 | 00:14:36 | 876 | 193.5486 | 0 |  | 0.00369353 |  |  | 53.11311 | 0.2280346 | 0 |  | 0 | 0 | 0 |  | 0.24072 | 0.236 | 188.70825 | 0 |  | 2.7947 | 2.540636 | 0 |  | 0.04281 | 0.03466397 | 7.449497 | 2.965427 | 0 | -7.500814 | 4.46979 | -4.535387 |  |  | 301 | 300 | 0.700006 | 0 |  | 0.08002 | 0.07922772 | 13.4 |  |  |  | 876 | 71.9383 | 20.95907 | 69.6979 | -2.2404 | 70 | 9.457702 | 165.9841 | 188.7565 | 236.5727 | 0 |  | 185.55 | 185.866
30.09.2012 11:30:41 | 00:14:38 | 878 | 193.6041 | 0 |  | 0.00355508 |  |  | 53.15844 | 0.2189699 | 0 |  | 0 | 0 | 0 |  | 0.24072 | 0.236 | 188.70825 | 0 |  | 2.7947 | 2.540636 | 0 |  | 0.04281 | 0.03466397 | 7.449594 | 2.854269 | 0 | -7.383615 | 4.47035 | -4.529346 |  |  | 300 | 300 | 0.650006 | 0 |  | 0.08002 | 0.07922772 | 13.4 |  |  |  | 878 | 71.8997 | 20.96008 | 69.7035 | -2.1962 | 70 | 9.4717 | 166.4957 | 188.7565 | 236.6636 | 0 |  | 185.55 | 185.866
30.09.2012 11:30:43 | 00:14:40 | 880 | 193.6593 | 0 |  | 0.00341087 |  |  | 53.18443 | 0.209957 | 0 |  | 0 | 0 | 0 |  | 0.24072 | 0.236 | 188.70825 | 0 |  | 2.7947 | 2.540636 | 0 |  | 0.04281 | 0.03466397 | 7.44964 | 2.738487 | 0 | -7.222074 | 4.47077 | -4.483587 |  |  | 299 | 300 | 0.700006 | 0 |  | 0.08002 | 0.07922772 | 13.3 |  |  |  | 880 | 71.8606 | 20.96008 | 69.7077 | -2.1529 | 70 | 9.481544 | 165.9435 | 188.7565 | 236.754 | 0 |  | 185.55 | 185.866
30.09.2012 11:30:45 | 00:14:42 | 882 | 193.712 | 0 |  | 0.00326396 |  |  | 53.21611 | 0.2009796 | 0 |  | 0 | 0 | 0 |  | 0.24072 | 0.236 | 188.70825 | 0 |  | 2.7947 | 2.540636 | 0 |  | 0.04281 | 0.03466397 | 7.449841 | 2.620538 | 0 | -7.114365 | 4.47122 | -4.493827 |  |  | 300 | 300 | 0.750006 | 0 |  | 0.08002 | 0.07922772 | 13.3 |  |  |  | 882 | 71.8316 | 20.95857 | 69.7122 | -2.1194 | 70 | 9.522226 | 165.8971 | 188.7565 | 236.8399 | 0 |  | 185.55 | 185.866
30.09.2012 11:30:47 | 00:14:44 | 884 | 193.7657 | 0 |  | 0.00310614 |  |  | 53.21611 | 0.1919735 | 0 |  | 0 | 0 | 0 |  | 0.24072 | 0.236 | 188.70825 | 0 |  | 2.7947 | 2.540636 | 0 |  | 0.04281 | 0.03466397 | 7.450146 | 2.493829 | 0 | -7.006091 | 4.47154 | -4.512263 |  |  | 301 | 300 | 0.700006 | 0 |  | 0.08002 | 0.07922772 | 13.2 |  |  |  | 884 | 71.793 | 20.95857 | 69.7154 | -2.0776 | 70 | 9.554845 | 166.4703 | 188.7565 | 236.9277 | 0 |  | 185.55 | 185.866
30.09.2012 11:30:49 | 00:14:46 | 886 | 193.818 | 0 |  | 0.00294555 |  |  | 53.20124 | 0.1829294 | 0 |  | 0 | 0 | 0 |  | 0.24072 | 0.236 | 188.70825 | 0 |  | 2.7947 | 2.540636 | 0 |  | 0.04281 | 0.03466397 | 7.4504 | 2.364896 | 0 | -6.89676 | 4.47188 | -4.531864 |  |  | 300 | 300 | 0.650006 | 0 |  | 0.08002 | 0.07922772 | 13.2 |  |  |  | 886 | 71.7636 | 20.95958 | 69.7188 | -2.0448 | 70 | 9.614623 | 166.3402 | 188.7565 | 237.0132 | 0 |  | 185.55 | 185.866
30.09.2012 11:30:51 | 00:14:48 | 888 | 193.8683 | 0 |  | 0.00279453 |  |  | 53.1666 | 0.1738629 | 0 |  | 0 | 0 | 0 |  | 0.24072 | 0.236 | 188.70825 | 0 |  | 2.7947 | 2.540636 | 0 |  | 0.04281 | 0.03466397 | 7.450551 | 2.243646 | 0 | -6.778228 | 4.47224 | -4.534582 |  |  | 299 | 300 | 0.700006 | 0 |  | 0.08002 | 0.07922772 | 13.2 |  |  |  | 888 | 71.7346 | 20.95958 | 69.7224 | -2.0122 | 70 | 9.640244 | 165.9682 | 188.7565 | 237.095 | 0 |  | 185.55 | 185.866
30.09.2012 11:30:53 | 00:14:50 | 890 | 193.9182 | 0 |  | 0.00263858 |  |  | 53.13909 | 0.1647289 | 0 |  | 0 | 0 | 0 |  | 0.24072 | 0.236 | 188.70825 | 0 |  | 2.7947 | 2.540636 | 0 |  | 0.04281 | 0.03466397 | 7.450857 | 2.118438 | 0 | -6.717877 | 4.47254 | -4.599439 |  |  | 301 | 300 | 0.700006 | 0 |  | 0.08002 | 0.07922772 | 13.1 |  |  |  | 890 | 71.7153 | 20.95958 | 69.7254 | -1.9899 | 70 | 9.65578 | 166.2075 | 188.7565 | 237.1763 | 0 |  | 185.55 | 185.866
30.09.2012 11:30:55 | 00:14:52 | 892 | 193.9678 | 0 |  | 0.00247933 |  |  | 53.19207 | 0.1555119 | 0 |  | 0 | 0 | 0 |  | 0.24072 | 0.236 | 188.70825 | 0 |  | 2.7947 | 2.540636 | 0 |  | 0.04281 | 0.03466397 | 7.451111 | 1.990581 | 0 | -6.608091 | 4.47279 | -4.61751 |  |  | 300 | 300 | 0.650006 | 0 |  | 0.08002 | 0.07922772 | 13.1 |  |  |  | 892 | 71.6863 | 20.96058 | 69.7279 | -1.9584 | 70 | 9.695989 | 165.9576 | 188.7565 | 237.2572 | 0 |  | 185.55 | 185.866
30.09.2012 11:30:57 | 00:14:54 | 894 | 194.018 | 0 |  | 0.00232345 |  |  | 53.2477 | 0.146292 | 0 |  | 0 | 0 | 0 |  | 0.24072 | 0.236 | 188.70825 | 0 |  | 2.7947 | 2.540636 | 0 |  | 0.04281 | 0.03466397 | 7.451315 | 1.86543 | 0 | -6.467837 | 4.47301 | -4.602407 |  |  | 299 | 300 | 0.700006 | 0 |  | 0.08002 | 0.07922772 | 13.1 |  |  |  | 894 | 71.667 | 20.95907 | 69.7301 | -1.9369 | 70 | 9.699074 | 164.112 | 188.7565 | 237.3391 | 0 |  | 185.55 | 185.866
30.09.2012 11:30:59 | 00:14:56 | 896 | 194.0698 | 0 |  | 0.00216623 |  |  | 53.31851 | 0.1370206 | 0 |  | 0 | 0 | 0 |  | 0.24072 | 0.236 | 188.70825 | 0 |  | 2.7947 | 2.540636 | 0 |  | 0.04281 | 0.03466397 | 7.451725 | 1.739202 | 0 | -6.40825 | 4.47319 | -4.669048 |  |  | 301 | 300 | 0.700006 | 0 |  | 0.08002 | 0.07922772 | 13 |  |  |  | 896 | 71.6477 | 20.95958 | 69.7319 | -1.9158 | 70 | 9.724457 | 164.263 | 188.7565 | 237.424 | 0 |  | 185.55 | 185.866
30.09.2012 11:31:01 | 00:14:58 | 898 | 194.1214 | 0 |  | 0.00201312 |  |  | 53.40318 | 0.1276656 | 0 |  | 0 | 0 | 0 |  | 0.24072 | 0.236 | 188.70825 | 0 |  | 2.7947 | 2.540636 | 0 |  | 0.04281 | 0.03466397 | 7.451981 | 1.616275 | 0 | -6.302238 | 4.47341 | -4.685963 |  |  | 299 | 300 | 0.700006 | 0 |  | 0.08002 | 0.07922772 | 13 |  |  |  | 898 | 71.6183 | 20.95907 | 69.7341 | -1.8842 | 70 | 9.717459 | 164.082 | 188.7565 | 237.5086 | 0 |  | 185.55 | 185.866
30.09.2012 11:31:03 | 00:15:00 | 900 | 194.1724 | 0 |  | 0.00186247 |  |  | 53.46278 | 0.1182352 | 0 |  | 0 | 0 | 0 |  | 0.24072 | 0.236 | 188.70825 | 0 |  | 2.7947 | 2.540636 | 0 |  | 0.04281 | 0.03466397 | 7.451927 | 1.495322 | 0 | -6.239744 | 4.47359 | -4.744421 |  |  | 301 | 300 | 0.700006 | 0 |  | 0.08002 | 0.07922772 | 13 |  |  |  | 900 | 71.6086 | 20.95958 | 69.7359 | -1.8727 | 70 | 9.726829 | 163.3617 | 188.7565 | 237.5923 | 0 |  | 185.55 | 185.866
30.09.2012 11:31:05 | 00:15:02 | 902 | 194.226 | 0 |  | 0.00171774 |  |  | 53.47358 | 0.1086884 | 0 |  | 0 | 0 | 0 |  | 0.24072 | 0.236 | 188.70825 | 0 |  | 2.7947 | 2.540636 | 0 |  | 0.04281 | 0.03466397 | 7.451977 | 1.379123 | 0 | -6.181499 | 4.47375 | -4.802376 |  |  | 300 | 300 | 0.650006 | 0 |  | 0.08002 | 0.07922772 | 12.9 |  |  |  | 902 | 71.5893 | 20.95756 | 69.7375 | -1.8518 | 70 | 9.735367 | 163.5296 | 188.7565 | 237.6808 | 0 |  | 185.55 | 185.866
30.09.2012 11:31:07 | 00:15:04 | 904 | 194.2795 | 0 |  | 0.0015766 |  |  | 53.4368 | 0.09901435 | 0 |  | 0 | 0 | 0 |  | 0.24072 | 0.236 | 188.70825 | 0 |  | 2.7947 | 2.540636 | 0 |  | 0.04281 | 0.03466397 | 7.452336 | 1.265806 | 0 | -6.137448 | 4.47389 | -4.871642 |  |  | 299 | 300 | 0.700006 | 0 |  | 0.08002 | 0.07922772 | 12.9 |  |  |  | 904 | 71.5796 | 20.96008 | 69.7389 | -1.8407 | 70 | 9.724217 | 163.2506 | 188.7565 | 237.7692 | 0 |  | 185.55 | 185.866
30.09.2012 11:31:09 | 00:15:06 | 906 | 194.3342 | 0 |  | 0.00144323 |  |  | 53.45055 | 0.08923644 | 0 |  | 0 | 0 | 0 |  | 0.24072 | 0.236 | 188.70825 | 0 |  | 2.7947 | 2.540636 | 0 |  | 0.04281 | 0.03466397 | 7.453057 | 1.158727 | 0 | -6.064998 | 4.47405 | -4.906271 |  |  | 301 | 300 | 0.700006 | 0 |  | 0.08002 | 0.07922772 | 12.9 |  |  |  | 906 | 71.57 | 20.95958 | 69.7405 | -1.8295 | 70 | 9.742365 | 162.2169 | 188.7565 | 237.8599 | 0 |  | 185.55 | 185.866
30.09.2012 11:31:11 | 00:15:08 | 908 | 194.3914 | 0 |  | 0.00131667 |  |  | 53.47766 | 0.07937374 | 0 |  | 0 | 0 | 0 |  | 0.24072 | 0.236 | 188.70825 | 0 |  | 2.7947 | 2.540636 | 0 |  | 0.04281 | 0.03466397 | 7.453727 | 1.057116 | 0 | -6.013542 | 4.47415 | -4.956426 |  |  | 300 | 300 | 0.650006 | 0 |  | 0.08002 | 0.07922772 | 12.9 |  |  |  | 908 | 71.5506 | 20.96109 | 69.7415 | -1.8091 | 70 | 9.73098 | 162.5165 | 188.7565 | 237.9551 | 0 |  | 185.55 | 185.866
30.09.2012 11:31:13 | 00:15:10 | 910 | 194.447 | 0 |  | 0.00119715 |  |  | 53.49804 | 0.06940675 | 0 |  | 0 | 0 | 0 |  | 0.24072 | 0.236 | 188.70825 | 0 |  | 2.7947 | 2.540636 | 0 |  | 0.04281 | 0.03466397 | 7.454035 | 0.9611565 | 0 | -5.97172 | 4.4743 | -5.010563 |  |  | 299 | 300 | 0.700006 | 0 |  | 0.08002 | 0.07922772 | 12.9 |  |  |  | 910 | 71.5506 | 20.96058 | 69.743 | -1.8076 | 70 | 9.747702 | 161.4674 | 188.7565 | 238.0476 | 0 |  | 185.55 | 185.866
30.09.2012 11:31:15 | 00:15:12 | 912 | 194.5015 | 0 |  | 0.00109482 |  |  | 53.51027 | 0.05937009 | 0 |  | 0 | 0 | 0 |  | 0.24072 | 0.236 | 188.70825 | 0 |  | 2.7947 | 2.540636 | 0 |  | 0.04281 | 0.03466397 | 7.454653 | 0.8789988 | 0 | -5.905101 | 4.4744 | -5.026103 |  |  | 301 | 300 | 0.700006 | 0 |  | 0.08002 | 0.07922772 | 12.9 |  |  |  | 912 | 71.5313 | 20.96159 | 69.744 | -1.7873 | 70 | 9.76502 | 161.3434 | 188.7565 | 238.1381 | 0 |  | 185.55 | 185.866
30.09.2012 11:31:17 | 00:15:14 | 914 | 194.5541 | 0 |  | 0.000997581 |  |  | 53.52606 | 0.04929124 | 0 |  | 0 | 0 | 0 |  | 0.24072 | 0.236 | 188.70825 | 0 |  | 2.7947 | 2.540636 | 0 |  | 0.04281 | 0.03466397 | 7.454342 | 0.8009285 | 0 | -5.853675 | 4.47448 | -5.052746 |  |  | 300 | 300 | 0.650006 | 0 |  | 0.08002 | 0.07922772 | 12.9 |  |  |  | 914 | 71.5313 | 20.96109 | 69.7448 | -1.7865 | 70 | 9.774864 | 159.963 | 188.7565 | 238.2253 | 0 |  | 185.55 | 185.866
30.09.2012 11:31:19 | 00:15:16 | 916 | 194.6071 | 0 |  | 0.00090543 |  |  | 53.50568 | 0.03917645 | 0 |  | 0 | 0 | 0 |  | 0.24072 | 0.236 | 188.70825 | 0 |  | 2.7947 | 2.540636 | 0 |  | 0.04281 | 0.03466397 | 7.454909 | 0.7269431 | 0 | -5.788985 | 4.4745 | -5.062042 |  |  | 299 | 300 | 0.700006 | 0 |  | 0.08002 | 0.07922772 | 12.9 |  |  |  | 916 | 71.5217 | 20.9621 | 69.745 | -1.7767 | 70 | 9.813768 | 158.9805 | 188.7565 | 238.3132 | 0 |  | 185.55 | 185.866
30.09.2012 11:31:21 | 00:15:18 | 918 | 194.6587 | 0 |  | 0.000812456 |  |  | 53.47002 | 0.02900049 | 0 |  | 0 | 0 | 0 |  | 0.24072 | 0.236 | 188.70825 | 0 |  | 2.7947 | 2.540636 | 0 |  | 0.04281 | 0.03466397 | 7.455219 | 0.652297 | 0 | -5.76622 | 4.47454 | -5.113923 |  |  | 300 | 300 | 0.750006 | 0 |  | 0.08002 | 0.07922772 | 12.8 |  |  |  | 918 | 71.5217 | 20.96109 | 69.7454 | -1.7763 | 70 | 9.821952 | 158.3472 | 188.7565 | 238.3988 | 0 |  | 185.55 | 185.866
30.09.2012 11:31:23 | 00:15:20 | 920 | 194.7106 | 0 |  | 0.000726663 |  |  | 53.43833 | 0.01874035 | 0 |  | 0 | 0 | 0 |  | 0.24072 | 0.236 | 188.70825 | 0 |  | 2.7947 | 2.540636 | 0 |  | 0.04281 | 0.03466397 | 7.455321 | 0.5834164 | 0 | -5.729631 | 4.4746 | -5.146214 |  |  | 301 | 300 | 0.700006 | 0 |  | 0.08002 | 0.07922772 | 12.8 |  |  |  | 920 | 71.512 | 20.96159 | 69.746 | -1.766 | 70 | 9.849233 | 158.1714 | 188.7565 | 238.4849 | 0 |  | 185.55 | 185.866
30.09.2012 11:31:25 | 00:15:22 | 922 | 194.7617 | 0 |  | 0.000649696 |  |  | 53.52147 | 0.008403055 | 0 |  | 0 | 0 | 0 |  | 0.24072 | 0.236 | 188.70825 | 0 |  | 2.7947 | 2.540636 | 0 |  | 0.04281 | 0.03466397 | 7.45563 | 0.5216218 | 0 | -5.712702 | 4.47462 | -5.19108 |  |  | 300 | 300 | 0.650006 | 0 |  | 0.08002 | 0.07922772 | 12.8 |  |  |  | 922 | 71.512 | 20.96311 | 69.7462 | -1.7658 | 70 | 9.849826 | 157.6797 | 188.7565 | 238.5695 | 0 |  | 185.55 | 185.866
30.09.2012 11:31:27 | 00:15:24 | 924 | 194.8113 | 0 |  | 0.000576394 |  |  | 53.60503 | -0.001968192 | 0 |  | 0 | 0 | 0 |  | 0.24072 | 0.236 | 188.70825 | 0 |  | 2.7947 | 2.540636 | 0 |  | 0.04281 | 0.03466397 | 7.456095 | 0.4627698 | 0 | -5.642937 | 4.47462 | -5.180167 |  |  | 299 | 300 | 0.700006 | 0 |  | 0.08002 | 0.07922772 | 12.8 |  |  |  | 924 | 71.512 | 20.96311 | 69.7462 | -1.7658 | 70 | 9.856468 | 155.7143 | 188.7565 | 238.6517 | 0 |  | 185.55 | 185.866
30.09.2012 11:31:29 | 00:15:26 | 926 | 194.8594 | 0 |  | 0.000504737 |  |  | 53.64436 | -0.012395 | 0 |  | 0 | 0 | 0 |  | 0.24072 | 0.236 | 188.70825 | 0 |  | 2.7947 | 2.540636 | 0 |  | 0.04281 | 0.03466397 | 7.456302 | 0.4052385 | 0 | -5.651875 | 4.47462 | -5.246636 |  |  | 301 | 300 | 0.700006 | 0 |  | 0.08002 | 0.07922772 | 12.7 |  |  |  | 926 | 71.512 | 20.96361 | 69.7462 | -1.7658 | 70 | 9.880307 | 155.9224 | 188.7565 | 238.7313 | 0 |  | 185.55 | 185.866
30.09.2012 11:31:31 | 00:15:28 | 928 | 194.9063 | 0 |  | 0.000431061 |  |  | 53.6571 | -0.02293481 | 0 |  | 0 | 0 | 0 |  | 0.24072 | 0.236 | 188.70825 | 0 |  | 2.7947 | 2.540636 | 0 |  | 0.04281 | 0.03466397 | 7.456818 | 0.3460862 | 0 | -5.639261 | 4.47458 | -5.293175 |  |  | 300 | 300 | 0.650006 | 0 |  | 0.08002 | 0.07922772 | 12.7 |  |  |  | 928 | 71.5019 | 20.96512 | 69.7458 | -1.7561 | 70 | 9.873784 | 156.3524 | 188.7565 | 238.8086 | 0 |  | 185.55 | 185.866
30.09.2012 11:31:33 | 00:15:30 | 930 | 194.9548 | 0 |  | 0.000354543 |  |  | 53.65353 | -0.03360094 | 0 |  | 0 | 0 | 0 |  | 0.24072 | 0.236 | 188.70825 | 0 |  | 2.7947 | 2.540636 | 0 |  | 0.04281 | 0.03466397 | 7.456973 | 0.2846522 | 0 | -5.657609 | 4.47454 | -5.372957 |  |  | 300 | 300 | 0.650006 | 0 |  | 0.08002 | 0.07922772 | 12.7 |  |  |  | 930 | 71.512 | 20.96462 | 69.7454 | -1.7666 | 70 | 9.894186 | 155.9372 | 188.7565 | 238.889 | 0 |  | 185.55 | 185.866
30.09.2012 11:31:35 | 00:15:32 | 932 | 195.001 | 0 |  | 0.000282961 |  |  | 53.64283 | -0.04440799 | 0 |  | 0 | 0 | 0 |  | 0.24072 | 0.236 | 188.70825 | 0 |  | 2.7947 | 2.540636 | 0 |  | 0.04281 | 0.03466397 | 7.457335 | 0.2271811 | 0 | -5.661275 | 4.47452 | -5.434094 |  |  | 299 | 300 | 0.700006 | 0 |  | 0.08002 | 0.07922772 | 12.7 |  |  |  | 932 | 71.512 | 20.96512 | 69.7452 | -1.7668 | 70 | 9.890863 | 155.9845 | 188.7565 | 238.9652 | 0 |  | 185.55 | 185.866
30.09.2012 11:31:37 | 00:15:34 | 934 | 195.0451 | 0 |  | 0.000218336 |  |  | 53.6464 | -0.05532441 | 0 |  | 0 | 0 | 0 |  | 0.24072 | 0.236 | 188.70825 | 0 |  | 2.7947 | 2.540636 | 0 |  | 0.04281 | 0.03466397 | 7.45749 | 0.1752956 | 0 | -5.657625 | 4.47452 | -5.482329 |  |  | 301 | 300 | 0.700006 | 0 |  | 0.08002 | 0.07922772 | 12.7 |  |  |  | 934 | 71.5217 | 20.96462 | 69.7452 | -1.7765 | 70 | 9.870584 | 155.0407 | 188.7565 | 239.0378 | 0 |  | 185.55 | 185.866
30.09.2012 11:31:39 | 00:15:36 | 936 | 195.0899 | 0 |  | 0.000158497 |  |  | 53.66677 | -0.06630434 | 0 |  | 0 | 0 | 0 |  | 0.24072 | 0.236 | 188.70825 | 0 |  | 2.7947 | 2.540636 | 0 |  | 0.04281 | 0.03466397 | 7.4578 | 0.1272526 | 0 | -5.624852 | 4.4745 | -5.4976 |  |  | 300 | 300 | 0.650006 | 0 |  | 0.08002 | 0.07922772 | 12.6 |  |  |  | 936 | 71.5217 | 20.96563 | 69.745 | -1.7767 | 70 | 9.891102 | 154.0908 | 188.7565 | 239.1117 | 0 |  | 185.55 | 185.866
30.09.2012 11:31:41 | 00:15:38 | 938 | 195.1369 | 0 |  | 9.8883e-05 |  |  | 53.68716 | -0.07736485 | 0 |  | 0 | 0 | 0 |  | 0.24072 | 0.236 | 188.70825 | 0 |  | 2.7947 | 2.540636 | 0 |  | 0.04281 | 0.03466397 | 7.458678 | 0.07939025 | 0 | -5.642304 | 4.47444 | -5.562914 |  |  | 299 | 300 | 0.700006 | 0 |  | 0.08002 | 0.07922772 | 12.6 |  |  |  | 938 | 71.5217 | 20.96613 | 69.7444 | -1.7773 | 70 | 9.859434 | 154.482 | 188.7565 | 239.1897 | 0 |  | 185.55 | 185.866
30.09.2012 11:31:43 | 00:15:40 | 940 | 195.1839 | 0 |  | 5.02643e-05 |  |  | 53.74585 | -0.0884956 | 0 |  | 0 | 0 | 0 |  | 0.24072 | 0.236 | 188.70825 | 0 |  | 2.7947 | 2.540636 | 0 |  | 0.04281 | 0.03466397 | 7.459298 | 0.04035573 | 0 | -5.608189 | 4.47444 | -5.567833 |  |  | 301 | 300 | 0.700006 | 0 |  | 0.08002 | 0.07922772 | 12.6 |  |  |  | 940 | 71.5313 | 20.96462 | 69.7444 | -1.7869 | 70 | 9.832985 | 152.7277 | 188.7565 | 239.2676 | 0 |  | 185.55 | 185.866
30.09.2012 11:31:45 | 00:15:42 | 942 | 195.2309 | 0 |  | 7.92859e-06 |  |  | 53.77387 | -0.09969928 | 0 |  | 0 | 0 | 0 |  | 0.24072 | 0.236 | 188.70825 | 0 |  | 2.7947 | 2.540636 | 0 |  | 0.04281 | 0.03466397 | 7.459815 | 0.006365632 | 0 | -5.64221 | 4.47444 | -5.635844 |  |  | 300 | 300 | 0.650006 | 0 |  | 0.08002 | 0.07922772 | 12.6 |  |  |  | 942 | 71.541 | 20.96563 | 69.7444 | -1.7966 | 70 | 9.779016 | 152.8292 | 188.7565 | 239.3457 | 0 |  | 185.55 | 185.866
30.09.2012 11:31:47 | 00:15:44 | 944 | 195.2774 | 0 |  | -2.80493e-05 |  |  | 53.78967 | -0.1110052 | 0 |  | 0 | 0 | 0 |  | 0.24072 | 0.236 | 188.70825 | 0 |  | 2.7947 | 2.540636 | 0 |  | 0.04281 | 0.03466397 | 7.460073 | -0.02251996 | 0 | -5.647563 | 4.47438 | -5.670083 |  |  | 300 | 300 | 0.650006 | 0 |  | 0.08002 | 0.07922772 | 12.6 |  |  |  | 944 | 71.5506 | 20.96664 | 69.7438 | -1.8068 | 70 | 9.735131 | 152.1172 | 188.7565 | 239.4231 | 0 |  | 185.55 | 185.866
30.09.2012 11:31:49 | 00:15:46 | 946 | 195.3234 | 0 |  | -5.36302e-05 |  |  | 53.84673 | -0.1223656 | 0 |  | 0 | 0 | 0 |  | 0.24072 | 0.236 | 188.70825 | 0 |  | 2.7947 | 2.540636 | 0 |  | 0.04281 | 0.03466397 | 7.460486 | -0.04305811 | 0 | -5.647281 | 4.47438 | -5.69034 |  |  | 300 | 300 | 0.650006 | 0 |  | 0.08002 | 0.07922772 | 12.5 |  |  |  | 946 | 71.5506 | 20.96512 | 69.7438 | -1.8068 | 70 | 9.694684 | 152.0738 | 188.7565 | 239.4995 | 0 |  | 185.55 | 185.866
30.09.2012 11:31:51 | 00:15:48 | 948 | 195.3674 | 0 |  | -7.43492e-05 |  |  | 53.87384 | -0.1337565 | 0 |  | 0 | 0 | 0 |  | 0.24072 | 0.236 | 188.70825 | 0 |  | 2.7947 | 2.540636 | 0 |  | 0.04281 | 0.03466397 | 7.4609 | -0.05969279 | 0 | -5.64088 | 4.47434 | -5.700573 |  |  | 299 | 300 | 0.700006 | 0 |  | 0.08002 | 0.07922772 | 12.5 |  |  |  | 948 | 71.5603 | 20.96664 | 69.7434 | -1.8169 | 70 | 9.612724 | 151.0648 | 188.7565 | 239.5723 | 0 |  | 185.55 | 185.866
30.09.2012 11:31:53 | 00:15:50 | 950 | 195.4119 | 0 |  | -9.52927e-05 |  |  | 53.88953 | -0.1451872 | 0 |  | 0 | 0 | 0 |  | 0.24072 | 0.236 | 188.70825 | 0 |  | 2.7947 | 2.540636 | 0 |  | 0.04281 | 0.03466397 | 7.461365 | -0.07650771 | 0 | -5.653597 | 4.4743 | -5.730105 |  |  | 301 | 300 | 0.700006 | 0 |  | 0.08002 | 0.07922772 | 12.5 |  |  |  | 950 | 71.57 | 20.96613 | 69.743 | -1.827 | 70 | 9.566942 | 150.5752 | 188.7565 | 239.6461 | 0 |  | 185.55 | 185.866
30.09.2012 11:31:55 | 00:15:52 | 952 | 195.4529 | 0 |  | -0.00010741 |  |  | 53.87782 | -0.1566523 | 0 |  | 0 | 0 | 0 |  | 0.24072 | 0.236 | 188.70825 | 0 |  | 2.7947 | 2.540636 | 0 |  | 0.04281 | 0.03466397 | 7.461623 | -0.08623633 | 0 | -5.648715 | 4.47432 | -5.734951 |  |  | 300 | 300 | 0.650006 | 0 |  | 0.08002 | 0.07922772 | 12.5 |  |  |  | 952 | 71.57 | 20.96714 | 69.7432 | -1.8268 | 70 | 9.506214 | 150.4292 | 188.7565 | 239.7137 | 0 |  | 185.55 | 185.866
30.09.2012 11:31:57 | 00:15:54 | 954 | 195.4959 | 0 |  | -0.000110103 |  |  | 53.83909 | -0.1681522 | 0 |  | 0 | 0 | 0 |  | 0.24072 | 0.236 | 188.70825 | 0 |  | 2.7947 | 2.540636 | 0 |  | 0.04281 | 0.03466397 | 7.462036 | -0.08839846 | 0 | -5.676584 | 4.47432 | -5.764982 |  |  | 299 | 300 | 0.700006 | 0 |  | 0.08002 | 0.07922772 | 12.5 |  |  |  | 954 | 71.5796 | 20.96664 | 69.7432 | -1.8364 | 70 | 9.492219 | 150.3867 | 188.7565 | 239.785 | 0 |  | 185.55 | 185.866
30.09.2012 11:31:59 | 00:15:56 | 956 | 195.5385 | 0 |  | -0.000108682 |  |  | 53.81463 | -0.1796632 | 0 |  | 0 | 0 | 0 |  | 0.24072 | 0.236 | 188.70825 | 0 |  | 2.7947 | 2.540636 | 0 |  | 0.04281 | 0.03466397 | 7.462295 | -0.08725758 | 0 | -5.658739 | 4.4743 | -5.745996 |  |  | 301 | 300 | 0.700006 | 0 |  | 0.08002 | 0.07922772 | 12.4 |  |  |  | 956 | 71.5796 | 20.96664 | 69.743 | -1.8366 | 70 | 9.481544 | 149.8658 | 188.7565 | 239.8555 | 0 |  | 185.55 | 185.866
30.09.2012 11:32:01 | 00:15:58 | 958 | 195.5801 | 0 |  | -0.000105241 |  |  | 53.87985 | -0.1911873 | 0 |  | 0 | 0 | 0 |  | 0.24072 | 0.236 | 188.70825 | 0 |  | 2.7947 | 2.540636 | 0 |  | 0.04281 | 0.03466397 | 7.462553 | -0.08449491 | 0 | -5.693596 | 4.47428 | -5.778091 |  |  | 300 | 300 | 0.650006 | 0 |  | 0.08002 | 0.07922772 | 12.4 |  |  |  | 958 | 71.5893 | 20.96664 | 69.7428 | -1.8465 | 70 | 9.46553 | 149.9878 | 188.7565 | 239.9245 | 0 |  | 185.55 | 185.866
30.09.2012 11:32:03 | 00:16:00 | 960 | 195.6239 | 0 |  | -9.14032e-05 |  |  | 53.94059 | -0.2027415 | 0 |  | 0 | 0 | 0 |  | 0.24072 | 0.236 | 188.70825 | 0 |  | 2.7947 | 2.540636 | 0 |  | 0.04281 | 0.03466397 | 7.462966 | -0.07338494 | 0 | -5.702792 | 4.47434 | -5.776177 |  |  | 299 | 300 | 0.700006 | 0 |  | 0.08002 | 0.07922772 | 12.4 |  |  |  | 960 | 71.5893 | 20.96664 | 69.7434 | -1.8459 | 70 | 9.468142 | 150.2429 | 188.7565 | 239.9973 | 0 |  | 185.55 | 185.866
30.09.2012 11:32:05 | 00:16:02 | 962 | 195.6722 | 0 |  | -7.78647e-05 |  |  | 53.98696 | -0.2142918 | 0 |  | 0 | 0 | 0 |  | 0.24072 | 0.236 | 188.70825 | 0 |  | 2.7947 | 2.540636 | 0 |  | 0.04281 | 0.03466397 | 7.463017 | -0.06251528 | 0 | -5.711582 | 4.47436 | -5.774097 |  |  | 301 | 300 | 0.700006 | 0 |  | 0.08002 | 0.07922772 | 12.4 |  |  |  | 962 | 71.599 | 20.96866 | 69.7436 | -1.8554 | 70 | 9.453196 | 149.7044 | 188.7565 | 240.0784 | 0 |  | 185.55 | 185.866
30.09.2012 11:32:07 | 00:16:04 | 964 | 195.7222 | 0 |  | -6.30547e-05 |  |  | 54.0212 | -0.2258711 | 0 |  | 0 | 0 | 0 |  | 0.24072 | 0.236 | 188.70825 | 0 |  | 2.7947 | 2.540636 | 0 |  | 0.04281 | 0.03466397 | 7.463171 | -0.05062477 | 0 | -5.754584 | 4.47438 | -5.805209 |  |  | 299 | 300 | 0.700006 | 0 |  | 0.08002 | 0.07922772 | 12.4 |  |  |  | 964 | 71.599 | 20.96866 | 69.7438 | -1.8552 | 70 | 9.463039 | 150.8084 | 188.7565 | 240.1627 | 0 |  | 185.55 | 185.866
30.09.2012 11:32:09 | 00:16:06 | 966 | 195.7708 | 0 |  | -4.50284e-05 |  |  | 54.02415 | -0.2374528 | 0 |  | 0 | 0 | 0 |  | 0.24072 | 0.236 | 188.70825 | 0 |  | 2.7947 | 2.540636 | 0 |  | 0.04281 | 0.03466397 | 7.463533 | -0.03615198 | 0 | -5.740303 | 4.47442 | -5.776455 |  |  | 301 | 300 | 0.700006 | 0 |  | 0.08002 | 0.07922772 | 12.4 |  |  |  | 966 | 71.599 | 20.96815 | 69.7442 | -1.8548 | 70 | 9.454144 | 150.4277 | 188.7565 | 240.2445 | 0 |  | 185.55 | 185.866
30.09.2012 11:32:11 | 00:16:08 | 968 | 195.8196 | 0 |  | -2.78997e-05 |  |  | 54.09865 | -0.2490158 | 0 |  | 0 | 0 | 0 |  | 0.24072 | 0.236 | 188.70825 | 0 |  | 2.7947 | 2.540636 | 0 |  | 0.04281 | 0.03466397 | 7.463635 | -0.02239985 | 0 | -5.764124 | 4.4744 | -5.786524 |  |  | 300 | 300 | 0.650006 | 0 |  | 0.08002 | 0.07922772 | 12.3 |  |  |  | 968 | 71.599 | 20.96916 | 69.744 | -1.855 | 70 | 9.47063 | 150.9988 | 188.7565 | 240.3266 | 0 |  | 185.55 | 185.866
30.09.2012 11:32:13 | 00:16:10 | 970 | 195.8677 | 0 |  | -8.82617e-06 |  |  | 54.14909 | -0.2605548 | 0 |  | 0 | 0 | 0 |  | 0.24072 | 0.236 | 188.70825 | 0 |  | 2.7947 | 2.540636 | 0 |  | 0.04281 | 0.03466397 | 7.463894 | -0.007086272 | 0 | -5.745407 | 4.47442 | -5.752493 |  |  | 299 | 300 | 0.700006 | 0 |  | 0.08002 | 0.07922772 | 12.3 |  |  |  | 970 | 71.6086 | 20.96967 | 69.7442 | -1.8644 | 70 | 9.489965 | 149.7494 | 188.7565 | 240.4076 | 0 |  | 185.55 | 185.866
30.09.2012 11:32:15 | 00:16:12 | 972 | 195.9155 | 0 |  | 1.06962e-05 |  |  | 54.17672 | -0.2720655 | 0 |  | 0 | 0 | 0 |  | 0.24072 | 0.236 | 188.70825 | 0 |  | 2.7947 | 2.540636 | 0 |  | 0.04281 | 0.03466397 | 7.463635 | 0.008587665 | 0 | -5.766842 | 4.47448 | -5.758254 |  |  | 301 | 300 | 0.700006 | 0 |  | 0.08002 | 0.07922772 | 12.3 |  |  |  | 972 | 71.6086 | 20.96967 | 69.7448 | -1.8638 | 70 | 9.493285 | 150.3175 | 188.7565 | 240.4881 | 0 |  | 185.55 | 185.866
30.09.2012 11:32:17 | 00:16:14 | 974 | 195.9625 | 0 |  | 3.23876e-05 |  |  | 54.19149 | -0.2835805 | 0 |  | 0 | 0 | 0 |  | 0.24072 | 0.236 | 188.70825 | 0 |  | 2.7947 | 2.540636 | 0 |  | 0.04281 | 0.03466397 | 7.46348 | 0.02600305 | 0 | -5.78272 | 4.47452 | -5.756717 |  |  | 300 | 300 | 0.650006 | 0 |  | 0.08002 | 0.07922772 | 12.3 |  |  |  | 974 | 71.6086 | 20.97017 | 69.7452 | -1.8634 | 70 | 9.568841 | 150.726 | 188.7565 | 240.5673 | 0 |  | 185.55 | 185.866
30.09.2012 11:32:19 | 00:16:16 | 976 | 196.0122 | 0 |  | 5.4079e-05 |  |  | 54.18334 | -0.2950753 | 0 |  | 0 | 0 | 0 |  | 0.24072 | 0.236 | 188.70825 | 0 |  | 2.7947 | 2.540636 | 0 |  | 0.04281 | 0.03466397 | 7.463531 | 0.04341844 | 0 | -5.781545 | 4.47452 | -5.738127 |  |  | 299 | 300 | 0.700006 | 0 |  | 0.08002 | 0.07922772 | 12.3 |  |  |  | 976 | 71.6183 | 20.97118 | 69.7452 | -1.8731 | 70 | 9.607863 | 149.9144 | 188.7565 | 240.6514 | 0 |  | 185.55 | 185.866
30.09.2012 11:32:21 | 00:16:18 | 978 | 196.0583 | 0 |  | 7.79395e-05 |  |  | 54.19557 | -0.3065413 | 0 |  | 0 | 0 | 0 |  | 0.24072 | 0.236 | 188.70825 | 0 |  | 2.7947 | 2.540636 | 0 |  | 0.04281 | 0.03466397 | 7.463944 | 0.06257533 | 0 | -5.790423 | 4.47462 | -5.727848 |  |  | 301 | 300 | 0.700006 | 0 |  | 0.08002 | 0.07922772 | 12.3 |  |  |  | 978 | 71.6183 | 20.96967 | 69.7462 | -1.8721 | 70 | 9.64807 | 150.1856 | 188.7565 | 240.729 | 0 |  | 185.55 | 185.866
30.09.2012 11:32:23 | 00:16:20 | 980 | 196.1036 | 0 |  | 0.000102174 |  |  | 54.1706 | -0.3179623 | 0 |  | 0 | 0 | 0 |  | 0.24072 | 0.236 | 188.70825 | 0 |  | 2.7947 | 2.540636 | 0 |  | 0.04281 | 0.03466397 | 7.464614 | 0.0820325 | 0 | -5.775128 | 4.47466 | -5.693096 |  |  | 299 | 300 | 0.700006 | 0 |  | 0.08002 | 0.07922772 | 12.3 |  |  |  | 980 | 71.6283 | 20.97118 | 69.7466 | -1.8817 | 70 | 9.720066 | 149.0268 | 188.7565 | 240.8052 | 0 |  | 185.55 | 185.866
30.09.2012 11:32:25 | 00:16:22 | 982 | 196.1503 | 0 |  | 0.000123641 |  |  | 54.13483 | -0.3293449 | 0 |  | 0 | 0 | 0 |  | 0.24072 | 0.236 | 188.70825 | 0 |  | 2.7947 | 2.540636 | 0 |  | 0.04281 | 0.03466397 | 7.464923 | 0.09926772 | 0 | -5.78881 | 4.4747 | -5.689542 |  |  | 301 | 300 | 0.700006 | 0 |  | 0.08002 | 0.07922772 | 12.3 |  |  |  | 982 | 71.6283 | 20.97168 | 69.747 | -1.8813 | 70 | 9.775103 | 149.3745 | 188.7565 | 240.884 | 0 |  | 185.55 | 185.866
30.09.2012 11:32:27 | 00:16:24 | 984 | 196.1956 | 0 |  | 0.000143014 |  |  | 54.08591 | -0.3407503 | 0 |  | 0 | 0 | 0 |  | 0.24072 | 0.236 | 188.70825 | 0 |  | 2.7947 | 2.540636 | 0 |  | 0.04281 | 0.03466397 | 7.465336 | 0.1148217 | 0 | -5.830686 | 4.47478 | -5.715865 |  |  | 300 | 300 | 0.650006 | 0 |  | 0.08002 | 0.07922772 | 12.3 |  |  |  | 984 | 71.6283 | 20.9732 | 69.7478 | -1.8805 | 70 | 9.837253 | 150.4814 | 188.7565 | 240.9603 | 0 |  | 185.55 | 185.866
30.09.2012 11:32:29 | 00:16:26 | 986 | 196.2428 | 0 |  | 0.000167249 |  |  | 54.07623 | -0.3521556 | 0 |  | 0 | 0 | 0 |  | 0.24072 | 0.236 | 188.70825 | 0 |  | 2.7947 | 2.540636 | 0 |  | 0.04281 | 0.03466397 | 7.465696 | 0.1342793 | 0 | -5.823711 | 4.47486 | -5.689432 |  |  | 299 | 300 | 0.700006 | 0 |  | 0.08002 | 0.07922772 | 12.2 |  |  |  | 986 | 71.6183 | 20.97219 | 69.7486 | -1.8697 | 70 | 9.844727 | 151.0914 | 188.7565 | 241.0401 | 0 |  | 185.55 | 185.866
30.09.2012 11:32:31 | 00:16:28 | 988 | 196.2885 | 0 |  | 0.00019253 |  |  | 54.06349 | -0.3635543 | 0 |  | 0 | 0 | 0 |  | 0.24072 | 0.236 | 188.70825 | 0 |  | 2.7947 | 2.540636 | 0 |  | 0.04281 | 0.03466397 | 7.466109 | 0.1545767 | 0 | -5.863812 | 4.47494 | -5.709235 |  |  | 300 | 300 | 0.750006 | 0 |  | 0.08002 | 0.07922772 | 12.2 |  |  |  | 988 | 71.6283 | 20.97168 | 69.7494 | -1.8789 | 70 | 9.875328 | 151.3873 | 188.7565 | 241.1174 | 0 |  | 185.55 | 185.866
30.09.2012 11:32:33 | 00:16:30 | 990 | 196.3317 | 0 |  | 0.000211529 |  |  | 54.09203 | -0.3749508 | 0 |  | 0 | 0 | 0 |  | 0.24072 | 0.236 | 188.70825 | 0 |  | 2.7947 | 2.540636 | 0 |  | 0.04281 | 0.03466397 | 7.466572 | 0.1698304 | 0 | -5.857092 | 4.47498 | -5.687262 |  |  | 301 | 300 | 0.700006 | 0 |  | 0.08002 | 0.07922772 | 12.2 |  |  |  | 990 | 71.6283 | 20.97219 | 69.7498 | -1.8785 | 70 | 9.888375 | 151.2112 | 188.7565 | 241.19 | 0 |  | 185.55 | 185.866
30.09.2012 11:32:35 | 00:16:32 | 992 | 196.3748 | 0 |  | 0.000226115 |  |  | 54.13636 | -0.3863341 | 0 |  | 0 | 0 | 0 |  | 0.24072 | 0.236 | 188.70825 | 0 |  | 2.7947 | 2.540636 | 0 |  | 0.04281 | 0.03466397 | 7.466933 | 0.1815411 | 0 | -5.877601 | 4.47504 | -5.69606 |  |  | 300 | 300 | 0.650006 | 0 |  | 0.08002 | 0.07922772 | 12.2 |  |  |  | 992 | 71.6283 | 20.97168 | 69.7504 | -1.8779 | 70 | 9.895015 | 151.7535 | 188.7565 | 241.2626 | 0 |  | 185.55 | 185.866
30.09.2012 11:32:37 | 00:16:34 | 994 | 196.417 | 0 |  | 0.000239354 |  |  | 54.20729 | -0.3976939 | 0 |  | 0 | 0 | 0 |  | 0.24072 | 0.236 | 188.70825 | 0 |  | 2.7947 | 2.540636 | 0 |  | 0.04281 | 0.03466397 | 7.467242 | 0.1921703 | 0 | -5.855925 | 4.47506 | -5.663754 |  |  | 299 | 300 | 0.700006 | 0 |  | 0.08002 | 0.07922772 | 12.2 |  |  |  | 994 | 71.6283 | 20.97219 | 69.7506 | -1.8777 | 70 | 9.890747 | 151.1767 | 188.7565 | 241.3337 | 0 |  | 185.55 | 185.866
30.09.2012 11:32:39 | 00:16:36 | 996 | 196.4587 | 0 |  | 0.000252444 |  |  | 54.28526 | -0.4090447 | 0 |  | 0 | 0 | 0 |  | 0.24072 | 0.236 | 188.70825 | 0 |  | 2.7947 | 2.540636 | 0 |  | 0.04281 | 0.03466397 | 7.467707 | 0.2026799 | 0 | -5.889764 | 4.47512 | -5.687084 |  |  | 301 | 300 | 0.700006 | 0 |  | 0.08002 | 0.07922772 | 12.2 |  |  |  | 996 | 71.638 | 20.9732 | 69.7512 | -1.8868 | 70 | 9.863821 | 151.3198 | 188.7565 | 241.4037 | 0 |  | 185.55 | 185.866
30.09.2012 11:32:41 | 00:16:38 | 998 | 196.501 | 0 |  | 0.000266655 |  |  | 54.37912 | -0.4203916 | 0 |  | 0 | 0 | 0 |  | 0.24072 | 0.236 | 188.70825 | 0 |  | 2.7947 | 2.540636 | 0 |  | 0.04281 | 0.03466397 | 7.467913 | 0.2140895 | 0 | -5.873853 | 4.4752 | -5.659764 |  |  | 300 | 300 | 0.650006 | 0 |  | 0.08002 | 0.07922772 | 12.2 |  |  |  | 998 | 71.638 | 20.9737 | 69.752 | -1.886 | 70 | 9.870702 | 150.9395 | 188.7565 | 241.475 | 0 |  | 185.55 | 185.866
30.09.2012 11:32:43 | 00:16:40 | 1000 | 196.5416 | 0 |  | 0.000284831 |  |  | 54.39135 | -0.4316816 | 0 |  | 0 | 0 | 0 |  | 0.24072 | 0.236 | 188.70825 | 0 |  | 2.7947 | 2.540636 | 0 |  | 0.04281 | 0.03466397 | 7.468273 | 0.2286824 | 0 | -5.858901 | 4.4753 | -5.630219 |  |  | 300 | 300 | 0.650006 | 0 |  | 0.08002 | 0.07922772 | 12.2 |  |  |  | 1000 | 71.6283 | 20.97471 | 69.753 | -1.8753 | 70 | 9.852078 | 151.3418 | 188.7565 | 241.5434 | 0 |  | 185.55 | 185.866
30.09.2012 11:32:45 | 00:16:42 | 1002 | 196.5804 | 0 |  | 0.000290067 |  |  | 54.35262 | -0.4429666 | 0 |  | 0 | 0 | 0 |  | 0.24072 | 0.236 | 188.70825 | 0 |  | 2.7947 | 2.540636 | 0 |  | 0.04281 | 0.03466397 | 7.468685 | 0.2328863 | 0 | -5.887704 | 4.4753 | -5.654818 |  |  | 299 | 300 | 0.700006 | 0 |  | 0.08002 | 0.07922772 | 12.1 |  |  |  | 1002 | 71.6283 | 20.9737 | 69.753 | -1.8753 | 70 | 9.819224 | 152.0558 | 188.7565 | 241.6085 | 0 |  | 185.55 | 185.866
30.09.2012 11:32:47 | 00:16:44 | 1004 | 196.6225 | 0 |  | 0.000293508 |  |  | 54.31134 | -0.4542724 | 0 |  | 0 | 0 | 0 |  | 0.24072 | 0.236 | 188.70825 | 0 |  | 2.7947 | 2.540636 | 0 |  | 0.04281 | 0.03466397 | 7.468943 | 0.2356489 | 0 | -5.886655 | 4.47538 | -5.651006 |  |  | 301 | 300 | 0.700006 | 0 |  | 0.08002 | 0.07922772 | 12.1 |  |  |  | 1004 | 71.6283 | 20.97421 | 69.7538 | -1.8745 | 70 | 9.798468 | 152.0579 | 188.7565 | 241.6795 | 0 |  | 185.55 | 185.866
30.09.2012 11:32:49 | 00:16:46 | 1006 | 196.6638 | 0 |  | 0.000302184 |  |  | 54.30574 | -0.465594 | 0 |  | 0 | 0 | 0 |  | 0.24072 | 0.236 | 188.70825 | 0 |  | 2.7947 | 2.540636 | 0 |  | 0.04281 | 0.03466397 | 7.468891 | 0.2426147 | 0 | -5.913202 | 4.47548 | -5.670587 |  |  | 300 | 300 | 0.650006 | 0 |  | 0.08002 | 0.07922772 | 12.1 |  |  |  | 1006 | 71.6183 | 20.97522 | 69.7548 | -1.8635 | 70 | 9.86074 | 153.5695 | 188.7565 | 241.7492 | 0 |  | 185.55 | 185.866
30.09.2012 11:32:51 | 00:16:48 | 1008 | 196.7041 | 0 |  | 0.000310562 |  |  | 54.33326 | -0.4769256 | 0 |  | 0 | 0 | 0 |  | 0.24072 | 0.236 | 188.70825 | 0 |  | 2.7947 | 2.540636 | 0 |  | 0.04281 | 0.03466397 | 7.469458 | 0.2493411 | 0 | -5.910359 | 4.47556 | -5.661018 |  |  | 300 | 300 | 0.650006 | 0 |  | 0.08002 | 0.07922772 | 12.1 |  |  |  | 1008 | 71.6086 | 20.97421 | 69.7556 | -1.853 | 70 | 9.841523 | 154.2917 | 188.7565 | 241.8171 | 0 |  | 185.55 | 185.866
30.09.2012 11:32:53 | 00:16:50 | 1010 | 196.7448 | 0 |  | 0.000310262 |  |  | 54.32765 | -0.488248 | 0 |  | 0 | 0 | 0 |  | 0.24072 | 0.236 | 188.70825 | 0 |  | 2.7947 | 2.540636 | 0 |  | 0.04281 | 0.03466397 | 7.470334 | 0.2491002 | 0 | -5.910494 | 4.4756 | -5.661394 |  |  | 299 | 300 | 0.700006 | 0 |  | 0.08002 | 0.07922772 | 12.1 |  |  |  | 1010 | 71.6086 | 20.97572 | 69.756 | -1.8526 | 70 | 9.712357 | 154.295 | 188.7565 | 241.8859 | 0 |  | 185.55 | 185.866
30.09.2012 11:32:55 | 00:16:52 | 1012 | 196.7865 | 0 |  | 0.000310337 |  |  | 54.33886 | -0.499592 | 0 |  | 0 | 0 | 0 |  | 0.24072 | 0.236 | 188.70825 | 0 |  | 2.7947 | 2.540636 | 0 |  | 0.04281 | 0.03466397 | 7.470592 | 0.2491605 | 0 | -5.93168 | 4.47562 | -5.68252 |  |  | 301 | 300 | 0.700006 | 0 |  | 0.08002 | 0.07922772 | 12.1 |  |  |  | 1012 | 71.6086 | 20.97522 | 69.7562 | -1.8524 | 70 | 9.69753 | 154.8311 | 188.7565 | 241.9564 | 0 |  | 185.55 | 185.866
30.09.2012 11:32:57 | 00:16:54 | 1014 | 196.828 | 0 |  | 0.000311833 |  |  | 54.35364 | -0.5109631 | 0 |  | 0 | 0 | 0 |  | 0.24072 | 0.236 | 188.70825 | 0 |  | 2.7947 | 2.540636 | 0 |  | 0.04281 | 0.03466397 | 7.470953 | 0.2503616 | 0 | -5.939004 | 4.47572 | -5.688643 |  |  | 299 | 300 | 0.700006 | 0 |  | 0.08002 | 0.07922772 | 12.1 |  |  |  | 1014 | 71.6086 | 20.97471 | 69.7572 | -1.8514 | 70 | 9.66942 | 155.0693 | 188.7565 | 242.0266 | 0 |  | 185.55 | 185.866
30.09.2012 11:32:59 | 00:16:56 | 1016 | 196.8685 | 0 |  | 0.000312506 |  |  | 54.40256 | -0.5222976 | 0 |  | 0 | 0 | 0 |  | 0.24072 | 0.236 | 188.70825 | 0 |  | 2.7947 | 2.540636 | 0 |  | 0.04281 | 0.03466397 | 7.471261 | 0.2509019 | 0 | -5.896723 | 4.4758 | -5.645821 |  |  | 301 | 300 | 0.700006 | 0 |  | 0.08002 | 0.07922772 | 12.1 |  |  |  | 1016 | 71.6183 | 20.97673 | 69.758 | -1.8603 | 70 | 9.636566 | 153.2328 | 188.7565 | 242.0951 | 0 |  | 185.55 | 185.866
30.09.2012 11:33:01 | 00:16:58 | 1018 | 196.9079 | 0 |  | 0.000319986 |  |  | 54.43324 | -0.5335894 | 0 |  | 0 | 0 | 0 |  | 0.24072 | 0.236 | 188.70825 | 0 |  | 2.7947 | 2.540636 | 0 |  | 0.04281 | 0.03466397 | 7.471415 | 0.2569074 | 0 | -5.902864 | 4.47593 | -5.645957 |  |  | 300 | 300 | 0.650006 | 0 |  | 0.08002 | 0.07922772 | 12.1 |  |  |  | 1018 | 71.6086 | 20.97673 | 69.7593 | -1.8493 | 70 | 9.642139 | 154.2296 | 188.7565 | 242.1616 | 0 |  | 185.55 | 185.866
30.09.2012 11:33:03 | 00:17:00 | 1020 | 196.9478 | 0 |  | 0.000332103 |  |  | 54.44955 | -0.5448349 | 0 |  | 0 | 0 | 0 |  | 0.24072 | 0.236 | 188.70825 | 0 |  | 2.7947 | 2.540636 | 0 |  | 0.04281 | 0.03466397 | 7.471775 | 0.2666357 | 0 | -5.866249 | 4.47603 | -5.599614 |  |  | 300 | 300 | 0.650006 | 0 |  | 0.08002 | 0.07922772 | 12.1 |  |  |  | 1020 | 71.6086 | 20.97774 | 69.7603 | -1.8483 | 70 | 9.623164 | 153.3207 | 188.7565 | 242.2292 | 0 |  | 185.55 | 185.866
30.09.2012 11:33:05 | 00:17:02 | 1022 | 196.9853 | 0 |  | 0.000352149 |  |  | 54.45159 | -0.55603 | 0 |  | 0 | 0 | 0 |  | 0.24072 | 0.236 | 188.70825 | 0 |  | 2.7947 | 2.540636 | 0 |  | 0.04281 | 0.03466397 | 7.472083 | 0.2827301 | 0 | -5.878227 | 4.47615 | -5.595497 |  |  | 300 | 300 | 0.650006 | 0 |  | 0.08002 | 0.07922772 | 12.1 |  |  |  | 1022 | 71.6086 | 20.97774 | 69.7615 | -1.8471 | 70 | 9.639058 | 153.6995 | 188.7565 | 242.2923 | 0 |  | 185.55 | 185.866
30.09.2012 11:33:07 | 00:17:04 | 1024 | 197.0182 | 0 |  | 0.000376234 |  |  | 54.44802 | -0.5672135 | 0 |  | 0 | 0 | 0 |  | 0.24072 | 0.236 | 188.70825 | 0 |  | 2.7947 | 2.540636 | 0 |  | 0.04281 | 0.03466397 | 7.472392 | 0.3020672 | 0 | -5.890026 | 4.47631 | -5.587959 |  |  | 299 | 300 | 0.700006 | 0 |  | 0.08002 | 0.07922772 | 12.1 |  |  |  | 1024 | 71.6086 | 20.97622 | 69.7631 | -1.8455 | 70 | 9.659812 | 154.1093 | 188.7565 | 242.3473 | 0 |  | 185.55 | 185.866
30.09.2012 11:33:09 | 00:17:06 | 1026 | 197.0529 | 0 |  | 0.000397252 |  |  | 54.46178 | -0.5783388 | 0 |  | 0 | 0 | 0 |  | 0.24072 | 0.236 | 188.70825 | 0 |  | 2.7947 | 2.540636 | 0 |  | 0.04281 | 0.03466397 | 7.472596 | 0.318942 | 0 | -5.856269 | 4.47637 | -5.537327 |  |  | 301 | 300 | 0.700006 | 0 |  | 0.08002 | 0.07922772 | 12 |  |  |  | 1026 | 71.599 | 20.97723 | 69.7637 | -1.8353 | 70 | 9.688044 | 154.0089 | 188.7565 | 242.4055 | 0 |  | 185.55 | 185.866
30.09.2012 11:33:11 | 00:17:08 | 1028 | 197.0906 | 0 |  | 0.000413708 |  |  | 54.46127 | -0.5893865 | 0 |  | 0 | 0 | 0 |  | 0.24072 | 0.236 | 188.70825 | 0 |  | 2.7947 | 2.540636 | 0 |  | 0.04281 | 0.03466397 | 7.472802 | 0.332154 | 0 | -5.842517 | 4.47647 | -5.510363 |  |  | 300 | 300 | 0.650006 | 0 |  | 0.08002 | 0.07922772 | 12 |  |  |  | 1028 | 71.5893 | 20.97774 | 69.7647 | -1.8246 | 70 | 9.716627 | 154.4743 | 188.7565 | 242.4692 | 0 |  | 185.55 | 185.866
30.09.2012 11:33:13 | 00:17:10 | 1030 | 197.1245 | 0 |  | 0.000432707 |  |  | 54.43681 | -0.6004035 | 0 |  | 0 | 0 | 0 |  | 0.24072 | 0.236 | 188.70825 | 0 |  | 2.7947 | 2.540636 | 0 |  | 0.04281 | 0.03466397 | 7.473111 | 0.3474077 | 0 | -5.854033 | 4.47661 | -5.506625 |  |  | 300 | 300 | 0.650006 | 0 |  | 0.08002 | 0.07922772 | 12 |  |  |  | 1030 | 71.5893 | 20.97774 | 69.7661 | -1.8232 | 70 | 9.717694 | 154.8652 | 188.7565 | 242.5261 | 0 |  | 185.55 | 185.866
30.09.2012 11:33:15 | 00:17:12 | 1032 | 197.1603 | 0 |  | 0.000453201 |  |  | 54.57135 | -0.6113902 | 0 |  | 0 | 0 | 0 |  | 0.24072 | 0.236 | 188.70825 | 0 |  | 2.7947 | 2.540636 | 0 |  | 0.04281 | 0.03466397 | 7.473264 | 0.3638618 | 0 | -5.843991 | 4.47671 | -5.480129 |  |  | 299 | 300 | 0.700006 | 0 |  | 0.08002 | 0.07922772 | 12 |  |  |  | 1032 | 71.5796 | 20.97875 | 69.7671 | -1.8125 | 70 | 9.751142 | 155.4388 | 188.7565 | 242.5864 | 0 |  | 185.55 | 185.866
30.09.2012 11:33:17 | 00:17:14 | 1034 | 197.2009 | 0 |  | 0.000473696 |  |  | 54.79682 | -0.6223062 | 0 |  | 0 | 0 | 0 |  | 0.24072 | 0.236 | 188.70825 | 0 |  | 2.7947 | 2.540636 | 0 |  | 0.04281 | 0.03466397 | 7.473572 | 0.3803166 | 0 | -5.816186 | 4.47679 | -5.43587 |  |  | 301 | 300 | 0.700006 | 0 |  | 0.08002 | 0.07922772 | 12 |  |  |  | 1034 | 71.5796 | 20.97875 | 69.7679 | -1.8117 | 70 | 9.760276 | 154.7323 | 188.7565 | 242.6555 | 0 |  | 185.55 | 185.866
30.09.2012 11:33:19 | 00:17:16 | 1036 | 197.2355 | 0 |  | 0.000490301 |  |  | 54.90803 | -0.6331594 | 0 |  | 0 | 0 | 0 |  | 0.24072 | 0.236 | 188.70825 | 0 |  | 2.7947 | 2.540636 | 0 |  | 0.04281 | 0.03466397 | 7.473726 | 0.3936483 | 0 | -5.810946 | 4.47693 | -5.417297 |  |  | 300 | 300 | 0.650006 | 0 |  | 0.08002 | 0.07922772 | 12 |  |  |  | 1036 | 71.5796 | 20.97976 | 69.7693 | -1.8103 | 70 | 9.774745 | 154.6794 | 188.7565 | 242.7137 | 0 |  | 185.55 | 185.866
30.09.2012 11:33:21 | 00:17:18 | 1038 | 197.2704 | 0 |  | 0.000499651 |  |  | 54.94482 | -0.6439625 | 0 |  | 0 | 0 | 0 |  | 0.24072 | 0.236 | 188.70825 | 0 |  | 2.7947 | 2.540636 | 0 |  | 0.04281 | 0.03466397 | 7.473982 | 0.4011551 | 0 | -5.786968 | 4.47697 | -5.385812 |  |  | 300 | 300 | 0.650006 | 0 |  | 0.08002 | 0.07922772 | 12 |  |  |  | 1038 | 71.57 | 20.97976 | 69.7697 | -1.8003 | 70 | 9.798706 | 154.8267 | 188.7565 | 242.7726 | 0 |  | 185.55 | 185.866
30.09.2012 11:33:23 | 00:17:20 | 1040 | 197.3053 | 0 |  | 0.000516181 |  |  | 54.96521 | -0.654737 | 0 |  | 0 | 0 | 0 |  | 0.24072 | 0.236 | 188.70825 | 0 |  | 2.7947 | 2.540636 | 0 |  | 0.04281 | 0.03466397 | 7.474188 | 0.4144266 | 0 | -5.803145 | 4.47713 | -5.388718 |  |  | 300 | 300 | 0.650006 | 0 |  | 0.08002 | 0.07922772 | 12 |  |  |  | 1040 | 71.5603 | 20.98076 | 69.7713 | -1.789 | 70 | 9.807009 | 156.1634 | 188.7565 | 242.8315 | 0 |  | 185.55 | 185.866
30.09.2012 11:33:25 | 00:17:22 | 1042 | 197.3415 | 0 |  | 0.000528897 |  |  | 54.96358 | -0.665459 | 0 |  | 0 | 0 | 0 |  | 0.24072 | 0.236 | 188.70825 | 0 |  | 2.7947 | 2.540636 | 0 |  | 0.04281 | 0.03466397 | 7.474599 | 0.4246359 | 0 | -5.757857 | 4.47721 | -5.333221 |  |  | 299 | 300 | 0.700006 | 0 |  | 0.08002 | 0.07922772 | 12 |  |  |  | 1042 | 71.5603 | 20.97976 | 69.7721 | -1.7882 | 70 | 9.841168 | 154.9821 | 188.7565 | 242.8928 | 0 |  | 185.55 | 185.866
30.09.2012 11:33:27 | 00:17:24 | 1044 | 197.3754 | 0 |  | 0.000545951 |  |  | 54.96827 | -0.6761421 | 0 |  | 0 | 0 | 0 |  | 0.24072 | 0.236 | 188.70825 | 0 |  | 2.7947 | 2.540636 | 0 |  | 0.04281 | 0.03466397 | 7.474495 | 0.438328 | 0 | -5.788217 | 4.47742 | -5.349889 |  |  | 301 | 300 | 0.700006 | 0 |  | 0.08002 | 0.07922772 | 12 |  |  |  | 1044 | 71.5506 | 20.98127 | 69.7742 | -1.7764 | 70 | 9.857297 | 156.755 | 188.7565 | 242.9501 | 0 |  | 185.55 | 185.866
30.09.2012 11:33:29 | 00:17:26 | 1046 | 197.411 | 0 |  | 0.000552608 |  |  | 55.00191 | -0.6867862 | 0 |  | 0 | 0 | 0 |  | 0.24072 | 0.236 | 188.70825 | 0 |  | 2.7947 | 2.540636 | 0 |  | 0.04281 | 0.03466397 | 7.474338 | 0.4436727 | 0 | -5.737935 | 4.47752 | -5.294262 |  |  | 300 | 300 | 0.650006 | 0 |  | 0.08002 | 0.07922772 | 11.9 |  |  |  | 1046 | 71.541 | 20.98076 | 69.7752 | -1.7658 | 70 | 9.869397 | 156.2506 | 188.7565 | 243.0103 | 0 |  | 185.55 | 185.866
30.09.2012 11:33:31 | 00:17:28 | 1048 | 197.4452 | 0 |  | 0.00055934 |  |  | 55.04269 | -0.6973831 | 0 |  | 0 | 0 | 0 |  | 0.24072 | 0.236 | 188.70825 | 0 |  | 2.7947 | 2.540636 | 0 |  | 0.04281 | 0.03466397 | 7.47413 | 0.4490776 | 0 | -5.751667 | 4.47764 | -5.302589 |  |  | 300 | 300 | 0.650006 | 0 |  | 0.08002 | 0.07922772 | 11.9 |  |  |  | 1048 | 71.5313 | 20.98177 | 69.7764 | -1.7549 | 70 | 9.876868 | 157.5205 | 188.7565 | 243.0681 | 0 |  | 185.55 | 185.866
30.09.2012 11:33:33 | 00:17:30 | 1050 | 197.4788 | 0 |  | 0.000563454 |  |  | 55.10691 | -0.707965 | 0 |  | 0 | 0 | 0 |  | 0.24072 | 0.236 | 188.70825 | 0 |  | 2.7947 | 2.540636 | 0 |  | 0.04281 | 0.03466397 | 7.474593 | 0.4523807 | 0 | -5.731761 | 4.47776 | -5.27938 |  |  | 300 | 300 | 0.650006 | 0 |  | 0.08002 | 0.07922772 | 11.9 |  |  |  | 1050 | 71.5217 | 20.98379 | 69.7776 | -1.7441 | 70 | 9.884579 | 157.8706 | 188.7565 | 243.1248 | 0 |  | 185.55 | 185.866
30.09.2012 11:33:35 | 00:17:32 | 1052 | 197.5128 | 0 |  | 0.000570559 |  |  | 55.16359 | -0.7184711 | 0 |  | 0 | 0 | 0 |  | 0.24072 | 0.236 | 188.70825 | 0 |  | 2.7947 | 2.540636 | 0 |  | 0.04281 | 0.03466397 | 7.475056 | 0.4580851 | 0 | -5.684729 | 4.4779 | -5.226644 |  |  | 300 | 300 | 0.650006 | 0 |  | 0.08002 | 0.07922772 | 11.9 |  |  |  | 1052 | 71.512 | 20.98329 | 69.779 | -1.733 | 70 | 9.901658 | 157.4991 | 188.7565 | 243.1824 | 0 |  | 185.55 | 185.866
30.09.2012 11:33:37 | 00:17:34 | 1054 | 197.544 | 0 |  | 0.000577142 |  |  | 55.23811 | -0.7289134 | 0 |  | 0 | 0 | 0 |  | 0.24072 | 0.236 | 188.70825 | 0 |  | 2.7947 | 2.540636 | 0 |  | 0.04281 | 0.03466397 | 7.475571 | 0.4633703 | 0 | -5.679017 | 4.47802 | -5.215647 |  |  | 299 | 300 | 0.700006 | 0 |  | 0.08002 | 0.07922772 | 11.9 |  |  |  | 1054 | 71.512 | 20.98379 | 69.7802 | -1.7318 | 70 | 9.875089 | 157.4193 | 188.7565 | 243.2349 | 0 |  | 185.55 | 185.866
30.09.2012 11:33:39 | 00:17:36 | 1056 | 197.5739 | 0 |  | 0.000583574 |  |  | 55.28909 | -0.7393177 | 0 |  | 0 | 0 | 0 |  | 0.24072 | 0.236 | 188.70825 | 0 |  | 2.7947 | 2.540636 | 0 |  | 0.04281 | 0.03466397 | 7.475776 | 0.4685344 | 0 | -5.657207 | 4.47814 | -5.188672 |  |  | 301 | 300 | 0.700006 | 0 |  | 0.08002 | 0.07922772 | 11.9 |  |  |  | 1056 | 71.5019 | 20.98278 | 69.7814 | -1.7205 | 70 | 9.868804 | 157.7673 | 188.7565 | 243.2851 | 0 |  | 185.55 | 185.866
30.09.2012 11:33:41 | 00:17:38 | 1058 | 197.6036 | 0 |  | 0.000591353 |  |  | 55.31458 | -0.7496563 | 0 |  | 0 | 0 | 0 |  | 0.24072 | 0.236 | 188.70825 | 0 |  | 2.7947 | 2.540636 | 0 |  | 0.04281 | 0.03466397 | 7.475981 | 0.4747799 | 0 | -5.62476 | 4.47822 | -5.14998 |  |  | 300 | 300 | 0.650006 | 0 |  | 0.08002 | 0.07922772 | 11.9 |  |  |  | 1058 | 71.5019 | 20.98278 | 69.7822 | -1.7197 | 70 | 9.850774 | 156.9079 | 188.7565 | 243.335 | 0 |  | 185.55 | 185.866
30.09.2012 11:33:43 | 00:17:40 | 1060 | 197.6329 | 0 |  | 0.0005924 |  |  | 55.32273 | -0.7599311 | 0 |  | 0 | 0 | 0 |  | 0.24072 | 0.236 | 188.70825 | 0 |  | 2.7947 | 2.540636 | 0 |  | 0.04281 | 0.03466397 | 7.476238 | 0.4756205 | 0 | -5.600426 | 4.47832 | -5.124806 |  |  | 299 | 300 | 0.700006 | 0 |  | 0.08002 | 0.07922772 | 11.9 |  |  |  | 1060 | 71.4923 | 20.98329 | 69.7832 | -1.7091 | 70 | 9.836185 | 157.1241 | 188.7565 | 243.3841 | 0 |  | 185.55 | 185.866
30.09.2012 11:33:45 | 00:17:42 | 1062 | 197.6603 | 0 |  | 0.000590456 |  |  | 55.31305 | -0.770168 | 0 |  | 0 | 0 | 0 |  | 0.24072 | 0.236 | 188.70825 | 0 |  | 2.7947 | 2.540636 | 0 |  | 0.04281 | 0.03466397 | 7.476701 | 0.4740598 | 0 | -5.586109 | 4.47842 | -5.11205 |  |  | 301 | 300 | 0.700006 | 0 |  | 0.08002 | 0.07922772 | 11.9 |  |  |  | 1062 | 71.4826 | 20.98278 | 69.7842 | -1.6984 | 70 | 9.821123 | 157.6359 | 188.7565 | 243.4298 | 0 |  | 185.55 | 185.866
30.09.2012 11:33:47 | 00:17:44 | 1064 | 197.685 | 0 |  | 0.000582228 |  |  | 55.29826 | -0.7804039 | 0 |  | 0 | 0 | 0 |  | 0.24072 | 0.236 | 188.70825 | 0 |  | 2.7947 | 2.540636 | 0 |  | 0.04281 | 0.03466397 | 7.476958 | 0.4674537 | 0 | -5.591303 | 4.47844 | -5.123849 |  |  | 300 | 300 | 0.650006 | 0 |  | 0.08002 | 0.07922772 | 11.9 |  |  |  | 1064 | 71.473 | 20.9848 | 69.7844 | -1.6886 | 70 | 9.773085 | 158.6299 | 188.7565 | 243.4707 | 0 |  | 185.55 | 185.866
30.09.2012 11:33:49 | 00:17:46 | 1066 | 197.7092 | 0 |  | 0.000570335 |  |  | 55.29775 | -0.7906459 | 0 |  | 0 | 0 | 0 |  | 0.24072 | 0.236 | 188.70825 | 0 |  | 2.7947 | 2.540636 | 0 |  | 0.04281 | 0.03466397 | 7.477268 | 0.4579052 | 0 | -5.576067 | 4.47852 | -5.118161 |  |  | 300 | 300 | 0.650006 | 0 |  | 0.08002 | 0.07922772 | 11.9 |  |  |  | 1066 | 71.4633 | 20.98581 | 69.7852 | -1.6781 | 70 | 9.747702 | 159.1153 | 188.7565 | 243.5109 | 0 |  | 185.55 | 185.866
30.09.2012 11:33:51 | 00:17:48 | 1068 | 197.7324 | 0 |  | 0.000558891 |  |  | 55.34363 | -0.8008805 | 0 |  | 0 | 0 | 0 |  | 0.24072 | 0.236 | 188.70825 | 0 |  | 2.7947 | 2.540636 | 0 |  | 0.04281 | 0.03466397 | 7.477628 | 0.4487172 | 0 | -5.565136 | 4.47866 | -5.116419 |  |  | 299 | 300 | 0.700006 | 0 |  | 0.08002 | 0.07922772 | 11.9 |  |  |  | 1068 | 71.4633 | 20.9843 | 69.7866 | -1.6767 | 70 | 9.692311 | 158.9103 | 188.7565 | 243.5491 | 0 |  | 185.55 | 185.866
30.09.2012 11:33:53 | 00:17:50 | 1070 | 197.7553 | 0 |  | 0.000544156 |  |  | 55.42376 | -0.8110974 | 0 |  | 0 | 0 | 0 |  | 0.24072 | 0.236 | 188.70825 | 0 |  | 2.7947 | 2.540636 | 0 |  | 0.04281 | 0.03466397 | 7.477988 | 0.4368869 | 0 | -5.537437 | 4.4787 | -5.10055 |  |  | 301 | 300 | 0.700006 | 0 |  | 0.08002 | 0.07922772 | 11.9 |  |  |  | 1070 | 71.4536 | 20.9848 | 69.787 | -1.6666 | 70 | 9.648902 | 159.0078 | 188.7565 | 243.5868 | 0 |  | 185.55 | 185.866
30.09.2012 11:33:55 | 00:17:52 | 1072 | 197.7779 | 0 |  | 0.000519772 |  |  | 55.46199 | -0.8213426 | 0 |  | 0 | 0 | 0 |  | 0.24072 | 0.236 | 188.70825 | 0 |  | 2.7947 | 2.540636 | 0 |  | 0.04281 | 0.03466397 | 7.4784 | 0.4173097 | 0 | -5.561883 | 4.47878 | -5.144573 |  |  | 300 | 300 | 0.650006 | 0 |  | 0.08002 | 0.07922772 | 11.9 |  |  |  | 1072 | 71.4536 | 20.9848 | 69.7878 | -1.6658 | 70 | 9.636685 | 159.7641 | 188.7565 | 243.6242 | 0 |  | 185.55 | 185.866
30.09.2012 11:33:57 | 00:17:54 | 1074 | 197.799 | 0 |  | 0.000492994 |  |  | 55.49727 | -0.8316122 | 0 |  | 0 | 0 | 0 |  | 0.24072 | 0.236 | 188.70825 | 0 |  | 2.7947 | 2.540636 | 0 |  | 0.04281 | 0.03466397 | 7.478502 | 0.3958104 | 0 | -5.520895 | 4.4788 | -5.125085 |  |  | 300 | 300 | 0.650006 | 0 |  | 0.08002 | 0.07922772 | 11.9 |  |  |  | 1074 | 71.4536 | 20.9848 | 69.788 | -1.6656 | 70 | 9.611303 | 158.5878 | 188.7565 | 243.6588 | 0 |  | 185.55 | 185.866
30.09.2012 11:33:59 | 00:17:56 | 1076 | 197.8188 | 0 |  | 0.000461354 |  |  | 55.56099 | -0.8418864 | 0 |  | 0 | 0 | 0 |  | 0.24072 | 0.236 | 188.70825 | 0 |  | 2.7947 | 2.540636 | 0 |  | 0.04281 | 0.03466397 | 7.478967 | 0.3704076 | 0 | -5.519522 | 4.47886 | -5.149114 |  |  | 300 | 300 | 0.650006 | 0 |  | 0.08002 | 0.07922772 | 11.9 |  |  |  | 1076 | 71.4536 | 20.98581 | 69.7886 | -1.665 | 70 | 9.622571 | 158.5865 | 188.7565 | 243.6911 | 0 |  | 185.55 | 185.866
30.09.2012 11:34:01 | 00:17:58 | 1078 | 197.8395 | 0 |  | 0.000436447 |  |  | 55.62992 | -0.8521854 | 0 |  | 0 | 0 | 0 |  | 0.24072 | 0.236 | 188.70825 | 0 |  | 2.7947 | 2.540636 | 0 |  | 0.04281 | 0.03466397 | 7.479121 | 0.3504105 | 0 | -5.500253 | 4.47892 | -5.149843 |  |  | 299 | 300 | 0.700006 | 0 |  | 0.08002 | 0.07922772 | 11.8 |  |  |  | 1078 | 71.444 | 20.98531 | 69.7892 | -1.6548 | 70 | 9.607387 | 158.9378 | 188.7565 | 243.7249 | 0 |  | 185.55 | 185.866
30.09.2012 11:34:03 | 00:18:00 | 1080 | 197.8586 | 0 |  | 0.000414456 |  |  | 55.65948 | -0.8624852 | 0 |  | 0 | 0 | 0 |  | 0.24072 | 0.236 | 188.70825 | 0 |  | 2.7947 | 2.540636 | 0 |  | 0.04281 | 0.03466397 | 7.479534 | 0.3327545 | 0 | -5.482715 | 4.47902 | -5.14996 |  |  | 301 | 300 | 0.700006 | 0 |  | 0.08002 | 0.07922772 | 11.8 |  |  |  | 1080 | 71.444 | 20.98531 | 69.7902 | -1.6538 | 70 | 9.506453 | 158.5063 | 188.7565 | 243.7561 | 0 |  | 185.55 | 185.866
30.09.2012 11:34:05 | 00:18:02 | 1082 | 197.879 | 0 |  | 0.000398898 |  |  | 55.7069 | -0.8727536 | 0 |  | 0 | 0 | 0 |  | 0.24072 | 0.236 | 188.70825 | 0 |  | 2.7947 | 2.540636 | 0 |  | 0.04281 | 0.03466397 | 7.479791 | 0.3202635 | 0 | -5.438768 | 4.47915 | -5.118504 |  |  | 300 | 300 | 0.650006 | 0 |  | 0.08002 | 0.07922772 | 11.8 |  |  |  | 1082 | 71.4343 | 20.98783 | 69.7915 | -1.6428 | 70 | 9.521514 | 158.2151 | 188.7565 | 243.7895 | 0 |  | 185.55 | 185.866
30.09.2012 11:34:07 | 00:18:04 | 1084 | 197.8976 | 0 |  | 0.000383864 |  |  | 55.71251 | -0.883024 | 0 |  | 0 | 0 | 0 |  | 0.24072 | 0.236 | 188.70825 | 0 |  | 2.7947 | 2.540636 | 0 |  | 0.04281 | 0.03466397 | 7.480201 | 0.3081931 | 0 | -5.460015 | 4.47921 | -5.151822 |  |  | 299 | 300 | 0.700006 | 0 |  | 0.08002 | 0.07922772 | 11.8 |  |  |  | 1084 | 71.4343 | 20.98783 | 69.7921 | -1.6422 | 70 | 9.620199 | 158.8732 | 188.7565 | 243.8197 | 0 |  | 185.55 | 185.866
30.09.2012 11:34:09 | 00:18:06 | 1086 | 197.9146 | 0 |  | 0.000369577 |  |  | 55.73851 | -0.8933143 | 0 |  | 0 | 0 | 0 |  | 0.24072 | 0.236 | 188.70825 | 0 |  | 2.7947 | 2.540636 | 0 |  | 0.04281 | 0.03466397 | 7.480149 | 0.2967225 | 0 | -5.435226 | 4.47923 | -5.138503 |  |  | 301 | 300 | 0.700006 | 0 |  | 0.08002 | 0.07922772 | 11.8 |  |  |  | 1086 | 71.4343 | 20.98934 | 69.7923 | -1.642 | 70 | 9.637159 | 158.1564 | 188.7565 | 243.8472 | 0 |  | 185.55 | 185.866
30.09.2012 11:34:11 | 00:18:08 | 1088 | 197.9302 | 0 |  | 0.00035574 |  |  | 55.78143 | -0.903612 | 0 |  | 0 | 0 | 0 |  | 0.24072 | 0.236 | 188.70825 | 0 |  | 2.7947 | 2.540636 | 0 |  | 0.04281 | 0.03466397 | 7.480304 | 0.2856132 | 0 | -5.444812 | 4.47927 | -5.159199 |  |  | 300 | 300 | 0.650006 | 0 |  | 0.08002 | 0.07922772 | 11.8 |  |  |  | 1088 | 71.4247 | 20.98884 | 69.7927 | -1.632 | 70 | 9.621265 | 159.3406 | 188.7565 | 243.872 | 0 |  | 185.55 | 185.866
30.09.2012 11:34:13 | 00:18:10 | 1090 | 197.9477 | 0 |  | 0.000352 |  |  | 55.80335 | -0.9138652 | 0 |  | 0 | 0 | 0 |  | 0.24072 | 0.236 | 188.70825 | 0 |  | 2.7947 | 2.540636 | 0 |  | 0.04281 | 0.03466397 | 7.480768 | 0.2826105 | 0 | -5.376632 | 4.47939 | -5.094022 |  |  | 299 | 300 | 0.700006 | 0 |  | 0.08002 | 0.07922772 | 11.8 |  |  |  | 1090 | 71.4247 | 20.98934 | 69.7939 | -1.6308 | 70 | 9.639058 | 157.4408 | 188.7565 | 243.9005 | 0 |  | 185.55 | 185.866
30.09.2012 11:34:15 | 00:18:12 | 1092 | 197.9591 | 0 |  | 0.000345343 |  |  | 55.83496 | -0.9240822 | 0 |  | 0 | 0 | 0 |  | 0.24072 | 0.236 | 188.70825 | 0 |  | 2.7947 | 2.540636 | 0 |  | 0.04281 | 0.03466397 | 7.480973 | 0.2772657 | 0 | -5.400223 | 4.47943 | -5.122957 |  |  | 301 | 300 | 0.700006 | 0 |  | 0.08002 | 0.07922772 | 11.8 |  |  |  | 1092 | 71.4247 | 20.98985 | 69.7943 | -1.6304 | 70 | 9.644038 | 158.1592 | 188.7565 | 243.9177 | 0 |  | 185.55 | 185.866
30.09.2012 11:34:17 | 00:18:14 | 1094 | 197.9713 | 0 |  | 0.000341079 |  |  | 55.86963 | -0.9343321 | 0 |  | 0 | 0 | 0 |  | 0.24072 | 0.236 | 188.70825 | 0 |  | 2.7947 | 2.540636 | 0 |  | 0.04281 | 0.03466397 | 7.481282 | 0.2738423 | 0 | -5.400775 | 4.47949 | -5.126933 |  |  | 300 | 300 | 0.650006 | 0 |  | 0.08002 | 0.07922772 | 11.8 |  |  |  | 1094 | 71.415 | 20.98985 | 69.7949 | -1.6201 | 70 | 9.680689 | 159.1158 | 188.7565 | 243.9366 | 0 |  | 185.55 | 185.866
30.09.2012 11:34:19 | 00:18:16 | 1096 | 197.9838 | 0 |  | 0.000341902 |  |  | 55.92887 | -0.9445494 | 0 |  | 0 | 0 | 0 |  | 0.24072 | 0.236 | 188.70825 | 0 |  | 2.7947 | 2.540636 | 0 |  | 0.04281 | 0.03466397 | 7.481333 | 0.2745031 | 0 | -5.364921 | 4.47957 | -5.090418 |  |  | 299 | 300 | 0.700006 | 0 |  | 0.08002 | 0.07922772 | 11.8 |  |  |  | 1096 | 71.4053 | 20.99186 | 69.7957 | -1.6096 | 70 | 9.735012 | 159.0233 | 188.7565 | 243.956 | 0 |  | 185.55 | 185.866
30.09.2012 11:34:21 | 00:18:18 | 1098 | 198.0012 | 0 |  | 0.000336367 |  |  | 55.96558 | -0.9547068 | 0 |  | 0 | 0 | 0 |  | 0.24072 | 0.236 | 188.70825 | 0 |  | 2.7947 | 2.540636 | 0 |  | 0.04281 | 0.03466397 | 7.481693 | 0.2700592 | 0 | -5.337011 | 4.47963 | -5.066952 |  |  | 301 | 300 | 0.700006 | 0 |  | 0.08002 | 0.07922772 | 11.8 |  |  |  | 1098 | 71.4053 | 20.99085 | 69.7963 | -1.609 | 70 | 9.763122 | 158.2379 | 188.7565 | 243.9843 | 0 |  | 185.55 | 185.866
30.09.2012 11:34:23 | 00:18:20 | 1100 | 198.0164 | 0 |  | 0.000326942 |  |  | 55.9875 | -0.9648513 | 0 |  | 0 | 0 | 0 |  | 0.24072 | 0.236 | 188.70825 | 0 |  | 2.7947 | 2.540636 | 0 |  | 0.04281 | 0.03466397 | 7.482002 | 0.2624921 | 0 | -5.340062 | 4.47965 | -5.07757 |  |  | 300 | 300 | 0.650006 | 0 |  | 0.08002 | 0.07922772 | 11.8 |  |  |  | 1100 | 71.3957 | 20.99035 | 69.7965 | -1.5992 | 70 | 9.82729 | 159.2323 | 188.7565 | 244.0087 | 0 |  | 185.55 | 185.866
30.09.2012 11:34:25 | 00:18:22 | 1102 | 198.0299 | 0 |  | 0.000329336 |  |  | 56.00484 | -0.974979 | 0 |  | 0 | 0 | 0 |  | 0.24072 | 0.236 | 188.70825 | 0 |  | 2.7947 | 2.540636 | 0 |  | 0.04281 | 0.03466397 | 7.482363 | 0.2644142 | 0 | -5.314575 | 4.47975 | -5.05016 |  |  | 300 | 300 | 0.650006 | 0 |  | 0.08002 | 0.07922772 | 11.8 |  |  |  | 1102 | 71.3957 | 20.99237 | 69.7975 | -1.5982 | 70 | 9.847692 | 158.5551 | 188.7565 | 244.03 | 0 |  | 185.55 | 185.866
30.09.2012 11:34:27 | 00:18:24 | 1104 | 198.0425 | 0 |  | 0.00032971 |  |  | 56.04063 | -0.9850997 | 0 |  | 0 | 0 | 0 |  | 0.24072 | 0.236 | 188.70825 | 0 |  | 2.7947 | 2.540636 | 0 |  | 0.04281 | 0.03466397 | 7.48262 | 0.2647145 | 0 | -5.335232 | 4.47981 | -5.070517 |  |  | 299 | 300 | 0.700006 | 0 |  | 0.08002 | 0.07922772 | 11.8 |  |  |  | 1104 | 71.386 | 20.99186 | 69.7981 | -1.5879 | 70 | 9.876394 | 160.1358 | 188.7565 | 244.0496 | 0 |  | 185.55 | 185.866
30.09.2012 11:34:29 | 00:18:26 | 1106 | 198.0555 | 0 |  | 0.00032799 |  |  | 56.09009 | -0.9952301 | 0 |  | 0 | 0 | 0 |  | 0.24072 | 0.236 | 188.70825 | 0 |  | 2.7947 | 2.540636 | 0 |  | 0.04281 | 0.03466397 | 7.483291 | 0.2633335 | 0 | -5.323196 | 4.47985 | -5.059863 |  |  | 301 | 300 | 0.700006 | 0 |  | 0.08002 | 0.07922772 | 11.8 |  |  |  | 1106 | 71.386 | 20.99338 | 69.7985 | -1.5875 | 70 | 9.899166 | 159.802 | 188.7565 | 244.0701 | 0 |  | 185.55 | 185.866
30.09.2012 11:34:31 | 00:18:28 | 1108 | 198.072 | 0 |  | 0.00032208 |  |  | 56.14668 | -1.005318 | 0 |  | 0 | 0 | 0 |  | 0.24072 | 0.236 | 188.70825 | 0 |  | 2.7947 | 2.540636 | 0 |  | 0.04281 | 0.03466397 | 7.483755 | 0.2585886 | 0 | -5.286567 | 4.47991 | -5.027978 |  |  | 300 | 300 | 0.650006 | 0 |  | 0.08002 | 0.07922772 | 11.8 |  |  |  | 1108 | 71.3764 | 20.99338 | 69.7991 | -1.5773 | 70 | 9.880665 | 159.6574 | 188.7565 | 244.097 | 0 |  | 185.55 | 185.866
30.09.2012 11:34:33 | 00:18:30 | 1110 | 198.0905 | 0 |  | 0.000306448 |  |  | 56.19471 | -1.015405 | 0 |  | 0 | 0 | 0 |  | 0.24072 | 0.236 | 188.70825 | 0 |  | 2.7947 | 2.540636 | 0 |  | 0.04281 | 0.03466397 | 7.48396 | 0.2460381 | 0 | -5.305047 | 4.47989 | -5.059009 |  |  | 299 | 300 | 0.700006 | 0 |  | 0.08002 | 0.07922772 | 11.8 |  |  |  | 1110 | 71.3764 | 20.99287 | 69.7989 | -1.5775 | 70 | 9.87936 | 160.1814 | 188.7565 | 244.1275 | 0 |  | 185.55 | 185.866
30.09.2012 11:34:35 | 00:18:32 | 1112 | 198.1114 | 0 |  | 0.000288272 |  |  | 56.2559 | -1.025528 | 0 |  | 0 | 0 | 0 |  | 0.24072 | 0.236 | 188.70825 | 0 |  | 2.7947 | 2.540636 | 0 |  | 0.04281 | 0.03466397 | 7.484529 | 0.2314451 | 0 | -5.295827 | 4.47991 | -5.064382 |  |  | 301 | 300 | 0.700006 | 0 |  | 0.08002 | 0.07922772 | 11.8 |  |  |  | 1112 | 71.3764 | 20.99489 | 69.7991 | -1.5773 | 70 | 9.859553 | 159.9053 | 188.7565 | 244.1624 | 0 |  | 185.55 | 185.866
30.09.2012 11:34:37 | 00:18:34 | 1114 | 198.1394 | 0 |  | 0.000266281 |  |  | 56.28762 | -1.035663 | 0 |  | 0 | 0 | 0 |  | 0.24072 | 0.236 | 188.70825 | 0 |  | 2.7947 | 2.540636 | 0 |  | 0.04281 | 0.03466397 | 7.485096 | 0.2137892 | 0 | -5.284322 | 4.47989 | -5.070533 |  |  | 299 | 300 | 0.700006 | 0 |  | 0.08002 | 0.07922772 | 11.7 |  |  |  | 1114 | 71.3667 | 20.99439 | 69.7989 | -1.5678 | 70 | 9.824917 | 160.4471 | 188.7565 | 244.2101 | 0 |  | 185.55 | 185.866
30.09.2012 11:34:39 | 00:18:36 | 1116 | 198.1665 | 0 |  | 0.00024085 |  |  | 56.31821 | -1.045807 | 0 |  | 0 | 0 | 0 |  | 0.24072 | 0.236 | 188.70825 | 0 |  | 2.7947 | 2.540636 | 0 |  | 0.04281 | 0.03466397 | 7.485354 | 0.1933714 | 0 | -5.26709 | 4.47983 | -5.073719 |  |  | 301 | 300 | 0.700006 | 0 |  | 0.08002 | 0.07922772 | 11.7 |  |  |  | 1116 | 71.3667 | 20.99388 | 69.7983 | -1.5684 | 70 | 9.79574 | 159.8444 | 188.7565 | 244.2562 | 0 |  | 185.55 | 185.866
30.09.2012 11:34:41 | 00:18:38 | 1118 | 198.1946 | 0 |  | 0.000212277 |  |  | 56.34727 | -1.055966 | 0 |  | 0 | 0 | 0 |  | 0.24072 | 0.236 | 188.70825 | 0 |  | 2.7947 | 2.540636 | 0 |  | 0.04281 | 0.03466397 | 7.485148 | 0.170431 | 0 | -5.255529 | 4.47981 | -5.085098 |  |  | 300 | 300 | 0.650006 | 0 |  | 0.08002 | 0.07922772 | 11.7 |  |  |  | 1118 | 71.357 | 20.99489 | 69.7981 | -1.5589 | 70 | 9.751973 | 160.3872 | 188.7565 | 244.3041 | 0 |  | 185.55 | 185.866
30.09.2012 11:34:43 | 00:18:40 | 1120 | 198.2215 | 0 |  | 0.00017615 |  |  | 56.38399 | -1.066177 | 0 |  | 0 | 0 | 0 |  | 0.24072 | 0.236 | 188.70825 | 0 |  | 2.7947 | 2.540636 | 0 |  | 0.04281 | 0.03466397 | 7.485097 | 0.1414257 | 0 | -5.266868 | 4.47979 | -5.125442 |  |  | 300 | 300 | 0.650006 | 0 |  | 0.08002 | 0.07922772 | 11.7 |  |  |  | 1120 | 71.3667 | 20.99489 | 69.7979 | -1.5688 | 70 | 9.74355 | 159.7548 | 188.7565 | 244.3501 | 0 |  | 185.55 | 185.866
30.09.2012 11:34:45 | 00:18:42 | 1122 | 198.2477 | 0 |  | 0.000135759 |  |  | 56.36767 | -1.076454 | 0 |  | 0 | 0 | 0 |  | 0.24072 | 0.236 | 188.70825 | 0 |  | 2.7947 | 2.540636 | 0 |  | 0.04281 | 0.03466397 | 7.485562 | 0.1089969 | 0 | -5.260986 | 4.47977 | -5.151989 |  |  | 299 | 300 | 0.700006 | 0 |  | 0.08002 | 0.07922772 | 11.7 |  |  |  | 1122 | 71.3667 | 20.9959 | 69.7977 | -1.569 | 70 | 9.715796 | 159.5361 | 188.7565 | 244.3946 | 0 |  | 185.55 | 185.866
30.09.2012 11:34:47 | 00:18:44 | 1124 | 198.2755 | 0 |  | 9.8135e-05 |  |  | 56.32943 | -1.086802 | 0 |  | 0 | 0 | 0 |  | 0.24072 | 0.236 | 188.70825 | 0 |  | 2.7947 | 2.540636 | 0 |  | 0.04281 | 0.03466397 | 7.486027 | 0.07878971 | 0 | -5.274781 | 4.47973 | -5.195991 |  |  | 301 | 300 | 0.700006 | 0 |  | 0.08002 | 0.07922772 | 11.7 |  |  |  | 1124 | 71.3667 | 20.9955 | 69.7973 | -1.5694 | 70 | 9.71556 | 159.8936 | 188.7565 | 244.442 | 0 |  | 185.55 | 185.866
30.09.2012 11:34:49 | 00:18:46 | 1126 | 198.3011 | 0 |  | 5.90904e-05 |  |  | 56.31566 | -1.097225 | 0 |  | 0 | 0 | 0 |  | 0.24072 | 0.236 | 188.70825 | 0 |  | 2.7947 | 2.540636 | 0 |  | 0.04281 | 0.03466397 | 7.486802 | 0.04744195 | 0 | -5.274511 | 4.47971 | -5.227069 |  |  | 300 | 300 | 0.650006 | 0 |  | 0.08002 | 0.07922772 | 11.7 |  |  |  | 1126 | 71.3667 | 20.9964 | 69.7971 | -1.5696 | 70 | 9.709037 | 159.8455 | 188.7565 | 244.4857 | 0 |  | 185.55 | 185.866
30.09.2012 11:34:51 | 00:18:48 | 1128 | 198.3211 | 0 |  | 1.90735e-05 |  |  | 56.32127 | -1.107723 | 0 |  | 0 | 0 | 0 |  | 0.24072 | 0.236 | 188.70825 | 0 |  | 2.7947 | 2.540636 | 0 |  | 0.04281 | 0.03466397 | 7.487112 | 0.01531355 | 0 | -5.28572 | 4.47967 | -5.270407 |  |  | 299 | 300 | 0.700006 | 0 |  | 0.08002 | 0.07922772 | 11.7 |  |  |  | 1128 | 71.3667 | 20.99852 | 69.7967 | -1.57 | 70 | 9.701565 | 160.1306 | 188.7565 | 244.5191 | 0 |  | 185.55 | 185.866
30.09.2012 11:34:53 | 00:18:50 | 1130 | 198.3435 | 0 |  | -1.39873e-05 |  |  | 56.32178 | -1.118298 | 0 |  | 0 | 0 | 0 |  | 0.24072 | 0.236 | 188.70825 | 0 |  | 2.7947 | 2.540636 | 0 |  | 0.04281 | 0.03466397 | 7.48737 | -0.01122999 | 0 | -5.293941 | 4.47967 | -5.305171 |  |  | 301 | 300 | 0.700006 | 0 |  | 0.08002 | 0.07922772 | 11.7 |  |  |  | 1130 | 71.3667 | 20.99691 | 69.7967 | -1.57 | 70 | 9.712714 | 160.3616 | 188.7565 | 244.5569 | 0 |  | 185.55 | 185.866
30.09.2012 11:34:55 | 00:18:52 | 1132 | 198.3612 | 0 |  | -4.7422e-05 |  |  | 56.34166 | -1.128917 | 0 |  | 0 | 0 | 0 |  | 0.24072 | 0.236 | 188.70825 | 0 |  | 2.7947 | 2.540636 | 0 |  | 0.04281 | 0.03466397 | 7.487525 | -0.03807373 | 0 | -5.27549 | 4.47961 | -5.313563 |  |  | 300 | 300 | 0.650006 | 0 |  | 0.08002 | 0.07922772 | 11.7 |  |  |  | 1132 | 71.3667 | 20.99893 | 69.7961 | -1.5706 | 70 | 9.701326 | 159.7308 | 188.7565 | 244.5862 | 0 |  | 185.55 | 185.866
30.09.2012 11:34:57 | 00:18:54 | 1134 | 198.3805 | 0 |  | -8.01835e-05 |  |  | 56.36716 | -1.139563 | 0 |  | 0 | 0 | 0 |  | 0.24072 | 0.236 | 188.70825 | 0 |  | 2.7947 | 2.540636 | 0 |  | 0.04281 | 0.03466397 | 7.487939 | -0.06437698 | 0 | -5.26779 | 4.47959 | -5.332167 |  |  | 299 | 300 | 0.700006 | 0 |  | 0.08002 | 0.07922772 | 11.7 |  |  |  | 1134 | 71.3764 | 20.99792 | 69.7959 | -1.5805 | 70 | 9.706664 | 158.5395 | 188.7565 | 244.6186 | 0 |  | 185.55 | 185.866
30.09.2012 11:34:59 | 00:18:56 | 1136 | 198.3959 | 0 |  | -9.7387e-05 |  |  | 56.40897 | -1.150261 | 0 |  | 0 | 0 | 0 |  | 0.24072 | 0.236 | 188.70825 | 0 |  | 2.7947 | 2.540636 | 0 |  | 0.04281 | 0.03466397 | 7.488146 | -0.07818916 | 0 | -5.287931 | 4.47963 | -5.366121 |  |  | 301 | 300 | 0.700006 | 0 |  | 0.08002 | 0.07922772 | 11.7 |  |  |  | 1136 | 71.3764 | 20.99893 | 69.7963 | -1.5801 | 70 | 9.683535 | 159.1713 | 188.7565 | 244.6439 | 0 |  | 185.55 | 185.866
30.09.2012 11:35:01 | 00:18:58 | 1138 | 198.4158 | 0 |  | -0.000108757 |  |  | 56.44528 | -1.160976 | 0 |  | 0 | 0 | 0 |  | 0.24072 | 0.236 | 188.70825 | 0 |  | 2.7947 | 2.540636 | 0 |  | 0.04281 | 0.03466397 | 7.488403 | -0.0873178 | 0 | -5.261657 | 4.47961 | -5.348975 |  |  | 300 | 300 | 0.650006 | 0 |  | 0.08002 | 0.07922772 | 11.7 |  |  |  | 1138 | 71.3764 | 20.99893 | 69.7961 | -1.5803 | 70 | 9.662068 | 158.3457 | 188.7565 | 244.6772 | 0 |  | 185.55 | 185.866
30.09.2012 11:35:03 | 00:19:00 | 1140 | 198.4326 | 0 |  | -0.00011489 |  |  | 56.46415 | -1.171663 | 0 |  | 0 | 0 | 0 |  | 0.24072 | 0.236 | 188.70825 | 0 |  | 2.7947 | 2.540636 | 0 |  | 0.04281 | 0.03466397 | 7.488817 | -0.0922418 | 0 | -5.245234 | 4.47959 | -5.337475 |  |  | 299 | 300 | 0.700006 | 0 |  | 0.08002 | 0.07922772 | 11.7 |  |  |  | 1140 | 71.386 | 20.99691 | 69.7959 | -1.5901 | 70 | 9.627316 | 156.9198 | 188.7565 | 244.7051 | 0 |  | 185.55 | 185.866
30.09.2012 11:35:05 | 00:19:02 | 1142 | 198.4477 | 0 |  | -0.000112871 |  |  | 56.45191 | -1.182336 | 0 |  | 0 | 0 | 0 |  | 0.24072 | 0.236 | 188.70825 | 0 |  | 2.7947 | 2.540636 | 0 |  | 0.04281 | 0.03466397 | 7.489179 | -0.09062081 | 0 | -5.245218 | 4.47957 | -5.335839 |  |  | 301 | 300 | 0.700006 | 0 |  | 0.08002 | 0.07922772 | 11.7 |  |  |  | 1142 | 71.386 | 20.99943 | 69.7957 | -1.5903 | 70 | 9.584022 | 156.8888 | 188.7565 | 244.7298 | 0 |  | 185.55 | 185.866
30.09.2012 11:35:07 | 00:19:04 | 1144 | 198.4645 | 0 |  | -0.00010928 |  |  | 56.47332 | -1.193001 | 0 |  | 0 | 0 | 0 |  | 0.24072 | 0.236 | 188.70825 | 0 |  | 2.7947 | 2.540636 | 0 |  | 0.04281 | 0.03466397 | 7.48923 | -0.0877377 | 0 | -5.241089 | 4.47957 | -5.328827 |  |  | 300 | 300 | 0.650006 | 0 |  | 0.08002 | 0.07922772 | 11.7 |  |  |  | 1144 | 71.3764 | 21.00145 | 69.7957 | -1.5807 | 70 | 9.563622 | 157.6503 | 188.7565 | 244.7577 | 0 |  | 185.55 | 185.866
30.09.2012 11:35:09 | 00:19:06 | 1146 | 198.4781 | 0 |  | -9.7387e-05 |  |  | 56.47842 | -1.203661 | 0 |  | 0 | 0 | 0 |  | 0.24072 | 0.236 | 188.70825 | 0 |  | 2.7947 | 2.540636 | 0 |  | 0.04281 | 0.03466397 | 7.48954 | -0.07818916 | 0 | -5.25378 | 4.47959 | -5.331969 |  |  | 300 | 300 | 0.650006 | 0 |  | 0.08002 | 0.07922772 | 11.7 |  |  |  | 1146 | 71.3764 | 21.00044 | 69.7959 | -1.5805 | 70 | 9.514517 | 158.0401 | 188.7565 | 244.7798 | 0 |  | 185.55 | 185.866
30.09.2012 11:35:11 | 00:19:08 | 1148 | 198.4916 | 0 |  | -8.04079e-05 |  |  | 56.50086 | -1.214325 | 0 |  | 0 | 0 | 0 |  | 0.24072 | 0.236 | 188.70825 | 0 |  | 2.7947 | 2.540636 | 0 |  | 0.04281 | 0.03466397 | 7.48985 | -0.06455714 | 0 | -5.267142 | 4.47963 | -5.331699 |  |  | 299 | 300 | 0.700006 | 0 |  | 0.08002 | 0.07922772 | 11.7 |  |  |  | 1148 | 71.3764 | 21.00145 | 69.7963 | -1.5801 | 70 | 9.498504 | 158.4691 | 188.7565 | 244.8018 | 0 |  | 185.55 | 185.866
30.09.2012 11:35:13 | 00:19:10 | 1150 | 198.5101 | 0 |  | -6.79166e-05 |  |  | 56.54624 | -1.224992 | 0 |  | 0 | 0 | 0 |  | 0.24072 | 0.236 | 188.70825 | 0 |  | 2.7947 | 2.540636 | 0 |  | 0.04281 | 0.03466397 | 7.490107 | -0.05452824 | 0 | -5.280688 | 4.47961 | -5.335216 |  |  | 301 | 300 | 0.700006 | 0 |  | 0.08002 | 0.07922772 | 11.7 |  |  |  | 1150 | 71.386 | 21.00206 | 69.7961 | -1.5899 | 70 | 9.484389 | 157.9375 | 188.7565 | 244.8327 | 0 |  | 185.55 | 185.866
30.09.2012 11:35:15 | 00:19:12 | 1152 | 198.5276 | 0 |  | -5.55001e-05 |  |  | 56.55593 | -1.235642 | 0 |  | 0 | 0 | 0 |  | 0.24072 | 0.236 | 188.70825 | 0 |  | 2.7947 | 2.540636 | 0 |  | 0.04281 | 0.03466397 | 7.490417 | -0.0445594 | 0 | -5.269821 | 4.47961 | -5.31438 |  |  | 300 | 300 | 0.650006 | 0 |  | 0.08002 | 0.07922772 | 11.7 |  |  |  | 1152 | 71.386 | 21.00095 | 69.7961 | -1.5899 | 70 | 9.540374 | 157.5986 | 188.7565 | 244.862 | 0 |  | 185.55 | 185.866
30.09.2012 11:35:17 | 00:19:14 | 1154 | 198.5424 | 0 |  | -4.26349e-05 |  |  | 56.60856 | -1.246258 | 0 |  | 0 | 0 | 0 |  | 0.24072 | 0.236 | 188.70825 | 0 |  | 2.7947 | 2.540636 | 0 |  | 0.04281 | 0.03466397 | 7.490623 | -0.03423031 | 0 | -5.267448 | 4.47961 | -5.301678 |  |  | 300 | 300 | 0.650006 | 0 |  | 0.08002 | 0.07922772 | 11.7 |  |  |  | 1154 | 71.3957 | 21.00246 | 69.7961 | -1.5996 | 70 | 9.519381 | 156.614 | 188.7565 | 244.8863 | 0 |  | 185.55 | 185.866
30.09.2012 11:35:19 | 00:19:16 | 1156 | 198.5559 | 0 |  | -2.97696e-05 |  |  | 56.68964 | -1.25682 | 0 |  | 0 | 0 | 0 |  | 0.24072 | 0.236 | 188.70825 | 0 |  | 2.7947 | 2.540636 | 0 |  | 0.04281 | 0.03466397 | 7.490933 | -0.02390114 | 0 | -5.236488 | 4.47961 | -5.260389 |  |  | 299 | 300 | 0.700006 | 0 |  | 0.08002 | 0.07922772 | 11.7 |  |  |  | 1156 | 71.3957 | 21.00357 | 69.7961 | -1.5996 | 70 | 9.455094 | 155.6828 | 188.7565 | 244.9085 | 0 |  | 185.55 | 185.866
30.09.2012 11:35:21 | 00:19:18 | 1158 | 198.5671 | 0 |  | -1.95971e-05 |  |  | 56.70453 | -1.267336 | 0 |  | 0 | 0 | 0 |  | 0.24072 | 0.236 | 188.70825 | 0 |  | 2.7947 | 2.540636 | 0 |  | 0.04281 | 0.03466397 | 7.491191 | -0.01573394 | 0 | -5.240297 | 4.47961 | -5.256031 |  |  | 301 | 300 | 0.700006 | 0 |  | 0.08002 | 0.07922772 | 11.7 |  |  |  | 1158 | 71.3957 | 21.00448 | 69.7961 | -1.5996 | 70 | 9.460432 | 155.7873 | 188.7565 | 244.9264 | 0 |  | 185.55 | 185.866
30.09.2012 11:35:23 | 00:19:20 | 1160 | 198.5805 | 0 |  | -1.16685e-05 |  |  | 56.74635 | -1.277862 | 0 |  | 0 | 0 | 0 |  | 0.24072 | 0.236 | 188.70825 | 0 |  | 2.7947 | 2.540636 | 0 |  | 0.04281 | 0.03466397 | 7.491243 | -0.009368296 | 0 | -5.260742 | 4.47959 | -5.270111 |  |  | 299 | 300 | 0.700006 | 0 |  | 0.08002 | 0.07922772 | 11.7 |  |  |  | 1160 | 71.3957 | 21.00448 | 69.7959 | -1.5998 | 70 | 9.449518 | 156.3661 | 188.7565 | 244.9484 | 0 |  | 185.55 | 185.866
30.09.2012 11:35:25 | 00:19:22 | 1162 | 198.5944 | 0 |  | -4.78707e-06 |  |  | 56.80499 | -1.28843 | 0 |  | 0 | 0 | 0 |  | 0.24072 | 0.236 | 188.70825 | 0 |  | 2.7947 | 2.540636 | 0 |  | 0.04281 | 0.03466397 | 7.491243 | -0.003843398 | 0 | -5.293821 | 4.47961 | -5.297665 |  |  | 301 | 300 | 0.700006 | 0 |  | 0.08002 | 0.07922772 | 11.7 |  |  |  | 1162 | 71.386 | 21.00599 | 69.7961 | -1.5899 | 70 | 9.457347 | 158.2631 | 188.7565 | 244.9711 | 0 |  | 185.55 | 185.866
30.09.2012 11:35:27 | 00:19:24 | 1164 | 198.6099 | 0 |  | 2.54314e-06 |  |  | 56.84488 | -1.299029 | 0 |  | 0 | 0 | 0 |  | 0.24072 | 0.236 | 188.70825 | 0 |  | 2.7947 | 2.540636 | 0 |  | 0.04281 | 0.03466397 | 7.491501 | 0.002041812 | 0 | -5.303507 | 4.47961 | -5.301465 |  |  | 300 | 300 | 0.650006 | 0 |  | 0.08002 | 0.07922772 | 11.7 |  |  |  | 1164 | 71.386 | 21.0066 | 69.7961 | -1.5899 | 70 | 9.478579 | 158.5403 | 188.7565 | 244.9969 | 0 |  | 185.55 | 185.866
30.09.2012 11:35:29 | 00:19:26 | 1166 | 198.6241 | 0 |  | 2.09435e-06 |  |  | 56.91933 | -1.309649 | 0 |  | 0 | 0 | 0 |  | 0.24072 | 0.236 | 188.70825 | 0 |  | 2.7947 | 2.540636 | 0 |  | 0.04281 | 0.03466397 | 7.491656 | 0.001681492 | 0 | -5.31962 | 4.47959 | -5.317938 |  |  | 299 | 300 | 0.700006 | 0 |  | 0.08002 | 0.07922772 | 11.6 |  |  |  | 1166 | 71.386 | 21.00599 | 69.7959 | -1.5901 | 70 | 9.473479 | 158.9917 | 188.7565 | 245.0204 | 0 |  | 185.55 | 185.866
30.09.2012 11:35:31 | 00:19:28 | 1168 | 198.6384 | 0 |  | -6.05864e-06 |  |  | 56.98318 | -1.320293 | 0 |  | 0 | 0 | 0 |  | 0.24072 | 0.236 | 188.70825 | 0 |  | 2.7947 | 2.540636 | 0 |  | 0.04281 | 0.03466397 | 7.491966 | -0.004864304 | 0 | -5.321989 | 4.47953 | -5.326853 |  |  | 301 | 300 | 0.700006 | 0 |  | 0.08002 | 0.07922772 | 11.6 |  |  |  | 1168 | 71.3957 | 21.0075 | 69.7953 | -1.6004 | 70 | 9.489608 | 158.0845 | 188.7565 | 245.044 | 0 |  | 185.55 | 185.866
30.09.2012 11:35:33 | 00:19:30 | 1170 | 198.6512 | 0 |  | -3.59031e-06 |  |  | 57.00562 | -1.330933 | 0 |  | 0 | 0 | 0 |  | 0.24072 | 0.236 | 188.70825 | 0 |  | 2.7947 | 2.540636 | 0 |  | 0.04281 | 0.03466397 | 7.492277 | -0.002882554 | 0 | -5.309895 | 4.47959 | -5.312778 |  |  | 300 | 300 | 0.650006 | 0 |  | 0.08002 | 0.07922772 | 11.6 |  |  |  | 1170 | 71.3957 | 21.00912 | 69.7959 | -1.5998 | 70 | 9.485456 | 157.7709 | 188.7565 | 245.065 | 0 |  | 185.55 | 185.866
30.09.2012 11:35:35 | 00:19:32 | 1172 | 198.6654 | 0 |  | -6.65702e-06 |  |  | 56.98777 | -1.341575 | 0 |  | 0 | 0 | 0 |  | 0.24072 | 0.236 | 188.70825 | 0 |  | 2.7947 | 2.540636 | 0 |  | 0.04281 | 0.03466397 | 7.492379 | -0.005344726 | 0 | -5.32341 | 4.47955 | -5.328755 |  |  | 300 | 300 | 0.650006 | 0 |  | 0.08002 | 0.07922772 | 11.6 |  |  |  | 1172 | 71.4053 | 21.00851 | 69.7955 | -1.6098 | 70 | 9.519497 | 157.2331 | 188.7565 | 245.0885 | 0 |  | 185.55 | 185.866
30.09.2012 11:35:37 | 00:19:34 | 1174 | 198.6808 | 0 |  | -1.29401e-05 |  |  | 56.99644 | -1.352224 | 0 |  | 0 | 0 | 0 |  | 0.24072 | 0.236 | 188.70825 | 0 |  | 2.7947 | 2.540636 | 0 |  | 0.04281 | 0.03466397 | 7.492535 | -0.01038923 | 0 | -5.310043 | 4.47953 | -5.320432 |  |  | 300 | 300 | 0.650006 | 0 |  | 0.08002 | 0.07922772 | 11.6 |  |  |  | 1174 | 71.4053 | 21.00912 | 69.7953 | -1.61 | 70 | 9.565163 | 156.8077 | 188.7565 | 245.1142 | 0 |  | 185.55 | 185.866
30.09.2012 11:35:39 | 00:19:36 | 1176 | 198.6978 | 0 |  | -1.30149e-05 |  |  | 56.99899 | -1.362886 | 0 |  | 0 | 0 | 0 |  | 0.24072 | 0.236 | 188.70825 | 0 |  | 2.7947 | 2.540636 | 0 |  | 0.04281 | 0.03466397 | 7.492741 | -0.01044928 | 0 | -5.331046 | 4.47961 | -5.341496 |  |  | 299 | 300 | 0.700006 | 0 |  | 0.08002 | 0.07922772 | 11.6 |  |  |  | 1176 | 71.4053 | 21.00952 | 69.7961 | -1.6092 | 70 | 9.600035 | 157.4885 | 188.7565 | 245.1427 | 0 |  | 185.55 | 185.866
30.09.2012 11:35:41 | 00:19:38 | 1178 | 198.7158 | 0 |  | -1.92231e-05 |  |  | 57.01582 | -1.37356 | 0 |  | 0 | 0 | 0 |  | 0.24072 | 0.236 | 188.70825 | 0 |  | 2.7947 | 2.540636 | 0 |  | 0.04281 | 0.03466397 | 7.492999 | -0.01543366 | 0 | -5.317844 | 4.47955 | -5.333278 |  |  | 301 | 300 | 0.700006 | 0 |  | 0.08002 | 0.07922772 | 11.6 |  |  |  | 1178 | 71.415 | 21.00952 | 69.7955 | -1.6195 | 70 | 9.652579 | 156.1401 | 188.7565 | 245.1733 | 0 |  | 185.55 | 185.866
30.09.2012 11:35:43 | 00:19:40 | 1180 | 198.7348 | 0 |  | -2.35614e-05 |  |  | 57.02602 | -1.384261 | 0 |  | 0 | 0 | 0 |  | 0.24072 | 0.236 | 188.70825 | 0 |  | 2.7947 | 2.540636 | 0 |  | 0.04281 | 0.03466397 | 7.493154 | -0.01891676 | 0 | -5.348714 | 4.47955 | -5.367631 |  |  | 300 | 300 | 0.650006 | 0 |  | 0.08002 | 0.07922772 | 11.6 |  |  |  | 1180 | 71.415 | 21.00952 | 69.7955 | -1.6195 | 70 | 9.697413 | 157.0315 | 188.7565 | 245.2054 | 0 |  | 185.55 | 185.866
30.09.2012 11:35:45 | 00:19:42 | 1182 | 198.7543 | 0 |  | -1.85499e-05 |  |  | 57.05357 | -1.394994 | 0 |  | 0 | 0 | 0 |  | 0.24072 | 0.236 | 188.70825 | 0 |  | 2.7947 | 2.540636 | 0 |  | 0.04281 | 0.03466397 | 7.493412 | -0.01489317 | 0 | -5.350049 | 4.47959 | -5.364943 |  |  | 300 | 300 | 0.650006 | 0 |  | 0.08002 | 0.07922772 | 11.6 |  |  |  | 1182 | 71.4053 | 21.00952 | 69.7959 | -1.6094 | 70 | 9.756598 | 157.9864 | 188.7565 | 245.2386 | 0 |  | 185.55 | 185.866
30.09.2012 11:35:47 | 00:19:44 | 1184 | 198.7728 | 0 |  | -1.09953e-05 |  |  | 57.09906 | -1.4057 | 0 |  | 0 | 0 | 0 |  | 0.24072 | 0.236 | 188.70825 | 0 |  | 2.7947 | 2.540636 | 0 |  | 0.04281 | 0.03466397 | 7.49367 | -0.008827803 | 0 | -5.332742 | 4.47963 | -5.34157 |  |  | 300 | 300 | 0.650006 | 0 |  | 0.08002 | 0.07922772 | 11.6 |  |  |  | 1184 | 71.4053 | 21.00952 | 69.7963 | -1.609 | 70 | 9.796926 | 157.4976 | 188.7565 | 245.2701 | 0 |  | 185.55 | 185.866
30.09.2012 11:35:49 | 00:19:46 | 1186 | 198.7892 | 0 |  | -6.73182e-07 |  |  | 57.1113 | -1.416381 | 0 |  | 0 | 0 | 0 |  | 0.24072 | 0.236 | 188.70825 | 0 |  | 2.7947 | 2.540636 | 0 |  | 0.04281 | 0.03466397 | 7.493721 | -0.000540478 | 0 | -5.338581 | 4.47967 | -5.339121 |  |  | 299 | 300 | 0.700006 | 0 |  | 0.08002 | 0.07922772 | 11.6 |  |  |  | 1186 | 71.4053 | 21.01053 | 69.7967 | -1.6086 | 70 | 9.822429 | 157.6941 | 188.7565 | 245.2977 | 0 |  | 185.55 | 185.866
30.09.2012 11:35:51 | 00:19:48 | 1188 | 198.8082 | 0 |  | 1.37629e-05 |  |  | 57.06784 | -1.427066 | 0 |  | 0 | 0 | 0 |  | 0.24072 | 0.236 | 188.70825 | 0 |  | 2.7947 | 2.540636 | 0 |  | 0.04281 | 0.03466397 | 7.494236 | 0.01104983 | 0 | -5.3567 | 4.47971 | -5.34565 |  |  | 301 | 300 | 0.700006 | 0 |  | 0.08002 | 0.07922772 | 11.6 |  |  |  | 1188 | 71.4053 | 21.01053 | 69.7971 | -1.6082 | 70 | 9.848046 | 158.2513 | 188.7565 | 245.3302 | 0 |  | 185.55 | 185.866
30.09.2012 11:35:53 | 00:19:50 | 1190 | 198.8271 | 0 |  | 2.42346e-05 |  |  | 57.02602 | -1.437744 | 0 |  | 0 | 0 | 0 |  | 0.24072 | 0.236 | 188.70825 | 0 |  | 2.7947 | 2.540636 | 0 |  | 0.04281 | 0.03466397 | 7.494236 | 0.01945725 | 0 | -5.35187 | 4.47969 | -5.332413 |  |  | 300 | 300 | 0.650006 | 0 |  | 0.08002 | 0.07922772 | 11.6 |  |  |  | 1190 | 71.4053 | 21.01164 | 69.7969 | -1.6084 | 70 | 9.844727 | 158.075 | 188.7565 | 245.3624 | 0 |  | 185.55 | 185.866
30.09.2012 11:35:55 | 00:19:52 | 1192 | 198.8436 | 0 |  | 3.8147e-05 |  |  | 56.99339 | -1.448382 | 0 |  | 0 | 0 | 0 |  | 0.24072 | 0.236 | 188.70825 | 0 |  | 2.7947 | 2.540636 | 0 |  | 0.04281 | 0.03466397 | 7.494184 | 0.03062711 | 0 | -5.335905 | 4.47973 | -5.305278 |  |  | 300 | 300 | 0.650006 | 0 |  | 0.08002 | 0.07922772 | 11.6 |  |  |  | 1192 | 71.3957 | 21.01204 | 69.7973 | -1.5984 | 70 | 9.860974 | 158.5213 | 188.7565 | 245.3902 | 0 |  | 185.55 | 185.866
30.09.2012 11:35:57 | 00:19:54 | 1194 | 198.8623 | 0 |  | 5.04887e-05 |  |  | 57.0148 | -1.459006 | 0 |  | 0 | 0 | 0 |  | 0.24072 | 0.236 | 188.70825 | 0 |  | 2.7947 | 2.540636 | 0 |  | 0.04281 | 0.03466397 | 7.493978 | 0.04053589 | 0 | -5.360033 | 4.47975 | -5.319497 |  |  | 300 | 300 | 0.650006 | 0 |  | 0.08002 | 0.07922772 | 11.6 |  |  |  | 1194 | 71.3957 | 21.01406 | 69.7975 | -1.5982 | 70 | 9.856111 | 159.242 | 188.7565 | 245.422 | 0 |  | 185.55 | 185.866
30.09.2012 11:35:59 | 00:19:56 | 1196 | 198.8817 | 0 |  | 6.20076e-05 |  |  | 57.07141 | -1.469636 | 0 |  | 0 | 0 | 0 |  | 0.24072 | 0.236 | 188.70825 | 0 |  | 2.7947 | 2.540636 | 0 |  | 0.04281 | 0.03466397 | 7.494545 | 0.04978408 | 0 | -5.359702 | 4.47975 | -5.309918 |  |  | 300 | 300 | 0.650006 | 0 |  | 0.08002 | 0.07922772 | 11.6 |  |  |  | 1196 | 71.3957 | 21.01305 | 69.7975 | -1.5982 | 70 | 9.856823 | 159.2166 | 188.7565 | 245.4552 | 0 |  | 185.55 | 185.866
30.09.2012 11:36:01 | 00:19:58 | 1198 | 198.9014 | 0 |  | 7.14321e-05 |  |  | 57.09233 | -1.480259 | 0 |  | 0 | 0 | 0 |  | 0.24072 | 0.236 | 188.70825 | 0 |  | 2.7947 | 2.540636 | 0 |  | 0.04281 | 0.03466397 | 7.495216 | 0.05735073 | 0 | -5.37051 | 4.47973 | -5.313159 |  |  | 299 | 300 | 0.700006 | 0 |  | 0.08002 | 0.07922772 | 11.6 |  |  |  | 1198 | 71.3957 | 21.01366 | 69.7973 | -1.5984 | 70 | 9.867144 | 159.503 | 188.7565 | 245.489 | 0 |  | 185.55 | 185.866
30.09.2012 11:36:03 | 00:20:00 | 1200 | 198.9249 | 0 |  | 7.64436e-05 |  |  | 57.11844 | -1.490855 | 0 |  | 0 | 0 | 0 |  | 0.24072 | 0.236 | 188.70825 | 0 |  | 2.7947 | 2.540636 | 0 |  | 0.04281 | 0.03466397 | 7.495526 | 0.06137432 | 0 | -5.344641 | 4.47973 | -5.283267 |  |  | 301 | 300 | 0.700006 | 0 |  | 0.08002 | 0.07922772 | 11.6 |  |  |  | 1200 | 71.3957 | 21.01467 | 69.7973 | -1.5984 | 70 | 9.853622 | 158.7159 | 188.7565 | 245.5296 | 0 |  | 185.55 | 185.866
30.09.2012 11:36:05 | 00:20:02 | 1202 | 198.9472 | 0 |  | 7.62192e-05 |  |  | 57.12813 | -1.501423 | 0 |  | 0 | 0 | 0 |  | 0.24072 | 0.236 | 188.70825 | 0 |  | 2.7947 | 2.540636 | 0 |  | 0.04281 | 0.03466397 | 7.495991 | 0.06119416 | 0 | -5.345113 | 4.47977 | -5.283919 |  |  | 300 | 300 | 0.650006 | 0 |  | 0.08002 | 0.07922772 | 11.6 |  |  |  | 1202 | 71.3957 | 21.01366 | 69.7977 | -1.598 | 70 | 9.869397 | 158.7497 | 188.7565 | 245.568 | 0 |  | 185.55 | 185.866
30.09.2012 11:36:07 | 00:20:04 | 1204 | 198.9663 | 0 |  | 8.07071e-05 |  |  | 57.13986 | -1.511999 | 0 |  | 0 | 0 | 0 |  | 0.24072 | 0.236 | 188.70825 | 0 |  | 2.7947 | 2.540636 | 0 |  | 0.04281 | 0.03466397 | 7.496197 | 0.06479736 | 0 | -5.357244 | 4.47977 | -5.292447 |  |  | 300 | 300 | 0.650006 | 0 |  | 0.08002 | 0.07922772 | 11.6 |  |  |  | 1204 | 71.3957 | 21.01467 | 69.7977 | -1.598 | 70 | 9.860855 | 159.0948 | 188.7565 | 245.6007 | 0 |  | 185.55 | 185.866
30.09.2012 11:36:09 | 00:20:06 | 1206 | 198.9899 | 0 |  | 8.62421e-05 |  |  | 57.17505 | -1.522582 | 0 |  | 0 | 0 | 0 |  | 0.24072 | 0.236 | 188.70825 | 0 |  | 2.7947 | 2.540636 | 0 |  | 0.04281 | 0.03466397 | 7.496507 | 0.06924125 | 0 | -5.359976 | 4.47985 | -5.290735 |  |  | 300 | 300 | 0.650006 | 0 |  | 0.08002 | 0.07922772 | 11.6 |  |  |  | 1206 | 71.3957 | 21.01507 | 69.7985 | -1.5972 | 70 | 9.867737 | 159.2322 | 188.7565 | 245.6417 | 0 |  | 185.55 | 185.866
30.09.2012 11:36:11 | 00:20:08 | 1208 | 199.0135 | 0 |  | 8.57933e-05 |  |  | 57.19851 | -1.533143 | 0 |  | 0 | 0 | 0 |  | 0.24072 | 0.236 | 188.70825 | 0 |  | 2.7947 | 2.540636 | 0 |  | 0.04281 | 0.03466397 | 7.496661 | 0.06888092 | 0 | -5.339341 | 4.47985 | -5.27046 |  |  | 299 | 300 | 0.700006 | 0 |  | 0.08002 | 0.07922772 | 11.6 |  |  |  | 1208 | 71.3957 | 21.01659 | 69.7985 | -1.5972 | 70 | 9.871176 | 158.6004 | 188.7565 | 245.6825 | 0 |  | 185.55 | 185.866
30.09.2012 11:36:13 | 00:20:10 | 1210 | 199.0347 | 0 |  | 9.25251e-05 |  |  | 57.24187 | -1.543676 | 0 |  | 0 | 0 | 0 |  | 0.24072 | 0.236 | 188.70825 | 0 |  | 2.7947 | 2.540636 | 0 |  | 0.04281 | 0.03466397 | 7.496867 | 0.07428568 | 0 | -5.336926 | 4.47987 | -5.262641 |  |  | 301 | 300 | 0.700006 | 0 |  | 0.08002 | 0.07922772 | 11.6 |  |  |  | 1210 | 71.3957 | 21.01558 | 69.7987 | -1.597 | 70 | 9.860147 | 158.5306 | 188.7565 | 245.719 | 0 |  | 185.55 | 185.866
30.09.2012 11:36:15 | 00:20:12 | 1212 | 199.0546 | 0 |  | 9.65642e-05 |  |  | 57.26951 | -1.554193 | 0 |  | 0 | 0 | 0 |  | 0.24072 | 0.236 | 188.70825 | 0 |  | 2.7947 | 2.540636 | 0 |  | 0.04281 | 0.03466397 | 7.497228 | 0.07752856 | 0 | -5.331624 | 4.47995 | -5.254095 |  |  | 300 | 300 | 0.650006 | 0 |  | 0.08002 | 0.07922772 | 11.6 |  |  |  | 1212 | 71.3957 | 21.01769 | 69.7995 | -1.5962 | 70 | 9.872124 | 158.4321 | 188.7565 | 245.7534 | 0 |  | 185.55 | 185.866
30.09.2012 11:36:17 | 00:20:14 | 1214 | 199.0723 | 0 |  | 0.000100304 |  |  | 57.30368 | -1.564703 | 0 |  | 0 | 0 | 0 |  | 0.24072 | 0.236 | 188.70825 | 0 |  | 2.7947 | 2.540636 | 0 |  | 0.04281 | 0.03466397 | 7.497589 | 0.08053113 | 0 | -5.336282 | 4.47999 | -5.255751 |  |  | 299 | 300 | 0.700006 | 0 |  | 0.08002 | 0.07922772 | 11.6 |  |  |  | 1214 | 71.3957 | 21.01769 | 69.7999 | -1.5958 | 70 | 9.861567 | 158.594 | 188.7565 | 245.7836 | 0 |  | 185.55 | 185.866
30.09.2012 11:36:19 | 00:20:16 | 1216 | 199.0874 | 0 |  | 0.000104568 |  |  | 57.34245 | -1.575205 | 0 |  | 0 | 0 | 0 |  | 0.24072 | 0.236 | 188.70825 | 0 |  | 2.7947 | 2.540636 | 0 |  | 0.04281 | 0.03466397 | 7.49764 | 0.08395457 | 0 | -5.330268 | 4.48001 | -5.246314 |  |  | 301 | 300 | 0.700006 | 0 |  | 0.08002 | 0.07922772 | 11.6 |  |  |  | 1216 | 71.3957 | 21.01719 | 69.8001 | -1.5956 | 70 | 9.874616 | 158.422 | 188.7565 | 245.8092 | 0 |  | 185.55 | 185.866
30.09.2012 11:36:21 | 00:20:18 | 1218 | 199.102 | 0 |  | 0.000106288 |  |  | 57.36397 | -1.585694 | 0 |  | 0 | 0 | 0 |  | 0.24072 | 0.236 | 188.70825 | 0 |  | 2.7947 | 2.540636 | 0 |  | 0.04281 | 0.03466397 | 7.497846 | 0.08533551 | 0 | -5.327489 | 4.47999 | -5.242154 |  |  | 300 | 300 | 0.650006 | 0 |  | 0.08002 | 0.07922772 | 11.6 |  |  |  | 1218 | 71.3957 | 21.0182 | 69.7999 | -1.5958 | 70 | 9.880192 | 158.309 | 188.7565 | 245.8339 | 0 |  | 185.55 | 185.866
30.09.2012 11:36:23 | 00:20:20 | 1220 | 199.1149 | 0 |  | 0.000111749 |  |  | 57.35979 | -1.596146 | 0 |  | 0 | 0 | 0 |  | 0.24072 | 0.236 | 188.70825 | 0 |  | 2.7947 | 2.540636 | 0 |  | 0.04281 | 0.03466397 | 7.498208 | 0.08971999 | 0 | -5.300347 | 4.48003 | -5.210627 |  |  | 299 | 300 | 0.700006 | 0 |  | 0.08002 | 0.07922772 | 11.6 |  |  |  | 1220 | 71.3957 | 21.0186 | 69.8003 | -1.5954 | 70 | 9.883866 | 157.5296 | 188.7565 | 245.8553 | 0 |  | 185.55 | 185.866
30.09.2012 11:36:25 | 00:20:22 | 1222 | 199.1282 | 0 |  | 0.000117583 |  |  | 57.39865 | -1.606589 | 0 |  | 0 | 0 | 0 |  | 0.24072 | 0.236 | 188.70825 | 0 |  | 2.7947 | 2.540636 | 0 |  | 0.04281 | 0.03466397 | 7.498465 | 0.09440393 | 0 | -5.32695 | 4.48003 | -5.232546 |  |  | 301 | 300 | 0.700006 | 0 |  | 0.08002 | 0.07922772 | 11.6 |  |  |  | 1222 | 71.386 | 21.01659 | 69.8003 | -1.5857 | 70 | 9.904623 | 159.2237 | 188.7565 | 245.8777 | 0 |  | 185.55 | 185.866
30.09.2012 11:36:27 | 00:20:24 | 1224 | 199.1356 | 0 |  | 0.000121398 |  |  | 57.41804 | -1.617067 | 0 |  | 0 | 0 | 0 |  | 0.24072 | 0.236 | 188.70825 | 0 |  | 2.7947 | 2.540636 | 0 |  | 0.04281 | 0.03466397 | 7.498827 | 0.09746689 | 0 | -5.342797 | 4.48007 | -5.24533 |  |  | 300 | 300 | 0.650006 | 0 |  | 0.08002 | 0.07922772 | 11.6 |  |  |  | 1224 | 71.386 | 21.01971 | 69.8007 | -1.5853 | 70 | 9.89466 | 159.7294 | 188.7565 | 245.8895 | 0 |  | 185.55 | 185.866
30.09.2012 11:36:29 | 00:20:26 | 1226 | 199.1485 | 0 |  | 0.000124389 |  |  | 57.41243 | -1.627552 | 0 |  | 0 | 0 | 0 |  | 0.24072 | 0.236 | 188.70825 | 0 |  | 2.7947 | 2.540636 | 0 |  | 0.04281 | 0.03466397 | 7.498723 | 0.09986827 | 0 | -5.339589 | 4.48007 | -5.239721 |  |  | 299 | 300 | 0.700006 | 0 |  | 0.08002 | 0.07922772 | 11.6 |  |  |  | 1226 | 71.386 | 21.01921 | 69.8007 | -1.5853 | 70 | 9.875208 | 159.6232 | 188.7565 | 245.9112 | 0 |  | 185.55 | 185.866
30.09.2012 11:36:31 | 00:20:28 | 1228 | 199.1597 | 0 |  | 0.000127531 |  |  | 57.38172 | -1.638004 | 0 |  | 0 | 0 | 0 |  | 0.24072 | 0.236 | 188.70825 | 0 |  | 2.7947 | 2.540636 | 0 |  | 0.04281 | 0.03466397 | 7.499394 | 0.1023909 | 0 | -5.314508 | 4.48009 | -5.212118 |  |  | 301 | 300 | 0.700006 | 0 |  | 0.08002 | 0.07922772 | 11.6 |  |  |  | 1228 | 71.386 | 21.02123 | 69.8009 | -1.5851 | 70 | 9.90237 | 158.8834 | 188.7565 | 245.9298 | 0 |  | 185.55 | 185.866
30.09.2012 11:36:33 | 00:20:30 | 1230 | 199.1707 | 0 |  | 0.000130448 |  |  | 57.4007 | -1.648446 | 0 |  | 0 | 0 | 0 |  | 0.24072 | 0.236 | 188.70825 | 0 |  | 2.7947 | 2.540636 | 0 |  | 0.04281 | 0.03466397 | 7.499858 | 0.1047329 | 0 | -5.334563 | 4.48013 | -5.22983 |  |  | 300 | 300 | 0.650006 | 0 |  | 0.08002 | 0.07922772 | 11.6 |  |  |  | 1230 | 71.386 | 21.02224 | 69.8013 | -1.5847 | 70 | 9.864772 | 159.5121 | 188.7565 | 245.9481 | 0 |  | 185.55 | 185.866
30.09.2012 11:36:35 | 00:20:32 | 1232 | 199.1833 | 0 |  | 0.00012596 |  |  | 57.41141 | -1.658896 | 0 |  | 0 | 0 | 0 |  | 0.24072 | 0.236 | 188.70825 | 0 |  | 2.7947 | 2.540636 | 0 |  | 0.04281 | 0.03466397 | 7.500425 | 0.1011296 | 0 | -5.321086 | 4.48013 | -5.219956 |  |  | 300 | 300 | 0.650006 | 0 |  | 0.08002 | 0.07922772 | 11.6 |  |  |  | 1232 | 71.386 | 21.02274 | 69.8013 | -1.5847 | 70 | 9.850181 | 159.0991 | 188.7565 | 245.9692 | 0 |  | 185.55 | 185.866
30.09.2012 11:36:37 | 00:20:34 | 1234 | 199.1944 | 0 |  | 0.000121398 |  |  | 57.41192 | -1.669345 | 0 |  | 0 | 0 | 0 |  | 0.24072 | 0.236 | 188.70825 | 0 |  | 2.7947 | 2.540636 | 0 |  | 0.04281 | 0.03466397 | 7.500529 | 0.09746689 | 0 | -5.326131 | 4.48017 | -5.228664 |  |  | 299 | 300 | 0.700006 | 0 |  | 0.08002 | 0.07922772 | 11.6 |  |  |  | 1234 | 71.386 | 21.02173 | 69.8017 | -1.5843 | 70 | 9.802738 | 159.279 | 188.7565 | 245.9876 | 0 |  | 185.55 | 185.866
30.09.2012 11:36:39 | 00:20:36 | 1236 | 199.2068 | 0 |  | 0.000119303 |  |  | 57.39611 | -1.679785 | 0 |  | 0 | 0 | 0 |  | 0.24072 | 0.236 | 188.70825 | 0 |  | 2.7947 | 2.540636 | 0 |  | 0.04281 | 0.03466397 | 7.500941 | 0.09578487 | 0 | -5.30772 | 4.48021 | -5.211935 |  |  | 301 | 300 | 0.700006 | 0 |  | 0.08002 | 0.07922772 | 11.6 |  |  |  | 1236 | 71.386 | 21.02123 | 69.8021 | -1.5839 | 70 | 9.778542 | 158.7564 | 188.7565 | 246.0085 | 0 |  | 185.55 | 185.866
30.09.2012 11:36:41 | 00:20:38 | 1238 | 199.2215 | 0 |  | 0.000114441 |  |  | 57.41294 | -1.690225 | 0 |  | 0 | 0 | 0 |  | 0.24072 | 0.236 | 188.70825 | 0 |  | 2.7947 | 2.540636 | 0 |  | 0.04281 | 0.03466397 | 7.501354 | 0.09188132 | 0 | -5.319417 | 4.48023 | -5.227536 |  |  | 300 | 300 | 0.650006 | 0 |  | 0.08002 | 0.07922772 | 11.6 |  |  |  | 1238 | 71.386 | 21.02324 | 69.8023 | -1.5837 | 70 | 9.733587 | 159.1135 | 188.7565 | 246.0335 | 0 |  | 185.55 | 185.866
30.09.2012 11:36:43 | 00:20:40 | 1240 | 199.2355 | 0 |  | 0.000116386 |  |  | 57.43334 | -1.700683 | 0 |  | 0 | 0 | 0 |  | 0.24072 | 0.236 | 188.70825 | 0 |  | 2.7947 | 2.540636 | 0 |  | 0.04281 | 0.03466397 | 7.501508 | 0.0934429 | 0 | -5.32439 | 4.48027 | -5.230948 |  |  | 300 | 300 | 0.650006 | 0 |  | 0.08002 | 0.07922772 | 11.6 |  |  |  | 1240 | 71.386 | 21.02324 | 69.8027 | -1.5833 | 70 | 9.712237 | 159.289 | 188.7565 | 246.0573 | 0 |  | 185.55 | 185.866
30.09.2012 11:36:45 | 00:20:42 | 1242 | 199.2484 | 0 |  | 0.000114666 |  |  | 57.48333 | -1.711157 | 0 |  | 0 | 0 | 0 |  | 0.24072 | 0.236 | 188.70825 | 0 |  | 2.7947 | 2.540636 | 0 |  | 0.04281 | 0.03466397 | 7.501869 | 0.09206196 | 0 | -5.335353 | 4.48029 | -5.243291 |  |  | 300 | 300 | 0.650006 | 0 |  | 0.08002 | 0.07922772 | 11.6 |  |  |  | 1242 | 71.3764 | 21.02173 | 69.8029 | -1.5735 | 70 | 9.680096 | 160.5443 | 188.7565 | 246.0792 | 0 |  | 185.55 | 185.866
30.09.2012 11:36:47 | 00:20:44 | 1244 | 199.2645 | 0 |  | 0.000113993 |  |  | 57.5273 | -1.721661 | 0 |  | 0 | 0 | 0 |  | 0.24072 | 0.236 | 188.70825 | 0 |  | 2.7947 | 2.540636 | 0 |  | 0.04281 | 0.03466397 | 7.502127 | 0.09152163 | 0 | -5.352167 | 4.48033 | -5.260645 |  |  | 300 | 300 | 0.650006 | 0 |  | 0.08002 | 0.07922772 | 11.5 |  |  |  | 1244 | 71.3764 | 21.02324 | 69.8033 | -1.5731 | 70 | 9.624112 | 161.076 | 188.7565 | 246.1067 | 0 |  | 185.55 | 185.866
30.09.2012 11:36:49 | 00:20:46 | 1246 | 199.2805 | 0 |  | 0.000114367 |  |  | 57.5477 | -1.732173 | 0 |  | 0 | 0 | 0 |  | 0.24072 | 0.236 | 188.70825 | 0 |  | 2.7947 | 2.540636 | 0 |  | 0.04281 | 0.03466397 | 7.502385 | 0.0918219 | 0 | -5.342894 | 4.48031 | -5.251072 |  |  | 300 | 300 | 0.650006 | 0 |  | 0.08002 | 0.07922772 | 11.5 |  |  |  | 1246 | 71.3764 | 21.02274 | 69.8031 | -1.5733 | 70 | 9.611896 | 160.7647 | 188.7565 | 246.1341 | 0 |  | 185.55 | 185.866
30.09.2012 11:36:51 | 00:20:48 | 1248 | 199.3008 | 0 |  | 0.000116685 |  |  | 57.56249 | -1.742678 | 0 |  | 0 | 0 | 0 |  | 0.24072 | 0.236 | 188.70825 | 0 |  | 2.7947 | 2.540636 | 0 |  | 0.04281 | 0.03466397 | 7.502746 | 0.09368296 | 0 | -5.347662 | 4.48033 | -5.253979 |  |  | 299 | 300 | 0.700006 | 0 |  | 0.08002 | 0.07922772 | 11.5 |  |  |  | 1248 | 71.3764 | 21.02375 | 69.8033 | -1.5731 | 70 | 9.592564 | 160.9111 | 188.7565 | 246.1694 | 0 |  | 185.55 | 185.866
30.09.2012 11:36:53 | 00:20:50 | 1250 | 199.3199 | 0 |  | 0.000121098 |  |  | 57.56709 | -1.753172 | 0 |  | 0 | 0 | 0 |  | 0.24072 | 0.236 | 188.70825 | 0 |  | 2.7947 | 2.540636 | 0 |  | 0.04281 | 0.03466397 | 7.502746 | 0.09722602 | 0 | -5.33672 | 4.48037 | -5.239494 |  |  | 301 | 300 | 0.700006 | 0 |  | 0.08002 | 0.07922772 | 11.5 |  |  |  | 1250 | 71.3764 | 21.02324 | 69.8037 | -1.5727 | 70 | 9.601221 | 160.6049 | 188.7565 | 246.2025 | 0 |  | 185.55 | 185.866
30.09.2012 11:36:55 | 00:20:52 | 1252 | 199.3439 | 0 |  | 0.000126559 |  |  | 57.58188 | -1.763603 | 0 |  | 0 | 0 | 0 |  | 0.24072 | 0.236 | 188.70825 | 0 |  | 2.7947 | 2.540636 | 0 |  | 0.04281 | 0.03466397 | 7.503158 | 0.1016105 | 0 | -5.293978 | 4.48045 | -5.192368 |  |  | 300 | 300 | 0.650006 | 0 |  | 0.08002 | 0.07922772 | 11.5 |  |  |  | 1252 | 71.3764 | 21.02577 | 69.8045 | -1.5719 | 70 | 9.620554 | 159.376 | 188.7565 | 246.2445 | 0 |  | 185.55 | 185.866
30.09.2012 11:36:57 | 00:20:54 | 1254 | 199.3715 | 0 |  | 0.000132617 |  |  | 57.61248 | -1.77397 | 0 |  | 0 | 0 | 0 |  | 0.24072 | 0.236 | 188.70825 | 0 |  | 2.7947 | 2.540636 | 0 |  | 0.04281 | 0.03466397 | 7.503364 | 0.1064743 | 0 | -5.28106 | 4.48047 | -5.174585 |  |  | 300 | 300 | 0.650006 | 0 |  | 0.08002 | 0.07922772 | 11.5 |  |  |  | 1254 | 71.3764 | 21.02627 | 69.8047 | -1.5717 | 70 | 9.640837 | 158.9842 | 188.7565 | 246.2929 | 0 |  | 185.55 | 185.866
30.09.2012 11:36:59 | 00:20:56 | 1256 | 199.3923 | 0 |  | 0.000138302 |  |  | 57.61095 | -1.784301 | 0 |  | 0 | 0 | 0 |  | 0.24072 | 0.236 | 188.70825 | 0 |  | 2.7947 | 2.540636 | 0 |  | 0.04281 | 0.03466397 | 7.503622 | 0.1110386 | 0 | -5.26741 | 4.48051 | -5.156371 |  |  | 300 | 300 | 0.650006 | 0 |  | 0.08002 | 0.07922772 | 11.5 |  |  |  | 1256 | 71.3764 | 21.02627 | 69.8051 | -1.5713 | 70 | 9.688044 | 158.5947 | 188.7565 | 246.3293 | 0 |  | 185.55 | 185.866
30.09.2012 11:37:01 | 00:20:58 | 1258 | 199.4133 | 0 |  | 0.000145258 |  |  | 57.5732 | -1.794623 | 0 |  | 0 | 0 | 0 |  | 0.24072 | 0.236 | 188.70825 | 0 |  | 2.7947 | 2.540636 | 0 |  | 0.04281 | 0.03466397 | 7.503621 | 0.1166234 | 0 | -5.281481 | 4.48055 | -5.164857 |  |  | 299 | 300 | 0.700006 | 0 |  | 0.08002 | 0.07922772 | 11.5 |  |  |  | 1258 | 71.3764 | 21.02668 | 69.8055 | -1.5709 | 70 | 9.697649 | 159.0399 | 188.7565 | 246.3657 | 0 |  | 185.55 | 185.866
30.09.2012 11:37:03 | 00:21:00 | 1260 | 199.434 | 0 |  | 0.000151018 |  |  | 57.53801 | -1.804963 | 0 |  | 0 | 0 | 0 |  | 0.24072 | 0.236 | 188.70825 | 0 |  | 2.7947 | 2.540636 | 0 |  | 0.04281 | 0.03466397 | 7.504034 | 0.1212479 | 0 | -5.297061 | 4.4806 | -5.175813 |  |  | 301 | 300 | 0.700006 | 0 |  | 0.08002 | 0.07922772 | 11.5 |  |  |  | 1260 | 71.3764 | 21.02779 | 69.806 | -1.5704 | 70 | 9.721372 | 159.5404 | 188.7565 | 246.4018 | 0 |  | 185.55 | 185.866
30.09.2012 11:37:05 | 00:21:02 | 1262 | 199.4548 | 0 |  | 0.000160068 |  |  | 57.53291 | -1.815271 | 0 |  | 0 | 0 | 0 |  | 0.24072 | 0.236 | 188.70825 | 0 |  | 2.7947 | 2.540636 | 0 |  | 0.04281 | 0.03466397 | 7.504188 | 0.1285139 | 0 | -5.260618 | 4.48068 | -5.132104 |  |  | 300 | 300 | 0.650006 | 0 |  | 0.08002 | 0.07922772 | 11.5 |  |  |  | 1262 | 71.357 | 21.0288 | 69.8068 | -1.5502 | 70 | 9.723151 | 160.372 | 188.7565 | 246.4382 | 0 |  | 185.55 | 185.866
30.09.2012 11:37:07 | 00:21:04 | 1264 | 199.4713 | 0 |  | 0.000168371 |  |  | 57.55229 | -1.825529 | 0 |  | 0 | 0 | 0 |  | 0.24072 | 0.236 | 188.70825 | 0 |  | 2.7947 | 2.540636 | 0 |  | 0.04281 | 0.03466397 | 7.503929 | 0.1351801 | 0 | -5.260746 | 4.4807 | -5.125565 |  |  | 300 | 300 | 0.650006 | 0 |  | 0.08002 | 0.07922772 | 11.5 |  |  |  | 1264 | 71.357 | 21.0288 | 69.807 | -1.55 | 70 | 9.729321 | 160.3822 | 188.7565 | 246.4666 | 0 |  | 185.55 | 185.866
30.09.2012 11:37:09 | 00:21:06 | 1266 | 199.4877 | 0 |  | 0.000174354 |  |  | 57.58749 | -1.835796 | 0 |  | 0 | 0 | 0 |  | 0.24072 | 0.236 | 188.70825 | 0 |  | 2.7947 | 2.540636 | 0 |  | 0.04281 | 0.03466397 | 7.503877 | 0.1399837 | 0 | -5.281658 | 4.48074 | -5.141674 |  |  | 300 | 300 | 0.650006 | 0 |  | 0.08002 | 0.07922772 | 11.5 |  |  |  | 1266 | 71.347 | 21.0288 | 69.8074 | -1.5396 | 70 | 9.739399 | 162.0313 | 188.7565 | 246.4949 | 0 |  | 185.55 | 185.866
30.09.2012 11:37:11 | 00:21:08 | 1268 | 199.5024 | 0 |  | 0.000178917 |  |  | 57.6135 | -1.846092 | 0 |  | 0 | 0 | 0 |  | 0.24072 | 0.236 | 188.70825 | 0 |  | 2.7947 | 2.540636 | 0 |  | 0.04281 | 0.03466397 | 7.504238 | 0.1436472 | 0 | -5.297648 | 4.48076 | -5.154 |  |  | 299 | 300 | 0.700006 | 0 |  | 0.08002 | 0.07922772 | 11.5 |  |  |  | 1268 | 71.347 | 21.02829 | 69.8076 | -1.5394 | 70 | 9.720304 | 162.5297 | 188.7565 | 246.5202 | 0 |  | 185.55 | 185.866
30.09.2012 11:37:13 | 00:21:10 | 1270 | 199.5167 | 0 |  | 0.000184303 |  |  | 57.64615 | -1.856363 | 0 |  | 0 | 0 | 0 |  | 0.24072 | 0.236 | 188.70825 | 0 |  | 2.7947 | 2.540636 | 0 |  | 0.04281 | 0.03466397 | 7.50496 | 0.1479715 | 0 | -5.265075 | 4.4808 | -5.117103 |  |  | 301 | 300 | 0.700006 | 0 |  | 0.08002 | 0.07922772 | 11.5 |  |  |  | 1270 | 71.347 | 21.0288 | 69.808 | -1.539 | 70 | 9.721372 | 161.5584 | 188.7565 | 246.5447 | 0 |  | 185.55 | 185.866
30.09.2012 11:37:15 | 00:21:12 | 1272 | 199.5358 | 0 |  | 0.000186771 |  |  | 57.66615 | -1.866565 | 0 |  | 0 | 0 | 0 |  | 0.24072 | 0.236 | 188.70825 | 0 |  | 2.7947 | 2.540636 | 0 |  | 0.04281 | 0.03466397 | 7.505527 | 0.1499529 | 0 | -5.235415 | 4.48082 | -5.085463 |  |  | 300 | 300 | 0.650006 | 0 |  | 0.08002 | 0.07922772 | 11.5 |  |  |  | 1272 | 71.347 | 21.0293 | 69.8082 | -1.5388 | 70 | 9.700141 | 160.6526 | 188.7565 | 246.5779 | 0 |  | 185.55 | 185.866
30.09.2012 11:37:17 | 00:21:14 | 1274 | 199.5565 | 0 |  | 0.000191184 |  |  | 57.6641 | -1.876714 | 0 |  | 0 | 0 | 0 |  | 0.24072 | 0.236 | 188.70825 | 0 |  | 2.7947 | 2.540636 | 0 |  | 0.04281 | 0.03466397 | 7.505836 | 0.153496 | 0 | -5.217121 | 4.48086 | -5.063625 |  |  | 300 | 300 | 0.650006 | 0 |  | 0.08002 | 0.07922772 | 11.5 |  |  |  | 1274 | 71.347 | 21.03031 | 69.8086 | -1.5384 | 70 | 9.681637 | 160.1138 | 188.7565 | 246.614 | 0 |  | 185.55 | 185.866
30.09.2012 11:37:19 | 00:21:16 | 1276 | 199.5727 | 0 |  | 0.000189838 |  |  | 57.7039 | -1.886847 | 0 |  | 0 | 0 | 0 |  | 0.24072 | 0.236 | 188.70825 | 0 |  | 2.7947 | 2.540636 | 0 |  | 0.04281 | 0.03466397 | 7.506146 | 0.1524154 | 0 | -5.221098 | 4.48086 | -5.068682 |  |  | 300 | 300 | 0.650006 | 0 |  | 0.08002 | 0.07922772 | 11.5 |  |  |  | 1276 | 71.347 | 21.0298 | 69.8086 | -1.5384 | 70 | 9.644276 | 160.2228 | 188.7565 | 246.6421 | 0 |  | 185.55 | 185.866
30.09.2012 11:37:21 | 00:21:18 | 1278 | 199.5931 | 0 |  | 0.000186247 |  |  | 57.7447 | -1.896983 | 0 |  | 0 | 0 | 0 |  | 0.24072 | 0.236 | 188.70825 | 0 |  | 2.7947 | 2.540636 | 0 |  | 0.04281 | 0.03466397 | 7.5063 | 0.1495322 | 0 | -5.217285 | 4.48086 | -5.067752 |  |  | 299 | 300 | 0.700006 | 0 |  | 0.08002 | 0.07922772 | 11.5 |  |  |  | 1278 | 71.347 | 21.03031 | 69.8086 | -1.5384 | 70 | 9.595052 | 160.0895 | 188.7565 | 246.6777 | 0 |  | 185.55 | 185.866
30.09.2012 11:37:23 | 00:21:20 | 1280 | 199.6153 | 0 |  | 0.00017772 |  |  | 57.75185 | -1.907145 | 0 |  | 0 | 0 | 0 |  | 0.24072 | 0.236 | 188.70825 | 0 |  | 2.7947 | 2.540636 | 0 |  | 0.04281 | 0.03466397 | 7.506507 | 0.1426862 | 0 | -5.236552 | 4.4809 | -5.093865 |  |  | 301 | 300 | 0.700006 | 0 |  | 0.08002 | 0.07922772 | 11.5 |  |  |  | 1280 | 71.347 | 21.03132 | 69.809 | -1.538 | 70 | 9.5756 | 160.7021 | 188.7565 | 246.7167 | 0 |  | 185.55 | 185.866
30.09.2012 11:37:25 | 00:21:22 | 1282 | 199.6382 | 0 |  | 0.000164706 |  |  | 57.75899 | -1.917338 | 0 |  | 0 | 0 | 0 |  | 0.24072 | 0.236 | 188.70825 | 0 |  | 2.7947 | 2.540636 | 0 |  | 0.04281 | 0.03466397 | 7.506919 | 0.1322376 | 0 | -5.231227 | 4.4809 | -5.09899 |  |  | 300 | 300 | 0.650006 | 0 |  | 0.08002 | 0.07922772 | 11.5 |  |  |  | 1282 | 71.3373 | 21.03132 | 69.809 | -1.5283 | 70 | 9.538475 | 161.4799 | 188.7565 | 246.7568 | 0 |  | 185.55 | 185.866
30.09.2012 11:37:27 | 00:21:24 | 1284 | 199.6617 | 0 |  | 0.000155805 |  |  | 57.76929 | -1.927579 | 0 |  | 0 | 0 | 0 |  | 0.24072 | 0.236 | 188.70825 | 0 |  | 2.7947 | 2.540636 | 0 |  | 0.04281 | 0.03466397 | 7.507126 | 0.1250913 | 0 | -5.267881 | 4.48096 | -5.142789 |  |  | 299 | 300 | 0.700006 | 0 |  | 0.08002 | 0.07922772 | 11.5 |  |  |  | 1284 | 71.3373 | 21.03182 | 69.8096 | -1.5277 | 70 | 9.509179 | 162.6523 | 188.7565 | 246.7982 | 0 |  | 185.55 | 185.866
30.09.2012 11:37:29 | 00:21:26 | 1286 | 199.6859 | 0 |  | 0.000149746 |  |  | 57.78408 | -1.937834 | 0 |  | 0 | 0 | 0 |  | 0.24072 | 0.236 | 188.70825 | 0 |  | 2.7947 | 2.540636 | 0 |  | 0.04281 | 0.03466397 | 7.50728 | 0.1202267 | 0 | -5.232254 | 4.48098 | -5.112028 |  |  | 301 | 300 | 0.700006 | 0 |  | 0.08002 | 0.07922772 | 11.5 |  |  |  | 1286 | 71.347 | 21.03132 | 69.8098 | -1.5372 | 70 | 9.493404 | 160.5922 | 188.7565 | 246.8406 | 0 |  | 185.55 | 185.866
30.09.2012 11:37:31 | 00:21:28 | 1288 | 199.7079 | 0 |  | 0.000142865 |  |  | 57.81265 | -1.948062 | 0 |  | 0 | 0 | 0 |  | 0.24072 | 0.236 | 188.70825 | 0 |  | 2.7947 | 2.540636 | 0 |  | 0.04281 | 0.03466397 | 7.507435 | 0.1147021 | 0 | -5.230808 | 4.48102 | -5.116106 |  |  | 300 | 300 | 0.650006 | 0 |  | 0.08002 | 0.07922772 | 11.5 |  |  |  | 1288 | 71.3373 | 21.03182 | 69.8102 | -1.5271 | 70 | 9.473834 | 161.53 | 188.7565 | 246.8793 | 0 |  | 185.55 | 185.866
30.09.2012 11:37:33 | 00:21:30 | 1290 | 199.7304 | 0 |  | 0.000138751 |  |  | 57.84989 | -1.95827 | 0 |  | 0 | 0 | 0 |  | 0.24072 | 0.236 | 188.70825 | 0 |  | 2.7947 | 2.540636 | 0 |  | 0.04281 | 0.03466397 | 7.507692 | 0.1113991 | 0 | -5.203188 | 4.48106 | -5.091789 |  |  | 300 | 300 | 0.650006 | 0 |  | 0.08002 | 0.07922772 | 11.5 |  |  |  | 1290 | 71.3373 | 21.03233 | 69.8106 | -1.5267 | 70 | 9.471342 | 160.6987 | 188.7565 | 246.9187 | 0 |  | 185.55 | 185.866
30.09.2012 11:37:35 | 00:21:32 | 1292 | 199.7513 | 0 |  | 0.000134188 |  |  | 57.86979 | -1.968451 | 0 |  | 0 | 0 | 0 |  | 0.24072 | 0.236 | 188.70825 | 0 |  | 2.7947 | 2.540636 | 0 |  | 0.04281 | 0.03466397 | 7.50795 | 0.1077356 | 0 | -5.196495 | 4.48108 | -5.08876 |  |  | 300 | 300 | 0.650006 | 0 |  | 0.08002 | 0.07922772 | 11.5 |  |  |  | 1292 | 71.3373 | 21.03233 | 69.8108 | -1.5265 | 70 | 9.448806 | 160.495 | 188.7565 | 246.9553 | 0 |  | 185.55 | 185.866
30.09.2012 11:37:37 | 00:21:34 | 1294 | 199.7736 | 0 |  | 0.000133066 |  |  | 57.89785 | -1.978643 | 0 |  | 0 | 0 | 0 |  | 0.24072 | 0.236 | 188.70825 | 0 |  | 2.7947 | 2.540636 | 0 |  | 0.04281 | 0.03466397 | 7.508001 | 0.1068348 | 0 | -5.210051 | 4.48114 | -5.103217 |  |  | 299 | 300 | 0.700006 | 0 |  | 0.08002 | 0.07922772 | 11.5 |  |  |  | 1294 | 71.3373 | 21.03384 | 69.8114 | -1.5259 | 70 | 9.472054 | 160.9553 | 188.7565 | 246.9945 | 0 |  | 185.55 | 185.866
30.09.2012 11:37:39 | 00:21:36 | 1296 | 199.7925 | 0 |  | 0.000132842 |  |  | 57.91111 | -1.988833 | 0 |  | 0 | 0 | 0 |  | 0.24072 | 0.236 | 188.70825 | 0 |  | 2.7947 | 2.540636 | 0 |  | 0.04281 | 0.03466397 | 7.508311 | 0.1066549 | 0 | -5.193117 | 4.48112 | -5.086462 |  |  | 301 | 300 | 0.700006 | 0 |  | 0.08002 | 0.07922772 | 11.5 |  |  |  | 1296 | 71.3276 | 21.03384 | 69.8112 | -1.5164 | 70 | 9.468851 | 161.363 | 188.7565 | 247.0276 | 0 |  | 185.55 | 185.866
30.09.2012 11:37:41 | 00:21:38 | 1298 | 199.8116 | 0 |  | 0.000132617 |  |  | 57.92397 | -1.998984 | 0 |  | 0 | 0 | 0 |  | 0.24072 | 0.236 | 188.70825 | 0 |  | 2.7947 | 2.540636 | 0 |  | 0.04281 | 0.03466397 | 7.50831 | 0.1064743 | 0 | -5.171782 | 4.48116 | -5.065308 |  |  | 300 | 300 | 0.650006 | 0 |  | 0.08002 | 0.07922772 | 11.5 |  |  |  | 1298 | 71.318 | 21.03434 | 69.8116 | -1.5064 | 70 | 9.458059 | 161.6885 | 188.7565 | 247.0611 | 0 |  | 185.55 | 185.866
30.09.2012 11:37:43 | 00:21:40 | 1300 | 199.8317 | 0 |  | 0.000135834 |  |  | 57.93264 | -2.009121 | 0 |  | 0 | 0 | 0 |  | 0.24072 | 0.236 | 188.70825 | 0 |  | 2.7947 | 2.540636 | 0 |  | 0.04281 | 0.03466397 | 7.50862 | 0.1090571 | 0 | -5.180327 | 4.4812 | -5.07127 |  |  | 300 | 300 | 0.650006 | 0 |  | 0.08002 | 0.07922772 | 11.5 |  |  |  | 1300 | 71.318 | 21.03384 | 69.812 | -1.506 | 70 | 9.480476 | 161.9798 | 188.7565 | 247.0962 | 0 |  | 185.55 | 185.866
30.09.2012 11:37:45 | 00:21:42 | 1302 | 199.8518 | 0 |  | 0.000135684 |  |  | 57.96426 | -2.019271 | 0 |  | 0 | 0 | 0 |  | 0.24072 | 0.236 | 188.70825 | 0 |  | 2.7947 | 2.540636 | 0 |  | 0.04281 | 0.03466397 | 7.508464 | 0.1089367 | 0 | -5.187761 | 4.4812 | -5.078824 |  |  | 300 | 300 | 0.650006 | 0 |  | 0.08002 | 0.07922772 | 11.5 |  |  |  | 1302 | 71.318 | 21.03485 | 69.812 | -1.506 | 70 | 9.579989 | 162.196 | 188.7565 | 247.1315 | 0 |  | 185.55 | 185.866
30.09.2012 11:37:47 | 00:21:44 | 1304 | 199.8727 | 0 |  | 0.00013359 |  |  | 57.9862 | -2.029421 | 0 |  | 0 | 0 | 0 |  | 0.24072 | 0.236 | 188.70825 | 0 |  | 2.7947 | 2.540636 | 0 |  | 0.04281 | 0.03466397 | 7.508671 | 0.1072555 | 0 | -5.17805 | 4.4812 | -5.070794 |  |  | 300 | 300 | 0.650006 | 0 |  | 0.08002 | 0.07922772 | 11.5 |  |  |  | 1304 | 71.3083 | 21.03333 | 69.812 | -1.4963 | 70 | 9.616402 | 162.8625 | 188.7565 | 247.1681 | 0 |  | 185.55 | 185.866
30.09.2012 11:37:49 | 00:21:46 | 1306 | 199.8936 | 0 |  | 0.000131869 |  |  | 57.98314 | -2.039557 | 0 |  | 0 | 0 | 0 |  | 0.24072 | 0.236 | 188.70825 | 0 |  | 2.7947 | 2.540636 | 0 |  | 0.04281 | 0.03466397 | 7.508774 | 0.1058737 | 0 | -5.171218 | 4.48122 | -5.065344 |  |  | 300 | 300 | 0.650006 | 0 |  | 0.08002 | 0.07922772 | 11.5 |  |  |  | 1306 | 71.318 | 21.03434 | 69.8122 | -1.5058 | 70 | 9.61569 | 161.6652 | 188.7565 | 247.2048 | 0 |  | 185.55 | 185.866
30.09.2012 11:37:51 | 00:21:48 | 1308 | 199.9134 | 0 |  | 0.000133739 |  |  | 58.00712 | -2.049667 | 0 |  | 0 | 0 | 0 |  | 0.24072 | 0.236 | 188.70825 | 0 |  | 2.7947 | 2.540636 | 0 |  | 0.04281 | 0.03466397 | 7.509135 | 0.1073751 | 0 | -5.152723 | 4.48126 | -5.045348 |  |  | 300 | 300 | 0.650006 | 0 |  | 0.08002 | 0.07922772 | 11.5 |  |  |  | 1308 | 71.318 | 21.03535 | 69.8126 | -1.5054 | 70 | 9.621739 | 161.1112 | 188.7565 | 247.2397 | 0 |  | 185.55 | 185.866
30.09.2012 11:37:53 | 00:21:50 | 1310 | 199.9343 | 0 |  | 0.000132243 |  |  | 58.03416 | -2.059741 | 0 |  | 0 | 0 | 0 |  | 0.24072 | 0.236 | 188.70825 | 0 |  | 2.7947 | 2.540636 | 0 |  | 0.04281 | 0.03466397 | 7.509341 | 0.106174 | 0 | -5.134321 | 4.48128 | -5.028147 |  |  | 300 | 300 | 0.650006 | 0 |  | 0.08002 | 0.07922772 | 11.5 |  |  |  | 1310 | 71.318 | 21.03535 | 69.8128 | -1.5052 | 70 | 9.625059 | 160.5392 | 188.7565 | 247.2764 | 0 |  | 185.55 | 185.866
30.09.2012 11:37:55 | 00:21:52 | 1312 | 199.9527 | 0 |  | 0.000121248 |  |  | 58.03671 | -2.069803 | 0 |  | 0 | 0 | 0 |  | 0.24072 | 0.236 | 188.70825 | 0 |  | 2.7947 | 2.540636 | 0 |  | 0.04281 | 0.03466397 | 7.509496 | 0.09734646 | 0 | -5.130848 | 4.48124 | -5.033502 |  |  | 299 | 300 | 0.700006 | 0 |  | 0.08002 | 0.07922772 | 11.5 |  |  |  | 1312 | 71.318 | 21.03636 | 69.8124 | -1.5056 | 70 | 9.604422 | 160.3757 | 188.7565 | 247.3087 | 0 |  | 185.55 | 185.866
30.09.2012 11:37:57 | 00:21:54 | 1314 | 199.9733 | 0 |  | 0.000111674 |  |  | 58.0664 | -2.079886 | 0 |  | 0 | 0 | 0 |  | 0.24072 | 0.236 | 188.70825 | 0 |  | 2.7947 | 2.540636 | 0 |  | 0.04281 | 0.03466397 | 7.509651 | 0.08965977 | 0 | -5.13943 | 4.48126 | -5.04977 |  |  | 301 | 300 | 0.700006 | 0 |  | 0.08002 | 0.07922772 | 11.5 |  |  |  | 1314 | 71.318 | 21.03535 | 69.8126 | -1.5054 | 70 | 9.599084 | 160.6475 | 188.7565 | 247.3449 | 0 |  | 185.55 | 185.866
30.09.2012 11:37:59 | 00:21:56 | 1316 | 199.9927 | 0 |  | 9.82846e-05 |  |  | 58.08834 | -2.089998 | 0 |  | 0 | 0 | 0 |  | 0.24072 | 0.236 | 188.70825 | 0 |  | 2.7947 | 2.540636 | 0 |  | 0.04281 | 0.03466397 | 7.510012 | 0.07890982 | 0 | -5.141333 | 4.48126 | -5.062424 |  |  | 300 | 300 | 0.650006 | 0 |  | 0.08002 | 0.07922772 | 11.5 |  |  |  | 1316 | 71.318 | 21.03586 | 69.8126 | -1.5054 | 70 | 9.553066 | 160.6914 | 188.7565 | 247.3789 | 0 |  | 185.55 | 185.866
30.09.2012 11:38:01 | 00:21:58 | 1318 | 200.0142 | 0 |  | 8.65413e-05 |  |  | 58.10568 | -2.100158 | 0 |  | 0 | 0 | 0 |  | 0.24072 | 0.236 | 188.70825 | 0 |  | 2.7947 | 2.540636 | 0 |  | 0.04281 | 0.03466397 | 7.510529 | 0.06948147 | 0 | -5.167061 | 4.48126 | -5.09758 |  |  | 300 | 300 | 0.650006 | 0 |  | 0.08002 | 0.07922772 | 11.5 |  |  |  | 1318 | 71.318 | 21.03687 | 69.8126 | -1.5054 | 70 | 9.519974 | 161.4781 | 188.7565 | 247.4168 | 0 |  | 185.55 | 185.866
30.09.2012 11:38:03 | 00:22:00 | 1320 | 200.033 | 0 |  | 7.61444e-05 |  |  | 58.12813 | -2.110346 | 0 |  | 0 | 0 | 0 |  | 0.24072 | 0.236 | 188.70825 | 0 |  | 2.7947 | 2.540636 | 0 |  | 0.04281 | 0.03466397 | 7.510632 | 0.0611341 | 0 | -5.1517 | 4.48128 | -5.090566 |  |  | 300 | 300 | 0.650006 | 0 |  | 0.08002 | 0.07922772 | 11.5 |  |  |  | 1320 | 71.318 | 21.03687 | 69.8128 | -1.5052 | 70 | 9.482849 | 161.0031 | 188.7565 | 247.4498 | 0 |  | 185.55 | 185.866
30.09.2012 11:38:05 | 00:22:02 | 1322 | 200.0502 | 0 |  | 6.40271e-05 |  |  | 58.12966 | -2.120523 | 0 |  | 0 | 0 | 0 |  | 0.24072 | 0.236 | 188.70825 | 0 |  | 2.7947 | 2.540636 | 0 |  | 0.04281 | 0.03466397 | 7.511302 | 0.05140548 | 0 | -5.137667 | 4.48126 | -5.086261 |  |  | 300 | 300 | 0.650006 | 0 |  | 0.08002 | 0.07922772 | 11.5 |  |  |  | 1322 | 71.318 | 21.03687 | 69.8126 | -1.5054 | 70 | 9.472409 | 160.5307 | 188.7565 | 247.4798 | 0 |  | 185.55 | 185.866
30.09.2012 11:38:07 | 00:22:04 | 1324 | 200.0703 | 0 |  | 5.53505e-05 |  |  | 58.13374 | -2.130709 | 0 |  | 0 | 0 | 0 |  | 0.24072 | 0.236 | 188.70825 | 0 |  | 2.7947 | 2.540636 | 0 |  | 0.04281 | 0.03466397 | 7.511561 | 0.04443929 | 0 | -5.144566 | 4.48128 | -5.100127 |  |  | 300 | 300 | 0.650006 | 0 |  | 0.08002 | 0.07922772 | 11.5 |  |  |  | 1324 | 71.318 | 21.03737 | 69.8128 | -1.5052 | 70 | 9.469443 | 160.7502 | 188.7565 | 247.5151 | 0 |  | 185.55 | 185.866
30.09.2012 11:38:09 | 00:22:06 | 1326 | 200.091 | 0 |  | 4.7422e-05 |  |  | 58.13323 | -2.140933 | 0 |  | 0 | 0 | 0 |  | 0.24072 | 0.236 | 188.70825 | 0 |  | 2.7947 | 2.540636 | 0 |  | 0.04281 | 0.03466397 | 7.512128 | 0.03807373 | 0 | -5.161631 | 4.4813 | -5.123557 |  |  | 300 | 300 | 0.650006 | 0 |  | 0.08002 | 0.07922772 | 11.5 |  |  |  | 1326 | 71.318 | 21.03687 | 69.813 | -1.505 | 70 | 9.456161 | 161.2869 | 188.7565 | 247.5516 | 0 |  | 185.55 | 185.866
30.09.2012 11:38:11 | 00:22:08 | 1328 | 200.1131 | 0 |  | 4.06901e-05 |  |  | 58.14548 | -2.151187 | 0 |  | 0 | 0 | 0 |  | 0.24072 | 0.236 | 188.70825 | 0 |  | 2.7947 | 2.540636 | 0 |  | 0.04281 | 0.03466397 | 7.51218 | 0.03266889 | 0 | -5.162764 | 4.48126 | -5.130095 |  |  | 300 | 300 | 0.650006 | 0 |  | 0.08002 | 0.07922772 | 11.5 |  |  |  | 1328 | 71.3083 | 21.03737 | 69.8126 | -1.4957 | 70 | 9.487 | 162.2479 | 188.7565 | 247.5905 | 0 |  | 185.55 | 185.866
30.09.2012 11:38:13 | 00:22:10 | 1330 | 200.134 | 0 |  | 2.9994e-05 |  |  | 58.16588 | -2.161468 | 0 |  | 0 | 0 | 0 |  | 0.24072 | 0.236 | 188.70825 | 0 |  | 2.7947 | 2.540636 | 0 |  | 0.04281 | 0.03466397 | 7.512593 | 0.0240813 | 0 | -5.175707 | 4.48126 | -5.151626 |  |  | 299 | 300 | 0.700006 | 0 |  | 0.08002 | 0.07922772 | 11.5 |  |  |  | 1330 | 71.3083 | 21.03939 | 69.8126 | -1.4957 | 70 | 9.497199 | 162.6377 | 188.7565 | 247.6274 | 0 |  | 185.55 | 185.866
30.09.2012 11:38:15 | 00:22:12 | 1332 | 200.1586 | 0 |  | 1.58572e-05 |  |  | 58.18639 | -2.171764 | 0 |  | 0 | 0 | 0 |  | 0.24072 | 0.236 | 188.70825 | 0 |  | 2.7947 | 2.540636 | 0 |  | 0.04281 | 0.03466397 | 7.512903 | 0.01273128 | 0 | -5.156265 | 4.4812 | -5.143533 |  |  | 301 | 300 | 0.700006 | 0 |  | 0.08002 | 0.07922772 | 11.5 |  |  |  | 1332 | 71.3083 | 21.03989 | 69.812 | -1.4963 | 70 | 9.535275 | 161.9457 | 188.7565 | 247.671 | 0 |  | 185.55 | 185.866
30.09.2012 11:38:17 | 00:22:14 | 1334 | 200.1836 | 0 |  | 7.7042e-06 |  |  | 58.1966 | -2.182048 | 0 |  | 0 | 0 | 0 |  | 0.24072 | 0.236 | 188.70825 | 0 |  | 2.7947 | 2.540636 | 0 |  | 0.04281 | 0.03466397 | 7.513214 | 0.006185476 | 0 | -5.146852 | 4.48122 | -5.140667 |  |  | 300 | 300 | 0.650006 | 0 |  | 0.08002 | 0.07922772 | 11.5 |  |  |  | 1334 | 71.3083 | 21.03939 | 69.8122 | -1.4961 | 70 | 9.608811 | 161.6502 | 188.7565 | 247.7153 | 0 |  | 185.55 | 185.866
30.09.2012 11:38:19 | 00:22:16 | 1336 | 200.2115 | 0 |  | -5.23586e-07 |  |  | 58.17568 | -2.192329 | 0 |  | 0 | 0 | 0 |  | 0.24072 | 0.236 | 188.70825 | 0 |  | 2.7947 | 2.540636 | 0 |  | 0.04281 | 0.03466397 | 7.513058 | -0.0004203718 | 0 | -5.139776 | 4.48122 | -5.140196 |  |  | 300 | 300 | 0.650006 | 0 |  | 0.08002 | 0.07922772 | 11.5 |  |  |  | 1336 | 71.3083 | 21.0404 | 69.8122 | -1.4961 | 70 | 9.657798 | 161.4055 | 188.7565 | 247.7648 | 0 |  | 185.55 | 185.866
30.09.2012 11:38:21 | 00:22:18 | 1338 | 200.239 | 0 |  | -7.7042e-06 |  |  | 58.16088 | -2.202622 | 0 |  | 0 | 0 | 0 |  | 0.24072 | 0.236 | 188.70825 | 0 |  | 2.7947 | 2.540636 | 0 |  | 0.04281 | 0.03466397 | 7.512904 | -0.006185476 | 0 | -5.147248 | 4.48124 | -5.153434 |  |  | 300 | 300 | 0.650006 | 0 |  | 0.08002 | 0.07922772 | 11.5 |  |  |  | 1338 | 71.3083 | 21.03939 | 69.8124 | -1.4959 | 70 | 9.711409 | 161.6382 | 188.7565 | 247.8137 | 0 |  | 185.55 | 185.866
30.09.2012 11:38:23 | 00:22:20 | 1340 | 200.2688 | 0 |  | -8.67657e-06 |  |  | 58.15262 | -2.212893 | 0 |  | 0 | 0 | 0 |  | 0.24072 | 0.236 | 188.70825 | 0 |  | 2.7947 | 2.540636 | 0 |  | 0.04281 | 0.03466397 | 7.512852 | -0.006966163 | 0 | -5.110776 | 4.48128 | -5.117742 |  |  | 300 | 300 | 0.650006 | 0 |  | 0.08002 | 0.07922772 | 11.5 |  |  |  | 1340 | 71.2987 | 21.0404 | 69.8128 | -1.4859 | 70 | 9.718287 | 161.4844 | 188.7565 | 247.8667 | 0 |  | 185.55 | 185.866
30.09.2012 11:38:25 | 00:22:22 | 1342 | 200.3051 | 0 |  | -9.64894e-06 |  |  | 58.13935 | -2.223151 | 0 |  | 0 | 0 | 0 |  | 0.24072 | 0.236 | 188.70825 | 0 |  | 2.7947 | 2.540636 | 0 |  | 0.04281 | 0.03466397 | 7.513316 | -0.00774685 | 0 | -5.132262 | 4.48124 | -5.140009 |  |  | 299 | 300 | 0.700006 | 0 |  | 0.08002 | 0.07922772 | 11.5 |  |  |  | 1342 | 71.3083 | 21.0409 | 69.8124 | -1.4959 | 70 | 9.752328 | 161.1144 | 188.7565 | 247.9314 | 0 |  | 185.55 | 185.866
30.09.2012 11:38:27 | 00:22:24 | 1344 | 200.3394 | 0 |  | -2.54314e-06 |  |  | 58.1067 | -2.233438 | 0 |  | 0 | 0 | 0 |  | 0.24072 | 0.236 | 188.70825 | 0 |  | 2.7947 | 2.540636 | 0 |  | 0.04281 | 0.03466397 | 7.514039 | -0.002041812 | 0 | -5.144511 | 4.4813 | -5.146552 |  |  | 301 | 300 | 0.700006 | 0 |  | 0.08002 | 0.07922772 | 11.5 |  |  |  | 1344 | 71.3083 | 21.0404 | 69.813 | -1.4953 | 70 | 9.77593 | 161.5322 | 188.7565 | 247.9926 | 0 |  | 185.55 | 185.866
30.09.2012 11:38:29 | 00:22:26 | 1346 | 200.3731 | 0 |  | 1.72036e-06 |  |  | 58.06793 | -2.243723 | 0 |  | 0 | 0 | 0 |  | 0.24072 | 0.236 | 188.70825 | 0 |  | 2.7947 | 2.540636 | 0 |  | 0.04281 | 0.03466397 | 7.5144 | 0.001381226 | 0 | -5.140458 | 4.48132 | -5.139076 |  |  | 300 | 300 | 0.650006 | 0 |  | 0.08002 | 0.07922772 | 11.5 |  |  |  | 1346 | 71.2987 | 21.04141 | 69.8132 | -1.4855 | 70 | 9.788505 | 162.3788 | 188.7565 | 248.0527 | 0 |  | 185.55 | 185.866
30.09.2012 11:38:31 | 00:22:28 | 1348 | 200.4141 | 0 |  | 1.58572e-05 |  |  | 58.05262 | -2.253961 | 0 |  | 0 | 0 | 0 |  | 0.24072 | 0.236 | 188.70825 | 0 |  | 2.7947 | 2.540636 | 0 |  | 0.04281 | 0.03466397 | 7.514503 | 0.01273128 | 0 | -5.110962 | 4.4814 | -5.098231 |  |  | 300 | 300 | 0.650006 | 0 |  | 0.08002 | 0.07922772 | 11.5 |  |  |  | 1348 | 71.2987 | 21.04191 | 69.814 | -1.4847 | 70 | 9.824207 | 161.4959 | 188.7565 | 248.126 | 0 |  | 185.55 | 185.866
30.09.2012 11:38:33 | 00:22:30 | 1350 | 200.4558 | 0 |  | 2.91713e-05 |  |  | 58.05722 | -2.264126 | 0 |  | 0 | 0 | 0 |  | 0.24072 | 0.236 | 188.70825 | 0 |  | 2.7947 | 2.540636 | 0 |  | 0.04281 | 0.03466397 | 7.514708 | 0.02342078 | 0 | -5.090706 | 4.48142 | -5.067285 |  |  | 300 | 300 | 0.650006 | 0 |  | 0.08002 | 0.07922772 | 11.5 |  |  |  | 1350 | 71.2987 | 21.04141 | 69.8142 | -1.4845 | 70 | 9.83915 | 160.8427 | 188.7565 | 248.2005 | 0 |  | 185.55 | 185.866
30.09.2012 11:38:35 | 00:22:32 | 1352 | 200.4967 | 0 |  | 3.94934e-05 |  |  | 58.08426 | -2.274264 | 0 |  | 0 | 0 | 0 |  | 0.24072 | 0.236 | 188.70825 | 0 |  | 2.7947 | 2.540636 | 0 |  | 0.04281 | 0.03466397 | 7.514759 | 0.03170809 | 0 | -5.10214 | 4.4814 | -5.070432 |  |  | 300 | 300 | 0.650006 | 0 |  | 0.08002 | 0.07922772 | 11.5 |  |  |  | 1352 | 71.3083 | 21.04141 | 69.814 | -1.4943 | 70 | 9.870937 | 160.1769 | 188.7565 | 248.2738 | 0 |  | 185.55 | 185.866
30.09.2012 11:38:37 | 00:22:34 | 1354 | 200.5372 | 0 |  | 4.5552e-05 |  |  | 58.11028 | -2.284375 | 0 |  | 0 | 0 | 0 |  | 0.24072 | 0.236 | 188.70825 | 0 |  | 2.7947 | 2.540636 | 0 |  | 0.04281 | 0.03466397 | 7.514915 | 0.03657236 | 0 | -5.077539 | 4.48136 | -5.040966 |  |  | 300 | 300 | 0.650006 | 0 |  | 0.08002 | 0.07922772 | 11.5 |  |  |  | 1354 | 71.3083 | 21.04292 | 69.8136 | -1.4947 | 70 | 9.869752 | 159.3323 | 188.7565 | 248.3461 | 0 |  | 185.55 | 185.866
30.09.2012 11:38:39 | 00:22:36 | 1356 | 200.5748 | 0 |  | 5.07131e-05 |  |  | 58.13221 | -2.294458 | 0 |  | 0 | 0 | 0 |  | 0.24072 | 0.236 | 188.70825 | 0 |  | 2.7947 | 2.540636 | 0 |  | 0.04281 | 0.03466397 | 7.515173 | 0.04071606 | 0 | -5.082324 | 4.48138 | -5.041608 |  |  | 299 | 300 | 0.700006 | 0 |  | 0.08002 | 0.07922772 | 11.5 |  |  |  | 1356 | 71.2987 | 21.04393 | 69.8138 | -1.4849 | 70 | 9.875208 | 160.442 | 188.7565 | 248.4133 | 0 |  | 185.55 | 185.866
30.09.2012 11:38:41 | 00:22:38 | 1358 | 200.615 | 0 |  | 5.89408e-05 |  |  | 58.14956 | -2.304541 | 0 |  | 0 | 0 | 0 |  | 0.24072 | 0.236 | 188.70825 | 0 |  | 2.7947 | 2.540636 | 0 |  | 0.04281 | 0.03466397 | 7.515224 | 0.04732184 | 0 | -5.088473 | 4.4814 | -5.041152 |  |  | 301 | 300 | 0.700006 | 0 |  | 0.08002 | 0.07922772 | 11.5 |  |  |  | 1358 | 71.3083 | 21.04343 | 69.814 | -1.4943 | 70 | 9.903556 | 159.6537 | 188.7565 | 248.4851 | 0 |  | 185.55 | 185.866
30.09.2012 11:38:43 | 00:22:40 | 1360 | 200.6499 | 0 |  | 6.55231e-05 |  |  | 58.15058 | -2.314612 | 0 |  | 0 | 0 | 0 |  | 0.24072 | 0.236 | 188.70825 | 0 |  | 2.7947 | 2.540636 | 0 |  | 0.04281 | 0.03466397 | 7.515585 | 0.05260657 | 0 | -5.082822 | 4.48138 | -5.030215 |  |  | 300 | 300 | 0.650006 | 0 |  | 0.08002 | 0.07922772 | 11.5 |  |  |  | 1360 | 71.2987 | 21.04494 | 69.8138 | -1.4849 | 70 | 9.894306 | 160.3977 | 188.7565 | 248.5475 | 0 |  | 185.55 | 185.866
30.09.2012 11:38:45 | 00:22:42 | 1362 | 200.6845 | 0 |  | 6.49995e-05 |  |  | 58.14293 | -2.324692 | 0 |  | 0 | 0 | 0 |  | 0.24072 | 0.236 | 188.70825 | 0 |  | 2.7947 | 2.540636 | 0 |  | 0.04281 | 0.03466397 | 7.515637 | 0.05218619 | 0 | -5.10179 | 4.48136 | -5.049604 |  |  | 300 | 300 | 0.650006 | 0 |  | 0.08002 | 0.07922772 | 11.5 |  |  |  | 1362 | 71.2987 | 21.04544 | 69.8136 | -1.4851 | 70 | 9.901658 | 160.9481 | 188.7565 | 248.6093 | 0 |  | 185.55 | 185.866
30.09.2012 11:38:47 | 00:22:44 | 1364 | 200.7141 | 0 |  | 6.67198e-05 |  |  | 58.12813 | -2.334795 | 0 |  | 0 | 0 | 0 |  | 0.24072 | 0.236 | 188.70825 | 0 |  | 2.7947 | 2.540636 | 0 |  | 0.04281 | 0.03466397 | 7.515844 | 0.05356737 | 0 | -5.107201 | 4.4814 | -5.053634 |  |  | 300 | 300 | 0.650006 | 0 |  | 0.08002 | 0.07922772 | 11.5 |  |  |  | 1364 | 71.2987 | 21.04494 | 69.814 | -1.4847 | 70 | 9.889562 | 161.1359 | 188.7565 | 248.662 | 0 |  | 185.55 | 185.866
30.09.2012 11:38:49 | 00:22:46 | 1366 | 200.7407 | 0 |  | 6.2232e-05 |  |  | 58.11385 | -2.344918 | 0 |  | 0 | 0 | 0 |  | 0.24072 | 0.236 | 188.70825 | 0 |  | 2.7947 | 2.540636 | 0 |  | 0.04281 | 0.03466397 | 7.515998 | 0.04996424 | 0 | -5.119533 | 4.48142 | -5.069569 |  |  | 299 | 300 | 0.700006 | 0 |  | 0.08002 | 0.07922772 | 11.5 |  |  |  | 1366 | 71.2987 | 21.04595 | 69.8142 | -1.4845 | 70 | 9.893355 | 161.524 | 188.7565 | 248.7094 | 0 |  | 185.55 | 185.866
30.09.2012 11:38:51 | 00:22:48 | 1368 | 200.7674 | 0 |  | 5.50514e-05 |  |  | 58.11079 | -2.355075 | 0 |  | 0 | 0 | 0 |  | 0.24072 | 0.236 | 188.70825 | 0 |  | 2.7947 | 2.540636 | 0 |  | 0.04281 | 0.03466397 | 7.51605 | 0.04419915 | 0 | -5.131039 | 4.4814 | -5.08684 |  |  | 301 | 300 | 0.700006 | 0 |  | 0.08002 | 0.07922772 | 11.5 |  |  |  | 1368 | 71.2987 | 21.04696 | 69.814 | -1.4847 | 70 | 9.897981 | 161.8449 | 188.7565 | 248.7569 | 0 |  | 185.55 | 185.866
30.09.2012 11:38:53 | 00:22:50 | 1370 | 200.7947 | 0 |  | 4.42804e-05 |  |  | 58.11997 | -2.365246 | 0 |  | 0 | 0 | 0 |  | 0.24072 | 0.236 | 188.70825 | 0 |  | 2.7947 | 2.540636 | 0 |  | 0.04281 | 0.03466397 | 7.516101 | 0.03555143 | 0 | -5.120403 | 4.48138 | -5.084852 |  |  | 300 | 300 | 0.650006 | 0 |  | 0.08002 | 0.07922772 | 11.5 |  |  |  | 1370 | 71.2987 | 21.04696 | 69.8138 | -1.4849 | 70 | 9.849113 | 161.467 | 188.7565 | 248.8056 | 0 |  | 185.55 | 185.866
30.09.2012 11:38:55 | 00:22:52 | 1372 | 200.8201 | 0 |  | 3.75486e-05 |  |  | 58.14956 | -2.375408 | 0 |  | 0 | 0 | 0 |  | 0.24072 | 0.236 | 188.70825 | 0 |  | 2.7947 | 2.540636 | 0 |  | 0.04281 | 0.03466397 | 7.516308 | 0.03014667 | 0 | -5.106818 | 4.48142 | -5.076671 |  |  | 300 | 300 | 0.650006 | 0 |  | 0.08002 | 0.07922772 | 11.5 |  |  |  | 1372 | 71.2987 | 21.04797 | 69.8142 | -1.4845 | 70 | 9.849587 | 161.0591 | 188.7565 | 248.8506 | 0 |  | 185.55 | 185.866
30.09.2012 11:38:57 | 00:22:54 | 1374 | 200.8406 | 0 |  | 3.65763e-05 |  |  | 58.17517 | -2.385558 | 0 |  | 0 | 0 | 0 |  | 0.24072 | 0.236 | 188.70825 | 0 |  | 2.7947 | 2.540636 | 0 |  | 0.04281 | 0.03466397 | 7.51703 | 0.02936604 | 0 | -5.103209 | 4.48146 | -5.073843 |  |  | 300 | 300 | 0.650006 | 0 |  | 0.08002 | 0.07922772 | 11.5 |  |  |  | 1374 | 71.2987 | 21.04696 | 69.8146 | -1.4841 | 70 | 9.86074 | 160.9696 | 188.7565 | 248.8871 | 0 |  | 185.55 | 185.866
30.09.2012 11:38:59 | 00:22:56 | 1376 | 200.8634 | 0 |  | 3.06672e-05 |  |  | 58.21955 | -2.39569 | 0 |  | 0 | 0 | 0 |  | 0.24072 | 0.236 | 188.70825 | 0 |  | 2.7947 | 2.540636 | 0 |  | 0.04281 | 0.03466397 | 7.517082 | 0.02462179 | 0 | -5.082325 | 4.48148 | -5.057703 |  |  | 299 | 300 | 0.700006 | 0 |  | 0.08002 | 0.07922772 | 11.5 |  |  |  | 1376 | 71.2987 | 21.04797 | 69.8148 | -1.4839 | 70 | 9.892407 | 160.313 | 188.7565 | 248.9275 | 0 |  | 185.55 | 185.866
30.09.2012 11:39:01 | 00:22:58 | 1378 | 200.8865 | 0 |  | 3.12656e-05 |  |  | 58.2369 | -2.405822 | 0 |  | 0 | 0 | 0 |  | 0.24072 | 0.236 | 188.70825 | 0 |  | 2.7947 | 2.540636 | 0 |  | 0.04281 | 0.03466397 | 7.517443 | 0.02510223 | 0 | -5.099892 | 4.4815 | -5.07479 |  |  | 301 | 300 | 0.700006 | 0 |  | 0.08002 | 0.07922772 | 11.5 |  |  |  | 1378 | 71.2987 | 21.04847 | 69.815 | -1.4837 | 70 | 9.893594 | 160.869 | 188.7565 | 248.9686 | 0 |  | 185.55 | 185.866
30.09.2012 11:39:03 | 00:23:00 | 1380 | 200.9046 | 0 |  | 3.1116e-05 |  |  | 58.22466 | -2.415993 | 0 |  | 0 | 0 | 0 |  | 0.24072 | 0.236 | 188.70825 | 0 |  | 2.7947 | 2.540636 | 0 |  | 0.04281 | 0.03466397 | 7.517701 | 0.02498212 | 0 | -5.120756 | 4.4815 | -5.095774 |  |  | 300 | 300 | 0.650006 | 0 |  | 0.08002 | 0.07922772 | 11.5 |  |  |  | 1380 | 71.2987 | 21.04998 | 69.815 | -1.4837 | 70 | 9.892169 | 161.5126 | 188.7565 | 249.0005 | 0 |  | 185.55 | 185.866
30.09.2012 11:39:05 | 00:23:02 | 1382 | 200.9221 | 0 |  | 4.18121e-05 |  |  | 58.23435 | -2.426182 | 0 |  | 0 | 0 | 0 |  | 0.24072 | 0.236 | 188.70825 | 0 |  | 2.7947 | 2.540636 | 0 |  | 0.04281 | 0.03466397 | 7.517907 | 0.03356971 | 0 | -5.12722 | 4.48154 | -5.093651 |  |  | 300 | 300 | 0.650006 | 0 |  | 0.08002 | 0.07922772 | 11.5 |  |  |  | 1382 | 71.289 | 21.04797 | 69.8154 | -1.4736 | 70 | 9.904504 | 162.744 | 188.7565 | 249.0313 | 0 |  | 185.55 | 185.866
30.09.2012 11:39:07 | 00:23:04 | 1384 | 200.9374 | 0 |  | 5.49766e-05 |  |  | 58.27312 | -2.436346 | 0 |  | 0 | 0 | 0 |  | 0.24072 | 0.236 | 188.70825 | 0 |  | 2.7947 | 2.540636 | 0 |  | 0.04281 | 0.03466397 | 7.518113 | 0.0441391 | 0 | -5.114054 | 4.48156 | -5.069915 |  |  | 300 | 300 | 0.650006 | 0 |  | 0.08002 | 0.07922772 | 11.5 |  |  |  | 1384 | 71.289 | 21.05049 | 69.8156 | -1.4734 | 70 | 9.893713 | 162.3344 | 188.7565 | 249.0583 | 0 |  | 185.55 | 185.866
30.09.2012 11:39:09 | 00:23:06 | 1386 | 200.9526 | 0 |  | 5.96888e-05 |  |  | 58.30333 | -2.446482 | 0 |  | 0 | 0 | 0 |  | 0.24072 | 0.236 | 188.70825 | 0 |  | 2.7947 | 2.540636 | 0 |  | 0.04281 | 0.03466397 | 7.518474 | 0.04792238 | 0 | -5.114161 | 4.48152 | -5.066239 |  |  | 299 | 300 | 0.700006 | 0 |  | 0.08002 | 0.07922772 | 11.5 |  |  |  | 1386 | 71.289 | 21.05099 | 69.8152 | -1.4738 | 70 | 9.902132 | 162.2841 | 188.7565 | 249.0852 | 0 |  | 185.55 | 185.866
30.09.2012 11:39:11 | 00:23:08 | 1388 | 200.9715 | 0 |  | 5.89408e-05 |  |  | 58.31353 | -2.456621 | 0 |  | 0 | 0 | 0 |  | 0.24072 | 0.236 | 188.70825 | 0 |  | 2.7947 | 2.540636 | 0 |  | 0.04281 | 0.03466397 | 7.518578 | 0.04732184 | 0 | -5.119416 | 4.48152 | -5.072094 |  |  | 301 | 300 | 0.700006 | 0 |  | 0.08002 | 0.07922772 | 11.5 |  |  |  | 1388 | 71.289 | 21.052 | 69.8152 | -1.4738 | 70 | 9.895727 | 162.4356 | 188.7565 | 249.1185 | 0 |  | 185.55 | 185.866
30.09.2012 11:39:13 | 00:23:10 | 1390 | 200.9899 | 0 |  | 6.09604e-05 |  |  | 58.30935 | -2.466762 | 0 |  | 0 | 0 | 0 |  | 0.24072 | 0.236 | 188.70825 | 0 |  | 2.7947 | 2.540636 | 0 |  | 0.04281 | 0.03466397 | 7.518991 | 0.04894331 | 0 | -5.117815 | 4.48154 | -5.068872 |  |  | 300 | 300 | 0.650006 | 0 |  | 0.08002 | 0.07922772 | 11.5 |  |  |  | 1390 | 71.289 | 21.0515 | 69.8154 | -1.4736 | 70 | 9.890863 | 162.3906 | 188.7565 | 249.1512 | 0 |  | 185.55 | 185.866
30.09.2012 11:39:15 | 00:23:12 | 1392 | 201.0066 | 0 |  | 6.08856e-05 |  |  | 58.33241 | -2.47687 | 0 |  | 0 | 0 | 0 |  | 0.24072 | 0.236 | 188.70825 | 0 |  | 2.7947 | 2.540636 | 0 |  | 0.04281 | 0.03466397 | 7.5193 | 0.04888326 | 0 | -5.088744 | 4.48152 | -5.03986 |  |  | 300 | 300 | 0.650006 | 0 |  | 0.08002 | 0.07922772 | 11.5 |  |  |  | 1392 | 71.289 | 21.05099 | 69.8152 | -1.4738 | 70 | 9.90237 | 161.4342 | 188.7565 | 249.1806 | 0 |  | 185.55 | 185.866
30.09.2012 11:39:17 | 00:23:14 | 1394 | 201.0226 | 0 |  | 5.8866e-05 |  |  | 58.34874 | -2.486953 | 0 |  | 0 | 0 | 0 |  | 0.24072 | 0.236 | 188.70825 | 0 |  | 2.7947 | 2.540636 | 0 |  | 0.04281 | 0.03466397 | 7.519352 | 0.04726178 | 0 | -5.090532 | 4.48154 | -5.04327 |  |  | 300 | 300 | 0.650006 | 0 |  | 0.08002 | 0.07922772 | 11.5 |  |  |  | 1394 | 71.289 | 21.052 | 69.8154 | -1.4736 | 70 | 9.884935 | 161.4986 | 188.7565 | 249.2089 | 0 |  | 185.55 | 185.866
30.09.2012 11:39:19 | 00:23:16 | 1396 | 201.0412 | 0 |  | 5.01147e-05 |  |  | 58.35639 | -2.497052 | 0 |  | 0 | 0 | 0 |  | 0.24072 | 0.236 | 188.70825 | 0 |  | 2.7947 | 2.540636 | 0 |  | 0.04281 | 0.03466397 | 7.519352 | 0.04023562 | 0 | -5.095553 | 4.48152 | -5.055318 |  |  | 300 | 300 | 0.650006 | 0 |  | 0.08002 | 0.07922772 | 11.5 |  |  |  | 1396 | 71.289 | 21.0515 | 69.8152 | -1.4738 | 70 | 9.897271 | 161.6224 | 188.7565 | 249.2418 | 0 |  | 185.55 | 185.866
30.09.2012 11:39:21 | 00:23:18 | 1398 | 201.0581 | 0 |  | 5.25082e-05 |  |  | 58.36303 | -2.50713 | 0 |  | 0 | 0 | 0 |  | 0.24072 | 0.236 | 188.70825 | 0 |  | 2.7947 | 2.540636 | 0 |  | 0.04281 | 0.03466397 | 7.519455 | 0.04215729 | 0 | -5.06485 | 4.4816 | -5.022693 |  |  | 300 | 300 | 0.650006 | 0 |  | 0.08002 | 0.07922772 | 11.5 |  |  |  | 1398 | 71.289 | 21.05251 | 69.816 | -1.473 | 70 | 9.891221 | 160.717 | 188.7565 | 249.2717 | 0 |  | 185.55 | 185.866
30.09.2012 11:39:23 | 00:23:20 | 1400 | 201.0757 | 0 |  | 5.46026e-05 |  |  | 58.36557 | -2.517167 | 0 |  | 0 | 0 | 0 |  | 0.24072 | 0.236 | 188.70825 | 0 |  | 2.7947 | 2.540636 | 0 |  | 0.04281 | 0.03466397 | 7.51997 | 0.04383882 | 0 | -5.058497 | 4.4816 | -5.014658 |  |  | 300 | 300 | 0.650006 | 0 |  | 0.08002 | 0.07922772 | 11.4 |  |  |  | 1400 | 71.289 | 21.05453 | 69.816 | -1.473 | 70 | 9.889322 | 160.5013 | 188.7565 | 249.3029 | 0 |  | 185.55 | 185.866
30.09.2012 11:39:25 | 00:23:22 | 1402 | 201.091 | 0 |  | 5.01895e-05 |  |  | 58.37323 | -2.527215 | 0 |  | 0 | 0 | 0 |  | 0.24072 | 0.236 | 188.70825 | 0 |  | 2.7947 | 2.540636 | 0 |  | 0.04281 | 0.03466397 | 7.520177 | 0.04029567 | 0 | -5.073143 | 4.48158 | -5.032847 |  |  | 300 | 300 | 0.650006 | 0 |  | 0.08002 | 0.07922772 | 11.4 |  |  |  | 1402 | 71.289 | 21.05301 | 69.8158 | -1.4732 | 70 | 9.898931 | 160.9333 | 188.7565 | 249.3298 | 0 |  | 185.55 | 185.866
30.09.2012 11:39:27 | 00:23:24 | 1404 | 201.1103 | 0 |  | 4.30837e-05 |  |  | 58.33854 | -2.537309 | 0 |  | 0 | 0 | 0 |  | 0.24072 | 0.236 | 188.70825 | 0 |  | 2.7947 | 2.540636 | 0 |  | 0.04281 | 0.03466397 | 7.520177 | 0.03459064 | 0 | -5.095715 | 4.4816 | -5.061124 |  |  | 300 | 300 | 0.650006 | 0 |  | 0.08002 | 0.07922772 | 11.5 |  |  |  | 1404 | 71.289 | 21.05503 | 69.816 | -1.473 | 70 | 9.879952 | 161.6544 | 188.7565 | 249.3641 | 0 |  | 185.55 | 185.866
30.09.2012 11:39:29 | 00:23:26 | 1406 | 201.1288 | 0 |  | 3.64267e-05 |  |  | 58.33139 | -2.547424 | 0 |  | 0 | 0 | 0 |  | 0.24072 | 0.236 | 188.70825 | 0 |  | 2.7947 | 2.540636 | 0 |  | 0.04281 | 0.03466397 | 7.520538 | 0.02924593 | 0 | -5.083695 | 4.48158 | -5.054449 |  |  | 299 | 300 | 0.700006 | 0 |  | 0.08002 | 0.07922772 | 11.4 |  |  |  | 1406 | 71.289 | 21.05503 | 69.8158 | -1.4732 | 70 | 9.888375 | 161.2377 | 188.7565 | 249.397 | 0 |  | 185.55 | 185.866
30.09.2012 11:39:31 | 00:23:28 | 1408 | 201.1474 | 0 |  | 3.57535e-05 |  |  | 58.34823 | -2.557552 | 0 |  | 0 | 0 | 0 |  | 0.24072 | 0.236 | 188.70825 | 0 |  | 2.7947 | 2.540636 | 0 |  | 0.04281 | 0.03466397 | 7.520538 | 0.02870543 | 0 | -5.101605 | 4.48162 | -5.072899 |  |  | 301 | 300 | 0.700006 | 0 |  | 0.08002 | 0.07922772 | 11.4 |  |  |  | 1408 | 71.289 | 21.05604 | 69.8162 | -1.4728 | 70 | 9.861806 | 161.8321 | 188.7565 | 249.43 | 0 |  | 185.55 | 185.866
30.09.2012 11:39:33 | 00:23:30 | 1410 | 201.1657 | 0 |  | 3.48559e-05 |  |  | 58.36966 | -2.567648 | 0 |  | 0 | 0 | 0 |  | 0.24072 | 0.236 | 188.70825 | 0 |  | 2.7947 | 2.540636 | 0 |  | 0.04281 | 0.03466397 | 7.520383 | 0.02798478 | 0 | -5.051832 | 4.48162 | -5.023847 |  |  | 300 | 300 | 0.650006 | 0 |  | 0.08002 | 0.07922772 | 11.5 |  |  |  | 1410 | 71.289 | 21.05705 | 69.8162 | -1.4728 | 70 | 9.85896 | 160.2387 | 188.7565 | 249.4623 | 0 |  | 185.55 | 185.866
30.09.2012 11:39:35 | 00:23:32 | 1412 | 201.1832 | 0 |  | 3.94186e-05 |  |  | 58.36609 | -2.577708 | 0 |  | 0 | 0 | 0 |  | 0.24072 | 0.236 | 188.70825 | 0 |  | 2.7947 | 2.540636 | 0 |  | 0.04281 | 0.03466397 | 7.520383 | 0.03164804 | 0 | -5.067354 | 4.48166 | -5.035706 |  |  | 300 | 300 | 0.650006 | 0 |  | 0.08002 | 0.07922772 | 11.5 |  |  |  | 1412 | 71.289 | 21.05453 | 69.8166 | -1.4724 | 70 | 9.846032 | 160.758 | 188.7565 | 249.4935 | 0 |  | 185.55 | 185.866
30.09.2012 11:39:37 | 00:23:34 | 1414 | 201.2037 | 0 |  | 4.28593e-05 |  |  | 58.35486 | -2.587771 | 0 |  | 0 | 0 | 0 |  | 0.24072 | 0.236 | 188.70825 | 0 |  | 2.7947 | 2.540636 | 0 |  | 0.04281 | 0.03466397 | 7.520537 | 0.03441047 | 0 | -5.061469 | 4.48168 | -5.027058 |  |  | 300 | 300 | 0.650006 | 0 |  | 0.08002 | 0.07922772 | 11.5 |  |  |  | 1414 | 71.289 | 21.05705 | 69.8168 | -1.4722 | 70 | 9.810567 | 160.5754 | 188.7565 | 249.5299 | 0 |  | 185.55 | 185.866
30.09.2012 11:39:39 | 00:23:36 | 1416 | 201.22 | 0 |  | 5.13115e-05 |  |  | 58.36098 | -2.597845 | 0 |  | 0 | 0 | 0 |  | 0.24072 | 0.236 | 188.70825 | 0 |  | 2.7947 | 2.540636 | 0 |  | 0.04281 | 0.03466397 | 7.521002 | 0.0411965 | 0 | -5.088459 | 4.4817 | -5.047263 |  |  | 300 | 300 | 0.650006 | 0 |  | 0.08002 | 0.07922772 | 11.5 |  |  |  | 1416 | 71.289 | 21.05705 | 69.817 | -1.472 | 70 | 9.780794 | 161.4393 | 188.7565 | 249.5587 | 0 |  | 185.55 | 185.866
30.09.2012 11:39:41 | 00:23:38 | 1418 | 201.2375 | 0 |  | 6.7393e-05 |  |  | 58.37935 | -2.607899 | 0 |  | 0 | 0 | 0 |  | 0.24072 | 0.236 | 188.70825 | 0 |  | 2.7947 | 2.540636 | 0 |  | 0.04281 | 0.03466397 | 7.521724 | 0.05410786 | 0 | -5.060512 | 4.48178 | -5.006404 |  |  | 300 | 300 | 0.650006 | 0 |  | 0.08002 | 0.07922772 | 11.5 |  |  |  | 1418 | 71.2793 | 21.05755 | 69.8178 | -1.4615 | 70 | 9.711763 | 161.622 | 188.7565 | 249.5898 | 0 |  | 185.55 | 185.866
30.09.2012 11:39:43 | 00:23:40 | 1420 | 201.2557 | 0 |  | 7.6668e-05 |  |  | 58.37833 | -2.617934 | 0 |  | 0 | 0 | 0 |  | 0.24072 | 0.236 | 188.70825 | 0 |  | 2.7947 | 2.540636 | 0 |  | 0.04281 | 0.03466397 | 7.522084 | 0.06155448 | 0 | -5.090423 | 4.48178 | -5.028869 |  |  | 299 | 300 | 0.700006 | 0 |  | 0.08002 | 0.07922772 | 11.4 |  |  |  | 1420 | 71.2793 | 21.05806 | 69.8178 | -1.4615 | 70 | 9.657798 | 162.5626 | 188.7565 | 249.6221 | 0 |  | 185.55 | 185.866
30.09.2012 11:39:45 | 00:23:42 | 1422 | 201.2736 | 0 |  | 8.87104e-05 |  |  | 58.35435 | -2.62796 | 0 |  | 0 | 0 | 0 |  | 0.24072 | 0.236 | 188.70825 | 0 |  | 2.7947 | 2.540636 | 0 |  | 0.04281 | 0.03466397 | 7.522446 | 0.07122297 | 0 | -5.067969 | 4.48184 | -4.996746 |  |  | 301 | 300 | 0.700006 | 0 |  | 0.08002 | 0.07922772 | 11.4 |  |  |  | 1422 | 71.2793 | 21.05856 | 69.8184 | -1.4609 | 70 | 9.61735 | 161.8935 | 188.7565 | 249.6539 | 0 |  | 185.55 | 185.866
30.09.2012 11:39:47 | 00:23:44 | 1424 | 201.2897 | 0 |  | 9.8135e-05 |  |  | 58.37017 | -2.637944 | 0 |  | 0 | 0 | 0 |  | 0.24072 | 0.236 | 188.70825 | 0 |  | 2.7947 | 2.540636 | 0 |  | 0.04281 | 0.03466397 | 7.5226 | 0.07878971 | 0 | -5.066603 | 4.48184 | -4.987813 |  |  | 300 | 300 | 0.650006 | 0 |  | 0.08002 | 0.07922772 | 11.4 |  |  |  | 1424 | 71.289 | 21.05806 | 69.8184 | -1.4706 | 70 | 9.572161 | 160.8339 | 188.7565 | 249.6825 | 0 |  | 185.55 | 185.866
30.09.2012 11:39:49 | 00:23:46 | 1426 | 201.3018 | 0 |  | 0.000102623 |  |  | 58.40333 | -2.647925 | 0 |  | 0 | 0 | 0 |  | 0.24072 | 0.236 | 188.70825 | 0 |  | 2.7947 | 2.540636 | 0 |  | 0.04281 | 0.03466397 | 7.522858 | 0.08239299 | 0 | -5.075234 | 4.48184 | -4.992841 |  |  | 300 | 300 | 0.650006 | 0 |  | 0.08002 | 0.07922772 | 11.4 |  |  |  | 1426 | 71.289 | 21.06008 | 69.8184 | -1.4706 | 70 | 9.541559 | 161.0982 | 188.7565 | 249.7037 | 0 |  | 185.55 | 185.866
30.09.2012 11:39:51 | 00:23:48 | 1428 | 201.3218 | 0 |  | 0.000104269 |  |  | 58.41813 | -2.657868 | 0 |  | 0 | 0 | 0 |  | 0.24072 | 0.236 | 188.70825 | 0 |  | 2.7947 | 2.540636 | 0 |  | 0.04281 | 0.03466397 | 7.523323 | 0.08371452 | 0 | -5.034111 | 4.48184 | -4.950396 |  |  | 300 | 300 | 0.650006 | 0 |  | 0.08002 | 0.07922772 | 11.4 |  |  |  | 1428 | 71.2793 | 21.05957 | 69.8184 | -1.4609 | 70 | 9.484863 | 160.7734 | 188.7565 | 249.7394 | 0 |  | 185.55 | 185.866
30.09.2012 11:39:53 | 00:23:50 | 1430 | 201.3375 | 0 |  | 0.000105241 |  |  | 58.41517 | -2.66777 | 0 |  | 0 | 0 | 0 |  | 0.24072 | 0.236 | 188.70825 | 0 |  | 2.7947 | 2.540636 | 0 |  | 0.04281 | 0.03466397 | 7.523581 | 0.08449491 | 0 | -5.036473 | 4.48188 | -4.951978 |  |  | 300 | 300 | 0.650006 | 0 |  | 0.08002 | 0.07922772 | 11.4 |  |  |  | 1430 | 71.2793 | 21.06209 | 69.8188 | -1.4605 | 70 | 9.489727 | 160.8777 | 188.7565 | 249.7671 | 0 |  | 185.55 | 185.866
30.09.2012 11:39:55 | 00:23:52 | 1432 | 201.3545 | 0 |  | 0.000112123 |  |  | 58.43701 | -2.677664 | 0 |  | 0 | 0 | 0 |  | 0.24072 | 0.236 | 188.70825 | 0 |  | 2.7947 | 2.540636 | 0 |  | 0.04281 | 0.03466397 | 7.523942 | 0.09002026 | 0 | -5.032035 | 4.4819 | -4.942015 |  |  | 300 | 300 | 0.650006 | 0 |  | 0.08002 | 0.07922772 | 11.4 |  |  |  | 1432 | 71.2697 | 21.06159 | 69.819 | -1.4507 | 70 | 9.466955 | 161.7418 | 188.7565 | 249.7972 | 0 |  | 185.55 | 185.866
30.09.2012 11:39:57 | 00:23:54 | 1434 | 201.3706 | 0 |  | 0.000117433 |  |  | 58.44323 | -2.687568 | 0 |  | 0 | 0 | 0 |  | 0.24072 | 0.236 | 188.70825 | 0 |  | 2.7947 | 2.540636 | 0 |  | 0.04281 | 0.03466397 | 7.524302 | 0.0942835 | 0 | -5.055735 | 4.48192 | -4.961452 |  |  | 300 | 300 | 0.650006 | 0 |  | 0.08002 | 0.07922772 | 11.4 |  |  |  | 1434 | 71.2697 | 21.06058 | 69.8192 | -1.4505 | 70 | 9.45628 | 162.5117 | 188.7565 | 249.8257 | 0 |  | 185.55 | 185.866
30.09.2012 11:39:59 | 00:23:56 | 1436 | 201.387 | 0 |  | 0.000115114 |  |  | 58.45701 | -2.697472 | 0 |  | 0 | 0 | 0 |  | 0.24072 | 0.236 | 188.70825 | 0 |  | 2.7947 | 2.540636 | 0 |  | 0.04281 | 0.03466397 | 7.524663 | 0.09242165 | 0 | -5.034534 | 4.4819 | -4.942113 |  |  | 300 | 300 | 0.650006 | 0 |  | 0.08002 | 0.07922772 | 11.4 |  |  |  | 1436 | 71.2697 | 21.06159 | 69.819 | -1.4507 | 70 | 9.463278 | 161.796 | 188.7565 | 249.8549 | 0 |  | 185.55 | 185.866
30.09.2012 11:40:01 | 00:23:58 | 1438 | 201.4001 | 0 |  | 0.000112048 |  |  | 58.47997 | -2.707394 | 0 |  | 0 | 0 | 0 |  | 0.24072 | 0.236 | 188.70825 | 0 |  | 2.7947 | 2.540636 | 0 |  | 0.04281 | 0.03466397 | 7.524922 | 0.08996005 | 0 | -5.070733 | 4.48192 | -4.980773 |  |  | 300 | 300 | 0.650006 | 0 |  | 0.08002 | 0.07922772 | 11.4 |  |  |  | 1438 | 71.26 | 21.06361 | 69.8192 | -1.4408 | 70 | 9.457702 | 163.9996 | 188.7565 | 249.878 | 0 |  | 185.55 | 185.866
30.09.2012 11:40:03 | 00:24:00 | 1440 | 201.4118 | 0 |  | 9.76114e-05 |  |  | 58.46721 | -2.717371 | 0 |  | 0 | 0 | 0 |  | 0.24072 | 0.236 | 188.70825 | 0 |  | 2.7947 | 2.540636 | 0 |  | 0.04281 | 0.03466397 | 7.525231 | 0.07836932 | 0 | -5.074559 | 4.48186 | -4.99619 |  |  | 300 | 300 | 0.650006 | 0 |  | 0.08002 | 0.07922772 | 11.4 |  |  |  | 1440 | 71.26 | 21.0631 | 69.8186 | -1.4414 | 70 | 9.491152 | 164.0497 | 188.7565 | 249.8986 | 0 |  | 185.55 | 185.866
30.09.2012 11:40:05 | 00:24:02 | 1442 | 201.4233 | 0 |  | 8.51949e-05 |  |  | 58.42884 | -2.727383 | 0 |  | 0 | 0 | 0 |  | 0.24072 | 0.236 | 188.70825 | 0 |  | 2.7947 | 2.540636 | 0 |  | 0.04281 | 0.03466397 | 7.525594 | 0.06840048 | 0 | -5.083619 | 4.48188 | -5.015218 |  |  | 300 | 300 | 0.650006 | 0 |  | 0.08002 | 0.07922772 | 11.4 |  |  |  | 1442 | 71.26 | 21.0626 | 69.8188 | -1.4412 | 70 | 9.488895 | 164.3545 | 188.7565 | 249.9189 | 0 |  | 185.55 | 185.866
30.09.2012 11:40:07 | 00:24:04 | 1444 | 201.4332 | 0 |  | 7.02353e-05 |  |  | 58.4365 | -2.73742 | 0 |  | 0 | 0 | 0 |  | 0.24072 | 0.236 | 188.70825 | 0 |  | 2.7947 | 2.540636 | 0 |  | 0.04281 | 0.03466397 | 7.5258 | 0.05638986 | 0 | -5.078513 | 4.48188 | -5.022123 |  |  | 300 | 300 | 0.650006 | 0 |  | 0.08002 | 0.07922772 | 11.4 |  |  |  | 1444 | 71.26 | 21.06361 | 69.8188 | -1.4412 | 70 | 9.602168 | 164.1814 | 188.7565 | 249.9363 | 0 |  | 185.55 | 185.866
30.09.2012 11:40:09 | 00:24:06 | 1446 | 201.4432 | 0 |  | 6.38775e-05 |  |  | 58.47334 | -2.747435 | 0 |  | 0 | 0 | 0 |  | 0.24072 | 0.236 | 188.70825 | 0 |  | 2.7947 | 2.540636 | 0 |  | 0.04281 | 0.03466397 | 7.525903 | 0.05128537 | 0 | -5.044443 | 4.48196 | -4.993157 |  |  | 300 | 300 | 0.650006 | 0 |  | 0.08002 | 0.07922772 | 11.4 |  |  |  | 1446 | 71.26 | 21.06411 | 69.8196 | -1.4404 | 70 | 9.673572 | 163.1569 | 188.7565 | 249.9538 | 0 |  | 185.55 | 185.866
30.09.2012 11:40:11 | 00:24:08 | 1448 | 201.4518 | 0 |  | 5.07879e-05 |  |  | 58.52487 | -2.757442 | 0 |  | 0 | 0 | 0 |  | 0.24072 | 0.236 | 188.70825 | 0 |  | 2.7947 | 2.540636 | 0 |  | 0.04281 | 0.03466397 | 7.526108 | 0.04077611 | 0 | -5.054597 | 4.4819 | -5.013821 |  |  | 299 | 300 | 0.700006 | 0 |  | 0.08002 | 0.07922772 | 11.4 |  |  |  | 1448 | 71.26 | 21.06512 | 69.819 | -1.441 | 70 | 9.597304 | 163.4145 | 188.7565 | 249.9688 | 0 |  | 185.55 | 185.866
30.09.2012 11:40:13 | 00:24:10 | 1450 | 201.46 | 0 |  | 3.49307e-05 |  |  | 58.54426 | -2.767462 | 0 |  | 0 | 0 | 0 |  | 0.24072 | 0.236 | 188.70825 | 0 |  | 2.7947 | 2.540636 | 0 |  | 0.04281 | 0.03466397 | 7.526367 | 0.02804483 | 0 | -5.033752 | 4.48188 | -5.005708 |  |  | 301 | 300 | 0.700006 | 0 |  | 0.08002 | 0.07922772 | 11.4 |  |  |  | 1450 | 71.26 | 21.06361 | 69.8188 | -1.4412 | 70 | 9.680689 | 162.7127 | 188.7565 | 249.9831 | 0 |  | 185.55 | 185.866
30.09.2012 11:40:15 | 00:24:12 | 1452 | 201.4721 | 0 |  | 2.59549e-05 |  |  | 58.56365 | -2.777463 | 0 |  | 0 | 0 | 0 |  | 0.24072 | 0.236 | 188.70825 | 0 |  | 2.7947 | 2.540636 | 0 |  | 0.04281 | 0.03466397 | 7.526523 | 0.02083843 | 0 | -5.015965 | 4.48188 | -4.995127 |  |  | 299 | 300 | 0.700006 | 0 |  | 0.08002 | 0.07922772 | 11.4 |  |  |  | 1452 | 71.26 | 21.06613 | 69.8188 | -1.4412 | 70 | 9.718168 | 162.1281 | 188.7565 | 250.0044 | 0 |  | 185.55 | 185.866
30.09.2012 11:40:17 | 00:24:14 | 1454 | 201.4842 | 0 |  | 1.39873e-05 |  |  | 58.58365 | -2.787464 | 0 |  | 0 | 0 | 0 |  | 0.24072 | 0.236 | 188.70825 | 0 |  | 2.7947 | 2.540636 | 0 |  | 0.04281 | 0.03466397 | 7.526626 | 0.01122999 | 0 | -5.01741 | 4.48186 | -5.00618 |  |  | 301 | 300 | 0.700006 | 0 |  | 0.08002 | 0.07922772 | 11.4 |  |  |  | 1454 | 71.2697 | 21.06764 | 69.8186 | -1.4511 | 70 | 9.773797 | 161.1262 | 188.7565 | 250.0258 | 0 |  | 185.55 | 185.866
30.09.2012 11:40:19 | 00:24:16 | 1456 | 201.4967 | 0 |  | 1.11449e-05 |  |  | 58.62498 | -2.797489 | 0 |  | 0 | 0 | 0 |  | 0.24072 | 0.236 | 188.70825 | 0 |  | 2.7947 | 2.540636 | 0 |  | 0.04281 | 0.03466397 | 7.526729 | 0.008947913 | 0 | -5.027582 | 4.4819 | -5.018635 |  |  | 299 | 300 | 0.700006 | 0 |  | 0.08002 | 0.07922772 | 11.4 |  |  |  | 1456 | 71.2697 | 21.06815 | 69.819 | -1.4507 | 70 | 9.814125 | 161.4847 | 188.7565 | 250.0479 | 0 |  | 185.55 | 185.866
30.09.2012 11:40:21 | 00:24:18 | 1458 | 201.5105 | 0 |  | 8.00339e-06 |  |  | 58.69284 | -2.807513 | 0 |  | 0 | 0 | 0 |  | 0.24072 | 0.236 | 188.70825 | 0 |  | 2.7947 | 2.540636 | 0 |  | 0.04281 | 0.03466397 | 7.526832 | 0.006425687 | 0 | -5.01224 | 4.4819 | -5.005814 |  |  | 301 | 300 | 0.700006 | 0 |  | 0.08002 | 0.07922772 | 11.4 |  |  |  | 1458 | 71.26 | 21.06764 | 69.819 | -1.441 | 70 | 9.853029 | 161.9979 | 188.7565 | 250.0724 | 0 |  | 185.55 | 185.866
30.09.2012 11:40:23 | 00:24:20 | 1460 | 201.5219 | 0 |  | 4.11389e-06 |  |  | 58.69948 | -2.817537 | 0 |  | 0 | 0 | 0 |  | 0.24072 | 0.236 | 188.70825 | 0 |  | 2.7947 | 2.540636 | 0 |  | 0.04281 | 0.03466397 | 7.527039 | 0.003302921 | 0 | -5.02155 | 4.4819 | -5.018247 |  |  | 299 | 300 | 0.700006 | 0 |  | 0.08002 | 0.07922772 | 11.4 |  |  |  | 1460 | 71.26 | 21.06764 | 69.819 | -1.441 | 70 | 9.877342 | 162.2896 | 188.7565 | 250.0925 | 0 |  | 185.55 | 185.866
30.09.2012 11:40:25 | 00:24:22 | 1462 | 201.5336 | 0 |  | -1.27157e-06 |  |  | 58.69131 | -2.827577 | 0 |  | 0 | 0 | 0 |  | 0.24072 | 0.236 | 188.70825 | 0 |  | 2.7947 | 2.540636 | 0 |  | 0.04281 | 0.03466397 | 7.52709 | -0.001020906 | 0 | -5.020084 | 4.4819 | -5.021105 |  |  | 301 | 300 | 0.700006 | 0 |  | 0.08002 | 0.07922772 | 11.4 |  |  |  | 1462 | 71.26 | 21.06815 | 69.819 | -1.441 | 70 | 9.869871 | 162.2328 | 188.7565 | 250.1132 | 0 |  | 185.55 | 185.866
30.09.2012 11:40:27 | 00:24:24 | 1464 | 201.5444 | 0 |  | 2.84233e-06 |  |  | 58.67805 | -2.837626 | 0 |  | 0 | 0 | 0 |  | 0.24072 | 0.236 | 188.70825 | 0 |  | 2.7947 | 2.540636 | 0 |  | 0.04281 | 0.03466397 | 7.527142 | 0.002282023 | 0 | -5.03027 | 4.48196 | -5.027988 |  |  | 299 | 300 | 0.700006 | 0 |  | 0.08002 | 0.07922772 | 11.4 |  |  |  | 1464 | 71.26 | 21.06865 | 69.8196 | -1.4404 | 70 | 9.890628 | 162.6167 | 188.7565 | 250.1323 | 0 |  | 185.55 | 185.866
30.09.2012 11:40:29 | 00:24:26 | 1466 | 201.5541 | 0 |  | 1.05466e-05 |  |  | 58.6607 | -2.847681 | 0 |  | 0 | 0 | 0 |  | 0.24072 | 0.236 | 188.70825 | 0 |  | 2.7947 | 2.540636 | 0 |  | 0.04281 | 0.03466397 | 7.527296 | 0.008467555 | 0 | -5.035468 | 4.48198 | -5.027 |  |  | 301 | 300 | 0.700006 | 0 |  | 0.08002 | 0.07922772 | 11.4 |  |  |  | 1466 | 71.2697 | 21.06865 | 69.8198 | -1.4499 | 70 | 9.893355 | 161.7756 | 188.7565 | 250.1494 | 0 |  | 185.55 | 185.866
30.09.2012 11:40:31 | 00:24:28 | 1468 | 201.562 | 0 |  | 2.58801e-05 |  |  | 58.65253 | -2.857655 | 0 |  | 0 | 0 | 0 |  | 0.24072 | 0.236 | 188.70825 | 0 |  | 2.7947 | 2.540636 | 0 |  | 0.04281 | 0.03466397 | 7.52745 | 0.02077837 | 0 | -4.967584 | 4.48204 | -4.946806 |  |  | 300 | 300 | 0.650006 | 0 |  | 0.08002 | 0.07922772 | 11.4 |  |  |  | 1468 | 71.26 | 21.06966 | 69.8204 | -1.4396 | 70 | 9.896085 | 160.66 | 188.7565 | 250.1631 | 0 |  | 185.55 | 185.866
30.09.2012 11:40:33 | 00:24:30 | 1470 | 201.5708 | 0 |  | 3.75486e-05 |  |  | 58.69029 | -2.86754 | 0 |  | 0 | 0 | 0 |  | 0.24072 | 0.236 | 188.70825 | 0 |  | 2.7947 | 2.540636 | 0 |  | 0.04281 | 0.03466397 | 7.527708 | 0.03014667 | 0 | -4.968689 | 4.48204 | -4.938542 |  |  | 299 | 300 | 0.700006 | 0 |  | 0.08002 | 0.07922772 | 11.4 |  |  |  | 1470 | 71.2697 | 21.06815 | 69.8204 | -1.4493 | 70 | 9.906996 | 159.679 | 188.7565 | 250.1786 | 0 |  | 185.55 | 185.866
30.09.2012 11:40:35 | 00:24:32 | 1472 | 201.5825 | 0 |  | 5.75945e-05 |  |  | 58.71999 | -2.877391 | 0 |  | 0 | 0 | 0 |  | 0.24072 | 0.236 | 188.70825 | 0 |  | 2.7947 | 2.540636 | 0 |  | 0.04281 | 0.03466397 | 7.527708 | 0.04624093 | 0 | -4.958975 | 4.48212 | -4.912734 |  |  | 301 | 300 | 0.700006 | 0 |  | 0.08002 | 0.07922772 | 11.4 |  |  |  | 1472 | 71.2697 | 21.06966 | 69.8212 | -1.4485 | 70 | 9.892881 | 159.4402 | 188.7565 | 250.1992 | 0 |  | 185.55 | 185.866
30.09.2012 11:40:37 | 00:24:34 | 1474 | 201.598 | 0 |  | 6.80662e-05 |  |  | 58.74448 | -2.887222 | 0 |  | 0 | 0 | 0 |  | 0.24072 | 0.236 | 188.70825 | 0 |  | 2.7947 | 2.540636 | 0 |  | 0.04281 | 0.03466397 | 7.527965 | 0.05464835 | 0 | -4.972821 | 4.48212 | -4.918173 |  |  | 299 | 300 | 0.700006 | 0 |  | 0.08002 | 0.07922772 | 11.4 |  |  |  | 1474 | 71.26 | 21.07067 | 69.8212 | -1.4388 | 70 | 9.90569 | 160.8846 | 188.7565 | 250.2268 | 0 |  | 185.55 | 185.866
30.09.2012 11:40:39 | 00:24:36 | 1476 | 201.6144 | 0 |  | 7.76403e-05 |  |  | 58.72918 | -2.897048 | 0 |  | 0 | 0 | 0 |  | 0.24072 | 0.236 | 188.70825 | 0 |  | 2.7947 | 2.540636 | 0 |  | 0.04281 | 0.03466397 | 7.528223 | 0.06233511 | 0 | -4.970223 | 4.48212 | -4.907888 |  |  | 301 | 300 | 0.700006 | 0 |  | 0.08002 | 0.07922772 | 11.4 |  |  |  | 1476 | 71.2697 | 21.07218 | 69.8212 | -1.4485 | 70 | 9.891221 | 159.7766 | 188.7565 | 250.2561 | 0 |  | 185.55 | 185.866
30.09.2012 11:40:41 | 00:24:38 | 1478 | 201.6287 | 0 |  | 8.83365e-05 |  |  | 58.71376 | -2.906882 | 0 |  | 0 | 0 | 0 |  | 0.24072 | 0.236 | 188.70825 | 0 |  | 2.7947 | 2.540636 | 0 |  | 0.04281 | 0.03466397 | 7.528429 | 0.07092278 | 0 | -4.997265 | 4.48217 | -4.926342 |  |  | 299 | 300 | 0.700006 | 0 |  | 0.08002 | 0.07922772 | 11.4 |  |  |  | 1478 | 71.26 | 21.07168 | 69.8217 | -1.4383 | 70 | 9.899166 | 161.7035 | 188.7565 | 250.2814 | 0 |  | 185.55 | 185.866
30.09.2012 11:40:43 | 00:24:40 | 1480 | 201.6417 | 0 |  | 0.00010397 |  |  | 58.73989 | -2.916731 | 0 |  | 0 | 0 | 0 |  | 0.24072 | 0.236 | 188.70825 | 0 |  | 2.7947 | 2.540636 | 0 |  | 0.04281 | 0.03466397 | 7.528687 | 0.08347446 | 0 | -5.005223 | 4.48216 | -4.921749 |  |  | 300 | 300 | 0.750006 | 0 |  | 0.08002 | 0.07922772 | 11.4 |  |  |  | 1480 | 71.26 | 21.07168 | 69.8216 | -1.4384 | 70 | 9.905571 | 161.94 | 188.7565 | 250.3045 | 0 |  | 185.55 | 185.866
30.09.2012 11:40:45 | 00:24:42 | 1482 | 201.6564 | 0 |  | 0.00011115 |  |  | 58.75571 | -2.92656 | 0 |  | 0 | 0 | 0 |  | 0.24072 | 0.236 | 188.70825 | 0 |  | 2.7947 | 2.540636 | 0 |  | 0.04281 | 0.03466397 | 7.528429 | 0.08923907 | 0 | -4.997458 | 4.48216 | -4.908219 |  |  | 301 | 300 | 0.700006 | 0 |  | 0.08002 | 0.07922772 | 11.4 |  |  |  | 1482 | 71.2504 | 21.07319 | 69.8216 | -1.4288 | 70 | 9.899879 | 162.696 | 188.7565 | 250.3306 | 0 |  | 185.55 | 185.866
30.09.2012 11:40:47 | 00:24:44 | 1484 | 201.666 | 0 |  | 0.000114666 |  |  | 58.76183 | -2.936383 | 0 |  | 0 | 0 | 0 |  | 0.24072 | 0.236 | 188.70825 | 0 |  | 2.7947 | 2.540636 | 0 |  | 0.04281 | 0.03466397 | 7.52848 | 0.09206196 | 0 | -5.006449 | 4.48218 | -4.914387 |  |  | 299 | 300 | 0.700006 | 0 |  | 0.08002 | 0.07922772 | 11.4 |  |  |  | 1484 | 71.2504 | 21.0737 | 69.8218 | -1.4286 | 70 | 9.907708 | 163.0023 | 188.7565 | 250.3476 | 0 |  | 185.55 | 185.866
30.09.2012 11:40:49 | 00:24:46 | 1486 | 201.6765 | 0 |  | 0.000114666 |  |  | 58.76796 | -2.946206 | 0 |  | 0 | 0 | 0 |  | 0.24072 | 0.236 | 188.70825 | 0 |  | 2.7947 | 2.540636 | 0 |  | 0.04281 | 0.03466397 | 7.528635 | 0.09206196 | 0 | -5.001003 | 4.48218 | -4.908941 |  |  | 301 | 300 | 0.700006 | 0 |  | 0.08002 | 0.07922772 | 11.4 |  |  |  | 1486 | 71.2504 | 21.07471 | 69.8218 | -1.4286 | 70 | 9.890983 | 162.8165 | 188.7565 | 250.3662 | 0 |  | 185.55 | 185.866
30.09.2012 11:40:51 | 00:24:48 | 1488 | 201.6892 | 0 |  | 0.000106737 |  |  | 58.80725 | -2.956044 | 0 |  | 0 | 0 | 0 |  | 0.24072 | 0.236 | 188.70825 | 0 |  | 2.7947 | 2.540636 | 0 |  | 0.04281 | 0.03466397 | 7.529254 | 0.085696 | 0 | -5.01461 | 4.48217 | -4.928914 |  |  | 299 | 300 | 0.700006 | 0 |  | 0.08002 | 0.07922772 | 11.4 |  |  |  | 1488 | 71.26 | 21.07269 | 69.8217 | -1.4383 | 70 | 9.899405 | 162.2161 | 188.7565 | 250.3886 | 0 |  | 185.55 | 185.866
30.09.2012 11:40:53 | 00:24:50 | 1490 | 201.702 | 0 |  | 0.000110477 |  |  | 58.83021 | -2.965857 | 0 |  | 0 | 0 | 0 |  | 0.24072 | 0.236 | 188.70825 | 0 |  | 2.7947 | 2.540636 | 0 |  | 0.04281 | 0.03466397 | 7.529719 | 0.08869874 | 0 | -4.972977 | 4.48229 | -4.884278 |  |  | 300 | 300 | 0.750006 | 0 |  | 0.08002 | 0.07922772 | 11.4 |  |  |  | 1490 | 71.26 | 21.0737 | 69.8229 | -1.4371 | 70 | 9.897388 | 160.9852 | 188.7565 | 250.4114 | 0 |  | 185.55 | 185.866
30.09.2012 11:40:55 | 00:24:52 | 1492 | 201.7185 | 0 |  | 0.000110178 |  |  | 58.82766 | -2.97563 | 0 |  | 0 | 0 | 0 |  | 0.24072 | 0.236 | 188.70825 | 0 |  | 2.7947 | 2.540636 | 0 |  | 0.04281 | 0.03466397 | 7.529975 | 0.08845868 | 0 | -4.976372 | 4.48229 | -4.887913 |  |  | 301 | 300 | 0.700006 | 0 |  | 0.08002 | 0.07922772 | 11.4 |  |  |  | 1492 | 71.2504 | 21.07471 | 69.8229 | -1.4275 | 70 | 9.89905 | 162.0979 | 188.7565 | 250.4408 | 0 |  | 185.55 | 185.866
30.09.2012 11:40:57 | 00:24:54 | 1494 | 201.7326 | 0 |  | 0.000107186 |  |  | 58.80265 | -2.985372 | 0 |  | 0 | 0 | 0 |  | 0.24072 | 0.236 | 188.70825 | 0 |  | 2.7947 | 2.540636 | 0 |  | 0.04281 | 0.03466397 | 7.530233 | 0.08605649 | 0 | -4.940919 | 4.48231 | -4.854862 |  |  | 299 | 300 | 0.700006 | 0 |  | 0.08002 | 0.07922772 | 11.4 |  |  |  | 1494 | 71.2504 | 21.0742 | 69.8231 | -1.4273 | 70 | 9.906403 | 160.953 | 188.7565 | 250.4658 | 0 |  | 185.55 | 185.866
30.09.2012 11:40:59 | 00:24:56 | 1496 | 201.7492 | 0 |  | 9.95562e-05 |  |  | 58.79908 | -2.995116 | 0 |  | 0 | 0 | 0 |  | 0.24072 | 0.236 | 188.70825 | 0 |  | 2.7947 | 2.540636 | 0 |  | 0.04281 | 0.03466397 | 7.530439 | 0.07993075 | 0 | -4.968627 | 4.48231 | -4.888696 |  |  | 301 | 300 | 0.700006 | 0 |  | 0.08002 | 0.07922772 | 11.4 |  |  |  | 1496 | 71.2504 | 21.07521 | 69.8231 | -1.4273 | 70 | 9.887189 | 161.8423 | 188.7565 | 250.4955 | 0 |  | 185.55 | 185.866
30.09.2012 11:41:01 | 00:24:58 | 1498 | 201.7678 | 0 |  | 0.000101501 |  |  | 58.80827 | -3.004886 | 0 |  | 0 | 0 | 0 |  | 0.24072 | 0.236 | 188.70825 | 0 |  | 2.7947 | 2.540636 | 0 |  | 0.04281 | 0.03466397 | 7.530749 | 0.08149217 | 0 | -4.962841 | 4.48239 | -4.881349 |  |  | 300 | 300 | 0.650006 | 0 |  | 0.08002 | 0.07922772 | 11.4 |  |  |  | 1498 | 71.2407 | 21.07471 | 69.8239 | -1.4168 | 70 | 9.892881 | 162.762 | 188.7565 | 250.5288 | 0 |  | 185.55 | 185.866
30.09.2012 11:41:03 | 00:25:00 | 1500 | 201.7835 | 0 |  | 9.76862e-05 |  |  | 58.81541 | -3.014665 | 0 |  | 0 | 0 | 0 |  | 0.24072 | 0.236 | 188.70825 | 0 |  | 2.7947 | 2.540636 | 0 |  | 0.04281 | 0.03466397 | 7.530903 | 0.07842938 | 0 | -4.975958 | 4.48237 | -4.897528 |  |  | 299 | 300 | 0.700006 | 0 |  | 0.08002 | 0.07922772 | 11.4 |  |  |  | 1500 | 71.231 | 21.07622 | 69.8237 | -1.4073 | 70 | 9.875563 | 164.2118 | 188.7565 | 250.5567 | 0 |  | 185.55 | 185.866
30.09.2012 11:41:05 | 00:25:02 | 1502 | 201.7988 | 0 |  | 9.86586e-05 |  |  | 58.81541 | -3.024438 | 0 |  | 0 | 0 | 0 |  | 0.24072 | 0.236 | 188.70825 | 0 |  | 2.7947 | 2.540636 | 0 |  | 0.04281 | 0.03466397 | 7.531213 | 0.07921009 | 0 | -4.954304 | 4.48239 | -4.875094 |  |  | 300 | 300 | 0.750006 | 0 |  | 0.08002 | 0.07922772 | 11.4 |  |  |  | 1502 | 71.231 | 21.07622 | 69.8239 | -1.4071 | 70 | 9.867737 | 163.5066 | 188.7565 | 250.584 | 0 |  | 185.55 | 185.866
30.09.2012 11:41:07 | 00:25:04 | 1504 | 201.8155 | 0 |  | 9.73122e-05 |  |  | 58.81439 | -3.034212 | 0 |  | 0 | 0 | 0 |  | 0.24072 | 0.236 | 188.70825 | 0 |  | 2.7947 | 2.540636 | 0 |  | 0.04281 | 0.03466397 | 7.531419 | 0.07812911 | 0 | -4.977259 | 4.48241 | -4.89913 |  |  | 301 | 300 | 0.700006 | 0 |  | 0.08002 | 0.07922772 | 11.4 |  |  |  | 1504 | 71.231 | 21.07874 | 69.8241 | -1.4069 | 70 | 9.867144 | 164.2724 | 188.7565 | 250.6139 | 0 |  | 185.55 | 185.866
30.09.2012 11:41:09 | 00:25:06 | 1506 | 201.8245 | 0 |  | 0.000108083 |  |  | 58.81439 | -3.043988 | 0 |  | 0 | 0 | 0 |  | 0.24072 | 0.236 | 188.70825 | 0 |  | 2.7947 | 2.540636 | 0 |  | 0.04281 | 0.03466397 | 7.531832 | 0.08677666 | 0 | -4.964052 | 4.48249 | -4.877275 |  |  | 299 | 300 | 0.700006 | 0 |  | 0.08002 | 0.07922772 | 11.4 |  |  |  | 1506 | 71.231 | 21.07773 | 69.8249 | -1.4061 | 70 | 9.82219 | 163.9166 | 188.7565 | 250.6297 | 0 |  | 185.55 | 185.866
30.09.2012 11:41:11 | 00:25:08 | 1508 | 201.8368 | 0 |  | 0.000124614 |  |  | 58.80827 | -3.053679 | 0 |  | 0 | 0 | 0 |  | 0.24072 | 0.236 | 188.70825 | 0 |  | 2.7947 | 2.540636 | 0 |  | 0.04281 | 0.03466397 | 7.532192 | 0.1000489 | 0 | -4.913937 | 4.48259 | -4.813888 |  |  | 300 | 300 | 0.750006 | 0 |  | 0.08002 | 0.07922772 | 11.4 |  |  |  | 1508 | 71.231 | 21.08026 | 69.8259 | -1.4051 | 70 | 9.804755 | 162.3601 | 188.7565 | 250.6516 | 0 |  | 185.55 | 185.866
30.09.2012 11:41:13 | 00:25:10 | 1510 | 201.8505 | 0 |  | 0.000134637 |  |  | 58.8098 | -3.063292 | 0 |  | 0 | 0 | 0 |  | 0.24072 | 0.236 | 188.70825 | 0 |  | 2.7947 | 2.540636 | 0 |  | 0.04281 | 0.03466397 | 7.532346 | 0.1080961 | 0 | -4.90686 | 4.48259 | -4.798764 |  |  | 301 | 300 | 0.700006 | 0 |  | 0.08002 | 0.07922772 | 11.4 |  |  |  | 1510 | 71.2407 | 21.07925 | 69.8259 | -1.4148 | 70 | 9.7547 | 161.0733 | 188.7565 | 250.676 | 0 |  | 185.55 | 185.866
30.09.2012 11:41:15 | 00:25:12 | 1512 | 201.862 | 0 |  | 0.00014653 |  |  | 58.80776 | -3.072897 | 0 |  | 0 | 0 | 0 |  | 0.24072 | 0.236 | 188.70825 | 0 |  | 2.7947 | 2.540636 | 0 |  | 0.04281 | 0.03466397 | 7.532552 | 0.1176446 | 0 | -4.923991 | 4.48261 | -4.806347 |  |  | 300 | 300 | 0.650006 | 0 |  | 0.08002 | 0.07922772 | 11.4 |  |  |  | 1512 | 71.231 | 21.07925 | 69.8261 | -1.4049 | 70 | 9.72493 | 162.6937 | 188.7565 | 250.6964 | 0 |  | 185.55 | 185.866
30.09.2012 11:41:17 | 00:25:14 | 1514 | 201.8767 | 0 |  | 0.000154009 |  |  | 58.795 | -3.082475 | 0 |  | 0 | 0 | 0 |  | 0.24072 | 0.236 | 188.70825 | 0 |  | 2.7947 | 2.540636 | 0 |  | 0.04281 | 0.03466397 | 7.533016 | 0.1236493 | 0 | -4.895349 | 4.48263 | -4.7717 |  |  | 299 | 300 | 0.700006 | 0 |  | 0.08002 | 0.07922772 | 11.4 |  |  |  | 1514 | 71.231 | 21.08026 | 69.8263 | -1.4047 | 70 | 9.70026 | 161.7571 | 188.7565 | 250.7226 | 0 |  | 185.55 | 185.866
30.09.2012 11:41:19 | 00:25:16 | 1516 | 201.8877 | 0 |  | 0.000157974 |  |  | 58.78275 | -3.092028 | 0 |  | 0 | 0 | 0 |  | 0.24072 | 0.236 | 188.70825 | 0 |  | 2.7947 | 2.540636 | 0 |  | 0.04281 | 0.03466397 | 7.532861 | 0.1268327 | 0 | -4.9076 | 4.48265 | -4.780767 |  |  | 301 | 300 | 0.700006 | 0 |  | 0.08002 | 0.07922772 | 11.4 |  |  |  | 1516 | 71.2214 | 21.08076 | 69.8265 | -1.3949 | 70 | 9.765375 | 163.22 | 188.7565 | 250.7422 | 0 |  | 185.55 | 185.866
30.09.2012 11:41:21 | 00:25:18 | 1518 | 201.9 | 0 |  | 0.00016478 |  |  | 58.77561 | -3.101569 | 0 |  | 0 | 0 | 0 |  | 0.24072 | 0.236 | 188.70825 | 0 |  | 2.7947 | 2.540636 | 0 |  | 0.04281 | 0.03466397 | 7.533171 | 0.132297 | 0 | -4.893215 | 4.48271 | -4.760918 |  |  | 299 | 300 | 0.700006 | 0 |  | 0.08002 | 0.07922772 | 11.4 |  |  |  | 1518 | 71.2117 | 21.08177 | 69.8271 | -1.3846 | 70 | 9.730029 | 163.865 | 188.7565 | 250.764 | 0 |  | 185.55 | 185.866
30.09.2012 11:41:23 | 00:25:20 | 1520 | 201.9153 | 0 |  | 0.000166276 |  |  | 58.76693 | -3.111099 | 0 |  | 0 | 0 | 0 |  | 0.24072 | 0.236 | 188.70825 | 0 |  | 2.7947 | 2.540636 | 0 |  | 0.04281 | 0.03466397 | 7.533738 | 0.1334981 | 0 | -4.902164 | 4.48273 | -4.768666 |  |  | 301 | 300 | 0.700006 | 0 |  | 0.08002 | 0.07922772 | 11.4 |  |  |  | 1520 | 71.2117 | 21.08076 | 69.8273 | -1.3844 | 70 | 9.514043 | 164.1745 | 188.7565 | 250.7913 | 0 |  | 185.55 | 185.866
30.09.2012 11:41:25 | 00:25:22 | 1522 | 201.9313 | 0 |  | 0.000161938 |  |  | 58.78531 | -3.120636 | 0 |  | 0 | 0 | 0 |  | 0.24072 | 0.236 | 188.70825 | 0 |  | 2.7947 | 2.540636 | 0 |  | 0.04281 | 0.03466397 | 7.533789 | 0.1300153 | 0 | -4.898883 | 4.48275 | -4.768867 |  |  | 299 | 300 | 0.700006 | 0 |  | 0.08002 | 0.07922772 | 11.4 |  |  |  | 1522 | 71.2117 | 21.08278 | 69.8275 | -1.3842 | 70 | 9.495539 | 164.0738 | 188.7565 | 250.8198 | 0 |  | 185.55 | 185.866
30.09.2012 11:41:27 | 00:25:24 | 1524 | 201.9492 | 0 |  | 0.000160442 |  |  | 58.8001 | -3.130167 | 0 |  | 0 | 0 | 0 |  | 0.24072 | 0.236 | 188.70825 | 0 |  | 2.7947 | 2.540636 | 0 |  | 0.04281 | 0.03466397 | 7.534098 | 0.1288142 | 0 | -4.890382 | 4.48273 | -4.761568 |  |  | 301 | 300 | 0.700006 | 0 |  | 0.08002 | 0.07922772 | 11.4 |  |  |  | 1524 | 71.2117 | 21.08429 | 69.8273 | -1.3844 | 70 | 9.472054 | 163.7524 | 188.7565 | 250.8519 | 0 |  | 185.55 | 185.866
30.09.2012 11:41:29 | 00:25:26 | 1526 | 201.9693 | 0 |  | 0.000158871 |  |  | 58.8001 | -3.139693 | 0 |  | 0 | 0 | 0 |  | 0.24072 | 0.236 | 188.70825 | 0 |  | 2.7947 | 2.540636 | 0 |  | 0.04281 | 0.03466397 | 7.534254 | 0.1275529 | 0 | -4.892346 | 4.48277 | -4.764793 |  |  | 300 | 300 | 0.650006 | 0 |  | 0.08002 | 0.07922772 | 11.4 |  |  |  | 1526 | 71.2214 | 21.08328 | 69.8277 | -1.3937 | 70 | 9.459126 | 162.7782 | 188.7565 | 250.888 | 0 |  | 185.55 | 185.866
30.09.2012 11:41:31 | 00:25:28 | 1528 | 201.987 | 0 |  | 0.000150718 |  |  | 58.81949 | -3.149207 | 0 |  | 0 | 0 | 0 |  | 0.24072 | 0.236 | 188.70825 | 0 |  | 2.7947 | 2.540636 | 0 |  | 0.04281 | 0.03466397 | 7.534305 | 0.1210071 | 0 | -4.87018 | 4.48275 | -4.749173 |  |  | 299 | 300 | 0.700006 | 0 |  | 0.08002 | 0.07922772 | 11.4 |  |  |  | 1528 | 71.2117 | 21.08379 | 69.8275 | -1.3842 | 70 | 9.463397 | 163.0675 | 188.7565 | 250.9196 | 0 |  | 185.55 | 185.866
30.09.2012 11:41:33 | 00:25:30 | 1530 | 202.007 | 0 |  | 0.000137703 |  |  | 58.82715 | -3.15871 | 0 |  | 0 | 0 | 0 |  | 0.24072 | 0.236 | 188.70825 | 0 |  | 2.7947 | 2.540636 | 0 |  | 0.04281 | 0.03466397 | 7.534253 | 0.1105577 | 0 | -4.864711 | 4.48275 | -4.754153 |  |  | 301 | 300 | 0.700006 | 0 |  | 0.08002 | 0.07922772 | 11.4 |  |  |  | 1530 | 71.2117 | 21.0853 | 69.8275 | -1.3842 | 70 | 9.459126 | 162.8682 | 188.7565 | 250.9554 | 0 |  | 185.55 | 185.866
30.09.2012 11:41:35 | 00:25:32 | 1532 | 202.0283 | 0 |  | 0.00012955 |  |  | 58.84307 | -3.168209 | 0 |  | 0 | 0 | 0 |  | 0.24072 | 0.236 | 188.70825 | 0 |  | 2.7947 | 2.540636 | 0 |  | 0.04281 | 0.03466397 | 7.534408 | 0.1040119 | 0 | -4.848308 | 4.48277 | -4.744296 |  |  | 300 | 300 | 0.650006 | 0 |  | 0.08002 | 0.07922772 | 11.4 |  |  |  | 1532 | 71.2117 | 21.0848 | 69.8277 | -1.384 | 70 | 9.486169 | 162.3239 | 188.7565 | 250.9937 | 0 |  | 185.55 | 185.866
30.09.2012 11:41:37 | 00:25:34 | 1534 | 202.0447 | 0 |  | 0.000116685 |  |  | 58.82511 | -3.177725 | 0 |  | 0 | 0 | 0 |  | 0.24072 | 0.236 | 188.70825 | 0 |  | 2.7947 | 2.540636 | 0 |  | 0.04281 | 0.03466397 | 7.534511 | 0.09368296 | 0 | -4.865232 | 4.48279 | -4.771549 |  |  | 299 | 300 | 0.700006 | 0 |  | 0.08002 | 0.07922772 | 11.4 |  |  |  | 1534 | 71.2214 | 21.0848 | 69.8279 | -1.3935 | 70 | 9.484509 | 161.8374 | 188.7565 | 251.0229 | 0 |  | 185.55 | 185.866
30.09.2012 11:41:39 | 00:25:36 | 1536 | 202.0616 | 0 |  | 0.000101127 |  |  | 58.79653 | -3.18731 | 0 |  | 0 | 0 | 0 |  | 0.24072 | 0.236 | 188.70825 | 0 |  | 2.7947 | 2.540636 | 0 |  | 0.04281 | 0.03466397 | 7.534562 | 0.0811919 | 0 | -4.894552 | 4.48279 | -4.81336 |  |  | 301 | 300 | 0.700006 | 0 |  | 0.08002 | 0.07922772 | 11.4 |  |  |  | 1536 | 71.2214 | 21.08681 | 69.8279 | -1.3935 | 70 | 9.510959 | 162.7991 | 188.7565 | 251.0532 | 0 |  | 185.55 | 185.866
30.09.2012 11:41:41 | 00:25:38 | 1538 | 202.0817 | 0 |  | 8.22778e-05 |  |  | 58.81337 | -3.196941 | 0 |  | 0 | 0 | 0 |  | 0.24072 | 0.236 | 188.70825 | 0 |  | 2.7947 | 2.540636 | 0 |  | 0.04281 | 0.03466397 | 7.534769 | 0.06605843 | 0 | -4.883819 | 4.48279 | -4.817761 |  |  | 300 | 300 | 0.650006 | 0 |  | 0.08002 | 0.07922772 | 11.4 |  |  |  | 1538 | 71.2117 | 21.08581 | 69.8279 | -1.3838 | 70 | 9.556979 | 163.4918 | 188.7565 | 251.0892 | 0 |  | 185.55 | 185.866
30.09.2012 11:41:43 | 00:25:40 | 1540 | 202.1005 | 0 |  | 7.24793e-05 |  |  | 58.82766 | -3.206573 | 0 |  | 0 | 0 | 0 |  | 0.24072 | 0.236 | 188.70825 | 0 |  | 2.7947 | 2.540636 | 0 |  | 0.04281 | 0.03466397 | 7.534717 | 0.0581915 | 0 | -4.873055 | 4.48283 | -4.814863 |  |  | 299 | 300 | 0.700006 | 0 |  | 0.08002 | 0.07922772 | 11.4 |  |  |  | 1540 | 71.202 | 21.08631 | 69.8283 | -1.3737 | 70 | 9.58165 | 164.2384 | 188.7565 | 251.1229 | 0 |  | 185.55 | 185.866
30.09.2012 11:41:45 | 00:25:42 | 1542 | 202.1185 | 0 |  | 7.27037e-05 |  |  | 58.85164 | -3.216191 | 0 |  | 0 | 0 | 0 |  | 0.24072 | 0.236 | 188.70825 | 0 |  | 2.7947 | 2.540636 | 0 |  | 0.04281 | 0.03466397 | 7.535078 | 0.05837166 | 0 | -4.86085 | 4.48287 | -4.802478 |  |  | 301 | 300 | 0.700006 | 0 |  | 0.08002 | 0.07922772 | 11.4 |  |  |  | 1542 | 71.202 | 21.08681 | 69.8287 | -1.3733 | 70 | 9.636685 | 163.8571 | 188.7565 | 251.1551 | 0 |  | 185.55 | 185.866
30.09.2012 11:41:47 | 00:25:44 | 1544 | 202.1332 | 0 |  | 6.98614e-05 |  |  | 58.85532 | -3.225795 | 0 |  | 0 | 0 | 0 |  | 0.24072 | 0.236 | 188.70825 | 0 |  | 2.7947 | 2.540636 | 0 |  | 0.04281 | 0.03466397 | 7.535129 | 0.05608966 | 0 | -4.857671 | 4.48287 | -4.801582 |  |  | 300 | 300 | 0.650006 | 0 |  | 0.08002 | 0.07922772 | 11.4 |  |  |  | 1544 | 71.202 | 21.08883 | 69.8287 | -1.3733 | 70 | 9.655425 | 163.738 | 188.7565 | 251.1815 | 0 |  | 185.55 | 185.866
30.09.2012 11:41:49 | 00:25:46 | 1546 | 202.1493 | 0 |  | 6.71686e-05 |  |  | 58.85021 | -3.23541 | 0 |  | 0 | 0 | 0 |  | 0.24072 | 0.236 | 188.70825 | 0 |  | 2.7947 | 2.540636 | 0 |  | 0.04281 | 0.03466397 | 7.535336 | 0.05392769 | 0 | -4.867477 | 4.48289 | -4.81355 |  |  | 300 | 300 | 0.650006 | 0 |  | 0.08002 | 0.07922772 | 11.4 |  |  |  | 1546 | 71.2117 | 21.08934 | 69.8289 | -1.3828 | 70 | 9.729913 | 163.0004 | 188.7565 | 251.2103 | 0 |  | 185.55 | 185.866
30.09.2012 11:41:51 | 00:25:48 | 1548 | 202.1643 | 0 |  | 6.78418e-05 |  |  | 58.86144 | -3.245023 | 0 |  | 0 | 0 | 0 |  | 0.24072 | 0.236 | 188.70825 | 0 |  | 2.7947 | 2.540636 | 0 |  | 0.04281 | 0.03466397 | 7.53549 | 0.05446819 | 0 | -4.853797 | 4.48293 | -4.799328 |  |  | 299 | 300 | 0.700006 | 0 |  | 0.08002 | 0.07922772 | 11.4 |  |  |  | 1548 | 71.2117 | 21.08984 | 69.8293 | -1.3824 | 70 | 9.795382 | 162.5743 | 188.7565 | 251.237 | 0 |  | 185.55 | 185.866
30.09.2012 11:41:53 | 00:25:50 | 1550 | 202.1725 | 0 |  | 7.07589e-05 |  |  | 58.889 | -3.254591 | 0 |  | 0 | 0 | 0 |  | 0.24072 | 0.236 | 188.70825 | 0 |  | 2.7947 | 2.540636 | 0 |  | 0.04281 | 0.03466397 | 7.535645 | 0.05681024 | 0 | -4.825683 | 4.48297 | -4.768873 |  |  | 301 | 300 | 0.700006 | 0 |  | 0.08002 | 0.07922772 | 11.4 |  |  |  | 1550 | 71.202 | 21.08883 | 69.8297 | -1.3723 | 70 | 9.832866 | 162.7391 | 188.7565 | 251.2516 | 0 |  | 185.55 | 185.866
30.09.2012 11:41:55 | 00:25:52 | 1552 | 202.1816 | 0 |  | 7.88371e-05 |  |  | 58.90175 | -3.264119 | 0 |  | 0 | 0 | 0 |  | 0.24072 | 0.236 | 188.70825 | 0 |  | 2.7947 | 2.540636 | 0 |  | 0.04281 | 0.03466397 | 7.536005 | 0.06329599 | 0 | -4.82232 | 4.48299 | -4.759024 |  |  | 299 | 300 | 0.700006 | 0 |  | 0.08002 | 0.07922772 | 11.4 |  |  |  | 1552 | 71.202 | 21.08984 | 69.8299 | -1.3721 | 70 | 9.869633 | 162.6405 | 188.7565 | 251.2678 | 0 |  | 185.55 | 185.866
30.09.2012 11:41:57 | 00:25:54 | 1554 | 202.1904 | 0 |  | 8.3325e-05 |  |  | 58.89614 | -3.273637 | 0 |  | 0 | 0 | 0 |  | 0.24072 | 0.236 | 188.70825 | 0 |  | 2.7947 | 2.540636 | 0 |  | 0.04281 | 0.03466397 | 7.536005 | 0.06689919 | 0 | -4.825684 | 4.48297 | -4.758785 |  |  | 301 | 300 | 0.700006 | 0 |  | 0.08002 | 0.07922772 | 11.4 |  |  |  | 1554 | 71.202 | 21.08934 | 69.8297 | -1.3723 | 70 | 9.878174 | 162.7247 | 188.7565 | 251.2833 | 0 |  | 185.55 | 185.866
30.09.2012 11:41:59 | 00:25:56 | 1556 | 202.199 | 0 |  | 8.94584e-05 |  |  | 58.89614 | -3.283148 | 0 |  | 0 | 0 | 0 |  | 0.24072 | 0.236 | 188.70825 | 0 |  | 2.7947 | 2.540636 | 0 |  | 0.04281 | 0.03466397 | 7.53585 | 0.07182352 | 0 | -4.82465 | 4.48299 | -4.752826 |  |  | 300 | 300 | 0.650006 | 0 |  | 0.08002 | 0.07922772 | 11.4 |  |  |  | 1556 | 71.192 | 21.09085 | 69.8299 | -1.3621 | 70 | 9.901184 | 163.8222 | 188.7565 | 251.2986 | 0 |  | 185.55 | 185.866
30.09.2012 11:42:01 | 00:25:58 | 1558 | 202.207 | 0 |  | 8.56437e-05 |  |  | 58.92727 | -3.292653 | 0 |  | 0 | 0 | 0 |  | 0.24072 | 0.236 | 188.70825 | 0 |  | 2.7947 | 2.540636 | 0 |  | 0.04281 | 0.03466397 | 7.535902 | 0.06876081 | 0 | -4.820334 | 4.48295 | -4.751573 |  |  | 300 | 300 | 0.650006 | 0 |  | 0.08002 | 0.07922772 | 11.4 |  |  |  | 1558 | 71.192 | 21.09085 | 69.8295 | -1.3625 | 70 | 9.894541 | 163.6242 | 188.7565 | 251.3129 | 0 |  | 185.55 | 185.866
30.09.2012 11:42:03 | 00:26:00 | 1560 | 202.2128 | 0 |  | 8.57185e-05 |  |  | 58.93084 | -3.302153 | 0 |  | 0 | 0 | 0 |  | 0.24072 | 0.236 | 188.70825 | 0 |  | 2.7947 | 2.540636 | 0 |  | 0.04281 | 0.03466397 | 7.536263 | 0.06882086 | 0 | -4.817643 | 4.48297 | -4.748822 |  |  | 299 | 300 | 0.700006 | 0 |  | 0.08002 | 0.07922772 | 11.4 |  |  |  | 1560 | 71.1823 | 21.09136 | 69.8297 | -1.3526 | 70 | 9.883273 | 164.647 | 188.7565 | 251.3229 | 0 |  | 185.55 | 185.866
30.09.2012 11:42:05 | 00:26:02 | 1562 | 202.216 | 0 |  | 8.51949e-05 |  |  | 58.91043 | -3.311666 | 0 |  | 0 | 0 | 0 |  | 0.24072 | 0.236 | 188.70825 | 0 |  | 2.7947 | 2.540636 | 0 |  | 0.04281 | 0.03466397 | 7.536986 | 0.06840048 | 0 | -4.83277 | 4.48301 | -4.764369 |  |  | 301 | 300 | 0.700006 | 0 |  | 0.08002 | 0.07922772 | 11.4 |  |  |  | 1562 | 71.1823 | 21.09287 | 69.8301 | -1.3522 | 70 | 9.886238 | 165.207 | 188.7565 | 251.3284 | 0 |  | 185.55 | 185.866
30.09.2012 11:42:07 | 00:26:04 | 1564 | 202.2178 | 0 |  | 8.51949e-05 |  |  | 58.89257 | -3.321172 | 0 |  | 0 | 0 | 0 |  | 0.24072 | 0.236 | 188.70825 | 0 |  | 2.7947 | 2.540636 | 0 |  | 0.04281 | 0.03466397 | 7.537553 | 0.06840048 | 0 | -4.80923 | 4.48305 | -4.74083 |  |  | 299 | 300 | 0.700006 | 0 |  | 0.08002 | 0.07922772 | 11.4 |  |  |  | 1564 | 71.1823 | 21.09237 | 69.8305 | -1.3518 | 70 | 9.867618 | 164.4463 | 188.7565 | 251.3314 | 0 |  | 185.55 | 185.866
30.09.2012 11:42:09 | 00:26:06 | 1566 | 202.2203 | 0 |  | 8.39982e-05 |  |  | 58.89614 | -3.330656 | 0 |  | 0 | 0 | 0 |  | 0.24072 | 0.236 | 188.70825 | 0 |  | 2.7947 | 2.540636 | 0 |  | 0.04281 | 0.03466397 | 7.537759 | 0.06743969 | 0 | -4.811486 | 4.48305 | -4.744046 |  |  | 301 | 300 | 0.700006 | 0 |  | 0.08002 | 0.07922772 | 11.4 |  |  |  | 1566 | 71.192 | 21.09287 | 69.8305 | -1.3615 | 70 | 9.877935 | 163.4253 | 188.7565 | 251.3355 | 0 |  | 185.55 | 185.866
30.09.2012 11:42:11 | 00:26:08 | 1568 | 202.2179 | 0 |  | 8.36242e-05 |  |  | 58.90686 | -3.340096 | 0 |  | 0 | 0 | 0 |  | 0.24072 | 0.236 | 188.70825 | 0 |  | 2.7947 | 2.540636 | 0 |  | 0.04281 | 0.03466397 | 7.537759 | 0.06713941 | 0 | -4.763069 | 4.48307 | -4.69593 |  |  | 300 | 300 | 0.650006 | 0 |  | 0.08002 | 0.07922772 | 11.4 |  |  |  | 1568 | 71.192 | 21.09237 | 69.8307 | -1.3613 | 70 | 9.875447 | 161.8049 | 188.7565 | 251.3311 | 0 |  | 185.55 | 185.866
30.09.2012 11:42:13 | 00:26:10 | 1570 | 202.2196 | 0 |  | 7.7416e-05 |  |  | 58.92421 | -3.349514 | 0 |  | 0 | 0 | 0 |  | 0.24072 | 0.236 | 188.70825 | 0 |  | 2.7947 | 2.540636 | 0 |  | 0.04281 | 0.03466397 | 7.537914 | 0.06215503 | 0 | -4.783662 | 4.48305 | -4.721507 |  |  | 299 | 300 | 0.700006 | 0 |  | 0.08002 | 0.07922772 | 11.4 |  |  |  | 1570 | 71.192 | 21.09287 | 69.8305 | -1.3615 | 70 | 9.890389 | 162.4808 | 188.7565 | 251.3338 | 0 |  | 185.55 | 185.866
30.09.2012 11:42:15 | 00:26:12 | 1572 | 202.2212 | 0 |  | 7.21053e-05 |  |  | 58.91145 | -3.358935 | 0 |  | 0 | 0 | 0 |  | 0.24072 | 0.236 | 188.70825 | 0 |  | 2.7947 | 2.540636 | 0 |  | 0.04281 | 0.03466397 | 7.538275 | 0.05789123 | 0 | -4.757347 | 4.48309 | -4.699456 |  |  | 301 | 300 | 0.700006 | 0 |  | 0.08002 | 0.07922772 | 11.4 |  |  |  | 1572 | 71.192 | 21.09186 | 69.8309 | -1.3611 | 70 | 9.908894 | 161.6301 | 188.7565 | 251.3363 | 0 |  | 185.55 | 185.866
30.09.2012 11:42:17 | 00:26:14 | 1574 | 202.2199 | 0 |  | 7.18809e-05 |  |  | 58.91298 | -3.368349 | 0 |  | 0 | 0 | 0 |  | 0.24072 | 0.236 | 188.70825 | 0 |  | 2.7947 | 2.540636 | 0 |  | 0.04281 | 0.03466397 | 7.538275 | 0.05771106 | 0 | -4.772262 | 4.48313 | -4.714551 |  |  | 299 | 300 | 0.700006 | 0 |  | 0.08002 | 0.07922772 | 11.4 |  |  |  | 1574 | 71.192 | 21.09388 | 69.8313 | -1.3607 | 70 | 9.89027 | 162.1825 | 188.7565 | 251.3337 | 0 |  | 185.55 | 185.866
30.09.2012 11:42:19 | 00:26:16 | 1576 | 202.2198 | 0 |  | 7.38256e-05 |  |  | 58.93339 | -3.377782 | 0 |  | 0 | 0 | 0 |  | 0.24072 | 0.236 | 188.70825 | 0 |  | 2.7947 | 2.540636 | 0 |  | 0.04281 | 0.03466397 | 7.538222 | 0.0592724 | 0 | -4.777921 | 4.48315 | -4.718649 |  |  | 301 | 300 | 0.700006 | 0 |  | 0.08002 | 0.07922772 | 11.4 |  |  |  | 1576 | 71.1823 | 21.09438 | 69.8315 | -1.3508 | 70 | 9.90071 | 163.4872 | 188.7565 | 251.3332 | 0 |  | 185.55 | 185.866
30.09.2012 11:42:21 | 00:26:18 | 1578 | 202.2189 | 0 |  | 6.9263e-05 |  |  | 58.94104 | -3.387221 | 0 |  | 0 | 0 | 0 |  | 0.24072 | 0.236 | 188.70825 | 0 |  | 2.7947 | 2.540636 | 0 |  | 0.04281 | 0.03466397 | 7.53879 | 0.05560923 | 0 | -4.776278 | 4.48311 | -4.720669 |  |  | 300 | 300 | 0.650006 | 0 |  | 0.08002 | 0.07922772 | 11.4 |  |  |  | 1578 | 71.1823 | 21.09489 | 69.8311 | -1.3512 | 70 | 9.880665 | 163.3865 | 188.7565 | 251.3313 | 0 |  | 185.55 | 185.866
30.09.2012 11:42:23 | 00:26:20 | 1580 | 202.2151 | 0 |  | 6.51491e-05 |  |  | 58.96962 | -3.396675 | 0 |  | 0 | 0 | 0 |  | 0.24072 | 0.236 | 188.70825 | 0 |  | 2.7947 | 2.540636 | 0 |  | 0.04281 | 0.03466397 | 7.538687 | 0.0523063 | 0 | -4.785213 | 4.48313 | -4.732906 |  |  | 300 | 300 | 0.650006 | 0 |  | 0.08002 | 0.07922772 | 11.4 |  |  |  | 1580 | 71.1727 | 21.0959 | 69.8313 | -1.3414 | 70 | 9.877819 | 164.8124 | 188.7565 | 251.3242 | 0 |  | 185.55 | 185.866
30.09.2012 11:42:25 | 00:26:22 | 1582 | 202.2154 | 0 |  | 6.10352e-05 |  |  | 58.99361 | -3.406147 | 0 |  | 0 | 0 | 0 |  | 0.24072 | 0.236 | 188.70825 | 0 |  | 2.7947 | 2.540636 | 0 |  | 0.04281 | 0.03466397 | 7.53879 | 0.04900337 | 0 | -4.78795 | 4.48311 | -4.738946 |  |  | 300 | 300 | 0.650006 | 0 |  | 0.08002 | 0.07922772 | 11.4 |  |  |  | 1582 | 71.1727 | 21.09539 | 69.8311 | -1.3416 | 70 | 9.883866 | 164.8835 | 188.7565 | 251.3245 | 0 |  | 185.55 | 185.866
30.09.2012 11:42:27 | 00:26:24 | 1584 | 202.212 | 0 |  | 6.21572e-05 |  |  | 58.99881 | -3.415619 | 0 |  | 0 | 0 | 0 |  | 0.24072 | 0.236 | 188.70825 | 0 |  | 2.7947 | 2.540636 | 0 |  | 0.04281 | 0.03466397 | 7.538997 | 0.04990419 | 0 | -4.783681 | 4.48315 | -4.733777 |  |  | 299 | 300 | 0.700006 | 0 |  | 0.08002 | 0.07922772 | 11.4 |  |  |  | 1584 | 71.1727 | 21.0964 | 69.8315 | -1.3412 | 70 | 9.88197 | 164.7852 | 188.7565 | 251.318 | 0 |  | 185.55 | 185.866
30.09.2012 11:42:29 | 00:26:26 | 1586 | 202.2087 | 0 |  | 6.04368e-05 |  |  | 59.03709 | -3.425076 | 0 |  | 0 | 0 | 0 |  | 0.24072 | 0.236 | 188.70825 | 0 |  | 2.7947 | 2.540636 | 0 |  | 0.04281 | 0.03466397 | 7.539151 | 0.04852293 | 0 | -4.771061 | 4.48311 | -4.722538 |  |  | 301 | 300 | 0.700006 | 0 |  | 0.08002 | 0.07922772 | 11.4 |  |  |  | 1586 | 71.1823 | 21.09741 | 69.8311 | -1.3512 | 70 | 9.90237 | 163.2162 | 188.7565 | 251.3118 | 0 |  | 185.55 | 185.866
30.09.2012 11:42:31 | 00:26:28 | 1588 | 202.2091 | 0 |  | 5.23586e-05 |  |  | 59.04576 | -3.434521 | 0 |  | 0 | 0 | 0 |  | 0.24072 | 0.236 | 188.70825 | 0 |  | 2.7947 | 2.540636 | 0 |  | 0.04281 | 0.03466397 | 7.539513 | 0.04203718 | 0 | -4.764656 | 4.48309 | -4.722619 |  |  | 299 | 300 | 0.700006 | 0 |  | 0.08002 | 0.07922772 | 11.4 |  |  |  | 1588 | 71.1823 | 21.09741 | 69.8309 | -1.3514 | 70 | 9.892762 | 162.9742 | 188.7565 | 251.3123 | 0 |  | 185.55 | 185.866
30.09.2012 11:42:33 | 00:26:30 | 1590 | 202.2127 | 0 |  | 4.5178e-05 |  |  | 59.04525 | -3.443957 | 0 |  | 0 | 0 | 0 |  | 0.24072 | 0.236 | 188.70825 | 0 |  | 2.7947 | 2.540636 | 0 |  | 0.04281 | 0.03466397 | 7.539462 | 0.03627209 | 0 | -4.750093 | 4.48309 | -4.713821 |  |  | 301 | 300 | 0.700006 | 0 |  | 0.08002 | 0.07922772 | 11.4 |  |  |  | 1590 | 71.1823 | 21.09892 | 69.8309 | -1.3514 | 70 | 9.867853 | 162.4732 | 188.7565 | 251.3184 | 0 |  | 185.55 | 185.866
30.09.2012 11:42:35 | 00:26:32 | 1592 | 202.2194 | 0 |  | 3.65763e-05 |  |  | 59.05903 | -3.453395 | 0 |  | 0 | 0 | 0 |  | 0.24072 | 0.236 | 188.70825 | 0 |  | 2.7947 | 2.540636 | 0 |  | 0.04281 | 0.03466397 | 7.53972 | 0.02936604 | 0 | -4.752675 | 4.48313 | -4.723309 |  |  | 300 | 300 | 0.650006 | 0 |  | 0.08002 | 0.07922772 | 11.4 |  |  |  | 1592 | 71.1823 | 21.09892 | 69.8313 | -1.351 | 70 | 9.899998 | 162.6012 | 188.7565 | 251.3303 | 0 |  | 185.55 | 185.866
30.09.2012 11:42:37 | 00:26:34 | 1594 | 202.2273 | 0 |  | 2.77501e-05 |  |  | 59.04729 | -3.462837 | 0 |  | 0 | 0 | 0 |  | 0.24072 | 0.236 | 188.70825 | 0 |  | 2.7947 | 2.540636 | 0 |  | 0.04281 | 0.03466397 | 7.540648 | 0.02227974 | 0 | -4.74102 | 4.48313 | -4.718741 |  |  | 300 | 300 | 0.650006 | 0 |  | 0.08002 | 0.07922772 | 11.4 |  |  |  | 1594 | 71.1823 | 21.09993 | 69.8313 | -1.351 | 70 | 9.865601 | 162.1961 | 188.7565 | 251.3443 | 0 |  | 185.55 | 185.866
30.09.2012 11:42:39 | 00:26:36 | 1596 | 202.2368 | 0 |  | 2.32622e-05 |  |  | 59.07179 | -3.472303 | 0 |  | 0 | 0 | 0 |  | 0.24072 | 0.236 | 188.70825 | 0 |  | 2.7947 | 2.540636 | 0 |  | 0.04281 | 0.03466397 | 7.540958 | 0.01867654 | 0 | -4.76649 | 4.48315 | -4.747813 |  |  | 299 | 300 | 0.700006 | 0 |  | 0.08002 | 0.07922772 | 11.4 |  |  |  | 1596 | 71.1823 | 21.09993 | 69.8315 | -1.3508 | 70 | 9.81448 | 163.0823 | 188.7565 | 251.3612 | 0 |  | 185.55 | 185.866
30.09.2012 11:42:41 | 00:26:38 | 1598 | 202.2463 | 0 |  | 2.13175e-05 |  |  | 59.09935 | -3.481814 | 0 |  | 0 | 0 | 0 |  | 0.24072 | 0.236 | 188.70825 | 0 |  | 2.7947 | 2.540636 | 0 |  | 0.04281 | 0.03466397 | 7.541268 | 0.01711519 | 0 | -4.779827 | 4.48315 | -4.762712 |  |  | 301 | 300 | 0.700006 | 0 |  | 0.08002 | 0.07922772 | 11.4 |  |  |  | 1598 | 71.1823 | 21.10094 | 69.8315 | -1.3508 | 70 | 9.727657 | 163.531 | 188.7565 | 251.3783 | 0 |  | 185.55 | 185.866
30.09.2012 11:42:43 | 00:26:40 | 1600 | 202.2618 | 0 |  | 2.39354e-05 |  |  | 59.08302 | -3.491322 | 0 |  | 0 | 0 | 0 |  | 0.24072 | 0.236 | 188.70825 | 0 |  | 2.7947 | 2.540636 | 0 |  | 0.04281 | 0.03466397 | 7.541577 | 0.01921703 | 0 | -4.765022 | 4.48321 | -4.745805 |  |  | 299 | 300 | 0.700006 | 0 |  | 0.08002 | 0.07922772 | 11.4 |  |  |  | 1600 | 71.1823 | 21.10094 | 69.8321 | -1.3502 | 70 | 9.663609 | 163.0797 | 188.7565 | 251.4059 | 0 |  | 185.55 | 185.866
30.09.2012 11:42:45 | 00:26:42 | 1602 | 202.2744 | 0 |  | 2.52818e-05 |  |  | 59.04168 | -3.500813 | 0 |  | 0 | 0 | 0 |  | 0.24072 | 0.236 | 188.70825 | 0 |  | 2.7947 | 2.540636 | 0 |  | 0.04281 | 0.03466397 | 7.541989 | 0.02029801 | 0 | -4.765427 | 4.48319 | -4.745129 |  |  | 301 | 300 | 0.700006 | 0 |  | 0.08002 | 0.07922772 | 11.4 |  |  |  | 1602 | 71.192 | 21.10094 | 69.8319 | -1.3601 | 70 | 9.560657 | 161.9733 | 188.7565 | 251.4286 | 0 |  | 185.55 | 185.866
30.09.2012 11:42:47 | 00:26:44 | 1604 | 202.2853 | 0 |  | 3.05924e-05 |  |  | 59.02024 | -3.510299 | 0 |  | 0 | 0 | 0 |  | 0.24072 | 0.236 | 188.70825 | 0 |  | 2.7947 | 2.540636 | 0 |  | 0.04281 | 0.03466397 | 7.542041 | 0.02456174 | 0 | -4.76564 | 4.48327 | -4.741078 |  |  | 299 | 300 | 0.700006 | 0 |  | 0.08002 | 0.07922772 | 11.4 |  |  |  | 1604 | 71.192 | 21.10094 | 69.8327 | -1.3593 | 70 | 9.502894 | 162.061 | 188.7565 | 251.4481 | 0 |  | 185.55 | 185.866
30.09.2012 11:42:49 | 00:26:46 | 1606 | 202.3001 | 0 |  | 3.55291e-05 |  |  | 58.98809 | -3.519766 | 0 |  | 0 | 0 | 0 |  | 0.24072 | 0.236 | 188.70825 | 0 |  | 2.7947 | 2.540636 | 0 |  | 0.04281 | 0.03466397 | 7.542402 | 0.02852527 | 0 | -4.753838 | 4.48325 | -4.725312 |  |  | 301 | 300 | 0.700006 | 0 |  | 0.08002 | 0.07922772 | 11.4 |  |  |  | 1606 | 71.1823 | 21.10246 | 69.8325 | -1.3498 | 70 | 9.491387 | 162.7111 | 188.7565 | 251.4746 | 0 |  | 185.55 | 185.866
30.09.2012 11:42:51 | 00:26:48 | 1608 | 202.3105 | 0 |  | 4.15129e-05 |  |  | 58.99167 | -3.529187 | 0 |  | 0 | 0 | 0 |  | 0.24072 | 0.236 | 188.70825 | 0 |  | 2.7947 | 2.540636 | 0 |  | 0.04281 | 0.03466397 | 7.542453 | 0.03332949 | 0 | -4.729784 | 4.48323 | -4.696455 |  |  | 300 | 300 | 0.650006 | 0 |  | 0.08002 | 0.07922772 | 11.4 |  |  |  | 1608 | 71.1823 | 21.10296 | 69.8323 | -1.35 | 70 | 9.470394 | 161.8571 | 188.7565 | 251.4931 | 0 |  | 185.55 | 185.866
30.09.2012 11:42:53 | 00:26:50 | 1610 | 202.3239 | 0 |  | 5.4453e-05 |  |  | 59.01616 | -3.538572 | 0 |  | 0 | 0 | 0 |  | 0.24072 | 0.236 | 188.70825 | 0 |  | 2.7947 | 2.540636 | 0 |  | 0.04281 | 0.03466397 | 7.542557 | 0.04371871 | 0 | -4.732129 | 4.48329 | -4.68841 |  |  | 299 | 300 | 0.700006 | 0 |  | 0.08002 | 0.07922772 | 11.4 |  |  |  | 1610 | 71.1823 | 21.10296 | 69.8329 | -1.3494 | 70 | 9.473715 | 161.9939 | 188.7565 | 251.5172 | 0 |  | 185.55 | 185.866
30.09.2012 11:42:55 | 00:26:52 | 1612 | 202.3362 | 0 |  | 6.70938e-05 |  |  | 59.02024 | -3.547935 | 0 |  | 0 | 0 | 0 |  | 0.24072 | 0.236 | 188.70825 | 0 |  | 2.7947 | 2.540636 | 0 |  | 0.04281 | 0.03466397 | 7.542866 | 0.05386764 | 0 | -4.728612 | 4.48335 | -4.674744 |  |  | 300 | 300 | 0.750006 | 0 |  | 0.08002 | 0.07922772 | 11.4 |  |  |  | 1612 | 71.1727 | 21.10296 | 69.8335 | -1.3392 | 70 | 9.452602 | 163.0153 | 188.7565 | 251.5393 | 0 |  | 185.55 | 185.866
30.09.2012 11:42:57 | 00:26:54 | 1614 | 202.3456 | 0 |  | 8.04079e-05 |  |  | 59.02586 | -3.557277 | 0 |  | 0 | 0 | 0 |  | 0.24072 | 0.236 | 188.70825 | 0 |  | 2.7947 | 2.540636 | 0 |  | 0.04281 | 0.03466397 | 7.542865 | 0.06455714 | 0 | -4.731126 | 4.48337 | -4.666569 |  |  | 301 | 300 | 0.700006 | 0 |  | 0.08002 | 0.07922772 | 11.4 |  |  |  | 1614 | 71.163 | 21.10246 | 69.8337 | -1.3293 | 70 | 9.460667 | 164.2285 | 188.7565 | 251.5559 | 0 |  | 185.55 | 185.866
30.09.2012 11:42:59 | 00:26:56 | 1616 | 202.3555 | 0 |  | 8.86356e-05 |  |  | 59.02127 | -3.566584 | 0 |  | 0 | 0 | 0 |  | 0.24072 | 0.236 | 188.70825 | 0 |  | 2.7947 | 2.540636 | 0 |  | 0.04281 | 0.03466397 | 7.542865 | 0.07116292 | 0 | -4.711831 | 4.48337 | -4.640668 |  |  | 300 | 300 | 0.650006 | 0 |  | 0.08002 | 0.07922772 | 11.4 |  |  |  | 1616 | 71.1533 | 21.10448 | 69.8337 | -1.3196 | 70 | 9.464937 | 164.6727 | 188.7565 | 251.5736 | 0 |  | 185.55 | 185.866
30.09.2012 11:43:01 | 00:26:58 | 1618 | 202.3668 | 0 |  | 9.99301e-05 |  |  | 59.05035 | -3.575875 | 0 |  | 0 | 0 | 0 |  | 0.24072 | 0.236 | 188.70825 | 0 |  | 2.7947 | 2.540636 | 0 |  | 0.04281 | 0.03466397 | 7.543071 | 0.08023094 | 0 | -4.730365 | 4.48339 | -4.650134 |  |  | 300 | 300 | 0.650006 | 0 |  | 0.08002 | 0.07922772 | 11.4 |  |  |  | 1618 | 71.1533 | 21.10448 | 69.8339 | -1.3194 | 70 | 9.467429 | 165.3346 | 188.7565 | 251.5938 | 0 |  | 185.55 | 185.866
30.09.2012 11:43:03 | 00:27:00 | 1620 | 202.3716 | 0 |  | 0.000108009 |  |  | 59.08403 | -3.585174 | 0 |  | 0 | 0 | 0 |  | 0.24072 | 0.236 | 188.70825 | 0 |  | 2.7947 | 2.540636 | 0 |  | 0.04281 | 0.03466397 | 7.543071 | 0.08671725 | 0 | -4.73538 | 4.48343 | -4.648663 |  |  | 299 | 300 | 0.700006 | 0 |  | 0.08002 | 0.07922772 | 11.4 |  |  |  | 1620 | 71.1533 | 21.10599 | 69.8343 | -1.319 | 70 | 9.488302 | 165.5528 | 188.7565 | 251.6023 | 0 |  | 185.55 | 185.866
30.09.2012 11:43:05 | 00:27:02 | 1622 | 202.38 | 0 |  | 0.000112571 |  |  | 59.08812 | -3.594458 | 0 |  | 0 | 0 | 0 |  | 0.24072 | 0.236 | 188.70825 | 0 |  | 2.7947 | 2.540636 | 0 |  | 0.04281 | 0.03466397 | 7.543328 | 0.09037995 | 0 | -4.725977 | 4.48345 | -4.635597 |  |  | 301 | 300 | 0.700006 | 0 |  | 0.08002 | 0.07922772 | 11.4 |  |  |  | 1622 | 71.1533 | 21.10801 | 69.8345 | -1.3188 | 70 | 9.477511 | 165.2405 | 188.7565 | 251.6174 | 0 |  | 185.55 | 185.866
30.09.2012 11:43:07 | 00:27:04 | 1624 | 202.388 | 0 |  | 0.000111823 |  |  | 59.11364 | -3.603726 | 0 |  | 0 | 0 | 0 |  | 0.24072 | 0.236 | 188.70825 | 0 |  | 2.7947 | 2.540636 | 0 |  | 0.04281 | 0.03466397 | 7.543431 | 0.0897794 | 0 | -4.722227 | 4.48345 | -4.632448 |  |  | 299 | 300 | 0.700006 | 0 |  | 0.08002 | 0.07922772 | 11.4 |  |  |  | 1624 | 71.1533 | 21.10599 | 69.8345 | -1.3188 | 70 | 9.497083 | 165.1029 | 188.7565 | 251.6315 | 0 |  | 185.55 | 185.866
30.09.2012 11:43:09 | 00:27:06 | 1626 | 202.3961 | 0 |  | 0.00011317 |  |  | 59.13415 | -3.612955 | 0 |  | 0 | 0 | 0 |  | 0.24072 | 0.236 | 188.70825 | 0 |  | 2.7947 | 2.540636 | 0 |  | 0.04281 | 0.03466397 | 7.543431 | 0.09086087 | 0 | -4.687777 | 4.48347 | -4.596917 |  |  | 301 | 300 | 0.700006 | 0 |  | 0.08002 | 0.07922772 | 11.4 |  |  |  | 1626 | 71.1533 | 21.10801 | 69.8347 | -1.3186 | 70 | 9.515942 | 163.9151 | 188.7565 | 251.6461 | 0 |  | 185.55 | 185.866
30.09.2012 11:43:11 | 00:27:08 | 1628 | 202.4007 | 0 |  | 0.000102474 |  |  | 59.15354 | -3.622159 | 0 |  | 0 | 0 | 0 |  | 0.24072 | 0.236 | 188.70825 | 0 |  | 2.7947 | 2.540636 | 0 |  | 0.04281 | 0.03466397 | 7.543276 | 0.08227336 | 0 | -4.689538 | 4.48339 | -4.607265 |  |  | 300 | 300 | 0.650006 | 0 |  | 0.08002 | 0.07922772 | 11.4 |  |  |  | 1628 | 71.1533 | 21.1075 | 69.8339 | -1.3194 | 70 | 9.543577 | 163.8801 | 188.7565 | 251.6542 | 0 |  | 185.55 | 185.866
30.09.2012 11:43:13 | 00:27:10 | 1630 | 202.4031 | 0 |  | 9.45447e-05 |  |  | 59.15967 | -3.631386 | 0 |  | 0 | 0 | 0 |  | 0.24072 | 0.236 | 188.70825 | 0 |  | 2.7947 | 2.540636 | 0 |  | 0.04281 | 0.03466397 | 7.543174 | 0.07590716 | 0 | -4.695152 | 4.48343 | -4.619245 |  |  | 299 | 300 | 0.700006 | 0 |  | 0.08002 | 0.07922772 | 11.4 |  |  |  | 1630 | 71.1533 | 21.10851 | 69.8343 | -1.319 | 70 | 9.582362 | 164.1208 | 188.7565 | 251.6582 | 0 |  | 185.55 | 185.866
30.09.2012 11:43:15 | 00:27:12 | 1632 | 202.4071 | 0 |  | 8.42974e-05 |  |  | 59.17498 | -3.640623 | 0 |  | 0 | 0 | 0 |  | 0.24072 | 0.236 | 188.70825 | 0 |  | 2.7947 | 2.540636 | 0 |  | 0.04281 | 0.03466397 | 7.543019 | 0.0676799 | 0 | -4.685095 | 4.48343 | -4.617415 |  |  | 301 | 300 | 0.700006 | 0 |  | 0.08002 | 0.07922772 | 11.4 |  |  |  | 1632 | 71.163 | 21.10901 | 69.8343 | -1.3287 | 70 | 9.599796 | 162.6498 | 188.7565 | 251.6653 | 0 |  | 185.55 | 185.866
30.09.2012 11:43:17 | 00:27:14 | 1634 | 202.4053 | 0 |  | 7.83135e-05 |  |  | 59.18774 | -3.649868 | 0 |  | 0 | 0 | 0 |  | 0.24072 | 0.236 | 188.70825 | 0 |  | 2.7947 | 2.540636 | 0 |  | 0.04281 | 0.03466397 | 7.543535 | 0.06287561 | 0 | -4.690459 | 4.48345 | -4.627583 |  |  | 299 | 300 | 0.700006 | 0 |  | 0.08002 | 0.07922772 | 11.4 |  |  |  | 1634 | 71.163 | 21.10901 | 69.8345 | -1.3285 | 70 | 9.642852 | 162.8604 | 188.7565 | 251.6617 | 0 |  | 185.55 | 185.866
30.09.2012 11:43:19 | 00:27:16 | 1636 | 202.4034 | 0 |  | 6.69442e-05 |  |  | 59.22703 | -3.659117 | 0 |  | 0 | 0 | 0 |  | 0.24072 | 0.236 | 188.70825 | 0 |  | 2.7947 | 2.540636 | 0 |  | 0.04281 | 0.03466397 | 7.543999 | 0.05374753 | 0 | -4.675663 | 4.48345 | -4.621916 |  |  | 301 | 300 | 0.700006 | 0 |  | 0.08002 | 0.07922772 | 11.4 |  |  |  | 1636 | 71.1533 | 21.10952 | 69.8345 | -1.3188 | 70 | 9.661949 | 163.4625 | 188.7565 | 251.6581 | 0 |  | 185.55 | 185.866
30.09.2012 11:43:21 | 00:27:18 | 1638 | 202.4025 | 0 |  | 6.32043e-05 |  |  | 59.28123 | -3.66838 | 0 |  | 0 | 0 | 0 |  | 0.24072 | 0.236 | 188.70825 | 0 |  | 2.7947 | 2.540636 | 0 |  | 0.04281 | 0.03466397 | 7.544206 | 0.05074487 | 0 | -4.69195 | 4.48347 | -4.641206 |  |  | 300 | 300 | 0.650006 | 0 |  | 0.08002 | 0.07922772 | 11.4 |  |  |  | 1638 | 71.163 | 21.11002 | 69.8347 | -1.3283 | 70 | 9.733353 | 162.9373 | 188.7565 | 251.6563 | 0 |  | 185.55 | 185.866
30.09.2012 11:43:23 | 00:27:20 | 1640 | 202.3994 | 0 |  | 5.3331e-05 |  |  | 59.30675 | -3.677691 | 0 |  | 0 | 0 | 0 |  | 0.24072 | 0.236 | 188.70825 | 0 |  | 2.7947 | 2.540636 | 0 |  | 0.04281 | 0.03466397 | 7.54436 | 0.04281789 | 0 | -4.712441 | 4.48345 | -4.669623 |  |  | 299 | 300 | 0.700006 | 0 |  | 0.08002 | 0.07922772 | 11.4 |  |  |  | 1640 | 71.163 | 21.11002 | 69.8345 | -1.3285 | 70 | 9.806416 | 163.6283 | 188.7565 | 251.6505 | 0 |  | 185.55 | 185.866
30.09.2012 11:43:25 | 00:27:22 | 1642 | 202.3973 | 0 |  | 3.60527e-05 |  |  | 59.3093 | -3.687031 | 0 |  | 0 | 0 | 0 |  | 0.24072 | 0.236 | 188.70825 | 0 |  | 2.7947 | 2.540636 | 0 |  | 0.04281 | 0.03466397 | 7.544567 | 0.02894565 | 0 | -4.699462 | 4.48343 | -4.670517 |  |  | 301 | 300 | 0.700006 | 0 |  | 0.08002 | 0.07922772 | 11.4 |  |  |  | 1642 | 71.163 | 21.11053 | 69.8343 | -1.3287 | 70 | 9.843776 | 163.1565 | 188.7565 | 251.6465 | 0 |  | 185.55 | 185.866
30.09.2012 11:43:27 | 00:27:24 | 1644 | 202.3981 | 0 |  | 2.01207e-05 |  |  | 59.31951 | -3.696391 | 0 |  | 0 | 0 | 0 |  | 0.24072 | 0.236 | 188.70825 | 0 |  | 2.7947 | 2.540636 | 0 |  | 0.04281 | 0.03466397 | 7.54498 | 0.01615432 | 0 | -4.705034 | 4.48339 | -4.688879 |  |  | 299 | 300 | 0.700006 | 0 |  | 0.08002 | 0.07922772 | 11.4 |  |  |  | 1644 | 71.163 | 21.11204 | 69.8339 | -1.3291 | 70 | 9.87936 | 163.3034 | 188.7565 | 251.6476 | 0 |  | 185.55 | 185.866
30.09.2012 11:43:29 | 00:27:26 | 1646 | 202.4 | 0 |  | 7.10581e-06 |  |  | 59.35166 | -3.705776 | 0 |  | 0 | 0 | 0 |  | 0.24072 | 0.236 | 188.70825 | 0 |  | 2.7947 | 2.540636 | 0 |  | 0.04281 | 0.03466397 | 7.544929 | 0.005705046 | 0 | -4.702532 | 4.48337 | -4.696826 |  |  | 301 | 300 | 0.700006 | 0 |  | 0.08002 | 0.07922772 | 11.4 |  |  |  | 1646 | 71.163 | 21.11255 | 69.8337 | -1.3293 | 70 | 9.889915 | 163.1921 | 188.7565 | 251.6509 | 0 |  | 185.55 | 185.866
30.09.2012 11:43:31 | 00:27:28 | 1648 | 202.4026 | 0 |  | -2.24394e-06 |  |  | 59.36595 | -3.715169 | 0 |  | 0 | 0 | 0 |  | 0.24072 | 0.236 | 188.70825 | 0 |  | 2.7947 | 2.540636 | 0 |  | 0.04281 | 0.03466397 | 7.545342 | -0.001801593 | 0 | -4.694315 | 4.48339 | -4.696117 |  |  | 300 | 300 | 0.650006 | 0 |  | 0.08002 | 0.07922772 | 11.4 |  |  |  | 1648 | 71.163 | 21.11356 | 69.8339 | -1.3291 | 70 | 9.896914 | 162.9277 | 188.7565 | 251.6555 | 0 |  | 185.55 | 185.866
30.09.2012 11:43:33 | 00:27:30 | 1650 | 202.4036 | 0 |  | -1.53336e-05 |  |  | 59.36595 | -3.724577 | 0 |  | 0 | 0 | 0 |  | 0.24072 | 0.236 | 188.70825 | 0 |  | 2.7947 | 2.540636 | 0 |  | 0.04281 | 0.03466397 | 7.545652 | -0.0123109 | 0 | -4.698944 | 4.48335 | -4.711255 |  |  | 299 | 300 | 0.700006 | 0 |  | 0.08002 | 0.07922772 | 11.4 |  |  |  | 1650 | 71.1727 | 21.11305 | 69.8335 | -1.3392 | 70 | 9.879122 | 161.9386 | 188.7565 | 251.657 | 0 |  | 185.55 | 185.866
30.09.2012 11:43:35 | 00:27:32 | 1652 | 202.4038 | 0 |  | -2.49078e-05 |  |  | 59.33839 | -3.734009 | 0 |  | 0 | 0 | 0 |  | 0.24072 | 0.236 | 188.70825 | 0 |  | 2.7947 | 2.540636 | 0 |  | 0.04281 | 0.03466397 | 7.546014 | -0.01999774 | 0 | -4.700845 | 4.48337 | -4.720843 |  |  | 301 | 300 | 0.700006 | 0 |  | 0.08002 | 0.07922772 | 11.4 |  |  |  | 1652 | 71.1727 | 21.11356 | 69.8337 | -1.339 | 70 | 9.867618 | 162.0265 | 188.7565 | 251.6573 | 0 |  | 185.55 | 185.866
30.09.2012 11:43:37 | 00:27:34 | 1654 | 202.4056 | 0 |  | -3.0742e-05 |  |  | 59.33482 | -3.74346 | 0 |  | 0 | 0 | 0 |  | 0.24072 | 0.236 | 188.70825 | 0 |  | 2.7947 | 2.540636 | 0 |  | 0.04281 | 0.03466397 | 7.54622 | -0.02468185 | 0 | -4.705792 | 4.48335 | -4.730474 |  |  | 299 | 300 | 0.700006 | 0 |  | 0.08002 | 0.07922772 | 11.4 |  |  |  | 1654 | 71.163 | 21.11456 | 69.8335 | -1.3295 | 70 | 9.835238 | 163.2778 | 188.7565 | 251.6602 | 0 |  | 185.55 | 185.866
30.09.2012 11:43:39 | 00:27:36 | 1656 | 202.4059 | 0 |  | -3.34347e-05 |  |  | 59.38075 | -3.752916 | 0 |  | 0 | 0 | 0 |  | 0.24072 | 0.236 | 188.70825 | 0 |  | 2.7947 | 2.540636 | 0 |  | 0.04281 | 0.03466397 | 7.546736 | -0.02684374 | 0 | -4.699086 | 4.48335 | -4.725929 |  |  | 301 | 300 | 0.700006 | 0 |  | 0.08002 | 0.07922772 | 11.4 |  |  |  | 1656 | 71.163 | 21.11557 | 69.8335 | -1.3295 | 70 | 9.77617 | 163.0448 | 188.7565 | 251.6607 | 0 |  | 185.55 | 185.866
30.09.2012 11:43:41 | 00:27:38 | 1658 | 202.4036 | 0 |  | -3.38835e-05 |  |  | 59.41148 | -3.762379 | 0 |  | 0 | 0 | 0 |  | 0.24072 | 0.236 | 188.70825 | 0 |  | 2.7947 | 2.540636 | 0 |  | 0.04281 | 0.03466397 | 7.547046 | -0.02720407 | 0 | -4.70936 | 4.48337 | -4.736564 |  |  | 299 | 300 | 0.700006 | 0 |  | 0.08002 | 0.07922772 | 11.4 |  |  |  | 1658 | 71.163 | 21.11608 | 69.8337 | -1.3293 | 70 | 9.744143 | 163.4262 | 188.7565 | 251.6562 | 0 |  | 185.55 | 185.866
30.09.2012 11:43:43 | 00:27:40 | 1660 | 202.4021 | 0 |  | -3.20884e-05 |  |  | 59.4176 | -3.771864 | 0 |  | 0 | 0 | 0 |  | 0.24072 | 0.236 | 188.70825 | 0 |  | 2.7947 | 2.540636 | 0 |  | 0.04281 | 0.03466397 | 7.546943 | -0.02576283 | 0 | -4.722557 | 4.48335 | -4.74832 |  |  | 301 | 300 | 0.700006 | 0 |  | 0.08002 | 0.07922772 | 11.4 |  |  |  | 1660 | 71.163 | 21.11608 | 69.8335 | -1.3295 | 70 | 9.832626 | 163.8623 | 188.7565 | 251.6534 | 0 |  | 185.55 | 185.866
30.09.2012 11:43:45 | 00:27:42 | 1662 | 202.4015 | 0 |  | -3.79226e-05 |  |  | 59.42321 | -3.781373 | 0 |  | 0 | 0 | 0 |  | 0.24072 | 0.236 | 188.70825 | 0 |  | 2.7947 | 2.540636 | 0 |  | 0.04281 | 0.03466397 | 7.547304 | -0.03044694 | 0 | -4.730585 | 4.48335 | -4.761032 |  |  | 299 | 300 | 0.700006 | 0 |  | 0.08002 | 0.07922772 | 11.4 |  |  |  | 1662 | 71.163 | 21.11709 | 69.8335 | -1.3295 | 70 | 9.781745 | 164.1413 | 188.7565 | 251.6521 | 0 |  | 185.55 | 185.866
30.09.2012 11:43:47 | 00:27:44 | 1664 | 202.4008 | 0 |  | -3.91194e-05 |  |  | 59.41301 | -3.790883 | 0 |  | 0 | 0 | 0 |  | 0.24072 | 0.236 | 188.70825 | 0 |  | 2.7947 | 2.540636 | 0 |  | 0.04281 | 0.03466397 | 7.547408 | -0.03140782 | 0 | -4.717002 | 4.48335 | -4.748409 |  |  | 301 | 300 | 0.700006 | 0 |  | 0.08002 | 0.07922772 | 11.4 |  |  |  | 1664 | 71.163 | 21.11709 | 69.8335 | -1.3295 | 70 | 9.747586 | 163.6705 | 188.7565 | 251.6507 | 0 |  | 185.55 | 185.866
30.09.2012 11:43:49 | 00:27:46 | 1666 | 202.4005 | 0 |  | -3.29112e-05 |  |  | 59.3982 | -3.800358 | 0 |  | 0 | 0 | 0 |  | 0.24072 | 0.236 | 188.70825 | 0 |  | 2.7947 | 2.540636 | 0 |  | 0.04281 | 0.03466397 | 7.547976 | -0.02642344 | 0 | -4.701014 | 4.48341 | -4.727438 |  |  | 300 | 300 | 0.650006 | 0 |  | 0.08002 | 0.07922772 | 11.4 |  |  |  | 1666 | 71.163 | 21.11911 | 69.8341 | -1.3289 | 70 | 9.539661 | 163.1848 | 188.7565 | 251.65 | 0 |  | 185.55 | 185.866
30.09.2012 11:43:51 | 00:27:48 | 1668 | 202.4008 | 0 |  | -2.66281e-05 |  |  | 59.39872 | -3.809807 | 0 |  | 0 | 0 | 0 |  | 0.24072 | 0.236 | 188.70825 | 0 |  | 2.7947 | 2.540636 | 0 |  | 0.04281 | 0.03466397 | 7.548078 | -0.02137892 | 0 | -4.699792 | 4.48339 | -4.721171 |  |  | 299 | 300 | 0.700006 | 0 |  | 0.08002 | 0.07922772 | 11.4 |  |  |  | 1668 | 71.163 | 21.11911 | 69.8339 | -1.3291 | 70 | 9.513211 | 163.1192 | 188.7565 | 251.6504 | 0 |  | 185.55 | 185.866
30.09.2012 11:43:53 | 00:27:50 | 1670 | 202.4016 | 0 |  | -1.72036e-05 |  |  | 59.39565 | -3.819237 | 0 |  | 0 | 0 | 0 |  | 0.24072 | 0.236 | 188.70825 | 0 |  | 2.7947 | 2.540636 | 0 |  | 0.04281 | 0.03466397 | 7.548181 | -0.01381226 | 0 | -4.695056 | 4.48341 | -4.708868 |  |  | 301 | 300 | 0.700006 | 0 |  | 0.08002 | 0.07922772 | 11.4 |  |  |  | 1670 | 71.163 | 21.11911 | 69.8341 | -1.3289 | 70 | 9.492693 | 162.9771 | 188.7565 | 251.6516 | 0 |  | 185.55 | 185.866
30.09.2012 11:43:55 | 00:27:52 | 1672 | 202.403 | 0 |  | -1.72036e-06 |  |  | 59.39708 | -3.828639 | 0 |  | 0 | 0 | 0 |  | 0.24072 | 0.236 | 188.70825 | 0 |  | 2.7947 | 2.540636 | 0 |  | 0.04281 | 0.03466397 | 7.548439 | -0.001381226 | 0 | -4.691503 | 4.48345 | -4.692884 |  |  | 300 | 300 | 0.650006 | 0 |  | 0.08002 | 0.07922772 | 11.4 |  |  |  | 1672 | 71.1727 | 21.11961 | 69.8345 | -1.3382 | 70 | 9.473596 | 161.7955 | 188.7565 | 251.654 | 0 |  | 185.55 | 185.866
30.09.2012 11:43:57 | 00:27:54 | 1674 | 202.4095 | 0 |  | 1.61564e-05 |  |  | 59.40076 | -3.838034 | 0 |  | 0 | 0 | 0 |  | 0.24072 | 0.236 | 188.70825 | 0 |  | 2.7947 | 2.540636 | 0 |  | 0.04281 | 0.03466397 | 7.548439 | 0.0129715 | 0 | -4.715411 | 4.48349 | -4.702439 |  |  | 299 | 300 | 0.700006 | 0 |  | 0.08002 | 0.07922772 | 11.4 |  |  |  | 1674 | 71.163 | 21.11961 | 69.8349 | -1.3281 | 70 | 9.468258 | 163.7693 | 188.7565 | 251.6656 | 0 |  | 185.55 | 185.866
30.09.2012 11:43:59 | 00:27:56 | 1676 | 202.4158 | 0 |  | 3.54543e-05 |  |  | 59.41862 | -3.847383 | 0 |  | 0 | 0 | 0 |  | 0.24072 | 0.236 | 188.70825 | 0 |  | 2.7947 | 2.540636 | 0 |  | 0.04281 | 0.03466397 | 7.548541 | 0.02846522 | 0 | -4.67509 | 4.48353 | -4.646625 |  |  | 301 | 300 | 0.700006 | 0 |  | 0.08002 | 0.07922772 | 11.4 |  |  |  | 1676 | 71.163 | 21.12112 | 69.8353 | -1.3277 | 70 | 9.452602 | 162.4096 | 188.7565 | 251.6768 | 0 |  | 185.55 | 185.866
30.09.2012 11:44:01 | 00:27:58 | 1678 | 202.4235 | 0 |  | 4.84691e-05 |  |  | 59.42628 | -3.856668 | 0 |  | 0 | 0 | 0 |  | 0.24072 | 0.236 | 188.70825 | 0 |  | 2.7947 | 2.540636 | 0 |  | 0.04281 | 0.03466397 | 7.54885 | 0.03891442 | 0 | -4.676609 | 4.48353 | -4.637695 |  |  | 300 | 300 | 0.650006 | 0 |  | 0.08002 | 0.07922772 | 11.4 |  |  |  | 1678 | 71.163 | 21.12223 | 69.8353 | -1.3277 | 70 | 9.467191 | 162.4562 | 188.7565 | 251.6906 | 0 |  | 185.55 | 185.866
30.09.2012 11:44:03 | 00:28:00 | 1680 | 202.4287 | 0 |  | 6.23068e-05 |  |  | 59.40229 | -3.865934 | 0 |  | 0 | 0 | 0 |  | 0.24072 | 0.236 | 188.70825 | 0 |  | 2.7947 | 2.540636 | 0 |  | 0.04281 | 0.03466397 | 7.548902 | 0.0500243 | 0 | -4.678284 | 4.48357 | -4.628259 |  |  | 299 | 300 | 0.700006 | 0 |  | 0.08002 | 0.07922772 | 11.4 |  |  |  | 1680 | 71.163 | 21.12314 | 69.8357 | -1.3273 | 70 | 9.452957 | 162.5559 | 188.7565 | 251.6998 | 0 |  | 185.55 | 185.866
30.09.2012 11:44:05 | 00:28:02 | 1682 | 202.4326 | 0 |  | 7.53216e-05 |  |  | 59.36758 | -3.875155 | 0 |  | 0 | 0 | 0 |  | 0.24072 | 0.236 | 188.70825 | 0 |  | 2.7947 | 2.540636 | 0 |  | 0.04281 | 0.03466397 | 7.54916 | 0.0604735 | 0 | -4.653626 | 4.48357 | -4.593153 |  |  | 301 | 300 | 0.700006 | 0 |  | 0.08002 | 0.07922772 | 11.4 |  |  |  | 1682 | 71.1533 | 21.12264 | 69.8357 | -1.3176 | 70 | 9.459481 | 162.8068 | 188.7565 | 251.7067 | 0 |  | 185.55 | 185.866
30.09.2012 11:44:07 | 00:28:04 | 1684 | 202.4331 | 0 |  | 8.38486e-05 |  |  | 59.36442 | -3.884339 | 0 |  | 0 | 0 | 0 |  | 0.24072 | 0.236 | 188.70825 | 0 |  | 2.7947 | 2.540636 | 0 |  | 0.04281 | 0.03466397 | 7.549211 | 0.06731958 | 0 | -4.657717 | 4.48359 | -4.590397 |  |  | 300 | 300 | 0.650006 | 0 |  | 0.08002 | 0.07922772 | 11.4 |  |  |  | 1684 | 71.1533 | 21.12163 | 69.8359 | -1.3174 | 70 | 9.455448 | 162.9727 | 188.7565 | 251.7073 | 0 |  | 185.55 | 185.866
30.09.2012 11:44:09 | 00:28:06 | 1686 | 202.4327 | 0 |  | 9.52927e-05 |  |  | 59.37616 | -3.893501 | 0 |  | 0 | 0 | 0 |  | 0.24072 | 0.236 | 188.70825 | 0 |  | 2.7947 | 2.540636 | 0 |  | 0.04281 | 0.03466397 | 7.549417 | 0.07650771 | 0 | -4.649009 | 4.48363 | -4.572502 |  |  | 299 | 300 | 0.700006 | 0 |  | 0.08002 | 0.07922772 | 11.4 |  |  |  | 1686 | 71.1533 | 21.12223 | 69.8363 | -1.317 | 70 | 9.453789 | 162.7144 | 188.7565 | 251.7064 | 0 |  | 185.55 | 185.866
30.09.2012 11:44:11 | 00:28:08 | 1688 | 202.4313 | 0 |  | 0.000103296 |  |  | 59.38341 | -3.902647 | 0 |  | 0 | 0 | 0 |  | 0.24072 | 0.236 | 188.70825 | 0 |  | 2.7947 | 2.540636 | 0 |  | 0.04281 | 0.03466397 | 7.549572 | 0.08293332 | 0 | -4.655842 | 4.48365 | -4.572909 |  |  | 301 | 300 | 0.700006 | 0 |  | 0.08002 | 0.07922772 | 11.4 |  |  |  | 1688 | 71.1533 | 21.12163 | 69.8365 | -1.3168 | 70 | 9.474781 | 162.9777 | 188.7565 | 251.7038 | 0 |  | 185.55 | 185.866
30.09.2012 11:44:13 | 00:28:10 | 1690 | 202.4302 | 0 |  | 0.000105914 |  |  | 59.39106 | -3.911794 | 0 |  | 0 | 0 | 0 |  | 0.24072 | 0.236 | 188.70825 | 0 |  | 2.7947 | 2.540636 | 0 |  | 0.04281 | 0.03466397 | 7.549881 | 0.08503524 | 0 | -4.659361 | 4.48363 | -4.574326 |  |  | 300 | 300 | 0.650006 | 0 |  | 0.08002 | 0.07922772 | 11.4 |  |  |  | 1690 | 71.1533 | 21.12365 | 69.8363 | -1.317 | 70 | 9.463633 | 163.0787 | 188.7565 | 251.7017 | 0 |  | 185.55 | 185.866
30.09.2012 11:44:15 | 00:28:12 | 1692 | 202.4295 | 0 |  | 0.000111075 |  |  | 59.3782 | -3.920926 | 0 |  | 0 | 0 | 0 |  | 0.24072 | 0.236 | 188.70825 | 0 |  | 2.7947 | 2.540636 | 0 |  | 0.04281 | 0.03466397 | 7.549675 | 0.08917885 | 0 | -4.647248 | 4.48367 | -4.558069 |  |  | 300 | 300 | 0.650006 | 0 |  | 0.08002 | 0.07922772 | 11.4 |  |  |  | 1692 | 71.1533 | 21.12576 | 69.8367 | -1.3166 | 70 | 9.478224 | 162.7014 | 188.7565 | 251.7002 | 0 |  | 185.55 | 185.866
30.09.2012 11:44:17 | 00:28:14 | 1694 | 202.4301 | 0 |  | 0.000116236 |  |  | 59.36299 | -3.930041 | 0 |  | 0 | 0 | 0 |  | 0.24072 | 0.236 | 188.70825 | 0 |  | 2.7947 | 2.540636 | 0 |  | 0.04281 | 0.03466397 | 7.549984 | 0.09332247 | 0 | -4.649596 | 4.48373 | -4.556273 |  |  | 300 | 300 | 0.650006 | 0 |  | 0.08002 | 0.07922772 | 11.4 |  |  |  | 1694 | 71.1437 | 21.12465 | 69.8373 | -1.3064 | 70 | 9.478579 | 163.9684 | 188.7565 | 251.7011 | 0 |  | 185.55 | 185.866
30.09.2012 11:44:19 | 00:28:16 | 1696 | 202.4326 | 0 |  | 0.000116386 |  |  | 59.36136 | -3.939136 | 0 |  | 0 | 0 | 0 |  | 0.24072 | 0.236 | 188.70825 | 0 |  | 2.7947 | 2.540636 | 0 |  | 0.04281 | 0.03466397 | 7.549983 | 0.0934429 | 0 | -4.632833 | 4.48373 | -4.53939 |  |  | 299 | 300 | 0.700006 | 0 |  | 0.08002 | 0.07922772 | 11.4 |  |  |  | 1696 | 71.134 | 21.12576 | 69.8373 | -1.2967 | 70 | 9.484035 | 164.5145 | 188.7565 | 251.7054 | 0 |  | 185.55 | 185.866
30.09.2012 11:44:21 | 00:28:18 | 1698 | 202.4323 | 0 |  | 0.000116162 |  |  | 59.36401 | -3.948255 | 0 |  | 0 | 0 | 0 |  | 0.24072 | 0.236 | 188.70825 | 0 |  | 2.7947 | 2.540636 | 0 |  | 0.04281 | 0.03466397 | 7.550189 | 0.09326306 | 0 | -4.672865 | 4.48378 | -4.579602 |  |  | 301 | 300 | 0.700006 | 0 |  | 0.08002 | 0.07922772 | 11.4 |  |  |  | 1698 | 71.134 | 21.12819 | 69.8378 | -1.2962 | 70 | 9.534207 | 165.9959 | 188.7565 | 251.7048 | 0 |  | 185.55 | 185.866
30.09.2012 11:44:23 | 00:28:20 | 1700 | 202.4331 | 0 |  | 0.000122669 |  |  | 59.40076 | -3.957405 | 0 |  | 0 | 0 | 0 |  | 0.24072 | 0.236 | 188.70825 | 0 |  | 2.7947 | 2.540636 | 0 |  | 0.04281 | 0.03466397 | 7.549982 | 0.09848733 | 0 | -4.668377 | 4.48384 | -4.56989 |  |  | 299 | 300 | 0.700006 | 0 |  | 0.08002 | 0.07922772 | 11.4 |  |  |  | 1700 | 71.134 | 21.12768 | 69.8384 | -1.2956 | 70 | 9.573346 | 165.9074 | 188.7565 | 251.7062 | 0 |  | 185.55 | 185.866
30.09.2012 11:44:25 | 00:28:22 | 1702 | 202.4355 | 0 |  | 0.000123118 |  |  | 59.4518 | -3.966521 | 0 |  | 0 | 0 | 0 |  | 0.24072 | 0.236 | 188.70825 | 0 |  | 2.7947 | 2.540636 | 0 |  | 0.04281 | 0.03466397 | 7.549414 | 0.09884782 | 0 | -4.645215 | 4.48384 | -4.546368 |  |  | 301 | 300 | 0.700006 | 0 |  | 0.08002 | 0.07922772 | 11.4 |  |  |  | 1702 | 71.134 | 21.12677 | 69.8384 | -1.2956 | 70 | 9.636685 | 165.0823 | 188.7565 | 251.7102 | 0 |  | 185.55 | 185.866
30.09.2012 11:44:27 | 00:28:24 | 1704 | 202.4358 | 0 |  | 0.000117583 |  |  | 59.4763 | -3.975603 | 0 |  | 0 | 0 | 0 |  | 0.24072 | 0.236 | 188.70825 | 0 |  | 2.7947 | 2.540636 | 0 |  | 0.04281 | 0.03466397 | 7.549517 | 0.09440393 | 0 | -4.629875 | 4.48382 | -4.535471 |  |  | 300 | 300 | 0.650006 | 0 |  | 0.08002 | 0.07922772 | 11.4 |  |  |  | 1704 | 71.134 | 21.12768 | 69.8382 | -1.2958 | 70 | 9.659812 | 164.5133 | 188.7565 | 251.7106 | 0 |  | 185.55 | 185.866
30.09.2012 11:44:29 | 00:28:26 | 1706 | 202.4374 | 0 |  | 0.000111898 |  |  | 59.46762 | -3.984669 | 0 |  | 0 | 0 | 0 |  | 0.24072 | 0.236 | 188.70825 | 0 |  | 2.7947 | 2.540636 | 0 |  | 0.04281 | 0.03466397 | 7.549827 | 0.08983962 | 0 | -4.619872 | 4.48382 | -4.530033 |  |  | 300 | 300 | 0.650006 | 0 |  | 0.08002 | 0.07922772 | 11.4 |  |  |  | 1706 | 71.1437 | 21.12869 | 69.8382 | -1.3055 | 70 | 9.731689 | 163.0191 | 188.7565 | 251.7135 | 0 |  | 185.55 | 185.866
30.09.2012 11:44:31 | 00:28:28 | 1708 | 202.4412 | 0 |  | 0.000108158 |  |  | 59.47221 | -3.993715 | 0 |  | 0 | 0 | 0 |  | 0.24072 | 0.236 | 188.70825 | 0 |  | 2.7947 | 2.540636 | 0 |  | 0.04281 | 0.03466397 | 7.55024 | 0.08683688 | 0 | -4.603267 | 4.48384 | -4.51643 |  |  | 299 | 300 | 0.700006 | 0 |  | 0.08002 | 0.07922772 | 11.4 |  |  |  | 1708 | 71.1437 | 21.1292 | 69.8384 | -1.3053 | 70 | 9.800246 | 162.4533 | 188.7565 | 251.72 | 0 |  | 185.55 | 185.866
30.09.2012 11:44:33 | 00:28:30 | 1710 | 202.4439 | 0 |  | 9.99301e-05 |  |  | 59.48599 | -4.002759 | 0 |  | 0 | 0 | 0 |  | 0.24072 | 0.236 | 188.70825 | 0 |  | 2.7947 | 2.540636 | 0 |  | 0.04281 | 0.03466397 | 7.550652 | 0.08023094 | 0 | -4.607724 | 4.4838 | -4.527493 |  |  | 301 | 300 | 0.700006 | 0 |  | 0.08002 | 0.07922772 | 11.4 |  |  |  | 1710 | 71.1437 | 21.13121 | 69.838 | -1.3057 | 70 | 9.833694 | 162.5619 | 188.7565 | 251.7249 | 0 |  | 185.55 | 185.866
30.09.2012 11:44:35 | 00:28:32 | 1712 | 202.4467 | 0 |  | 8.95332e-05 |  |  | 59.49365 | -4.011834 | 0 |  | 0 | 0 | 0 |  | 0.24072 | 0.236 | 188.70825 | 0 |  | 2.7947 | 2.540636 | 0 |  | 0.04281 | 0.03466397 | 7.550962 | 0.07188357 | 0 | -4.619534 | 4.4838 | -4.547651 |  |  | 300 | 300 | 0.650006 | 0 |  | 0.08002 | 0.07922772 | 11.4 |  |  |  | 1712 | 71.134 | 21.13031 | 69.838 | -1.296 | 70 | 9.867737 | 164.1133 | 188.7565 | 251.7299 | 0 |  | 185.55 | 185.866
30.09.2012 11:44:37 | 00:28:34 | 1714 | 202.4503 | 0 |  | 8.13802e-05 |  |  | 59.48803 | -4.020943 | 0 |  | 0 | 0 | 0 |  | 0.24072 | 0.236 | 188.70825 | 0 |  | 2.7947 | 2.540636 | 0 |  | 0.04281 | 0.03466397 | 7.551066 | 0.06533777 | 0 | -4.626862 | 4.48382 | -4.561524 |  |  | 299 | 300 | 0.700006 | 0 |  | 0.08002 | 0.07922772 | 11.4 |  |  |  | 1714 | 71.1244 | 21.13071 | 69.8382 | -1.2862 | 70 | 9.865601 | 165.5375 | 188.7565 | 251.7362 | 0 |  | 185.55 | 185.866
30.09.2012 11:44:39 | 00:28:36 | 1716 | 202.4553 | 0 |  | 7.28533e-05 |  |  | 59.48956 | -4.030075 | 0 |  | 0 | 0 | 0 |  | 0.24072 | 0.236 | 188.70825 | 0 |  | 2.7947 | 2.540636 | 0 |  | 0.04281 | 0.03466397 | 7.551478 | 0.05849177 | 0 | -4.628246 | 4.48384 | -4.569755 |  |  | 301 | 300 | 0.700006 | 0 |  | 0.08002 | 0.07922772 | 11.4 |  |  |  | 1716 | 71.1244 | 21.13121 | 69.8384 | -1.286 | 70 | 9.88707 | 165.6069 | 188.7565 | 251.7451 | 0 |  | 185.55 | 185.866
30.09.2012 11:44:41 | 00:28:38 | 1718 | 202.4597 | 0 |  | 6.32791e-05 |  |  | 59.49314 | -4.039238 | 0 |  | 0 | 0 | 0 |  | 0.24072 | 0.236 | 188.70825 | 0 |  | 2.7947 | 2.540636 | 0 |  | 0.04281 | 0.03466397 | 7.551478 | 0.05080493 | 0 | -4.644865 | 4.48384 | -4.59406 |  |  | 300 | 300 | 0.650006 | 0 |  | 0.08002 | 0.07922772 | 11.4 |  |  |  | 1718 | 71.1244 | 21.13121 | 69.8384 | -1.286 | 70 | 9.898693 | 166.198 | 188.7565 | 251.7528 | 0 |  | 185.55 | 185.866
30.09.2012 11:44:43 | 00:28:40 | 1720 | 202.4608 | 0 |  | 5.1461e-05 |  |  | 59.49518 | -4.048412 | 0 |  | 0 | 0 | 0 |  | 0.24072 | 0.236 | 188.70825 | 0 |  | 2.7947 | 2.540636 | 0 |  | 0.04281 | 0.03466397 | 7.551839 | 0.04131652 | 0 | -4.62127 | 4.4838 | -4.579953 |  |  | 299 | 300 | 0.700006 | 0 |  | 0.08002 | 0.07922772 | 11.4 |  |  |  | 1720 | 71.134 | 21.13273 | 69.838 | -1.296 | 70 | 9.901184 | 164.1636 | 188.7565 | 251.7548 | 0 |  | 185.55 | 185.866
30.09.2012 11:44:45 | 00:28:42 | 1722 | 202.4648 | 0 |  | 4.15877e-05 |  |  | 59.50079 | -4.057572 | 0 |  | 0 | 0 | 0 |  | 0.24072 | 0.236 | 188.70825 | 0 |  | 2.7947 | 2.540636 | 0 |  | 0.04281 | 0.03466397 | 7.552098 | 0.03338954 | 0 | -4.613525 | 4.48382 | -4.580135 |  |  | 301 | 300 | 0.700006 | 0 |  | 0.08002 | 0.07922772 | 11.4 |  |  |  | 1722 | 71.134 | 21.13273 | 69.8382 | -1.2958 | 70 | 9.915892 | 163.9088 | 188.7565 | 251.7618 | 0 |  | 185.55 | 185.866
30.09.2012 11:44:47 | 00:28:44 | 1724 | 202.4667 | 0 |  | 2.58801e-05 |  |  | 59.51263 | -4.066753 | 0 |  | 0 | 0 | 0 |  | 0.24072 | 0.236 | 188.70825 | 0 |  | 2.7947 | 2.540636 | 0 |  | 0.04281 | 0.03466397 | 7.552201 | 0.02077837 | 0 | -4.621658 | 4.4838 | -4.60088 |  |  | 300 | 300 | 0.650006 | 0 |  | 0.08002 | 0.07922772 | 11.4 |  |  |  | 1724 | 71.134 | 21.13424 | 69.838 | -1.296 | 70 | 9.88873 | 164.1726 | 188.7565 | 251.7652 | 0 |  | 185.55 | 185.866
30.09.2012 11:44:49 | 00:28:46 | 1726 | 202.47 | 0 |  | 1.43613e-05 |  |  | 59.51315 | -4.075935 | 0 |  | 0 | 0 | 0 |  | 0.24072 | 0.236 | 188.70825 | 0 |  | 2.7947 | 2.540636 | 0 |  | 0.04281 | 0.03466397 | 7.552459 | 0.01153027 | 0 | -4.592513 | 4.48382 | -4.580983 |  |  | 300 | 300 | 0.650006 | 0 |  | 0.08002 | 0.07922772 | 11.4 |  |  |  | 1726 | 71.134 | 21.13424 | 69.8382 | -1.2958 | 70 | 9.891933 | 163.1581 | 188.7565 | 251.771 | 0 |  | 185.55 | 185.866
30.09.2012 11:44:51 | 00:28:48 | 1728 | 202.4709 | 0 |  | 7.18061e-06 |  |  | 59.51508 | -4.085113 | 0 |  | 0 | 0 | 0 |  | 0.24072 | 0.236 | 188.70825 | 0 |  | 2.7947 | 2.540636 | 0 |  | 0.04281 | 0.03466397 | 7.552924 | 0.005765101 | 0 | -4.602913 | 4.48382 | -4.597148 |  |  | 300 | 300 | 0.650006 | 0 |  | 0.08002 | 0.07922772 | 11.4 |  |  |  | 1728 | 71.134 | 21.13525 | 69.8382 | -1.2958 | 70 | 9.87165 | 163.5268 | 188.7565 | 251.7725 | 0 |  | 185.55 | 185.866
30.09.2012 11:44:53 | 00:28:50 | 1730 | 202.4749 | 0 |  | 2.99192e-06 |  |  | 59.52488 | -4.094308 | 0 |  | 0 | 0 | 0 |  | 0.24072 | 0.236 | 188.70825 | 0 |  | 2.7947 | 2.540636 | 0 |  | 0.04281 | 0.03466397 | 7.552975 | 0.002402125 | 0 | -4.599701 | 4.48386 | -4.597299 |  |  | 300 | 300 | 0.650006 | 0 |  | 0.08002 | 0.07922772 | 11.4 |  |  |  | 1730 | 71.134 | 21.13485 | 69.8386 | -1.2954 | 70 | 9.853858 | 163.4566 | 188.7565 | 251.7796 | 0 |  | 185.55 | 185.866
30.09.2012 11:44:55 | 00:28:52 | 1732 | 202.4745 | 0 |  | 2.39354e-06 |  |  | 59.53152 | -4.103513 | 0 |  | 0 | 0 | 0 |  | 0.24072 | 0.236 | 188.70825 | 0 |  | 2.7947 | 2.540636 | 0 |  | 0.04281 | 0.03466397 | 7.553027 | 0.001921703 | 0 | -4.609963 | 4.48386 | -4.608042 |  |  | 299 | 300 | 0.700006 | 0 |  | 0.08002 | 0.07922772 | 11.4 |  |  |  | 1732 | 71.1437 | 21.13424 | 69.8386 | -1.3051 | 70 | 9.880546 | 162.6861 | 188.7565 | 251.7788 | 0 |  | 185.55 | 185.866
30.09.2012 11:44:57 | 00:28:54 | 1734 | 202.4708 | 0 |  | 7.405e-06 |  |  | 59.54275 | -4.112716 | 0 |  | 0 | 0 | 0 |  | 0.24072 | 0.236 | 188.70825 | 0 |  | 2.7947 | 2.540636 | 0 |  | 0.04281 | 0.03466397 | 7.553285 | 0.005945257 | 0 | -4.600601 | 4.48386 | -4.594655 |  |  | 301 | 300 | 0.700006 | 0 |  | 0.08002 | 0.07922772 | 11.4 |  |  |  | 1734 | 71.134 | 21.13576 | 69.8386 | -1.2954 | 70 | 9.870818 | 163.4918 | 188.7565 | 251.772 | 0 |  | 185.55 | 185.866
30.09.2012 11:44:59 | 00:28:56 | 1736 | 202.4681 | 0 |  | 1.79516e-05 |  |  | 59.52591 | -4.121891 | 0 |  | 0 | 0 | 0 |  | 0.24072 | 0.236 | 188.70825 | 0 |  | 2.7947 | 2.540636 | 0 |  | 0.04281 | 0.03466397 | 7.553749 | 0.01441281 | 0 | -4.594892 | 4.48392 | -4.580479 |  |  | 300 | 300 | 0.650006 | 0 |  | 0.08002 | 0.07922772 | 11.4 |  |  |  | 1736 | 71.134 | 21.13878 | 69.8392 | -1.2948 | 70 | 9.815905 | 163.3617 | 188.7565 | 251.7669 | 0 |  | 185.55 | 185.866
30.09.2012 11:45:01 | 00:28:58 | 1738 | 202.466 | 0 |  | 2.16167e-05 |  |  | 59.52692 | -4.131036 | 0 |  | 0 | 0 | 0 |  | 0.24072 | 0.236 | 188.70825 | 0 |  | 2.7947 | 2.540636 | 0 |  | 0.04281 | 0.03466397 | 7.554162 | 0.01735541 | 0 | -4.581861 | 4.48388 | -4.564505 |  |  | 300 | 300 | 0.650006 | 0 |  | 0.08002 | 0.07922772 | 11.4 |  |  |  | 1738 | 71.134 | 21.13838 | 69.8388 | -1.2952 | 70 | 9.77 | 162.8532 | 188.7565 | 251.7629 | 0 |  | 185.55 | 185.866
30.09.2012 11:45:03 | 00:29:00 | 1740 | 202.4652 | 0 |  | 2.40102e-05 |  |  | 59.57899 | -4.140146 | 0 |  | 0 | 0 | 0 |  | 0.24072 | 0.236 | 188.70825 | 0 |  | 2.7947 | 2.540636 | 0 |  | 0.04281 | 0.03466397 | 7.55442 | 0.01927708 | 0 | -4.565135 | 4.48388 | -4.545858 |  |  | 300 | 300 | 0.650006 | 0 |  | 0.08002 | 0.07922772 | 11.4 |  |  |  | 1740 | 71.134 | 21.13979 | 69.8388 | -1.2952 | 70 | 9.535275 | 162.2593 | 188.7565 | 251.7614 | 0 |  | 185.55 | 185.866
30.09.2012 11:45:05 | 00:29:02 | 1742 | 202.4631 | 0 |  | 2.63289e-05 |  |  | 59.61472 | -4.149244 | 0 |  | 0 | 0 | 0 |  | 0.24072 | 0.236 | 188.70825 | 0 |  | 2.7947 | 2.540636 | 0 |  | 0.04281 | 0.03466397 | 7.554678 | 0.0211387 | 0 | -4.573019 | 4.48386 | -4.551881 |  |  | 299 | 300 | 0.700006 | 0 |  | 0.08002 | 0.07922772 | 11.4 |  |  |  | 1742 | 71.134 | 21.13979 | 69.8386 | -1.2954 | 70 | 9.498384 | 162.5178 | 188.7565 | 251.7575 | 0 |  | 185.55 | 185.866
30.09.2012 11:45:07 | 00:29:04 | 1744 | 202.4605 | 0 |  | 2.22898e-05 |  |  | 59.63115 | -4.158354 | 0 |  | 0 | 0 | 0 |  | 0.24072 | 0.236 | 188.70825 | 0 |  | 2.7947 | 2.540636 | 0 |  | 0.04281 | 0.03466397 | 7.554936 | 0.01789583 | 0 | -4.575557 | 4.48384 | -4.557661 |  |  | 301 | 300 | 0.700006 | 0 |  | 0.08002 | 0.07922772 | 11.4 |  |  |  | 1744 | 71.134 | 21.14191 | 69.8384 | -1.2956 | 70 | 9.473953 | 162.5867 | 188.7565 | 251.7526 | 0 |  | 185.55 | 185.866
30.09.2012 11:45:09 | 00:29:06 | 1746 | 202.4605 | 0 |  | 1.92979e-05 |  |  | 59.62798 | -4.167488 | 0 |  | 0 | 0 | 0 |  | 0.24072 | 0.236 | 188.70825 | 0 |  | 2.7947 | 2.540636 | 0 |  | 0.04281 | 0.03466397 | 7.554833 | 0.01549372 | 0 | -4.59178 | 4.48386 | -4.576286 |  |  | 300 | 300 | 0.650006 | 0 |  | 0.08002 | 0.07922772 | 11.4 |  |  |  | 1746 | 71.134 | 21.13979 | 69.8386 | -1.2954 | 70 | 9.471107 | 163.1867 | 188.7565 | 251.7525 | 0 |  | 185.55 | 185.866
30.09.2012 11:45:11 | 00:29:08 | 1748 | 202.4594 | 0 |  | 1.99711e-05 |  |  | 59.64432 | -4.176652 | 0 |  | 0 | 0 | 0 |  | 0.24072 | 0.236 | 188.70825 | 0 |  | 2.7947 | 2.540636 | 0 |  | 0.04281 | 0.03466397 | 7.555091 | 0.01603421 | 0 | -4.604393 | 4.48388 | -4.588359 |  |  | 300 | 300 | 0.650006 | 0 |  | 0.08002 | 0.07922772 | 11.4 |  |  |  | 1748 | 71.134 | 21.14231 | 69.8388 | -1.2952 | 70 | 9.451771 | 163.6594 | 188.7565 | 251.7504 | 0 |  | 185.55 | 185.866
30.09.2012 11:45:13 | 00:29:10 | 1750 | 202.458 | 0 |  | 2.35614e-05 |  |  | 59.65095 | -4.185806 | 0 |  | 0 | 0 | 0 |  | 0.24072 | 0.236 | 188.70825 | 0 |  | 2.7947 | 2.540636 | 0 |  | 0.04281 | 0.03466397 | 7.554884 | 0.01891676 | 0 | -4.584239 | 4.4839 | -4.565323 |  |  | 299 | 300 | 0.700006 | 0 |  | 0.08002 | 0.07922772 | 11.4 |  |  |  | 1750 | 71.134 | 21.14292 | 69.839 | -1.295 | 70 | 9.475613 | 162.9676 | 188.7565 | 251.7478 | 0 |  | 185.55 | 185.866
30.09.2012 11:45:15 | 00:29:12 | 1752 | 202.4583 | 0 |  | 2.65533e-05 |  |  | 59.6433 | -4.194954 | 0 |  | 0 | 0 | 0 |  | 0.24072 | 0.236 | 188.70825 | 0 |  | 2.7947 | 2.540636 | 0 |  | 0.04281 | 0.03466397 | 7.554935 | 0.02131886 | 0 | -4.603837 | 4.4839 | -4.582518 |  |  | 301 | 300 | 0.700006 | 0 |  | 0.08002 | 0.07922772 | 11.4 |  |  |  | 1752 | 71.134 | 21.14292 | 69.839 | -1.295 | 70 | 9.488661 | 163.664 | 188.7565 | 251.7482 | 0 |  | 185.55 | 185.866
30.09.2012 11:45:17 | 00:29:14 | 1754 | 202.4559 | 0 |  | 2.2963e-05 |  |  | 59.63932 | -4.204116 | 0 |  | 0 | 0 | 0 |  | 0.24072 | 0.236 | 188.70825 | 0 |  | 2.7947 | 2.540636 | 0 |  | 0.04281 | 0.03466397 | 7.554729 | 0.01843632 | 0 | -4.598317 | 4.48388 | -4.579881 |  |  | 299 | 300 | 0.700006 | 0 |  | 0.08002 | 0.07922772 | 11.4 |  |  |  | 1754 | 71.134 | 21.14433 | 69.8388 | -1.2952 | 70 | 9.520922 | 163.4462 | 188.7565 | 251.7438 | 0 |  | 185.55 | 185.866
30.09.2012 11:45:19 | 00:29:16 | 1756 | 202.4543 | 0 |  | 2.19158e-05 |  |  | 59.63462 | -4.213283 | 0 |  | 0 | 0 | 0 |  | 0.24072 | 0.236 | 188.70825 | 0 |  | 2.7947 | 2.540636 | 0 |  | 0.04281 | 0.03466397 | 7.554833 | 0.01759555 | 0 | -4.604246 | 4.4839 | -4.58665 |  |  | 301 | 300 | 0.700006 | 0 |  | 0.08002 | 0.07922772 | 11.4 |  |  |  | 1756 | 71.134 | 21.14383 | 69.839 | -1.295 | 70 | 9.609643 | 163.6818 | 188.7565 | 251.7408 | 0 |  | 185.55 | 185.866
30.09.2012 11:45:21 | 00:29:18 | 1758 | 202.4522 | 0 |  | 1.83255e-05 |  |  | 59.6239 | -4.222465 | 0 |  | 0 | 0 | 0 |  | 0.24072 | 0.236 | 188.70825 | 0 |  | 2.7947 | 2.540636 | 0 |  | 0.04281 | 0.03466397 | 7.554987 | 0.01471301 | 0 | -4.610521 | 4.4839 | -4.595808 |  |  | 300 | 300 | 0.650006 | 0 |  | 0.08002 | 0.07922772 | 11.4 |  |  |  | 1758 | 71.134 | 21.14332 | 69.839 | -1.295 | 70 | 9.652696 | 163.9066 | 188.7565 | 251.7368 | 0 |  | 185.55 | 185.866
30.09.2012 11:45:23 | 00:29:20 | 1760 | 202.4508 | 0 |  | 2.12427e-05 |  |  | 59.59838 | -4.231646 | 0 |  | 0 | 0 | 0 |  | 0.24072 | 0.236 | 188.70825 | 0 |  | 2.7947 | 2.540636 | 0 |  | 0.04281 | 0.03466397 | 7.55509 | 0.01705514 | 0 | -4.602515 | 4.48396 | -4.58546 |  |  | 299 | 300 | 0.700006 | 0 |  | 0.08002 | 0.07922772 | 11.4 |  |  |  | 1760 | 71.134 | 21.14383 | 69.8396 | -1.2944 | 70 | 9.761462 | 163.6938 | 188.7565 | 251.7341 | 0 |  | 185.55 | 185.866
30.09.2012 11:45:25 | 00:29:22 | 1762 | 202.4493 | 0 |  | 1.82507e-05 |  |  | 59.60196 | -4.240856 | 0 |  | 0 | 0 | 0 |  | 0.24072 | 0.236 | 188.70825 | 0 |  | 2.7947 | 2.540636 | 0 |  | 0.04281 | 0.03466397 | 7.555141 | 0.01465295 | 0 | -4.638884 | 4.48392 | -4.624231 |  |  | 301 | 300 | 0.700006 | 0 |  | 0.08002 | 0.07922772 | 11.4 |  |  |  | 1762 | 71.134 | 21.14534 | 69.8392 | -1.2948 | 70 | 9.829307 | 164.941 | 188.7565 | 251.7312 | 0 |  | 185.55 | 185.866
30.09.2012 11:45:27 | 00:29:24 | 1764 | 202.4503 | 0 |  | 3.08168e-05 |  |  | 59.61369 | -4.250059 | 0 |  | 0 | 0 | 0 |  | 0.24072 | 0.236 | 188.70825 | 0 |  | 2.7947 | 2.540636 | 0 |  | 0.04281 | 0.03466397 | 7.555451 | 0.0247419 | 0 | -4.603157 | 4.48404 | -4.578415 |  |  | 299 | 300 | 0.700006 | 0 |  | 0.08002 | 0.07922772 | 11.4 |  |  |  | 1764 | 71.134 | 21.14645 | 69.8404 | -1.2936 | 70 | 9.860147 | 163.8114 | 188.7565 | 251.733 | 0 |  | 185.55 | 185.866
30.09.2012 11:45:29 | 00:29:26 | 1766 | 202.4516 | 0 |  | 3.44819e-05 |  |  | 59.6188 | -4.25919 | 0 |  | 0 | 0 | 0 |  | 0.24072 | 0.236 | 188.70825 | 0 |  | 2.7947 | 2.540636 | 0 |  | 0.04281 | 0.03466397 | 7.555708 | 0.0276845 | 0 | -4.580389 | 4.48398 | -4.552704 |  |  | 301 | 300 | 0.700006 | 0 |  | 0.08002 | 0.07922772 | 11.4 |  |  |  | 1766 | 71.134 | 21.14746 | 69.8398 | -1.2942 | 70 | 9.895966 | 162.9297 | 188.7565 | 251.7353 | 0 |  | 185.55 | 185.866
30.09.2012 11:45:31 | 00:29:28 | 1768 | 202.4546 | 0 |  | 4.57764e-05 |  |  | 59.62135 | -4.268283 | 0 |  | 0 | 0 | 0 |  | 0.24072 | 0.236 | 188.70825 | 0 |  | 2.7947 | 2.540636 | 0 |  | 0.04281 | 0.03466397 | 7.556018 | 0.03675253 | 0 | -4.577452 | 4.48406 | -4.5407 |  |  | 300 | 300 | 0.650006 | 0 |  | 0.08002 | 0.07922772 | 11.4 |  |  |  | 1768 | 71.1244 | 21.14645 | 69.8406 | -1.2838 | 70 | 9.900591 | 164.0515 | 188.7565 | 251.7406 | 0 |  | 185.55 | 185.866
30.09.2012 11:45:33 | 00:29:30 | 1770 | 202.4548 | 0 |  | 6.26807e-05 |  |  | 59.6239 | -4.277323 | 0 |  | 0 | 0 | 0 |  | 0.24072 | 0.236 | 188.70825 | 0 |  | 2.7947 | 2.540636 | 0 |  | 0.04281 | 0.03466397 | 7.55612 | 0.05032449 | 0 | -4.548989 | 4.48408 | -4.498664 |  |  | 300 | 300 | 0.650006 | 0 |  | 0.08002 | 0.07922772 | 11.4 |  |  |  | 1770 | 71.1244 | 21.14847 | 69.8408 | -1.2836 | 70 | 9.890747 | 163.0548 | 188.7565 | 251.7408 | 0 |  | 185.55 | 185.866
30.09.2012 11:45:35 | 00:29:32 | 1772 | 202.459 | 0 |  | 7.69672e-05 |  |  | 59.6091 | -4.286328 | 0 |  | 0 | 0 | 0 |  | 0.24072 | 0.236 | 188.70825 | 0 |  | 2.7947 | 2.540636 | 0 |  | 0.04281 | 0.03466397 | 7.556481 | 0.0617947 | 0 | -4.568261 | 4.48412 | -4.506467 |  |  | 299 | 300 | 0.700006 | 0 |  | 0.08002 | 0.07922772 | 11.4 |  |  |  | 1772 | 71.1147 | 21.14998 | 69.8412 | -1.2735 | 70 | 9.864298 | 164.9512 | 188.7565 | 251.7484 | 0 |  | 185.55 | 185.866
30.09.2012 11:45:37 | 00:29:34 | 1774 | 202.4587 | 0 |  | 9.0356e-05 |  |  | 59.59787 | -4.295329 | 0 |  | 0 | 0 | 0 |  | 0.24072 | 0.236 | 188.70825 | 0 |  | 2.7947 | 2.540636 | 0 |  | 0.04281 | 0.03466397 | 7.556791 | 0.07254418 | 0 | -4.567666 | 4.48414 | -4.495122 |  |  | 301 | 300 | 0.700006 | 0 |  | 0.08002 | 0.07922772 | 11.4 |  |  |  | 1774 | 71.1147 | 21.14887 | 69.8414 | -1.2733 | 70 | 9.800959 | 164.9541 | 188.7565 | 251.7477 | 0 |  | 185.55 | 185.866
30.09.2012 11:45:39 | 00:29:36 | 1776 | 202.4583 | 0 |  | 0.00010008 |  |  | 59.59838 | -4.304285 | 0 |  | 0 | 0 | 0 |  | 0.24072 | 0.236 | 188.70825 | 0 |  | 2.7947 | 2.540636 | 0 |  | 0.04281 | 0.03466397 | 7.556532 | 0.08035129 | 0 | -4.540661 | 4.48416 | -4.46031 |  |  | 300 | 300 | 0.650006 | 0 |  | 0.08002 | 0.07922772 | 11.4 |  |  |  | 1776 | 71.105 | 21.15049 | 69.8416 | -1.2634 | 70 | 9.73869 | 165.1748 | 188.7565 | 251.7468 | 0 |  | 185.55 | 185.866
30.09.2012 11:45:41 | 00:29:38 | 1778 | 202.459 | 0 |  | 0.000106288 |  |  | 59.60451 | -4.313192 | 0 |  | 0 | 0 | 0 |  | 0.24072 | 0.236 | 188.70825 | 0 |  | 2.7947 | 2.540636 | 0 |  | 0.04281 | 0.03466397 | 7.556893 | 0.08533551 | 0 | -4.532495 | 4.48418 | -4.447159 |  |  | 300 | 300 | 0.650006 | 0 |  | 0.08002 | 0.07922772 | 11.4 |  |  |  | 1778 | 71.105 | 21.152 | 69.8418 | -1.2632 | 70 | 9.672504 | 164.9015 | 188.7565 | 251.7479 | 0 |  | 185.55 | 185.866
30.09.2012 11:45:43 | 00:29:40 | 1780 | 202.4586 | 0 |  | 0.000109505 |  |  | 59.6091 | -4.322096 | 0 |  | 0 | 0 | 0 |  | 0.24072 | 0.236 | 188.70825 | 0 |  | 2.7947 | 2.540636 | 0 |  | 0.04281 | 0.03466397 | 7.557409 | 0.08791835 | 0 | -4.544214 | 4.48418 | -4.456295 |  |  | 299 | 300 | 0.700006 | 0 |  | 0.08002 | 0.07922772 | 11.4 |  |  |  | 1780 | 71.1147 | 21.15099 | 69.8418 | -1.2729 | 70 | 9.592679 | 164.1553 | 188.7565 | 251.7472 | 0 |  | 185.55 | 185.866
30.09.2012 11:45:45 | 00:29:42 | 1782 | 202.4578 | 0 |  | 0.000111674 |  |  | 59.61573 | -4.331011 | 0 |  | 0 | 0 | 0 |  | 0.24072 | 0.236 | 188.70825 | 0 |  | 2.7947 | 2.540636 | 0 |  | 0.04281 | 0.03466397 | 7.558132 | 0.08965977 | 0 | -4.548865 | 4.48418 | -4.459205 |  |  | 301 | 300 | 0.700006 | 0 |  | 0.08002 | 0.07922772 | 11.4 |  |  |  | 1782 | 71.1147 | 21.15301 | 69.8418 | -1.2729 | 70 | 9.504315 | 164.324 | 188.7565 | 251.7456 | 0 |  | 185.55 | 185.866
30.09.2012 11:45:47 | 00:29:44 | 1784 | 202.4552 | 0 |  | 0.000114217 |  |  | 59.62543 | -4.339904 | 0 |  | 0 | 0 | 0 |  | 0.24072 | 0.236 | 188.70825 | 0 |  | 2.7947 | 2.540636 | 0 |  | 0.04281 | 0.03466397 | 7.558029 | 0.09170147 | 0 | -4.524742 | 4.4842 | -4.43304 |  |  | 300 | 300 | 0.650006 | 0 |  | 0.08002 | 0.07922772 | 11.4 |  |  |  | 1784 | 71.1147 | 21.15452 | 69.842 | -1.2727 | 70 | 9.487594 | 163.4785 | 188.7565 | 251.7409 | 0 |  | 185.55 | 185.866
30.09.2012 11:45:49 | 00:29:46 | 1786 | 202.4547 | 0 |  | 0.000109953 |  |  | 59.63666 | -4.348754 | 0 |  | 0 | 0 | 0 |  | 0.24072 | 0.236 | 188.70825 | 0 |  | 2.7947 | 2.540636 | 0 |  | 0.04281 | 0.03466397 | 7.558132 | 0.08827803 | 0 | -4.506029 | 4.48416 | -4.417751 |  |  | 299 | 300 | 0.700006 | 0 |  | 0.08002 | 0.07922772 | 11.4 |  |  |  | 1786 | 71.1147 | 21.15341 | 69.8416 | -1.2731 | 70 | 9.463278 | 162.7553 | 188.7565 | 251.7397 | 0 |  | 185.55 | 185.866
30.09.2012 11:45:51 | 00:29:48 | 1788 | 202.4564 | 0 |  | 0.000103596 |  |  | 59.6679 | -4.3576 | 0 |  | 0 | 0 | 0 |  | 0.24072 | 0.236 | 188.70825 | 0 |  | 2.7947 | 2.540636 | 0 |  | 0.04281 | 0.03466397 | 7.558235 | 0.08317418 | 0 | -4.510802 | 4.4842 | -4.427628 |  |  | 301 | 300 | 0.700006 | 0 |  | 0.08002 | 0.07922772 | 11.4 |  |  |  | 1788 | 71.105 | 21.15402 | 69.842 | -1.263 | 70 | 9.458533 | 164.1386 | 188.7565 | 251.7427 | 0 |  | 185.55 | 185.866
30.09.2012 11:45:53 | 00:29:50 | 1790 | 202.4603 | 0 |  | 9.50683e-05 |  |  | 59.69546 | -4.36647 | 0 |  | 0 | 0 | 0 |  | 0.24072 | 0.236 | 188.70825 | 0 |  | 2.7947 | 2.540636 | 0 |  | 0.04281 | 0.03466397 | 7.558235 | 0.07632754 | 0 | -4.519327 | 4.4842 | -4.442999 |  |  | 300 | 300 | 0.650006 | 0 |  | 0.08002 | 0.07922772 | 11.4 |  |  |  | 1790 | 71.105 | 21.15452 | 69.842 | -1.263 | 70 | 9.48273 | 164.4456 | 188.7565 | 251.7497 | 0 |  | 185.55 | 185.866
30.09.2012 11:45:55 | 00:29:52 | 1792 | 202.4642 | 0 |  | 8.33998e-05 |  |  | 59.70567 | -4.37539 | 0 |  | 0 | 0 | 0 |  | 0.24072 | 0.236 | 188.70825 | 0 |  | 2.7947 | 2.540636 | 0 |  | 0.04281 | 0.03466397 | 7.558286 | 0.06695925 | 0 | -4.543179 | 4.4842 | -4.476219 |  |  | 299 | 300 | 0.700006 | 0 |  | 0.08002 | 0.07922772 | 11.4 |  |  |  | 1792 | 71.0954 | 21.15553 | 69.842 | -1.2534 | 70 | 9.476799 | 166.4877 | 188.7565 | 251.7567 | 0 |  | 185.55 | 185.866
30.09.2012 11:45:57 | 00:29:54 | 1794 | 202.4663 | 0 |  | 7.80891e-05 |  |  | 59.70108 | -4.384364 | 0 |  | 0 | 0 | 0 |  | 0.24072 | 0.236 | 188.70825 | 0 |  | 2.7947 | 2.540636 | 0 |  | 0.04281 | 0.03466397 | 7.558493 | 0.06269544 | 0 | -4.56102 | 4.48424 | -4.498325 |  |  | 301 | 300 | 0.700006 | 0 |  | 0.08002 | 0.07922772 | 11.4 |  |  |  | 1794 | 71.0954 | 21.15553 | 69.8424 | -1.253 | 70 | 9.491507 | 167.1895 | 188.7565 | 251.7603 | 0 |  | 185.55 | 185.866
30.09.2012 11:45:59 | 00:29:56 | 1796 | 202.4702 | 0 |  | 6.76174e-05 |  |  | 59.69904 | -4.39336 | 0 |  | 0 | 0 | 0 |  | 0.24072 | 0.236 | 188.70825 | 0 |  | 2.7947 | 2.540636 | 0 |  | 0.04281 | 0.03466397 | 7.558492 | 0.05428802 | 0 | -4.551575 | 4.48426 | -4.497287 |  |  | 300 | 300 | 0.650006 | 0 |  | 0.08002 | 0.07922772 | 11.4 |  |  |  | 1796 | 71.0954 | 21.15594 | 69.8426 | -1.2528 | 70 | 9.518075 | 166.8648 | 188.7565 | 251.7673 | 0 |  | 185.55 | 185.866
30.09.2012 11:46:01 | 00:29:58 | 1798 | 202.4737 | 0 |  | 6.40271e-05 |  |  | 59.74701 | -4.402327 | 0 |  | 0 | 0 | 0 |  | 0.24072 | 0.236 | 188.70825 | 0 |  | 2.7947 | 2.540636 | 0 |  | 0.04281 | 0.03466397 | 7.558544 | 0.05140548 | 0 | -4.521816 | 4.48424 | -4.47041 |  |  | 299 | 300 | 0.700006 | 0 |  | 0.08002 | 0.07922772 | 11.4 |  |  |  | 1798 | 71.105 | 21.15755 | 69.8424 | -1.2626 | 70 | 9.562436 | 164.5738 | 188.7565 | 251.7735 | 0 |  | 185.55 | 185.866
30.09.2012 11:46:03 | 00:30:00 | 1800 | 202.4752 | 0 |  | 5.8866e-05 |  |  | 59.79244 | -4.411258 | 0 |  | 0 | 0 | 0 |  | 0.24072 | 0.236 | 188.70825 | 0 |  | 2.7947 | 2.540636 | 0 |  | 0.04281 | 0.03466397 | 7.558596 | 0.04726178 | 0 | -4.5071 | 4.48432 | -4.459838 |  |  | 301 | 300 | 0.700006 | 0 |  | 0.08002 | 0.07922772 | 11.4 |  |  |  | 1800 | 71.105 | 21.15806 | 69.8432 | -1.2618 | 70 | 9.608457 | 164.1336 | 188.7565 | 251.7763 | 0 |  | 185.55 | 185.866
30.09.2012 11:46:05 | 00:30:02 | 1802 | 202.4789 | 0 |  | 6.49247e-05 |  |  | 59.81041 | -4.420164 | 0 |  | 0 | 0 | 0 |  | 0.24072 | 0.236 | 188.70825 | 0 |  | 2.7947 | 2.540636 | 0 |  | 0.04281 | 0.03466397 | 7.558594 | 0.05212613 | 0 | -4.498802 | 4.48438 | -4.446676 |  |  | 300 | 300 | 0.650006 | 0 |  | 0.08002 | 0.07922772 | 11.4 |  |  |  | 1802 | 71.105 | 21.15856 | 69.8438 | -1.2612 | 70 | 9.624944 | 163.9011 | 188.7565 | 251.7827 | 0 |  | 185.55 | 185.866
30.09.2012 11:46:07 | 00:30:04 | 1804 | 202.4833 | 0 |  | 6.65702e-05 |  |  | 59.80582 | -4.429022 | 0 |  | 0 | 0 | 0 |  | 0.24072 | 0.236 | 188.70825 | 0 |  | 2.7947 | 2.540636 | 0 |  | 0.04281 | 0.03466397 | 7.559007 | 0.05344726 | 0 | -4.464523 | 4.48436 | -4.411076 |  |  | 300 | 300 | 0.650006 | 0 |  | 0.08002 | 0.07922772 | 11.4 |  |  |  | 1804 | 71.105 | 21.15806 | 69.8436 | -1.2614 | 70 | 9.540019 | 162.6247 | 188.7565 | 251.7906 | 0 |  | 185.55 | 185.866
30.09.2012 11:46:09 | 00:30:06 | 1806 | 202.4862 | 0 |  | 7.19557e-05 |  |  | 59.7905 | -4.437852 | 0 |  | 0 | 0 | 0 |  | 0.24072 | 0.236 | 188.70825 | 0 |  | 2.7947 | 2.540636 | 0 |  | 0.04281 | 0.03466397 | 7.55911 | 0.05777112 | 0 | -4.476323 | 4.48438 | -4.418552 |  |  | 300 | 300 | 0.650006 | 0 |  | 0.08002 | 0.07922772 | 11.4 |  |  |  | 1806 | 71.105 | 21.15806 | 69.8438 | -1.2612 | 70 | 9.585089 | 163.0762 | 188.7565 | 251.7959 | 0 |  | 185.55 | 185.866
30.09.2012 11:46:11 | 00:30:08 | 1808 | 202.4866 | 0 |  | 7.99591e-05 |  |  | 59.7807 | -4.446663 | 0 |  | 0 | 0 | 0 |  | 0.24072 | 0.236 | 188.70825 | 0 |  | 2.7947 | 2.540636 | 0 |  | 0.04281 | 0.03466397 | 7.559213 | 0.06419681 | 0 | -4.456923 | 4.48442 | -4.392726 |  |  | 299 | 300 | 0.700006 | 0 |  | 0.08002 | 0.07922772 | 11.4 |  |  |  | 1808 | 71.0954 | 21.15806 | 69.8442 | -1.2512 | 70 | 9.603119 | 163.5758 | 188.7565 | 251.7964 | 0 |  | 185.55 | 185.866
30.09.2012 11:46:13 | 00:30:10 | 1810 | 202.485 | 0 |  | 8.62421e-05 |  |  | 59.77213 | -4.455421 | 0 |  | 0 | 0 | 0 |  | 0.24072 | 0.236 | 188.70825 | 0 |  | 2.7947 | 2.540636 | 0 |  | 0.04281 | 0.03466397 | 7.559264 | 0.06924125 | 0 | -4.434866 | 4.48442 | -4.365624 |  |  | 301 | 300 | 0.700006 | 0 |  | 0.08002 | 0.07922772 | 11.4 |  |  |  | 1810 | 71.0954 | 21.16108 | 69.8442 | -1.2512 | 70 | 9.65246 | 162.7675 | 188.7565 | 251.7935 | 0 |  | 185.55 | 185.866
30.09.2012 11:46:15 | 00:30:12 | 1812 | 202.4841 | 0 |  | 9.78358e-05 |  |  | 59.76794 | -4.464168 | 0 |  | 0 | 0 | 0 |  | 0.24072 | 0.236 | 188.70825 | 0 |  | 2.7947 | 2.540636 | 0 |  | 0.04281 | 0.03466397 | 7.559367 | 0.07854949 | 0 | -4.459695 | 4.48448 | -4.381145 |  |  | 300 | 300 | 0.650006 | 0 |  | 0.08002 | 0.07922772 | 11.4 |  |  |  | 1812 | 71.0954 | 21.16209 | 69.8448 | -1.2506 | 70 | 9.847927 | 163.7525 | 188.7565 | 251.7919 | 0 |  | 185.55 | 185.866
30.09.2012 11:46:17 | 00:30:14 | 1814 | 202.4809 | 0 |  | 0.000109579 |  |  | 59.77519 | -4.472951 | 0 |  | 0 | 0 | 0 |  | 0.24072 | 0.236 | 188.70825 | 0 |  | 2.7947 | 2.540636 | 0 |  | 0.04281 | 0.03466397 | 7.559521 | 0.08797776 | 0 | -4.489725 | 4.48452 | -4.401747 |  |  | 300 | 300 | 0.650006 | 0 |  | 0.08002 | 0.07922772 | 11.4 |  |  |  | 1814 | 71.0954 | 21.16209 | 69.8452 | -1.2502 | 70 | 9.888018 | 164.9069 | 188.7565 | 251.7859 | 0 |  | 185.55 | 185.866
30.09.2012 11:46:19 | 00:30:16 | 1816 | 202.479 | 0 |  | 0.000119154 |  |  | 59.77304 | -4.481733 | 0 |  | 0 | 0 | 0 |  | 0.24072 | 0.236 | 188.70825 | 0 |  | 2.7947 | 2.540636 | 0 |  | 0.04281 | 0.03466397 | 7.560088 | 0.09566524 | 0 | -4.47602 | 4.48454 | -4.380355 |  |  | 300 | 300 | 0.650006 | 0 |  | 0.08002 | 0.07922772 | 11.4 |  |  |  | 1816 | 71.0954 | 21.16209 | 69.8454 | -1.25 | 70 | 9.897152 | 164.4294 | 188.7565 | 251.7824 | 0 |  | 185.55 | 185.866
30.09.2012 11:46:21 | 00:30:18 | 1818 | 202.4748 | 0 |  | 0.000128503 |  |  | 59.77356 | -4.490464 | 0 |  | 0 | 0 | 0 |  | 0.24072 | 0.236 | 188.70825 | 0 |  | 2.7947 | 2.540636 | 0 |  | 0.04281 | 0.03466397 | 7.560243 | 0.1031713 | 0 | -4.454043 | 4.48456 | -4.350872 |  |  | 299 | 300 | 0.700006 | 0 |  | 0.08002 | 0.07922772 | 11.4 |  |  |  | 1818 | 71.0857 | 21.16411 | 69.8456 | -1.2401 | 70 | 9.90071 | 164.8394 | 188.7565 | 251.7747 | 0 |  | 185.55 | 185.866
30.09.2012 11:46:23 | 00:30:20 | 1820 | 202.4728 | 0 |  | 0.000130747 |  |  | 59.78336 | -4.499147 | 0 |  | 0 | 0 | 0 |  | 0.24072 | 0.236 | 188.70825 | 0 |  | 2.7947 | 2.540636 | 0 |  | 0.04281 | 0.03466397 | 7.560501 | 0.1049729 | 0 | -4.43649 | 4.48458 | -4.331518 |  |  | 301 | 300 | 0.700006 | 0 |  | 0.08002 | 0.07922772 | 11.4 |  |  |  | 1820 | 71.0857 | 21.16512 | 69.8458 | -1.2399 | 70 | 9.875801 | 164.216 | 188.7565 | 251.771 | 0 |  | 185.55 | 185.866
30.09.2012 11:46:25 | 00:30:22 | 1822 | 202.4693 | 0 |  | 0.000136357 |  |  | 59.78489 | -4.507804 | 0 |  | 0 | 0 | 0 |  | 0.24072 | 0.236 | 188.70825 | 0 |  | 2.7947 | 2.540636 | 0 |  | 0.04281 | 0.03466397 | 7.56081 | 0.109477 | 0 | -4.435602 | 4.48462 | -4.326125 |  |  | 300 | 300 | 0.650006 | 0 |  | 0.08002 | 0.07922772 | 11.4 |  |  |  | 1822 | 71.0857 | 21.16512 | 69.8462 | -1.2395 | 70 | 9.840811 | 164.2352 | 188.7565 | 251.7645 | 0 |  | 185.55 | 185.866
30.09.2012 11:46:27 | 00:30:24 | 1824 | 202.4658 | 0 |  | 0.000136955 |  |  | 59.79969 | -4.516483 | 0 |  | 0 | 0 | 0 |  | 0.24072 | 0.236 | 188.70825 | 0 |  | 2.7947 | 2.540636 | 0 |  | 0.04281 | 0.03466397 | 7.561274 | 0.1099571 | 0 | -4.462686 | 4.48462 | -4.352729 |  |  | 300 | 300 | 0.650006 | 0 |  | 0.08002 | 0.07922772 | 11.4 |  |  |  | 1824 | 71.0857 | 21.16562 | 69.8462 | -1.2395 | 70 | 9.79135 | 165.2409 | 188.7565 | 251.7581 | 0 |  | 185.55 | 185.866
30.09.2012 11:46:29 | 00:30:26 | 1826 | 202.462 | 0 |  | 0.000133964 |  |  | 59.80582 | -4.525168 | 0 |  | 0 | 0 | 0 |  | 0.24072 | 0.236 | 188.70825 | 0 |  | 2.7947 | 2.540636 | 0 |  | 0.04281 | 0.03466397 | 7.561635 | 0.1075558 | 0 | -4.439402 | 4.48464 | -4.331847 |  |  | 300 | 300 | 0.650006 | 0 |  | 0.08002 | 0.07922772 | 11.4 |  |  |  | 1826 | 71.0857 | 21.16462 | 69.8464 | -1.2393 | 70 | 9.717694 | 164.4065 | 188.7565 | 251.7511 | 0 |  | 185.55 | 185.866
30.09.2012 11:46:31 | 00:30:28 | 1828 | 202.457 | 0 |  | 0.000132842 |  |  | 59.8247 | -4.533798 | 0 |  | 0 | 0 | 0 |  | 0.24072 | 0.236 | 188.70825 | 0 |  | 2.7947 | 2.540636 | 0 |  | 0.04281 | 0.03466397 | 7.561738 | 0.1066549 | 0 | -4.405637 | 4.48466 | -4.298982 |  |  | 300 | 300 | 0.650006 | 0 |  | 0.08002 | 0.07922772 | 11.4 |  |  |  | 1828 | 71.0756 | 21.16512 | 69.8466 | -1.229 | 70 | 9.607744 | 164.4299 | 188.7565 | 251.742 | 0 |  | 185.55 | 185.866
30.09.2012 11:46:33 | 00:30:30 | 1830 | 202.4525 | 0 |  | 0.00012955 |  |  | 59.82777 | -4.542437 | 0 |  | 0 | 0 | 0 |  | 0.24072 | 0.236 | 188.70825 | 0 |  | 2.7947 | 2.540636 | 0 |  | 0.04281 | 0.03466397 | 7.562047 | 0.1040119 | 0 | -4.443231 | 4.48468 | -4.339219 |  |  | 299 | 300 | 0.700006 | 0 |  | 0.08002 | 0.07922772 | 11.4 |  |  |  | 1830 | 71.0756 | 21.16512 | 69.8468 | -1.2288 | 70 | 9.500522 | 165.8617 | 188.7565 | 251.7339 | 0 |  | 185.55 | 185.866
30.09.2012 11:46:35 | 00:30:32 | 1832 | 202.4482 | 0 |  | 0.000123941 |  |  | 59.81705 | -4.551112 | 0 |  | 0 | 0 | 0 |  | 0.24072 | 0.236 | 188.70825 | 0 |  | 2.7947 | 2.540636 | 0 |  | 0.04281 | 0.03466397 | 7.562099 | 0.09950859 | 0 | -4.436102 | 4.48472 | -4.336593 |  |  | 301 | 300 | 0.700006 | 0 |  | 0.08002 | 0.07922772 | 11.4 |  |  |  | 1832 | 71.066 | 21.16462 | 69.8472 | -1.2188 | 70 | 9.472528 | 166.8602 | 188.7565 | 251.726 | 0 |  | 185.55 | 185.866
30.09.2012 11:46:37 | 00:30:34 | 1834 | 202.4399 | 0 |  | 0.000116536 |  |  | 59.82164 | -4.559788 | 0 |  | 0 | 0 | 0 |  | 0.24072 | 0.236 | 188.70825 | 0 |  | 2.7947 | 2.540636 | 0 |  | 0.04281 | 0.03466397 | 7.562047 | 0.09356333 | 0 | -4.432746 | 4.48468 | -4.339182 |  |  | 300 | 300 | 0.650006 | 0 |  | 0.08002 | 0.07922772 | 11.4 |  |  |  | 1834 | 71.066 | 21.16663 | 69.8468 | -1.2192 | 70 | 9.464226 | 166.69 | 188.7565 | 251.7108 | 0 |  | 185.55 | 185.866
30.09.2012 11:46:39 | 00:30:36 | 1836 | 202.4266 | 0 |  | 0.000113619 |  |  | 59.84002 | -4.568463 | 0 |  | 0 | 0 | 0 |  | 0.24072 | 0.236 | 188.70825 | 0 |  | 2.7947 | 2.540636 | 0 |  | 0.04281 | 0.03466397 | 7.561944 | 0.09122136 | 0 | -4.426401 | 4.4847 | -4.335179 |  |  | 300 | 300 | 0.650006 | 0 |  | 0.08002 | 0.07922772 | 11.4 |  |  |  | 1836 | 71.0756 | 21.16714 | 69.847 | -1.2286 | 70 | 9.475967 | 165.2796 | 188.7565 | 251.6867 | 0 |  | 185.55 | 185.866
30.09.2012 11:46:41 | 00:30:38 | 1838 | 202.4163 | 0 |  | 0.000104718 |  |  | 59.85022 | -4.577145 | 0 |  | 0 | 0 | 0 |  | 0.24072 | 0.236 | 188.70825 | 0 |  | 2.7947 | 2.540636 | 0 |  | 0.04281 | 0.03466397 | 7.561892 | 0.084075 | 0 | -4.4311 | 4.4847 | -4.347025 |  |  | 300 | 300 | 0.650006 | 0 |  | 0.08002 | 0.07922772 | 11.4 |  |  |  | 1838 | 71.0756 | 21.16815 | 69.847 | -1.2286 | 70 | 9.513685 | 165.4635 | 188.7565 | 251.668 | 0 |  | 185.55 | 185.866
30.09.2012 11:46:43 | 00:30:40 | 1840 | 202.4091 | 0 |  | 9.20016e-05 |  |  | 59.85226 | -4.58583 | 0 |  | 0 | 0 | 0 |  | 0.24072 | 0.236 | 188.70825 | 0 |  | 2.7947 | 2.540636 | 0 |  | 0.04281 | 0.03466397 | 7.561737 | 0.07386538 | 0 | -4.412206 | 4.48468 | -4.33834 |  |  | 300 | 300 | 0.650006 | 0 |  | 0.08002 | 0.07922772 | 11.4 |  |  |  | 1840 | 71.0756 | 21.16916 | 69.8468 | -1.2288 | 70 | 9.58497 | 164.7389 | 188.7565 | 251.655 | 0 |  | 185.55 | 185.866
30.09.2012 11:46:45 | 00:30:42 | 1842 | 202.3988 | 0 |  | 7.77899e-05 |  |  | 59.85635 | -4.594482 | 0 |  | 0 | 0 | 0 |  | 0.24072 | 0.236 | 188.70825 | 0 |  | 2.7947 | 2.540636 | 0 |  | 0.04281 | 0.03466397 | 7.561686 | 0.06245522 | 0 | -4.376292 | 4.48466 | -4.313837 |  |  | 300 | 300 | 0.650006 | 0 |  | 0.08002 | 0.07922772 | 11.4 |  |  |  | 1842 | 71.066 | 21.16865 | 69.8466 | -1.2194 | 70 | 9.653766 | 164.5755 | 188.7565 | 251.6362 | 0 |  | 185.55 | 185.866
30.09.2012 11:46:47 | 00:30:44 | 1844 | 202.3856 | 0 |  | 6.02872e-05 |  |  | 59.84257 | -4.60314 | 0 |  | 0 | 0 | 0 |  | 0.24072 | 0.236 | 188.70825 | 0 |  | 2.7947 | 2.540636 | 0 |  | 0.04281 | 0.03466397 | 7.561944 | 0.04840282 | 0 | -4.391791 | 4.48466 | -4.343388 |  |  | 299 | 300 | 0.700006 | 0 |  | 0.08002 | 0.07922772 | 11.4 |  |  |  | 1844 | 71.066 | 21.17067 | 69.8466 | -1.2194 | 70 | 9.763715 | 165.1691 | 188.7565 | 251.6122 | 0 |  | 185.55 | 185.866
30.09.2012 11:46:49 | 00:30:46 | 1846 | 202.3703 | 0 |  | 4.42804e-05 |  |  | 59.81398 | -4.611856 | 0 |  | 0 | 0 | 0 |  | 0.24072 | 0.236 | 188.70825 | 0 |  | 2.7947 | 2.540636 | 0 |  | 0.04281 | 0.03466397 | 7.561532 | 0.03555143 | 0 | -4.408622 | 4.48464 | -4.373071 |  |  | 301 | 300 | 0.700006 | 0 |  | 0.08002 | 0.07922772 | 11.4 |  |  |  | 1846 | 71.0756 | 21.17168 | 69.8464 | -1.2292 | 70 | 9.835238 | 164.5869 | 188.7565 | 251.5844 | 0 |  | 185.55 | 185.866
30.09.2012 11:46:51 | 00:30:48 | 1848 | 202.3567 | 0 |  | 2.70021e-05 |  |  | 59.79765 | -4.620625 | 0 |  | 0 | 0 | 0 |  | 0.24072 | 0.236 | 188.70825 | 0 |  | 2.7947 | 2.540636 | 0 |  | 0.04281 | 0.03466397 | 7.561893 | 0.02167919 | 0 | -4.417788 | 4.4846 | -4.396109 |  |  | 300 | 300 | 0.650006 | 0 |  | 0.08002 | 0.07922772 | 11.4 |  |  |  | 1848 | 71.0756 | 21.17118 | 69.846 | -1.2296 | 70 | 9.881139 | 164.8903 | 188.7565 | 251.5598 | 0 |  | 185.55 | 185.866
30.09.2012 11:46:53 | 00:30:50 | 1850 | 202.3431 | 0 |  | 1.39873e-05 |  |  | 59.7807 | -4.629413 | 0 |  | 0 | 0 | 0 |  | 0.24072 | 0.236 | 188.70825 | 0 |  | 2.7947 | 2.540636 | 0 |  | 0.04281 | 0.03466397 | 7.561738 | 0.01122999 | 0 | -4.402571 | 4.48462 | -4.391341 |  |  | 300 | 300 | 0.650006 | 0 |  | 0.08002 | 0.07922772 | 11.4 |  |  |  | 1850 | 71.0756 | 21.17319 | 69.8462 | -1.2294 | 70 | 9.892169 | 164.3583 | 188.7565 | 251.535 | 0 |  | 185.55 | 185.866
30.09.2012 11:46:55 | 00:30:52 | 1852 | 202.3262 | 0 |  | -2.99192e-06 |  |  | 59.78336 | -4.63822 | 0 |  | 0 | 0 | 0 |  | 0.24072 | 0.236 | 188.70825 | 0 |  | 2.7947 | 2.540636 | 0 |  | 0.04281 | 0.03466397 | 7.562409 | -0.002402125 | 0 | -4.414005 | 4.48458 | -4.416407 |  |  | 300 | 300 | 0.650006 | 0 |  | 0.08002 | 0.07922772 | 11.4 |  |  |  | 1852 | 71.0756 | 21.17471 | 69.8458 | -1.2298 | 70 | 9.905929 | 164.7491 | 188.7565 | 251.5043 | 0 |  | 185.55 | 185.866
30.09.2012 11:46:57 | 00:30:54 | 1854 | 202.3143 | 0 |  | -2.14671e-05 |  |  | 59.77304 | -4.647092 | 0 |  | 0 | 0 | 0 |  | 0.24072 | 0.236 | 188.70825 | 0 |  | 2.7947 | 2.540636 | 0 |  | 0.04281 | 0.03466397 | 7.563236 | -0.0172353 | 0 | -4.437628 | 4.48454 | -4.454863 |  |  | 300 | 300 | 0.650006 | 0 |  | 0.08002 | 0.07922772 | 11.4 |  |  |  | 1854 | 71.0756 | 21.17521 | 69.8454 | -1.2302 | 70 | 9.880546 | 165.5905 | 188.7565 | 251.4828 | 0 |  | 185.55 | 185.866
30.09.2012 11:46:59 | 00:30:56 | 1856 | 202.3058 | 0 |  | -3.47811e-05 |  |  | 59.77876 | -4.655997 | 0 |  | 0 | 0 | 0 |  | 0.24072 | 0.236 | 188.70825 | 0 |  | 2.7947 | 2.540636 | 0 |  | 0.04281 | 0.03466397 | 7.56365 | -0.02792472 | 0 | -4.422722 | 4.48454 | -4.450646 |  |  | 299 | 300 | 0.700006 | 0 |  | 0.08002 | 0.07922772 | 11.4 |  |  |  | 1856 | 71.0756 | 21.17521 | 69.8454 | -1.2302 | 70 | 9.872481 | 165.0412 | 188.7565 | 251.4674 | 0 |  | 185.55 | 185.866
30.09.2012 11:47:01 | 00:30:58 | 1858 | 202.2988 | 0 |  | -5.17602e-05 |  |  | 59.79346 | -4.664912 | 0 |  | 0 | 0 | 0 |  | 0.24072 | 0.236 | 188.70825 | 0 |  | 2.7947 | 2.540636 | 0 |  | 0.04281 | 0.03466397 | 7.563804 | -0.04155674 | 0 | -4.422708 | 4.4845 | -4.464265 |  |  | 301 | 300 | 0.700006 | 0 |  | 0.08002 | 0.07922772 | 11.4 |  |  |  | 1858 | 71.0857 | 21.17521 | 69.845 | -1.2407 | 70 | 9.821359 | 163.7485 | 188.7565 | 251.4545 | 0 |  | 185.55 | 185.866
30.09.2012 11:47:03 | 00:31:00 | 1860 | 202.2912 | 0 |  | -6.6271e-05 |  |  | 59.81245 | -4.673839 | 0 |  | 0 | 0 | 0 |  | 0.24072 | 0.236 | 188.70825 | 0 |  | 2.7947 | 2.540636 | 0 |  | 0.04281 | 0.03466397 | 7.564063 | -0.05320704 | 0 | -4.409424 | 4.48448 | -4.462631 |  |  | 300 | 300 | 0.650006 | 0 |  | 0.08002 | 0.07922772 | 11.4 |  |  |  | 1860 | 71.0857 | 21.17672 | 69.8448 | -1.2409 | 70 | 9.735367 | 163.2383 | 188.7565 | 251.4407 | 0 |  | 185.55 | 185.866
30.09.2012 11:47:05 | 00:31:02 | 1862 | 202.2851 | 0 |  | -8.13054e-05 |  |  | 59.82317 | -4.68278 | 0 |  | 0 | 0 | 0 |  | 0.24072 | 0.236 | 188.70825 | 0 |  | 2.7947 | 2.540636 | 0 |  | 0.04281 | 0.03466397 | 7.564528 | -0.06527772 | 0 | -4.412892 | 4.48444 | -4.47817 |  |  | 300 | 300 | 0.650006 | 0 |  | 0.08002 | 0.07922772 | 11.4 |  |  |  | 1862 | 71.0857 | 21.17672 | 69.8444 | -1.2413 | 70 | 9.68045 | 163.3227 | 188.7565 | 251.4295 | 0 |  | 185.55 | 185.866
30.09.2012 11:47:07 | 00:31:04 | 1864 | 202.2749 | 0 |  | -9.26747e-05 |  |  | 59.815 | -4.691763 | 0 |  | 0 | 0 | 0 |  | 0.24072 | 0.236 | 188.70825 | 0 |  | 2.7947 | 2.540636 | 0 |  | 0.04281 | 0.03466397 | 7.564632 | -0.07440579 | 0 | -4.430951 | 4.48442 | -4.505357 |  |  | 300 | 300 | 0.650006 | 0 |  | 0.08002 | 0.07922772 | 11.4 |  |  |  | 1864 | 71.0857 | 21.17672 | 69.8442 | -1.2415 | 70 | 9.569788 | 163.9748 | 188.7565 | 251.4111 | 0 |  | 185.55 | 185.866
30.09.2012 11:47:09 | 00:31:06 | 1866 | 202.2639 | 0 |  | -9.86586e-05 |  |  | 59.81858 | -4.700772 | 0 |  | 0 | 0 | 0 |  | 0.24072 | 0.236 | 188.70825 | 0 |  | 2.7947 | 2.540636 | 0 |  | 0.04281 | 0.03466397 | 7.564735 | -0.07921009 | 0 | -4.424015 | 4.4844 | -4.503225 |  |  | 300 | 300 | 0.650006 | 0 |  | 0.08002 | 0.07922772 | 11.4 |  |  |  | 1866 | 71.0857 | 21.17672 | 69.844 | -1.2417 | 70 | 9.500045 | 163.7025 | 188.7565 | 251.3911 | 0 |  | 185.55 | 185.866
30.09.2012 11:47:11 | 00:31:08 | 1868 | 202.2531 | 0 |  | -0.000105092 |  |  | 59.81909 | -4.709806 | 0 |  | 0 | 0 | 0 |  | 0.24072 | 0.236 | 188.70825 | 0 |  | 2.7947 | 2.540636 | 0 |  | 0.04281 | 0.03466397 | 7.564994 | -0.08437528 | 0 | -4.446762 | 4.4844 | -4.531138 |  |  | 299 | 300 | 0.700006 | 0 |  | 0.08002 | 0.07922772 | 11.4 |  |  |  | 1868 | 71.0857 | 21.17773 | 69.844 | -1.2417 | 70 | 9.48095 | 164.553 | 188.7565 | 251.3714 | 0 |  | 185.55 | 185.866
30.09.2012 11:47:13 | 00:31:10 | 1870 | 202.2395 | 0 |  | -0.000109804 |  |  | 59.80735 | -4.718871 | 0 |  | 0 | 0 | 0 |  | 0.24072 | 0.236 | 188.70825 | 0 |  | 2.7947 | 2.540636 | 0 |  | 0.04281 | 0.03466397 | 7.564942 | -0.0881584 | 0 | -4.44548 | 4.48436 | -4.533638 |  |  | 301 | 300 | 0.700006 | 0 |  | 0.08002 | 0.07922772 | 11.4 |  |  |  | 1870 | 71.0857 | 21.17824 | 69.8436 | -1.2421 | 70 | 9.45367 | 164.4674 | 188.7565 | 251.3469 | 0 |  | 185.55 | 185.866
30.09.2012 11:47:15 | 00:31:12 | 1872 | 202.2294 | 0 |  | -0.000109953 |  |  | 59.81909 | -4.72792 | 0 |  | 0 | 0 | 0 |  | 0.24072 | 0.236 | 188.70825 | 0 |  | 2.7947 | 2.540636 | 0 |  | 0.04281 | 0.03466397 | 7.564839 | -0.08827803 | 0 | -4.427013 | 4.48436 | -4.515291 |  |  | 300 | 300 | 0.650006 | 0 |  | 0.08002 | 0.07922772 | 11.4 |  |  |  | 1872 | 71.0857 | 21.17975 | 69.8436 | -1.2421 | 70 | 9.484389 | 163.7924 | 188.7565 | 251.3284 | 0 |  | 185.55 | 185.866
30.09.2012 11:47:17 | 00:31:14 | 1874 | 202.2195 | 0 |  | -0.000108757 |  |  | 59.83542 | -4.736956 | 0 |  | 0 | 0 | 0 |  | 0.24072 | 0.236 | 188.70825 | 0 |  | 2.7947 | 2.540636 | 0 |  | 0.04281 | 0.03466397 | 7.564891 | -0.0873178 | 0 | -4.433202 | 4.48436 | -4.520519 |  |  | 300 | 300 | 0.650006 | 0 |  | 0.08002 | 0.07922772 | 11.4 |  |  |  | 1874 | 71.0857 | 21.17874 | 69.8436 | -1.2421 | 70 | 9.483915 | 164.0293 | 188.7565 | 251.3106 | 0 |  | 185.55 | 185.866
30.09.2012 11:47:19 | 00:31:16 | 1876 | 202.2089 | 0 |  | -0.000111225 |  |  | 59.84257 | -4.746 | 0 |  | 0 | 0 | 0 |  | 0.24072 | 0.236 | 188.70825 | 0 |  | 2.7947 | 2.540636 | 0 |  | 0.04281 | 0.03466397 | 7.564891 | -0.08929928 | 0 | -4.434786 | 4.4843 | -4.524085 |  |  | 300 | 300 | 0.650006 | 0 |  | 0.08002 | 0.07922772 | 11.4 |  |  |  | 1876 | 71.0857 | 21.17874 | 69.843 | -1.2427 | 70 | 9.557808 | 164.0229 | 188.7565 | 251.2912 | 0 |  | 185.55 | 185.866
30.09.2012 11:47:21 | 00:31:18 | 1878 | 202.1964 | 0 |  | -0.00010943 |  |  | 59.84461 | -4.755047 | 0 |  | 0 | 0 | 0 |  | 0.24072 | 0.236 | 188.70825 | 0 |  | 2.7947 | 2.540636 | 0 |  | 0.04281 | 0.03466397 | 7.565252 | -0.08785813 | 0 | -4.435141 | 4.4843 | -4.522999 |  |  | 299 | 300 | 0.700006 | 0 |  | 0.08002 | 0.07922772 | 11.4 |  |  |  | 1878 | 71.0954 | 21.18126 | 69.843 | -1.2524 | 70 | 9.494352 | 162.8647 | 188.7565 | 251.2686 | 0 |  | 185.55 | 185.866
30.09.2012 11:47:23 | 00:31:20 | 1880 | 202.1832 | 0 |  | -0.000109804 |  |  | 59.85176 | -4.764068 | 0 |  | 0 | 0 | 0 |  | 0.24072 | 0.236 | 188.70825 | 0 |  | 2.7947 | 2.540636 | 0 |  | 0.04281 | 0.03466397 | 7.565098 | -0.0881584 | 0 | -4.409688 | 4.48426 | -4.497847 |  |  | 301 | 300 | 0.700006 | 0 |  | 0.08002 | 0.07922772 | 11.4 |  |  |  | 1880 | 71.0954 | 21.18126 | 69.8426 | -1.2528 | 70 | 9.564095 | 161.8925 | 188.7565 | 251.2446 | 0 |  | 185.55 | 185.866
30.09.2012 11:47:25 | 00:31:22 | 1882 | 202.1746 | 0 |  | -0.00011115 |  |  | 59.8737 | -4.773076 | 0 |  | 0 | 0 | 0 |  | 0.24072 | 0.236 | 188.70825 | 0 |  | 2.7947 | 2.540636 | 0 |  | 0.04281 | 0.03466397 | 7.564995 | -0.08923907 | 0 | -4.420789 | 4.48424 | -4.510028 |  |  | 300 | 300 | 0.650006 | 0 |  | 0.08002 | 0.07922772 | 11.4 |  |  |  | 1882 | 71.0954 | 21.18177 | 69.8424 | -1.253 | 70 | 9.640953 | 162.2829 | 188.7565 | 251.2289 | 0 |  | 185.55 | 185.866
30.09.2012 11:47:27 | 00:31:24 | 1884 | 202.1638 | 0 |  | -0.000108233 |  |  | 59.90586 | -4.782102 | 0 |  | 0 | 0 | 0 |  | 0.24072 | 0.236 | 188.70825 | 0 |  | 2.7947 | 2.540636 | 0 |  | 0.04281 | 0.03466397 | 7.565202 | -0.08689709 | 0 | -4.428572 | 4.48422 | -4.515469 |  |  | 300 | 300 | 0.650006 | 0 |  | 0.08002 | 0.07922772 | 11.4 |  |  |  | 1884 | 71.0954 | 21.18379 | 69.8422 | -1.2532 | 70 | 9.856823 | 162.5531 | 188.7565 | 251.2094 | 0 |  | 185.55 | 185.866
30.09.2012 11:47:29 | 00:31:26 | 1886 | 202.1499 | 0 |  | -0.000104344 |  |  | 59.91862 | -4.791146 | 0 |  | 0 | 0 | 0 |  | 0.24072 | 0.236 | 188.70825 | 0 |  | 2.7947 | 2.540636 | 0 |  | 0.04281 | 0.03466397 | 7.565461 | -0.08377473 | 0 | -4.444605 | 4.48422 | -4.52838 |  |  | 300 | 300 | 0.650006 | 0 |  | 0.08002 | 0.07922772 | 11.4 |  |  |  | 1886 | 71.0954 | 21.18328 | 69.8422 | -1.2532 | 70 | 9.900117 | 163.1529 | 188.7565 | 251.184 | 0 |  | 185.55 | 185.866
30.09.2012 11:47:31 | 00:31:28 | 1888 | 202.1401 | 0 |  | -0.000107111 |  |  | 59.94374 | -4.800224 | 0 |  | 0 | 0 | 0 |  | 0.24072 | 0.236 | 188.70825 | 0 |  | 2.7947 | 2.540636 | 0 |  | 0.04281 | 0.03466397 | 7.565926 | -0.08599627 | 0 | -4.464602 | 4.48416 | -4.550598 |  |  | 299 | 300 | 0.700006 | 0 |  | 0.08002 | 0.07922772 | 11.4 |  |  |  | 1888 | 71.0954 | 21.18328 | 69.8416 | -1.2538 | 70 | 9.895372 | 163.8219 | 188.7565 | 251.1664 | 0 |  | 185.55 | 185.866
30.09.2012 11:47:33 | 00:31:30 | 1890 | 202.1305 | 0 |  | -0.000100753 |  |  | 59.98049 | -4.809297 | 0 |  | 0 | 0 | 0 |  | 0.24072 | 0.236 | 188.70825 | 0 |  | 2.7947 | 2.540636 | 0 |  | 0.04281 | 0.03466397 | 7.566081 | -0.08089162 | 0 | -4.440837 | 4.4842 | -4.521728 |  |  | 301 | 300 | 0.700006 | 0 |  | 0.08002 | 0.07922772 | 11.4 |  |  |  | 1890 | 71.0954 | 21.18328 | 69.842 | -1.2534 | 70 | 9.872124 | 163.006 | 188.7565 | 251.1488 | 0 |  | 185.55 | 185.866
30.09.2012 11:47:35 | 00:31:32 | 1892 | 202.1235 | 0 |  | -0.000102997 |  |  | 59.99785 | -4.818379 | 0 |  | 0 | 0 | 0 |  | 0.24072 | 0.236 | 188.70825 | 0 |  | 2.7947 | 2.540636 | 0 |  | 0.04281 | 0.03466397 | 7.566648 | -0.08269326 | 0 | -4.477559 | 4.48412 | -4.560252 |  |  | 300 | 300 | 0.650006 | 0 |  | 0.08002 | 0.07922772 | 11.4 |  |  |  | 1892 | 71.0954 | 21.18429 | 69.8412 | -1.2542 | 70 | 9.847453 | 164.2621 | 188.7565 | 251.1362 | 0 |  | 185.55 | 185.866
30.09.2012 11:47:37 | 00:31:34 | 1894 | 202.1174 | 0 |  | -0.000100379 |  |  | 60.00703 | -4.827508 | 0 |  | 0 | 0 | 0 |  | 0.24072 | 0.236 | 188.70825 | 0 |  | 2.7947 | 2.540636 | 0 |  | 0.04281 | 0.03466397 | 7.567062 | -0.08059135 | 0 | -4.488181 | 4.48414 | -4.568772 |  |  | 299 | 300 | 0.700006 | 0 |  | 0.08002 | 0.07922772 | 11.4 |  |  |  | 1894 | 71.0954 | 21.1853 | 69.8414 | -1.254 | 70 | 9.771898 | 164.6812 | 188.7565 | 251.125 | 0 |  | 185.55 | 185.866
30.09.2012 11:47:39 | 00:31:36 | 1896 | 202.1102 | 0 |  | -0.000100604 |  |  | 60.00857 | -4.836644 | 0 |  | 0 | 0 | 0 |  | 0.24072 | 0.236 | 188.70825 | 0 |  | 2.7947 | 2.540636 | 0 |  | 0.04281 | 0.03466397 | 7.567269 | -0.08077199 | 0 | -4.486206 | 4.48412 | -4.566978 |  |  | 301 | 300 | 0.700006 | 0 |  | 0.08002 | 0.07922772 | 11.4 |  |  |  | 1896 | 71.0954 | 21.18631 | 69.8412 | -1.2542 | 70 | 9.730387 | 164.5902 | 188.7565 | 251.1119 | 0 |  | 185.55 | 185.866
30.09.2012 11:47:41 | 00:31:38 | 1898 | 202.1058 | 0 |  | -9.89578e-05 |  |  | 60.01163 | -4.845765 | 0 |  | 0 | 0 | 0 |  | 0.24072 | 0.236 | 188.70825 | 0 |  | 2.7947 | 2.540636 | 0 |  | 0.04281 | 0.03466397 | 7.567527 | -0.07945031 | 0 | -4.475165 | 4.48412 | -4.554616 |  |  | 300 | 300 | 0.650006 | 0 |  | 0.08002 | 0.07922772 | 11.4 |  |  |  | 1898 | 71.0954 | 21.18631 | 69.8412 | -1.2542 | 70 | 9.671319 | 164.1887 | 188.7565 | 251.1039 | 0 |  | 185.55 | 185.866
30.09.2012 11:47:43 | 00:31:40 | 1900 | 202.1019 | 0 |  | -0.000101426 |  |  | 60.02592 | -4.854867 | 0 |  | 0 | 0 | 0 |  | 0.24072 | 0.236 | 188.70825 | 0 |  | 2.7947 | 2.540636 | 0 |  | 0.04281 | 0.03466397 | 7.567682 | -0.08143195 | 0 | -4.465381 | 4.48406 | -4.546813 |  |  | 300 | 300 | 0.650006 | 0 |  | 0.08002 | 0.07922772 | 11.4 |  |  |  | 1900 | 71.105 | 21.18682 | 69.8406 | -1.2644 | 70 | 9.597304 | 162.6031 | 188.7565 | 251.0967 | 0 |  | 185.55 | 185.866
30.09.2012 11:47:45 | 00:31:42 | 1902 | 202.0954 | 0 |  | -9.94814e-05 |  |  | 60.04022 | -4.863929 | 0 |  | 0 | 0 | 0 |  | 0.24072 | 0.236 | 188.70825 | 0 |  | 2.7947 | 2.540636 | 0 |  | 0.04281 | 0.03466397 | 7.567734 | -0.07987069 | 0 | -4.435485 | 4.48406 | -4.515356 |  |  | 300 | 300 | 0.650006 | 0 |  | 0.08002 | 0.07922772 | 11.4 |  |  |  | 1902 | 71.105 | 21.18833 | 69.8406 | -1.2644 | 70 | 9.544764 | 161.5196 | 188.7565 | 251.085 | 0 |  | 185.55 | 185.866
30.09.2012 11:47:47 | 00:31:44 | 1904 | 202.0897 | 0 |  | -9.96309e-05 |  |  | 60.04236 | -4.872984 | 0 |  | 0 | 0 | 0 |  | 0.24072 | 0.236 | 188.70825 | 0 |  | 2.7947 | 2.540636 | 0 |  | 0.04281 | 0.03466397 | 7.567941 | -0.07999072 | 0 | -4.460126 | 4.48404 | -4.540117 |  |  | 300 | 300 | 0.650006 | 0 |  | 0.08002 | 0.07922772 | 11.4 |  |  |  | 1904 | 71.1147 | 21.18833 | 69.8404 | -1.2743 | 70 | 9.492455 | 161.2467 | 188.7565 | 251.0746 | 0 |  | 185.55 | 185.866
30.09.2012 11:47:49 | 00:31:46 | 1906 | 202.084 | 0 |  | -0.000103745 |  |  | 60.02797 | -4.882057 | 0 |  | 0 | 0 | 0 |  | 0.24072 | 0.236 | 188.70825 | 0 |  | 2.7947 | 2.540636 | 0 |  | 0.04281 | 0.03466397 | 7.568199 | -0.08329381 | 0 | -4.449455 | 4.48396 | -4.532748 |  |  | 299 | 300 | 0.700006 | 0 |  | 0.08002 | 0.07922772 | 11.4 |  |  |  | 1906 | 71.1147 | 21.18782 | 69.8396 | -1.2751 | 70 | 9.489846 | 160.7715 | 188.7565 | 251.0642 | 0 |  | 185.55 | 185.866
30.09.2012 11:47:51 | 00:31:48 | 1908 | 202.077 | 0 |  | -0.000101352 |  |  | 60.02031 | -4.891144 | 0 |  | 0 | 0 | 0 |  | 0.24072 | 0.236 | 188.70825 | 0 |  | 2.7947 | 2.540636 | 0 |  | 0.04281 | 0.03466397 | 7.568098 | -0.08137254 | 0 | -4.472962 | 4.48398 | -4.554335 |  |  | 301 | 300 | 0.700006 | 0 |  | 0.08002 | 0.07922772 | 11.4 |  |  |  | 1908 | 71.1147 | 21.18984 | 69.8398 | -1.2749 | 70 | 9.459481 | 161.6501 | 188.7565 | 251.0515 | 0 |  | 185.55 | 185.866
30.09.2012 11:47:53 | 00:31:50 | 1910 | 202.071 | 0 |  | -0.000101202 |  |  | 60.02133 | -4.900259 | 0 |  | 0 | 0 | 0 |  | 0.24072 | 0.236 | 188.70825 | 0 |  | 2.7947 | 2.540636 | 0 |  | 0.04281 | 0.03466397 | 7.568252 | -0.08125211 | 0 | -4.478789 | 4.48398 | -4.560042 |  |  | 300 | 300 | 0.650006 | 0 |  | 0.08002 | 0.07922772 | 11.4 |  |  |  | 1910 | 71.105 | 21.18883 | 69.8398 | -1.2652 | 70 | 9.461734 | 163.0203 | 188.7565 | 251.0406 | 0 |  | 185.55 | 185.866
30.09.2012 11:47:55 | 00:31:52 | 1912 | 202.0659 | 0 |  | -0.00010023 |  |  | 60.04634 | -4.909401 | 0 |  | 0 | 0 | 0 |  | 0.24072 | 0.236 | 188.70825 | 0 |  | 2.7947 | 2.540636 | 0 |  | 0.04281 | 0.03466397 | 7.5682 | -0.08047172 | 0 | -4.502233 | 4.48394 | -4.582705 |  |  | 300 | 300 | 0.650006 | 0 |  | 0.08002 | 0.07922772 | 11.4 |  |  |  | 1912 | 71.1147 | 21.18934 | 69.8394 | -1.2753 | 70 | 9.483085 | 162.6693 | 188.7565 | 251.0314 | 0 |  | 185.55 | 185.866
30.09.2012 11:47:57 | 00:31:54 | 1914 | 202.0628 | 0 |  | -0.000104044 |  |  | 60.06431 | -4.918592 | 0 |  | 0 | 0 | 0 |  | 0.24072 | 0.236 | 188.70825 | 0 |  | 2.7947 | 2.540636 | 0 |  | 0.04281 | 0.03466397 | 7.568149 | -0.08353387 | 0 | -4.524548 | 4.4839 | -4.608081 |  |  | 300 | 300 | 0.650006 | 0 |  | 0.08002 | 0.07922772 | 11.4 |  |  |  | 1914 | 71.1147 | 21.19186 | 69.839 | -1.2757 | 70 | 9.490201 | 163.4303 | 188.7565 | 251.0257 | 0 |  | 185.55 | 185.866
30.09.2012 11:47:59 | 00:31:56 | 1916 | 202.0565 | 0 |  | -0.000107036 |  |  | 60.06584 | -4.927824 | 0 |  | 0 | 0 | 0 |  | 0.24072 | 0.236 | 188.70825 | 0 |  | 2.7947 | 2.540636 | 0 |  | 0.04281 | 0.03466397 | 7.568098 | -0.08593606 | 0 | -4.537481 | 4.48388 | -4.623417 |  |  | 300 | 300 | 0.650006 | 0 |  | 0.08002 | 0.07922772 | 11.4 |  |  |  | 1916 | 71.1147 | 21.19186 | 69.8388 | -1.2759 | 70 | 9.569314 | 163.8787 | 188.7565 | 251.0142 | 0 |  | 185.55 | 185.866
30.09.2012 11:48:01 | 00:31:58 | 1918 | 202.0518 | 0 |  | -0.00010382 |  |  | 60.07452 | -4.937055 | 0 |  | 0 | 0 | 0 |  | 0.24072 | 0.236 | 188.70825 | 0 |  | 2.7947 | 2.540636 | 0 |  | 0.04281 | 0.03466397 | 7.567995 | -0.08335403 | 0 | -4.524467 | 4.48392 | -4.607821 |  |  | 299 | 300 | 0.700006 | 0 |  | 0.08002 | 0.07922772 | 11.4 |  |  |  | 1918 | 71.1147 | 21.19186 | 69.8392 | -1.2755 | 70 | 9.622687 | 163.4602 | 188.7565 | 251.0056 | 0 |  | 185.55 | 185.866
30.09.2012 11:48:03 | 00:32:00 | 1920 | 202.0488 | 0 |  | -9.54423e-05 |  |  | 60.10464 | -4.946248 | 0 |  | 0 | 0 | 0 |  | 0.24072 | 0.236 | 188.70825 | 0 |  | 2.7947 | 2.540636 | 0 |  | 0.04281 | 0.03466397 | 7.567582 | -0.07662782 | 0 | -4.508688 | 4.48394 | -4.585316 |  |  | 301 | 300 | 0.700006 | 0 |  | 0.08002 | 0.07922772 | 11.4 |  |  |  | 1920 | 71.1244 | 21.19337 | 69.8394 | -1.285 | 70 | 9.684485 | 161.7707 | 188.7565 | 251.0002 | 0 |  | 185.55 | 185.866
30.09.2012 11:48:05 | 00:32:02 | 1922 | 202.0481 | 0 |  | -9.23007e-05 |  |  | 60.13169 | -4.955427 | 0 |  | 0 | 0 | 0 |  | 0.24072 | 0.236 | 188.70825 | 0 |  | 2.7947 | 2.540636 | 0 |  | 0.04281 | 0.03466397 | 7.567323 | -0.07410552 | 0 | -4.519671 | 4.48392 | -4.593776 |  |  | 300 | 300 | 0.650006 | 0 |  | 0.08002 | 0.07922772 | 11.4 |  |  |  | 1922 | 71.1244 | 21.1964 | 69.8392 | -1.2852 | 70 | 9.753513 | 162.1418 | 188.7565 | 250.9988 | 0 |  | 185.55 | 185.866
30.09.2012 11:48:07 | 00:32:04 | 1924 | 202.0481 | 0 |  | -8.15298e-05 |  |  | 60.1562 | -4.964613 | 0 |  | 0 | 0 | 0 |  | 0.24072 | 0.236 | 188.70825 | 0 |  | 2.7947 | 2.540636 | 0 |  | 0.04281 | 0.03466397 | 7.567634 | -0.06545788 | 0 | -4.527066 | 4.48392 | -4.592524 |  |  | 300 | 300 | 0.650006 | 0 |  | 0.08002 | 0.07922772 | 11.4 |  |  |  | 1924 | 71.1244 | 21.1964 | 69.8392 | -1.2852 | 70 | 9.821716 | 162.4072 | 188.7565 | 250.9987 | 0 |  | 185.55 | 185.866
30.09.2012 11:48:09 | 00:32:06 | 1926 | 202.0504 | 0 |  | -7.41996e-05 |  |  | 60.16896 | -4.973794 | 0 |  | 0 | 0 | 0 |  | 0.24072 | 0.236 | 188.70825 | 0 |  | 2.7947 | 2.540636 | 0 |  | 0.04281 | 0.03466397 | 7.568253 | -0.05957268 | 0 | -4.528993 | 4.48394 | -4.588566 |  |  | 299 | 300 | 0.700006 | 0 |  | 0.08002 | 0.07922772 | 11.4 |  |  |  | 1926 | 71.1244 | 21.1964 | 69.8394 | -1.285 | 70 | 9.876156 | 162.4979 | 188.7565 | 251.003 | 0 |  | 185.55 | 185.866
30.09.2012 11:48:11 | 00:32:08 | 1928 | 202.0575 | 0 |  | -6.2232e-05 |  |  | 60.17253 | -4.982977 | 0 |  | 0 | 0 | 0 |  | 0.24072 | 0.236 | 188.70825 | 0 |  | 2.7947 | 2.540636 | 0 |  | 0.04281 | 0.03466397 | 7.568717 | -0.04996424 | 0 | -4.543531 | 4.48394 | -4.593495 |  |  | 301 | 300 | 0.700006 | 0 |  | 0.08002 | 0.07922772 | 11.4 |  |  |  | 1928 | 71.1244 | 21.19691 | 69.8394 | -1.285 | 70 | 9.886357 | 163.0139 | 188.7565 | 251.0156 | 0 |  | 185.55 | 185.866
30.09.2012 11:48:13 | 00:32:10 | 1930 | 202.0657 | 0 |  | -4.37569e-05 |  |  | 60.171 | -4.992137 | 0 |  | 0 | 0 | 0 |  | 0.24072 | 0.236 | 188.70825 | 0 |  | 2.7947 | 2.540636 | 0 |  | 0.04281 | 0.03466397 | 7.569181 | -0.03513113 | 0 | -4.531935 | 4.484 | -4.567066 |  |  | 300 | 300 | 0.650006 | 0 |  | 0.08002 | 0.07922772 | 11.4 |  |  |  | 1930 | 71.1244 | 21.1959 | 69.84 | -1.2844 | 70 | 9.91174 | 162.6619 | 188.7565 | 251.0306 | 0 |  | 185.55 | 185.866
30.09.2012 11:48:15 | 00:32:12 | 1932 | 202.0762 | 0 |  | -2.46086e-05 |  |  | 60.17406 | -5.001249 | 0 |  | 0 | 0 | 0 |  | 0.24072 | 0.236 | 188.70825 | 0 |  | 2.7947 | 2.540636 | 0 |  | 0.04281 | 0.03466397 | 7.569439 | -0.01975752 | 0 | -4.524681 | 4.484 | -4.544438 |  |  | 300 | 300 | 0.650006 | 0 |  | 0.08002 | 0.07922772 | 11.4 |  |  |  | 1932 | 71.1244 | 21.1959 | 69.84 | -1.2844 | 70 | 9.876868 | 162.3931 | 188.7565 | 251.0495 | 0 |  | 185.55 | 185.866
30.09.2012 11:48:17 | 00:32:14 | 1934 | 202.0843 | 0 |  | -6.58223e-06 |  |  | 60.17151 | -5.010346 | 0 |  | 0 | 0 | 0 |  | 0.24072 | 0.236 | 188.70825 | 0 |  | 2.7947 | 2.540636 | 0 |  | 0.04281 | 0.03466397 | 7.569903 | -0.005284679 | 0 | -4.547232 | 4.48404 | -4.552516 |  |  | 300 | 300 | 0.650006 | 0 |  | 0.08002 | 0.07922772 | 11.4 |  |  |  | 1934 | 71.1244 | 21.19741 | 69.8404 | -1.284 | 70 | 9.825394 | 163.2433 | 188.7565 | 251.0641 | 0 |  | 185.55 | 185.866
30.09.2012 11:48:19 | 00:32:16 | 1936 | 202.0939 | 0 |  | 1.40621e-05 |  |  | 60.18336 | -5.019414 | 0 |  | 0 | 0 | 0 |  | 0.24072 | 0.236 | 188.70825 | 0 |  | 2.7947 | 2.540636 | 0 |  | 0.04281 | 0.03466397 | 7.570316 | 0.01129005 | 0 | -4.527438 | 4.48406 | -4.516148 |  |  | 300 | 300 | 0.650006 | 0 |  | 0.08002 | 0.07922772 | 11.4 |  |  |  | 1936 | 71.1244 | 21.19893 | 69.8406 | -1.2838 | 70 | 9.750074 | 162.5486 | 188.7565 | 251.0813 | 0 |  | 185.55 | 185.866
30.09.2012 11:48:21 | 00:32:18 | 1938 | 202.1057 | 0 |  | 3.64267e-05 |  |  | 60.18274 | -5.028421 | 0 |  | 0 | 0 | 0 |  | 0.24072 | 0.236 | 188.70825 | 0 |  | 2.7947 | 2.540636 | 0 |  | 0.04281 | 0.03466397 | 7.570573 | 0.02924593 | 0 | -4.520338 | 4.4841 | -4.491092 |  |  | 299 | 300 | 0.700006 | 0 |  | 0.08002 | 0.07922772 | 11.4 |  |  |  | 1938 | 71.134 | 21.19893 | 69.841 | -1.293 | 70 | 9.633482 | 161.2081 | 188.7565 | 251.1026 | 0 |  | 185.55 | 185.866
30.09.2012 11:48:23 | 00:32:20 | 1940 | 202.1151 | 0 |  | 4.45796e-05 |  |  | 60.19305 | -5.037385 | 0 |  | 0 | 0 | 0 |  | 0.24072 | 0.236 | 188.70825 | 0 |  | 2.7947 | 2.540636 | 0 |  | 0.04281 | 0.03466397 | 7.570728 | 0.03579165 | 0 | -4.508672 | 4.48406 | -4.47288 |  |  | 301 | 300 | 0.700006 | 0 |  | 0.08002 | 0.07922772 | 11.4 |  |  |  | 1940 | 71.134 | 21.19993 | 69.8406 | -1.2934 | 70 | 9.531123 | 160.7382 | 188.7565 | 251.1197 | 0 |  | 185.55 | 185.866
30.09.2012 11:48:25 | 00:32:22 | 1942 | 202.1307 | 0 |  | 5.62481e-05 |  |  | 60.1905 | -5.04634 | 0 |  | 0 | 0 | 0 |  | 0.24072 | 0.236 | 188.70825 | 0 |  | 2.7947 | 2.540636 | 0 |  | 0.04281 | 0.03466397 | 7.570832 | 0.04515995 | 0 | -4.526694 | 4.48408 | -4.481534 |  |  | 300 | 300 | 0.650006 | 0 |  | 0.08002 | 0.07922772 | 11.4 |  |  |  | 1942 | 71.1244 | 21.19993 | 69.8408 | -1.2836 | 70 | 9.477273 | 162.5159 | 188.7565 | 251.1479 | 0 |  | 185.55 | 185.866
30.09.2012 11:48:27 | 00:32:24 | 1944 | 202.1418 | 0 |  | 7.06093e-05 |  |  | 60.18887 | -5.055238 | 0 |  | 0 | 0 | 0 |  | 0.24072 | 0.236 | 188.70825 | 0 |  | 2.7947 | 2.540636 | 0 |  | 0.04281 | 0.03466397 | 7.570676 | 0.05669013 | 0 | -4.472982 | 4.48412 | -4.416292 |  |  | 300 | 300 | 0.650006 | 0 |  | 0.08002 | 0.07922772 | 11.4 |  |  |  | 1944 | 71.1244 | 21.19943 | 69.8412 | -1.2832 | 70 | 9.461141 | 160.6253 | 188.7565 | 251.1679 | 0 |  | 185.55 | 185.866
30.09.2012 11:48:29 | 00:32:26 | 1946 | 202.1527 | 0 |  | 8.31754e-05 |  |  | 60.18887 | -5.06407 | 0 |  | 0 | 0 | 0 |  | 0.24072 | 0.236 | 188.70825 | 0 |  | 2.7947 | 2.540636 | 0 |  | 0.04281 | 0.03466397 | 7.570676 | 0.06677908 | 0 | -4.483077 | 4.48416 | -4.416298 |  |  | 300 | 300 | 0.650006 | 0 |  | 0.08002 | 0.07922772 | 11.4 |  |  |  | 1946 | 71.1244 | 21.20044 | 69.8416 | -1.2828 | 70 | 9.47336 | 161.026 | 188.7565 | 251.1875 | 0 |  | 185.55 | 185.866
30.09.2012 11:48:31 | 00:32:28 | 1948 | 202.1631 | 0 |  | 8.42226e-05 |  |  | 60.18591 | -5.07294 | 0 |  | 0 | 0 | 0 |  | 0.24072 | 0.236 | 188.70825 | 0 |  | 2.7947 | 2.540636 | 0 |  | 0.04281 | 0.03466397 | 7.570727 | 0.06761985 | 0 | -4.521093 | 4.48412 | -4.453473 |  |  | 300 | 300 | 0.650006 | 0 |  | 0.08002 | 0.07922772 | 11.4 |  |  |  | 1948 | 71.1244 | 21.19943 | 69.8412 | -1.2832 | 70 | 9.485814 | 162.3359 | 188.7565 | 251.2065 | 0 |  | 185.55 | 185.866
30.09.2012 11:48:33 | 00:32:30 | 1950 | 202.1709 | 0 |  | 8.75885e-05 |  |  | 60.17876 | -5.081848 | 0 |  | 0 | 0 | 0 |  | 0.24072 | 0.236 | 188.70825 | 0 |  | 2.7947 | 2.540636 | 0 |  | 0.04281 | 0.03466397 | 7.570882 | 0.07032223 | 0 | -4.525074 | 4.4842 | -4.454752 |  |  | 300 | 300 | 0.650006 | 0 |  | 0.08002 | 0.07922772 | 11.4 |  |  |  | 1950 | 71.1244 | 21.20145 | 69.842 | -1.2824 | 70 | 9.474072 | 162.567 | 188.7565 | 251.2205 | 0 |  | 185.55 | 185.866
30.09.2012 11:48:35 | 00:32:32 | 1952 | 202.1798 | 0 |  | 9.20764e-05 |  |  | 60.15416 | -5.090777 | 0 |  | 0 | 0 | 0 |  | 0.24072 | 0.236 | 188.70825 | 0 |  | 2.7947 | 2.540636 | 0 |  | 0.04281 | 0.03466397 | 7.570985 | 0.07392544 | 0 | -4.547527 | 4.4842 | -4.473602 |  |  | 300 | 300 | 0.650006 | 0 |  | 0.08002 | 0.07922772 | 11.4 |  |  |  | 1952 | 71.1244 | 21.20296 | 69.842 | -1.2824 | 70 | 9.492931 | 163.3665 | 188.7565 | 251.2365 | 0 |  | 185.55 | 185.866
30.09.2012 11:48:37 | 00:32:34 | 1954 | 202.1878 | 0 |  | 9.33479e-05 |  |  | 60.1659 | -5.099729 | 0 |  | 0 | 0 | 0 |  | 0.24072 | 0.236 | 188.70825 | 0 |  | 2.7947 | 2.540636 | 0 |  | 0.04281 | 0.03466397 | 7.570932 | 0.07494629 | 0 | -4.554107 | 4.48418 | -4.47916 |  |  | 300 | 300 | 0.650006 | 0 |  | 0.08002 | 0.07922772 | 11.4 |  |  |  | 1954 | 71.1244 | 21.20296 | 69.8418 | -1.2826 | 70 | 9.546542 | 163.5725 | 188.7565 | 251.251 | 0 |  | 185.55 | 185.866
30.09.2012 11:48:39 | 00:32:36 | 1956 | 202.1981 | 0 |  | 9.11788e-05 |  |  | 60.17458 | -5.108672 | 0 |  | 0 | 0 | 0 |  | 0.24072 | 0.236 | 188.70825 | 0 |  | 2.7947 | 2.540636 | 0 |  | 0.04281 | 0.03466397 | 7.570778 | 0.07320478 | 0 | -4.536943 | 4.4842 | -4.463738 |  |  | 300 | 300 | 0.650006 | 0 |  | 0.08002 | 0.07922772 | 11.4 |  |  |  | 1956 | 71.1147 | 21.20296 | 69.842 | -1.2727 | 70 | 9.639532 | 164.1278 | 188.7565 | 251.2696 | 0 |  | 185.55 | 185.866
30.09.2012 11:48:41 | 00:32:38 | 1958 | 202.2072 | 0 |  | 8.01835e-05 |  |  | 60.17968 | -5.117604 | 0 |  | 0 | 0 | 0 |  | 0.24072 | 0.236 | 188.70825 | 0 |  | 2.7947 | 2.540636 | 0 |  | 0.04281 | 0.03466397 | 7.570984 | 0.06437698 | 0 | -4.532338 | 4.48414 | -4.467961 |  |  | 300 | 300 | 0.650006 | 0 |  | 0.08002 | 0.07922772 | 11.4 |  |  |  | 1958 | 71.1147 | 21.20447 | 69.8414 | -1.2733 | 70 | 9.849587 | 163.8819 | 188.7565 | 251.286 | 0 |  | 185.55 | 185.866
30.09.2012 11:48:43 | 00:32:40 | 1960 | 202.2105 | 0 |  | 7.00109e-05 |  |  | 60.20429 | -5.126575 | 0 |  | 0 | 0 | 0 |  | 0.24072 | 0.236 | 188.70825 | 0 |  | 2.7947 | 2.540636 | 0 |  | 0.04281 | 0.03466397 | 7.57114 | 0.05620969 | 0 | -4.55911 | 4.48416 | -4.5029 |  |  | 300 | 300 | 0.650006 | 0 |  | 0.08002 | 0.07922772 | 11.4 |  |  |  | 1960 | 71.1147 | 21.20548 | 69.8416 | -1.2731 | 70 | 9.893001 | 164.8713 | 188.7565 | 251.292 | 0 |  | 185.55 | 185.866
30.09.2012 11:48:45 | 00:32:42 | 1962 | 202.2152 | 0 |  | 5.77441e-05 |  |  | 60.22726 | -5.135584 | 0 |  | 0 | 0 | 0 |  | 0.24072 | 0.236 | 188.70825 | 0 |  | 2.7947 | 2.540636 | 0 |  | 0.04281 | 0.03466397 | 7.571398 | 0.04636104 | 0 | -4.552531 | 4.48416 | -4.50617 |  |  | 300 | 300 | 0.650006 | 0 |  | 0.08002 | 0.07922772 | 11.4 |  |  |  | 1962 | 71.105 | 21.20447 | 69.8416 | -1.2634 | 70 | 9.897626 | 165.8057 | 188.7565 | 251.3004 | 0 |  | 185.55 | 185.866
30.09.2012 11:48:47 | 00:32:44 | 1964 | 202.22 | 0 |  | 4.96659e-05 |  |  | 60.23288 | -5.144582 | 0 |  | 0 | 0 | 0 |  | 0.24072 | 0.236 | 188.70825 | 0 |  | 2.7947 | 2.540636 | 0 |  | 0.04281 | 0.03466397 | 7.571759 | 0.03987529 | 0 | -4.53209 | 4.48416 | -4.492215 |  |  | 300 | 300 | 0.650006 | 0 |  | 0.08002 | 0.07922772 | 11.4 |  |  |  | 1964 | 71.105 | 21.20397 | 69.8416 | -1.2634 | 70 | 9.901184 | 165.0573 | 188.7565 | 251.309 | 0 |  | 185.55 | 185.866
30.09.2012 11:48:49 | 00:32:46 | 1966 | 202.2262 | 0 |  | 4.45048e-05 |  |  | 60.23951 | -5.153589 | 0 |  | 0 | 0 | 0 |  | 0.24072 | 0.236 | 188.70825 | 0 |  | 2.7947 | 2.540636 | 0 |  | 0.04281 | 0.03466397 | 7.572069 | 0.0357316 | 0 | -4.550281 | 4.48422 | -4.514549 |  |  | 300 | 300 | 0.650006 | 0 |  | 0.08002 | 0.07922772 | 11.4 |  |  |  | 1966 | 71.1147 | 21.20447 | 69.8422 | -1.2725 | 70 | 9.874854 | 164.6115 | 188.7565 | 251.3203 | 0 |  | 185.55 | 185.866
30.09.2012 11:48:51 | 00:32:48 | 1968 | 202.2317 | 0 |  | 3.75486e-05 |  |  | 60.24717 | -5.162624 | 0 |  | 0 | 0 | 0 |  | 0.24072 | 0.236 | 188.70825 | 0 |  | 2.7947 | 2.540636 | 0 |  | 0.04281 | 0.03466397 | 7.572378 | 0.03014667 | 0 | -4.550524 | 4.48418 | -4.520378 |  |  | 300 | 300 | 0.650006 | 0 |  | 0.08002 | 0.07922772 | 11.4 |  |  |  | 1968 | 71.105 | 21.20599 | 69.8418 | -1.2632 | 70 | 9.86074 | 165.7435 | 188.7565 | 251.3301 | 0 |  | 185.55 | 185.866
30.09.2012 11:48:53 | 00:32:50 | 1970 | 202.2424 | 0 |  | 2.70769e-05 |  |  | 60.23696 | -5.171665 | 0 |  | 0 | 0 | 0 |  | 0.24072 | 0.236 | 188.70825 | 0 |  | 2.7947 | 2.540636 | 0 |  | 0.04281 | 0.03466397 | 7.57274 | 0.02173925 | 0 | -4.54221 | 4.48414 | -4.520471 |  |  | 300 | 300 | 0.650006 | 0 |  | 0.08002 | 0.07922772 | 11.4 |  |  |  | 1970 | 71.1147 | 21.20649 | 69.8414 | -1.2733 | 70 | 9.815547 | 164.2103 | 188.7565 | 251.3494 | 0 |  | 185.55 | 185.866
30.09.2012 11:48:55 | 00:32:52 | 1972 | 202.2523 | 0 |  | 2.62541e-05 |  |  | 60.23594 | -5.180715 | 0 |  | 0 | 0 | 0 |  | 0.24072 | 0.236 | 188.70825 | 0 |  | 2.7947 | 2.540636 | 0 |  | 0.04281 | 0.03466397 | 7.572895 | 0.02107865 | 0 | -4.550474 | 4.4842 | -4.529395 |  |  | 300 | 300 | 0.650006 | 0 |  | 0.08002 | 0.07922772 | 11.4 |  |  |  | 1972 | 71.1147 | 21.20649 | 69.842 | -1.2727 | 70 | 9.756718 | 164.5732 | 188.7565 | 251.3674 | 0 |  | 185.55 | 185.866
30.09.2012 11:48:57 | 00:32:54 | 1974 | 202.2634 | 0 |  | 1.7054e-05 |  |  | 60.24002 | -5.189769 | 0 |  | 0 | 0 | 0 |  | 0.24072 | 0.236 | 188.70825 | 0 |  | 2.7947 | 2.540636 | 0 |  | 0.04281 | 0.03466397 | 7.573101 | 0.01369216 | 0 | -4.538292 | 4.48418 | -4.5246 |  |  | 300 | 300 | 0.650006 | 0 |  | 0.08002 | 0.07922772 | 11.4 |  |  |  | 1974 | 71.1147 | 21.20599 | 69.8418 | -1.2729 | 70 | 9.73098 | 164.0996 | 188.7565 | 251.3873 | 0 |  | 185.55 | 185.866
30.09.2012 11:48:59 | 00:32:56 | 1976 | 202.2742 | 0 |  | 1.12945e-05 |  |  | 60.24308 | -5.198798 | 0 |  | 0 | 0 | 0 |  | 0.24072 | 0.236 | 188.70825 | 0 |  | 2.7947 | 2.540636 | 0 |  | 0.04281 | 0.03466397 | 7.573256 | 0.009068022 | 0 | -4.513714 | 4.4842 | -4.504646 |  |  | 300 | 300 | 0.650006 | 0 |  | 0.08002 | 0.07922772 | 11.4 |  |  |  | 1976 | 71.1147 | 21.207 | 69.842 | -1.2727 | 70 | 9.665269 | 163.226 | 188.7565 | 251.407 | 0 |  | 185.55 | 185.866
30.09.2012 11:49:01 | 00:32:58 | 1978 | 202.282 | 0 |  | 1.25661e-05 |  |  | 60.25789 | -5.207816 | 0 |  | 0 | 0 | 0 |  | 0.24072 | 0.236 | 188.70825 | 0 |  | 2.7947 | 2.540636 | 0 |  | 0.04281 | 0.03466397 | 7.573359 | 0.01008895 | 0 | -4.523373 | 4.48424 | -4.513284 |  |  | 300 | 300 | 0.650006 | 0 |  | 0.08002 | 0.07922772 | 11.4 |  |  |  | 1978 | 71.1244 | 21.20649 | 69.8424 | -1.282 | 70 | 9.593272 | 162.4638 | 188.7565 | 251.4211 | 0 |  | 185.55 | 185.866
30.09.2012 11:49:03 | 00:33:00 | 1980 | 202.2961 | 0 |  | 1.29401e-05 |  |  | 60.27372 | -5.21683 | 0 |  | 0 | 0 | 0 |  | 0.24072 | 0.236 | 188.70825 | 0 |  | 2.7947 | 2.540636 | 0 |  | 0.04281 | 0.03466397 | 7.573513 | 0.01038923 | 0 | -4.511515 | 4.4842 | -4.501126 |  |  | 300 | 300 | 0.650006 | 0 |  | 0.08002 | 0.07922772 | 11.4 |  |  |  | 1980 | 71.1244 | 21.2075 | 69.842 | -1.2824 | 70 | 9.53053 | 161.9795 | 188.7565 | 251.4465 | 0 |  | 185.55 | 185.866
30.09.2012 11:49:05 | 00:33:02 | 1982 | 202.3055 | 0 |  | 1.19677e-05 |  |  | 60.29516 | -5.225835 | 0 |  | 0 | 0 | 0 |  | 0.24072 | 0.236 | 188.70825 | 0 |  | 2.7947 | 2.540636 | 0 |  | 0.04281 | 0.03466397 | 7.573771 | 0.009608515 | 0 | -4.5134 | 4.48424 | -4.503792 |  |  | 300 | 300 | 0.650006 | 0 |  | 0.08002 | 0.07922772 | 11.4 |  |  |  | 1982 | 71.1244 | 21.20851 | 69.8424 | -1.282 | 70 | 9.491626 | 162.0868 | 188.7565 | 251.4634 | 0 |  | 185.55 | 185.866
30.09.2012 11:49:07 | 00:33:04 | 1984 | 202.3178 | 0 |  | 2.24394e-05 |  |  | 60.2926 | -5.234813 | 0 |  | 0 | 0 | 0 |  | 0.24072 | 0.236 | 188.70825 | 0 |  | 2.7947 | 2.540636 | 0 |  | 0.04281 | 0.03466397 | 7.573822 | 0.01801593 | 0 | -4.492454 | 4.48428 | -4.474438 |  |  | 300 | 300 | 0.650006 | 0 |  | 0.08002 | 0.07922772 | 11.4 |  |  |  | 1984 | 71.1244 | 21.2075 | 69.8428 | -1.2816 | 70 | 9.487355 | 161.3717 | 188.7565 | 251.4856 | 0 |  | 185.55 | 185.866
30.09.2012 11:49:09 | 00:33:06 | 1986 | 202.328 | 0 |  | 3.37339e-05 |  |  | 60.28699 | -5.243771 | 0 |  | 0 | 0 | 0 |  | 0.24072 | 0.236 | 188.70825 | 0 |  | 2.7947 | 2.540636 | 0 |  | 0.04281 | 0.03466397 | 7.573874 | 0.02708396 | 0 | -4.509997 | 4.4843 | -4.482913 |  |  | 300 | 300 | 0.650006 | 0 |  | 0.08002 | 0.07922772 | 11.4 |  |  |  | 1986 | 71.1147 | 21.21053 | 69.843 | -1.2717 | 70 | 9.458888 | 163.1676 | 188.7565 | 251.5041 | 0 |  | 185.55 | 185.866
30.09.2012 11:49:11 | 00:33:08 | 1988 | 202.3379 | 0 |  | 4.28593e-05 |  |  | 60.27933 | -5.252755 | 0 |  | 0 | 0 | 0 |  | 0.24072 | 0.236 | 188.70825 | 0 |  | 2.7947 | 2.540636 | 0 |  | 0.04281 | 0.03466397 | 7.57408 | 0.03441047 | 0 | -4.53576 | 4.48432 | -4.501349 |  |  | 300 | 300 | 0.650006 | 0 |  | 0.08002 | 0.07922772 | 11.4 |  |  |  | 1988 | 71.105 | 21.20952 | 69.8432 | -1.2618 | 70 | 9.462804 | 165.2894 | 188.7565 | 251.5221 | 0 |  | 185.55 | 185.866
30.09.2012 11:49:13 | 00:33:10 | 1990 | 202.348 | 0 |  | 5.90904e-05 |  |  | 60.26657 | -5.261701 | 0 |  | 0 | 0 | 0 |  | 0.24072 | 0.236 | 188.70825 | 0 |  | 2.7947 | 2.540636 | 0 |  | 0.04281 | 0.03466397 | 7.57408 | 0.04744195 | 0 | -4.492442 | 4.48438 | -4.445 |  |  | 299 | 300 | 0.700006 | 0 |  | 0.08002 | 0.07922772 | 11.4 |  |  |  | 1990 | 71.105 | 21.21053 | 69.8438 | -1.2612 | 70 | 9.471107 | 163.7751 | 188.7565 | 251.5403 | 0 |  | 185.55 | 185.866
30.09.2012 11:49:15 | 00:33:12 | 1992 | 202.3546 | 0 |  | 7.08337e-05 |  |  | 60.24819 | -5.270576 | 0 |  | 0 | 0 | 0 |  | 0.24072 | 0.236 | 188.70825 | 0 |  | 2.7947 | 2.540636 | 0 |  | 0.04281 | 0.03466397 | 7.573614 | 0.0568703 | 0 | -4.486196 | 4.48442 | -4.429325 |  |  | 301 | 300 | 0.700006 | 0 |  | 0.08002 | 0.07922772 | 11.4 |  |  |  | 1992 | 71.105 | 21.21103 | 69.8442 | -1.2608 | 70 | 9.481544 | 163.5904 | 188.7565 | 251.5522 | 0 |  | 185.55 | 185.866
30.09.2012 11:49:17 | 00:33:14 | 1994 | 202.3629 | 0 |  | 8.08567e-05 |  |  | 60.23798 | -5.279454 | 0 |  | 0 | 0 | 0 |  | 0.24072 | 0.236 | 188.70825 | 0 |  | 2.7947 | 2.540636 | 0 |  | 0.04281 | 0.03466397 | 7.57351 | 0.06491747 | 0 | -4.514292 | 4.48442 | -4.449374 |  |  | 300 | 300 | 0.650006 | 0 |  | 0.08002 | 0.07922772 | 11.4 |  |  |  | 1994 | 71.105 | 21.21002 | 69.8442 | -1.2608 | 70 | 9.555319 | 164.6082 | 188.7565 | 251.5672 | 0 |  | 185.55 | 185.866
30.09.2012 11:49:19 | 00:33:16 | 1996 | 202.3673 | 0 |  | 8.96828e-05 |  |  | 60.23849 | -5.288335 | 0 |  | 0 | 0 | 0 |  | 0.24072 | 0.236 | 188.70825 | 0 |  | 2.7947 | 2.540636 | 0 |  | 0.04281 | 0.03466397 | 7.573149 | 0.07200368 | 0 | -4.502776 | 4.48444 | -4.430772 |  |  | 300 | 300 | 0.650006 | 0 |  | 0.08002 | 0.07922772 | 11.4 |  |  |  | 1996 | 71.105 | 21.21103 | 69.8444 | -1.2606 | 70 | 9.617707 | 164.209 | 188.7565 | 251.575 | 0 |  | 185.55 | 185.866
30.09.2012 11:49:21 | 00:33:18 | 1998 | 202.3703 | 0 |  | 9.52179e-05 |  |  | 60.25585 | -5.297176 | 0 |  | 0 | 0 | 0 |  | 0.24072 | 0.236 | 188.70825 | 0 |  | 2.7947 | 2.540636 | 0 |  | 0.04281 | 0.03466397 | 7.573562 | 0.07644765 | 0 | -4.487267 | 4.48444 | -4.410819 |  |  | 300 | 300 | 0.650006 | 0 |  | 0.08002 | 0.07922772 | 11.4 |  |  |  | 1998 | 71.0954 | 21.21154 | 69.8444 | -1.251 | 70 | 9.691599 | 164.8085 | 188.7565 | 251.5805 | 0 |  | 185.55 | 185.866
30.09.2012 11:49:23 | 00:33:20 | 2000 | 202.3732 | 0 |  | 0.000103895 |  |  | 60.27218 | -5.30595 | 0 |  | 0 | 0 | 0 |  | 0.24072 | 0.236 | 188.70825 | 0 |  | 2.7947 | 2.540636 | 0 |  | 0.04281 | 0.03466397 | 7.573975 | 0.08341424 | 0 | -4.44678 | 4.48444 | -4.363365 |  |  | 300 | 300 | 0.650006 | 0 |  | 0.08002 | 0.07922772 | 11.4 |  |  |  | 2000 | 71.0954 | 21.21255 | 69.8444 | -1.251 | 70 | 9.777117 | 163.3192 | 188.7565 | 251.5858 | 0 |  | 185.55 | 185.866
30.09.2012 11:49:25 | 00:33:22 | 2002 | 202.3752 | 0 |  | 0.000111001 |  |  | 60.28648 | -5.314686 | 0 |  | 0 | 0 | 0 |  | 0.24072 | 0.236 | 188.70825 | 0 |  | 2.7947 | 2.540636 | 0 |  | 0.04281 | 0.03466397 | 7.574181 | 0.08911944 | 0 | -4.461904 | 4.4845 | -4.372785 |  |  | 300 | 300 | 0.650006 | 0 |  | 0.08002 | 0.07922772 | 11.4 |  |  |  | 2002 | 71.0954 | 21.21356 | 69.845 | -1.2504 | 70 | 9.841762 | 163.9462 | 188.7565 | 251.5892 | 0 |  | 185.55 | 185.866
30.09.2012 11:49:27 | 00:33:24 | 2004 | 202.3808 | 0 |  | 0.000110253 |  |  | 60.28597 | -5.323433 | 0 |  | 0 | 0 | 0 |  | 0.24072 | 0.236 | 188.70825 | 0 |  | 2.7947 | 2.540636 | 0 |  | 0.04281 | 0.03466397 | 7.574283 | 0.08851889 | 0 | -4.462034 | 4.4845 | -4.373515 |  |  | 300 | 300 | 0.650006 | 0 |  | 0.08002 | 0.07922772 | 11.4 |  |  |  | 2004 | 71.0954 | 21.21406 | 69.845 | -1.2504 | 70 | 9.875682 | 163.9464 | 188.7565 | 251.5993 | 0 |  | 185.55 | 185.866
30.09.2012 11:49:29 | 00:33:26 | 2006 | 202.3871 | 0 |  | 0.000115114 |  |  | 60.29618 | -5.332201 | 0 |  | 0 | 0 | 0 |  | 0.24072 | 0.236 | 188.70825 | 0 |  | 2.7947 | 2.540636 | 0 |  | 0.04281 | 0.03466397 | 7.574541 | 0.09242165 | 0 | -4.487227 | 4.48454 | -4.394806 |  |  | 300 | 300 | 0.650006 | 0 |  | 0.08002 | 0.07922772 | 11.4 |  |  |  | 2006 | 71.0954 | 21.21406 | 69.8454 | -1.25 | 70 | 9.885409 | 164.916 | 188.7565 | 251.6108 | 0 |  | 185.55 | 185.866
30.09.2012 11:49:31 | 00:33:28 | 2008 | 202.3939 | 0 |  | 0.000111375 |  |  | 60.30996 | -5.340959 | 0 |  | 0 | 0 | 0 |  | 0.24072 | 0.236 | 188.70825 | 0 |  | 2.7947 | 2.540636 | 0 |  | 0.04281 | 0.03466397 | 7.574644 | 0.08941971 | 0 | -4.452128 | 4.48452 | -4.362709 |  |  | 299 | 300 | 0.700006 | 0 |  | 0.08002 | 0.07922772 | 11.4 |  |  |  | 2008 | 71.0857 | 21.21457 | 69.8452 | -1.2405 | 70 | 9.912214 | 164.7849 | 188.7565 | 251.6231 | 0 |  | 185.55 | 185.866
30.09.2012 11:49:33 | 00:33:30 | 2010 | 202.3987 | 0 |  | 0.000104568 |  |  | 60.32385 | -5.349691 | 0 |  | 0 | 0 | 0 |  | 0.24072 | 0.236 | 188.70825 | 0 |  | 2.7947 | 2.540636 | 0 |  | 0.04281 | 0.03466397 | 7.575057 | 0.08395457 | 0 | -4.453227 | 4.4845 | -4.369273 |  |  | 301 | 300 | 0.700006 | 0 |  | 0.08002 | 0.07922772 | 11.4 |  |  |  | 2010 | 71.0857 | 21.21457 | 69.845 | -1.2407 | 70 | 9.891457 | 164.797 | 188.7565 | 251.6317 | 0 |  | 185.55 | 185.866
30.09.2012 11:49:35 | 00:33:32 | 2012 | 202.4036 | 0 |  | 0.000105765 |  |  | 60.32987 | -5.358425 | 0 |  | 0 | 0 | 0 |  | 0.24072 | 0.236 | 188.70825 | 0 |  | 2.7947 | 2.540636 | 0 |  | 0.04281 | 0.03466397 | 7.575161 | 0.08491561 | 0 | -4.450368 | 4.48458 | -4.365452 |  |  | 300 | 300 | 0.650006 | 0 |  | 0.08002 | 0.07922772 | 11.4 |  |  |  | 2012 | 71.0857 | 21.21557 | 69.8458 | -1.2399 | 70 | 9.884816 | 164.786 | 188.7565 | 251.6406 | 0 |  | 185.55 | 185.866
30.09.2012 11:49:37 | 00:33:34 | 2014 | 202.406 | 0 |  | 9.52179e-05 |  |  | 60.32844 | -5.367189 | 0 |  | 0 | 0 | 0 |  | 0.24072 | 0.236 | 188.70825 | 0 |  | 2.7947 | 2.540636 | 0 |  | 0.04281 | 0.03466397 | 7.575624 | 0.07644765 | 0 | -4.474839 | 4.48454 | -4.398391 |  |  | 299 | 300 | 0.700006 | 0 |  | 0.08002 | 0.07922772 | 11.4 |  |  |  | 2014 | 71.0857 | 21.21608 | 69.8454 | -1.2403 | 70 | 9.875089 | 165.6405 | 188.7565 | 251.6448 | 0 |  | 185.55 | 185.866
30.09.2012 11:49:39 | 00:33:36 | 2016 | 202.4099 | 0 |  | 8.66161e-05 |  |  | 60.30792 | -5.375983 | 0 |  | 0 | 0 | 0 |  | 0.24072 | 0.236 | 188.70825 | 0 |  | 2.7947 | 2.540636 | 0 |  | 0.04281 | 0.03466397 | 7.575779 | 0.06954152 | 0 | -4.464788 | 4.48456 | -4.395246 |  |  | 301 | 300 | 0.700006 | 0 |  | 0.08002 | 0.07922772 | 11.4 |  |  |  | 2016 | 71.0857 | 21.21608 | 69.8456 | -1.2401 | 70 | 9.823256 | 165.29 | 188.7565 | 251.6519 | 0 |  | 185.55 | 185.866
30.09.2012 11:49:41 | 00:33:38 | 2018 | 202.4103 | 0 |  | 8.03331e-05 |  |  | 60.30496 | -5.384775 | 0 |  | 0 | 0 | 0 |  | 0.24072 | 0.236 | 188.70825 | 0 |  | 2.7947 | 2.540636 | 0 |  | 0.04281 | 0.03466397 | 7.576089 | 0.06449708 | 0 | -4.461933 | 4.48458 | -4.397436 |  |  | 300 | 300 | 0.650006 | 0 |  | 0.08002 | 0.07922772 | 11.4 |  |  |  | 2018 | 71.0857 | 21.21709 | 69.8458 | -1.2399 | 70 | 9.789453 | 165.2087 | 188.7565 | 251.6526 | 0 |  | 185.55 | 185.866
30.09.2012 11:49:43 | 00:33:40 | 2020 | 202.4115 | 0 |  | 7.65184e-05 |  |  | 60.31711 | -5.393526 | 0 |  | 0 | 0 | 0 |  | 0.24072 | 0.236 | 188.70825 | 0 |  | 2.7947 | 2.540636 | 0 |  | 0.04281 | 0.03466397 | 7.576347 | 0.06143437 | 0 | -4.414256 | 4.48462 | -4.352821 |  |  | 300 | 300 | 0.650006 | 0 |  | 0.08002 | 0.07922772 | 11.4 |  |  |  | 2020 | 71.0954 | 21.21709 | 69.8462 | -1.2492 | 70 | 9.727183 | 162.3112 | 188.7565 | 251.6546 | 0 |  | 185.55 | 185.866
30.09.2012 11:49:45 | 00:33:42 | 2022 | 202.4092 | 0 |  | 7.27785e-05 |  |  | 60.32589 | -5.402267 | 0 |  | 0 | 0 | 0 |  | 0.24072 | 0.236 | 188.70825 | 0 |  | 2.7947 | 2.540636 | 0 |  | 0.04281 | 0.03466397 | 7.576192 | 0.05843172 | 0 | -4.446578 | 4.48464 | -4.388147 |  |  | 299 | 300 | 0.700006 | 0 |  | 0.08002 | 0.07922772 | 11.4 |  |  |  | 2022 | 71.0954 | 21.21658 | 69.8464 | -1.249 | 70 | 9.804991 | 163.5258 | 188.7565 | 251.6505 | 0 |  | 185.55 | 185.866
30.09.2012 11:49:47 | 00:33:44 | 2024 | 202.4077 | 0 |  | 7.56956e-05 |  |  | 60.34631 | -5.410985 | 0 |  | 0 | 0 | 0 |  | 0.24072 | 0.236 | 188.70825 | 0 |  | 2.7947 | 2.540636 | 0 |  | 0.04281 | 0.03466397 | 7.576501 | 0.06077377 | 0 | -4.390449 | 4.48468 | -4.329675 |  |  | 301 | 300 | 0.700006 | 0 |  | 0.08002 | 0.07922772 | 11.4 |  |  |  | 2024 | 71.0954 | 21.21507 | 69.8468 | -1.2486 | 70 | 9.775577 | 161.511 | 188.7565 | 251.6477 | 0 |  | 185.55 | 185.866
30.09.2012 11:49:49 | 00:33:46 | 2026 | 202.4074 | 0 |  | 7.79395e-05 |  |  | 60.34631 | -5.419645 | 0 |  | 0 | 0 | 0 |  | 0.24072 | 0.236 | 188.70825 | 0 |  | 2.7947 | 2.540636 | 0 |  | 0.04281 | 0.03466397 | 7.576655 | 0.06257533 | 0 | -4.393253 | 4.48466 | -4.330678 |  |  | 300 | 300 | 0.650006 | 0 |  | 0.08002 | 0.07922772 | 11.4 |  |  |  | 2026 | 71.0954 | 21.21608 | 69.8466 | -1.2488 | 70 | 9.72232 | 161.5903 | 188.7565 | 251.6472 | 0 |  | 185.55 | 185.866
30.09.2012 11:49:51 | 00:33:48 | 2028 | 202.4058 | 0 |  | 7.21801e-05 |  |  | 60.35192 | -5.428344 | 0 |  | 0 | 0 | 0 |  | 0.24072 | 0.236 | 188.70825 | 0 |  | 2.7947 | 2.540636 | 0 |  | 0.04281 | 0.03466397 | 7.576809 | 0.05795128 | 0 | -4.426659 | 4.48462 | -4.368708 |  |  | 300 | 300 | 0.650006 | 0 |  | 0.08002 | 0.07922772 | 11.4 |  |  |  | 2028 | 71.0857 | 21.21709 | 69.8462 | -1.2395 | 70 | 9.693617 | 163.9555 | 188.7565 | 251.6442 | 0 |  | 185.55 | 185.866
30.09.2012 11:49:53 | 00:33:50 | 2030 | 202.407 | 0 |  | 7.03101e-05 |  |  | 60.35652 | -5.437078 | 0 |  | 0 | 0 | 0 |  | 0.24072 | 0.236 | 188.70825 | 0 |  | 2.7947 | 2.540636 | 0 |  | 0.04281 | 0.03466397 | 7.577069 | 0.05644991 | 0 | -4.421388 | 4.48466 | -4.364938 |  |  | 300 | 300 | 0.650006 | 0 |  | 0.08002 | 0.07922772 | 11.4 |  |  |  | 2030 | 71.0756 | 21.2186 | 69.8466 | -1.229 | 70 | 9.636209 | 165.0586 | 188.7565 | 251.6464 | 0 |  | 185.55 | 185.866
30.09.2012 11:49:55 | 00:33:52 | 2032 | 202.4052 | 0 |  | 6.8515e-05 |  |  | 60.38103 | -5.445816 | 0 |  | 0 | 0 | 0 |  | 0.24072 | 0.236 | 188.70825 | 0 |  | 2.7947 | 2.540636 | 0 |  | 0.04281 | 0.03466397 | 7.577429 | 0.05500868 | 0 | -4.428625 | 4.48468 | -4.373616 |  |  | 300 | 300 | 0.650006 | 0 |  | 0.08002 | 0.07922772 | 11.4 |  |  |  | 2032 | 71.0756 | 21.21911 | 69.8468 | -1.2288 | 70 | 9.500522 | 165.3552 | 188.7565 | 251.6431 | 0 |  | 185.55 | 185.866
30.09.2012 11:49:57 | 00:33:54 | 2034 | 202.4033 | 0 |  | 6.53735e-05 |  |  | 60.39277 | -5.454563 | 0 |  | 0 | 0 | 0 |  | 0.24072 | 0.236 | 188.70825 | 0 |  | 2.7947 | 2.540636 | 0 |  | 0.04281 | 0.03466397 | 7.577481 | 0.05248646 | 0 | -4.425222 | 4.4847 | -4.372735 |  |  | 299 | 300 | 0.700006 | 0 |  | 0.08002 | 0.07922772 | 11.4 |  |  |  | 2034 | 71.0756 | 21.21911 | 69.847 | -1.2286 | 70 | 9.481424 | 165.2546 | 188.7565 | 251.6397 | 0 |  | 185.55 | 185.866
30.09.2012 11:49:59 | 00:33:56 | 2036 | 202.4019 | 0 |  | 6.32791e-05 |  |  | 60.40349 | -5.463298 | 0 |  | 0 | 0 | 0 |  | 0.24072 | 0.236 | 188.70825 | 0 |  | 2.7947 | 2.540636 | 0 |  | 0.04281 | 0.03466397 | 7.57748 | 0.05080493 | 0 | -4.413203 | 4.48468 | -4.362398 |  |  | 301 | 300 | 0.700006 | 0 |  | 0.08002 | 0.07922772 | 11.4 |  |  |  | 2036 | 71.0756 | 21.21961 | 69.8468 | -1.2288 | 70 | 9.474072 | 164.782 | 188.7565 | 251.6371 | 0 |  | 185.55 | 185.866
30.09.2012 11:50:01 | 00:33:58 | 2038 | 202.4009 | 0 |  | 5.98384e-05 |  |  | 60.40604 | -5.47204 | 0 |  | 0 | 0 | 0 |  | 0.24072 | 0.236 | 188.70825 | 0 |  | 2.7947 | 2.540636 | 0 |  | 0.04281 | 0.03466397 | 7.577635 | 0.04804249 | 0 | -4.427661 | 4.48468 | -4.379618 |  |  | 300 | 300 | 0.650006 | 0 |  | 0.08002 | 0.07922772 | 11.4 |  |  |  | 2038 | 71.0756 | 21.21961 | 69.8468 | -1.2288 | 70 | 9.470513 | 165.3226 | 188.7565 | 251.6353 | 0 |  | 185.55 | 185.866
30.09.2012 11:50:03 | 00:34:00 | 2040 | 202.3981 | 0 |  | 5.96888e-05 |  |  | 60.39736 | -5.480775 | 0 |  | 0 | 0 | 0 |  | 0.24072 | 0.236 | 188.70825 | 0 |  | 2.7947 | 2.540636 | 0 |  | 0.04281 | 0.03466397 | 7.577635 | 0.04792238 | 0 | -4.403801 | 4.4847 | -4.355878 |  |  | 300 | 300 | 0.650006 | 0 |  | 0.08002 | 0.07922772 | 11.4 |  |  |  | 2040 | 71.0857 | 21.22012 | 69.847 | -1.2387 | 70 | 9.455567 | 163.2129 | 188.7565 | 251.6301 | 0 |  | 185.55 | 185.866
30.09.2012 11:50:05 | 00:34:02 | 2042 | 202.3963 | 0 |  | 5.3705e-05 |  |  | 60.39838 | -5.489498 | 0 |  | 0 | 0 | 0 |  | 0.24072 | 0.236 | 188.70825 | 0 |  | 2.7947 | 2.540636 | 0 |  | 0.04281 | 0.03466397 | 7.57779 | 0.04311817 | 0 | -4.409424 | 4.48468 | -4.366305 |  |  | 300 | 300 | 0.650006 | 0 |  | 0.08002 | 0.07922772 | 11.4 |  |  |  | 2042 | 71.0857 | 21.22112 | 69.8468 | -1.2389 | 70 | 9.467072 | 163.3983 | 188.7565 | 251.6269 | 0 |  | 185.55 | 185.866
30.09.2012 11:50:07 | 00:34:04 | 2044 | 202.3949 | 0 |  | 4.53276e-05 |  |  | 60.4188 | -5.49822 | 0 |  | 0 | 0 | 0 |  | 0.24072 | 0.236 | 188.70825 | 0 |  | 2.7947 | 2.540636 | 0 |  | 0.04281 | 0.03466397 | 7.577842 | 0.0363922 | 0 | -4.392074 | 4.4847 | -4.355681 |  |  | 300 | 300 | 0.650006 | 0 |  | 0.08002 | 0.07922772 | 11.4 |  |  |  | 2044 | 71.0857 | 21.22264 | 69.847 | -1.2387 | 70 | 9.45794 | 162.7809 | 188.7565 | 251.6243 | 0 |  | 185.55 | 185.866
30.09.2012 11:50:09 | 00:34:06 | 2046 | 202.3943 | 0 |  | 4.57016e-05 |  |  | 60.43412 | -5.506952 | 0 |  | 0 | 0 | 0 |  | 0.24072 | 0.236 | 188.70825 | 0 |  | 2.7947 | 2.540636 | 0 |  | 0.04281 | 0.03466397 | 7.577945 | 0.03669247 | 0 | -4.41294 | 4.48472 | -4.376247 |  |  | 300 | 300 | 0.650006 | 0 |  | 0.08002 | 0.07922772 | 11.4 |  |  |  | 2046 | 71.0857 | 21.22264 | 69.8472 | -1.2385 | 70 | 9.4749 | 163.5792 | 188.7565 | 251.6232 | 0 |  | 185.55 | 185.866
30.09.2012 11:50:11 | 00:34:08 | 2048 | 202.3964 | 0 |  | 4.39813e-05 |  |  | 60.45311 | -5.515688 | 0 |  | 0 | 0 | 0 |  | 0.24072 | 0.236 | 188.70825 | 0 |  | 2.7947 | 2.540636 | 0 |  | 0.04281 | 0.03466397 | 7.578099 | 0.03531129 | 0 | -4.395781 | 4.48476 | -4.36047 |  |  | 300 | 300 | 0.650006 | 0 |  | 0.08002 | 0.07922772 | 11.4 |  |  |  | 2048 | 71.0756 | 21.22062 | 69.8476 | -1.228 | 70 | 9.484628 | 164.2352 | 188.7565 | 251.627 | 0 |  | 185.55 | 185.866
30.09.2012 11:50:13 | 00:34:10 | 2050 | 202.3994 | 0 |  | 4.33829e-05 |  |  | 60.47047 | -5.52443 | 0 |  | 0 | 0 | 0 |  | 0.24072 | 0.236 | 188.70825 | 0 |  | 2.7947 | 2.540636 | 0 |  | 0.04281 | 0.03466397 | 7.57815 | 0.03483086 | 0 | -4.41633 | 4.48478 | -4.381499 |  |  | 300 | 300 | 0.650006 | 0 |  | 0.08002 | 0.07922772 | 11.4 |  |  |  | 2050 | 71.066 | 21.22264 | 69.8478 | -1.2182 | 70 | 9.480712 | 166.2325 | 188.7565 | 251.6323 | 0 |  | 185.55 | 185.866
30.09.2012 11:50:15 | 00:34:12 | 2052 | 202.4016 | 0 |  | 3.86706e-05 |  |  | 60.49804 | -5.533198 | 0 |  | 0 | 0 | 0 |  | 0.24072 | 0.236 | 188.70825 | 0 |  | 2.7947 | 2.540636 | 0 |  | 0.04281 | 0.03466397 | 7.578305 | 0.03104749 | 0 | -4.417077 | 4.48474 | -4.38603 |  |  | 300 | 300 | 0.650006 | 0 |  | 0.08002 | 0.07922772 | 11.4 |  |  |  | 2052 | 71.066 | 21.22112 | 69.8474 | -1.2186 | 70 | 9.494117 | 166.2081 | 188.7565 | 251.6364 | 0 |  | 185.55 | 185.866
30.09.2012 11:50:17 | 00:34:14 | 2054 | 202.4021 | 0 |  | 3.59779e-05 |  |  | 60.49446 | -5.541961 | 0 |  | 0 | 0 | 0 |  | 0.24072 | 0.236 | 188.70825 | 0 |  | 2.7947 | 2.540636 | 0 |  | 0.04281 | 0.03466397 | 7.578099 | 0.0288856 | 0 | -4.405688 | 4.48474 | -4.376803 |  |  | 299 | 300 | 0.700006 | 0 |  | 0.08002 | 0.07922772 | 11.4 |  |  |  | 2054 | 71.066 | 21.22163 | 69.8474 | -1.2186 | 70 | 9.492931 | 165.7792 | 188.7565 | 251.6372 | 0 |  | 185.55 | 185.866
30.09.2012 11:50:19 | 00:34:16 | 2056 | 202.4065 | 0 |  | 3.6651e-05 |  |  | 60.47711 | -5.550702 | 0 |  | 0 | 0 | 0 |  | 0.24072 | 0.236 | 188.70825 | 0 |  | 2.7947 | 2.540636 | 0 |  | 0.04281 | 0.03466397 | 7.578357 | 0.02942601 | 0 | -4.394244 | 4.48476 | -4.364818 |  |  | 301 | 300 | 0.700006 | 0 |  | 0.08002 | 0.07922772 | 11.4 |  |  |  | 2056 | 71.066 | 21.22314 | 69.8476 | -1.2184 | 70 | 9.539187 | 165.3702 | 188.7565 | 251.6451 | 0 |  | 185.55 | 185.866
30.09.2012 11:50:21 | 00:34:18 | 2058 | 202.4072 | 0 |  | 4.20365e-05 |  |  | 60.46588 | -5.559415 | 0 |  | 0 | 0 | 0 |  | 0.24072 | 0.236 | 188.70825 | 0 |  | 2.7947 | 2.540636 | 0 |  | 0.04281 | 0.03466397 | 7.578202 | 0.03374987 | 0 | -4.382019 | 4.48478 | -4.348269 |  |  | 300 | 300 | 0.650006 | 0 |  | 0.08002 | 0.07922772 | 11.4 |  |  |  | 2058 | 71.0756 | 21.22213 | 69.8478 | -1.2278 | 70 | 9.572754 | 163.7371 | 188.7565 | 251.6465 | 0 |  | 185.55 | 185.866
30.09.2012 11:50:23 | 00:34:20 | 2060 | 202.4112 | 0 |  | 4.5178e-05 |  |  | 60.46996 | -5.568087 | 0 |  | 0 | 0 | 0 |  | 0.24072 | 0.236 | 188.70825 | 0 |  | 2.7947 | 2.540636 | 0 |  | 0.04281 | 0.03466397 | 7.578563 | 0.03627209 | 0 | -4.359486 | 4.4848 | -4.323214 |  |  | 300 | 300 | 0.650006 | 0 |  | 0.08002 | 0.07922772 | 11.4 |  |  |  | 2060 | 71.0756 | 21.22466 | 69.848 | -1.2276 | 70 | 9.615097 | 162.9166 | 188.7565 | 251.6536 | 0 |  | 185.55 | 185.866
30.09.2012 11:50:25 | 00:34:22 | 2062 | 202.4117 | 0 |  | 4.26349e-05 |  |  | 60.48017 | -5.576742 | 0 |  | 0 | 0 | 0 |  | 0.24072 | 0.236 | 188.70825 | 0 |  | 2.7947 | 2.540636 | 0 |  | 0.04281 | 0.03466397 | 7.578408 | 0.03423031 | 0 | -4.365885 | 4.4848 | -4.331655 |  |  | 300 | 300 | 0.650006 | 0 |  | 0.08002 | 0.07922772 | 11.4 |  |  |  | 2062 | 71.0756 | 21.22466 | 69.848 | -1.2276 | 70 | 9.66444 | 163.1553 | 188.7565 | 251.6544 | 0 |  | 185.55 | 185.866
30.09.2012 11:50:27 | 00:34:24 | 2064 | 202.4114 | 0 |  | 4.99651e-05 |  |  | 60.49702 | -5.585396 | 0 |  | 0 | 0 | 0 |  | 0.24072 | 0.236 | 188.70825 | 0 |  | 2.7947 | 2.540636 | 0 |  | 0.04281 | 0.03466397 | 7.57846 | 0.04011551 | 0 | -4.363055 | 4.48488 | -4.322939 |  |  | 300 | 300 | 0.650006 | 0 |  | 0.08002 | 0.07922772 | 11.4 |  |  |  | 2064 | 71.0756 | 21.22567 | 69.8488 | -1.2268 | 70 | 9.722084 | 163.1485 | 188.7565 | 251.6539 | 0 |  | 185.55 | 185.866
30.09.2012 11:50:29 | 00:34:26 | 2066 | 202.414 | 0 |  | 5.34806e-05 |  |  | 60.5057 | -5.594018 | 0 |  | 0 | 0 | 0 |  | 0.24072 | 0.236 | 188.70825 | 0 |  | 2.7947 | 2.540636 | 0 |  | 0.04281 | 0.03466397 | 7.578148 | 0.042938 | 0 | -4.341626 | 4.48484 | -4.298688 |  |  | 300 | 300 | 0.650006 | 0 |  | 0.08002 | 0.07922772 | 11.4 |  |  |  | 2066 | 71.066 | 21.22668 | 69.8484 | -1.2176 | 70 | 9.803451 | 163.4835 | 188.7565 | 251.6586 | 0 |  | 185.55 | 185.866
30.09.2012 11:50:31 | 00:34:28 | 2068 | 202.4175 | 0 |  | 5.8866e-05 |  |  | 60.50417 | -5.60264 | 0 |  | 0 | 0 | 0 |  | 0.24072 | 0.236 | 188.70825 | 0 |  | 2.7947 | 2.540636 | 0 |  | 0.04281 | 0.03466397 | 7.577994 | 0.04726178 | 0 | -4.370886 | 4.48486 | -4.323624 |  |  | 300 | 300 | 0.650006 | 0 |  | 0.08002 | 0.07922772 | 11.4 |  |  |  | 2068 | 71.0563 | 21.22617 | 69.8486 | -1.2077 | 70 | 9.844253 | 165.8338 | 188.7565 | 251.6649 | 0 |  | 185.55 | 185.866
30.09.2012 11:50:33 | 00:34:30 | 2070 | 202.4144 | 0 |  | 5.61733e-05 |  |  | 60.50825 | -5.611286 | 0 |  | 0 | 0 | 0 |  | 0.24072 | 0.236 | 188.70825 | 0 |  | 2.7947 | 2.540636 | 0 |  | 0.04281 | 0.03466397 | 7.578304 | 0.04509989 | 0 | -4.367203 | 4.48482 | -4.322103 |  |  | 300 | 300 | 0.650006 | 0 |  | 0.08002 | 0.07922772 | 11.4 |  |  |  | 2070 | 71.066 | 21.22668 | 69.8482 | -1.2178 | 70 | 9.868804 | 164.4213 | 188.7565 | 251.6592 | 0 |  | 185.55 | 185.866
30.09.2012 11:50:35 | 00:34:32 | 2072 | 202.4177 | 0 |  | 5.57993e-05 |  |  | 60.50365 | -5.619935 | 0 |  | 0 | 0 | 0 |  | 0.24072 | 0.236 | 188.70825 | 0 |  | 2.7947 | 2.540636 | 0 |  | 0.04281 | 0.03466397 | 7.578666 | 0.04479962 | 0 | -4.371835 | 4.48486 | -4.327035 |  |  | 300 | 300 | 0.650006 | 0 |  | 0.08002 | 0.07922772 | 11.4 |  |  |  | 2072 | 71.066 | 21.22768 | 69.8486 | -1.2174 | 70 | 9.900591 | 164.6431 | 188.7565 | 251.6652 | 0 |  | 185.55 | 185.866
30.09.2012 11:50:37 | 00:34:34 | 2074 | 202.4197 | 0 |  | 5.49766e-05 |  |  | 60.50978 | -5.628584 | 0 |  | 0 | 0 | 0 |  | 0.24072 | 0.236 | 188.70825 | 0 |  | 2.7947 | 2.540636 | 0 |  | 0.04281 | 0.03466397 | 7.579388 | 0.0441391 | 0 | -4.36622 | 4.48486 | -4.322081 |  |  | 300 | 300 | 0.650006 | 0 |  | 0.08002 | 0.07922772 | 11.4 |  |  |  | 2074 | 71.066 | 21.22819 | 69.8486 | -1.2174 | 70 | 9.898458 | 164.4301 | 188.7565 | 251.6688 | 0 |  | 185.55 | 185.866
30.09.2012 11:50:39 | 00:34:36 | 2076 | 202.4237 | 0 |  | 5.04139e-05 |  |  | 60.50264 | -5.637236 | 0 |  | 0 | 0 | 0 |  | 0.24072 | 0.236 | 188.70825 | 0 |  | 2.7947 | 2.540636 | 0 |  | 0.04281 | 0.03466397 | 7.579646 | 0.04047584 | 0 | -4.369985 | 4.48486 | -4.329509 |  |  | 300 | 300 | 0.650006 | 0 |  | 0.08002 | 0.07922772 | 11.4 |  |  |  | 2076 | 71.066 | 21.22869 | 69.8486 | -1.2174 | 70 | 9.900946 | 164.5686 | 188.7565 | 251.676 | 0 |  | 185.55 | 185.866
30.09.2012 11:50:41 | 00:34:38 | 2078 | 202.4317 | 0 |  | 4.72724e-05 |  |  | 60.48783 | -5.645868 | 0 |  | 0 | 0 | 0 |  | 0.24072 | 0.236 | 188.70825 | 0 |  | 2.7947 | 2.540636 | 0 |  | 0.04281 | 0.03466397 | 7.579646 | 0.03795362 | 0 | -4.340375 | 4.48488 | -4.302421 |  |  | 300 | 300 | 0.650006 | 0 |  | 0.08002 | 0.07922772 | 11.4 |  |  |  | 2078 | 71.066 | 21.22768 | 69.8488 | -1.2172 | 70 | 9.870225 | 163.472 | 188.7565 | 251.6905 | 0 |  | 185.55 | 185.866
30.09.2012 11:50:43 | 00:34:40 | 2080 | 202.4386 | 0 |  | 4.48788e-05 |  |  | 60.49294 | -5.654481 | 0 |  | 0 | 0 | 0 |  | 0.24072 | 0.236 | 188.70825 | 0 |  | 2.7947 | 2.540636 | 0 |  | 0.04281 | 0.03466397 | 7.580007 | 0.03603187 | 0 | -4.347265 | 4.48488 | -4.311233 |  |  | 300 | 300 | 0.650006 | 0 |  | 0.08002 | 0.07922772 | 11.4 |  |  |  | 2080 | 71.0563 | 21.22768 | 69.8488 | -1.2075 | 70 | 9.858248 | 164.9457 | 188.7565 | 251.703 | 0 |  | 185.55 | 185.866
30.09.2012 11:50:45 | 00:34:42 | 2082 | 202.4486 | 0 |  | 4.92919e-05 |  |  | 60.52254 | -5.663074 | 0 |  | 0 | 0 | 0 |  | 0.24072 | 0.236 | 188.70825 | 0 |  | 2.7947 | 2.540636 | 0 |  | 0.04281 | 0.03466397 | 7.580472 | 0.03957502 | 0 | -4.320843 | 4.48492 | -4.281268 |  |  | 300 | 300 | 0.650006 | 0 |  | 0.08002 | 0.07922772 | 11.4 |  |  |  | 2082 | 71.0563 | 21.22869 | 69.8492 | -1.2071 | 70 | 9.807364 | 163.9855 | 188.7565 | 251.721 | 0 |  | 185.55 | 185.866
30.09.2012 11:50:47 | 00:34:44 | 2084 | 202.4616 | 0 |  | 6.08856e-05 |  |  | 60.55369 | -5.671629 | 0 |  | 0 | 0 | 0 |  | 0.24072 | 0.236 | 188.70825 | 0 |  | 2.7947 | 2.540636 | 0 |  | 0.04281 | 0.03466397 | 7.580574 | 0.04888326 | 0 | -4.322815 | 4.485 | -4.273932 |  |  | 299 | 300 | 0.700006 | 0 |  | 0.08002 | 0.07922772 | 11.4 |  |  |  | 2084 | 71.0563 | 21.22869 | 69.85 | -1.2063 | 70 | 9.748772 | 164.1508 | 188.7565 | 251.7445 | 0 |  | 185.55 | 185.866
30.09.2012 11:50:49 | 00:34:46 | 2086 | 202.472 | 0 |  | 5.55001e-05 |  |  | 60.56288 | -5.680215 | 0 |  | 0 | 0 | 0 |  | 0.24072 | 0.236 | 188.70825 | 0 |  | 2.7947 | 2.540636 | 0 |  | 0.04281 | 0.03466397 | 7.580934 | 0.0445594 | 0 | -4.356604 | 4.4849 | -4.312045 |  |  | 301 | 300 | 0.700006 | 0 |  | 0.08002 | 0.07922772 | 11.4 |  |  |  | 2086 | 71.0467 | 21.22869 | 69.849 | -1.1977 | 70 | 9.722084 | 166.5264 | 188.7565 | 251.7633 | 0 |  | 185.55 | 185.866
30.09.2012 11:50:51 | 00:34:48 | 2088 | 202.4823 | 0 |  | 5.39294e-05 |  |  | 60.56901 | -5.688847 | 0 |  | 0 | 0 | 0 |  | 0.24072 | 0.236 | 188.70825 | 0 |  | 2.7947 | 2.540636 | 0 |  | 0.04281 | 0.03466397 | 7.580987 | 0.04329833 | 0 | -4.363494 | 4.48496 | -4.320195 |  |  | 300 | 300 | 0.650006 | 0 |  | 0.08002 | 0.07922772 | 11.4 |  |  |  | 2088 | 71.0563 | 21.2292 | 69.8496 | -1.2067 | 70 | 9.635973 | 165.6275 | 188.7565 | 251.7821 | 0 |  | 185.55 | 185.866
30.09.2012 11:50:53 | 00:34:50 | 2090 | 202.4899 | 0 |  | 5.4453e-05 |  |  | 60.57523 | -5.697459 | 0 |  | 0 | 0 | 0 |  | 0.24072 | 0.236 | 188.70825 | 0 |  | 2.7947 | 2.540636 | 0 |  | 0.04281 | 0.03466397 | 7.581192 | 0.04371871 | 0 | -4.335208 | 4.48498 | -4.291489 |  |  | 300 | 300 | 0.650006 | 0 |  | 0.08002 | 0.07922772 | 11.4 |  |  |  | 2090 | 71.0467 | 21.2297 | 69.8498 | -1.1969 | 70 | 9.590072 | 165.7965 | 188.7565 | 251.7956 | 0 |  | 185.55 | 185.866
30.09.2012 11:50:55 | 00:34:52 | 2092 | 202.4964 | 0 |  | 4.85439e-05 |  |  | 60.56441 | -5.706045 | 0 |  | 0 | 0 | 0 |  | 0.24072 | 0.236 | 188.70825 | 0 |  | 2.7947 | 2.540636 | 0 |  | 0.04281 | 0.03466397 | 7.581347 | 0.03897447 | 0 | -4.333205 | 4.48492 | -4.294231 |  |  | 300 | 300 | 0.650006 | 0 |  | 0.08002 | 0.07922772 | 11.4 |  |  |  | 2092 | 71.0467 | 21.23071 | 69.8492 | -1.1975 | 70 | 9.534324 | 165.6377 | 188.7565 | 251.8074 | 0 |  | 185.55 | 185.866
30.09.2012 11:50:57 | 00:34:54 | 2094 | 202.5012 | 0 |  | 4.65992e-05 |  |  | 60.5588 | -5.714636 | 0 |  | 0 | 0 | 0 |  | 0.24072 | 0.236 | 188.70825 | 0 |  | 2.7947 | 2.540636 | 0 |  | 0.04281 | 0.03466397 | 7.581399 | 0.03741313 | 0 | -4.334367 | 4.48496 | -4.296954 |  |  | 300 | 300 | 0.650006 | 0 |  | 0.08002 | 0.07922772 | 11.4 |  |  |  | 2094 | 71.0563 | 21.2292 | 69.8496 | -1.2067 | 70 | 9.650087 | 164.5066 | 188.7565 | 251.8161 | 0 |  | 185.55 | 185.866
30.09.2012 11:50:59 | 00:34:56 | 2096 | 202.5035 | 0 |  | 4.5178e-05 |  |  | 60.53735 | -5.723213 | 0 |  | 0 | 0 | 0 |  | 0.24072 | 0.236 | 188.70825 | 0 |  | 2.7947 | 2.540636 | 0 |  | 0.04281 | 0.03466397 | 7.581503 | 0.03627209 | 0 | -4.31649 | 4.48498 | -4.280218 |  |  | 300 | 300 | 0.650006 | 0 |  | 0.08002 | 0.07922772 | 11.4 |  |  |  | 2096 | 71.0563 | 21.23071 | 69.8498 | -1.2065 | 70 | 9.605846 | 163.8514 | 188.7565 | 251.8202 | 0 |  | 185.55 | 185.866
30.09.2012 11:51:01 | 00:34:58 | 2098 | 202.5067 | 0 |  | 4.96659e-05 |  |  | 60.51489 | -5.731779 | 0 |  | 0 | 0 | 0 |  | 0.24072 | 0.236 | 188.70825 | 0 |  | 2.7947 | 2.540636 | 0 |  | 0.04281 | 0.03466397 | 7.581657 | 0.03987529 | 0 | -4.325686 | 4.48498 | -4.28581 |  |  | 300 | 300 | 0.650006 | 0 |  | 0.08002 | 0.07922772 | 11.4 |  |  |  | 2098 | 71.0563 | 21.23021 | 69.8498 | -1.2065 | 70 | 9.561843 | 164.1979 | 188.7565 | 251.826 | 0 |  | 185.55 | 185.866
30.09.2012 11:51:03 | 00:35:00 | 2100 | 202.5077 | 0 |  | 5.3331e-05 |  |  | 60.4863 | -5.740328 | 0 |  | 0 | 0 | 0 |  | 0.24072 | 0.236 | 188.70825 | 0 |  | 2.7947 | 2.540636 | 0 |  | 0.04281 | 0.03466397 | 7.581708 | 0.04281789 | 0 | -4.305557 | 4.48502 | -4.262739 |  |  | 300 | 300 | 0.650006 | 0 |  | 0.08002 | 0.07922772 | 11.4 |  |  |  | 2100 | 71.0563 | 21.23071 | 69.8502 | -1.2061 | 70 | 9.523174 | 163.4833 | 188.7565 | 251.8278 | 0 |  | 185.55 | 185.866
30.09.2012 11:51:05 | 00:35:02 | 2102 | 202.5102 | 0 |  | 4.82447e-05 |  |  | 60.48681 | -5.748873 | 0 |  | 0 | 0 | 0 |  | 0.24072 | 0.236 | 188.70825 | 0 |  | 2.7947 | 2.540636 | 0 |  | 0.04281 | 0.03466397 | 7.58207 | 0.03873425 | 0 | -4.321079 | 4.48494 | -4.282345 |  |  | 300 | 300 | 0.650006 | 0 |  | 0.08002 | 0.07922772 | 11.4 |  |  |  | 2102 | 71.0563 | 21.23021 | 69.8494 | -1.2069 | 70 | 9.513211 | 163.9698 | 188.7565 | 251.8324 | 0 |  | 185.55 | 185.866
30.09.2012 11:51:07 | 00:35:04 | 2104 | 202.5085 | 0 |  | 4.41308e-05 |  |  | 60.51131 | -5.75742 | 0 |  | 0 | 0 | 0 |  | 0.24072 | 0.236 | 188.70825 | 0 |  | 2.7947 | 2.540636 | 0 |  | 0.04281 | 0.03466397 | 7.581967 | 0.03543132 | 0 | -4.299924 | 4.485 | -4.264493 |  |  | 300 | 300 | 0.650006 | 0 |  | 0.08002 | 0.07922772 | 11.4 |  |  |  | 2104 | 71.066 | 21.23273 | 69.85 | -1.216 | 70 | 9.45794 | 162.0353 | 188.7565 | 251.8293 | 0 |  | 185.55 | 185.866
30.09.2012 11:51:09 | 00:35:06 | 2106 | 202.5081 | 0 |  | 3.67258e-05 |  |  | 60.52867 | -5.765986 | 0 |  | 0 | 0 | 0 |  | 0.24072 | 0.236 | 188.70825 | 0 |  | 2.7947 | 2.540636 | 0 |  | 0.04281 | 0.03466397 | 7.582069 | 0.02948607 | 0 | -4.331809 | 4.48494 | -4.302323 |  |  | 300 | 300 | 0.650006 | 0 |  | 0.08002 | 0.07922772 | 11.4 |  |  |  | 2106 | 71.0563 | 21.23172 | 69.8494 | -1.2069 | 70 | 9.468735 | 164.3787 | 188.7565 | 251.8284 | 0 |  | 185.55 | 185.866
30.09.2012 11:51:11 | 00:35:08 | 2108 | 202.5062 | 0 |  | 2.73013e-05 |  |  | 60.54603 | -5.774585 | 0 |  | 0 | 0 | 0 |  | 0.24072 | 0.236 | 188.70825 | 0 |  | 2.7947 | 2.540636 | 0 |  | 0.04281 | 0.03466397 | 7.582174 | 0.02191941 | 0 | -4.318557 | 4.48494 | -4.296638 |  |  | 300 | 300 | 0.650006 | 0 |  | 0.08002 | 0.07922772 | 11.4 |  |  |  | 2108 | 71.0563 | 21.23172 | 69.8494 | -1.2069 | 70 | 9.472767 | 163.8773 | 188.7565 | 251.825 | 0 |  | 185.55 | 185.866
30.09.2012 11:51:13 | 00:35:10 | 2110 | 202.5027 | 0 |  | 1.77272e-05 |  |  | 60.56288 | -5.783187 | 0 |  | 0 | 0 | 0 |  | 0.24072 | 0.236 | 188.70825 | 0 |  | 2.7947 | 2.540636 | 0 |  | 0.04281 | 0.03466397 | 7.581916 | 0.01423265 | 0 | -4.319671 | 4.48494 | -4.305438 |  |  | 300 | 300 | 0.650006 | 0 |  | 0.08002 | 0.07922772 | 11.4 |  |  |  | 2110 | 71.0563 | 21.23172 | 69.8494 | -1.2069 | 70 | 9.497557 | 163.9224 | 188.7565 | 251.8187 | 0 |  | 185.55 | 185.866
30.09.2012 11:51:15 | 00:35:12 | 2112 | 202.4969 | 0 |  | 8.90096e-06 |  |  | 60.57523 | -5.791827 | 0 |  | 0 | 0 | 0 |  | 0.24072 | 0.236 | 188.70825 | 0 |  | 2.7947 | 2.540636 | 0 |  | 0.04281 | 0.03466397 | 7.581967 | 0.007146319 | 0 | -4.341102 | 4.48494 | -4.333956 |  |  | 300 | 300 | 0.650006 | 0 |  | 0.08002 | 0.07922772 | 11.4 |  |  |  | 2112 | 71.0563 | 21.23273 | 69.8494 | -1.2069 | 70 | 9.502063 | 164.7404 | 188.7565 | 251.8082 | 0 |  | 185.55 | 185.866
30.09.2012 11:51:17 | 00:35:14 | 2114 | 202.4873 | 0 |  | -3.7399e-07 |  |  | 60.5977 | -5.800513 | 0 |  | 0 | 0 | 0 |  | 0.24072 | 0.236 | 188.70825 | 0 |  | 2.7947 | 2.540636 | 0 |  | 0.04281 | 0.03466397 | 7.582122 | -0.0003002656 | 0 | -4.352264 | 4.48494 | -4.352564 |  |  | 300 | 300 | 0.650006 | 0 |  | 0.08002 | 0.07922772 | 11.4 |  |  |  | 2114 | 71.0563 | 21.23323 | 69.8494 | -1.2069 | 70 | 9.55354 | 165.1718 | 188.7565 | 251.7908 | 0 |  | 185.55 | 185.866
30.09.2012 11:51:19 | 00:35:16 | 2116 | 202.479 | 0 |  | -7.7042e-06 |  |  | 60.61455 | -5.809199 | 0 |  | 0 | 0 | 0 |  | 0.24072 | 0.236 | 188.70825 | 0 |  | 2.7947 | 2.540636 | 0 |  | 0.04281 | 0.03466397 | 7.582277 | -0.006185476 | 0 | -4.327214 | 4.48492 | -4.3334 |  |  | 300 | 300 | 0.650006 | 0 |  | 0.08002 | 0.07922772 | 11.4 |  |  |  | 2116 | 71.0563 | 21.23273 | 69.8492 | -1.2071 | 70 | 9.601575 | 164.2027 | 188.7565 | 251.7757 | 0 |  | 185.55 | 185.866
30.09.2012 11:51:21 | 00:35:18 | 2118 | 202.4731 | 0 |  | -6.80662e-06 |  |  | 60.6217 | -5.81787 | 0 |  | 0 | 0 | 0 |  | 0.24072 | 0.236 | 188.70825 | 0 |  | 2.7947 | 2.540636 | 0 |  | 0.04281 | 0.03466397 | 7.582174 | -0.005464835 | 0 | -4.331742 | 4.48492 | -4.337207 |  |  | 300 | 300 | 0.650006 | 0 |  | 0.08002 | 0.07922772 | 11.4 |  |  |  | 2118 | 71.066 | 21.23323 | 69.8492 | -1.2168 | 70 | 9.636566 | 163.1633 | 188.7565 | 251.7649 | 0 |  | 185.55 | 185.866
30.09.2012 11:51:23 | 00:35:20 | 2120 | 202.4675 | 0 |  | -1.38377e-05 |  |  | 60.62936 | -5.826558 | 0 |  | 0 | 0 | 0 |  | 0.24072 | 0.236 | 188.70825 | 0 |  | 2.7947 | 2.540636 | 0 |  | 0.04281 | 0.03466397 | 7.582226 | -0.01110988 | 0 | -4.34004 | 4.48494 | -4.35115 |  |  | 300 | 300 | 0.650006 | 0 |  | 0.08002 | 0.07922772 | 11.4 |  |  |  | 2120 | 71.066 | 21.23323 | 69.8494 | -1.2166 | 70 | 9.699193 | 163.5053 | 188.7565 | 251.7548 | 0 |  | 185.55 | 185.866
30.09.2012 11:51:25 | 00:35:22 | 2122 | 202.4615 | 0 |  | -1.84003e-05 |  |  | 60.62731 | -5.835243 | 0 |  | 0 | 0 | 0 |  | 0.24072 | 0.236 | 188.70825 | 0 |  | 2.7947 | 2.540636 | 0 |  | 0.04281 | 0.03466397 | 7.58238 | -0.01477306 | 0 | -4.318543 | 4.4849 | -4.333316 |  |  | 300 | 300 | 0.650006 | 0 |  | 0.08002 | 0.07922772 | 11.4 |  |  |  | 2122 | 71.066 | 21.23475 | 69.849 | -1.217 | 70 | 9.757429 | 162.6506 | 188.7565 | 251.7439 | 0 |  | 185.55 | 185.866
30.09.2012 11:51:27 | 00:35:24 | 2124 | 202.4542 | 0 |  | -2.03451e-05 |  |  | 60.61097 | -5.8439 | 0 |  | 0 | 0 | 0 |  | 0.24072 | 0.236 | 188.70825 | 0 |  | 2.7947 | 2.540636 | 0 |  | 0.04281 | 0.03466397 | 7.582432 | -0.01633448 | 0 | -4.307797 | 4.4849 | -4.324131 |  |  | 300 | 300 | 0.650006 | 0 |  | 0.08002 | 0.07922772 | 11.4 |  |  |  | 2124 | 71.066 | 21.23424 | 69.849 | -1.217 | 70 | 9.832392 | 162.2517 | 188.7565 | 251.7308 | 0 |  | 185.55 | 185.866
30.09.2012 11:51:29 | 00:35:26 | 2126 | 202.4459 | 0 |  | -2.19158e-05 |  |  | 60.59464 | -5.852573 | 0 |  | 0 | 0 | 0 |  | 0.24072 | 0.236 | 188.70825 | 0 |  | 2.7947 | 2.540636 | 0 |  | 0.04281 | 0.03466397 | 7.582484 | -0.01759555 | 0 | -4.331446 | 4.48496 | -4.349041 |  |  | 300 | 300 | 0.650006 | 0 |  | 0.08002 | 0.07922772 | 11.4 |  |  |  | 2126 | 71.0563 | 21.23273 | 69.8496 | -1.2067 | 70 | 9.855638 | 164.4407 | 188.7565 | 251.7157 | 0 |  | 185.55 | 185.866
30.09.2012 11:51:31 | 00:35:28 | 2128 | 202.4383 | 0 |  | -2.34118e-05 |  |  | 60.60332 | -5.861274 | 0 |  | 0 | 0 | 0 |  | 0.24072 | 0.236 | 188.70825 | 0 |  | 2.7947 | 2.540636 | 0 |  | 0.04281 | 0.03466397 | 7.582638 | -0.01879665 | 0 | -4.332717 | 4.48492 | -4.351513 |  |  | 300 | 300 | 0.650006 | 0 |  | 0.08002 | 0.07922772 | 11.4 |  |  |  | 2128 | 71.0467 | 21.23374 | 69.8492 | -1.1975 | 70 | 9.867972 | 165.6665 | 188.7565 | 251.7018 | 0 |  | 185.55 | 185.866
30.09.2012 11:51:33 | 00:35:30 | 2130 | 202.4309 | 0 |  | -2.2215e-05 |  |  | 60.62016 | -5.869973 | 0 |  | 0 | 0 | 0 |  | 0.24072 | 0.236 | 188.70825 | 0 |  | 2.7947 | 2.540636 | 0 |  | 0.04281 | 0.03466397 | 7.58269 | -0.01783577 | 0 | -4.329607 | 4.48492 | -4.347443 |  |  | 300 | 300 | 0.650006 | 0 |  | 0.08002 | 0.07922772 | 11.4 |  |  |  | 2130 | 71.0467 | 21.23424 | 69.8492 | -1.1975 | 70 | 9.894898 | 165.5536 | 188.7565 | 251.6885 | 0 |  | 185.55 | 185.866
30.09.2012 11:51:35 | 00:35:32 | 2132 | 202.4218 | 0 |  | -1.5932e-05 |  |  | 60.6365 | -5.878693 | 0 |  | 0 | 0 | 0 |  | 0.24072 | 0.236 | 188.70825 | 0 |  | 2.7947 | 2.540636 | 0 |  | 0.04281 | 0.03466397 | 7.583 | -0.01279133 | 0 | -4.360341 | 4.48496 | -4.373133 |  |  | 299 | 300 | 0.700006 | 0 |  | 0.08002 | 0.07922772 | 11.4 |  |  |  | 2132 | 71.0467 | 21.23424 | 69.8496 | -1.1971 | 70 | 9.892762 | 166.788 | 188.7565 | 251.672 | 0 |  | 185.55 | 185.866
30.09.2012 11:51:37 | 00:35:34 | 2134 | 202.4158 | 0 |  | -3.7399e-06 |  |  | 60.64671 | -5.88741 | 0 |  | 0 | 0 | 0 |  | 0.24072 | 0.236 | 188.70825 | 0 |  | 2.7947 | 2.540636 | 0 |  | 0.04281 | 0.03466397 | 7.583154 | -0.003002656 | 0 | -4.340858 | 4.48498 | -4.343861 |  |  | 301 | 300 | 0.700006 | 0 |  | 0.08002 | 0.07922772 | 11.4 |  |  |  | 2134 | 71.0467 | 21.23424 | 69.8498 | -1.1969 | 70 | 9.916604 | 166.0734 | 188.7565 | 251.6611 | 0 |  | 185.55 | 185.866
30.09.2012 11:51:39 | 00:35:36 | 2136 | 202.408 | 0 |  | -3.36591e-06 |  |  | 60.63956 | -5.896086 | 0 |  | 0 | 0 | 0 |  | 0.24072 | 0.236 | 188.70825 | 0 |  | 2.7947 | 2.540636 | 0 |  | 0.04281 | 0.03466397 | 7.583515 | -0.00270239 | 0 | -4.328755 | 4.48494 | -4.331457 |  |  | 300 | 300 | 0.650006 | 0 |  | 0.08002 | 0.07922772 | 11.4 |  |  |  | 2136 | 71.0467 | 21.23424 | 69.8494 | -1.1973 | 70 | 9.890389 | 165.5654 | 188.7565 | 251.647 | 0 |  | 185.55 | 185.866
30.09.2012 11:51:41 | 00:35:38 | 2138 | 202.4015 | 0 |  | 3.9643e-06 |  |  | 60.63344 | -5.904732 | 0 |  | 0 | 0 | 0 |  | 0.24072 | 0.236 | 188.70825 | 0 |  | 2.7947 | 2.540636 | 0 |  | 0.04281 | 0.03466397 | 7.583464 | 0.00318282 | 0 | -4.318507 | 4.48494 | -4.315324 |  |  | 300 | 300 | 0.650006 | 0 |  | 0.08002 | 0.07922772 | 11.4 |  |  |  | 2138 | 71.0563 | 21.23475 | 69.8494 | -1.2069 | 70 | 9.877819 | 163.9602 | 188.7565 | 251.6352 | 0 |  | 185.55 | 185.866
30.09.2012 11:51:43 | 00:35:40 | 2140 | 202.3971 | 0 |  | 1.24913e-05 |  |  | 60.62936 | -5.913326 | 0 |  | 0 | 0 | 0 |  | 0.24072 | 0.236 | 188.70825 | 0 |  | 2.7947 | 2.540636 | 0 |  | 0.04281 | 0.03466397 | 7.583413 | 0.0100289 | 0 | -4.288096 | 4.48502 | -4.278067 |  |  | 300 | 300 | 0.650006 | 0 |  | 0.08002 | 0.07922772 | 11.4 |  |  |  | 2140 | 71.0563 | 21.23626 | 69.8502 | -1.2061 | 70 | 9.851012 | 162.9093 | 188.7565 | 251.6272 | 0 |  | 185.55 | 185.866
30.09.2012 11:51:45 | 00:35:42 | 2142 | 202.3941 | 0 |  | 1.86995e-05 |  |  | 60.62986 | -5.921896 | 0 |  | 0 | 0 | 0 |  | 0.24072 | 0.236 | 188.70825 | 0 |  | 2.7947 | 2.540636 | 0 |  | 0.04281 | 0.03466397 | 7.583773 | 0.01501328 | 0 | -4.307502 | 4.485 | -4.292489 |  |  | 300 | 300 | 0.650006 | 0 |  | 0.08002 | 0.07922772 | 11.4 |  |  |  | 2142 | 71.0563 | 21.23676 | 69.85 | -1.2063 | 70 | 9.788031 | 163.6238 | 188.7565 | 251.6218 | 0 |  | 185.55 | 185.866
30.09.2012 11:51:47 | 00:35:44 | 2144 | 202.3851 | 0 |  | 2.98444e-05 |  |  | 60.63293 | -5.930458 | 0 |  | 0 | 0 | 0 |  | 0.24072 | 0.236 | 188.70825 | 0 |  | 2.7947 | 2.540636 | 0 |  | 0.04281 | 0.03466397 | 7.584289 | 0.02396119 | 0 | -4.29331 | 4.48506 | -4.269349 |  |  | 300 | 300 | 0.650006 | 0 |  | 0.08002 | 0.07922772 | 11.4 |  |  |  | 2144 | 71.0563 | 21.23525 | 69.8506 | -1.2057 | 70 | 9.748652 | 163.1672 | 188.7565 | 251.6055 | 0 |  | 185.55 | 185.866
30.09.2012 11:51:49 | 00:35:46 | 2146 | 202.3784 | 0 |  | 3.73242e-05 |  |  | 60.6268 | -5.939003 | 0 |  | 0 | 0 | 0 |  | 0.24072 | 0.236 | 188.70825 | 0 |  | 2.7947 | 2.540636 | 0 |  | 0.04281 | 0.03466397 | 7.584908 | 0.0299665 | 0 | -4.304972 | 4.48504 | -4.275006 |  |  | 300 | 300 | 0.650006 | 0 |  | 0.08002 | 0.07922772 | 11.4 |  |  |  | 2146 | 71.0467 | 21.23576 | 69.8504 | -1.1963 | 70 | 9.693378 | 164.8075 | 188.7565 | 251.5933 | 0 |  | 185.55 | 185.866
30.09.2012 11:51:51 | 00:35:48 | 2148 | 202.3692 | 0 |  | 4.75716e-05 |  |  | 60.61863 | -5.947548 | 0 |  | 0 | 0 | 0 |  | 0.24072 | 0.236 | 188.70825 | 0 |  | 2.7947 | 2.540636 | 0 |  | 0.04281 | 0.03466397 | 7.585217 | 0.03819384 | 0 | -4.3084 | 4.48508 | -4.270206 |  |  | 300 | 300 | 0.650006 | 0 |  | 0.08002 | 0.07922772 | 11.4 |  |  |  | 2148 | 71.0467 | 21.23525 | 69.8508 | -1.1959 | 70 | 9.626722 | 164.9973 | 188.7565 | 251.5767 | 0 |  | 185.55 | 185.866
30.09.2012 11:51:53 | 00:35:50 | 2150 | 202.3599 | 0 |  | 5.47522e-05 |  |  | 60.61455 | -5.956098 | 0 |  | 0 | 0 | 0 |  | 0.24072 | 0.236 | 188.70825 | 0 |  | 2.7947 | 2.540636 | 0 |  | 0.04281 | 0.03466397 | 7.58532 | 0.04395893 | 0 | -4.323953 | 4.48508 | -4.279994 |  |  | 300 | 300 | 0.650006 | 0 |  | 0.08002 | 0.07922772 | 11.4 |  |  |  | 2150 | 71.0467 | 21.23626 | 69.8508 | -1.1959 | 70 | 9.571568 | 165.6005 | 188.7565 | 251.5599 | 0 |  | 185.55 | 185.866
30.09.2012 11:51:55 | 00:35:52 | 2152 | 202.3523 | 0 |  | 5.69213e-05 |  |  | 60.61097 | -5.96463 | 0 |  | 0 | 0 | 0 |  | 0.24072 | 0.236 | 188.70825 | 0 |  | 2.7947 | 2.540636 | 0 |  | 0.04281 | 0.03466397 | 7.585423 | 0.04570044 | 0 | -4.297667 | 4.48506 | -4.251967 |  |  | 300 | 300 | 0.650006 | 0 |  | 0.08002 | 0.07922772 | 11.4 |  |  |  | 2152 | 71.0467 | 21.23626 | 69.8506 | -1.1961 | 70 | 9.52887 | 164.5745 | 188.7565 | 251.5461 | 0 |  | 185.55 | 185.866
30.09.2012 11:51:57 | 00:35:54 | 2154 | 202.3431 | 0 |  | 6.55979e-05 |  |  | 60.60434 | -5.973133 | 0 |  | 0 | 0 | 0 |  | 0.24072 | 0.236 | 188.70825 | 0 |  | 2.7947 | 2.540636 | 0 |  | 0.04281 | 0.03466397 | 7.585475 | 0.05266663 | 0 | -4.303275 | 4.48512 | -4.250609 |  |  | 300 | 300 | 0.650006 | 0 |  | 0.08002 | 0.07922772 | 11.4 |  |  |  | 2154 | 71.0563 | 21.23626 | 69.8512 | -1.2051 | 70 | 9.520209 | 163.6555 | 188.7565 | 251.5293 | 0 |  | 185.55 | 185.866
30.09.2012 11:51:59 | 00:35:56 | 2156 | 202.3332 | 0 |  | 6.55231e-05 |  |  | 60.5977 | -5.981621 | 0 |  | 0 | 0 | 0 |  | 0.24072 | 0.236 | 188.70825 | 0 |  | 2.7947 | 2.540636 | 0 |  | 0.04281 | 0.03466397 | 7.585526 | 0.05260657 | 0 | -4.290242 | 4.4851 | -4.237636 |  |  | 300 | 300 | 0.650006 | 0 |  | 0.08002 | 0.07922772 | 11.4 |  |  |  | 2156 | 71.0563 | 21.23676 | 69.851 | -1.2053 | 70 | 9.500402 | 163.1427 | 188.7565 | 251.5114 | 0 |  | 185.55 | 185.866
30.09.2012 11:52:01 | 00:35:58 | 2158 | 202.3293 | 0 |  | 6.50743e-05 |  |  | 60.60434 | -5.990078 | 0 |  | 0 | 0 | 0 |  | 0.24072 | 0.236 | 188.70825 | 0 |  | 2.7947 | 2.540636 | 0 |  | 0.04281 | 0.03466397 | 7.585578 | 0.05224624 | 0 | -4.271781 | 4.48512 | -4.219535 |  |  | 299 | 300 | 0.700006 | 0 |  | 0.08002 | 0.07922772 | 11.4 |  |  |  | 2158 | 71.0563 | 21.23626 | 69.8512 | -1.2051 | 70 | 9.500522 | 162.4687 | 188.7565 | 251.5044 | 0 |  | 185.55 | 185.866
30.09.2012 11:52:03 | 00:36:00 | 2160 | 202.3228 | 0 |  | 7.14321e-05 |  |  | 60.61863 | -5.998499 | 0 |  | 0 | 0 | 0 |  | 0.24072 | 0.236 | 188.70825 | 0 |  | 2.7947 | 2.540636 | 0 |  | 0.04281 | 0.03466397 | 7.585835 | 0.05735073 | 0 | -4.2585 | 4.48514 | -4.20115 |  |  | 301 | 300 | 0.700006 | 0 |  | 0.08002 | 0.07922772 | 11.4 |  |  |  | 2160 | 71.0563 | 21.23576 | 69.8514 | -1.2049 | 70 | 9.491626 | 161.9938 | 188.7565 | 251.4926 | 0 |  | 185.55 | 185.866
30.09.2012 11:52:05 | 00:36:02 | 2162 | 202.3175 | 0 |  | 6.9637e-05 |  |  | 60.62986 | -6.006901 | 0 |  | 0 | 0 | 0 |  | 0.24072 | 0.236 | 188.70825 | 0 |  | 2.7947 | 2.540636 | 0 |  | 0.04281 | 0.03466397 | 7.58599 | 0.0559095 | 0 | -4.256643 | 4.48514 | -4.200734 |  |  | 300 | 300 | 0.650006 | 0 |  | 0.08002 | 0.07922772 | 11.4 |  |  |  | 2162 | 71.0563 | 21.23576 | 69.8514 | -1.2049 | 70 | 9.489489 | 161.9274 | 188.7565 | 251.4829 | 0 |  | 185.55 | 185.866
30.09.2012 11:52:07 | 00:36:04 | 2164 | 202.3151 | 0 |  | 6.61962e-05 |  |  | 60.63548 | -6.015328 | 0 |  | 0 | 0 | 0 |  | 0.24072 | 0.236 | 188.70825 | 0 |  | 2.7947 | 2.540636 | 0 |  | 0.04281 | 0.03466397 | 7.586196 | 0.05314698 | 0 | -4.279851 | 4.48514 | -4.226704 |  |  | 300 | 300 | 0.650006 | 0 |  | 0.08002 | 0.07922772 | 11.4 |  |  |  | 2164 | 71.0467 | 21.23576 | 69.8514 | -1.1953 | 70 | 9.49637 | 164.024 | 188.7565 | 251.4786 | 0 |  | 185.55 | 185.866
30.09.2012 11:52:09 | 00:36:06 | 2166 | 202.3147 | 0 |  | 6.47003e-05 |  |  | 60.64059 | -6.023805 | 0 |  | 0 | 0 | 0 |  | 0.24072 | 0.236 | 188.70825 | 0 |  | 2.7947 | 2.540636 | 0 |  | 0.04281 | 0.03466397 | 7.586351 | 0.05194597 | 0 | -4.30263 | 4.48514 | -4.250684 |  |  | 300 | 300 | 0.650006 | 0 |  | 0.08002 | 0.07922772 | 11.4 |  |  |  | 2166 | 71.0467 | 21.23676 | 69.8514 | -1.1953 | 70 | 9.477631 | 164.8973 | 188.7565 | 251.4779 | 0 |  | 185.55 | 185.866
30.09.2012 11:52:11 | 00:36:08 | 2168 | 202.3146 | 0 |  | 6.29051e-05 |  |  | 60.64365 | -6.032298 | 0 |  | 0 | 0 | 0 |  | 0.24072 | 0.236 | 188.70825 | 0 |  | 2.7947 | 2.540636 | 0 |  | 0.04281 | 0.03466397 | 7.586351 | 0.05050466 | 0 | -4.291947 | 4.48514 | -4.241442 |  |  | 300 | 300 | 0.650006 | 0 |  | 0.08002 | 0.07922772 | 11.4 |  |  |  | 2168 | 71.037 | 21.23777 | 69.8514 | -1.1856 | 70 | 9.531477 | 165.7345 | 188.7565 | 251.4777 | 0 |  | 185.55 | 185.866
30.09.2012 11:52:13 | 00:36:10 | 2170 | 202.3113 | 0 |  | 5.42286e-05 |  |  | 60.64416 | -6.040797 | 0 |  | 0 | 0 | 0 |  | 0.24072 | 0.236 | 188.70825 | 0 |  | 2.7947 | 2.540636 | 0 |  | 0.04281 | 0.03466397 | 7.586506 | 0.04353855 | 0 | -4.301328 | 4.48514 | -4.257789 |  |  | 300 | 300 | 0.650006 | 0 |  | 0.08002 | 0.07922772 | 11.4 |  |  |  | 2170 | 71.0274 | 21.23626 | 69.8514 | -1.176 | 70 | 9.519023 | 167.3547 | 188.7565 | 251.4717 | 0 |  | 185.55 | 185.866
30.09.2012 11:52:15 | 00:36:12 | 2172 | 202.3102 | 0 |  | 4.11389e-05 |  |  | 60.6314 | -6.049314 | 0 |  | 0 | 0 | 0 |  | 0.24072 | 0.236 | 188.70825 | 0 |  | 2.7947 | 2.540636 | 0 |  | 0.04281 | 0.03466397 | 7.586558 | 0.03302921 | 0 | -4.292809 | 4.48512 | -4.25978 |  |  | 300 | 300 | 0.650006 | 0 |  | 0.08002 | 0.07922772 | 11.4 |  |  |  | 2172 | 71.037 | 21.23727 | 69.8512 | -1.1858 | 70 | 9.494233 | 165.7455 | 188.7565 | 251.4697 | 0 |  | 185.55 | 185.866
30.09.2012 11:52:17 | 00:36:14 | 2174 | 202.3088 | 0 |  | 4.09145e-05 |  |  | 60.63395 | -6.057842 | 0 |  | 0 | 0 | 0 |  | 0.24072 | 0.236 | 188.70825 | 0 |  | 2.7947 | 2.540636 | 0 |  | 0.04281 | 0.03466397 | 7.586661 | 0.03284905 | 0 | -4.300486 | 4.48518 | -4.267637 |  |  | 300 | 300 | 0.650006 | 0 |  | 0.08002 | 0.07922772 | 11.4 |  |  |  | 2174 | 71.037 | 21.23828 | 69.8518 | -1.1852 | 70 | 9.486524 | 166.1209 | 188.7565 | 251.4672 | 0 |  | 185.55 | 185.866
30.09.2012 11:52:19 | 00:36:16 | 2176 | 202.3089 | 0 |  | 3.68006e-05 |  |  | 60.65131 | -6.066358 | 0 |  | 0 | 0 | 0 |  | 0.24072 | 0.236 | 188.70825 | 0 |  | 2.7947 | 2.540636 | 0 |  | 0.04281 | 0.03466397 | 7.586506 | 0.02954612 | 0 | -4.278197 | 4.48518 | -4.248651 |  |  | 300 | 300 | 0.650006 | 0 |  | 0.08002 | 0.07922772 | 11.4 |  |  |  | 2176 | 71.037 | 21.23828 | 69.8518 | -1.1852 | 70 | 9.4749 | 165.2599 | 188.7565 | 251.4673 | 0 |  | 185.55 | 185.866
30.09.2012 11:52:21 | 00:36:18 | 2178 | 202.309 | 0 |  | 4.03909e-05 |  |  | 60.66254 | -6.074831 | 0 |  | 0 | 0 | 0 |  | 0.24072 | 0.236 | 188.70825 | 0 |  | 2.7947 | 2.540636 | 0 |  | 0.04281 | 0.03466397 | 7.586506 | 0.03242867 | 0 | -4.256529 | 4.48522 | -4.2241 |  |  | 300 | 300 | 0.650006 | 0 |  | 0.08002 | 0.07922772 | 11.4 |  |  |  | 2178 | 71.037 | 21.23727 | 69.8522 | -1.1848 | 70 | 9.499216 | 164.4742 | 188.7565 | 251.4674 | 0 |  | 185.55 | 185.866
30.09.2012 11:52:23 | 00:36:20 | 2180 | 202.3049 | 0 |  | 3.82966e-05 |  |  | 60.67582 | -6.083303 | 0 |  | 0 | 0 | 0 |  | 0.24072 | 0.236 | 188.70825 | 0 |  | 2.7947 | 2.540636 | 0 |  | 0.04281 | 0.03466397 | 7.586195 | 0.03074721 | 0 | -4.278967 | 4.4852 | -4.248219 |  |  | 299 | 300 | 0.700006 | 0 |  | 0.08002 | 0.07922772 | 11.4 |  |  |  | 2180 | 71.037 | 21.23727 | 69.852 | -1.185 | 70 | 9.530765 | 165.3187 | 188.7565 | 251.46 | 0 |  | 185.55 | 185.866
30.09.2012 11:52:25 | 00:36:22 | 2182 | 202.3073 | 0 |  | 3.8147e-05 |  |  | 60.67377 | -6.091785 | 0 |  | 0 | 0 | 0 |  | 0.24072 | 0.236 | 188.70825 | 0 |  | 2.7947 | 2.540636 | 0 |  | 0.04281 | 0.03466397 | 7.586144 | 0.03062711 | 0 | -4.264067 | 4.4852 | -4.23344 |  |  | 301 | 300 | 0.700006 | 0 |  | 0.08002 | 0.07922772 | 11.4 |  |  |  | 2182 | 71.037 | 21.23929 | 69.852 | -1.185 | 70 | 9.607744 | 164.7411 | 188.7565 | 251.4644 | 0 |  | 185.55 | 185.866
30.09.2012 11:52:27 | 00:36:24 | 2184 | 202.3086 | 0 |  | 3.32851e-05 |  |  | 60.68858 | -6.100271 | 0 |  | 0 | 0 | 0 |  | 0.24072 | 0.236 | 188.70825 | 0 |  | 2.7947 | 2.540636 | 0 |  | 0.04281 | 0.03466397 | 7.586041 | 0.02672363 | 0 | -4.27909 | 4.48516 | -4.252367 |  |  | 300 | 300 | 0.650006 | 0 |  | 0.08002 | 0.07922772 | 11.4 |  |  |  | 2184 | 71.0467 | 21.23828 | 69.8516 | -1.1951 | 70 | 9.668353 | 164.0256 | 188.7565 | 251.4667 | 0 |  | 185.55 | 185.866
30.09.2012 11:52:29 | 00:36:26 | 2186 | 202.3088 | 0 |  | 2.28134e-05 |  |  | 60.70798 | -6.108798 | 0 |  | 0 | 0 | 0 |  | 0.24072 | 0.236 | 188.70825 | 0 |  | 2.7947 | 2.540636 | 0 |  | 0.04281 | 0.03466397 | 7.586299 | 0.01831621 | 0 | -4.293234 | 4.48514 | -4.274917 |  |  | 300 | 300 | 0.650006 | 0 |  | 0.08002 | 0.07922772 | 11.4 |  |  |  | 2186 | 71.037 | 21.23878 | 69.8514 | -1.1856 | 70 | 9.770832 | 165.789 | 188.7565 | 251.467 | 0 |  | 185.55 | 185.866
30.09.2012 11:52:31 | 00:36:28 | 2188 | 202.3123 | 0 |  | 1.99711e-05 |  |  | 60.72391 | -6.117326 | 0 |  | 0 | 0 | 0 |  | 0.24072 | 0.236 | 188.70825 | 0 |  | 2.7947 | 2.540636 | 0 |  | 0.04281 | 0.03466397 | 7.586403 | 0.01603421 | 0 | -4.269279 | 4.48516 | -4.253245 |  |  | 300 | 300 | 0.650006 | 0 |  | 0.08002 | 0.07922772 | 11.4 |  |  |  | 2188 | 71.037 | 21.23828 | 69.8516 | -1.1854 | 70 | 9.861925 | 164.8868 | 188.7565 | 251.4734 | 0 |  | 185.55 | 185.866
30.09.2012 11:52:33 | 00:36:30 | 2190 | 202.3196 | 0 |  | 1.72036e-05 |  |  | 60.73412 | -6.125841 | 0 |  | 0 | 0 | 0 |  | 0.24072 | 0.236 | 188.70825 | 0 |  | 2.7947 | 2.540636 | 0 |  | 0.04281 | 0.03466397 | 7.586506 | 0.01381226 | 0 | -4.275514 | 4.48518 | -4.261701 |  |  | 300 | 300 | 0.650006 | 0 |  | 0.08002 | 0.07922772 | 11.4 |  |  |  | 2190 | 71.037 | 21.23929 | 69.8518 | -1.1852 | 70 | 9.877581 | 165.1475 | 188.7565 | 251.4865 | 0 |  | 185.55 | 185.866
30.09.2012 11:52:35 | 00:36:32 | 2192 | 202.3243 | 0 |  | 1.0397e-05 |  |  | 60.73453 | -6.13438 | 0 |  | 0 | 0 | 0 |  | 0.24072 | 0.236 | 188.70825 | 0 |  | 2.7947 | 2.540636 | 0 |  | 0.04281 | 0.03466397 | 7.586764 | 0.008347446 | 0 | -4.285903 | 4.48514 | -4.277556 |  |  | 299 | 300 | 0.700006 | 0 |  | 0.08002 | 0.07922772 | 11.4 |  |  |  | 2192 | 71.037 | 21.23878 | 69.8514 | -1.1856 | 70 | 9.910199 | 165.4933 | 188.7565 | 251.495 | 0 |  | 185.55 | 185.866
30.09.2012 11:52:37 | 00:36:34 | 2194 | 202.333 | 0 |  | 6.35783e-06 |  |  | 60.73208 | -6.142929 | 0 |  | 0 | 0 | 0 |  | 0.24072 | 0.236 | 188.70825 | 0 |  | 2.7947 | 2.540636 | 0 |  | 0.04281 | 0.03466397 | 7.587126 | 0.005104515 | 0 | -4.276766 | 4.48514 | -4.271661 |  |  | 301 | 300 | 0.700006 | 0 |  | 0.08002 | 0.07922772 | 11.4 |  |  |  | 2194 | 71.037 | 21.23929 | 69.8514 | -1.1856 | 70 | 9.89466 | 165.1333 | 188.7565 | 251.5108 | 0 |  | 185.55 | 185.866
30.09.2012 11:52:39 | 00:36:36 | 2196 | 202.3451 | 0 |  | 2.99192e-07 |  |  | 60.74076 | -6.151483 | 0 |  | 0 | 0 | 0 |  | 0.24072 | 0.236 | 188.70825 | 0 |  | 2.7947 | 2.540636 | 0 |  | 0.04281 | 0.03466397 | 7.587435 | 0.0002402125 | 0 | -4.281689 | 4.48512 | -4.281449 |  |  | 300 | 300 | 0.650006 | 0 |  | 0.08002 | 0.07922772 | 11.4 |  |  |  | 2196 | 71.0467 | 21.23929 | 69.8512 | -1.1955 | 70 | 9.876156 | 164.0448 | 188.7565 | 251.5326 | 0 |  | 185.55 | 185.866
30.09.2012 11:52:41 | 00:36:38 | 2198 | 202.3533 | 0 |  | -3.6651e-06 |  |  | 60.75455 | -6.16004 | 0 |  | 0 | 0 | 0 |  | 0.24072 | 0.236 | 188.70825 | 0 |  | 2.7947 | 2.540636 | 0 |  | 0.04281 | 0.03466397 | 7.587797 | -0.002942601 | 0 | -4.273453 | 4.48514 | -4.276395 |  |  | 300 | 300 | 0.650006 | 0 |  | 0.08002 | 0.07922772 | 11.4 |  |  |  | 2198 | 71.0467 | 21.23929 | 69.8514 | -1.1953 | 70 | 9.862754 | 163.7479 | 188.7565 | 251.5476 | 0 |  | 185.55 | 185.866
30.09.2012 11:52:43 | 00:36:40 | 2200 | 202.3656 | 0 |  | -9.12536e-06 |  |  | 60.75812 | -6.168581 | 0 |  | 0 | 0 | 0 |  | 0.24072 | 0.236 | 188.70825 | 0 |  | 2.7947 | 2.540636 | 0 |  | 0.04281 | 0.03466397 | 7.588158 | -0.007326483 | 0 | -4.256718 | 4.48512 | -4.264044 |  |  | 300 | 300 | 0.650006 | 0 |  | 0.08002 | 0.07922772 | 11.4 |  |  |  | 2200 | 71.0467 | 21.23929 | 69.8512 | -1.1955 | 70 | 9.808905 | 163.0715 | 188.7565 | 251.5698 | 0 |  | 185.55 | 185.866
30.09.2012 11:52:45 | 00:36:42 | 2202 | 202.3763 | 0 |  | -1.88491e-05 |  |  | 60.76425 | -6.177108 | 0 |  | 0 | 0 | 0 |  | 0.24072 | 0.236 | 188.70825 | 0 |  | 2.7947 | 2.540636 | 0 |  | 0.04281 | 0.03466397 | 7.588417 | -0.01513339 | 0 | -4.24774 | 4.48508 | -4.262873 |  |  | 299 | 300 | 0.700006 | 0 |  | 0.08002 | 0.07922772 | 11.4 |  |  |  | 2202 | 71.0467 | 21.23929 | 69.8508 | -1.1959 | 70 | 9.771306 | 162.6685 | 188.7565 | 251.5891 | 0 |  | 185.55 | 185.866
30.09.2012 11:52:47 | 00:36:44 | 2204 | 202.3841 | 0 |  | -2.37858e-05 |  |  | 60.77752 | -6.185678 | 0 |  | 0 | 0 | 0 |  | 0.24072 | 0.236 | 188.70825 | 0 |  | 2.7947 | 2.540636 | 0 |  | 0.04281 | 0.03466397 | 7.588521 | -0.01909692 | 0 | -4.288284 | 4.48512 | -4.307381 |  |  | 301 | 300 | 0.700006 | 0 |  | 0.08002 | 0.07922772 | 11.4 |  |  |  | 2204 | 71.0467 | 21.23979 | 69.8512 | -1.1955 | 70 | 9.727541 | 164.2658 | 188.7565 | 251.6032 | 0 |  | 185.55 | 185.866
30.09.2012 11:52:49 | 00:36:46 | 2206 | 202.3973 | 0 |  | -2.90965e-05 |  |  | 60.76833 | -6.194301 | 0 |  | 0 | 0 | 0 |  | 0.24072 | 0.236 | 188.70825 | 0 |  | 2.7947 | 2.540636 | 0 |  | 0.04281 | 0.03466397 | 7.588675 | -0.02336072 | 0 | -4.29274 | 4.48514 | -4.316101 |  |  | 300 | 300 | 0.650006 | 0 |  | 0.08002 | 0.07922772 | 11.4 |  |  |  | 2206 | 71.0467 | 21.23979 | 69.8514 | -1.1953 | 70 | 9.703938 | 164.4512 | 188.7565 | 251.6272 | 0 |  | 185.55 | 185.866
30.09.2012 11:52:51 | 00:36:48 | 2208 | 202.4103 | 0 |  | -2.56557e-05 |  |  | 60.75506 | -6.202937 | 0 |  | 0 | 0 | 0 |  | 0.24072 | 0.236 | 188.70825 | 0 |  | 2.7947 | 2.540636 | 0 |  | 0.04281 | 0.03466397 | 7.588829 | -0.02059821 | 0 | -4.299076 | 4.48516 | -4.319674 |  |  | 300 | 300 | 0.650006 | 0 |  | 0.08002 | 0.07922772 | 11.4 |  |  |  | 2208 | 71.0467 | 21.23979 | 69.8516 | -1.1951 | 70 | 9.647122 | 164.7089 | 188.7565 | 251.6507 | 0 |  | 185.55 | 185.866
30.09.2012 11:52:53 | 00:36:50 | 2210 | 202.4242 | 0 |  | -2.38606e-05 |  |  | 60.74893 | -6.211578 | 0 |  | 0 | 0 | 0 |  | 0.24072 | 0.236 | 188.70825 | 0 |  | 2.7947 | 2.540636 | 0 |  | 0.04281 | 0.03466397 | 7.588777 | -0.01915697 | 0 | -4.301919 | 4.48514 | -4.321076 |  |  | 300 | 300 | 0.650006 | 0 |  | 0.08002 | 0.07922772 | 11.4 |  |  |  | 2210 | 71.0467 | 21.24131 | 69.8514 | -1.1953 | 70 | 9.58592 | 164.781 | 188.7565 | 251.6758 | 0 |  | 185.55 | 185.866
30.09.2012 11:52:55 | 00:36:52 | 2212 | 202.4369 | 0 |  | -1.5184e-05 |  |  | 60.75557 | -6.220187 | 0 |  | 0 | 0 | 0 |  | 0.24072 | 0.236 | 188.70825 | 0 |  | 2.7947 | 2.540636 | 0 |  | 0.04281 | 0.03466397 | 7.588519 | -0.01219079 | 0 | -4.275572 | 4.48516 | -4.287762 |  |  | 300 | 300 | 0.650006 | 0 |  | 0.08002 | 0.07922772 | 11.4 |  |  |  | 2212 | 71.0467 | 21.23878 | 69.8516 | -1.1951 | 70 | 9.549031 | 163.7868 | 188.7565 | 251.6988 | 0 |  | 185.55 | 185.866
30.09.2012 11:52:57 | 00:36:54 | 2214 | 202.4498 | 0 |  | -4.48788e-06 |  |  | 60.77037 | -6.228748 | 0 |  | 0 | 0 | 0 |  | 0.24072 | 0.236 | 188.70825 | 0 |  | 2.7947 | 2.540636 | 0 |  | 0.04281 | 0.03466397 | 7.588261 | -0.003603187 | 0 | -4.27015 | 4.4852 | -4.273753 |  |  | 300 | 300 | 0.650006 | 0 |  | 0.08002 | 0.07922772 | 11.4 |  |  |  | 2214 | 71.037 | 21.23929 | 69.852 | -1.185 | 70 | 9.500996 | 164.86 | 188.7565 | 251.7221 | 0 |  | 185.55 | 185.866
30.09.2012 11:52:59 | 00:36:56 | 2216 | 202.4594 | 0 |  | 6.58223e-06 |  |  | 60.77037 | -6.237273 | 0 |  | 0 | 0 | 0 |  | 0.24072 | 0.236 | 188.70825 | 0 |  | 2.7947 | 2.540636 | 0 |  | 0.04281 | 0.03466397 | 7.588673 | 0.005284679 | 0 | -4.255946 | 4.4852 | -4.250662 |  |  | 300 | 300 | 0.650006 | 0 |  | 0.08002 | 0.07922772 | 11.4 |  |  |  | 2216 | 71.037 | 21.23878 | 69.852 | -1.185 | 70 | 9.491033 | 164.3038 | 188.7565 | 251.7395 | 0 |  | 185.55 | 185.866
30.09.2012 11:53:01 | 00:36:58 | 2218 | 202.4716 | 0 |  | 1.34637e-05 |  |  | 60.74842 | -6.245758 | 0 |  | 0 | 0 | 0 |  | 0.24072 | 0.236 | 188.70825 | 0 |  | 2.7947 | 2.540636 | 0 |  | 0.04281 | 0.03466397 | 7.589035 | 0.01080961 | 0 | -4.245793 | 4.4852 | -4.234984 |  |  | 300 | 300 | 0.650006 | 0 |  | 0.08002 | 0.07922772 | 11.4 |  |  |  | 2218 | 71.037 | 21.23878 | 69.852 | -1.185 | 70 | 9.47336 | 163.902 | 188.7565 | 251.7615 | 0 |  | 185.55 | 185.866
30.09.2012 11:53:03 | 00:37:00 | 2220 | 202.4774 | 0 |  | 1.75028e-05 |  |  | 60.74025 | -6.254244 | 0 |  | 0 | 0 | 0 |  | 0.24072 | 0.236 | 188.70825 | 0 |  | 2.7947 | 2.540636 | 0 |  | 0.04281 | 0.03466397 | 7.589241 | 0.01405248 | 0 | -4.264176 | 4.4852 | -4.250123 |  |  | 300 | 300 | 0.650006 | 0 |  | 0.08002 | 0.07922772 | 11.4 |  |  |  | 2220 | 71.037 | 21.2403 | 69.852 | -1.185 | 70 | 9.460193 | 164.6069 | 188.7565 | 251.7721 | 0 |  | 185.55 | 185.866
30.09.2012 11:53:05 | 00:37:02 | 2222 | 202.4851 | 0 |  | 2.90965e-05 |  |  | 60.71411 | -6.262726 | 0 |  | 0 | 0 | 0 |  | 0.24072 | 0.236 | 188.70825 | 0 |  | 2.7947 | 2.540636 | 0 |  | 0.04281 | 0.03466397 | 7.589293 | 0.02336072 | 0 | -4.255427 | 4.48526 | -4.232066 |  |  | 300 | 300 | 0.650006 | 0 |  | 0.08002 | 0.07922772 | 11.4 |  |  |  | 2222 | 71.037 | 21.23979 | 69.8526 | -1.1844 | 70 | 9.467784 | 164.34 | 188.7565 | 251.7859 | 0 |  | 185.55 | 185.866
30.09.2012 11:53:07 | 00:37:04 | 2224 | 202.4953 | 0 |  | 4.10641e-05 |  |  | 60.6993 | -6.271191 | 0 |  | 0 | 0 | 0 |  | 0.24072 | 0.236 | 188.70825 | 0 |  | 2.7947 | 2.540636 | 0 |  | 0.04281 | 0.03466397 | 7.589344 | 0.03296916 | 0 | -4.266129 | 4.48526 | -4.23316 |  |  | 299 | 300 | 0.700006 | 0 |  | 0.08002 | 0.07922772 | 11.4 |  |  |  | 2224 | 71.037 | 21.23979 | 69.8526 | -1.1844 | 70 | 9.456515 | 164.745 | 188.7565 | 251.8044 | 0 |  | 185.55 | 185.866
30.09.2012 11:53:09 | 00:37:06 | 2226 | 202.507 | 0 |  | 4.98903e-05 |  |  | 60.70042 | -6.279647 | 0 |  | 0 | 0 | 0 |  | 0.24072 | 0.236 | 188.70825 | 0 |  | 2.7947 | 2.540636 | 0 |  | 0.04281 | 0.03466397 | 7.589498 | 0.04005546 | 0 | -4.262534 | 4.48528 | -4.222478 |  |  | 301 | 300 | 0.700006 | 0 |  | 0.08002 | 0.07922772 | 11.4 |  |  |  | 2226 | 71.037 | 21.23929 | 69.8528 | -1.1842 | 70 | 9.470513 | 164.6224 | 188.7565 | 251.8255 | 0 |  | 185.55 | 185.866
30.09.2012 11:53:11 | 00:37:08 | 2228 | 202.5201 | 0 |  | 5.87913e-05 |  |  | 60.70951 | -6.288093 | 0 |  | 0 | 0 | 0 |  | 0.24072 | 0.236 | 188.70825 | 0 |  | 2.7947 | 2.540636 | 0 |  | 0.04281 | 0.03466397 | 7.589705 | 0.04720181 | 0 | -4.271523 | 4.4853 | -4.224322 |  |  | 300 | 300 | 0.650006 | 0 |  | 0.08002 | 0.07922772 | 11.4 |  |  |  | 2228 | 71.037 | 21.23929 | 69.853 | -1.184 | 70 | 9.466124 | 164.9848 | 188.7565 | 251.8492 | 0 |  | 185.55 | 185.866
30.09.2012 11:53:13 | 00:37:10 | 2230 | 202.5256 | 0 |  | 6.8141e-05 |  |  | 60.728 | -6.296512 | 0 |  | 0 | 0 | 0 |  | 0.24072 | 0.236 | 188.70825 | 0 |  | 2.7947 | 2.540636 | 0 |  | 0.04281 | 0.03466397 | 7.589911 | 0.05470841 | 0 | -4.248869 | 4.48535 | -4.19416 |  |  | 300 | 300 | 0.650006 | 0 |  | 0.08002 | 0.07922772 | 11.4 |  |  |  | 2230 | 71.037 | 21.23828 | 69.8535 | -1.1835 | 70 | 9.466955 | 164.1694 | 188.7565 | 251.8593 | 0 |  | 185.55 | 185.866
30.09.2012 11:53:15 | 00:37:12 | 2232 | 202.5352 | 0 |  | 7.405e-05 |  |  | 60.75659 | -6.304881 | 0 |  | 0 | 0 | 0 |  | 0.24072 | 0.236 | 188.70825 | 0 |  | 2.7947 | 2.540636 | 0 |  | 0.04281 | 0.03466397 | 7.58991 | 0.05945257 | 0 | -4.234094 | 4.48532 | -4.174642 |  |  | 300 | 300 | 0.650006 | 0 |  | 0.08002 | 0.07922772 | 11.4 |  |  |  | 2232 | 71.037 | 21.23828 | 69.8532 | -1.1838 | 70 | 9.477273 | 163.5525 | 188.7565 | 251.8766 | 0 |  | 185.55 | 185.866
30.09.2012 11:53:17 | 00:37:14 | 2234 | 202.5411 | 0 |  | 8.02583e-05 |  |  | 60.77599 | -6.31321 | 0 |  | 0 | 0 | 0 |  | 0.24072 | 0.236 | 188.70825 | 0 |  | 2.7947 | 2.540636 | 0 |  | 0.04281 | 0.03466397 | 7.589962 | 0.06443703 | 0 | -4.219036 | 4.48536 | -4.154599 |  |  | 300 | 300 | 0.650006 | 0 |  | 0.08002 | 0.07922772 | 11.4 |  |  |  | 2234 | 71.037 | 21.23727 | 69.8536 | -1.1834 | 70 | 9.466836 | 163.0171 | 188.7565 | 251.8872 | 0 |  | 185.55 | 185.866
30.09.2012 11:53:19 | 00:37:16 | 2236 | 202.546 | 0 |  | 8.11558e-05 |  |  | 60.78927 | -6.32154 | 0 |  | 0 | 0 | 0 |  | 0.24072 | 0.236 | 188.70825 | 0 |  | 2.7947 | 2.540636 | 0 |  | 0.04281 | 0.03466397 | 7.590168 | 0.06515761 | 0 | -4.240862 | 4.48538 | -4.175705 |  |  | 300 | 300 | 0.650006 | 0 |  | 0.08002 | 0.07922772 | 11.4 |  |  |  | 2236 | 71.037 | 21.23777 | 69.8538 | -1.1832 | 70 | 9.478579 | 163.8821 | 188.7565 | 251.8962 | 0 |  | 185.55 | 185.866
30.09.2012 11:53:21 | 00:37:18 | 2238 | 202.5526 | 0 |  | 8.42226e-05 |  |  | 60.78518 | -6.329862 | 0 |  | 0 | 0 | 0 |  | 0.24072 | 0.236 | 188.70825 | 0 |  | 2.7947 | 2.540636 | 0 |  | 0.04281 | 0.03466397 | 7.590374 | 0.06761985 | 0 | -4.213599 | 4.48541 | -4.145979 |  |  | 300 | 300 | 0.650006 | 0 |  | 0.08002 | 0.07922772 | 11.4 |  |  |  | 2238 | 71.0274 | 21.23777 | 69.8541 | -1.1733 | 70 | 9.474665 | 164.0948 | 188.7565 | 251.908 | 0 |  | 185.55 | 185.866
30.09.2012 11:53:23 | 00:37:20 | 2240 | 202.559 | 0 |  | 8.9982e-05 |  |  | 60.77395 | -6.338147 | 0 |  | 0 | 0 | 0 |  | 0.24072 | 0.236 | 188.70825 | 0 |  | 2.7947 | 2.540636 | 0 |  | 0.04281 | 0.03466397 | 7.590477 | 0.0722439 | 0 | -4.211642 | 4.48545 | -4.139398 |  |  | 300 | 300 | 0.650006 | 0 |  | 0.08002 | 0.07922772 | 11.4 |  |  |  | 2240 | 71.0274 | 21.23878 | 69.8545 | -1.1729 | 70 | 9.460432 | 164.0651 | 188.7565 | 251.9196 | 0 |  | 185.55 | 185.866
30.09.2012 11:53:25 | 00:37:22 | 2242 | 202.5595 | 0 |  | 9.83594e-05 |  |  | 60.75404 | -6.346435 | 0 |  | 0 | 0 | 0 |  | 0.24072 | 0.236 | 188.70825 | 0 |  | 2.7947 | 2.540636 | 0 |  | 0.04281 | 0.03466397 | 7.590683 | 0.07896987 | 0 | -4.227057 | 4.48549 | -4.148087 |  |  | 300 | 300 | 0.650006 | 0 |  | 0.08002 | 0.07922772 | 11.4 |  |  |  | 2242 | 71.0274 | 21.23828 | 69.8549 | -1.1725 | 70 | 9.467429 | 164.7172 | 188.7565 | 251.9206 | 0 |  | 185.55 | 185.866
30.09.2012 11:53:27 | 00:37:24 | 2244 | 202.562 | 0 |  | 0.000102474 |  |  | 60.7571 | -6.354737 | 0 |  | 0 | 0 | 0 |  | 0.24072 | 0.236 | 188.70825 | 0 |  | 2.7947 | 2.540636 | 0 |  | 0.04281 | 0.03466397 | 7.590683 | 0.08227336 | 0 | -4.236514 | 4.48551 | -4.154241 |  |  | 300 | 300 | 0.650006 | 0 |  | 0.08002 | 0.07922772 | 11.4 |  |  |  | 2244 | 71.0177 | 21.23777 | 69.8551 | -1.1626 | 70 | 9.4596 | 166.3839 | 188.7565 | 251.9251 | 0 |  | 185.55 | 185.866
30.09.2012 11:53:29 | 00:37:26 | 2246 | 202.5612 | 0 |  | 0.000108607 |  |  | 60.7668 | -6.363009 | 0 |  | 0 | 0 | 0 |  | 0.24072 | 0.236 | 188.70825 | 0 |  | 2.7947 | 2.540636 | 0 |  | 0.04281 | 0.03466397 | 7.590888 | 0.08719737 | 0 | -4.204581 | 4.48555 | -4.117384 |  |  | 300 | 300 | 0.650006 | 0 |  | 0.08002 | 0.07922772 | 11.4 |  |  |  | 2246 | 71.0177 | 21.23828 | 69.8555 | -1.1622 | 70 | 9.460786 | 165.1829 | 188.7565 | 251.9236 | 0 |  | 185.55 | 185.866
30.09.2012 11:53:31 | 00:37:28 | 2248 | 202.5627 | 0 |  | 0.000114441 |  |  | 60.78314 | -6.371229 | 0 |  | 0 | 0 | 0 |  | 0.24072 | 0.236 | 188.70825 | 0 |  | 2.7947 | 2.540636 | 0 |  | 0.04281 | 0.03466397 | 7.590939 | 0.09188132 | 0 | -4.194522 | 4.48555 | -4.10264 |  |  | 300 | 300 | 0.650006 | 0 |  | 0.08002 | 0.07922772 | 11.4 |  |  |  | 2248 | 71.0177 | 21.23929 | 69.8555 | -1.1622 | 70 | 9.467665 | 164.7865 | 188.7565 | 251.9263 | 0 |  | 185.55 | 185.866
30.09.2012 11:53:33 | 00:37:30 | 2250 | 202.5599 | 0 |  | 0.000120051 |  |  | 60.78876 | -6.379449 | 0 |  | 0 | 0 | 0 |  | 0.24072 | 0.236 | 188.70825 | 0 |  | 2.7947 | 2.540636 | 0 |  | 0.04281 | 0.03466397 | 7.590629 | 0.09638542 | 0 | -4.213612 | 4.48559 | -4.117227 |  |  | 300 | 300 | 0.650006 | 0 |  | 0.08002 | 0.07922772 | 11.4 |  |  |  | 2250 | 71.0177 | 21.23979 | 69.8559 | -1.1618 | 70 | 9.481424 | 165.5915 | 188.7565 | 251.9212 | 0 |  | 185.55 | 185.866
30.09.2012 11:53:35 | 00:37:32 | 2252 | 202.5537 | 0 |  | 0.000118705 |  |  | 60.79591 | -6.38766 | 0 |  | 0 | 0 | 0 |  | 0.24072 | 0.236 | 188.70825 | 0 |  | 2.7947 | 2.540636 | 0 |  | 0.04281 | 0.03466397 | 7.591248 | 0.09530476 | 0 | -4.189663 | 4.48557 | -4.094358 |  |  | 300 | 300 | 0.650006 | 0 |  | 0.08002 | 0.07922772 | 11.4 |  |  |  | 2252 | 71.0177 | 21.23979 | 69.8557 | -1.162 | 70 | 9.482965 | 164.6292 | 188.7565 | 251.91 | 0 |  | 185.55 | 185.866
30.09.2012 11:53:37 | 00:37:34 | 2254 | 202.5491 | 0 |  | 0.000116536 |  |  | 60.80663 | -6.395839 | 0 |  | 0 | 0 | 0 |  | 0.24072 | 0.236 | 188.70825 | 0 |  | 2.7947 | 2.540636 | 0 |  | 0.04281 | 0.03466397 | 7.592848 | 0.09356333 | 0 | -4.178033 | 4.48561 | -4.08447 |  |  | 300 | 300 | 0.650006 | 0 |  | 0.08002 | 0.07922772 | 11.4 |  |  |  | 2254 | 71.0177 | 21.23828 | 69.8561 | -1.1616 | 70 | 9.482256 | 164.2282 | 188.7565 | 251.9016 | 0 |  | 185.55 | 185.866
30.09.2012 11:53:39 | 00:37:36 | 2256 | 202.5455 | 0 |  | 0.000120575 |  |  | 60.81429 | -6.404014 | 0 |  | 0 | 0 | 0 |  | 0.24072 | 0.236 | 188.70825 | 0 |  | 2.7947 | 2.540636 | 0 |  | 0.04281 | 0.03466397 | 7.591248 | 0.09680612 | 0 | -4.186899 | 4.48565 | -4.090093 |  |  | 300 | 300 | 0.650006 | 0 |  | 0.08002 | 0.07922772 | 11.4 |  |  |  | 2256 | 71.008 | 21.23828 | 69.8565 | -1.1515 | 70 | 9.492812 | 165.9138 | 188.7565 | 251.8952 | 0 |  | 185.55 | 185.866
30.09.2012 11:53:41 | 00:37:38 | 2258 | 202.5411 | 0 |  | 0.000113918 |  |  | 60.81122 | -6.412178 | 0 |  | 0 | 0 | 0 |  | 0.24072 | 0.236 | 188.70825 | 0 |  | 2.7947 | 2.540636 | 0 |  | 0.04281 | 0.03466397 | 7.59166 | 0.09146141 | 0 | -4.165546 | 4.48559 | -4.074084 |  |  | 300 | 300 | 0.650006 | 0 |  | 0.08002 | 0.07922772 | 11.4 |  |  |  | 2258 | 71.008 | 21.23828 | 69.8559 | -1.1521 | 70 | 9.475019 | 164.9917 | 188.7565 | 251.8871 | 0 |  | 185.55 | 185.866
30.09.2012 11:53:43 | 00:37:40 | 2260 | 202.5347 | 0 |  | 0.000105241 |  |  | 60.82552 | -6.420351 | 0 |  | 0 | 0 | 0 |  | 0.24072 | 0.236 | 188.70825 | 0 |  | 2.7947 | 2.540636 | 0 |  | 0.04281 | 0.03466397 | 7.591145 | 0.08449491 | 0 | -4.183442 | 4.48559 | -4.098947 |  |  | 300 | 300 | 0.650006 | 0 |  | 0.08002 | 0.07922772 | 11.4 |  |  |  | 2260 | 71.008 | 21.23929 | 69.8559 | -1.1521 | 70 | 9.485814 | 165.7059 | 188.7565 | 251.8755 | 0 |  | 185.55 | 185.866
30.09.2012 11:53:45 | 00:37:42 | 2262 | 202.5273 | 0 |  | 9.70878e-05 |  |  | 60.82705 | -6.428568 | 0 |  | 0 | 0 | 0 |  | 0.24072 | 0.236 | 188.70825 | 0 |  | 2.7947 | 2.540636 | 0 |  | 0.04281 | 0.03466397 | 7.591506 | 0.07794894 | 0 | -4.19651 | 4.48561 | -4.118561 |  |  | 300 | 300 | 0.650006 | 0 |  | 0.08002 | 0.07922772 | 11.4 |  |  |  | 2262 | 71.0177 | 21.23878 | 69.8561 | -1.1616 | 70 | 9.477037 | 164.9722 | 188.7565 | 251.8621 | 0 |  | 185.55 | 185.866
30.09.2012 11:53:47 | 00:37:44 | 2264 | 202.5201 | 0 |  | 8.24274e-05 |  |  | 60.8342 | -6.436819 | 0 |  | 0 | 0 | 0 |  | 0.24072 | 0.236 | 188.70825 | 0 |  | 2.7947 | 2.540636 | 0 |  | 0.04281 | 0.03466397 | 7.596254 | 0.06617854 | 0 | -4.197926 | 4.48553 | -4.131747 |  |  | 300 | 300 | 0.650006 | 0 |  | 0.08002 | 0.07922772 | 11.4 |  |  |  | 2264 | 71.008 | 21.23929 | 69.8553 | -1.1527 | 70 | 9.477154 | 166.2115 | 188.7565 | 251.8492 | 0 |  | 185.55 | 185.866
30.09.2012 11:53:49 | 00:37:46 | 2266 | 202.5144 | 0 |  | 6.49247e-05 |  |  | 60.83879 | -6.445094 | 0 |  | 0 | 0 | 0 |  | 0.24072 | 0.236 | 188.70825 | 0 |  | 2.7947 | 2.540636 | 0 |  | 0.04281 | 0.03466397 | 7.595068 | 0.05212613 | 0 | -4.195954 | 4.48555 | -4.143827 |  |  | 300 | 300 | 0.650006 | 0 |  | 0.08002 | 0.07922772 | 11.4 |  |  |  | 2266 | 71.0177 | 21.23828 | 69.8555 | -1.1622 | 70 | 9.480712 | 164.8821 | 188.7565 | 251.8388 | 0 |  | 185.55 | 185.866
30.09.2012 11:53:51 | 00:37:48 | 2268 | 202.5087 | 0 |  | 5.71457e-05 |  |  | 60.8486 | -6.453364 | 0 |  | 0 | 0 | 0 |  | 0.24072 | 0.236 | 188.70825 | 0 |  | 2.7947 | 2.540636 | 0 |  | 0.04281 | 0.03466397 | 7.594655 | 0.0458806 | 0 | -4.172114 | 4.48563 | -4.126233 |  |  | 300 | 300 | 0.650006 | 0 |  | 0.08002 | 0.07922772 | 11.4 |  |  |  | 2268 | 71.0177 | 21.23828 | 69.8563 | -1.1614 | 70 | 9.460312 | 164.0544 | 188.7565 | 251.8285 | 0 |  | 185.55 | 185.866
30.09.2012 11:53:53 | 00:37:50 | 2270 | 202.506 | 0 |  | 5.9988e-05 |  |  | 60.83982 | -6.461616 | 0 |  | 0 | 0 | 0 |  | 0.24072 | 0.236 | 188.70825 | 0 |  | 2.7947 | 2.540636 | 0 |  | 0.04281 | 0.03466397 | 7.59388 | 0.0481626 | 0 | -4.173632 | 4.48575 | -4.125469 |  |  | 300 | 300 | 0.650006 | 0 |  | 0.08002 | 0.07922772 | 11.4 |  |  |  | 2270 | 71.0177 | 21.23777 | 69.8575 | -1.1602 | 70 | 9.468496 | 164.2732 | 188.7565 | 251.8235 | 0 |  | 185.55 | 185.866
30.09.2012 11:53:55 | 00:37:52 | 2272 | 202.5061 | 0 |  | 8.41478e-05 |  |  | 60.83982 | -6.469813 | 0 |  | 0 | 0 | 0 |  | 0.24072 | 0.236 | 188.70825 | 0 |  | 2.7947 | 2.540636 | 0 |  | 0.04281 | 0.03466397 | 7.596716 | 0.0675598 | 0 | -4.139577 | 4.48599 | -4.072017 |  |  | 300 | 300 | 0.650006 | 0 |  | 0.08002 | 0.07922772 | 11.4 |  |  |  | 2272 | 71.0177 | 21.23878 | 69.8599 | -1.1578 | 70 | 9.463752 | 163.245 | 188.7565 | 251.8237 | 0 |  | 185.55 | 185.866
30.09.2012 11:53:57 | 00:37:54 | 2274 | 202.5096 | 0 |  | 0.000136282 |  |  | 60.8582 | -6.477892 | 0 |  | 0 | 0 | 0 |  | 0.24072 | 0.236 | 188.70825 | 0 |  | 2.7947 | 2.540636 | 0 |  | 0.04281 | 0.03466397 | 7.595319 | 0.1094168 | 0 | -4.115666 | 4.48629 | -4.00625 |  |  | 300 | 300 | 0.650006 | 0 |  | 0.08002 | 0.07922772 | 11.4 |  |  |  | 2274 | 71.0177 | 21.23727 | 69.8629 | -1.1548 | 70 | 9.481663 | 162.689 | 188.7565 | 251.8301 | 0 |  | 185.55 | 185.866
30.09.2012 11:53:59 | 00:37:56 | 2276 | 202.515 | 0 |  | 0.000203376 |  |  | 60.88536 | -6.485827 | 0 |  | 0 | 0 | 0 |  | 0.24072 | 0.236 | 188.70825 | 0 |  | 2.7947 | 2.540636 | 0 |  | 0.04281 | 0.03466397 | 7.579262 | 0.1632846 | 0 | -4.092578 | 4.48651 | -3.929293 |  |  | 300 | 300 | 0.650006 | 0 |  | 0.08002 | 0.07922772 | 11.4 |  |  |  | 2276 | 71.008 | 21.23727 | 69.8651 | -1.1429 | 70 | 9.504554 | 163.3279 | 188.7565 | 251.8399 | 0 |  | 185.55 | 185.866
30.09.2012 11:54:01 | 00:37:58 | 2278 | 202.5191 | 0 |  | 0.000287823 |  |  | 60.92417 | -6.493574 | 0 |  | 0 | 0 | 0 |  | 0.24072 | 0.236 | 188.70825 | 0 |  | 2.7947 | 2.540636 | 0 |  | 0.04281 | 0.03466397 | 7.581065 | 0.2310846 | 0 | -4.048676 | 4.48679 | -3.817591 |  |  | 300 | 300 | 0.650006 | 0 |  | 0.08002 | 0.07922772 | 11.4 |  |  |  | 2278 | 70.9984 | 21.23727 | 69.8679 | -1.1305 | 70 | 9.519855 | 163.2082 | 188.7565 | 251.8473 | 0 |  | 185.55 | 185.866
30.09.2012 11:54:03 | 00:38:00 | 2280 | 202.5226 | 0 |  | 0.000393887 |  |  | 60.95787 | -6.501079 | 0 |  | 0 | 0 | 0 |  | 0.24072 | 0.236 | 188.70825 | 0 |  | 2.7947 | 2.540636 | 0 |  | 0.04281 | 0.03466397 | 7.594119 | 0.3162403 | 0 | -4.003299 | 4.48714 | -3.687059 |  |  | 300 | 300 | 0.650006 | 0 |  | 0.08002 | 0.07922772 | 11.4 |  |  |  | 2280 | 70.9887 | 21.23878 | 69.8714 | -1.1173 | 70 | 9.586275 | 163.1342 | 188.7565 | 251.8536 | 0 |  | 185.55 | 185.866
30.09.2012 11:54:05 | 00:38:02 | 2282 | 202.5242 | 0 |  | 0.00051289 |  |  | 60.98708 | -6.508319 | 0 |  | 0 | 0 | 0 |  | 0.24072 | 0.236 | 188.70825 | 0 |  | 2.7947 | 2.540636 | 0 |  | 0.04281 | 0.03466397 | 7.593133 | 0.4117843 | 0 | -3.964492 | 4.48746 | -3.552708 |  |  | 300 | 300 | 0.650006 | 0 |  | 0.08002 | 0.07922772 | 11.4 |  |  |  | 2282 | 70.979 | 21.23878 | 69.8746 | -1.1044 | 70 | 9.629095 | 163.29 | 188.7565 | 251.8564 | 0 |  | 185.55 | 185.866
30.09.2012 11:54:07 | 00:38:04 | 2284 | 202.5237 | 0 |  | 0.000643787 |  |  | 61.00954 | -6.515266 | 0 |  | 0 | 0 | 0 |  | 0.24072 | 0.236 | 188.70825 | 0 |  | 2.7947 | 2.540636 | 0 |  | 0.04281 | 0.03466397 | 7.594728 | 0.5168777 | 0 | -3.911273 | 4.48778 | -3.394395 |  |  | 300 | 300 | 0.650006 | 0 |  | 0.08002 | 0.07922772 | 11.4 |  |  |  | 2284 | 70.9597 | 21.23727 | 69.8778 | -1.0819 | 70 | 9.700141 | 164.1798 | 188.7565 | 251.8556 | 0 |  | 185.55 | 185.866
30.09.2012 11:54:09 | 00:38:06 | 2286 | 202.521 | 0 |  | 0.000773112 |  |  | 61.03048 | -6.521883 | 0 |  | 0 | 0 | 0 |  | 0.24072 | 0.236 | 188.70825 | 0 |  | 2.7947 | 2.540636 | 0 |  | 0.04281 | 0.03466397 | 7.586413 | 0.6207089 | 0 | -3.843477 | 4.48806 | -3.222769 |  |  | 300 | 300 | 0.650006 | 0 |  | 0.08002 | 0.07922772 | 11.4 |  |  |  | 2286 | 70.9501 | 21.23777 | 69.8806 | -1.0695 | 70 | 9.728251 | 163.055 | 188.7565 | 251.8506 | 0 |  | 185.55 | 185.866
30.09.2012 11:54:11 | 00:38:08 | 2288 | 202.5121 | 0 |  | 0.000910367 |  |  | 61.04375 | -6.528192 | 0 |  | 0 | 0 | 0 |  | 0.24072 | 0.236 | 188.70825 | 0 |  | 2.7947 | 2.540636 | 0 |  | 0.04281 | 0.03466397 | 7.582331 | 0.7309069 | 0 | -3.817275 | 4.4884 | -3.086369 |  |  | 300 | 300 | 0.650006 | 0 |  | 0.08002 | 0.07922772 | 11.4 |  |  |  | 2288 | 70.9307 | 21.23727 | 69.884 | -1.0467 | 70 | 9.746635 | 165.1864 | 188.7565 | 251.8345 | 0 |  | 185.55 | 185.866
30.09.2012 11:54:13 | 00:38:10 | 2290 | 202.5021 | 0 |  | 0.00104538 |  |  | 61.05754 | -6.534204 | 0 |  | 0 | 0 | 0 |  | 0.24072 | 0.236 | 188.70825 | 0 |  | 2.7947 | 2.540636 | 0 |  | 0.04281 | 0.03466397 | 7.583461 | 0.8393049 | 0 | -3.765138 | 4.48869 | -2.925833 |  |  | 300 | 300 | 0.650006 | 0 |  | 0.08002 | 0.07922772 | 11.4 |  |  |  | 2290 | 70.911 | 21.23828 | 69.8869 | -1.0241 | 70 | 9.791231 | 166.2305 | 188.7565 | 251.8163 | 0 |  | 185.55 | 185.866
30.09.2012 11:54:15 | 00:38:12 | 2292 | 202.4865 | 0 |  | 0.0011599 |  |  | 61.07133 | -6.539901 | 0 |  | 0 | 0 | 0 |  | 0.24072 | 0.236 | 188.70825 | 0 |  | 2.7947 | 2.540636 | 0 |  | 0.04281 | 0.03466397 | 7.583096 | 0.9312496 | 0 | -3.70234 | 4.48893 | -2.771091 |  |  | 300 | 300 | 0.650006 | 0 |  | 0.08002 | 0.07922772 | 11.4 |  |  |  | 2292 | 70.8917 | 21.23777 | 69.8893 | -1.0024 | 70 | 9.81448 | 166.7047 | 188.7565 | 251.7882 | 0 |  | 185.55 | 185.866
30.09.2012 11:54:17 | 00:38:14 | 2294 | 202.463 | 0 |  | 0.00126394 |  |  | 61.08358 | -6.545263 | 0 |  | 0 | 0 | 0 |  | 0.24072 | 0.236 | 188.70825 | 0 |  | 2.7947 | 2.540636 | 0 |  | 0.04281 | 0.03466397 | 7.582937 | 1.01478 | 0 | -3.605319 | 4.48923 | -2.590539 |  |  | 300 | 300 | 0.650006 | 0 |  | 0.08002 | 0.07922772 | 11.4 |  |  |  | 2294 | 70.8724 | 21.23727 | 69.8923 | -0.9801 | 70 | 9.858009 | 165.7245 | 188.7565 | 251.7456 | 0 |  | 185.55 | 185.866
30.09.2012 11:54:19 | 00:38:16 | 2296 | 202.4353 | 0 |  | 0.00134293 |  |  | 61.09431 | -6.550394 | 0 |  | 0 | 0 | 0 |  | 0.24072 | 0.236 | 188.70825 | 0 |  | 2.7947 | 2.540636 | 0 |  | 0.04281 | 0.03466397 | 7.582984 | 1.078199 | 0 | -3.618705 | 4.48941 | -2.540506 |  |  | 300 | 300 | 0.650006 | 0 |  | 0.08002 | 0.07922772 | 11.4 |  |  |  | 2296 | 70.853 | 21.23576 | 69.8941 | -0.9589 | 70 | 9.877461 | 169.7109 | 188.7565 | 251.6955 | 0 |  | 185.55 | 185.866
30.09.2012 11:54:21 | 00:38:18 | 2298 | 202.3989 | 0 |  | 0.0013914 |  |  | 61.10452 | -6.555365 | 0 |  | 0 | 0 | 0 |  | 0.24072 | 0.236 | 188.70825 | 0 |  | 2.7947 | 2.540636 | 0 |  | 0.04281 | 0.03466397 | 7.583085 | 1.117114 | 0 | -3.547683 | 4.48967 | -2.430569 |  |  | 300 | 300 | 0.650006 | 0 |  | 0.08002 | 0.07922772 | 11.4 |  |  |  | 2298 | 70.8337 | 21.23525 | 69.8967 | -0.937 | 70 | 9.879479 | 169.9434 | 188.7565 | 251.6296 | 0 |  | 185.55 | 185.866
30.09.2012 11:54:23 | 00:38:20 | 2300 | 202.3578 | 0 |  | 0.00141705 |  |  | 61.11422 | -6.560198 | 0 |  | 0 | 0 | 0 |  | 0.24072 | 0.236 | 188.70825 | 0 |  | 2.7947 | 2.540636 | 0 |  | 0.04281 | 0.03466397 | 7.582874 | 1.137708 | 0 | -3.540521 | 4.48993 | -2.402813 |  |  | 300 | 300 | 0.650006 | 0 |  | 0.08002 | 0.07922772 | 11.4 |  |  |  | 2300 | 70.8144 | 21.23626 | 69.8993 | -0.9151 | 70 | 9.901658 | 173.3148 | 188.7565 | 251.5552 | 0 |  | 185.55 | 185.866
30.09.2012 11:54:25 | 00:38:22 | 2302 | 202.3126 | 0 |  | 0.00142146 |  |  | 61.12352 | -6.564976 | 0 |  | 0 | 0 | 0 |  | 0.24072 | 0.236 | 188.70825 | 0 |  | 2.7947 | 2.540636 | 0 |  | 0.04281 | 0.03466397 | 7.582612 | 1.141248 | 0 | -3.51602 | 4.49018 | -2.374771 |  |  | 300 | 300 | 0.650006 | 0 |  | 0.08002 | 0.07922772 | 11.4 |  |  |  | 2302 | 70.7854 | 21.23828 | 69.9018 | -0.8836 | 70 | 9.901303 | 177.6987 | 188.7565 | 251.4733 | 0 |  | 185.55 | 185.866
30.09.2012 11:54:27 | 00:38:24 | 2304 | 202.2584 | 0 |  | 0.00140621 |  |  | 61.13271 | -6.569736 | 0 |  | 0 | 0 | 0 |  | 0.24072 | 0.236 | 188.70825 | 0 |  | 2.7947 | 2.540636 | 0 |  | 0.04281 | 0.03466397 | 7.582711 | 1.129005 | 0 | -3.514421 | 4.4904 | -2.385417 |  |  | 300 | 300 | 0.650006 | 0 |  | 0.08002 | 0.07922772 | 11.4 |  |  |  | 2304 | 70.7657 | 21.23777 | 69.904 | -0.8617 | 70 | 9.916366 | 181.7349 | 188.7565 | 251.3753 | 0 |  | 185.55 | 185.866
30.09.2012 11:54:29 | 00:38:26 | 2306 | 202.1997 | 0 |  | 0.00137943 |  |  | 61.14088 | -6.574501 | 0 |  | 0 | 0 | 0 |  | 0.24072 | 0.236 | 188.70825 | 0 |  | 2.7947 | 2.540636 | 0 |  | 0.04281 | 0.03466397 | 7.582811 | 1.107504 | 0 | -3.486694 | 4.4906 | -2.379191 |  |  | 300 | 300 | 0.650006 | 0 |  | 0.08002 | 0.07922772 | 11.4 |  |  |  | 2306 | 70.7464 | 21.23777 | 69.906 | -0.8404 | 70 | 9.897745 | 184.4629 | 188.7565 | 251.269 | 0 |  | 185.55 | 185.866
30.09.2012 11:54:31 | 00:38:28 | 2308 | 202.1337 | 0 |  | 0.0013513 |  |  | 61.14649 | -6.579242 | 0 |  | 0 | 0 | 0 |  | 0.24072 | 0.236 | 188.70825 | 0 |  | 2.7947 | 2.540636 | 0 |  | 0.04281 | 0.03466397 | 7.582756 | 1.084919 | 0 | -3.446765 | 4.49082 | -2.361846 |  |  | 300 | 300 | 0.650006 | 0 |  | 0.08002 | 0.07922772 | 11.4 |  |  |  | 2308 | 70.727 | 21.23828 | 69.9082 | -0.8188 | 70 | 9.893001 | 186.7245 | 188.7565 | 251.1494 | 0 |  | 185.55 | 185.866
30.09.2012 11:54:33 | 00:38:30 | 2310 | 202.0618 | 0 |  | 0.00130972 |  |  | 61.15262 | -6.583925 | 0 |  | 0 | 0 | 0 |  | 0.24072 | 0.236 | 188.70825 | 0 |  | 2.7947 | 2.540636 | 0 |  | 0.04281 | 0.03466397 | 7.582856 | 1.051536 | 0 | -3.372725 | 4.491 | -2.32119 |  |  | 300 | 300 | 0.650006 | 0 |  | 0.08002 | 0.07922772 | 11.4 |  |  |  | 2310 | 70.7077 | 21.23828 | 69.91 | -0.7977 | 70 | 9.893001 | 187.1015 | 188.7565 | 251.0193 | 0 |  | 185.55 | 185.866
30.09.2012 11:54:35 | 00:38:32 | 2312 | 201.9803 | 0 |  | 0.00126589 |  |  | 61.15466 | -6.588552 | 0 |  | 0 | 0 | 0 |  | 0.24072 | 0.236 | 188.70825 | 0 |  | 2.7947 | 2.540636 | 0 |  | 0.04281 | 0.03466397 | 7.583008 | 1.016346 | 0 | -3.322094 | 4.49122 | -2.305748 |  |  | 300 | 300 | 0.650006 | 0 |  | 0.08002 | 0.07922772 | 11.4 |  |  |  | 2312 | 70.6884 | 21.2403 | 69.9122 | -0.7762 | 70 | 9.875089 | 188.9201 | 188.7565 | 250.8718 | 0 |  | 185.55 | 185.866
30.09.2012 11:54:37 | 00:38:34 | 2314 | 201.8926 | 0 |  | 0.00122318 |  |  | 61.15569 | -6.59314 | 0 |  | 0 | 0 | 0 |  | 0.24072 | 0.236 | 188.70825 | 0 |  | 2.7947 | 2.540636 | 0 |  | 0.04281 | 0.03466397 | 7.583111 | 0.9820553 | 0 | -3.264865 | 4.4914 | -2.28281 |  |  | 300 | 300 | 0.650006 | 0 |  | 0.08002 | 0.07922772 | 11.4 |  |  |  | 2314 | 70.6787 | 21.23878 | 69.914 | -0.7647 | 70 | 9.808788 | 188.2326 | 188.7565 | 250.7131 | 0 |  | 185.55 | 185.866
30.09.2012 11:54:39 | 00:38:36 | 2316 | 201.8046 | 0 |  | 0.00117837 |  |  | 61.16079 | -6.597657 | 0 |  | 0 | 0 | 0 |  | 0.24072 | 0.236 | 188.70825 | 0 |  | 2.7947 | 2.540636 | 0 |  | 0.04281 | 0.03466397 | 7.583211 | 0.9460786 | 0 | -3.180464 | 4.49154 | -2.234385 |  |  | 300 | 300 | 0.650006 | 0 |  | 0.08002 | 0.07922772 | 11.4 |  |  |  | 2316 | 70.6594 | 21.23828 | 69.9154 | -0.744 | 70 | 9.798587 | 187.9757 | 188.7565 | 250.5537 | 0 |  | 185.55 | 185.866
30.09.2012 11:54:41 | 00:38:38 | 2318 | 201.7109 | 0 |  | 0.00112631 |  |  | 61.16488 | -6.602136 | 0 |  | 0 | 0 | 0 |  | 0.24072 | 0.236 | 188.70825 | 0 |  | 2.7947 | 2.540636 | 0 |  | 0.04281 | 0.03466397 | 7.583311 | 0.9042812 | 0 | -3.148759 | 4.49162 | -2.244478 |  |  | 300 | 300 | 0.650006 | 0 |  | 0.08002 | 0.07922772 | 11.4 |  |  |  | 2318 | 70.6401 | 21.23878 | 69.9162 | -0.7239 | 70 | 9.758615 | 190.7616 | 188.7565 | 250.3842 | 0 |  | 185.55 | 185.866
30.09.2012 11:54:43 | 00:38:40 | 2320 | 201.6166 | 0 |  | 0.00107358 |  |  | 61.16641 | -6.606639 | 0 |  | 0 | 0 | 0 |  | 0.24072 | 0.236 | 188.70825 | 0 |  | 2.7947 | 2.540636 | 0 |  | 0.04281 | 0.03466397 | 7.583361 | 0.8619458 | 0 | -3.120145 | 4.49179 | -2.258199 |  |  | 300 | 300 | 0.650006 | 0 |  | 0.08002 | 0.07922772 | 11.4 |  |  |  | 2320 | 70.6208 | 21.23878 | 69.9179 | -0.7029 | 70 | 9.742249 | 194.0976 | 188.7565 | 250.2134 | 0 |  | 185.55 | 185.866
30.09.2012 11:54:45 | 00:38:42 | 2322 | 201.5155 | 0 |  | 0.00102309 |  |  | 61.16232 | -6.611142 | 0 |  | 0 | 0 | 0 |  | 0.24072 | 0.236 | 188.70825 | 0 |  | 2.7947 | 2.540636 | 0 |  | 0.04281 | 0.03466397 | 7.584853 | 0.8214089 | 0 | -3.066096 | 4.49189 | -2.244688 |  |  | 300 | 300 | 0.650006 | 0 |  | 0.08002 | 0.07922772 | 11.4 |  |  |  | 2322 | 70.6011 | 21.23929 | 69.9189 | -0.6822 | 70 | 9.815192 | 195.9175 | 188.7565 | 250.0303 | 0 |  | 185.55 | 185.866
30.09.2012 11:54:47 | 00:38:44 | 2324 | 201.4126 | 0 |  | 0.000973346 |  |  | 61.15824 | -6.61562 | 0 |  | 0 | 0 | 0 |  | 0.24072 | 0.236 | 188.70825 | 0 |  | 2.7947 | 2.540636 | 0 |  | 0.04281 | 0.03466397 | 7.583613 | 0.7814709 | 0 | -3.014652 | 4.49201 | -2.233181 |  |  | 300 | 300 | 0.650006 | 0 |  | 0.08002 | 0.07922772 | 11.4 |  |  |  | 2324 | 70.5914 | 21.23979 | 69.9201 | -0.6713 | 70 | 9.807957 | 195.4722 | 188.7565 | 249.844 | 0 |  | 185.55 | 185.866
30.09.2012 11:54:49 | 00:38:46 | 2326 | 201.3073 | 0 |  | 0.000917622 |  |  | 61.15569 | -6.620069 | 0 |  | 0 | 0 | 0 |  | 0.24072 | 0.236 | 188.70825 | 0 |  | 2.7947 | 2.540636 | 0 |  | 0.04281 | 0.03466397 | 7.583869 | 0.7367317 | 0 | -2.952921 | 4.49209 | -2.216189 |  |  | 300 | 300 | 0.650006 | 0 |  | 0.08002 | 0.07922772 | 11.4 |  |  |  | 2326 | 70.5817 | 21.23929 | 69.9209 | -0.6608 | 70 | 9.765733 | 194.2332 | 188.7565 | 249.6535 | 0 |  | 185.55 | 185.866
30.09.2012 11:54:51 | 00:38:48 | 2328 | 201.1983 | 0 |  | 0.000861299 |  |  | 61.15415 | -6.624505 | 0 |  | 0 | 0 | 0 |  | 0.24072 | 0.236 | 188.70825 | 0 |  | 2.7947 | 2.540636 | 0 |  | 0.04281 | 0.03466397 | 7.584074 | 0.6915117 | 0 | -2.911654 | 4.49215 | -2.220143 |  |  | 300 | 300 | 0.650006 | 0 |  | 0.08002 | 0.07922772 | 11.4 |  |  |  | 2328 | 70.5721 | 21.23979 | 69.9215 | -0.6506 | 70 | 9.739399 | 194.246 | 188.7565 | 249.4562 | 0 |  | 185.55 | 185.866
30.09.2012 11:54:53 | 00:38:50 | 2330 | 201.0817 | 0 |  | 0.000793757 |  |  | 61.1562 | -6.628941 | 0 |  | 0 | 0 | 0 |  | 0.24072 | 0.236 | 188.70825 | 0 |  | 2.7947 | 2.540636 | 0 |  | 0.04281 | 0.03466397 | 7.584383 | 0.6372842 | 0 | -2.852391 | 4.49219 | -2.215107 |  |  | 300 | 300 | 0.650006 | 0 |  | 0.08002 | 0.07922772 | 11.4 |  |  |  | 2330 | 70.5624 | 21.2403 | 69.9219 | -0.6405 | 70 | 9.687093 | 193.0195 | 188.7565 | 249.2451 | 0 |  | 185.55 | 185.866
30.09.2012 11:54:55 | 00:38:52 | 2332 | 200.9635 | 0 |  | 0.000724868 |  |  | 61.16283 | -6.633383 | 0 |  | 0 | 0 | 0 |  | 0.24072 | 0.236 | 188.70825 | 0 |  | 2.7947 | 2.540636 | 0 |  | 0.04281 | 0.03466397 | 7.584641 | 0.5819752 | 0 | -2.809313 | 4.49223 | -2.227338 |  |  | 300 | 300 | 0.650006 | 0 |  | 0.08002 | 0.07922772 | 11.4 |  |  |  | 2332 | 70.5527 | 21.2403 | 69.9223 | -0.6304 | 70 | 9.652222 | 192.8668 | 188.7565 | 249.0312 | 0 |  | 185.55 | 185.866
30.09.2012 11:54:57 | 00:38:54 | 2334 | 200.8451 | 0 |  | 0.000661888 |  |  | 61.16896 | -6.637861 | 0 |  | 0 | 0 | 0 |  | 0.24072 | 0.236 | 188.70825 | 0 |  | 2.7947 | 2.540636 | 0 |  | 0.04281 | 0.03466397 | 7.584949 | 0.5314104 | 0 | -2.782473 | 4.49231 | -2.251062 |  |  | 300 | 300 | 0.650006 | 0 |  | 0.08002 | 0.07922772 | 11.4 |  |  |  | 2334 | 70.5431 | 21.2403 | 69.9231 | -0.62 | 70 | 9.629331 | 193.9192 | 188.7565 | 248.8168 | 0 |  | 185.55 | 185.866
30.09.2012 11:54:59 | 00:38:56 | 2336 | 200.7258 | 0 |  | 0.000595467 |  |  | 61.16998 | -6.642397 | 0 |  | 0 | 0 | 0 |  | 0.24072 | 0.236 | 188.70825 | 0 |  | 2.7947 | 2.540636 | 0 |  | 0.04281 | 0.03466397 | 7.58531 | 0.478083 | 0 | -2.762706 | 4.49231 | -2.284623 |  |  | 300 | 300 | 0.650006 | 0 |  | 0.08002 | 0.07922772 | 11.4 |  |  |  | 2336 | 70.5431 | 21.2403 | 69.9231 | -0.62 | 70 | 9.564689 | 192.656 | 188.7565 | 248.6008 | 0 |  | 185.55 | 185.866
30.09.2012 11:55:01 | 00:38:58 | 2338 | 200.6078 | 0 |  | 0.00052598 |  |  | 61.17253 | -6.646996 | 0 |  | 0 | 0 | 0 |  | 0.24072 | 0.236 | 188.70825 | 0 |  | 2.7947 | 2.540636 | 0 |  | 0.04281 | 0.03466397 | 7.585774 | 0.4222939 | 0 | -2.736634 | 4.49229 | -2.31434 |  |  | 299 | 300 | 0.700006 | 0 |  | 0.08002 | 0.07922772 | 11.4 |  |  |  | 2338 | 70.5334 | 21.24131 | 69.9229 | -0.6105 | 70 | 9.528393 | 193.5236 | 188.7565 | 248.3872 | 0 |  | 185.55 | 185.866
30.09.2012 11:55:03 | 00:39:00 | 2340 | 200.4888 | 0 |  | 0.000451705 |  |  | 61.17458 | -6.651648 | 0 |  | 0 | 0 | 0 |  | 0.24072 | 0.236 | 188.70825 | 0 |  | 2.7947 | 2.540636 | 0 |  | 0.04281 | 0.03466397 | 7.585826 | 0.3626607 | 0 | -2.700626 | 4.49225 | -2.337966 |  |  | 301 | 300 | 0.700006 | 0 |  | 0.08002 | 0.07922772 | 11.4 |  |  |  | 2340 | 70.5334 | 21.24181 | 69.9225 | -0.6109 | 70 | 9.485337 | 190.9823 | 188.7565 | 248.1717 | 0 |  | 185.55 | 185.866
30.09.2012 11:55:05 | 00:39:02 | 2342 | 200.3721 | 0 |  | 0.000383116 |  |  | 61.17407 | -6.656337 | 0 |  | 0 | 0 | 0 |  | 0.24072 | 0.236 | 188.70825 | 0 |  | 2.7947 | 2.540636 | 0 |  | 0.04281 | 0.03466397 | 7.586136 | 0.3075926 | 0 | -2.65851 | 4.49227 | -2.350917 |  |  | 300 | 300 | 0.650006 | 0 |  | 0.08002 | 0.07922772 | 11.4 |  |  |  | 2342 | 70.5238 | 21.2403 | 69.9227 | -0.6011 | 70 | 9.48 | 190.7639 | 188.7565 | 247.9606 | 0 |  | 185.55 | 185.866
30.09.2012 11:55:07 | 00:39:04 | 2344 | 200.252 | 0 |  | 0.000315349 |  |  | 61.17407 | -6.661098 | 0 |  | 0 | 0 | 0 |  | 0.24072 | 0.236 | 188.70825 | 0 |  | 2.7947 | 2.540636 | 0 |  | 0.04281 | 0.03466397 | 7.586549 | 0.2531844 | 0 | -2.662919 | 4.49225 | -2.409735 |  |  | 300 | 300 | 0.650006 | 0 |  | 0.08002 | 0.07922772 | 11.4 |  |  |  | 2344 | 70.5141 | 21.24181 | 69.9225 | -0.5916 | 70 | 9.46909 | 193.8426 | 188.7565 | 247.7431 | 0 |  | 185.55 | 185.866
30.09.2012 11:55:09 | 00:39:06 | 2346 | 200.1322 | 0 |  | 0.000256333 |  |  | 61.17611 | -6.665973 | 0 |  | 0 | 0 | 0 |  | 0.24072 | 0.236 | 188.70825 | 0 |  | 2.7947 | 2.540636 | 0 |  | 0.04281 | 0.03466397 | 7.586704 | 0.2058022 | 0 | -2.671127 | 4.49225 | -2.465325 |  |  | 300 | 300 | 0.650006 | 0 |  | 0.08002 | 0.07922772 | 11.4 |  |  |  | 2346 | 70.5141 | 21.24232 | 69.9225 | -0.5916 | 70 | 9.460547 | 194.5566 | 188.7565 | 247.5262 | 0 |  | 185.55 | 185.866
30.09.2012 11:55:11 | 00:39:08 | 2348 | 200.0103 | 0 |  | 0.000200833 |  |  | 61.17918 | -6.670904 | 0 |  | 0 | 0 | 0 |  | 0.24072 | 0.236 | 188.70825 | 0 |  | 2.7947 | 2.540636 | 0 |  | 0.04281 | 0.03466397 | 7.587117 | 0.1612429 | 0 | -2.626967 | 4.49221 | -2.465724 |  |  | 300 | 300 | 0.650006 | 0 |  | 0.08002 | 0.07922772 | 11.4 |  |  |  | 2348 | 70.5141 | 21.24383 | 69.9221 | -0.592 | 70 | 9.484509 | 191.3451 | 188.7565 | 247.3056 | 0 |  | 185.55 | 185.866
30.09.2012 11:55:13 | 00:39:10 | 2350 | 199.8878 | 0 |  | 0.000145258 |  |  | 61.18275 | -6.675834 | 0 |  | 0 | 0 | 0 |  | 0.24072 | 0.236 | 188.70825 | 0 |  | 2.7947 | 2.540636 | 0 |  | 0.04281 | 0.03466397 | 7.587272 | 0.1166234 | 0 | -2.581382 | 4.49215 | -2.464759 |  |  | 300 | 300 | 0.650006 | 0 |  | 0.08002 | 0.07922772 | 11.4 |  |  |  | 2350 | 70.5141 | 21.24232 | 69.9215 | -0.5926 | 70 | 9.486407 | 187.9757 | 188.7565 | 247.0838 | 0 |  | 185.55 | 185.866
30.09.2012 11:55:15 | 00:39:12 | 2352 | 199.768 | 0 |  | 8.69901e-05 |  |  | 61.18684 | -6.680786 | 0 |  | 0 | 0 | 0 |  | 0.24072 | 0.236 | 188.70825 | 0 |  | 2.7947 | 2.540636 | 0 |  | 0.04281 | 0.03466397 | 7.587377 | 0.06984179 | 0 | -2.556792 | 4.49211 | -2.48695 |  |  | 300 | 300 | 0.650006 | 0 |  | 0.08002 | 0.07922772 | 11.4 |  |  |  | 2352 | 70.5238 | 21.24282 | 69.9211 | -0.6027 | 70 | 9.510127 | 183.5976 | 188.7565 | 246.8669 | 0 |  | 185.55 | 185.866
30.09.2012 11:55:17 | 00:39:14 | 2354 | 199.6448 | 0 |  | 3.69502e-05 |  |  | 61.19245 | -6.685797 | 0 |  | 0 | 0 | 0 |  | 0.24072 | 0.236 | 188.70825 | 0 |  | 2.7947 | 2.540636 | 0 |  | 0.04281 | 0.03466397 | 7.589441 | 0.02966623 | 0 | -2.553122 | 4.49207 | -2.523456 |  |  | 300 | 300 | 0.650006 | 0 |  | 0.08002 | 0.07922772 | 11.4 |  |  |  | 2354 | 70.5238 | 21.24383 | 69.9207 | -0.6031 | 70 | 9.535748 | 183.3419 | 188.7565 | 246.644 | 0 |  | 185.55 | 185.866
30.09.2012 11:55:19 | 00:39:16 | 2356 | 199.52 | 0 |  | -1.00978e-05 |  |  | 61.195 | -6.690848 | 0 |  | 0 | 0 | 0 |  | 0.24072 | 0.236 | 188.70825 | 0 |  | 2.7947 | 2.540636 | 0 |  | 0.04281 | 0.03466397 | 7.588203 | -0.008107227 | 0 | -2.51997 | 4.49203 | -2.528077 |  |  | 300 | 300 | 0.650006 | 0 |  | 0.08002 | 0.07922772 | 11.4 |  |  |  | 2356 | 70.5334 | 21.24332 | 69.9203 | -0.6131 | 70 | 9.568248 | 178.5152 | 188.7565 | 246.418 | 0 |  | 185.55 | 185.866
30.09.2012 11:55:21 | 00:39:18 | 2358 | 199.3947 | 0 |  | -5.31814e-05 |  |  | 61.19807 | -6.695946 | 0 |  | 0 | 0 | 0 |  | 0.24072 | 0.236 | 188.70825 | 0 |  | 2.7947 | 2.540636 | 0 |  | 0.04281 | 0.03466397 | 7.586914 | -0.04269778 | 0 | -2.527288 | 4.49195 | -2.569986 |  |  | 299 | 300 | 0.700006 | 0 |  | 0.08002 | 0.07922772 | 11.4 |  |  |  | 2358 | 70.5334 | 21.24484 | 69.9195 | -0.6139 | 70 | 9.607625 | 178.9437 | 188.7565 | 246.1911 | 0 |  | 185.55 | 185.866
30.09.2012 11:55:23 | 00:39:20 | 2360 | 199.2792 | 0 |  | -8.63917e-05 |  |  | 61.20062 | -6.701103 | 0 |  | 0 | 0 | 0 |  | 0.24072 | 0.236 | 188.70825 | 0 |  | 2.7947 | 2.540636 | 0 |  | 0.04281 | 0.03466397 | 7.587121 | -0.06936136 | 0 | -2.517806 | 4.49195 | -2.587168 |  |  | 301 | 300 | 0.700006 | 0 |  | 0.08002 | 0.07922772 | 11.4 |  |  |  | 2360 | 70.5334 | 21.24433 | 69.9195 | -0.6139 | 70 | 9.60798 | 178.3757 | 188.7565 | 245.9821 | 0 |  | 185.55 | 185.866
30.09.2012 11:55:25 | 00:39:22 | 2362 | 199.1565 | 0 |  | -0.000123791 |  |  | 61.2042 | -6.706297 | 0 |  | 0 | 0 | 0 |  | 0.24072 | 0.236 | 188.70825 | 0 |  | 2.7947 | 2.540636 | 0 |  | 0.04281 | 0.03466397 | 7.587483 | -0.09938816 | 0 | -2.507354 | 4.49183 | -2.606742 |  |  | 300 | 300 | 0.650006 | 0 |  | 0.08002 | 0.07922772 | 11.4 |  |  |  | 2362 | 70.5334 | 21.24383 | 69.9183 | -0.6151 | 70 | 9.628263 | 177.444 | 188.7565 | 245.7599 | 0 |  | 185.55 | 185.866
30.09.2012 11:55:27 | 00:39:24 | 2364 | 199.0388 | 0 |  | -0.000153561 |  |  | 61.20471 | -6.711565 | 0 |  | 0 | 0 | 0 |  | 0.24072 | 0.236 | 188.70825 | 0 |  | 2.7947 | 2.540636 | 0 |  | 0.04281 | 0.03466397 | 7.588156 | -0.1232896 | 0 | -2.537264 | 4.49181 | -2.660554 |  |  | 300 | 300 | 0.650006 | 0 |  | 0.08002 | 0.07922772 | 11.4 |  |  |  | 2364 | 70.5334 | 21.24534 | 69.9181 | -0.6153 | 70 | 9.630874 | 179.6163 | 188.7565 | 245.5469 | 0 |  | 185.55 | 185.866
30.09.2012 11:55:29 | 00:39:26 | 2366 | 198.9152 | 0 |  | -0.000179067 |  |  | 61.20879 | -6.716902 | 0 |  | 0 | 0 | 0 |  | 0.24072 | 0.236 | 188.70825 | 0 |  | 2.7947 | 2.540636 | 0 |  | 0.04281 | 0.03466397 | 7.58862 | -0.1437676 | 0 | -2.532641 | 4.49177 | -2.676409 |  |  | 300 | 300 | 0.650006 | 0 |  | 0.08002 | 0.07922772 | 11.4 |  |  |  | 2366 | 70.5431 | 21.24484 | 69.9177 | -0.6254 | 70 | 9.648902 | 176.8832 | 188.7565 | 245.3231 | 0 |  | 185.55 | 185.866
30.09.2012 11:55:31 | 00:39:28 | 2368 | 198.7961 | 0 |  | -0.000199861 |  |  | 61.21135 | -6.722258 | 0 |  | 0 | 0 | 0 |  | 0.24072 | 0.236 | 188.70825 | 0 |  | 2.7947 | 2.540636 | 0 |  | 0.04281 | 0.03466397 | 7.588724 | -0.1604625 | 0 | -2.519332 | 4.49166 | -2.679794 |  |  | 300 | 300 | 0.650006 | 0 |  | 0.08002 | 0.07922772 | 11.4 |  |  |  | 2368 | 70.5334 | 21.24383 | 69.9166 | -0.6168 | 70 | 9.682941 | 178.188 | 188.7565 | 245.1076 | 0 |  | 185.55 | 185.866
30.09.2012 11:55:33 | 00:39:30 | 2370 | 198.6771 | 0 |  | -0.000217588 |  |  | 61.21645 | -6.727611 | 0 |  | 0 | 0 | 0 |  | 0.24072 | 0.236 | 188.70825 | 0 |  | 2.7947 | 2.540636 | 0 |  | 0.04281 | 0.03466397 | 7.588726 | -0.174695 | 0 | -2.499268 | 4.4916 | -2.673963 |  |  | 300 | 300 | 0.650006 | 0 |  | 0.08002 | 0.07922772 | 11.4 |  |  |  | 2370 | 70.5431 | 21.24383 | 69.916 | -0.6271 | 70 | 9.699193 | 174.3498 | 188.7565 | 244.8922 | 0 |  | 185.55 | 185.866
30.09.2012 11:55:35 | 00:39:32 | 2372 | 198.5593 | 0 |  | -0.000228059 |  |  | 61.21901 | -6.732991 | 0 |  | 0 | 0 | 0 |  | 0.24072 | 0.236 | 188.70825 | 0 |  | 2.7947 | 2.540636 | 0 |  | 0.04281 | 0.03466397 | 7.58883 | -0.1831019 | 0 | -2.522477 | 4.49162 | -2.705579 |  |  | 300 | 300 | 0.650006 | 0 |  | 0.08002 | 0.07922772 | 11.4 |  |  |  | 2372 | 70.5431 | 21.24433 | 69.9162 | -0.6269 | 70 | 9.736553 | 176.122 | 188.7565 | 244.679 | 0 |  | 185.55 | 185.866
30.09.2012 11:55:37 | 00:39:34 | 2374 | 198.441 | 0 |  | -0.000246161 |  |  | 61.22411 | -6.738412 | 0 |  | 0 | 0 | 0 |  | 0.24072 | 0.236 | 188.70825 | 0 |  | 2.7947 | 2.540636 | 0 |  | 0.04281 | 0.03466397 | 7.588933 | -0.1976354 | 0 | -2.51791 | 4.4915 | -2.715546 |  |  | 300 | 300 | 0.650006 | 0 |  | 0.08002 | 0.07922772 | 11.4 |  |  |  | 2374 | 70.5527 | 21.24433 | 69.915 | -0.6377 | 70 | 9.746755 | 173.313 | 188.7565 | 244.4648 | 0 |  | 185.55 | 185.866
30.09.2012 11:55:39 | 00:39:36 | 2376 | 198.3237 | 0 |  | -0.000254688 |  |  | 61.22462 | -6.743862 | 0 |  | 0 | 0 | 0 |  | 0.24072 | 0.236 | 188.70825 | 0 |  | 2.7947 | 2.540636 | 0 |  | 0.04281 | 0.03466397 | 7.58878 | -0.2044815 | 0 | -2.529891 | 4.49148 | -2.734373 |  |  | 300 | 300 | 0.650006 | 0 |  | 0.08002 | 0.07922772 | 11.4 |  |  |  | 2376 | 70.5527 | 21.24433 | 69.9148 | -0.6379 | 70 | 9.788505 | 174.1931 | 188.7565 | 244.2525 | 0 |  | 185.55 | 185.866
30.09.2012 11:55:41 | 00:39:38 | 2378 | 198.2061 | 0 |  | -0.000263813 |  |  | 61.22564 | -6.749318 | 0 |  | 0 | 0 | 0 |  | 0.24072 | 0.236 | 188.70825 | 0 |  | 2.7947 | 2.540636 | 0 |  | 0.04281 | 0.03466397 | 7.589141 | -0.2118077 | 0 | -2.509847 | 4.4914 | -2.721655 |  |  | 300 | 300 | 0.650006 | 0 |  | 0.08002 | 0.07922772 | 11.4 |  |  |  | 2378 | 70.5527 | 21.24433 | 69.914 | -0.6387 | 70 | 9.833813 | 172.7269 | 188.7565 | 244.0395 | 0 |  | 185.55 | 185.866
30.09.2012 11:55:43 | 00:39:40 | 2380 | 198.0881 | 0 |  | -0.000267254 |  |  | 61.22564 | -6.754776 | 0 |  | 0 | 0 | 0 |  | 0.24072 | 0.236 | 188.70825 | 0 |  | 2.7947 | 2.540636 | 0 |  | 0.04281 | 0.03466397 | 7.589091 | -0.2145704 | 0 | -2.521392 | 4.49136 | -2.735963 |  |  | 300 | 300 | 0.650006 | 0 |  | 0.08002 | 0.07922772 | 11.4 |  |  |  | 2380 | 70.5527 | 21.24635 | 69.9136 | -0.6391 | 70 | 9.865365 | 173.53 | 188.7565 | 243.8259 | 0 |  | 185.55 | 185.866
30.09.2012 11:55:45 | 00:39:42 | 2382 | 197.9742 | 0 |  | -0.000265832 |  |  | 61.22309 | -6.760249 | 0 |  | 0 | 0 | 0 |  | 0.24072 | 0.236 | 188.70825 | 0 |  | 2.7947 | 2.540636 | 0 |  | 0.04281 | 0.03466397 | 7.589144 | -0.2134287 | 0 | -2.523784 | 4.49134 | -2.737212 |  |  | 300 | 300 | 0.650006 | 0 |  | 0.08002 | 0.07922772 | 11.4 |  |  |  | 2382 | 70.5527 | 21.24585 | 69.9134 | -0.6393 | 70 | 9.891102 | 173.7472 | 188.7565 | 243.6198 | 0 |  | 185.55 | 185.866
30.09.2012 11:55:47 | 00:39:44 | 2384 | 197.8588 | 0 |  | -0.000268002 |  |  | 61.22207 | -6.765753 | 0 |  | 0 | 0 | 0 |  | 0.24072 | 0.236 | 188.70825 | 0 |  | 2.7947 | 2.540636 | 0 |  | 0.04281 | 0.03466397 | 7.588886 | -0.2151709 | 0 | -2.55149 | 4.49126 | -2.766661 |  |  | 300 | 300 | 0.650006 | 0 |  | 0.08002 | 0.07922772 | 11.4 |  |  |  | 2384 | 70.5624 | 21.24686 | 69.9126 | -0.6498 | 70 | 9.911147 | 173.2773 | 188.7565 | 243.4109 | 0 |  | 185.55 | 185.866
30.09.2012 11:55:49 | 00:39:46 | 2386 | 197.7406 | 0 |  | -0.000266206 |  |  | 61.22105 | -6.771298 | 0 |  | 0 | 0 | 0 |  | 0.24072 | 0.236 | 188.70825 | 0 |  | 2.7947 | 2.540636 | 0 |  | 0.04281 | 0.03466397 | 7.588937 | -0.213729 | 0 | -2.564804 | 4.49124 | -2.778533 |  |  | 300 | 300 | 0.650006 | 0 |  | 0.08002 | 0.07922772 | 11.4 |  |  |  | 2386 | 70.5721 | 21.24585 | 69.9124 | -0.6597 | 70 | 9.888256 | 171.9976 | 188.7565 | 243.1969 | 0 |  | 185.55 | 185.866
30.09.2012 11:55:51 | 00:39:48 | 2388 | 197.6294 | 0 |  | -0.000261345 |  |  | 61.22156 | -6.776832 | 0 |  | 0 | 0 | 0 |  | 0.24072 | 0.236 | 188.70825 | 0 |  | 2.7947 | 2.540636 | 0 |  | 0.04281 | 0.03466397 | 7.589197 | -0.2098262 | 0 | -2.546016 | 4.4912 | -2.755842 |  |  | 300 | 300 | 0.650006 | 0 |  | 0.08002 | 0.07922772 | 11.4 |  |  |  | 2388 | 70.5721 | 21.24686 | 69.912 | -0.6601 | 70 | 9.883157 | 170.7432 | 188.7565 | 242.9955 | 0 |  | 185.55 | 185.866
30.09.2012 11:55:53 | 00:39:50 | 2390 | 197.5183 | 0 |  | -0.000258801 |  |  | 61.21747 | -6.782329 | 0 |  | 0 | 0 | 0 |  | 0.24072 | 0.236 | 188.70825 | 0 |  | 2.7947 | 2.540636 | 0 |  | 0.04281 | 0.03466397 | 7.589197 | -0.2077837 | 0 | -2.532621 | 4.49112 | -2.740405 |  |  | 300 | 300 | 0.650006 | 0 |  | 0.08002 | 0.07922772 | 11.4 |  |  |  | 2390 | 70.5817 | 21.24635 | 69.9112 | -0.6705 | 70 | 9.854925 | 167.6298 | 188.7565 | 242.7945 | 0 |  | 185.55 | 185.866
30.09.2012 11:55:55 | 00:39:52 | 2392 | 197.4041 | 0 |  | -0.000256333 |  |  | 61.21645 | -6.787814 | 0 |  | 0 | 0 | 0 |  | 0.24072 | 0.236 | 188.70825 | 0 |  | 2.7947 | 2.540636 | 0 |  | 0.04281 | 0.03466397 | 7.589249 | -0.2058022 | 0 | -2.538867 | 4.4911 | -2.74467 |  |  | 300 | 300 | 0.650006 | 0 |  | 0.08002 | 0.07922772 | 11.4 |  |  |  | 2392 | 70.5817 | 21.24585 | 69.911 | -0.6707 | 70 | 9.84093 | 168.0965 | 188.7565 | 242.5877 | 0 |  | 185.55 | 185.866
30.09.2012 11:55:57 | 00:39:54 | 2394 | 197.2893 | 0 |  | -0.000249676 |  |  | 61.22105 | -6.793286 | 0 |  | 0 | 0 | 0 |  | 0.24072 | 0.236 | 188.70825 | 0 |  | 2.7947 | 2.540636 | 0 |  | 0.04281 | 0.03466397 | 7.589457 | -0.2004575 | 0 | -2.52709 | 4.49104 | -2.727547 |  |  | 301 | 300 | 0.600006 | 0 |  | 0.08002 | 0.07922772 | 11.4 |  |  |  | 2394 | 70.5914 | 21.24585 | 69.9104 | -0.681 | 70 | 9.863111 | 165.1903 | 188.7565 | 242.38 | 0 |  | 185.55 | 185.866
30.09.2012 11:55:59 | 00:39:56 | 2396 | 197.1735 | 0 |  | -0.00024257 |  |  | 61.22207 | -6.798757 | 0 |  | 0 | 0 | 0 |  | 0.24072 | 0.236 | 188.70825 | 0 |  | 2.7947 | 2.540636 | 0 |  | 0.04281 | 0.03466397 | 7.589819 | -0.1947523 | 0 | -2.548414 | 4.49106 | -2.743166 |  |  | 300 | 300 | 0.550006 | 0 |  | 0.08002 | 0.07922772 | 11.4 |  |  |  | 2396 | 70.6011 | 21.24534 | 69.9106 | -0.6905 | 70 | 9.862754 | 164.6646 | 188.7565 | 242.1704 | 0 |  | 185.55 | 185.866
30.09.2012 11:56:01 | 00:39:58 | 2398 | 197.0617 | 0 |  | -0.000228807 |  |  | 61.22462 | -6.804237 | 0 |  | 0 | 0 | 0 |  | 0.24072 | 0.236 | 188.70825 | 0 |  | 2.7947 | 2.540636 | 0 |  | 0.04281 | 0.03466397 | 7.589767 | -0.1837024 | 0 | -2.55374 | 4.49106 | -2.737443 |  |  | 300 | 300 | 0.550006 | 0 |  | 0.08002 | 0.07922772 | 11.4 |  |  |  | 2398 | 70.6011 | 21.24686 | 69.9106 | -0.6905 | 70 | 9.835711 | 165.1024 | 188.7565 | 241.9679 | 0 |  | 185.55 | 185.866
30.09.2012 11:56:03 | 00:40:00 | 2400 | 196.9523 | 0 |  | -0.000213773 |  |  | 61.22718 | -6.809712 | 0 |  | 0 | 0 | 0 |  | 0.24072 | 0.236 | 188.70825 | 0 |  | 2.7947 | 2.540636 | 0 |  | 0.04281 | 0.03466397 | 7.589922 | -0.1716321 | 0 | -2.565786 | 4.49102 | -2.737418 |  |  | 299 | 300 | 0.600006 | 0 |  | 0.08002 | 0.07922772 | 11.4 |  |  |  | 2400 | 70.6011 | 21.24635 | 69.9102 | -0.6909 | 70 | 9.80179 | 165.8888 | 188.7565 | 241.7698 | 0 |  | 185.55 | 185.866
30.09.2012 11:56:05 | 00:40:02 | 2402 | 196.8437 | 0 |  | -0.000204722 |  |  | 61.23126 | -6.815207 | 0 |  | 0 | 0 | 0 |  | 0.24072 | 0.236 | 188.70825 | 0 |  | 2.7947 | 2.540636 | 0 |  | 0.04281 | 0.03466397 | 7.589974 | -0.1643653 | 0 | -2.593271 | 4.49098 | -2.757636 |  |  | 300 | 300 | 0.650006 | 0 |  | 0.08002 | 0.07922772 | 11.4 |  |  |  | 2402 | 70.6011 | 21.24585 | 69.9098 | -0.6913 | 70 | 9.768579 | 167.6729 | 188.7565 | 241.5733 | 0 |  | 185.55 | 185.866
30.09.2012 11:56:07 | 00:40:04 | 2404 | 196.7296 | 0 |  | -0.00019829 |  |  | 61.23484 | -6.82073 | 0 |  | 0 | 0 | 0 |  | 0.24072 | 0.236 | 188.70825 | 0 |  | 2.7947 | 2.540636 | 0 |  | 0.04281 | 0.03466397 | 7.59013 | -0.1592012 | 0 | -2.606557 | 4.49094 | -2.765758 |  |  | 300 | 300 | 0.650006 | 0 |  | 0.08002 | 0.07922772 | 11.4 |  |  |  | 2404 | 70.6011 | 21.24433 | 69.9094 | -0.6917 | 70 | 9.699193 | 168.5439 | 188.7565 | 241.3667 | 0 |  | 185.55 | 185.866
30.09.2012 11:56:09 | 00:40:06 | 2406 | 196.6216 | 0 |  | -0.000181311 |  |  | 61.23637 | -6.826263 | 0 |  | 0 | 0 | 0 |  | 0.24072 | 0.236 | 188.70825 | 0 |  | 2.7947 | 2.540636 | 0 |  | 0.04281 | 0.03466397 | 7.590492 | -0.1455693 | 0 | -2.620782 | 4.49094 | -2.766351 |  |  | 300 | 300 | 0.650006 | 0 |  | 0.08002 | 0.07922772 | 11.4 |  |  |  | 2406 | 70.6011 | 21.24534 | 69.9094 | -0.6917 | 70 | 9.666694 | 169.5567 | 188.7565 | 241.1713 | 0 |  | 185.55 | 185.866
30.09.2012 11:56:11 | 00:40:08 | 2408 | 196.514 | 0 |  | -0.000171437 |  |  | 61.24045 | -6.83178 | 0 |  | 0 | 0 | 0 |  | 0.24072 | 0.236 | 188.70825 | 0 |  | 2.7947 | 2.540636 | 0 |  | 0.04281 | 0.03466397 | 7.590698 | -0.1376417 | 0 | -2.613205 | 4.49092 | -2.750847 |  |  | 300 | 300 | 0.650006 | 0 |  | 0.08002 | 0.07922772 | 11.4 |  |  |  | 2408 | 70.6107 | 21.24484 | 69.9092 | -0.7015 | 70 | 9.624467 | 167.0763 | 188.7565 | 240.9765 | 0 |  | 185.55 | 185.866
30.09.2012 11:56:13 | 00:40:10 | 2410 | 196.4027 | 0 |  | -0.000154159 |  |  | 61.24352 | -6.837279 | 0 |  | 0 | 0 | 0 |  | 0.24072 | 0.236 | 188.70825 | 0 |  | 2.7947 | 2.540636 | 0 |  | 0.04281 | 0.03466397 | 7.590905 | -0.1237697 | 0 | -2.624225 | 4.49094 | -2.747995 |  |  | 300 | 300 | 0.650006 | 0 |  | 0.08002 | 0.07922772 | 11.4 |  |  |  | 2410 | 70.6107 | 21.24585 | 69.9094 | -0.7013 | 70 | 9.585089 | 167.9182 | 188.7565 | 240.7749 | 0 |  | 185.55 | 185.866
30.09.2012 11:56:15 | 00:40:12 | 2412 | 196.293 | 0 |  | -0.000145034 |  |  | 61.24658 | -6.842787 | 0 |  | 0 | 0 | 0 |  | 0.24072 | 0.236 | 188.70825 | 0 |  | 2.7947 | 2.540636 | 0 |  | 0.04281 | 0.03466397 | 7.59106 | -0.1164435 | 0 | -2.644104 | 4.49088 | -2.760548 |  |  | 300 | 300 | 0.650006 | 0 |  | 0.08002 | 0.07922772 | 11.4 |  |  |  | 2412 | 70.6208 | 21.24484 | 69.9088 | -0.712 | 70 | 9.545711 | 167.0386 | 188.7565 | 240.5764 | 0 |  | 185.55 | 185.866
30.09.2012 11:56:17 | 00:40:14 | 2414 | 196.1816 | 0 |  | -0.000134338 |  |  | 61.24975 | -6.848292 | 0 |  | 0 | 0 | 0 |  | 0.24072 | 0.236 | 188.70825 | 0 |  | 2.7947 | 2.540636 | 0 |  | 0.04281 | 0.03466397 | 7.591474 | -0.107856 | 0 | -2.636451 | 4.49088 | -2.744307 |  |  | 301 | 300 | 0.600006 | 0 |  | 0.08002 | 0.07922772 | 11.4 |  |  |  | 2414 | 70.6208 | 21.24534 | 69.9088 | -0.712 | 70 | 9.494946 | 166.6497 | 188.7565 | 240.3747 | 0 |  | 185.55 | 185.866
30.09.2012 11:56:19 | 00:40:16 | 2416 | 196.0745 | 0 |  | -0.000115937 |  |  | 61.25077 | -6.853764 | 0 |  | 0 | 0 | 0 |  | 0.24072 | 0.236 | 188.70825 | 0 |  | 2.7947 | 2.540636 | 0 |  | 0.04281 | 0.03466397 | 7.591783 | -0.09308241 | 0 | -2.634239 | 4.49092 | -2.727322 |  |  | 300 | 300 | 0.550006 | 0 |  | 0.08002 | 0.07922772 | 11.4 |  |  |  | 2416 | 70.6208 | 21.24534 | 69.9092 | -0.7116 | 70 | 9.496606 | 166.6835 | 188.7565 | 240.1808 | 0 |  | 185.55 | 185.866
30.09.2012 11:56:21 | 00:40:18 | 2418 | 195.9629 | 0 |  | -0.000105466 |  |  | 61.25475 | -6.859212 | 0 |  | 0 | 0 | 0 |  | 0.24072 | 0.236 | 188.70825 | 0 |  | 2.7947 | 2.540636 | 0 |  | 0.04281 | 0.03466397 | 7.591783 | -0.08467555 | 0 | -2.636267 | 4.49088 | -2.720942 |  |  | 300 | 300 | 0.550006 | 0 |  | 0.08002 | 0.07922772 | 11.4 |  |  |  | 2418 | 70.6304 | 21.24585 | 69.9088 | -0.7216 | 70 | 9.471935 | 164.8614 | 188.7565 | 239.9788 | 0 |  | 185.55 | 185.866
30.09.2012 11:56:23 | 00:40:20 | 2420 | 195.8568 | 0 |  | -9.37219e-05 |  |  | 61.25935 | -6.864665 | 0 |  | 0 | 0 | 0 |  | 0.24072 | 0.236 | 188.70825 | 0 |  | 2.7947 | 2.540636 | 0 |  | 0.04281 | 0.03466397 | 7.592093 | -0.07524656 | 0 | -2.656484 | 4.49086 | -2.73173 |  |  | 300 | 300 | 0.550006 | 0 |  | 0.08002 | 0.07922772 | 11.4 |  |  |  | 2420 | 70.6208 | 21.24736 | 69.9086 | -0.7122 | 70 | 9.468851 | 168.1527 | 188.7565 | 239.7867 | 0 |  | 185.55 | 185.866
30.09.2012 11:56:25 | 00:40:22 | 2422 | 195.7487 | 0 |  | -8.00339e-05 |  |  | 61.262 | -6.870134 | 0 |  | 0 | 0 | 0 |  | 0.24072 | 0.236 | 188.70825 | 0 |  | 2.7947 | 2.540636 | 0 |  | 0.04281 | 0.03466397 | 7.592299 | -0.06425687 | 0 | -2.673569 | 4.49088 | -2.737826 |  |  | 300 | 300 | 0.550006 | 0 |  | 0.08002 | 0.07922772 | 11.4 |  |  |  | 2422 | 70.6208 | 21.24736 | 69.9088 | -0.712 | 70 | 9.462091 | 169.3696 | 188.7565 | 239.5911 | 0 |  | 185.55 | 185.866
30.09.2012 11:56:27 | 00:40:24 | 2424 | 195.6511 | 0 |  | -7.3676e-05 |  |  | 61.26343 | -6.875623 | 0 |  | 0 | 0 | 0 |  | 0.24072 | 0.236 | 188.70825 | 0 |  | 2.7947 | 2.540636 | 0 |  | 0.04281 | 0.03466397 | 7.592402 | -0.05915229 | 0 | -2.691484 | 4.49086 | -2.750636 |  |  | 300 | 300 | 0.550006 | 0 |  | 0.08002 | 0.07922772 | 11.4 |  |  |  | 2424 | 70.6107 | 21.24635 | 69.9086 | -0.7021 | 70 | 9.466717 | 172.7098 | 188.7565 | 239.4144 | 0 |  | 185.55 | 185.866
30.09.2012 11:56:29 | 00:40:26 | 2426 | 195.5483 | 0 |  | -6.57475e-05 |  |  | 61.26507 | -6.881104 | 0 |  | 0 | 0 | 0 |  | 0.24072 | 0.236 | 188.70825 | 0 |  | 2.7947 | 2.540636 | 0 |  | 0.04281 | 0.03466397 | 7.592764 | -0.05278674 | 0 | -2.678153 | 4.49086 | -2.73094 |  |  | 300 | 300 | 0.550006 | 0 |  | 0.08002 | 0.07922772 | 11.4 |  |  |  | 2426 | 70.6107 | 21.24585 | 69.9086 | -0.7021 | 70 | 9.491268 | 171.9448 | 188.7565 | 239.2282 | 0 |  | 185.55 | 185.866
30.09.2012 11:56:31 | 00:40:28 | 2428 | 195.4435 | 0 |  | -5.9988e-05 |  |  | 61.26507 | -6.886572 | 0 |  | 0 | 0 | 0 |  | 0.24072 | 0.236 | 188.70825 | 0 |  | 2.7947 | 2.540636 | 0 |  | 0.04281 | 0.03466397 | 7.592712 | -0.0481626 | 0 | -2.688851 | 4.49088 | -2.737014 |  |  | 300 | 300 | 0.550006 | 0 |  | 0.08002 | 0.07922772 | 11.4 |  |  |  | 2428 | 70.6107 | 21.24585 | 69.9088 | -0.7019 | 70 | 9.490082 | 172.7675 | 188.7565 | 239.0386 | 0 |  | 185.55 | 185.866
30.09.2012 11:56:33 | 00:40:30 | 2430 | 195.3371 | 0 |  | -4.57764e-05 |  |  | 61.26456 | -6.892031 | 0 |  | 0 | 0 | 0 |  | 0.24072 | 0.236 | 188.70825 | 0 |  | 2.7947 | 2.540636 | 0 |  | 0.04281 | 0.03466397 | 7.592351 | -0.03675253 | 0 | -2.685321 | 4.49092 | -2.722074 |  |  | 300 | 300 | 0.550006 | 0 |  | 0.08002 | 0.07922772 | 11.4 |  |  |  | 2430 | 70.6208 | 21.24635 | 69.9092 | -0.7116 | 70 | 9.511197 | 170.5571 | 188.7565 | 238.846 | 0 |  | 185.55 | 185.866
30.09.2012 11:56:35 | 00:40:32 | 2432 | 195.2355 | 0 |  | -3.0368e-05 |  |  | 61.26343 | -6.897444 | 0 |  | 0 | 0 | 0 |  | 0.24072 | 0.236 | 188.70825 | 0 |  | 2.7947 | 2.540636 | 0 |  | 0.04281 | 0.03466397 | 7.592402 | -0.02438157 | 0 | -2.665935 | 4.49092 | -2.690316 |  |  | 300 | 300 | 0.550006 | 0 |  | 0.08002 | 0.07922772 | 11.4 |  |  |  | 2432 | 70.6208 | 21.24635 | 69.9092 | -0.7116 | 70 | 9.535629 | 169.4139 | 188.7565 | 238.6621 | 0 |  | 185.55 | 185.866
30.09.2012 11:56:37 | 00:40:34 | 2434 | 195.1359 | 0 |  | -1.67548e-05 |  |  | 61.26558 | -6.902802 | 0 |  | 0 | 0 | 0 |  | 0.24072 | 0.236 | 188.70825 | 0 |  | 2.7947 | 2.540636 | 0 |  | 0.04281 | 0.03466397 | 7.592918 | -0.01345194 | 0 | -2.654162 | 4.49092 | -2.667614 |  |  | 300 | 300 | 0.550006 | 0 |  | 0.08002 | 0.07922772 | 11.4 |  |  |  | 2434 | 70.6304 | 21.24484 | 69.9092 | -0.7212 | 70 | 9.577618 | 166.7657 | 188.7565 | 238.4817 | 0 |  | 185.55 | 185.866
30.09.2012 11:56:39 | 00:40:36 | 2436 | 195.0319 | 0 |  | -2.91713e-06 |  |  | 61.26813 | -6.908099 | 0 |  | 0 | 0 | 0 |  | 0.24072 | 0.236 | 188.70825 | 0 |  | 2.7947 | 2.540636 | 0 |  | 0.04281 | 0.03466397 | 7.593434 | -0.002342078 | 0 | -2.627702 | 4.49096 | -2.630044 |  |  | 300 | 300 | 0.550006 | 0 |  | 0.08002 | 0.07922772 | 11.4 |  |  |  | 2436 | 70.6304 | 21.24484 | 69.9096 | -0.7208 | 70 | 9.633837 | 165.2722 | 188.7565 | 238.2935 | 0 |  | 185.55 | 185.866
30.09.2012 11:56:41 | 00:40:38 | 2438 | 194.926 | 0 |  | 6.20824e-06 |  |  | 61.27109 | -6.91335 | 0 |  | 0 | 0 | 0 |  | 0.24072 | 0.236 | 188.70825 | 0 |  | 2.7947 | 2.540636 | 0 |  | 0.04281 | 0.03466397 | 7.593691 | 0.004984413 | 0 | -2.625756 | 4.49096 | -2.620771 |  |  | 300 | 300 | 0.550006 | 0 |  | 0.08002 | 0.07922772 | 11.4 |  |  |  | 2438 | 70.6208 | 21.24534 | 69.9096 | -0.7112 | 70 | 9.679148 | 167.2086 | 188.7565 | 238.1018 | 0 |  | 185.55 | 185.866
30.09.2012 11:56:43 | 00:40:40 | 2440 | 194.832 | 0 |  | 1.77272e-05 |  |  | 61.27426 | -6.918601 | 0 |  | 0 | 0 | 0 |  | 0.24072 | 0.236 | 188.70825 | 0 |  | 2.7947 | 2.540636 | 0 |  | 0.04281 | 0.03466397 | 7.593691 | 0.01423265 | 0 | -2.644159 | 4.49098 | -2.629927 |  |  | 300 | 300 | 0.550006 | 0 |  | 0.08002 | 0.07922772 | 11.4 |  |  |  | 2440 | 70.6208 | 21.24534 | 69.9098 | -0.711 | 70 | 9.732047 | 168.5036 | 188.7565 | 237.9317 | 0 |  | 185.55 | 185.866
30.09.2012 11:56:45 | 00:40:42 | 2442 | 194.7308 | 0 |  | 2.99192e-05 |  |  | 61.27528 | -6.92385 | 0 |  | 0 | 0 | 0 |  | 0.24072 | 0.236 | 188.70825 | 0 |  | 2.7947 | 2.540636 | 0 |  | 0.04281 | 0.03466397 | 7.593691 | 0.02402125 | 0 | -2.643635 | 4.49102 | -2.619614 |  |  | 300 | 300 | 0.550006 | 0 |  | 0.08002 | 0.07922772 | 11.4 |  |  |  | 2442 | 70.6208 | 21.24686 | 69.9102 | -0.7106 | 70 | 9.749007 | 168.6415 | 188.7565 | 237.7484 | 0 |  | 185.55 | 185.866
30.09.2012 11:56:47 | 00:40:44 | 2444 | 194.6272 | 0 |  | 3.7773e-05 |  |  | 61.27988 | -6.929104 | 0 |  | 0 | 0 | 0 |  | 0.24072 | 0.236 | 188.70825 | 0 |  | 2.7947 | 2.540636 | 0 |  | 0.04281 | 0.03466397 | 7.593793 | 0.03032683 | 0 | -2.663983 | 4.49096 | -2.633656 |  |  | 300 | 300 | 0.550006 | 0 |  | 0.08002 | 0.07922772 | 11.4 |  |  |  | 2444 | 70.6208 | 21.24433 | 69.9096 | -0.7112 | 70 | 9.796569 | 169.9033 | 188.7565 | 237.561 | 0 |  | 185.55 | 185.866
30.09.2012 11:56:49 | 00:40:46 | 2446 | 194.5337 | 0 |  | 4.24853e-05 |  |  | 61.28141 | -6.934371 | 0 |  | 0 | 0 | 0 |  | 0.24072 | 0.236 | 188.70825 | 0 |  | 2.7947 | 2.540636 | 0 |  | 0.04281 | 0.03466397 | 7.593846 | 0.0341102 | 0 | -2.668243 | 4.491 | -2.634133 |  |  | 300 | 300 | 0.550006 | 0 |  | 0.08002 | 0.07922772 | 11.4 |  |  |  | 2446 | 70.6208 | 21.24534 | 69.91 | -0.7108 | 70 | 9.84698 | 170.3414 | 188.7565 | 237.3917 | 0 |  | 185.55 | 185.866
30.09.2012 11:56:51 | 00:40:48 | 2448 | 194.4393 | 0 |  | 5.16854e-05 |  |  | 61.28498 | -6.939616 | 0 |  | 0 | 0 | 0 |  | 0.24072 | 0.236 | 188.70825 | 0 |  | 2.7947 | 2.540636 | 0 |  | 0.04281 | 0.03466397 | 7.593845 | 0.04149669 | 0 | -2.652529 | 4.49106 | -2.611032 |  |  | 300 | 300 | 0.550006 | 0 |  | 0.08002 | 0.07922772 | 11.4 |  |  |  | 2448 | 70.6107 | 21.24484 | 69.9106 | -0.7001 | 70 | 9.877342 | 171.7021 | 188.7565 | 237.2207 | 0 |  | 185.55 | 185.866
30.09.2012 11:56:53 | 00:40:50 | 2450 | 194.3495 | 0 |  | 6.39523e-05 |  |  | 61.28447 | -6.944819 | 0 |  | 0 | 0 | 0 |  | 0.24072 | 0.236 | 188.70825 | 0 |  | 2.7947 | 2.540636 | 0 |  | 0.04281 | 0.03466397 | 7.593896 | 0.05134542 | 0 | -2.642708 | 4.49106 | -2.591362 |  |  | 300 | 300 | 0.550006 | 0 |  | 0.08002 | 0.07922772 | 11.4 |  |  |  | 2450 | 70.6107 | 21.24484 | 69.9106 | -0.7001 | 70 | 9.89205 | 171.1453 | 188.7565 | 237.0583 | 0 |  | 185.55 | 185.866
30.09.2012 11:56:55 | 00:40:52 | 2452 | 194.2551 | 0 |  | 6.87394e-05 |  |  | 61.28703 | -6.950007 | 0 |  | 0 | 0 | 0 |  | 0.24072 | 0.236 | 188.70825 | 0 |  | 2.7947 | 2.540636 | 0 |  | 0.04281 | 0.03466397 | 7.593793 | 0.05518884 | 0 | -2.651753 | 4.49106 | -2.596564 |  |  | 300 | 300 | 0.550006 | 0 |  | 0.08002 | 0.07922772 | 11.4 |  |  |  | 2452 | 70.6208 | 21.24534 | 69.9106 | -0.7102 | 70 | 9.895846 | 169.6579 | 188.7565 | 236.8873 | 0 |  | 185.55 | 185.866
30.09.2012 11:56:57 | 00:40:54 | 2454 | 194.1588 | 0 |  | 7.14321e-05 |  |  | 61.28754 | -6.955208 | 0 |  | 0 | 0 | 0 |  | 0.24072 | 0.236 | 188.70825 | 0 |  | 2.7947 | 2.540636 | 0 |  | 0.04281 | 0.03466397 | 7.593896 | 0.05735073 | 0 | -2.662384 | 4.49108 | -2.605033 |  |  | 300 | 300 | 0.550006 | 0 |  | 0.08002 | 0.07922772 | 11.4 |  |  |  | 2454 | 70.6208 | 21.24736 | 69.9108 | -0.71 | 70 | 9.914467 | 170.4649 | 188.7565 | 236.7131 | 0 |  | 185.55 | 185.866
30.09.2012 11:56:59 | 00:40:56 | 2456 | 194.0669 | 0 |  | 7.53216e-05 |  |  | 61.28703 | -6.960419 | 0 |  | 0 | 0 | 0 |  | 0.24072 | 0.236 | 188.70825 | 0 |  | 2.7947 | 2.540636 | 0 |  | 0.04281 | 0.03466397 | 7.593896 | 0.0604735 | 0 | -2.666215 | 4.4911 | -2.605742 |  |  | 300 | 300 | 0.550006 | 0 |  | 0.08002 | 0.07922772 | 11.4 |  |  |  | 2456 | 70.6208 | 21.24686 | 69.911 | -0.7098 | 70 | 9.872955 | 170.8335 | 188.7565 | 236.5466 | 0 |  | 185.55 | 185.866
30.09.2012 11:57:01 | 00:40:58 | 2458 | 193.9756 | 0 |  | 7.6294e-05 |  |  | 61.28856 | -6.965602 | 0 |  | 0 | 0 | 0 |  | 0.24072 | 0.236 | 188.70825 | 0 |  | 2.7947 | 2.540636 | 0 |  | 0.04281 | 0.03466397 | 7.59374 | 0.06125421 | 0 | -2.638215 | 4.49112 | -2.576961 |  |  | 300 | 300 | 0.550006 | 0 |  | 0.08002 | 0.07922772 | 11.4 |  |  |  | 2458 | 70.6208 | 21.24534 | 69.9112 | -0.7096 | 70 | 9.843659 | 169.1611 | 188.7565 | 236.3814 | 0 |  | 185.55 | 185.866
30.09.2012 11:57:03 | 00:41:00 | 2460 | 193.883 | 0 |  | 6.65702e-05 |  |  | 61.29315 | -6.970772 | 0 |  | 0 | 0 | 0 |  | 0.24072 | 0.236 | 188.70825 | 0 |  | 2.7947 | 2.540636 | 0 |  | 0.04281 | 0.03466397 | 7.593844 | 0.05344726 | 0 | -2.646661 | 4.49104 | -2.593214 |  |  | 300 | 300 | 0.550006 | 0 |  | 0.08002 | 0.07922772 | 11.4 |  |  |  | 2460 | 70.6107 | 21.24635 | 69.9104 | -0.7003 | 70 | 9.81187 | 171.7706 | 188.7565 | 236.2138 | 0 |  | 185.55 | 185.866
30.09.2012 11:57:05 | 00:41:02 | 2462 | 193.7909 | 0 |  | 4.48788e-05 |  |  | 61.3003 | -6.975988 | 0 |  | 0 | 0 | 0 |  | 0.24072 | 0.236 | 188.70825 | 0 |  | 2.7947 | 2.540636 | 0 |  | 0.04281 | 0.03466397 | 7.593947 | 0.03603187 | 0 | -2.658633 | 4.49092 | -2.622601 |  |  | 300 | 300 | 0.550006 | 0 |  | 0.08002 | 0.07922772 | 11.4 |  |  |  | 2462 | 70.6208 | 21.24534 | 69.9092 | -0.7116 | 70 | 9.758735 | 170.2093 | 188.7565 | 236.0471 | 0 |  | 185.55 | 185.866
30.09.2012 11:57:07 | 00:41:04 | 2464 | 193.6974 | 0 |  | 2.28882e-05 |  |  | 61.30541 | -6.981269 | 0 |  | 0 | 0 | 0 |  | 0.24072 | 0.236 | 188.70825 | 0 |  | 2.7947 | 2.540636 | 0 |  | 0.04281 | 0.03466397 | 7.594051 | 0.01837626 | 0 | -2.676841 | 4.49088 | -2.658465 |  |  | 300 | 300 | 0.550006 | 0 |  | 0.08002 | 0.07922772 | 11.4 |  |  |  | 2464 | 70.6208 | 21.24534 | 69.9088 | -0.712 | 70 | 9.676299 | 171.3727 | 188.7565 | 235.8778 | 0 |  | 185.55 | 185.866
30.09.2012 11:57:09 | 00:41:06 | 2466 | 193.6099 | 0 |  | 7.4798e-08 |  |  | 61.30286 | -6.986614 | 0 |  | 0 | 0 | 0 |  | 0.24072 | 0.236 | 188.70825 | 0 |  | 2.7947 | 2.540636 | 0 |  | 0.04281 | 0.03466397 | 7.594363 | 6.005312e-05 | 0 | -2.686877 | 4.49086 | -2.686817 |  |  | 300 | 300 | 0.550006 | 0 |  | 0.08002 | 0.07922772 | 11.4 |  |  |  | 2466 | 70.6208 | 21.24534 | 69.9086 | -0.7122 | 70 | 9.650207 | 172.0504 | 188.7565 | 235.7193 | 0 |  | 185.55 | 185.866
30.09.2012 11:57:11 | 00:41:08 | 2468 | 193.521 | 0 |  | -2.2215e-05 |  |  | 61.30694 | -6.991988 | 0 |  | 0 | 0 | 0 |  | 0.24072 | 0.236 | 188.70825 | 0 |  | 2.7947 | 2.540636 | 0 |  | 0.04281 | 0.03466397 | 7.594519 | -0.01783577 | 0 | -2.669592 | 4.49086 | -2.687428 |  |  | 300 | 300 | 0.550006 | 0 |  | 0.08002 | 0.07922772 | 11.4 |  |  |  | 2468 | 70.6304 | 21.24585 | 69.9086 | -0.7218 | 70 | 9.657559 | 169.0105 | 188.7565 | 235.5585 | 0 |  | 185.55 | 185.866
30.09.2012 11:57:13 | 00:41:10 | 2470 | 193.4322 | 0 |  | -4.18121e-05 |  |  | 61.31205 | -6.997416 | 0 |  | 0 | 0 | 0 |  | 0.24072 | 0.236 | 188.70825 | 0 |  | 2.7947 | 2.540636 | 0 |  | 0.04281 | 0.03466397 | 7.594777 | -0.03356971 | 0 | -2.706985 | 4.49084 | -2.740555 |  |  | 300 | 300 | 0.550006 | 0 |  | 0.08002 | 0.07922772 | 11.4 |  |  |  | 2470 | 70.6304 | 21.24585 | 69.9084 | -0.722 | 70 | 9.625299 | 171.4145 | 188.7565 | 235.3977 | 0 |  | 185.55 | 185.866
30.09.2012 11:57:15 | 00:41:12 | 2472 | 193.3449 | 0 |  | -5.94644e-05 |  |  | 61.31715 | -7.002886 | 0 |  | 0 | 0 | 0 |  | 0.24072 | 0.236 | 188.70825 | 0 |  | 2.7947 | 2.540636 | 0 |  | 0.04281 | 0.03466397 | 7.595035 | -0.04774222 | 0 | -2.681616 | 4.49084 | -2.729358 |  |  | 300 | 300 | 0.550006 | 0 |  | 0.08002 | 0.07922772 | 11.4 |  |  |  | 2472 | 70.6304 | 21.24686 | 69.9084 | -0.722 | 70 | 9.573465 | 169.8847 | 188.7565 | 235.2396 | 0 |  | 185.55 | 185.866
30.09.2012 11:57:17 | 00:41:14 | 2474 | 193.2566 | 0 |  | -7.24793e-05 |  |  | 61.3238 | -7.00838 | 0 |  | 0 | 0 | 0 |  | 0.24072 | 0.236 | 188.70825 | 0 |  | 2.7947 | 2.540636 | 0 |  | 0.04281 | 0.03466397 | 7.595293 | -0.0581915 | 0 | -2.706553 | 4.49086 | -2.764745 |  |  | 300 | 300 | 0.550006 | 0 |  | 0.08002 | 0.07922772 | 11.4 |  |  |  | 2474 | 70.6401 | 21.24837 | 69.9086 | -0.7315 | 70 | 9.552828 | 169.5698 | 188.7565 | 235.0797 | 0 |  | 185.55 | 185.866
30.09.2012 11:57:19 | 00:41:16 | 2476 | 193.1683 | 0 |  | -7.00857e-05 |  |  | 61.32686 | -7.013914 | 0 |  | 0 | 0 | 0 |  | 0.24072 | 0.236 | 188.70825 | 0 |  | 2.7947 | 2.540636 | 0 |  | 0.04281 | 0.03466397 | 7.595448 | -0.05626975 | 0 | -2.712338 | 4.49094 | -2.768608 |  |  | 300 | 300 | 0.550006 | 0 |  | 0.08002 | 0.07922772 | 11.4 |  |  |  | 2476 | 70.6401 | 21.24585 | 69.9094 | -0.7307 | 70 | 9.500996 | 170.1747 | 188.7565 | 234.92 | 0 |  | 185.55 | 185.866
30.09.2012 11:57:21 | 00:41:18 | 2478 | 193.0828 | 0 |  | -7.59948e-05 |  |  | 61.3289 | -7.019459 | 0 |  | 0 | 0 | 0 |  | 0.24072 | 0.236 | 188.70825 | 0 |  | 2.7947 | 2.540636 | 0 |  | 0.04281 | 0.03466397 | 7.595653 | -0.06101399 | 0 | -2.715976 | 4.49092 | -2.77699 |  |  | 300 | 300 | 0.550006 | 0 |  | 0.08002 | 0.07922772 | 11.4 |  |  |  | 2478 | 70.6401 | 21.24787 | 69.9092 | -0.7309 | 70 | 9.48771 | 170.4371 | 188.7565 | 234.7652 | 0 |  | 185.55 | 185.866
30.09.2012 11:57:23 | 00:41:20 | 2480 | 192.9995 | 0 |  | -7.67428e-05 |  |  | 61.32992 | -7.024987 | 0 |  | 0 | 0 | 0 |  | 0.24072 | 0.236 | 188.70825 | 0 |  | 2.7947 | 2.540636 | 0 |  | 0.04281 | 0.03466397 | 7.596014 | -0.06161454 | 0 | -2.688882 | 4.49092 | -2.750497 |  |  | 300 | 300 | 0.550006 | 0 |  | 0.08002 | 0.07922772 | 11.4 |  |  |  | 2480 | 70.6401 | 21.24736 | 69.9092 | -0.7309 | 70 | 9.477511 | 168.8097 | 188.7565 | 234.6144 | 0 |  | 185.55 | 185.866
30.09.2012 11:57:25 | 00:41:22 | 2482 | 192.9115 | 0 |  | -6.60467e-05 |  |  | 61.33298 | -7.030465 | 0 |  | 0 | 0 | 0 |  | 0.24072 | 0.236 | 188.70825 | 0 |  | 2.7947 | 2.540636 | 0 |  | 0.04281 | 0.03466397 | 7.596117 | -0.05302695 | 0 | -2.674315 | 4.49096 | -2.727342 |  |  | 300 | 300 | 0.550006 | 0 |  | 0.08002 | 0.07922772 | 11.4 |  |  |  | 2482 | 70.6401 | 21.24635 | 69.9096 | -0.7305 | 70 | 9.4596 | 168.0532 | 188.7565 | 234.455 | 0 |  | 185.55 | 185.866
30.09.2012 11:57:27 | 00:41:24 | 2484 | 192.8272 | 0 |  | -4.80203e-05 |  |  | 61.33503 | -7.035893 | 0 |  | 0 | 0 | 0 |  | 0.24072 | 0.236 | 188.70825 | 0 |  | 2.7947 | 2.540636 | 0 |  | 0.04281 | 0.03466397 | 7.596426 | -0.03855409 | 0 | -2.662468 | 4.49102 | -2.701022 |  |  | 300 | 300 | 0.550006 | 0 |  | 0.08002 | 0.07922772 | 11.4 |  |  |  | 2484 | 70.6401 | 21.24585 | 69.9102 | -0.7299 | 70 | 9.487236 | 167.5037 | 188.7565 | 234.3026 | 0 |  | 185.55 | 185.866
30.09.2012 11:57:29 | 00:41:26 | 2486 | 192.7455 | 0 |  | -3.20136e-05 |  |  | 61.33605 | -7.041284 | 0 |  | 0 | 0 | 0 |  | 0.24072 | 0.236 | 188.70825 | 0 |  | 2.7947 | 2.540636 | 0 |  | 0.04281 | 0.03466397 | 7.596529 | -0.02570278 | 0 | -2.664023 | 4.491 | -2.689725 |  |  | 300 | 300 | 0.550006 | 0 |  | 0.08002 | 0.07922772 | 11.4 |  |  |  | 2486 | 70.6401 | 21.24635 | 69.91 | -0.7301 | 70 | 9.497083 | 167.6319 | 188.7565 | 234.1545 | 0 |  | 185.55 | 185.866
30.09.2012 11:57:31 | 00:41:28 | 2488 | 192.6635 | 0 |  | -5.01147e-06 |  |  | 61.33247 | -7.046631 | 0 |  | 0 | 0 | 0 |  | 0.24072 | 0.236 | 188.70825 | 0 |  | 2.7947 | 2.540636 | 0 |  | 0.04281 | 0.03466397 | 7.596735 | -0.004023562 | 0 | -2.652957 | 4.49108 | -2.65698 |  |  | 300 | 300 | 0.550006 | 0 |  | 0.08002 | 0.07922772 | 11.4 |  |  |  | 2488 | 70.6401 | 21.24736 | 69.9108 | -0.7293 | 70 | 9.563384 | 167.1688 | 188.7565 | 234.0061 | 0 |  | 185.55 | 185.866
30.09.2012 11:57:33 | 00:41:30 | 2490 | 192.5853 | 0 |  | 2.20654e-05 |  |  | 61.33401 | -7.051911 | 0 |  | 0 | 0 | 0 |  | 0.24072 | 0.236 | 188.70825 | 0 |  | 2.7947 | 2.540636 | 0 |  | 0.04281 | 0.03466397 | 7.596889 | 0.01771566 | 0 | -2.641046 | 4.49106 | -2.623331 |  |  | 300 | 300 | 0.550006 | 0 |  | 0.08002 | 0.07922772 | 11.4 |  |  |  | 2490 | 70.6304 | 21.24383 | 69.9106 | -0.7198 | 70 | 9.647122 | 168.4284 | 188.7565 | 233.8647 | 0 |  | 185.55 | 185.866
30.09.2012 11:57:35 | 00:41:32 | 2492 | 192.5094 | 0 |  | 5.84921e-05 |  |  | 61.33605 | -7.057114 | 0 |  | 0 | 0 | 0 |  | 0.24072 | 0.236 | 188.70825 | 0 |  | 2.7947 | 2.540636 | 0 |  | 0.04281 | 0.03466397 | 7.596941 | 0.04696159 | 0 | -2.626547 | 4.49112 | -2.579586 |  |  | 300 | 300 | 0.550006 | 0 |  | 0.08002 | 0.07922772 | 11.4 |  |  |  | 2492 | 70.6304 | 21.24484 | 69.9112 | -0.7192 | 70 | 9.726471 | 167.6933 | 188.7565 | 233.7272 | 0 |  | 185.55 | 185.866
30.09.2012 11:57:37 | 00:41:34 | 2494 | 192.4265 | 0 |  | 9.01316e-05 |  |  | 61.33707 | -7.062245 | 0 |  | 0 | 0 | 0 |  | 0.24072 | 0.236 | 188.70825 | 0 |  | 2.7947 | 2.540636 | 0 |  | 0.04281 | 0.03466397 | 7.596785 | 0.07236401 | 0 | -2.623856 | 4.49116 | -2.551492 |  |  | 300 | 300 | 0.550006 | 0 |  | 0.08002 | 0.07922772 | 11.4 |  |  |  | 2494 | 70.6304 | 21.24484 | 69.9116 | -0.7188 | 70 | 9.797046 | 167.6761 | 188.7565 | 233.5771 | 0 |  | 185.55 | 185.866
30.09.2012 11:57:39 | 00:41:36 | 2496 | 192.3486 | 0 |  | 0.000104119 |  |  | 61.33758 | -7.067362 | 0 |  | 0 | 0 | 0 |  | 0.24072 | 0.236 | 188.70825 | 0 |  | 2.7947 | 2.540636 | 0 |  | 0.04281 | 0.03466397 | 7.59694 | 0.08359408 | 0 | -2.648756 | 4.49114 | -2.565162 |  |  | 300 | 300 | 0.550006 | 0 |  | 0.08002 | 0.07922772 | 11.4 |  |  |  | 2496 | 70.6304 | 21.24534 | 69.9114 | -0.719 | 70 | 9.844607 | 169.2943 | 188.7565 | 233.4361 | 0 |  | 185.55 | 185.866
30.09.2012 11:57:41 | 00:41:38 | 2498 | 192.2727 | 0 |  | 0.000117134 |  |  | 61.34013 | -7.072489 | 0 |  | 0 | 0 | 0 |  | 0.24072 | 0.236 | 188.70825 | 0 |  | 2.7947 | 2.540636 | 0 |  | 0.04281 | 0.03466397 | 7.597043 | 0.09404345 | 0 | -2.656391 | 4.4912 | -2.562347 |  |  | 300 | 300 | 0.550006 | 0 |  | 0.08002 | 0.07922772 | 11.4 |  |  |  | 2498 | 70.6208 | 21.24484 | 69.912 | -0.7088 | 70 | 9.884579 | 172.0062 | 188.7565 | 233.2986 | 0 |  | 185.55 | 185.866
30.09.2012 11:57:43 | 00:41:40 | 2500 | 192.1947 | 0 |  | 0.000130523 |  |  | 61.34064 | -7.07758 | 0 |  | 0 | 0 | 0 |  | 0.24072 | 0.236 | 188.70825 | 0 |  | 2.7947 | 2.540636 | 0 |  | 0.04281 | 0.03466397 | 7.597094 | 0.1047931 | 0 | -2.633122 | 4.49126 | -2.528329 |  |  | 300 | 300 | 0.550006 | 0 |  | 0.08002 | 0.07922772 | 11.4 |  |  |  | 2500 | 70.6208 | 21.24534 | 69.9126 | -0.7082 | 70 | 9.893713 | 170.6962 | 188.7565 | 233.1575 | 0 |  | 185.55 | 185.866
30.09.2012 11:57:45 | 00:41:42 | 2502 | 192.1158 | 0 |  | 0.000135684 |  |  | 61.34064 | -7.082645 | 0 |  | 0 | 0 | 0 |  | 0.24072 | 0.236 | 188.70825 | 0 |  | 2.7947 | 2.540636 | 0 |  | 0.04281 | 0.03466397 | 7.596473 | 0.1089367 | 0 | -2.645453 | 4.49124 | -2.536516 |  |  | 300 | 300 | 0.550006 | 0 |  | 0.08002 | 0.07922772 | 11.4 |  |  |  | 2502 | 70.6208 | 21.24635 | 69.9124 | -0.7084 | 70 | 9.905455 | 171.5233 | 188.7565 | 233.0146 | 0 |  | 185.55 | 185.866
30.09.2012 11:57:47 | 00:41:44 | 2504 | 192.0402 | 0 |  | 0.000138451 |  |  | 61.34167 | -7.087716 | 0 |  | 0 | 0 | 0 |  | 0.24072 | 0.236 | 188.70825 | 0 |  | 2.7947 | 2.540636 | 0 |  | 0.04281 | 0.03466397 | 7.596216 | 0.1111582 | 0 | -2.646165 | 4.49128 | -2.535007 |  |  | 300 | 300 | 0.550006 | 0 |  | 0.08002 | 0.07922772 | 11.4 |  |  |  | 2504 | 70.6208 | 21.24635 | 69.9128 | -0.708 | 70 | 9.902609 | 171.7225 | 188.7565 | 232.8779 | 0 |  | 185.55 | 185.866
30.09.2012 11:57:49 | 00:41:46 | 2506 | 191.9662 | 0 |  | 0.000140172 |  |  | 61.34422 | -7.092771 | 0 |  | 0 | 0 | 0 |  | 0.24072 | 0.236 | 188.70825 | 0 |  | 2.7947 | 2.540636 | 0 |  | 0.04281 | 0.03466397 | 7.59606 | 0.11254 | 0 | -2.632567 | 4.49132 | -2.520027 |  |  | 300 | 300 | 0.550006 | 0 |  | 0.08002 | 0.07922772 | 11.4 |  |  |  | 2506 | 70.6208 | 21.24585 | 69.9132 | -0.7076 | 70 | 9.876749 | 170.9912 | 188.7565 | 232.7438 | 0 |  | 185.55 | 185.866
30.09.2012 11:57:51 | 00:41:48 | 2508 | 191.8931 | 0 |  | 0.000140022 |  |  | 61.34575 | -7.097788 | 0 |  | 0 | 0 | 0 |  | 0.24072 | 0.236 | 188.70825 | 0 |  | 2.7947 | 2.540636 | 0 |  | 0.04281 | 0.03466397 | 7.59673 | 0.1124195 | 0 | -2.608821 | 4.49134 | -2.496402 |  |  | 300 | 300 | 0.550006 | 0 |  | 0.08002 | 0.07922772 | 11.4 |  |  |  | 2508 | 70.6208 | 21.24686 | 69.9134 | -0.7074 | 70 | 9.874616 | 169.5557 | 188.7565 | 232.6115 | 0 |  | 185.55 | 185.866
30.09.2012 11:57:53 | 00:41:50 | 2510 | 191.8173 | 0 |  | 0.00014653 |  |  | 61.34626 | -7.102779 | 0 |  | 0 | 0 | 0 |  | 0.24072 | 0.236 | 188.70825 | 0 |  | 2.7947 | 2.540636 | 0 |  | 0.04281 | 0.03466397 | 7.596988 | 0.1176446 | 0 | -2.612343 | 4.49138 | -2.494699 |  |  | 300 | 300 | 0.550006 | 0 |  | 0.08002 | 0.07922772 | 11.4 |  |  |  | 2510 | 70.6208 | 21.24433 | 69.9138 | -0.707 | 70 | 9.852198 | 169.9365 | 188.7565 | 232.4743 | 0 |  | 185.55 | 185.866
30.09.2012 11:57:55 | 00:41:52 | 2512 | 191.7404 | 0 |  | 0.000147577 |  |  | 61.3483 | -7.107764 | 0 |  | 0 | 0 | 0 |  | 0.24072 | 0.236 | 188.70825 | 0 |  | 2.7947 | 2.540636 | 0 |  | 0.04281 | 0.03466397 | 7.597142 | 0.1184852 | 0 | -2.609488 | 4.4914 | -2.491003 |  |  | 300 | 300 | 0.550006 | 0 |  | 0.08002 | 0.07922772 | 11.4 |  |  |  | 2512 | 70.6208 | 21.24534 | 69.914 | -0.7068 | 70 | 9.842589 | 169.8613 | 188.7565 | 232.3351 | 0 |  | 185.55 | 185.866
30.09.2012 11:57:57 | 00:41:54 | 2514 | 191.6657 | 0 |  | 0.000142341 |  |  | 61.34984 | -7.112754 | 0 |  | 0 | 0 | 0 |  | 0.24072 | 0.236 | 188.70825 | 0 |  | 2.7947 | 2.540636 | 0 |  | 0.04281 | 0.03466397 | 7.59709 | 0.1142814 | 0 | -2.61283 | 4.4914 | -2.498548 |  |  | 301 | 300 | 0.500006 | 0 |  | 0.08002 | 0.07922772 | 11.4 |  |  |  | 2514 | 70.6208 | 21.24484 | 69.914 | -0.7068 | 70 | 9.823256 | 170.145 | 188.7565 | 232.1998 | 0 |  | 185.55 | 185.866
30.09.2012 11:57:59 | 00:41:56 | 2516 | 191.5933 | 0 |  | 0.000138227 |  |  | 61.34933 | -7.11776 | 0 |  | 0 | 0 | 0 |  | 0.24072 | 0.236 | 188.70825 | 0 |  | 2.7947 | 2.540636 | 0 |  | 0.04281 | 0.03466397 | 7.597245 | 0.1109784 | 0 | -2.61899 | 4.49142 | -2.508012 |  |  | 300 | 300 | 0.450006 | 0 |  | 0.08002 | 0.07922772 | 11.4 |  |  |  | 2516 | 70.6107 | 21.24433 | 69.9142 | -0.6965 | 70 | 9.793842 | 172.8325 | 188.7565 | 232.0688 | 0 |  | 185.55 | 185.866
30.09.2012 11:58:01 | 00:41:58 | 2518 | 191.5233 | 0 |  | 0.000136133 |  |  | 61.35239 | -7.12277 | 0 |  | 0 | 0 | 0 |  | 0.24072 | 0.236 | 188.70825 | 0 |  | 2.7947 | 2.540636 | 0 |  | 0.04281 | 0.03466397 | 7.597503 | 0.1092972 | 0 | -2.611037 | 4.49144 | -2.50174 |  |  | 300 | 300 | 0.450006 | 0 |  | 0.08002 | 0.07922772 | 11.4 |  |  |  | 2518 | 70.6011 | 21.24383 | 69.9144 | -0.6867 | 70 | 9.780794 | 174.5331 | 188.7565 | 231.9422 | 0 |  | 185.55 | 185.866
30.09.2012 11:58:03 | 00:42:00 | 2520 | 191.455 | 0 |  | 0.00013142 |  |  | 61.35546 | -7.127774 | 0 |  | 0 | 0 | 0 |  | 0.24072 | 0.236 | 188.70825 | 0 |  | 2.7947 | 2.540636 | 0 |  | 0.04281 | 0.03466397 | 7.597554 | 0.1055133 | 0 | -2.607147 | 4.49148 | -2.501633 |  |  | 300 | 300 | 0.450006 | 0 |  | 0.08002 | 0.07922772 | 11.4 |  |  |  | 2520 | 70.6011 | 21.24484 | 69.9148 | -0.6863 | 70 | 9.738451 | 174.4247 | 188.7565 | 231.8184 | 0 |  | 185.55 | 185.866
30.09.2012 11:58:05 | 00:42:02 | 2522 | 191.3889 | 0 |  | 0.000127531 |  |  | 61.35648 | -7.132777 | 0 |  | 0 | 0 | 0 |  | 0.24072 | 0.236 | 188.70825 | 0 |  | 2.7947 | 2.540636 | 0 |  | 0.04281 | 0.03466397 | 7.597812 | 0.1023909 | 0 | -2.603757 | 4.49146 | -2.501366 |  |  | 300 | 300 | 0.450006 | 0 |  | 0.08002 | 0.07922772 | 11.4 |  |  |  | 2522 | 70.6011 | 21.24484 | 69.9146 | -0.6865 | 70 | 9.71722 | 174.2134 | 188.7565 | 231.6989 | 0 |  | 185.55 | 185.866
30.09.2012 11:58:07 | 00:42:04 | 2524 | 191.3184 | 0 |  | 0.000124763 |  |  | 61.35801 | -7.137778 | 0 |  | 0 | 0 | 0 |  | 0.24072 | 0.236 | 188.70825 | 0 |  | 2.7947 | 2.540636 | 0 |  | 0.04281 | 0.03466397 | 7.597863 | 0.1001685 | 0 | -2.600683 | 4.49154 | -2.500514 |  |  | 300 | 300 | 0.450006 | 0 |  | 0.08002 | 0.07922772 | 11.4 |  |  |  | 2524 | 70.6011 | 21.24433 | 69.9154 | -0.6857 | 70 | 9.678435 | 174.2503 | 188.7565 | 231.5712 | 0 |  | 185.55 | 185.866
30.09.2012 11:58:09 | 00:42:06 | 2526 | 191.2454 | 0 |  | 0.000122519 |  |  | 61.36005 | -7.142768 | 0 |  | 0 | 0 | 0 |  | 0.24072 | 0.236 | 188.70825 | 0 |  | 2.7947 | 2.540636 | 0 |  | 0.04281 | 0.03466397 | 7.598069 | 0.0983669 | 0 | -2.587168 | 4.49154 | -2.488801 |  |  | 300 | 300 | 0.450006 | 0 |  | 0.08002 | 0.07922772 | 11.4 |  |  |  | 2526 | 70.6011 | 21.24433 | 69.9154 | -0.6857 | 70 | 9.653526 | 173.411 | 188.7565 | 231.4391 | 0 |  | 185.55 | 185.866
30.09.2012 11:58:11 | 00:42:08 | 2528 | 191.1763 | 0 |  | 0.000122071 |  |  | 61.36261 | -7.147708 | 0 |  | 0 | 0 | 0 |  | 0.24072 | 0.236 | 188.70825 | 0 |  | 2.7947 | 2.540636 | 0 |  | 0.04281 | 0.03466397 | 7.598585 | 0.09800722 | 0 | -2.549246 | 4.49156 | -2.451238 |  |  | 301 | 300 | 0.400006 | 0 |  | 0.08002 | 0.07922772 | 11.4 |  |  |  | 2528 | 70.6011 | 21.24383 | 69.9156 | -0.6855 | 70 | 9.558166 | 170.9747 | 188.7565 | 231.3141 | 0 |  | 185.55 | 185.866
30.09.2012 11:58:13 | 00:42:10 | 2530 | 191.1121 | 0 |  | 0.000109804 |  |  | 61.36362 | -7.152633 | 0 |  | 0 | 0 | 0 |  | 0.24072 | 0.236 | 188.70825 | 0 |  | 2.7947 | 2.540636 | 0 |  | 0.04281 | 0.03466397 | 7.599049 | 0.0881584 | 0 | -2.561679 | 4.49152 | -2.473521 |  |  | 300 | 300 | 0.350006 | 0 |  | 0.08002 | 0.07922772 | 11.4 |  |  |  | 2530 | 70.6011 | 21.24585 | 69.9152 | -0.6859 | 70 | 9.539542 | 171.7783 | 188.7565 | 231.1977 | 0 |  | 185.55 | 185.866
30.09.2012 11:58:15 | 00:42:12 | 2532 | 191.0469 | 0 |  | 0.00010554 |  |  | 61.36567 | -7.157568 | 0 |  | 0 | 0 | 0 |  | 0.24072 | 0.236 | 188.70825 | 0 |  | 2.7947 | 2.540636 | 0 |  | 0.04281 | 0.03466397 | 7.598584 | 0.08473496 | 0 | -2.547096 | 4.49158 | -2.462361 |  |  | 300 | 300 | 0.350006 | 0 |  | 0.08002 | 0.07922772 | 11.4 |  |  |  | 2532 | 70.6011 | 21.24433 | 69.9158 | -0.6853 | 70 | 9.513685 | 170.9902 | 188.7565 | 231.0797 | 0 |  | 185.55 | 185.866
30.09.2012 11:58:17 | 00:42:14 | 2534 | 190.981 | 0 |  | 0.000101426 |  |  | 61.3672 | -7.162489 | 0 |  | 0 | 0 | 0 |  | 0.24072 | 0.236 | 188.70825 | 0 |  | 2.7947 | 2.540636 | 0 |  | 0.04281 | 0.03466397 | 7.59874 | 0.08143195 | 0 | -2.539983 | 4.49156 | -2.458551 |  |  | 300 | 300 | 0.350006 | 0 |  | 0.08002 | 0.07922772 | 11.4 |  |  |  | 2534 | 70.6011 | 21.24484 | 69.9156 | -0.6855 | 70 | 9.510246 | 170.5277 | 188.7565 | 230.9604 | 0 |  | 185.55 | 185.866
30.09.2012 11:58:19 | 00:42:16 | 2536 | 190.9162 | 0 |  | 9.09544e-05 |  |  | 61.36975 | -7.167425 | 0 |  | 0 | 0 | 0 |  | 0.24072 | 0.236 | 188.70825 | 0 |  | 2.7947 | 2.540636 | 0 |  | 0.04281 | 0.03466397 | 7.598894 | 0.07302461 | 0 | -2.550226 | 4.49156 | -2.477202 |  |  | 300 | 300 | 0.350006 | 0 |  | 0.08002 | 0.07922772 | 11.4 |  |  |  | 2536 | 70.6011 | 21.24433 | 69.9156 | -0.6855 | 70 | 9.489015 | 171.2736 | 188.7565 | 230.8431 | 0 |  | 185.55 | 185.866
30.09.2012 11:58:21 | 00:42:18 | 2538 | 190.855 | 0 |  | 8.51949e-05 |  |  | 61.37231 | -7.172398 | 0 |  | 0 | 0 | 0 |  | 0.24072 | 0.236 | 188.70825 | 0 |  | 2.7947 | 2.540636 | 0 |  | 0.04281 | 0.03466397 | 7.598997 | 0.06840048 | 0 | -2.564543 | 4.4916 | -2.496142 |  |  | 300 | 300 | 0.350006 | 0 |  | 0.08002 | 0.07922772 | 11.4 |  |  |  | 2538 | 70.5914 | 21.24433 | 69.916 | -0.6754 | 70 | 9.494117 | 174.5507 | 188.7565 | 230.7324 | 0 |  | 185.55 | 185.866
30.09.2012 11:58:23 | 00:42:20 | 2540 | 190.7885 | 0 |  | 7.99591e-05 |  |  | 61.37333 | -7.177398 | 0 |  | 0 | 0 | 0 |  | 0.24072 | 0.236 | 188.70825 | 0 |  | 2.7947 | 2.540636 | 0 |  | 0.04281 | 0.03466397 | 7.598945 | 0.06419681 | 0 | -2.567963 | 4.4916 | -2.503766 |  |  | 300 | 300 | 0.350006 | 0 |  | 0.08002 | 0.07922772 | 11.4 |  |  |  | 2540 | 70.5914 | 21.24433 | 69.916 | -0.6754 | 70 | 9.565517 | 174.8444 | 188.7565 | 230.612 | 0 |  | 185.55 | 185.866
30.09.2012 11:58:25 | 00:42:22 | 2542 | 190.7312 | 0 |  | 7.76403e-05 |  |  | 61.3769 | -7.182414 | 0 |  | 0 | 0 | 0 |  | 0.24072 | 0.236 | 188.70825 | 0 |  | 2.7947 | 2.540636 | 0 |  | 0.04281 | 0.03466397 | 7.599151 | 0.06233511 | 0 | -2.57402 | 4.49164 | -2.511685 |  |  | 300 | 300 | 0.350006 | 0 |  | 0.08002 | 0.07922772 | 11.4 |  |  |  | 2542 | 70.5914 | 21.24232 | 69.9164 | -0.675 | 70 | 9.569907 | 175.4007 | 188.7565 | 230.5082 | 0 |  | 185.55 | 185.866
30.09.2012 11:58:27 | 00:42:24 | 2544 | 190.6683 | 0 |  | 7.56956e-05 |  |  | 61.37946 | -7.187433 | 0 |  | 0 | 0 | 0 |  | 0.24072 | 0.236 | 188.70825 | 0 |  | 2.7947 | 2.540636 | 0 |  | 0.04281 | 0.03466397 | 7.599357 | 0.06077377 | 0 | -2.568257 | 4.49164 | -2.507483 |  |  | 300 | 300 | 0.350006 | 0 |  | 0.08002 | 0.07922772 | 11.4 |  |  |  | 2544 | 70.5914 | 21.24383 | 69.9164 | -0.675 | 70 | 9.562791 | 175.0657 | 188.7565 | 230.3943 | 0 |  | 185.55 | 185.866
30.09.2012 11:58:29 | 00:42:26 | 2546 | 190.607 | 0 |  | 7.07589e-05 |  |  | 61.37997 | -7.192447 | 0 |  | 0 | 0 | 0 |  | 0.24072 | 0.236 | 188.70825 | 0 |  | 2.7947 | 2.540636 | 0 |  | 0.04281 | 0.03466397 | 7.599357 | 0.05681024 | 0 | -2.563011 | 4.49162 | -2.506201 |  |  | 300 | 300 | 0.350006 | 0 |  | 0.08002 | 0.07922772 | 11.4 |  |  |  | 2546 | 70.5914 | 21.24282 | 69.9162 | -0.6752 | 70 | 9.577024 | 174.7188 | 188.7565 | 230.2835 | 0 |  | 185.55 | 185.866
30.09.2012 11:58:31 | 00:42:28 | 2548 | 190.5462 | 0 |  | 6.55231e-05 |  |  | 61.38507 | -7.197424 | 0 |  | 0 | 0 | 0 |  | 0.24072 | 0.236 | 188.70825 | 0 |  | 2.7947 | 2.540636 | 0 |  | 0.04281 | 0.03466397 | 7.599409 | 0.05260657 | 0 | -2.523294 | 4.49164 | -2.470687 |  |  | 301 | 300 | 0.300006 | 0 |  | 0.08002 | 0.07922772 | 11.4 |  |  |  | 2548 | 70.5914 | 21.24383 | 69.9164 | -0.675 | 70 | 9.589833 | 172.111 | 188.7565 | 230.1733 | 0 |  | 185.55 | 185.866
30.09.2012 11:58:33 | 00:42:30 | 2550 | 190.4859 | 0 |  | 5.73701e-05 |  |  | 61.38507 | -7.202374 | 0 |  | 0 | 0 | 0 |  | 0.24072 | 0.236 | 188.70825 | 0 |  | 2.7947 | 2.540636 | 0 |  | 0.04281 | 0.03466397 | 7.599667 | 0.04606077 | 0 | -2.526133 | 4.49162 | -2.480072 |  |  | 300 | 300 | 0.250006 | 0 |  | 0.08002 | 0.07922772 | 11.4 |  |  |  | 2550 | 70.5914 | 21.24181 | 69.9162 | -0.6752 | 70 | 9.598491 | 172.3144 | 188.7565 | 230.0642 | 0 |  | 185.55 | 185.866
30.09.2012 11:58:35 | 00:42:32 | 2552 | 190.4272 | 0 |  | 5.04139e-05 |  |  | 61.38814 | -7.207343 | 0 |  | 0 | 0 | 0 |  | 0.24072 | 0.236 | 188.70825 | 0 |  | 2.7947 | 2.540636 | 0 |  | 0.04281 | 0.03466397 | 7.599874 | 0.04047584 | 0 | -2.529104 | 4.49164 | -2.488628 |  |  | 300 | 300 | 0.250006 | 0 |  | 0.08002 | 0.07922772 | 11.4 |  |  |  | 2552 | 70.5914 | 21.24232 | 69.9164 | -0.675 | 70 | 9.634075 | 172.615 | 188.7565 | 229.9579 | 0 |  | 185.55 | 185.866
30.09.2012 11:58:37 | 00:42:34 | 2554 | 190.3713 | 0 |  | 4.84691e-05 |  |  | 61.39079 | -7.212314 | 0 |  | 0 | 0 | 0 |  | 0.24072 | 0.236 | 188.70825 | 0 |  | 2.7947 | 2.540636 | 0 |  | 0.04281 | 0.03466397 | 7.599719 | 0.03891442 | 0 | -2.521721 | 4.49166 | -2.482806 |  |  | 300 | 300 | 0.250006 | 0 |  | 0.08002 | 0.07922772 | 11.4 |  |  |  | 2554 | 70.5914 | 21.24232 | 69.9166 | -0.6748 | 70 | 9.633956 | 172.2065 | 188.7565 | 229.8567 | 0 |  | 185.55 | 185.866
30.09.2012 11:58:39 | 00:42:36 | 2556 | 190.3116 | 0 |  | 4.23357e-05 |  |  | 61.39273 | -7.217291 | 0 |  | 0 | 0 | 0 |  | 0.24072 | 0.236 | 188.70825 | 0 |  | 2.7947 | 2.540636 | 0 |  | 0.04281 | 0.03466397 | 7.599925 | 0.03399009 | 0 | -2.527361 | 4.49166 | -2.493371 |  |  | 300 | 300 | 0.250006 | 0 |  | 0.08002 | 0.07922772 | 11.4 |  |  |  | 2556 | 70.5914 | 21.24282 | 69.9166 | -0.6748 | 70 | 9.655425 | 172.6457 | 188.7565 | 229.7488 | 0 |  | 185.55 | 185.866
30.09.2012 11:58:41 | 00:42:38 | 2558 | 190.2536 | 0 |  | 4.39065e-05 |  |  | 61.39437 | -7.222276 | 0 |  | 0 | 0 | 0 |  | 0.24072 | 0.236 | 188.70825 | 0 |  | 2.7947 | 2.540636 | 0 |  | 0.04281 | 0.03466397 | 7.600028 | 0.03525124 | 0 | -2.527715 | 4.49169 | -2.492464 |  |  | 300 | 300 | 0.250006 | 0 |  | 0.08002 | 0.07922772 | 11.4 |  |  |  | 2558 | 70.5817 | 21.24383 | 69.9169 | -0.6648 | 70 | 9.666101 | 174.9976 | 188.7565 | 229.6438 | 0 |  | 185.55 | 185.866
30.09.2012 11:58:43 | 00:42:40 | 2560 | 190.1951 | 0 |  | 4.14381e-05 |  |  | 61.39631 | -7.227274 | 0 |  | 0 | 0 | 0 |  | 0.24072 | 0.236 | 188.70825 | 0 |  | 2.7947 | 2.540636 | 0 |  | 0.04281 | 0.03466397 | 7.600027 | 0.03326943 | 0 | -2.538264 | 4.49166 | -2.504995 |  |  | 300 | 300 | 0.250006 | 0 |  | 0.08002 | 0.07922772 | 11.4 |  |  |  | 2560 | 70.5817 | 21.24383 | 69.9166 | -0.6651 | 70 | 9.70358 | 175.7126 | 188.7565 | 229.5377 | 0 |  | 185.55 | 185.866
30.09.2012 11:58:45 | 00:42:42 | 2562 | 190.138 | 0 |  | 4.15129e-05 |  |  | 61.39937 | -7.232282 | 0 |  | 0 | 0 | 0 |  | 0.24072 | 0.236 | 188.70825 | 0 |  | 2.7947 | 2.540636 | 0 |  | 0.04281 | 0.03466397 | 7.600183 | 0.03332949 | 0 | -2.536074 | 4.49169 | -2.502744 |  |  | 300 | 300 | 0.250006 | 0 |  | 0.08002 | 0.07922772 | 11.4 |  |  |  | 2562 | 70.5817 | 21.24332 | 69.9169 | -0.6648 | 70 | 9.761701 | 175.683 | 188.7565 | 229.4344 | 0 |  | 185.55 | 185.866
30.09.2012 11:58:47 | 00:42:44 | 2564 | 190.0834 | 0 |  | 3.2612e-05 |  |  | 61.40152 | -7.237302 | 0 |  | 0 | 0 | 0 |  | 0.24072 | 0.236 | 188.70825 | 0 |  | 2.7947 | 2.540636 | 0 |  | 0.04281 | 0.03466397 | 7.600337 | 0.02618322 | 0 | -2.543842 | 4.49164 | -2.517659 |  |  | 300 | 300 | 0.250006 | 0 |  | 0.08002 | 0.07922772 | 11.4 |  |  |  | 2564 | 70.5817 | 21.24433 | 69.9164 | -0.6653 | 70 | 9.789098 | 176.1558 | 188.7565 | 229.3356 | 0 |  | 185.55 | 185.866
30.09.2012 11:58:49 | 00:42:46 | 2566 | 190.0277 | 0 |  | 2.82737e-05 |  |  | 61.40356 | -7.242312 | 0 |  | 0 | 0 | 0 |  | 0.24072 | 0.236 | 188.70825 | 0 |  | 2.7947 | 2.540636 | 0 |  | 0.04281 | 0.03466397 | 7.600338 | 0.02270012 | 0 | -2.515031 | 4.49164 | -2.492331 |  |  | 300 | 300 | 0.250006 | 0 |  | 0.08002 | 0.07922772 | 11.4 |  |  |  | 2566 | 70.5817 | 21.24181 | 69.9164 | -0.6653 | 70 | 9.830848 | 174.2117 | 188.7565 | 229.2348 | 0 |  | 185.55 | 185.866
30.09.2012 11:58:51 | 00:42:48 | 2568 | 189.9708 | 0 |  | 2.24394e-05 |  |  | 61.40509 | -7.247286 | 0 |  | 0 | 0 | 0 |  | 0.24072 | 0.236 | 188.70825 | 0 |  | 2.7947 | 2.540636 | 0 |  | 0.04281 | 0.03466397 | 7.600595 | 0.01801593 | 0 | -2.499892 | 4.49166 | -2.481876 |  |  | 300 | 300 | 0.250006 | 0 |  | 0.08002 | 0.07922772 | 11.4 |  |  |  | 2568 | 70.5817 | 21.24232 | 69.9166 | -0.6651 | 70 | 9.847453 | 173.2605 | 188.7565 | 229.1318 | 0 |  | 185.55 | 185.866
30.09.2012 11:58:53 | 00:42:50 | 2570 | 189.9175 | 0 |  | 1.481e-05 |  |  | 61.40765 | -7.252251 | 0 |  | 0 | 0 | 0 |  | 0.24072 | 0.236 | 188.70825 | 0 |  | 2.7947 | 2.540636 | 0 |  | 0.04281 | 0.03466397 | 7.60075 | 0.01189051 | 0 | -2.49445 | 4.49164 | -2.482559 |  |  | 300 | 300 | 0.250006 | 0 |  | 0.08002 | 0.07922772 | 11.4 |  |  |  | 2570 | 70.5817 | 21.24282 | 69.9164 | -0.6653 | 70 | 9.859315 | 172.8864 | 188.7565 | 229.0352 | 0 |  | 185.55 | 185.866
30.09.2012 11:58:55 | 00:42:52 | 2572 | 189.8632 | 0 |  | 1.50344e-05 |  |  | 61.4102 | -7.257209 | 0 |  | 0 | 0 | 0 |  | 0.24072 | 0.236 | 188.70825 | 0 |  | 2.7947 | 2.540636 | 0 |  | 0.04281 | 0.03466397 | 7.600647 | 0.01207068 | 0 | -2.487385 | 4.4917 | -2.475314 |  |  | 301 | 300 | 0.200006 | 0 |  | 0.08002 | 0.07922772 | 11.4 |  |  |  | 2572 | 70.5817 | 21.24131 | 69.917 | -0.6647 | 70 | 9.868804 | 172.5823 | 188.7565 | 228.9371 | 0 |  | 185.55 | 185.866
30.09.2012 11:58:57 | 00:42:54 | 2574 | 189.8083 | 0 |  | 1.35385e-05 |  |  | 61.41378 | -7.262167 | 0 |  | 0 | 0 | 0 |  | 0.24072 | 0.236 | 188.70825 | 0 |  | 2.7947 | 2.540636 | 0 |  | 0.04281 | 0.03466397 | 7.600595 | 0.01086966 | 0 | -2.494457 | 4.49169 | -2.483587 |  |  | 299 | 300 | 0.200006 | 0 |  | 0.08002 | 0.07922772 | 11.4 |  |  |  | 2574 | 70.5817 | 21.24332 | 69.9169 | -0.6648 | 70 | 9.856468 | 173.1002 | 188.7565 | 228.8376 | 0 |  | 185.55 | 185.866
30.09.2012 11:58:59 | 00:42:56 | 2576 | 189.7549 | 0 |  | 1.4436e-05 |  |  | 61.41582 | -7.267122 | 0 |  | 0 | 0 | 0 |  | 0.24072 | 0.236 | 188.70825 | 0 |  | 2.7947 | 2.540636 | 0 |  | 0.04281 | 0.03466397 | 7.600543 | 0.01159024 | 0 | -2.482967 | 4.49169 | -2.471377 |  |  | 300 | 300 | 0.250006 | 0 |  | 0.08002 | 0.07922772 | 11.4 |  |  |  | 2576 | 70.5817 | 21.24282 | 69.9169 | -0.6648 | 70 | 9.868685 | 172.3514 | 188.7565 | 228.7409 | 0 |  | 185.55 | 185.866
30.09.2012 11:59:01 | 00:42:58 | 2578 | 189.706 | 0 |  | 1.72784e-05 |  |  | 61.41888 | -7.272087 | 0 |  | 0 | 0 | 0 |  | 0.24072 | 0.236 | 188.70825 | 0 |  | 2.7947 | 2.540636 | 0 |  | 0.04281 | 0.03466397 | 7.600234 | 0.01387232 | 0 | -2.507365 | 4.4917 | -2.493493 |  |  | 300 | 300 | 0.250006 | 0 |  | 0.08002 | 0.07922772 | 11.4 |  |  |  | 2578 | 70.5721 | 21.24332 | 69.917 | -0.6551 | 70 | 9.847692 | 176.3429 | 188.7565 | 228.6523 | 0 |  | 185.55 | 185.866
30.09.2012 11:59:03 | 00:43:00 | 2580 | 189.6602 | 0 |  | 1.30149e-05 |  |  | 61.42144 | -7.277059 | 0 |  | 0 | 0 | 0 |  | 0.24072 | 0.236 | 188.70825 | 0 |  | 2.7947 | 2.540636 | 0 |  | 0.04281 | 0.03466397 | 7.600749 | 0.01044928 | 0 | -2.48912 | 4.49166 | -2.478671 |  |  | 300 | 300 | 0.250006 | 0 |  | 0.08002 | 0.07922772 | 11.4 |  |  |  | 2580 | 70.5721 | 21.24332 | 69.9166 | -0.6555 | 70 | 9.822309 | 175.0085 | 188.7565 | 228.5696 | 0 |  | 185.55 | 185.866
30.09.2012 11:59:05 | 00:43:02 | 2582 | 189.6079 | 0 |  | 1.27905e-05 |  |  | 61.4245 | -7.282026 | 0 |  | 0 | 0 | 0 |  | 0.24072 | 0.236 | 188.70825 | 0 |  | 2.7947 | 2.540636 | 0 |  | 0.04281 | 0.03466397 | 7.601163 | 0.01026912 | 0 | -2.497923 | 4.49169 | -2.487654 |  |  | 300 | 300 | 0.250006 | 0 |  | 0.08002 | 0.07922772 | 11.4 |  |  |  | 2582 | 70.5721 | 21.24232 | 69.9169 | -0.6552 | 70 | 9.788031 | 175.7462 | 188.7565 | 228.4749 | 0 |  | 185.55 | 185.866
30.09.2012 11:59:07 | 00:43:04 | 2584 | 189.5617 | 0 |  | 5.38546e-06 |  |  | 61.42603 | -7.286993 | 0 |  | 0 | 0 | 0 |  | 0.24072 | 0.236 | 188.70825 | 0 |  | 2.7947 | 2.540636 | 0 |  | 0.04281 | 0.03466397 | 7.601524 | 0.004323828 | 0 | -2.484194 | 4.49164 | -2.47987 |  |  | 301 | 300 | 0.200006 | 0 |  | 0.08002 | 0.07922772 | 11.4 |  |  |  | 2584 | 70.5721 | 21.24181 | 69.9164 | -0.6557 | 70 | 9.745214 | 174.7064 | 188.7565 | 228.3911 | 0 |  | 185.55 | 185.866
30.09.2012 11:59:09 | 00:43:06 | 2586 | 189.5084 | 0 |  | 1.49596e-07 |  |  | 61.42705 | -7.291944 | 0 |  | 0 | 0 | 0 |  | 0.24072 | 0.236 | 188.70825 | 0 |  | 2.7947 | 2.540636 | 0 |  | 0.04281 | 0.03466397 | 7.601473 | 0.0001201062 | 0 | -2.470582 | 4.49164 | -2.470462 |  |  | 299 | 300 | 0.200006 | 0 |  | 0.08002 | 0.07922772 | 11.4 |  |  |  | 2586 | 70.5817 | 21.24332 | 69.9164 | -0.6653 | 70 | 9.729794 | 171.6017 | 188.7565 | 228.2948 | 0 |  | 185.55 | 185.866
30.09.2012 11:59:11 | 00:43:08 | 2588 | 189.4597 | 0 |  | -2.54314e-06 |  |  | 61.43216 | -7.296875 | 0 |  | 0 | 0 | 0 |  | 0.24072 | 0.236 | 188.70825 | 0 |  | 2.7947 | 2.540636 | 0 |  | 0.04281 | 0.03466397 | 7.601679 | -0.002041812 | 0 | -2.459189 | 4.49164 | -2.461231 |  |  | 300 | 300 | 0.250006 | 0 |  | 0.08002 | 0.07922772 | 11.4 |  |  |  | 2588 | 70.5817 | 21.24332 | 69.9164 | -0.6653 | 70 | 9.695989 | 170.8544 | 188.7565 | 228.2065 | 0 |  | 185.55 | 185.866
30.09.2012 11:59:13 | 00:43:10 | 2590 | 189.4088 | 0 |  | -3.59031e-06 |  |  | 61.43267 | -7.301796 | 0 |  | 0 | 0 | 0 |  | 0.24072 | 0.236 | 188.70825 | 0 |  | 2.7947 | 2.540636 | 0 |  | 0.04281 | 0.03466397 | 7.601783 | -0.002882554 | 0 | -2.457001 | 4.49166 | -2.459884 |  |  | 300 | 300 | 0.250006 | 0 |  | 0.08002 | 0.07922772 | 11.4 |  |  |  | 2590 | 70.5817 | 21.24232 | 69.9166 | -0.6651 | 70 | 9.697056 | 170.7932 | 188.7565 | 228.1144 | 0 |  | 185.55 | 185.866
30.09.2012 11:59:15 | 00:43:12 | 2592 | 189.3604 | 0 |  | -4.03909e-06 |  |  | 61.4342 | -7.306707 | 0 |  | 0 | 0 | 0 |  | 0.24072 | 0.236 | 188.70825 | 0 |  | 2.7947 | 2.540636 | 0 |  | 0.04281 | 0.03466397 | 7.601937 | -0.003242867 | 0 | -2.447579 | 4.49164 | -2.450822 |  |  | 300 | 300 | 0.250006 | 0 |  | 0.08002 | 0.07922772 | 11.4 |  |  |  | 2592 | 70.5817 | 21.24332 | 69.9164 | -0.6653 | 70 | 9.700379 | 170.1369 | 188.7565 | 228.0268 | 0 |  | 185.55 | 185.866
30.09.2012 11:59:17 | 00:43:14 | 2594 | 189.3166 | 0 |  | -4.48788e-06 |  |  | 61.4342 | -7.311616 | 0 |  | 0 | 0 | 0 |  | 0.24072 | 0.236 | 188.70825 | 0 |  | 2.7947 | 2.540636 | 0 |  | 0.04281 | 0.03466397 | 7.601989 | -0.003603187 | 0 | -2.45473 | 4.49166 | -2.458333 |  |  | 300 | 300 | 0.250006 | 0 |  | 0.08002 | 0.07922772 | 11.4 |  |  |  | 2594 | 70.5817 | 21.24232 | 69.9166 | -0.6651 | 70 | 9.704531 | 170.7184 | 188.7565 | 227.9475 | 0 |  | 185.55 | 185.866
30.09.2012 11:59:19 | 00:43:16 | 2596 | 189.2695 | 0 |  | -2.09435e-06 |  |  | 61.42705 | -7.316538 | 0 |  | 0 | 0 | 0 |  | 0.24072 | 0.236 | 188.70825 | 0 |  | 2.7947 | 2.540636 | 0 |  | 0.04281 | 0.03466397 | 7.602092 | -0.001681492 | 0 | -2.461285 | 4.49166 | -2.462966 |  |  | 300 | 300 | 0.250006 | 0 |  | 0.08002 | 0.07922772 | 11.4 |  |  |  | 2596 | 70.5817 | 21.24332 | 69.9166 | -0.6651 | 70 | 9.730268 | 171.2168 | 188.7565 | 227.8623 | 0 |  | 185.55 | 185.866
30.09.2012 11:59:21 | 00:43:18 | 2598 | 189.2208 | 0 |  | -4.48788e-06 |  |  | 61.42501 | -7.321472 | 0 |  | 0 | 0 | 0 |  | 0.24072 | 0.236 | 188.70825 | 0 |  | 2.7947 | 2.540636 | 0 |  | 0.04281 | 0.03466397 | 7.602298 | -0.003603187 | 0 | -2.467442 | 4.49166 | -2.471045 |  |  | 300 | 300 | 0.250006 | 0 |  | 0.08002 | 0.07922772 | 11.4 |  |  |  | 2598 | 70.5721 | 21.24232 | 69.9166 | -0.6555 | 70 | 9.619013 | 173.8872 | 188.7565 | 227.7741 | 0 |  | 185.55 | 185.866
30.09.2012 11:59:23 | 00:43:20 | 2600 | 189.1743 | 0 |  | -4.86187e-06 |  |  | 61.42297 | -7.326409 | 0 |  | 0 | 0 | 0 |  | 0.24072 | 0.236 | 188.70825 | 0 |  | 2.7947 | 2.540636 | 0 |  | 0.04281 | 0.03466397 | 7.602608 | -0.003903453 | 0 | -2.462282 | 4.49169 | -2.466185 |  |  | 300 | 300 | 0.250006 | 0 |  | 0.08002 | 0.07922772 | 11.4 |  |  |  | 2600 | 70.5721 | 21.24383 | 69.9169 | -0.6552 | 70 | 9.632653 | 173.6357 | 188.7565 | 227.6899 | 0 |  | 185.55 | 185.866
30.09.2012 11:59:25 | 00:43:22 | 2602 | 189.1298 | 0 |  | -6.13344e-06 |  |  | 61.42297 | -7.331359 | 0 |  | 0 | 0 | 0 |  | 0.24072 | 0.236 | 188.70825 | 0 |  | 2.7947 | 2.540636 | 0 |  | 0.04281 | 0.03466397 | 7.602607 | -0.004924359 | 0 | -2.479159 | 4.49166 | -2.484083 |  |  | 300 | 300 | 0.250006 | 0 |  | 0.08002 | 0.07922772 | 11.4 |  |  |  | 2602 | 70.5817 | 21.24282 | 69.9166 | -0.6651 | 70 | 9.657917 | 172.5876 | 188.7565 | 227.6094 | 0 |  | 185.55 | 185.866
30.09.2012 11:59:27 | 00:43:24 | 2604 | 189.0839 | 0 |  | -8.37738e-06 |  |  | 61.4245 | -7.336344 | 0 |  | 0 | 0 | 0 |  | 0.24072 | 0.236 | 188.70825 | 0 |  | 2.7947 | 2.540636 | 0 |  | 0.04281 | 0.03466397 | 7.60266 | -0.006725952 | 0 | -2.494169 | 4.49166 | -2.500895 |  |  | 300 | 300 | 0.250006 | 0 |  | 0.08002 | 0.07922772 | 11.4 |  |  |  | 2604 | 70.5817 | 21.24232 | 69.9166 | -0.6651 | 70 | 9.657917 | 173.6747 | 188.7565 | 227.5263 | 0 |  | 185.55 | 185.866
30.09.2012 11:59:29 | 00:43:26 | 2606 | 189.0343 | 0 |  | -7.33021e-06 |  |  | 61.42807 | -7.341319 | 0 |  | 0 | 0 | 0 |  | 0.24072 | 0.236 | 188.70825 | 0 |  | 2.7947 | 2.540636 | 0 |  | 0.04281 | 0.03466397 | 7.602608 | -0.00588521 | 0 | -2.468205 | 4.49164 | -2.47409 |  |  | 301 | 300 | 0.200006 | 0 |  | 0.08002 | 0.07922772 | 11.4 |  |  |  | 2606 | 70.5817 | 21.24232 | 69.9164 | -0.6653 | 70 | 9.709511 | 171.8666 | 188.7565 | 227.4366 | 0 |  | 185.55 | 185.866
30.09.2012 11:59:31 | 00:43:28 | 2608 | 188.9904 | 0 |  | -5.08627e-06 |  |  | 61.43063 | -7.346233 | 0 |  | 0 | 0 | 0 |  | 0.24072 | 0.236 | 188.70825 | 0 |  | 2.7947 | 2.540636 | 0 |  | 0.04281 | 0.03466397 | 7.602711 | -0.004083617 | 0 | -2.435743 | 4.49166 | -2.439826 |  |  | 299 | 300 | 0.200006 | 0 |  | 0.08002 | 0.07922772 | 11.4 |  |  |  | 2608 | 70.5817 | 21.24232 | 69.9166 | -0.6651 | 70 | 9.738097 | 169.6903 | 188.7565 | 227.357 | 0 |  | 185.55 | 185.866
30.09.2012 11:59:33 | 00:43:30 | 2610 | 188.9494 | 0 |  | -9.72374e-07 |  |  | 61.43267 | -7.351133 | 0 |  | 0 | 0 | 0 |  | 0.24072 | 0.236 | 188.70825 | 0 |  | 2.7947 | 2.540636 | 0 |  | 0.04281 | 0.03466397 | 7.602866 | -0.0007806905 | 0 | -2.459425 | 4.49169 | -2.460206 |  |  | 300 | 300 | 0.250006 | 0 |  | 0.08002 | 0.07922772 | 11.4 |  |  |  | 2610 | 70.5817 | 21.24332 | 69.9169 | -0.6648 | 70 | 9.78044 | 171.445 | 188.7565 | 227.2827 | 0 |  | 185.55 | 185.866
30.09.2012 11:59:35 | 00:43:32 | 2612 | 188.9068 | 0 |  | 5.16106e-06 |  |  | 61.43727 | -7.356045 | 0 |  | 0 | 0 | 0 |  | 0.24072 | 0.236 | 188.70825 | 0 |  | 2.7947 | 2.540636 | 0 |  | 0.04281 | 0.03466397 | 7.602969 | 0.004143663 | 0 | -2.455995 | 4.49169 | -2.451852 |  |  | 300 | 300 | 0.250006 | 0 |  | 0.08002 | 0.07922772 | 11.4 |  |  |  | 2612 | 70.5817 | 21.24232 | 69.9169 | -0.6648 | 70 | 9.82729 | 171.2446 | 188.7565 | 227.2056 | 0 |  | 185.55 | 185.866
30.09.2012 11:59:37 | 00:43:34 | 2614 | 188.8608 | 0 |  | 3.8895e-06 |  |  | 61.4388 | -7.360946 | 0 |  | 0 | 0 | 0 |  | 0.24072 | 0.236 | 188.70825 | 0 |  | 2.7947 | 2.540636 | 0 |  | 0.04281 | 0.03466397 | 7.603278 | 0.003122765 | 0 | -2.451662 | 4.49164 | -2.448539 |  |  | 300 | 300 | 0.250006 | 0 |  | 0.08002 | 0.07922772 | 11.4 |  |  |  | 2614 | 70.5817 | 21.24232 | 69.9164 | -0.6653 | 70 | 9.903083 | 170.8715 | 188.7565 | 227.1225 | 0 |  | 185.55 | 185.866
30.09.2012 11:59:39 | 00:43:36 | 2616 | 188.8194 | 0 |  | 2.01955e-06 |  |  | 61.44442 | -7.365858 | 0 |  | 0 | 0 | 0 |  | 0.24072 | 0.236 | 188.70825 | 0 |  | 2.7947 | 2.540636 | 0 |  | 0.04281 | 0.03466397 | 7.603692 | 0.001621437 | 0 | -2.465491 | 4.49162 | -2.46387 |  |  | 300 | 300 | 0.250006 | 0 |  | 0.08002 | 0.07922772 | 11.4 |  |  |  | 2616 | 70.5817 | 21.24232 | 69.9162 | -0.6655 | 70 | 9.915537 | 171.8278 | 188.7565 | 227.0475 | 0 |  | 185.55 | 185.866
30.09.2012 11:59:41 | 00:43:38 | 2618 | 188.7766 | 0 |  | 5.46026e-06 |  |  | 61.44799 | -7.370768 | 0 |  | 0 | 0 | 0 |  | 0.24072 | 0.236 | 188.70825 | 0 |  | 2.7947 | 2.540636 | 0 |  | 0.04281 | 0.03466397 | 7.603951 | 0.004383882 | 0 | -2.451094 | 4.4917 | -2.44671 |  |  | 300 | 300 | 0.250006 | 0 |  | 0.08002 | 0.07922772 | 11.4 |  |  |  | 2618 | 70.5721 | 21.24181 | 69.917 | -0.6551 | 70 | 9.891933 | 173.2341 | 188.7565 | 226.9699 | 0 |  | 185.55 | 185.866
30.09.2012 11:59:43 | 00:43:40 | 2620 | 188.7353 | 0 |  | 5.46026e-06 |  |  | 61.45105 | -7.375671 | 0 |  | 0 | 0 | 0 |  | 0.24072 | 0.236 | 188.70825 | 0 |  | 2.7947 | 2.540636 | 0 |  | 0.04281 | 0.03466397 | 7.603949 | 0.004383882 | 0 | -2.460141 | 4.49169 | -2.455757 |  |  | 300 | 300 | 0.250006 | 0 |  | 0.08002 | 0.07922772 | 11.4 |  |  |  | 2620 | 70.5721 | 21.2408 | 69.9169 | -0.6552 | 70 | 9.89205 | 173.8882 | 188.7565 | 226.8953 | 0 |  | 185.55 | 185.866
30.09.2012 11:59:45 | 00:43:42 | 2622 | 188.696 | 0 |  | 1.64556e-06 |  |  | 61.45208 | -7.380573 | 0 |  | 0 | 0 | 0 |  | 0.24072 | 0.236 | 188.70825 | 0 |  | 2.7947 | 2.540636 | 0 |  | 0.04281 | 0.03466397 | 7.604259 | 0.001321172 | 0 | -2.447633 | 4.49164 | -2.446312 |  |  | 300 | 300 | 0.250006 | 0 |  | 0.08002 | 0.07922772 | 11.4 |  |  |  | 2622 | 70.5721 | 21.24181 | 69.9164 | -0.6557 | 70 | 9.87011 | 172.9249 | 188.7565 | 226.824 | 0 |  | 185.55 | 185.866
30.09.2012 11:59:47 | 00:43:44 | 2624 | 188.6535 | 0 |  | 1.49596e-06 |  |  | 61.45361 | -7.385476 | 0 |  | 0 | 0 | 0 |  | 0.24072 | 0.236 | 188.70825 | 0 |  | 2.7947 | 2.540636 | 0 |  | 0.04281 | 0.03466397 | 7.604621 | 0.001201062 | 0 | -2.457917 | 4.49166 | -2.456716 |  |  | 301 | 300 | 0.200006 | 0 |  | 0.08002 | 0.07922772 | 11.4 |  |  |  | 2624 | 70.5817 | 21.24131 | 69.9166 | -0.6651 | 70 | 9.847572 | 171.5409 | 188.7565 | 226.7471 | 0 |  | 185.55 | 185.866
30.09.2012 11:59:49 | 00:43:46 | 2626 | 188.6079 | 0 |  | 1.42117e-06 |  |  | 61.45514 | -7.3904 | 0 |  | 0 | 0 | 0 |  | 0.24072 | 0.236 | 188.70825 | 0 |  | 2.7947 | 2.540636 | 0 |  | 0.04281 | 0.03466397 | 7.604724 | 0.001141016 | 0 | -2.46831 | 4.49169 | -2.467169 |  |  | 299 | 300 | 0.200006 | 0 |  | 0.08002 | 0.07922772 | 11.4 |  |  |  | 2626 | 70.5817 | 21.24131 | 69.9169 | -0.6648 | 70 | 9.822664 | 172.3759 | 188.7565 | 226.6646 | 0 |  | 185.55 | 185.866
30.09.2012 11:59:51 | 00:43:48 | 2628 | 188.5619 | 0 |  | 3.06672e-06 |  |  | 61.45718 | -7.395326 | 0 |  | 0 | 0 | 0 |  | 0.24072 | 0.236 | 188.70825 | 0 |  | 2.7947 | 2.540636 | 0 |  | 0.04281 | 0.03466397 | 7.604775 | 0.002462179 | 0 | -2.461741 | 4.49169 | -2.459279 |  |  | 300 | 300 | 0.250006 | 0 |  | 0.08002 | 0.07922772 | 11.4 |  |  |  | 2628 | 70.5817 | 21.24181 | 69.9169 | -0.6648 | 70 | 9.800365 | 171.9591 | 188.7565 | 226.5814 | 0 |  | 185.55 | 185.866
30.09.2012 11:59:53 | 00:43:50 | 2630 | 188.5239 | 0 |  | 5.60985e-06 |  |  | 61.46025 | -7.400238 | 0 |  | 0 | 0 | 0 |  | 0.24072 | 0.236 | 188.70825 | 0 |  | 2.7947 | 2.540636 | 0 |  | 0.04281 | 0.03466397 | 7.605033 | 0.004503984 | 0 | -2.456595 | 4.4917 | -2.452091 |  |  | 301 | 300 | 0.200006 | 0 |  | 0.08002 | 0.07922772 | 11.4 |  |  |  | 2630 | 70.5817 | 21.24131 | 69.917 | -0.6647 | 70 | 9.789929 | 171.6569 | 188.7565 | 226.5125 | 0 |  | 185.55 | 185.866
30.09.2012 11:59:55 | 00:43:52 | 2632 | 188.4884 | 0 |  | 8.60177e-06 |  |  | 61.46229 | -7.405121 | 0 |  | 0 | 0 | 0 |  | 0.24072 | 0.236 | 188.70825 | 0 |  | 2.7947 | 2.540636 | 0 |  | 0.04281 | 0.03466397 | 7.605188 | 0.006906108 | 0 | -2.438503 | 4.4917 | -2.431597 |  |  | 299 | 300 | 0.200006 | 0 |  | 0.08002 | 0.07922772 | 11.4 |  |  |  | 2632 | 70.5817 | 21.24232 | 69.917 | -0.6647 | 70 | 9.756244 | 170.4248 | 188.7565 | 226.4482 | 0 |  | 185.55 | 185.866
30.09.2012 11:59:57 | 00:43:54 | 2634 | 188.4486 | 0 |  | 1.54084e-05 |  |  | 61.46433 | -7.40997 | 0 |  | 0 | 0 | 0 |  | 0.24072 | 0.236 | 188.70825 | 0 |  | 2.7947 | 2.540636 | 0 |  | 0.04281 | 0.03466397 | 7.605342 | 0.01237095 | 0 | -2.429463 | 4.49173 | -2.417092 |  |  | 301 | 300 | 0.200006 | 0 |  | 0.08002 | 0.07922772 | 11.4 |  |  |  | 2634 | 70.5817 | 21.2408 | 69.9173 | -0.6644 | 70 | 9.748059 | 169.896 | 188.7565 | 226.3761 | 0 |  | 185.55 | 185.866
30.09.2012 11:59:59 | 00:43:56 | 2636 | 188.4095 | 0 |  | 1.668e-05 |  |  | 61.4674 | -7.414819 | 0 |  | 0 | 0 | 0 |  | 0.24072 | 0.236 | 188.70825 | 0 |  | 2.7947 | 2.540636 | 0 |  | 0.04281 | 0.03466397 | 7.605393 | 0.01339188 | 0 | -2.445409 | 4.4917 | -2.432017 |  |  | 299 | 300 | 0.200006 | 0 |  | 0.08002 | 0.07922772 | 11.4 |  |  |  | 2636 | 70.5817 | 21.24181 | 69.917 | -0.6647 | 70 | 9.725642 | 170.979 | 188.7565 | 226.3055 | 0 |  | 185.55 | 185.866
30.09.2012 12:00:01 | 00:43:58 | 2638 | 188.3715 | 0 |  | 1.75776e-05 |  |  | 61.47046 | -7.419677 | 0 |  | 0 | 0 | 0 |  | 0.24072 | 0.236 | 188.70825 | 0 |  | 2.7947 | 2.540636 | 0 |  | 0.04281 | 0.03466397 | 7.6056 | 0.01411254 | 0 | -2.43939 | 4.4917 | -2.425277 |  |  | 300 | 300 | 0.250006 | 0 |  | 0.08002 | 0.07922772 | 11.4 |  |  |  | 2638 | 70.5817 | 21.24181 | 69.917 | -0.6647 | 70 | 9.713781 | 170.5925 | 188.7565 | 226.2367 | 0 |  | 185.55 | 185.866
30.09.2012 12:00:03 | 00:44:00 | 2640 | 188.3307 | 0 |  | 1.68296e-05 |  |  | 61.4725 | -7.424538 | 0 |  | 0 | 0 | 0 |  | 0.24072 | 0.236 | 188.70825 | 0 |  | 2.7947 | 2.540636 | 0 |  | 0.04281 | 0.03466397 | 7.605807 | 0.01351199 | 0 | -2.449212 | 4.4917 | -2.4357 |  |  | 301 | 300 | 0.200006 | 0 |  | 0.08002 | 0.07922772 | 11.4 |  |  |  | 2640 | 70.5721 | 21.24131 | 69.917 | -0.6551 | 70 | 9.688637 | 173.5109 | 188.7565 | 226.1627 | 0 |  | 185.55 | 185.866
30.09.2012 12:00:05 | 00:44:02 | 2642 | 188.2897 | 0 |  | 1.668e-05 |  |  | 61.47404 | -7.429419 | 0 |  | 0 | 0 | 0 |  | 0.24072 | 0.236 | 188.70825 | 0 |  | 2.7947 | 2.540636 | 0 |  | 0.04281 | 0.03466397 | 7.606065 | 0.01339188 | 0 | -2.459588 | 4.4917 | -2.446196 |  |  | 299 | 300 | 0.200006 | 0 |  | 0.08002 | 0.07922772 | 11.4 |  |  |  | 2642 | 70.5721 | 21.24282 | 69.917 | -0.6551 | 70 | 9.637753 | 174.2839 | 188.7565 | 226.0885 | 0 |  | 185.55 | 185.866
30.09.2012 12:00:07 | 00:44:04 | 2644 | 188.248 | 0 |  | 2.04947e-05 |  |  | 61.47608 | -7.434308 | 0 |  | 0 | 0 | 0 |  | 0.24072 | 0.236 | 188.70825 | 0 |  | 2.7947 | 2.540636 | 0 |  | 0.04281 | 0.03466397 | 7.606065 | 0.01645459 | 0 | -2.459317 | 4.49173 | -2.442862 |  |  | 300 | 300 | 0.250006 | 0 |  | 0.08002 | 0.07922772 | 11.4 |  |  |  | 2644 | 70.5721 | 21.2403 | 69.9173 | -0.6548 | 70 | 9.617114 | 174.373 | 188.7565 | 226.0131 | 0 |  | 185.55 | 185.866
30.09.2012 12:00:09 | 00:44:06 | 2646 | 188.2065 | 0 |  | 2.34118e-05 |  |  | 61.4817 | -7.439188 | 0 |  | 0 | 0 | 0 |  | 0.24072 | 0.236 | 188.70825 | 0 |  | 2.7947 | 2.540636 | 0 |  | 0.04281 | 0.03466397 | 7.606064 | 0.01879665 | 0 | -2.455114 | 4.49172 | -2.436318 |  |  | 301 | 300 | 0.200006 | 0 |  | 0.08002 | 0.07922772 | 11.4 |  |  |  | 2646 | 70.5817 | 21.24131 | 69.9172 | -0.6645 | 70 | 9.575957 | 171.8881 | 188.7565 | 225.9379 | 0 |  | 185.55 | 185.866
30.09.2012 12:00:11 | 00:44:08 | 2648 | 188.1659 | 0 |  | 2.37858e-05 |  |  | 61.4817 | -7.444052 | 0 |  | 0 | 0 | 0 |  | 0.24072 | 0.236 | 188.70825 | 0 |  | 2.7947 | 2.540636 | 0 |  | 0.04281 | 0.03466397 | 7.605755 | 0.01909692 | 0 | -2.446632 | 4.49175 | -2.427535 |  |  | 299 | 300 | 0.200006 | 0 |  | 0.08002 | 0.07922772 | 11.4 |  |  |  | 2648 | 70.5817 | 21.2403 | 69.9175 | -0.6642 | 70 | 9.549389 | 171.3989 | 188.7565 | 225.8644 | 0 |  | 185.55 | 185.866
30.09.2012 12:00:13 | 00:44:10 | 2650 | 188.1264 | 0 |  | 1.84751e-05 |  |  | 61.48578 | -7.448896 | 0 |  | 0 | 0 | 0 |  | 0.24072 | 0.236 | 188.70825 | 0 |  | 2.7947 | 2.540636 | 0 |  | 0.04281 | 0.03466397 | 7.605496 | 0.01483311 | 0 | -2.431721 | 4.49172 | -2.416888 |  |  | 301 | 300 | 0.200006 | 0 |  | 0.08002 | 0.07922772 | 11.4 |  |  |  | 2650 | 70.5914 | 21.24181 | 69.9172 | -0.6742 | 70 | 9.52448 | 168.1732 | 188.7565 | 225.793 | 0 |  | 185.55 | 185.866
30.09.2012 12:00:15 | 00:44:12 | 2652 | 188.0869 | 0 |  | 2.30378e-05 |  |  | 61.48732 | -7.453714 | 0 |  | 0 | 0 | 0 |  | 0.24072 | 0.236 | 188.70825 | 0 |  | 2.7947 | 2.540636 | 0 |  | 0.04281 | 0.03466397 | 7.605703 | 0.01849637 | 0 | -2.419909 | 4.49175 | -2.401413 |  |  | 299 | 300 | 0.200006 | 0 |  | 0.08002 | 0.07922772 | 11.4 |  |  |  | 2652 | 70.5914 | 21.24131 | 69.9175 | -0.6739 | 70 | 9.497911 | 167.4568 | 188.7565 | 225.7214 | 0 |  | 185.55 | 185.866
30.09.2012 12:00:17 | 00:44:14 | 2654 | 188.0473 | 0 |  | 2.46834e-05 |  |  | 61.49089 | -7.458509 | 0 |  | 0 | 0 | 0 |  | 0.24072 | 0.236 | 188.70825 | 0 |  | 2.7947 | 2.540636 | 0 |  | 0.04281 | 0.03466397 | 7.606219 | 0.01981758 | 0 | -2.413285 | 4.49175 | -2.393467 |  |  | 301 | 300 | 0.200006 | 0 |  | 0.08002 | 0.07922772 | 11.4 |  |  |  | 2654 | 70.5914 | 21.2403 | 69.9175 | -0.6739 | 70 | 9.502301 | 167.0336 | 188.7565 | 225.6497 | 0 |  | 185.55 | 185.866
30.09.2012 12:00:19 | 00:44:16 | 2656 | 188.0115 | 0 |  | 1.95223e-05 |  |  | 61.49293 | -7.463316 | 0 |  | 0 | 0 | 0 |  | 0.24072 | 0.236 | 188.70825 | 0 |  | 2.7947 | 2.540636 | 0 |  | 0.04281 | 0.03466397 | 7.606838 | 0.01567388 | 0 | -2.429463 | 4.49172 | -2.413789 |  |  | 299 | 300 | 0.200006 | 0 |  | 0.08002 | 0.07922772 | 11.4 |  |  |  | 2656 | 70.5817 | 21.2408 | 69.9172 | -0.6645 | 70 | 9.481305 | 170.2685 | 188.7565 | 225.585 | 0 |  | 185.55 | 185.866
30.09.2012 12:00:21 | 00:44:18 | 2658 | 187.9804 | 0 |  | 1.24913e-05 |  |  | 61.49191 | -7.468171 | 0 |  | 0 | 0 | 0 |  | 0.24072 | 0.236 | 188.70825 | 0 |  | 2.7947 | 2.540636 | 0 |  | 0.04281 | 0.03466397 | 7.606477 | 0.0100289 | 0 | -2.450697 | 4.4917 | -2.440668 |  |  | 300 | 300 | 0.250006 | 0 |  | 0.08002 | 0.07922772 | 11.4 |  |  |  | 2658 | 70.5817 | 21.24282 | 69.917 | -0.6647 | 70 | 9.48095 | 171.7399 | 188.7565 | 225.5286 | 0 |  | 185.55 | 185.866
30.09.2012 12:00:23 | 00:44:20 | 2660 | 187.9395 | 0 |  | 1.02474e-05 |  |  | 61.48987 | -7.473081 | 0 |  | 0 | 0 | 0 |  | 0.24072 | 0.236 | 188.70825 | 0 |  | 2.7947 | 2.540636 | 0 |  | 0.04281 | 0.03466397 | 7.606684 | 0.008227336 | 0 | -2.477497 | 4.49172 | -2.46927 |  |  | 301 | 300 | 0.200006 | 0 |  | 0.08002 | 0.07922772 | 11.4 |  |  |  | 2660 | 70.5817 | 21.24232 | 69.9172 | -0.6645 | 70 | 9.471223 | 173.7015 | 188.7565 | 225.4547 | 0 |  | 185.55 | 185.866
30.09.2012 12:00:25 | 00:44:22 | 2662 | 187.9023 | 0 |  | 1.18181e-05 |  |  | 61.48987 | -7.478022 | 0 |  | 0 | 0 | 0 |  | 0.24072 | 0.236 | 188.70825 | 0 |  | 2.7947 | 2.540636 | 0 |  | 0.04281 | 0.03466397 | 7.606787 | 0.009488405 | 0 | -2.481417 | 4.49177 | -2.471929 |  |  | 300 | 300 | 0.150006 | 0 |  | 0.08002 | 0.07922772 | 11.4 |  |  |  | 2662 | 70.5721 | 21.2408 | 69.9177 | -0.6544 | 70 | 9.469328 | 176.3579 | 188.7565 | 225.3873 | 0 |  | 185.55 | 185.866
30.09.2012 12:00:27 | 00:44:24 | 2664 | 187.865 | 0 |  | 1.18181e-05 |  |  | 61.49191 | -7.482945 | 0 |  | 0 | 0 | 0 |  | 0.24072 | 0.236 | 188.70825 | 0 |  | 2.7947 | 2.540636 | 0 |  | 0.04281 | 0.03466397 | 7.60689 | 0.009488405 | 0 | -2.460945 | 4.49175 | -2.451457 |  |  | 299 | 300 | 0.200006 | 0 |  | 0.08002 | 0.07922772 | 11.4 |  |  |  | 2664 | 70.5721 | 21.2403 | 69.9175 | -0.6546 | 70 | 9.477631 | 174.8909 | 188.7565 | 225.3198 | 0 |  | 185.55 | 185.866
30.09.2012 12:00:29 | 00:44:26 | 2666 | 187.8248 | 0 |  | 9.79854e-06 |  |  | 61.49344 | -7.487857 | 0 |  | 0 | 0 | 0 |  | 0.24072 | 0.236 | 188.70825 | 0 |  | 2.7947 | 2.540636 | 0 |  | 0.04281 | 0.03466397 | 7.606787 | 0.00786696 | 0 | -2.467719 | 4.49172 | -2.459852 |  |  | 301 | 300 | 0.200006 | 0 |  | 0.08002 | 0.07922772 | 11.4 |  |  |  | 2666 | 70.5721 | 21.2403 | 69.9172 | -0.6549 | 70 | 9.459481 | 175.3396 | 188.7565 | 225.2471 | 0 |  | 185.55 | 185.866
30.09.2012 12:00:31 | 00:44:28 | 2668 | 187.7864 | 0 |  | 1.13693e-05 |  |  | 61.49549 | -7.492755 | 0 |  | 0 | 0 | 0 |  | 0.24072 | 0.236 | 188.70825 | 0 |  | 2.7947 | 2.540636 | 0 |  | 0.04281 | 0.03466397 | 7.606994 | 0.009128077 | 0 | -2.447184 | 4.49175 | -2.438056 |  |  | 299 | 300 | 0.200006 | 0 |  | 0.08002 | 0.07922772 | 11.4 |  |  |  | 2668 | 70.5721 | 21.23878 | 69.9175 | -0.6546 | 70 | 9.470394 | 173.9857 | 188.7565 | 225.1774 | 0 |  | 185.55 | 185.866
30.09.2012 12:00:33 | 00:44:30 | 2670 | 187.7482 | 0 |  | 1.06214e-05 |  |  | 61.49855 | -7.497635 | 0 |  | 0 | 0 | 0 |  | 0.24072 | 0.236 | 188.70825 | 0 |  | 2.7947 | 2.540636 | 0 |  | 0.04281 | 0.03466397 | 7.6072 | 0.00852761 | 0 | -2.450934 | 4.49175 | -2.442407 |  |  | 301 | 300 | 0.200006 | 0 |  | 0.08002 | 0.07922772 | 11.4 |  |  |  | 2670 | 70.5817 | 21.23979 | 69.9175 | -0.6642 | 70 | 9.456754 | 172.0822 | 188.7565 | 225.1084 | 0 |  | 185.55 | 185.866
30.09.2012 12:00:35 | 00:44:32 | 2672 | 187.7067 | 0 |  | 7.5546e-06 |  |  | 61.50315 | -7.502519 | 0 |  | 0 | 0 | 0 |  | 0.24072 | 0.236 | 188.70825 | 0 |  | 2.7947 | 2.540636 | 0 |  | 0.04281 | 0.03466397 | 7.607096 | 0.006065366 | 0 | -2.447284 | 4.49172 | -2.441219 |  |  | 300 | 300 | 0.150006 | 0 |  | 0.08002 | 0.07922772 | 11.4 |  |  |  | 2672 | 70.5914 | 21.2408 | 69.9172 | -0.6742 | 70 | 9.459955 | 169.628 | 188.7565 | 225.0332 | 0 |  | 185.55 | 185.866
30.09.2012 12:00:37 | 00:44:34 | 2674 | 187.6738 | 0 |  | 5.98384e-06 |  |  | 61.50417 | -7.507391 | 0 |  | 0 | 0 | 0 |  | 0.24072 | 0.236 | 188.70825 | 0 |  | 2.7947 | 2.540636 | 0 |  | 0.04281 | 0.03466397 | 7.607303 | 0.004804249 | 0 | -2.436058 | 4.49175 | -2.431254 |  |  | 299 | 300 | 0.200006 | 0 |  | 0.08002 | 0.07922772 | 11.4 |  |  |  | 2674 | 70.5914 | 21.2403 | 69.9175 | -0.6739 | 70 | 9.495777 | 168.9454 | 188.7565 | 224.9737 | 0 |  | 185.55 | 185.866
30.09.2012 12:00:39 | 00:44:36 | 2676 | 187.6386 | 0 |  | 3.7399e-06 |  |  | 61.50672 | -7.512257 | 0 |  | 0 | 0 | 0 |  | 0.24072 | 0.236 | 188.70825 | 0 |  | 2.7947 | 2.540636 | 0 |  | 0.04281 | 0.03466397 | 7.607664 | 0.003002656 | 0 | -2.437979 | 4.49175 | -2.434976 |  |  | 301 | 300 | 0.200006 | 0 |  | 0.08002 | 0.07922772 | 11.4 |  |  |  | 2676 | 70.5914 | 21.2403 | 69.9175 | -0.6739 | 70 | 9.492455 | 169.1103 | 188.7565 | 224.9099 | 0 |  | 185.55 | 185.866
30.09.2012 12:00:41 | 00:44:38 | 2678 | 187.6082 | 0 |  | -2.01955e-06 |  |  | 61.50774 | -7.517123 | 0 |  | 0 | 0 | 0 |  | 0.24072 | 0.236 | 188.70825 | 0 |  | 2.7947 | 2.540636 | 0 |  | 0.04281 | 0.03466397 | 7.607612 | -0.001621437 | 0 | -2.428699 | 4.49169 | -2.43032 |  |  | 299 | 300 | 0.200006 | 0 |  | 0.08002 | 0.07922772 | 11.4 |  |  |  | 2678 | 70.5817 | 21.23878 | 69.9169 | -0.6648 | 70 | 9.499928 | 170.5135 | 188.7565 | 224.8549 | 0 |  | 185.55 | 185.866
30.09.2012 12:00:43 | 00:44:40 | 2680 | 187.5741 | 0 |  | -1.94475e-06 |  |  | 61.50723 | -7.521998 | 0 |  | 0 | 0 | 0 |  | 0.24072 | 0.236 | 188.70825 | 0 |  | 2.7947 | 2.540636 | 0 |  | 0.04281 | 0.03466397 | 7.60787 | -0.001561383 | 0 | -2.44329 | 4.49175 | -2.444852 |  |  | 300 | 300 | 0.250006 | 0 |  | 0.08002 | 0.07922772 | 11.4 |  |  |  | 2680 | 70.5817 | 21.23878 | 69.9175 | -0.6642 | 70 | 9.514755 | 171.7048 | 188.7565 | 224.7932 | 0 |  | 185.55 | 185.866
30.09.2012 12:00:45 | 00:44:42 | 2682 | 187.5405 | 0 |  | -3.6651e-06 |  |  | 61.50774 | -7.526899 | 0 |  | 0 | 0 | 0 |  | 0.24072 | 0.236 | 188.70825 | 0 |  | 2.7947 | 2.540636 | 0 |  | 0.04281 | 0.03466397 | 7.608078 | -0.002942601 | 0 | -2.453086 | 4.4917 | -2.456029 |  |  | 301 | 300 | 0.200006 | 0 |  | 0.08002 | 0.07922772 | 11.4 |  |  |  | 2682 | 70.5817 | 21.23878 | 69.917 | -0.6647 | 70 | 9.516058 | 172.3105 | 188.7565 | 224.7324 | 0 |  | 185.55 | 185.866
30.09.2012 12:00:47 | 00:44:44 | 2684 | 187.5079 | 0 |  | -2.69273e-06 |  |  | 61.50826 | -7.531807 | 0 |  | 0 | 0 | 0 |  | 0.24072 | 0.236 | 188.70825 | 0 |  | 2.7947 | 2.540636 | 0 |  | 0.04281 | 0.03466397 | 7.608283 | -0.002161914 | 0 | -2.449913 | 4.49175 | -2.452075 |  |  | 299 | 300 | 0.200006 | 0 |  | 0.08002 | 0.07922772 | 11.4 |  |  |  | 2684 | 70.5817 | 21.23878 | 69.9175 | -0.6642 | 70 | 9.552115 | 172.231 | 188.7565 | 224.6733 | 0 |  | 185.55 | 185.866
30.09.2012 12:00:49 | 00:44:46 | 2686 | 187.4795 | 0 |  | -5.98384e-07 |  |  | 61.50927 | -7.536709 | 0 |  | 0 | 0 | 0 |  | 0.24072 | 0.236 | 188.70825 | 0 |  | 2.7947 | 2.540636 | 0 |  | 0.04281 | 0.03466397 | 7.608283 | -0.0004804249 | 0 | -2.449878 | 4.49175 | -2.450358 |  |  | 301 | 300 | 0.200006 | 0 |  | 0.08002 | 0.07922772 | 11.4 |  |  |  | 2686 | 70.5817 | 21.23777 | 69.9175 | -0.6642 | 70 | 9.494472 | 172.2546 | 188.7565 | 224.6218 | 0 |  | 185.55 | 185.866
30.09.2012 12:00:51 | 00:44:48 | 2688 | 187.4469 | 0 |  | 1.94475e-06 |  |  | 61.50978 | -7.541592 | 0 |  | 0 | 0 | 0 |  | 0.24072 | 0.236 | 188.70825 | 0 |  | 2.7947 | 2.540636 | 0 |  | 0.04281 | 0.03466397 | 7.608644 | 0.001561383 | 0 | -2.434255 | 4.49175 | -2.432693 |  |  | 299 | 300 | 0.200006 | 0 |  | 0.08002 | 0.07922772 | 11.4 |  |  |  | 2688 | 70.5817 | 21.23777 | 69.9175 | -0.6642 | 70 | 9.513685 | 171.1859 | 188.7565 | 224.5629 | 0 |  | 185.55 | 185.866
30.09.2012 12:00:53 | 00:44:50 | 2690 | 187.4159 | 0 |  | 7.4798e-08 |  |  | 61.51285 | -7.546461 | 0 |  | 0 | 0 | 0 |  | 0.24072 | 0.236 | 188.70825 | 0 |  | 2.7947 | 2.540636 | 0 |  | 0.04281 | 0.03466397 | 7.608593 | 6.005312e-05 | 0 | -2.43571 | 4.49172 | -2.43565 |  |  | 301 | 300 | 0.200006 | 0 |  | 0.08002 | 0.07922772 | 11.4 |  |  |  | 2690 | 70.5721 | 21.23676 | 69.9172 | -0.6549 | 70 | 9.512025 | 173.4428 | 188.7565 | 224.5069 | 0 |  | 185.55 | 185.866
30.09.2012 12:00:55 | 00:44:52 | 2692 | 187.3835 | 0 |  | 1.49596e-07 |  |  | 61.51438 | -7.551317 | 0 |  | 0 | 0 | 0 |  | 0.24072 | 0.236 | 188.70825 | 0 |  | 2.7947 | 2.540636 | 0 |  | 0.04281 | 0.03466397 | 7.608645 | 0.0001201062 | 0 | -2.420517 | 4.49177 | -2.420397 |  |  | 299 | 300 | 0.200006 | 0 |  | 0.08002 | 0.07922772 | 11.4 |  |  |  | 2692 | 70.5721 | 21.23676 | 69.9177 | -0.6544 | 70 | 9.551287 | 172.5059 | 188.7565 | 224.4481 | 0 |  | 185.55 | 185.866
30.09.2012 12:00:57 | 00:44:54 | 2694 | 187.3532 | 0 |  | -2.99192e-07 |  |  | 61.5154 | -7.556199 | 0 |  | 0 | 0 | 0 |  | 0.24072 | 0.236 | 188.70825 | 0 |  | 2.7947 | 2.540636 | 0 |  | 0.04281 | 0.03466397 | 7.608799 | -0.0002402125 | 0 | -2.461447 | 4.49175 | -2.461687 |  |  | 301 | 300 | 0.200006 | 0 |  | 0.08002 | 0.07922772 | 11.4 |  |  |  | 2694 | 70.5817 | 21.23676 | 69.9175 | -0.6642 | 70 | 9.581411 | 173.1847 | 188.7565 | 224.3933 | 0 |  | 185.55 | 185.866
30.09.2012 12:00:59 | 00:44:56 | 2696 | 187.3193 | 0 |  | 7.33021e-06 |  |  | 61.51643 | -7.561104 | 0 |  | 0 | 0 | 0 |  | 0.24072 | 0.236 | 188.70825 | 0 |  | 2.7947 | 2.540636 | 0 |  | 0.04281 | 0.03466397 | 7.608593 | 0.00588521 | 0 | -2.449504 | 4.49179 | -2.443619 |  |  | 299 | 300 | 0.200006 | 0 |  | 0.08002 | 0.07922772 | 11.4 |  |  |  | 2696 | 70.5721 | 21.23525 | 69.9179 | -0.6542 | 70 | 9.630162 | 174.6782 | 188.7565 | 224.3319 | 0 |  | 185.55 | 185.866
30.09.2012 12:01:01 | 00:44:58 | 2698 | 187.2892 | 0 |  | 1.21921e-05 |  |  | 61.51949 | -7.565966 | 0 |  | 0 | 0 | 0 |  | 0.24072 | 0.236 | 188.70825 | 0 |  | 2.7947 | 2.540636 | 0 |  | 0.04281 | 0.03466397 | 7.608902 | 0.009788679 | 0 | -2.428099 | 4.49179 | -2.41831 |  |  | 300 | 300 | 0.250006 | 0 |  | 0.08002 | 0.07922772 | 11.4 |  |  |  | 2698 | 70.5721 | 21.23676 | 69.9179 | -0.6542 | 70 | 9.710577 | 173.1796 | 188.7565 | 224.2774 | 0 |  | 185.55 | 185.866
30.09.2012 12:01:03 | 00:45:00 | 2700 | 187.2594 | 0 |  | 1.46604e-05 |  |  | 61.52204 | -7.570793 | 0 |  | 0 | 0 | 0 |  | 0.24072 | 0.236 | 188.70825 | 0 |  | 2.7947 | 2.540636 | 0 |  | 0.04281 | 0.03466397 | 7.608799 | 0.0117704 | 0 | -2.420034 | 4.49179 | -2.408263 |  |  | 301 | 300 | 0.200006 | 0 |  | 0.08002 | 0.07922772 | 11.4 |  |  |  | 2700 | 70.5817 | 21.23676 | 69.9179 | -0.6638 | 70 | 9.737146 | 170.4461 | 188.7565 | 224.2235 | 0 |  | 185.55 | 185.866
30.09.2012 12:01:05 | 00:45:02 | 2702 | 187.2334 | 0 |  | 1.6306e-05 |  |  | 61.52409 | -7.575611 | 0 |  | 0 | 0 | 0 |  | 0.24072 | 0.236 | 188.70825 | 0 |  | 2.7947 | 2.540636 | 0 |  | 0.04281 | 0.03466397 | 7.608799 | 0.01309161 | 0 | -2.423387 | 4.49177 | -2.410295 |  |  | 299 | 300 | 0.200006 | 0 |  | 0.08002 | 0.07922772 | 11.4 |  |  |  | 2702 | 70.5817 | 21.23475 | 69.9177 | -0.664 | 70 | 9.780083 | 170.661 | 188.7565 | 224.1764 | 0 |  | 185.55 | 185.866
30.09.2012 12:01:07 | 00:45:04 | 2704 | 187.2051 | 0 |  | 2.41598e-05 |  |  | 61.52766 | -7.580406 | 0 |  | 0 | 0 | 0 |  | 0.24072 | 0.236 | 188.70825 | 0 |  | 2.7947 | 2.540636 | 0 |  | 0.04281 | 0.03466397 | 7.609057 | 0.01939719 | 0 | -2.404212 | 4.49183 | -2.384815 |  |  | 301 | 300 | 0.200006 | 0 |  | 0.08002 | 0.07922772 | 11.4 |  |  |  | 2704 | 70.5817 | 21.23424 | 69.9183 | -0.6634 | 70 | 9.79479 | 169.4703 | 188.7565 | 224.1252 | 0 |  | 185.55 | 185.866
30.09.2012 12:01:09 | 00:45:06 | 2706 | 187.1756 | 0 |  | 2.86477e-05 |  |  | 61.52919 | -7.585177 | 0 |  | 0 | 0 | 0 |  | 0.24072 | 0.236 | 188.70825 | 0 |  | 2.7947 | 2.540636 | 0 |  | 0.04281 | 0.03466397 | 7.608953 | 0.0230004 | 0 | -2.40892 | 4.49183 | -2.38592 |  |  | 299 | 300 | 0.200006 | 0 |  | 0.08002 | 0.07922772 | 11.4 |  |  |  | 2706 | 70.5721 | 21.23475 | 69.9183 | -0.6538 | 70 | 9.830019 | 172.0079 | 188.7565 | 224.0718 | 0 |  | 185.55 | 185.866
30.09.2012 12:01:11 | 00:45:08 | 2708 | 187.142 | 0 |  | 3.40331e-05 |  |  | 61.53123 | -7.589951 | 0 |  | 0 | 0 | 0 |  | 0.24072 | 0.236 | 188.70825 | 0 |  | 2.7947 | 2.540636 | 0 |  | 0.04281 | 0.03466397 | 7.609004 | 0.02732418 | 0 | -2.415146 | 4.49183 | -2.387821 |  |  | 301 | 300 | 0.200006 | 0 |  | 0.08002 | 0.07922772 | 11.4 |  |  |  | 2708 | 70.5721 | 21.23475 | 69.9183 | -0.6538 | 70 | 9.865007 | 172.4834 | 188.7565 | 224.011 | 0 |  | 185.55 | 185.866
30.09.2012 12:01:13 | 00:45:10 | 2710 | 187.1114 | 0 |  | 4.06901e-05 |  |  | 61.53338 | -7.594712 | 0 |  | 0 | 0 | 0 |  | 0.24072 | 0.236 | 188.70825 | 0 |  | 2.7947 | 2.540636 | 0 |  | 0.04281 | 0.03466397 | 7.609107 | 0.03266889 | 0 | -2.406448 | 4.49185 | -2.373779 |  |  | 299 | 300 | 0.200006 | 0 |  | 0.08002 | 0.07922772 | 11.4 |  |  |  | 2710 | 70.5721 | 21.23374 | 69.9185 | -0.6536 | 70 | 9.876633 | 171.9363 | 188.7565 | 223.9556 | 0 |  | 185.55 | 185.866
30.09.2012 12:01:15 | 00:45:12 | 2712 | 187.0802 | 0 |  | 3.52299e-05 |  |  | 61.53695 | -7.599475 | 0 |  | 0 | 0 | 0 |  | 0.24072 | 0.236 | 188.70825 | 0 |  | 2.7947 | 2.540636 | 0 |  | 0.04281 | 0.03466397 | 7.609159 | 0.02828505 | 0 | -2.416817 | 4.49181 | -2.388532 |  |  | 301 | 300 | 0.200006 | 0 |  | 0.08002 | 0.07922772 | 11.4 |  |  |  | 2712 | 70.5721 | 21.23374 | 69.9181 | -0.654 | 70 | 9.891695 | 172.6136 | 188.7565 | 223.8991 | 0 |  | 185.55 | 185.866
30.09.2012 12:01:17 | 00:45:14 | 2714 | 187.0523 | 0 |  | 4.32333e-05 |  |  | 61.53746 | -7.604252 | 0 |  | 0 | 0 | 0 |  | 0.24072 | 0.236 | 188.70825 | 0 |  | 2.7947 | 2.540636 | 0 |  | 0.04281 | 0.03466397 | 7.609211 | 0.03471075 | 0 | -2.423141 | 4.49189 | -2.388431 |  |  | 299 | 300 | 0.200006 | 0 |  | 0.08002 | 0.07922772 | 11.4 |  |  |  | 2714 | 70.5721 | 21.23223 | 69.9189 | -0.6532 | 70 | 9.882087 | 173.2764 | 188.7565 | 223.8486 | 0 |  | 185.55 | 185.866
30.09.2012 12:01:19 | 00:45:16 | 2716 | 187.0241 | 0 |  | 4.24853e-05 |  |  | 61.53951 | -7.60902 | 0 |  | 0 | 0 | 0 |  | 0.24072 | 0.236 | 188.70825 | 0 |  | 2.7947 | 2.540636 | 0 |  | 0.04281 | 0.03466397 | 7.60921 | 0.0341102 | 0 | -2.41372 | 4.49187 | -2.37961 |  |  | 300 | 300 | 0.250006 | 0 |  | 0.08002 | 0.07922772 | 11.4 |  |  |  | 2716 | 70.5721 | 21.23374 | 69.9187 | -0.6534 | 70 | 9.890983 | 172.5825 | 188.7565 | 223.7976 | 0 |  | 185.55 | 185.866
30.09.2012 12:01:21 | 00:45:18 | 2718 | 187.0018 | 0 |  | 4.29341e-05 |  |  | 61.54002 | -7.613763 | 0 |  | 0 | 0 | 0 |  | 0.24072 | 0.236 | 188.70825 | 0 |  | 2.7947 | 2.540636 | 0 |  | 0.04281 | 0.03466397 | 7.609262 | 0.03447053 | 0 | -2.397904 | 4.49185 | -2.363434 |  |  | 301 | 300 | 0.200006 | 0 |  | 0.08002 | 0.07922772 | 11.4 |  |  |  | 2718 | 70.5624 | 21.23223 | 69.9185 | -0.6439 | 70 | 9.894186 | 173.6785 | 188.7565 | 223.7572 | 0 |  | 185.55 | 185.866
30.09.2012 12:01:23 | 00:45:20 | 2720 | 186.9694 | 0 |  | 4.92919e-05 |  |  | 61.54196 | -7.618474 | 0 |  | 0 | 0 | 0 |  | 0.24072 | 0.236 | 188.70825 | 0 |  | 2.7947 | 2.540636 | 0 |  | 0.04281 | 0.03466397 | 7.609056 | 0.03957502 | 0 | -2.387332 | 4.49193 | -2.347757 |  |  | 299 | 300 | 0.200006 | 0 |  | 0.08002 | 0.07922772 | 11.4 |  |  |  | 2720 | 70.5721 | 21.23172 | 69.9193 | -0.6528 | 70 | 9.891695 | 170.8828 | 188.7565 | 223.6985 | 0 |  | 185.55 | 185.866
30.09.2012 12:01:25 | 00:45:22 | 2722 | 186.9395 | 0 |  | 4.7422e-05 |  |  | 61.54462 | -7.623192 | 0 |  | 0 | 0 | 0 |  | 0.24072 | 0.236 | 188.70825 | 0 |  | 2.7947 | 2.540636 | 0 |  | 0.04281 | 0.03466397 | 7.608796 | 0.03807373 | 0 | -2.408305 | 4.49187 | -2.370232 |  |  | 301 | 300 | 0.200006 | 0 |  | 0.08002 | 0.07922772 | 11.4 |  |  |  | 2722 | 70.5721 | 21.23223 | 69.9187 | -0.6534 | 70 | 9.899879 | 172.2733 | 188.7565 | 223.6444 | 0 |  | 185.55 | 185.866
30.09.2012 12:01:27 | 00:45:24 | 2724 | 186.9085 | 0 |  | 4.36821e-05 |  |  | 61.54717 | -7.627927 | 0 |  | 0 | 0 | 0 |  | 0.24072 | 0.236 | 188.70825 | 0 |  | 2.7947 | 2.540636 | 0 |  | 0.04281 | 0.03466397 | 7.608591 | 0.03507107 | 0 | -2.400311 | 4.49189 | -2.365239 |  |  | 299 | 300 | 0.200006 | 0 |  | 0.08002 | 0.07922772 | 11.4 |  |  |  | 2724 | 70.5721 | 21.23121 | 69.9189 | -0.6532 | 70 | 9.880072 | 171.7759 | 188.7565 | 223.5882 | 0 |  | 185.55 | 185.866
30.09.2012 12:01:29 | 00:45:26 | 2726 | 186.8802 | 0 |  | 4.36821e-05 |  |  | 61.54768 | -7.632643 | 0 |  | 0 | 0 | 0 |  | 0.24072 | 0.236 | 188.70825 | 0 |  | 2.7947 | 2.540636 | 0 |  | 0.04281 | 0.03466397 | 7.60921 | 0.03507107 | 0 | -2.385708 | 4.49189 | -2.350637 |  |  | 300 | 300 | 0.250006 | 0 |  | 0.08002 | 0.07922772 | 11.4 |  |  |  | 2726 | 70.5721 | 21.23071 | 69.9189 | -0.6532 | 70 | 9.883631 | 170.7567 | 188.7565 | 223.5371 | 0 |  | 185.55 | 185.866
30.09.2012 12:01:31 | 00:45:28 | 2728 | 186.8478 | 0 |  | 3.70998e-05 |  |  | 61.5487 | -7.637365 | 0 |  | 0 | 0 | 0 |  | 0.24072 | 0.236 | 188.70825 | 0 |  | 2.7947 | 2.540636 | 0 |  | 0.04281 | 0.03466397 | 7.609829 | 0.02978634 | 0 | -2.401236 | 4.49187 | -2.371449 |  |  | 301 | 300 | 0.200006 | 0 |  | 0.08002 | 0.07922772 | 11.4 |  |  |  | 2728 | 70.5721 | 21.2297 | 69.9187 | -0.6534 | 70 | 9.879005 | 171.8519 | 188.7565 | 223.4783 | 0 |  | 185.55 | 185.866
30.09.2012 12:01:33 | 00:45:30 | 2730 | 186.8169 | 0 |  | 3.95682e-05 |  |  | 61.55177 | -7.642093 | 0 |  | 0 | 0 | 0 |  | 0.24072 | 0.236 | 188.70825 | 0 |  | 2.7947 | 2.540636 | 0 |  | 0.04281 | 0.03466397 | 7.610139 | 0.03176814 | 0 | -2.388279 | 4.49193 | -2.356511 |  |  | 299 | 300 | 0.200006 | 0 |  | 0.08002 | 0.07922772 | 11.4 |  |  |  | 2730 | 70.5721 | 21.23021 | 69.9193 | -0.6528 | 70 | 9.875682 | 171.0902 | 188.7565 | 223.4224 | 0 |  | 185.55 | 185.866
30.09.2012 12:01:35 | 00:45:32 | 2732 | 186.7887 | 0 |  | 3.69502e-05 |  |  | 61.55279 | -7.646824 | 0 |  | 0 | 0 | 0 |  | 0.24072 | 0.236 | 188.70825 | 0 |  | 2.7947 | 2.540636 | 0 |  | 0.04281 | 0.03466397 | 7.610241 | 0.02966623 | 0 | -2.403417 | 4.49189 | -2.373751 |  |  | 301 | 300 | 0.200006 | 0 |  | 0.08002 | 0.07922772 | 11.4 |  |  |  | 2732 | 70.5721 | 21.2297 | 69.9189 | -0.6532 | 70 | 9.874261 | 172.1085 | 188.7565 | 223.3714 | 0 |  | 185.55 | 185.866
30.09.2012 12:01:37 | 00:45:34 | 2734 | 186.7636 | 0 |  | 3.40331e-05 |  |  | 61.55483 | -7.651567 | 0 |  | 0 | 0 | 0 |  | 0.24072 | 0.236 | 188.70825 | 0 |  | 2.7947 | 2.540636 | 0 |  | 0.04281 | 0.03466397 | 7.610448 | 0.02732418 | 0 | -2.397497 | 4.49191 | -2.370172 |  |  | 299 | 300 | 0.200006 | 0 |  | 0.08002 | 0.07922772 | 11.4 |  |  |  | 2734 | 70.5624 | 21.22819 | 69.9191 | -0.6433 | 70 | 9.841168 | 174.0118 | 188.7565 | 223.326 | 0 |  | 185.55 | 185.866
30.09.2012 12:01:39 | 00:45:36 | 2736 | 186.7349 | 0 |  | 2.42346e-05 |  |  | 61.55636 | -7.656332 | 0 |  | 0 | 0 | 0 |  | 0.24072 | 0.236 | 188.70825 | 0 |  | 2.7947 | 2.540636 | 0 |  | 0.04281 | 0.03466397 | 7.610654 | 0.01945725 | 0 | -2.414319 | 4.49187 | -2.394862 |  |  | 300 | 300 | 0.250006 | 0 |  | 0.08002 | 0.07922772 | 11.4 |  |  |  | 2736 | 70.5624 | 21.22869 | 69.9187 | -0.6437 | 70 | 9.836066 | 175.1648 | 188.7565 | 223.274 | 0 |  | 185.55 | 185.866
30.09.2012 12:01:41 | 00:45:38 | 2738 | 186.7106 | 0 |  | 2.32622e-05 |  |  | 61.55943 | -7.661109 | 0 |  | 0 | 0 | 0 |  | 0.24072 | 0.236 | 188.70825 | 0 |  | 2.7947 | 2.540636 | 0 |  | 0.04281 | 0.03466397 | 7.610707 | 0.01867654 | 0 | -2.400635 | 4.49191 | -2.381959 |  |  | 300 | 300 | 0.250006 | 0 |  | 0.08002 | 0.07922772 | 11.4 |  |  |  | 2738 | 70.5624 | 21.22869 | 69.9191 | -0.6433 | 70 | 9.798348 | 174.2891 | 188.7565 | 223.2301 | 0 |  | 185.55 | 185.866
30.09.2012 12:01:43 | 00:45:40 | 2740 | 186.6806 | 0 |  | 2.35614e-05 |  |  | 61.56198 | -7.665892 | 0 |  | 0 | 0 | 0 |  | 0.24072 | 0.236 | 188.70825 | 0 |  | 2.7947 | 2.540636 | 0 |  | 0.04281 | 0.03466397 | 7.610809 | 0.01891676 | 0 | -2.420127 | 4.49193 | -2.40121 |  |  | 301 | 300 | 0.200006 | 0 |  | 0.08002 | 0.07922772 | 11.4 |  |  |  | 2740 | 70.5721 | 21.22819 | 69.9193 | -0.6528 | 70 | 9.776407 | 173.4982 | 188.7565 | 223.1757 | 0 |  | 185.55 | 185.866
30.09.2012 12:01:45 | 00:45:42 | 2742 | 186.6518 | 0 |  | 2.2215e-05 |  |  | 61.56402 | -7.67068 | 0 |  | 0 | 0 | 0 |  | 0.24072 | 0.236 | 188.70825 | 0 |  | 2.7947 | 2.540636 | 0 |  | 0.04281 | 0.03466397 | 7.611015 | 0.01783577 | 0 | -2.404548 | 4.49193 | -2.386713 |  |  | 300 | 300 | 0.150006 | 0 |  | 0.08002 | 0.07922772 | 11.4 |  |  |  | 2742 | 70.5721 | 21.22768 | 69.9193 | -0.6528 | 70 | 9.749126 | 172.408 | 188.7565 | 223.1237 | 0 |  | 185.55 | 185.866
30.09.2012 12:01:47 | 00:45:44 | 2744 | 186.6266 | 0 |  | 1.85499e-05 |  |  | 61.56556 | -7.675446 | 0 |  | 0 | 0 | 0 |  | 0.24072 | 0.236 | 188.70825 | 0 |  | 2.7947 | 2.540636 | 0 |  | 0.04281 | 0.03466397 | 7.61117 | 0.01489317 | 0 | -2.393633 | 4.49189 | -2.378739 |  |  | 299 | 300 | 0.200006 | 0 |  | 0.08002 | 0.07922772 | 11.4 |  |  |  | 2744 | 70.5817 | 21.22718 | 69.9189 | -0.6628 | 70 | 9.707731 | 169.3817 | 188.7565 | 223.078 | 0 |  | 185.55 | 185.866
30.09.2012 12:01:49 | 00:45:46 | 2746 | 186.5995 | 0 |  | 1.17433e-05 |  |  | 61.56556 | -7.680184 | 0 |  | 0 | 0 | 0 |  | 0.24072 | 0.236 | 188.70825 | 0 |  | 2.7947 | 2.540636 | 0 |  | 0.04281 | 0.03466397 | 7.611171 | 0.00942835 | 0 | -2.368589 | 4.49191 | -2.359161 |  |  | 300 | 300 | 0.250006 | 0 |  | 0.08002 | 0.07922772 | 11.4 |  |  |  | 2746 | 70.5817 | 21.22768 | 69.9191 | -0.6626 | 70 | 9.779847 | 167.6781 | 188.7565 | 223.0289 | 0 |  | 185.55 | 185.866
30.09.2012 12:01:51 | 00:45:48 | 2748 | 186.5752 | 0 |  | 1.23417e-05 |  |  | 61.56811 | -7.684901 | 0 |  | 0 | 0 | 0 |  | 0.24072 | 0.236 | 188.70825 | 0 |  | 2.7947 | 2.540636 | 0 |  | 0.04281 | 0.03466397 | 7.611325 | 0.009908788 | 0 | -2.368076 | 4.49191 | -2.358167 |  |  | 301 | 300 | 0.200006 | 0 |  | 0.08002 | 0.07922772 | 11.4 |  |  |  | 2748 | 70.5817 | 21.22768 | 69.9191 | -0.6626 | 70 | 9.75292 | 167.6637 | 188.7565 | 222.9849 | 0 |  | 185.55 | 185.866
30.09.2012 12:01:53 | 00:45:50 | 2750 | 186.5455 | 0 |  | 1.42117e-05 |  |  | 61.56913 | -7.68963 | 0 |  | 0 | 0 | 0 |  | 0.24072 | 0.236 | 188.70825 | 0 |  | 2.7947 | 2.540636 | 0 |  | 0.04281 | 0.03466397 | 7.611635 | 0.01141016 | 0 | -2.381939 | 4.49195 | -2.370528 |  |  | 300 | 300 | 0.150006 | 0 |  | 0.08002 | 0.07922772 | 11.4 |  |  |  | 2750 | 70.5721 | 21.22567 | 69.9195 | -0.6526 | 70 | 9.717813 | 170.9299 | 188.7565 | 222.9313 | 0 |  | 185.55 | 185.866
30.09.2012 12:01:55 | 00:45:52 | 2752 | 186.5211 | 0 |  | 1.36133e-05 |  |  | 61.57015 | -7.694378 | 0 |  | 0 | 0 | 0 |  | 0.24072 | 0.236 | 188.70825 | 0 |  | 2.7947 | 2.540636 | 0 |  | 0.04281 | 0.03466397 | 7.61179 | 0.01092972 | 0 | -2.388912 | 4.49195 | -2.377982 |  |  | 299 | 300 | 0.200006 | 0 |  | 0.08002 | 0.07922772 | 11.4 |  |  |  | 2752 | 70.5721 | 21.22466 | 69.9195 | -0.6526 | 70 | 9.678555 | 171.4527 | 188.7565 | 222.887 | 0 |  | 185.55 | 185.866
30.09.2012 12:01:57 | 00:45:54 | 2754 | 186.496 | 0 |  | 1.68296e-05 |  |  | 61.5727 | -7.699151 | 0 |  | 0 | 0 | 0 |  | 0.24072 | 0.236 | 188.70825 | 0 |  | 2.7947 | 2.540636 | 0 |  | 0.04281 | 0.03466397 | 7.611841 | 0.01351199 | 0 | -2.408638 | 4.49191 | -2.395126 |  |  | 300 | 300 | 0.250006 | 0 |  | 0.08002 | 0.07922772 | 11.4 |  |  |  | 2754 | 70.5721 | 21.22516 | 69.9191 | -0.653 | 70 | 9.604541 | 172.7992 | 188.7565 | 222.8416 | 0 |  | 185.55 | 185.866
30.09.2012 12:01:59 | 00:45:56 | 2756 | 186.4754 | 0 |  | 1.07709e-05 |  |  | 61.57577 | -7.703955 | 0 |  | 0 | 0 | 0 |  | 0.24072 | 0.236 | 188.70825 | 0 |  | 2.7947 | 2.540636 | 0 |  | 0.04281 | 0.03466397 | 7.611996 | 0.008647639 | 0 | -2.417225 | 4.49189 | -2.408578 |  |  | 300 | 300 | 0.250006 | 0 |  | 0.08002 | 0.07922772 | 11.4 |  |  |  | 2756 | 70.5721 | 21.22617 | 69.9189 | -0.6532 | 70 | 9.572635 | 173.3881 | 188.7565 | 222.8043 | 0 |  | 185.55 | 185.866
30.09.2012 12:02:01 | 00:45:58 | 2758 | 186.4522 | 0 |  | 1.52588e-05 |  |  | 61.58088 | -7.708757 | 0 |  | 0 | 0 | 0 |  | 0.24072 | 0.236 | 188.70825 | 0 |  | 2.7947 | 2.540636 | 0 |  | 0.04281 | 0.03466397 | 7.612048 | 0.01225084 | 0 | -2.405638 | 4.49197 | -2.393387 |  |  | 301 | 300 | 0.200006 | 0 |  | 0.08002 | 0.07922772 | 11.4 |  |  |  | 2758 | 70.5624 | 21.22516 | 69.9197 | -0.6427 | 70 | 9.472054 | 175.0368 | 188.7565 | 222.7622 | 0 |  | 185.55 | 185.866
30.09.2012 12:02:03 | 00:46:00 | 2760 | 186.4246 | 0 |  | 1.81012e-05 |  |  | 61.58445 | -7.713525 | 0 |  | 0 | 0 | 0 |  | 0.24072 | 0.236 | 188.70825 | 0 |  | 2.7947 | 2.540636 | 0 |  | 0.04281 | 0.03466397 | 7.612202 | 0.01453292 | 0 | -2.389344 | 4.49197 | -2.374811 |  |  | 299 | 300 | 0.200006 | 0 |  | 0.08002 | 0.07922772 | 11.4 |  |  |  | 2760 | 70.5721 | 21.22264 | 69.9197 | -0.6524 | 70 | 9.472528 | 171.6185 | 188.7565 | 222.7122 | 0 |  | 185.55 | 185.866
30.09.2012 12:02:05 | 00:46:02 | 2762 | 186.405 | 0 |  | 2.04947e-05 |  |  | 61.58905 | -7.718273 | 0 |  | 0 | 0 | 0 |  | 0.24072 | 0.236 | 188.70825 | 0 |  | 2.7947 | 2.540636 | 0 |  | 0.04281 | 0.03466397 | 7.612047 | 0.01645459 | 0 | -2.389415 | 4.49199 | -2.372961 |  |  | 300 | 300 | 0.250006 | 0 |  | 0.08002 | 0.07922772 | 11.4 |  |  |  | 2762 | 70.5624 | 21.22314 | 69.9199 | -0.6425 | 70 | 9.456515 | 173.9475 | 188.7565 | 222.6769 | 0 |  | 185.55 | 185.866
30.09.2012 12:02:07 | 00:46:04 | 2764 | 186.3814 | 0 |  | 2.54314e-05 |  |  | 61.58956 | -7.723025 | 0 |  | 0 | 0 | 0 |  | 0.24072 | 0.236 | 188.70825 | 0 |  | 2.7947 | 2.540636 | 0 |  | 0.04281 | 0.03466397 | 7.61215 | 0.02041812 | 0 | -2.399785 | 4.49197 | -2.379366 |  |  | 300 | 300 | 0.250006 | 0 |  | 0.08002 | 0.07922772 | 11.4 |  |  |  | 2764 | 70.5624 | 21.22264 | 69.9197 | -0.6427 | 70 | 9.461972 | 174.6772 | 188.7565 | 222.6341 | 0 |  | 185.55 | 185.866
30.09.2012 12:02:09 | 00:46:06 | 2766 | 186.3606 | 0 |  | 2.75257e-05 |  |  | 61.5916 | -7.727762 | 0 |  | 0 | 0 | 0 |  | 0.24072 | 0.236 | 188.70825 | 0 |  | 2.7947 | 2.540636 | 0 |  | 0.04281 | 0.03466397 | 7.612202 | 0.02209958 | 0 | -2.379679 | 4.49199 | -2.357579 |  |  | 301 | 300 | 0.200006 | 0 |  | 0.08002 | 0.07922772 | 11.4 |  |  |  | 2766 | 70.5624 | 21.22213 | 69.9199 | -0.6425 | 70 | 9.48273 | 173.28 | 188.7565 | 222.5965 | 0 |  | 185.55 | 185.866
30.09.2012 12:02:11 | 00:46:08 | 2768 | 186.3388 | 0 |  | 2.87225e-05 |  |  | 61.59415 | -7.732478 | 0 |  | 0 | 0 | 0 |  | 0.24072 | 0.236 | 188.70825 | 0 |  | 2.7947 | 2.540636 | 0 |  | 0.04281 | 0.03466397 | 7.61215 | 0.02306045 | 0 | -2.381227 | 4.49197 | -2.358167 |  |  | 299 | 300 | 0.200006 | 0 |  | 0.08002 | 0.07922772 | 11.4 |  |  |  | 2768 | 70.5624 | 21.22264 | 69.9197 | -0.6427 | 70 | 9.477154 | 173.366 | 188.7565 | 222.557 | 0 |  | 185.55 | 185.866
30.09.2012 12:02:13 | 00:46:10 | 2770 | 186.3181 | 0 |  | 2.24394e-05 |  |  | 61.5962 | -7.737186 | 0 |  | 0 | 0 | 0 |  | 0.24072 | 0.236 | 188.70825 | 0 |  | 2.7947 | 2.540636 | 0 |  | 0.04281 | 0.03466397 | 7.611995 | 0.01801593 | 0 | -2.368006 | 4.49195 | -2.34999 |  |  | 300 | 300 | 0.250006 | 0 |  | 0.08002 | 0.07922772 | 11.4 |  |  |  | 2770 | 70.5624 | 21.22163 | 69.9195 | -0.6429 | 70 | 9.494352 | 172.3758 | 188.7565 | 222.5196 | 0 |  | 185.55 | 185.866
30.09.2012 12:02:15 | 00:46:12 | 2772 | 186.2966 | 0 |  | 2.18411e-05 |  |  | 61.59671 | -7.741885 | 0 |  | 0 | 0 | 0 |  | 0.24072 | 0.236 | 188.70825 | 0 |  | 2.7947 | 2.540636 | 0 |  | 0.04281 | 0.03466397 | 7.611944 | 0.01753558 | 0 | -2.366453 | 4.49197 | -2.348918 |  |  | 301 | 300 | 0.200006 | 0 |  | 0.08002 | 0.07922772 | 11.4 |  |  |  | 2772 | 70.5624 | 21.22112 | 69.9197 | -0.6427 | 70 | 9.505976 | 172.3294 | 188.7565 | 222.4806 | 0 |  | 185.55 | 185.866
30.09.2012 12:02:17 | 00:46:14 | 2774 | 186.275 | 0 |  | 2.70021e-05 |  |  | 61.59824 | -7.746588 | 0 |  | 0 | 0 | 0 |  | 0.24072 | 0.236 | 188.70825 | 0 |  | 2.7947 | 2.540636 | 0 |  | 0.04281 | 0.03466397 | 7.611944 | 0.02167919 | 0 | -2.375515 | 4.49201 | -2.353836 |  |  | 299 | 300 | 0.200006 | 0 |  | 0.08002 | 0.07922772 | 11.4 |  |  |  | 2774 | 70.5527 | 21.22213 | 69.9201 | -0.6326 | 70 | 9.560657 | 175.4129 | 188.7565 | 222.4416 | 0 |  | 185.55 | 185.866
30.09.2012 12:02:19 | 00:46:16 | 2776 | 186.2521 | 0 |  | 2.85729e-05 |  |  | 61.59773 | -7.751286 | 0 |  | 0 | 0 | 0 |  | 0.24072 | 0.236 | 188.70825 | 0 |  | 2.7947 | 2.540636 | 0 |  | 0.04281 | 0.03466397 | 7.612253 | 0.02294034 | 0 | -2.367721 | 4.49199 | -2.344781 |  |  | 300 | 300 | 0.250006 | 0 |  | 0.08002 | 0.07922772 | 11.4 |  |  |  | 2776 | 70.5527 | 21.22213 | 69.9199 | -0.6328 | 70 | 9.613317 | 174.8108 | 188.7565 | 222.4 | 0 |  | 185.55 | 185.866
30.09.2012 12:02:21 | 00:46:18 | 2778 | 186.2271 | 0 |  | 2.78997e-05 |  |  | 61.60284 | -7.755985 | 0 |  | 0 | 0 | 0 |  | 0.24072 | 0.236 | 188.70825 | 0 |  | 2.7947 | 2.540636 | 0 |  | 0.04281 | 0.03466397 | 7.612047 | 0.02239985 | 0 | -2.376323 | 4.49201 | -2.353923 |  |  | 300 | 300 | 0.250006 | 0 |  | 0.08002 | 0.07922772 | 11.4 |  |  |  | 2778 | 70.5624 | 21.22062 | 69.9201 | -0.6423 | 70 | 9.648902 | 173.2068 | 188.7565 | 222.3548 | 0 |  | 185.55 | 185.866
30.09.2012 12:02:23 | 00:46:20 | 2780 | 186.203 | 0 |  | 2.73013e-05 |  |  | 61.60488 | -7.760712 | 0 |  | 0 | 0 | 0 |  | 0.24072 | 0.236 | 188.70825 | 0 |  | 2.7947 | 2.540636 | 0 |  | 0.04281 | 0.03466397 | 7.611995 | 0.02191941 | 0 | -2.394465 | 4.49201 | -2.372545 |  |  | 301 | 300 | 0.200006 | 0 |  | 0.08002 | 0.07922772 | 11.4 |  |  |  | 2780 | 70.5624 | 21.22012 | 69.9201 | -0.6423 | 70 | 9.732876 | 174.5517 | 188.7565 | 222.3111 | 0 |  | 185.55 | 185.866
30.09.2012 12:02:25 | 00:46:22 | 2782 | 186.1847 | 0 |  | 2.55062e-05 |  |  | 61.60641 | -7.765464 | 0 |  | 0 | 0 | 0 |  | 0.24072 | 0.236 | 188.70825 | 0 |  | 2.7947 | 2.540636 | 0 |  | 0.04281 | 0.03466397 | 7.612201 | 0.02047818 | 0 | -2.400044 | 4.49201 | -2.379566 |  |  | 300 | 300 | 0.150006 | 0 |  | 0.08002 | 0.07922772 | 11.4 |  |  |  | 2782 | 70.5527 | 21.22163 | 69.9201 | -0.6326 | 70 | 9.79918 | 177.3101 | 188.7565 | 222.2781 | 0 |  | 185.55 | 185.866
30.09.2012 12:02:27 | 00:46:24 | 2784 | 186.1631 | 0 |  | 2.52818e-05 |  |  | 61.60692 | -7.770208 | 0 |  | 0 | 0 | 0 |  | 0.24072 | 0.236 | 188.70825 | 0 |  | 2.7947 | 2.540636 | 0 |  | 0.04281 | 0.03466397 | 7.612407 | 0.02029801 | 0 | -2.384769 | 4.49199 | -2.364471 |  |  | 299 | 300 | 0.200006 | 0 |  | 0.08002 | 0.07922772 | 11.4 |  |  |  | 2784 | 70.5527 | 21.22012 | 69.9199 | -0.6328 | 70 | 9.865007 | 176.1537 | 188.7565 | 222.2389 | 0 |  | 185.55 | 185.866
30.09.2012 12:02:29 | 00:46:26 | 2786 | 186.1439 | 0 |  | 2.34866e-05 |  |  | 61.60692 | -7.774945 | 0 |  | 0 | 0 | 0 |  | 0.24072 | 0.236 | 188.70825 | 0 |  | 2.7947 | 2.540636 | 0 |  | 0.04281 | 0.03466397 | 7.612305 | 0.0188567 | 0 | -2.391535 | 4.49199 | -2.372678 |  |  | 301 | 300 | 0.200006 | 0 |  | 0.08002 | 0.07922772 | 11.4 |  |  |  | 2786 | 70.5624 | 21.2186 | 69.9199 | -0.6425 | 70 | 9.894186 | 174.3461 | 188.7565 | 222.2042 | 0 |  | 185.55 | 185.866
30.09.2012 12:02:31 | 00:46:28 | 2788 | 186.124 | 0 |  | 2.20654e-05 |  |  | 61.60641 | -7.779698 | 0 |  | 0 | 0 | 0 |  | 0.24072 | 0.236 | 188.70825 | 0 |  | 2.7947 | 2.540636 | 0 |  | 0.04281 | 0.03466397 | 7.612821 | 0.01771566 | 0 | -2.39847 | 4.49203 | -2.380755 |  |  | 299 | 300 | 0.200006 | 0 |  | 0.08002 | 0.07922772 | 11.4 |  |  |  | 2788 | 70.5624 | 21.21709 | 69.9203 | -0.6421 | 70 | 9.909013 | 174.9653 | 188.7565 | 222.1683 | 0 |  | 185.55 | 185.866
30.09.2012 12:02:33 | 00:46:30 | 2790 | 186.1021 | 0 |  | 1.19677e-05 |  |  | 61.60641 | -7.78446 | 0 |  | 0 | 0 | 0 |  | 0.24072 | 0.236 | 188.70825 | 0 |  | 2.7947 | 2.540636 | 0 |  | 0.04281 | 0.03466397 | 7.612923 | 0.009608515 | 0 | -2.390798 | 4.49199 | -2.381189 |  |  | 300 | 300 | 0.250006 | 0 |  | 0.08002 | 0.07922772 | 11.4 |  |  |  | 2790 | 70.5624 | 21.21961 | 69.9199 | -0.6425 | 70 | 9.900946 | 174.3315 | 188.7565 | 222.1286 | 0 |  | 185.55 | 185.866
30.09.2012 12:02:35 | 00:46:32 | 2792 | 186.0779 | 0 |  | 1.23417e-05 |  |  | 61.60641 | -7.789211 | 0 |  | 0 | 0 | 0 |  | 0.24072 | 0.236 | 188.70825 | 0 |  | 2.7947 | 2.540636 | 0 |  | 0.04281 | 0.03466397 | 7.613182 | 0.009908788 | 0 | -2.379431 | 4.49201 | -2.369522 |  |  | 300 | 300 | 0.250006 | 0 |  | 0.08002 | 0.07922772 | 11.4 |  |  |  | 2792 | 70.5721 | 21.22012 | 69.9201 | -0.652 | 70 | 9.876394 | 171.3167 | 188.7565 | 222.0847 | 0 |  | 185.55 | 185.866
30.09.2012 12:02:37 | 00:46:34 | 2794 | 186.0563 | 0 |  | 7.77899e-06 |  |  | 61.60794 | -7.793944 | 0 |  | 0 | 0 | 0 |  | 0.24072 | 0.236 | 188.70825 | 0 |  | 2.7947 | 2.540636 | 0 |  | 0.04281 | 0.03466397 | 7.613078 | 0.006245522 | 0 | -2.369463 | 4.49197 | -2.363218 |  |  | 300 | 300 | 0.250006 | 0 |  | 0.08002 | 0.07922772 | 11.4 |  |  |  | 2794 | 70.5624 | 21.21911 | 69.9197 | -0.6427 | 70 | 9.830135 | 172.7714 | 188.7565 | 222.0456 | 0 |  | 185.55 | 185.866
30.09.2012 12:02:39 | 00:46:36 | 2796 | 186.0348 | 0 |  | 1.37629e-05 |  |  | 61.60896 | -7.798669 | 0 |  | 0 | 0 | 0 |  | 0.24072 | 0.236 | 188.70825 | 0 |  | 2.7947 | 2.540636 | 0 |  | 0.04281 | 0.03466397 | 7.612924 | 0.01104983 | 0 | -2.373519 | 4.49205 | -2.36247 |  |  | 300 | 300 | 0.250006 | 0 |  | 0.08002 | 0.07922772 | 11.4 |  |  |  | 2796 | 70.5624 | 21.2181 | 69.9205 | -0.6419 | 70 | 9.755531 | 173.2753 | 188.7565 | 222.0067 | 0 |  | 185.55 | 185.866
30.09.2012 12:02:41 | 00:46:38 | 2798 | 186.0103 | 0 |  | 1.63808e-05 |  |  | 61.60846 | -7.803404 | 0 |  | 0 | 0 | 0 |  | 0.24072 | 0.236 | 188.70825 | 0 |  | 2.7947 | 2.540636 | 0 |  | 0.04281 | 0.03466397 | 7.613387 | 0.01315166 | 0 | -2.385334 | 4.49205 | -2.372183 |  |  | 301 | 300 | 0.200006 | 0 |  | 0.08002 | 0.07922772 | 11.4 |  |  |  | 2798 | 70.5527 | 21.2186 | 69.9205 | -0.6322 | 70 | 9.69682 | 176.4857 | 188.7565 | 221.9624 | 0 |  | 185.55 | 185.866
30.09.2012 12:02:43 | 00:46:40 | 2800 | 185.9877 | 0 |  | 1.83255e-05 |  |  | 61.60999 | -7.808159 | 0 |  | 0 | 0 | 0 |  | 0.24072 | 0.236 | 188.70825 | 0 |  | 2.7947 | 2.540636 | 0 |  | 0.04281 | 0.03466397 | 7.613852 | 0.01471301 | 0 | -2.397355 | 4.49203 | -2.382642 |  |  | 299 | 300 | 0.200006 | 0 |  | 0.08002 | 0.07922772 | 11.4 |  |  |  | 2800 | 70.5527 | 21.2186 | 69.9203 | -0.6324 | 70 | 9.61664 | 177.3479 | 188.7565 | 221.9214 | 0 |  | 185.55 | 185.866
30.09.2012 12:02:45 | 00:46:42 | 2802 | 185.9638 | 0 |  | 1.42117e-05 |  |  | 61.61203 | -7.812929 | 0 |  | 0 | 0 | 0 |  | 0.24072 | 0.236 | 188.70825 | 0 |  | 2.7947 | 2.540636 | 0 |  | 0.04281 | 0.03466397 | 7.614316 | 0.01141016 | 0 | -2.399258 | 4.49199 | -2.387848 |  |  | 301 | 300 | 0.200006 | 0 |  | 0.08002 | 0.07922772 | 11.4 |  |  |  | 2802 | 70.5527 | 21.2181 | 69.9199 | -0.6328 | 70 | 9.524835 | 177.4138 | 188.7565 | 221.8782 | 0 |  | 185.55 | 185.866
30.09.2012 12:02:47 | 00:46:44 | 2804 | 185.9429 | 0 |  | 1.24165e-05 |  |  | 61.61407 | -7.817716 | 0 |  | 0 | 0 | 0 |  | 0.24072 | 0.236 | 188.70825 | 0 |  | 2.7947 | 2.540636 | 0 |  | 0.04281 | 0.03466397 | 7.614575 | 0.009968843 | 0 | -2.408247 | 4.49205 | -2.398278 |  |  | 299 | 300 | 0.200006 | 0 |  | 0.08002 | 0.07922772 | 11.4 |  |  |  | 2804 | 70.5624 | 21.2186 | 69.9205 | -0.6419 | 70 | 9.501944 | 175.8974 | 188.7565 | 221.8404 | 0 |  | 185.55 | 185.866
30.09.2012 12:02:49 | 00:46:46 | 2806 | 185.922 | 0 |  | 1.02474e-05 |  |  | 61.61509 | -7.822495 | 0 |  | 0 | 0 | 0 |  | 0.24072 | 0.236 | 188.70825 | 0 |  | 2.7947 | 2.540636 | 0 |  | 0.04281 | 0.03466397 | 7.614368 | 0.008227336 | 0 | -2.389143 | 4.49203 | -2.380916 |  |  | 300 | 300 | 0.250006 | 0 |  | 0.08002 | 0.07922772 | 11.4 |  |  |  | 2806 | 70.5624 | 21.2186 | 69.9203 | -0.6421 | 70 | 9.466004 | 174.4743 | 188.7565 | 221.8025 | 0 |  | 185.55 | 185.866
30.09.2012 12:02:51 | 00:46:48 | 2808 | 185.9013 | 0 |  | 1.20425e-05 |  |  | 61.61509 | -7.827244 | 0 |  | 0 | 0 | 0 |  | 0.24072 | 0.236 | 188.70825 | 0 |  | 2.7947 | 2.540636 | 0 |  | 0.04281 | 0.03466397 | 7.614471 | 0.009668569 | 0 | -2.378308 | 4.49203 | -2.368639 |  |  | 300 | 300 | 0.250006 | 0 |  | 0.08002 | 0.07922772 | 11.4 |  |  |  | 2808 | 70.5721 | 21.2181 | 69.9203 | -0.6518 | 70 | 9.456873 | 171.4444 | 188.7565 | 221.765 | 0 |  | 185.55 | 185.866
30.09.2012 12:02:53 | 00:46:50 | 2810 | 185.8767 | 0 |  | 1.27157e-05 |  |  | 61.61765 | -7.831965 | 0 |  | 0 | 0 | 0 |  | 0.24072 | 0.236 | 188.70825 | 0 |  | 2.7947 | 2.540636 | 0 |  | 0.04281 | 0.03466397 | 7.614265 | 0.01020906 | 0 | -2.362101 | 4.49205 | -2.351892 |  |  | 301 | 300 | 0.200006 | 0 |  | 0.08002 | 0.07922772 | 11.4 |  |  |  | 2810 | 70.5721 | 21.2186 | 69.9205 | -0.6516 | 70 | 9.478459 | 170.3443 | 188.7565 | 221.7205 | 0 |  | 185.55 | 185.866
30.09.2012 12:02:55 | 00:46:52 | 2812 | 185.8593 | 0 |  | 1.94475e-05 |  |  | 61.61867 | -7.836663 | 0 |  | 0 | 0 | 0 |  | 0.24072 | 0.236 | 188.70825 | 0 |  | 2.7947 | 2.540636 | 0 |  | 0.04281 | 0.03466397 | 7.61411 | 0.01561383 | 0 | -2.36162 | 4.49209 | -2.346006 |  |  | 299 | 300 | 0.200006 | 0 |  | 0.08002 | 0.07922772 | 11.4 |  |  |  | 2812 | 70.5624 | 21.21709 | 69.9209 | -0.6415 | 70 | 9.486407 | 172.6632 | 188.7565 | 221.689 | 0 |  | 185.55 | 185.866
30.09.2012 12:02:57 | 00:46:54 | 2814 | 185.8441 | 0 |  | 2.46834e-05 |  |  | 61.61918 | -7.841351 | 0 |  | 0 | 0 | 0 |  | 0.24072 | 0.236 | 188.70825 | 0 |  | 2.7947 | 2.540636 | 0 |  | 0.04281 | 0.03466397 | 7.614213 | 0.01981758 | 0 | -2.362276 | 4.49209 | -2.342459 |  |  | 300 | 300 | 0.250006 | 0 |  | 0.08002 | 0.07922772 | 11.4 |  |  |  | 2814 | 70.5624 | 21.21759 | 69.9209 | -0.6415 | 70 | 9.548676 | 172.7253 | 188.7565 | 221.6614 | 0 |  | 185.55 | 185.866
30.09.2012 12:02:59 | 00:46:56 | 2816 | 185.8276 | 0 |  | 3.2986e-05 |  |  | 61.61918 | -7.846027 | 0 |  | 0 | 0 | 0 |  | 0.24072 | 0.236 | 188.70825 | 0 |  | 2.7947 | 2.540636 | 0 |  | 0.04281 | 0.03466397 | 7.61447 | 0.02648349 | 0 | -2.35995 | 4.49213 | -2.333467 |  |  | 300 | 300 | 0.250006 | 0 |  | 0.08002 | 0.07922772 | 11.4 |  |  |  | 2816 | 70.5624 | 21.21709 | 69.9213 | -0.6411 | 70 | 9.495539 | 172.6644 | 188.7565 | 221.6317 | 0 |  | 185.55 | 185.866
30.09.2012 12:03:01 | 00:46:58 | 2818 | 185.808 | 0 |  | 3.76234e-05 |  |  | 61.62071 | -7.850699 | 0 |  | 0 | 0 | 0 |  | 0.24072 | 0.236 | 188.70825 | 0 |  | 2.7947 | 2.540636 | 0 |  | 0.04281 | 0.03466397 | 7.614367 | 0.03020672 | 0 | -2.368722 | 4.49213 | -2.338515 |  |  | 301 | 300 | 0.200006 | 0 |  | 0.08002 | 0.07922772 | 11.4 |  |  |  | 2818 | 70.5624 | 21.21658 | 69.9213 | -0.6411 | 70 | 9.510127 | 173.3245 | 188.7565 | 221.5961 | 0 |  | 185.55 | 185.866
30.09.2012 12:03:03 | 00:47:00 | 2820 | 185.7866 | 0 |  | 4.07649e-05 |  |  | 61.62378 | -7.855382 | 0 |  | 0 | 0 | 0 |  | 0.24072 | 0.236 | 188.70825 | 0 |  | 2.7947 | 2.540636 | 0 |  | 0.04281 | 0.03466397 | 7.614367 | 0.03272894 | 0 | -2.377335 | 4.49213 | -2.344606 |  |  | 299 | 300 | 0.200006 | 0 |  | 0.08002 | 0.07922772 | 11.4 |  |  |  | 2820 | 70.5624 | 21.21709 | 69.9213 | -0.6411 | 70 | 9.577972 | 173.9747 | 188.7565 | 221.5575 | 0 |  | 185.55 | 185.866
30.09.2012 12:03:05 | 00:47:02 | 2822 | 185.7663 | 0 |  | 4.65992e-05 |  |  | 61.62326 | -7.860055 | 0 |  | 0 | 0 | 0 |  | 0.24072 | 0.236 | 188.70825 | 0 |  | 2.7947 | 2.540636 | 0 |  | 0.04281 | 0.03466397 | 7.614263 | 0.03741313 | 0 | -2.36528 | 4.49213 | -2.327867 |  |  | 301 | 300 | 0.200006 | 0 |  | 0.08002 | 0.07922772 | 11.4 |  |  |  | 2822 | 70.5624 | 21.21759 | 69.9213 | -0.6411 | 70 | 9.609998 | 173.1115 | 188.7565 | 221.5206 | 0 |  | 185.55 | 185.866
30.09.2012 12:03:07 | 00:47:04 | 2824 | 185.748 | 0 |  | 4.46544e-05 |  |  | 61.62531 | -7.864704 | 0 |  | 0 | 0 | 0 |  | 0.24072 | 0.236 | 188.70825 | 0 |  | 2.7947 | 2.540636 | 0 |  | 0.04281 | 0.03466397 | 7.614418 | 0.03585171 | 0 | -2.357648 | 4.49211 | -2.321797 |  |  | 299 | 300 | 0.200006 | 0 |  | 0.08002 | 0.07922772 | 11.4 |  |  |  | 2824 | 70.5527 | 21.21709 | 69.9211 | -0.6316 | 70 | 9.653526 | 174.828 | 188.7565 | 221.4875 | 0 |  | 185.55 | 185.866
30.09.2012 12:03:09 | 00:47:06 | 2826 | 185.7294 | 0 |  | 4.69732e-05 |  |  | 61.62684 | -7.86935 | 0 |  | 0 | 0 | 0 |  | 0.24072 | 0.236 | 188.70825 | 0 |  | 2.7947 | 2.540636 | 0 |  | 0.04281 | 0.03466397 | 7.614418 | 0.0377134 | 0 | -2.361701 | 4.49215 | -2.323987 |  |  | 300 | 300 | 0.250006 | 0 |  | 0.08002 | 0.07922772 | 11.4 |  |  |  | 2826 | 70.5624 | 21.21557 | 69.9215 | -0.6409 | 70 | 9.723032 | 172.9309 | 188.7565 | 221.4538 | 0 |  | 185.55 | 185.866
30.09.2012 12:03:11 | 00:47:08 | 2828 | 185.7086 | 0 |  | 4.56268e-05 |  |  | 61.62939 | -7.874011 | 0 |  | 0 | 0 | 0 |  | 0.24072 | 0.236 | 188.70825 | 0 |  | 2.7947 | 2.540636 | 0 |  | 0.04281 | 0.03466397 | 7.614315 | 0.03663242 | 0 | -2.373702 | 4.49217 | -2.33707 |  |  | 300 | 300 | 0.250006 | 0 |  | 0.08002 | 0.07922772 | 11.4 |  |  |  | 2828 | 70.5624 | 21.21608 | 69.9217 | -0.6407 | 70 | 9.778068 | 173.8764 | 188.7565 | 221.4162 | 0 |  | 185.55 | 185.866
30.09.2012 12:03:13 | 00:47:10 | 2830 | 185.6883 | 0 |  | 5.07131e-05 |  |  | 61.63297 | -7.87867 | 0 |  | 0 | 0 | 0 |  | 0.24072 | 0.236 | 188.70825 | 0 |  | 2.7947 | 2.540636 | 0 |  | 0.04281 | 0.03466397 | 7.614469 | 0.04071606 | 0 | -2.362845 | 4.49217 | -2.322129 |  |  | 301 | 300 | 0.200006 | 0 |  | 0.08002 | 0.07922772 | 11.4 |  |  |  | 2830 | 70.5527 | 21.21557 | 69.9217 | -0.631 | 70 | 9.848285 | 175.4147 | 188.7565 | 221.3794 | 0 |  | 185.55 | 185.866
30.09.2012 12:03:15 | 00:47:12 | 2832 | 185.6628 | 0 |  | 5.59489e-05 |  |  | 61.63654 | -7.883336 | 0 |  | 0 | 0 | 0 |  | 0.24072 | 0.236 | 188.70825 | 0 |  | 2.7947 | 2.540636 | 0 |  | 0.04281 | 0.03466397 | 7.614727 | 0.04491973 | 0 | -2.388725 | 4.49219 | -2.343805 |  |  | 299 | 300 | 0.200006 | 0 |  | 0.08002 | 0.07922772 | 11.4 |  |  |  | 2832 | 70.5527 | 21.21608 | 69.9219 | -0.6308 | 70 | 9.904978 | 177.4092 | 188.7565 | 221.3333 | 0 |  | 185.55 | 185.866
30.09.2012 12:03:17 | 00:47:14 | 2834 | 185.6462 | 0 |  | 5.94644e-05 |  |  | 61.63757 | -7.888006 | 0 |  | 0 | 0 | 0 |  | 0.24072 | 0.236 | 188.70825 | 0 |  | 2.7947 | 2.540636 | 0 |  | 0.04281 | 0.03466397 | 7.614882 | 0.04774222 | 0 | -2.373638 | 4.49221 | -2.325896 |  |  | 300 | 300 | 0.250006 | 0 |  | 0.08002 | 0.07922772 | 11.4 |  |  |  | 2834 | 70.5431 | 21.21507 | 69.9221 | -0.621 | 70 | 9.912453 | 178.7195 | 188.7565 | 221.3033 | 0 |  | 185.55 | 185.866
30.09.2012 12:03:19 | 00:47:16 | 2836 | 185.6248 | 0 |  | 5.25082e-05 |  |  | 61.64063 | -7.89268 | 0 |  | 0 | 0 | 0 |  | 0.24072 | 0.236 | 188.70825 | 0 |  | 2.7947 | 2.540636 | 0 |  | 0.04281 | 0.03466397 | 7.615242 | 0.04215729 | 0 | -2.390683 | 4.49217 | -2.348525 |  |  | 300 | 300 | 0.250006 | 0 |  | 0.08002 | 0.07922772 | 11.4 |  |  |  | 2836 | 70.5431 | 21.21608 | 69.9217 | -0.6214 | 70 | 9.883273 | 179.9231 | 188.7565 | 221.2645 | 0 |  | 185.55 | 185.866
30.09.2012 12:03:21 | 00:47:18 | 2838 | 185.6048 | 0 |  | 5.34806e-05 |  |  | 61.64267 | -7.897353 | 0 |  | 0 | 0 | 0 |  | 0.24072 | 0.236 | 188.70825 | 0 |  | 2.7947 | 2.540636 | 0 |  | 0.04281 | 0.03466397 | 7.615501 | 0.042938 | 0 | -2.367196 | 4.49221 | -2.324258 |  |  | 300 | 300 | 0.250006 | 0 |  | 0.08002 | 0.07922772 | 11.4 |  |  |  | 2838 | 70.5431 | 21.21608 | 69.9221 | -0.621 | 70 | 9.888137 | 178.2742 | 188.7565 | 221.2284 | 0 |  | 185.55 | 185.866
30.09.2012 12:03:23 | 00:47:20 | 2840 | 185.5874 | 0 |  | 5.4827e-05 |  |  | 61.64574 | -7.901984 | 0 |  | 0 | 0 | 0 |  | 0.24072 | 0.236 | 188.70825 | 0 |  | 2.7947 | 2.540636 | 0 |  | 0.04281 | 0.03466397 | 7.615758 | 0.04401899 | 0 | -2.350658 | 4.49225 | -2.306639 |  |  | 301 | 300 | 0.200006 | 0 |  | 0.08002 | 0.07922772 | 11.4 |  |  |  | 2840 | 70.5527 | 21.21507 | 69.9225 | -0.6302 | 70 | 9.848759 | 174.7976 | 188.7565 | 221.1967 | 0 |  | 185.55 | 185.866
30.09.2012 12:03:25 | 00:47:22 | 2842 | 185.5708 | 0 |  | 5.2583e-05 |  |  | 61.64635 | -7.906601 | 0 |  | 0 | 0 | 0 |  | 0.24072 | 0.236 | 188.70825 | 0 |  | 2.7947 | 2.540636 | 0 |  | 0.04281 | 0.03466397 | 7.615912 | 0.04221735 | 0 | -2.352626 | 4.49225 | -2.310408 |  |  | 299 | 300 | 0.200006 | 0 |  | 0.08002 | 0.07922772 | 11.4 |  |  |  | 2842 | 70.5527 | 21.21457 | 69.9225 | -0.6302 | 70 | 9.79574 | 174.9596 | 188.7565 | 221.1667 | 0 |  | 185.55 | 185.866
30.09.2012 12:03:27 | 00:47:24 | 2844 | 185.5559 | 0 |  | 4.67488e-05 |  |  | 61.6489 | -7.911203 | 0 |  | 0 | 0 | 0 |  | 0.24072 | 0.236 | 188.70825 | 0 |  | 2.7947 | 2.540636 | 0 |  | 0.04281 | 0.03466397 | 7.616222 | 0.03753324 | 0 | -2.328479 | 4.49221 | -2.290946 |  |  | 300 | 300 | 0.250006 | 0 |  | 0.08002 | 0.07922772 | 11.4 |  |  |  | 2844 | 70.5527 | 21.21457 | 69.9221 | -0.6306 | 70 | 9.742842 | 173.0821 | 188.7565 | 221.1399 | 0 |  | 185.55 | 185.866
30.09.2012 12:03:29 | 00:47:26 | 2846 | 185.5405 | 0 |  | 4.67488e-05 |  |  | 61.64993 | -7.915781 | 0 |  | 0 | 0 | 0 |  | 0.24072 | 0.236 | 188.70825 | 0 |  | 2.7947 | 2.540636 | 0 |  | 0.04281 | 0.03466397 | 7.616481 | 0.03753324 | 0 | -2.324701 | 4.49225 | -2.287168 |  |  | 301 | 300 | 0.200006 | 0 |  | 0.08002 | 0.07922772 | 11.4 |  |  |  | 2846 | 70.5527 | 21.21507 | 69.9225 | -0.6302 | 70 | 9.660763 | 172.9111 | 188.7565 | 221.1118 | 0 |  | 185.55 | 185.866
30.09.2012 12:03:31 | 00:47:28 | 2848 | 185.5233 | 0 |  | 4.10641e-05 |  |  | 61.65187 | -7.92036 | 0 |  | 0 | 0 | 0 |  | 0.24072 | 0.236 | 188.70825 | 0 |  | 2.7947 | 2.540636 | 0 |  | 0.04281 | 0.03466397 | 7.616532 | 0.03296916 | 0 | -2.3252 | 4.49221 | -2.292231 |  |  | 299 | 300 | 0.200006 | 0 |  | 0.08002 | 0.07922772 | 11.4 |  |  |  | 2848 | 70.5527 | 21.21507 | 69.9221 | -0.6306 | 70 | 9.581888 | 172.8688 | 188.7565 | 221.0807 | 0 |  | 185.55 | 185.866
30.09.2012 12:03:33 | 00:47:30 | 2850 | 185.5051 | 0 |  | 4.48788e-05 |  |  | 61.65493 | -7.924956 | 0 |  | 0 | 0 | 0 |  | 0.24072 | 0.236 | 188.70825 | 0 |  | 2.7947 | 2.540636 | 0 |  | 0.04281 | 0.03466397 | 7.616687 | 0.03603187 | 0 | -2.339788 | 4.49227 | -2.303756 |  |  | 300 | 300 | 0.250006 | 0 |  | 0.08002 | 0.07922772 | 11.4 |  |  |  | 2850 | 70.5527 | 21.21457 | 69.9227 | -0.63 | 70 | 9.50135 | 174.1145 | 188.7565 | 221.0478 | 0 |  | 185.55 | 185.866
30.09.2012 12:03:35 | 00:47:32 | 2852 | 185.4897 | 0 |  | 4.37569e-05 |  |  | 61.65646 | -7.929568 | 0 |  | 0 | 0 | 0 |  | 0.24072 | 0.236 | 188.70825 | 0 |  | 2.7947 | 2.540636 | 0 |  | 0.04281 | 0.03466397 | 7.616686 | 0.03513113 | 0 | -2.343359 | 4.49225 | -2.308228 |  |  | 301 | 300 | 0.200006 | 0 |  | 0.08002 | 0.07922772 | 11.4 |  |  |  | 2852 | 70.5431 | 21.21557 | 69.9225 | -0.6206 | 70 | 9.489846 | 176.6875 | 188.7565 | 221.0199 | 0 |  | 185.55 | 185.866
30.09.2012 12:03:37 | 00:47:34 | 2854 | 185.4739 | 0 |  | 4.39813e-05 |  |  | 61.6585 | -7.93419 | 0 |  | 0 | 0 | 0 |  | 0.24072 | 0.236 | 188.70825 | 0 |  | 2.7947 | 2.540636 | 0 |  | 0.04281 | 0.03466397 | 7.616532 | 0.03531129 | 0 | -2.348809 | 4.49227 | -2.313498 |  |  | 299 | 300 | 0.200006 | 0 |  | 0.08002 | 0.07922772 | 11.4 |  |  |  | 2854 | 70.5431 | 21.21457 | 69.9227 | -0.6204 | 70 | 9.461024 | 177.163 | 188.7565 | 220.9913 | 0 |  | 185.55 | 185.866
30.09.2012 12:03:39 | 00:47:36 | 2856 | 185.4545 | 0 |  | 3.79226e-05 |  |  | 61.66004 | -7.938831 | 0 |  | 0 | 0 | 0 |  | 0.24072 | 0.236 | 188.70825 | 0 |  | 2.7947 | 2.540636 | 0 |  | 0.04281 | 0.03466397 | 7.616686 | 0.03044694 | 0 | -2.358497 | 4.49223 | -2.328051 |  |  | 301 | 300 | 0.200006 | 0 |  | 0.08002 | 0.07922772 | 11.4 |  |  |  | 2856 | 70.5431 | 21.21457 | 69.9223 | -0.6208 | 70 | 9.455329 | 177.8128 | 188.7565 | 220.9563 | 0 |  | 185.55 | 185.866
30.09.2012 12:03:41 | 00:47:38 | 2858 | 185.4391 | 0 |  | 3.30607e-05 |  |  | 61.65912 | -7.943483 | 0 |  | 0 | 0 | 0 |  | 0.24072 | 0.236 | 188.70825 | 0 |  | 2.7947 | 2.540636 | 0 |  | 0.04281 | 0.03466397 | 7.616687 | 0.02654346 | 0 | -2.350365 | 4.49227 | -2.323821 |  |  | 299 | 300 | 0.200006 | 0 |  | 0.08002 | 0.07922772 | 11.4 |  |  |  | 2858 | 70.5431 | 21.21507 | 69.9227 | -0.6204 | 70 | 9.481663 | 177.3136 | 188.7565 | 220.9284 | 0 |  | 185.55 | 185.866
30.09.2012 12:03:43 | 00:47:40 | 2860 | 185.4228 | 0 |  | 3.21632e-05 |  |  | 61.66004 | -7.948125 | 0 |  | 0 | 0 | 0 |  | 0.24072 | 0.236 | 188.70825 | 0 |  | 2.7947 | 2.540636 | 0 |  | 0.04281 | 0.03466397 | 7.616531 | 0.02582289 | 0 | -2.343955 | 4.49229 | -2.318132 |  |  | 300 | 300 | 0.250006 | 0 |  | 0.08002 | 0.07922772 | 11.4 |  |  |  | 2860 | 70.5431 | 21.21457 | 69.9229 | -0.6202 | 70 | 9.479052 | 176.8951 | 188.7565 | 220.8988 | 0 |  | 185.55 | 185.866
30.09.2012 12:03:45 | 00:47:42 | 2862 | 185.4023 | 0 |  | 3.02184e-05 |  |  | 61.66473 | -7.952752 | 0 |  | 0 | 0 | 0 |  | 0.24072 | 0.236 | 188.70825 | 0 |  | 2.7947 | 2.540636 | 0 |  | 0.04281 | 0.03466397 | 7.616738 | 0.02426147 | 0 | -2.33287 | 4.49227 | -2.308608 |  |  | 301 | 300 | 0.200006 | 0 |  | 0.08002 | 0.07922772 | 11.4 |  |  |  | 2862 | 70.5431 | 21.21457 | 69.9227 | -0.6204 | 70 | 9.495539 | 176.0287 | 188.7565 | 220.8618 | 0 |  | 185.55 | 185.866
30.09.2012 12:03:47 | 00:47:44 | 2864 | 185.3875 | 0 |  | 2.46086e-05 |  |  | 61.66668 | -7.957345 | 0 |  | 0 | 0 | 0 |  | 0.24072 | 0.236 | 188.70825 | 0 |  | 2.7947 | 2.540636 | 0 |  | 0.04281 | 0.03466397 | 7.616789 | 0.01975752 | 0 | -2.30402 | 4.49225 | -2.284262 |  |  | 300 | 300 | 0.150006 | 0 |  | 0.08002 | 0.07922772 | 11.4 |  |  |  | 2864 | 70.5431 | 21.21507 | 69.9225 | -0.6206 | 70 | 9.494826 | 173.817 | 188.7565 | 220.835 | 0 |  | 185.55 | 185.866
30.09.2012 12:03:49 | 00:47:46 | 2866 | 185.3743 | 0 |  | 1.86247e-05 |  |  | 61.66729 | -7.961923 | 0 |  | 0 | 0 | 0 |  | 0.24072 | 0.236 | 188.70825 | 0 |  | 2.7947 | 2.540636 | 0 |  | 0.04281 | 0.03466397 | 7.616325 | 0.01495322 | 0 | -2.308506 | 4.49223 | -2.293553 |  |  | 299 | 300 | 0.200006 | 0 |  | 0.08002 | 0.07922772 | 11.4 |  |  |  | 2866 | 70.5431 | 21.21457 | 69.9223 | -0.6208 | 70 | 9.515584 | 174.1192 | 188.7565 | 220.8111 | 0 |  | 185.55 | 185.866
30.09.2012 12:03:51 | 00:47:48 | 2868 | 185.3566 | 0 |  | 1.60816e-05 |  |  | 61.67086 | -7.966508 | 0 |  | 0 | 0 | 0 |  | 0.24072 | 0.236 | 188.70825 | 0 |  | 2.7947 | 2.540636 | 0 |  | 0.04281 | 0.03466397 | 7.616016 | 0.01291144 | 0 | -2.304791 | 4.49225 | -2.291879 |  |  | 300 | 300 | 0.250006 | 0 |  | 0.08002 | 0.07922772 | 11.4 |  |  |  | 2868 | 70.5431 | 21.21406 | 69.9225 | -0.6206 | 70 | 9.546065 | 173.9042 | 188.7565 | 220.779 | 0 |  | 185.55 | 185.866
30.09.2012 12:03:53 | 00:47:50 | 2870 | 185.3455 | 0 |  | 1.4436e-05 |  |  | 61.67342 | -7.971122 | 0 |  | 0 | 0 | 0 |  | 0.24072 | 0.236 | 188.70825 | 0 |  | 2.7947 | 2.540636 | 0 |  | 0.04281 | 0.03466397 | 7.616016 | 0.01159024 | 0 | -2.334136 | 4.49231 | -2.322545 |  |  | 301 | 300 | 0.200006 | 0 |  | 0.08002 | 0.07922772 | 11.4 |  |  |  | 2870 | 70.5431 | 21.21305 | 69.9231 | -0.62 | 70 | 9.550217 | 176.2769 | 188.7565 | 220.7588 | 0 |  | 185.55 | 185.866
30.09.2012 12:03:55 | 00:47:52 | 2872 | 185.3298 | 0 |  | 1.21173e-05 |  |  | 61.67587 | -7.975764 | 0 |  | 0 | 0 | 0 |  | 0.24072 | 0.236 | 188.70825 | 0 |  | 2.7947 | 2.540636 | 0 |  | 0.04281 | 0.03466397 | 7.616479 | 0.009728624 | 0 | -2.329107 | 4.49227 | -2.319378 |  |  | 299 | 300 | 0.200006 | 0 |  | 0.08002 | 0.07922772 | 11.4 |  |  |  | 2872 | 70.5334 | 21.21356 | 69.9227 | -0.6107 | 70 | 9.574178 | 178.2321 | 188.7565 | 220.7305 | 0 |  | 185.55 | 185.866
30.09.2012 12:03:57 | 00:47:54 | 2874 | 185.3184 | 0 |  | 1.51092e-05 |  |  | 61.67648 | -7.980383 | 0 |  | 0 | 0 | 0 |  | 0.24072 | 0.236 | 188.70825 | 0 |  | 2.7947 | 2.540636 | 0 |  | 0.04281 | 0.03466397 | 7.616893 | 0.01213073 | 0 | -2.311367 | 4.49229 | -2.299236 |  |  | 301 | 300 | 0.200006 | 0 |  | 0.08002 | 0.07922772 | 11.4 |  |  |  | 2874 | 70.5334 | 21.21457 | 69.9229 | -0.6105 | 70 | 9.577972 | 176.9356 | 188.7565 | 220.7099 | 0 |  | 185.55 | 185.866
30.09.2012 12:03:59 | 00:47:56 | 2876 | 185.3041 | 0 |  | 1.73532e-05 |  |  | 61.6775 | -7.984983 | 0 |  | 0 | 0 | 0 |  | 0.24072 | 0.236 | 188.70825 | 0 |  | 2.7947 | 2.540636 | 0 |  | 0.04281 | 0.03466397 | 7.616944 | 0.01393237 | 0 | -2.314479 | 4.49229 | -2.300547 |  |  | 300 | 300 | 0.150006 | 0 |  | 0.08002 | 0.07922772 | 11.4 |  |  |  | 2876 | 70.5334 | 21.21457 | 69.9229 | -0.6105 | 70 | 9.598491 | 177.1876 | 188.7565 | 220.684 | 0 |  | 185.55 | 185.866
30.09.2012 12:04:01 | 00:47:58 | 2878 | 185.2897 | 0 |  | 1.31645e-05 |  |  | 61.67904 | -7.989608 | 0 |  | 0 | 0 | 0 |  | 0.24072 | 0.236 | 188.70825 | 0 |  | 2.7947 | 2.540636 | 0 |  | 0.04281 | 0.03466397 | 7.616841 | 0.01056939 | 0 | -2.334869 | 4.49227 | -2.3243 |  |  | 299 | 300 | 0.200006 | 0 |  | 0.08002 | 0.07922772 | 11.4 |  |  |  | 2878 | 70.5431 | 21.21356 | 69.9227 | -0.6204 | 70 | 9.623993 | 176.2866 | 188.7565 | 220.6579 | 0 |  | 185.55 | 185.866
30.09.2012 12:04:03 | 00:48:00 | 2880 | 185.2778 | 0 |  | 1.37629e-05 |  |  | 61.68159 | -7.994249 | 0 |  | 0 | 0 | 0 |  | 0.24072 | 0.236 | 188.70825 | 0 |  | 2.7947 | 2.540636 | 0 |  | 0.04281 | 0.03466397 | 7.616944 | 0.01104983 | 0 | -2.328253 | 4.49229 | -2.317203 |  |  | 301 | 300 | 0.200006 | 0 |  | 0.08002 | 0.07922772 | 11.4 |  |  |  | 2880 | 70.5431 | 21.21507 | 69.9229 | -0.6202 | 70 | 9.639413 | 175.8476 | 188.7565 | 220.6363 | 0 |  | 185.55 | 185.866
30.09.2012 12:04:05 | 00:48:02 | 2882 | 185.2635 | 0 |  | 8.52697e-06 |  |  | 61.6821 | -7.998861 | 0 |  | 0 | 0 | 0 |  | 0.24072 | 0.236 | 188.70825 | 0 |  | 2.7947 | 2.540636 | 0 |  | 0.04281 | 0.03466397 | 7.617305 | 0.006846054 | 0 | -2.301185 | 4.49227 | -2.294339 |  |  | 299 | 300 | 0.200006 | 0 |  | 0.08002 | 0.07922772 | 11.4 |  |  |  | 2882 | 70.5527 | 21.21406 | 69.9227 | -0.63 | 70 | 9.666929 | 171.4652 | 188.7565 | 220.6105 | 0 |  | 185.55 | 185.866
30.09.2012 12:04:07 | 00:48:04 | 2884 | 185.2481 | 0 |  | 1.28653e-05 |  |  | 61.68414 | -8.003428 | 0 |  | 0 | 0 | 0 |  | 0.24072 | 0.236 | 188.70825 | 0 |  | 2.7947 | 2.540636 | 0 |  | 0.04281 | 0.03466397 | 7.617254 | 0.01032917 | 0 | -2.283878 | 4.49231 | -2.273548 |  |  | 300 | 300 | 0.250006 | 0 |  | 0.08002 | 0.07922772 | 11.4 |  |  |  | 2884 | 70.5527 | 21.21356 | 69.9231 | -0.6296 | 70 | 9.682706 | 170.2838 | 188.7565 | 220.5826 | 0 |  | 185.55 | 185.866
30.09.2012 12:04:09 | 00:48:06 | 2886 | 185.232 | 0 |  | 1.21173e-05 |  |  | 61.68568 | -8.00796 | 0 |  | 0 | 0 | 0 |  | 0.24072 | 0.236 | 188.70825 | 0 |  | 2.7947 | 2.540636 | 0 |  | 0.04281 | 0.03466397 | 7.617202 | 0.009728624 | 0 | -2.267565 | 4.49229 | -2.257837 |  |  | 301 | 300 | 0.200006 | 0 |  | 0.08002 | 0.07922772 | 11.4 |  |  |  | 2886 | 70.5527 | 21.21406 | 69.9229 | -0.6298 | 70 | 9.742484 | 169.0355 | 188.7565 | 220.5535 | 0 |  | 185.55 | 185.866
30.09.2012 12:04:11 | 00:48:08 | 2888 | 185.2198 | 0 |  | 9.79854e-06 |  |  | 61.6867 | -8.01249 | 0 |  | 0 | 0 | 0 |  | 0.24072 | 0.236 | 188.70825 | 0 |  | 2.7947 | 2.540636 | 0 |  | 0.04281 | 0.03466397 | 7.617563 | 0.00786696 | 0 | -2.28015 | 4.49225 | -2.272283 |  |  | 300 | 300 | 0.150006 | 0 |  | 0.08002 | 0.07922772 | 11.4 |  |  |  | 2888 | 70.5527 | 21.21255 | 69.9225 | -0.6302 | 70 | 9.653766 | 169.8911 | 188.7565 | 220.5313 | 0 |  | 185.55 | 185.866
30.09.2012 12:04:13 | 00:48:10 | 2890 | 185.2025 | 0 |  | 4.33829e-06 |  |  | 61.68721 | -8.017059 | 0 |  | 0 | 0 | 0 |  | 0.24072 | 0.236 | 188.70825 | 0 |  | 2.7947 | 2.540636 | 0 |  | 0.04281 | 0.03466397 | 7.61777 | 0.003483086 | 0 | -2.299716 | 4.49227 | -2.296233 |  |  | 299 | 300 | 0.200006 | 0 |  | 0.08002 | 0.07922772 | 11.4 |  |  |  | 2890 | 70.5527 | 21.21204 | 69.9227 | -0.63 | 70 | 9.689466 | 171.4122 | 188.7565 | 220.5001 | 0 |  | 185.55 | 185.866
30.09.2012 12:04:15 | 00:48:12 | 2892 | 185.1926 | 0 |  | 1.72036e-06 |  |  | 61.68874 | -8.021662 | 0 |  | 0 | 0 | 0 |  | 0.24072 | 0.236 | 188.70825 | 0 |  | 2.7947 | 2.540636 | 0 |  | 0.04281 | 0.03466397 | 7.617512 | 0.001381226 | 0 | -2.308394 | 4.49225 | -2.307012 |  |  | 301 | 300 | 0.200006 | 0 |  | 0.08002 | 0.07922772 | 11.4 |  |  |  | 2892 | 70.5431 | 21.21305 | 69.9225 | -0.6206 | 70 | 9.77439 | 174.3302 | 188.7565 | 220.4822 | 0 |  | 185.55 | 185.866
30.09.2012 12:04:17 | 00:48:14 | 2894 | 185.1815 | 0 |  | -9.72374e-07 |  |  | 61.68823 | -8.026291 | 0 |  | 0 | 0 | 0 |  | 0.24072 | 0.236 | 188.70825 | 0 |  | 2.7947 | 2.540636 | 0 |  | 0.04281 | 0.03466397 | 7.617564 | -0.0007806905 | 0 | -2.321215 | 4.49223 | -2.321995 |  |  | 299 | 300 | 0.200006 | 0 |  | 0.08002 | 0.07922772 | 11.4 |  |  |  | 2894 | 70.5431 | 21.21204 | 69.9223 | -0.6208 | 70 | 9.845794 | 175.26 | 188.7565 | 220.4621 | 0 |  | 185.55 | 185.866
30.09.2012 12:04:19 | 00:48:16 | 2896 | 185.1718 | 0 |  | -3.06672e-06 |  |  | 61.68925 | -8.030953 | 0 |  | 0 | 0 | 0 |  | 0.24072 | 0.236 | 188.70825 | 0 |  | 2.7947 | 2.540636 | 0 |  | 0.04281 | 0.03466397 | 7.617771 | -0.002462179 | 0 | -2.337737 | 4.49225 | -2.340199 |  |  | 301 | 300 | 0.200006 | 0 |  | 0.08002 | 0.07922772 | 11.4 |  |  |  | 2896 | 70.5431 | 21.21305 | 69.9225 | -0.6206 | 70 | 9.872836 | 176.5661 | 188.7565 | 220.4445 | 0 |  | 185.55 | 185.866
30.09.2012 12:04:21 | 00:48:18 | 2898 | 185.164 | 0 |  | -7.405e-06 |  |  | 61.68874 | -8.035636 | 0 |  | 0 | 0 | 0 |  | 0.24072 | 0.236 | 188.70825 | 0 |  | 2.7947 | 2.540636 | 0 |  | 0.04281 | 0.03466397 | 7.617874 | -0.005945257 | 0 | -2.337224 | 4.49225 | -2.343169 |  |  | 299 | 300 | 0.200006 | 0 |  | 0.08002 | 0.07922772 | 11.4 |  |  |  | 2898 | 70.5334 | 21.21255 | 69.9225 | -0.6109 | 70 | 9.914705 | 178.9626 | 188.7565 | 220.4303 | 0 |  | 185.55 | 185.866
30.09.2012 12:04:23 | 00:48:20 | 2900 | 185.1507 | 0 |  | -1.33889e-05 |  |  | 61.68721 | -8.040312 | 0 |  | 0 | 0 | 0 |  | 0.24072 | 0.236 | 188.70825 | 0 |  | 2.7947 | 2.540636 | 0 |  | 0.04281 | 0.03466397 | 7.61808 | -0.01074955 | 0 | -2.321594 | 4.49225 | -2.332343 |  |  | 300 | 300 | 0.250006 | 0 |  | 0.08002 | 0.07922772 | 11.4 |  |  |  | 2900 | 70.5334 | 21.21356 | 69.9225 | -0.6109 | 70 | 9.898458 | 177.7786 | 188.7565 | 220.4062 | 0 |  | 185.55 | 185.866
30.09.2012 12:04:25 | 00:48:22 | 2902 | 185.1405 | 0 |  | -1.72784e-05 |  |  | 61.68568 | -8.044976 | 0 |  | 0 | 0 | 0 |  | 0.24072 | 0.236 | 188.70825 | 0 |  | 2.7947 | 2.540636 | 0 |  | 0.04281 | 0.03466397 | 7.618493 | -0.01387232 | 0 | -2.318303 | 4.49225 | -2.332175 |  |  | 300 | 300 | 0.250006 | 0 |  | 0.08002 | 0.07922772 | 11.4 |  |  |  | 2902 | 70.5431 | 21.21255 | 69.9225 | -0.6206 | 70 | 9.884105 | 175.1279 | 188.7565 | 220.3877 | 0 |  | 185.55 | 185.866
30.09.2012 12:04:27 | 00:48:24 | 2904 | 185.125 | 0 |  | -1.5184e-05 |  |  | 61.6821 | -8.049653 | 0 |  | 0 | 0 | 0 |  | 0.24072 | 0.236 | 188.70825 | 0 |  | 2.7947 | 2.540636 | 0 |  | 0.04281 | 0.03466397 | 7.619112 | -0.01219079 | 0 | -2.332718 | 4.49225 | -2.344909 |  |  | 301 | 300 | 0.200006 | 0 |  | 0.08002 | 0.07922772 | 11.4 |  |  |  | 2904 | 70.5431 | 21.21204 | 69.9225 | -0.6206 | 70 | 9.699903 | 176.2316 | 188.7565 | 220.3597 | 0 |  | 185.55 | 185.866
30.09.2012 12:04:29 | 00:48:26 | 2906 | 185.1117 | 0 |  | -1.60816e-05 |  |  | 61.6821 | -8.054335 | 0 |  | 0 | 0 | 0 |  | 0.24072 | 0.236 | 188.70825 | 0 |  | 2.7947 | 2.540636 | 0 |  | 0.04281 | 0.03466397 | 7.619164 | -0.01291144 | 0 | -2.323368 | 4.49225 | -2.33628 |  |  | 300 | 300 | 0.150006 | 0 |  | 0.08002 | 0.07922772 | 11.4 |  |  |  | 2906 | 70.5431 | 21.21154 | 69.9225 | -0.6206 | 70 | 9.581531 | 175.5378 | 188.7565 | 220.3357 | 0 |  | 185.55 | 185.866
30.09.2012 12:04:31 | 00:48:28 | 2908 | 185.0997 | 0 |  | -1.68296e-05 |  |  | 61.68261 | -8.059025 | 0 |  | 0 | 0 | 0 |  | 0.24072 | 0.236 | 188.70825 | 0 |  | 2.7947 | 2.540636 | 0 |  | 0.04281 | 0.03466397 | 7.619215 | -0.01351199 | 0 | -2.34031 | 4.49223 | -2.353822 |  |  | 299 | 300 | 0.200006 | 0 |  | 0.08002 | 0.07922772 | 11.4 |  |  |  | 2908 | 70.5431 | 21.21103 | 69.9223 | -0.6208 | 70 | 9.496013 | 176.7799 | 188.7565 | 220.3139 | 0 |  | 185.55 | 185.866
30.09.2012 12:04:33 | 00:48:30 | 2910 | 185.0899 | 0 |  | -1.50344e-05 |  |  | 61.68618 | -8.063691 | 0 |  | 0 | 0 | 0 |  | 0.24072 | 0.236 | 188.70825 | 0 |  | 2.7947 | 2.540636 | 0 |  | 0.04281 | 0.03466397 | 7.619319 | -0.01207068 | 0 | -2.30023 | 4.49225 | -2.3123 |  |  | 300 | 300 | 0.250006 | 0 |  | 0.08002 | 0.07922772 | 11.4 |  |  |  | 2910 | 70.5334 | 21.21204 | 69.9225 | -0.6109 | 70 | 9.466478 | 176.2004 | 188.7565 | 220.2963 | 0 |  | 185.55 | 185.866
30.09.2012 12:04:35 | 00:48:32 | 2912 | 185.0755 | 0 |  | -1.42117e-05 |  |  | 61.68823 | -8.068325 | 0 |  | 0 | 0 | 0 |  | 0.24072 | 0.236 | 188.70825 | 0 |  | 2.7947 | 2.540636 | 0 |  | 0.04281 | 0.03466397 | 7.61937 | -0.01141016 | 0 | -2.310084 | 4.49225 | -2.321494 |  |  | 301 | 300 | 0.200006 | 0 |  | 0.08002 | 0.07922772 | 11.4 |  |  |  | 2912 | 70.5431 | 21.21204 | 69.9225 | -0.6206 | 70 | 9.46553 | 174.5683 | 188.7565 | 220.2702 | 0 |  | 185.55 | 185.866
30.09.2012 12:04:37 | 00:48:34 | 2914 | 185.0645 | 0 |  | -1.20425e-05 |  |  | 61.68925 | -8.072961 | 0 |  | 0 | 0 | 0 |  | 0.24072 | 0.236 | 188.70825 | 0 |  | 2.7947 | 2.540636 | 0 |  | 0.04281 | 0.03466397 | 7.619318 | -0.009668569 | 0 | -2.304965 | 4.49225 | -2.314633 |  |  | 300 | 300 | 0.150006 | 0 |  | 0.08002 | 0.07922772 | 11.4 |  |  |  | 2914 | 70.5431 | 21.21255 | 69.9225 | -0.6206 | 70 | 9.481424 | 174.1919 | 188.7565 | 220.2501 | 0 |  | 185.55 | 185.866
30.09.2012 12:04:39 | 00:48:36 | 2916 | 185.0468 | 0 |  | -8.67657e-06 |  |  | 61.6918 | -8.077597 | 0 |  | 0 | 0 | 0 |  | 0.24072 | 0.236 | 188.70825 | 0 |  | 2.7947 | 2.540636 | 0 |  | 0.04281 | 0.03466397 | 7.619164 | -0.006966163 | 0 | -2.315116 | 4.49227 | -2.322082 |  |  | 299 | 300 | 0.200006 | 0 |  | 0.08002 | 0.07922772 | 11.4 |  |  |  | 2916 | 70.5431 | 21.21204 | 69.9227 | -0.6204 | 70 | 9.527919 | 175.0247 | 188.7565 | 220.2181 | 0 |  | 185.55 | 185.866
30.09.2012 12:04:41 | 00:48:38 | 2918 | 185.0351 | 0 |  | -1.49596e-06 |  |  | 61.69334 | -8.082219 | 0 |  | 0 | 0 | 0 |  | 0.24072 | 0.236 | 188.70825 | 0 |  | 2.7947 | 2.540636 | 0 |  | 0.04281 | 0.03466397 | 7.619009 | -0.001201062 | 0 | -2.298017 | 4.49227 | -2.299218 |  |  | 301 | 300 | 0.200006 | 0 |  | 0.08002 | 0.07922772 | 11.4 |  |  |  | 2918 | 70.5431 | 21.21103 | 69.9227 | -0.6204 | 70 | 9.575245 | 173.743 | 188.7565 | 220.197 | 0 |  | 185.55 | 185.866
30.09.2012 12:04:43 | 00:48:40 | 2920 | 185.0237 | 0 |  | 2.46834e-06 |  |  | 61.69793 | -8.086798 | 0 |  | 0 | 0 | 0 |  | 0.24072 | 0.236 | 188.70825 | 0 |  | 2.7947 | 2.540636 | 0 |  | 0.04281 | 0.03466397 | 7.619112 | 0.001981758 | 0 | -2.282228 | 4.49225 | -2.280246 |  |  | 299 | 300 | 0.200006 | 0 |  | 0.08002 | 0.07922772 | 11.4 |  |  |  | 2920 | 70.5431 | 21.21154 | 69.9225 | -0.6206 | 70 | 9.645581 | 172.5116 | 188.7565 | 220.1764 | 0 |  | 185.55 | 185.866
30.09.2012 12:04:45 | 00:48:42 | 2922 | 185.0086 | 0 |  | 7.77899e-06 |  |  | 61.69844 | -8.091362 | 0 |  | 0 | 0 | 0 |  | 0.24072 | 0.236 | 188.70825 | 0 |  | 2.7947 | 2.540636 | 0 |  | 0.04281 | 0.03466397 | 7.619061 | 0.006245522 | 0 | -2.290205 | 4.49231 | -2.28396 |  |  | 300 | 300 | 0.250006 | 0 |  | 0.08002 | 0.07922772 | 11.4 |  |  |  | 2922 | 70.5431 | 21.21204 | 69.9231 | -0.62 | 70 | 9.687805 | 173.2742 | 188.7565 | 220.149 | 0 |  | 185.55 | 185.866
30.09.2012 12:04:47 | 00:48:44 | 2924 | 184.9986 | 0 |  | 9.20016e-06 |  |  | 61.69997 | -8.095929 | 0 |  | 0 | 0 | 0 |  | 0.24072 | 0.236 | 188.70825 | 0 |  | 2.7947 | 2.540636 | 0 |  | 0.04281 | 0.03466397 | 7.619163 | 0.007386538 | 0 | -2.28986 | 4.49225 | -2.282474 |  |  | 301 | 300 | 0.200006 | 0 |  | 0.08002 | 0.07922772 | 11.4 |  |  |  | 2924 | 70.5431 | 21.21053 | 69.9225 | -0.6206 | 70 | 9.744027 | 173.112 | 188.7565 | 220.1309 | 0 |  | 185.55 | 185.866
30.09.2012 12:04:49 | 00:48:46 | 2926 | 184.986 | 0 |  | 1.19677e-05 |  |  | 61.70049 | -8.100486 | 0 |  | 0 | 0 | 0 |  | 0.24072 | 0.236 | 188.70825 | 0 |  | 2.7947 | 2.540636 | 0 |  | 0.04281 | 0.03466397 | 7.618958 | 0.009608515 | 0 | -2.284193 | 4.49229 | -2.274585 |  |  | 299 | 300 | 0.200006 | 0 |  | 0.08002 | 0.07922772 | 11.4 |  |  |  | 2926 | 70.5431 | 21.21053 | 69.9229 | -0.6202 | 70 | 9.815192 | 172.792 | 188.7565 | 220.1081 | 0 |  | 185.55 | 185.866
30.09.2012 12:04:51 | 00:48:48 | 2928 | 184.9694 | 0 |  | 1.28653e-05 |  |  | 61.70202 | -8.105042 | 0 |  | 0 | 0 | 0 |  | 0.24072 | 0.236 | 188.70825 | 0 |  | 2.7947 | 2.540636 | 0 |  | 0.04281 | 0.03466397 | 7.61937 | 0.01032917 | 0 | -2.292271 | 4.49229 | -2.281942 |  |  | 300 | 300 | 0.250006 | 0 |  | 0.08002 | 0.07922772 | 11.4 |  |  |  | 2928 | 70.5431 | 21.21154 | 69.9229 | -0.6202 | 70 | 9.842116 | 173.4186 | 188.7565 | 220.0781 | 0 |  | 185.55 | 185.866
30.09.2012 12:04:53 | 00:48:50 | 2930 | 184.956 | 0 |  | 1.54084e-05 |  |  | 61.69896 | -8.109617 | 0 |  | 0 | 0 | 0 |  | 0.24072 | 0.236 | 188.70825 | 0 |  | 2.7947 | 2.540636 | 0 |  | 0.04281 | 0.03466397 | 7.619267 | 0.01237095 | 0 | -2.305373 | 4.49229 | -2.293002 |  |  | 301 | 300 | 0.200006 | 0 |  | 0.08002 | 0.07922772 | 11.4 |  |  |  | 2930 | 70.5334 | 21.21053 | 69.9229 | -0.6105 | 70 | 9.870344 | 176.8226 | 188.7565 | 220.0538 | 0 |  | 185.55 | 185.866
30.09.2012 12:04:55 | 00:48:52 | 2932 | 184.9412 | 0 |  | 1.64556e-05 |  |  | 61.69844 | -8.114223 | 0 |  | 0 | 0 | 0 |  | 0.24072 | 0.236 | 188.70825 | 0 |  | 2.7947 | 2.540636 | 0 |  | 0.04281 | 0.03466397 | 7.619421 | 0.01321172 | 0 | -2.325817 | 4.49229 | -2.312606 |  |  | 299 | 300 | 0.200006 | 0 |  | 0.08002 | 0.07922772 | 11.4 |  |  |  | 2932 | 70.5334 | 21.21002 | 69.9229 | -0.6105 | 70 | 9.882206 | 178.405 | 188.7565 | 220.0271 | 0 |  | 185.55 | 185.866
30.09.2012 12:04:57 | 00:48:54 | 2934 | 184.9226 | 0 |  | 1.76524e-05 |  |  | 61.69742 | -8.118849 | 0 |  | 0 | 0 | 0 |  | 0.24072 | 0.236 | 188.70825 | 0 |  | 2.7947 | 2.540636 | 0 |  | 0.04281 | 0.03466397 | 7.619731 | 0.01417259 | 0 | -2.327738 | 4.49229 | -2.313566 |  |  | 300 | 300 | 0.250006 | 0 |  | 0.08002 | 0.07922772 | 11.4 |  |  |  | 2934 | 70.5334 | 21.20901 | 69.9229 | -0.6105 | 70 | 9.900236 | 178.5703 | 188.7565 | 219.9934 | 0 |  | 185.55 | 185.866
30.09.2012 12:04:59 | 00:48:56 | 2936 | 184.9138 | 0 |  | 1.95971e-05 |  |  | 61.69793 | -8.123455 | 0 |  | 0 | 0 | 0 |  | 0.24072 | 0.236 | 188.70825 | 0 |  | 2.7947 | 2.540636 | 0 |  | 0.04281 | 0.03466397 | 7.619834 | 0.01573394 | 0 | -2.307572 | 4.49231 | -2.291838 |  |  | 300 | 300 | 0.250006 | 0 |  | 0.08002 | 0.07922772 | 11.4 |  |  |  | 2936 | 70.5334 | 21.20952 | 69.9231 | -0.6103 | 70 | 9.918618 | 177.0819 | 188.7565 | 219.9774 | 0 |  | 185.55 | 185.866
30.09.2012 12:05:01 | 00:48:58 | 2938 | 184.898 | 0 |  | 2.41598e-05 |  |  | 61.69997 | -8.128045 | 0 |  | 0 | 0 | 0 |  | 0.24072 | 0.236 | 188.70825 | 0 |  | 2.7947 | 2.540636 | 0 |  | 0.04281 | 0.03466397 | 7.619679 | 0.01939719 | 0 | -2.318258 | 4.49233 | -2.298861 |  |  | 300 | 300 | 0.250006 | 0 |  | 0.08002 | 0.07922772 | 11.4 |  |  |  | 2938 | 70.5431 | 21.20952 | 69.9233 | -0.6198 | 70 | 9.901777 | 175.5507 | 188.7565 | 219.9487 | 0 |  | 185.55 | 185.866
30.09.2012 12:05:03 | 00:49:00 | 2940 | 184.8809 | 0 |  | 2.30378e-05 |  |  | 61.70202 | -8.132637 | 0 |  | 0 | 0 | 0 |  | 0.24072 | 0.236 | 188.70825 | 0 |  | 2.7947 | 2.540636 | 0 |  | 0.04281 | 0.03466397 | 7.619627 | 0.01849637 | 0 | -2.311337 | 4.49229 | -2.292841 |  |  | 301 | 300 | 0.200006 | 0 |  | 0.08002 | 0.07922772 | 11.4 |  |  |  | 2940 | 70.5527 | 21.20851 | 69.9229 | -0.6298 | 70 | 9.906877 | 172.6257 | 188.7565 | 219.9179 | 0 |  | 185.55 | 185.866
30.09.2012 12:05:05 | 00:49:02 | 2942 | 184.8675 | 0 |  | 1.86995e-05 |  |  | 61.70559 | -8.137215 | 0 |  | 0 | 0 | 0 |  | 0.24072 | 0.236 | 188.70825 | 0 |  | 2.7947 | 2.540636 | 0 |  | 0.04281 | 0.03466397 | 7.619576 | 0.01501328 | 0 | -2.30003 | 4.49229 | -2.285016 |  |  | 299 | 300 | 0.200006 | 0 |  | 0.08002 | 0.07922772 | 11.4 |  |  |  | 2942 | 70.5527 | 21.20952 | 69.9229 | -0.6298 | 70 | 9.888018 | 171.7936 | 188.7565 | 219.8937 | 0 |  | 185.55 | 185.866
30.09.2012 12:05:07 | 00:49:04 | 2944 | 184.8527 | 0 |  | 1.45108e-05 |  |  | 61.70764 | -8.141773 | 0 |  | 0 | 0 | 0 |  | 0.24072 | 0.236 | 188.70825 | 0 |  | 2.7947 | 2.540636 | 0 |  | 0.04281 | 0.03466397 | 7.62004 | 0.01165029 | 0 | -2.285029 | 4.49227 | -2.273379 |  |  | 301 | 300 | 0.200006 | 0 |  | 0.08002 | 0.07922772 | 11.4 |  |  |  | 2944 | 70.5527 | 21.20952 | 69.9227 | -0.63 | 70 | 9.886831 | 170.6398 | 188.7565 | 219.8667 | 0 |  | 185.55 | 185.866
30.09.2012 12:05:09 | 00:49:06 | 2946 | 184.8418 | 0 |  | 9.12536e-06 |  |  | 61.71019 | -8.146332 | 0 |  | 0 | 0 | 0 |  | 0.24072 | 0.236 | 188.70825 | 0 |  | 2.7947 | 2.540636 | 0 |  | 0.04281 | 0.03466397 | 7.620402 | 0.007326483 | 0 | -2.292892 | 4.49227 | -2.285566 |  |  | 299 | 300 | 0.200006 | 0 |  | 0.08002 | 0.07922772 | 11.4 |  |  |  | 2946 | 70.5527 | 21.20952 | 69.9227 | -0.63 | 70 | 9.888611 | 171.237 | 188.7565 | 219.8472 | 0 |  | 185.55 | 185.866
30.09.2012 12:05:11 | 00:49:08 | 2948 | 184.8257 | 0 |  | 5.98384e-06 |  |  | 61.71223 | -8.150925 | 0 |  | 0 | 0 | 0 |  | 0.24072 | 0.236 | 188.70825 | 0 |  | 2.7947 | 2.540636 | 0 |  | 0.04281 | 0.03466397 | 7.620866 | 0.004804249 | 0 | -2.311724 | 4.49229 | -2.30692 |  |  | 301 | 300 | 0.200006 | 0 |  | 0.08002 | 0.07922772 | 11.4 |  |  |  | 2948 | 70.5527 | 21.20952 | 69.9229 | -0.6298 | 70 | 9.873668 | 172.7062 | 188.7565 | 219.8179 | 0 |  | 185.55 | 185.866
30.09.2012 12:05:13 | 00:49:10 | 2950 | 184.8128 | 0 |  | 6.88142e-06 |  |  | 61.71428 | -8.155549 | 0 |  | 0 | 0 | 0 |  | 0.24072 | 0.236 | 188.70825 | 0 |  | 2.7947 | 2.540636 | 0 |  | 0.04281 | 0.03466397 | 7.620969 | 0.00552489 | 0 | -2.323181 | 4.49231 | -2.317656 |  |  | 299 | 300 | 0.200006 | 0 |  | 0.08002 | 0.07922772 | 11.4 |  |  |  | 2950 | 70.5431 | 21.21053 | 69.9231 | -0.62 | 70 | 9.884816 | 175.9552 | 188.7565 | 219.7947 | 0 |  | 185.55 | 185.866
30.09.2012 12:05:15 | 00:49:12 | 2952 | 184.8028 | 0 |  | 6.73182e-06 |  |  | 61.71581 | -8.160192 | 0 |  | 0 | 0 | 0 |  | 0.24072 | 0.236 | 188.70825 | 0 |  | 2.7947 | 2.540636 | 0 |  | 0.04281 | 0.03466397 | 7.621175 | 0.00540478 | 0 | -2.330521 | 4.49231 | -2.325116 |  |  | 301 | 300 | 0.200006 | 0 |  | 0.08002 | 0.07922772 | 11.4 |  |  |  | 2952 | 70.5431 | 21.20952 | 69.9231 | -0.62 | 70 | 9.842709 | 176.5207 | 188.7565 | 219.7764 | 0 |  | 185.55 | 185.866
30.09.2012 12:05:17 | 00:49:14 | 2954 | 184.7915 | 0 |  | 7.4798e-07 |  |  | 61.71734 | -8.164861 | 0 |  | 0 | 0 | 0 |  | 0.24072 | 0.236 | 188.70825 | 0 |  | 2.7947 | 2.540636 | 0 |  | 0.04281 | 0.03466397 | 7.621433 | 0.0006005312 | 0 | -2.344454 | 4.49227 | -2.343853 |  |  | 299 | 300 | 0.200006 | 0 |  | 0.08002 | 0.07922772 | 11.4 |  |  |  | 2954 | 70.5431 | 21.21053 | 69.9227 | -0.6204 | 70 | 9.82717 | 177.4875 | 188.7565 | 219.756 | 0 |  | 185.55 | 185.866
30.09.2012 12:05:19 | 00:49:16 | 2956 | 184.7757 | 0 |  | 4.86187e-06 |  |  | 61.71989 | -8.169526 | 0 |  | 0 | 0 | 0 |  | 0.24072 | 0.236 | 188.70825 | 0 |  | 2.7947 | 2.540636 | 0 |  | 0.04281 | 0.03466397 | 7.621434 | 0.003903453 | 0 | -2.325304 | 4.49231 | -2.321401 |  |  | 300 | 300 | 0.250006 | 0 |  | 0.08002 | 0.07922772 | 11.4 |  |  |  | 2956 | 70.5431 | 21.21002 | 69.9231 | -0.62 | 70 | 9.798587 | 176.1514 | 188.7565 | 219.7274 | 0 |  | 185.55 | 185.866
30.09.2012 12:05:21 | 00:49:18 | 2958 | 184.7672 | 0 |  | 5.75945e-06 |  |  | 61.72194 | -8.174157 | 0 |  | 0 | 0 | 0 |  | 0.24072 | 0.236 | 188.70825 | 0 |  | 2.7947 | 2.540636 | 0 |  | 0.04281 | 0.03466397 | 7.62164 | 0.004624093 | 0 | -2.314201 | 4.49235 | -2.309577 |  |  | 301 | 300 | 0.200006 | 0 |  | 0.08002 | 0.07922772 | 11.4 |  |  |  | 2958 | 70.5431 | 21.20901 | 69.9235 | -0.6196 | 70 | 9.760869 | 175.4166 | 188.7565 | 219.712 | 0 |  | 185.55 | 185.866
30.09.2012 12:05:23 | 00:49:20 | 2960 | 184.7537 | 0 |  | 1.42117e-05 |  |  | 61.725 | -8.178752 | 0 |  | 0 | 0 | 0 |  | 0.24072 | 0.236 | 188.70825 | 0 |  | 2.7947 | 2.540636 | 0 |  | 0.04281 | 0.03466397 | 7.621691 | 0.01141016 | 0 | -2.296905 | 4.49239 | -2.285495 |  |  | 300 | 300 | 0.150006 | 0 |  | 0.08002 | 0.07922772 | 11.4 |  |  |  | 2960 | 70.5431 | 21.20901 | 69.9239 | -0.6192 | 70 | 9.738925 | 174.2159 | 188.7565 | 219.6875 | 0 |  | 185.55 | 185.866
30.09.2012 12:05:25 | 00:49:22 | 2962 | 184.7401 | 0 |  | 1.89987e-05 |  |  | 61.72653 | -8.183313 | 0 |  | 0 | 0 | 0 |  | 0.24072 | 0.236 | 188.70825 | 0 |  | 2.7947 | 2.540636 | 0 |  | 0.04281 | 0.03466397 | 7.621587 | 0.0152535 | 0 | -2.290869 | 4.49237 | -2.275615 |  |  | 299 | 300 | 0.200006 | 0 |  | 0.08002 | 0.07922772 | 11.4 |  |  |  | 2962 | 70.5431 | 21.20851 | 69.9237 | -0.6194 | 70 | 9.816259 | 173.7221 | 188.7565 | 219.663 | 0 |  | 185.55 | 185.866
30.09.2012 12:05:27 | 00:49:24 | 2964 | 184.7293 | 0 |  | 2.52818e-05 |  |  | 61.72807 | -8.187845 | 0 |  | 0 | 0 | 0 |  | 0.24072 | 0.236 | 188.70825 | 0 |  | 2.7947 | 2.540636 | 0 |  | 0.04281 | 0.03466397 | 7.62169 | 0.02029801 | 0 | -2.276262 | 4.49239 | -2.255964 |  |  | 300 | 300 | 0.250006 | 0 |  | 0.08002 | 0.07922772 | 11.4 |  |  |  | 2964 | 70.5431 | 21.20851 | 69.9239 | -0.6192 | 70 | 9.770358 | 172.6728 | 188.7565 | 219.6435 | 0 |  | 185.55 | 185.866
30.09.2012 12:05:29 | 00:49:26 | 2966 | 184.7275 | 0 |  | 2.61045e-05 |  |  | 61.72858 | -8.192361 | 0 |  | 0 | 0 | 0 |  | 0.24072 | 0.236 | 188.70825 | 0 |  | 2.7947 | 2.540636 | 0 |  | 0.04281 | 0.03466397 | 7.621948 | 0.02095854 | 0 | -2.280633 | 4.49235 | -2.259675 |  |  | 301 | 300 | 0.200006 | 0 |  | 0.08002 | 0.07922772 | 11.4 |  |  |  | 2966 | 70.5431 | 21.20901 | 69.9235 | -0.6196 | 70 | 9.739163 | 172.9093 | 188.7565 | 219.6402 | 0 |  | 185.55 | 185.866
30.09.2012 12:05:31 | 00:49:28 | 2968 | 184.7161 | 0 |  | 3.27616e-05 |  |  | 61.73113 | -8.19688 | 0 |  | 0 | 0 | 0 |  | 0.24072 | 0.236 | 188.70825 | 0 |  | 2.7947 | 2.540636 | 0 |  | 0.04281 | 0.03466397 | 7.622155 | 0.02630333 | 0 | -2.285525 | 4.49241 | -2.259221 |  |  | 299 | 300 | 0.200006 | 0 |  | 0.08002 | 0.07922772 | 11.4 |  |  |  | 2968 | 70.5431 | 21.20901 | 69.9241 | -0.619 | 70 | 9.657679 | 173.4365 | 188.7565 | 219.6196 | 0 |  | 185.55 | 185.866
30.09.2012 12:05:33 | 00:49:30 | 2970 | 184.7051 | 0 |  | 3.94934e-05 |  |  | 61.73624 | -8.201404 | 0 |  | 0 | 0 | 0 |  | 0.24072 | 0.236 | 188.70825 | 0 |  | 2.7947 | 2.540636 | 0 |  | 0.04281 | 0.03466397 | 7.622207 | 0.03170809 | 0 | -2.296857 | 4.49241 | -2.265149 |  |  | 301 | 300 | 0.200006 | 0 |  | 0.08002 | 0.07922772 | 11.4 |  |  |  | 2970 | 70.5334 | 21.21002 | 69.9241 | -0.6093 | 70 | 9.589478 | 176.7096 | 188.7565 | 219.5997 | 0 |  | 185.55 | 185.866
30.09.2012 12:05:35 | 00:49:32 | 2972 | 184.6927 | 0 |  | 4.74968e-05 |  |  | 61.74237 | -8.205941 | 0 |  | 0 | 0 | 0 |  | 0.24072 | 0.236 | 188.70825 | 0 |  | 2.7947 | 2.540636 | 0 |  | 0.04281 | 0.03466397 | 7.622154 | 0.03813378 | 0 | -2.309892 | 4.49241 | -2.271758 |  |  | 299 | 300 | 0.200006 | 0 |  | 0.08002 | 0.07922772 | 11.4 |  |  |  | 2972 | 70.5334 | 21.20851 | 69.9241 | -0.6093 | 70 | 9.513804 | 177.7244 | 188.7565 | 219.5771 | 0 |  | 185.55 | 185.866
30.09.2012 12:05:37 | 00:49:34 | 2974 | 184.6793 | 0 |  | 5.39294e-05 |  |  | 61.749 | -8.210476 | 0 |  | 0 | 0 | 0 |  | 0.24072 | 0.236 | 188.70825 | 0 |  | 2.7947 | 2.540636 | 0 |  | 0.04281 | 0.03466397 | 7.622515 | 0.04329833 | 0 | -2.306762 | 4.49245 | -2.263463 |  |  | 300 | 300 | 0.250006 | 0 |  | 0.08002 | 0.07922772 | 11.4 |  |  |  | 2974 | 70.5334 | 21.20952 | 69.9245 | -0.6089 | 70 | 9.489015 | 177.5973 | 188.7565 | 219.5529 | 0 |  | 185.55 | 185.866
30.09.2012 12:05:39 | 00:49:36 | 2976 | 184.6655 | 0 |  | 5.66221e-05 |  |  | 61.76024 | -8.215 | 0 |  | 0 | 0 | 0 |  | 0.24072 | 0.236 | 188.70825 | 0 |  | 2.7947 | 2.540636 | 0 |  | 0.04281 | 0.03466397 | 7.622463 | 0.04546022 | 0 | -2.306167 | 4.49243 | -2.260706 |  |  | 300 | 300 | 0.250006 | 0 |  | 0.08002 | 0.07922772 | 11.4 |  |  |  | 2976 | 70.5334 | 21.21053 | 69.9243 | -0.6091 | 70 | 9.479645 | 177.5142 | 188.7565 | 219.528 | 0 |  | 185.55 | 185.866
30.09.2012 12:05:41 | 00:49:38 | 2978 | 184.6561 | 0 |  | 5.4827e-05 |  |  | 61.7679 | -8.219508 | 0 |  | 0 | 0 | 0 |  | 0.24072 | 0.236 | 188.70825 | 0 |  | 2.7947 | 2.540636 | 0 |  | 0.04281 | 0.03466397 | 7.621947 | 0.04401899 | 0 | -2.291447 | 4.49243 | -2.247428 |  |  | 301 | 300 | 0.200006 | 0 |  | 0.08002 | 0.07922772 | 11.4 |  |  |  | 2978 | 70.5334 | 21.21002 | 69.9243 | -0.6091 | 70 | 9.492338 | 176.3903 | 188.7565 | 219.5109 | 0 |  | 185.55 | 185.866
30.09.2012 12:05:43 | 00:49:40 | 2980 | 184.6439 | 0 |  | 5.31814e-05 |  |  | 61.77403 | -8.224004 | 0 |  | 0 | 0 | 0 |  | 0.24072 | 0.236 | 188.70825 | 0 |  | 2.7947 | 2.540636 | 0 |  | 0.04281 | 0.03466397 | 7.621947 | 0.04269778 | 0 | -2.291211 | 4.49245 | -2.248513 |  |  | 300 | 300 | 0.150006 | 0 |  | 0.08002 | 0.07922772 | 11.4 |  |  |  | 2980 | 70.5334 | 21.20901 | 69.9245 | -0.6089 | 70 | 9.549389 | 176.4339 | 188.7565 | 219.4888 | 0 |  | 185.55 | 185.866
30.09.2012 12:05:45 | 00:49:42 | 2982 | 184.6259 | 0 |  | 5.3705e-05 |  |  | 61.78016 | -8.228497 | 0 |  | 0 | 0 | 0 |  | 0.24072 | 0.236 | 188.70825 | 0 |  | 2.7947 | 2.540636 | 0 |  | 0.04281 | 0.03466397 | 7.621741 | 0.04311817 | 0 | -2.287786 | 4.49247 | -2.244668 |  |  | 299 | 300 | 0.200006 | 0 |  | 0.08002 | 0.07922772 | 11.4 |  |  |  | 2982 | 70.5334 | 21.20952 | 69.9247 | -0.6087 | 70 | 9.605966 | 176.2375 | 188.7565 | 219.4562 | 0 |  | 185.55 | 185.866
30.09.2012 12:05:47 | 00:49:44 | 2984 | 184.6073 | 0 |  | 5.42286e-05 |  |  | 61.78578 | -8.232969 | 0 |  | 0 | 0 | 0 |  | 0.24072 | 0.236 | 188.70825 | 0 |  | 2.7947 | 2.540636 | 0 |  | 0.04281 | 0.03466397 | 7.621792 | 0.04353855 | 0 | -2.270461 | 4.49247 | -2.226922 |  |  | 301 | 300 | 0.200006 | 0 |  | 0.08002 | 0.07922772 | 11.4 |  |  |  | 2984 | 70.5334 | 21.20952 | 69.9247 | -0.6087 | 70 | 9.669185 | 174.9205 | 188.7565 | 219.4226 | 0 |  | 185.55 | 185.866
30.09.2012 12:05:49 | 00:49:46 | 2986 | 184.5903 | 0 |  | 5.52009e-05 |  |  | 61.78894 | -8.237413 | 0 |  | 0 | 0 | 0 |  | 0.24072 | 0.236 | 188.70825 | 0 |  | 2.7947 | 2.540636 | 0 |  | 0.04281 | 0.03466397 | 7.621792 | 0.04431918 | 0 | -2.260957 | 4.49249 | -2.216638 |  |  | 299 | 300 | 0.200006 | 0 |  | 0.08002 | 0.07922772 | 11.4 |  |  |  | 2986 | 70.5334 | 21.21053 | 69.9249 | -0.6085 | 70 | 9.751618 | 174.2539 | 188.7565 | 219.3918 | 0 |  | 185.55 | 185.866
30.09.2012 12:05:51 | 00:49:48 | 2988 | 184.574 | 0 |  | 4.89179e-05 |  |  | 61.79201 | -8.241843 | 0 |  | 0 | 0 | 0 |  | 0.24072 | 0.236 | 188.70825 | 0 |  | 2.7947 | 2.540636 | 0 |  | 0.04281 | 0.03466397 | 7.62174 | 0.03927474 | 0 | -2.252981 | 4.49249 | -2.213706 |  |  | 301 | 300 | 0.200006 | 0 |  | 0.08002 | 0.07922772 | 11.4 |  |  |  | 2988 | 70.5334 | 21.20901 | 69.9249 | -0.6085 | 70 | 9.839389 | 173.6545 | 188.7565 | 219.3623 | 0 |  | 185.55 | 185.866
30.09.2012 12:05:53 | 00:49:50 | 2990 | 184.5559 | 0 |  | 4.06153e-05 |  |  | 61.79456 | -8.246295 | 0 |  | 0 | 0 | 0 |  | 0.24072 | 0.236 | 188.70825 | 0 |  | 2.7947 | 2.540636 | 0 |  | 0.04281 | 0.03466397 | 7.622101 | 0.03260883 | 0 | -2.270868 | 4.49245 | -2.238259 |  |  | 300 | 300 | 0.150006 | 0 |  | 0.08002 | 0.07922772 | 11.4 |  |  |  | 2990 | 70.5334 | 21.20851 | 69.9245 | -0.6089 | 70 | 9.871769 | 174.9507 | 188.7565 | 219.3296 | 0 |  | 185.55 | 185.866
30.09.2012 12:05:55 | 00:49:52 | 2992 | 184.5399 | 0 |  | 3.7025e-05 |  |  | 61.79814 | -8.250775 | 0 |  | 0 | 0 | 0 |  | 0.24072 | 0.236 | 188.70825 | 0 |  | 2.7947 | 2.540636 | 0 |  | 0.04281 | 0.03466397 | 7.62236 | 0.02972628 | 0 | -2.271194 | 4.49247 | -2.241468 |  |  | 299 | 300 | 0.200006 | 0 |  | 0.08002 | 0.07922772 | 11.4 |  |  |  | 2992 | 70.5334 | 21.20851 | 69.9247 | -0.6087 | 70 | 9.89205 | 175.0408 | 188.7565 | 219.3007 | 0 |  | 185.55 | 185.866
30.09.2012 12:05:57 | 00:49:54 | 2994 | 184.5277 | 0 |  | 3.62771e-05 |  |  | 61.8011 | -8.255255 | 0 |  | 0 | 0 | 0 |  | 0.24072 | 0.236 | 188.70825 | 0 |  | 2.7947 | 2.540636 | 0 |  | 0.04281 | 0.03466397 | 7.622463 | 0.02912582 | 0 | -2.267997 | 4.49247 | -2.238871 |  |  | 301 | 300 | 0.200006 | 0 |  | 0.08002 | 0.07922772 | 11.4 |  |  |  | 2994 | 70.5334 | 21.20851 | 69.9247 | -0.6087 | 70 | 9.920636 | 174.806 | 188.7565 | 219.2785 | 0 |  | 185.55 | 185.866
30.09.2012 12:05:59 | 00:49:56 | 2996 | 184.5077 | 0 |  | 3.41079e-05 |  |  | 61.80222 | -8.259741 | 0 |  | 0 | 0 | 0 |  | 0.24072 | 0.236 | 188.70825 | 0 |  | 2.7947 | 2.540636 | 0 |  | 0.04281 | 0.03466397 | 7.622618 | 0.02738423 | 0 | -2.275022 | 4.49249 | -2.247638 |  |  | 299 | 300 | 0.200006 | 0 |  | 0.08002 | 0.07922772 | 11.4 |  |  |  | 2996 | 70.5238 | 21.20901 | 69.9249 | -0.5989 | 70 | 9.892169 | 177.8453 | 188.7565 | 219.2424 | 0 |  | 185.55 | 185.866
30.09.2012 12:06:01 | 00:49:58 | 2998 | 184.4889 | 0 |  | 3.47063e-05 |  |  | 61.80059 | -8.264221 | 0 |  | 0 | 0 | 0 |  | 0.24072 | 0.236 | 188.70825 | 0 |  | 2.7947 | 2.540636 | 0 |  | 0.04281 | 0.03466397 | 7.622979 | 0.02786467 | 0 | -2.259895 | 4.49251 | -2.232031 |  |  | 301 | 300 | 0.200006 | 0 |  | 0.08002 | 0.07922772 | 11.4 |  |  |  | 2998 | 70.5334 | 21.20801 | 69.9251 | -0.6083 | 70 | 9.886119 | 174.3173 | 188.7565 | 219.2083 | 0 |  | 185.55 | 185.866
30.09.2012 12:06:03 | 00:50:00 | 3000 | 184.4751 | 0 |  | 2.73761e-05 |  |  | 61.8011 | -8.268725 | 0 |  | 0 | 0 | 0 |  | 0.24072 | 0.236 | 188.70825 | 0 |  | 2.7947 | 2.540636 | 0 |  | 0.04281 | 0.03466397 | 7.623133 | 0.02197947 | 0 | -2.293455 | 4.49249 | -2.271475 |  |  | 299 | 300 | 0.200006 | 0 |  | 0.08002 | 0.07922772 | 11.4 |  |  |  | 3000 | 70.5238 | 21.20801 | 69.9249 | -0.5989 | 70 | 9.866667 | 179.3179 | 188.7565 | 219.1832 | 0 |  | 185.55 | 185.866
30.09.2012 12:06:05 | 00:50:02 | 3002 | 184.4575 | 0 |  | 2.95452e-05 |  |  | 61.80018 | -8.273252 | 0 |  | 0 | 0 | 0 |  | 0.24072 | 0.236 | 188.70825 | 0 |  | 2.7947 | 2.540636 | 0 |  | 0.04281 | 0.03466397 | 7.623288 | 0.02372097 | 0 | -2.279547 | 4.49253 | -2.255826 |  |  | 300 | 300 | 0.250006 | 0 |  | 0.08002 | 0.07922772 | 11.4 |  |  |  | 3002 | 70.5238 | 21.20901 | 69.9253 | -0.5985 | 70 | 9.820056 | 178.3504 | 188.7565 | 219.1514 | 0 |  | 185.55 | 185.866
30.09.2012 12:06:07 | 00:50:04 | 3004 | 184.4419 | 0 |  | 2.58801e-05 |  |  | 61.79814 | -8.277751 | 0 |  | 0 | 0 | 0 |  | 0.24072 | 0.236 | 188.70825 | 0 |  | 2.7947 | 2.540636 | 0 |  | 0.04281 | 0.03466397 | 7.623597 | 0.02077837 | 0 | -2.264299 | 4.49249 | -2.243521 |  |  | 301 | 300 | 0.200006 | 0 |  | 0.08002 | 0.07922772 | 11.4 |  |  |  | 3004 | 70.5238 | 21.20851 | 69.9249 | -0.5989 | 70 | 9.762293 | 177.0702 | 188.7565 | 219.1231 | 0 |  | 185.55 | 185.866
30.09.2012 12:06:09 | 00:50:06 | 3006 | 184.4289 | 0 |  | 2.46834e-05 |  |  | 61.79559 | -8.282248 | 0 |  | 0 | 0 | 0 |  | 0.24072 | 0.236 | 188.70825 | 0 |  | 2.7947 | 2.540636 | 0 |  | 0.04281 | 0.03466397 | 7.623753 | 0.01981758 | 0 | -2.272549 | 4.49253 | -2.252731 |  |  | 300 | 300 | 0.150006 | 0 |  | 0.08002 | 0.07922772 | 11.4 |  |  |  | 3006 | 70.5238 | 21.20851 | 69.9253 | -0.5985 | 70 | 9.70963 | 177.8305 | 188.7565 | 219.0996 | 0 |  | 185.55 | 185.866
30.09.2012 12:06:11 | 00:50:08 | 3008 | 184.4127 | 0 |  | 2.55809e-05 |  |  | 61.79559 | -8.28673 | 0 |  | 0 | 0 | 0 |  | 0.24072 | 0.236 | 188.70825 | 0 |  | 2.7947 | 2.540636 | 0 |  | 0.04281 | 0.03466397 | 7.62401 | 0.02053815 | 0 | -2.249846 | 4.49251 | -2.229308 |  |  | 299 | 300 | 0.200006 | 0 |  | 0.08002 | 0.07922772 | 11.4 |  |  |  | 3008 | 70.5238 | 21.20801 | 69.9251 | -0.5987 | 70 | 9.636447 | 176.0185 | 188.7565 | 219.0704 | 0 |  | 185.55 | 185.866
30.09.2012 12:06:13 | 00:50:10 | 3010 | 184.3978 | 0 |  | 2.03451e-05 |  |  | 61.79865 | -8.291188 | 0 |  | 0 | 0 | 0 |  | 0.24072 | 0.236 | 188.70825 | 0 |  | 2.7947 | 2.540636 | 0 |  | 0.04281 | 0.03466397 | 7.623959 | 0.01633448 | 0 | -2.245881 | 4.49249 | -2.229547 |  |  | 301 | 300 | 0.200006 | 0 |  | 0.08002 | 0.07922772 | 11.4 |  |  |  | 3010 | 70.5238 | 21.20851 | 69.9249 | -0.5989 | 70 | 9.554014 | 175.6719 | 188.7565 | 219.0433 | 0 |  | 185.55 | 185.866
30.09.2012 12:06:15 | 00:50:12 | 3012 | 184.3793 | 0 |  | 1.33889e-05 |  |  | 61.80059 | -8.295662 | 0 |  | 0 | 0 | 0 |  | 0.24072 | 0.236 | 188.70825 | 0 |  | 2.7947 | 2.540636 | 0 |  | 0.04281 | 0.03466397 | 7.623546 | 0.01074955 | 0 | -2.255184 | 4.49247 | -2.244435 |  |  | 300 | 300 | 0.150006 | 0 |  | 0.08002 | 0.07922772 | 11.4 |  |  |  | 3012 | 70.5238 | 21.20901 | 69.9247 | -0.5991 | 70 | 9.505266 | 176.3664 | 188.7565 | 219.0098 | 0 |  | 185.55 | 185.866
30.09.2012 12:06:17 | 00:50:14 | 3014 | 184.3645 | 0 |  | 3.36591e-06 |  |  | 61.79957 | -8.300156 | 0 |  | 0 | 0 | 0 |  | 0.24072 | 0.236 | 188.70825 | 0 |  | 2.7947 | 2.540636 | 0 |  | 0.04281 | 0.03466397 | 7.623392 | 0.00270239 | 0 | -2.25147 | 4.49243 | -2.248767 |  |  | 299 | 300 | 0.200006 | 0 |  | 0.08002 | 0.07922772 | 11.4 |  |  |  | 3014 | 70.5238 | 21.2075 | 69.9243 | -0.5995 | 70 | 9.487594 | 175.9885 | 188.7565 | 218.9831 | 0 |  | 185.55 | 185.866
30.09.2012 12:06:19 | 00:50:16 | 3016 | 184.3487 | 0 |  | -2.24394e-07 |  |  | 61.80018 | -8.30466 | 0 |  | 0 | 0 | 0 |  | 0.24072 | 0.236 | 188.70825 | 0 |  | 2.7947 | 2.540636 | 0 |  | 0.04281 | 0.03466397 | 7.623238 | -0.0001801593 | 0 | -2.255625 | 4.49247 | -2.255805 |  |  | 301 | 300 | 0.200006 | 0 |  | 0.08002 | 0.07922772 | 11.4 |  |  |  | 3016 | 70.5238 | 21.2075 | 69.9247 | -0.5991 | 70 | 9.459481 | 176.4301 | 188.7565 | 218.9545 | 0 |  | 185.55 | 185.866
30.09.2012 12:06:21 | 00:50:18 | 3018 | 184.3329 | 0 |  | -6.80662e-06 |  |  | 61.80059 | -8.309174 | 0 |  | 0 | 0 | 0 |  | 0.24072 | 0.236 | 188.70825 | 0 |  | 2.7947 | 2.540636 | 0 |  | 0.04281 | 0.03466397 | 7.623598 | -0.005464835 | 0 | -2.252962 | 4.49243 | -2.258427 |  |  | 300 | 300 | 0.150006 | 0 |  | 0.08002 | 0.07922772 | 11.4 |  |  |  | 3018 | 70.5238 | 21.20801 | 69.9243 | -0.5995 | 70 | 9.475139 | 176.1354 | 188.7565 | 218.9258 | 0 |  | 185.55 | 185.866
30.09.2012 12:06:23 | 00:50:20 | 3020 | 184.3134 | 0 |  | -7.85379e-06 |  |  | 61.80059 | -8.313695 | 0 |  | 0 | 0 | 0 |  | 0.24072 | 0.236 | 188.70825 | 0 |  | 2.7947 | 2.540636 | 0 |  | 0.04281 | 0.03466397 | 7.623754 | -0.006305577 | 0 | -2.255437 | 4.49247 | -2.261742 |  |  | 300 | 300 | 0.150006 | 0 |  | 0.08002 | 0.07922772 | 11.4 |  |  |  | 3020 | 70.5334 | 21.20952 | 69.9247 | -0.6087 | 70 | 9.481898 | 174.0401 | 188.7565 | 218.8905 | 0 |  | 185.55 | 185.866
30.09.2012 12:06:25 | 00:50:22 | 3022 | 184.2963 | 0 |  | -1.09953e-05 |  |  | 61.80222 | -8.318231 | 0 |  | 0 | 0 | 0 |  | 0.24072 | 0.236 | 188.70825 | 0 |  | 2.7947 | 2.540636 | 0 |  | 0.04281 | 0.03466397 | 7.623805 | -0.008827803 | 0 | -2.266243 | 4.49243 | -2.275071 |  |  | 299 | 300 | 0.200006 | 0 |  | 0.08002 | 0.07922772 | 11.4 |  |  |  | 3022 | 70.5431 | 21.2075 | 69.9243 | -0.6188 | 70 | 9.523413 | 172.4135 | 188.7565 | 218.8596 | 0 |  | 185.55 | 185.866
30.09.2012 12:06:27 | 00:50:24 | 3024 | 184.2867 | 0 |  | -1.95223e-05 |  |  | 61.80222 | -8.322774 | 0 |  | 0 | 0 | 0 |  | 0.24072 | 0.236 | 188.70825 | 0 |  | 2.7947 | 2.540636 | 0 |  | 0.04281 | 0.03466397 | 7.623754 | -0.01567388 | 0 | -2.251848 | 4.49243 | -2.267522 |  |  | 301 | 300 | 0.200006 | 0 |  | 0.08002 | 0.07922772 | 11.4 |  |  |  | 3024 | 70.5431 | 21.20801 | 69.9243 | -0.6188 | 70 | 9.593037 | 171.3273 | 188.7565 | 218.8422 | 0 |  | 185.55 | 185.866
30.09.2012 12:06:29 | 00:50:26 | 3026 | 184.2746 | 0 |  | -2.46086e-05 |  |  | 61.80273 | -8.327299 | 0 |  | 0 | 0 | 0 |  | 0.24072 | 0.236 | 188.70825 | 0 |  | 2.7947 | 2.540636 | 0 |  | 0.04281 | 0.03466397 | 7.623754 | -0.01975752 | 0 | -2.237955 | 4.49243 | -2.257713 |  |  | 300 | 300 | 0.150006 | 0 |  | 0.08002 | 0.07922772 | 11.4 |  |  |  | 3026 | 70.5431 | 21.2075 | 69.9243 | -0.6188 | 70 | 9.647596 | 170.2814 | 188.7565 | 218.8203 | 0 |  | 185.55 | 185.866
30.09.2012 12:06:31 | 00:50:28 | 3028 | 184.2603 | 0 |  | -2.65533e-05 |  |  | 61.80273 | -8.331826 | 0 |  | 0 | 0 | 0 |  | 0.24072 | 0.236 | 188.70825 | 0 |  | 2.7947 | 2.540636 | 0 |  | 0.04281 | 0.03466397 | 7.623702 | -0.02131886 | 0 | -2.247819 | 4.49247 | -2.269138 |  |  | 299 | 300 | 0.200006 | 0 |  | 0.08002 | 0.07922772 | 11.4 |  |  |  | 3028 | 70.5431 | 21.207 | 69.9247 | -0.6184 | 70 | 9.735486 | 171.1412 | 188.7565 | 218.7945 | 0 |  | 185.55 | 185.866
30.09.2012 12:06:33 | 00:50:30 | 3030 | 184.2549 | 0 |  | -2.65533e-05 |  |  | 61.8058 | -8.336397 | 0 |  | 0 | 0 | 0 |  | 0.24072 | 0.236 | 188.70825 | 0 |  | 2.7947 | 2.540636 | 0 |  | 0.04281 | 0.03466397 | 7.623908 | -0.02131886 | 0 | -2.280631 | 4.49245 | -2.30195 |  |  | 301 | 300 | 0.200006 | 0 |  | 0.08002 | 0.07922772 | 11.4 |  |  |  | 3030 | 70.5334 | 21.20851 | 69.9245 | -0.6089 | 70 | 9.798348 | 175.9899 | 188.7565 | 218.7847 | 0 |  | 185.55 | 185.866
30.09.2012 12:06:35 | 00:50:32 | 3032 | 184.2425 | 0 |  | -2.4459e-05 |  |  | 61.80529 | -8.341006 | 0 |  | 0 | 0 | 0 |  | 0.24072 | 0.236 | 188.70825 | 0 |  | 2.7947 | 2.540636 | 0 |  | 0.04281 | 0.03466397 | 7.623908 | -0.01963741 | 0 | -2.286799 | 4.49245 | -2.306436 |  |  | 300 | 300 | 0.150006 | 0 |  | 0.08002 | 0.07922772 | 11.4 |  |  |  | 3032 | 70.5334 | 21.2075 | 69.9245 | -0.6089 | 70 | 9.863111 | 176.4778 | 188.7565 | 218.7623 | 0 |  | 185.55 | 185.866
30.09.2012 12:06:37 | 00:50:34 | 3034 | 184.235 | 0 |  | -3.00688e-05 |  |  | 61.80774 | -8.345621 | 0 |  | 0 | 0 | 0 |  | 0.24072 | 0.236 | 188.70825 | 0 |  | 2.7947 | 2.540636 | 0 |  | 0.04281 | 0.03466397 | 7.624012 | -0.02414136 | 0 | -2.285193 | 4.49239 | -2.309334 |  |  | 299 | 300 | 0.200006 | 0 |  | 0.08002 | 0.07922772 | 11.4 |  |  |  | 3034 | 70.5334 | 21.20851 | 69.9239 | -0.6095 | 70 | 9.79479 | 176.2107 | 188.7565 | 218.7487 | 0 |  | 185.55 | 185.866
30.09.2012 12:06:39 | 00:50:36 | 3036 | 184.2274 | 0 |  | -2.18411e-05 |  |  | 61.80774 | -8.350212 | 0 |  | 0 | 0 | 0 |  | 0.24072 | 0.236 | 188.70825 | 0 |  | 2.7947 | 2.540636 | 0 |  | 0.04281 | 0.03466397 | 7.624012 | -0.01753558 | 0 | -2.263709 | 4.49247 | -2.281245 |  |  | 301 | 300 | 0.200006 | 0 |  | 0.08002 | 0.07922772 | 11.4 |  |  |  | 3036 | 70.5334 | 21.20801 | 69.9247 | -0.6087 | 70 | 9.83915 | 174.7599 | 188.7565 | 218.7349 | 0 |  | 185.55 | 185.866
30.09.2012 12:06:41 | 00:50:38 | 3038 | 184.2154 | 0 |  | -1.5558e-05 |  |  | 61.80876 | -8.354769 | 0 |  | 0 | 0 | 0 |  | 0.24072 | 0.236 | 188.70825 | 0 |  | 2.7947 | 2.540636 | 0 |  | 0.04281 | 0.03466397 | 7.624063 | -0.01249106 | 0 | -2.263583 | 4.49249 | -2.276074 |  |  | 300 | 300 | 0.150006 | 0 |  | 0.08002 | 0.07922772 | 11.4 |  |  |  | 3038 | 70.5334 | 21.20851 | 69.9249 | -0.6085 | 70 | 9.874022 | 174.8112 | 188.7565 | 218.7132 | 0 |  | 185.55 | 185.866
30.09.2012 12:06:43 | 00:50:40 | 3040 | 184.2109 | 0 |  | -2.69273e-06 |  |  | 61.80876 | -8.359286 | 0 |  | 0 | 0 | 0 |  | 0.24072 | 0.236 | 188.70825 | 0 |  | 2.7947 | 2.540636 | 0 |  | 0.04281 | 0.03466397 | 7.624217 | -0.002161914 | 0 | -2.238586 | 4.49251 | -2.240748 |  |  | 299 | 300 | 0.200006 | 0 |  | 0.08002 | 0.07922772 | 11.4 |  |  |  | 3040 | 70.5334 | 21.20801 | 69.9251 | -0.6083 | 70 | 9.895253 | 172.9342 | 188.7565 | 218.7051 | 0 |  | 185.55 | 185.866
30.09.2012 12:06:45 | 00:50:42 | 3042 | 184.2032 | 0 |  | 6.13344e-06 |  |  | 61.80989 | -8.363751 | 0 |  | 0 | 0 | 0 |  | 0.24072 | 0.236 | 188.70825 | 0 |  | 2.7947 | 2.540636 | 0 |  | 0.04281 | 0.03466397 | 7.624475 | 0.004924359 | 0 | -2.229228 | 4.49249 | -2.224303 |  |  | 301 | 300 | 0.200006 | 0 |  | 0.08002 | 0.07922772 | 11.4 |  |  |  | 3042 | 70.5334 | 21.20952 | 69.9249 | -0.6085 | 70 | 9.904861 | 172.1695 | 188.7565 | 218.691 | 0 |  | 185.55 | 185.866
30.09.2012 12:06:47 | 00:50:44 | 3044 | 184.1966 | 0 |  | 9.34975e-06 |  |  | 61.81091 | -8.368213 | 0 |  | 0 | 0 | 0 |  | 0.24072 | 0.236 | 188.70825 | 0 |  | 2.7947 | 2.540636 | 0 |  | 0.04281 | 0.03466397 | 7.624578 | 0.007506639 | 0 | -2.245402 | 4.49245 | -2.237896 |  |  | 300 | 300 | 0.150006 | 0 |  | 0.08002 | 0.07922772 | 11.4 |  |  |  | 3044 | 70.5334 | 21.20851 | 69.9245 | -0.6089 | 70 | 9.912095 | 173.3263 | 188.7565 | 218.6791 | 0 |  | 185.55 | 185.866
30.09.2012 12:06:49 | 00:50:46 | 3046 | 184.1889 | 0 |  | 1.64556e-05 |  |  | 61.81193 | -8.372694 | 0 |  | 0 | 0 | 0 |  | 0.24072 | 0.236 | 188.70825 | 0 |  | 2.7947 | 2.540636 | 0 |  | 0.04281 | 0.03466397 | 7.624888 | 0.01321172 | 0 | -2.256044 | 4.49251 | -2.242832 |  |  | 299 | 300 | 0.200006 | 0 |  | 0.08002 | 0.07922772 | 11.4 |  |  |  | 3046 | 70.5334 | 21.20851 | 69.9251 | -0.6083 | 70 | 9.88102 | 174.3037 | 188.7565 | 218.6652 | 0 |  | 185.55 | 185.866
30.09.2012 12:06:51 | 00:50:48 | 3048 | 184.1802 | 0 |  | 1.66052e-05 |  |  | 61.81142 | -8.377194 | 0 |  | 0 | 0 | 0 |  | 0.24072 | 0.236 | 188.70825 | 0 |  | 2.7947 | 2.540636 | 0 |  | 0.04281 | 0.03466397 | 7.625145 | 0.01333183 | 0 | -2.270688 | 4.49249 | -2.257357 |  |  | 301 | 300 | 0.200006 | 0 |  | 0.08002 | 0.07922772 | 11.4 |  |  |  | 3048 | 70.5238 | 21.2075 | 69.9249 | -0.5989 | 70 | 9.88529 | 177.8221 | 188.7565 | 218.6495 | 0 |  | 185.55 | 185.866
30.09.2012 12:06:53 | 00:50:50 | 3050 | 184.1696 | 0 |  | 1.83255e-05 |  |  | 61.81448 | -8.381709 | 0 |  | 0 | 0 | 0 |  | 0.24072 | 0.236 | 188.70825 | 0 |  | 2.7947 | 2.540636 | 0 |  | 0.04281 | 0.03466397 | 7.625455 | 0.01471301 | 0 | -2.272045 | 4.49247 | -2.257332 |  |  | 299 | 300 | 0.200006 | 0 |  | 0.08002 | 0.07922772 | 11.4 |  |  |  | 3050 | 70.5238 | 21.20851 | 69.9247 | -0.5991 | 70 | 9.750194 | 177.8873 | 188.7565 | 218.6302 | 0 |  | 185.55 | 185.866
30.09.2012 12:06:55 | 00:50:52 | 3052 | 184.1579 | 0 |  | 2.19158e-05 |  |  | 61.81652 | -8.386212 | 0 |  | 0 | 0 | 0 |  | 0.24072 | 0.236 | 188.70825 | 0 |  | 2.7947 | 2.540636 | 0 |  | 0.04281 | 0.03466397 | 7.625817 | 0.01759555 | 0 | -2.263318 | 4.49253 | -2.245723 |  |  | 301 | 300 | 0.200006 | 0 |  | 0.08002 | 0.07922772 | 11.4 |  |  |  | 3052 | 70.5238 | 21.20801 | 69.9253 | -0.5985 | 70 | 9.738097 | 177.3687 | 188.7565 | 218.6092 | 0 |  | 185.55 | 185.866
30.09.2012 12:06:57 | 00:50:54 | 3054 | 184.1485 | 0 |  | 2.45338e-05 |  |  | 61.81693 | -8.390719 | 0 |  | 0 | 0 | 0 |  | 0.24072 | 0.236 | 188.70825 | 0 |  | 2.7947 | 2.540636 | 0 |  | 0.04281 | 0.03466397 | 7.625713 | 0.01969747 | 0 | -2.280742 | 4.49249 | -2.261045 |  |  | 300 | 300 | 0.150006 | 0 |  | 0.08002 | 0.07922772 | 11.4 |  |  |  | 3054 | 70.5238 | 21.2075 | 69.9249 | -0.5989 | 70 | 9.711051 | 178.6402 | 188.7565 | 218.592 | 0 |  | 185.55 | 185.866
30.09.2012 12:06:59 | 00:50:56 | 3056 | 184.1417 | 0 |  | 2.71517e-05 |  |  | 61.81693 | -8.395237 | 0 |  | 0 | 0 | 0 |  | 0.24072 | 0.236 | 188.70825 | 0 |  | 2.7947 | 2.540636 | 0 |  | 0.04281 | 0.03466397 | 7.626023 | 0.0217993 | 0 | -2.279434 | 4.49253 | -2.257634 |  |  | 299 | 300 | 0.200006 | 0 |  | 0.08002 | 0.07922772 | 11.4 |  |  |  | 3056 | 70.5238 | 21.20901 | 69.9253 | -0.5985 | 70 | 9.693498 | 178.6474 | 188.7565 | 218.5797 | 0 |  | 185.55 | 185.866
30.09.2012 12:07:01 | 00:50:58 | 3058 | 184.1344 | 0 |  | 2.72265e-05 |  |  | 61.81806 | -8.399721 | 0 |  | 0 | 0 | 0 |  | 0.24072 | 0.236 | 188.70825 | 0 |  | 2.7947 | 2.540636 | 0 |  | 0.04281 | 0.03466397 | 7.626074 | 0.02185936 | 0 | -2.247705 | 4.49253 | -2.225846 |  |  | 300 | 300 | 0.250006 | 0 |  | 0.08002 | 0.07922772 | 11.4 |  |  |  | 3058 | 70.5238 | 21.20901 | 69.9253 | -0.5985 | 70 | 9.647954 | 176.1677 | 188.7565 | 218.5665 | 0 |  | 185.55 | 185.866
30.09.2012 12:07:03 | 00:51:00 | 3060 | 184.1245 | 0 |  | 2.89469e-05 |  |  | 61.81857 | -8.404169 | 0 |  | 0 | 0 | 0 |  | 0.24072 | 0.236 | 188.70825 | 0 |  | 2.7947 | 2.540636 | 0 |  | 0.04281 | 0.03466397 | 7.626332 | 0.02324062 | 0 | -2.244982 | 4.49255 | -2.221742 |  |  | 301 | 300 | 0.200006 | 0 |  | 0.08002 | 0.07922772 | 11.4 |  |  |  | 3060 | 70.5238 | 21.20851 | 69.9255 | -0.5983 | 70 | 9.601814 | 176.0145 | 188.7565 | 218.5486 | 0 |  | 185.55 | 185.866
30.09.2012 12:07:05 | 00:51:02 | 3062 | 184.114 | 0 |  | 3.13404e-05 |  |  | 61.81806 | -8.408613 | 0 |  | 0 | 0 | 0 |  | 0.24072 | 0.236 | 188.70825 | 0 |  | 2.7947 | 2.540636 | 0 |  | 0.04281 | 0.03466397 | 7.62628 | 0.02516229 | 0 | -2.247924 | 4.49253 | -2.222762 |  |  | 300 | 300 | 0.150006 | 0 |  | 0.08002 | 0.07922772 | 11.4 |  |  |  | 3062 | 70.5238 | 21.20952 | 69.9253 | -0.5985 | 70 | 9.580583 | 176.2044 | 188.7565 | 218.5296 | 0 |  | 185.55 | 185.866
30.09.2012 12:07:07 | 00:51:04 | 3064 | 184.1064 | 0 |  | 3.02932e-05 |  |  | 61.81908 | -8.413055 | 0 |  | 0 | 0 | 0 |  | 0.24072 | 0.236 | 188.70825 | 0 |  | 2.7947 | 2.540636 | 0 |  | 0.04281 | 0.03466397 | 7.626487 | 0.02432152 | 0 | -2.24361 | 4.49253 | -2.219288 |  |  | 299 | 300 | 0.200006 | 0 |  | 0.08002 | 0.07922772 | 11.4 |  |  |  | 3064 | 70.5238 | 21.2075 | 69.9253 | -0.5985 | 70 | 9.522226 | 175.8734 | 188.7565 | 218.5159 | 0 |  | 185.55 | 185.866
30.09.2012 12:07:09 | 00:51:06 | 3066 | 184.0975 | 0 |  | 3.08916e-05 |  |  | 61.82051 | -8.417481 | 0 |  | 0 | 0 | 0 |  | 0.24072 | 0.236 | 188.70825 | 0 |  | 2.7947 | 2.540636 | 0 |  | 0.04281 | 0.03466397 | 7.626539 | 0.02480196 | 0 | -2.2314 | 4.49255 | -2.206598 |  |  | 301 | 300 | 0.200006 | 0 |  | 0.08002 | 0.07922772 | 11.4 |  |  |  | 3066 | 70.5238 | 21.2075 | 69.9255 | -0.5983 | 70 | 9.507046 | 174.9753 | 188.7565 | 218.4997 | 0 |  | 185.55 | 185.866
30.09.2012 12:07:11 | 00:51:08 | 3068 | 184.0902 | 0 |  | 2.76753e-05 |  |  | 61.82265 | -8.421902 | 0 |  | 0 | 0 | 0 |  | 0.24072 | 0.236 | 188.70825 | 0 |  | 2.7947 | 2.540636 | 0 |  | 0.04281 | 0.03466397 | 7.626641 | 0.02221968 | 0 | -2.237159 | 4.49259 | -2.21494 |  |  | 299 | 300 | 0.200006 | 0 |  | 0.08002 | 0.07922772 | 11.4 |  |  |  | 3068 | 70.5238 | 21.21002 | 69.9259 | -0.5979 | 70 | 9.479526 | 175.5353 | 188.7565 | 218.4865 | 0 |  | 185.55 | 185.866
30.09.2012 12:07:13 | 00:51:10 | 3070 | 184.0858 | 0 |  | 2.5207e-05 |  |  | 61.82317 | -8.42633 | 0 |  | 0 | 0 | 0 |  | 0.24072 | 0.236 | 188.70825 | 0 |  | 2.7947 | 2.540636 | 0 |  | 0.04281 | 0.03466397 | 7.626641 | 0.02023796 | 0 | -2.233088 | 4.49253 | -2.212851 |  |  | 301 | 300 | 0.200006 | 0 |  | 0.08002 | 0.07922772 | 11.4 |  |  |  | 3070 | 70.5141 | 21.20851 | 69.9253 | -0.5888 | 70 | 9.468616 | 177.5538 | 188.7565 | 218.4786 | 0 |  | 185.55 | 185.866
30.09.2012 12:07:15 | 00:51:12 | 3072 | 184.0741 | 0 |  | 2.91713e-05 |  |  | 61.82265 | -8.430743 | 0 |  | 0 | 0 | 0 |  | 0.24072 | 0.236 | 188.70825 | 0 |  | 2.7947 | 2.540636 | 0 |  | 0.04281 | 0.03466397 | 7.62659 | 0.02342078 | 0 | -2.223218 | 4.49259 | -2.199797 |  |  | 300 | 300 | 0.150006 | 0 |  | 0.08002 | 0.07922772 | 11.4 |  |  |  | 3072 | 70.5141 | 21.20851 | 69.9259 | -0.5882 | 70 | 9.467784 | 176.9356 | 188.7565 | 218.4574 | 0 |  | 185.55 | 185.866
30.09.2012 12:07:17 | 00:51:14 | 3074 | 184.0677 | 0 |  | 3.0742e-05 |  |  | 61.82419 | -8.435163 | 0 |  | 0 | 0 | 0 |  | 0.24072 | 0.236 | 188.70825 | 0 |  | 2.7947 | 2.540636 | 0 |  | 0.04281 | 0.03466397 | 7.626589 | 0.02468185 | 0 | -2.244549 | 4.49255 | -2.219867 |  |  | 299 | 300 | 0.200006 | 0 |  | 0.08002 | 0.07922772 | 11.4 |  |  |  | 3074 | 70.5238 | 21.20952 | 69.9255 | -0.5983 | 70 | 9.469801 | 176.0349 | 188.7565 | 218.4458 | 0 |  | 185.55 | 185.866
30.09.2012 12:07:19 | 00:51:16 | 3076 | 184.0588 | 0 |  | 2.96948e-05 |  |  | 61.82674 | -8.439603 | 0 |  | 0 | 0 | 0 |  | 0.24072 | 0.236 | 188.70825 | 0 |  | 2.7947 | 2.540636 | 0 |  | 0.04281 | 0.03466397 | 7.626487 | 0.02384108 | 0 | -2.244654 | 4.49255 | -2.220813 |  |  | 300 | 300 | 0.250006 | 0 |  | 0.08002 | 0.07922772 | 11.4 |  |  |  | 3076 | 70.5238 | 21.20952 | 69.9255 | -0.5983 | 70 | 9.496725 | 176.0517 | 188.7565 | 218.4297 | 0 |  | 185.55 | 185.866
30.09.2012 12:07:21 | 00:51:18 | 3078 | 184.0512 | 0 |  | 1.94475e-05 |  |  | 61.82725 | -8.444056 | 0 |  | 0 | 0 | 0 |  | 0.24072 | 0.236 | 188.70825 | 0 |  | 2.7947 | 2.540636 | 0 |  | 0.04281 | 0.03466397 | 7.626435 | 0.01561383 | 0 | -2.247061 | 4.49251 | -2.231447 |  |  | 301 | 300 | 0.200006 | 0 |  | 0.08002 | 0.07922772 | 11.4 |  |  |  | 3078 | 70.5238 | 21.21002 | 69.9251 | -0.5987 | 70 | 9.491507 | 176.1459 | 188.7565 | 218.416 | 0 |  | 185.55 | 185.866
30.09.2012 12:07:23 | 00:51:20 | 3080 | 184.0486 | 0 |  | 2.05695e-05 |  |  | 61.82725 | -8.448511 | 0 |  | 0 | 0 | 0 |  | 0.24072 | 0.236 | 188.70825 | 0 |  | 2.7947 | 2.540636 | 0 |  | 0.04281 | 0.03466397 | 7.626384 | 0.01651465 | 0 | -2.240691 | 4.49257 | -2.224177 |  |  | 299 | 300 | 0.200006 | 0 |  | 0.08002 | 0.07922772 | 11.4 |  |  |  | 3080 | 70.5238 | 21.20901 | 69.9257 | -0.5981 | 70 | 9.541204 | 175.8013 | 188.7565 | 218.4113 | 0 |  | 185.55 | 185.866
30.09.2012 12:07:25 | 00:51:22 | 3082 | 184.0425 | 0 |  | 1.69792e-05 |  |  | 61.82725 | -8.452959 | 0 |  | 0 | 0 | 0 |  | 0.24072 | 0.236 | 188.70825 | 0 |  | 2.7947 | 2.540636 | 0 |  | 0.04281 | 0.03466397 | 7.626331 | 0.0136321 | 0 | -2.237142 | 4.49255 | -2.22351 |  |  | 301 | 300 | 0.200006 | 0 |  | 0.08002 | 0.07922772 | 11.4 |  |  |  | 3082 | 70.5238 | 21.20901 | 69.9255 | -0.5983 | 70 | 9.586514 | 175.478 | 188.7565 | 218.4002 | 0 |  | 185.55 | 185.866
30.09.2012 12:07:27 | 00:51:24 | 3084 | 184.0352 | 0 |  | 9.05056e-06 |  |  | 61.82878 | -8.457412 | 0 |  | 0 | 0 | 0 |  | 0.24072 | 0.236 | 188.70825 | 0 |  | 2.7947 | 2.540636 | 0 |  | 0.04281 | 0.03466397 | 7.626022 | 0.007266429 | 0 | -2.237059 | 4.49253 | -2.229793 |  |  | 299 | 300 | 0.200006 | 0 |  | 0.08002 | 0.07922772 | 11.4 |  |  |  | 3084 | 70.5238 | 21.21053 | 69.9253 | -0.5985 | 70 | 9.624351 | 175.4278 | 188.7565 | 218.3869 | 0 |  | 185.55 | 185.866
30.09.2012 12:07:29 | 00:51:26 | 3086 | 184.0302 | 0 |  | 1.0397e-05 |  |  | 61.8293 | -8.461881 | 0 |  | 0 | 0 | 0 |  | 0.24072 | 0.236 | 188.70825 | 0 |  | 2.7947 | 2.540636 | 0 |  | 0.04281 | 0.03466397 | 7.625713 | 0.008347446 | 0 | -2.247454 | 4.49257 | -2.239107 |  |  | 300 | 300 | 0.250006 | 0 |  | 0.08002 | 0.07922772 | 11.4 |  |  |  | 3086 | 70.5238 | 21.21053 | 69.9257 | -0.5981 | 70 | 9.666455 | 176.3495 | 188.7565 | 218.3779 | 0 |  | 185.55 | 185.866
30.09.2012 12:07:31 | 00:51:28 | 3088 | 184.0254 | 0 |  | 6.95622e-06 |  |  | 61.8298 | -8.466328 | 0 |  | 0 | 0 | 0 |  | 0.24072 | 0.236 | 188.70825 | 0 |  | 2.7947 | 2.540636 | 0 |  | 0.04281 | 0.03466397 | 7.625506 | 0.005584945 | 0 | -2.213613 | 4.49257 | -2.208028 |  |  | 300 | 300 | 0.250006 | 0 |  | 0.08002 | 0.07922772 | 11.4 |  |  |  | 3088 | 70.5141 | 21.21053 | 69.9257 | -0.5884 | 70 | 9.702632 | 176.1662 | 188.7565 | 218.3693 | 0 |  | 185.55 | 185.866
30.09.2012 12:07:33 | 00:51:30 | 3090 | 184.0243 | 0 |  | 6.65702e-06 |  |  | 61.83134 | -8.470741 | 0 |  | 0 | 0 | 0 |  | 0.24072 | 0.236 | 188.70825 | 0 |  | 2.7947 | 2.540636 | 0 |  | 0.04281 | 0.03466397 | 7.62566 | 0.005344726 | 0 | -2.210459 | 4.49257 | -2.205114 |  |  | 301 | 300 | 0.200006 | 0 |  | 0.08002 | 0.07922772 | 11.4 |  |  |  | 3090 | 70.5238 | 21.21053 | 69.9257 | -0.5981 | 70 | 9.765375 | 173.4522 | 188.7565 | 218.3673 | 0 |  | 185.55 | 185.866
30.09.2012 12:07:35 | 00:51:32 | 3092 | 184.0189 | 0 |  | 6.65702e-06 |  |  | 61.83185 | -8.475156 | 0 |  | 0 | 0 | 0 |  | 0.24072 | 0.236 | 188.70825 | 0 |  | 2.7947 | 2.540636 | 0 |  | 0.04281 | 0.03466397 | 7.626177 | 0.005344726 | 0 | -2.214708 | 4.49257 | -2.209363 |  |  | 299 | 300 | 0.200006 | 0 |  | 0.08002 | 0.07922772 | 11.4 |  |  |  | 3092 | 70.5238 | 21.21053 | 69.9257 | -0.5981 | 70 | 9.806535 | 173.7908 | 188.7565 | 218.3574 | 0 |  | 185.55 | 185.866
30.09.2012 12:07:37 | 00:51:34 | 3094 | 184.0146 | 0 |  | 5.60985e-06 |  |  | 61.83185 | -8.479589 | 0 |  | 0 | 0 | 0 |  | 0.24072 | 0.236 | 188.70825 | 0 |  | 2.7947 | 2.540636 | 0 |  | 0.04281 | 0.03466397 | 7.62659 | 0.004503984 | 0 | -2.228644 | 4.49255 | -2.22414 |  |  | 301 | 300 | 0.200006 | 0 |  | 0.08002 | 0.07922772 | 11.4 |  |  |  | 3094 | 70.5238 | 21.21103 | 69.9255 | -0.5983 | 70 | 9.837845 | 174.8379 | 188.7565 | 218.3497 | 0 |  | 185.55 | 185.866
30.09.2012 12:07:39 | 00:51:36 | 3096 | 184.0063 | 0 |  | -1.79516e-06 |  |  | 61.83338 | -8.484035 | 0 |  | 0 | 0 | 0 |  | 0.24072 | 0.236 | 188.70825 | 0 |  | 2.7947 | 2.540636 | 0 |  | 0.04281 | 0.03466397 | 7.626435 | -0.001441281 | 0 | -2.220223 | 4.49251 | -2.221664 |  |  | 300 | 300 | 0.150006 | 0 |  | 0.08002 | 0.07922772 | 11.4 |  |  |  | 3096 | 70.5238 | 21.21103 | 69.9251 | -0.5987 | 70 | 9.872717 | 174.0846 | 188.7565 | 218.3347 | 0 |  | 185.55 | 185.866
30.09.2012 12:07:41 | 00:51:38 | 3098 | 184.006 | 0 |  | -4.11389e-06 |  |  | 61.83593 | -8.488471 | 0 |  | 0 | 0 | 0 |  | 0.24072 | 0.236 | 188.70825 | 0 |  | 2.7947 | 2.540636 | 0 |  | 0.04281 | 0.03466397 | 7.626797 | -0.003302921 | 0 | -2.211342 | 4.49255 | -2.214644 |  |  | 300 | 300 | 0.150006 | 0 |  | 0.08002 | 0.07922772 | 11.4 |  |  |  | 3098 | 70.5238 | 21.21053 | 69.9255 | -0.5983 | 70 | 9.868804 | 173.4886 | 188.7565 | 218.3341 | 0 |  | 185.55 | 185.866
30.09.2012 12:07:43 | 00:51:40 | 3100 | 184.0046 | 0 |  | -4.71228e-06 |  |  | 61.83644 | -8.492906 | 0 |  | 0 | 0 | 0 |  | 0.24072 | 0.236 | 188.70825 | 0 |  | 2.7947 | 2.540636 | 0 |  | 0.04281 | 0.03466397 | 7.626745 | -0.003783351 | 0 | -2.21632 | 4.49255 | -2.220103 |  |  | 299 | 300 | 0.200006 | 0 |  | 0.08002 | 0.07922772 | 11.4 |  |  |  | 3100 | 70.5238 | 21.21103 | 69.9255 | -0.5983 | 70 | 9.899643 | 173.8805 | 188.7565 | 218.3315 | 0 |  | 185.55 | 185.866
30.09.2012 12:07:45 | 00:51:42 | 3102 | 184.001 | 0 |  | -2.91713e-06 |  |  | 61.83849 | -8.497347 | 0 |  | 0 | 0 | 0 |  | 0.24072 | 0.236 | 188.70825 | 0 |  | 2.7947 | 2.540636 | 0 |  | 0.04281 | 0.03466397 | 7.627003 | -0.002342078 | 0 | -2.218746 | 4.49253 | -2.221088 |  |  | 301 | 300 | 0.200006 | 0 |  | 0.08002 | 0.07922772 | 11.4 |  |  |  | 3102 | 70.5238 | 21.21103 | 69.9253 | -0.5985 | 70 | 9.904978 | 174.024 | 188.7565 | 218.3251 | 0 |  | 185.55 | 185.866
30.09.2012 12:07:47 | 00:51:44 | 3104 | 183.9996 | 0 |  | -6.95622e-06 |  |  | 61.839 | -8.501811 | 0 |  | 0 | 0 | 0 |  | 0.24072 | 0.236 | 188.70825 | 0 |  | 2.7947 | 2.540636 | 0 |  | 0.04281 | 0.03466397 | 7.627261 | -0.005584945 | 0 | -2.236893 | 4.49253 | -2.242478 |  |  | 299 | 300 | 0.200006 | 0 |  | 0.08002 | 0.07922772 | 11.4 |  |  |  | 3104 | 70.5238 | 21.21103 | 69.9253 | -0.5985 | 70 | 9.911502 | 175.4487 | 188.7565 | 218.3226 | 0 |  | 185.55 | 185.866
30.09.2012 12:07:49 | 00:51:46 | 3106 | 183.9925 | 0 |  | -6.58223e-06 |  |  | 61.84155 | -8.506278 | 0 |  | 0 | 0 | 0 |  | 0.24072 | 0.236 | 188.70825 | 0 |  | 2.7947 | 2.540636 | 0 |  | 0.04281 | 0.03466397 | 7.627364 | -0.005284679 | 0 | -2.218983 | 4.49251 | -2.224268 |  |  | 301 | 300 | 0.200006 | 0 |  | 0.08002 | 0.07922772 | 11.4 |  |  |  | 3106 | 70.5238 | 21.21103 | 69.9251 | -0.5987 | 70 | 9.909961 | 174.0004 | 188.7565 | 218.3098 | 0 |  | 185.55 | 185.866
30.09.2012 12:07:51 | 00:51:48 | 3108 | 183.9888 | 0 |  | -5.90904e-06 |  |  | 61.84155 | -8.510725 | 0 |  | 0 | 0 | 0 |  | 0.24072 | 0.236 | 188.70825 | 0 |  | 2.7947 | 2.540636 | 0 |  | 0.04281 | 0.03466397 | 7.627158 | -0.004744195 | 0 | -2.218121 | 4.49255 | -2.222866 |  |  | 299 | 300 | 0.200006 | 0 |  | 0.08002 | 0.07922772 | 11.4 |  |  |  | 3108 | 70.5238 | 21.21002 | 69.9255 | -0.5983 | 70 | 9.901896 | 174.0368 | 188.7565 | 218.303 | 0 |  | 185.55 | 185.866
30.09.2012 12:07:53 | 00:51:50 | 3110 | 183.9827 | 0 |  | -2.46834e-06 |  |  | 61.84155 | -8.515179 | 0 |  | 0 | 0 | 0 |  | 0.24072 | 0.236 | 188.70825 | 0 |  | 2.7947 | 2.540636 | 0 |  | 0.04281 | 0.03466397 | 7.627364 | -0.001981758 | 0 | -2.228955 | 4.49257 | -2.230937 |  |  | 301 | 300 | 0.200006 | 0 |  | 0.08002 | 0.07922772 | 11.4 |  |  |  | 3110 | 70.5238 | 21.21053 | 69.9257 | -0.5981 | 70 | 9.913993 | 174.9432 | 188.7565 | 218.2919 | 0 |  | 185.55 | 185.866
30.09.2012 12:07:55 | 00:51:52 | 3112 | 183.982 | 0 |  | -6.50743e-06 |  |  | 61.84206 | -8.519639 | 0 |  | 0 | 0 | 0 |  | 0.24072 | 0.236 | 188.70825 | 0 |  | 2.7947 | 2.540636 | 0 |  | 0.04281 | 0.03466397 | 7.627364 | -0.005224624 | 0 | -2.224059 | 4.49255 | -2.229284 |  |  | 299 | 300 | 0.200006 | 0 |  | 0.08002 | 0.07922772 | 11.4 |  |  |  | 3112 | 70.5238 | 21.21103 | 69.9255 | -0.5983 | 70 | 9.91328 | 174.5091 | 188.7565 | 218.2908 | 0 |  | 185.55 | 185.866
30.09.2012 12:07:57 | 00:51:54 | 3114 | 183.9791 | 0 |  | -6.05864e-06 |  |  | 61.84258 | -8.524114 | 0 |  | 0 | 0 | 0 |  | 0.24072 | 0.236 | 188.70825 | 0 |  | 2.7947 | 2.540636 | 0 |  | 0.04281 | 0.03466397 | 7.627674 | -0.004864304 | 0 | -2.24104 | 4.49253 | -2.245905 |  |  | 301 | 300 | 0.200006 | 0 |  | 0.08002 | 0.07922772 | 11.4 |  |  |  | 3114 | 70.5238 | 21.21103 | 69.9253 | -0.5985 | 70 | 9.886119 | 175.7936 | 188.7565 | 218.2855 | 0 |  | 185.55 | 185.866
30.09.2012 12:07:59 | 00:51:56 | 3116 | 183.9737 | 0 |  | -5.60985e-06 |  |  | 61.8441 | -8.528597 | 0 |  | 0 | 0 | 0 |  | 0.24072 | 0.236 | 188.70825 | 0 |  | 2.7947 | 2.540636 | 0 |  | 0.04281 | 0.03466397 | 7.627828 | -0.004503984 | 0 | -2.232658 | 4.49255 | -2.237162 |  |  | 300 | 300 | 0.150006 | 0 |  | 0.08002 | 0.07922772 | 11.4 |  |  |  | 3116 | 70.5238 | 21.21356 | 69.9255 | -0.5983 | 70 | 9.889677 | 175.1917 | 188.7565 | 218.2757 | 0 |  | 185.55 | 185.866
30.09.2012 12:08:01 | 00:51:58 | 3118 | 183.9704 | 0 |  | -6.20824e-06 |  |  | 61.8441 | -8.533059 | 0 |  | 0 | 0 | 0 |  | 0.24072 | 0.236 | 188.70825 | 0 |  | 2.7947 | 2.540636 | 0 |  | 0.04281 | 0.03466397 | 7.62788 | -0.004984413 | 0 | -2.219438 | 4.49255 | -2.224423 |  |  | 299 | 300 | 0.200006 | 0 |  | 0.08002 | 0.07922772 | 11.4 |  |  |  | 3118 | 70.5141 | 21.21255 | 69.9255 | -0.5886 | 70 | 9.864891 | 176.6309 | 188.7565 | 218.2697 | 0 |  | 185.55 | 185.866
30.09.2012 12:08:03 | 00:52:00 | 3120 | 183.9638 | 0 |  | -5.75945e-06 |  |  | 61.84513 | -8.53751 | 0 |  | 0 | 0 | 0 |  | 0.24072 | 0.236 | 188.70825 | 0 |  | 2.7947 | 2.540636 | 0 |  | 0.04281 | 0.03466397 | 7.62819 | -0.004624093 | 0 | -2.222385 | 4.49253 | -2.22701 |  |  | 300 | 300 | 0.250006 | 0 |  | 0.08002 | 0.07922772 | 11.4 |  |  |  | 3120 | 70.5238 | 21.21154 | 69.9253 | -0.5985 | 70 | 9.830729 | 174.3447 | 188.7565 | 218.2578 | 0 |  | 185.55 | 185.866
30.09.2012 12:08:05 | 00:52:02 | 3122 | 183.9539 | 0 |  | -6.28303e-06 |  |  | 61.84666 | -8.54197 | 0 |  | 0 | 0 | 0 |  | 0.24072 | 0.236 | 188.70825 | 0 |  | 2.7947 | 2.540636 | 0 |  | 0.04281 | 0.03466397 | 7.628551 | -0.00504446 | 0 | -2.228072 | 4.49251 | -2.233116 |  |  | 301 | 300 | 0.200006 | 0 |  | 0.08002 | 0.07922772 | 11.4 |  |  |  | 3122 | 70.5238 | 21.21255 | 69.9251 | -0.5987 | 70 | 9.804991 | 174.7498 | 188.7565 | 218.2397 | 0 |  | 185.55 | 185.866
30.09.2012 12:08:07 | 00:52:04 | 3124 | 183.9482 | 0 |  | -6.88142e-06 |  |  | 61.8487 | -8.546443 | 0 |  | 0 | 0 | 0 |  | 0.24072 | 0.236 | 188.70825 | 0 |  | 2.7947 | 2.540636 | 0 |  | 0.04281 | 0.03466397 | 7.628706 | -0.00552489 | 0 | -2.234255 | 4.49251 | -2.23978 |  |  | 300 | 300 | 0.150006 | 0 |  | 0.08002 | 0.07922772 | 11.4 |  |  |  | 3124 | 70.5238 | 21.21406 | 69.9251 | -0.5987 | 70 | 9.628857 | 175.2402 | 188.7565 | 218.2295 | 0 |  | 185.55 | 185.866
30.09.2012 12:08:09 | 00:52:06 | 3126 | 183.9448 | 0 |  | -4.26349e-06 |  |  | 61.84666 | -8.550922 | 0 |  | 0 | 0 | 0 |  | 0.24072 | 0.236 | 188.70825 | 0 |  | 2.7947 | 2.540636 | 0 |  | 0.04281 | 0.03466397 | 7.628603 | -0.003423031 | 0 | -2.235366 | 4.49253 | -2.238789 |  |  | 299 | 300 | 0.200006 | 0 |  | 0.08002 | 0.07922772 | 11.4 |  |  |  | 3126 | 70.5238 | 21.21255 | 69.9253 | -0.5985 | 70 | 9.573939 | 175.3812 | 188.7565 | 218.2234 | 0 |  | 185.55 | 185.866
30.09.2012 12:08:11 | 00:52:08 | 3128 | 183.9418 | 0 |  | -5.23586e-06 |  |  | 61.84819 | -8.5554 | 0 |  | 0 | 0 | 0 |  | 0.24072 | 0.236 | 188.70825 | 0 |  | 2.7947 | 2.540636 | 0 |  | 0.04281 | 0.03466397 | 7.628757 | -0.004203718 | 0 | -2.235678 | 4.49251 | -2.239882 |  |  | 301 | 300 | 0.200006 | 0 |  | 0.08002 | 0.07922772 | 11.4 |  |  |  | 3128 | 70.5238 | 21.21255 | 69.9251 | -0.5987 | 70 | 9.527564 | 175.3579 | 188.7565 | 218.2179 | 0 |  | 185.55 | 185.866
30.09.2012 12:08:13 | 00:52:10 | 3130 | 183.9367 | 0 |  | -6.35783e-06 |  |  | 61.8487 | -8.559891 | 0 |  | 0 | 0 | 0 |  | 0.24072 | 0.236 | 188.70825 | 0 |  | 2.7947 | 2.540636 | 0 |  | 0.04281 | 0.03466397 | 7.628964 | -0.005104515 | 0 | -2.245655 | 4.49255 | -2.25076 |  |  | 299 | 300 | 0.200006 | 0 |  | 0.08002 | 0.07922772 | 11.4 |  |  |  | 3130 | 70.5238 | 21.21103 | 69.9255 | -0.5983 | 70 | 9.510604 | 176.2471 | 188.7565 | 218.2086 | 0 |  | 185.55 | 185.866
30.09.2012 12:08:15 | 00:52:12 | 3132 | 183.9282 | 0 |  | -6.73182e-07 |  |  | 61.8487 | -8.56437 | 0 |  | 0 | 0 | 0 |  | 0.24072 | 0.236 | 188.70825 | 0 |  | 2.7947 | 2.540636 | 0 |  | 0.04281 | 0.03466397 | 7.629015 | -0.000540478 | 0 | -2.227688 | 4.49257 | -2.228228 |  |  | 300 | 300 | 0.250006 | 0 |  | 0.08002 | 0.07922772 | 11.4 |  |  |  | 3132 | 70.5334 | 21.21204 | 69.9257 | -0.6077 | 70 | 9.482611 | 172.5041 | 188.7565 | 218.1934 | 0 |  | 185.55 | 185.866
30.09.2012 12:08:17 | 00:52:14 | 3134 | 183.9205 | 0 |  | 3.59031e-06 |  |  | 61.84717 | -8.568802 | 0 |  | 0 | 0 | 0 |  | 0.24072 | 0.236 | 188.70825 | 0 |  | 2.7947 | 2.540636 | 0 |  | 0.04281 | 0.03466397 | 7.628912 | 0.002882554 | 0 | -2.206535 | 4.49257 | -2.203653 |  |  | 301 | 300 | 0.200006 | 0 |  | 0.08002 | 0.07922772 | 11.4 |  |  |  | 3134 | 70.5334 | 21.21204 | 69.9257 | -0.6077 | 70 | 9.477747 | 170.8733 | 188.7565 | 218.1794 | 0 |  | 185.55 | 185.866
30.09.2012 12:08:19 | 00:52:16 | 3136 | 183.9186 | 0 |  | 2.46834e-06 |  |  | 61.84564 | -8.573205 | 0 |  | 0 | 0 | 0 |  | 0.24072 | 0.236 | 188.70825 | 0 |  | 2.7947 | 2.540636 | 0 |  | 0.04281 | 0.03466397 | 7.628757 | 0.001981758 | 0 | -2.20122 | 4.49253 | -2.199238 |  |  | 299 | 300 | 0.200006 | 0 |  | 0.08002 | 0.07922772 | 11.4 |  |  |  | 3136 | 70.5334 | 21.21255 | 69.9253 | -0.6081 | 70 | 9.456161 | 170.3664 | 188.7565 | 218.1758 | 0 |  | 185.55 | 185.866
30.09.2012 12:08:21 | 00:52:18 | 3138 | 183.9171 | 0 |  | 6.13344e-06 |  |  | 61.84564 | -8.577605 | 0 |  | 0 | 0 | 0 |  | 0.24072 | 0.236 | 188.70825 | 0 |  | 2.7947 | 2.540636 | 0 |  | 0.04281 | 0.03466397 | 7.628861 | 0.004924359 | 0 | -2.206069 | 4.49259 | -2.201145 |  |  | 301 | 300 | 0.200006 | 0 |  | 0.08002 | 0.07922772 | 11.4 |  |  |  | 3138 | 70.5334 | 21.21356 | 69.9259 | -0.6075 | 70 | 9.46553 | 170.8891 | 188.7565 | 218.1731 | 0 |  | 185.55 | 185.866
30.09.2012 12:08:23 | 00:52:20 | 3140 | 183.9123 | 0 |  | 7.4798e-06 |  |  | 61.84462 | -8.582015 | 0 |  | 0 | 0 | 0 |  | 0.24072 | 0.236 | 188.70825 | 0 |  | 2.7947 | 2.540636 | 0 |  | 0.04281 | 0.03466397 | 7.628757 | 0.006005312 | 0 | -2.214341 | 4.49259 | -2.208336 |  |  | 300 | 300 | 0.150006 | 0 |  | 0.08002 | 0.07922772 | 11.4 |  |  |  | 3140 | 70.5334 | 21.21305 | 69.9259 | -0.6075 | 70 | 9.487829 | 171.5343 | 188.7565 | 218.1646 | 0 |  | 185.55 | 185.866
30.09.2012 12:08:25 | 00:52:22 | 3142 | 183.9107 | 0 |  | 1.42117e-05 |  |  | 61.84717 | -8.586442 | 0 |  | 0 | 0 | 0 |  | 0.24072 | 0.236 | 188.70825 | 0 |  | 2.7947 | 2.540636 | 0 |  | 0.04281 | 0.03466397 | 7.628808 | 0.01141016 | 0 | -2.229992 | 4.49261 | -2.218582 |  |  | 299 | 300 | 0.200006 | 0 |  | 0.08002 | 0.07922772 | 11.4 |  |  |  | 3142 | 70.5238 | 21.21305 | 69.9261 | -0.5977 | 70 | 9.48605 | 175.1942 | 188.7565 | 218.1616 | 0 |  | 185.55 | 185.866
30.09.2012 12:08:27 | 00:52:24 | 3144 | 183.907 | 0 |  | 1.98963e-05 |  |  | 61.8487 | -8.59088 | 0 |  | 0 | 0 | 0 |  | 0.24072 | 0.236 | 188.70825 | 0 |  | 2.7947 | 2.540636 | 0 |  | 0.04281 | 0.03466397 | 7.628653 | 0.01597415 | 0 | -2.235671 | 4.49259 | -2.219697 |  |  | 301 | 300 | 0.200006 | 0 |  | 0.08002 | 0.07922772 | 11.4 |  |  |  | 3144 | 70.5238 | 21.21356 | 69.9259 | -0.5979 | 70 | 9.539542 | 175.5932 | 188.7565 | 218.1548 | 0 |  | 185.55 | 185.866
30.09.2012 12:08:29 | 00:52:26 | 3146 | 183.9006 | 0 |  | 2.19906e-05 |  |  | 61.84921 | -8.595343 | 0 |  | 0 | 0 | 0 |  | 0.24072 | 0.236 | 188.70825 | 0 |  | 2.7947 | 2.540636 | 0 |  | 0.04281 | 0.03466397 | 7.628705 | 0.01765561 | 0 | -2.261353 | 4.49257 | -2.243697 |  |  | 300 | 300 | 0.150006 | 0 |  | 0.08002 | 0.07922772 | 11.4 |  |  |  | 3146 | 70.5238 | 21.21406 | 69.9257 | -0.5981 | 70 | 9.578092 | 177.5651 | 188.7565 | 218.1433 | 0 |  | 185.55 | 185.866
30.09.2012 12:08:31 | 00:52:28 | 3148 | 183.8989 | 0 |  | 2.13175e-05 |  |  | 61.8487 | -8.599817 | 0 |  | 0 | 0 | 0 |  | 0.24072 | 0.236 | 188.70825 | 0 |  | 2.7947 | 2.540636 | 0 |  | 0.04281 | 0.03466397 | 7.628654 | 0.01711519 | 0 | -2.247454 | 4.49257 | -2.230339 |  |  | 299 | 300 | 0.200006 | 0 |  | 0.08002 | 0.07922772 | 11.4 |  |  |  | 3148 | 70.5238 | 21.21356 | 69.9257 | -0.5981 | 70 | 9.632653 | 176.4755 | 188.7565 | 218.1402 | 0 |  | 185.55 | 185.866
30.09.2012 12:08:33 | 00:52:30 | 3150 | 183.8889 | 0 |  | 3.17892e-05 |  |  | 61.85023 | -8.604259 | 0 |  | 0 | 0 | 0 |  | 0.24072 | 0.236 | 188.70825 | 0 |  | 2.7947 | 2.540636 | 0 |  | 0.04281 | 0.03466397 | 7.628602 | 0.02552261 | 0 | -2.236989 | 4.49267 | -2.211466 |  |  | 301 | 300 | 0.200006 | 0 |  | 0.08002 | 0.07922772 | 11.4 |  |  |  | 3150 | 70.5238 | 21.21406 | 69.9267 | -0.5971 | 70 | 9.665033 | 175.9173 | 188.7565 | 218.1222 | 0 |  | 185.55 | 185.866
30.09.2012 12:08:35 | 00:52:32 | 3152 | 183.8827 | 0 |  | 3.91194e-05 |  |  | 61.85023 | -8.608645 | 0 |  | 0 | 0 | 0 |  | 0.24072 | 0.236 | 188.70825 | 0 |  | 2.7947 | 2.540636 | 0 |  | 0.04281 | 0.03466397 | 7.628601 | 0.03140782 | 0 | -2.205596 | 4.49265 | -2.174188 |  |  | 299 | 300 | 0.200006 | 0 |  | 0.08002 | 0.07922772 | 11.4 |  |  |  | 3152 | 70.5238 | 21.21406 | 69.9265 | -0.5973 | 70 | 9.71117 | 173.4042 | 188.7565 | 218.111 | 0 |  | 185.55 | 185.866
30.09.2012 12:08:37 | 00:52:34 | 3154 | 183.8777 | 0 |  | 4.17373e-05 |  |  | 61.85177 | -8.612994 | 0 |  | 0 | 0 | 0 |  | 0.24072 | 0.236 | 188.70825 | 0 |  | 2.7947 | 2.540636 | 0 |  | 0.04281 | 0.03466397 | 7.628859 | 0.03350965 | 0 | -2.208669 | 4.49263 | -2.17516 |  |  | 300 | 300 | 0.250006 | 0 |  | 0.08002 | 0.07922772 | 11.4 |  |  |  | 3154 | 70.5238 | 21.21356 | 69.9263 | -0.5975 | 70 | 9.77617 | 173.6003 | 188.7565 | 218.102 | 0 |  | 185.55 | 185.866
30.09.2012 12:08:39 | 00:52:36 | 3156 | 183.8695 | 0 |  | 3.8147e-05 |  |  | 61.85279 | -8.617362 | 0 |  | 0 | 0 | 0 |  | 0.24072 | 0.236 | 188.70825 | 0 |  | 2.7947 | 2.540636 | 0 |  | 0.04281 | 0.03466397 | 7.628653 | 0.03062711 | 0 | -2.223787 | 4.49261 | -2.19316 |  |  | 301 | 300 | 0.200006 | 0 |  | 0.08002 | 0.07922772 | 11.4 |  |  |  | 3156 | 70.5238 | 21.21406 | 69.9261 | -0.5977 | 70 | 9.798232 | 174.7459 | 188.7565 | 218.087 | 0 |  | 185.55 | 185.866
30.09.2012 12:08:41 | 00:52:38 | 3158 | 183.8637 | 0 |  | 3.53795e-05 |  |  | 61.85432 | -8.621747 | 0 |  | 0 | 0 | 0 |  | 0.24072 | 0.236 | 188.70825 | 0 |  | 2.7947 | 2.540636 | 0 |  | 0.04281 | 0.03466397 | 7.628447 | 0.02840516 | 0 | -2.220038 | 4.49263 | -2.191633 |  |  | 299 | 300 | 0.200006 | 0 |  | 0.08002 | 0.07922772 | 11.4 |  |  |  | 3158 | 70.5141 | 21.21658 | 69.9263 | -0.5878 | 70 | 9.836779 | 176.9885 | 188.7565 | 218.0765 | 0 |  | 185.55 | 185.866
30.09.2012 12:08:43 | 00:52:40 | 3160 | 183.8588 | 0 |  | 3.52299e-05 |  |  | 61.85534 | -8.626119 | 0 |  | 0 | 0 | 0 |  | 0.24072 | 0.236 | 188.70825 | 0 |  | 2.7947 | 2.540636 | 0 |  | 0.04281 | 0.03466397 | 7.628188 | 0.02828505 | 0 | -2.2086 | 4.49265 | -2.180315 |  |  | 301 | 300 | 0.200006 | 0 |  | 0.08002 | 0.07922772 | 11.4 |  |  |  | 3160 | 70.5238 | 21.21608 | 69.9265 | -0.5973 | 70 | 9.851367 | 173.6629 | 188.7565 | 218.0677 | 0 |  | 185.55 | 185.866
30.09.2012 12:08:45 | 00:52:42 | 3162 | 183.8543 | 0 |  | 3.32851e-05 |  |  | 61.85739 | -8.630487 | 0 |  | 0 | 0 | 0 |  | 0.24072 | 0.236 | 188.70825 | 0 |  | 2.7947 | 2.540636 | 0 |  | 0.04281 | 0.03466397 | 7.628291 | 0.02672363 | 0 | -2.213875 | 4.49267 | -2.187151 |  |  | 300 | 300 | 0.150006 | 0 |  | 0.08002 | 0.07922772 | 11.4 |  |  |  | 3162 | 70.5141 | 21.21608 | 69.9267 | -0.5874 | 70 | 9.854216 | 176.6097 | 188.7565 | 218.0595 | 0 |  | 185.55 | 185.866
30.09.2012 12:08:47 | 00:52:44 | 3164 | 183.85 | 0 |  | 3.63519e-05 |  |  | 61.85637 | -8.634882 | 0 |  | 0 | 0 | 0 |  | 0.24072 | 0.236 | 188.70825 | 0 |  | 2.7947 | 2.540636 | 0 |  | 0.04281 | 0.03466397 | 7.628807 | 0.02918587 | 0 | -2.237517 | 4.49269 | -2.208331 |  |  | 299 | 300 | 0.200006 | 0 |  | 0.08002 | 0.07922772 | 11.4 |  |  |  | 3164 | 70.5238 | 21.21608 | 69.9269 | -0.5969 | 70 | 9.865838 | 176.047 | 188.7565 | 218.0517 | 0 |  | 185.55 | 185.866
30.09.2012 12:08:49 | 00:52:46 | 3166 | 183.8388 | 0 |  | 3.94934e-05 |  |  | 61.85892 | -8.6393 | 0 |  | 0 | 0 | 0 |  | 0.24072 | 0.236 | 188.70825 | 0 |  | 2.7947 | 2.540636 | 0 |  | 0.04281 | 0.03466397 | 7.629065 | 0.03170809 | 0 | -2.24169 | 4.49269 | -2.209982 |  |  | 301 | 300 | 0.200006 | 0 |  | 0.08002 | 0.07922772 | 11.4 |  |  |  | 3166 | 70.5141 | 21.21658 | 69.9269 | -0.5872 | 70 | 9.843302 | 178.8962 | 188.7565 | 218.0315 | 0 |  | 185.55 | 185.866
30.09.2012 12:08:51 | 00:52:48 | 3168 | 183.8352 | 0 |  | 4.36821e-05 |  |  | 61.85892 | -8.643704 | 0 |  | 0 | 0 | 0 |  | 0.24072 | 0.236 | 188.70825 | 0 |  | 2.7947 | 2.540636 | 0 |  | 0.04281 | 0.03466397 | 7.629271 | 0.03507107 | 0 | -2.228295 | 4.49271 | -2.193224 |  |  | 299 | 300 | 0.200006 | 0 |  | 0.08002 | 0.07922772 | 11.4 |  |  |  | 3168 | 70.5141 | 21.21709 | 69.9271 | -0.587 | 70 | 9.828475 | 177.8829 | 188.7565 | 218.0249 | 0 |  | 185.55 | 185.866
30.09.2012 12:08:53 | 00:52:50 | 3170 | 183.8276 | 0 |  | 3.90446e-05 |  |  | 61.86045 | -8.648088 | 0 |  | 0 | 0 | 0 |  | 0.24072 | 0.236 | 188.70825 | 0 |  | 2.7947 | 2.540636 | 0 |  | 0.04281 | 0.03466397 | 7.629322 | 0.03134776 | 0 | -2.222229 | 4.49269 | -2.190881 |  |  | 301 | 300 | 0.200006 | 0 |  | 0.08002 | 0.07922772 | 11.4 |  |  |  | 3170 | 70.5141 | 21.21709 | 69.9269 | -0.5872 | 70 | 9.785777 | 177.3539 | 188.7565 | 218.0112 | 0 |  | 185.55 | 185.866
30.09.2012 12:08:55 | 00:52:52 | 3172 | 183.8229 | 0 |  | 3.93438e-05 |  |  | 61.86096 | -8.652449 | 0 |  | 0 | 0 | 0 |  | 0.24072 | 0.236 | 188.70825 | 0 |  | 2.7947 | 2.540636 | 0 |  | 0.04281 | 0.03466397 | 7.629426 | 0.03158798 | 0 | -2.202113 | 4.49269 | -2.170525 |  |  | 300 | 300 | 0.150006 | 0 |  | 0.08002 | 0.07922772 | 11.4 |  |  |  | 3172 | 70.5141 | 21.21759 | 69.9269 | -0.5872 | 70 | 9.746161 | 175.753 | 188.7565 | 218.0027 | 0 |  | 185.55 | 185.866
30.09.2012 12:08:57 | 00:52:54 | 3174 | 183.8193 | 0 |  | 3.59779e-05 |  |  | 61.86096 | -8.656793 | 0 |  | 0 | 0 | 0 |  | 0.24072 | 0.236 | 188.70825 | 0 |  | 2.7947 | 2.540636 | 0 |  | 0.04281 | 0.03466397 | 7.629529 | 0.0288856 | 0 | -2.20197 | 4.49267 | -2.173084 |  |  | 299 | 300 | 0.200006 | 0 |  | 0.08002 | 0.07922772 | 11.4 |  |  |  | 3174 | 70.5141 | 21.21759 | 69.9267 | -0.5874 | 70 | 9.705239 | 175.6934 | 188.7565 | 217.9962 | 0 |  | 185.55 | 185.866
30.09.2012 12:08:59 | 00:52:56 | 3176 | 183.8161 | 0 |  | 3.44819e-05 |  |  | 61.863 | -8.661151 | 0 |  | 0 | 0 | 0 |  | 0.24072 | 0.236 | 188.70825 | 0 |  | 2.7947 | 2.540636 | 0 |  | 0.04281 | 0.03466397 | 7.629632 | 0.0276845 | 0 | -2.213235 | 4.49267 | -2.185551 |  |  | 301 | 300 | 0.200006 | 0 |  | 0.08002 | 0.07922772 | 11.4 |  |  |  | 3176 | 70.5141 | 21.21709 | 69.9267 | -0.5874 | 70 | 9.656492 | 176.5954 | 188.7565 | 217.9903 | 0 |  | 185.55 | 185.866
30.09.2012 12:09:01 | 00:52:58 | 3178 | 183.8084 | 0 |  | 3.1864e-05 |  |  | 61.86403 | -8.665525 | 0 |  | 0 | 0 | 0 |  | 0.24072 | 0.236 | 188.70825 | 0 |  | 2.7947 | 2.540636 | 0 |  | 0.04281 | 0.03466397 | 7.629684 | 0.02558267 | 0 | -2.213339 | 4.49269 | -2.187757 |  |  | 300 | 300 | 0.150006 | 0 |  | 0.08002 | 0.07922772 | 11.4 |  |  |  | 3178 | 70.5141 | 21.21709 | 69.9269 | -0.5872 | 70 | 9.651035 | 176.6629 | 188.7565 | 217.9764 | 0 |  | 185.55 | 185.866
30.09.2012 12:09:03 | 00:53:00 | 3180 | 183.805 | 0 |  | 2.54314e-05 |  |  | 61.86454 | -8.669895 | 0 |  | 0 | 0 | 0 |  | 0.24072 | 0.236 | 188.70825 | 0 |  | 2.7947 | 2.540636 | 0 |  | 0.04281 | 0.03466397 | 7.630045 | 0.02041812 | 0 | -2.202675 | 4.49269 | -2.182257 |  |  | 300 | 300 | 0.150006 | 0 |  | 0.08002 | 0.07922772 | 11.4 |  |  |  | 3180 | 70.5141 | 21.21709 | 69.9269 | -0.5872 | 70 | 9.524954 | 175.815 | 188.7565 | 217.9702 | 0 |  | 185.55 | 185.866
30.09.2012 12:09:05 | 00:53:02 | 3182 | 183.8009 | 0 |  | 1.81012e-05 |  |  | 61.86403 | -8.674255 | 0 |  | 0 | 0 | 0 |  | 0.24072 | 0.236 | 188.70825 | 0 |  | 2.7947 | 2.540636 | 0 |  | 0.04281 | 0.03466397 | 7.630303 | 0.01453292 | 0 | -2.192435 | 4.49269 | -2.177903 |  |  | 299 | 300 | 0.200006 | 0 |  | 0.08002 | 0.07922772 | 11.4 |  |  |  | 3182 | 70.5141 | 21.2181 | 69.9269 | -0.5872 | 70 | 9.483323 | 175.0015 | 188.7565 | 217.9629 | 0 |  | 185.55 | 185.866
30.09.2012 12:09:07 | 00:53:04 | 3184 | 183.7927 | 0 |  | 1.80264e-05 |  |  | 61.86709 | -8.678626 | 0 |  | 0 | 0 | 0 |  | 0.24072 | 0.236 | 188.70825 | 0 |  | 2.7947 | 2.540636 | 0 |  | 0.04281 | 0.03466397 | 7.630251 | 0.01447287 | 0 | -2.208195 | 4.49267 | -2.193723 |  |  | 301 | 300 | 0.200006 | 0 |  | 0.08002 | 0.07922772 | 11.4 |  |  |  | 3184 | 70.5141 | 21.21961 | 69.9267 | -0.5874 | 70 | 9.493759 | 176.2157 | 188.7565 | 217.948 | 0 |  | 185.55 | 185.866
30.09.2012 12:09:09 | 00:53:06 | 3186 | 183.7903 | 0 |  | 1.76524e-05 |  |  | 61.86709 | -8.683007 | 0 |  | 0 | 0 | 0 |  | 0.24072 | 0.236 | 188.70825 | 0 |  | 2.7947 | 2.540636 | 0 |  | 0.04281 | 0.03466397 | 7.63051 | 0.01417259 | 0 | -2.201511 | 4.49269 | -2.187339 |  |  | 300 | 300 | 0.150006 | 0 |  | 0.08002 | 0.07922772 | 11.4 |  |  |  | 3186 | 70.5044 | 21.21961 | 69.9269 | -0.5775 | 70 | 9.479052 | 178.2731 | 188.7565 | 217.9436 | 0 |  | 185.55 | 185.866
30.09.2012 12:09:11 | 00:53:08 | 3188 | 183.7879 | 0 |  | 1.481e-05 |  |  | 61.86913 | -8.687381 | 0 |  | 0 | 0 | 0 |  | 0.24072 | 0.236 | 188.70825 | 0 |  | 2.7947 | 2.540636 | 0 |  | 0.04281 | 0.03466397 | 7.630664 | 0.01189051 | 0 | -2.19784 | 4.49269 | -2.185949 |  |  | 299 | 300 | 0.200006 | 0 |  | 0.08002 | 0.07922772 | 11.4 |  |  |  | 3188 | 70.5141 | 21.2181 | 69.9269 | -0.5872 | 70 | 9.478933 | 175.4453 | 188.7565 | 217.9393 | 0 |  | 185.55 | 185.866
30.09.2012 12:09:13 | 00:53:10 | 3190 | 183.7856 | 0 |  | 1.27905e-05 |  |  | 61.86913 | -8.691771 | 0 |  | 0 | 0 | 0 |  | 0.24072 | 0.236 | 188.70825 | 0 |  | 2.7947 | 2.540636 | 0 |  | 0.04281 | 0.03466397 | 7.630871 | 0.01026912 | 0 | -2.214358 | 4.49273 | -2.204089 |  |  | 301 | 300 | 0.200006 | 0 |  | 0.08002 | 0.07922772 | 11.4 |  |  |  | 3190 | 70.5141 | 21.2181 | 69.9273 | -0.5868 | 70 | 9.479645 | 176.87 | 188.7565 | 217.9351 | 0 |  | 185.55 | 185.866
30.09.2012 12:09:15 | 00:53:12 | 3192 | 183.7781 | 0 |  | 7.6294e-06 |  |  | 61.87118 | -8.696169 | 0 |  | 0 | 0 | 0 |  | 0.24072 | 0.236 | 188.70825 | 0 |  | 2.7947 | 2.540636 | 0 |  | 0.04281 | 0.03466397 | 7.630818 | 0.006125421 | 0 | -2.200685 | 4.49269 | -2.19456 |  |  | 300 | 300 | 0.150006 | 0 |  | 0.08002 | 0.07922772 | 11.4 |  |  |  | 3192 | 70.5141 | 21.2181 | 69.9269 | -0.5872 | 70 | 9.466124 | 175.6819 | 188.7565 | 217.9215 | 0 |  | 185.55 | 185.866
30.09.2012 12:09:17 | 00:53:14 | 3194 | 183.776 | 0 |  | 7.6294e-06 |  |  | 61.87169 | -8.700548 | 0 |  | 0 | 0 | 0 |  | 0.24072 | 0.236 | 188.70825 | 0 |  | 2.7947 | 2.540636 | 0 |  | 0.04281 | 0.03466397 | 7.630922 | 0.006125421 | 0 | -2.19054 | 4.49273 | -2.184414 |  |  | 299 | 300 | 0.200006 | 0 |  | 0.08002 | 0.07922772 | 11.4 |  |  |  | 3194 | 70.5141 | 21.21961 | 69.9273 | -0.5868 | 70 | 9.474665 | 174.9766 | 188.7565 | 217.9178 | 0 |  | 185.55 | 185.866
30.09.2012 12:09:19 | 00:53:16 | 3196 | 183.7734 | 0 |  | 3.36591e-06 |  |  | 61.87322 | -8.704931 | 0 |  | 0 | 0 | 0 |  | 0.24072 | 0.236 | 188.70825 | 0 |  | 2.7947 | 2.540636 | 0 |  | 0.04281 | 0.03466397 | 7.630921 | 0.00270239 | 0 | -2.200653 | 4.49267 | -2.19795 |  |  | 301 | 300 | 0.200006 | 0 |  | 0.08002 | 0.07922772 | 11.4 |  |  |  | 3196 | 70.5141 | 21.21911 | 69.9267 | -0.5874 | 70 | 9.482965 | 175.6321 | 188.7565 | 217.9131 | 0 |  | 185.55 | 185.866
30.09.2012 12:09:21 | 00:53:18 | 3198 | 183.7669 | 0 |  | 8.22778e-07 |  |  | 61.87577 | -8.709318 | 0 |  | 0 | 0 | 0 |  | 0.24072 | 0.236 | 188.70825 | 0 |  | 2.7947 | 2.540636 | 0 |  | 0.04281 | 0.03466397 | 7.631077 | 0.0006605843 | 0 | -2.189917 | 4.49267 | -2.189256 |  |  | 300 | 300 | 0.150006 | 0 |  | 0.08002 | 0.07922772 | 11.4 |  |  |  | 3198 | 70.5141 | 21.2181 | 69.9267 | -0.5874 | 70 | 9.495184 | 174.7816 | 188.7565 | 217.9013 | 0 |  | 185.55 | 185.866
30.09.2012 12:09:23 | 00:53:20 | 3200 | 183.7629 | 0 |  | 1.04718e-06 |  |  | 61.87782 | -8.713694 | 0 |  | 0 | 0 | 0 |  | 0.24072 | 0.236 | 188.70825 | 0 |  | 2.7947 | 2.540636 | 0 |  | 0.04281 | 0.03466397 | 7.631336 | 0.00084075 | 0 | -2.18734 | 4.49269 | -2.1865 |  |  | 300 | 300 | 0.150006 | 0 |  | 0.08002 | 0.07922772 | 11.4 |  |  |  | 3200 | 70.5141 | 21.21911 | 69.9269 | -0.5872 | 70 | 9.477866 | 174.6309 | 188.7565 | 217.8941 | 0 |  | 185.55 | 185.866
30.09.2012 12:09:25 | 00:53:22 | 3202 | 183.7581 | 0 |  | -9.72374e-07 |  |  | 61.87884 | -8.718073 | 0 |  | 0 | 0 | 0 |  | 0.24072 | 0.236 | 188.70825 | 0 |  | 2.7947 | 2.540636 | 0 |  | 0.04281 | 0.03466397 | 7.631025 | -0.0007806905 | 0 | -2.192155 | 4.49265 | -2.192936 |  |  | 299 | 300 | 0.200006 | 0 |  | 0.08002 | 0.07922772 | 11.4 |  |  |  | 3202 | 70.5141 | 21.2186 | 69.9265 | -0.5876 | 70 | 9.485695 | 174.9172 | 188.7565 | 217.8855 | 0 |  | 185.55 | 185.866
30.09.2012 12:09:27 | 00:53:24 | 3204 | 183.7543 | 0 |  | -5.75945e-06 |  |  | 61.88088 | -8.722458 | 0 |  | 0 | 0 | 0 |  | 0.24072 | 0.236 | 188.70825 | 0 |  | 2.7947 | 2.540636 | 0 |  | 0.04281 | 0.03466397 | 7.631387 | -0.004624093 | 0 | -2.187618 | 4.49263 | -2.192242 |  |  | 301 | 300 | 0.200006 | 0 |  | 0.08002 | 0.07922772 | 11.4 |  |  |  | 3204 | 70.5141 | 21.21911 | 69.9263 | -0.5878 | 70 | 9.466243 | 174.5077 | 188.7565 | 217.8784 | 0 |  | 185.55 | 185.866
30.09.2012 12:09:29 | 00:53:26 | 3206 | 183.7503 | 0 |  | -6.65702e-06 |  |  | 61.88139 | -8.726853 | 0 |  | 0 | 0 | 0 |  | 0.24072 | 0.236 | 188.70825 | 0 |  | 2.7947 | 2.540636 | 0 |  | 0.04281 | 0.03466397 | 7.631491 | -0.005344726 | 0 | -2.196781 | 4.49267 | -2.202125 |  |  | 300 | 300 | 0.150006 | 0 |  | 0.08002 | 0.07922772 | 11.4 |  |  |  | 3206 | 70.5044 | 21.2181 | 69.9267 | -0.5777 | 70 | 9.459126 | 177.8758 | 188.7565 | 217.8713 | 0 |  | 185.55 | 185.866
30.09.2012 12:09:31 | 00:53:28 | 3208 | 183.743 | 0 |  | -9.05056e-06 |  |  | 61.88395 | -8.731277 | 0 |  | 0 | 0 | 0 |  | 0.24072 | 0.236 | 188.70825 | 0 |  | 2.7947 | 2.540636 | 0 |  | 0.04281 | 0.03466397 | 7.631852 | -0.007266429 | 0 | -2.215249 | 4.49267 | -2.222516 |  |  | 300 | 300 | 0.150006 | 0 |  | 0.08002 | 0.07922772 | 11.4 |  |  |  | 3208 | 70.5141 | 21.22112 | 69.9267 | -0.5874 | 70 | 9.463871 | 176.8264 | 188.7565 | 217.8581 | 0 |  | 185.55 | 185.866
30.09.2012 12:09:33 | 00:53:30 | 3210 | 183.7372 | 0 |  | -1.35385e-05 |  |  | 61.88395 | -8.735732 | 0 |  | 0 | 0 | 0 |  | 0.24072 | 0.236 | 188.70825 | 0 |  | 2.7947 | 2.540636 | 0 |  | 0.04281 | 0.03466397 | 7.631852 | -0.01086966 | 0 | -2.221439 | 4.49265 | -2.232309 |  |  | 299 | 300 | 0.200006 | 0 |  | 0.08002 | 0.07922772 | 11.4 |  |  |  | 3210 | 70.5141 | 21.22012 | 69.9265 | -0.5876 | 70 | 9.457228 | 177.2741 | 188.7565 | 217.8475 | 0 |  | 185.55 | 185.866
30.09.2012 12:09:35 | 00:53:32 | 3212 | 183.7363 | 0 |  | -1.75776e-05 |  |  | 61.88395 | -8.74019 | 0 |  | 0 | 0 | 0 |  | 0.24072 | 0.236 | 188.70825 | 0 |  | 2.7947 | 2.540636 | 0 |  | 0.04281 | 0.03466397 | 7.632058 | -0.01411254 | 0 | -2.211306 | 4.49263 | -2.225419 |  |  | 301 | 300 | 0.200006 | 0 |  | 0.08002 | 0.07922772 | 11.4 |  |  |  | 3212 | 70.5238 | 21.21911 | 69.9263 | -0.5975 | 70 | 9.484863 | 173.9415 | 188.7565 | 217.8458 | 0 |  | 185.55 | 185.866
30.09.2012 12:09:37 | 00:53:34 | 3214 | 183.7302 | 0 |  | -1.668e-05 |  |  | 61.88497 | -8.744629 | 0 |  | 0 | 0 | 0 |  | 0.24072 | 0.236 | 188.70825 | 0 |  | 2.7947 | 2.540636 | 0 |  | 0.04281 | 0.03466397 | 7.632214 | -0.01339188 | 0 | -2.200166 | 4.49267 | -2.213558 |  |  | 300 | 300 | 0.150006 | 0 |  | 0.08002 | 0.07922772 | 11.4 |  |  |  | 3214 | 70.5238 | 21.21911 | 69.9267 | -0.5971 | 70 | 9.485221 | 173.171 | 188.7565 | 217.8348 | 0 |  | 185.55 | 185.866
30.09.2012 12:09:39 | 00:53:36 | 3216 | 183.7296 | 0 |  | -1.78768e-05 |  |  | 61.88752 | -8.749047 | 0 |  | 0 | 0 | 0 |  | 0.24072 | 0.236 | 188.70825 | 0 |  | 2.7947 | 2.540636 | 0 |  | 0.04281 | 0.03466397 | 7.632213 | -0.01435276 | 0 | -2.189926 | 4.49265 | -2.204279 |  |  | 299 | 300 | 0.200006 | 0 |  | 0.08002 | 0.07922772 | 11.4 |  |  |  | 3216 | 70.5238 | 21.21961 | 69.9265 | -0.5973 | 70 | 9.493998 | 172.3157 | 188.7565 | 217.8338 | 0 |  | 185.55 | 185.866
30.09.2012 12:09:41 | 00:53:38 | 3218 | 183.7267 | 0 |  | -2.04199e-05 |  |  | 61.88905 | -8.753448 | 0 |  | 0 | 0 | 0 |  | 0.24072 | 0.236 | 188.70825 | 0 |  | 2.7947 | 2.540636 | 0 |  | 0.04281 | 0.03466397 | 7.632265 | -0.01639454 | 0 | -2.18085 | 4.49265 | -2.197244 |  |  | 301 | 300 | 0.200006 | 0 |  | 0.08002 | 0.07922772 | 11.4 |  |  |  | 3218 | 70.5238 | 21.21911 | 69.9265 | -0.5973 | 70 | 9.501824 | 171.6043 | 188.7565 | 217.8285 | 0 |  | 185.55 | 185.866
30.09.2012 12:09:43 | 00:53:40 | 3220 | 183.7226 | 0 |  | -2.25142e-05 |  |  | 61.89008 | -8.757862 | 0 |  | 0 | 0 | 0 |  | 0.24072 | 0.236 | 188.70825 | 0 |  | 2.7947 | 2.540636 | 0 |  | 0.04281 | 0.03466397 | 7.63242 | -0.01807599 | 0 | -2.198174 | 4.49263 | -2.21625 |  |  | 300 | 300 | 0.150006 | 0 |  | 0.08002 | 0.07922772 | 11.4 |  |  |  | 3220 | 70.5238 | 21.22012 | 69.9263 | -0.5975 | 70 | 9.499097 | 172.9214 | 188.7565 | 217.8211 | 0 |  | 185.55 | 185.866
30.09.2012 12:09:45 | 00:53:42 | 3222 | 183.72 | 0 |  | -1.99711e-05 |  |  | 61.89161 | -8.762301 | 0 |  | 0 | 0 | 0 |  | 0.24072 | 0.236 | 188.70825 | 0 |  | 2.7947 | 2.540636 | 0 |  | 0.04281 | 0.03466397 | 7.632368 | -0.01603421 | 0 | -2.206869 | 4.49267 | -2.222903 |  |  | 299 | 300 | 0.200006 | 0 |  | 0.08002 | 0.07922772 | 11.4 |  |  |  | 3222 | 70.5238 | 21.21961 | 69.9267 | -0.5971 | 70 | 9.515942 | 173.7081 | 188.7565 | 217.8164 | 0 |  | 185.55 | 185.866
30.09.2012 12:09:47 | 00:53:44 | 3224 | 183.7197 | 0 |  | -1.29401e-05 |  |  | 61.89365 | -8.76674 | 0 |  | 0 | 0 | 0 |  | 0.24072 | 0.236 | 188.70825 | 0 |  | 2.7947 | 2.540636 | 0 |  | 0.04281 | 0.03466397 | 7.632419 | -0.01038923 | 0 | -2.205319 | 4.49267 | -2.215708 |  |  | 301 | 300 | 0.200006 | 0 |  | 0.08002 | 0.07922772 | 11.4 |  |  |  | 3224 | 70.5141 | 21.22012 | 69.9267 | -0.5874 | 70 | 9.502536 | 176.0561 | 188.7565 | 217.8158 | 0 |  | 185.55 | 185.866
30.09.2012 12:09:49 | 00:53:46 | 3226 | 183.7127 | 0 |  | -1.30897e-05 |  |  | 61.89671 | -8.771193 | 0 |  | 0 | 0 | 0 |  | 0.24072 | 0.236 | 188.70825 | 0 |  | 2.7947 | 2.540636 | 0 |  | 0.04281 | 0.03466397 | 7.632626 | -0.01050934 | 0 | -2.227056 | 4.49263 | -2.237566 |  |  | 300 | 300 | 0.150006 | 0 |  | 0.08002 | 0.07922772 | 11.4 |  |  |  | 3226 | 70.5141 | 21.22012 | 69.9263 | -0.5878 | 70 | 9.512856 | 177.6939 | 188.7565 | 217.8032 | 0 |  | 185.55 | 185.866
30.09.2012 12:09:51 | 00:53:48 | 3228 | 183.7069 | 0 |  | -4.56268e-06 |  |  | 61.89876 | -8.775668 | 0 |  | 0 | 0 | 0 |  | 0.24072 | 0.236 | 188.70825 | 0 |  | 2.7947 | 2.540636 | 0 |  | 0.04281 | 0.03466397 | 7.632575 | -0.003663242 | 0 | -2.233498 | 4.49267 | -2.237161 |  |  | 300 | 300 | 0.150006 | 0 |  | 0.08002 | 0.07922772 | 11.4 |  |  |  | 3228 | 70.5141 | 21.22163 | 69.9267 | -0.5874 | 70 | 9.510485 | 178.3181 | 188.7565 | 217.7927 | 0 |  | 185.55 | 185.866
30.09.2012 12:09:53 | 00:53:50 | 3230 | 183.7063 | 0 |  | -6.13344e-06 |  |  | 61.9009 | -8.780151 | 0 |  | 0 | 0 | 0 |  | 0.24072 | 0.236 | 188.70825 | 0 |  | 2.7947 | 2.540636 | 0 |  | 0.04281 | 0.03466397 | 7.632677 | -0.004924359 | 0 | -2.241525 | 4.49263 | -2.246449 |  |  | 300 | 300 | 0.150006 | 0 |  | 0.08002 | 0.07922772 | 11.4 |  |  |  | 3230 | 70.5141 | 21.22062 | 69.9263 | -0.5878 | 70 | 9.511552 | 178.8546 | 188.7565 | 217.7916 | 0 |  | 185.55 | 185.866
30.09.2012 12:09:55 | 00:53:52 | 3232 | 183.7043 | 0 |  | -7.03101e-06 |  |  | 61.90131 | -8.784614 | 0 |  | 0 | 0 | 0 |  | 0.24072 | 0.236 | 188.70825 | 0 |  | 2.7947 | 2.540636 | 0 |  | 0.04281 | 0.03466397 | 7.632007 | -0.005644991 | 0 | -2.210545 | 4.49263 | -2.216189 |  |  | 299 | 300 | 0.200006 | 0 |  | 0.08002 | 0.07922772 | 11.4 |  |  |  | 3232 | 70.5141 | 21.22112 | 69.9263 | -0.5878 | 70 | 9.525905 | 176.3845 | 188.7565 | 217.788 | 0 |  | 185.55 | 185.866
30.09.2012 12:09:57 | 00:53:54 | 3234 | 183.7045 | 0 |  | -6.43263e-06 |  |  | 61.9054 | -8.789044 | 0 |  | 0 | 0 | 0 |  | 0.24072 | 0.236 | 188.70825 | 0 |  | 2.7947 | 2.540636 | 0 |  | 0.04281 | 0.03466397 | 7.631594 | -0.00516457 | 0 | -2.208968 | 4.49261 | -2.214133 |  |  | 300 | 300 | 0.250006 | 0 |  | 0.08002 | 0.07922772 | 11.4 |  |  |  | 3234 | 70.5238 | 21.22112 | 69.9261 | -0.5977 | 70 | 9.522581 | 173.7374 | 188.7565 | 217.7883 | 0 |  | 185.55 | 185.866
30.09.2012 12:09:59 | 00:53:56 | 3236 | 183.6991 | 0 |  | -5.75945e-06 |  |  | 61.90591 | -8.793468 | 0 |  | 0 | 0 | 0 |  | 0.24072 | 0.236 | 188.70825 | 0 |  | 2.7947 | 2.540636 | 0 |  | 0.04281 | 0.03466397 | 7.632214 | -0.004624093 | 0 | -2.20464 | 4.49265 | -2.209264 |  |  | 301 | 300 | 0.200006 | 0 |  | 0.08002 | 0.07922772 | 11.4 |  |  |  | 3236 | 70.5238 | 21.22062 | 69.9265 | -0.5973 | 70 | 9.54144 | 173.5023 | 188.7565 | 217.7786 | 0 |  | 185.55 | 185.866
30.09.2012 12:10:01 | 00:53:58 | 3238 | 183.6903 | 0 |  | -8.00339e-06 |  |  | 61.90642 | -8.797874 | 0 |  | 0 | 0 | 0 |  | 0.24072 | 0.236 | 188.70825 | 0 |  | 2.7947 | 2.540636 | 0 |  | 0.04281 | 0.03466397 | 7.632575 | -0.006425687 | 0 | -2.190842 | 4.49265 | -2.197268 |  |  | 300 | 300 | 0.150006 | 0 |  | 0.08002 | 0.07922772 | 11.4 |  |  |  | 3238 | 70.5334 | 21.22163 | 69.9265 | -0.6069 | 70 | 9.541914 | 170.0644 | 188.7565 | 217.7627 | 0 |  | 185.55 | 185.866
30.09.2012 12:10:03 | 00:54:00 | 3240 | 183.6898 | 0 |  | -5.16106e-06 |  |  | 61.90795 | -8.802255 | 0 |  | 0 | 0 | 0 |  | 0.24072 | 0.236 | 188.70825 | 0 |  | 2.7947 | 2.540636 | 0 |  | 0.04281 | 0.03466397 | 7.632987 | -0.004143663 | 0 | -2.179504 | 4.49265 | -2.183648 |  |  | 300 | 300 | 0.150006 | 0 |  | 0.08002 | 0.07922772 | 11.4 |  |  |  | 3240 | 70.5334 | 21.22112 | 69.9265 | -0.6069 | 70 | 9.57489 | 169.1848 | 188.7565 | 217.7617 | 0 |  | 185.55 | 185.866
30.09.2012 12:10:05 | 00:54:02 | 3242 | 183.681 | 0 |  | -6.73182e-07 |  |  | 61.90907 | -8.806632 | 0 |  | 0 | 0 | 0 |  | 0.24072 | 0.236 | 188.70825 | 0 |  | 2.7947 | 2.540636 | 0 |  | 0.04281 | 0.03466397 | 7.632884 | -0.000540478 | 0 | -2.192858 | 4.49267 | -2.193399 |  |  | 299 | 300 | 0.200006 | 0 |  | 0.08002 | 0.07922772 | 11.4 |  |  |  | 3242 | 70.5334 | 21.22163 | 69.9267 | -0.6067 | 70 | 9.613556 | 170.2781 | 188.7565 | 217.7459 | 0 |  | 185.55 | 185.866
30.09.2012 12:10:07 | 00:54:04 | 3244 | 183.6767 | 0 |  | -1.94475e-06 |  |  | 61.91101 | -8.811053 | 0 |  | 0 | 0 | 0 |  | 0.24072 | 0.236 | 188.70825 | 0 |  | 2.7947 | 2.540636 | 0 |  | 0.04281 | 0.03466397 | 7.633039 | -0.001561383 | 0 | -2.226475 | 4.49263 | -2.228037 |  |  | 301 | 300 | 0.200006 | 0 |  | 0.08002 | 0.07922772 | 11.4 |  |  |  | 3244 | 70.5238 | 21.22112 | 69.9263 | -0.5975 | 70 | 9.644869 | 175.1915 | 188.7565 | 217.738 | 0 |  | 185.55 | 185.866
30.09.2012 12:10:09 | 00:54:06 | 3246 | 183.6721 | 0 |  | -3.51551e-06 |  |  | 61.91255 | -8.815523 | 0 |  | 0 | 0 | 0 |  | 0.24072 | 0.236 | 188.70825 | 0 |  | 2.7947 | 2.540636 | 0 |  | 0.04281 | 0.03466397 | 7.632987 | -0.0028225 | 0 | -2.238322 | 4.49265 | -2.241144 |  |  | 300 | 300 | 0.150006 | 0 |  | 0.08002 | 0.07922772 | 11.4 |  |  |  | 3246 | 70.5238 | 21.22213 | 69.9265 | -0.5973 | 70 | 9.711051 | 176.179 | 188.7565 | 217.7296 | 0 |  | 185.55 | 185.866
30.09.2012 12:10:11 | 00:54:08 | 3248 | 183.6736 | 0 |  | -1.42117e-06 |  |  | 61.91306 | -8.820015 | 0 |  | 0 | 0 | 0 |  | 0.24072 | 0.236 | 188.70825 | 0 |  | 2.7947 | 2.540636 | 0 |  | 0.04281 | 0.03466397 | 7.63309 | -0.001141016 | 0 | -2.250319 | 4.49265 | -2.25146 |  |  | 299 | 300 | 0.200006 | 0 |  | 0.08002 | 0.07922772 | 11.4 |  |  |  | 3248 | 70.5238 | 21.22163 | 69.9265 | -0.5973 | 70 | 9.724576 | 177.1218 | 188.7565 | 217.7324 | 0 |  | 185.55 | 185.866
30.09.2012 12:10:13 | 00:54:10 | 3250 | 183.6694 | 0 |  | -5.23586e-07 |  |  | 61.91561 | -8.8245 | 0 |  | 0 | 0 | 0 |  | 0.24072 | 0.236 | 188.70825 | 0 |  | 2.7947 | 2.540636 | 0 |  | 0.04281 | 0.03466397 | 7.633297 | -0.0004203718 | 0 | -2.233038 | 4.49265 | -2.233458 |  |  | 301 | 300 | 0.200006 | 0 |  | 0.08002 | 0.07922772 | 11.4 |  |  |  | 3250 | 70.5238 | 21.22163 | 69.9265 | -0.5973 | 70 | 9.753278 | 175.7656 | 188.7565 | 217.7248 | 0 |  | 185.55 | 185.866
30.09.2012 12:10:15 | 00:54:12 | 3252 | 183.6674 | 0 |  | 7.4798e-08 |  |  | 61.91561 | -8.828972 | 0 |  | 0 | 0 | 0 |  | 0.24072 | 0.236 | 188.70825 | 0 |  | 2.7947 | 2.540636 | 0 |  | 0.04281 | 0.03466397 | 7.632884 | 6.005312e-05 | 0 | -2.238924 | 4.49265 | -2.238864 |  |  | 299 | 300 | 0.200006 | 0 |  | 0.08002 | 0.07922772 | 11.4 |  |  |  | 3252 | 70.5238 | 21.22163 | 69.9265 | -0.5973 | 70 | 9.871769 | 176.2309 | 188.7565 | 217.7211 | 0 |  | 185.55 | 185.866
30.09.2012 12:10:17 | 00:54:14 | 3254 | 183.6649 | 0 |  | 3.14152e-06 |  |  | 61.91766 | -8.833427 | 0 |  | 0 | 0 | 0 |  | 0.24072 | 0.236 | 188.70825 | 0 |  | 2.7947 | 2.540636 | 0 |  | 0.04281 | 0.03466397 | 7.632833 | 0.002522234 | 0 | -2.218331 | 4.49269 | -2.215809 |  |  | 301 | 300 | 0.200006 | 0 |  | 0.08002 | 0.07922772 | 11.4 |  |  |  | 3254 | 70.5238 | 21.22213 | 69.9269 | -0.5969 | 70 | 9.877107 | 174.7133 | 188.7565 | 217.7167 | 0 |  | 185.55 | 185.866
30.09.2012 12:10:19 | 00:54:16 | 3256 | 183.6646 | 0 |  | 3.7399e-06 |  |  | 61.91766 | -8.837851 | 0 |  | 0 | 0 | 0 |  | 0.24072 | 0.236 | 188.70825 | 0 |  | 2.7947 | 2.540636 | 0 |  | 0.04281 | 0.03466397 | 7.632935 | 0.003002656 | 0 | -2.210954 | 4.49263 | -2.207951 |  |  | 299 | 300 | 0.200006 | 0 |  | 0.08002 | 0.07922772 | 11.4 |  |  |  | 3256 | 70.5238 | 21.22163 | 69.9263 | -0.5975 | 70 | 9.883273 | 173.9816 | 188.7565 | 217.716 | 0 |  | 185.55 | 185.866
30.09.2012 12:10:21 | 00:54:18 | 3258 | 183.661 | 0 |  | 6.20824e-06 |  |  | 61.91919 | -8.842255 | 0 |  | 0 | 0 | 0 |  | 0.24072 | 0.236 | 188.70825 | 0 |  | 2.7947 | 2.540636 | 0 |  | 0.04281 | 0.03466397 | 7.63273 | 0.004984413 | 0 | -2.200645 | 4.49265 | -2.195661 |  |  | 301 | 300 | 0.200006 | 0 |  | 0.08002 | 0.07922772 | 11.4 |  |  |  | 3258 | 70.5238 | 21.22314 | 69.9265 | -0.5973 | 70 | 9.888611 | 173.2238 | 188.7565 | 217.7097 | 0 |  | 185.55 | 185.866
30.09.2012 12:10:23 | 00:54:20 | 3260 | 183.6559 | 0 |  | 6.65702e-06 |  |  | 61.92123 | -8.846651 | 0 |  | 0 | 0 | 0 |  | 0.24072 | 0.236 | 188.70825 | 0 |  | 2.7947 | 2.540636 | 0 |  | 0.04281 | 0.03466397 | 7.632987 | 0.005344726 | 0 | -2.206085 | 4.49267 | -2.200741 |  |  | 300 | 300 | 0.150006 | 0 |  | 0.08002 | 0.07922772 | 11.4 |  |  |  | 3260 | 70.5238 | 21.22264 | 69.9267 | -0.5971 | 70 | 9.879834 | 173.7071 | 188.7565 | 217.7004 | 0 |  | 185.55 | 185.866
30.09.2012 12:10:25 | 00:54:22 | 3262 | 183.6547 | 0 |  | 1.27157e-05 |  |  | 61.92225 | -8.851065 | 0 |  | 0 | 0 | 0 |  | 0.24072 | 0.236 | 188.70825 | 0 |  | 2.7947 | 2.540636 | 0 |  | 0.04281 | 0.03466397 | 7.632833 | 0.01020906 | 0 | -2.223872 | 4.49269 | -2.213663 |  |  | 299 | 300 | 0.200006 | 0 |  | 0.08002 | 0.07922772 | 11.4 |  |  |  | 3262 | 70.5238 | 21.22314 | 69.9269 | -0.5969 | 70 | 9.891102 | 175.1595 | 188.7565 | 217.6981 | 0 |  | 185.55 | 185.866
30.09.2012 12:10:27 | 00:54:24 | 3264 | 183.6493 | 0 |  | 1.46604e-05 |  |  | 61.92184 | -8.8555 | 0 |  | 0 | 0 | 0 |  | 0.24072 | 0.236 | 188.70825 | 0 |  | 2.7947 | 2.540636 | 0 |  | 0.04281 | 0.03466397 | 7.633193 | 0.0117704 | 0 | -2.233059 | 4.49269 | -2.221288 |  |  | 301 | 300 | 0.200006 | 0 |  | 0.08002 | 0.07922772 | 11.4 |  |  |  | 3264 | 70.5141 | 21.22314 | 69.9269 | -0.5872 | 70 | 9.871411 | 178.3912 | 188.7565 | 217.6884 | 0 |  | 185.55 | 185.866
30.09.2012 12:10:29 | 00:54:26 | 3266 | 183.6441 | 0 |  | 1.39873e-05 |  |  | 61.92184 | -8.859951 | 0 |  | 0 | 0 | 0 |  | 0.24072 | 0.236 | 188.70825 | 0 |  | 2.7947 | 2.540636 | 0 |  | 0.04281 | 0.03466397 | 7.633245 | 0.01122999 | 0 | -2.241042 | 4.49267 | -2.229812 |  |  | 299 | 300 | 0.200006 | 0 |  | 0.08002 | 0.07922772 | 11.4 |  |  |  | 3266 | 70.5141 | 21.22415 | 69.9267 | -0.5874 | 70 | 9.851486 | 178.9816 | 188.7565 | 217.6789 | 0 |  | 185.55 | 185.866
30.09.2012 12:10:31 | 00:54:28 | 3268 | 183.6426 | 0 |  | 1.22669e-05 |  |  | 61.92072 | -8.864401 | 0 |  | 0 | 0 | 0 |  | 0.24072 | 0.236 | 188.70825 | 0 |  | 2.7947 | 2.540636 | 0 |  | 0.04281 | 0.03466397 | 7.633812 | 0.009848733 | 0 | -2.229754 | 4.49269 | -2.219905 |  |  | 301 | 300 | 0.200006 | 0 |  | 0.08002 | 0.07922772 | 11.4 |  |  |  | 3268 | 70.5141 | 21.22466 | 69.9269 | -0.5872 | 70 | 9.720304 | 178.1337 | 188.7565 | 217.6763 | 0 |  | 185.55 | 185.866
30.09.2012 12:10:33 | 00:54:30 | 3270 | 183.6391 | 0 |  | 1.58572e-05 |  |  | 61.92031 | -8.868837 | 0 |  | 0 | 0 | 0 |  | 0.24072 | 0.236 | 188.70825 | 0 |  | 2.7947 | 2.540636 | 0 |  | 0.04281 | 0.03466397 | 7.633812 | 0.01273128 | 0 | -2.228378 | 4.49271 | -2.215647 |  |  | 300 | 300 | 0.150006 | 0 |  | 0.08002 | 0.07922772 | 11.4 |  |  |  | 3270 | 70.5141 | 21.22466 | 69.9271 | -0.587 | 70 | 9.715202 | 178.0795 | 188.7565 | 217.67 | 0 |  | 185.55 | 185.866
30.09.2012 12:10:35 | 00:54:32 | 3272 | 183.6386 | 0 |  | 1.67548e-05 |  |  | 61.91725 | -8.873265 | 0 |  | 0 | 0 | 0 |  | 0.24072 | 0.236 | 188.70825 | 0 |  | 2.7947 | 2.540636 | 0 |  | 0.04281 | 0.03466397 | 7.633915 | 0.01345194 | 0 | -2.226422 | 4.49269 | -2.21297 |  |  | 299 | 300 | 0.200006 | 0 |  | 0.08002 | 0.07922772 | 11.4 |  |  |  | 3272 | 70.5141 | 21.22365 | 69.9269 | -0.5872 | 70 | 9.688279 | 177.8715 | 188.7565 | 217.669 | 0 |  | 185.55 | 185.866
30.09.2012 12:10:37 | 00:54:34 | 3274 | 183.6382 | 0 |  | 2.07939e-05 |  |  | 61.91766 | -8.877678 | 0 |  | 0 | 0 | 0 |  | 0.24072 | 0.236 | 188.70825 | 0 |  | 2.7947 | 2.540636 | 0 |  | 0.04281 | 0.03466397 | 7.634173 | 0.01669481 | 0 | -2.216199 | 4.49273 | -2.199504 |  |  | 301 | 300 | 0.200006 | 0 |  | 0.08002 | 0.07922772 | 11.4 |  |  |  | 3274 | 70.5141 | 21.22415 | 69.9273 | -0.5868 | 70 | 9.666336 | 177.159 | 188.7565 | 217.6684 | 0 |  | 185.55 | 185.866
30.09.2012 12:10:39 | 00:54:36 | 3276 | 183.634 | 0 |  | 2.49826e-05 |  |  | 61.9197 | -8.882068 | 0 |  | 0 | 0 | 0 |  | 0.24072 | 0.236 | 188.70825 | 0 |  | 2.7947 | 2.540636 | 0 |  | 0.04281 | 0.03466397 | 7.634327 | 0.0200578 | 0 | -2.210344 | 4.49271 | -2.190286 |  |  | 299 | 300 | 0.200006 | 0 |  | 0.08002 | 0.07922772 | 11.4 |  |  |  | 3276 | 70.5141 | 21.22567 | 69.9271 | -0.587 | 70 | 9.651035 | 176.6432 | 188.7565 | 217.6607 | 0 |  | 185.55 | 185.866
30.09.2012 12:10:41 | 00:54:38 | 3278 | 183.6252 | 0 |  | 2.34866e-05 |  |  | 61.92491 | -8.886434 | 0 |  | 0 | 0 | 0 |  | 0.24072 | 0.236 | 188.70825 | 0 |  | 2.7947 | 2.540636 | 0 |  | 0.04281 | 0.03466397 | 7.634121 | 0.0188567 | 0 | -2.19491 | 4.49271 | -2.176053 |  |  | 301 | 300 | 0.200006 | 0 |  | 0.08002 | 0.07922772 | 11.4 |  |  |  | 3278 | 70.5141 | 21.22617 | 69.9271 | -0.587 | 70 | 9.621859 | 175.4182 | 188.7565 | 217.6447 | 0 |  | 185.55 | 185.866
30.09.2012 12:10:43 | 00:54:40 | 3280 | 183.6221 | 0 |  | 2.51322e-05 |  |  | 61.92644 | -8.890783 | 0 |  | 0 | 0 | 0 |  | 0.24072 | 0.236 | 188.70825 | 0 |  | 2.7947 | 2.540636 | 0 |  | 0.04281 | 0.03466397 | 7.634431 | 0.0201779 | 0 | -2.193555 | 4.49273 | -2.173377 |  |  | 300 | 300 | 0.150006 | 0 |  | 0.08002 | 0.07922772 | 11.4 |  |  |  | 3280 | 70.5141 | 21.22567 | 69.9273 | -0.5868 | 70 | 9.612608 | 175.3643 | 188.7565 | 217.6392 | 0 |  | 185.55 | 185.866
30.09.2012 12:10:45 | 00:54:42 | 3282 | 183.6158 | 0 |  | 2.61793e-05 |  |  | 61.92746 | -8.895137 | 0 |  | 0 | 0 | 0 |  | 0.24072 | 0.236 | 188.70825 | 0 |  | 2.7947 | 2.540636 | 0 |  | 0.04281 | 0.03466397 | 7.633605 | 0.02101859 | 0 | -2.201582 | 4.49273 | -2.180563 |  |  | 299 | 300 | 0.200006 | 0 |  | 0.08002 | 0.07922772 | 11.4 |  |  |  | 3282 | 70.5141 | 21.22617 | 69.9273 | -0.5868 | 70 | 9.58924 | 176.0121 | 188.7565 | 217.6278 | 0 |  | 185.55 | 185.866
30.09.2012 12:10:47 | 00:54:44 | 3284 | 183.6133 | 0 |  | 2.45338e-05 |  |  | 61.93002 | -8.89949 | 0 |  | 0 | 0 | 0 |  | 0.24072 | 0.236 | 188.70825 | 0 |  | 2.7947 | 2.540636 | 0 |  | 0.04281 | 0.03466397 | 7.634431 | 0.01969747 | 0 | -2.191807 | 4.49271 | -2.172109 |  |  | 301 | 300 | 0.200006 | 0 |  | 0.08002 | 0.07922772 | 11.4 |  |  |  | 3284 | 70.5141 | 21.22567 | 69.9271 | -0.587 | 70 | 9.582836 | 175.1815 | 188.7565 | 217.6232 | 0 |  | 185.55 | 185.866
30.09.2012 12:10:49 | 00:54:46 | 3286 | 183.6094 | 0 |  | 2.73013e-05 |  |  | 61.93104 | -8.903821 | 0 |  | 0 | 0 | 0 |  | 0.24072 | 0.236 | 188.70825 | 0 |  | 2.7947 | 2.540636 | 0 |  | 0.04281 | 0.03466397 | 7.634637 | 0.02191941 | 0 | -2.181313 | 4.49277 | -2.159393 |  |  | 299 | 300 | 0.200006 | 0 |  | 0.08002 | 0.07922772 | 11.4 |  |  |  | 3286 | 70.5141 | 21.22516 | 69.9277 | -0.5864 | 70 | 9.569788 | 174.5001 | 188.7565 | 217.6162 | 0 |  | 185.55 | 185.866
30.09.2012 12:10:51 | 00:54:48 | 3288 | 183.6066 | 0 |  | 3.16396e-05 |  |  | 61.93308 | -8.908145 | 0 |  | 0 | 0 | 0 |  | 0.24072 | 0.236 | 188.70825 | 0 |  | 2.7947 | 2.540636 | 0 |  | 0.04281 | 0.03466397 | 7.634585 | 0.0254025 | 0 | -2.189698 | 4.49275 | -2.164296 |  |  | 300 | 300 | 0.250006 | 0 |  | 0.08002 | 0.07922772 | 11.4 |  |  |  | 3288 | 70.5141 | 21.22617 | 69.9275 | -0.5866 | 70 | 9.560773 | 175.1222 | 188.7565 | 217.6111 | 0 |  | 185.55 | 185.866
30.09.2012 12:10:53 | 00:54:50 | 3290 | 183.6013 | 0 |  | 2.84981e-05 |  |  | 61.93247 | -8.912475 | 0 |  | 0 | 0 | 0 |  | 0.24072 | 0.236 | 188.70825 | 0 |  | 2.7947 | 2.540636 | 0 |  | 0.04281 | 0.03466397 | 7.634843 | 0.02288029 | 0 | -2.18877 | 4.49275 | -2.16589 |  |  | 300 | 300 | 0.250006 | 0 |  | 0.08002 | 0.07922772 | 11.4 |  |  |  | 3290 | 70.5141 | 21.22617 | 69.9275 | -0.5866 | 70 | 9.574533 | 175.053 | 188.7565 | 217.6015 | 0 |  | 185.55 | 185.866
30.09.2012 12:10:55 | 00:54:52 | 3292 | 183.6014 | 0 |  | 2.4085e-05 |  |  | 61.93461 | -8.916802 | 0 |  | 0 | 0 | 0 |  | 0.24072 | 0.236 | 188.70825 | 0 |  | 2.7947 | 2.540636 | 0 |  | 0.04281 | 0.03466397 | 7.634792 | 0.01933714 | 0 | -2.180487 | 4.49273 | -2.16115 |  |  | 300 | 300 | 0.250006 | 0 |  | 0.08002 | 0.07922772 | 11.4 |  |  |  | 3292 | 70.5141 | 21.22768 | 69.9273 | -0.5868 | 70 | 9.557098 | 174.3392 | 188.7565 | 217.6018 | 0 |  | 185.55 | 185.866
30.09.2012 12:10:57 | 00:54:54 | 3294 | 183.5977 | 0 |  | 2.07939e-05 |  |  | 61.93308 | -8.92113 | 0 |  | 0 | 0 | 0 |  | 0.24072 | 0.236 | 188.70825 | 0 |  | 2.7947 | 2.540636 | 0 |  | 0.04281 | 0.03466397 | 7.634947 | 0.01669481 | 0 | -2.183298 | 4.49273 | -2.166603 |  |  | 301 | 300 | 0.200006 | 0 |  | 0.08002 | 0.07922772 | 11.4 |  |  |  | 3294 | 70.5141 | 21.22718 | 69.9273 | -0.5868 | 70 | 9.553066 | 174.5675 | 188.7565 | 217.5951 | 0 |  | 185.55 | 185.866
30.09.2012 12:10:59 | 00:54:56 | 3296 | 183.5989 | 0 |  | 2.26638e-05 |  |  | 61.93359 | -8.925461 | 0 |  | 0 | 0 | 0 |  | 0.24072 | 0.236 | 188.70825 | 0 |  | 2.7947 | 2.540636 | 0 |  | 0.04281 | 0.03466397 | 7.634998 | 0.0181961 | 0 | -2.182412 | 4.49277 | -2.164216 |  |  | 300 | 300 | 0.150006 | 0 |  | 0.08002 | 0.07922772 | 11.4 |  |  |  | 3296 | 70.5141 | 21.22718 | 69.9277 | -0.5864 | 70 | 9.533731 | 174.598 | 188.7565 | 217.5973 | 0 |  | 185.55 | 185.866
30.09.2012 12:11:01 | 00:54:58 | 3298 | 183.5913 | 0 |  | 2.40102e-05 |  |  | 61.93563 | -8.929789 | 0 |  | 0 | 0 | 0 |  | 0.24072 | 0.236 | 188.70825 | 0 |  | 2.7947 | 2.540636 | 0 |  | 0.04281 | 0.03466397 | 7.635049 | 0.01927708 | 0 | -2.18358 | 4.49277 | -2.164303 |  |  | 299 | 300 | 0.200006 | 0 |  | 0.08002 | 0.07922772 | 11.4 |  |  |  | 3298 | 70.5141 | 21.22768 | 69.9277 | -0.5864 | 70 | 9.513685 | 174.6987 | 188.7565 | 217.5835 | 0 |  | 185.55 | 185.866
30.09.2012 12:11:03 | 00:55:00 | 3300 | 183.5879 | 0 |  | 2.19158e-05 |  |  | 61.93707 | -8.934131 | 0 |  | 0 | 0 | 0 |  | 0.24072 | 0.236 | 188.70825 | 0 |  | 2.7947 | 2.540636 | 0 |  | 0.04281 | 0.03466397 | 7.635152 | 0.01759555 | 0 | -2.194939 | 4.49277 | -2.177344 |  |  | 301 | 300 | 0.200006 | 0 |  | 0.08002 | 0.07922772 | 11.4 |  |  |  | 3300 | 70.5141 | 21.22869 | 69.9277 | -0.5864 | 70 | 9.511671 | 175.6107 | 188.7565 | 217.5773 | 0 |  | 185.55 | 185.866
30.09.2012 12:11:05 | 00:55:02 | 3302 | 183.5842 | 0 |  | 2.26638e-05 |  |  | 61.93921 | -8.938491 | 0 |  | 0 | 0 | 0 |  | 0.24072 | 0.236 | 188.70825 | 0 |  | 2.7947 | 2.540636 | 0 |  | 0.04281 | 0.03466397 | 7.634946 | 0.0181961 | 0 | -2.200869 | 4.49279 | -2.182673 |  |  | 299 | 300 | 0.200006 | 0 |  | 0.08002 | 0.07922772 | 11.4 |  |  |  | 3302 | 70.5141 | 21.22869 | 69.9279 | -0.5862 | 70 | 9.493285 | 176.1405 | 188.7565 | 217.5706 | 0 |  | 185.55 | 185.866
30.09.2012 12:11:07 | 00:55:04 | 3304 | 183.5798 | 0 |  | 2.14671e-05 |  |  | 61.94023 | -8.942867 | 0 |  | 0 | 0 | 0 |  | 0.24072 | 0.236 | 188.70825 | 0 |  | 2.7947 | 2.540636 | 0 |  | 0.04281 | 0.03466397 | 7.634687 | 0.0172353 | 0 | -2.210856 | 4.49275 | -2.19362 |  |  | 301 | 300 | 0.200006 | 0 |  | 0.08002 | 0.07922772 | 11.4 |  |  |  | 3304 | 70.5044 | 21.2292 | 69.9275 | -0.5769 | 70 | 9.498623 | 179.3953 | 188.7565 | 217.5625 | 0 |  | 185.55 | 185.866
30.09.2012 12:11:09 | 00:55:06 | 3306 | 183.5797 | 0 |  | 1.93727e-05 |  |  | 61.94125 | -8.947253 | 0 |  | 0 | 0 | 0 |  | 0.24072 | 0.236 | 188.70825 | 0 |  | 2.7947 | 2.540636 | 0 |  | 0.04281 | 0.03466397 | 7.634327 | 0.01555377 | 0 | -2.207852 | 4.49277 | -2.192298 |  |  | 300 | 300 | 0.150006 | 0 |  | 0.08002 | 0.07922772 | 11.4 |  |  |  | 3306 | 70.5044 | 21.22869 | 69.9277 | -0.5767 | 70 | 9.478813 | 179.2051 | 188.7565 | 217.5624 | 0 |  | 185.55 | 185.866
30.09.2012 12:11:11 | 00:55:08 | 3308 | 183.5728 | 0 |  | 2.17663e-05 |  |  | 61.94023 | -8.951635 | 0 |  | 0 | 0 | 0 |  | 0.24072 | 0.236 | 188.70825 | 0 |  | 2.7947 | 2.540636 | 0 |  | 0.04281 | 0.03466397 | 7.634533 | 0.01747552 | 0 | -2.207217 | 4.49279 | -2.189741 |  |  | 299 | 300 | 0.200006 | 0 |  | 0.08002 | 0.07922772 | 11.4 |  |  |  | 3308 | 70.5044 | 21.22819 | 69.9279 | -0.5765 | 70 | 9.4749 | 179.2136 | 188.7565 | 217.55 | 0 |  | 185.55 | 185.866
30.09.2012 12:11:13 | 00:55:10 | 3310 | 183.5671 | 0 |  | 2.12427e-05 |  |  | 61.94278 | -8.956016 | 0 |  | 0 | 0 | 0 |  | 0.24072 | 0.236 | 188.70825 | 0 |  | 2.7947 | 2.540636 | 0 |  | 0.04281 | 0.03466397 | 7.634894 | 0.01705514 | 0 | -2.207544 | 4.49279 | -2.190489 |  |  | 301 | 300 | 0.200006 | 0 |  | 0.08002 | 0.07922772 | 11.4 |  |  |  | 3310 | 70.5141 | 21.2292 | 69.9279 | -0.5862 | 70 | 9.4749 | 176.6911 | 188.7565 | 217.5397 | 0 |  | 185.55 | 185.866
30.09.2012 12:11:15 | 00:55:12 | 3312 | 183.5721 | 0 |  | 2.56557e-05 |  |  | 61.94176 | -8.960385 | 0 |  | 0 | 0 | 0 |  | 0.24072 | 0.236 | 188.70825 | 0 |  | 2.7947 | 2.540636 | 0 |  | 0.04281 | 0.03466397 | 7.635358 | 0.02059821 | 0 | -2.199478 | 4.49285 | -2.17888 |  |  | 299 | 300 | 0.200006 | 0 |  | 0.08002 | 0.07922772 | 11.4 |  |  |  | 3312 | 70.5141 | 21.2297 | 69.9285 | -0.5856 | 70 | 9.461617 | 176.1961 | 188.7565 | 217.5486 | 0 |  | 185.55 | 185.866
30.09.2012 12:11:17 | 00:55:14 | 3314 | 183.5723 | 0 |  | 2.5207e-05 |  |  | 61.94381 | -8.964717 | 0 |  | 0 | 0 | 0 |  | 0.24072 | 0.236 | 188.70825 | 0 |  | 2.7947 | 2.540636 | 0 |  | 0.04281 | 0.03466397 | 7.635357 | 0.02023796 | 0 | -2.173342 | 4.49279 | -2.153104 |  |  | 301 | 300 | 0.200006 | 0 |  | 0.08002 | 0.07922772 | 11.4 |  |  |  | 3314 | 70.5141 | 21.23021 | 69.9279 | -0.5862 | 70 | 9.468851 | 173.9487 | 188.7565 | 217.549 | 0 |  | 185.55 | 185.866
30.09.2012 12:11:19 | 00:55:16 | 3316 | 183.5721 | 0 |  | 2.17663e-05 |  |  | 61.94585 | -8.969032 | 0 |  | 0 | 0 | 0 |  | 0.24072 | 0.236 | 188.70825 | 0 |  | 2.7947 | 2.540636 | 0 |  | 0.04281 | 0.03466397 | 7.635204 | 0.01747552 | 0 | -2.179825 | 4.49277 | -2.162349 |  |  | 300 | 300 | 0.150006 | 0 |  | 0.08002 | 0.07922772 | 11.4 |  |  |  | 3316 | 70.5141 | 21.23121 | 69.9277 | -0.5864 | 70 | 9.451416 | 174.4165 | 188.7565 | 217.5487 | 0 |  | 185.55 | 185.866
30.09.2012 12:11:21 | 00:55:18 | 3318 | 183.5651 | 0 |  | 9.27495e-06 |  |  | 61.94738 | -8.973371 | 0 |  | 0 | 0 | 0 |  | 0.24072 | 0.236 | 188.70825 | 0 |  | 2.7947 | 2.540636 | 0 |  | 0.04281 | 0.03466397 | 7.635256 | 0.007446585 | 0 | -2.183499 | 4.49271 | -2.176053 |  |  | 300 | 300 | 0.150006 | 0 |  | 0.08002 | 0.07922772 | 11.4 |  |  |  | 3318 | 70.5141 | 21.2297 | 69.9271 | -0.587 | 70 | 9.458414 | 174.5634 | 188.7565 | 217.5359 | 0 |  | 185.55 | 185.866
30.09.2012 12:11:23 | 00:55:20 | 3320 | 183.5638 | 0 |  | -1.86995e-06 |  |  | 61.94994 | -8.977737 | 0 |  | 0 | 0 | 0 |  | 0.24072 | 0.236 | 188.70825 | 0 |  | 2.7947 | 2.540636 | 0 |  | 0.04281 | 0.03466397 | 7.635463 | -0.001501328 | 0 | -2.188434 | 4.49265 | -2.189935 |  |  | 299 | 300 | 0.200006 | 0 |  | 0.08002 | 0.07922772 | 11.4 |  |  |  | 3320 | 70.5141 | 21.23121 | 69.9265 | -0.5876 | 70 | 9.46126 | 174.8052 | 188.7565 | 217.5336 | 0 |  | 185.55 | 185.866
30.09.2012 12:11:25 | 00:55:22 | 3322 | 183.5601 | 0 |  | -9.72374e-06 |  |  | 61.95351 | -8.982127 | 0 |  | 0 | 0 | 0 |  | 0.24072 | 0.236 | 188.70825 | 0 |  | 2.7947 | 2.540636 | 0 |  | 0.04281 | 0.03466397 | 7.635464 | -0.007806905 | 0 | -2.192728 | 4.49269 | -2.200535 |  |  | 301 | 300 | 0.200006 | 0 |  | 0.08002 | 0.07922772 | 11.4 |  |  |  | 3322 | 70.5141 | 21.23223 | 69.9269 | -0.5872 | 70 | 9.458533 | 175.2545 | 188.7565 | 217.527 | 0 |  | 185.55 | 185.866
30.09.2012 12:11:27 | 00:55:24 | 3324 | 183.557 | 0 |  | -2.04199e-05 |  |  | 61.95708 | -8.986544 | 0 |  | 0 | 0 | 0 |  | 0.24072 | 0.236 | 188.70825 | 0 |  | 2.7947 | 2.540636 | 0 |  | 0.04281 | 0.03466397 | 7.635773 | -0.01639454 | 0 | -2.200112 | 4.49265 | -2.216507 |  |  | 300 | 300 | 0.150006 | 0 |  | 0.08002 | 0.07922772 | 11.4 |  |  |  | 3324 | 70.5141 | 21.23071 | 69.9265 | -0.5876 | 70 | 9.470037 | 175.7445 | 188.7565 | 217.5213 | 0 |  | 185.55 | 185.866
30.09.2012 12:11:29 | 00:55:26 | 3326 | 183.5565 | 0 |  | -3.48559e-05 |  |  | 61.96117 | -8.990992 | 0 |  | 0 | 0 | 0 |  | 0.24072 | 0.236 | 188.70825 | 0 |  | 2.7947 | 2.540636 | 0 |  | 0.04281 | 0.03466397 | 7.635929 | -0.02798478 | 0 | -2.202865 | 4.49263 | -2.23085 |  |  | 300 | 300 | 0.150006 | 0 |  | 0.08002 | 0.07922772 | 11.4 |  |  |  | 3326 | 70.5141 | 21.23172 | 69.9263 | -0.5878 | 70 | 9.465176 | 175.9133 | 188.7565 | 217.5204 | 0 |  | 185.55 | 185.866
30.09.2012 12:11:31 | 00:55:28 | 3328 | 183.5541 | 0 |  | -4.86187e-05 |  |  | 61.96526 | -8.995469 | 0 |  | 0 | 0 | 0 |  | 0.24072 | 0.236 | 188.70825 | 0 |  | 2.7947 | 2.540636 | 0 |  | 0.04281 | 0.03466397 | 7.635826 | -0.03903453 | 0 | -2.207596 | 4.49263 | -2.246631 |  |  | 300 | 300 | 0.150006 | 0 |  | 0.08002 | 0.07922772 | 11.4 |  |  |  | 3328 | 70.5044 | 21.23121 | 69.9263 | -0.5781 | 70 | 9.455806 | 178.8362 | 188.7565 | 217.516 | 0 |  | 185.55 | 185.866
30.09.2012 12:11:33 | 00:55:30 | 3330 | 183.5542 | 0 |  | -5.78937e-05 |  |  | 61.97037 | -8.999977 | 0 |  | 0 | 0 | 0 |  | 0.24072 | 0.236 | 188.70825 | 0 |  | 2.7947 | 2.540636 | 0 |  | 0.04281 | 0.03466397 | 7.635981 | -0.04648115 | 0 | -2.214731 | 4.49261 | -2.261212 |  |  | 299 | 300 | 0.200006 | 0 |  | 0.08002 | 0.07922772 | 11.4 |  |  |  | 3330 | 70.5141 | 21.23172 | 69.9261 | -0.588 | 70 | 9.471461 | 176.8112 | 188.7565 | 217.5163 | 0 |  | 185.55 | 185.866
30.09.2012 12:11:35 | 00:55:32 | 3332 | 183.5513 | 0 |  | -6.111e-05 |  |  | 61.97241 | -9.004497 | 0 |  | 0 | 0 | 0 |  | 0.24072 | 0.236 | 188.70825 | 0 |  | 2.7947 | 2.540636 | 0 |  | 0.04281 | 0.03466397 | 7.635671 | -0.04906342 | 0 | -2.209693 | 4.49265 | -2.258756 |  |  | 301 | 300 | 0.200006 | 0 |  | 0.08002 | 0.07922772 | 11.4 |  |  |  | 3332 | 70.5141 | 21.23223 | 69.9265 | -0.5876 | 70 | 9.467548 | 176.5153 | 188.7565 | 217.511 | 0 |  | 185.55 | 185.866
30.09.2012 12:11:37 | 00:55:34 | 3334 | 183.5496 | 0 |  | -6.33539e-05 |  |  | 61.96935 | -9.009005 | 0 |  | 0 | 0 | 0 |  | 0.24072 | 0.236 | 188.70825 | 0 |  | 2.7947 | 2.540636 | 0 |  | 0.04281 | 0.03466397 | 7.635878 | -0.05086498 | 0 | -2.198136 | 4.49265 | -2.249001 |  |  | 300 | 300 | 0.150006 | 0 |  | 0.08002 | 0.07922772 | 11.4 |  |  |  | 3334 | 70.5141 | 21.23223 | 69.9265 | -0.5876 | 70 | 9.48273 | 175.5937 | 188.7565 | 217.508 | 0 |  | 185.55 | 185.866
30.09.2012 12:11:39 | 00:55:36 | 3336 | 183.5443 | 0 |  | -6.53735e-05 |  |  | 61.96883 | -9.01352 | 0 |  | 0 | 0 | 0 |  | 0.24072 | 0.236 | 188.70825 | 0 |  | 2.7947 | 2.540636 | 0 |  | 0.04281 | 0.03466397 | 7.635774 | -0.05248646 | 0 | -2.213602 | 4.49261 | -2.266089 |  |  | 300 | 300 | 0.150006 | 0 |  | 0.08002 | 0.07922772 | 11.4 |  |  |  | 3336 | 70.5238 | 21.23374 | 69.9261 | -0.5977 | 70 | 9.48771 | 174.2538 | 188.7565 | 217.4983 | 0 |  | 185.55 | 185.866
30.09.2012 12:11:41 | 00:55:38 | 3338 | 183.5455 | 0 |  | -6.95622e-05 |  |  | 61.97139 | -9.018049 | 0 |  | 0 | 0 | 0 |  | 0.24072 | 0.236 | 188.70825 | 0 |  | 2.7947 | 2.540636 | 0 |  | 0.04281 | 0.03466397 | 7.635775 | -0.05584945 | 0 | -2.207489 | 4.49261 | -2.263339 |  |  | 299 | 300 | 0.200006 | 0 |  | 0.08002 | 0.07922772 | 11.4 |  |  |  | 3338 | 70.5238 | 21.23223 | 69.9261 | -0.5977 | 70 | 9.484863 | 173.7714 | 188.7565 | 217.5006 | 0 |  | 185.55 | 185.866
30.09.2012 12:11:43 | 00:55:40 | 3340 | 183.5398 | 0 |  | -6.82158e-05 |  |  | 61.97343 | -9.022557 | 0 |  | 0 | 0 | 0 |  | 0.24072 | 0.236 | 188.70825 | 0 |  | 2.7947 | 2.540636 | 0 |  | 0.04281 | 0.03466397 | 7.63562 | -0.05476846 | 0 | -2.189362 | 4.49263 | -2.24413 |  |  | 300 | 300 | 0.250006 | 0 |  | 0.08002 | 0.07922772 | 11.4 |  |  |  | 3340 | 70.5238 | 21.23273 | 69.9263 | -0.5975 | 70 | 9.500757 | 172.3996 | 188.7565 | 217.4902 | 0 |  | 185.55 | 185.866
30.09.2012 12:11:45 | 00:55:42 | 3342 | 183.536 | 0 |  | -6.09604e-05 |  |  | 61.97752 | -9.027035 | 0 |  | 0 | 0 | 0 |  | 0.24072 | 0.236 | 188.70825 | 0 |  | 2.7947 | 2.540636 | 0 |  | 0.04281 | 0.03466397 | 7.635568 | -0.04894331 | 0 | -2.1849 | 4.49265 | -2.233843 |  |  | 301 | 300 | 0.200006 | 0 |  | 0.08002 | 0.07922772 | 11.4 |  |  |  | 3342 | 70.5238 | 21.23475 | 69.9265 | -0.5973 | 70 | 9.617826 | 172.1016 | 188.7565 | 217.4833 | 0 |  | 185.55 | 185.866
30.09.2012 12:11:47 | 00:55:44 | 3344 | 183.5314 | 0 |  | -5.60985e-05 |  |  | 61.97854 | -9.031507 | 0 |  | 0 | 0 | 0 |  | 0.24072 | 0.236 | 188.70825 | 0 |  | 2.7947 | 2.540636 | 0 |  | 0.04281 | 0.03466397 | 7.635309 | -0.04503984 | 0 | -2.193076 | 4.49261 | -2.238116 |  |  | 300 | 300 | 0.150006 | 0 |  | 0.08002 | 0.07922772 | 11.4 |  |  |  | 3344 | 70.5141 | 21.23525 | 69.9261 | -0.588 | 70 | 9.630162 | 175.1042 | 188.7565 | 217.4749 | 0 |  | 185.55 | 185.866
30.09.2012 12:11:49 | 00:55:46 | 3346 | 183.5235 | 0 |  | -4.03909e-05 |  |  | 61.97905 | -9.035979 | 0 |  | 0 | 0 | 0 |  | 0.24072 | 0.236 | 188.70825 | 0 |  | 2.7947 | 2.540636 | 0 |  | 0.04281 | 0.03466397 | 7.635413 | -0.03242867 | 0 | -2.201943 | 4.49263 | -2.234371 |  |  | 300 | 300 | 0.150006 | 0 |  | 0.08002 | 0.07922772 | 11.4 |  |  |  | 3346 | 70.5238 | 21.23374 | 69.9263 | -0.5975 | 70 | 9.624586 | 173.4057 | 188.7565 | 217.4606 | 0 |  | 185.55 | 185.866
30.09.2012 12:11:51 | 00:55:48 | 3348 | 183.5233 | 0 |  | -2.80493e-05 |  |  | 61.98058 | -9.040429 | 0 |  | 0 | 0 | 0 |  | 0.24072 | 0.236 | 188.70825 | 0 |  | 2.7947 | 2.540636 | 0 |  | 0.04281 | 0.03466397 | 7.635568 | -0.02251996 | 0 | -2.193006 | 4.49263 | -2.215526 |  |  | 299 | 300 | 0.200006 | 0 |  | 0.08002 | 0.07922772 | 11.4 |  |  |  | 3348 | 70.5238 | 21.23525 | 69.9263 | -0.5975 | 70 | 9.641311 | 172.7021 | 188.7565 | 217.4604 | 0 |  | 185.55 | 185.866
30.09.2012 12:11:53 | 00:55:50 | 3350 | 183.5189 | 0 |  | -1.39873e-05 |  |  | 61.98058 | -9.04485 | 0 |  | 0 | 0 | 0 |  | 0.24072 | 0.236 | 188.70825 | 0 |  | 2.7947 | 2.540636 | 0 |  | 0.04281 | 0.03466397 | 7.635723 | -0.01122999 | 0 | -2.194005 | 4.49265 | -2.205235 |  |  | 301 | 300 | 0.200006 | 0 |  | 0.08002 | 0.07922772 | 11.4 |  |  |  | 3350 | 70.5238 | 21.23576 | 69.9265 | -0.5973 | 70 | 9.620908 | 172.8349 | 188.7565 | 217.4524 | 0 |  | 185.55 | 185.866
30.09.2012 12:11:55 | 00:55:52 | 3352 | 183.518 | 0 |  | -5.31066e-06 |  |  | 61.98109 | -9.049249 | 0 |  | 0 | 0 | 0 |  | 0.24072 | 0.236 | 188.70825 | 0 |  | 2.7947 | 2.540636 | 0 |  | 0.04281 | 0.03466397 | 7.635825 | -0.004263773 | 0 | -2.190104 | 4.49265 | -2.194368 |  |  | 300 | 300 | 0.150006 | 0 |  | 0.08002 | 0.07922772 | 11.4 |  |  |  | 3352 | 70.5238 | 21.23576 | 69.9265 | -0.5973 | 70 | 9.619013 | 172.5285 | 188.7565 | 217.4507 | 0 |  | 185.55 | 185.866
30.09.2012 12:11:57 | 00:55:54 | 3354 | 183.5115 | 0 |  | -4.56268e-06 |  |  | 61.9816 | -9.053638 | 0 |  | 0 | 0 | 0 |  | 0.24072 | 0.236 | 188.70825 | 0 |  | 2.7947 | 2.540636 | 0 |  | 0.04281 | 0.03466397 | 7.635877 | -0.003663242 | 0 | -2.19096 | 4.49263 | -2.194623 |  |  | 299 | 300 | 0.200006 | 0 |  | 0.08002 | 0.07922772 | 11.4 |  |  |  | 3354 | 70.5238 | 21.23676 | 69.9263 | -0.5975 | 70 | 9.616282 | 172.5521 | 188.7565 | 217.4389 | 0 |  | 185.55 | 185.866
30.09.2012 12:11:59 | 00:55:56 | 3356 | 183.5083 | 0 |  | 9.72374e-07 |  |  | 61.9816 | -9.058034 | 0 |  | 0 | 0 | 0 |  | 0.24072 | 0.236 | 188.70825 | 0 |  | 2.7947 | 2.540636 | 0 |  | 0.04281 | 0.03466397 | 7.636032 | 0.0007806905 | 0 | -2.202142 | 4.49263 | -2.201362 |  |  | 301 | 300 | 0.200006 | 0 |  | 0.08002 | 0.07922772 | 11.4 |  |  |  | 3356 | 70.5238 | 21.23777 | 69.9263 | -0.5975 | 70 | 9.615097 | 173.4358 | 188.7565 | 217.4331 | 0 |  | 185.55 | 185.866
30.09.2012 12:12:01 | 00:55:58 | 3358 | 183.5031 | 0 |  | 8.60177e-06 |  |  | 61.98467 | -9.062427 | 0 |  | 0 | 0 | 0 |  | 0.24072 | 0.236 | 188.70825 | 0 |  | 2.7947 | 2.540636 | 0 |  | 0.04281 | 0.03466397 | 7.636032 | 0.006906108 | 0 | -2.198309 | 4.49269 | -2.191403 |  |  | 300 | 300 | 0.150006 | 0 |  | 0.08002 | 0.07922772 | 11.4 |  |  |  | 3358 | 70.5238 | 21.23828 | 69.9269 | -0.5969 | 70 | 9.640718 | 173.2891 | 188.7565 | 217.4238 | 0 |  | 185.55 | 185.866
30.09.2012 12:12:03 | 00:56:00 | 3360 | 183.4982 | 0 |  | 1.17433e-05 |  |  | 61.9862 | -9.066808 | 0 |  | 0 | 0 | 0 |  | 0.24072 | 0.236 | 188.70825 | 0 |  | 2.7947 | 2.540636 | 0 |  | 0.04281 | 0.03466397 | 7.635928 | 0.00942835 | 0 | -2.199239 | 4.49267 | -2.18981 |  |  | 299 | 300 | 0.200006 | 0 |  | 0.08002 | 0.07922772 | 11.4 |  |  |  | 3360 | 70.5238 | 21.23727 | 69.9267 | -0.5971 | 70 | 9.638465 | 173.3169 | 188.7565 | 217.4149 | 0 |  | 185.55 | 185.866
30.09.2012 12:12:05 | 00:56:02 | 3362 | 183.497 | 0 |  | 1.58572e-05 |  |  | 61.98671 | -9.071195 | 0 |  | 0 | 0 | 0 |  | 0.24072 | 0.236 | 188.70825 | 0 |  | 2.7947 | 2.540636 | 0 |  | 0.04281 | 0.03466397 | 7.636032 | 0.01273128 | 0 | -2.210059 | 4.49269 | -2.197328 |  |  | 301 | 300 | 0.200006 | 0 |  | 0.08002 | 0.07922772 | 11.4 |  |  |  | 3362 | 70.5238 | 21.23727 | 69.9269 | -0.5969 | 70 | 9.66515 | 174.2211 | 188.7565 | 217.4127 | 0 |  | 185.55 | 185.866
30.09.2012 12:12:07 | 00:56:04 | 3364 | 183.4953 | 0 |  | 1.89987e-05 |  |  | 61.98824 | -9.075583 | 0 |  | 0 | 0 | 0 |  | 0.24072 | 0.236 | 188.70825 | 0 |  | 2.7947 | 2.540636 | 0 |  | 0.04281 | 0.03466397 | 7.63598 | 0.0152535 | 0 | -2.205886 | 4.49271 | -2.190632 |  |  | 300 | 300 | 0.150006 | 0 |  | 0.08002 | 0.07922772 | 11.4 |  |  |  | 3364 | 70.5238 | 21.23929 | 69.9271 | -0.5967 | 70 | 9.702394 | 173.944 | 188.7565 | 217.4097 | 0 |  | 185.55 | 185.866
30.09.2012 12:12:09 | 00:56:06 | 3366 | 183.4921 | 0 |  | 2.75257e-05 |  |  | 61.98875 | -9.079963 | 0 |  | 0 | 0 | 0 |  | 0.24072 | 0.236 | 188.70825 | 0 |  | 2.7947 | 2.540636 | 0 |  | 0.04281 | 0.03466397 | 7.636289 | 0.02209958 | 0 | -2.211056 | 4.49273 | -2.188956 |  |  | 300 | 300 | 0.150006 | 0 |  | 0.08002 | 0.07922772 | 11.4 |  |  |  | 3366 | 70.5141 | 21.23828 | 69.9273 | -0.5868 | 70 | 9.755886 | 176.8887 | 188.7565 | 217.4038 | 0 |  | 185.55 | 185.866
30.09.2012 12:12:11 | 00:56:08 | 3368 | 183.4889 | 0 |  | 3.35095e-05 |  |  | 61.98824 | -9.084355 | 0 |  | 0 | 0 | 0 |  | 0.24072 | 0.236 | 188.70825 | 0 |  | 2.7947 | 2.540636 | 0 |  | 0.04281 | 0.03466397 | 7.636495 | 0.02690379 | 0 | -2.230401 | 4.49271 | -2.203497 |  |  | 299 | 300 | 0.200006 | 0 |  | 0.08002 | 0.07922772 | 11.4 |  |  |  | 3368 | 70.5141 | 21.23878 | 69.9271 | -0.587 | 70 | 9.821597 | 178.387 | 188.7565 | 217.3981 | 0 |  | 185.55 | 185.866
30.09.2012 12:12:13 | 00:56:10 | 3370 | 183.482 | 0 |  | 3.20136e-05 |  |  | 61.9908 | -9.088759 | 0 |  | 0 | 0 | 0 |  | 0.24072 | 0.236 | 188.70825 | 0 |  | 2.7947 | 2.540636 | 0 |  | 0.04281 | 0.03466397 | 7.636547 | 0.02570278 | 0 | -2.225761 | 4.49269 | -2.200058 |  |  | 301 | 300 | 0.200006 | 0 |  | 0.08002 | 0.07922772 | 11.4 |  |  |  | 3370 | 70.5141 | 21.2403 | 69.9269 | -0.5872 | 70 | 9.850064 | 177.9703 | 188.7565 | 217.3857 | 0 |  | 185.55 | 185.866
30.09.2012 12:12:15 | 00:56:12 | 3372 | 183.4817 | 0 |  | 3.36591e-05 |  |  | 61.99131 | -9.093152 | 0 |  | 0 | 0 | 0 |  | 0.24072 | 0.236 | 188.70825 | 0 |  | 2.7947 | 2.540636 | 0 |  | 0.04281 | 0.03466397 | 7.636651 | 0.0270239 | 0 | -2.220302 | 4.49273 | -2.193279 |  |  | 300 | 300 | 0.150006 | 0 |  | 0.08002 | 0.07922772 | 11.4 |  |  |  | 3372 | 70.5141 | 21.24131 | 69.9273 | -0.5868 | 70 | 9.880665 | 177.6384 | 188.7565 | 217.3851 | 0 |  | 185.55 | 185.866
30.09.2012 12:12:17 | 00:56:14 | 3374 | 183.4807 | 0 |  | 3.9269e-05 |  |  | 61.99131 | -9.097508 | 0 |  | 0 | 0 | 0 |  | 0.24072 | 0.236 | 188.70825 | 0 |  | 2.7947 | 2.540636 | 0 |  | 0.04281 | 0.03466397 | 7.636598 | 0.03152793 | 0 | -2.194393 | 4.49277 | -2.162865 |  |  | 300 | 300 | 0.150006 | 0 |  | 0.08002 | 0.07922772 | 11.4 |  |  |  | 3374 | 70.5141 | 21.2403 | 69.9277 | -0.5864 | 70 | 9.891933 | 175.6696 | 188.7565 | 217.3833 | 0 |  | 185.55 | 185.866
30.09.2012 12:12:19 | 00:56:16 | 3376 | 183.4776 | 0 |  | 4.21861e-05 |  |  | 61.99182 | -9.10183 | 0 |  | 0 | 0 | 0 |  | 0.24072 | 0.236 | 188.70825 | 0 |  | 2.7947 | 2.540636 | 0 |  | 0.04281 | 0.03466397 | 7.636494 | 0.03386998 | 0 | -2.192807 | 4.49273 | -2.158937 |  |  | 299 | 300 | 0.200006 | 0 |  | 0.08002 | 0.07922772 | 11.4 |  |  |  | 3376 | 70.5141 | 21.24131 | 69.9273 | -0.5868 | 70 | 9.905455 | 175.4426 | 188.7565 | 217.3775 | 0 |  | 185.55 | 185.866
30.09.2012 12:12:21 | 00:56:18 | 3378 | 183.4732 | 0 |  | 4.5552e-05 |  |  | 61.9908 | -9.106134 | 0 |  | 0 | 0 | 0 |  | 0.24072 | 0.236 | 188.70825 | 0 |  | 2.7947 | 2.540636 | 0 |  | 0.04281 | 0.03466397 | 7.636134 | 0.03657236 | 0 | -2.181756 | 4.49279 | -2.145184 |  |  | 301 | 300 | 0.200006 | 0 |  | 0.08002 | 0.07922772 | 11.4 |  |  |  | 3378 | 70.5238 | 21.24181 | 69.9279 | -0.5959 | 70 | 9.921703 | 172.2614 | 188.7565 | 217.3697 | 0 |  | 185.55 | 185.866
30.09.2012 12:12:23 | 00:56:20 | 3380 | 183.4733 | 0 |  | 4.84691e-05 |  |  | 61.99029 | -9.110425 | 0 |  | 0 | 0 | 0 |  | 0.24072 | 0.236 | 188.70825 | 0 |  | 2.7947 | 2.540636 | 0 |  | 0.04281 | 0.03466397 | 7.636133 | 0.03891442 | 0 | -2.18437 | 4.49279 | -2.145456 |  |  | 299 | 300 | 0.200006 | 0 |  | 0.08002 | 0.07922772 | 11.4 |  |  |  | 3380 | 70.5141 | 21.23979 | 69.9279 | -0.5862 | 70 | 9.899405 | 174.9257 | 188.7565 | 217.3699 | 0 |  | 185.55 | 185.866
30.09.2012 12:12:25 | 00:56:22 | 3382 | 183.4682 | 0 |  | 5.01895e-05 |  |  | 61.99029 | -9.114713 | 0 |  | 0 | 0 | 0 |  | 0.24072 | 0.236 | 188.70825 | 0 |  | 2.7947 | 2.540636 | 0 |  | 0.04281 | 0.03466397 | 7.636597 | 0.04029567 | 0 | -2.182445 | 4.49279 | -2.142149 |  |  | 301 | 300 | 0.200006 | 0 |  | 0.08002 | 0.07922772 | 11.4 |  |  |  | 3382 | 70.5141 | 21.24131 | 69.9279 | -0.5862 | 70 | 9.904268 | 174.7763 | 188.7565 | 217.3607 | 0 |  | 185.55 | 185.866
30.09.2012 12:12:27 | 00:56:24 | 3384 | 183.4677 | 0 |  | 5.1461e-05 |  |  | 61.99182 | -9.118998 | 0 |  | 0 | 0 | 0 |  | 0.24072 | 0.236 | 188.70825 | 0 |  | 2.7947 | 2.540636 | 0 |  | 0.04281 | 0.03466397 | 7.637165 | 0.04131652 | 0 | -2.184931 | 4.49279 | -2.143615 |  |  | 299 | 300 | 0.200006 | 0 |  | 0.08002 | 0.07922772 | 11.4 |  |  |  | 3384 | 70.5141 | 21.2408 | 69.9279 | -0.5862 | 70 | 9.878767 | 174.976 | 188.7565 | 217.3597 | 0 |  | 185.55 | 185.866
30.09.2012 12:12:29 | 00:56:26 | 3386 | 183.4674 | 0 |  | 5.15358e-05 |  |  | 61.99182 | -9.1233 | 0 |  | 0 | 0 | 0 |  | 0.24072 | 0.236 | 188.70825 | 0 |  | 2.7947 | 2.540636 | 0 |  | 0.04281 | 0.03466397 | 7.637475 | 0.04137658 | 0 | -2.199194 | 4.49279 | -2.157818 |  |  | 301 | 300 | 0.200006 | 0 |  | 0.08002 | 0.07922772 | 11.4 |  |  |  | 3386 | 70.5141 | 21.24383 | 69.9279 | -0.5862 | 70 | 9.884579 | 176.1185 | 188.7565 | 217.3592 | 0 |  | 185.55 | 185.866
30.09.2012 12:12:31 | 00:56:28 | 3388 | 183.4623 | 0 |  | 4.89179e-05 |  |  | 61.99233 | -9.127612 | 0 |  | 0 | 0 | 0 |  | 0.24072 | 0.236 | 188.70825 | 0 |  | 2.7947 | 2.540636 | 0 |  | 0.04281 | 0.03466397 | 7.637784 | 0.03927474 | 0 | -2.19368 | 4.49281 | -2.154405 |  |  | 300 | 300 | 0.150006 | 0 |  | 0.08002 | 0.07922772 | 11.4 |  |  |  | 3388 | 70.5141 | 21.24232 | 69.9281 | -0.586 | 70 | 9.850419 | 175.7334 | 188.7565 | 217.3499 | 0 |  | 185.55 | 185.866
30.09.2012 12:12:33 | 00:56:30 | 3390 | 183.4581 | 0 |  | 4.65244e-05 |  |  | 61.99386 | -9.131927 | 0 |  | 0 | 0 | 0 |  | 0.24072 | 0.236 | 188.70825 | 0 |  | 2.7947 | 2.540636 | 0 |  | 0.04281 | 0.03466397 | 7.637835 | 0.03735307 | 0 | -2.197953 | 4.49283 | -2.1606 |  |  | 300 | 300 | 0.150006 | 0 |  | 0.08002 | 0.07922772 | 11.4 |  |  |  | 3390 | 70.5141 | 21.24332 | 69.9283 | -0.5858 | 70 | 9.809735 | 176.1316 | 188.7565 | 217.3423 | 0 |  | 185.55 | 185.866
30.09.2012 12:12:35 | 00:56:32 | 3392 | 183.4524 | 0 |  | 5.22838e-05 |  |  | 61.99437 | -9.136225 | 0 |  | 0 | 0 | 0 |  | 0.24072 | 0.236 | 188.70825 | 0 |  | 2.7947 | 2.540636 | 0 |  | 0.04281 | 0.03466397 | 7.63799 | 0.04197713 | 0 | -2.179676 | 4.49287 | -2.137699 |  |  | 300 | 300 | 0.150006 | 0 |  | 0.08002 | 0.07922772 | 11.4 |  |  |  | 3392 | 70.5141 | 21.24433 | 69.9287 | -0.5854 | 70 | 9.777948 | 174.7751 | 188.7565 | 217.332 | 0 |  | 185.55 | 185.866
30.09.2012 12:12:37 | 00:56:34 | 3394 | 183.4489 | 0 |  | 5.71457e-05 |  |  | 61.99488 | -9.14051 | 0 |  | 0 | 0 | 0 |  | 0.24072 | 0.236 | 188.70825 | 0 |  | 2.7947 | 2.540636 | 0 |  | 0.04281 | 0.03466397 | 7.638092 | 0.0458806 | 0 | -2.192415 | 4.49291 | -2.146534 |  |  | 299 | 300 | 0.200006 | 0 |  | 0.08002 | 0.07922772 | 11.4 |  |  |  | 3394 | 70.5141 | 21.24534 | 69.9291 | -0.585 | 70 | 9.727183 | 175.9034 | 188.7565 | 217.3257 | 0 |  | 185.55 | 185.866
30.09.2012 12:12:39 | 00:56:36 | 3396 | 183.4517 | 0 |  | 5.57245e-05 |  |  | 61.9954 | -9.144797 | 0 |  | 0 | 0 | 0 |  | 0.24072 | 0.236 | 188.70825 | 0 |  | 2.7947 | 2.540636 | 0 |  | 0.04281 | 0.03466397 | 7.637989 | 0.04473956 | 0 | -2.185968 | 4.49285 | -2.141229 |  |  | 300 | 300 | 0.250006 | 0 |  | 0.08002 | 0.07922772 | 11.4 |  |  |  | 3396 | 70.5141 | 21.24534 | 69.9285 | -0.5856 | 70 | 9.807128 | 175.2288 | 188.7565 | 217.3307 | 0 |  | 185.55 | 185.866
30.09.2012 12:12:41 | 00:56:38 | 3398 | 183.4457 | 0 |  | 5.69213e-05 |  |  | 61.9954 | -9.149059 | 0 |  | 0 | 0 | 0 |  | 0.24072 | 0.236 | 188.70825 | 0 |  | 2.7947 | 2.540636 | 0 |  | 0.04281 | 0.03466397 | 7.638041 | 0.04570044 | 0 | -2.166162 | 4.49287 | -2.120461 |  |  | 301 | 300 | 0.200006 | 0 |  | 0.08002 | 0.07922772 | 11.4 |  |  |  | 3398 | 70.5141 | 21.24484 | 69.9287 | -0.5854 | 70 | 9.767631 | 173.6979 | 188.7565 | 217.3198 | 0 |  | 185.55 | 185.866
30.09.2012 12:12:43 | 00:56:40 | 3400 | 183.4428 | 0 |  | 6.1484e-05 |  |  | 61.9959 | -9.153315 | 0 |  | 0 | 0 | 0 |  | 0.24072 | 0.236 | 188.70825 | 0 |  | 2.7947 | 2.540636 | 0 |  | 0.04281 | 0.03466397 | 7.638453 | 0.0493637 | 0 | -2.184484 | 4.49291 | -2.13512 |  |  | 300 | 300 | 0.150006 | 0 |  | 0.08002 | 0.07922772 | 11.4 |  |  |  | 3400 | 70.5141 | 21.24585 | 69.9291 | -0.585 | 70 | 9.705239 | 175.2729 | 188.7565 | 217.3147 | 0 |  | 185.55 | 185.866
30.09.2012 12:12:45 | 00:56:42 | 3402 | 183.4367 | 0 |  | 6.2232e-05 |  |  | 61.99641 | -9.157567 | 0 |  | 0 | 0 | 0 |  | 0.24072 | 0.236 | 188.70825 | 0 |  | 2.7947 | 2.540636 | 0 |  | 0.04281 | 0.03466397 | 7.638453 | 0.04996424 | 0 | -2.166739 | 4.49291 | -2.116775 |  |  | 300 | 300 | 0.150006 | 0 |  | 0.08002 | 0.07922772 | 11.4 |  |  |  | 3402 | 70.5141 | 21.24787 | 69.9291 | -0.585 | 70 | 9.623874 | 173.8549 | 188.7565 | 217.3036 | 0 |  | 185.55 | 185.866
30.09.2012 12:12:47 | 00:56:44 | 3404 | 183.4344 | 0 |  | 5.81929e-05 |  |  | 61.9959 | -9.161815 | 0 |  | 0 | 0 | 0 |  | 0.24072 | 0.236 | 188.70825 | 0 |  | 2.7947 | 2.540636 | 0 |  | 0.04281 | 0.03466397 | 7.638453 | 0.04672137 | 0 | -2.178422 | 4.49291 | -2.1317 |  |  | 299 | 300 | 0.200006 | 0 |  | 0.08002 | 0.07922772 | 11.4 |  |  |  | 3404 | 70.5141 | 21.24686 | 69.9291 | -0.585 | 70 | 9.546304 | 174.7946 | 188.7565 | 217.2994 | 0 |  | 185.55 | 185.866
30.09.2012 12:12:49 | 00:56:46 | 3406 | 183.4296 | 0 |  | 5.55001e-05 |  |  | 61.99437 | -9.166071 | 0 |  | 0 | 0 | 0 |  | 0.24072 | 0.236 | 188.70825 | 0 |  | 2.7947 | 2.540636 | 0 |  | 0.04281 | 0.03466397 | 7.638659 | 0.0445594 | 0 | -2.169132 | 4.49291 | -2.124572 |  |  | 301 | 300 | 0.200006 | 0 |  | 0.08002 | 0.07922772 | 11.4 |  |  |  | 3406 | 70.5141 | 21.24837 | 69.9291 | -0.585 | 70 | 9.49471 | 174.0537 | 188.7565 | 217.2907 | 0 |  | 185.55 | 185.866
30.09.2012 12:12:51 | 00:56:48 | 3408 | 183.4311 | 0 |  | 5.74449e-05 |  |  | 61.9954 | -9.170308 | 0 |  | 0 | 0 | 0 |  | 0.24072 | 0.236 | 188.70825 | 0 |  | 2.7947 | 2.540636 | 0 |  | 0.04281 | 0.03466397 | 7.638659 | 0.04612082 | 0 | -2.158531 | 4.49293 | -2.11241 |  |  | 300 | 300 | 0.150006 | 0 |  | 0.08002 | 0.07922772 | 11.4 |  |  |  | 3408 | 70.5141 | 21.24736 | 69.9293 | -0.5848 | 70 | 9.487474 | 173.2527 | 188.7565 | 217.2934 | 0 |  | 185.55 | 185.866
30.09.2012 12:12:53 | 00:56:50 | 3410 | 183.4292 | 0 |  | 5.66221e-05 |  |  | 61.9959 | -9.174551 | 0 |  | 0 | 0 | 0 |  | 0.24072 | 0.236 | 188.70825 | 0 |  | 2.7947 | 2.540636 | 0 |  | 0.04281 | 0.03466397 | 7.638608 | 0.04546022 | 0 | -2.1756 | 4.49297 | -2.13014 |  |  | 300 | 300 | 0.150006 | 0 |  | 0.08002 | 0.07922772 | 11.4 |  |  |  | 3410 | 70.5141 | 21.24887 | 69.9297 | -0.5844 | 70 | 9.454737 | 174.7274 | 188.7565 | 217.29 | 0 |  | 185.55 | 185.866
30.09.2012 12:12:55 | 00:56:52 | 3412 | 183.4313 | 0 |  | 6.17832e-05 |  |  | 61.99641 | -9.178799 | 0 |  | 0 | 0 | 0 |  | 0.24072 | 0.236 | 188.70825 | 0 |  | 2.7947 | 2.540636 | 0 |  | 0.04281 | 0.03466397 | 7.6384 | 0.04960392 | 0 | -2.167981 | 4.49299 | -2.118377 |  |  | 299 | 300 | 0.200006 | 0 |  | 0.08002 | 0.07922772 | 11.4 |  |  |  | 3412 | 70.5141 | 21.24938 | 69.9299 | -0.5842 | 70 | 9.464226 | 174.1649 | 188.7565 | 217.2937 | 0 |  | 185.55 | 185.866
30.09.2012 12:12:57 | 00:56:54 | 3414 | 183.429 | 0 |  | 6.1858e-05 |  |  | 61.99744 | -9.183033 | 0 |  | 0 | 0 | 0 |  | 0.24072 | 0.236 | 188.70825 | 0 |  | 2.7947 | 2.540636 | 0 |  | 0.04281 | 0.03466397 | 7.637987 | 0.04966397 | 0 | -2.164958 | 4.49297 | -2.115294 |  |  | 301 | 300 | 0.200006 | 0 |  | 0.08002 | 0.07922772 | 11.4 |  |  |  | 3414 | 70.5141 | 21.24938 | 69.9297 | -0.5844 | 70 | 9.517601 | 173.8729 | 188.7565 | 217.2896 | 0 |  | 185.55 | 185.866
30.09.2012 12:12:59 | 00:56:56 | 3416 | 183.4278 | 0 |  | 6.41767e-05 |  |  | 61.99744 | -9.187266 | 0 |  | 0 | 0 | 0 |  | 0.24072 | 0.236 | 188.70825 | 0 |  | 2.7947 | 2.540636 | 0 |  | 0.04281 | 0.03466397 | 7.638194 | 0.05152559 | 0 | -2.168825 | 4.49301 | -2.117299 |  |  | 300 | 300 | 0.150006 | 0 |  | 0.08002 | 0.07922772 | 11.4 |  |  |  | 3416 | 70.5044 | 21.24938 | 69.9301 | -0.5743 | 70 | 9.560063 | 176.8154 | 188.7565 | 217.2874 | 0 |  | 185.55 | 185.866
30.09.2012 12:13:01 | 00:56:58 | 3418 | 183.4325 | 0 |  | 6.59719e-05 |  |  | 61.99795 | -9.191454 | 0 |  | 0 | 0 | 0 |  | 0.24072 | 0.236 | 188.70825 | 0 |  | 2.7947 | 2.540636 | 0 |  | 0.04281 | 0.03466397 | 7.638245 | 0.0529669 | 0 | -2.124048 | 4.49303 | -2.071081 |  |  | 300 | 300 | 0.150006 | 0 |  | 0.08002 | 0.07922772 | 11.4 |  |  |  | 3418 | 70.5044 | 21.24887 | 69.9303 | -0.5741 | 70 | 9.568367 | 173.2123 | 188.7565 | 217.296 | 0 |  | 185.55 | 185.866
30.09.2012 12:13:03 | 00:57:00 | 3420 | 183.4286 | 0 |  | 6.64954e-05 |  |  | 61.99948 | -9.195635 | 0 |  | 0 | 0 | 0 |  | 0.24072 | 0.236 | 188.70825 | 0 |  | 2.7947 | 2.540636 | 0 |  | 0.04281 | 0.03466397 | 7.638244 | 0.0533872 | 0 | -2.162931 | 4.49305 | -2.109544 |  |  | 299 | 300 | 0.200006 | 0 |  | 0.08002 | 0.07922772 | 11.4 |  |  |  | 3420 | 70.5044 | 21.24988 | 69.9305 | -0.5739 | 70 | 9.592206 | 176.4396 | 188.7565 | 217.289 | 0 |  | 185.55 | 185.866
30.09.2012 12:13:05 | 00:57:02 | 3422 | 183.4326 | 0 |  | 6.60467e-05 |  |  | 61.99846 | -9.199876 | 0 |  | 0 | 0 | 0 |  | 0.24072 | 0.236 | 188.70825 | 0 |  | 2.7947 | 2.540636 | 0 |  | 0.04281 | 0.03466397 | 7.638141 | 0.05302695 | 0 | -2.18492 | 4.49305 | -2.131893 |  |  | 301 | 300 | 0.200006 | 0 |  | 0.08002 | 0.07922772 | 11.4 |  |  |  | 3422 | 70.4948 | 21.25089 | 69.9305 | -0.5643 | 70 | 9.601694 | 180.827 | 188.7565 | 217.2961 | 0 |  | 185.55 | 185.866
30.09.2012 12:13:07 | 00:57:04 | 3424 | 183.4314 | 0 |  | 6.63458e-05 |  |  | 61.99999 | -9.204103 | 0 |  | 0 | 0 | 0 |  | 0.24072 | 0.236 | 188.70825 | 0 |  | 2.7947 | 2.540636 | 0 |  | 0.04281 | 0.03466397 | 7.638192 | 0.05326709 | 0 | -2.148339 | 4.49307 | -2.095072 |  |  | 299 | 300 | 0.200006 | 0 |  | 0.08002 | 0.07922772 | 11.4 |  |  |  | 3424 | 70.4948 | 21.25089 | 69.9307 | -0.5641 | 70 | 9.605015 | 177.8547 | 188.7565 | 217.294 | 0 |  | 185.55 | 185.866
30.09.2012 12:13:09 | 00:57:06 | 3426 | 183.4249 | 0 |  | 6.11848e-05 |  |  | 62.00152 | -9.208322 | 0 |  | 0 | 0 | 0 |  | 0.24072 | 0.236 | 188.70825 | 0 |  | 2.7947 | 2.540636 | 0 |  | 0.04281 | 0.03466397 | 7.638192 | 0.04912348 | 0 | -2.173529 | 4.49299 | -2.124406 |  |  | 301 | 300 | 0.200006 | 0 |  | 0.08002 | 0.07922772 | 11.4 |  |  |  | 3426 | 70.4948 | 21.2519 | 69.9299 | -0.5649 | 70 | 9.621859 | 179.7282 | 188.7565 | 217.2822 | 0 |  | 185.55 | 185.866
30.09.2012 12:13:11 | 00:57:08 | 3428 | 183.4194 | 0 |  | 6.02872e-05 |  |  | 62.00254 | -9.212579 | 0 |  | 0 | 0 | 0 |  | 0.24072 | 0.236 | 188.70825 | 0 |  | 2.7947 | 2.540636 | 0 |  | 0.04281 | 0.03466397 | 7.638193 | 0.04840282 | 0 | -2.180088 | 4.49301 | -2.131685 |  |  | 300 | 300 | 0.150006 | 0 |  | 0.08002 | 0.07922772 | 11.4 |  |  |  | 3428 | 70.4948 | 21.2514 | 69.9301 | -0.5647 | 70 | 9.610591 | 180.3305 | 188.7565 | 217.2723 | 0 |  | 185.55 | 185.866
30.09.2012 12:13:13 | 00:57:10 | 3430 | 183.4164 | 0 |  | 5.35554e-05 |  |  | 62.00561 | -9.216853 | 0 |  | 0 | 0 | 0 |  | 0.24072 | 0.236 | 188.70825 | 0 |  | 2.7947 | 2.540636 | 0 |  | 0.04281 | 0.03466397 | 7.638245 | 0.04299806 | 0 | -2.185301 | 4.49303 | -2.142303 |  |  | 300 | 300 | 0.150006 | 0 |  | 0.08002 | 0.07922772 | 11.4 |  |  |  | 3430 | 70.4948 | 21.25241 | 69.9303 | -0.5645 | 70 | 9.622687 | 180.8196 | 188.7565 | 217.2669 | 0 |  | 185.55 | 185.866
30.09.2012 12:13:15 | 00:57:12 | 3432 | 183.4119 | 0 |  | 4.65244e-05 |  |  | 62.00663 | -9.22114 | 0 |  | 0 | 0 | 0 |  | 0.24072 | 0.236 | 188.70825 | 0 |  | 2.7947 | 2.540636 | 0 |  | 0.04281 | 0.03466397 | 7.63876 | 0.03735307 | 0 | -2.182916 | 4.49303 | -2.145563 |  |  | 300 | 300 | 0.150006 | 0 |  | 0.08002 | 0.07922772 | 11.4 |  |  |  | 3432 | 70.4948 | 21.2514 | 69.9303 | -0.5645 | 70 | 9.622687 | 180.6267 | 188.7565 | 217.2587 | 0 |  | 185.55 | 185.866
30.09.2012 12:13:17 | 00:57:14 | 3434 | 183.4118 | 0 |  | 4.26349e-05 |  |  | 62.00919 | -9.225399 | 0 |  | 0 | 0 | 0 |  | 0.24072 | 0.236 | 188.70825 | 0 |  | 2.7947 | 2.540636 | 0 |  | 0.04281 | 0.03466397 | 7.639019 | 0.03423031 | 0 | -2.147064 | 4.49303 | -2.112834 |  |  | 299 | 300 | 0.200006 | 0 |  | 0.08002 | 0.07922772 | 11.4 |  |  |  | 3434 | 70.4948 | 21.2514 | 69.9303 | -0.5645 | 70 | 9.63372 | 177.6602 | 188.7565 | 217.2585 | 0 |  | 185.55 | 185.866
30.09.2012 12:13:19 | 00:57:16 | 3436 | 183.4097 | 0 |  | 3.68006e-05 |  |  | 62.0097 | -9.229627 | 0 |  | 0 | 0 | 0 |  | 0.24072 | 0.236 | 188.70825 | 0 |  | 2.7947 | 2.540636 | 0 |  | 0.04281 | 0.03466397 | 7.638554 | 0.02954612 | 0 | -2.144604 | 4.49303 | -2.115058 |  |  | 301 | 300 | 0.200006 | 0 |  | 0.08002 | 0.07922772 | 11.4 |  |  |  | 3436 | 70.4948 | 21.25089 | 69.9303 | -0.5645 | 70 | 9.659338 | 177.4587 | 188.7565 | 217.2547 | 0 |  | 185.55 | 185.866
30.09.2012 12:13:21 | 00:57:18 | 3438 | 183.4104 | 0 |  | 3.16396e-05 |  |  | 62.01123 | -9.233864 | 0 |  | 0 | 0 | 0 |  | 0.24072 | 0.236 | 188.70825 | 0 |  | 2.7947 | 2.540636 | 0 |  | 0.04281 | 0.03466397 | 7.63876 | 0.0254025 | 0 | -2.147581 | 4.49305 | -2.122179 |  |  | 300 | 300 | 0.150006 | 0 |  | 0.08002 | 0.07922772 | 11.4 |  |  |  | 3438 | 70.5044 | 21.25241 | 69.9305 | -0.5739 | 70 | 9.67381 | 175.2049 | 188.7565 | 217.2559 | 0 |  | 185.55 | 185.866
30.09.2012 12:13:23 | 00:57:20 | 3440 | 183.4079 | 0 |  | 2.68525e-05 |  |  | 62.01378 | -9.238107 | 0 |  | 0 | 0 | 0 |  | 0.24072 | 0.236 | 188.70825 | 0 |  | 2.7947 | 2.540636 | 0 |  | 0.04281 | 0.03466397 | 7.638554 | 0.02155908 | 0 | -2.14241 | 4.49307 | -2.120851 |  |  | 300 | 300 | 0.150006 | 0 |  | 0.08002 | 0.07922772 | 11.4 |  |  |  | 3440 | 70.5044 | 21.25291 | 69.9307 | -0.5737 | 70 | 9.752565 | 174.8377 | 188.7565 | 217.2515 | 0 |  | 185.55 | 185.866
30.09.2012 12:13:25 | 00:57:22 | 3442 | 183.4031 | 0 |  | 1.81012e-05 |  |  | 62.01532 | -9.24236 | 0 |  | 0 | 0 | 0 |  | 0.24072 | 0.236 | 188.70825 | 0 |  | 2.7947 | 2.540636 | 0 |  | 0.04281 | 0.03466397 | 7.638811 | 0.01453292 | 0 | -2.146404 | 4.49303 | -2.131871 |  |  | 299 | 300 | 0.200006 | 0 |  | 0.08002 | 0.07922772 | 11.4 |  |  |  | 3442 | 70.4948 | 21.25291 | 69.9303 | -0.5645 | 70 | 9.814241 | 177.614 | 188.7565 | 217.2428 | 0 |  | 185.55 | 185.866
30.09.2012 12:13:27 | 00:57:24 | 3444 | 183.4023 | 0 |  | 1.27157e-05 |  |  | 62.01685 | -9.24662 | 0 |  | 0 | 0 | 0 |  | 0.24072 | 0.236 | 188.70825 | 0 |  | 2.7947 | 2.540636 | 0 |  | 0.04281 | 0.03466397 | 7.638502 | 0.01020906 | 0 | -2.138267 | 4.49303 | -2.128058 |  |  | 301 | 300 | 0.200006 | 0 |  | 0.08002 | 0.07922772 | 11.4 |  |  |  | 3444 | 70.4948 | 21.25493 | 69.9303 | -0.5645 | 70 | 9.861214 | 176.9414 | 188.7565 | 217.2413 | 0 |  | 185.55 | 185.866
30.09.2012 12:13:29 | 00:57:26 | 3446 | 183.3979 | 0 |  | 1.09953e-05 |  |  | 62.01787 | -9.250886 | 0 |  | 0 | 0 | 0 |  | 0.24072 | 0.236 | 188.70825 | 0 |  | 2.7947 | 2.540636 | 0 |  | 0.04281 | 0.03466397 | 7.638657 | 0.008827803 | 0 | -2.146841 | 4.49305 | -2.138014 |  |  | 300 | 300 | 0.150006 | 0 |  | 0.08002 | 0.07922772 | 11.4 |  |  |  | 3446 | 70.4948 | 21.25543 | 69.9305 | -0.5643 | 70 | 9.897271 | 177.7092 | 188.7565 | 217.2334 | 0 |  | 185.55 | 185.866
30.09.2012 12:13:31 | 00:57:28 | 3448 | 183.395 | 0 |  | 1.79516e-06 |  |  | 62.01736 | -9.255163 | 0 |  | 0 | 0 | 0 |  | 0.24072 | 0.236 | 188.70825 | 0 |  | 2.7947 | 2.540636 | 0 |  | 0.04281 | 0.03466397 | 7.638863 | 0.001441281 | 0 | -2.140492 | 4.49301 | -2.139051 |  |  | 299 | 300 | 0.200006 | 0 |  | 0.08002 | 0.07922772 | 11.4 |  |  |  | 3448 | 70.4948 | 21.25443 | 69.9301 | -0.5647 | 70 | 9.908655 | 177.0789 | 188.7565 | 217.2281 | 0 |  | 185.55 | 185.866
30.09.2012 12:13:33 | 00:57:30 | 3450 | 183.4003 | 0 |  | -1.49596e-06 |  |  | 62.01889 | -9.259446 | 0 |  | 0 | 0 | 0 |  | 0.24072 | 0.236 | 188.70825 | 0 |  | 2.7947 | 2.540636 | 0 |  | 0.04281 | 0.03466397 | 7.638658 | -0.001201062 | 0 | -2.143061 | 4.49303 | -2.144262 |  |  | 301 | 300 | 0.200006 | 0 |  | 0.08002 | 0.07922772 | 11.4 |  |  |  | 3450 | 70.4948 | 21.25443 | 69.9303 | -0.5645 | 70 | 9.907115 | 177.3402 | 188.7565 | 217.2376 | 0 |  | 185.55 | 185.866
30.09.2012 12:13:35 | 00:57:32 | 3452 | 183.4016 | 0 |  | -2.09435e-06 |  |  | 62.01991 | -9.263731 | 0 |  | 0 | 0 | 0 |  | 0.24072 | 0.236 | 188.70825 | 0 |  | 2.7947 | 2.540636 | 0 |  | 0.04281 | 0.03466397 | 7.638606 | -0.001681492 | 0 | -2.138752 | 4.49303 | -2.140433 |  |  | 300 | 300 | 0.150006 | 0 |  | 0.08002 | 0.07922772 | 11.4 |  |  |  | 3452 | 70.4948 | 21.25392 | 69.9303 | -0.5645 | 70 | 9.876513 | 176.9822 | 188.7565 | 217.24 | 0 |  | 185.55 | 185.866
30.09.2012 12:13:37 | 00:57:34 | 3454 | 183.4044 | 0 |  | 3.21632e-06 |  |  | 62.02144 | -9.26799 | 0 |  | 0 | 0 | 0 |  | 0.24072 | 0.236 | 188.70825 | 0 |  | 2.7947 | 2.540636 | 0 |  | 0.04281 | 0.03466397 | 7.639225 | 0.002582289 | 0 | -2.120993 | 4.49307 | -2.118411 |  |  | 300 | 300 | 0.150006 | 0 |  | 0.08002 | 0.07922772 | 11.4 |  |  |  | 3454 | 70.4948 | 21.25594 | 69.9307 | -0.5641 | 70 | 9.849945 | 175.6167 | 188.7565 | 217.2451 | 0 |  | 185.55 | 185.866
30.09.2012 12:13:39 | 00:57:36 | 3456 | 183.4007 | 0 |  | 6.05864e-06 |  |  | 62.02144 | -9.272221 | 0 |  | 0 | 0 | 0 |  | 0.24072 | 0.236 | 188.70825 | 0 |  | 2.7947 | 2.540636 | 0 |  | 0.04281 | 0.03466397 | 7.639637 | 0.004864304 | 0 | -2.117633 | 4.49305 | -2.112769 |  |  | 300 | 300 | 0.150006 | 0 |  | 0.08002 | 0.07922772 | 11.4 |  |  |  | 3456 | 70.4948 | 21.25594 | 69.9305 | -0.5643 | 70 | 9.790403 | 175.2888 | 188.7565 | 217.2384 | 0 |  | 185.55 | 185.866
30.09.2012 12:13:41 | 00:57:38 | 3458 | 183.4012 | 0 |  | 1.09953e-05 |  |  | 62.02246 | -9.276443 | 0 |  | 0 | 0 | 0 |  | 0.24072 | 0.236 | 188.70825 | 0 |  | 2.7947 | 2.540636 | 0 |  | 0.04281 | 0.03466397 | 7.640205 | 0.008827803 | 0 | -2.11805 | 4.49305 | -2.109223 |  |  | 299 | 300 | 0.200006 | 0 |  | 0.08002 | 0.07922772 | 11.4 |  |  |  | 3458 | 70.4948 | 21.25543 | 69.9305 | -0.5643 | 70 | 9.730861 | 175.3228 | 188.7565 | 217.2394 | 0 |  | 185.55 | 185.866
30.09.2012 12:13:43 | 00:57:40 | 3460 | 183.4032 | 0 |  | 7.5546e-06 |  |  | 62.024 | -9.280677 | 0 |  | 0 | 0 | 0 |  | 0.24072 | 0.236 | 188.70825 | 0 |  | 2.7947 | 2.540636 | 0 |  | 0.04281 | 0.03466397 | 7.640308 | 0.006065366 | 0 | -2.13112 | 4.49305 | -2.125054 |  |  | 301 | 300 | 0.200006 | 0 |  | 0.08002 | 0.07922772 | 11.4 |  |  |  | 3460 | 70.4948 | 21.25493 | 69.9305 | -0.5643 | 70 | 9.686027 | 176.4027 | 188.7565 | 217.243 | 0 |  | 185.55 | 185.866
30.09.2012 12:13:45 | 00:57:42 | 3462 | 183.4056 | 0 |  | 5.46026e-06 |  |  | 62.02706 | -9.28493 | 0 |  | 0 | 0 | 0 |  | 0.24072 | 0.236 | 188.70825 | 0 |  | 2.7947 | 2.540636 | 0 |  | 0.04281 | 0.03466397 | 7.64036 | 0.004383882 | 0 | -2.132325 | 4.49305 | -2.127941 |  |  | 300 | 300 | 0.150006 | 0 |  | 0.08002 | 0.07922772 | 11.4 |  |  |  | 3462 | 70.4948 | 21.25695 | 69.9305 | -0.5643 | 70 | 9.596477 | 176.5002 | 188.7565 | 217.2472 | 0 |  | 185.55 | 185.866
30.09.2012 12:13:47 | 00:57:44 | 3464 | 183.4034 | 0 |  | 7.405e-06 |  |  | 62.02604 | -9.289183 | 0 |  | 0 | 0 | 0 |  | 0.24072 | 0.236 | 188.70825 | 0 |  | 2.7947 | 2.540636 | 0 |  | 0.04281 | 0.03466397 | 7.640618 | 0.005945257 | 0 | -2.130487 | 4.49307 | -2.124541 |  |  | 299 | 300 | 0.200006 | 0 |  | 0.08002 | 0.07922772 | 11.4 |  |  |  | 3464 | 70.4948 | 21.25695 | 69.9307 | -0.5641 | 70 | 9.555554 | 176.4037 | 188.7565 | 217.2432 | 0 |  | 185.55 | 185.866
30.09.2012 12:13:49 | 00:57:46 | 3466 | 183.402 | 0 |  | 6.95622e-06 |  |  | 62.02655 | -9.293434 | 0 |  | 0 | 0 | 0 |  | 0.24072 | 0.236 | 188.70825 | 0 |  | 2.7947 | 2.540636 | 0 |  | 0.04281 | 0.03466397 | 7.640462 | 0.005584945 | 0 | -2.13242 | 4.49305 | -2.126835 |  |  | 301 | 300 | 0.200006 | 0 |  | 0.08002 | 0.07922772 | 11.4 |  |  |  | 3466 | 70.4948 | 21.25644 | 69.9305 | -0.5643 | 70 | 9.513804 | 176.5115 | 188.7565 | 217.2408 | 0 |  | 185.55 | 185.866
30.09.2012 12:13:51 | 00:57:48 | 3468 | 183.398 | 0 |  | 3.59031e-06 |  |  | 62.02604 | -9.297678 | 0 |  | 0 | 0 | 0 |  | 0.24072 | 0.236 | 188.70825 | 0 |  | 2.7947 | 2.540636 | 0 |  | 0.04281 | 0.03466397 | 7.640411 | 0.002882554 | 0 | -2.120368 | 4.49303 | -2.117485 |  |  | 299 | 300 | 0.200006 | 0 |  | 0.08002 | 0.07922772 | 11.4 |  |  |  | 3468 | 70.4948 | 21.25695 | 69.9303 | -0.5645 | 70 | 9.633127 | 175.4644 | 188.7565 | 217.2335 | 0 |  | 185.55 | 185.866
30.09.2012 12:13:53 | 00:57:50 | 3470 | 183.393 | 0 |  | 2.61793e-06 |  |  | 62.02655 | -9.301919 | 0 |  | 0 | 0 | 0 |  | 0.24072 | 0.236 | 188.70825 | 0 |  | 2.7947 | 2.540636 | 0 |  | 0.04281 | 0.03466397 | 7.640566 | 0.002101859 | 0 | -2.125739 | 4.49305 | -2.123637 |  |  | 301 | 300 | 0.200006 | 0 |  | 0.08002 | 0.07922772 | 11.4 |  |  |  | 3470 | 70.4948 | 21.25745 | 69.9305 | -0.5643 | 70 | 9.636447 | 175.9671 | 188.7565 | 217.2244 | 0 |  | 185.55 | 185.866
30.09.2012 12:13:55 | 00:57:52 | 3472 | 183.3962 | 0 |  | 5.60985e-06 |  |  | 62.02859 | -9.306174 | 0 |  | 0 | 0 | 0 |  | 0.24072 | 0.236 | 188.70825 | 0 |  | 2.7947 | 2.540636 | 0 |  | 0.04281 | 0.03466397 | 7.639947 | 0.004503984 | 0 | -2.135062 | 4.49307 | -2.130558 |  |  | 300 | 300 | 0.150006 | 0 |  | 0.08002 | 0.07922772 | 11.4 |  |  |  | 3472 | 70.4948 | 21.25745 | 69.9307 | -0.5641 | 70 | 9.63372 | 176.7895 | 188.7565 | 217.2303 | 0 |  | 185.55 | 185.866
30.09.2012 12:13:57 | 00:57:54 | 3474 | 183.391 | 0 |  | 8.75137e-06 |  |  | 62.02808 | -9.310416 | 0 |  | 0 | 0 | 0 |  | 0.24072 | 0.236 | 188.70825 | 0 |  | 2.7947 | 2.540636 | 0 |  | 0.04281 | 0.03466397 | 7.640256 | 0.007026218 | 0 | -2.118707 | 4.49305 | -2.11168 |  |  | 300 | 300 | 0.150006 | 0 |  | 0.08002 | 0.07922772 | 11.4 |  |  |  | 3474 | 70.4948 | 21.25897 | 69.9305 | -0.5643 | 70 | 9.632415 | 175.3869 | 188.7565 | 217.2208 | 0 |  | 185.55 | 185.866
30.09.2012 12:13:59 | 00:57:56 | 3476 | 183.3892 | 0 |  | 5.68465e-06 |  |  | 62.02808 | -9.314642 | 0 |  | 0 | 0 | 0 |  | 0.24072 | 0.236 | 188.70825 | 0 |  | 2.7947 | 2.540636 | 0 |  | 0.04281 | 0.03466397 | 7.640205 | 0.004564038 | 0 | -2.119546 | 4.49303 | -2.114982 |  |  | 300 | 300 | 0.150006 | 0 |  | 0.08002 | 0.07922772 | 11.4 |  |  |  | 3476 | 70.4948 | 21.25846 | 69.9303 | -0.5645 | 70 | 9.660882 | 175.4048 | 188.7565 | 217.2176 | 0 |  | 185.55 | 185.866
30.09.2012 12:14:01 | 00:57:58 | 3478 | 183.3907 | 0 |  | 2.09435e-06 |  |  | 62.02604 | -9.318872 | 0 |  | 0 | 0 | 0 |  | 0.24072 | 0.236 | 188.70825 | 0 |  | 2.7947 | 2.540636 | 0 |  | 0.04281 | 0.03466397 | 7.640463 | 0.001681492 | 0 | -2.116589 | 4.49303 | -2.114907 |  |  | 300 | 300 | 0.150006 | 0 |  | 0.08002 | 0.07922772 | 11.4 |  |  |  | 3478 | 70.4948 | 21.25846 | 69.9303 | -0.5645 | 70 | 9.668591 | 175.1587 | 188.7565 | 217.2203 | 0 |  | 185.55 | 185.866
30.09.2012 12:14:03 | 00:58:00 | 3480 | 183.3919 | 0 |  | 5.46026e-06 |  |  | 62.02808 | -9.323106 | 0 |  | 0 | 0 | 0 |  | 0.24072 | 0.236 | 188.70825 | 0 |  | 2.7947 | 2.540636 | 0 |  | 0.04281 | 0.03466397 | 7.640205 | 0.004383882 | 0 | -2.123414 | 4.49307 | -2.11903 |  |  | 300 | 300 | 0.150006 | 0 |  | 0.08002 | 0.07922772 | 11.4 |  |  |  | 3480 | 70.4948 | 21.25947 | 69.9307 | -0.5641 | 70 | 9.698955 | 175.8291 | 188.7565 | 217.2225 | 0 |  | 185.55 | 185.866
30.09.2012 12:14:05 | 00:58:02 | 3482 | 183.3936 | 0 |  | -2.39354e-06 |  |  | 62.03115 | -9.327361 | 0 |  | 0 | 0 | 0 |  | 0.24072 | 0.236 | 188.70825 | 0 |  | 2.7947 | 2.540636 | 0 |  | 0.04281 | 0.03466397 | 7.640411 | -0.001921703 | 0 | -2.134204 | 4.49301 | -2.136126 |  |  | 299 | 300 | 0.200006 | 0 |  | 0.08002 | 0.07922772 | 11.4 |  |  |  | 3482 | 70.4948 | 21.25947 | 69.9301 | -0.5647 | 70 | 9.686027 | 176.5601 | 188.7565 | 217.2256 | 0 |  | 185.55 | 185.866
30.09.2012 12:14:07 | 00:58:04 | 3484 | 183.3915 | 0 |  | -5.83425e-06 |  |  | 62.03115 | -9.331621 | 0 |  | 0 | 0 | 0 |  | 0.24072 | 0.236 | 188.70825 | 0 |  | 2.7947 | 2.540636 | 0 |  | 0.04281 | 0.03466397 | 7.64067 | -0.004684148 | 0 | -2.118785 | 4.49303 | -2.123469 |  |  | 301 | 300 | 0.200006 | 0 |  | 0.08002 | 0.07922772 | 11.4 |  |  |  | 3484 | 70.4948 | 21.25947 | 69.9303 | -0.5645 | 70 | 9.68057 | 175.3396 | 188.7565 | 217.2218 | 0 |  | 185.55 | 185.866
30.09.2012 12:14:09 | 00:58:06 | 3486 | 183.3916 | 0 |  | -9.27495e-06 |  |  | 62.03319 | -9.335885 | 0 |  | 0 | 0 | 0 |  | 0.24072 | 0.236 | 188.70825 | 0 |  | 2.7947 | 2.540636 | 0 |  | 0.04281 | 0.03466397 | 7.640824 | -0.007446585 | 0 | -2.132817 | 4.49303 | -2.140264 |  |  | 300 | 300 | 0.150006 | 0 |  | 0.08002 | 0.07922772 | 11.4 |  |  |  | 3486 | 70.4948 | 21.25947 | 69.9303 | -0.5645 | 70 | 9.663135 | 176.5008 | 188.7565 | 217.2219 | 0 |  | 185.55 | 185.866
30.09.2012 12:14:11 | 00:58:08 | 3488 | 183.3933 | 0 |  | -6.80662e-06 |  |  | 62.03421 | -9.340149 | 0 |  | 0 | 0 | 0 |  | 0.24072 | 0.236 | 188.70825 | 0 |  | 2.7947 | 2.540636 | 0 |  | 0.04281 | 0.03466397 | 7.640824 | -0.005464835 | 0 | -2.118194 | 4.49305 | -2.123659 |  |  | 299 | 300 | 0.200006 | 0 |  | 0.08002 | 0.07922772 | 11.4 |  |  |  | 3488 | 70.4948 | 21.25947 | 69.9305 | -0.5643 | 70 | 9.503367 | 175.3422 | 188.7565 | 217.2251 | 0 |  | 185.55 | 185.866
30.09.2012 12:14:13 | 00:58:10 | 3490 | 183.3945 | 0 |  | -7.33021e-06 |  |  | 62.03473 | -9.344405 | 0 |  | 0 | 0 | 0 |  | 0.24072 | 0.236 | 188.70825 | 0 |  | 2.7947 | 2.540636 | 0 |  | 0.04281 | 0.03466397 | 7.640721 | -0.00588521 | 0 | -2.126975 | 4.49303 | -2.132861 |  |  | 301 | 300 | 0.200006 | 0 |  | 0.08002 | 0.07922772 | 11.4 |  |  |  | 3490 | 70.4948 | 21.25998 | 69.9303 | -0.5645 | 70 | 9.489965 | 176.0146 | 188.7565 | 217.2272 | 0 |  | 185.55 | 185.866
30.09.2012 12:14:15 | 00:58:12 | 3492 | 183.3946 | 0 |  | -8.07819e-06 |  |  | 62.03625 | -9.348663 | 0 |  | 0 | 0 | 0 |  | 0.24072 | 0.236 | 188.70825 | 0 |  | 2.7947 | 2.540636 | 0 |  | 0.04281 | 0.03466397 | 7.640979 | -0.006485741 | 0 | -2.118188 | 4.49303 | -2.124674 |  |  | 300 | 300 | 0.150006 | 0 |  | 0.08002 | 0.07922772 | 11.4 |  |  |  | 3492 | 70.4948 | 21.26048 | 69.9303 | -0.5645 | 70 | 9.475019 | 175.2873 | 188.7565 | 217.2273 | 0 |  | 185.55 | 185.866
30.09.2012 12:14:17 | 00:58:14 | 3494 | 183.3941 | 0 |  | -6.35783e-06 |  |  | 62.03625 | -9.352905 | 0 |  | 0 | 0 | 0 |  | 0.24072 | 0.236 | 188.70825 | 0 |  | 2.7947 | 2.540636 | 0 |  | 0.04281 | 0.03466397 | 7.640876 | -0.005104515 | 0 | -2.112008 | 4.49305 | -2.117113 |  |  | 300 | 300 | 0.150006 | 0 |  | 0.08002 | 0.07922772 | 11.4 |  |  |  | 3494 | 70.4948 | 21.25998 | 69.9305 | -0.5643 | 70 | 9.479171 | 174.8294 | 188.7565 | 217.2265 | 0 |  | 185.55 | 185.866
30.09.2012 12:14:19 | 00:58:16 | 3496 | 183.3956 | 0 |  | -7.33021e-06 |  |  | 62.03728 | -9.35715 | 0 |  | 0 | 0 | 0 |  | 0.24072 | 0.236 | 188.70825 | 0 |  | 2.7947 | 2.540636 | 0 |  | 0.04281 | 0.03466397 | 7.640927 | -0.00588521 | 0 | -2.122825 | 4.49303 | -2.12871 |  |  | 300 | 300 | 0.150006 | 0 |  | 0.08002 | 0.07922772 | 11.4 |  |  |  | 3496 | 70.4948 | 21.25998 | 69.9303 | -0.5645 | 70 | 9.461141 | 175.6701 | 188.7565 | 217.2292 | 0 |  | 185.55 | 185.866
30.09.2012 12:14:21 | 00:58:18 | 3498 | 183.3932 | 0 |  | -6.73182e-06 |  |  | 62.04034 | -9.361414 | 0 |  | 0 | 0 | 0 |  | 0.24072 | 0.236 | 188.70825 | 0 |  | 2.7947 | 2.540636 | 0 |  | 0.04281 | 0.03466397 | 7.641031 | -0.00540478 | 0 | -2.129589 | 4.49301 | -2.134994 |  |  | 299 | 300 | 0.200006 | 0 |  | 0.08002 | 0.07922772 | 11.4 |  |  |  | 3498 | 70.4948 | 21.26159 | 69.9301 | -0.5647 | 70 | 9.467072 | 176.1786 | 188.7565 | 217.2249 | 0 |  | 185.55 | 185.866
30.09.2012 12:14:23 | 00:58:20 | 3500 | 183.391 | 0 |  | -1.24913e-05 |  |  | 62.04136 | -9.365694 | 0 |  | 0 | 0 | 0 |  | 0.24072 | 0.236 | 188.70825 | 0 |  | 2.7947 | 2.540636 | 0 |  | 0.04281 | 0.03466397 | 7.641238 | -0.0100289 | 0 | -2.135379 | 4.49297 | -2.145408 |  |  | 301 | 300 | 0.200006 | 0 |  | 0.08002 | 0.07922772 | 11.4 |  |  |  | 3500 | 70.4851 | 21.26159 | 69.9297 | -0.5554 | 70 | 9.457466 | 179.1881 | 188.7565 | 217.2208 | 0 |  | 185.55 | 185.866
30.09.2012 12:14:25 | 00:58:22 | 3502 | 183.3885 | 0 |  | -1.52588e-05 |  |  | 62.04198 | -9.370005 | 0 |  | 0 | 0 | 0 |  | 0.24072 | 0.236 | 188.70825 | 0 |  | 2.7947 | 2.540636 | 0 |  | 0.04281 | 0.03466397 | 7.641032 | -0.01225084 | 0 | -2.152471 | 4.49301 | -2.164722 |  |  | 300 | 300 | 0.150006 | 0 |  | 0.08002 | 0.07922772 | 11.4 |  |  |  | 3502 | 70.4851 | 21.26159 | 69.9301 | -0.555 | 70 | 9.458652 | 180.7361 | 188.7565 | 217.2163 | 0 |  | 185.55 | 185.866
30.09.2012 12:14:27 | 00:58:24 | 3504 | 183.3936 | 0 |  | -1.36133e-05 |  |  | 62.04239 | -9.374307 | 0 |  | 0 | 0 | 0 |  | 0.24072 | 0.236 | 188.70825 | 0 |  | 2.7947 | 2.540636 | 0 |  | 0.04281 | 0.03466397 | 7.640876 | -0.01092972 | 0 | -2.126825 | 4.49303 | -2.137755 |  |  | 300 | 300 | 0.150006 | 0 |  | 0.08002 | 0.07922772 | 11.4 |  |  |  | 3504 | 70.4851 | 21.26159 | 69.9303 | -0.5548 | 70 | 9.476918 | 178.6327 | 188.7565 | 217.2256 | 0 |  | 185.55 | 185.866
30.09.2012 12:14:29 | 00:58:26 | 3506 | 183.3892 | 0 |  | -1.36881e-05 |  |  | 62.0429 | -9.378579 | 0 |  | 0 | 0 | 0 |  | 0.24072 | 0.236 | 188.70825 | 0 |  | 2.7947 | 2.540636 | 0 |  | 0.04281 | 0.03466397 | 7.641082 | -0.01098977 | 0 | -2.122968 | 4.49299 | -2.133958 |  |  | 300 | 300 | 0.150006 | 0 |  | 0.08002 | 0.07922772 | 11.4 |  |  |  | 3506 | 70.4948 | 21.263 | 69.9299 | -0.5649 | 70 | 9.477631 | 175.5815 | 188.7565 | 217.2175 | 0 |  | 185.55 | 185.866
30.09.2012 12:14:31 | 00:58:28 | 3508 | 183.3836 | 0 |  | -1.5932e-05 |  |  | 62.04443 | -9.382829 | 0 |  | 0 | 0 | 0 |  | 0.24072 | 0.236 | 188.70825 | 0 |  | 2.7947 | 2.540636 | 0 |  | 0.04281 | 0.03466397 | 7.641083 | -0.01279133 | 0 | -2.103611 | 4.49297 | -2.116403 |  |  | 299 | 300 | 0.200006 | 0 |  | 0.08002 | 0.07922772 | 11.4 |  |  |  | 3508 | 70.4948 | 21.2625 | 69.9297 | -0.5651 | 70 | 9.495658 | 173.9331 | 188.7565 | 217.2075 | 0 |  | 185.55 | 185.866
30.09.2012 12:14:33 | 00:58:30 | 3510 | 183.383 | 0 |  | -2.07191e-05 |  |  | 62.04555 | -9.387065 | 0 |  | 0 | 0 | 0 |  | 0.24072 | 0.236 | 188.70825 | 0 |  | 2.7947 | 2.540636 | 0 |  | 0.04281 | 0.03466397 | 7.640877 | -0.01663476 | 0 | -2.102806 | 4.49297 | -2.119441 |  |  | 301 | 300 | 0.200006 | 0 |  | 0.08002 | 0.07922772 | 11.4 |  |  |  | 3510 | 70.4948 | 21.263 | 69.9297 | -0.5651 | 70 | 9.529698 | 173.8671 | 188.7565 | 217.2063 | 0 |  | 185.55 | 185.866
30.09.2012 12:14:35 | 00:58:32 | 3512 | 183.3836 | 0 |  | -2.38606e-05 |  |  | 62.04657 | -9.391298 | 0 |  | 0 | 0 | 0 |  | 0.24072 | 0.236 | 188.70825 | 0 |  | 2.7947 | 2.540636 | 0 |  | 0.04281 | 0.03466397 | 7.640671 | -0.01915697 | 0 | -2.094304 | 4.49297 | -2.113461 |  |  | 300 | 300 | 0.150006 | 0 |  | 0.08002 | 0.07922772 | 11.4 |  |  |  | 3512 | 70.4948 | 21.26401 | 69.9297 | -0.5651 | 70 | 9.589833 | 173.1636 | 188.7565 | 217.2074 | 0 |  | 185.55 | 185.866
30.09.2012 12:14:37 | 00:58:34 | 3514 | 183.3824 | 0 |  | -2.79745e-05 |  |  | 62.04698 | -9.395539 | 0 |  | 0 | 0 | 0 |  | 0.24072 | 0.236 | 188.70825 | 0 |  | 2.7947 | 2.540636 | 0 |  | 0.04281 | 0.03466397 | 7.640619 | -0.0224599 | 0 | -2.105273 | 4.49291 | -2.127733 |  |  | 300 | 300 | 0.150006 | 0 |  | 0.08002 | 0.07922772 | 11.4 |  |  |  | 3514 | 70.4948 | 21.26401 | 69.9291 | -0.5657 | 70 | 9.649968 | 173.9134 | 188.7565 | 217.2052 | 0 |  | 185.55 | 185.866
30.09.2012 12:14:39 | 00:58:36 | 3516 | 183.3836 | 0 |  | -2.94704e-05 |  |  | 62.04913 | -9.399807 | 0 |  | 0 | 0 | 0 |  | 0.24072 | 0.236 | 188.70825 | 0 |  | 2.7947 | 2.540636 | 0 |  | 0.04281 | 0.03466397 | 7.640517 | -0.02366092 | 0 | -2.116674 | 4.49299 | -2.140335 |  |  | 300 | 300 | 0.150006 | 0 |  | 0.08002 | 0.07922772 | 11.4 |  |  |  | 3516 | 70.4948 | 21.2625 | 69.9299 | -0.5649 | 70 | 9.702039 | 175.0662 | 188.7565 | 217.2075 | 0 |  | 185.55 | 185.866
30.09.2012 12:14:41 | 00:58:38 | 3518 | 183.3812 | 0 |  | -3.34347e-05 |  |  | 62.05056 | -9.404093 | 0 |  | 0 | 0 | 0 |  | 0.24072 | 0.236 | 188.70825 | 0 |  | 2.7947 | 2.540636 | 0 |  | 0.04281 | 0.03466397 | 7.64067 | -0.02684374 | 0 | -2.118734 | 4.49293 | -2.145578 |  |  | 300 | 300 | 0.150006 | 0 |  | 0.08002 | 0.07922772 | 11.4 |  |  |  | 3518 | 70.4948 | 21.263 | 69.9293 | -0.5655 | 70 | 9.788505 | 175.0796 | 188.7565 | 217.203 | 0 |  | 185.55 | 185.866
30.09.2012 12:14:43 | 00:58:40 | 3520 | 183.3783 | 0 |  | -3.47811e-05 |  |  | 62.05107 | -9.408398 | 0 |  | 0 | 0 | 0 |  | 0.24072 | 0.236 | 188.70825 | 0 |  | 2.7947 | 2.540636 | 0 |  | 0.04281 | 0.03466397 | 7.640826 | -0.02792472 | 0 | -2.131718 | 4.49295 | -2.159643 |  |  | 299 | 300 | 0.200006 | 0 |  | 0.08002 | 0.07922772 | 11.4 |  |  |  | 3520 | 70.4851 | 21.26159 | 69.9295 | -0.5556 | 70 | 9.832273 | 178.8382 | 188.7565 | 217.1979 | 0 |  | 185.55 | 185.866
30.09.2012 12:14:45 | 00:58:42 | 3522 | 183.3775 | 0 |  | -3.05924e-05 |  |  | 62.05107 | -9.412736 | 0 |  | 0 | 0 | 0 |  | 0.24072 | 0.236 | 188.70825 | 0 |  | 2.7947 | 2.540636 | 0 |  | 0.04281 | 0.03466397 | 7.640619 | -0.02456174 | 0 | -2.153457 | 4.49297 | -2.178019 |  |  | 301 | 300 | 0.200006 | 0 |  | 0.08002 | 0.07922772 | 11.4 |  |  |  | 3522 | 70.4851 | 21.26452 | 69.9297 | -0.5554 | 70 | 9.869516 | 180.7184 | 188.7565 | 217.1964 | 0 |  | 185.55 | 185.866
30.09.2012 12:14:47 | 00:58:44 | 3524 | 183.3786 | 0 |  | -2.9994e-05 |  |  | 62.05158 | -9.417091 | 0 |  | 0 | 0 | 0 |  | 0.24072 | 0.236 | 188.70825 | 0 |  | 2.7947 | 2.540636 | 0 |  | 0.04281 | 0.03466397 | 7.640309 | -0.0240813 | 0 | -2.153178 | 4.49295 | -2.177259 |  |  | 300 | 300 | 0.150006 | 0 |  | 0.08002 | 0.07922772 | 11.4 |  |  |  | 3524 | 70.4851 | 21.26452 | 69.9295 | -0.5556 | 70 | 9.888137 | 180.6383 | 188.7565 | 217.1984 | 0 |  | 185.55 | 185.866
30.09.2012 12:14:49 | 00:58:46 | 3526 | 183.3798 | 0 |  | -3.20136e-05 |  |  | 62.05311 | -9.42145 | 0 |  | 0 | 0 | 0 |  | 0.24072 | 0.236 | 188.70825 | 0 |  | 2.7947 | 2.540636 | 0 |  | 0.04281 | 0.03466397 | 7.640103 | -0.02570278 | 0 | -2.155824 | 4.49291 | -2.181527 |  |  | 300 | 300 | 0.150006 | 0 |  | 0.08002 | 0.07922772 | 11.4 |  |  |  | 3526 | 70.4851 | 21.26351 | 69.9291 | -0.556 | 70 | 9.897626 | 180.7478 | 188.7565 | 217.2007 | 0 |  | 185.55 | 185.866
30.09.2012 12:14:51 | 00:58:48 | 3528 | 183.3806 | 0 |  | -2.90965e-05 |  |  | 62.05373 | -9.425795 | 0 |  | 0 | 0 | 0 |  | 0.24072 | 0.236 | 188.70825 | 0 |  | 2.7947 | 2.540636 | 0 |  | 0.04281 | 0.03466397 | 7.640569 | -0.02336072 | 0 | -2.140047 | 4.49293 | -2.163408 |  |  | 300 | 300 | 0.150006 | 0 |  | 0.08002 | 0.07922772 | 11.4 |  |  |  | 3528 | 70.4851 | 21.26653 | 69.9293 | -0.5558 | 70 | 9.91945 | 179.4795 | 188.7565 | 217.202 | 0 |  | 185.55 | 185.866
30.09.2012 12:14:53 | 00:58:50 | 3530 | 183.3828 | 0 |  | -2.28134e-05 |  |  | 62.05311 | -9.430086 | 0 |  | 0 | 0 | 0 |  | 0.24072 | 0.236 | 188.70825 | 0 |  | 2.7947 | 2.540636 | 0 |  | 0.04281 | 0.03466397 | 7.641291 | -0.01831621 | 0 | -2.10955 | 4.49297 | -2.127867 |  |  | 299 | 300 | 0.200006 | 0 |  | 0.08002 | 0.07922772 | 11.4 |  |  |  | 3530 | 70.4851 | 21.26553 | 69.9297 | -0.5554 | 70 | 9.909487 | 177.0286 | 188.7565 | 217.206 | 0 |  | 185.55 | 185.866
30.09.2012 12:14:55 | 00:58:52 | 3532 | 183.3805 | 0 |  | -2.73013e-05 |  |  | 62.05311 | -9.434347 | 0 |  | 0 | 0 | 0 |  | 0.24072 | 0.236 | 188.70825 | 0 |  | 2.7947 | 2.540636 | 0 |  | 0.04281 | 0.03466397 | 7.641445 | -0.02191941 | 0 | -2.111011 | 4.49287 | -2.13293 |  |  | 301 | 300 | 0.200006 | 0 |  | 0.08002 | 0.07922772 | 11.4 |  |  |  | 3532 | 70.4851 | 21.26512 | 69.9287 | -0.5564 | 70 | 9.905929 | 176.8812 | 188.7565 | 217.2018 | 0 |  | 185.55 | 185.866
30.09.2012 12:14:57 | 00:58:54 | 3534 | 183.3794 | 0 |  | -3.82966e-05 |  |  | 62.05413 | -9.438622 | 0 |  | 0 | 0 | 0 |  | 0.24072 | 0.236 | 188.70825 | 0 |  | 2.7947 | 2.540636 | 0 |  | 0.04281 | 0.03466397 | 7.641602 | -0.03074721 | 0 | -2.110853 | 4.49283 | -2.1416 |  |  | 300 | 300 | 0.150006 | 0 |  | 0.08002 | 0.07922772 | 11.4 |  |  |  | 3534 | 70.4948 | 21.26553 | 69.9283 | -0.5665 | 70 | 9.891102 | 174.1661 | 188.7565 | 217.1998 | 0 |  | 185.55 | 185.866
30.09.2012 12:14:59 | 00:58:56 | 3536 | 183.3742 | 0 |  | -3.72494e-05 |  |  | 62.05618 | -9.442891 | 0 |  | 0 | 0 | 0 |  | 0.24072 | 0.236 | 188.70825 | 0 |  | 2.7947 | 2.540636 | 0 |  | 0.04281 | 0.03466397 | 7.641602 | -0.02990645 | 0 | -2.097815 | 4.49289 | -2.127722 |  |  | 300 | 300 | 0.150006 | 0 |  | 0.08002 | 0.07922772 | 11.4 |  |  |  | 3536 | 70.4948 | 21.26613 | 69.9289 | -0.5659 | 70 | 9.883038 | 173.2526 | 188.7565 | 217.1905 | 0 |  | 185.55 | 185.866
30.09.2012 12:15:01 | 00:58:58 | 3538 | 183.3726 | 0 |  | -3.82966e-05 |  |  | 62.05618 | -9.447168 | 0 |  | 0 | 0 | 0 |  | 0.24072 | 0.236 | 188.70825 | 0 |  | 2.7947 | 2.540636 | 0 |  | 0.04281 | 0.03466397 | 7.642014 | -0.03074721 | 0 | -2.118838 | 4.49283 | -2.149585 |  |  | 300 | 300 | 0.150006 | 0 |  | 0.08002 | 0.07922772 | 11.4 |  |  |  | 3538 | 70.4948 | 21.26653 | 69.9283 | -0.5665 | 70 | 9.889322 | 174.8315 | 188.7565 | 217.1875 | 0 |  | 185.55 | 185.866
30.09.2012 12:15:03 | 00:59:00 | 3540 | 183.3701 | 0 |  | -3.88202e-05 |  |  | 62.05873 | -9.451455 | 0 |  | 0 | 0 | 0 |  | 0.24072 | 0.236 | 188.70825 | 0 |  | 2.7947 | 2.540636 | 0 |  | 0.04281 | 0.03466397 | 7.641912 | -0.0311676 | 0 | -2.105767 | 4.49287 | -2.136935 |  |  | 299 | 300 | 0.200006 | 0 |  | 0.08002 | 0.07922772 | 11.4 |  |  |  | 3540 | 70.4948 | 21.26613 | 69.9287 | -0.5661 | 70 | 9.847215 | 173.8605 | 188.7565 | 217.183 | 0 |  | 185.55 | 185.866
30.09.2012 12:15:05 | 00:59:02 | 3542 | 183.3703 | 0 |  | -3.8521e-05 |  |  | 62.05873 | -9.455746 | 0 |  | 0 | 0 | 0 |  | 0.24072 | 0.236 | 188.70825 | 0 |  | 2.7947 | 2.540636 | 0 |  | 0.04281 | 0.03466397 | 7.641808 | -0.03092738 | 0 | -2.123402 | 4.49287 | -2.15433 |  |  | 301 | 300 | 0.200006 | 0 |  | 0.08002 | 0.07922772 | 11.4 |  |  |  | 3542 | 70.4948 | 21.26704 | 69.9287 | -0.5661 | 70 | 9.886119 | 175.3164 | 188.7565 | 217.1833 | 0 |  | 185.55 | 185.866
30.09.2012 12:15:07 | 00:59:04 | 3544 | 183.369 | 0 |  | -3.59031e-05 |  |  | 62.05924 | -9.460056 | 0 |  | 0 | 0 | 0 |  | 0.24072 | 0.236 | 188.70825 | 0 |  | 2.7947 | 2.540636 | 0 |  | 0.04281 | 0.03466397 | 7.642066 | -0.02882554 | 0 | -2.126457 | 4.49289 | -2.155283 |  |  | 300 | 300 | 0.150006 | 0 |  | 0.08002 | 0.07922772 | 11.4 |  |  |  | 3544 | 70.4948 | 21.26754 | 69.9289 | -0.5659 | 70 | 9.893713 | 175.623 | 188.7565 | 217.1811 | 0 |  | 185.55 | 185.866
30.09.2012 12:15:09 | 00:59:06 | 3546 | 183.3691 | 0 |  | -3.1864e-05 |  |  | 62.05924 | -9.464366 | 0 |  | 0 | 0 | 0 |  | 0.24072 | 0.236 | 188.70825 | 0 |  | 2.7947 | 2.540636 | 0 |  | 0.04281 | 0.03466397 | 7.642272 | -0.02558267 | 0 | -2.129975 | 4.49289 | -2.155558 |  |  | 300 | 300 | 0.150006 | 0 |  | 0.08002 | 0.07922772 | 11.4 |  |  |  | 3546 | 70.4948 | 21.26653 | 69.9289 | -0.5659 | 70 | 9.833932 | 175.9135 | 188.7565 | 217.1811 | 0 |  | 185.55 | 185.866
30.09.2012 12:15:11 | 00:59:08 | 3548 | 183.3655 | 0 |  | -3.55291e-05 |  |  | 62.05975 | -9.468683 | 0 |  | 0 | 0 | 0 |  | 0.24072 | 0.236 | 188.70825 | 0 |  | 2.7947 | 2.540636 | 0 |  | 0.04281 | 0.03466397 | 7.642478 | -0.02852527 | 0 | -2.132735 | 4.49287 | -2.161261 |  |  | 300 | 300 | 0.150006 | 0 |  | 0.08002 | 0.07922772 | 11.4 |  |  |  | 3548 | 70.4948 | 21.26754 | 69.9287 | -0.5661 | 70 | 9.792656 | 176.0916 | 188.7565 | 217.1747 | 0 |  | 185.55 | 185.866
30.09.2012 12:15:13 | 00:59:10 | 3550 | 183.3631 | 0 |  | -3.01436e-05 |  |  | 62.0619 | -9.472991 | 0 |  | 0 | 0 | 0 |  | 0.24072 | 0.236 | 188.70825 | 0 |  | 2.7947 | 2.540636 | 0 |  | 0.04281 | 0.03466397 | 7.642478 | -0.02420141 | 0 | -2.122154 | 4.49287 | -2.146356 |  |  | 299 | 300 | 0.200006 | 0 |  | 0.08002 | 0.07922772 | 11.4 |  |  |  | 3550 | 70.4948 | 21.26865 | 69.9287 | -0.5661 | 70 | 9.72659 | 175.2203 | 188.7565 | 217.1703 | 0 |  | 185.55 | 185.866
30.09.2012 12:15:15 | 00:59:12 | 3552 | 183.3619 | 0 |  | -3.53047e-05 |  |  | 62.06292 | -9.477292 | 0 |  | 0 | 0 | 0 |  | 0.24072 | 0.236 | 188.70825 | 0 |  | 2.7947 | 2.540636 | 0 |  | 0.04281 | 0.03466397 | 7.642788 | -0.02834511 | 0 | -2.126877 | 4.49281 | -2.155222 |  |  | 301 | 300 | 0.200006 | 0 |  | 0.08002 | 0.07922772 | 11.4 |  |  |  | 3552 | 70.4948 | 21.26906 | 69.9281 | -0.5667 | 70 | 9.659696 | 175.4519 | 188.7565 | 217.1681 | 0 |  | 185.55 | 185.866
30.09.2012 12:15:17 | 00:59:14 | 3554 | 183.3596 | 0 |  | -3.68006e-05 |  |  | 62.06231 | -9.481604 | 0 |  | 0 | 0 | 0 |  | 0.24072 | 0.236 | 188.70825 | 0 |  | 2.7947 | 2.540636 | 0 |  | 0.04281 | 0.03466397 | 7.643047 | -0.02954612 | 0 | -2.126474 | 4.49281 | -2.15602 |  |  | 300 | 300 | 0.150006 | 0 |  | 0.08002 | 0.07922772 | 11.4 |  |  |  | 3554 | 70.4948 | 21.26966 | 69.9281 | -0.5667 | 70 | 9.584141 | 175.4209 | 188.7565 | 217.164 | 0 |  | 185.55 | 185.866
30.09.2012 12:15:19 | 00:59:16 | 3556 | 183.3578 | 0 |  | -3.08916e-05 |  |  | 62.06333 | -9.485908 | 0 |  | 0 | 0 | 0 |  | 0.24072 | 0.236 | 188.70825 | 0 |  | 2.7947 | 2.540636 | 0 |  | 0.04281 | 0.03466397 | 7.642686 | -0.02480196 | 0 | -2.12311 | 4.49285 | -2.147912 |  |  | 300 | 300 | 0.150006 | 0 |  | 0.08002 | 0.07922772 | 11.4 |  |  |  | 3556 | 70.4948 | 21.27007 | 69.9285 | -0.5663 | 70 | 9.510127 | 175.2512 | 188.7565 | 217.1607 | 0 |  | 185.55 | 185.866
30.09.2012 12:15:21 | 00:59:18 | 3558 | 183.3578 | 0 |  | -2.55062e-05 |  |  | 62.06139 | -9.49021 | 0 |  | 0 | 0 | 0 |  | 0.24072 | 0.236 | 188.70825 | 0 |  | 2.7947 | 2.540636 | 0 |  | 0.04281 | 0.03466397 | 7.64284 | -0.02047818 | 0 | -2.13401 | 4.49285 | -2.154488 |  |  | 300 | 300 | 0.150006 | 0 |  | 0.08002 | 0.07922772 | 11.4 |  |  |  | 3558 | 70.4948 | 21.26966 | 69.9285 | -0.5663 | 70 | 9.502894 | 176.1509 | 188.7565 | 217.1607 | 0 |  | 185.55 | 185.866
30.09.2012 12:15:23 | 00:59:20 | 3560 | 183.3583 | 0 |  | -2.31126e-05 |  |  | 62.05618 | -9.494524 | 0 |  | 0 | 0 | 0 |  | 0.24072 | 0.236 | 188.70825 | 0 |  | 2.7947 | 2.540636 | 0 |  | 0.04281 | 0.03466397 | 7.642737 | -0.01855643 | 0 | -2.140936 | 4.49285 | -2.159493 |  |  | 300 | 300 | 0.150006 | 0 |  | 0.08002 | 0.07922772 | 11.4 |  |  |  | 3560 | 70.4948 | 21.27057 | 69.9285 | -0.5663 | 70 | 9.465769 | 176.7221 | 188.7565 | 217.1617 | 0 |  | 185.55 | 185.866
30.09.2012 12:15:25 | 00:59:22 | 3562 | 183.3567 | 0 |  | -2.00459e-05 |  |  | 62.05311 | -9.498824 | 0 |  | 0 | 0 | 0 |  | 0.24072 | 0.236 | 188.70825 | 0 |  | 2.7947 | 2.540636 | 0 |  | 0.04281 | 0.03466397 | 7.642737 | -0.01609426 | 0 | -2.124711 | 4.49283 | -2.140805 |  |  | 300 | 300 | 0.150006 | 0 |  | 0.08002 | 0.07922772 | 11.4 |  |  |  | 3562 | 70.5044 | 21.27007 | 69.9283 | -0.5761 | 70 | 9.493048 | 172.821 | 188.7565 | 217.1587 | 0 |  | 185.55 | 185.866
30.09.2012 12:15:27 | 00:59:24 | 3564 | 183.3523 | 0 |  | -1.33141e-05 |  |  | 62.05056 | -9.503091 | 0 |  | 0 | 0 | 0 |  | 0.24072 | 0.236 | 188.70825 | 0 |  | 2.7947 | 2.540636 | 0 |  | 0.04281 | 0.03466397 | 7.642376 | -0.0106895 | 0 | -2.115732 | 4.49281 | -2.126421 |  |  | 300 | 300 | 0.150006 | 0 |  | 0.08002 | 0.07922772 | 11.4 |  |  |  | 3564 | 70.5044 | 21.27057 | 69.9281 | -0.5763 | 70 | 9.487236 | 172.0434 | 188.7565 | 217.1508 | 0 |  | 185.55 | 185.866
30.09.2012 12:15:29 | 00:59:26 | 3566 | 183.3504 | 0 |  | -1.12945e-05 |  |  | 62.0526 | -9.507342 | 0 |  | 0 | 0 | 0 |  | 0.24072 | 0.236 | 188.70825 | 0 |  | 2.7947 | 2.540636 | 0 |  | 0.04281 | 0.03466397 | 7.642376 | -0.009068022 | 0 | -2.115034 | 4.49285 | -2.124102 |  |  | 300 | 300 | 0.150006 | 0 |  | 0.08002 | 0.07922772 | 11.4 |  |  |  | 3566 | 70.5044 | 21.27007 | 69.9285 | -0.5759 | 70 | 9.549031 | 172.0911 | 188.7565 | 217.1474 | 0 |  | 185.55 | 185.866
30.09.2012 12:15:31 | 00:59:28 | 3568 | 183.3471 | 0 |  | -1.5558e-05 |  |  | 62.05311 | -9.511587 | 0 |  | 0 | 0 | 0 |  | 0.24072 | 0.236 | 188.70825 | 0 |  | 2.7947 | 2.540636 | 0 |  | 0.04281 | 0.03466397 | 7.642479 | -0.01249106 | 0 | -2.108058 | 4.49283 | -2.12055 |  |  | 300 | 300 | 0.150006 | 0 |  | 0.08002 | 0.07922772 | 11.4 |  |  |  | 3568 | 70.5044 | 21.27158 | 69.9283 | -0.5761 | 70 | 9.60134 | 171.4754 | 188.7565 | 217.1414 | 0 |  | 185.55 | 185.866
30.09.2012 12:15:33 | 00:59:30 | 3570 | 183.3451 | 0 |  | -8.90096e-06 |  |  | 62.05516 | -9.515824 | 0 |  | 0 | 0 | 0 |  | 0.24072 | 0.236 | 188.70825 | 0 |  | 2.7947 | 2.540636 | 0 |  | 0.04281 | 0.03466397 | 7.642324 | -0.007146319 | 0 | -2.109181 | 4.49287 | -2.116328 |  |  | 300 | 300 | 0.150006 | 0 |  | 0.08002 | 0.07922772 | 11.4 |  |  |  | 3570 | 70.5044 | 21.27057 | 69.9287 | -0.5757 | 70 | 9.651035 | 171.6711 | 188.7565 | 217.1378 | 0 |  | 185.55 | 185.866
30.09.2012 12:15:35 | 00:59:32 | 3572 | 183.3443 | 0 |  | -5.98384e-06 |  |  | 62.05618 | -9.520072 | 0 |  | 0 | 0 | 0 |  | 0.24072 | 0.236 | 188.70825 | 0 |  | 2.7947 | 2.540636 | 0 |  | 0.04281 | 0.03466397 | 7.642427 | -0.004804249 | 0 | -2.127808 | 4.49291 | -2.132613 |  |  | 299 | 300 | 0.200006 | 0 |  | 0.08002 | 0.07922772 | 11.4 |  |  |  | 3572 | 70.5044 | 21.27057 | 69.9291 | -0.5753 | 70 | 9.708798 | 173.2913 | 188.7565 | 217.1364 | 0 |  | 185.55 | 185.866
30.09.2012 12:15:37 | 00:59:34 | 3574 | 183.343 | 0 |  | -5.01147e-06 |  |  | 62.05669 | -9.524338 | 0 |  | 0 | 0 | 0 |  | 0.24072 | 0.236 | 188.70825 | 0 |  | 2.7947 | 2.540636 | 0 |  | 0.04281 | 0.03466397 | 7.642426 | -0.004023562 | 0 | -2.128535 | 4.49285 | -2.132558 |  |  | 301 | 300 | 0.200006 | 0 |  | 0.08002 | 0.07922772 | 11.4 |  |  |  | 3574 | 70.5044 | 21.27259 | 69.9285 | -0.5759 | 70 | 9.76336 | 173.1966 | 188.7565 | 217.134 | 0 |  | 185.55 | 185.866
30.09.2012 12:15:39 | 00:59:36 | 3576 | 183.344 | 0 |  | -5.38546e-06 |  |  | 62.05924 | -9.528605 | 0 |  | 0 | 0 | 0 |  | 0.24072 | 0.236 | 188.70825 | 0 |  | 2.7947 | 2.540636 | 0 |  | 0.04281 | 0.03466397 | 7.642479 | -0.004323828 | 0 | -2.130254 | 4.49283 | -2.134578 |  |  | 300 | 300 | 0.150006 | 0 |  | 0.08002 | 0.07922772 | 11.4 |  |  |  | 3576 | 70.5044 | 21.2736 | 69.9283 | -0.5761 | 70 | 9.830967 | 173.2838 | 188.7565 | 217.1358 | 0 |  | 185.55 | 185.866
30.09.2012 12:15:41 | 00:59:38 | 3578 | 183.3398 | 0 |  | 2.84233e-06 |  |  | 62.0619 | -9.532889 | 0 |  | 0 | 0 | 0 |  | 0.24072 | 0.236 | 188.70825 | 0 |  | 2.7947 | 2.540636 | 0 |  | 0.04281 | 0.03466397 | 7.642531 | 0.002282023 | 0 | -2.151493 | 4.49289 | -2.149211 |  |  | 300 | 300 | 0.150006 | 0 |  | 0.08002 | 0.07922772 | 11.4 |  |  |  | 3578 | 70.4948 | 21.27259 | 69.9289 | -0.5659 | 70 | 9.849945 | 177.719 | 188.7565 | 217.1281 | 0 |  | 185.55 | 185.866
30.09.2012 12:15:43 | 00:59:40 | 3580 | 183.3369 | 0 |  | 4.93667e-06 |  |  | 62.06333 | -9.537178 | 0 |  | 0 | 0 | 0 |  | 0.24072 | 0.236 | 188.70825 | 0 |  | 2.7947 | 2.540636 | 0 |  | 0.04281 | 0.03466397 | 7.64253 | 0.003963507 | 0 | -2.143849 | 4.49283 | -2.139886 |  |  | 300 | 300 | 0.150006 | 0 |  | 0.08002 | 0.07922772 | 11.4 |  |  |  | 3580 | 70.5044 | 21.2742 | 69.9283 | -0.5761 | 70 | 9.865957 | 174.3965 | 188.7565 | 217.1229 | 0 |  | 185.55 | 185.866
30.09.2012 12:15:45 | 00:59:42 | 3582 | 183.3342 | 0 |  | 1.19677e-05 |  |  | 62.06231 | -9.541446 | 0 |  | 0 | 0 | 0 |  | 0.24072 | 0.236 | 188.70825 | 0 |  | 2.7947 | 2.540636 | 0 |  | 0.04281 | 0.03466397 | 7.642686 | 0.009608515 | 0 | -2.138308 | 4.49289 | -2.128699 |  |  | 300 | 300 | 0.150006 | 0 |  | 0.08002 | 0.07922772 | 11.4 |  |  |  | 3582 | 70.5044 | 21.27209 | 69.9289 | -0.5755 | 70 | 9.883512 | 174.1041 | 188.7565 | 217.118 | 0 |  | 185.55 | 185.866
30.09.2012 12:15:47 | 00:59:44 | 3584 | 183.3284 | 0 |  | 1.45856e-05 |  |  | 62.06435 | -9.545712 | 0 |  | 0 | 0 | 0 |  | 0.24072 | 0.236 | 188.70825 | 0 |  | 2.7947 | 2.540636 | 0 |  | 0.04281 | 0.03466397 | 7.642788 | 0.01171035 | 0 | -2.149067 | 4.49285 | -2.137356 |  |  | 300 | 300 | 0.150006 | 0 |  | 0.08002 | 0.07922772 | 11.4 |  |  |  | 3584 | 70.5044 | 21.2736 | 69.9285 | -0.5759 | 70 | 9.886831 | 174.8812 | 188.7565 | 217.1075 | 0 |  | 185.55 | 185.866
30.09.2012 12:15:49 | 00:59:46 | 3586 | 183.3288 | 0 |  | 1.6306e-05 |  |  | 62.06435 | -9.549961 | 0 |  | 0 | 0 | 0 |  | 0.24072 | 0.236 | 188.70825 | 0 |  | 2.7947 | 2.540636 | 0 |  | 0.04281 | 0.03466397 | 7.642737 | 0.01309161 | 0 | -2.124081 | 4.49291 | -2.11099 |  |  | 299 | 300 | 0.200006 | 0 |  | 0.08002 | 0.07922772 | 11.4 |  |  |  | 3586 | 70.4948 | 21.27461 | 69.9291 | -0.5657 | 70 | 9.90842 | 175.5184 | 188.7565 | 217.1083 | 0 |  | 185.55 | 185.866
30.09.2012 12:15:51 | 00:59:48 | 3588 | 183.3281 | 0 |  | 1.53336e-05 |  |  | 62.06384 | -9.554198 | 0 |  | 0 | 0 | 0 |  | 0.24072 | 0.236 | 188.70825 | 0 |  | 2.7947 | 2.540636 | 0 |  | 0.04281 | 0.03466397 | 7.642942 | 0.0123109 | 0 | -2.138452 | 4.49289 | -2.126141 |  |  | 301 | 300 | 0.200006 | 0 |  | 0.08002 | 0.07922772 | 11.4 |  |  |  | 3588 | 70.4948 | 21.2736 | 69.9289 | -0.5659 | 70 | 9.893594 | 176.6531 | 188.7565 | 217.107 | 0 |  | 185.55 | 185.866
30.09.2012 12:15:53 | 00:59:50 | 3590 | 183.3253 | 0 |  | 2.15419e-05 |  |  | 62.06435 | -9.558444 | 0 |  | 0 | 0 | 0 |  | 0.24072 | 0.236 | 188.70825 | 0 |  | 2.7947 | 2.540636 | 0 |  | 0.04281 | 0.03466397 | 7.642891 | 0.01729536 | 0 | -2.137565 | 4.49293 | -2.120269 |  |  | 300 | 300 | 0.150006 | 0 |  | 0.08002 | 0.07922772 | 11.4 |  |  |  | 3590 | 70.5044 | 21.2736 | 69.9293 | -0.5751 | 70 | 9.896201 | 174.156 | 188.7565 | 217.1019 | 0 |  | 185.55 | 185.866
30.09.2012 12:15:55 | 00:59:52 | 3592 | 183.3261 | 0 |  | 2.9994e-05 |  |  | 62.06547 | -9.562654 | 0 |  | 0 | 0 | 0 |  | 0.24072 | 0.236 | 188.70825 | 0 |  | 2.7947 | 2.540636 | 0 |  | 0.04281 | 0.03466397 | 7.643097 | 0.0240813 | 0 | -2.113721 | 4.49297 | -2.089639 |  |  | 299 | 300 | 0.200006 | 0 |  | 0.08002 | 0.07922772 | 11.4 |  |  |  | 3592 | 70.5044 | 21.27562 | 69.9297 | -0.5747 | 70 | 9.895134 | 172.3155 | 188.7565 | 217.1033 | 0 |  | 185.55 | 185.866
30.09.2012 12:15:57 | 00:59:54 | 3594 | 183.3244 | 0 |  | 3.79226e-05 |  |  | 62.06649 | -9.566838 | 0 |  | 0 | 0 | 0 |  | 0.24072 | 0.236 | 188.70825 | 0 |  | 2.7947 | 2.540636 | 0 |  | 0.04281 | 0.03466397 | 7.64289 | 0.03044694 | 0 | -2.12512 | 4.49297 | -2.094673 |  |  | 301 | 300 | 0.200006 | 0 |  | 0.08002 | 0.07922772 | 11.4 |  |  |  | 3594 | 70.5044 | 21.2736 | 69.9297 | -0.5747 | 70 | 9.886712 | 173.2465 | 188.7565 | 217.1002 | 0 |  | 185.55 | 185.866
30.09.2012 12:15:59 | 00:59:56 | 3596 | 183.3243 | 0 |  | 4.15129e-05 |  |  | 62.0669 | -9.57102 | 0 |  | 0 | 0 | 0 |  | 0.24072 | 0.236 | 188.70825 | 0 |  | 2.7947 | 2.540636 | 0 |  | 0.04281 | 0.03466397 | 7.642477 | 0.03332949 | 0 | -2.120144 | 4.49297 | -2.086815 |  |  | 300 | 300 | 0.150006 | 0 |  | 0.08002 | 0.07922772 | 11.4 |  |  |  | 3596 | 70.5044 | 21.27511 | 69.9297 | -0.5747 | 70 | 9.892169 | 172.8409 | 188.7565 | 217.1002 | 0 |  | 185.55 | 185.866
30.09.2012 12:16:01 | 00:59:58 | 3598 | 183.3198 | 0 |  | 4.03162e-05 |  |  | 62.06598 | -9.575217 | 0 |  | 0 | 0 | 0 |  | 0.24072 | 0.236 | 188.70825 | 0 |  | 2.7947 | 2.540636 | 0 |  | 0.04281 | 0.03466397 | 7.642219 | 0.03236869 | 0 | -2.14233 | 4.49295 | -2.109961 |  |  | 300 | 300 | 0.150006 | 0 |  | 0.08002 | 0.07922772 | 11.4 |  |  |  | 3598 | 70.4948 | 21.27612 | 69.9295 | -0.5653 | 70 | 9.876513 | 177.1423 | 188.7565 | 217.092 | 0 |  | 185.55 | 185.866
30.09.2012 12:16:03 | 01:00:00 | 3600 | 183.3205 | 0 |  | 4.10641e-05 |  |  | 62.06598 | -9.579452 | 0 |  | 0 | 0 | 0 |  | 0.24072 | 0.236 | 188.70825 | 0 |  | 2.7947 | 2.540636 | 0 |  | 0.04281 | 0.03466397 | 7.642684 | 0.03296916 | 0 | -2.158746 | 4.49295 | -2.125777 |  |  | 300 | 300 | 0.150006 | 0 |  | 0.08002 | 0.07922772 | 11.4 |  |  |  | 3600 | 70.4948 | 21.27673 | 69.9295 | -0.5653 | 70 | 9.886238 | 178.4991 | 188.7565 | 217.0932 | 0 |  | 185.55 | 185.866
30.09.2012 12:16:05 | 01:00:02 | 3602 | 183.3176 | 0 |  | 4.20365e-05 |  |  | 62.06752 | -9.583702 | 0 |  | 0 | 0 | 0 |  | 0.24072 | 0.236 | 188.70825 | 0 |  | 2.7947 | 2.540636 | 0 |  | 0.04281 | 0.03466397 | 7.643096 | 0.03374987 | 0 | -2.157613 | 4.49299 | -2.123863 |  |  | 299 | 300 | 0.200006 | 0 |  | 0.08002 | 0.07922772 | 11.4 |  |  |  | 3602 | 70.4948 | 21.27612 | 69.9299 | -0.5649 | 70 | 9.876394 | 178.5165 | 188.7565 | 217.088 | 0 |  | 185.55 | 185.866
30.09.2012 12:16:07 | 01:00:04 | 3604 | 183.3121 | 0 |  | 4.57016e-05 |  |  | 62.06854 | -9.587963 | 0 |  | 0 | 0 | 0 |  | 0.24072 | 0.236 | 188.70825 | 0 |  | 2.7947 | 2.540636 | 0 |  | 0.04281 | 0.03466397 | 7.643405 | 0.03669247 | 0 | -2.17385 | 4.49299 | -2.137158 |  |  | 301 | 300 | 0.200006 | 0 |  | 0.08002 | 0.07922772 | 11.4 |  |  |  | 3604 | 70.4948 | 21.27673 | 69.9299 | -0.5649 | 70 | 9.877107 | 179.8653 | 188.7565 | 217.078 | 0 |  | 185.55 | 185.866
30.09.2012 12:16:09 | 01:00:06 | 3606 | 183.3079 | 0 |  | 5.01895e-05 |  |  | 62.07007 | -9.592194 | 0 |  | 0 | 0 | 0 |  | 0.24072 | 0.236 | 188.70825 | 0 |  | 2.7947 | 2.540636 | 0 |  | 0.04281 | 0.03466397 | 7.64325 | 0.04029567 | 0 | -2.134056 | 4.49297 | -2.09376 |  |  | 300 | 300 | 0.150006 | 0 |  | 0.08002 | 0.07922772 | 11.4 |  |  |  | 3606 | 70.4948 | 21.27612 | 69.9297 | -0.5651 | 70 | 9.892288 | 176.5232 | 188.7565 | 217.0704 | 0 |  | 185.55 | 185.866
30.09.2012 12:16:11 | 01:00:08 | 3608 | 183.3073 | 0 |  | 4.95911e-05 |  |  | 62.07109 | -9.596369 | 0 |  | 0 | 0 | 0 |  | 0.24072 | 0.236 | 188.70825 | 0 |  | 2.7947 | 2.540636 | 0 |  | 0.04281 | 0.03466397 | 7.643612 | 0.03981524 | 0 | -2.121047 | 4.49299 | -2.081232 |  |  | 300 | 300 | 0.150006 | 0 |  | 0.08002 | 0.07922772 | 11.4 |  |  |  | 3608 | 70.4948 | 21.27773 | 69.9299 | -0.5649 | 70 | 9.891221 | 175.5009 | 188.7565 | 217.0694 | 0 |  | 185.55 | 185.866
30.09.2012 12:16:13 | 01:00:10 | 3610 | 183.3061 | 0 |  | 4.27097e-05 |  |  | 62.07252 | -9.60054 | 0 |  | 0 | 0 | 0 |  | 0.24072 | 0.236 | 188.70825 | 0 |  | 2.7947 | 2.540636 | 0 |  | 0.04281 | 0.03466397 | 7.64356 | 0.03429036 | 0 | -2.124188 | 4.49297 | -2.089898 |  |  | 299 | 300 | 0.200006 | 0 |  | 0.08002 | 0.07922772 | 11.4 |  |  |  | 3610 | 70.5044 | 21.27612 | 69.9297 | -0.5747 | 70 | 9.913519 | 173.1878 | 188.7565 | 217.0671 | 0 |  | 185.55 | 185.866
30.09.2012 12:16:15 | 01:00:12 | 3612 | 183.3025 | 0 |  | 4.50284e-05 |  |  | 62.07416 | -9.6047 | 0 |  | 0 | 0 | 0 |  | 0.24072 | 0.236 | 188.70825 | 0 |  | 2.7947 | 2.540636 | 0 |  | 0.04281 | 0.03466397 | 7.643767 | 0.03615198 | 0 | -2.106417 | 4.49301 | -2.070265 |  |  | 301 | 300 | 0.200006 | 0 |  | 0.08002 | 0.07922772 | 11.4 |  |  |  | 3612 | 70.4948 | 21.27562 | 69.9301 | -0.5647 | 70 | 9.907943 | 174.3478 | 188.7565 | 217.0606 | 0 |  | 185.55 | 185.866
30.09.2012 12:16:17 | 01:00:14 | 3614 | 183.2988 | 0 |  | 4.08397e-05 |  |  | 62.07508 | -9.608865 | 0 |  | 0 | 0 | 0 |  | 0.24072 | 0.236 | 188.70825 | 0 |  | 2.7947 | 2.540636 | 0 |  | 0.04281 | 0.03466397 | 7.643353 | 0.03278899 | 0 | -2.127334 | 4.49303 | -2.094545 |  |  | 300 | 300 | 0.150006 | 0 |  | 0.08002 | 0.07922772 | 11.4 |  |  |  | 3614 | 70.4948 | 21.27723 | 69.9303 | -0.5645 | 70 | 9.885171 | 176.1361 | 188.7565 | 217.0539 | 0 |  | 185.55 | 185.866
30.09.2012 12:16:19 | 01:00:16 | 3616 | 183.294 | 0 |  | 3.71746e-05 |  |  | 62.07508 | -9.613055 | 0 |  | 0 | 0 | 0 |  | 0.24072 | 0.236 | 188.70825 | 0 |  | 2.7947 | 2.540636 | 0 |  | 0.04281 | 0.03466397 | 7.643714 | 0.02984639 | 0 | -2.125294 | 4.49299 | -2.095448 |  |  | 300 | 300 | 0.150006 | 0 |  | 0.08002 | 0.07922772 | 11.4 |  |  |  | 3616 | 70.5044 | 21.27814 | 69.9299 | -0.5745 | 70 | 9.909368 | 173.3412 | 188.7565 | 217.0452 | 0 |  | 185.55 | 185.866
30.09.2012 12:16:21 | 01:00:18 | 3618 | 183.2928 | 0 |  | 2.99192e-05 |  |  | 62.07722 | -9.617252 | 0 |  | 0 | 0 | 0 |  | 0.24072 | 0.236 | 188.70825 | 0 |  | 2.7947 | 2.540636 | 0 |  | 0.04281 | 0.03466397 | 7.643921 | 0.02402125 | 0 | -2.125136 | 4.49301 | -2.101115 |  |  | 299 | 300 | 0.200006 | 0 |  | 0.08002 | 0.07922772 | 11.4 |  |  |  | 3618 | 70.4948 | 21.27773 | 69.9301 | -0.5647 | 70 | 9.902964 | 175.9066 | 188.7565 | 217.043 | 0 |  | 185.55 | 185.866
30.09.2012 12:16:23 | 01:00:20 | 3620 | 183.296 | 0 |  | 2.962e-05 |  |  | 62.07773 | -9.621462 | 0 |  | 0 | 0 | 0 |  | 0.24072 | 0.236 | 188.70825 | 0 |  | 2.7947 | 2.540636 | 0 |  | 0.04281 | 0.03466397 | 7.644179 | 0.02378103 | 0 | -2.132736 | 4.49303 | -2.108955 |  |  | 301 | 300 | 0.200006 | 0 |  | 0.08002 | 0.07922772 | 11.4 |  |  |  | 3620 | 70.4948 | 21.27915 | 69.9303 | -0.5645 | 70 | 9.890389 | 176.5862 | 188.7565 | 217.0488 | 0 |  | 185.55 | 185.866
30.09.2012 12:16:25 | 01:00:22 | 3622 | 183.2914 | 0 |  | 2.55809e-05 |  |  | 62.07927 | -9.625695 | 0 |  | 0 | 0 | 0 |  | 0.24072 | 0.236 | 188.70825 | 0 |  | 2.7947 | 2.540636 | 0 |  | 0.04281 | 0.03466397 | 7.644282 | 0.02053815 | 0 | -2.14521 | 4.49303 | -2.124672 |  |  | 300 | 300 | 0.150006 | 0 |  | 0.08002 | 0.07922772 | 11.4 |  |  |  | 3622 | 70.4948 | 21.27965 | 69.9303 | -0.5645 | 70 | 9.885764 | 177.6235 | 188.7565 | 217.0405 | 0 |  | 185.55 | 185.866
30.09.2012 12:16:27 | 01:00:24 | 3624 | 183.2899 | 0 |  | 2.55062e-05 |  |  | 62.07967 | -9.629946 | 0 |  | 0 | 0 | 0 |  | 0.24072 | 0.236 | 188.70825 | 0 |  | 2.7947 | 2.540636 | 0 |  | 0.04281 | 0.03466397 | 7.644643 | 0.02047818 | 0 | -2.146291 | 4.49305 | -2.125813 |  |  | 300 | 300 | 0.150006 | 0 |  | 0.08002 | 0.07922772 | 11.4 |  |  |  | 3624 | 70.4948 | 21.27915 | 69.9305 | -0.5643 | 70 | 9.823256 | 177.7683 | 188.7565 | 217.0379 | 0 |  | 185.55 | 185.866
30.09.2012 12:16:29 | 01:00:26 | 3626 | 183.2826 | 0 |  | 2.64785e-05 |  |  | 62.08028 | -9.634182 | 0 |  | 0 | 0 | 0 |  | 0.24072 | 0.236 | 188.70825 | 0 |  | 2.7947 | 2.540636 | 0 |  | 0.04281 | 0.03466397 | 7.644901 | 0.02125881 | 0 | -2.131914 | 4.49303 | -2.110655 |  |  | 299 | 300 | 0.200006 | 0 |  | 0.08002 | 0.07922772 | 11.4 |  |  |  | 3626 | 70.4948 | 21.27875 | 69.9303 | -0.5645 | 70 | 9.78637 | 176.531 | 188.7565 | 217.0246 | 0 |  | 185.55 | 185.866
30.09.2012 12:16:31 | 01:00:28 | 3628 | 183.2799 | 0 |  | 2.92461e-05 |  |  | 62.08233 | -9.638393 | 0 |  | 0 | 0 | 0 |  | 0.24072 | 0.236 | 188.70825 | 0 |  | 2.7947 | 2.540636 | 0 |  | 0.04281 | 0.03466397 | 7.644901 | 0.02348083 | 0 | -2.123031 | 4.49305 | -2.09955 |  |  | 301 | 300 | 0.200006 | 0 |  | 0.08002 | 0.07922772 | 11.4 |  |  |  | 3628 | 70.4948 | 21.27915 | 69.9305 | -0.5643 | 70 | 9.729555 | 175.8514 | 188.7565 | 217.0197 | 0 |  | 185.55 | 185.866
30.09.2012 12:16:33 | 01:00:30 | 3630 | 183.2751 | 0 |  | 3.2238e-05 |  |  | 62.08028 | -9.642591 | 0 |  | 0 | 0 | 0 |  | 0.24072 | 0.236 | 188.70825 | 0 |  | 2.7947 | 2.540636 | 0 |  | 0.04281 | 0.03466397 | 7.645056 | 0.02588294 | 0 | -2.124466 | 4.49307 | -2.098583 |  |  | 300 | 300 | 0.150006 | 0 |  | 0.08002 | 0.07922772 | 11.4 |  |  |  | 3630 | 70.4948 | 21.28016 | 69.9307 | -0.5641 | 70 | 9.694565 | 176.0283 | 188.7565 | 217.011 | 0 |  | 185.55 | 185.866
30.09.2012 12:16:35 | 01:00:32 | 3632 | 183.2725 | 0 |  | 3.44819e-05 |  |  | 62.08182 | -9.646769 | 0 |  | 0 | 0 | 0 |  | 0.24072 | 0.236 | 188.70825 | 0 |  | 2.7947 | 2.540636 | 0 |  | 0.04281 | 0.03466397 | 7.645107 | 0.0276845 | 0 | -2.10705 | 4.49309 | -2.079365 |  |  | 300 | 300 | 0.150006 | 0 |  | 0.08002 | 0.07922772 | 11.4 |  |  |  | 3632 | 70.4948 | 21.27965 | 69.9309 | -0.5639 | 70 | 9.638227 | 174.6407 | 188.7565 | 217.0064 | 0 |  | 185.55 | 185.866
30.09.2012 12:16:37 | 01:00:34 | 3634 | 183.2745 | 0 |  | 3.28364e-05 |  |  | 62.08284 | -9.65094 | 0 |  | 0 | 0 | 0 |  | 0.24072 | 0.236 | 188.70825 | 0 |  | 2.7947 | 2.540636 | 0 |  | 0.04281 | 0.03466397 | 7.645158 | 0.02636338 | 0 | -2.118295 | 4.49307 | -2.091932 |  |  | 300 | 300 | 0.150006 | 0 |  | 0.08002 | 0.07922772 | 11.4 |  |  |  | 3634 | 70.4948 | 21.27875 | 69.9307 | -0.5641 | 70 | 9.489253 | 175.5176 | 188.7565 | 217.01 | 0 |  | 185.55 | 185.866
30.09.2012 12:16:39 | 01:00:36 | 3636 | 183.271 | 0 |  | 3.38835e-05 |  |  | 62.08335 | -9.655144 | 0 |  | 0 | 0 | 0 |  | 0.24072 | 0.236 | 188.70825 | 0 |  | 2.7947 | 2.540636 | 0 |  | 0.04281 | 0.03466397 | 7.644849 | 0.02720407 | 0 | -2.139684 | 4.49307 | -2.11248 |  |  | 299 | 300 | 0.200006 | 0 |  | 0.08002 | 0.07922772 | 11.4 |  |  |  | 3636 | 70.4948 | 21.27965 | 69.9307 | -0.5641 | 70 | 9.469801 | 177.2932 | 188.7565 | 217.0036 | 0 |  | 185.55 | 185.866
30.09.2012 12:16:41 | 01:00:38 | 3638 | 183.2688 | 0 |  | 3.41827e-05 |  |  | 62.08386 | -9.659349 | 0 |  | 0 | 0 | 0 |  | 0.24072 | 0.236 | 188.70825 | 0 |  | 2.7947 | 2.540636 | 0 |  | 0.04281 | 0.03466397 | 7.645107 | 0.02744429 | 0 | -2.119629 | 4.49307 | -2.092184 |  |  | 301 | 300 | 0.200006 | 0 |  | 0.08002 | 0.07922772 | 11.4 |  |  |  | 3638 | 70.4948 | 21.28016 | 69.9307 | -0.5641 | 70 | 9.460193 | 175.6336 | 188.7565 | 216.9996 | 0 |  | 185.55 | 185.866
30.09.2012 12:16:43 | 01:00:40 | 3640 | 183.2722 | 0 |  | 3.45567e-05 |  |  | 62.08386 | -9.663535 | 0 |  | 0 | 0 | 0 |  | 0.24072 | 0.236 | 188.70825 | 0 |  | 2.7947 | 2.540636 | 0 |  | 0.04281 | 0.03466397 | 7.644746 | 0.02774456 | 0 | -2.121241 | 4.49311 | -2.093497 |  |  | 300 | 300 | 0.150006 | 0 |  | 0.08002 | 0.07922772 | 11.4 |  |  |  | 3640 | 70.4948 | 21.28167 | 69.9311 | -0.5637 | 70 | 9.470987 | 175.8707 | 188.7565 | 217.0058 | 0 |  | 185.55 | 185.866
30.09.2012 12:16:45 | 01:00:42 | 3642 | 183.2707 | 0 |  | 3.2238e-05 |  |  | 62.08641 | -9.667723 | 0 |  | 0 | 0 | 0 |  | 0.24072 | 0.236 | 188.70825 | 0 |  | 2.7947 | 2.540636 | 0 |  | 0.04281 | 0.03466397 | 7.644848 | 0.02588294 | 0 | -2.120315 | 4.49307 | -2.094432 |  |  | 300 | 300 | 0.150006 | 0 |  | 0.08002 | 0.07922772 | 11.4 |  |  |  | 3642 | 70.4948 | 21.28127 | 69.9307 | -0.5641 | 70 | 9.473479 | 175.6885 | 188.7565 | 217.0032 | 0 |  | 185.55 | 185.866
30.09.2012 12:16:47 | 01:00:44 | 3644 | 183.2689 | 0 |  | 2.86477e-05 |  |  | 62.08539 | -9.67191 | 0 |  | 0 | 0 | 0 |  | 0.24072 | 0.236 | 188.70825 | 0 |  | 2.7947 | 2.540636 | 0 |  | 0.04281 | 0.03466397 | 7.644591 | 0.0230004 | 0 | -2.116257 | 4.49309 | -2.093256 |  |  | 300 | 300 | 0.150006 | 0 |  | 0.08002 | 0.07922772 | 11.4 |  |  |  | 3644 | 70.4948 | 21.28076 | 69.9309 | -0.5639 | 70 | 9.494117 | 175.4073 | 188.7565 | 216.9998 | 0 |  | 185.55 | 185.866
30.09.2012 12:16:49 | 01:00:46 | 3646 | 183.2631 | 0 |  | 2.94704e-05 |  |  | 62.0859 | -9.676111 | 0 |  | 0 | 0 | 0 |  | 0.24072 | 0.236 | 188.70825 | 0 |  | 2.7947 | 2.540636 | 0 |  | 0.04281 | 0.03466397 | 7.64459 | 0.02366092 | 0 | -2.130691 | 4.49311 | -2.10703 |  |  | 299 | 300 | 0.200006 | 0 |  | 0.08002 | 0.07922772 | 11.4 |  |  |  | 3646 | 70.4948 | 21.28127 | 69.9311 | -0.5637 | 70 | 9.533969 | 176.663 | 188.7565 | 216.9894 | 0 |  | 185.55 | 185.866
30.09.2012 12:16:51 | 01:00:48 | 3648 | 183.2572 | 0 |  | 3.23128e-05 |  |  | 62.08693 | -9.68032 | 0 |  | 0 | 0 | 0 |  | 0.24072 | 0.236 | 188.70825 | 0 |  | 2.7947 | 2.540636 | 0 |  | 0.04281 | 0.03466397 | 7.644332 | 0.025943 | 0 | -2.12807 | 4.49311 | -2.102127 |  |  | 301 | 300 | 0.200006 | 0 |  | 0.08002 | 0.07922772 | 11.4 |  |  |  | 3648 | 70.4948 | 21.28228 | 69.9311 | -0.5637 | 70 | 9.601221 | 176.4513 | 188.7565 | 216.9787 | 0 |  | 185.55 | 185.866
30.09.2012 12:16:53 | 01:00:50 | 3650 | 183.256 | 0 |  | 3.29112e-05 |  |  | 62.08948 | -9.684508 | 0 |  | 0 | 0 | 0 |  | 0.24072 | 0.236 | 188.70825 | 0 |  | 2.7947 | 2.540636 | 0 |  | 0.04281 | 0.03466397 | 7.644384 | 0.02642344 | 0 | -2.112563 | 4.49315 | -2.086139 |  |  | 300 | 300 | 0.150006 | 0 |  | 0.08002 | 0.07922772 | 11.4 |  |  |  | 3650 | 70.4948 | 21.28076 | 69.9315 | -0.5633 | 70 | 9.653526 | 175.2732 | 188.7565 | 216.9764 | 0 |  | 185.55 | 185.866
30.09.2012 12:16:55 | 01:00:52 | 3652 | 183.2557 | 0 |  | 3.38087e-05 |  |  | 62.08948 | -9.688687 | 0 |  | 0 | 0 | 0 |  | 0.24072 | 0.236 | 188.70825 | 0 |  | 2.7947 | 2.540636 | 0 |  | 0.04281 | 0.03466397 | 7.644589 | 0.02714401 | 0 | -2.119987 | 4.49315 | -2.092843 |  |  | 300 | 300 | 0.150006 | 0 |  | 0.08002 | 0.07922772 | 11.4 |  |  |  | 3652 | 70.4948 | 21.28167 | 69.9315 | -0.5633 | 70 | 9.71461 | 175.8894 | 188.7565 | 216.976 | 0 |  | 185.55 | 185.866
30.09.2012 12:16:57 | 01:00:54 | 3654 | 183.2549 | 0 |  | 3.14152e-05 |  |  | 62.08846 | -9.692884 | 0 |  | 0 | 0 | 0 |  | 0.24072 | 0.236 | 188.70825 | 0 |  | 2.7947 | 2.540636 | 0 |  | 0.04281 | 0.03466397 | 7.644744 | 0.02522234 | 0 | -2.129721 | 4.49311 | -2.104499 |  |  | 300 | 300 | 0.150006 | 0 |  | 0.08002 | 0.07922772 | 11.4 |  |  |  | 3654 | 70.4948 | 21.28127 | 69.9311 | -0.5637 | 70 | 9.809855 | 176.5905 | 188.7565 | 216.9744 | 0 |  | 185.55 | 185.866
30.09.2012 12:16:59 | 01:00:56 | 3656 | 183.2533 | 0 |  | 3.1864e-05 |  |  | 62.08897 | -9.697079 | 0 |  | 0 | 0 | 0 |  | 0.24072 | 0.236 | 188.70825 | 0 |  | 2.7947 | 2.540636 | 0 |  | 0.04281 | 0.03466397 | 7.644693 | 0.02558267 | 0 | -2.115451 | 4.49315 | -2.089868 |  |  | 299 | 300 | 0.200006 | 0 |  | 0.08002 | 0.07922772 | 11.4 |  |  |  | 3656 | 70.4948 | 21.28228 | 69.9315 | -0.5633 | 70 | 9.847572 | 175.5154 | 188.7565 | 216.9716 | 0 |  | 185.55 | 185.866
30.09.2012 12:17:01 | 01:00:58 | 3658 | 183.2538 | 0 |  | 3.12656e-05 |  |  | 62.08948 | -9.701242 | 0 |  | 0 | 0 | 0 |  | 0.24072 | 0.236 | 188.70825 | 0 |  | 2.7947 | 2.540636 | 0 |  | 0.04281 | 0.03466397 | 7.644538 | 0.02510223 | 0 | -2.098783 | 4.49313 | -2.073681 |  |  | 301 | 300 | 0.200006 | 0 |  | 0.08002 | 0.07922772 | 11.4 |  |  |  | 3658 | 70.4948 | 21.28369 | 69.9313 | -0.5635 | 70 | 9.882564 | 174.0791 | 188.7565 | 216.9725 | 0 |  | 185.55 | 185.866
30.09.2012 12:17:03 | 01:01:00 | 3660 | 183.2483 | 0 |  | 3.10412e-05 |  |  | 62.08948 | -9.705401 | 0 |  | 0 | 0 | 0 |  | 0.24072 | 0.236 | 188.70825 | 0 |  | 2.7947 | 2.540636 | 0 |  | 0.04281 | 0.03466397 | 7.644899 | 0.02492207 | 0 | -2.109912 | 4.49317 | -2.08499 |  |  | 300 | 300 | 0.150006 | 0 |  | 0.08002 | 0.07922772 | 11.4 |  |  |  | 3660 | 70.4948 | 21.28318 | 69.9317 | -0.5631 | 70 | 9.905216 | 175.114 | 188.7565 | 216.9625 | 0 |  | 185.55 | 185.866
30.09.2012 12:17:05 | 01:01:02 | 3662 | 183.2545 | 0 |  | 3.17892e-05 |  |  | 62.08693 | -9.709588 | 0 |  | 0 | 0 | 0 |  | 0.24072 | 0.236 | 188.70825 | 0 |  | 2.7947 | 2.540636 | 0 |  | 0.04281 | 0.03466397 | 7.645053 | 0.02552261 | 0 | -2.127654 | 4.49317 | -2.102132 |  |  | 300 | 300 | 0.150006 | 0 |  | 0.08002 | 0.07922772 | 11.4 |  |  |  | 3662 | 70.4948 | 21.28318 | 69.9317 | -0.5631 | 70 | 9.907115 | 176.5805 | 188.7565 | 216.9737 | 0 |  | 185.55 | 185.866
30.09.2012 12:17:07 | 01:01:04 | 3664 | 183.2458 | 0 |  | 3.72494e-05 |  |  | 62.08744 | -9.713778 | 0 |  | 0 | 0 | 0 |  | 0.24072 | 0.236 | 188.70825 | 0 |  | 2.7947 | 2.540636 | 0 |  | 0.04281 | 0.03466397 | 7.645157 | 0.02990645 | 0 | -2.118026 | 4.49322 | -2.08812 |  |  | 300 | 300 | 0.150006 | 0 |  | 0.08002 | 0.07922772 | 11.4 |  |  |  | 3664 | 70.4948 | 21.28429 | 69.9322 | -0.5626 | 70 | 9.894898 | 175.9235 | 188.7565 | 216.9581 | 0 |  | 185.55 | 185.866
30.09.2012 12:17:09 | 01:01:06 | 3666 | 183.2437 | 0 |  | 4.09145e-05 |  |  | 62.08795 | -9.717957 | 0 |  | 0 | 0 | 0 |  | 0.24072 | 0.236 | 188.70825 | 0 |  | 2.7947 | 2.540636 | 0 |  | 0.04281 | 0.03466397 | 7.645414 | 0.03284905 | 0 | -2.12325 | 4.49319 | -2.090401 |  |  | 300 | 300 | 0.150006 | 0 |  | 0.08002 | 0.07922772 | 11.4 |  |  |  | 3666 | 70.4948 | 21.28369 | 69.9319 | -0.5629 | 70 | 9.856823 | 176.2789 | 188.7565 | 216.9543 | 0 |  | 185.55 | 185.866
30.09.2012 12:17:11 | 01:01:08 | 3668 | 183.2414 | 0 |  | 4.29341e-05 |  |  | 62.08948 | -9.722114 | 0 |  | 0 | 0 | 0 |  | 0.24072 | 0.236 | 188.70825 | 0 |  | 2.7947 | 2.540636 | 0 |  | 0.04281 | 0.03466397 | 7.645311 | 0.03447053 | 0 | -2.101456 | 4.49322 | -2.066985 |  |  | 299 | 300 | 0.200006 | 0 |  | 0.08002 | 0.07922772 | 11.4 |  |  |  | 3668 | 70.4948 | 21.28429 | 69.9322 | -0.5626 | 70 | 9.795859 | 174.5514 | 188.7565 | 216.9501 | 0 |  | 185.55 | 185.866
30.09.2012 12:17:13 | 01:01:10 | 3670 | 183.2436 | 0 |  | 4.19617e-05 |  |  | 62.09152 | -9.726242 | 0 |  | 0 | 0 | 0 |  | 0.24072 | 0.236 | 188.70825 | 0 |  | 2.7947 | 2.540636 | 0 |  | 0.04281 | 0.03466397 | 7.645259 | 0.03368982 | 0 | -2.095003 | 4.49319 | -2.061313 |  |  | 301 | 300 | 0.200006 | 0 |  | 0.08002 | 0.07922772 | 11.4 |  |  |  | 3670 | 70.4851 | 21.2853 | 69.9319 | -0.5532 | 70 | 9.72054 | 176.5391 | 188.7565 | 216.954 | 0 |  | 185.55 | 185.866
30.09.2012 12:17:15 | 01:01:12 | 3672 | 183.2421 | 0 |  | 3.82218e-05 |  |  | 62.09152 | -9.730352 | 0 |  | 0 | 0 | 0 |  | 0.24072 | 0.236 | 188.70825 | 0 |  | 2.7947 | 2.540636 | 0 |  | 0.04281 | 0.03466397 | 7.64526 | 0.03068716 | 0 | -2.078494 | 4.49319 | -2.047807 |  |  | 300 | 300 | 0.150006 | 0 |  | 0.08002 | 0.07922772 | 11.4 |  |  |  | 3672 | 70.4851 | 21.2848 | 69.9319 | -0.5532 | 70 | 9.607625 | 175.1494 | 188.7565 | 216.9512 | 0 |  | 185.55 | 185.866
30.09.2012 12:17:17 | 01:01:14 | 3674 | 183.2443 | 0 |  | 3.83714e-05 |  |  | 62.09357 | -9.734465 | 0 |  | 0 | 0 | 0 |  | 0.24072 | 0.236 | 188.70825 | 0 |  | 2.7947 | 2.540636 | 0 |  | 0.04281 | 0.03466397 | 7.645827 | 0.03080727 | 0 | -2.096225 | 4.49319 | -2.065418 |  |  | 299 | 300 | 0.200006 | 0 |  | 0.08002 | 0.07922772 | 11.4 |  |  |  | 3674 | 70.4851 | 21.28621 | 69.9319 | -0.5532 | 70 | 9.519616 | 176.6414 | 188.7565 | 216.9552 | 0 |  | 185.55 | 185.866
30.09.2012 12:17:19 | 01:01:16 | 3676 | 183.2398 | 0 |  | 3.51551e-05 |  |  | 62.09714 | -9.738606 | 0 |  | 0 | 0 | 0 |  | 0.24072 | 0.236 | 188.70825 | 0 |  | 2.7947 | 2.540636 | 0 |  | 0.04281 | 0.03466397 | 7.646137 | 0.028225 | 0 | -2.103575 | 4.49322 | -2.07535 |  |  | 301 | 300 | 0.200006 | 0 |  | 0.08002 | 0.07922772 | 11.4 |  |  |  | 3676 | 70.4755 | 21.28581 | 69.9322 | -0.5433 | 70 | 9.48273 | 180.0171 | 188.7565 | 216.9471 | 0 |  | 185.55 | 185.866
30.09.2012 12:17:21 | 01:01:18 | 3678 | 183.2395 | 0 |  | 2.98444e-05 |  |  | 62.09765 | -9.742769 | 0 |  | 0 | 0 | 0 |  | 0.24072 | 0.236 | 188.70825 | 0 |  | 2.7947 | 2.540636 | 0 |  | 0.04281 | 0.03466397 | 7.646085 | 0.02396119 | 0 | -2.111769 | 4.49319 | -2.087808 |  |  | 300 | 300 | 0.150006 | 0 |  | 0.08002 | 0.07922772 | 11.4 |  |  |  | 3678 | 70.4755 | 21.28621 | 69.9319 | -0.5436 | 70 | 9.473002 | 180.6336 | 188.7565 | 216.9466 | 0 |  | 185.55 | 185.866
30.09.2012 12:17:23 | 01:01:20 | 3680 | 183.2391 | 0 |  | 2.62541e-05 |  |  | 62.09867 | -9.746954 | 0 |  | 0 | 0 | 0 |  | 0.24072 | 0.236 | 188.70825 | 0 |  | 2.7947 | 2.540636 | 0 |  | 0.04281 | 0.03466397 | 7.645982 | 0.02107865 | 0 | -2.118826 | 4.49319 | -2.097747 |  |  | 300 | 300 | 0.150006 | 0 |  | 0.08002 | 0.07922772 | 11.4 |  |  |  | 3680 | 70.4755 | 21.28783 | 69.9319 | -0.5436 | 70 | 9.45628 | 181.2375 | 188.7565 | 216.9459 | 0 |  | 185.55 | 185.866
30.09.2012 12:17:25 | 01:01:22 | 3682 | 183.2427 | 0 |  | 2.16167e-05 |  |  | 62.10072 | -9.751159 | 0 |  | 0 | 0 | 0 |  | 0.24072 | 0.236 | 188.70825 | 0 |  | 2.7947 | 2.540636 | 0 |  | 0.04281 | 0.03466397 | 7.645982 | 0.01735541 | 0 | -2.123999 | 4.49319 | -2.106643 |  |  | 300 | 300 | 0.150006 | 0 |  | 0.08002 | 0.07922772 | 11.4 |  |  |  | 3682 | 70.4755 | 21.28722 | 69.9319 | -0.5436 | 70 | 9.481544 | 181.6764 | 188.7565 | 216.9524 | 0 |  | 185.55 | 185.866
30.09.2012 12:17:27 | 01:01:24 | 3684 | 183.2445 | 0 |  | 2.19906e-05 |  |  | 62.10174 | -9.755358 | 0 |  | 0 | 0 | 0 |  | 0.24072 | 0.236 | 188.70825 | 0 |  | 2.7947 | 2.540636 | 0 |  | 0.04281 | 0.03466397 | 7.645776 | 0.01765561 | 0 | -2.11035 | 4.49322 | -2.092694 |  |  | 300 | 300 | 0.150006 | 0 |  | 0.08002 | 0.07922772 | 11.4 |  |  |  | 3684 | 70.4755 | 21.28682 | 69.9322 | -0.5433 | 70 | 9.492455 | 180.5922 | 188.7565 | 216.9556 | 0 |  | 185.55 | 185.866
30.09.2012 12:17:29 | 01:01:26 | 3686 | 183.2399 | 0 |  | 1.96719e-05 |  |  | 62.10378 | -9.759533 | 0 |  | 0 | 0 | 0 |  | 0.24072 | 0.236 | 188.70825 | 0 |  | 2.7947 | 2.540636 | 0 |  | 0.04281 | 0.03466397 | 7.646033 | 0.01579399 | 0 | -2.09778 | 4.49319 | -2.081986 |  |  | 300 | 300 | 0.150006 | 0 |  | 0.08002 | 0.07922772 | 11.4 |  |  |  | 3686 | 70.4755 | 21.28783 | 69.9319 | -0.5436 | 70 | 9.472054 | 179.4365 | 188.7565 | 216.9474 | 0 |  | 185.55 | 185.866
30.09.2012 12:17:31 | 01:01:28 | 3688 | 183.2347 | 0 |  | 8.52697e-06 |  |  | 62.10532 | -9.763696 | 0 |  | 0 | 0 | 0 |  | 0.24072 | 0.236 | 188.70825 | 0 |  | 2.7947 | 2.540636 | 0 |  | 0.04281 | 0.03466397 | 7.645982 | 0.006846054 | 0 | -2.088166 | 4.49315 | -2.08132 |  |  | 299 | 300 | 0.200006 | 0 |  | 0.08002 | 0.07922772 | 11.4 |  |  |  | 3688 | 70.4755 | 21.28682 | 69.9315 | -0.544 | 70 | 9.484389 | 178.5074 | 188.7565 | 216.9379 | 0 |  | 185.55 | 185.866
30.09.2012 12:17:33 | 01:01:30 | 3690 | 183.2333 | 0 |  | 9.27495e-06 |  |  | 62.1048 | -9.767837 | 0 |  | 0 | 0 | 0 |  | 0.24072 | 0.236 | 188.70825 | 0 |  | 2.7947 | 2.540636 | 0 |  | 0.04281 | 0.03466397 | 7.645725 | 0.007446585 | 0 | -2.066722 | 4.49324 | -2.059275 |  |  | 301 | 300 | 0.200006 | 0 |  | 0.08002 | 0.07922772 | 11.4 |  |  |  | 3690 | 70.4851 | 21.28783 | 69.9324 | -0.5527 | 70 | 9.557098 | 174.3003 | 188.7565 | 216.9354 | 0 |  | 185.55 | 185.866
30.09.2012 12:17:35 | 01:01:32 | 3692 | 183.2324 | 0 |  | 4.48788e-06 |  |  | 62.10429 | -9.771962 | 0 |  | 0 | 0 | 0 |  | 0.24072 | 0.236 | 188.70825 | 0 |  | 2.7947 | 2.540636 | 0 |  | 0.04281 | 0.03466397 | 7.645671 | 0.003603187 | 0 | -2.070223 | 4.49322 | -2.06662 |  |  | 300 | 300 | 0.150006 | 0 |  | 0.08002 | 0.07922772 | 11.4 |  |  |  | 3692 | 70.4851 | 21.28722 | 69.9322 | -0.5529 | 70 | 9.616282 | 174.5425 | 188.7565 | 216.9337 | 0 |  | 185.55 | 185.866
30.09.2012 12:17:37 | 01:01:34 | 3694 | 183.2286 | 0 |  | 2.01955e-06 |  |  | 62.10787 | -9.776101 | 0 |  | 0 | 0 | 0 |  | 0.24072 | 0.236 | 188.70825 | 0 |  | 2.7947 | 2.540636 | 0 |  | 0.04281 | 0.03466397 | 7.645517 | 0.001621437 | 0 | -2.07316 | 4.49319 | -2.071538 |  |  | 300 | 300 | 0.150006 | 0 |  | 0.08002 | 0.07922772 | 11.4 |  |  |  | 3694 | 70.4851 | 21.28884 | 69.9319 | -0.5532 | 70 | 9.685553 | 174.7127 | 188.7565 | 216.9268 | 0 |  | 185.55 | 185.866
30.09.2012 12:17:39 | 01:01:36 | 3696 | 183.2308 | 0 |  | 5.98384e-07 |  |  | 62.10787 | -9.780235 | 0 |  | 0 | 0 | 0 |  | 0.24072 | 0.236 | 188.70825 | 0 |  | 2.7947 | 2.540636 | 0 |  | 0.04281 | 0.03466397 | 7.645466 | 0.0004804249 | 0 | -2.063145 | 4.49322 | -2.062664 |  |  | 300 | 300 | 0.150006 | 0 |  | 0.08002 | 0.07922772 | 11.4 |  |  |  | 3696 | 70.4755 | 21.28833 | 69.9322 | -0.5433 | 70 | 9.764782 | 176.5658 | 188.7565 | 216.9309 | 0 |  | 185.55 | 185.866
30.09.2012 12:17:41 | 01:01:38 | 3698 | 183.2252 | 0 |  | 1.57076e-06 |  |  | 62.1094 | -9.78438 | 0 |  | 0 | 0 | 0 |  | 0.24072 | 0.236 | 188.70825 | 0 |  | 2.7947 | 2.540636 | 0 |  | 0.04281 | 0.03466397 | 7.645621 | 0.001261117 | 0 | -2.083563 | 4.49319 | -2.082302 |  |  | 300 | 300 | 0.150006 | 0 |  | 0.08002 | 0.07922772 | 11.4 |  |  |  | 3698 | 70.4851 | 21.29075 | 69.9319 | -0.5532 | 70 | 9.844962 | 175.5927 | 188.7565 | 216.9207 | 0 |  | 185.55 | 185.866
30.09.2012 12:17:43 | 01:01:40 | 3700 | 183.22 | 0 |  | -2.31874e-06 |  |  | 62.10991 | -9.788567 | 0 |  | 0 | 0 | 0 |  | 0.24072 | 0.236 | 188.70825 | 0 |  | 2.7947 | 2.540636 | 0 |  | 0.04281 | 0.03466397 | 7.645776 | -0.001861648 | 0 | -2.103282 | 4.49317 | -2.105143 |  |  | 300 | 300 | 0.150006 | 0 |  | 0.08002 | 0.07922772 | 11.4 |  |  |  | 3700 | 70.4851 | 21.28934 | 69.9317 | -0.5534 | 70 | 9.877342 | 177.2048 | 188.7565 | 216.9112 | 0 |  | 185.55 | 185.866
30.09.2012 12:17:45 | 01:01:42 | 3702 | 183.2203 | 0 |  | 1.19677e-06 |  |  | 62.11349 | -9.792748 | 0 |  | 0 | 0 | 0 |  | 0.24072 | 0.236 | 188.70825 | 0 |  | 2.7947 | 2.540636 | 0 |  | 0.04281 | 0.03466397 | 7.645879 | 0.0009608515 | 0 | -2.076068 | 4.49322 | -2.075107 |  |  | 300 | 300 | 0.150006 | 0 |  | 0.08002 | 0.07922772 | 11.4 |  |  |  | 3702 | 70.4851 | 21.28934 | 69.9322 | -0.5529 | 70 | 9.895253 | 175.0468 | 188.7565 | 216.9118 | 0 |  | 185.55 | 185.866
30.09.2012 12:17:47 | 01:01:44 | 3704 | 183.2199 | 0 |  | -3.7399e-06 |  |  | 62.11298 | -9.796902 | 0 |  | 0 | 0 | 0 |  | 0.24072 | 0.236 | 188.70825 | 0 |  | 2.7947 | 2.540636 | 0 |  | 0.04281 | 0.03466397 | 7.64593 | -0.003002656 | 0 | -2.076441 | 4.49315 | -2.079444 |  |  | 300 | 300 | 0.150006 | 0 |  | 0.08002 | 0.07922772 | 11.4 |  |  |  | 3704 | 70.4851 | 21.28833 | 69.9315 | -0.5536 | 70 | 9.924075 | 174.8895 | 188.7565 | 216.9111 | 0 |  | 185.55 | 185.866
30.09.2012 12:17:49 | 01:01:46 | 3706 | 183.2233 | 0 |  | -1.19677e-05 |  |  | 62.0997 | -9.801089 | 0 |  | 0 | 0 | 0 |  | 0.24072 | 0.236 | 188.70825 | 0 |  | 2.7947 | 2.540636 | 0 |  | 0.04281 | 0.03466397 | 7.64655 | -0.009608515 | 0 | -2.098034 | 4.49311 | -2.107642 |  |  | 300 | 300 | 0.150006 | 0 |  | 0.08002 | 0.07922772 | 11.4 |  |  |  | 3706 | 70.4851 | 21.29035 | 69.9311 | -0.554 | 70 | 9.839389 | 176.5959 | 188.7565 | 216.9172 | 0 |  | 185.55 | 185.866
30.09.2012 12:17:51 | 01:01:48 | 3708 | 183.2326 | 0 |  | -2.70769e-05 |  |  | 62.09765 | -9.805324 | 0 |  | 0 | 0 | 0 |  | 0.24072 | 0.236 | 188.70825 | 0 |  | 2.7947 | 2.540636 | 0 |  | 0.04281 | 0.03466397 | 7.646603 | -0.02173925 | 0 | -2.10522 | 4.49303 | -2.126959 |  |  | 300 | 300 | 0.150006 | 0 |  | 0.08002 | 0.07922772 | 11.4 |  |  |  | 3708 | 70.4851 | 21.29075 | 69.9303 | -0.5548 | 70 | 9.783286 | 176.9735 | 188.7565 | 216.934 | 0 |  | 185.55 | 185.866
30.09.2012 12:17:53 | 01:01:50 | 3710 | 183.2417 | 0 |  | -3.46315e-05 |  |  | 62.10072 | -9.809578 | 0 |  | 0 | 0 | 0 |  | 0.24072 | 0.236 | 188.70825 | 0 |  | 2.7947 | 2.540636 | 0 |  | 0.04281 | 0.03466397 | 7.646759 | -0.02780461 | 0 | -2.099108 | 4.49307 | -2.126912 |  |  | 299 | 300 | 0.200006 | 0 |  | 0.08002 | 0.07922772 | 11.4 |  |  |  | 3710 | 70.4851 | 21.29136 | 69.9307 | -0.5544 | 70 | 9.710696 | 176.5597 | 188.7565 | 216.9506 | 0 |  | 185.55 | 185.866
30.09.2012 12:17:55 | 01:01:52 | 3712 | 183.2668 | 0 |  | -4.99651e-05 |  |  | 62.10327 | -9.813851 | 0 |  | 0 | 0 | 0 |  | 0.24072 | 0.236 | 188.70825 | 0 |  | 2.7947 | 2.540636 | 0 |  | 0.04281 | 0.03466397 | 7.647017 | -0.04011551 | 0 | -2.106584 | 4.49299 | -2.1467 |  |  | 301 | 300 | 0.200006 | 0 |  | 0.08002 | 0.07922772 | 11.4 |  |  |  | 3712 | 70.4851 | 21.29176 | 69.9299 | -0.5552 | 70 | 9.603354 | 176.9461 | 188.7565 | 216.996 | 0 |  | 185.55 | 185.866
30.09.2012 12:17:57 | 01:01:54 | 3714 | 183.2915 | 0 |  | -6.48499e-05 |  |  | 62.10633 | -9.818171 | 0 |  | 0 | 0 | 0 |  | 0.24072 | 0.236 | 188.70825 | 0 |  | 2.7947 | 2.540636 | 0 |  | 0.04281 | 0.03466397 | 7.646863 | -0.05206608 | 0 | -2.120743 | 4.49297 | -2.172809 |  |  | 300 | 300 | 0.150006 | 0 |  | 0.08002 | 0.07922772 | 11.4 |  |  |  | 3714 | 70.4851 | 21.29176 | 69.9297 | -0.5554 | 70 | 9.500876 | 178.0565 | 188.7565 | 217.0408 | 0 |  | 185.55 | 185.866
30.09.2012 12:17:59 | 01:01:56 | 3716 | 183.3229 | 0 |  | -7.16565e-05 |  |  | 62.10838 | -9.822518 | 0 |  | 0 | 0 | 0 |  | 0.24072 | 0.236 | 188.70825 | 0 |  | 2.7947 | 2.540636 | 0 |  | 0.04281 | 0.03466397 | 7.647069 | -0.0575309 | 0 | -2.117201 | 4.49303 | -2.174732 |  |  | 300 | 300 | 0.150006 | 0 |  | 0.08002 | 0.07922772 | 11.4 |  |  |  | 3716 | 70.4851 | 21.29237 | 69.9303 | -0.5548 | 70 | 9.479171 | 177.893 | 188.7565 | 217.0975 | 0 |  | 185.55 | 185.866
30.09.2012 12:18:01 | 01:01:58 | 3718 | 183.3563 | 0 |  | -7.56956e-05 |  |  | 62.1094 | -9.826856 | 0 |  | 0 | 0 | 0 |  | 0.24072 | 0.236 | 188.70825 | 0 |  | 2.7947 | 2.540636 | 0 |  | 0.04281 | 0.03466397 | 7.646914 | -0.06077377 | 0 | -2.101812 | 4.49301 | -2.162586 |  |  | 300 | 300 | 0.150006 | 0 |  | 0.08002 | 0.07922772 | 11.4 |  |  |  | 3718 | 70.4851 | 21.29237 | 69.9301 | -0.555 | 70 | 9.461972 | 176.5134 | 188.7565 | 217.158 | 0 |  | 185.55 | 185.866
30.09.2012 12:18:03 | 01:02:00 | 3720 | 183.3939 | 0 |  | -7.92859e-05 |  |  | 62.11195 | -9.831178 | 0 |  | 0 | 0 | 0 |  | 0.24072 | 0.236 | 188.70825 | 0 |  | 2.7947 | 2.540636 | 0 |  | 0.04281 | 0.03466397 | 7.646914 | -0.06365632 | 0 | -2.095868 | 4.49301 | -2.159524 |  |  | 300 | 300 | 0.150006 | 0 |  | 0.08002 | 0.07922772 | 11.4 |  |  |  | 3720 | 70.4851 | 21.29388 | 69.9301 | -0.555 | 70 | 9.463633 | 175.9781 | 188.7565 | 217.2261 | 0 |  | 185.55 | 185.866
30.09.2012 12:18:05 | 01:02:02 | 3722 | 183.4223 | 0 |  | -8.74389e-05 |  |  | 62.11502 | -9.835501 | 0 |  | 0 | 0 | 0 |  | 0.24072 | 0.236 | 188.70825 | 0 |  | 2.7947 | 2.540636 | 0 |  | 0.04281 | 0.03466397 | 7.646501 | -0.07020212 | 0 | -2.093802 | 4.49299 | -2.164005 |  |  | 300 | 300 | 0.150006 | 0 |  | 0.08002 | 0.07922772 | 11.4 |  |  |  | 3722 | 70.4851 | 21.29338 | 69.9299 | -0.5552 | 70 | 9.493285 | 175.7233 | 188.7565 | 217.2776 | 0 |  | 185.55 | 185.866
30.09.2012 12:18:07 | 01:02:04 | 3724 | 183.4529 | 0 |  | -8.65413e-05 |  |  | 62.11502 | -9.839844 | 0 |  | 0 | 0 | 0 |  | 0.24072 | 0.236 | 188.70825 | 0 |  | 2.7947 | 2.540636 | 0 |  | 0.04281 | 0.03466397 | 7.646502 | -0.06948147 | 0 | -2.109006 | 4.49297 | -2.178487 |  |  | 300 | 300 | 0.150006 | 0 |  | 0.08002 | 0.07922772 | 11.4 |  |  |  | 3724 | 70.4851 | 21.29287 | 69.9297 | -0.5554 | 70 | 9.512976 | 176.9153 | 188.7565 | 217.3329 | 0 |  | 185.55 | 185.866
30.09.2012 12:18:09 | 01:02:06 | 3726 | 183.4904 | 0 |  | -8.15298e-05 |  |  | 62.11706 | -9.844197 | 0 |  | 0 | 0 | 0 |  | 0.24072 | 0.236 | 188.70825 | 0 |  | 2.7947 | 2.540636 | 0 |  | 0.04281 | 0.03466397 | 7.646347 | -0.06545788 | 0 | -2.109672 | 4.49301 | -2.17513 |  |  | 300 | 300 | 0.150006 | 0 |  | 0.08002 | 0.07922772 | 11.4 |  |  |  | 3726 | 70.4851 | 21.29338 | 69.9301 | -0.555 | 70 | 9.588766 | 177.044 | 188.7565 | 217.4008 | 0 |  | 185.55 | 185.866
30.09.2012 12:18:11 | 01:02:08 | 3728 | 183.5191 | 0 |  | -7.7416e-05 |  |  | 62.11911 | -9.848552 | 0 |  | 0 | 0 | 0 |  | 0.24072 | 0.236 | 188.70825 | 0 |  | 2.7947 | 2.540636 | 0 |  | 0.04281 | 0.03466397 | 7.646553 | -0.06215503 | 0 | -2.117473 | 4.49299 | -2.179628 |  |  | 300 | 300 | 0.150006 | 0 |  | 0.08002 | 0.07922772 | 11.4 |  |  |  | 3728 | 70.4851 | 21.29338 | 69.9299 | -0.5552 | 70 | 9.645343 | 177.6162 | 188.7565 | 217.4527 | 0 |  | 185.55 | 185.866
30.09.2012 12:18:13 | 01:02:10 | 3730 | 183.5509 | 0 |  | -7.06841e-05 |  |  | 62.12217 | -9.852889 | 0 |  | 0 | 0 | 0 |  | 0.24072 | 0.236 | 188.70825 | 0 |  | 2.7947 | 2.540636 | 0 |  | 0.04281 | 0.03466397 | 7.64645 | -0.05675019 | 0 | -2.100111 | 4.49297 | -2.156861 |  |  | 300 | 300 | 0.150006 | 0 |  | 0.08002 | 0.07922772 | 11.4 |  |  |  | 3730 | 70.4851 | 21.29287 | 69.9297 | -0.5554 | 70 | 9.710577 | 176.0751 | 188.7565 | 217.5103 | 0 |  | 185.55 | 185.866
30.09.2012 12:18:15 | 01:02:12 | 3732 | 183.5821 | 0 |  | -5.96888e-05 |  |  | 62.12217 | -9.857191 | 0 |  | 0 | 0 | 0 |  | 0.24072 | 0.236 | 188.70825 | 0 |  | 2.7947 | 2.540636 | 0 |  | 0.04281 | 0.03466397 | 7.646296 | -0.04792238 | 0 | -2.097315 | 4.49301 | -2.145237 |  |  | 300 | 300 | 0.150006 | 0 |  | 0.08002 | 0.07922772 | 11.4 |  |  |  | 3732 | 70.4851 | 21.29338 | 69.9301 | -0.555 | 70 | 9.797994 | 175.919 | 188.7565 | 217.5668 | 0 |  | 185.55 | 185.866
30.09.2012 12:18:17 | 01:02:14 | 3734 | 183.609 | 0 |  | -5.04139e-05 |  |  | 62.1237 | -9.861474 | 0 |  | 0 | 0 | 0 |  | 0.24072 | 0.236 | 188.70825 | 0 |  | 2.7947 | 2.540636 | 0 |  | 0.04281 | 0.03466397 | 7.646347 | -0.04047584 | 0 | -2.097568 | 4.49299 | -2.138043 |  |  | 299 | 300 | 0.200006 | 0 |  | 0.08002 | 0.07922772 | 11.4 |  |  |  | 3734 | 70.4851 | 21.29388 | 69.9299 | -0.5552 | 70 | 9.834406 | 175.8603 | 188.7565 | 217.6155 | 0 |  | 185.55 | 185.866
30.09.2012 12:18:19 | 01:02:16 | 3736 | 183.6364 | 0 |  | -3.41079e-05 |  |  | 62.1283 | -9.865742 | 0 |  | 0 | 0 | 0 |  | 0.24072 | 0.236 | 188.70825 | 0 |  | 2.7947 | 2.540636 | 0 |  | 0.04281 | 0.03466397 | 7.646502 | -0.02738423 | 0 | -2.102215 | 4.49299 | -2.129599 |  |  | 301 | 300 | 0.200006 | 0 |  | 0.08002 | 0.07922772 | 11.4 |  |  |  | 3736 | 70.4851 | 21.2959 | 69.9299 | -0.5552 | 70 | 9.870584 | 176.2236 | 188.7565 | 217.6651 | 0 |  | 185.55 | 185.866
30.09.2012 12:18:21 | 01:02:18 | 3738 | 183.6629 | 0 |  | -2.35614e-05 |  |  | 62.13086 | -9.869987 | 0 |  | 0 | 0 | 0 |  | 0.24072 | 0.236 | 188.70825 | 0 |  | 2.7947 | 2.540636 | 0 |  | 0.04281 | 0.03466397 | 7.646502 | -0.01891676 | 0 | -2.096653 | 4.49297 | -2.11557 |  |  | 300 | 300 | 0.150006 | 0 |  | 0.08002 | 0.07922772 | 11.4 |  |  |  | 3738 | 70.4851 | 21.2959 | 69.9297 | -0.5554 | 70 | 9.887305 | 175.6779 | 188.7565 | 217.7131 | 0 |  | 185.55 | 185.866
30.09.2012 12:18:23 | 01:02:20 | 3740 | 183.6902 | 0 |  | -1.63808e-05 |  |  | 62.12983 | -9.874216 | 0 |  | 0 | 0 | 0 |  | 0.24072 | 0.236 | 188.70825 | 0 |  | 2.7947 | 2.540636 | 0 |  | 0.04281 | 0.03466397 | 7.646502 | -0.01315166 | 0 | -2.100827 | 4.49297 | -2.113979 |  |  | 300 | 300 | 0.150006 | 0 |  | 0.08002 | 0.07922772 | 11.4 |  |  |  | 3740 | 70.4851 | 21.29691 | 69.9297 | -0.5554 | 70 | 9.901539 | 176.0016 | 188.7565 | 217.7625 | 0 |  | 185.55 | 185.866
30.09.2012 12:18:25 | 01:02:22 | 3742 | 183.7114 | 0 |  | -1.7428e-05 |  |  | 62.13137 | -9.878436 | 0 |  | 0 | 0 | 0 |  | 0.24072 | 0.236 | 188.70825 | 0 |  | 2.7947 | 2.540636 | 0 |  | 0.04281 | 0.03466397 | 7.646141 | -0.01399243 | 0 | -2.091622 | 4.49295 | -2.105614 |  |  | 300 | 300 | 0.150006 | 0 |  | 0.08002 | 0.07922772 | 11.4 |  |  |  | 3742 | 70.4851 | 21.2959 | 69.9295 | -0.5556 | 70 | 9.91779 | 175.1562 | 188.7565 | 217.8008 | 0 |  | 185.55 | 185.866
30.09.2012 12:18:27 | 01:02:24 | 3744 | 183.7308 | 0 |  | -1.08457e-05 |  |  | 62.13341 | -9.882649 | 0 |  | 0 | 0 | 0 |  | 0.24072 | 0.236 | 188.70825 | 0 |  | 2.7947 | 2.540636 | 0 |  | 0.04281 | 0.03466397 | 7.645986 | -0.008707694 | 0 | -2.098429 | 4.49297 | -2.107136 |  |  | 300 | 300 | 0.150006 | 0 |  | 0.08002 | 0.07922772 | 11.4 |  |  |  | 3744 | 70.4851 | 21.2959 | 69.9297 | -0.5554 | 70 | 9.907115 | 175.7618 | 188.7565 | 217.8359 | 0 |  | 185.55 | 185.866
30.09.2012 12:18:29 | 01:02:26 | 3746 | 183.7413 | 0 |  | -8.52697e-06 |  |  | 62.1329 | -9.886867 | 0 |  | 0 | 0 | 0 |  | 0.24072 | 0.236 | 188.70825 | 0 |  | 2.7947 | 2.540636 | 0 |  | 0.04281 | 0.03466397 | 7.646399 | -0.006846054 | 0 | -2.104168 | 4.49301 | -2.111014 |  |  | 300 | 300 | 0.150006 | 0 |  | 0.08002 | 0.07922772 | 11.4 |  |  |  | 3746 | 70.4851 | 21.2964 | 69.9301 | -0.555 | 70 | 9.914586 | 176.3409 | 188.7565 | 217.855 | 0 |  | 185.55 | 185.866
30.09.2012 12:18:31 | 01:02:28 | 3748 | 183.7563 | 0 |  | -8.67657e-06 |  |  | 62.13443 | -9.891086 | 0 |  | 0 | 0 | 0 |  | 0.24072 | 0.236 | 188.70825 | 0 |  | 2.7947 | 2.540636 | 0 |  | 0.04281 | 0.03466397 | 7.647017 | -0.006966163 | 0 | -2.101531 | 4.49301 | -2.108498 |  |  | 300 | 300 | 0.150006 | 0 |  | 0.08002 | 0.07922772 | 11.4 |  |  |  | 3748 | 70.4948 | 21.29741 | 69.9301 | -0.5647 | 70 | 9.897864 | 173.514 | 188.7565 | 217.882 | 0 |  | 185.55 | 185.866
30.09.2012 12:18:33 | 01:02:30 | 3750 | 183.7702 | 0 |  | -1.03222e-05 |  |  | 62.13647 | -9.895287 | 0 |  | 0 | 0 | 0 |  | 0.24072 | 0.236 | 188.70825 | 0 |  | 2.7947 | 2.540636 | 0 |  | 0.04281 | 0.03466397 | 7.647327 | -0.008287391 | 0 | -2.083483 | 4.49293 | -2.09177 |  |  | 300 | 300 | 0.150006 | 0 |  | 0.08002 | 0.07922772 | 11.4 |  |  |  | 3750 | 70.4851 | 21.29842 | 69.9293 | -0.5558 | 70 | 9.898931 | 174.3652 | 188.7565 | 217.9072 | 0 |  | 185.55 | 185.866
30.09.2012 12:18:35 | 01:02:32 | 3752 | 183.7874 | 0 |  | -8.75137e-06 |  |  | 62.13596 | -9.899473 | 0 |  | 0 | 0 | 0 |  | 0.24072 | 0.236 | 188.70825 | 0 |  | 2.7947 | 2.540636 | 0 |  | 0.04281 | 0.03466397 | 7.647431 | -0.007026218 | 0 | -2.08801 | 4.49297 | -2.095036 |  |  | 299 | 300 | 0.200006 | 0 |  | 0.08002 | 0.07922772 | 11.4 |  |  |  | 3752 | 70.4851 | 21.29792 | 69.9297 | -0.5554 | 70 | 9.902609 | 174.8352 | 188.7565 | 217.9384 | 0 |  | 185.55 | 185.866
30.09.2012 12:18:37 | 01:02:34 | 3754 | 183.7985 | 0 |  | -7.10581e-06 |  |  | 62.138 | -9.903679 | 0 |  | 0 | 0 | 0 |  | 0.24072 | 0.236 | 188.70825 | 0 |  | 2.7947 | 2.540636 | 0 |  | 0.04281 | 0.03466397 | 7.647482 | -0.005705046 | 0 | -2.104635 | 4.49297 | -2.11034 |  |  | 301 | 300 | 0.200006 | 0 |  | 0.08002 | 0.07922772 | 11.4 |  |  |  | 3754 | 70.4948 | 21.29883 | 69.9297 | -0.5651 | 70 | 9.893236 | 173.625 | 188.7565 | 217.9584 | 0 |  | 185.55 | 185.866
30.09.2012 12:18:39 | 01:02:36 | 3756 | 183.8073 | 0 |  | -1.34637e-06 |  |  | 62.13852 | -9.907901 | 0 |  | 0 | 0 | 0 |  | 0.24072 | 0.236 | 188.70825 | 0 |  | 2.7947 | 2.540636 | 0 |  | 0.04281 | 0.03466397 | 7.647689 | -0.001080961 | 0 | -2.110515 | 4.49303 | -2.111596 |  |  | 300 | 300 | 0.150006 | 0 |  | 0.08002 | 0.07922772 | 11.4 |  |  |  | 3756 | 70.4948 | 21.30044 | 69.9303 | -0.5645 | 70 | 9.905455 | 174.2602 | 188.7565 | 217.9744 | 0 |  | 185.55 | 185.866
30.09.2012 12:18:41 | 01:02:38 | 3758 | 183.8176 | 0 |  | -3.9643e-06 |  |  | 62.13852 | -9.912122 | 0 |  | 0 | 0 | 0 |  | 0.24072 | 0.236 | 188.70825 | 0 |  | 2.7947 | 2.540636 | 0 |  | 0.04281 | 0.03466397 | 7.647378 | -0.00318282 | 0 | -2.106473 | 4.49297 | -2.109656 |  |  | 300 | 300 | 0.150006 | 0 |  | 0.08002 | 0.07922772 | 11.4 |  |  |  | 3758 | 70.4948 | 21.29943 | 69.9297 | -0.5651 | 70 | 9.911502 | 173.7585 | 188.7565 | 217.993 | 0 |  | 185.55 | 185.866
30.09.2012 12:18:43 | 01:02:40 | 3760 | 183.8268 | 0 |  | -4.56268e-06 |  |  | 62.14005 | -9.916335 | 0 |  | 0 | 0 | 0 |  | 0.24072 | 0.236 | 188.70825 | 0 |  | 2.7947 | 2.540636 | 0 |  | 0.04281 | 0.03466397 | 7.647534 | -0.003663242 | 0 | -2.099236 | 4.49295 | -2.102899 |  |  | 300 | 300 | 0.150006 | 0 |  | 0.08002 | 0.07922772 | 11.4 |  |  |  | 3760 | 70.4948 | 21.29994 | 69.9295 | -0.5653 | 70 | 9.904623 | 173.1003 | 188.7565 | 218.0098 | 0 |  | 185.55 | 185.866
30.09.2012 12:18:45 | 01:02:42 | 3762 | 183.8388 | 0 |  | -6.35783e-06 |  |  | 62.13954 | -9.920556 | 0 |  | 0 | 0 | 0 |  | 0.24072 | 0.236 | 188.70825 | 0 |  | 2.7947 | 2.540636 | 0 |  | 0.04281 | 0.03466397 | 7.647534 | -0.005104515 | 0 | -2.113808 | 4.49295 | -2.118913 |  |  | 300 | 300 | 0.150006 | 0 |  | 0.08002 | 0.07922772 | 11.4 |  |  |  | 3762 | 70.4948 | 21.29943 | 69.9295 | -0.5653 | 70 | 9.927279 | 174.2906 | 188.7565 | 218.0314 | 0 |  | 185.55 | 185.866
30.09.2012 12:18:47 | 01:02:44 | 3764 | 183.8447 | 0 |  | -1.34637e-06 |  |  | 62.14005 | -9.924782 | 0 |  | 0 | 0 | 0 |  | 0.24072 | 0.236 | 188.70825 | 0 |  | 2.7947 | 2.540636 | 0 |  | 0.04281 | 0.03466397 | 7.647586 | -0.001080961 | 0 | -2.105822 | 4.49303 | -2.106903 |  |  | 300 | 300 | 0.150006 | 0 |  | 0.08002 | 0.07922772 | 11.4 |  |  |  | 3764 | 70.4948 | 21.30095 | 69.9303 | -0.5645 | 70 | 9.909129 | 173.8374 | 188.7565 | 218.0421 | 0 |  | 185.55 | 185.866
30.09.2012 12:18:49 | 01:02:46 | 3766 | 183.8627 | 0 |  | 4.78707e-06 |  |  | 62.1426 | -9.928982 | 0 |  | 0 | 0 | 0 |  | 0.24072 | 0.236 | 188.70825 | 0 |  | 2.7947 | 2.540636 | 0 |  | 0.04281 | 0.03466397 | 7.647378 | 0.003843398 | 0 | -2.096309 | 4.49301 | -2.092466 |  |  | 299 | 300 | 0.200006 | 0 |  | 0.08002 | 0.07922772 | 11.4 |  |  |  | 3766 | 70.4948 | 21.30195 | 69.9301 | -0.5647 | 70 | 9.901658 | 172.9825 | 188.7565 | 218.0748 | 0 |  | 185.55 | 185.866
30.09.2012 12:18:51 | 01:02:48 | 3768 | 183.8714 | 0 |  | 8.37738e-06 |  |  | 62.14311 | -9.933172 | 0 |  | 0 | 0 | 0 |  | 0.24072 | 0.236 | 188.70825 | 0 |  | 2.7947 | 2.540636 | 0 |  | 0.04281 | 0.03466397 | 7.647585 | 0.006725952 | 0 | -2.104813 | 4.49301 | -2.098087 |  |  | 300 | 300 | 0.250006 | 0 |  | 0.08002 | 0.07922772 | 11.4 |  |  |  | 3768 | 70.4948 | 21.30195 | 69.9301 | -0.5647 | 70 | 9.892762 | 173.6761 | 188.7565 | 218.0905 | 0 |  | 185.55 | 185.866
30.09.2012 12:18:53 | 01:02:50 | 3770 | 183.8809 | 0 |  | 1.01726e-05 |  |  | 62.14311 | -9.937387 | 0 |  | 0 | 0 | 0 |  | 0.24072 | 0.236 | 188.70825 | 0 |  | 2.7947 | 2.540636 | 0 |  | 0.04281 | 0.03466397 | 7.647688 | 0.008167282 | 0 | -2.124887 | 4.49299 | -2.11672 |  |  | 300 | 300 | 0.250006 | 0 |  | 0.08002 | 0.07922772 | 11.4 |  |  |  | 3770 | 70.4948 | 21.30195 | 69.9299 | -0.5649 | 70 | 9.878886 | 175.2702 | 188.7565 | 218.1077 | 0 |  | 185.55 | 185.866
30.09.2012 12:18:55 | 01:02:52 | 3772 | 183.8878 | 0 |  | 9.49935e-06 |  |  | 62.14465 | -9.941602 | 0 |  | 0 | 0 | 0 |  | 0.24072 | 0.236 | 188.70825 | 0 |  | 2.7947 | 2.540636 | 0 |  | 0.04281 | 0.03466397 | 7.647843 | 0.007626749 | 0 | -2.105858 | 4.49299 | -2.098232 |  |  | 300 | 300 | 0.250006 | 0 |  | 0.08002 | 0.07922772 | 11.4 |  |  |  | 3772 | 70.4948 | 21.30195 | 69.9299 | -0.5649 | 70 | 9.892762 | 173.6941 | 188.7565 | 218.1202 | 0 |  | 185.55 | 185.866
30.09.2012 12:18:57 | 01:02:54 | 3774 | 183.899 | 0 |  | 6.50743e-06 |  |  | 62.14465 | -9.945818 | 0 |  | 0 | 0 | 0 |  | 0.24072 | 0.236 | 188.70825 | 0 |  | 2.7947 | 2.540636 | 0 |  | 0.04281 | 0.03466397 | 7.64805 | 0.005224624 | 0 | -2.123203 | 4.49297 | -2.117979 |  |  | 301 | 300 | 0.200006 | 0 |  | 0.08002 | 0.07922772 | 11.4 |  |  |  | 3774 | 70.4851 | 21.30246 | 69.9297 | -0.5554 | 70 | 9.854096 | 177.6743 | 188.7565 | 218.1404 | 0 |  | 185.55 | 185.866
30.09.2012 12:18:59 | 01:02:56 | 3776 | 183.9049 | 0 |  | 1.86995e-06 |  |  | 62.14567 | -9.950073 | 0 |  | 0 | 0 | 0 |  | 0.24072 | 0.236 | 188.70825 | 0 |  | 2.7947 | 2.540636 | 0 |  | 0.04281 | 0.03466397 | 7.64836 | 0.001501328 | 0 | -2.138803 | 4.49297 | -2.137302 |  |  | 300 | 300 | 0.150006 | 0 |  | 0.08002 | 0.07922772 | 11.4 |  |  |  | 3776 | 70.4948 | 21.30296 | 69.9297 | -0.5651 | 70 | 9.836066 | 176.3415 | 188.7565 | 218.1512 | 0 |  | 185.55 | 185.866
30.09.2012 12:19:01 | 01:02:58 | 3778 | 183.9137 | 0 |  | 8.97576e-07 |  |  | 62.14413 | -9.954353 | 0 |  | 0 | 0 | 0 |  | 0.24072 | 0.236 | 188.70825 | 0 |  | 2.7947 | 2.540636 | 0 |  | 0.04281 | 0.03466397 | 7.648824 | 0.0007206374 | 0 | -2.143092 | 4.49299 | -2.142371 |  |  | 300 | 300 | 0.150006 | 0 |  | 0.08002 | 0.07922772 | 11.4 |  |  |  | 3778 | 70.4948 | 21.30347 | 69.9299 | -0.5649 | 70 | 9.808905 | 176.7403 | 188.7565 | 218.167 | 0 |  | 185.55 | 185.866
30.09.2012 12:19:03 | 01:03:00 | 3780 | 183.9203 | 0 |  | 1.86995e-06 |  |  | 62.14618 | -9.958618 | 0 |  | 0 | 0 | 0 |  | 0.24072 | 0.236 | 188.70825 | 0 |  | 2.7947 | 2.540636 | 0 |  | 0.04281 | 0.03466397 | 7.648824 | 0.001501328 | 0 | -2.124571 | 4.49297 | -2.123069 |  |  | 300 | 300 | 0.150006 | 0 |  | 0.08002 | 0.07922772 | 11.4 |  |  |  | 3780 | 70.4948 | 21.30347 | 69.9297 | -0.5651 | 70 | 9.660998 | 175.1535 | 188.7565 | 218.1789 | 0 |  | 185.55 | 185.866
30.09.2012 12:19:05 | 01:03:02 | 3782 | 183.9273 | 0 |  | 9.87334e-06 |  |  | 62.14822 | -9.962831 | 0 |  | 0 | 0 | 0 |  | 0.24072 | 0.236 | 188.70825 | 0 |  | 2.7947 | 2.540636 | 0 |  | 0.04281 | 0.03466397 | 7.648773 | 0.007927014 | 0 | -2.097624 | 4.49303 | -2.089697 |  |  | 300 | 300 | 0.150006 | 0 |  | 0.08002 | 0.07922772 | 11.4 |  |  |  | 3782 | 70.4851 | 21.30448 | 69.9303 | -0.5548 | 70 | 9.604898 | 175.6689 | 188.7565 | 218.1916 | 0 |  | 185.55 | 185.866
30.09.2012 12:19:07 | 01:03:04 | 3784 | 183.9339 | 0 |  | 4.56268e-06 |  |  | 62.14771 | -9.967041 | 0 |  | 0 | 0 | 0 |  | 0.24072 | 0.236 | 188.70825 | 0 |  | 2.7947 | 2.540636 | 0 |  | 0.04281 | 0.03466397 | 7.648823 | 0.003663242 | 0 | -2.12412 | 4.49299 | -2.120456 |  |  | 300 | 300 | 0.150006 | 0 |  | 0.08002 | 0.07922772 | 11.4 |  |  |  | 3784 | 70.4948 | 21.30246 | 69.9299 | -0.5649 | 70 | 9.565756 | 175.1565 | 188.7565 | 218.2035 | 0 |  | 185.55 | 185.866
30.09.2012 12:19:09 | 01:03:06 | 3786 | 183.9344 | 0 |  | 2.84233e-06 |  |  | 62.14924 | -9.971282 | 0 |  | 0 | 0 | 0 |  | 0.24072 | 0.236 | 188.70825 | 0 |  | 2.7947 | 2.540636 | 0 |  | 0.04281 | 0.03466397 | 7.648927 | 0.002282023 | 0 | -2.12281 | 4.49299 | -2.120528 |  |  | 300 | 300 | 0.150006 | 0 |  | 0.08002 | 0.07922772 | 11.4 |  |  |  | 3786 | 70.4948 | 21.30498 | 69.9299 | -0.5649 | 70 | 9.521514 | 175.048 | 188.7565 | 218.2045 | 0 |  | 185.55 | 185.866
30.09.2012 12:19:11 | 01:03:08 | 3788 | 183.939 | 0 |  | 6.95622e-06 |  |  | 62.15078 | -9.975491 | 0 |  | 0 | 0 | 0 |  | 0.24072 | 0.236 | 188.70825 | 0 |  | 2.7947 | 2.540636 | 0 |  | 0.04281 | 0.03466397 | 7.648927 | 0.005584945 | 0 | -2.09387 | 4.49305 | -2.088285 |  |  | 299 | 300 | 0.200006 | 0 |  | 0.08002 | 0.07922772 | 11.4 |  |  |  | 3788 | 70.4948 | 21.30599 | 69.9305 | -0.5643 | 70 | 9.496013 | 172.8145 | 188.7565 | 218.2129 | 0 |  | 185.55 | 185.866
30.09.2012 12:19:13 | 01:03:10 | 3790 | 183.9421 | 0 |  | 1.46604e-05 |  |  | 62.14975 | -9.97968 | 0 |  | 0 | 0 | 0 |  | 0.24072 | 0.236 | 188.70825 | 0 |  | 2.7947 | 2.540636 | 0 |  | 0.04281 | 0.03466397 | 7.648874 | 0.0117704 | 0 | -2.112589 | 4.49303 | -2.100819 |  |  | 301 | 300 | 0.200006 | 0 |  | 0.08002 | 0.07922772 | 11.4 |  |  |  | 3790 | 70.4948 | 21.30599 | 69.9303 | -0.5645 | 70 | 9.504554 | 174.3036 | 188.7565 | 218.2185 | 0 |  | 185.55 | 185.866
30.09.2012 12:19:15 | 01:03:12 | 3792 | 183.9453 | 0 |  | 1.7428e-05 |  |  | 62.15129 | -9.983876 | 0 |  | 0 | 0 | 0 |  | 0.24072 | 0.236 | 188.70825 | 0 |  | 2.7947 | 2.540636 | 0 |  | 0.04281 | 0.03466397 | 7.648875 | 0.01399243 | 0 | -2.109157 | 4.49305 | -2.095164 |  |  | 300 | 300 | 0.150006 | 0 |  | 0.08002 | 0.07922772 | 11.4 |  |  |  | 3792 | 70.4948 | 21.30599 | 69.9305 | -0.5643 | 70 | 9.477631 | 174.0702 | 188.7565 | 218.2243 | 0 |  | 185.55 | 185.866
30.09.2012 12:19:17 | 01:03:14 | 3794 | 183.9459 | 0 |  | 1.71288e-05 |  |  | 62.15231 | -9.988089 | 0 |  | 0 | 0 | 0 |  | 0.24072 | 0.236 | 188.70825 | 0 |  | 2.7947 | 2.540636 | 0 |  | 0.04281 | 0.03466397 | 7.648771 | 0.01375221 | 0 | -2.13145 | 4.49305 | -2.117698 |  |  | 300 | 300 | 0.150006 | 0 |  | 0.08002 | 0.07922772 | 11.4 |  |  |  | 3794 | 70.4851 | 21.307 | 69.9305 | -0.5546 | 70 | 9.475613 | 178.5386 | 188.7565 | 218.2254 | 0 |  | 185.55 | 185.866
30.09.2012 12:19:19 | 01:03:16 | 3796 | 183.9472 | 0 |  | 1.95223e-05 |  |  | 62.15282 | -9.992338 | 0 |  | 0 | 0 | 0 |  | 0.24072 | 0.236 | 188.70825 | 0 |  | 2.7947 | 2.540636 | 0 |  | 0.04281 | 0.03466397 | 7.648926 | 0.01567388 | 0 | -2.146801 | 4.49309 | -2.131127 |  |  | 300 | 300 | 0.150006 | 0 |  | 0.08002 | 0.07922772 | 11.4 |  |  |  | 3796 | 70.4851 | 21.30851 | 69.9309 | -0.5542 | 70 | 9.467548 | 179.9341 | 188.7565 | 218.2277 | 0 |  | 185.55 | 185.866
30.09.2012 12:19:21 | 01:03:18 | 3798 | 183.9522 | 0 |  | 2.50574e-05 |  |  | 62.15537 | -9.996609 | 0 |  | 0 | 0 | 0 |  | 0.24072 | 0.236 | 188.70825 | 0 |  | 2.7947 | 2.540636 | 0 |  | 0.04281 | 0.03466397 | 7.648874 | 0.02011785 | 0 | -2.15983 | 4.49305 | -2.139712 |  |  | 300 | 300 | 0.150006 | 0 |  | 0.08002 | 0.07922772 | 11.4 |  |  |  | 3798 | 70.4851 | 21.30851 | 69.9305 | -0.5546 | 70 | 9.460905 | 180.9097 | 188.7565 | 218.2366 | 0 |  | 185.55 | 185.866
30.09.2012 12:19:23 | 01:03:20 | 3800 | 183.9573 | 0 |  | 2.60297e-05 |  |  | 62.15537 | -10.00087 | 0 |  | 0 | 0 | 0 |  | 0.24072 | 0.236 | 188.70825 | 0 |  | 2.7947 | 2.540636 | 0 |  | 0.04281 | 0.03466397 | 7.648978 | 0.02089848 | 0 | -2.140872 | 4.49303 | -2.119974 |  |  | 300 | 300 | 0.150006 | 0 |  | 0.08002 | 0.07922772 | 11.4 |  |  |  | 3800 | 70.4851 | 21.30801 | 69.9303 | -0.5548 | 70 | 9.471342 | 179.2615 | 188.7565 | 218.246 | 0 |  | 185.55 | 185.866
30.09.2012 12:19:25 | 01:03:22 | 3802 | 183.9611 | 0 |  | 2.95452e-05 |  |  | 62.15639 | -10.00509 | 0 |  | 0 | 0 | 0 |  | 0.24072 | 0.236 | 188.70825 | 0 |  | 2.7947 | 2.540636 | 0 |  | 0.04281 | 0.03466397 | 7.648926 | 0.02372097 | 0 | -2.121441 | 4.49305 | -2.09772 |  |  | 300 | 300 | 0.150006 | 0 |  | 0.08002 | 0.07922772 | 11.4 |  |  |  | 3802 | 70.4851 | 21.31003 | 69.9305 | -0.5546 | 70 | 9.45462 | 177.6855 | 188.7565 | 218.2528 | 0 |  | 185.55 | 185.866
30.09.2012 12:19:27 | 01:03:24 | 3804 | 183.966 | 0 |  | 2.9994e-05 |  |  | 62.15588 | -10.00927 | 0 |  | 0 | 0 | 0 |  | 0.24072 | 0.236 | 188.70825 | 0 |  | 2.7947 | 2.540636 | 0 |  | 0.04281 | 0.03466397 | 7.648771 | 0.0240813 | 0 | -2.114744 | 4.49305 | -2.090662 |  |  | 300 | 300 | 0.150006 | 0 |  | 0.08002 | 0.07922772 | 11.4 |  |  |  | 3804 | 70.4851 | 21.31053 | 69.9305 | -0.5546 | 70 | 9.463871 | 177.1199 | 188.7565 | 218.2616 | 0 |  | 185.55 | 185.866
30.09.2012 12:19:29 | 01:03:26 | 3806 | 183.9697 | 0 |  | 2.70769e-05 |  |  | 62.15742 | -10.01343 | 0 |  | 0 | 0 | 0 |  | 0.24072 | 0.236 | 188.70825 | 0 |  | 2.7947 | 2.540636 | 0 |  | 0.04281 | 0.03466397 | 7.648978 | 0.02173925 | 0 | -2.083816 | 4.49303 | -2.062076 |  |  | 300 | 300 | 0.150006 | 0 |  | 0.08002 | 0.07922772 | 11.4 |  |  |  | 3806 | 70.4851 | 21.31154 | 69.9303 | -0.5548 | 70 | 9.45367 | 174.4722 | 188.7565 | 218.2685 | 0 |  | 185.55 | 185.866
30.09.2012 12:19:31 | 01:03:28 | 3808 | 183.9718 | 0 |  | 2.4459e-05 |  |  | 62.15742 | -10.01757 | 0 |  | 0 | 0 | 0 |  | 0.24072 | 0.236 | 188.70825 | 0 |  | 2.7947 | 2.540636 | 0 |  | 0.04281 | 0.03466397 | 7.648875 | 0.01963741 | 0 | -2.097301 | 4.49305 | -2.077663 |  |  | 299 | 300 | 0.200006 | 0 |  | 0.08002 | 0.07922772 | 11.4 |  |  |  | 3808 | 70.4948 | 21.31104 | 69.9305 | -0.5643 | 70 | 9.461498 | 173.0668 | 188.7565 | 218.2722 | 0 |  | 185.55 | 185.866
30.09.2012 12:19:33 | 01:03:30 | 3810 | 183.9702 | 0 |  | 1.72036e-05 |  |  | 62.15844 | -10.02174 | 0 |  | 0 | 0 | 0 |  | 0.24072 | 0.236 | 188.70825 | 0 |  | 2.7947 | 2.540636 | 0 |  | 0.04281 | 0.03466397 | 7.648823 | 0.01381226 | 0 | -2.110486 | 4.49303 | -2.096674 |  |  | 301 | 300 | 0.200006 | 0 |  | 0.08002 | 0.07922772 | 11.4 |  |  |  | 3810 | 70.4948 | 21.31104 | 69.9303 | -0.5645 | 70 | 9.473479 | 174.1035 | 188.7565 | 218.2692 | 0 |  | 185.55 | 185.866
30.09.2012 12:19:35 | 01:03:32 | 3812 | 183.9697 | 0 |  | 1.77272e-05 |  |  | 62.15844 | -10.02592 | 0 |  | 0 | 0 | 0 |  | 0.24072 | 0.236 | 188.70825 | 0 |  | 2.7947 | 2.540636 | 0 |  | 0.04281 | 0.03466397 | 7.648772 | 0.01423265 | 0 | -2.095749 | 4.49307 | -2.081516 |  |  | 300 | 300 | 0.150006 | 0 |  | 0.08002 | 0.07922772 | 11.4 |  |  |  | 3812 | 70.4851 | 21.31104 | 69.9307 | -0.5544 | 70 | 9.468377 | 175.5796 | 188.7565 | 218.2683 | 0 |  | 185.55 | 185.866
30.09.2012 12:19:37 | 01:03:34 | 3814 | 183.966 | 0 |  | 1.33889e-05 |  |  | 62.16048 | -10.03012 | 0 |  | 0 | 0 | 0 |  | 0.24072 | 0.236 | 188.70825 | 0 |  | 2.7947 | 2.540636 | 0 |  | 0.04281 | 0.03466397 | 7.648306 | 0.01074955 | 0 | -2.127622 | 4.49307 | -2.116872 |  |  | 299 | 300 | 0.200006 | 0 |  | 0.08002 | 0.07922772 | 11.4 |  |  |  | 3814 | 70.4851 | 21.31306 | 69.9307 | -0.5544 | 70 | 9.489134 | 178.2534 | 188.7565 | 218.2617 | 0 |  | 185.55 | 185.866
30.09.2012 12:19:39 | 01:03:36 | 3816 | 183.9688 | 0 |  | 1.4436e-05 |  |  | 62.16048 | -10.03433 | 0 |  | 0 | 0 | 0 |  | 0.24072 | 0.236 | 188.70825 | 0 |  | 2.7947 | 2.540636 | 0 |  | 0.04281 | 0.03466397 | 7.6481 | 0.01159024 | 0 | -2.111758 | 4.49307 | -2.100168 |  |  | 301 | 300 | 0.200006 | 0 |  | 0.08002 | 0.07922772 | 11.4 |  |  |  | 3816 | 70.4851 | 21.31306 | 69.9307 | -0.5544 | 70 | 9.480712 | 176.9217 | 188.7565 | 218.2668 | 0 |  | 185.55 | 185.866
30.09.2012 12:19:41 | 01:03:38 | 3818 | 183.9721 | 0 |  | 9.79854e-06 |  |  | 62.16048 | -10.03854 | 0 |  | 0 | 0 | 0 |  | 0.24072 | 0.236 | 188.70825 | 0 |  | 2.7947 | 2.540636 | 0 |  | 0.04281 | 0.03466397 | 7.647893 | 0.00786696 | 0 | -2.115376 | 4.49305 | -2.107509 |  |  | 300 | 300 | 0.150006 | 0 |  | 0.08002 | 0.07922772 | 11.4 |  |  |  | 3818 | 70.4851 | 21.31306 | 69.9305 | -0.5546 | 70 | 9.48771 | 177.167 | 188.7565 | 218.2727 | 0 |  | 185.55 | 185.866
30.09.2012 12:19:43 | 01:03:40 | 3820 | 183.9723 | 0 |  | 6.20824e-06 |  |  | 62.16201 | -10.04276 | 0 |  | 0 | 0 | 0 |  | 0.24072 | 0.236 | 188.70825 | 0 |  | 2.7947 | 2.540636 | 0 |  | 0.04281 | 0.03466397 | 7.648513 | 0.004984413 | 0 | -2.119427 | 4.49309 | -2.114442 |  |  | 300 | 300 | 0.150006 | 0 |  | 0.08002 | 0.07922772 | 11.4 |  |  |  | 3820 | 70.4948 | 21.31457 | 69.9309 | -0.5639 | 70 | 9.508941 | 174.9984 | 188.7565 | 218.2731 | 0 |  | 185.55 | 185.866
30.09.2012 12:19:45 | 01:03:42 | 3822 | 183.9707 | 0 |  | 1.24165e-05 |  |  | 62.16201 | -10.04696 | 0 |  | 0 | 0 | 0 |  | 0.24072 | 0.236 | 188.70825 | 0 |  | 2.7947 | 2.540636 | 0 |  | 0.04281 | 0.03466397 | 7.648822 | 0.009968843 | 0 | -2.088836 | 4.49311 | -2.078867 |  |  | 300 | 300 | 0.150006 | 0 |  | 0.08002 | 0.07922772 | 11.4 |  |  |  | 3822 | 70.4948 | 21.31457 | 69.9311 | -0.5637 | 70 | 9.545357 | 172.5265 | 188.7565 | 218.2702 | 0 |  | 185.55 | 185.866
30.09.2012 12:19:47 | 01:03:44 | 3824 | 183.9726 | 0 |  | 1.20425e-05 |  |  | 62.16405 | -10.05112 | 0 |  | 0 | 0 | 0 |  | 0.24072 | 0.236 | 188.70825 | 0 |  | 2.7947 | 2.540636 | 0 |  | 0.04281 | 0.03466397 | 7.648718 | 0.009668569 | 0 | -2.088667 | 4.49309 | -2.078999 |  |  | 299 | 300 | 0.200006 | 0 |  | 0.08002 | 0.07922772 | 11.4 |  |  |  | 3824 | 70.4948 | 21.31558 | 69.9309 | -0.5639 | 70 | 9.599916 | 172.4583 | 188.7565 | 218.2737 | 0 |  | 185.55 | 185.866
30.09.2012 12:19:49 | 01:03:46 | 3826 | 183.9743 | 0 |  | 1.5558e-05 |  |  | 62.16304 | -10.05528 | 0 |  | 0 | 0 | 0 |  | 0.24072 | 0.236 | 188.70825 | 0 |  | 2.7947 | 2.540636 | 0 |  | 0.04281 | 0.03466397 | 7.648822 | 0.01249106 | 0 | -2.096077 | 4.49311 | -2.083586 |  |  | 301 | 300 | 0.200006 | 0 |  | 0.08002 | 0.07922772 | 11.4 |  |  |  | 3826 | 70.4948 | 21.31558 | 69.9311 | -0.5637 | 70 | 9.617943 | 173.1212 | 188.7565 | 218.2767 | 0 |  | 185.55 | 185.866
30.09.2012 12:19:51 | 01:03:48 | 3828 | 183.975 | 0 |  | 2.12427e-05 |  |  | 62.16405 | -10.05943 | 0 |  | 0 | 0 | 0 |  | 0.24072 | 0.236 | 188.70825 | 0 |  | 2.7947 | 2.540636 | 0 |  | 0.04281 | 0.03466397 | 7.648564 | 0.01705514 | 0 | -2.083121 | 4.49313 | -2.066066 |  |  | 300 | 300 | 0.150006 | 0 |  | 0.08002 | 0.07922772 | 11.4 |  |  |  | 3828 | 70.4948 | 21.31558 | 69.9313 | -0.5635 | 70 | 9.655067 | 172.1028 | 188.7565 | 218.278 | 0 |  | 185.55 | 185.866
30.09.2012 12:19:53 | 01:03:50 | 3830 | 183.9775 | 0 |  | 2.67777e-05 |  |  | 62.16559 | -10.06356 | 0 |  | 0 | 0 | 0 |  | 0.24072 | 0.236 | 188.70825 | 0 |  | 2.7947 | 2.540636 | 0 |  | 0.04281 | 0.03466397 | 7.648563 | 0.02149903 | 0 | -2.087974 | 4.49311 | -2.066475 |  |  | 300 | 300 | 0.150006 | 0 |  | 0.08002 | 0.07922772 | 11.4 |  |  |  | 3830 | 70.4948 | 21.31659 | 69.9311 | -0.5637 | 70 | 9.676183 | 172.4489 | 188.7565 | 218.2826 | 0 |  | 185.55 | 185.866
30.09.2012 12:19:55 | 01:03:52 | 3832 | 183.9824 | 0 |  | 2.68525e-05 |  |  | 62.16508 | -10.06772 | 0 |  | 0 | 0 | 0 |  | 0.24072 | 0.236 | 188.70825 | 0 |  | 2.7947 | 2.540636 | 0 |  | 0.04281 | 0.03466397 | 7.64877 | 0.02155908 | 0 | -2.118656 | 4.49309 | -2.097097 |  |  | 300 | 300 | 0.150006 | 0 |  | 0.08002 | 0.07922772 | 11.4 |  |  |  | 3832 | 70.4948 | 21.3176 | 69.9309 | -0.5639 | 70 | 9.589952 | 174.9252 | 188.7565 | 218.2915 | 0 |  | 185.55 | 185.866
30.09.2012 12:19:57 | 01:03:54 | 3834 | 183.9813 | 0 |  | 2.55809e-05 |  |  | 62.1661 | -10.07193 | 0 |  | 0 | 0 | 0 |  | 0.24072 | 0.236 | 188.70825 | 0 |  | 2.7947 | 2.540636 | 0 |  | 0.04281 | 0.03466397 | 7.648874 | 0.02053815 | 0 | -2.128628 | 4.49311 | -2.10809 |  |  | 300 | 300 | 0.150006 | 0 |  | 0.08002 | 0.07922772 | 11.4 |  |  |  | 3834 | 70.4851 | 21.3176 | 69.9311 | -0.554 | 70 | 9.630635 | 178.4329 | 188.7565 | 218.2894 | 0 |  | 185.55 | 185.866
30.09.2012 12:19:59 | 01:03:56 | 3836 | 183.9849 | 0 |  | 2.38606e-05 |  |  | 62.16712 | -10.07616 | 0 |  | 0 | 0 | 0 |  | 0.24072 | 0.236 | 188.70825 | 0 |  | 2.7947 | 2.540636 | 0 |  | 0.04281 | 0.03466397 | 7.649028 | 0.01915697 | 0 | -2.142628 | 4.49309 | -2.123471 |  |  | 300 | 300 | 0.150006 | 0 |  | 0.08002 | 0.07922772 | 11.4 |  |  |  | 3836 | 70.4851 | 21.31709 | 69.9309 | -0.5542 | 70 | 9.654593 | 179.5476 | 188.7565 | 218.2959 | 0 |  | 185.55 | 185.866
30.09.2012 12:20:01 | 01:03:58 | 3838 | 183.9863 | 0 |  | 2.39354e-05 |  |  | 62.16814 | -10.08041 | 0 |  | 0 | 0 | 0 |  | 0.24072 | 0.236 | 188.70825 | 0 |  | 2.7947 | 2.540636 | 0 |  | 0.04281 | 0.03466397 | 7.648925 | 0.01921703 | 0 | -2.14532 | 4.49311 | -2.126103 |  |  | 300 | 300 | 0.150006 | 0 |  | 0.08002 | 0.07922772 | 11.4 |  |  |  | 3838 | 70.4851 | 21.3176 | 69.9311 | -0.554 | 70 | 9.697887 | 179.8272 | 188.7565 | 218.2984 | 0 |  | 185.55 | 185.866
30.09.2012 12:20:03 | 01:04:00 | 3840 | 183.9873 | 0 |  | 2.30378e-05 |  |  | 62.16916 | -10.08465 | 0 |  | 0 | 0 | 0 |  | 0.24072 | 0.236 | 188.70825 | 0 |  | 2.7947 | 2.540636 | 0 |  | 0.04281 | 0.03466397 | 7.648822 | 0.01849637 | 0 | -2.131961 | 4.49313 | -2.113465 |  |  | 300 | 300 | 0.150006 | 0 |  | 0.08002 | 0.07922772 | 11.4 |  |  |  | 3840 | 70.4851 | 21.31911 | 69.9313 | -0.5538 | 70 | 9.76336 | 178.7616 | 188.7565 | 218.3002 | 0 |  | 185.55 | 185.866
30.09.2012 12:20:05 | 01:04:02 | 3842 | 183.9869 | 0 |  | 2.46834e-05 |  |  | 62.16916 | -10.08885 | 0 |  | 0 | 0 | 0 |  | 0.24072 | 0.236 | 188.70825 | 0 |  | 2.7947 | 2.540636 | 0 |  | 0.04281 | 0.03466397 | 7.648873 | 0.01981758 | 0 | -2.107671 | 4.49315 | -2.087853 |  |  | 299 | 300 | 0.200006 | 0 |  | 0.08002 | 0.07922772 | 11.4 |  |  |  | 3842 | 70.4948 | 21.31961 | 69.9315 | -0.5633 | 70 | 9.803451 | 174.1727 | 188.7565 | 218.2996 | 0 |  | 185.55 | 185.866
30.09.2012 12:20:07 | 01:04:04 | 3844 | 183.9891 | 0 |  | 1.91483e-05 |  |  | 62.1707 | -10.09303 | 0 |  | 0 | 0 | 0 |  | 0.24072 | 0.236 | 188.70825 | 0 |  | 2.7947 | 2.540636 | 0 |  | 0.04281 | 0.03466397 | 7.649027 | 0.01537361 | 0 | -2.106523 | 4.49311 | -2.091149 |  |  | 301 | 300 | 0.200006 | 0 |  | 0.08002 | 0.07922772 | 11.4 |  |  |  | 3844 | 70.4851 | 21.32113 | 69.9311 | -0.554 | 70 | 9.852791 | 176.5724 | 188.7565 | 218.3035 | 0 |  | 185.55 | 185.866
30.09.2012 12:20:09 | 01:04:06 | 3846 | 183.9939 | 0 |  | 1.88491e-05 |  |  | 62.17325 | -10.09721 | 0 |  | 0 | 0 | 0 |  | 0.24072 | 0.236 | 188.70825 | 0 |  | 2.7947 | 2.540636 | 0 |  | 0.04281 | 0.03466397 | 7.649028 | 0.01513339 | 0 | -2.106774 | 4.49313 | -2.091641 |  |  | 300 | 300 | 0.150006 | 0 |  | 0.08002 | 0.07922772 | 11.4 |  |  |  | 3846 | 70.4948 | 21.31961 | 69.9313 | -0.5635 | 70 | 9.866786 | 174.039 | 188.7565 | 218.3122 | 0 |  | 185.55 | 185.866
30.09.2012 12:20:11 | 01:04:08 | 3848 | 183.9943 | 0 |  | 2.14671e-05 |  |  | 62.17325 | -10.10138 | 0 |  | 0 | 0 | 0 |  | 0.24072 | 0.236 | 188.70825 | 0 |  | 2.7947 | 2.540636 | 0 |  | 0.04281 | 0.03466397 | 7.649079 | 0.0172353 | 0 | -2.088026 | 4.49317 | -2.070791 |  |  | 299 | 300 | 0.200006 | 0 |  | 0.08002 | 0.07922772 | 11.4 |  |  |  | 3848 | 70.4851 | 21.32264 | 69.9317 | -0.5534 | 70 | 9.877935 | 175.1791 | 188.7565 | 218.313 | 0 |  | 185.55 | 185.866
30.09.2012 12:20:13 | 01:04:10 | 3850 | 183.9941 | 0 |  | 2.13923e-05 |  |  | 62.17376 | -10.10554 | 0 |  | 0 | 0 | 0 |  | 0.24072 | 0.236 | 188.70825 | 0 |  | 2.7947 | 2.540636 | 0 |  | 0.04281 | 0.03466397 | 7.649182 | 0.01717525 | 0 | -2.115796 | 4.49315 | -2.098621 |  |  | 301 | 300 | 0.200006 | 0 |  | 0.08002 | 0.07922772 | 11.4 |  |  |  | 3850 | 70.4948 | 21.32315 | 69.9315 | -0.5633 | 70 | 9.901658 | 174.8373 | 188.7565 | 218.3125 | 0 |  | 185.55 | 185.866
30.09.2012 12:20:15 | 01:04:12 | 3852 | 183.9919 | 0 |  | 2.02703e-05 |  |  | 62.17478 | -10.10974 | 0 |  | 0 | 0 | 0 |  | 0.24072 | 0.236 | 188.70825 | 0 |  | 2.7947 | 2.540636 | 0 |  | 0.04281 | 0.03466397 | 7.649647 | 0.01627443 | 0 | -2.116195 | 4.49317 | -2.099921 |  |  | 300 | 300 | 0.150006 | 0 |  | 0.08002 | 0.07922772 | 11.4 |  |  |  | 3852 | 70.4851 | 21.32315 | 69.9317 | -0.5534 | 70 | 9.893949 | 177.5448 | 188.7565 | 218.3085 | 0 |  | 185.55 | 185.866
30.09.2012 12:20:17 | 01:04:14 | 3854 | 183.9937 | 0 |  | 2.35614e-05 |  |  | 62.17529 | -10.11395 | 0 |  | 0 | 0 | 0 |  | 0.24072 | 0.236 | 188.70825 | 0 |  | 2.7947 | 2.540636 | 0 |  | 0.04281 | 0.03466397 | 7.649543 | 0.01891676 | 0 | -2.12352 | 4.49319 | -2.104603 |  |  | 300 | 300 | 0.150006 | 0 |  | 0.08002 | 0.07922772 | 11.4 |  |  |  | 3854 | 70.4851 | 21.32315 | 69.9319 | -0.5532 | 70 | 9.88873 | 178.2126 | 188.7565 | 218.3118 | 0 |  | 185.55 | 185.866
30.09.2012 12:20:19 | 01:04:16 | 3856 | 183.9942 | 0 |  | 2.4085e-05 |  |  | 62.17529 | -10.11816 | 0 |  | 0 | 0 | 0 |  | 0.24072 | 0.236 | 188.70825 | 0 |  | 2.7947 | 2.540636 | 0 |  | 0.04281 | 0.03466397 | 7.649904 | 0.01933714 | 0 | -2.128489 | 4.49315 | -2.109152 |  |  | 300 | 300 | 0.150006 | 0 |  | 0.08002 | 0.07922772 | 11.4 |  |  |  | 3856 | 70.4851 | 21.32416 | 69.9315 | -0.5536 | 70 | 9.870702 | 178.5189 | 188.7565 | 218.3128 | 0 |  | 185.55 | 185.866
30.09.2012 12:20:21 | 01:04:18 | 3858 | 183.9981 | 0 |  | 2.38606e-05 |  |  | 62.17529 | -10.12237 | 0 |  | 0 | 0 | 0 |  | 0.24072 | 0.236 | 188.70825 | 0 |  | 2.7947 | 2.540636 | 0 |  | 0.04281 | 0.03466397 | 7.649956 | 0.01915697 | 0 | -2.113545 | 4.49317 | -2.094388 |  |  | 300 | 300 | 0.150006 | 0 |  | 0.08002 | 0.07922772 | 11.4 |  |  |  | 3858 | 70.4851 | 21.32365 | 69.9317 | -0.5534 | 70 | 9.835711 | 177.3165 | 188.7565 | 218.3198 | 0 |  | 185.55 | 185.866
30.09.2012 12:20:23 | 01:04:20 | 3860 | 184.0015 | 0 |  | 2.85729e-05 |  |  | 62.17683 | -10.12655 | 0 |  | 0 | 0 | 0 |  | 0.24072 | 0.236 | 188.70825 | 0 |  | 2.7947 | 2.540636 | 0 |  | 0.04281 | 0.03466397 | 7.650317 | 0.02294034 | 0 | -2.108992 | 4.49322 | -2.086051 |  |  | 300 | 300 | 0.150006 | 0 |  | 0.08002 | 0.07922772 | 11.4 |  |  |  | 3860 | 70.4948 | 21.32416 | 69.9322 | -0.5626 | 70 | 9.753871 | 174.4537 | 188.7565 | 218.3259 | 0 |  | 185.55 | 185.866
30.09.2012 12:20:25 | 01:04:22 | 3862 | 184.0062 | 0 |  | 2.89469e-05 |  |  | 62.17274 | -10.13068 | 0 |  | 0 | 0 | 0 |  | 0.24072 | 0.236 | 188.70825 | 0 |  | 2.7947 | 2.540636 | 0 |  | 0.04281 | 0.03466397 | 7.650368 | 0.02324062 | 0 | -2.074481 | 4.49315 | -2.05124 |  |  | 300 | 300 | 0.150006 | 0 |  | 0.08002 | 0.07922772 | 11.4 |  |  |  | 3862 | 70.4851 | 21.32416 | 69.9315 | -0.5536 | 70 | 9.693972 | 173.9778 | 188.7565 | 218.3345 | 0 |  | 185.55 | 185.866
30.09.2012 12:20:27 | 01:04:24 | 3864 | 184.0071 | 0 |  | 2.9994e-05 |  |  | 62.16967 | -10.13477 | 0 |  | 0 | 0 | 0 |  | 0.24072 | 0.236 | 188.70825 | 0 |  | 2.7947 | 2.540636 | 0 |  | 0.04281 | 0.03466397 | 7.650576 | 0.0240813 | 0 | -2.064222 | 4.49319 | -2.04014 |  |  | 299 | 300 | 0.200006 | 0 |  | 0.08002 | 0.07922772 | 11.4 |  |  |  | 3864 | 70.4948 | 21.32617 | 69.9319 | -0.5629 | 70 | 9.578565 | 170.6672 | 188.7565 | 218.3362 | 0 |  | 185.55 | 185.866
30.09.2012 12:20:29 | 01:04:26 | 3866 | 184.0095 | 0 |  | 2.84981e-05 |  |  | 62.17019 | -10.13889 | 0 |  | 0 | 0 | 0 |  | 0.24072 | 0.236 | 188.70825 | 0 |  | 2.7947 | 2.540636 | 0 |  | 0.04281 | 0.03466397 | 7.650317 | 0.02288029 | 0 | -2.094569 | 4.49319 | -2.071688 |  |  | 301 | 300 | 0.200006 | 0 |  | 0.08002 | 0.07922772 | 11.4 |  |  |  | 3866 | 70.4948 | 21.3292 | 69.9319 | -0.5629 | 70 | 9.499928 | 173.174 | 188.7565 | 218.3405 | 0 |  | 185.55 | 185.866
30.09.2012 12:20:31 | 01:04:28 | 3868 | 184.0118 | 0 |  | 3.17144e-05 |  |  | 62.17223 | -10.14303 | 0 |  | 0 | 0 | 0 |  | 0.24072 | 0.236 | 188.70825 | 0 |  | 2.7947 | 2.540636 | 0 |  | 0.04281 | 0.03466397 | 7.65042 | 0.02546256 | 0 | -2.094139 | 4.49324 | -2.068676 |  |  | 300 | 300 | 0.150006 | 0 |  | 0.08002 | 0.07922772 | 11.4 |  |  |  | 3868 | 70.4948 | 21.32769 | 69.9324 | -0.5624 | 70 | 9.481779 | 173.2681 | 188.7565 | 218.3446 | 0 |  | 185.55 | 185.866
30.09.2012 12:20:33 | 01:04:30 | 3870 | 184.0108 | 0 |  | 3.09664e-05 |  |  | 62.17325 | -10.14718 | 0 |  | 0 | 0 | 0 |  | 0.24072 | 0.236 | 188.70825 | 0 |  | 2.7947 | 2.540636 | 0 |  | 0.04281 | 0.03466397 | 7.650419 | 0.02486201 | 0 | -2.109798 | 4.49324 | -2.084936 |  |  | 300 | 300 | 0.150006 | 0 |  | 0.08002 | 0.07922772 | 11.4 |  |  |  | 3870 | 70.4948 | 21.32819 | 69.9324 | -0.5624 | 70 | 9.45367 | 174.5646 | 188.7565 | 218.3429 | 0 |  | 185.55 | 185.866
30.09.2012 12:20:35 | 01:04:32 | 3872 | 184.0109 | 0 |  | 2.70021e-05 |  |  | 62.17632 | -10.15136 | 0 |  | 0 | 0 | 0 |  | 0.24072 | 0.236 | 188.70825 | 0 |  | 2.7947 | 2.540636 | 0 |  | 0.04281 | 0.03466397 | 7.650109 | 0.02167919 | 0 | -2.119557 | 4.49319 | -2.097878 |  |  | 300 | 300 | 0.150006 | 0 |  | 0.08002 | 0.07922772 | 11.4 |  |  |  | 3872 | 70.4851 | 21.3287 | 69.9319 | -0.5532 | 70 | 9.470037 | 177.8633 | 188.7565 | 218.343 | 0 |  | 185.55 | 185.866
30.09.2012 12:20:37 | 01:04:34 | 3874 | 184.0073 | 0 |  | 3.02184e-05 |  |  | 62.17734 | -10.15554 | 0 |  | 0 | 0 | 0 |  | 0.24072 | 0.236 | 188.70825 | 0 |  | 2.7947 | 2.540636 | 0 |  | 0.04281 | 0.03466397 | 7.650265 | 0.02426147 | 0 | -2.099546 | 4.49325 | -2.075285 |  |  | 300 | 300 | 0.150006 | 0 |  | 0.08002 | 0.07922772 | 11.4 |  |  |  | 3874 | 70.4851 | 21.3287 | 69.9325 | -0.5526 | 70 | 9.470394 | 176.3511 | 188.7565 | 218.3364 | 0 |  | 185.55 | 185.866
30.09.2012 12:20:39 | 01:04:36 | 3876 | 184.0088 | 0 |  | 3.64267e-05 |  |  | 62.17948 | -10.15968 | 0 |  | 0 | 0 | 0 |  | 0.24072 | 0.236 | 188.70825 | 0 |  | 2.7947 | 2.540636 | 0 |  | 0.04281 | 0.03466397 | 7.650161 | 0.02924593 | 0 | -2.098941 | 4.49328 | -2.069695 |  |  | 300 | 300 | 0.150006 | 0 |  | 0.08002 | 0.07922772 | 11.4 |  |  |  | 3876 | 70.4755 | 21.33172 | 69.9328 | -0.5427 | 70 | 9.48107 | 179.0382 | 188.7565 | 218.3392 | 0 |  | 185.55 | 185.866
30.09.2012 12:20:41 | 01:04:38 | 3878 | 184.012 | 0 |  | 3.67258e-05 |  |  | 62.18091 | -10.16383 | 0 |  | 0 | 0 | 0 |  | 0.24072 | 0.236 | 188.70825 | 0 |  | 2.7947 | 2.540636 | 0 |  | 0.04281 | 0.03466397 | 7.649902 | 0.02948607 | 0 | -2.108614 | 4.49328 | -2.079128 |  |  | 300 | 300 | 0.150006 | 0 |  | 0.08002 | 0.07922772 | 11.4 |  |  |  | 3878 | 70.4755 | 21.33122 | 69.9328 | -0.5427 | 70 | 9.4921 | 179.8602 | 188.7565 | 218.3449 | 0 |  | 185.55 | 185.866
30.09.2012 12:20:43 | 01:04:40 | 3880 | 184.013 | 0 |  | 4.07649e-05 |  |  | 62.18306 | -10.168 | 0 |  | 0 | 0 | 0 |  | 0.24072 | 0.236 | 188.70825 | 0 |  | 2.7947 | 2.540636 | 0 |  | 0.04281 | 0.03466397 | 7.650109 | 0.03272894 | 0 | -2.121299 | 4.49332 | -2.08857 |  |  | 299 | 300 | 0.200006 | 0 |  | 0.08002 | 0.07922772 | 11.4 |  |  |  | 3880 | 70.4755 | 21.33122 | 69.9332 | -0.5423 | 70 | 9.481544 | 181.0549 | 188.7565 | 218.3467 | 0 |  | 185.55 | 185.866
30.09.2012 12:20:45 | 01:04:42 | 3882 | 184.0139 | 0 |  | 4.7048e-05 |  |  | 62.18398 | -10.17215 | 0 |  | 0 | 0 | 0 |  | 0.24072 | 0.236 | 188.70825 | 0 |  | 2.7947 | 2.540636 | 0 |  | 0.04281 | 0.03466397 | 7.65016 | 0.03777346 | 0 | -2.105595 | 4.49332 | -2.067821 |  |  | 301 | 300 | 0.200006 | 0 |  | 0.08002 | 0.07922772 | 11.4 |  |  |  | 3882 | 70.4755 | 21.33122 | 69.9332 | -0.5423 | 70 | 9.503603 | 179.7136 | 188.7565 | 218.3484 | 0 |  | 185.55 | 185.866
30.09.2012 12:20:47 | 01:04:44 | 3884 | 184.0101 | 0 |  | 4.52528e-05 |  |  | 62.18398 | -10.17627 | 0 |  | 0 | 0 | 0 |  | 0.24072 | 0.236 | 188.70825 | 0 |  | 2.7947 | 2.540636 | 0 |  | 0.04281 | 0.03466397 | 7.65016 | 0.03633214 | 0 | -2.083861 | 4.49328 | -2.047529 |  |  | 300 | 300 | 0.150006 | 0 |  | 0.08002 | 0.07922772 | 11.4 |  |  |  | 3884 | 70.4755 | 21.33273 | 69.9328 | -0.5427 | 70 | 9.508824 | 177.7507 | 188.7565 | 218.3416 | 0 |  | 185.55 | 185.866
30.09.2012 12:20:49 | 01:04:46 | 3886 | 184.0147 | 0 |  | 4.4804e-05 |  |  | 62.18663 | -10.18035 | 0 |  | 0 | 0 | 0 |  | 0.24072 | 0.236 | 188.70825 | 0 |  | 2.7947 | 2.540636 | 0 |  | 0.04281 | 0.03466397 | 7.649696 | 0.03597181 | 0 | -2.068388 | 4.49328 | -2.032417 |  |  | 300 | 300 | 0.150006 | 0 |  | 0.08002 | 0.07922772 | 11.4 |  |  |  | 3886 | 70.4851 | 21.33374 | 69.9328 | -0.5523 | 70 | 9.532189 | 173.8075 | 188.7565 | 218.3499 | 0 |  | 185.55 | 185.866
30.09.2012 12:20:51 | 01:04:48 | 3888 | 184.0121 | 0 |  | 4.11389e-05 |  |  | 62.18909 | -10.18441 | 0 |  | 0 | 0 | 0 |  | 0.24072 | 0.236 | 188.70825 | 0 |  | 2.7947 | 2.540636 | 0 |  | 0.04281 | 0.03466397 | 7.649438 | 0.03302921 | 0 | -2.060133 | 4.49324 | -2.027104 |  |  | 300 | 300 | 0.150006 | 0 |  | 0.08002 | 0.07922772 | 11.4 |  |  |  | 3888 | 70.4851 | 21.33526 | 69.9324 | -0.5527 | 70 | 9.550694 | 173.0092 | 188.7565 | 218.3452 | 0 |  | 185.55 | 185.866
30.09.2012 12:20:53 | 01:04:50 | 3890 | 184.0125 | 0 |  | 3.62771e-05 |  |  | 62.19164 | -10.18849 | 0 |  | 0 | 0 | 0 |  | 0.24072 | 0.236 | 188.70825 | 0 |  | 2.7947 | 2.540636 | 0 |  | 0.04281 | 0.03466397 | 7.648922 | 0.02912582 | 0 | -2.086682 | 4.49328 | -2.057556 |  |  | 300 | 300 | 0.150006 | 0 |  | 0.08002 | 0.07922772 | 11.4 |  |  |  | 3890 | 70.4851 | 21.33576 | 69.9328 | -0.5523 | 70 | 9.566823 | 175.3468 | 188.7565 | 218.3459 | 0 |  | 185.55 | 185.866
30.09.2012 12:20:55 | 01:04:52 | 3892 | 184.0121 | 0 |  | 3.23876e-05 |  |  | 62.19317 | -10.19262 | 0 |  | 0 | 0 | 0 |  | 0.24072 | 0.236 | 188.70825 | 0 |  | 2.7947 | 2.540636 | 0 |  | 0.04281 | 0.03466397 | 7.649489 | 0.02600305 | 0 | -2.097378 | 4.49328 | -2.071375 |  |  | 300 | 300 | 0.150006 | 0 |  | 0.08002 | 0.07922772 | 11.4 |  |  |  | 3892 | 70.4755 | 21.33425 | 69.9328 | -0.5427 | 70 | 9.601575 | 178.9017 | 188.7565 | 218.3451 | 0 |  | 185.55 | 185.866
30.09.2012 12:20:57 | 01:04:54 | 3894 | 184.006 | 0 |  | 3.34347e-05 |  |  | 62.19481 | -10.19677 | 0 |  | 0 | 0 | 0 |  | 0.24072 | 0.236 | 188.70825 | 0 |  | 2.7947 | 2.540636 | 0 |  | 0.04281 | 0.03466397 | 7.649748 | 0.02684374 | 0 | -2.102763 | 4.4933 | -2.075919 |  |  | 300 | 300 | 0.150006 | 0 |  | 0.08002 | 0.07922772 | 11.4 |  |  |  | 3894 | 70.4755 | 21.33475 | 69.933 | -0.5425 | 70 | 9.608692 | 179.4233 | 188.7565 | 218.334 | 0 |  | 185.55 | 185.866
30.09.2012 12:20:59 | 01:04:56 | 3896 | 184.0064 | 0 |  | 2.56557e-05 |  |  | 62.19777 | -10.20093 | 0 |  | 0 | 0 | 0 |  | 0.24072 | 0.236 | 188.70825 | 0 |  | 2.7947 | 2.540636 | 0 |  | 0.04281 | 0.03466397 | 7.650057 | 0.02059821 | 0 | -2.105395 | 4.49328 | -2.084796 |  |  | 300 | 300 | 0.150006 | 0 |  | 0.08002 | 0.07922772 | 11.4 |  |  |  | 3896 | 70.4755 | 21.33475 | 69.9328 | -0.5427 | 70 | 9.642971 | 179.591 | 188.7565 | 218.3349 | 0 |  | 185.55 | 185.866
30.09.2012 12:21:01 | 01:04:58 | 3898 | 184.0099 | 0 |  | 1.96719e-05 |  |  | 62.20298 | -10.2051 | 0 |  | 0 | 0 | 0 |  | 0.24072 | 0.236 | 188.70825 | 0 |  | 2.7947 | 2.540636 | 0 |  | 0.04281 | 0.03466397 | 7.649902 | 0.01579399 | 0 | -2.103957 | 4.49328 | -2.088163 |  |  | 299 | 300 | 0.200006 | 0 |  | 0.08002 | 0.07922772 | 11.4 |  |  |  | 3898 | 70.4851 | 21.33778 | 69.9328 | -0.5523 | 70 | 9.66183 | 176.8009 | 188.7565 | 218.3412 | 0 |  | 185.55 | 185.866
30.09.2012 12:21:03 | 01:05:00 | 3900 | 184.0111 | 0 |  | 1.69792e-05 |  |  | 62.20604 | -10.20928 | 0 |  | 0 | 0 | 0 |  | 0.24072 | 0.236 | 188.70825 | 0 |  | 2.7947 | 2.540636 | 0 |  | 0.04281 | 0.03466397 | 7.649902 | 0.0136321 | 0 | -2.097645 | 4.49332 | -2.084013 |  |  | 301 | 300 | 0.200006 | 0 |  | 0.08002 | 0.07922772 | 11.4 |  |  |  | 3900 | 70.4851 | 21.33778 | 69.9332 | -0.5519 | 70 | 9.720898 | 176.3785 | 188.7565 | 218.3433 | 0 |  | 185.55 | 185.866
30.09.2012 12:21:05 | 01:05:02 | 3902 | 184.012 | 0 |  | 1.12197e-05 |  |  | 62.20962 | -10.21343 | 0 |  | 0 | 0 | 0 |  | 0.24072 | 0.236 | 188.70825 | 0 |  | 2.7947 | 2.540636 | 0 |  | 0.04281 | 0.03466397 | 7.649902 | 0.009007967 | 0 | -2.077337 | 4.49325 | -2.068329 |  |  | 300 | 300 | 0.150006 | 0 |  | 0.08002 | 0.07922772 | 11.4 |  |  |  | 3902 | 70.4851 | 21.33778 | 69.9325 | -0.5526 | 70 | 9.794436 | 174.481 | 188.7565 | 218.345 | 0 |  | 185.55 | 185.866
30.09.2012 12:21:07 | 01:05:04 | 3904 | 184.0043 | 0 |  | 8.00339e-06 |  |  | 62.21166 | -10.21756 | 0 |  | 0 | 0 | 0 |  | 0.24072 | 0.236 | 188.70825 | 0 |  | 2.7947 | 2.540636 | 0 |  | 0.04281 | 0.03466397 | 7.650058 | 0.006425687 | 0 | -2.068856 | 4.49328 | -2.06243 |  |  | 300 | 300 | 0.150006 | 0 |  | 0.08002 | 0.07922772 | 11.4 |  |  |  | 3904 | 70.4851 | 21.33929 | 69.9328 | -0.5523 | 70 | 9.834525 | 173.8566 | 188.7565 | 218.331 | 0 |  | 185.55 | 185.866
30.09.2012 12:21:09 | 01:05:06 | 3906 | 184.0063 | 0 |  | -3.7399e-07 |  |  | 62.21422 | -10.22171 | 0 |  | 0 | 0 | 0 |  | 0.24072 | 0.236 | 188.70825 | 0 |  | 2.7947 | 2.540636 | 0 |  | 0.04281 | 0.03466397 | 7.649954 | -0.0003002656 | 0 | -2.090779 | 4.49328 | -2.091079 |  |  | 300 | 300 | 0.150006 | 0 |  | 0.08002 | 0.07922772 | 11.4 |  |  |  | 3906 | 70.4851 | 21.3398 | 69.9328 | -0.5523 | 70 | 9.748059 | 175.697 | 188.7565 | 218.3346 | 0 |  | 185.55 | 185.866
30.09.2012 12:21:11 | 01:05:08 | 3908 | 184.0066 | 0 |  | -3.51551e-06 |  |  | 62.21473 | -10.22588 | 0 |  | 0 | 0 | 0 |  | 0.24072 | 0.236 | 188.70825 | 0 |  | 2.7947 | 2.540636 | 0 |  | 0.04281 | 0.03466397 | 7.649954 | -0.0028225 | 0 | -2.07523 | 4.49328 | -2.078053 |  |  | 300 | 300 | 0.150006 | 0 |  | 0.08002 | 0.07922772 | 11.4 |  |  |  | 3908 | 70.4851 | 21.3398 | 69.9328 | -0.5523 | 70 | 9.82717 | 174.3901 | 188.7565 | 218.3353 | 0 |  | 185.55 | 185.866
30.09.2012 12:21:13 | 01:05:10 | 3910 | 184.0071 | 0 |  | -6.20824e-06 |  |  | 62.21524 | -10.23005 | 0 |  | 0 | 0 | 0 |  | 0.24072 | 0.236 | 188.70825 | 0 |  | 2.7947 | 2.540636 | 0 |  | 0.04281 | 0.03466397 | 7.649954 | -0.004984413 | 0 | -2.087938 | 4.49326 | -2.092922 |  |  | 300 | 300 | 0.150006 | 0 |  | 0.08002 | 0.07922772 | 11.4 |  |  |  | 3910 | 70.4851 | 21.34282 | 69.9326 | -0.5525 | 70 | 9.854332 | 175.4033 | 188.7565 | 218.3361 | 0 |  | 185.55 | 185.866
30.09.2012 12:21:15 | 01:05:12 | 3912 | 184.0066 | 0 |  | -5.16106e-06 |  |  | 62.21718 | -10.23424 | 0 |  | 0 | 0 | 0 |  | 0.24072 | 0.236 | 188.70825 | 0 |  | 2.7947 | 2.540636 | 0 |  | 0.04281 | 0.03466397 | 7.650058 | -0.004143663 | 0 | -2.088975 | 4.4933 | -2.093119 |  |  | 300 | 300 | 0.150006 | 0 |  | 0.08002 | 0.07922772 | 11.4 |  |  |  | 3912 | 70.4851 | 21.34182 | 69.933 | -0.5521 | 70 | 9.883866 | 175.5995 | 188.7565 | 218.3352 | 0 |  | 185.55 | 185.866
30.09.2012 12:21:17 | 01:05:14 | 3914 | 184.0023 | 0 |  | 5.23586e-07 |  |  | 62.2183 | -10.23841 | 0 |  | 0 | 0 | 0 |  | 0.24072 | 0.236 | 188.70825 | 0 |  | 2.7947 | 2.540636 | 0 |  | 0.04281 | 0.03466397 | 7.650057 | 0.0004203718 | 0 | -2.078537 | 4.4933 | -2.078116 |  |  | 300 | 300 | 0.150006 | 0 |  | 0.08002 | 0.07922772 | 11.4 |  |  |  | 3914 | 70.4851 | 21.34232 | 69.933 | -0.5521 | 70 | 9.898458 | 174.7261 | 188.7565 | 218.3274 | 0 |  | 185.55 | 185.866
30.09.2012 12:21:19 | 01:05:16 | 3916 | 183.999 | 0 |  | 7.6294e-06 |  |  | 62.21881 | -10.24258 | 0 |  | 0 | 0 | 0 |  | 0.24072 | 0.236 | 188.70825 | 0 |  | 2.7947 | 2.540636 | 0 |  | 0.04281 | 0.03466397 | 7.650418 | 0.006125421 | 0 | -2.098873 | 4.49332 | -2.092748 |  |  | 300 | 300 | 0.150006 | 0 |  | 0.08002 | 0.07922772 | 11.4 |  |  |  | 3916 | 70.4851 | 21.34535 | 69.9332 | -0.5519 | 70 | 9.90842 | 176.4934 | 188.7565 | 218.3214 | 0 |  | 185.55 | 185.866
30.09.2012 12:21:21 | 01:05:18 | 3918 | 183.9949 | 0 |  | 8.90096e-06 |  |  | 62.21933 | -10.24676 | 0 |  | 0 | 0 | 0 |  | 0.24072 | 0.236 | 188.70825 | 0 |  | 2.7947 | 2.540636 | 0 |  | 0.04281 | 0.03466397 | 7.650676 | 0.007146319 | 0 | -2.09549 | 4.4933 | -2.088343 |  |  | 300 | 300 | 0.150006 | 0 |  | 0.08002 | 0.07922772 | 11.4 |  |  |  | 3918 | 70.4755 | 21.34484 | 69.933 | -0.5425 | 70 | 9.898812 | 178.8134 | 188.7565 | 218.3141 | 0 |  | 185.55 | 185.866
30.09.2012 12:21:23 | 01:05:20 | 3920 | 183.9957 | 0 |  | 7.7042e-06 |  |  | 62.21881 | -10.25091 | 0 |  | 0 | 0 | 0 |  | 0.24072 | 0.236 | 188.70825 | 0 |  | 2.7947 | 2.540636 | 0 |  | 0.04281 | 0.03466397 | 7.650625 | 0.006185476 | 0 | -2.071092 | 4.49328 | -2.064907 |  |  | 300 | 300 | 0.150006 | 0 |  | 0.08002 | 0.07922772 | 11.4 |  |  |  | 3920 | 70.4755 | 21.34585 | 69.9328 | -0.5427 | 70 | 9.876156 | 176.6753 | 188.7565 | 218.3154 | 0 |  | 185.55 | 185.866
30.09.2012 12:21:25 | 01:05:22 | 3922 | 183.9903 | 0 |  | 8.22778e-06 |  |  | 62.2183 | -10.25504 | 0 |  | 0 | 0 | 0 |  | 0.24072 | 0.236 | 188.70825 | 0 |  | 2.7947 | 2.540636 | 0 |  | 0.04281 | 0.03466397 | 7.651089 | 0.006605843 | 0 | -2.065173 | 4.49334 | -2.058567 |  |  | 300 | 300 | 0.150006 | 0 |  | 0.08002 | 0.07922772 | 11.4 |  |  |  | 3922 | 70.4755 | 21.34585 | 69.9334 | -0.5421 | 70 | 9.837253 | 176.3416 | 188.7565 | 218.3058 | 0 |  | 185.55 | 185.866
30.09.2012 12:21:27 | 01:05:24 | 3924 | 183.9892 | 0 |  | 1.25661e-05 |  |  | 62.21677 | -10.25916 | 0 |  | 0 | 0 | 0 |  | 0.24072 | 0.236 | 188.70825 | 0 |  | 2.7947 | 2.540636 | 0 |  | 0.04281 | 0.03466397 | 7.651295 | 0.01008895 | 0 | -2.070962 | 4.49334 | -2.060873 |  |  | 300 | 300 | 0.150006 | 0 |  | 0.08002 | 0.07922772 | 11.4 |  |  |  | 3924 | 70.4755 | 21.34686 | 69.9334 | -0.5421 | 70 | 9.767747 | 176.837 | 188.7565 | 218.3037 | 0 |  | 185.55 | 185.866
30.09.2012 12:21:29 | 01:05:26 | 3926 | 183.9902 | 0 |  | 1.5558e-05 |  |  | 62.2183 | -10.26328 | 0 |  | 0 | 0 | 0 |  | 0.24072 | 0.236 | 188.70825 | 0 |  | 2.7947 | 2.540636 | 0 |  | 0.04281 | 0.03466397 | 7.651604 | 0.01249106 | 0 | -2.076588 | 4.49334 | -2.064097 |  |  | 300 | 300 | 0.150006 | 0 |  | 0.08002 | 0.07922772 | 11.4 |  |  |  | 3926 | 70.4755 | 21.34838 | 69.9334 | -0.5421 | 70 | 9.546778 | 177.3165 | 188.7565 | 218.3054 | 0 |  | 185.55 | 185.866
30.09.2012 12:21:31 | 01:05:28 | 3928 | 183.9875 | 0 |  | 1.97467e-05 |  |  | 62.21779 | -10.26739 | 0 |  | 0 | 0 | 0 |  | 0.24072 | 0.236 | 188.70825 | 0 |  | 2.7947 | 2.540636 | 0 |  | 0.04281 | 0.03466397 | 7.651501 | 0.01585405 | 0 | -2.059632 | 4.49334 | -2.043778 |  |  | 300 | 300 | 0.150006 | 0 |  | 0.08002 | 0.07922772 | 11.4 |  |  |  | 3928 | 70.4755 | 21.34787 | 69.9334 | -0.5421 | 70 | 9.491152 | 175.8711 | 188.7565 | 218.3006 | 0 |  | 185.55 | 185.866
30.09.2012 12:21:33 | 01:05:30 | 3930 | 183.9837 | 0 |  | 2.34866e-05 |  |  | 62.21779 | -10.27149 | 0 |  | 0 | 0 | 0 |  | 0.24072 | 0.236 | 188.70825 | 0 |  | 2.7947 | 2.540636 | 0 |  | 0.04281 | 0.03466397 | 7.651656 | 0.0188567 | 0 | -2.07227 | 4.49336 | -2.053414 |  |  | 300 | 300 | 0.150006 | 0 |  | 0.08002 | 0.07922772 | 11.4 |  |  |  | 3930 | 70.4755 | 21.34938 | 69.9336 | -0.5419 | 70 | 9.480476 | 177.0096 | 188.7565 | 218.2937 | 0 |  | 185.55 | 185.866
30.09.2012 12:21:35 | 01:05:32 | 3932 | 183.983 | 0 |  | 2.60297e-05 |  |  | 62.21779 | -10.2756 | 0 |  | 0 | 0 | 0 |  | 0.24072 | 0.236 | 188.70825 | 0 |  | 2.7947 | 2.540636 | 0 |  | 0.04281 | 0.03466397 | 7.651552 | 0.02089848 | 0 | -2.081898 | 4.49336 | -2.061 |  |  | 300 | 300 | 0.150006 | 0 |  | 0.08002 | 0.07922772 | 11.4 |  |  |  | 3932 | 70.4658 | 21.34989 | 69.9336 | -0.5322 | 70 | 9.459007 | 180.5856 | 188.7565 | 218.2924 | 0 |  | 185.55 | 185.866
30.09.2012 12:21:37 | 01:05:34 | 3934 | 183.9835 | 0 |  | 3.00688e-05 |  |  | 62.21984 | -10.27972 | 0 |  | 0 | 0 | 0 |  | 0.24072 | 0.236 | 188.70825 | 0 |  | 2.7947 | 2.540636 | 0 |  | 0.04281 | 0.03466397 | 7.651346 | 0.02414136 | 0 | -2.084781 | 4.49334 | -2.06064 |  |  | 300 | 300 | 0.150006 | 0 |  | 0.08002 | 0.07922772 | 11.4 |  |  |  | 3934 | 70.4755 | 21.3509 | 69.9334 | -0.5421 | 70 | 9.460193 | 178.0225 | 188.7565 | 218.2934 | 0 |  | 185.55 | 185.866
30.09.2012 12:21:39 | 01:05:36 | 3936 | 183.9813 | 0 |  | 2.91713e-05 |  |  | 62.22035 | -10.28384 | 0 |  | 0 | 0 | 0 |  | 0.24072 | 0.236 | 188.70825 | 0 |  | 2.7947 | 2.540636 | 0 |  | 0.04281 | 0.03466397 | 7.651088 | 0.02342078 | 0 | -2.076667 | 4.49336 | -2.053246 |  |  | 300 | 300 | 0.150006 | 0 |  | 0.08002 | 0.07922772 | 11.4 |  |  |  | 3936 | 70.4755 | 21.34989 | 69.9336 | -0.5419 | 70 | 9.487474 | 177.3875 | 188.7565 | 218.2894 | 0 |  | 185.55 | 185.866
30.09.2012 12:21:41 | 01:05:38 | 3938 | 183.9806 | 0 |  | 2.90217e-05 |  |  | 62.21984 | -10.28796 | 0 |  | 0 | 0 | 0 |  | 0.24072 | 0.236 | 188.70825 | 0 |  | 2.7947 | 2.540636 | 0 |  | 0.04281 | 0.03466397 | 7.651191 | 0.02330067 | 0 | -2.088745 | 4.49336 | -2.065444 |  |  | 300 | 300 | 0.150006 | 0 |  | 0.08002 | 0.07922772 | 11.4 |  |  |  | 3938 | 70.4755 | 21.34989 | 69.9336 | -0.5419 | 70 | 9.483323 | 178.4198 | 188.7565 | 218.2882 | 0 |  | 185.55 | 185.866
30.09.2012 12:21:43 | 01:05:40 | 3940 | 183.9759 | 0 |  | 3.10412e-05 |  |  | 62.22137 | -10.29206 | 0 |  | 0 | 0 | 0 |  | 0.24072 | 0.236 | 188.70825 | 0 |  | 2.7947 | 2.540636 | 0 |  | 0.04281 | 0.03466397 | 7.650985 | 0.02492207 | 0 | -2.059279 | 4.49338 | -2.034357 |  |  | 299 | 300 | 0.200006 | 0 |  | 0.08002 | 0.07922772 | 11.4 |  |  |  | 3940 | 70.4755 | 21.35039 | 69.9338 | -0.5417 | 70 | 9.537527 | 175.9627 | 188.7565 | 218.2796 | 0 |  | 185.55 | 185.866
30.09.2012 12:21:45 | 01:05:42 | 3942 | 183.9766 | 0 |  | 3.13404e-05 |  |  | 62.22188 | -10.29612 | 0 |  | 0 | 0 | 0 |  | 0.24072 | 0.236 | 188.70825 | 0 |  | 2.7947 | 2.540636 | 0 |  | 0.04281 | 0.03466397 | 7.650881 | 0.02516229 | 0 | -2.054572 | 4.49338 | -2.02941 |  |  | 301 | 300 | 0.200006 | 0 |  | 0.08002 | 0.07922772 | 11.4 |  |  |  | 3942 | 70.4755 | 21.3509 | 69.9338 | -0.5417 | 70 | 9.572518 | 175.5598 | 188.7565 | 218.2809 | 0 |  | 185.55 | 185.866
30.09.2012 12:21:47 | 01:05:44 | 3944 | 183.969 | 0 |  | 2.77501e-05 |  |  | 62.22076 | -10.3002 | 0 |  | 0 | 0 | 0 |  | 0.24072 | 0.236 | 188.70825 | 0 |  | 2.7947 | 2.540636 | 0 |  | 0.04281 | 0.03466397 | 7.650933 | 0.02227974 | 0 | -2.068902 | 4.49338 | -2.046622 |  |  | 300 | 300 | 0.150006 | 0 |  | 0.08002 | 0.07922772 | 11.4 |  |  |  | 3944 | 70.4851 | 21.35191 | 69.9338 | -0.5513 | 70 | 9.623874 | 174.1631 | 188.7565 | 218.2672 | 0 |  | 185.55 | 185.866
30.09.2012 12:21:49 | 01:05:46 | 3946 | 183.9677 | 0 |  | 2.73013e-05 |  |  | 62.22076 | -10.3043 | 0 |  | 0 | 0 | 0 |  | 0.24072 | 0.236 | 188.70825 | 0 |  | 2.7947 | 2.540636 | 0 |  | 0.04281 | 0.03466397 | 7.650933 | 0.02191941 | 0 | -2.080004 | 4.49338 | -2.058085 |  |  | 300 | 300 | 0.150006 | 0 |  | 0.08002 | 0.07922772 | 11.4 |  |  |  | 3946 | 70.4851 | 21.3509 | 69.9338 | -0.5513 | 70 | 9.674165 | 175.099 | 188.7565 | 218.2648 | 0 |  | 185.55 | 185.866
30.09.2012 12:21:51 | 01:05:48 | 3948 | 183.9715 | 0 |  | 2.61045e-05 |  |  | 62.22035 | -10.30838 | 0 |  | 0 | 0 | 0 |  | 0.24072 | 0.236 | 188.70825 | 0 |  | 2.7947 | 2.540636 | 0 |  | 0.04281 | 0.03466397 | 7.650778 | 0.02095854 | 0 | -2.04141 | 4.49338 | -2.020451 |  |  | 300 | 300 | 0.150006 | 0 |  | 0.08002 | 0.07922772 | 11.4 |  |  |  | 3948 | 70.4755 | 21.3514 | 69.9338 | -0.5417 | 70 | 9.746755 | 174.44 | 188.7565 | 218.2716 | 0 |  | 185.55 | 185.866
30.09.2012 12:21:53 | 01:05:50 | 3950 | 183.9724 | 0 |  | 2.34866e-05 |  |  | 62.21933 | -10.31243 | 0 |  | 0 | 0 | 0 |  | 0.24072 | 0.236 | 188.70825 | 0 |  | 2.7947 | 2.540636 | 0 |  | 0.04281 | 0.03466397 | 7.650984 | 0.0188567 | 0 | -2.051127 | 4.49336 | -2.03227 |  |  | 300 | 300 | 0.150006 | 0 |  | 0.08002 | 0.07922772 | 11.4 |  |  |  | 3950 | 70.4755 | 21.35241 | 69.9336 | -0.5419 | 70 | 9.832985 | 175.2143 | 188.7565 | 218.2733 | 0 |  | 185.55 | 185.866
30.09.2012 12:21:55 | 01:05:52 | 3952 | 183.9691 | 0 |  | 2.07191e-05 |  |  | 62.22035 | -10.31651 | 0 |  | 0 | 0 | 0 |  | 0.24072 | 0.236 | 188.70825 | 0 |  | 2.7947 | 2.540636 | 0 |  | 0.04281 | 0.03466397 | 7.650933 | 0.01663476 | 0 | -2.066784 | 4.49338 | -2.05015 |  |  | 299 | 300 | 0.200006 | 0 |  | 0.08002 | 0.07922772 | 11.4 |  |  |  | 3952 | 70.4658 | 21.35342 | 69.9338 | -0.532 | 70 | 9.861332 | 179.3454 | 188.7565 | 218.2673 | 0 |  | 185.55 | 185.866
30.09.2012 12:21:57 | 01:05:54 | 3954 | 183.9654 | 0 |  | 1.47352e-05 |  |  | 62.22076 | -10.32064 | 0 |  | 0 | 0 | 0 |  | 0.24072 | 0.236 | 188.70825 | 0 |  | 2.7947 | 2.540636 | 0 |  | 0.04281 | 0.03466397 | 7.651036 | 0.01183046 | 0 | -2.08503 | 4.49338 | -2.073199 |  |  | 301 | 300 | 0.200006 | 0 |  | 0.08002 | 0.07922772 | 11.4 |  |  |  | 3954 | 70.4658 | 21.35342 | 69.9338 | -0.532 | 70 | 9.891933 | 180.9322 | 188.7565 | 218.2606 | 0 |  | 185.55 | 185.866
30.09.2012 12:21:59 | 01:05:56 | 3956 | 183.9585 | 0 |  | 1.5932e-05 |  |  | 62.22137 | -10.32479 | 0 |  | 0 | 0 | 0 |  | 0.24072 | 0.236 | 188.70825 | 0 |  | 2.7947 | 2.540636 | 0 |  | 0.04281 | 0.03466397 | 7.651397 | 0.01279133 | 0 | -2.094962 | 4.4934 | -2.082171 |  |  | 300 | 300 | 0.150006 | 0 |  | 0.08002 | 0.07922772 | 11.4 |  |  |  | 3956 | 70.4755 | 21.35493 | 69.934 | -0.5415 | 70 | 9.914351 | 179.085 | 188.7565 | 218.2481 | 0 |  | 185.55 | 185.866
30.09.2012 12:22:01 | 01:05:58 | 3958 | 183.9549 | 0 |  | 1.5932e-05 |  |  | 62.22239 | -10.32894 | 0 |  | 0 | 0 | 0 |  | 0.24072 | 0.236 | 188.70825 | 0 |  | 2.7947 | 2.540636 | 0 |  | 0.04281 | 0.03466397 | 7.651345 | 0.01279133 | 0 | -2.080827 | 4.4934 | -2.068036 |  |  | 300 | 300 | 0.150006 | 0 |  | 0.08002 | 0.07922772 | 11.4 |  |  |  | 3958 | 70.4658 | 21.35493 | 69.934 | -0.5318 | 70 | 9.909961 | 180.6355 | 188.7565 | 218.2417 | 0 |  | 185.55 | 185.866
30.09.2012 12:22:03 | 01:06:00 | 3960 | 183.9533 | 0 |  | 1.19677e-05 |  |  | 62.22076 | -10.33306 | 0 |  | 0 | 0 | 0 |  | 0.24072 | 0.236 | 188.70825 | 0 |  | 2.7947 | 2.540636 | 0 |  | 0.04281 | 0.03466397 | 7.651087 | 0.009608515 | 0 | -2.053934 | 4.49336 | -2.044326 |  |  | 300 | 300 | 0.150006 | 0 |  | 0.08002 | 0.07922772 | 11.4 |  |  |  | 3960 | 70.4658 | 21.35393 | 69.9336 | -0.5322 | 70 | 9.904268 | 178.1887 | 188.7565 | 218.2388 | 0 |  | 185.55 | 185.866
30.09.2012 12:22:05 | 01:06:02 | 3962 | 183.9547 | 0 |  | 1.15937e-05 |  |  | 62.22035 | -10.33713 | 0 |  | 0 | 0 | 0 |  | 0.24072 | 0.236 | 188.70825 | 0 |  | 2.7947 | 2.540636 | 0 |  | 0.04281 | 0.03466397 | 7.650727 | 0.009308241 | 0 | -2.03773 | 4.4934 | -2.028422 |  |  | 300 | 300 | 0.150006 | 0 |  | 0.08002 | 0.07922772 | 11.4 |  |  |  | 3962 | 70.4658 | 21.35393 | 69.934 | -0.5318 | 70 | 9.8777 | 176.8945 | 188.7565 | 218.2412 | 0 |  | 185.55 | 185.866
30.09.2012 12:22:07 | 01:06:04 | 3964 | 183.953 | 0 |  | 1.42865e-05 |  |  | 62.22137 | -10.34118 | 0 |  | 0 | 0 | 0 |  | 0.24072 | 0.236 | 188.70825 | 0 |  | 2.7947 | 2.540636 | 0 |  | 0.04281 | 0.03466397 | 7.651087 | 0.01147021 | 0 | -2.034669 | 4.49342 | -2.023198 |  |  | 300 | 300 | 0.150006 | 0 |  | 0.08002 | 0.07922772 | 11.4 |  |  |  | 3964 | 70.4658 | 21.35695 | 69.9342 | -0.5316 | 70 | 9.853384 | 176.6868 | 188.7565 | 218.2381 | 0 |  | 185.55 | 185.866
30.09.2012 12:22:09 | 01:06:06 | 3966 | 183.9495 | 0 |  | 1.45856e-05 |  |  | 62.22137 | -10.34523 | 0 |  | 0 | 0 | 0 |  | 0.24072 | 0.236 | 188.70825 | 0 |  | 2.7947 | 2.540636 | 0 |  | 0.04281 | 0.03466397 | 7.651655 | 0.01171035 | 0 | -2.04213 | 4.4934 | -2.030419 |  |  | 300 | 300 | 0.150006 | 0 |  | 0.08002 | 0.07922772 | 11.4 |  |  |  | 3966 | 70.4658 | 21.35695 | 69.934 | -0.5318 | 70 | 9.787792 | 177.2814 | 188.7565 | 218.2318 | 0 |  | 185.55 | 185.866
30.09.2012 12:22:11 | 01:06:08 | 3968 | 183.9456 | 0 |  | 1.58572e-05 |  |  | 62.22188 | -10.34929 | 0 |  | 0 | 0 | 0 |  | 0.24072 | 0.236 | 188.70825 | 0 |  | 2.7947 | 2.540636 | 0 |  | 0.04281 | 0.03466397 | 7.652274 | 0.01273128 | 0 | -2.04005 | 4.49344 | -2.027318 |  |  | 300 | 300 | 0.150006 | 0 |  | 0.08002 | 0.07922772 | 11.4 |  |  |  | 3968 | 70.4658 | 21.35746 | 69.9344 | -0.5314 | 70 | 9.723744 | 177.2178 | 188.7565 | 218.2248 | 0 |  | 185.55 | 185.866
30.09.2012 12:22:13 | 01:06:10 | 3970 | 183.9487 | 0 |  | 1.47352e-05 |  |  | 62.22392 | -10.35335 | 0 |  | 0 | 0 | 0 |  | 0.24072 | 0.236 | 188.70825 | 0 |  | 2.7947 | 2.540636 | 0 |  | 0.04281 | 0.03466397 | 7.653821 | 0.01183046 | 0 | -2.040617 | 4.4934 | -2.028786 |  |  | 299 | 300 | 0.200006 | 0 |  | 0.08002 | 0.07922772 | 11.4 |  |  |  | 3970 | 70.4658 | 21.35746 | 69.934 | -0.5318 | 70 | 9.626129 | 177.1508 | 188.7565 | 218.2304 | 0 |  | 185.55 | 185.866
30.09.2012 12:22:15 | 01:06:12 | 3972 | 183.9508 | 0 |  | 1.43613e-05 |  |  | 62.22597 | -10.35741 | 0 |  | 0 | 0 | 0 |  | 0.24072 | 0.236 | 188.70825 | 0 |  | 2.7947 | 2.540636 | 0 |  | 0.04281 | 0.03466397 | 7.652274 | 0.01153027 | 0 | -2.041 | 4.49342 | -2.02947 |  |  | 301 | 300 | 0.200006 | 0 |  | 0.08002 | 0.07922772 | 11.4 |  |  |  | 3972 | 70.4658 | 21.35746 | 69.9342 | -0.5316 | 70 | 9.517956 | 177.2388 | 188.7565 | 218.2342 | 0 |  | 185.55 | 185.866
30.09.2012 12:22:17 | 01:06:14 | 3974 | 183.9471 | 0 |  | 1.5932e-05 |  |  | 62.22954 | -10.36147 | 0 |  | 0 | 0 | 0 |  | 0.24072 | 0.236 | 188.70825 | 0 |  | 2.7947 | 2.540636 | 0 |  | 0.04281 | 0.03466397 | 7.652429 | 0.01279133 | 0 | -2.042547 | 4.49342 | -2.029755 |  |  | 300 | 300 | 0.150006 | 0 |  | 0.08002 | 0.07922772 | 11.4 |  |  |  | 3974 | 70.4658 | 21.35645 | 69.9342 | -0.5316 | 70 | 9.490082 | 177.3766 | 188.7565 | 218.2275 | 0 |  | 185.55 | 185.866
30.09.2012 12:22:19 | 01:06:16 | 3976 | 183.941 | 0 |  | 1.95971e-05 |  |  | 62.23159 | -10.36552 | 0 |  | 0 | 0 | 0 |  | 0.24072 | 0.236 | 188.70825 | 0 |  | 2.7947 | 2.540636 | 0 |  | 0.04281 | 0.03466397 | 7.65248 | 0.01573394 | 0 | -2.043357 | 4.49344 | -2.027623 |  |  | 300 | 300 | 0.150006 | 0 |  | 0.08002 | 0.07922772 | 11.4 |  |  |  | 3976 | 70.4658 | 21.35746 | 69.9344 | -0.5314 | 70 | 9.517127 | 177.5095 | 188.7565 | 218.2164 | 0 |  | 185.55 | 185.866
30.09.2012 12:22:21 | 01:06:18 | 3978 | 183.938 | 0 |  | 2.12427e-05 |  |  | 62.2326 | -10.36959 | 0 |  | 0 | 0 | 0 |  | 0.24072 | 0.236 | 188.70825 | 0 |  | 2.7947 | 2.540636 | 0 |  | 0.04281 | 0.03466397 | 7.652531 | 0.01705514 | 0 | -2.05569 | 4.49344 | -2.038635 |  |  | 300 | 300 | 0.150006 | 0 |  | 0.08002 | 0.07922772 | 11.4 |  |  |  | 3978 | 70.4658 | 21.35796 | 69.9344 | -0.5314 | 70 | 9.473834 | 178.5839 | 188.7565 | 218.2109 | 0 |  | 185.55 | 185.866
30.09.2012 12:22:23 | 01:06:20 | 3980 | 183.9321 | 0 |  | 1.89239e-05 |  |  | 62.23516 | -10.37366 | 0 |  | 0 | 0 | 0 |  | 0.24072 | 0.236 | 188.70825 | 0 |  | 2.7947 | 2.540636 | 0 |  | 0.04281 | 0.03466397 | 7.652428 | 0.01519344 | 0 | -2.043316 | 4.4934 | -2.028123 |  |  | 300 | 300 | 0.150006 | 0 |  | 0.08002 | 0.07922772 | 11.4 |  |  |  | 3980 | 70.4658 | 21.35796 | 69.934 | -0.5318 | 70 | 9.463278 | 177.4012 | 188.7565 | 218.2003 | 0 |  | 185.55 | 185.866
30.09.2012 12:22:25 | 01:06:22 | 3982 | 183.9321 | 0 |  | 2.00459e-05 |  |  | 62.23465 | -10.3777 | 0 |  | 0 | 0 | 0 |  | 0.24072 | 0.236 | 188.70825 | 0 |  | 2.7947 | 2.540636 | 0 |  | 0.04281 | 0.03466397 | 7.652171 | 0.01609426 | 0 | -2.035693 | 4.49344 | -2.019598 |  |  | 300 | 300 | 0.150006 | 0 |  | 0.08002 | 0.07922772 | 11.4 |  |  |  | 3982 | 70.4755 | 21.35796 | 69.9344 | -0.5411 | 70 | 9.46553 | 174.153 | 188.7565 | 218.2003 | 0 |  | 185.55 | 185.866
30.09.2012 12:22:27 | 01:06:24 | 3984 | 183.9312 | 0 |  | 1.85499e-05 |  |  | 62.23618 | -10.38175 | 0 |  | 0 | 0 | 0 |  | 0.24072 | 0.236 | 188.70825 | 0 |  | 2.7947 | 2.540636 | 0 |  | 0.04281 | 0.03466397 | 7.652119 | 0.01489317 | 0 | -2.041544 | 4.49344 | -2.026651 |  |  | 299 | 300 | 0.200006 | 0 |  | 0.08002 | 0.07922772 | 11.4 |  |  |  | 3984 | 70.4755 | 21.35847 | 69.9344 | -0.5411 | 70 | 9.485695 | 174.6544 | 188.7565 | 218.1987 | 0 |  | 185.55 | 185.866
30.09.2012 12:22:29 | 01:06:26 | 3986 | 183.9294 | 0 |  | 1.4436e-05 |  |  | 62.23618 | -10.3858 | 0 |  | 0 | 0 | 0 |  | 0.24072 | 0.236 | 188.70825 | 0 |  | 2.7947 | 2.540636 | 0 |  | 0.04281 | 0.03466397 | 7.651809 | 0.01159024 | 0 | -2.038121 | 4.4934 | -2.026531 |  |  | 301 | 300 | 0.200006 | 0 |  | 0.08002 | 0.07922772 | 11.4 |  |  |  | 3986 | 70.4658 | 21.35897 | 69.934 | -0.5318 | 70 | 9.552354 | 176.9528 | 188.7565 | 218.1954 | 0 |  | 185.55 | 185.866
30.09.2012 12:22:31 | 01:06:28 | 3988 | 183.9284 | 0 |  | 9.20016e-06 |  |  | 62.23567 | -10.38985 | 0 |  | 0 | 0 | 0 |  | 0.24072 | 0.236 | 188.70825 | 0 |  | 2.7947 | 2.540636 | 0 |  | 0.04281 | 0.03466397 | 7.651913 | 0.007386538 | 0 | -2.032509 | 4.4934 | -2.025123 |  |  | 300 | 300 | 0.150006 | 0 |  | 0.08002 | 0.07922772 | 11.4 |  |  |  | 3988 | 70.4658 | 21.35746 | 69.934 | -0.5318 | 70 | 9.622807 | 176.4665 | 188.7565 | 218.1937 | 0 |  | 185.55 | 185.866
30.09.2012 12:22:33 | 01:06:30 | 3990 | 183.9262 | 0 |  | 1.07709e-05 |  |  | 62.23669 | -10.39392 | 0 |  | 0 | 0 | 0 |  | 0.24072 | 0.236 | 188.70825 | 0 |  | 2.7947 | 2.540636 | 0 |  | 0.04281 | 0.03466397 | 7.65181 | 0.008647639 | 0 | -2.045723 | 4.49344 | -2.037075 |  |  | 300 | 300 | 0.150006 | 0 |  | 0.08002 | 0.07922772 | 11.4 |  |  |  | 3990 | 70.4561 | 21.35847 | 69.9344 | -0.5217 | 70 | 9.718168 | 180.5276 | 188.7565 | 218.1896 | 0 |  | 185.55 | 185.866
30.09.2012 12:22:35 | 01:06:32 | 3992 | 183.9229 | 0 |  | 7.5546e-06 |  |  | 62.23771 | -10.39802 | 0 |  | 0 | 0 | 0 |  | 0.24072 | 0.236 | 188.70825 | 0 |  | 2.7947 | 2.540636 | 0 |  | 0.04281 | 0.03466397 | 7.651757 | 0.006065366 | 0 | -2.071597 | 4.4934 | -2.065532 |  |  | 300 | 300 | 0.150006 | 0 |  | 0.08002 | 0.07922772 | 11.4 |  |  |  | 3992 | 70.4561 | 21.36049 | 69.934 | -0.5221 | 70 | 9.793368 | 182.6955 | 188.7565 | 218.1837 | 0 |  | 185.55 | 185.866
30.09.2012 12:22:37 | 01:06:34 | 3994 | 183.9183 | 0 |  | 3.7399e-06 |  |  | 62.23567 | -10.40215 | 0 |  | 0 | 0 | 0 |  | 0.24072 | 0.236 | 188.70825 | 0 |  | 2.7947 | 2.540636 | 0 |  | 0.04281 | 0.03466397 | 7.651707 | 0.003002656 | 0 | -2.065966 | 4.49344 | -2.062963 |  |  | 300 | 300 | 0.150006 | 0 |  | 0.08002 | 0.07922772 | 11.4 |  |  |  | 3994 | 70.4561 | 21.35948 | 69.9344 | -0.5217 | 70 | 9.857535 | 182.3218 | 188.7565 | 218.1753 | 0 |  | 185.55 | 185.866
30.09.2012 12:22:39 | 01:06:36 | 3996 | 183.9175 | 0 |  | -3.7399e-07 |  |  | 62.23822 | -10.40625 | 0 |  | 0 | 0 | 0 |  | 0.24072 | 0.236 | 188.70825 | 0 |  | 2.7947 | 2.540636 | 0 |  | 0.04281 | 0.03466397 | 7.651809 | -0.0003002656 | 0 | -2.036355 | 4.4934 | -2.036655 |  |  | 299 | 300 | 0.200006 | 0 |  | 0.08002 | 0.07922772 | 11.4 |  |  |  | 3996 | 70.4561 | 21.36049 | 69.934 | -0.5221 | 70 | 9.89134 | 179.5928 | 188.7565 | 218.1738 | 0 |  | 185.55 | 185.866
30.09.2012 12:22:41 | 01:06:38 | 3998 | 183.9181 | 0 |  | 1.34637e-06 |  |  | 62.23618 | -10.41032 | 0 |  | 0 | 0 | 0 |  | 0.24072 | 0.236 | 188.70825 | 0 |  | 2.7947 | 2.540636 | 0 |  | 0.04281 | 0.03466397 | 7.652171 | 0.001080961 | 0 | -2.035426 | 4.49344 | -2.034345 |  |  | 301 | 300 | 0.200006 | 0 |  | 0.08002 | 0.07922772 | 11.4 |  |  |  | 3998 | 70.4658 | 21.36099 | 69.9344 | -0.5314 | 70 | 9.891695 | 176.8426 | 188.7565 | 218.1751 | 0 |  | 185.55 | 185.866
30.09.2012 12:22:43 | 01:06:40 | 4000 | 183.9173 | 0 |  | -1.12197e-06 |  |  | 62.23669 | -10.41438 | 0 |  | 0 | 0 | 0 |  | 0.24072 | 0.236 | 188.70825 | 0 |  | 2.7947 | 2.540636 | 0 |  | 0.04281 | 0.03466397 | 7.652531 | -0.0009007967 | 0 | -2.031142 | 4.49342 | -2.032043 |  |  | 300 | 300 | 0.150006 | 0 |  | 0.08002 | 0.07922772 | 11.4 |  |  |  | 4000 | 70.4658 | 21.35998 | 69.9342 | -0.5316 | 70 | 9.857181 | 176.4148 | 188.7565 | 218.1735 | 0 |  | 185.55 | 185.866
30.09.2012 12:22:45 | 01:06:42 | 4002 | 183.9114 | 0 |  | 5.23586e-07 |  |  | 62.23567 | -10.41842 | 0 |  | 0 | 0 | 0 |  | 0.24072 | 0.236 | 188.70825 | 0 |  | 2.7947 | 2.540636 | 0 |  | 0.04281 | 0.03466397 | 7.652842 | 0.0004203718 | 0 | -2.000888 | 4.49342 | -2.000467 |  |  | 300 | 300 | 0.150006 | 0 |  | 0.08002 | 0.07922772 | 11.4 |  |  |  | 4002 | 70.4561 | 21.35998 | 69.9342 | -0.5219 | 70 | 9.802977 | 176.5279 | 188.7565 | 218.1629 | 0 |  | 185.55 | 185.866
30.09.2012 12:22:47 | 01:06:44 | 4004 | 183.9034 | 0 |  | -4.11389e-06 |  |  | 62.23669 | -10.42244 | 0 |  | 0 | 0 | 0 |  | 0.24072 | 0.236 | 188.70825 | 0 |  | 2.7947 | 2.540636 | 0 |  | 0.04281 | 0.03466397 | 7.652842 | -0.003302921 | 0 | -2.016982 | 4.4934 | -2.020285 |  |  | 300 | 300 | 0.150006 | 0 |  | 0.08002 | 0.07922772 | 11.4 |  |  |  | 4004 | 70.4658 | 21.362 | 69.934 | -0.5318 | 70 | 9.758496 | 175.1423 | 188.7565 | 218.1483 | 0 |  | 185.55 | 185.866
30.09.2012 12:22:49 | 01:06:46 | 4006 | 183.9002 | 0 |  | -1.49596e-07 |  |  | 62.23465 | -10.42649 | 0 |  | 0 | 0 | 0 |  | 0.24072 | 0.236 | 188.70825 | 0 |  | 2.7947 | 2.540636 | 0 |  | 0.04281 | 0.03466397 | 7.652997 | -0.0001201062 | 0 | -2.031701 | 4.49346 | -2.031821 |  |  | 300 | 300 | 0.150006 | 0 |  | 0.08002 | 0.07922772 | 11.4 |  |  |  | 4006 | 70.4658 | 21.36099 | 69.9346 | -0.5312 | 70 | 9.698123 | 176.5926 | 188.7565 | 218.1426 | 0 |  | 185.55 | 185.866
30.09.2012 12:22:51 | 01:06:48 | 4008 | 183.8901 | 0 |  | -3.36591e-06 |  |  | 62.23363 | -10.43056 | 0 |  | 0 | 0 | 0 |  | 0.24072 | 0.236 | 188.70825 | 0 |  | 2.7947 | 2.540636 | 0 |  | 0.04281 | 0.03466397 | 7.653099 | -0.00270239 | 0 | -2.031688 | 4.4934 | -2.034391 |  |  | 300 | 300 | 0.150006 | 0 |  | 0.08002 | 0.07922772 | 11.4 |  |  |  | 4008 | 70.4658 | 21.36149 | 69.934 | -0.5318 | 70 | 9.626245 | 176.432 | 188.7565 | 218.1242 | 0 |  | 185.55 | 185.866
30.09.2012 12:22:53 | 01:06:50 | 4010 | 183.8908 | 0 |  | -1.72036e-06 |  |  | 62.23209 | -10.43461 | 0 |  | 0 | 0 | 0 |  | 0.24072 | 0.236 | 188.70825 | 0 |  | 2.7947 | 2.540636 | 0 |  | 0.04281 | 0.03466397 | 7.653203 | -0.001381226 | 0 | -2.022817 | 4.49342 | -2.024198 |  |  | 299 | 300 | 0.200006 | 0 |  | 0.08002 | 0.07922772 | 11.4 |  |  |  | 4010 | 70.4561 | 21.36149 | 69.9342 | -0.5219 | 70 | 9.546659 | 178.4826 | 188.7565 | 218.1255 | 0 |  | 185.55 | 185.866
30.09.2012 12:22:55 | 01:06:52 | 4012 | 183.8889 | 0 |  | -1.27157e-06 |  |  | 62.22903 | -10.43868 | 0 |  | 0 | 0 | 0 |  | 0.24072 | 0.236 | 188.70825 | 0 |  | 2.7947 | 2.540636 | 0 |  | 0.04281 | 0.03466397 | 7.653151 | -0.001020906 | 0 | -2.042059 | 4.4934 | -2.04308 |  |  | 301 | 300 | 0.200006 | 0 |  | 0.08002 | 0.07922772 | 11.4 |  |  |  | 4012 | 70.4658 | 21.36351 | 69.934 | -0.5318 | 70 | 9.501231 | 177.3337 | 188.7565 | 218.1222 | 0 |  | 185.55 | 185.866
30.09.2012 12:22:57 | 01:06:54 | 4014 | 183.8864 | 0 |  | -3.51551e-06 |  |  | 62.23056 | -10.44276 | 0 |  | 0 | 0 | 0 |  | 0.24072 | 0.236 | 188.70825 | 0 |  | 2.7947 | 2.540636 | 0 |  | 0.04281 | 0.03466397 | 7.652945 | -0.0028225 | 0 | -2.030041 | 4.49342 | -2.032863 |  |  | 300 | 300 | 0.150006 | 0 |  | 0.08002 | 0.07922772 | 11.4 |  |  |  | 4014 | 70.4658 | 21.36351 | 69.9342 | -0.5316 | 70 | 9.481424 | 176.3487 | 188.7565 | 218.1176 | 0 |  | 185.55 | 185.866
30.09.2012 12:22:59 | 01:06:56 | 4016 | 183.8839 | 0 |  | -1.27157e-06 |  |  | 62.22801 | -10.44683 | 0 |  | 0 | 0 | 0 |  | 0.24072 | 0.236 | 188.70825 | 0 |  | 2.7947 | 2.540636 | 0 |  | 0.04281 | 0.03466397 | 7.652893 | -0.001020906 | 0 | -2.039686 | 4.49342 | -2.040707 |  |  | 300 | 300 | 0.150006 | 0 |  | 0.08002 | 0.07922772 | 11.4 |  |  |  | 4016 | 70.4658 | 21.3625 | 69.9342 | -0.5316 | 70 | 9.452602 | 177.1891 | 188.7565 | 218.113 | 0 |  | 185.55 | 185.866
30.09.2012 12:23:01 | 01:06:58 | 4018 | 183.8826 | 0 |  | 2.99192e-06 |  |  | 62.22852 | -10.45089 | 0 |  | 0 | 0 | 0 |  | 0.24072 | 0.236 | 188.70825 | 0 |  | 2.7947 | 2.540636 | 0 |  | 0.04281 | 0.03466397 | 7.652842 | 0.002402125 | 0 | -2.022259 | 4.49344 | -2.019857 |  |  | 300 | 300 | 0.150006 | 0 |  | 0.08002 | 0.07922772 | 11.4 |  |  |  | 4018 | 70.4658 | 21.36402 | 69.9344 | -0.5314 | 70 | 9.468851 | 175.7326 | 188.7565 | 218.1106 | 0 |  | 185.55 | 185.866
30.09.2012 12:23:03 | 01:07:00 | 4020 | 183.8787 | 0 |  | 9.72374e-07 |  |  | 62.22647 | -10.45493 | 0 |  | 0 | 0 | 0 |  | 0.24072 | 0.236 | 188.70825 | 0 |  | 2.7947 | 2.540636 | 0 |  | 0.04281 | 0.03466397 | 7.65279 | 0.0007806905 | 0 | -2.019369 | 4.49342 | -2.018589 |  |  | 300 | 300 | 0.150006 | 0 |  | 0.08002 | 0.07922772 | 11.4 |  |  |  | 4020 | 70.4658 | 21.36503 | 69.9342 | -0.5316 | 70 | 9.475493 | 175.4291 | 188.7565 | 218.1036 | 0 |  | 185.55 | 185.866
30.09.2012 12:23:05 | 01:07:02 | 4022 | 183.8726 | 0 |  | -2.61793e-06 |  |  | 62.2275 | -10.45897 | 0 |  | 0 | 0 | 0 |  | 0.24072 | 0.236 | 188.70825 | 0 |  | 2.7947 | 2.540636 | 0 |  | 0.04281 | 0.03466397 | 7.65279 | -0.002101859 | 0 | -2.01631 | 4.4934 | -2.018411 |  |  | 300 | 300 | 0.150006 | 0 |  | 0.08002 | 0.07922772 | 11.4 |  |  |  | 4022 | 70.4658 | 21.36452 | 69.934 | -0.5318 | 70 | 9.492338 | 175.1131 | 188.7565 | 218.0927 | 0 |  | 185.55 | 185.866
30.09.2012 12:23:07 | 01:07:04 | 4024 | 183.8685 | 0 |  | -6.58223e-06 |  |  | 62.22647 | -10.46302 | 0 |  | 0 | 0 | 0 |  | 0.24072 | 0.236 | 188.70825 | 0 |  | 2.7947 | 2.540636 | 0 |  | 0.04281 | 0.03466397 | 7.652636 | -0.005284679 | 0 | -2.024463 | 4.49336 | -2.029748 |  |  | 300 | 300 | 0.150006 | 0 |  | 0.08002 | 0.07922772 | 11.4 |  |  |  | 4024 | 70.4755 | 21.36553 | 69.9336 | -0.5419 | 70 | 9.552115 | 173.0344 | 188.7565 | 218.0851 | 0 |  | 185.55 | 185.866
30.09.2012 12:23:09 | 01:07:06 | 4026 | 183.865 | 0 |  | -9.64894e-06 |  |  | 62.22647 | -10.46707 | 0 |  | 0 | 0 | 0 |  | 0.24072 | 0.236 | 188.70825 | 0 |  | 2.7947 | 2.540636 | 0 |  | 0.04281 | 0.03466397 | 7.652533 | -0.00774685 | 0 | -2.019689 | 4.4934 | -2.027435 |  |  | 300 | 300 | 0.150006 | 0 |  | 0.08002 | 0.07922772 | 11.4 |  |  |  | 4026 | 70.4755 | 21.36553 | 69.934 | -0.5415 | 70 | 9.602526 | 172.7381 | 188.7565 | 218.0789 | 0 |  | 185.55 | 185.866
30.09.2012 12:23:11 | 01:07:08 | 4028 | 183.8577 | 0 |  | -9.94813e-06 |  |  | 62.22495 | -10.47114 | 0 |  | 0 | 0 | 0 |  | 0.24072 | 0.236 | 188.70825 | 0 |  | 2.7947 | 2.540636 | 0 |  | 0.04281 | 0.03466397 | 7.652429 | -0.007987061 | 0 | -2.030306 | 4.49338 | -2.038293 |  |  | 300 | 300 | 0.150006 | 0 |  | 0.08002 | 0.07922772 | 11.4 |  |  |  | 4028 | 70.4658 | 21.36604 | 69.9338 | -0.532 | 70 | 9.658153 | 176.2867 | 188.7565 | 218.0656 | 0 |  | 185.55 | 185.866
30.09.2012 12:23:13 | 01:07:10 | 4030 | 183.86 | 0 |  | -1.27905e-05 |  |  | 62.22597 | -10.47523 | 0 |  | 0 | 0 | 0 |  | 0.24072 | 0.236 | 188.70825 | 0 |  | 2.7947 | 2.540636 | 0 |  | 0.04281 | 0.03466397 | 7.652533 | -0.01026912 | 0 | -2.04686 | 4.4934 | -2.057129 |  |  | 300 | 300 | 0.150006 | 0 |  | 0.08002 | 0.07922772 | 11.4 |  |  |  | 4030 | 70.4658 | 21.36553 | 69.934 | -0.5318 | 70 | 9.668234 | 177.7785 | 188.7565 | 218.0699 | 0 |  | 185.55 | 185.866
30.09.2012 12:23:15 | 01:07:12 | 4032 | 183.8561 | 0 |  | -1.06962e-05 |  |  | 62.22597 | -10.47933 | 0 |  | 0 | 0 | 0 |  | 0.24072 | 0.236 | 188.70825 | 0 |  | 2.7947 | 2.540636 | 0 |  | 0.04281 | 0.03466397 | 7.651965 | -0.008587665 | 0 | -2.033343 | 4.4934 | -2.041931 |  |  | 300 | 300 | 0.150006 | 0 |  | 0.08002 | 0.07922772 | 11.4 |  |  |  | 4032 | 70.4561 | 21.36654 | 69.934 | -0.5221 | 70 | 9.725878 | 179.387 | 188.7565 | 218.0628 | 0 |  | 185.55 | 185.866
30.09.2012 12:23:17 | 01:07:14 | 4034 | 183.8505 | 0 |  | -1.06962e-05 |  |  | 62.22546 | -10.48342 | 0 |  | 0 | 0 | 0 |  | 0.24072 | 0.236 | 188.70825 | 0 |  | 2.7947 | 2.540636 | 0 |  | 0.04281 | 0.03466397 | 7.651913 | -0.008587665 | 0 | -2.037099 | 4.4934 | -2.045687 |  |  | 300 | 300 | 0.150006 | 0 |  | 0.08002 | 0.07922772 | 11.4 |  |  |  | 4034 | 70.4658 | 21.36755 | 69.934 | -0.5318 | 70 | 9.754345 | 176.94 | 188.7565 | 218.0526 | 0 |  | 185.55 | 185.866
30.09.2012 12:23:19 | 01:07:16 | 4036 | 183.8442 | 0 |  | -5.83425e-06 |  |  | 62.22597 | -10.48751 | 0 |  | 0 | 0 | 0 |  | 0.24072 | 0.236 | 188.70825 | 0 |  | 2.7947 | 2.540636 | 0 |  | 0.04281 | 0.03466397 | 7.651603 | -0.004684148 | 0 | -2.038059 | 4.49344 | -2.042743 |  |  | 299 | 300 | 0.200006 | 0 |  | 0.08002 | 0.07922772 | 11.4 |  |  |  | 4036 | 70.4658 | 21.36805 | 69.9344 | -0.5314 | 70 | 9.78056 | 177.1426 | 188.7565 | 218.0412 | 0 |  | 185.55 | 185.866
30.09.2012 12:23:21 | 01:07:18 | 4038 | 183.8441 | 0 |  | -6.35783e-06 |  |  | 62.22546 | -10.4916 | 0 |  | 0 | 0 | 0 |  | 0.24072 | 0.236 | 188.70825 | 0 |  | 2.7947 | 2.540636 | 0 |  | 0.04281 | 0.03466397 | 7.651964 | -0.005104515 | 0 | -2.038175 | 4.49342 | -2.043279 |  |  | 301 | 300 | 0.200006 | 0 |  | 0.08002 | 0.07922772 | 11.4 |  |  |  | 4038 | 70.4658 | 21.36654 | 69.9342 | -0.5316 | 70 | 9.817684 | 177.0961 | 188.7565 | 218.041 | 0 |  | 185.55 | 185.866
30.09.2012 12:23:23 | 01:07:20 | 4040 | 183.8417 | 0 |  | 5.23586e-07 |  |  | 62.2275 | -10.49565 | 0 |  | 0 | 0 | 0 |  | 0.24072 | 0.236 | 188.70825 | 0 |  | 2.7947 | 2.540636 | 0 |  | 0.04281 | 0.03466397 | 7.652274 | 0.0004203718 | 0 | -2.00828 | 4.49342 | -2.007859 |  |  | 300 | 300 | 0.150006 | 0 |  | 0.08002 | 0.07922772 | 11.4 |  |  |  | 4040 | 70.4658 | 21.36856 | 69.9342 | -0.5316 | 70 | 9.820056 | 174.5008 | 188.7565 | 218.0367 | 0 |  | 185.55 | 185.866
30.09.2012 12:23:25 | 01:07:22 | 4042 | 183.8349 | 0 |  | -1.12197e-06 |  |  | 62.22801 | -10.49968 | 0 |  | 0 | 0 | 0 |  | 0.24072 | 0.236 | 188.70825 | 0 |  | 2.7947 | 2.540636 | 0 |  | 0.04281 | 0.03466397 | 7.652738 | -0.0009007967 | 0 | -2.023961 | 4.4934 | -2.024862 |  |  | 300 | 300 | 0.150006 | 0 |  | 0.08002 | 0.07922772 | 11.4 |  |  |  | 4042 | 70.4658 | 21.36805 | 69.934 | -0.5318 | 70 | 9.84532 | 175.8138 | 188.7565 | 218.0243 | 0 |  | 185.55 | 185.866
30.09.2012 12:23:27 | 01:07:24 | 4044 | 183.8327 | 0 |  | -9.72374e-07 |  |  | 62.2275 | -10.50371 | 0 |  | 0 | 0 | 0 |  | 0.24072 | 0.236 | 188.70825 | 0 |  | 2.7947 | 2.540636 | 0 |  | 0.04281 | 0.03466397 | 7.652532 | -0.0007806905 | 0 | -2.008423 | 4.4934 | -2.009204 |  |  | 300 | 300 | 0.150006 | 0 |  | 0.08002 | 0.07922772 | 11.4 |  |  |  | 4044 | 70.4658 | 21.36856 | 69.934 | -0.5318 | 70 | 9.840575 | 174.466 | 188.7565 | 218.0204 | 0 |  | 185.55 | 185.866
30.09.2012 12:23:29 | 01:07:26 | 4046 | 183.8286 | 0 |  | -3.7399e-07 |  |  | 62.22801 | -10.50775 | 0 |  | 0 | 0 | 0 |  | 0.24072 | 0.236 | 188.70825 | 0 |  | 2.7947 | 2.540636 | 0 |  | 0.04281 | 0.03466397 | 7.652636 | -0.0003002656 | 0 | -2.028684 | 4.49342 | -2.028985 |  |  | 300 | 300 | 0.150006 | 0 |  | 0.08002 | 0.07922772 | 11.4 |  |  |  | 4046 | 70.4658 | 21.36906 | 69.9342 | -0.5316 | 70 | 9.839863 | 176.2864 | 188.7565 | 218.0129 | 0 |  | 185.55 | 185.866
30.09.2012 12:23:31 | 01:07:28 | 4048 | 183.8263 | 0 |  | 2.01955e-06 |  |  | 62.22852 | -10.5118 | 0 |  | 0 | 0 | 0 |  | 0.24072 | 0.236 | 188.70825 | 0 |  | 2.7947 | 2.540636 | 0 |  | 0.04281 | 0.03466397 | 7.652687 | 0.001621437 | 0 | -2.024575 | 4.49342 | -2.022954 |  |  | 300 | 300 | 0.150006 | 0 |  | 0.08002 | 0.07922772 | 11.4 |  |  |  | 4048 | 70.4658 | 21.36856 | 69.9342 | -0.5316 | 70 | 9.717694 | 175.9314 | 188.7565 | 218.0089 | 0 |  | 185.55 | 185.866
30.09.2012 12:23:33 | 01:07:30 | 4050 | 183.8221 | 0 |  | 2.61793e-06 |  |  | 62.22801 | -10.51584 | 0 |  | 0 | 0 | 0 |  | 0.24072 | 0.236 | 188.70825 | 0 |  | 2.7947 | 2.540636 | 0 |  | 0.04281 | 0.03466397 | 7.65279 | 0.002101859 | 0 | -2.017003 | 4.4934 | -2.014901 |  |  | 300 | 300 | 0.150006 | 0 |  | 0.08002 | 0.07922772 | 11.4 |  |  |  | 4050 | 70.4658 | 21.36957 | 69.934 | -0.5318 | 70 | 9.704173 | 175.2215 | 188.7565 | 218.0011 | 0 |  | 185.55 | 185.866
30.09.2012 12:23:35 | 01:07:32 | 4052 | 183.8187 | 0 |  | 5.31066e-06 |  |  | 62.22903 | -10.51987 | 0 |  | 0 | 0 | 0 |  | 0.24072 | 0.236 | 188.70825 | 0 |  | 2.7947 | 2.540636 | 0 |  | 0.04281 | 0.03466397 | 7.652997 | 0.004263773 | 0 | -2.02298 | 4.4934 | -2.018716 |  |  | 299 | 300 | 0.200006 | 0 |  | 0.08002 | 0.07922772 | 11.4 |  |  |  | 4052 | 70.4658 | 21.37159 | 69.934 | -0.5318 | 70 | 9.697056 | 175.744 | 188.7565 | 217.995 | 0 |  | 185.55 | 185.866
30.09.2012 12:23:37 | 01:07:34 | 4054 | 183.8167 | 0 |  | 4.41308e-06 |  |  | 62.23108 | -10.52393 | 0 |  | 0 | 0 | 0 |  | 0.24072 | 0.236 | 188.70825 | 0 |  | 2.7947 | 2.540636 | 0 |  | 0.04281 | 0.03466397 | 7.653048 | 0.003543132 | 0 | -2.038441 | 4.49338 | -2.034898 |  |  | 301 | 300 | 0.200006 | 0 |  | 0.08002 | 0.07922772 | 11.4 |  |  |  | 4054 | 70.4658 | 21.37108 | 69.9338 | -0.532 | 70 | 9.703344 | 177.0325 | 188.7565 | 217.9914 | 0 |  | 185.55 | 185.866
30.09.2012 12:23:39 | 01:07:36 | 4056 | 183.8105 | 0 |  | 7.77899e-06 |  |  | 62.2326 | -10.528 | 0 |  | 0 | 0 | 0 |  | 0.24072 | 0.236 | 188.70825 | 0 |  | 2.7947 | 2.540636 | 0 |  | 0.04281 | 0.03466397 | 7.6531 | 0.006245522 | 0 | -2.04477 | 4.49344 | -2.038525 |  |  | 300 | 300 | 0.150006 | 0 |  | 0.08002 | 0.07922772 | 11.4 |  |  |  | 4056 | 70.4658 | 21.37058 | 69.9344 | -0.5314 | 70 | 9.682941 | 177.7584 | 188.7565 | 217.9803 | 0 |  | 185.55 | 185.866
30.09.2012 12:23:41 | 01:07:38 | 4058 | 183.8028 | 0 |  | 8.22778e-07 |  |  | 62.23312 | -10.53209 | 0 |  | 0 | 0 | 0 |  | 0.24072 | 0.236 | 188.70825 | 0 |  | 2.7947 | 2.540636 | 0 |  | 0.04281 | 0.03466397 | 7.653254 | 0.0006605843 | 0 | -2.046968 | 4.49338 | -2.046308 |  |  | 300 | 300 | 0.150006 | 0 |  | 0.08002 | 0.07922772 | 11.4 |  |  |  | 4058 | 70.4658 | 21.37209 | 69.9338 | -0.532 | 70 | 9.685907 | 177.7866 | 188.7565 | 217.9662 | 0 |  | 185.55 | 185.866
30.09.2012 12:23:43 | 01:07:40 | 4060 | 183.7955 | 0 |  | -3.7399e-07 |  |  | 62.23465 | -10.53618 | 0 |  | 0 | 0 | 0 |  | 0.24072 | 0.236 | 188.70825 | 0 |  | 2.7947 | 2.540636 | 0 |  | 0.04281 | 0.03466397 | 7.653152 | -0.0003002656 | 0 | -2.050335 | 4.4934 | -2.050635 |  |  | 300 | 300 | 0.150006 | 0 |  | 0.08002 | 0.07922772 | 11.4 |  |  |  | 4060 | 70.4658 | 21.37209 | 69.934 | -0.5318 | 70 | 9.662068 | 178.1429 | 188.7565 | 217.953 | 0 |  | 185.55 | 185.866
30.09.2012 12:23:45 | 01:07:42 | 4062 | 183.7921 | 0 |  | -7.6294e-06 |  |  | 62.23516 | -10.54029 | 0 |  | 0 | 0 | 0 |  | 0.24072 | 0.236 | 188.70825 | 0 |  | 2.7947 | 2.540636 | 0 |  | 0.04281 | 0.03466397 | 7.653152 | -0.006125421 | 0 | -2.049068 | 4.49336 | -2.055194 |  |  | 300 | 300 | 0.150006 | 0 |  | 0.08002 | 0.07922772 | 11.4 |  |  |  | 4062 | 70.4658 | 21.3736 | 69.9336 | -0.5322 | 70 | 9.653881 | 177.9224 | 188.7565 | 217.947 | 0 |  | 185.55 | 185.866
30.09.2012 12:23:47 | 01:07:44 | 4064 | 183.7861 | 0 |  | -1.09953e-05 |  |  | 62.23516 | -10.54441 | 0 |  | 0 | 0 | 0 |  | 0.24072 | 0.236 | 188.70825 | 0 |  | 2.7947 | 2.540636 | 0 |  | 0.04281 | 0.03466397 | 7.653358 | -0.008827803 | 0 | -2.056393 | 4.49338 | -2.065221 |  |  | 300 | 300 | 0.150006 | 0 |  | 0.08002 | 0.07922772 | 11.4 |  |  |  | 4064 | 70.4658 | 21.3736 | 69.9338 | -0.532 | 70 | 9.640005 | 178.6214 | 188.7565 | 217.936 | 0 |  | 185.55 | 185.866
30.09.2012 12:23:49 | 01:07:46 | 4066 | 183.7768 | 0 |  | -9.20016e-06 |  |  | 62.23567 | -10.54854 | 0 |  | 0 | 0 | 0 |  | 0.24072 | 0.236 | 188.70825 | 0 |  | 2.7947 | 2.540636 | 0 |  | 0.04281 | 0.03466397 | 7.653255 | -0.007386538 | 0 | -2.060269 | 4.49342 | -2.067655 |  |  | 299 | 300 | 0.200006 | 0 |  | 0.08002 | 0.07922772 | 11.4 |  |  |  | 4066 | 70.4658 | 21.37259 | 69.9342 | -0.5316 | 70 | 9.613911 | 179.0814 | 188.7565 | 217.9192 | 0 |  | 185.55 | 185.866
30.09.2012 12:23:51 | 01:07:48 | 4068 | 183.773 | 0 |  | -1.05466e-05 |  |  | 62.23669 | -10.55266 | 0 |  | 0 | 0 | 0 |  | 0.24072 | 0.236 | 188.70825 | 0 |  | 2.7947 | 2.540636 | 0 |  | 0.04281 | 0.03466397 | 7.653409 | -0.008467555 | 0 | -2.040025 | 4.4934 | -2.048492 |  |  | 301 | 300 | 0.200006 | 0 |  | 0.08002 | 0.07922772 | 11.4 |  |  |  | 4068 | 70.4658 | 21.37259 | 69.934 | -0.5318 | 70 | 9.615928 | 177.2688 | 188.7565 | 217.9123 | 0 |  | 185.55 | 185.866
30.09.2012 12:23:53 | 01:07:50 | 4070 | 183.7676 | 0 |  | -8.90096e-06 |  |  | 62.23721 | -10.55674 | 0 |  | 0 | 0 | 0 |  | 0.24072 | 0.236 | 188.70825 | 0 |  | 2.7947 | 2.540636 | 0 |  | 0.04281 | 0.03466397 | 7.653255 | -0.007146319 | 0 | -2.025611 | 4.49338 | -2.032757 |  |  | 300 | 300 | 0.150006 | 0 |  | 0.08002 | 0.07922772 | 11.4 |  |  |  | 4070 | 70.4658 | 21.37411 | 69.9338 | -0.532 | 70 | 9.660289 | 175.9652 | 188.7565 | 217.9026 | 0 |  | 185.55 | 185.866
30.09.2012 12:23:55 | 01:07:52 | 4072 | 183.7659 | 0 |  | -6.95622e-06 |  |  | 62.23874 | -10.56081 | 0 |  | 0 | 0 | 0 |  | 0.24072 | 0.236 | 188.70825 | 0 |  | 2.7947 | 2.540636 | 0 |  | 0.04281 | 0.03466397 | 7.653306 | -0.005584945 | 0 | -2.028743 | 4.4934 | -2.034328 |  |  | 300 | 300 | 0.150006 | 0 |  | 0.08002 | 0.07922772 | 11.4 |  |  |  | 4072 | 70.4658 | 21.37512 | 69.934 | -0.5318 | 70 | 9.647835 | 176.2953 | 188.7565 | 217.8994 | 0 |  | 185.55 | 185.866
30.09.2012 12:23:57 | 01:07:54 | 4074 | 183.7622 | 0 |  | -5.31066e-06 |  |  | 62.23721 | -10.56489 | 0 |  | 0 | 0 | 0 |  | 0.24072 | 0.236 | 188.70825 | 0 |  | 2.7947 | 2.540636 | 0 |  | 0.04281 | 0.03466397 | 7.653461 | -0.004263773 | 0 | -2.042202 | 4.4934 | -2.046466 |  |  | 300 | 300 | 0.150006 | 0 |  | 0.08002 | 0.07922772 | 11.4 |  |  |  | 4074 | 70.4658 | 21.37411 | 69.934 | -0.5318 | 70 | 9.600035 | 177.4684 | 188.7565 | 217.8928 | 0 |  | 185.55 | 185.866
30.09.2012 12:23:59 | 01:07:56 | 4076 | 183.7534 | 0 |  | -8.37738e-06 |  |  | 62.23822 | -10.56898 | 0 |  | 0 | 0 | 0 |  | 0.24072 | 0.236 | 188.70825 | 0 |  | 2.7947 | 2.540636 | 0 |  | 0.04281 | 0.03466397 | 7.653667 | -0.006725952 | 0 | -2.035254 | 4.49336 | -2.04198 |  |  | 300 | 300 | 0.150006 | 0 |  | 0.08002 | 0.07922772 | 11.4 |  |  |  | 4076 | 70.4658 | 21.37613 | 69.9336 | -0.5322 | 70 | 9.574059 | 176.7603 | 188.7565 | 217.8768 | 0 |  | 185.55 | 185.866
30.09.2012 12:24:01 | 01:07:58 | 4078 | 183.7492 | 0 |  | -5.90904e-06 |  |  | 62.23976 | -10.57307 | 0 |  | 0 | 0 | 0 |  | 0.24072 | 0.236 | 188.70825 | 0 |  | 2.7947 | 2.540636 | 0 |  | 0.04281 | 0.03466397 | 7.653771 | -0.004744195 | 0 | -2.043027 | 4.49342 | -2.047771 |  |  | 300 | 300 | 0.150006 | 0 |  | 0.08002 | 0.07922772 | 11.4 |  |  |  | 4078 | 70.4658 | 21.37663 | 69.9342 | -0.5316 | 70 | 9.517601 | 177.6094 | 188.7565 | 217.8692 | 0 |  | 185.55 | 185.866
30.09.2012 12:24:03 | 01:08:00 | 4080 | 183.741 | 0 |  | -5.16106e-06 |  |  | 62.24078 | -10.57717 | 0 |  | 0 | 0 | 0 |  | 0.24072 | 0.236 | 188.70825 | 0 |  | 2.7947 | 2.540636 | 0 |  | 0.04281 | 0.03466397 | 7.653822 | -0.004143663 | 0 | -2.048515 | 4.49338 | -2.052658 |  |  | 300 | 300 | 0.150006 | 0 |  | 0.08002 | 0.07922772 | 11.4 |  |  |  | 4080 | 70.4658 | 21.37613 | 69.9338 | -0.532 | 70 | 9.489134 | 177.9806 | 188.7565 | 217.8545 | 0 |  | 185.55 | 185.866
30.09.2012 12:24:05 | 01:08:02 | 4082 | 183.7398 | 0 |  | -4.11389e-06 |  |  | 62.24384 | -10.58126 | 0 |  | 0 | 0 | 0 |  | 0.24072 | 0.236 | 188.70825 | 0 |  | 2.7947 | 2.540636 | 0 |  | 0.04281 | 0.03466397 | 7.653977 | -0.003302921 | 0 | -2.038575 | 4.49338 | -2.041878 |  |  | 300 | 300 | 0.150006 | 0 |  | 0.08002 | 0.07922772 | 11.4 |  |  |  | 4082 | 70.4658 | 21.37714 | 69.9338 | -0.532 | 70 | 9.480357 | 177.1183 | 188.7565 | 217.8522 | 0 |  | 185.55 | 185.866
30.09.2012 12:24:07 | 01:08:04 | 4084 | 183.7365 | 0 |  | -2.76753e-06 |  |  | 62.24793 | -10.58534 | 0 |  | 0 | 0 | 0 |  | 0.24072 | 0.236 | 188.70825 | 0 |  | 2.7947 | 2.540636 | 0 |  | 0.04281 | 0.03466397 | 7.654132 | -0.002221968 | 0 | -2.038518 | 4.4934 | -2.04074 |  |  | 300 | 300 | 0.150006 | 0 |  | 0.08002 | 0.07922772 | 11.4 |  |  |  | 4084 | 70.4658 | 21.37764 | 69.934 | -0.5318 | 70 | 9.453196 | 177.1731 | 188.7565 | 217.8462 | 0 |  | 185.55 | 185.866
30.09.2012 12:24:09 | 01:08:06 | 4086 | 183.735 | 0 |  | -3.06672e-06 |  |  | 62.25151 | -10.58941 | 0 |  | 0 | 0 | 0 |  | 0.24072 | 0.236 | 188.70825 | 0 |  | 2.7947 | 2.540636 | 0 |  | 0.04281 | 0.03466397 | 7.654183 | -0.002462179 | 0 | -2.026959 | 4.49338 | -2.029422 |  |  | 300 | 300 | 0.150006 | 0 |  | 0.08002 | 0.07922772 | 11.4 |  |  |  | 4086 | 70.4658 | 21.37865 | 69.9338 | -0.532 | 70 | 9.47063 | 176.1137 | 188.7565 | 217.8435 | 0 |  | 185.55 | 185.866
30.09.2012 12:24:11 | 01:08:08 | 4088 | 183.7339 | 0 |  | -5.01147e-06 |  |  | 62.25508 | -10.59348 | 0 |  | 0 | 0 | 0 |  | 0.24072 | 0.236 | 188.70825 | 0 |  | 2.7947 | 2.540636 | 0 |  | 0.04281 | 0.03466397 | 7.654493 | -0.004023562 | 0 | -2.030221 | 4.49338 | -2.034244 |  |  | 300 | 300 | 0.150006 | 0 |  | 0.08002 | 0.07922772 | 11.4 |  |  |  | 4088 | 70.4658 | 21.37865 | 69.9338 | -0.532 | 70 | 9.476325 | 176.3981 | 188.7565 | 217.8415 | 0 |  | 185.55 | 185.866
30.09.2012 12:24:13 | 01:08:10 | 4090 | 183.7226 | 0 |  | -1.42117e-06 |  |  | 62.25815 | -10.59756 | 0 |  | 0 | 0 | 0 |  | 0.24072 | 0.236 | 188.70825 | 0 |  | 2.7947 | 2.540636 | 0 |  | 0.04281 | 0.03466397 | 7.654493 | -0.001141016 | 0 | -2.0473 | 4.49338 | -2.048441 |  |  | 300 | 300 | 0.150006 | 0 |  | 0.08002 | 0.07922772 | 11.4 |  |  |  | 4090 | 70.4658 | 21.37815 | 69.9338 | -0.532 | 70 | 9.506927 | 177.8929 | 188.7565 | 217.8211 | 0 |  | 185.55 | 185.866
30.09.2012 12:24:15 | 01:08:12 | 4092 | 183.7154 | 0 |  | 1.27157e-06 |  |  | 62.2607 | -10.60164 | 0 |  | 0 | 0 | 0 |  | 0.24072 | 0.236 | 188.70825 | 0 |  | 2.7947 | 2.540636 | 0 |  | 0.04281 | 0.03466397 | 7.654493 | 0.001020906 | 0 | -2.036436 | 4.49342 | -2.035415 |  |  | 300 | 300 | 0.150006 | 0 |  | 0.08002 | 0.07922772 | 11.4 |  |  |  | 4092 | 70.4658 | 21.37865 | 69.9342 | -0.5316 | 70 | 9.556979 | 177.0689 | 188.7565 | 217.808 | 0 |  | 185.55 | 185.866
30.09.2012 12:24:17 | 01:08:14 | 4094 | 183.7088 | 0 |  | 3.36591e-06 |  |  | 62.2607 | -10.60571 | 0 |  | 0 | 0 | 0 |  | 0.24072 | 0.236 | 188.70825 | 0 |  | 2.7947 | 2.540636 | 0 |  | 0.04281 | 0.03466397 | 7.654544 | 0.00270239 | 0 | -2.034584 | 4.4934 | -2.031881 |  |  | 300 | 300 | 0.150006 | 0 |  | 0.08002 | 0.07922772 | 11.4 |  |  |  | 4094 | 70.4658 | 21.37966 | 69.934 | -0.5318 | 70 | 9.628144 | 176.8577 | 188.7565 | 217.7961 | 0 |  | 185.55 | 185.866
30.09.2012 12:24:19 | 01:08:16 | 4096 | 183.708 | 0 |  | -7.7042e-06 |  |  | 62.26274 | -10.60979 | 0 |  | 0 | 0 | 0 |  | 0.24072 | 0.236 | 188.70825 | 0 |  | 2.7947 | 2.540636 | 0 |  | 0.04281 | 0.03466397 | 7.654441 | -0.006185476 | 0 | -2.038911 | 4.49332 | -2.045096 |  |  | 300 | 300 | 0.150006 | 0 |  | 0.08002 | 0.07922772 | 11.4 |  |  |  | 4096 | 70.4658 | 21.38016 | 69.9332 | -0.5326 | 70 | 9.7292 | 177.0085 | 188.7565 | 217.7947 | 0 |  | 185.55 | 185.866
30.09.2012 12:24:21 | 01:08:18 | 4098 | 183.7053 | 0 |  | -1.69792e-05 |  |  | 62.26479 | -10.6139 | 0 |  | 0 | 0 | 0 |  | 0.24072 | 0.236 | 188.70825 | 0 |  | 2.7947 | 2.540636 | 0 |  | 0.04281 | 0.03466397 | 7.654443 | -0.0136321 | 0 | -2.056881 | 4.4933 | -2.070514 |  |  | 300 | 300 | 0.150006 | 0 |  | 0.08002 | 0.07922772 | 11.4 |  |  |  | 4098 | 70.4658 | 21.38168 | 69.933 | -0.5328 | 70 | 9.763479 | 178.5143 | 188.7565 | 217.7899 | 0 |  | 185.55 | 185.866
30.09.2012 12:24:23 | 01:08:20 | 4100 | 183.7013 | 0 |  | -2.13175e-05 |  |  | 62.26683 | -10.61805 | 0 |  | 0 | 0 | 0 |  | 0.24072 | 0.236 | 188.70825 | 0 |  | 2.7947 | 2.540636 | 0 |  | 0.04281 | 0.03466397 | 7.654237 | -0.01711519 | 0 | -2.05371 | 4.4933 | -2.070825 |  |  | 300 | 300 | 0.150006 | 0 |  | 0.08002 | 0.07922772 | 11.4 |  |  |  | 4100 | 70.4658 | 21.38067 | 69.933 | -0.5328 | 70 | 9.835592 | 178.2429 | 188.7565 | 217.7825 | 0 |  | 185.55 | 185.866
30.09.2012 12:24:25 | 01:08:22 | 4102 | 183.6947 | 0 |  | -2.62541e-05 |  |  | 62.26734 | -10.62217 | 0 |  | 0 | 0 | 0 |  | 0.24072 | 0.236 | 188.70825 | 0 |  | 2.7947 | 2.540636 | 0 |  | 0.04281 | 0.03466397 | 7.654288 | -0.02107865 | 0 | -2.033973 | 4.4933 | -2.055051 |  |  | 300 | 300 | 0.150006 | 0 |  | 0.08002 | 0.07922772 | 11.4 |  |  |  | 4102 | 70.4658 | 21.38067 | 69.933 | -0.5328 | 70 | 9.877581 | 176.5363 | 188.7565 | 217.7707 | 0 |  | 185.55 | 185.866
30.09.2012 12:24:27 | 01:08:24 | 4104 | 183.6911 | 0 |  | -3.35843e-05 |  |  | 62.26836 | -10.6263 | 0 |  | 0 | 0 | 0 |  | 0.24072 | 0.236 | 188.70825 | 0 |  | 2.7947 | 2.540636 | 0 |  | 0.04281 | 0.03466397 | 7.653824 | -0.02696385 | 0 | -2.049184 | 4.49328 | -2.076148 |  |  | 300 | 300 | 0.150006 | 0 |  | 0.08002 | 0.07922772 | 11.4 |  |  |  | 4104 | 70.4658 | 21.38168 | 69.9328 | -0.533 | 70 | 9.89466 | 177.8034 | 188.7565 | 217.764 | 0 |  | 185.55 | 185.866
30.09.2012 12:24:29 | 01:08:26 | 4106 | 183.6925 | 0 |  | -4.06901e-05 |  |  | 62.26785 | -10.63046 | 0 |  | 0 | 0 | 0 |  | 0.24072 | 0.236 | 188.70825 | 0 |  | 2.7947 | 2.540636 | 0 |  | 0.04281 | 0.03466397 | 7.653618 | -0.03266889 | 0 | -2.050642 | 4.49325 | -2.083311 |  |  | 300 | 300 | 0.150006 | 0 |  | 0.08002 | 0.07922772 | 11.4 |  |  |  | 4106 | 70.4658 | 21.38117 | 69.9325 | -0.5333 | 70 | 9.920281 | 177.8434 | 188.7565 | 217.7666 | 0 |  | 185.55 | 185.866
30.09.2012 12:24:31 | 01:08:28 | 4108 | 183.6951 | 0 |  | -4.54772e-05 |  |  | 62.26888 | -10.63465 | 0 |  | 0 | 0 | 0 |  | 0.24072 | 0.236 | 188.70825 | 0 |  | 2.7947 | 2.540636 | 0 |  | 0.04281 | 0.03466397 | 7.652844 | -0.03651231 | 0 | -2.067525 | 4.49325 | -2.104038 |  |  | 300 | 300 | 0.150006 | 0 |  | 0.08002 | 0.07922772 | 11.4 |  |  |  | 4108 | 70.4658 | 21.38117 | 69.9325 | -0.5333 | 70 | 9.892169 | 179.3051 | 188.7565 | 217.7714 | 0 |  | 185.55 | 185.866
30.09.2012 12:24:33 | 01:08:30 | 4110 | 183.6942 | 0 |  | -5.2957e-05 |  |  | 62.2704 | -10.63887 | 0 |  | 0 | 0 | 0 |  | 0.24072 | 0.236 | 188.70825 | 0 |  | 2.7947 | 2.540636 | 0 |  | 0.04281 | 0.03466397 | 7.652999 | -0.04251762 | 0 | -2.070641 | 4.49325 | -2.113158 |  |  | 300 | 300 | 0.150006 | 0 |  | 0.08002 | 0.07922772 | 11.4 |  |  |  | 4110 | 70.4658 | 21.38319 | 69.9325 | -0.5333 | 70 | 9.876394 | 179.5762 | 188.7565 | 217.7696 | 0 |  | 185.55 | 185.866
30.09.2012 12:24:35 | 01:08:32 | 4112 | 183.6921 | 0 |  | -5.4453e-05 |  |  | 62.2704 | -10.6431 | 0 |  | 0 | 0 | 0 |  | 0.24072 | 0.236 | 188.70825 | 0 |  | 2.7947 | 2.540636 | 0 |  | 0.04281 | 0.03466397 | 7.653464 | -0.04371871 | 0 | -2.072759 | 4.49324 | -2.116478 |  |  | 300 | 300 | 0.150006 | 0 |  | 0.08002 | 0.07922772 | 11.4 |  |  |  | 4112 | 70.4658 | 21.38319 | 69.9324 | -0.5334 | 70 | 9.84093 | 179.7333 | 188.7565 | 217.7659 | 0 |  | 185.55 | 185.866
30.09.2012 12:24:37 | 01:08:34 | 4114 | 183.69 | 0 |  | -5.39294e-05 |  |  | 62.26939 | -10.6473 | 0 |  | 0 | 0 | 0 |  | 0.24072 | 0.236 | 188.70825 | 0 |  | 2.7947 | 2.540636 | 0 |  | 0.04281 | 0.03466397 | 7.653877 | -0.04329833 | 0 | -2.045042 | 4.49328 | -2.08834 |  |  | 300 | 300 | 0.150006 | 0 |  | 0.08002 | 0.07922772 | 11.4 |  |  |  | 4114 | 70.4658 | 21.38168 | 69.9328 | -0.533 | 70 | 9.790283 | 177.445 | 188.7565 | 217.7621 | 0 |  | 185.55 | 185.866
30.09.2012 12:24:39 | 01:08:36 | 4116 | 183.6842 | 0 |  | -4.88431e-05 |  |  | 62.2699 | -10.65147 | 0 |  | 0 | 0 | 0 |  | 0.24072 | 0.236 | 188.70825 | 0 |  | 2.7947 | 2.540636 | 0 |  | 0.04281 | 0.03466397 | 7.653928 | -0.03921469 | 0 | -2.040404 | 4.49332 | -2.079618 |  |  | 300 | 300 | 0.150006 | 0 |  | 0.08002 | 0.07922772 | 11.4 |  |  |  | 4116 | 70.4658 | 21.38269 | 69.9332 | -0.5326 | 70 | 9.719238 | 177.1611 | 188.7565 | 217.7516 | 0 |  | 185.55 | 185.866
30.09.2012 12:24:41 | 01:08:38 | 4118 | 183.679 | 0 |  | -3.62023e-05 |  |  | 62.26785 | -10.6556 | 0 |  | 0 | 0 | 0 |  | 0.24072 | 0.236 | 188.70825 | 0 |  | 2.7947 | 2.540636 | 0 |  | 0.04281 | 0.03466397 | 7.653978 | -0.02906576 | 0 | -2.02719 | 4.49336 | -2.056256 |  |  | 300 | 300 | 0.150006 | 0 |  | 0.08002 | 0.07922772 | 11.4 |  |  |  | 4118 | 70.4755 | 21.38269 | 69.9336 | -0.5419 | 70 | 9.641072 | 173.4462 | 188.7565 | 217.7422 | 0 |  | 185.55 | 185.866
30.09.2012 12:24:43 | 01:08:40 | 4120 | 183.6745 | 0 |  | -2.90965e-05 |  |  | 62.26836 | -10.65971 | 0 |  | 0 | 0 | 0 |  | 0.24072 | 0.236 | 188.70825 | 0 |  | 2.7947 | 2.540636 | 0 |  | 0.04281 | 0.03466397 | 7.654184 | -0.02336072 | 0 | -2.024236 | 4.49332 | -2.047597 |  |  | 300 | 300 | 0.150006 | 0 |  | 0.08002 | 0.07922772 | 11.4 |  |  |  | 4120 | 70.4658 | 21.3847 | 69.9332 | -0.5326 | 70 | 9.594697 | 175.7667 | 188.7565 | 217.734 | 0 |  | 185.55 | 185.866
30.09.2012 12:24:45 | 01:08:42 | 4122 | 183.6703 | 0 |  | -2.17663e-05 |  |  | 62.26734 | -10.66378 | 0 |  | 0 | 0 | 0 |  | 0.24072 | 0.236 | 188.70825 | 0 |  | 2.7947 | 2.540636 | 0 |  | 0.04281 | 0.03466397 | 7.654495 | -0.01747552 | 0 | -2.00729 | 4.49332 | -2.024766 |  |  | 300 | 300 | 0.150006 | 0 |  | 0.08002 | 0.07922772 | 11.4 |  |  |  | 4122 | 70.4658 | 21.38521 | 69.9332 | -0.5326 | 70 | 9.49032 | 174.2992 | 188.7565 | 217.7264 | 0 |  | 185.55 | 185.866
30.09.2012 12:24:47 | 01:08:44 | 4124 | 183.6613 | 0 |  | -1.56328e-05 |  |  | 62.26428 | -10.66785 | 0 |  | 0 | 0 | 0 |  | 0.24072 | 0.236 | 188.70825 | 0 |  | 2.7947 | 2.540636 | 0 |  | 0.04281 | 0.03466397 | 7.654546 | -0.01255112 | 0 | -2.033751 | 4.4933 | -2.046302 |  |  | 300 | 300 | 0.150006 | 0 |  | 0.08002 | 0.07922772 | 11.4 |  |  |  | 4124 | 70.4755 | 21.38521 | 69.933 | -0.5425 | 70 | 9.458772 | 173.8604 | 188.7565 | 217.7101 | 0 |  | 185.55 | 185.866
30.09.2012 12:24:49 | 01:08:46 | 4126 | 183.6582 | 0 |  | -4.41308e-06 |  |  | 62.26019 | -10.67194 | 0 |  | 0 | 0 | 0 |  | 0.24072 | 0.236 | 188.70825 | 0 |  | 2.7947 | 2.540636 | 0 |  | 0.04281 | 0.03466397 | 7.654959 | -0.003543132 | 0 | -2.036517 | 4.4933 | -2.04006 |  |  | 300 | 300 | 0.150006 | 0 |  | 0.08002 | 0.07922772 | 11.4 |  |  |  | 4126 | 70.4755 | 21.3847 | 69.933 | -0.5425 | 70 | 9.469801 | 174.0998 | 188.7565 | 217.7045 | 0 |  | 185.55 | 185.866
30.09.2012 12:24:51 | 01:08:48 | 4128 | 183.6542 | 0 |  | 8.90096e-06 |  |  | 62.25866 | -10.67601 | 0 |  | 0 | 0 | 0 |  | 0.24072 | 0.236 | 188.70825 | 0 |  | 2.7947 | 2.540636 | 0 |  | 0.04281 | 0.03466397 | 7.654959 | 0.007146319 | 0 | -2.038163 | 4.49332 | -2.031017 |  |  | 300 | 300 | 0.150006 | 0 |  | 0.08002 | 0.07922772 | 11.4 |  |  |  | 4128 | 70.4658 | 21.3842 | 69.9332 | -0.5326 | 70 | 9.481898 | 176.9954 | 188.7565 | 217.6973 | 0 |  | 185.55 | 185.866
30.09.2012 12:24:53 | 01:08:50 | 4130 | 183.6515 | 0 |  | 1.38377e-05 |  |  | 62.25764 | -10.68007 | 0 |  | 0 | 0 | 0 |  | 0.24072 | 0.236 | 188.70825 | 0 |  | 2.7947 | 2.540636 | 0 |  | 0.04281 | 0.03466397 | 7.65532 | 0.01110988 | 0 | -2.044787 | 4.49332 | -2.033677 |  |  | 300 | 300 | 0.150006 | 0 |  | 0.08002 | 0.07922772 | 11.4 |  |  |  | 4130 | 70.4658 | 21.38521 | 69.9332 | -0.5326 | 70 | 9.515348 | 177.5733 | 188.7565 | 217.6924 | 0 |  | 185.55 | 185.866
30.09.2012 12:24:55 | 01:08:52 | 4132 | 183.6481 | 0 |  | 1.65304e-05 |  |  | 62.25661 | -10.68412 | 0 |  | 0 | 0 | 0 |  | 0.24072 | 0.236 | 188.70825 | 0 |  | 2.7947 | 2.540636 | 0 |  | 0.04281 | 0.03466397 | 7.655217 | 0.01327177 | 0 | -2.026785 | 4.49332 | -2.013514 |  |  | 300 | 300 | 0.150006 | 0 |  | 0.08002 | 0.07922772 | 11.4 |  |  |  | 4132 | 70.4658 | 21.38571 | 69.9332 | -0.5326 | 70 | 9.593865 | 176.0133 | 188.7565 | 217.6862 | 0 |  | 185.55 | 185.866
30.09.2012 12:24:57 | 01:08:54 | 4134 | 183.6443 | 0 |  | 1.86247e-05 |  |  | 62.25661 | -10.68815 | 0 |  | 0 | 0 | 0 |  | 0.24072 | 0.236 | 188.70825 | 0 |  | 2.7947 | 2.540636 | 0 |  | 0.04281 | 0.03466397 | 7.655269 | 0.01495322 | 0 | -2.035158 | 4.49332 | -2.020204 |  |  | 300 | 300 | 0.150006 | 0 |  | 0.08002 | 0.07922772 | 11.4 |  |  |  | 4134 | 70.4755 | 21.38672 | 69.9332 | -0.5423 | 70 | 9.679622 | 174.0513 | 188.7565 | 217.6795 | 0 |  | 185.55 | 185.866
30.09.2012 12:24:59 | 01:08:56 | 4136 | 183.6422 | 0 |  | 2.10183e-05 |  |  | 62.25559 | -10.69218 | 0 |  | 0 | 0 | 0 |  | 0.24072 | 0.236 | 188.70825 | 0 |  | 2.7947 | 2.540636 | 0 |  | 0.04281 | 0.03466397 | 7.655062 | 0.01687498 | 0 | -2.023743 | 4.49332 | -2.006868 |  |  | 300 | 300 | 0.150006 | 0 |  | 0.08002 | 0.07922772 | 11.4 |  |  |  | 4136 | 70.4755 | 21.38773 | 69.9332 | -0.5423 | 70 | 9.749246 | 173.0772 | 188.7565 | 217.6755 | 0 |  | 185.55 | 185.866
30.09.2012 12:25:01 | 01:08:58 | 4138 | 183.6391 | 0 |  | 2.46834e-05 |  |  | 62.2561 | -10.69618 | 0 |  | 0 | 0 | 0 |  | 0.24072 | 0.236 | 188.70825 | 0 |  | 2.7947 | 2.540636 | 0 |  | 0.04281 | 0.03466397 | 7.655062 | 0.01981758 | 0 | -2.014496 | 4.49336 | -1.994679 |  |  | 300 | 300 | 0.150006 | 0 |  | 0.08002 | 0.07922772 | 11.4 |  |  |  | 4138 | 70.4755 | 21.38773 | 69.9336 | -0.5419 | 70 | 9.79313 | 172.3975 | 188.7565 | 217.67 | 0 |  | 185.55 | 185.866
30.09.2012 12:25:03 | 01:09:00 | 4140 | 183.6335 | 0 |  | 2.31874e-05 |  |  | 62.25508 | -10.70019 | 0 |  | 0 | 0 | 0 |  | 0.24072 | 0.236 | 188.70825 | 0 |  | 2.7947 | 2.540636 | 0 |  | 0.04281 | 0.03466397 | 7.654958 | 0.01861648 | 0 | -2.027543 | 4.49334 | -2.008927 |  |  | 300 | 300 | 0.150006 | 0 |  | 0.08002 | 0.07922772 | 11.4 |  |  |  | 4140 | 70.4755 | 21.38723 | 69.9334 | -0.5421 | 70 | 9.865127 | 173.4648 | 188.7565 | 217.6599 | 0 |  | 185.55 | 185.866
30.09.2012 12:25:05 | 01:09:02 | 4142 | 183.6321 | 0 |  | 2.28882e-05 |  |  | 62.25457 | -10.7042 | 0 |  | 0 | 0 | 0 |  | 0.24072 | 0.236 | 188.70825 | 0 |  | 2.7947 | 2.540636 | 0 |  | 0.04281 | 0.03466397 | 7.654597 | 0.01837626 | 0 | -2.02152 | 4.49336 | -2.003144 |  |  | 300 | 300 | 0.150006 | 0 |  | 0.08002 | 0.07922772 | 11.4 |  |  |  | 4142 | 70.4755 | 21.38773 | 69.9336 | -0.5419 | 70 | 9.885409 | 173.0053 | 188.7565 | 217.6573 | 0 |  | 185.55 | 185.866
30.09.2012 12:25:07 | 01:09:04 | 4144 | 183.6296 | 0 |  | 2.12427e-05 |  |  | 62.25457 | -10.70822 | 0 |  | 0 | 0 | 0 |  | 0.24072 | 0.236 | 188.70825 | 0 |  | 2.7947 | 2.540636 | 0 |  | 0.04281 | 0.03466397 | 7.654907 | 0.01705514 | 0 | -2.031405 | 4.49336 | -2.014349 |  |  | 300 | 300 | 0.150006 | 0 |  | 0.08002 | 0.07922772 | 11.4 |  |  |  | 4144 | 70.4755 | 21.38874 | 69.9336 | -0.5419 | 70 | 9.889562 | 173.8536 | 188.7565 | 217.6527 | 0 |  | 185.55 | 185.866
30.09.2012 12:25:09 | 01:09:06 | 4146 | 183.6243 | 0 |  | 1.78768e-05 |  |  | 62.25304 | -10.71225 | 0 |  | 0 | 0 | 0 |  | 0.24072 | 0.236 | 188.70825 | 0 |  | 2.7947 | 2.540636 | 0 |  | 0.04281 | 0.03466397 | 7.6547 | 0.01435276 | 0 | -2.037012 | 4.49338 | -2.022659 |  |  | 300 | 300 | 0.150006 | 0 |  | 0.08002 | 0.07922772 | 11.4 |  |  |  | 4146 | 70.4755 | 21.38874 | 69.9338 | -0.5417 | 70 | 9.898812 | 174.3933 | 188.7565 | 217.6431 | 0 |  | 185.55 | 185.866
30.09.2012 12:25:11 | 01:09:08 | 4148 | 183.6285 | 0 |  | 1.95223e-05 |  |  | 62.25253 | -10.71631 | 0 |  | 0 | 0 | 0 |  | 0.24072 | 0.236 | 188.70825 | 0 |  | 2.7947 | 2.540636 | 0 |  | 0.04281 | 0.03466397 | 7.654493 | 0.01567388 | 0 | -2.047618 | 4.4934 | -2.031944 |  |  | 300 | 300 | 0.150006 | 0 |  | 0.08002 | 0.07922772 | 11.4 |  |  |  | 4148 | 70.4755 | 21.39025 | 69.934 | -0.5415 | 70 | 9.910316 | 175.3524 | 188.7565 | 217.6507 | 0 |  | 185.55 | 185.866
30.09.2012 12:25:13 | 01:09:10 | 4150 | 183.6286 | 0 |  | 2.52818e-05 |  |  | 62.25406 | -10.72037 | 0 |  | 0 | 0 | 0 |  | 0.24072 | 0.236 | 188.70825 | 0 |  | 2.7947 | 2.540636 | 0 |  | 0.04281 | 0.03466397 | 7.65439 | 0.02029801 | 0 | -2.054523 | 4.49342 | -2.034225 |  |  | 300 | 300 | 0.150006 | 0 |  | 0.08002 | 0.07922772 | 11.4 |  |  |  | 4150 | 70.4755 | 21.39025 | 69.9342 | -0.5413 | 70 | 9.899524 | 175.999 | 188.7565 | 217.651 | 0 |  | 185.55 | 185.866
30.09.2012 12:25:15 | 01:09:12 | 4152 | 183.6198 | 0 |  | 2.90217e-05 |  |  | 62.25508 | -10.72444 | 0 |  | 0 | 0 | 0 |  | 0.24072 | 0.236 | 188.70825 | 0 |  | 2.7947 | 2.540636 | 0 |  | 0.04281 | 0.03466397 | 7.654544 | 0.02330067 | 0 | -2.051684 | 4.49336 | -2.028383 |  |  | 300 | 300 | 0.150006 | 0 |  | 0.08002 | 0.07922772 | 11.4 |  |  |  | 4152 | 70.4755 | 21.39025 | 69.9336 | -0.5419 | 70 | 9.86074 | 175.5985 | 188.7565 | 217.635 | 0 |  | 185.55 | 185.866
30.09.2012 12:25:17 | 01:09:14 | 4154 | 183.613 | 0 |  | 3.25372e-05 |  |  | 62.25661 | -10.72848 | 0 |  | 0 | 0 | 0 |  | 0.24072 | 0.236 | 188.70825 | 0 |  | 2.7947 | 2.540636 | 0 |  | 0.04281 | 0.03466397 | 7.654545 | 0.02612316 | 0 | -2.040933 | 4.4934 | -2.01481 |  |  | 300 | 300 | 0.150006 | 0 |  | 0.08002 | 0.07922772 | 11.4 |  |  |  | 4154 | 70.4755 | 21.38975 | 69.934 | -0.5415 | 70 | 9.847572 | 174.7947 | 188.7565 | 217.6226 | 0 |  | 185.55 | 185.866
30.09.2012 12:25:19 | 01:09:16 | 4156 | 183.6091 | 0 |  | 3.25372e-05 |  |  | 62.25815 | -10.73252 | 0 |  | 0 | 0 | 0 |  | 0.24072 | 0.236 | 188.70825 | 0 |  | 2.7947 | 2.540636 | 0 |  | 0.04281 | 0.03466397 | 7.654596 | 0.02612316 | 0 | -2.051368 | 4.49338 | -2.025245 |  |  | 300 | 300 | 0.150006 | 0 |  | 0.08002 | 0.07922772 | 11.4 |  |  |  | 4156 | 70.4755 | 21.39126 | 69.9338 | -0.5417 | 70 | 9.777 | 175.6369 | 188.7565 | 217.6156 | 0 |  | 185.55 | 185.866
30.09.2012 12:25:21 | 01:09:18 | 4158 | 183.6055 | 0 |  | 3.43323e-05 |  |  | 62.26019 | -10.73656 | 0 |  | 0 | 0 | 0 |  | 0.24072 | 0.236 | 188.70825 | 0 |  | 2.7947 | 2.540636 | 0 |  | 0.04281 | 0.03466397 | 7.654597 | 0.02756439 | 0 | -2.044009 | 4.49342 | -2.016445 |  |  | 300 | 300 | 0.150006 | 0 |  | 0.08002 | 0.07922772 | 11.4 |  |  |  | 4158 | 70.4755 | 21.39328 | 69.9342 | -0.5413 | 70 | 9.719354 | 175.1204 | 188.7565 | 217.6091 | 0 |  | 185.55 | 185.866
30.09.2012 12:25:23 | 01:09:20 | 4160 | 183.6038 | 0 |  | 3.37339e-05 |  |  | 62.26019 | -10.7406 | 0 |  | 0 | 0 | 0 |  | 0.24072 | 0.236 | 188.70825 | 0 |  | 2.7947 | 2.540636 | 0 |  | 0.04281 | 0.03466397 | 7.654647 | 0.02708396 | 0 | -2.048885 | 4.49342 | -2.021801 |  |  | 300 | 300 | 0.150006 | 0 |  | 0.08002 | 0.07922772 | 11.4 |  |  |  | 4160 | 70.4755 | 21.39227 | 69.9342 | -0.5413 | 70 | 9.657085 | 175.5397 | 188.7565 | 217.606 | 0 |  | 185.55 | 185.866
30.09.2012 12:25:25 | 01:09:22 | 4162 | 183.5995 | 0 |  | 3.47811e-05 |  |  | 62.2607 | -10.74463 | 0 |  | 0 | 0 | 0 |  | 0.24072 | 0.236 | 188.70825 | 0 |  | 2.7947 | 2.540636 | 0 |  | 0.04281 | 0.03466397 | 7.654699 | 0.02792472 | 0 | -2.037954 | 4.49342 | -2.01003 |  |  | 300 | 300 | 0.150006 | 0 |  | 0.08002 | 0.07922772 | 11.4 |  |  |  | 4162 | 70.4755 | 21.39126 | 69.9342 | -0.5413 | 70 | 9.61664 | 174.6073 | 188.7565 | 217.5982 | 0 |  | 185.55 | 185.866
30.09.2012 12:25:27 | 01:09:24 | 4164 | 183.5928 | 0 |  | 3.59031e-05 |  |  | 62.26274 | -10.74868 | 0 |  | 0 | 0 | 0 |  | 0.24072 | 0.236 | 188.70825 | 0 |  | 2.7947 | 2.540636 | 0 |  | 0.04281 | 0.03466397 | 7.654906 | 0.02882554 | 0 | -2.062042 | 4.49344 | -2.033217 |  |  | 300 | 300 | 0.150006 | 0 |  | 0.08002 | 0.07922772 | 11.4 |  |  |  | 4164 | 70.4755 | 21.39126 | 69.9344 | -0.5411 | 70 | 9.583783 | 176.7332 | 188.7565 | 217.5861 | 0 |  | 185.55 | 185.866
30.09.2012 12:25:29 | 01:09:26 | 4166 | 183.5888 | 0 |  | 3.8895e-05 |  |  | 62.26172 | -10.75274 | 0 |  | 0 | 0 | 0 |  | 0.24072 | 0.236 | 188.70825 | 0 |  | 2.7947 | 2.540636 | 0 |  | 0.04281 | 0.03466397 | 7.65506 | 0.03122765 | 0 | -2.063423 | 4.49348 | -2.032196 |  |  | 300 | 300 | 0.150006 | 0 |  | 0.08002 | 0.07922772 | 11.4 |  |  |  | 4166 | 70.4755 | 21.39328 | 69.9348 | -0.5407 | 70 | 9.515942 | 176.9668 | 188.7565 | 217.5789 | 0 |  | 185.55 | 185.866
30.09.2012 12:25:31 | 01:09:28 | 4168 | 183.5895 | 0 |  | 3.91942e-05 |  |  | 62.26428 | -10.7568 | 0 |  | 0 | 0 | 0 |  | 0.24072 | 0.236 | 188.70825 | 0 |  | 2.7947 | 2.540636 | 0 |  | 0.04281 | 0.03466397 | 7.655266 | 0.03146787 | 0 | -2.05868 | 4.49346 | -2.027212 |  |  | 300 | 300 | 0.150006 | 0 |  | 0.08002 | 0.07922772 | 11.4 |  |  |  | 4168 | 70.4658 | 21.39278 | 69.9346 | -0.5312 | 70 | 9.491507 | 179.2403 | 188.7565 | 217.5802 | 0 |  | 185.55 | 185.866
30.09.2012 12:25:33 | 01:09:30 | 4170 | 183.5842 | 0 |  | 3.69502e-05 |  |  | 62.26683 | -10.76084 | 0 |  | 0 | 0 | 0 |  | 0.24072 | 0.236 | 188.70825 | 0 |  | 2.7947 | 2.540636 | 0 |  | 0.04281 | 0.03466397 | 7.655369 | 0.02966623 | 0 | -2.04535 | 4.49346 | -2.015684 |  |  | 300 | 300 | 0.150006 | 0 |  | 0.08002 | 0.07922772 | 11.4 |  |  |  | 4170 | 70.4658 | 21.39328 | 69.9346 | -0.5312 | 70 | 9.477037 | 178.085 | 188.7565 | 217.5705 | 0 |  | 185.55 | 185.866
30.09.2012 12:25:35 | 01:09:32 | 4172 | 183.5826 | 0 |  | 3.78478e-05 |  |  | 62.2704 | -10.76487 | 0 |  | 0 | 0 | 0 |  | 0.24072 | 0.236 | 188.70825 | 0 |  | 2.7947 | 2.540636 | 0 |  | 0.04281 | 0.03466397 | 7.655524 | 0.03038689 | 0 | -2.039993 | 4.49346 | -2.009606 |  |  | 300 | 300 | 0.150006 | 0 |  | 0.08002 | 0.07922772 | 11.4 |  |  |  | 4172 | 70.4658 | 21.3953 | 69.9346 | -0.5312 | 70 | 9.465885 | 177.62 | 188.7565 | 217.5678 | 0 |  | 185.55 | 185.866
30.09.2012 12:25:37 | 01:09:34 | 4174 | 183.5857 | 0 |  | 3.51551e-05 |  |  | 62.27347 | -10.76889 | 0 |  | 0 | 0 | 0 |  | 0.24072 | 0.236 | 188.70825 | 0 |  | 2.7947 | 2.540636 | 0 |  | 0.04281 | 0.03466397 | 7.655885 | 0.028225 | 0 | -2.043421 | 4.49346 | -2.015196 |  |  | 300 | 300 | 0.150006 | 0 |  | 0.08002 | 0.07922772 | 11.4 |  |  |  | 4174 | 70.4658 | 21.39429 | 69.9346 | -0.5312 | 70 | 9.464345 | 177.9155 | 188.7565 | 217.5733 | 0 |  | 185.55 | 185.866
30.09.2012 12:25:39 | 01:09:36 | 4176 | 183.5809 | 0 |  | 3.47811e-05 |  |  | 62.27807 | -10.77291 | 0 |  | 0 | 0 | 0 |  | 0.24072 | 0.236 | 188.70825 | 0 |  | 2.7947 | 2.540636 | 0 |  | 0.04281 | 0.03466397 | 7.655989 | 0.02792472 | 0 | -2.032085 | 4.49348 | -2.00416 |  |  | 300 | 300 | 0.150006 | 0 |  | 0.08002 | 0.07922772 | 11.4 |  |  |  | 4176 | 70.4658 | 21.3948 | 69.9348 | -0.531 | 70 | 9.464226 | 176.9897 | 188.7565 | 217.5647 | 0 |  | 185.55 | 185.866
30.09.2012 12:25:41 | 01:09:38 | 4178 | 183.5787 | 0 |  | 3.7773e-05 |  |  | 62.28164 | -10.77691 | 0 |  | 0 | 0 | 0 |  | 0.24072 | 0.236 | 188.70825 | 0 |  | 2.7947 | 2.540636 | 0 |  | 0.04281 | 0.03466397 | 7.655575 | 0.03032683 | 0 | -2.022602 | 4.49352 | -1.992275 |  |  | 300 | 300 | 0.150006 | 0 |  | 0.08002 | 0.07922772 | 11.4 |  |  |  | 4178 | 70.4658 | 21.3953 | 69.9352 | -0.5306 | 70 | 9.499571 | 176.2786 | 188.7565 | 217.5606 | 0 |  | 185.55 | 185.866
30.09.2012 12:25:43 | 01:09:40 | 4180 | 183.5743 | 0 |  | 3.98674e-05 |  |  | 62.28369 | -10.78089 | 0 |  | 0 | 0 | 0 |  | 0.24072 | 0.236 | 188.70825 | 0 |  | 2.7947 | 2.540636 | 0 |  | 0.04281 | 0.03466397 | 7.655471 | 0.03200836 | 0 | -2.025397 | 4.49352 | -1.993389 |  |  | 300 | 300 | 0.150006 | 0 |  | 0.08002 | 0.07922772 | 11.4 |  |  |  | 4180 | 70.4658 | 21.39631 | 69.9352 | -0.5306 | 70 | 9.52116 | 176.5265 | 188.7565 | 217.5526 | 0 |  | 185.55 | 185.866
30.09.2012 12:25:45 | 01:09:42 | 4182 | 183.5719 | 0 |  | 4.09145e-05 |  |  | 62.28522 | -10.7849 | 0 |  | 0 | 0 | 0 |  | 0.24072 | 0.236 | 188.70825 | 0 |  | 2.7947 | 2.540636 | 0 |  | 0.04281 | 0.03466397 | 7.655213 | 0.03284905 | 0 | -2.042611 | 4.4935 | -2.009761 |  |  | 300 | 300 | 0.150006 | 0 |  | 0.08002 | 0.07922772 | 11.4 |  |  |  | 4182 | 70.4658 | 21.3953 | 69.935 | -0.5308 | 70 | 9.616995 | 177.9722 | 188.7565 | 217.5482 | 0 |  | 185.55 | 185.866
30.09.2012 12:25:47 | 01:09:44 | 4184 | 183.5795 | 0 |  | 4.54024e-05 |  |  | 62.28828 | -10.78889 | 0 |  | 0 | 0 | 0 |  | 0.24072 | 0.236 | 188.70825 | 0 |  | 2.7947 | 2.540636 | 0 |  | 0.04281 | 0.03466397 | 7.655678 | 0.03645225 | 0 | -2.017209 | 4.49352 | -1.980757 |  |  | 300 | 300 | 0.150006 | 0 |  | 0.08002 | 0.07922772 | 11.4 |  |  |  | 4184 | 70.4658 | 21.39681 | 69.9352 | -0.5306 | 70 | 9.729081 | 175.8078 | 188.7565 | 217.5622 | 0 |  | 185.55 | 185.866
30.09.2012 12:25:49 | 01:09:46 | 4186 | 183.579 | 0 |  | 4.36821e-05 |  |  | 62.28931 | -10.79288 | 0 |  | 0 | 0 | 0 |  | 0.24072 | 0.236 | 188.70825 | 0 |  | 2.7947 | 2.540636 | 0 |  | 0.04281 | 0.03466397 | 7.655884 | 0.03507107 | 0 | -2.041807 | 4.49354 | -2.006736 |  |  | 300 | 300 | 0.150006 | 0 |  | 0.08002 | 0.07922772 | 11.4 |  |  |  | 4186 | 70.4658 | 21.39581 | 69.9354 | -0.5304 | 70 | 9.7821 | 178.009 | 188.7565 | 217.5612 | 0 |  | 185.55 | 185.866
30.09.2012 12:25:51 | 01:09:48 | 4188 | 183.5836 | 0 |  | 4.45796e-05 |  |  | 62.29084 | -10.79689 | 0 |  | 0 | 0 | 0 |  | 0.24072 | 0.236 | 188.70825 | 0 |  | 2.7947 | 2.540636 | 0 |  | 0.04281 | 0.03466397 | 7.655935 | 0.03579165 | 0 | -2.038772 | 4.49354 | -2.002981 |  |  | 300 | 300 | 0.150006 | 0 |  | 0.08002 | 0.07922772 | 11.4 |  |  |  | 4188 | 70.4658 | 21.39742 | 69.9354 | -0.5304 | 70 | 9.867144 | 177.7401 | 188.7565 | 217.5695 | 0 |  | 185.55 | 185.866
30.09.2012 12:25:53 | 01:09:50 | 4190 | 183.5801 | 0 |  | 4.06901e-05 |  |  | 62.29084 | -10.80088 | 0 |  | 0 | 0 | 0 |  | 0.24072 | 0.236 | 188.70825 | 0 |  | 2.7947 | 2.540636 | 0 |  | 0.04281 | 0.03466397 | 7.655626 | 0.03266889 | 0 | -2.021832 | 4.49354 | -1.989163 |  |  | 300 | 300 | 0.150006 | 0 |  | 0.08002 | 0.07922772 | 11.4 |  |  |  | 4190 | 70.4658 | 21.39782 | 69.9354 | -0.5304 | 70 | 9.880784 | 176.2666 | 188.7565 | 217.5631 | 0 |  | 185.55 | 185.866
30.09.2012 12:25:55 | 01:09:52 | 4192 | 183.5818 | 0 |  | 4.02414e-05 |  |  | 62.29084 | -10.80483 | 0 |  | 0 | 0 | 0 |  | 0.24072 | 0.236 | 188.70825 | 0 |  | 2.7947 | 2.540636 | 0 |  | 0.04281 | 0.03466397 | 7.655574 | 0.03230864 | 0 | -1.992162 | 4.49354 | -1.959853 |  |  | 300 | 300 | 0.150006 | 0 |  | 0.08002 | 0.07922772 | 11.4 |  |  |  | 4192 | 70.4561 | 21.39782 | 69.9354 | -0.5207 | 70 | 9.909248 | 176.4171 | 188.7565 | 217.5662 | 0 |  | 185.55 | 185.866
30.09.2012 12:25:57 | 01:09:54 | 4194 | 183.5856 | 0 |  | 3.75486e-05 |  |  | 62.29237 | -10.80875 | 0 |  | 0 | 0 | 0 |  | 0.24072 | 0.236 | 188.70825 | 0 |  | 2.7947 | 2.540636 | 0 |  | 0.04281 | 0.03466397 | 7.655316 | 0.03014667 | 0 | -1.997498 | 4.49354 | -1.967352 |  |  | 300 | 300 | 0.150006 | 0 |  | 0.08002 | 0.07922772 | 11.4 |  |  |  | 4194 | 70.4461 | 21.39742 | 69.9354 | -0.5107 | 70 | 9.893594 | 179.8092 | 188.7565 | 217.5731 | 0 |  | 185.55 | 185.866
30.09.2012 12:25:59 | 01:09:56 | 4196 | 183.5894 | 0 |  | 3.56039e-05 |  |  | 62.28777 | -10.81271 | 0 |  | 0 | 0 | 0 |  | 0.24072 | 0.236 | 188.70825 | 0 |  | 2.7947 | 2.540636 | 0 |  | 0.04281 | 0.03466397 | 7.655316 | 0.02858532 | 0 | -2.012475 | 4.49356 | -1.98389 |  |  | 300 | 300 | 0.150006 | 0 |  | 0.08002 | 0.07922772 | 11.4 |  |  |  | 4196 | 70.4461 | 21.39883 | 69.9356 | -0.5105 | 70 | 9.85457 | 181.2136 | 188.7565 | 217.58 | 0 |  | 185.55 | 185.866
30.09.2012 12:26:01 | 01:09:58 | 4198 | 183.5852 | 0 |  | 3.24624e-05 |  |  | 62.28726 | -10.81671 | 0 |  | 0 | 0 | 0 |  | 0.24072 | 0.236 | 188.70825 | 0 |  | 2.7947 | 2.540636 | 0 |  | 0.04281 | 0.03466397 | 7.655316 | 0.02606311 | 0 | -2.042477 | 4.49354 | -2.016414 |  |  | 300 | 300 | 0.150006 | 0 |  | 0.08002 | 0.07922772 | 11.4 |  |  |  | 4198 | 70.4461 | 21.39984 | 69.9354 | -0.5107 | 70 | 9.841642 | 183.8585 | 188.7565 | 217.5724 | 0 |  | 185.55 | 185.866
30.09.2012 12:26:03 | 01:10:00 | 4200 | 183.5857 | 0 |  | 2.81989e-05 |  |  | 62.28624 | -10.82072 | 0 |  | 0 | 0 | 0 |  | 0.24072 | 0.236 | 188.70825 | 0 |  | 2.7947 | 2.540636 | 0 |  | 0.04281 | 0.03466397 | 7.655419 | 0.02264007 | 0 | -2.016459 | 4.4935 | -1.993819 |  |  | 300 | 300 | 0.150006 | 0 |  | 0.08002 | 0.07922772 | 11.4 |  |  |  | 4200 | 70.4461 | 21.39883 | 69.935 | -0.5111 | 70 | 9.809142 | 181.396 | 188.7565 | 217.5733 | 0 |  | 185.55 | 185.866
30.09.2012 12:26:05 | 01:10:02 | 4202 | 183.5868 | 0 |  | 2.3711e-05 |  |  | 62.28982 | -10.8247 | 0 |  | 0 | 0 | 0 |  | 0.24072 | 0.236 | 188.70825 | 0 |  | 2.7947 | 2.540636 | 0 |  | 0.04281 | 0.03466397 | 7.655265 | 0.01903686 | 0 | -2.00572 | 4.49352 | -1.986683 |  |  | 300 | 300 | 0.150006 | 0 |  | 0.08002 | 0.07922772 | 11.4 |  |  |  | 4202 | 70.4461 | 21.40035 | 69.9352 | -0.5109 | 70 | 9.748772 | 180.4885 | 188.7565 | 217.5753 | 0 |  | 185.55 | 185.866
30.09.2012 12:26:07 | 01:10:04 | 4204 | 183.5854 | 0 |  | 1.78768e-05 |  |  | 62.28982 | -10.82868 | 0 |  | 0 | 0 | 0 |  | 0.24072 | 0.236 | 188.70825 | 0 |  | 2.7947 | 2.540636 | 0 |  | 0.04281 | 0.03466397 | 7.655368 | 0.01435276 | 0 | -2.009495 | 4.49352 | -1.995143 |  |  | 300 | 300 | 0.150006 | 0 |  | 0.08002 | 0.07922772 | 11.4 |  |  |  | 4204 | 70.4461 | 21.40136 | 69.9352 | -0.5109 | 70 | 9.703225 | 180.8295 | 188.7565 | 217.5728 | 0 |  | 185.55 | 185.866
30.09.2012 12:26:09 | 01:10:06 | 4206 | 183.5843 | 0 |  | 1.14441e-05 |  |  | 62.28982 | -10.83266 | 0 |  | 0 | 0 | 0 |  | 0.24072 | 0.236 | 188.70825 | 0 |  | 2.7947 | 2.540636 | 0 |  | 0.04281 | 0.03466397 | 7.655575 | 0.009188132 | 0 | -1.996638 | 4.49352 | -1.98745 |  |  | 300 | 300 | 0.150006 | 0 |  | 0.08002 | 0.07922772 | 11.4 |  |  |  | 4206 | 70.4461 | 21.40136 | 69.9352 | -0.5109 | 70 | 9.650442 | 179.6736 | 188.7565 | 217.5708 | 0 |  | 185.55 | 185.866
30.09.2012 12:26:11 | 01:10:08 | 4208 | 183.5866 | 0 |  | 2.31874e-06 |  |  | 62.29237 | -10.83666 | 0 |  | 0 | 0 | 0 |  | 0.24072 | 0.236 | 188.70825 | 0 |  | 2.7947 | 2.540636 | 0 |  | 0.04281 | 0.03466397 | 7.655471 | 0.001861648 | 0 | -2.014209 | 4.4935 | -2.012348 |  |  | 300 | 300 | 0.150006 | 0 |  | 0.08002 | 0.07922772 | 11.4 |  |  |  | 4208 | 70.4461 | 21.40236 | 69.935 | -0.5111 | 70 | 9.618655 | 181.1927 | 188.7565 | 217.575 | 0 |  | 185.55 | 185.866
30.09.2012 12:26:13 | 01:10:10 | 4210 | 183.5826 | 0 |  | -2.76753e-06 |  |  | 62.2939 | -10.84068 | 0 |  | 0 | 0 | 0 |  | 0.24072 | 0.236 | 188.70825 | 0 |  | 2.7947 | 2.540636 | 0 |  | 0.04281 | 0.03466397 | 7.655781 | -0.002221968 | 0 | -2.004194 | 4.49352 | -2.006416 |  |  | 300 | 300 | 0.150006 | 0 |  | 0.08002 | 0.07922772 | 11.4 |  |  |  | 4210 | 70.4461 | 21.40236 | 69.9352 | -0.5109 | 70 | 9.561724 | 180.3552 | 188.7565 | 217.5677 | 0 |  | 185.55 | 185.866
30.09.2012 12:26:15 | 01:10:12 | 4212 | 183.5815 | 0 |  | -6.35783e-06 |  |  | 62.29697 | -10.84469 | 0 |  | 0 | 0 | 0 |  | 0.24072 | 0.236 | 188.70825 | 0 |  | 2.7947 | 2.540636 | 0 |  | 0.04281 | 0.03466397 | 7.655884 | -0.005104515 | 0 | -2.003398 | 4.4935 | -2.008503 |  |  | 300 | 300 | 0.150006 | 0 |  | 0.08002 | 0.07922772 | 11.4 |  |  |  | 4212 | 70.4461 | 21.40549 | 69.935 | -0.5111 | 70 | 9.508941 | 180.2252 | 188.7565 | 217.5657 | 0 |  | 185.55 | 185.866
30.09.2012 12:26:17 | 01:10:14 | 4214 | 183.5867 | 0 |  | -1.09205e-05 |  |  | 62.29901 | -10.84871 | 0 |  | 0 | 0 | 0 |  | 0.24072 | 0.236 | 188.70825 | 0 |  | 2.7947 | 2.540636 | 0 |  | 0.04281 | 0.03466397 | 7.656143 | -0.008767748 | 0 | -1.99508 | 4.49348 | -2.003848 |  |  | 300 | 300 | 0.150006 | 0 |  | 0.08002 | 0.07922772 | 11.4 |  |  |  | 4214 | 70.4461 | 21.40388 | 69.9348 | -0.5113 | 70 | 9.495777 | 179.4126 | 188.7565 | 217.5751 | 0 |  | 185.55 | 185.866
30.09.2012 12:26:19 | 01:10:16 | 4216 | 183.5876 | 0 |  | -1.57824e-05 |  |  | 62.29952 | -10.85271 | 0 |  | 0 | 0 | 0 |  | 0.24072 | 0.236 | 188.70825 | 0 |  | 2.7947 | 2.540636 | 0 |  | 0.04281 | 0.03466397 | 7.656091 | -0.01267123 | 0 | -1.984589 | 4.4935 | -1.99726 |  |  | 300 | 300 | 0.150006 | 0 |  | 0.08002 | 0.07922772 | 11.4 |  |  |  | 4216 | 70.4461 | 21.4059 | 69.935 | -0.5111 | 70 | 9.499216 | 178.5272 | 188.7565 | 217.5767 | 0 |  | 185.55 | 185.866
30.09.2012 12:26:21 | 01:10:18 | 4218 | 183.5889 | 0 |  | -2.18411e-05 |  |  | 62.30003 | -10.8567 | 0 |  | 0 | 0 | 0 |  | 0.24072 | 0.236 | 188.70825 | 0 |  | 2.7947 | 2.540636 | 0 |  | 0.04281 | 0.03466397 | 7.656194 | -0.01753558 | 0 | -1.974174 | 4.49346 | -1.99171 |  |  | 300 | 300 | 0.150006 | 0 |  | 0.08002 | 0.07922772 | 11.4 |  |  |  | 4218 | 70.4461 | 21.40388 | 69.9346 | -0.5115 | 70 | 9.487355 | 177.4719 | 188.7565 | 217.579 | 0 |  | 185.55 | 185.866
30.09.2012 12:26:23 | 01:10:20 | 4220 | 183.5941 | 0 |  | -2.75257e-05 |  |  | 62.30157 | -10.86068 | 0 |  | 0 | 0 | 0 |  | 0.24072 | 0.236 | 188.70825 | 0 |  | 2.7947 | 2.540636 | 0 |  | 0.04281 | 0.03466397 | 7.656195 | -0.02209958 | 0 | -1.967138 | 4.49344 | -1.989238 |  |  | 300 | 300 | 0.150006 | 0 |  | 0.08002 | 0.07922772 | 11.4 |  |  |  | 4220 | 70.4561 | 21.40549 | 69.9344 | -0.5217 | 70 | 9.46909 | 173.9067 | 188.7565 | 217.5886 | 0 |  | 185.55 | 185.866
30.09.2012 12:26:25 | 01:10:22 | 4222 | 183.5991 | 0 |  | -3.35095e-05 |  |  | 62.30361 | -10.86466 | 0 |  | 0 | 0 | 0 |  | 0.24072 | 0.236 | 188.70825 | 0 |  | 2.7947 | 2.540636 | 0 |  | 0.04281 | 0.03466397 | 7.656247 | -0.02690379 | 0 | -1.963387 | 4.49342 | -1.990291 |  |  | 300 | 300 | 0.150006 | 0 |  | 0.08002 | 0.07922772 | 11.4 |  |  |  | 4222 | 70.4561 | 21.4064 | 69.9342 | -0.5219 | 70 | 9.47336 | 173.5141 | 188.7565 | 217.5975 | 0 |  | 185.55 | 185.866
30.09.2012 12:26:27 | 01:10:24 | 4224 | 183.5999 | 0 |  | -3.62023e-05 |  |  | 62.3031 | -10.86865 | 0 |  | 0 | 0 | 0 |  | 0.24072 | 0.236 | 188.70825 | 0 |  | 2.7947 | 2.540636 | 0 |  | 0.04281 | 0.03466397 | 7.656505 | -0.02906576 | 0 | -1.969839 | 4.49344 | -1.998905 |  |  | 300 | 300 | 0.150006 | 0 |  | 0.08002 | 0.07922772 | 11.4 |  |  |  | 4224 | 70.4561 | 21.4059 | 69.9344 | -0.5217 | 70 | 9.456754 | 174.14 | 188.7565 | 217.599 | 0 |  | 185.55 | 185.866
30.09.2012 12:26:29 | 01:10:26 | 4226 | 183.6034 | 0 |  | -3.51551e-05 |  |  | 62.30463 | -10.87266 | 0 |  | 0 | 0 | 0 |  | 0.24072 | 0.236 | 188.70825 | 0 |  | 2.7947 | 2.540636 | 0 |  | 0.04281 | 0.03466397 | 7.656763 | -0.028225 | 0 | -1.983964 | 4.49346 | -2.012189 |  |  | 299 | 300 | 0.200006 | 0 |  | 0.08002 | 0.07922772 | 11.4 |  |  |  | 4226 | 70.4461 | 21.40701 | 69.9346 | -0.5115 | 70 | 9.46897 | 178.3378 | 188.7565 | 217.6052 | 0 |  | 185.55 | 185.866
30.09.2012 12:26:31 | 01:10:28 | 4228 | 183.6061 | 0 |  | -3.56039e-05 |  |  | 62.30719 | -10.87669 | 0 |  | 0 | 0 | 0 |  | 0.24072 | 0.236 | 188.70825 | 0 |  | 2.7947 | 2.540636 | 0 |  | 0.04281 | 0.03466397 | 7.656969 | -0.02858532 | 0 | -1.993972 | 4.49344 | -2.022557 |  |  | 301 | 300 | 0.200006 | 0 |  | 0.08002 | 0.07922772 | 11.4 |  |  |  | 4228 | 70.4461 | 21.40741 | 69.9344 | -0.5117 | 70 | 9.472054 | 179.1756 | 188.7565 | 217.6103 | 0 |  | 185.55 | 185.866
30.09.2012 12:26:33 | 01:10:30 | 4230 | 183.6058 | 0 |  | -3.47063e-05 |  |  | 62.30719 | -10.88075 | 0 |  | 0 | 0 | 0 |  | 0.24072 | 0.236 | 188.70825 | 0 |  | 2.7947 | 2.540636 | 0 |  | 0.04281 | 0.03466397 | 7.657021 | -0.02786467 | 0 | -2.005124 | 4.49342 | -2.032988 |  |  | 300 | 300 | 0.150006 | 0 |  | 0.08002 | 0.07922772 | 11.4 |  |  |  | 4230 | 70.4461 | 21.40903 | 69.9342 | -0.5119 | 70 | 9.475732 | 180.1185 | 188.7565 | 217.6098 | 0 |  | 185.55 | 185.866
30.09.2012 12:26:35 | 01:10:32 | 4232 | 183.6068 | 0 |  | -3.56787e-05 |  |  | 62.3077 | -10.88482 | 0 |  | 0 | 0 | 0 |  | 0.24072 | 0.236 | 188.70825 | 0 |  | 2.7947 | 2.540636 | 0 |  | 0.04281 | 0.03466397 | 7.657022 | -0.02864538 | 0 | -2.014988 | 4.4934 | -2.043634 |  |  | 300 | 300 | 0.150006 | 0 |  | 0.08002 | 0.07922772 | 11.4 |  |  |  | 4232 | 70.4561 | 21.40842 | 69.934 | -0.5221 | 70 | 9.494472 | 178.009 | 188.7565 | 217.6116 | 0 |  | 185.55 | 185.866
30.09.2012 12:26:37 | 01:10:34 | 4234 | 183.6027 | 0 |  | -4.21113e-05 |  |  | 62.30872 | -10.88891 | 0 |  | 0 | 0 | 0 |  | 0.24072 | 0.236 | 188.70825 | 0 |  | 2.7947 | 2.540636 | 0 |  | 0.04281 | 0.03466397 | 7.656867 | -0.03380993 | 0 | -2.010779 | 4.49338 | -2.044589 |  |  | 300 | 300 | 0.150006 | 0 |  | 0.08002 | 0.07922772 | 11.4 |  |  |  | 4234 | 70.4561 | 21.40993 | 69.9338 | -0.5223 | 70 | 9.495539 | 177.5836 | 188.7565 | 217.604 | 0 |  | 185.55 | 185.866
30.09.2012 12:26:39 | 01:10:36 | 4236 | 183.6033 | 0 |  | -4.22609e-05 |  |  | 62.31025 | -10.89301 | 0 |  | 0 | 0 | 0 |  | 0.24072 | 0.236 | 188.70825 | 0 |  | 2.7947 | 2.540636 | 0 |  | 0.04281 | 0.03466397 | 7.657022 | -0.03393003 | 0 | -2.01444 | 4.4934 | -2.04837 |  |  | 300 | 300 | 0.150006 | 0 |  | 0.08002 | 0.07922772 | 11.4 |  |  |  | 4236 | 70.4658 | 21.40903 | 69.934 | -0.5318 | 70 | 9.52009 | 175.2074 | 188.7565 | 217.6051 | 0 |  | 185.55 | 185.866
30.09.2012 12:26:41 | 01:10:38 | 4238 | 183.6033 | 0 |  | -4.01666e-05 |  |  | 62.31281 | -10.89708 | 0 |  | 0 | 0 | 0 |  | 0.24072 | 0.236 | 188.70825 | 0 |  | 2.7947 | 2.540636 | 0 |  | 0.04281 | 0.03466397 | 7.656867 | -0.03224858 | 0 | -1.990703 | 4.49342 | -2.022951 |  |  | 300 | 300 | 0.150006 | 0 |  | 0.08002 | 0.07922772 | 11.4 |  |  |  | 4238 | 70.4658 | 21.40993 | 69.9342 | -0.5316 | 70 | 9.559232 | 173.1981 | 188.7565 | 217.6051 | 0 |  | 185.55 | 185.866
30.09.2012 12:26:43 | 01:10:40 | 4240 | 183.6056 | 0 |  | -3.98674e-05 |  |  | 62.31434 | -10.90111 | 0 |  | 0 | 0 | 0 |  | 0.24072 | 0.236 | 188.70825 | 0 |  | 2.7947 | 2.540636 | 0 |  | 0.04281 | 0.03466397 | 7.657073 | -0.03200836 | 0 | -1.979227 | 4.49338 | -2.011236 |  |  | 300 | 300 | 0.150006 | 0 |  | 0.08002 | 0.07922772 | 11.4 |  |  |  | 4240 | 70.4658 | 21.41155 | 69.9338 | -0.532 | 70 | 9.625536 | 172.0876 | 188.7565 | 217.6094 | 0 |  | 185.55 | 185.866
30.09.2012 12:26:45 | 01:10:42 | 4242 | 183.6079 | 0 |  | -4.21861e-05 |  |  | 62.31791 | -10.90515 | 0 |  | 0 | 0 | 0 |  | 0.24072 | 0.236 | 188.70825 | 0 |  | 2.7947 | 2.540636 | 0 |  | 0.04281 | 0.03466397 | 7.656971 | -0.03386998 | 0 | -1.993839 | 4.49336 | -2.027709 |  |  | 300 | 300 | 0.150006 | 0 |  | 0.08002 | 0.07922772 | 11.4 |  |  |  | 4242 | 70.4658 | 21.41296 | 69.9336 | -0.5322 | 70 | 9.715322 | 173.3005 | 188.7565 | 217.6136 | 0 |  | 185.55 | 185.866
30.09.2012 12:26:47 | 01:10:44 | 4244 | 183.6064 | 0 |  | -4.24853e-05 |  |  | 62.3221 | -10.90922 | 0 |  | 0 | 0 | 0 |  | 0.24072 | 0.236 | 188.70825 | 0 |  | 2.7947 | 2.540636 | 0 |  | 0.04281 | 0.03466397 | 7.656868 | -0.0341102 | 0 | -2.009448 | 4.49334 | -2.043559 |  |  | 300 | 300 | 0.150006 | 0 |  | 0.08002 | 0.07922772 | 11.4 |  |  |  | 4244 | 70.4658 | 21.41357 | 69.9334 | -0.5324 | 70 | 9.747109 | 174.603 | 188.7565 | 217.6108 | 0 |  | 185.55 | 185.866
30.09.2012 12:26:49 | 01:10:46 | 4246 | 183.6025 | 0 |  | -4.26349e-05 |  |  | 62.32353 | -10.91331 | 0 |  | 0 | 0 | 0 |  | 0.24072 | 0.236 | 188.70825 | 0 |  | 2.7947 | 2.540636 | 0 |  | 0.04281 | 0.03466397 | 7.656662 | -0.03423031 | 0 | -2.007603 | 4.49334 | -2.041833 |  |  | 300 | 300 | 0.150006 | 0 |  | 0.08002 | 0.07922772 | 11.4 |  |  |  | 4246 | 70.4561 | 21.41447 | 69.9334 | -0.5227 | 70 | 9.822429 | 177.1883 | 188.7565 | 217.6036 | 0 |  | 185.55 | 185.866
30.09.2012 12:26:51 | 01:10:48 | 4248 | 183.6009 | 0 |  | -4.33829e-05 |  |  | 62.3266 | -10.9174 | 0 |  | 0 | 0 | 0 |  | 0.24072 | 0.236 | 188.70825 | 0 |  | 2.7947 | 2.540636 | 0 |  | 0.04281 | 0.03466397 | 7.656765 | -0.03483086 | 0 | -2.01758 | 4.49334 | -2.052411 |  |  | 300 | 300 | 0.150006 | 0 |  | 0.08002 | 0.07922772 | 11.4 |  |  |  | 4248 | 70.4561 | 21.41296 | 69.9334 | -0.5227 | 70 | 9.868446 | 178.0704 | 188.7565 | 217.6009 | 0 |  | 185.55 | 185.866
30.09.2012 12:26:53 | 01:10:50 | 4250 | 183.6 | 0 |  | -4.21113e-05 |  |  | 62.33028 | -10.92152 | 0 |  | 0 | 0 | 0 |  | 0.24072 | 0.236 | 188.70825 | 0 |  | 2.7947 | 2.540636 | 0 |  | 0.04281 | 0.03466397 | 7.656507 | -0.03380993 | 0 | -2.028298 | 4.49332 | -2.062108 |  |  | 300 | 300 | 0.150006 | 0 |  | 0.08002 | 0.07922772 | 11.4 |  |  |  | 4250 | 70.4658 | 21.41508 | 69.9332 | -0.5326 | 70 | 9.892169 | 176.1908 | 188.7565 | 217.5992 | 0 |  | 185.55 | 185.866
30.09.2012 12:26:55 | 01:10:52 | 4252 | 183.5989 | 0 |  | -4.43552e-05 |  |  | 62.33232 | -10.92567 | 0 |  | 0 | 0 | 0 |  | 0.24072 | 0.236 | 188.70825 | 0 |  | 2.7947 | 2.540636 | 0 |  | 0.04281 | 0.03466397 | 7.65594 | -0.03561149 | 0 | -2.053475 | 4.4933 | -2.089087 |  |  | 300 | 300 | 0.150006 | 0 |  | 0.08002 | 0.07922772 | 11.4 |  |  |  | 4252 | 70.4658 | 21.41397 | 69.933 | -0.5328 | 70 | 9.912333 | 178.322 | 188.7565 | 217.5971 | 0 |  | 185.55 | 185.866
30.09.2012 12:26:57 | 01:10:54 | 4254 | 183.5945 | 0 |  | -4.97407e-05 |  |  | 62.33487 | -10.92983 | 0 |  | 0 | 0 | 0 |  | 0.24072 | 0.236 | 188.70825 | 0 |  | 2.7947 | 2.540636 | 0 |  | 0.04281 | 0.03466397 | 7.65563 | -0.03993535 | 0 | -2.037598 | 4.49328 | -2.077534 |  |  | 300 | 300 | 0.150006 | 0 |  | 0.08002 | 0.07922772 | 11.4 |  |  |  | 4254 | 70.4755 | 21.41548 | 69.9328 | -0.5427 | 70 | 9.902016 | 174.1979 | 188.7565 | 217.5892 | 0 |  | 185.55 | 185.866
30.09.2012 12:26:59 | 01:10:56 | 4256 | 183.5975 | 0 |  | -5.4827e-05 |  |  | 62.33487 | -10.93396 | 0 |  | 0 | 0 | 0 |  | 0.24072 | 0.236 | 188.70825 | 0 |  | 2.7947 | 2.540636 | 0 |  | 0.04281 | 0.03466397 | 7.655527 | -0.04401899 | 0 | -2.010008 | 4.49328 | -2.054027 |  |  | 300 | 300 | 0.150006 | 0 |  | 0.08002 | 0.07922772 | 11.4 |  |  |  | 4256 | 70.4658 | 21.41609 | 69.9328 | -0.533 | 70 | 9.895727 | 174.4931 | 188.7565 | 217.5946 | 0 |  | 185.55 | 185.866
30.09.2012 12:27:01 | 01:10:58 | 4258 | 183.5969 | 0 |  | -5.83425e-05 |  |  | 62.33733 | -10.93808 | 0 |  | 0 | 0 | 0 |  | 0.24072 | 0.236 | 188.70825 | 0 |  | 2.7947 | 2.540636 | 0 |  | 0.04281 | 0.03466397 | 7.656044 | -0.04684148 | 0 | -2.011573 | 4.49325 | -2.058415 |  |  | 300 | 300 | 0.150006 | 0 |  | 0.08002 | 0.07922772 | 11.4 |  |  |  | 4258 | 70.4755 | 21.41609 | 69.9325 | -0.543 | 70 | 9.855995 | 171.8898 | 188.7565 | 217.5936 | 0 |  | 185.55 | 185.866
30.09.2012 12:27:03 | 01:11:00 | 4260 | 183.5977 | 0 |  | -5.68465e-05 |  |  | 62.33783 | -10.94219 | 0 |  | 0 | 0 | 0 |  | 0.24072 | 0.236 | 188.70825 | 0 |  | 2.7947 | 2.540636 | 0 |  | 0.04281 | 0.03466397 | 7.65625 | -0.04564038 | 0 | -2.012238 | 4.49325 | -2.057878 |  |  | 300 | 300 | 0.150006 | 0 |  | 0.08002 | 0.07922772 | 11.4 |  |  |  | 4260 | 70.4755 | 21.4171 | 69.9325 | -0.543 | 70 | 9.816614 | 171.9459 | 188.7565 | 217.5951 | 0 |  | 185.55 | 185.866
30.09.2012 12:27:05 | 01:11:02 | 4262 | 183.5983 | 0 |  | -5.10871e-05 |  |  | 62.33845 | -10.94631 | 0 |  | 0 | 0 | 0 |  | 0.24072 | 0.236 | 188.70825 | 0 |  | 2.7947 | 2.540636 | 0 |  | 0.04281 | 0.03466397 | 7.656199 | -0.04101633 | 0 | -2.015416 | 4.4933 | -2.056433 |  |  | 300 | 300 | 0.150006 | 0 |  | 0.08002 | 0.07922772 | 11.4 |  |  |  | 4262 | 70.4658 | 21.41851 | 69.933 | -0.5328 | 70 | 9.749126 | 175.0176 | 188.7565 | 217.596 | 0 |  | 185.55 | 185.866
30.09.2012 12:27:07 | 01:11:04 | 4264 | 183.5956 | 0 |  | -4.77959e-05 |  |  | 62.33845 | -10.95043 | 0 |  | 0 | 0 | 0 |  | 0.24072 | 0.236 | 188.70825 | 0 |  | 2.7947 | 2.540636 | 0 |  | 0.04281 | 0.03466397 | 7.656456 | -0.03837392 | 0 | -2.026303 | 4.49328 | -2.064676 |  |  | 300 | 300 | 0.150006 | 0 |  | 0.08002 | 0.07922772 | 11.4 |  |  |  | 4264 | 70.4658 | 21.41851 | 69.9328 | -0.533 | 70 | 9.67274 | 175.9094 | 188.7565 | 217.5912 | 0 |  | 185.55 | 185.866
30.09.2012 12:27:09 | 01:11:06 | 4266 | 183.5905 | 0 |  | -4.34577e-05 |  |  | 62.33886 | -10.95456 | 0 |  | 0 | 0 | 0 |  | 0.24072 | 0.236 | 188.70825 | 0 |  | 2.7947 | 2.540636 | 0 |  | 0.04281 | 0.03466397 | 7.656559 | -0.03489091 | 0 | -2.035356 | 4.4933 | -2.070247 |  |  | 300 | 300 | 0.150006 | 0 |  | 0.08002 | 0.07922772 | 11.4 |  |  |  | 4266 | 70.4658 | 21.41811 | 69.933 | -0.5328 | 70 | 9.56018 | 176.7567 | 188.7565 | 217.5819 | 0 |  | 185.55 | 185.866
30.09.2012 12:27:11 | 01:11:08 | 4268 | 183.5879 | 0 |  | -4.03162e-05 |  |  | 62.33845 | -10.95871 | 0 |  | 0 | 0 | 0 |  | 0.24072 | 0.236 | 188.70825 | 0 |  | 2.7947 | 2.540636 | 0 |  | 0.04281 | 0.03466397 | 7.656714 | -0.03236869 | 0 | -2.045805 | 4.4933 | -2.078174 |  |  | 300 | 300 | 0.150006 | 0 |  | 0.08002 | 0.07922772 | 11.4 |  |  |  | 4268 | 70.4658 | 21.41902 | 69.933 | -0.5328 | 70 | 9.51843 | 177.6666 | 188.7565 | 217.5773 | 0 |  | 185.55 | 185.866
30.09.2012 12:27:13 | 01:11:10 | 4270 | 183.5858 | 0 |  | -3.56787e-05 |  |  | 62.33733 | -10.96286 | 0 |  | 0 | 0 | 0 |  | 0.24072 | 0.236 | 188.70825 | 0 |  | 2.7947 | 2.540636 | 0 |  | 0.04281 | 0.03466397 | 7.656714 | -0.02864538 | 0 | -2.041225 | 4.49328 | -2.069871 |  |  | 300 | 300 | 0.150006 | 0 |  | 0.08002 | 0.07922772 | 11.4 |  |  |  | 4270 | 70.4658 | 21.41902 | 69.9328 | -0.533 | 70 | 9.485337 | 177.2144 | 188.7565 | 217.5734 | 0 |  | 185.55 | 185.866
30.09.2012 12:27:15 | 01:11:12 | 4272 | 183.5829 | 0 |  | -2.34118e-05 |  |  | 62.33733 | -10.96699 | 0 |  | 0 | 0 | 0 |  | 0.24072 | 0.236 | 188.70825 | 0 |  | 2.7947 | 2.540636 | 0 |  | 0.04281 | 0.03466397 | 7.65692 | -0.01879665 | 0 | -2.037672 | 4.49332 | -2.056469 |  |  | 300 | 300 | 0.150006 | 0 |  | 0.08002 | 0.07922772 | 11.4 |  |  |  | 4272 | 70.4658 | 21.42063 | 69.9332 | -0.5326 | 70 | 9.490201 | 177.0216 | 188.7565 | 217.5682 | 0 |  | 185.55 | 185.866
30.09.2012 12:27:17 | 01:11:14 | 4274 | 183.5788 | 0 |  | -1.5932e-05 |  |  | 62.3359 | -10.97107 | 0 |  | 0 | 0 | 0 |  | 0.24072 | 0.236 | 188.70825 | 0 |  | 2.7947 | 2.540636 | 0 |  | 0.04281 | 0.03466397 | 7.657333 | -0.01279133 | 0 | -2.013663 | 4.4933 | -2.026455 |  |  | 300 | 300 | 0.150006 | 0 |  | 0.08002 | 0.07922772 | 11.4 |  |  |  | 4274 | 70.4658 | 21.42013 | 69.933 | -0.5328 | 70 | 9.460547 | 174.8839 | 188.7565 | 217.5608 | 0 |  | 185.55 | 185.866
30.09.2012 12:27:19 | 01:11:16 | 4276 | 183.5777 | 0 |  | -8.15298e-06 |  |  | 62.3359 | -10.97512 | 0 |  | 0 | 0 | 0 |  | 0.24072 | 0.236 | 188.70825 | 0 |  | 2.7947 | 2.540636 | 0 |  | 0.04281 | 0.03466397 | 7.657436 | -0.006545788 | 0 | -2.014914 | 4.49332 | -2.02146 |  |  | 300 | 300 | 0.150006 | 0 |  | 0.08002 | 0.07922772 | 11.4 |  |  |  | 4276 | 70.4658 | 21.42063 | 69.9332 | -0.5326 | 70 | 9.462446 | 175.0494 | 188.7565 | 217.5588 | 0 |  | 185.55 | 185.866
30.09.2012 12:27:21 | 01:11:18 | 4278 | 183.5753 | 0 |  | -4.26349e-06 |  |  | 62.33691 | -10.97916 | 0 |  | 0 | 0 | 0 |  | 0.24072 | 0.236 | 188.70825 | 0 |  | 2.7947 | 2.540636 | 0 |  | 0.04281 | 0.03466397 | 7.657539 | -0.003423031 | 0 | -2.01514 | 4.4933 | -2.018563 |  |  | 300 | 300 | 0.150006 | 0 |  | 0.08002 | 0.07922772 | 11.4 |  |  |  | 4278 | 70.4658 | 21.42103 | 69.933 | -0.5328 | 70 | 9.459839 | 175.0155 | 188.7565 | 217.5545 | 0 |  | 185.55 | 185.866
30.09.2012 12:27:23 | 01:11:20 | 4280 | 183.5681 | 0 |  | 2.91713e-06 |  |  | 62.33487 | -10.98318 | 0 |  | 0 | 0 | 0 |  | 0.24072 | 0.236 | 188.70825 | 0 |  | 2.7947 | 2.540636 | 0 |  | 0.04281 | 0.03466397 | 7.657488 | 0.002342078 | 0 | -2.005641 | 4.49332 | -2.003299 |  |  | 300 | 300 | 0.150006 | 0 |  | 0.08002 | 0.07922772 | 11.4 |  |  |  | 4280 | 70.4658 | 21.42204 | 69.9332 | -0.5326 | 70 | 9.466362 | 174.2529 | 188.7565 | 217.5414 | 0 |  | 185.55 | 185.866
30.09.2012 12:27:25 | 01:11:22 | 4282 | 183.5677 | 0 |  | 7.7042e-06 |  |  | 62.33385 | -10.98721 | 0 |  | 0 | 0 | 0 |  | 0.24072 | 0.236 | 188.70825 | 0 |  | 2.7947 | 2.540636 | 0 |  | 0.04281 | 0.03466397 | 7.657591 | 0.006185476 | 0 | -2.031967 | 4.4933 | -2.025781 |  |  | 300 | 300 | 0.150006 | 0 |  | 0.08002 | 0.07922772 | 11.4 |  |  |  | 4282 | 70.4658 | 21.42255 | 69.933 | -0.5328 | 70 | 9.490559 | 176.4842 | 188.7565 | 217.5408 | 0 |  | 185.55 | 185.866
30.09.2012 12:27:27 | 01:11:24 | 4284 | 183.566 | 0 |  | 1.30897e-05 |  |  | 62.33385 | -10.99125 | 0 |  | 0 | 0 | 0 |  | 0.24072 | 0.236 | 188.70825 | 0 |  | 2.7947 | 2.540636 | 0 |  | 0.04281 | 0.03466397 | 7.657797 | 0.01050934 | 0 | -2.027033 | 4.49332 | -2.016524 |  |  | 300 | 300 | 0.150006 | 0 |  | 0.08002 | 0.07922772 | 11.4 |  |  |  | 4284 | 70.4561 | 21.42103 | 69.9332 | -0.5229 | 70 | 9.489965 | 178.8809 | 188.7565 | 217.5376 | 0 |  | 185.55 | 185.866
30.09.2012 12:27:29 | 01:11:26 | 4286 | 183.5629 | 0 |  | 1.76524e-05 |  |  | 62.33334 | -10.99527 | 0 |  | 0 | 0 | 0 |  | 0.24072 | 0.236 | 188.70825 | 0 |  | 2.7947 | 2.540636 | 0 |  | 0.04281 | 0.03466397 | 7.657745 | 0.01417259 | 0 | -2.021632 | 4.49334 | -2.007459 |  |  | 300 | 300 | 0.150006 | 0 |  | 0.08002 | 0.07922772 | 11.4 |  |  |  | 4286 | 70.4561 | 21.42416 | 69.9334 | -0.5227 | 70 | 9.512499 | 178.465 | 188.7565 | 217.532 | 0 |  | 185.55 | 185.866
30.09.2012 12:27:31 | 01:11:28 | 4288 | 183.5645 | 0 |  | 1.83255e-05 |  |  | 62.33171 | -10.99929 | 0 |  | 0 | 0 | 0 |  | 0.24072 | 0.236 | 188.70825 | 0 |  | 2.7947 | 2.540636 | 0 |  | 0.04281 | 0.03466397 | 7.657642 | 0.01471301 | 0 | -2.025008 | 4.49332 | -2.010295 |  |  | 300 | 300 | 0.150006 | 0 |  | 0.08002 | 0.07922772 | 11.4 |  |  |  | 4288 | 70.4658 | 21.42558 | 69.9332 | -0.5326 | 70 | 9.536934 | 175.939 | 188.7565 | 217.5349 | 0 |  | 185.55 | 185.866
30.09.2012 12:27:33 | 01:11:30 | 4290 | 183.5593 | 0 |  | 2.00459e-05 |  |  | 62.33028 | -11.00334 | 0 |  | 0 | 0 | 0 |  | 0.24072 | 0.236 | 188.70825 | 0 |  | 2.7947 | 2.540636 | 0 |  | 0.04281 | 0.03466397 | 7.657642 | 0.01609426 | 0 | -2.049322 | 4.49334 | -2.033228 |  |  | 300 | 300 | 0.150006 | 0 |  | 0.08002 | 0.07922772 | 11.4 |  |  |  | 4290 | 70.4658 | 21.42658 | 69.9334 | -0.5324 | 70 | 9.508112 | 178.1133 | 188.7565 | 217.5256 | 0 |  | 185.55 | 185.866
30.09.2012 12:27:35 | 01:11:32 | 4292 | 183.5526 | 0 |  | 2.04947e-05 |  |  | 62.32966 | -11.00737 | 0 |  | 0 | 0 | 0 |  | 0.24072 | 0.236 | 188.70825 | 0 |  | 2.7947 | 2.540636 | 0 |  | 0.04281 | 0.03466397 | 7.657797 | 0.01645459 | 0 | -2.016849 | 4.49336 | -2.000394 |  |  | 300 | 300 | 0.150006 | 0 |  | 0.08002 | 0.07922772 | 11.4 |  |  |  | 4292 | 70.4755 | 21.42618 | 69.9336 | -0.5419 | 70 | 9.503841 | 172.6802 | 188.7565 | 217.5133 | 0 |  | 185.55 | 185.866
30.09.2012 12:27:37 | 01:11:34 | 4294 | 183.5496 | 0 |  | 2.17663e-05 |  |  | 62.32813 | -11.01134 | 0 |  | 0 | 0 | 0 |  | 0.24072 | 0.236 | 188.70825 | 0 |  | 2.7947 | 2.540636 | 0 |  | 0.04281 | 0.03466397 | 7.657848 | 0.01747552 | 0 | -1.988541 | 4.49338 | -1.971065 |  |  | 300 | 300 | 0.150006 | 0 |  | 0.08002 | 0.07922772 | 11.4 |  |  |  | 4294 | 70.4755 | 21.42618 | 69.9338 | -0.5417 | 70 | 9.54144 | 170.3129 | 188.7565 | 217.5079 | 0 |  | 185.55 | 185.866
30.09.2012 12:27:39 | 01:11:36 | 4296 | 183.5464 | 0 |  | 2.2589e-05 |  |  | 62.3266 | -11.01529 | 0 |  | 0 | 0 | 0 |  | 0.24072 | 0.236 | 188.70825 | 0 |  | 2.7947 | 2.540636 | 0 |  | 0.04281 | 0.03466397 | 7.657899 | 0.01813604 | 0 | -1.99363 | 4.49334 | -1.975494 |  |  | 300 | 300 | 0.150006 | 0 |  | 0.08002 | 0.07922772 | 11.4 |  |  |  | 4296 | 70.4755 | 21.42618 | 69.9334 | -0.5421 | 70 | 9.573346 | 170.6444 | 188.7565 | 217.5021 | 0 |  | 185.55 | 185.866
30.09.2012 12:27:41 | 01:11:38 | 4298 | 183.5394 | 0 |  | 2.22898e-05 |  |  | 62.32772 | -11.01925 | 0 |  | 0 | 0 | 0 |  | 0.24072 | 0.236 | 188.70825 | 0 |  | 2.7947 | 2.540636 | 0 |  | 0.04281 | 0.03466397 | 7.657951 | 0.01789583 | 0 | -2.001482 | 4.49336 | -1.983586 |  |  | 300 | 300 | 0.150006 | 0 |  | 0.08002 | 0.07922772 | 11.4 |  |  |  | 4298 | 70.4755 | 21.42769 | 69.9336 | -0.5419 | 70 | 9.619129 | 171.3768 | 188.7565 | 217.4895 | 0 |  | 185.55 | 185.866
30.09.2012 12:27:43 | 01:11:40 | 4300 | 183.5357 | 0 |  | 2.09435e-05 |  |  | 62.3266 | -11.02322 | 0 |  | 0 | 0 | 0 |  | 0.24072 | 0.236 | 188.70825 | 0 |  | 2.7947 | 2.540636 | 0 |  | 0.04281 | 0.03466397 | 7.658054 | 0.01681492 | 0 | -2.008779 | 4.49334 | -1.991964 |  |  | 300 | 300 | 0.150006 | 0 |  | 0.08002 | 0.07922772 | 11.4 |  |  |  | 4300 | 70.4755 | 21.4287 | 69.9334 | -0.5421 | 70 | 9.674284 | 171.9511 | 188.7565 | 217.4827 | 0 |  | 185.55 | 185.866
30.09.2012 12:27:45 | 01:11:42 | 4302 | 183.5329 | 0 |  | 2.00459e-05 |  |  | 62.3266 | -11.02724 | 0 |  | 0 | 0 | 0 |  | 0.24072 | 0.236 | 188.70825 | 0 |  | 2.7947 | 2.540636 | 0 |  | 0.04281 | 0.03466397 | 7.657797 | 0.01609426 | 0 | -2.04058 | 4.49334 | -2.024486 |  |  | 300 | 300 | 0.150006 | 0 |  | 0.08002 | 0.07922772 | 11.4 |  |  |  | 4302 | 70.4755 | 21.42921 | 69.9334 | -0.5421 | 70 | 9.692785 | 174.6759 | 188.7565 | 217.4777 | 0 |  | 185.55 | 185.866
30.09.2012 12:27:47 | 01:11:44 | 4304 | 183.5291 | 0 |  | 1.95223e-05 |  |  | 62.32813 | -11.0313 | 0 |  | 0 | 0 | 0 |  | 0.24072 | 0.236 | 188.70825 | 0 |  | 2.7947 | 2.540636 | 0 |  | 0.04281 | 0.03466397 | 7.658055 | 0.01567388 | 0 | -2.051109 | 4.49338 | -2.035435 |  |  | 301 | 300 | 0.100006 | 0 |  | 0.08002 | 0.07922772 | 11.4 |  |  |  | 4304 | 70.4658 | 21.42971 | 69.9338 | -0.532 | 70 | 9.708682 | 178.4118 | 188.7565 | 217.4709 | 0 |  | 185.55 | 185.866
30.09.2012 12:27:49 | 01:11:46 | 4306 | 183.525 | 0 |  | 2.43094e-05 |  |  | 62.32966 | -11.03537 | 0 |  | 0 | 0 | 0 |  | 0.24072 | 0.236 | 188.70825 | 0 |  | 2.7947 | 2.540636 | 0 |  | 0.04281 | 0.03466397 | 7.658054 | 0.0195173 | 0 | -2.058252 | 4.4934 | -2.038735 |  |  | 300 | 300 | 0.0500057 | 0 |  | 0.08002 | 0.07922772 | 11.4 |  |  |  | 4306 | 70.4658 | 21.43012 | 69.934 | -0.5318 | 70 | 9.713781 | 179.0943 | 188.7565 | 217.4635 | 0 |  | 185.55 | 185.866
30.09.2012 12:27:51 | 01:11:48 | 4308 | 183.5184 | 0 |  | 2.22898e-05 |  |  | 62.33334 | -11.03946 | 0 |  | 0 | 0 | 0 |  | 0.24072 | 0.236 | 188.70825 | 0 |  | 2.7947 | 2.540636 | 0 |  | 0.04281 | 0.03466397 | 7.65795 | 0.01789583 | 0 | -2.063522 | 4.49336 | -2.045626 |  |  | 300 | 300 | 0.0500057 | 0 |  | 0.08002 | 0.07922772 | 11.4 |  |  |  | 4308 | 70.4658 | 21.43012 | 69.9336 | -0.5322 | 70 | 9.714136 | 179.4447 | 188.7565 | 217.4515 | 0 |  | 185.55 | 185.866
30.09.2012 12:27:53 | 01:11:50 | 4310 | 183.5123 | 0 |  | 2.73013e-05 |  |  | 62.33691 | -11.04353 | 0 |  | 0 | 0 | 0 |  | 0.24072 | 0.236 | 188.70825 | 0 |  | 2.7947 | 2.540636 | 0 |  | 0.04281 | 0.03466397 | 7.658106 | 0.02191941 | 0 | -2.050185 | 4.49342 | -2.028266 |  |  | 300 | 300 | 0.0500057 | 0 |  | 0.08002 | 0.07922772 | 11.4 |  |  |  | 4310 | 70.4658 | 21.43173 | 69.9342 | -0.5316 | 70 | 9.716746 | 178.4618 | 188.7565 | 217.4404 | 0 |  | 185.55 | 185.866
30.09.2012 12:27:55 | 01:11:52 | 4312 | 183.5078 | 0 |  | 2.53566e-05 |  |  | 62.33947 | -11.04759 | 0 |  | 0 | 0 | 0 |  | 0.24072 | 0.236 | 188.70825 | 0 |  | 2.7947 | 2.540636 | 0 |  | 0.04281 | 0.03466397 | 7.658156 | 0.02035807 | 0 | -2.054926 | 4.49338 | -2.034568 |  |  | 300 | 300 | 0.0500057 | 0 |  | 0.08002 | 0.07922772 | 11.4 |  |  |  | 4312 | 70.4658 | 21.43224 | 69.9338 | -0.532 | 70 | 9.70797 | 178.7646 | 188.7565 | 217.4322 | 0 |  | 185.55 | 185.866
30.09.2012 12:27:57 | 01:11:54 | 4314 | 183.5008 | 0 |  | 2.76753e-05 |  |  | 62.34304 | -11.05165 | 0 |  | 0 | 0 | 0 |  | 0.24072 | 0.236 | 188.70825 | 0 |  | 2.7947 | 2.540636 | 0 |  | 0.04281 | 0.03466397 | 7.658054 | 0.02221968 | 0 | -2.044603 | 4.49342 | -2.022384 |  |  | 300 | 300 | 0.0500057 | 0 |  | 0.08002 | 0.07922772 | 11.4 |  |  |  | 4314 | 70.4658 | 21.43123 | 69.9342 | -0.5316 | 70 | 9.72054 | 177.987 | 188.7565 | 217.4196 | 0 |  | 185.55 | 185.866
30.09.2012 12:27:59 | 01:11:56 | 4316 | 183.4972 | 0 |  | 3.20136e-05 |  |  | 62.34304 | -11.05568 | 0 |  | 0 | 0 | 0 |  | 0.24072 | 0.236 | 188.70825 | 0 |  | 2.7947 | 2.540636 | 0 |  | 0.04281 | 0.03466397 | 7.658002 | 0.02570278 | 0 | -2.031385 | 4.49346 | -2.005682 |  |  | 300 | 300 | 0.0500057 | 0 |  | 0.08002 | 0.07922772 | 11.4 |  |  |  | 4316 | 70.4658 | 21.43173 | 69.9346 | -0.5312 | 70 | 9.708324 | 176.9528 | 188.7565 | 217.4131 | 0 |  | 185.55 | 185.866
30.09.2012 12:28:01 | 01:11:58 | 4318 | 183.4957 | 0 |  | 3.54543e-05 |  |  | 62.34049 | -11.05968 | 0 |  | 0 | 0 | 0 |  | 0.24072 | 0.236 | 188.70825 | 0 |  | 2.7947 | 2.540636 | 0 |  | 0.04281 | 0.03466397 | 7.658052 | 0.02846522 | 0 | -2.019432 | 4.49346 | -1.990967 |  |  | 300 | 300 | 0.0500057 | 0 |  | 0.08002 | 0.07922772 | 11.4 |  |  |  | 4318 | 70.4658 | 21.43173 | 69.9346 | -0.5312 | 70 | 9.722677 | 175.9131 | 188.7565 | 217.4103 | 0 |  | 185.55 | 185.866
30.09.2012 12:28:03 | 01:12:00 | 4320 | 183.4906 | 0 |  | 3.75486e-05 |  |  | 62.34243 | -11.06365 | 0 |  | 0 | 0 | 0 |  | 0.24072 | 0.236 | 188.70825 | 0 |  | 2.7947 | 2.540636 | 0 |  | 0.04281 | 0.03466397 | 7.658001 | 0.03014667 | 0 | -2.014549 | 4.49344 | -1.984402 |  |  | 300 | 300 | 0.0500057 | 0 |  | 0.08002 | 0.07922772 | 11.4 |  |  |  | 4320 | 70.4658 | 21.43224 | 69.9344 | -0.5314 | 70 | 9.734893 | 175.4365 | 188.7565 | 217.4012 | 0 |  | 185.55 | 185.866
30.09.2012 12:28:05 | 01:12:02 | 4322 | 183.486 | 0 |  | 3.82966e-05 |  |  | 62.34407 | -11.06763 | 0 |  | 0 | 0 | 0 |  | 0.24072 | 0.236 | 188.70825 | 0 |  | 2.7947 | 2.540636 | 0 |  | 0.04281 | 0.03466397 | 7.658259 | 0.03074721 | 0 | -2.022876 | 4.49346 | -1.992129 |  |  | 300 | 300 | 0.0500057 | 0 |  | 0.08002 | 0.07922772 | 11.4 |  |  |  | 4322 | 70.4658 | 21.43224 | 69.9346 | -0.5312 | 70 | 9.741536 | 176.2224 | 188.7565 | 217.3929 | 0 |  | 185.55 | 185.866
30.09.2012 12:28:07 | 01:12:04 | 4324 | 183.4821 | 0 |  | 3.78478e-05 |  |  | 62.34509 | -11.0716 | 0 |  | 0 | 0 | 0 |  | 0.24072 | 0.236 | 188.70825 | 0 |  | 2.7947 | 2.540636 | 0 |  | 0.04281 | 0.03466397 | 7.657794 | 0.03038689 | 0 | -2.011249 | 4.49344 | -1.980863 |  |  | 300 | 300 | 0.0500057 | 0 |  | 0.08002 | 0.07922772 | 11.4 |  |  |  | 4324 | 70.4658 | 21.43425 | 69.9344 | -0.5314 | 70 | 9.772965 | 175.1573 | 188.7565 | 217.3858 | 0 |  | 185.55 | 185.866
30.09.2012 12:28:09 | 01:12:06 | 4326 | 183.4821 | 0 |  | 4.00918e-05 |  |  | 62.34356 | -11.07557 | 0 |  | 0 | 0 | 0 |  | 0.24072 | 0.236 | 188.70825 | 0 |  | 2.7947 | 2.540636 | 0 |  | 0.04281 | 0.03466397 | 7.657537 | 0.03218853 | 0 | -2.018852 | 4.49346 | -1.986664 |  |  | 300 | 300 | 0.0500057 | 0 |  | 0.08002 | 0.07922772 | 11.4 |  |  |  | 4326 | 70.4658 | 21.43526 | 69.9346 | -0.5312 | 70 | 9.778896 | 175.8756 | 188.7565 | 217.3858 | 0 |  | 185.55 | 185.866
30.09.2012 12:28:11 | 01:12:08 | 4328 | 183.4811 | 0 |  | 4.7048e-05 |  |  | 62.34662 | -11.07951 | 0 |  | 0 | 0 | 0 |  | 0.24072 | 0.236 | 188.70825 | 0 |  | 2.7947 | 2.540636 | 0 |  | 0.04281 | 0.03466397 | 7.657176 | 0.03777346 | 0 | -1.992871 | 4.4935 | -1.955098 |  |  | 300 | 300 | 0.0500057 | 0 |  | 0.08002 | 0.07922772 | 11.4 |  |  |  | 4328 | 70.4658 | 21.43425 | 69.935 | -0.5308 | 70 | 9.806177 | 173.7243 | 188.7565 | 217.3839 | 0 |  | 185.55 | 185.866
30.09.2012 12:28:13 | 01:12:10 | 4330 | 183.4792 | 0 |  | 4.79455e-05 |  |  | 62.3502 | -11.08343 | 0 |  | 0 | 0 | 0 |  | 0.24072 | 0.236 | 188.70825 | 0 |  | 2.7947 | 2.540636 | 0 |  | 0.04281 | 0.03466397 | 7.657691 | 0.03849403 | 0 | -1.999519 | 4.4935 | -1.961025 |  |  | 300 | 300 | 0.0500057 | 0 |  | 0.08002 | 0.07922772 | 11.4 |  |  |  | 4330 | 70.4658 | 21.43577 | 69.935 | -0.5308 | 70 | 9.831915 | 174.3056 | 188.7565 | 217.3805 | 0 |  | 185.55 | 185.866
30.09.2012 12:28:15 | 01:12:12 | 4332 | 183.4796 | 0 |  | 4.94415e-05 |  |  | 62.35275 | -11.08735 | 0 |  | 0 | 0 | 0 |  | 0.24072 | 0.236 | 188.70825 | 0 |  | 2.7947 | 2.540636 | 0 |  | 0.04281 | 0.03466397 | 7.658052 | 0.03969513 | 0 | -2.002682 | 4.4935 | -1.962987 |  |  | 300 | 300 | 0.0500057 | 0 |  | 0.08002 | 0.07922772 | 11.4 |  |  |  | 4332 | 70.4658 | 21.43678 | 69.935 | -0.5308 | 70 | 9.855876 | 174.5809 | 188.7565 | 217.3813 | 0 |  | 185.55 | 185.866
30.09.2012 12:28:17 | 01:12:14 | 4334 | 183.4789 | 0 |  | 4.73472e-05 |  |  | 62.35479 | -11.0913 | 0 |  | 0 | 0 | 0 |  | 0.24072 | 0.236 | 188.70825 | 0 |  | 2.7947 | 2.540636 | 0 |  | 0.04281 | 0.03466397 | 7.657949 | 0.03801368 | 0 | -2.022367 | 4.4935 | -1.984354 |  |  | 300 | 300 | 0.0500057 | 0 |  | 0.08002 | 0.07922772 | 11.4 |  |  |  | 4334 | 70.4658 | 21.43819 | 69.935 | -0.5308 | 70 | 9.89312 | 176.2976 | 188.7565 | 217.38 | 0 |  | 185.55 | 185.866
30.09.2012 12:28:19 | 01:12:16 | 4336 | 183.4745 | 0 |  | 4.65244e-05 |  |  | 62.35684 | -11.09526 | 0 |  | 0 | 0 | 0 |  | 0.24072 | 0.236 | 188.70825 | 0 |  | 2.7947 | 2.540636 | 0 |  | 0.04281 | 0.03466397 | 7.657794 | 0.03735307 | 0 | -2.017223 | 4.49354 | -1.97987 |  |  | 300 | 300 | 0.0500057 | 0 |  | 0.08002 | 0.07922772 | 11.4 |  |  |  | 4336 | 70.4658 | 21.4388 | 69.9354 | -0.5304 | 70 | 9.8809 | 175.966 | 188.7565 | 217.372 | 0 |  | 185.55 | 185.866
30.09.2012 12:28:21 | 01:12:18 | 4338 | 183.4719 | 0 |  | 4.78707e-05 |  |  | 62.35684 | -11.09922 | 0 |  | 0 | 0 | 0 |  | 0.24072 | 0.236 | 188.70825 | 0 |  | 2.7947 | 2.540636 | 0 |  | 0.04281 | 0.03466397 | 7.657484 | 0.03843398 | 0 | -2.020944 | 4.49354 | -1.98251 |  |  | 300 | 300 | 0.0500057 | 0 |  | 0.08002 | 0.07922772 | 11.4 |  |  |  | 4338 | 70.4658 | 21.43779 | 69.9354 | -0.5304 | 70 | 9.903318 | 176.2931 | 188.7565 | 217.3673 | 0 |  | 185.55 | 185.866
30.09.2012 12:28:23 | 01:12:20 | 4340 | 183.4719 | 0 |  | 4.73472e-05 |  |  | 62.35837 | -11.10319 | 0 |  | 0 | 0 | 0 |  | 0.24072 | 0.236 | 188.70825 | 0 |  | 2.7947 | 2.540636 | 0 |  | 0.04281 | 0.03466397 | 7.65769 | 0.03801368 | 0 | -2.023458 | 4.49352 | -1.985444 |  |  | 300 | 300 | 0.0500057 | 0 |  | 0.08002 | 0.07922772 | 11.4 |  |  |  | 4340 | 70.4658 | 21.4393 | 69.9352 | -0.5306 | 70 | 9.906757 | 176.4559 | 188.7565 | 217.3672 | 0 |  | 185.55 | 185.866
30.09.2012 12:28:25 | 01:12:22 | 4342 | 183.4694 | 0 |  | 3.9269e-05 |  |  | 62.35888 | -11.10717 | 0 |  | 0 | 0 | 0 |  | 0.24072 | 0.236 | 188.70825 | 0 |  | 2.7947 | 2.540636 | 0 |  | 0.04281 | 0.03466397 | 7.657433 | 0.03152793 | 0 | -2.024243 | 4.4935 | -1.992715 |  |  | 300 | 300 | 0.0500057 | 0 |  | 0.08002 | 0.07922772 | 11.4 |  |  |  | 4342 | 70.4658 | 21.44031 | 69.935 | -0.5308 | 70 | 9.871057 | 176.4703 | 188.7565 | 217.3628 | 0 |  | 185.55 | 185.866
30.09.2012 12:28:27 | 01:12:24 | 4344 | 183.4667 | 0 |  | 3.80722e-05 |  |  | 62.3599 | -11.11116 | 0 |  | 0 | 0 | 0 |  | 0.24072 | 0.236 | 188.70825 | 0 |  | 2.7947 | 2.540636 | 0 |  | 0.04281 | 0.03466397 | 7.657536 | 0.03056705 | 0 | -2.029436 | 4.49352 | -1.998869 |  |  | 300 | 300 | 0.0500057 | 0 |  | 0.08002 | 0.07922772 | 11.4 |  |  |  | 4344 | 70.4658 | 21.4398 | 69.9352 | -0.5306 | 70 | 9.866667 | 176.9822 | 188.7565 | 217.3578 | 0 |  | 185.55 | 185.866
30.09.2012 12:28:29 | 01:12:26 | 4346 | 183.4643 | 0 |  | 3.32103e-05 |  |  | 62.36246 | -11.11517 | 0 |  | 0 | 0 | 0 |  | 0.24072 | 0.236 | 188.70825 | 0 |  | 2.7947 | 2.540636 | 0 |  | 0.04281 | 0.03466397 | 7.657484 | 0.02666357 | 0 | -2.036372 | 4.49354 | -2.009709 |  |  | 300 | 300 | 0.0500057 | 0 |  | 0.08002 | 0.07922772 | 11.4 |  |  |  | 4346 | 70.4658 | 21.44031 | 69.9354 | -0.5304 | 70 | 9.838202 | 177.6463 | 188.7565 | 217.3536 | 0 |  | 185.55 | 185.866
30.09.2012 12:28:31 | 01:12:28 | 4348 | 183.4628 | 0 |  | 2.71517e-05 |  |  | 62.36246 | -11.11919 | 0 |  | 0 | 0 | 0 |  | 0.24072 | 0.236 | 188.70825 | 0 |  | 2.7947 | 2.540636 | 0 |  | 0.04281 | 0.03466397 | 7.657742 | 0.0217993 | 0 | -2.035021 | 4.4935 | -2.013222 |  |  | 300 | 300 | 0.0500057 | 0 |  | 0.08002 | 0.07922772 | 11.4 |  |  |  | 4348 | 70.4658 | 21.44081 | 69.935 | -0.5308 | 70 | 9.804872 | 177.4162 | 188.7565 | 217.3509 | 0 |  | 185.55 | 185.866
30.09.2012 12:28:33 | 01:12:30 | 4350 | 183.4605 | 0 |  | 2.79745e-05 |  |  | 62.36348 | -11.12322 | 0 |  | 0 | 0 | 0 |  | 0.24072 | 0.236 | 188.70825 | 0 |  | 2.7947 | 2.540636 | 0 |  | 0.04281 | 0.03466397 | 7.657794 | 0.0224599 | 0 | -2.033065 | 4.49354 | -2.010605 |  |  | 300 | 300 | 0.0500057 | 0 |  | 0.08002 | 0.07922772 | 11.4 |  |  |  | 4350 | 70.4658 | 21.44233 | 69.9354 | -0.5304 | 70 | 9.786844 | 177.3615 | 188.7565 | 217.3467 | 0 |  | 185.55 | 185.866
30.09.2012 12:28:35 | 01:12:32 | 4352 | 183.4583 | 0 |  | 2.62541e-05 |  |  | 62.36501 | -11.12723 | 0 |  | 0 | 0 | 0 |  | 0.24072 | 0.236 | 188.70825 | 0 |  | 2.7947 | 2.540636 | 0 |  | 0.04281 | 0.03466397 | 7.657742 | 0.02107865 | 0 | -2.019436 | 4.49352 | -1.998357 |  |  | 300 | 300 | 0.0500057 | 0 |  | 0.08002 | 0.07922772 | 11.4 |  |  |  | 4352 | 70.4658 | 21.44132 | 69.9352 | -0.5306 | 70 | 9.742842 | 176.1182 | 188.7565 | 217.3426 | 0 |  | 185.55 | 185.866
30.09.2012 12:28:37 | 01:12:34 | 4354 | 183.4552 | 0 |  | 1.90735e-05 |  |  | 62.36552 | -11.13123 | 0 |  | 0 | 0 | 0 |  | 0.24072 | 0.236 | 188.70825 | 0 |  | 2.7947 | 2.540636 | 0 |  | 0.04281 | 0.03466397 | 7.657794 | 0.01531355 | 0 | -2.024176 | 4.4935 | -2.008862 |  |  | 300 | 300 | 0.0500057 | 0 |  | 0.08002 | 0.07922772 | 11.4 |  |  |  | 4354 | 70.4658 | 21.44182 | 69.935 | -0.5308 | 70 | 9.724337 | 176.4781 | 188.7565 | 217.3371 | 0 |  | 185.55 | 185.866
30.09.2012 12:28:39 | 01:12:36 | 4356 | 183.457 | 0 |  | 1.76524e-05 |  |  | 62.36757 | -11.13525 | 0 |  | 0 | 0 | 0 |  | 0.24072 | 0.236 | 188.70825 | 0 |  | 2.7947 | 2.540636 | 0 |  | 0.04281 | 0.03466397 | 7.657949 | 0.01417259 | 0 | -2.026231 | 4.49354 | -2.012059 |  |  | 300 | 300 | 0.0500057 | 0 |  | 0.08002 | 0.07922772 | 11.4 |  |  |  | 4356 | 70.4658 | 21.44283 | 69.9354 | -0.5304 | 70 | 9.680334 | 176.7687 | 188.7565 | 217.3403 | 0 |  | 185.55 | 185.866
30.09.2012 12:28:41 | 01:12:38 | 4358 | 183.4525 | 0 |  | 1.31645e-05 |  |  | 62.36705 | -11.13928 | 0 |  | 0 | 0 | 0 |  | 0.24072 | 0.236 | 188.70825 | 0 |  | 2.7947 | 2.540636 | 0 |  | 0.04281 | 0.03466397 | 7.657793 | 0.01056939 | 0 | -2.028559 | 4.49354 | -2.017989 |  |  | 300 | 300 | 0.0500057 | 0 |  | 0.08002 | 0.07922772 | 11.4 |  |  |  | 4358 | 70.4755 | 21.44233 | 69.9354 | -0.5401 | 70 | 9.656966 | 174.2706 | 188.7565 | 217.3321 | 0 |  | 185.55 | 185.866
30.09.2012 12:28:43 | 01:12:40 | 4360 | 183.4497 | 0 |  | 5.31066e-06 |  |  | 62.36859 | -11.14333 | 0 |  | 0 | 0 | 0 |  | 0.24072 | 0.236 | 188.70825 | 0 |  | 2.7947 | 2.540636 | 0 |  | 0.04281 | 0.03466397 | 7.658 | 0.004263773 | 0 | -2.036738 | 4.4935 | -2.032474 |  |  | 300 | 300 | 0.0500057 | 0 |  | 0.08002 | 0.07922772 | 11.4 |  |  |  | 4360 | 70.4658 | 21.44384 | 69.935 | -0.5308 | 70 | 9.651035 | 177.5787 | 188.7565 | 217.327 | 0 |  | 185.55 | 185.866
30.09.2012 12:28:45 | 01:12:42 | 4362 | 183.4498 | 0 |  | 5.68465e-06 |  |  | 62.36654 | -11.14738 | 0 |  | 0 | 0 | 0 |  | 0.24072 | 0.236 | 188.70825 | 0 |  | 2.7947 | 2.540636 | 0 |  | 0.04281 | 0.03466397 | 7.657743 | 0.004564038 | 0 | -2.017582 | 4.49354 | -2.013018 |  |  | 300 | 300 | 0.0500057 | 0 |  | 0.08002 | 0.07922772 | 11.4 |  |  |  | 4362 | 70.4658 | 21.44283 | 69.9354 | -0.5304 | 70 | 9.701565 | 176.021 | 188.7565 | 217.3272 | 0 |  | 185.55 | 185.866
30.09.2012 12:28:47 | 01:12:44 | 4364 | 183.4498 | 0 |  | 7.18061e-06 |  |  | 62.3645 | -11.15139 | 0 |  | 0 | 0 | 0 |  | 0.24072 | 0.236 | 188.70825 | 0 |  | 2.7947 | 2.540636 | 0 |  | 0.04281 | 0.03466397 | 7.657948 | 0.005765101 | 0 | -2.00179 | 4.49356 | -1.996025 |  |  | 300 | 300 | 0.0500057 | 0 |  | 0.08002 | 0.07922772 | 11.4 |  |  |  | 4364 | 70.4658 | 21.44384 | 69.9356 | -0.5302 | 70 | 9.649849 | 174.6992 | 188.7565 | 217.3272 | 0 |  | 185.55 | 185.866
30.09.2012 12:28:49 | 01:12:46 | 4366 | 183.4461 | 0 |  | 2.61793e-06 |  |  | 62.36092 | -11.15541 | 0 |  | 0 | 0 | 0 |  | 0.24072 | 0.236 | 188.70825 | 0 |  | 2.7947 | 2.540636 | 0 |  | 0.04281 | 0.03466397 | 7.658051 | 0.002101859 | 0 | -2.027944 | 4.4935 | -2.025842 |  |  | 300 | 300 | 0.0500057 | 0 |  | 0.08002 | 0.07922772 | 11.4 |  |  |  | 4366 | 70.4658 | 21.44384 | 69.935 | -0.5308 | 70 | 9.613317 | 176.8154 | 188.7565 | 217.3205 | 0 |  | 185.55 | 185.866
30.09.2012 12:28:51 | 01:12:48 | 4368 | 183.4434 | 0 |  | 1.49596e-06 |  |  | 62.35837 | -11.15946 | 0 |  | 0 | 0 | 0 |  | 0.24072 | 0.236 | 188.70825 | 0 |  | 2.7947 | 2.540636 | 0 |  | 0.04281 | 0.03466397 | 7.65831 | 0.001201062 | 0 | -2.025376 | 4.49354 | -2.024175 |  |  | 300 | 300 | 0.0500057 | 0 |  | 0.08002 | 0.07922772 | 11.4 |  |  |  | 4368 | 70.4658 | 21.44384 | 69.9354 | -0.5304 | 70 | 9.578922 | 176.7071 | 188.7565 | 217.3157 | 0 |  | 185.55 | 185.866
30.09.2012 12:28:53 | 01:12:50 | 4370 | 183.4423 | 0 |  | 6.58223e-06 |  |  | 62.35939 | -11.16349 | 0 |  | 0 | 0 | 0 |  | 0.24072 | 0.236 | 188.70825 | 0 |  | 2.7947 | 2.540636 | 0 |  | 0.04281 | 0.03466397 | 7.658154 | 0.005284679 | 0 | -2.008114 | 4.49356 | -2.002829 |  |  | 300 | 300 | 0.0500057 | 0 |  | 0.08002 | 0.07922772 | 11.4 |  |  |  | 4370 | 70.4658 | 21.44535 | 69.9356 | -0.5302 | 70 | 9.525073 | 175.2582 | 188.7565 | 217.3138 | 0 |  | 185.55 | 185.866
30.09.2012 12:28:55 | 01:12:52 | 4372 | 183.4416 | 0 |  | 1.09205e-05 |  |  | 62.36092 | -11.16749 | 0 |  | 0 | 0 | 0 |  | 0.24072 | 0.236 | 188.70825 | 0 |  | 2.7947 | 2.540636 | 0 |  | 0.04281 | 0.03466397 | 7.658412 | 0.008767748 | 0 | -2.011002 | 4.49356 | -2.002234 |  |  | 300 | 300 | 0.0500057 | 0 |  | 0.08002 | 0.07922772 | 11.4 |  |  |  | 4372 | 70.4658 | 21.44687 | 69.9356 | -0.5302 | 70 | 9.504315 | 175.5109 | 188.7565 | 217.3125 | 0 |  | 185.55 | 185.866
30.09.2012 12:28:57 | 01:12:54 | 4374 | 183.4409 | 0 |  | 9.49935e-06 |  |  | 62.36143 | -11.17151 | 0 |  | 0 | 0 | 0 |  | 0.24072 | 0.236 | 188.70825 | 0 |  | 2.7947 | 2.540636 | 0 |  | 0.04281 | 0.03466397 | 7.658464 | 0.007626749 | 0 | -2.021904 | 4.49352 | -2.014277 |  |  | 300 | 300 | 0.0500057 | 0 |  | 0.08002 | 0.07922772 | 11.4 |  |  |  | 4374 | 70.4658 | 21.44687 | 69.9352 | -0.5306 | 70 | 9.482256 | 176.3502 | 188.7565 | 217.3112 | 0 |  | 185.55 | 185.866
30.09.2012 12:28:59 | 01:12:56 | 4376 | 183.4351 | 0 |  | 8.97576e-06 |  |  | 62.36246 | -11.17554 | 0 |  | 0 | 0 | 0 |  | 0.24072 | 0.236 | 188.70825 | 0 |  | 2.7947 | 2.540636 | 0 |  | 0.04281 | 0.03466397 | 7.658464 | 0.007206374 | 0 | -2.021502 | 4.49356 | -2.014296 |  |  | 300 | 300 | 0.0500057 | 0 |  | 0.08002 | 0.07922772 | 11.4 |  |  |  | 4376 | 70.4658 | 21.44788 | 69.9356 | -0.5302 | 70 | 9.484151 | 176.4336 | 188.7565 | 217.3007 | 0 |  | 185.55 | 185.866
30.09.2012 12:29:01 | 01:12:58 | 4378 | 183.4345 | 0 |  | 8.52697e-06 |  |  | 62.36552 | -11.17956 | 0 |  | 0 | 0 | 0 |  | 0.24072 | 0.236 | 188.70825 | 0 |  | 2.7947 | 2.540636 | 0 |  | 0.04281 | 0.03466397 | 7.65836 | 0.006846054 | 0 | -2.015113 | 4.49354 | -2.008267 |  |  | 300 | 300 | 0.0500057 | 0 |  | 0.08002 | 0.07922772 | 11.4 |  |  |  | 4378 | 70.4658 | 21.44838 | 69.9354 | -0.5304 | 70 | 9.491033 | 175.8203 | 188.7565 | 217.2996 | 0 |  | 185.55 | 185.866
30.09.2012 12:29:03 | 01:13:00 | 4380 | 183.4334 | 0 |  | 1.01726e-05 |  |  | 62.36757 | -11.18358 | 0 |  | 0 | 0 | 0 |  | 0.24072 | 0.236 | 188.70825 | 0 |  | 2.7947 | 2.540636 | 0 |  | 0.04281 | 0.03466397 | 7.65867 | 0.008167282 | 0 | -2.020481 | 4.49354 | -2.012314 |  |  | 300 | 300 | 0.0500057 | 0 |  | 0.08002 | 0.07922772 | 11.4 |  |  |  | 4380 | 70.4658 | 21.44838 | 69.9354 | -0.5304 | 70 | 9.479526 | 176.2897 | 188.7565 | 217.2977 | 0 |  | 185.55 | 185.866
30.09.2012 12:29:05 | 01:13:02 | 4382 | 183.4313 | 0 |  | 9.27495e-06 |  |  | 62.36808 | -11.18761 | 0 |  | 0 | 0 | 0 |  | 0.24072 | 0.236 | 188.70825 | 0 |  | 2.7947 | 2.540636 | 0 |  | 0.04281 | 0.03466397 | 7.65867 | 0.007446585 | 0 | -2.027598 | 4.49356 | -2.020152 |  |  | 300 | 300 | 0.0500057 | 0 |  | 0.08002 | 0.07922772 | 11.4 |  |  |  | 4382 | 70.4658 | 21.44838 | 69.9356 | -0.5302 | 70 | 9.489372 | 176.9693 | 188.7565 | 217.2939 | 0 |  | 185.55 | 185.866
30.09.2012 12:29:07 | 01:13:04 | 4384 | 183.4268 | 0 |  | 7.7042e-06 |  |  | 62.37216 | -11.19165 | 0 |  | 0 | 0 | 0 |  | 0.24072 | 0.236 | 188.70825 | 0 |  | 2.7947 | 2.540636 | 0 |  | 0.04281 | 0.03466397 | 7.658773 | 0.006185476 | 0 | -2.01756 | 4.49352 | -2.011375 |  |  | 301 | 300 | 5.62892e-06 | 0 |  | 0.08002 | 0.07922772 | 11.4 |  |  |  | 4384 | 70.4658 | 21.44889 | 69.9352 | -0.5306 | 70 | 9.471935 | 175.9848 | 188.7565 | 217.2857 | 0 |  | 185.55 | 185.866
30.09.2012 12:29:09 | 01:13:06 | 4386 | 183.4282 | 0 |  | 8.67657e-06 |  |  | 62.37165 | -11.19566 | 0 |  | 0 | 0 | 0 |  | 0.24072 | 0.236 | 188.70825 | 0 |  | 2.7947 | 2.540636 | 0 |  | 0.04281 | 0.03466397 | 7.658722 | 0.006966163 | 0 | -2.008766 | 4.49356 | -2.0018 |  |  | 300 | 300 | -0.0499944 | 0 |  | 0.08002 | 0.07922772 | 11.4 |  |  |  | 4386 | 70.4658 | 21.4509 | 69.9356 | -0.5302 | 70 | 9.474546 | 175.3286 | 188.7565 | 217.2883 | 0 |  | 185.55 | 185.866
30.09.2012 12:29:11 | 01:13:08 | 4388 | 183.4222 | 0 |  | 2.91713e-06 |  |  | 62.37318 | -11.19966 | 0 |  | 0 | 0 | 0 |  | 0.24072 | 0.236 | 188.70825 | 0 |  | 2.7947 | 2.540636 | 0 |  | 0.04281 | 0.03466397 | 7.658825 | 0.002342078 | 0 | -1.999457 | 4.49352 | -1.997114 |  |  | 300 | 300 | -0.0499944 | 0 |  | 0.08002 | 0.07922772 | 11.4 |  |  |  | 4388 | 70.4658 | 21.4509 | 69.9352 | -0.5306 | 70 | 9.47336 | 174.4101 | 188.7565 | 217.2773 | 0 |  | 185.55 | 185.866
30.09.2012 12:29:13 | 01:13:10 | 4390 | 183.4211 | 0 |  | 1.27157e-06 |  |  | 62.37574 | -11.20367 | 0 |  | 0 | 0 | 0 |  | 0.24072 | 0.236 | 188.70825 | 0 |  | 2.7947 | 2.540636 | 0 |  | 0.04281 | 0.03466397 | 7.658877 | 0.001020906 | 0 | -2.012324 | 4.49352 | -2.011303 |  |  | 300 | 300 | -0.0499944 | 0 |  | 0.08002 | 0.07922772 | 11.4 |  |  |  | 4390 | 70.4658 | 21.45191 | 69.9352 | -0.5306 | 70 | 9.460905 | 175.5335 | 188.7565 | 217.2754 | 0 |  | 185.55 | 185.866
30.09.2012 12:29:15 | 01:13:12 | 4392 | 183.4186 | 0 |  | 3.8895e-06 |  |  | 62.37778 | -11.20771 | 0 |  | 0 | 0 | 0 |  | 0.24072 | 0.236 | 188.70825 | 0 |  | 2.7947 | 2.540636 | 0 |  | 0.04281 | 0.03466397 | 7.659084 | 0.003122765 | 0 | -2.039813 | 4.49356 | -2.03669 |  |  | 300 | 300 | -0.0499944 | 0 |  | 0.08002 | 0.07922772 | 11.4 |  |  |  | 4392 | 70.4658 | 21.45141 | 69.9356 | -0.5302 | 70 | 9.468142 | 178.0478 | 188.7565 | 217.2707 | 0 |  | 185.55 | 185.866
30.09.2012 12:29:17 | 01:13:14 | 4394 | 183.4158 | 0 |  | -2.61793e-06 |  |  | 62.37983 | -11.21179 | 0 |  | 0 | 0 | 0 |  | 0.24072 | 0.236 | 188.70825 | 0 |  | 2.7947 | 2.540636 | 0 |  | 0.04281 | 0.03466397 | 7.659134 | -0.002101859 | 0 | -2.039679 | 4.49352 | -2.041781 |  |  | 300 | 300 | -0.0499944 | 0 |  | 0.08002 | 0.07922772 | 11.4 |  |  |  | 4394 | 70.4658 | 21.45292 | 69.9352 | -0.5306 | 70 | 9.451297 | 177.9249 | 188.7565 | 217.2657 | 0 |  | 185.55 | 185.866
30.09.2012 12:29:19 | 01:13:16 | 4396 | 183.4159 | 0 |  | 3.21632e-06 |  |  | 62.38034 | -11.21586 | 0 |  | 0 | 0 | 0 |  | 0.24072 | 0.236 | 188.70825 | 0 |  | 2.7947 | 2.540636 | 0 |  | 0.04281 | 0.03466397 | 7.659032 | 0.002582289 | 0 | -2.030196 | 4.4936 | -2.027613 |  |  | 300 | 300 | -0.0499944 | 0 |  | 0.08002 | 0.07922772 | 11.4 |  |  |  | 4396 | 70.4658 | 21.45343 | 69.936 | -0.5298 | 70 | 9.464937 | 177.3244 | 188.7565 | 217.266 | 0 |  | 185.55 | 185.866
30.09.2012 12:29:21 | 01:13:18 | 4398 | 183.4186 | 0 |  | 6.73182e-06 |  |  | 62.38136 | -11.2199 | 0 |  | 0 | 0 | 0 |  | 0.24072 | 0.236 | 188.70825 | 0 |  | 2.7947 | 2.540636 | 0 |  | 0.04281 | 0.03466397 | 7.658721 | 0.00540478 | 0 | -2.020162 | 4.49356 | -2.014758 |  |  | 300 | 300 | -0.0499944 | 0 |  | 0.08002 | 0.07922772 | 11.4 |  |  |  | 4398 | 70.4658 | 21.45444 | 69.9356 | -0.5302 | 70 | 9.46731 | 176.3326 | 188.7565 | 217.2707 | 0 |  | 185.55 | 185.866
30.09.2012 12:29:23 | 01:13:20 | 4400 | 183.421 | 0 |  | 5.46026e-06 |  |  | 62.38289 | -11.22394 | 0 |  | 0 | 0 | 0 |  | 0.24072 | 0.236 | 188.70825 | 0 |  | 2.7947 | 2.540636 | 0 |  | 0.04281 | 0.03466397 | 7.658515 | 0.004383882 | 0 | -2.021547 | 4.49358 | -2.017163 |  |  | 300 | 300 | -0.0499944 | 0 |  | 0.08002 | 0.07922772 | 11.4 |  |  |  | 4400 | 70.4658 | 21.45343 | 69.9358 | -0.53 | 70 | 9.471107 | 176.5076 | 188.7565 | 217.2752 | 0 |  | 185.55 | 185.866
30.09.2012 12:29:25 | 01:13:22 | 4402 | 183.4175 | 0 |  | 5.83425e-06 |  |  | 62.38442 | -11.22796 | 0 |  | 0 | 0 | 0 |  | 0.24072 | 0.236 | 188.70825 | 0 |  | 2.7947 | 2.540636 | 0 |  | 0.04281 | 0.03466397 | 7.658824 | 0.004684148 | 0 | -2.016042 | 4.49356 | -2.011358 |  |  | 300 | 300 | -0.0499944 | 0 |  | 0.08002 | 0.07922772 | 11.4 |  |  |  | 4402 | 70.4658 | 21.45545 | 69.9356 | -0.5302 | 70 | 9.499216 | 175.9739 | 188.7565 | 217.2689 | 0 |  | 185.55 | 185.866
30.09.2012 12:29:27 | 01:13:24 | 4404 | 183.4126 | 0 |  | 8.37738e-06 |  |  | 62.38442 | -11.23198 | 0 |  | 0 | 0 | 0 |  | 0.24072 | 0.236 | 188.70825 | 0 |  | 2.7947 | 2.540636 | 0 |  | 0.04281 | 0.03466397 | 7.659341 | 0.006725952 | 0 | -2.00936 | 4.49356 | -2.002634 |  |  | 300 | 300 | -0.0499944 | 0 |  | 0.08002 | 0.07922772 | 11.4 |  |  |  | 4404 | 70.4561 | 21.45494 | 69.9356 | -0.5205 | 70 | 9.492574 | 178.1622 | 188.7565 | 217.26 | 0 |  | 185.55 | 185.866
30.09.2012 12:29:29 | 01:13:26 | 4406 | 183.4168 | 0 |  | 1.01726e-05 |  |  | 62.38647 | -11.23599 | 0 |  | 0 | 0 | 0 |  | 0.24072 | 0.236 | 188.70825 | 0 |  | 2.7947 | 2.540636 | 0 |  | 0.04281 | 0.03466397 | 7.659547 | 0.008167282 | 0 | -2.013669 | 4.49356 | -2.005502 |  |  | 300 | 300 | -0.0499944 | 0 |  | 0.08002 | 0.07922772 | 11.4 |  |  |  | 4406 | 70.4561 | 21.45646 | 69.9356 | -0.5205 | 70 | 9.520448 | 178.5401 | 188.7565 | 217.2676 | 0 |  | 185.55 | 185.866
30.09.2012 12:29:31 | 01:13:28 | 4408 | 183.4143 | 0 |  | 4.41308e-06 |  |  | 62.388 | -11.24001 | 0 |  | 0 | 0 | 0 |  | 0.24072 | 0.236 | 188.70825 | 0 |  | 2.7947 | 2.540636 | 0 |  | 0.04281 | 0.03466397 | 7.659496 | 0.003543132 | 0 | -2.0228 | 4.49352 | -2.019256 |  |  | 300 | 300 | -0.0499944 | 0 |  | 0.08002 | 0.07922772 | 11.4 |  |  |  | 4408 | 70.4561 | 21.45746 | 69.9352 | -0.5209 | 70 | 9.54144 | 179.2356 | 188.7565 | 217.2629 | 0 |  | 185.55 | 185.866
30.09.2012 12:29:33 | 01:13:30 | 4410 | 183.4125 | 0 |  | 6.58223e-06 |  |  | 62.38902 | -11.24405 | 0 |  | 0 | 0 | 0 |  | 0.24072 | 0.236 | 188.70825 | 0 |  | 2.7947 | 2.540636 | 0 |  | 0.04281 | 0.03466397 | 7.659496 | 0.005284679 | 0 | -2.025449 | 4.49356 | -2.020164 |  |  | 300 | 300 | -0.0499944 | 0 |  | 0.08002 | 0.07922772 | 11.4 |  |  |  | 4410 | 70.4561 | 21.45847 | 69.9356 | -0.5205 | 70 | 9.5705 | 179.5889 | 188.7565 | 217.2597 | 0 |  | 185.55 | 185.866
30.09.2012 12:29:35 | 01:13:32 | 4412 | 183.4104 | 0 |  | 4.33829e-06 |  |  | 62.38953 | -11.24807 | 0 |  | 0 | 0 | 0 |  | 0.24072 | 0.236 | 188.70825 | 0 |  | 2.7947 | 2.540636 | 0 |  | 0.04281 | 0.03466397 | 7.659341 | 0.003483086 | 0 | -2.007493 | 4.49354 | -2.00401 |  |  | 300 | 300 | -0.0499944 | 0 |  | 0.08002 | 0.07922772 | 11.4 |  |  |  | 4412 | 70.4658 | 21.45797 | 69.9354 | -0.5304 | 70 | 9.728608 | 175.1784 | 188.7565 | 217.2559 | 0 |  | 185.55 | 185.866
30.09.2012 12:29:37 | 01:13:34 | 4414 | 183.4093 | 0 |  | 6.28303e-06 |  |  | 62.39004 | -11.25207 | 0 |  | 0 | 0 | 0 |  | 0.24072 | 0.236 | 188.70825 | 0 |  | 2.7947 | 2.540636 | 0 |  | 0.04281 | 0.03466397 | 7.659496 | 0.00504446 | 0 | -1.995792 | 4.49358 | -1.990748 |  |  | 300 | 300 | -0.0499944 | 0 |  | 0.08002 | 0.07922772 | 11.4 |  |  |  | 4414 | 70.4658 | 21.45948 | 69.9358 | -0.53 | 70 | 9.738451 | 174.2701 | 188.7565 | 217.2539 | 0 |  | 185.55 | 185.866
30.09.2012 12:29:39 | 01:13:36 | 4416 | 183.4111 | 0 |  | 8.22778e-06 |  |  | 62.39004 | -11.25604 | 0 |  | 0 | 0 | 0 |  | 0.24072 | 0.236 | 188.70825 | 0 |  | 2.7947 | 2.540636 | 0 |  | 0.04281 | 0.03466397 | 7.659444 | 0.006605843 | 0 | -1.981911 | 4.49356 | -1.975305 |  |  | 300 | 300 | -0.0499944 | 0 |  | 0.08002 | 0.07922772 | 11.4 |  |  |  | 4416 | 70.4658 | 21.45847 | 69.9356 | -0.5302 | 70 | 9.750194 | 173.0008 | 188.7565 | 217.2572 | 0 |  | 185.55 | 185.866
30.09.2012 12:29:41 | 01:13:38 | 4418 | 183.4117 | 0 |  | 7.33021e-06 |  |  | 62.39004 | -11.25999 | 0 |  | 0 | 0 | 0 |  | 0.24072 | 0.236 | 188.70825 | 0 |  | 2.7947 | 2.540636 | 0 |  | 0.04281 | 0.03466397 | 7.659341 | 0.00588521 | 0 | -1.989456 | 4.49358 | -1.983571 |  |  | 300 | 300 | -0.0499944 | 0 |  | 0.08002 | 0.07922772 | 11.4 |  |  |  | 4418 | 70.4561 | 21.45999 | 69.9358 | -0.5203 | 70 | 9.764427 | 176.4556 | 188.7565 | 217.2583 | 0 |  | 185.55 | 185.866
30.09.2012 12:29:43 | 01:13:40 | 4420 | 183.407 | 0 |  | 1.24913e-05 |  |  | 62.39209 | -11.26397 | 0 |  | 0 | 0 | 0 |  | 0.24072 | 0.236 | 188.70825 | 0 |  | 2.7947 | 2.540636 | 0 |  | 0.04281 | 0.03466397 | 7.659495 | 0.0100289 | 0 | -2.005939 | 4.4936 | -1.99591 |  |  | 300 | 300 | -0.0499944 | 0 |  | 0.08002 | 0.07922772 | 11.4 |  |  |  | 4420 | 70.4561 | 21.461 | 69.936 | -0.5201 | 70 | 9.757903 | 177.9801 | 188.7565 | 217.2497 | 0 |  | 185.55 | 185.866
30.09.2012 12:29:45 | 01:13:42 | 4422 | 183.4083 | 0 |  | 8.82617e-06 |  |  | 62.39413 | -11.26799 | 0 |  | 0 | 0 | 0 |  | 0.24072 | 0.236 | 188.70825 | 0 |  | 2.7947 | 2.540636 | 0 |  | 0.04281 | 0.03466397 | 7.659392 | 0.007086272 | 0 | -2.022609 | 4.49356 | -2.015523 |  |  | 300 | 300 | -0.0499944 | 0 |  | 0.08002 | 0.07922772 | 11.4 |  |  |  | 4422 | 70.4561 | 21.461 | 69.9356 | -0.5205 | 70 | 9.775815 | 179.3411 | 188.7565 | 217.2522 | 0 |  | 185.55 | 185.866
30.09.2012 12:29:47 | 01:13:44 | 4424 | 183.4041 | 0 |  | 6.13344e-06 |  |  | 62.39464 | -11.27202 | 0 |  | 0 | 0 | 0 |  | 0.24072 | 0.236 | 188.70825 | 0 |  | 2.7947 | 2.540636 | 0 |  | 0.04281 | 0.03466397 | 7.659496 | 0.004924359 | 0 | -2.019723 | 4.49358 | -2.014799 |  |  | 300 | 300 | -0.0499944 | 0 |  | 0.08002 | 0.07922772 | 11.4 |  |  |  | 4424 | 70.4561 | 21.46049 | 69.9358 | -0.5203 | 70 | 9.772017 | 179.1476 | 188.7565 | 217.2446 | 0 |  | 185.55 | 185.866
30.09.2012 12:29:49 | 01:13:46 | 4426 | 183.4049 | 0 |  | 9.49935e-06 |  |  | 62.39566 | -11.27605 | 0 |  | 0 | 0 | 0 |  | 0.24072 | 0.236 | 188.70825 | 0 |  | 2.7947 | 2.540636 | 0 |  | 0.04281 | 0.03466397 | 7.659753 | 0.007626749 | 0 | -2.023565 | 4.4936 | -2.015938 |  |  | 300 | 300 | -0.0499944 | 0 |  | 0.08002 | 0.07922772 | 11.4 |  |  |  | 4426 | 70.4561 | 21.46251 | 69.936 | -0.5201 | 70 | 9.77878 | 179.5461 | 188.7565 | 217.2459 | 0 |  | 185.55 | 185.866
30.09.2012 12:29:51 | 01:13:48 | 4428 | 183.4002 | 0 |  | 5.75945e-06 |  |  | 62.39617 | -11.28007 | 0 |  | 0 | 0 | 0 |  | 0.24072 | 0.236 | 188.70825 | 0 |  | 2.7947 | 2.540636 | 0 |  | 0.04281 | 0.03466397 | 7.659495 | 0.004624093 | 0 | -2.016578 | 4.49358 | -2.011954 |  |  | 300 | 300 | -0.0499944 | 0 |  | 0.08002 | 0.07922772 | 11.4 |  |  |  | 4428 | 70.4561 | 21.46201 | 69.9358 | -0.5203 | 70 | 9.777355 | 178.8725 | 188.7565 | 217.2375 | 0 |  | 185.55 | 185.866
30.09.2012 12:29:53 | 01:13:50 | 4430 | 183.396 | 0 |  | 7.6294e-06 |  |  | 62.39719 | -11.28411 | 0 |  | 0 | 0 | 0 |  | 0.24072 | 0.236 | 188.70825 | 0 |  | 2.7947 | 2.540636 | 0 |  | 0.04281 | 0.03466397 | 7.659392 | 0.006125421 | 0 | -2.025723 | 4.49356 | -2.019598 |  |  | 300 | 300 | -0.0499944 | 0 |  | 0.08002 | 0.07922772 | 11.4 |  |  |  | 4430 | 70.4561 | 21.4615 | 69.9356 | -0.5205 | 70 | 9.768105 | 179.6293 | 188.7565 | 217.2299 | 0 |  | 185.55 | 185.866
30.09.2012 12:29:55 | 01:13:52 | 4432 | 183.4008 | 0 |  | 4.63748e-06 |  |  | 62.39873 | -11.28812 | 0 |  | 0 | 0 | 0 |  | 0.24072 | 0.236 | 188.70825 | 0 |  | 2.7947 | 2.540636 | 0 |  | 0.04281 | 0.03466397 | 7.659289 | 0.003723296 | 0 | -1.996416 | 4.49354 | -1.992693 |  |  | 300 | 300 | -0.0499944 | 0 |  | 0.08002 | 0.07922772 | 11.4 |  |  |  | 4432 | 70.4561 | 21.46352 | 69.9354 | -0.5207 | 70 | 9.771186 | 176.9683 | 188.7565 | 217.2386 | 0 |  | 185.55 | 185.866
30.09.2012 12:29:57 | 01:13:54 | 4434 | 183.3928 | 0 |  | 5.38546e-06 |  |  | 62.40281 | -11.29211 | 0 |  | 0 | 0 | 0 |  | 0.24072 | 0.236 | 188.70825 | 0 |  | 2.7947 | 2.540636 | 0 |  | 0.04281 | 0.03466397 | 7.659496 | 0.004323828 | 0 | -2.007776 | 4.49356 | -2.003452 |  |  | 300 | 300 | -0.0499944 | 0 |  | 0.08002 | 0.07922772 | 11.4 |  |  |  | 4434 | 70.4561 | 21.46402 | 69.9356 | -0.5205 | 70 | 9.755886 | 178.041 | 188.7565 | 217.2241 | 0 |  | 185.55 | 185.866
30.09.2012 12:29:59 | 01:13:56 | 4436 | 183.3944 | 0 |  | 4.48788e-06 |  |  | 62.40639 | -11.29611 | 0 |  | 0 | 0 | 0 |  | 0.24072 | 0.236 | 188.70825 | 0 |  | 2.7947 | 2.540636 | 0 |  | 0.04281 | 0.03466397 | 7.659702 | 0.003603187 | 0 | -1.99694 | 4.49356 | -1.993337 |  |  | 300 | 300 | -0.0499944 | 0 |  | 0.08002 | 0.07922772 | 11.4 |  |  |  | 4436 | 70.4561 | 21.46554 | 69.9356 | -0.5205 | 70 | 9.637514 | 177.0785 | 188.7565 | 217.2271 | 0 |  | 185.55 | 185.866
30.09.2012 12:30:01 | 01:13:58 | 4438 | 183.3971 | 0 |  | 5.53505e-06 |  |  | 62.40997 | -11.3001 | 0 |  | 0 | 0 | 0 |  | 0.24072 | 0.236 | 188.70825 | 0 |  | 2.7947 | 2.540636 | 0 |  | 0.04281 | 0.03466397 | 7.659547 | 0.004443929 | 0 | -2.000275 | 4.49358 | -1.995831 |  |  | 300 | 300 | -0.0499944 | 0 |  | 0.08002 | 0.07922772 | 11.4 |  |  |  | 4438 | 70.4561 | 21.46402 | 69.9358 | -0.5203 | 70 | 9.631228 | 177.4293 | 188.7565 | 217.2319 | 0 |  | 185.55 | 185.866
30.09.2012 12:30:03 | 01:14:00 | 4440 | 183.3953 | 0 |  | 2.09435e-06 |  |  | 62.41661 | -11.30411 | 0 |  | 0 | 0 | 0 |  | 0.24072 | 0.236 | 188.70825 | 0 |  | 2.7947 | 2.540636 | 0 |  | 0.04281 | 0.03466397 | 7.659805 | 0.001681492 | 0 | -2.012206 | 4.49354 | -2.010525 |  |  | 300 | 300 | -0.0499944 | 0 |  | 0.08002 | 0.07922772 | 11.4 |  |  |  | 4440 | 70.4658 | 21.46655 | 69.9354 | -0.5304 | 70 | 9.647122 | 175.6042 | 188.7565 | 217.2285 | 0 |  | 185.55 | 185.866
30.09.2012 12:30:05 | 01:14:02 | 4442 | 183.3942 | 0 |  | -3.29112e-06 |  |  | 62.42018 | -11.30812 | 0 |  | 0 | 0 | 0 |  | 0.24072 | 0.236 | 188.70825 | 0 |  | 2.7947 | 2.540636 | 0 |  | 0.04281 | 0.03466397 | 7.659806 | -0.002642344 | 0 | -1.998858 | 4.49356 | -2.001501 |  |  | 300 | 300 | -0.0499944 | 0 |  | 0.08002 | 0.07922772 | 11.4 |  |  |  | 4442 | 70.4561 | 21.46756 | 69.9356 | -0.5205 | 70 | 9.650442 | 177.2488 | 188.7565 | 217.2267 | 0 |  | 185.55 | 185.866
30.09.2012 12:30:07 | 01:14:04 | 4444 | 183.3905 | 0 |  | -8.75137e-06 |  |  | 62.42325 | -11.31213 | 0 |  | 0 | 0 | 0 |  | 0.24072 | 0.236 | 188.70825 | 0 |  | 2.7947 | 2.540636 | 0 |  | 0.04281 | 0.03466397 | 7.659805 | -0.007026218 | 0 | -1.998944 | 4.49352 | -2.00597 |  |  | 300 | 300 | -0.0499944 | 0 |  | 0.08002 | 0.07922772 | 11.4 |  |  |  | 4444 | 70.4561 | 21.46806 | 69.9352 | -0.5209 | 70 | 9.655661 | 177.1447 | 188.7565 | 217.22 | 0 |  | 185.55 | 185.866
30.09.2012 12:30:09 | 01:14:06 | 4446 | 183.3869 | 0 |  | -1.39125e-05 |  |  | 62.42631 | -11.31614 | 0 |  | 0 | 0 | 0 |  | 0.24072 | 0.236 | 188.70825 | 0 |  | 2.7947 | 2.540636 | 0 |  | 0.04281 | 0.03466397 | 7.659806 | -0.01116994 | 0 | -1.991924 | 4.49354 | -2.003094 |  |  | 300 | 300 | -0.0499944 | 0 |  | 0.08002 | 0.07922772 | 11.4 |  |  |  | 4446 | 70.4658 | 21.46957 | 69.9354 | -0.5304 | 70 | 9.650919 | 173.8421 | 188.7565 | 217.2134 | 0 |  | 185.55 | 185.866
30.09.2012 12:30:11 | 01:14:08 | 4448 | 183.3836 | 0 |  | -1.45108e-05 |  |  | 62.42785 | -11.32016 | 0 |  | 0 | 0 | 0 |  | 0.24072 | 0.236 | 188.70825 | 0 |  | 2.7947 | 2.540636 | 0 |  | 0.04281 | 0.03466397 | 7.659961 | -0.01165029 | 0 | -2.01283 | 4.49354 | -2.02448 |  |  | 300 | 300 | -0.0499944 | 0 |  | 0.08002 | 0.07922772 | 11.4 |  |  |  | 4448 | 70.4658 | 21.47058 | 69.9354 | -0.5304 | 70 | 9.615571 | 175.6698 | 188.7565 | 217.2075 | 0 |  | 185.55 | 185.866
30.09.2012 12:30:13 | 01:14:10 | 4450 | 183.3808 | 0 |  | -1.54084e-05 |  |  | 62.43142 | -11.32421 | 0 |  | 0 | 0 | 0 |  | 0.24072 | 0.236 | 188.70825 | 0 |  | 2.7947 | 2.540636 | 0 |  | 0.04281 | 0.03466397 | 7.659909 | -0.01237095 | 0 | -2.007128 | 4.49356 | -2.019499 |  |  | 300 | 300 | -0.0499944 | 0 |  | 0.08002 | 0.07922772 | 11.4 |  |  |  | 4450 | 70.4658 | 21.47008 | 69.9356 | -0.5302 | 70 | 9.59529 | 175.2309 | 188.7565 | 217.2025 | 0 |  | 185.55 | 185.866
30.09.2012 12:30:15 | 01:14:12 | 4452 | 183.382 | 0 |  | -1.71288e-05 |  |  | 62.43346 | -11.32825 | 0 |  | 0 | 0 | 0 |  | 0.24072 | 0.236 | 188.70825 | 0 |  | 2.7947 | 2.540636 | 0 |  | 0.04281 | 0.03466397 | 7.660012 | -0.01375221 | 0 | -2.006138 | 4.49352 | -2.01989 |  |  | 300 | 300 | -0.0499944 | 0 |  | 0.08002 | 0.07922772 | 11.4 |  |  |  | 4452 | 70.4658 | 21.47159 | 69.9352 | -0.5306 | 70 | 9.5431 | 175.0312 | 188.7565 | 217.2046 | 0 |  | 185.55 | 185.866
30.09.2012 12:30:17 | 01:14:14 | 4454 | 183.3829 | 0 |  | -1.65304e-05 |  |  | 62.43295 | -11.33227 | 0 |  | 0 | 0 | 0 |  | 0.24072 | 0.236 | 188.70825 | 0 |  | 2.7947 | 2.540636 | 0 |  | 0.04281 | 0.03466397 | 7.660064 | -0.01327177 | 0 | -1.994706 | 4.49352 | -2.007977 |  |  | 301 | 300 | -0.0999944 | 0 |  | 0.08002 | 0.07922772 | 11.4 |  |  |  | 4454 | 70.4658 | 21.47109 | 69.9352 | -0.5306 | 70 | 9.506214 | 174.0329 | 188.7565 | 217.2062 | 0 |  | 185.55 | 185.866
30.09.2012 12:30:19 | 01:14:16 | 4456 | 183.3779 | 0 |  | -1.92231e-05 |  |  | 62.435 | -11.33629 | 0 |  | 0 | 0 | 0 |  | 0.24072 | 0.236 | 188.70825 | 0 |  | 2.7947 | 2.540636 | 0 |  | 0.04281 | 0.03466397 | 7.660167 | -0.01543366 | 0 | -1.992571 | 4.49352 | -2.008004 |  |  | 300 | 300 | -0.149995 | 0 |  | 0.08002 | 0.07922772 | 11.4 |  |  |  | 4456 | 70.4658 | 21.47058 | 69.9352 | -0.5306 | 70 | 9.495539 | 173.8514 | 188.7565 | 217.1972 | 0 |  | 185.55 | 185.866
30.09.2012 12:30:21 | 01:14:18 | 4458 | 183.3777 | 0 |  | -1.73532e-05 |  |  | 62.43602 | -11.34031 | 0 |  | 0 | 0 | 0 |  | 0.24072 | 0.236 | 188.70825 | 0 |  | 2.7947 | 2.540636 | 0 |  | 0.04281 | 0.03466397 | 7.660013 | -0.01393237 | 0 | -1.993666 | 4.49354 | -2.007599 |  |  | 300 | 300 | -0.149995 | 0 |  | 0.08002 | 0.07922772 | 11.4 |  |  |  | 4458 | 70.4658 | 21.4721 | 69.9354 | -0.5304 | 70 | 9.474781 | 174.0029 | 188.7565 | 217.1968 | 0 |  | 185.55 | 185.866
30.09.2012 12:30:23 | 01:14:20 | 4460 | 183.3777 | 0 |  | -1.65304e-05 |  |  | 62.43704 | -11.34433 | 0 |  | 0 | 0 | 0 |  | 0.24072 | 0.236 | 188.70825 | 0 |  | 2.7947 | 2.540636 | 0 |  | 0.04281 | 0.03466397 | 7.660064 | -0.01327177 | 0 | -2.003744 | 4.4935 | -2.017016 |  |  | 300 | 300 | -0.149995 | 0 |  | 0.08002 | 0.07922772 | 11.4 |  |  |  | 4460 | 70.4658 | 21.4721 | 69.935 | -0.5308 | 70 | 9.476918 | 174.7705 | 188.7565 | 217.1968 | 0 |  | 185.55 | 185.866
30.09.2012 12:30:25 | 01:14:22 | 4462 | 183.3814 | 0 |  | -1.50344e-05 |  |  | 62.43806 | -11.34836 | 0 |  | 0 | 0 | 0 |  | 0.24072 | 0.236 | 188.70825 | 0 |  | 2.7947 | 2.540636 | 0 |  | 0.04281 | 0.03466397 | 7.659858 | -0.01207068 | 0 | -2.002238 | 4.49352 | -2.014309 |  |  | 300 | 300 | -0.149995 | 0 |  | 0.08002 | 0.07922772 | 11.4 |  |  |  | 4462 | 70.4561 | 21.47361 | 69.9352 | -0.5209 | 70 | 9.454975 | 177.4455 | 188.7565 | 217.2034 | 0 |  | 185.55 | 185.866
30.09.2012 12:30:27 | 01:14:24 | 4464 | 183.3795 | 0 |  | -1.50344e-05 |  |  | 62.43908 | -11.3524 | 0 |  | 0 | 0 | 0 |  | 0.24072 | 0.236 | 188.70825 | 0 |  | 2.7947 | 2.540636 | 0 |  | 0.04281 | 0.03466397 | 7.659909 | -0.01207068 | 0 | -2.015272 | 4.49352 | -2.027343 |  |  | 300 | 300 | -0.149995 | 0 |  | 0.08002 | 0.07922772 | 11.4 |  |  |  | 4464 | 70.4561 | 21.47513 | 69.9352 | -0.5209 | 70 | 9.463871 | 178.6025 | 188.7565 | 217.2 | 0 |  | 185.55 | 185.866
30.09.2012 12:30:29 | 01:14:26 | 4466 | 183.3691 | 0 |  | -1.43613e-05 |  |  | 62.43806 | -11.35647 | 0 |  | 0 | 0 | 0 |  | 0.24072 | 0.236 | 188.70825 | 0 |  | 2.7947 | 2.540636 | 0 |  | 0.04281 | 0.03466397 | 7.659703 | -0.01153027 | 0 | -2.02347 | 4.49354 | -2.035 |  |  | 300 | 300 | -0.149995 | 0 |  | 0.08002 | 0.07922772 | 11.4 |  |  |  | 4466 | 70.4561 | 21.47563 | 69.9354 | -0.5207 | 70 | 9.476206 | 179.3974 | 188.7565 | 217.1812 | 0 |  | 185.55 | 185.866
30.09.2012 12:30:31 | 01:14:28 | 4468 | 183.3637 | 0 |  | -9.42455e-06 |  |  | 62.43908 | -11.36054 | 0 |  | 0 | 0 | 0 |  | 0.24072 | 0.236 | 188.70825 | 0 |  | 2.7947 | 2.540636 | 0 |  | 0.04281 | 0.03466397 | 7.659806 | -0.007566694 | 0 | -2.033741 | 4.49356 | -2.041308 |  |  | 300 | 300 | -0.149995 | 0 |  | 0.08002 | 0.07922772 | 11.4 |  |  |  | 4468 | 70.4561 | 21.47462 | 69.9356 | -0.5205 | 70 | 9.482611 | 180.3721 | 188.7565 | 217.1714 | 0 |  | 185.55 | 185.866
30.09.2012 12:30:33 | 01:14:30 | 4470 | 183.3629 | 0 |  | -8.30258e-06 |  |  | 62.43857 | -11.36461 | 0 |  | 0 | 0 | 0 |  | 0.24072 | 0.236 | 188.70825 | 0 |  | 2.7947 | 2.540636 | 0 |  | 0.04281 | 0.03466397 | 7.659392 | -0.006665897 | 0 | -2.023391 | 4.49352 | -2.030057 |  |  | 300 | 300 | -0.149995 | 0 |  | 0.08002 | 0.07922772 | 11.4 |  |  |  | 4470 | 70.4561 | 21.47563 | 69.9352 | -0.5209 | 70 | 9.503487 | 179.3382 | 188.7565 | 217.1699 | 0 |  | 185.55 | 185.866
30.09.2012 12:30:35 | 01:14:32 | 4472 | 183.3596 | 0 |  | -3.44071e-06 |  |  | 62.43755 | -11.36863 | 0 |  | 0 | 0 | 0 |  | 0.24072 | 0.236 | 188.70825 | 0 |  | 2.7947 | 2.540636 | 0 |  | 0.04281 | 0.03466397 | 7.658929 | -0.002762445 | 0 | -1.986529 | 4.49354 | -1.989291 |  |  | 300 | 300 | -0.149995 | 0 |  | 0.08002 | 0.07922772 | 11.4 |  |  |  | 4472 | 70.4561 | 21.47664 | 69.9354 | -0.5207 | 70 | 9.53646 | 176.1314 | 188.7565 | 217.1641 | 0 |  | 185.55 | 185.866
30.09.2012 12:30:37 | 01:14:34 | 4474 | 183.3592 | 0 |  | 2.99192e-07 |  |  | 62.4355 | -11.3726 | 0 |  | 0 | 0 | 0 |  | 0.24072 | 0.236 | 188.70825 | 0 |  | 2.7947 | 2.540636 | 0 |  | 0.04281 | 0.03466397 | 7.658619 | 0.0002402125 | 0 | -1.979773 | 4.49356 | -1.979533 |  |  | 300 | 300 | -0.149995 | 0 |  | 0.08002 | 0.07922772 | 11.4 |  |  |  | 4474 | 70.4561 | 21.47765 | 69.9356 | -0.5205 | 70 | 9.586749 | 175.5899 | 188.7565 | 217.1633 | 0 |  | 185.55 | 185.866
30.09.2012 12:30:39 | 01:14:36 | 4476 | 183.3559 | 0 |  | 7.4798e-06 |  |  | 62.42989 | -11.37655 | 0 |  | 0 | 0 | 0 |  | 0.24072 | 0.236 | 188.70825 | 0 |  | 2.7947 | 2.540636 | 0 |  | 0.04281 | 0.03466397 | 7.659134 | 0.006005312 | 0 | -1.9704 | 4.49358 | -1.964394 |  |  | 300 | 300 | -0.149995 | 0 |  | 0.08002 | 0.07922772 | 11.4 |  |  |  | 4476 | 70.4658 | 21.47765 | 69.9358 | -0.53 | 70 | 9.611064 | 172.1029 | 188.7565 | 217.1573 | 0 |  | 185.55 | 185.866
30.09.2012 12:30:41 | 01:14:38 | 4478 | 183.3563 | 0 |  | 1.04718e-05 |  |  | 62.42887 | -11.38048 | 0 |  | 0 | 0 | 0 |  | 0.24072 | 0.236 | 188.70825 | 0 |  | 2.7947 | 2.540636 | 0 |  | 0.04281 | 0.03466397 | 7.659495 | 0.0084075 | 0 | -1.974383 | 4.49358 | -1.965975 |  |  | 300 | 300 | -0.149995 | 0 |  | 0.08002 | 0.07922772 | 11.4 |  |  |  | 4478 | 70.4658 | 21.47866 | 69.9358 | -0.53 | 70 | 9.642971 | 172.4504 | 188.7565 | 217.158 | 0 |  | 185.55 | 185.866
30.09.2012 12:30:43 | 01:14:40 | 4480 | 183.355 | 0 |  | 1.04718e-05 |  |  | 62.42836 | -11.3844 | 0 |  | 0 | 0 | 0 |  | 0.24072 | 0.236 | 188.70825 | 0 |  | 2.7947 | 2.540636 | 0 |  | 0.04281 | 0.03466397 | 7.659444 | 0.0084075 | 0 | -1.962665 | 4.49354 | -1.954257 |  |  | 300 | 300 | -0.149995 | 0 |  | 0.08002 | 0.07922772 | 11.4 |  |  |  | 4480 | 70.4561 | 21.47916 | 69.9354 | -0.5207 | 70 | 9.668472 | 174.02 | 188.7565 | 217.1556 | 0 |  | 185.55 | 185.866
30.09.2012 12:30:45 | 01:14:42 | 4482 | 183.35 | 0 |  | 8.60177e-06 |  |  | 62.42223 | -11.38832 | 0 |  | 0 | 0 | 0 |  | 0.24072 | 0.236 | 188.70825 | 0 |  | 2.7947 | 2.540636 | 0 |  | 0.04281 | 0.03466397 | 7.659548 | 0.006906108 | 0 | -1.973289 | 4.49352 | -1.966383 |  |  | 300 | 300 | -0.149995 | 0 |  | 0.08002 | 0.07922772 | 11.4 |  |  |  | 4482 | 70.4561 | 21.47815 | 69.9352 | -0.5209 | 70 | 9.679857 | 174.9099 | 188.7565 | 217.1467 | 0 |  | 185.55 | 185.866
30.09.2012 12:30:47 | 01:14:44 | 4484 | 183.3517 | 0 |  | 1.18181e-05 |  |  | 62.41916 | -11.39226 | 0 |  | 0 | 0 | 0 |  | 0.24072 | 0.236 | 188.70825 | 0 |  | 2.7947 | 2.540636 | 0 |  | 0.04281 | 0.03466397 | 7.6596 | 0.009488405 | 0 | -1.982708 | 4.49354 | -1.973219 |  |  | 300 | 300 | -0.149995 | 0 |  | 0.08002 | 0.07922772 | 11.4 |  |  |  | 4484 | 70.4561 | 21.47866 | 69.9354 | -0.5207 | 70 | 9.591851 | 175.8003 | 188.7565 | 217.1497 | 0 |  | 185.55 | 185.866
30.09.2012 12:30:49 | 01:14:46 | 4486 | 183.3498 | 0 |  | 1.06214e-05 |  |  | 62.41456 | -11.39622 | 0 |  | 0 | 0 | 0 |  | 0.24072 | 0.236 | 188.70825 | 0 |  | 2.7947 | 2.540636 | 0 |  | 0.04281 | 0.03466397 | 7.659599 | 0.00852761 | 0 | -1.999057 | 4.49354 | -1.99053 |  |  | 300 | 300 | -0.149995 | 0 |  | 0.08002 | 0.07922772 | 11.4 |  |  |  | 4486 | 70.4461 | 21.47916 | 69.9354 | -0.5107 | 70 | 9.625178 | 180.181 | 188.7565 | 217.1463 | 0 |  | 185.55 | 185.866
30.09.2012 12:30:51 | 01:14:48 | 4488 | 183.3452 | 0 |  | 6.35783e-06 |  |  | 62.41201 | -11.4002 | 0 |  | 0 | 0 | 0 |  | 0.24072 | 0.236 | 188.70825 | 0 |  | 2.7947 | 2.540636 | 0 |  | 0.04281 | 0.03466397 | 7.659702 | 0.005104515 | 0 | -1.999622 | 4.49352 | -1.994517 |  |  | 300 | 300 | -0.149995 | 0 |  | 0.08002 | 0.07922772 | 11.4 |  |  |  | 4488 | 70.4561 | 21.48169 | 69.9352 | -0.5209 | 70 | 9.624944 | 177.2486 | 188.7565 | 217.1379 | 0 |  | 185.55 | 185.866
30.09.2012 12:30:53 | 01:14:50 | 4490 | 183.3407 | 0 |  | 4.63748e-06 |  |  | 62.41507 | -11.4042 | 0 |  | 0 | 0 | 0 |  | 0.24072 | 0.236 | 188.70825 | 0 |  | 2.7947 | 2.540636 | 0 |  | 0.04281 | 0.03466397 | 7.659651 | 0.003723296 | 0 | -2.007058 | 4.49354 | -2.003334 |  |  | 300 | 300 | -0.149995 | 0 |  | 0.08002 | 0.07922772 | 11.4 |  |  |  | 4490 | 70.4561 | 21.47967 | 69.9354 | -0.5207 | 70 | 9.653881 | 177.9699 | 188.7565 | 217.1298 | 0 |  | 185.55 | 185.866
30.09.2012 12:30:55 | 01:14:52 | 4492 | 183.3332 | 0 |  | 4.93667e-06 |  |  | 62.41763 | -11.4082 | 0 |  | 0 | 0 | 0 |  | 0.24072 | 0.236 | 188.70825 | 0 |  | 2.7947 | 2.540636 | 0 |  | 0.04281 | 0.03466397 | 7.659651 | 0.003963507 | 0 | -1.999936 | 4.49354 | -1.995972 |  |  | 300 | 300 | -0.149995 | 0 |  | 0.08002 | 0.07922772 | 11.4 |  |  |  | 4492 | 70.4561 | 21.48017 | 69.9354 | -0.5207 | 70 | 9.649494 | 177.3457 | 188.7565 | 217.1162 | 0 |  | 185.55 | 185.866
30.09.2012 12:30:57 | 01:14:54 | 4494 | 183.3281 | 0 |  | -1.12197e-06 |  |  | 62.4212 | -11.41219 | 0 |  | 0 | 0 | 0 |  | 0.24072 | 0.236 | 188.70825 | 0 |  | 2.7947 | 2.540636 | 0 |  | 0.04281 | 0.03466397 | 7.659754 | -0.0009007967 | 0 | -1.986625 | 4.49352 | -1.987526 |  |  | 300 | 300 | -0.149995 | 0 |  | 0.08002 | 0.07922772 | 11.4 |  |  |  | 4494 | 70.4561 | 21.48118 | 69.9352 | -0.5209 | 70 | 9.659338 | 176.1129 | 188.7565 | 217.1071 | 0 |  | 185.55 | 185.866
30.09.2012 12:30:59 | 01:14:56 | 4496 | 183.3262 | 0 |  | -5.16106e-06 |  |  | 62.42274 | -11.41619 | 0 |  | 0 | 0 | 0 |  | 0.24072 | 0.236 | 188.70825 | 0 |  | 2.7947 | 2.540636 | 0 |  | 0.04281 | 0.03466397 | 7.659806 | -0.004143663 | 0 | -2.008425 | 4.49352 | -2.012569 |  |  | 300 | 300 | -0.149995 | 0 |  | 0.08002 | 0.07922772 | 11.4 |  |  |  | 4496 | 70.4561 | 21.48169 | 69.9352 | -0.5209 | 70 | 9.664202 | 178.0474 | 188.7565 | 217.1036 | 0 |  | 185.55 | 185.866
30.09.2012 12:31:01 | 01:14:58 | 4498 | 183.3232 | 0 |  | -1.39125e-05 |  |  | 62.4258 | -11.42022 | 0 |  | 0 | 0 | 0 |  | 0.24072 | 0.236 | 188.70825 | 0 |  | 2.7947 | 2.540636 | 0 |  | 0.04281 | 0.03466397 | 7.659651 | -0.01116994 | 0 | -2.012832 | 4.49348 | -2.024001 |  |  | 300 | 300 | -0.149995 | 0 |  | 0.08002 | 0.07922772 | 11.4 |  |  |  | 4498 | 70.4561 | 21.48118 | 69.9348 | -0.5213 | 70 | 9.653172 | 178.3251 | 188.7565 | 217.098 | 0 |  | 185.55 | 185.866
30.09.2012 12:31:03 | 01:15:00 | 4500 | 183.3222 | 0 |  | -1.72784e-05 |  |  | 62.4304 | -11.42427 | 0 |  | 0 | 0 | 0 |  | 0.24072 | 0.236 | 188.70825 | 0 |  | 2.7947 | 2.540636 | 0 |  | 0.04281 | 0.03466397 | 7.659858 | -0.01387232 | 0 | -2.006195 | 4.4935 | -2.020067 |  |  | 300 | 300 | -0.149995 | 0 |  | 0.08002 | 0.07922772 | 11.4 |  |  |  | 4500 | 70.4561 | 21.48169 | 69.935 | -0.5211 | 70 | 9.674046 | 177.7958 | 188.7565 | 217.0963 | 0 |  | 185.55 | 185.866
30.09.2012 12:31:05 | 01:15:02 | 4502 | 183.3232 | 0 |  | -1.78768e-05 |  |  | 62.43346 | -11.4283 | 0 |  | 0 | 0 | 0 |  | 0.24072 | 0.236 | 188.70825 | 0 |  | 2.7947 | 2.540636 | 0 |  | 0.04281 | 0.03466397 | 7.659703 | -0.01435276 | 0 | -2.002906 | 4.4935 | -2.017259 |  |  | 300 | 300 | -0.149995 | 0 |  | 0.08002 | 0.07922772 | 11.4 |  |  |  | 4502 | 70.4561 | 21.4832 | 69.935 | -0.5211 | 70 | 9.666101 | 177.5033 | 188.7565 | 217.0981 | 0 |  | 185.55 | 185.866
30.09.2012 12:31:07 | 01:15:04 | 4504 | 183.3262 | 0 |  | -2.43842e-05 |  |  | 62.43755 | -11.43235 | 0 |  | 0 | 0 | 0 |  | 0.24072 | 0.236 | 188.70825 | 0 |  | 2.7947 | 2.540636 | 0 |  | 0.04281 | 0.03466397 | 7.65991 | -0.01957736 | 0 | -2.01301 | 4.49348 | -2.032587 |  |  | 300 | 300 | -0.149995 | 0 |  | 0.08002 | 0.07922772 | 11.4 |  |  |  | 4504 | 70.4561 | 21.48269 | 69.9348 | -0.5213 | 70 | 9.689939 | 178.3379 | 188.7565 | 217.1035 | 0 |  | 185.55 | 185.866
30.09.2012 12:31:09 | 01:15:06 | 4506 | 183.3249 | 0 |  | -2.62541e-05 |  |  | 62.44317 | -11.43642 | 0 |  | 0 | 0 | 0 |  | 0.24072 | 0.236 | 188.70825 | 0 |  | 2.7947 | 2.540636 | 0 |  | 0.04281 | 0.03466397 | 7.659858 | -0.02107865 | 0 | -2.012623 | 4.4935 | -2.033702 |  |  | 300 | 300 | -0.149995 | 0 |  | 0.08002 | 0.07922772 | 11.4 |  |  |  | 4506 | 70.4561 | 21.48269 | 69.935 | -0.5211 | 70 | 9.715679 | 178.3628 | 188.7565 | 217.1011 | 0 |  | 185.55 | 185.866
30.09.2012 12:31:11 | 01:15:08 | 4508 | 183.3239 | 0 |  | -2.73761e-05 |  |  | 62.44777 | -11.44047 | 0 |  | 0 | 0 | 0 |  | 0.24072 | 0.236 | 188.70825 | 0 |  | 2.7947 | 2.540636 | 0 |  | 0.04281 | 0.03466397 | 7.659858 | -0.02197947 | 0 | -1.996606 | 4.49348 | -2.018585 |  |  | 300 | 300 | -0.149995 | 0 |  | 0.08002 | 0.07922772 | 11.4 |  |  |  | 4508 | 70.4561 | 21.48269 | 69.9348 | -0.5213 | 70 | 9.866786 | 176.8869 | 188.7565 | 217.0993 | 0 |  | 185.55 | 185.866
30.09.2012 12:31:13 | 01:15:10 | 4510 | 183.326 | 0 |  | -2.49826e-05 |  |  | 62.45134 | -11.4445 | 0 |  | 0 | 0 | 0 |  | 0.24072 | 0.236 | 188.70825 | 0 |  | 2.7947 | 2.540636 | 0 |  | 0.04281 | 0.03466397 | 7.65991 | -0.0200578 | 0 | -1.992003 | 4.49348 | -2.012061 |  |  | 300 | 300 | -0.149995 | 0 |  | 0.08002 | 0.07922772 | 11.4 |  |  |  | 4510 | 70.4561 | 21.48471 | 69.9348 | -0.5213 | 70 | 9.863585 | 176.477 | 188.7565 | 217.1032 | 0 |  | 185.55 | 185.866
30.09.2012 12:31:15 | 01:15:12 | 4512 | 183.3266 | 0 |  | -2.16167e-05 |  |  | 62.45502 | -11.44854 | 0 |  | 0 | 0 | 0 |  | 0.24072 | 0.236 | 188.70825 | 0 |  | 2.7947 | 2.540636 | 0 |  | 0.04281 | 0.03466397 | 7.65991 | -0.01735541 | 0 | -2.006237 | 4.49348 | -2.023593 |  |  | 300 | 300 | -0.149995 | 0 |  | 0.08002 | 0.07922772 | 11.4 |  |  |  | 4512 | 70.4658 | 21.48169 | 69.9348 | -0.531 | 70 | 9.879715 | 174.9809 | 188.7565 | 217.1043 | 0 |  | 185.55 | 185.866
30.09.2012 12:31:17 | 01:15:14 | 4514 | 183.3245 | 0 |  | -2.34866e-05 |  |  | 62.45645 | -11.45256 | 0 |  | 0 | 0 | 0 |  | 0.24072 | 0.236 | 188.70825 | 0 |  | 2.7947 | 2.540636 | 0 |  | 0.04281 | 0.03466397 | 7.660013 | -0.0188567 | 0 | -1.978957 | 4.49346 | -1.997814 |  |  | 301 | 300 | -0.199995 | 0 |  | 0.08002 | 0.07922772 | 11.4 |  |  |  | 4514 | 70.4561 | 21.48421 | 69.9346 | -0.5215 | 70 | 9.905097 | 175.2657 | 188.7565 | 217.1005 | 0 |  | 185.55 | 185.866
30.09.2012 12:31:19 | 01:15:16 | 4516 | 183.3229 | 0 |  | -2.39354e-05 |  |  | 62.45951 | -11.45656 | 0 |  | 0 | 0 | 0 |  | 0.24072 | 0.236 | 188.70825 | 0 |  | 2.7947 | 2.540636 | 0 |  | 0.04281 | 0.03466397 | 7.660169 | -0.01921703 | 0 | -1.981267 | 4.49348 | -2.000484 |  |  | 299 | 300 | -0.199995 | 0 |  | 0.08002 | 0.07922772 | 11.4 |  |  |  | 4516 | 70.4658 | 21.4832 | 69.9348 | -0.531 | 70 | 9.902132 | 172.8065 | 188.7565 | 217.0976 | 0 |  | 185.55 | 185.866
30.09.2012 12:31:21 | 01:15:18 | 4518 | 183.3187 | 0 |  | -2.45338e-05 |  |  | 62.46217 | -11.46058 | 0 |  | 0 | 0 | 0 |  | 0.24072 | 0.236 | 188.70825 | 0 |  | 2.7947 | 2.540636 | 0 |  | 0.04281 | 0.03466397 | 7.660168 | -0.01969747 | 0 | -2.002877 | 4.49346 | -2.022575 |  |  | 300 | 300 | -0.149995 | 0 |  | 0.08002 | 0.07922772 | 11.4 |  |  |  | 4518 | 70.4561 | 21.4832 | 69.9346 | -0.5215 | 70 | 9.91791 | 177.3899 | 188.7565 | 217.09 | 0 |  | 185.55 | 185.866
30.09.2012 12:31:23 | 01:15:20 | 4520 | 183.3159 | 0 |  | -2.31874e-05 |  |  | 62.46412 | -11.46463 | 0 |  | 0 | 0 | 0 |  | 0.24072 | 0.236 | 188.70825 | 0 |  | 2.7947 | 2.540636 | 0 |  | 0.04281 | 0.03466397 | 7.66022 | -0.01861648 | 0 | -2.009223 | 4.49346 | -2.027839 |  |  | 300 | 300 | -0.149995 | 0 |  | 0.08002 | 0.07922772 | 11.4 |  |  |  | 4520 | 70.4561 | 21.48269 | 69.9346 | -0.5215 | 70 | 9.889085 | 177.9546 | 188.7565 | 217.0849 | 0 |  | 185.55 | 185.866
30.09.2012 12:31:25 | 01:15:22 | 4522 | 183.3101 | 0 |  | -2.57305e-05 |  |  | 62.4636 | -11.46869 | 0 |  | 0 | 0 | 0 |  | 0.24072 | 0.236 | 188.70825 | 0 |  | 2.7947 | 2.540636 | 0 |  | 0.04281 | 0.03466397 | 7.66053 | -0.02065826 | 0 | -2.011896 | 4.49344 | -2.032554 |  |  | 301 | 300 | -0.199995 | 0 |  | 0.08002 | 0.07922772 | 11.4 |  |  |  | 4522 | 70.4561 | 21.4832 | 69.9344 | -0.5217 | 70 | 9.884816 | 178.1391 | 188.7565 | 217.0745 | 0 |  | 185.55 | 185.866
30.09.2012 12:31:27 | 01:15:24 | 4524 | 183.3077 | 0 |  | -2.30378e-05 |  |  | 62.46564 | -11.47274 | 0 |  | 0 | 0 | 0 |  | 0.24072 | 0.236 | 188.70825 | 0 |  | 2.7947 | 2.540636 | 0 |  | 0.04281 | 0.03466397 | 7.66053 | -0.01849637 | 0 | -1.993745 | 4.49346 | -2.012242 |  |  | 299 | 300 | -0.199995 | 0 |  | 0.08002 | 0.07922772 | 11.4 |  |  |  | 4524 | 70.4658 | 21.4837 | 69.9346 | -0.5312 | 70 | 9.879122 | 173.8536 | 188.7565 | 217.0701 | 0 |  | 185.55 | 185.866
30.09.2012 12:31:29 | 01:15:26 | 4526 | 183.3045 | 0 |  | -1.91483e-05 |  |  | 62.46524 | -11.47675 | 0 |  | 0 | 0 | 0 |  | 0.24072 | 0.236 | 188.70825 | 0 |  | 2.7947 | 2.540636 | 0 |  | 0.04281 | 0.03466397 | 7.660685 | -0.01537361 | 0 | -1.990427 | 4.49346 | -2.0058 |  |  | 300 | 300 | -0.149995 | 0 |  | 0.08002 | 0.07922772 | 11.4 |  |  |  | 4526 | 70.4658 | 21.48471 | 69.9346 | -0.5312 | 70 | 9.833339 | 173.5672769 | 188.7565 | 217.0643 | 0 |  | 185.55 | 185.866
30.09.2012 12:31:31 | 01:15:28 | 4528 | 183.2972 | 0 |  | -1.88491e-05 |  |  | 62.46626 | -11.48076 | 0 |  | 0 | 0 | 0 |  | 0.24072 | 0.236 | 188.70825 | 0 |  | 2.7947 | 2.540636 | 0 |  | 0.04281 | 0.03466397 | 7.660633 | -0.01513339 | 0 | -1.980558 | 4.49344 | -1.995691 |  |  | 301 | 300 | -0.199995 | 0 |  | 0.08002 | 0.07922772 | 11.4 |  |  |  | 4528 | 70.4658 | 21.48522 | 69.9344 | -0.5314 | 70 | 9.817801 | 172.6584 | 188.7565 | 217.051 | 0 |  | 185.55 | 185.866
30.09.2012 12:31:33 | 01:15:30 | 4530 | 183.2972 | 0 |  | -1.72036e-05 |  |  | 62.46922 | -11.48474 | 0 |  | 0 | 0 | 0 |  | 0.24072 | 0.236 | 188.70825 | 0 |  | 2.7947 | 2.540636 | 0 |  | 0.04281 | 0.03466397 | 7.66053 | -0.01381226 | 0 | -1.978579 | 4.49344 | -1.992391 |  |  | 299 | 300 | -0.199995 | 0 |  | 0.08002 | 0.07922772 | 11.4 |  |  |  | 4530 | 70.4658 | 21.48471 | 69.9344 | -0.5314 | 70 | 9.772017 | 172.4859 | 188.7565 | 217.0511 | 0 |  | 185.55 | 185.866
30.09.2012 12:31:35 | 01:15:32 | 4532 | 183.2946 | 0 |  | -1.72036e-05 |  |  | 62.46922 | -11.48874 | 0 |  | 0 | 0 | 0 |  | 0.24072 | 0.236 | 188.70825 | 0 |  | 2.7947 | 2.540636 | 0 |  | 0.04281 | 0.03466397 | 7.660685 | -0.01381226 | 0 | -1.988196 | 4.49346 | -2.002008 |  |  | 300 | 300 | -0.149995 | 0 |  | 0.08002 | 0.07922772 | 11.4 |  |  |  | 4532 | 70.4658 | 21.48522 | 69.9346 | -0.5312 | 70 | 9.763596 | 173.3821 | 188.7565 | 217.0463 | 0 |  | 185.55 | 185.866
30.09.2012 12:31:37 | 01:15:34 | 4534 | 183.2899 | 0 |  | -1.27157e-05 |  |  | 62.47034 | -11.49276 | 0 |  | 0 | 0 | 0 |  | 0.24072 | 0.236 | 188.70825 | 0 |  | 2.7947 | 2.540636 | 0 |  | 0.04281 | 0.03466397 | 7.660685 | -0.01020906 | 0 | -2.007238 | 4.49348 | -2.017448 |  |  | 300 | 300 | -0.149995 | 0 |  | 0.08002 | 0.07922772 | 11.4 |  |  |  | 4534 | 70.4658 | 21.48572 | 69.9348 | -0.531 | 70 | 9.757548 | 175.1032 | 188.7565 | 217.0379 | 0 |  | 185.55 | 185.866
30.09.2012 12:31:39 | 01:15:36 | 4536 | 183.2817 | 0 |  | -1.21173e-05 |  |  | 62.47137 | -11.49679 | 0 |  | 0 | 0 | 0 |  | 0.24072 | 0.236 | 188.70825 | 0 |  | 2.7947 | 2.540636 | 0 |  | 0.04281 | 0.03466397 | 7.660787 | -0.009728624 | 0 | -2.005953 | 4.49344 | -2.015681 |  |  | 300 | 300 | -0.149995 | 0 |  | 0.08002 | 0.07922772 | 11.4 |  |  |  | 4536 | 70.4658 | 21.48471 | 69.9344 | -0.5314 | 70 | 9.755293 | 174.887 | 188.7565 | 217.0231 | 0 |  | 185.55 | 185.866
30.09.2012 12:31:41 | 01:15:38 | 4538 | 183.2806 | 0 |  | -1.04718e-05 |  |  | 62.47076 | -11.50083 | 0 |  | 0 | 0 | 0 |  | 0.24072 | 0.236 | 188.70825 | 0 |  | 2.7947 | 2.540636 | 0 |  | 0.04281 | 0.03466397 | 7.66084 | -0.0084075 | 0 | -2.012567 | 4.49346 | -2.020974 |  |  | 301 | 300 | -0.199995 | 0 |  | 0.08002 | 0.07922772 | 11.4 |  |  |  | 4538 | 70.4658 | 21.48572 | 69.9346 | -0.5312 | 70 | 9.77439 | 175.5208 | 188.7565 | 217.021 | 0 |  | 185.55 | 185.866
30.09.2012 12:31:43 | 01:15:40 | 4540 | 183.2781 | 0 |  | -3.21632e-06 |  |  | 62.47034 | -11.50487 | 0 |  | 0 | 0 | 0 |  | 0.24072 | 0.236 | 188.70825 | 0 |  | 2.7947 | 2.540636 | 0 |  | 0.04281 | 0.03466397 | 7.660736 | -0.002582289 | 0 | -2.019968 | 4.4935 | -2.02255 |  |  | 299 | 300 | -0.199995 | 0 |  | 0.08002 | 0.07922772 | 11.4 |  |  |  | 4540 | 70.4658 | 21.48623 | 69.935 | -0.5308 | 70 | 9.764666 | 176.2814 | 188.7565 | 217.0165 | 0 |  | 185.55 | 185.866
30.09.2012 12:31:45 | 01:15:42 | 4542 | 183.2706 | 0 |  | -1.79516e-06 |  |  | 62.47137 | -11.50891 | 0 |  | 0 | 0 | 0 |  | 0.24072 | 0.236 | 188.70825 | 0 |  | 2.7947 | 2.540636 | 0 |  | 0.04281 | 0.03466397 | 7.660684 | -0.001441281 | 0 | -2.015982 | 4.49346 | -2.017424 |  |  | 300 | 300 | -0.149995 | 0 |  | 0.08002 | 0.07922772 | 11.4 |  |  |  | 4542 | 70.4658 | 21.48623 | 69.9346 | -0.5312 | 70 | 9.784234 | 175.8283 | 188.7565 | 217.0029 | 0 |  | 185.55 | 185.866
30.09.2012 12:31:47 | 01:15:44 | 4544 | 183.2614 | 0 |  | 1.79516e-06 |  |  | 62.47034 | -11.51295 | 0 |  | 0 | 0 | 0 |  | 0.24072 | 0.236 | 188.70825 | 0 |  | 2.7947 | 2.540636 | 0 |  | 0.04281 | 0.03466397 | 7.660427 | 0.001441281 | 0 | -2.023333 | 4.49348 | -2.021892 |  |  | 301 | 300 | -0.199995 | 0 |  | 0.08002 | 0.07922772 | 11.4 |  |  |  | 4544 | 70.4658 | 21.48623 | 69.9348 | -0.531 | 70 | 9.782338 | 176.5347 | 188.7565 | 216.9862 | 0 |  | 185.55 | 185.866
30.09.2012 12:31:49 | 01:15:46 | 4546 | 183.2603 | 0 |  | 7.25541e-06 |  |  | 62.47034 | -11.51699 | 0 |  | 0 | 0 | 0 |  | 0.24072 | 0.236 | 188.70825 | 0 |  | 2.7947 | 2.540636 | 0 |  | 0.04281 | 0.03466397 | 7.660168 | 0.005825155 | 0 | -2.023689 | 4.4935 | -2.017863 |  |  | 299 | 300 | -0.199995 | 0 |  | 0.08002 | 0.07922772 | 11.4 |  |  |  | 4546 | 70.4658 | 21.48673 | 69.935 | -0.5308 | 70 | 9.788624 | 176.6233 | 188.7565 | 216.9842 | 0 |  | 185.55 | 185.866
30.09.2012 12:31:51 | 01:15:48 | 4548 | 183.2547 | 0 |  | 4.33829e-06 |  |  | 62.46922 | -11.52104 | 0 |  | 0 | 0 | 0 |  | 0.24072 | 0.236 | 188.70825 | 0 |  | 2.7947 | 2.540636 | 0 |  | 0.04281 | 0.03466397 | 7.660477 | 0.003483086 | 0 | -2.033989 | 4.49344 | -2.030506 |  |  | 300 | 300 | -0.149995 | 0 |  | 0.08002 | 0.07922772 | 11.4 |  |  |  | 4548 | 70.4658 | 21.48724 | 69.9344 | -0.5314 | 70 | 9.803212 | 177.3575 | 188.7565 | 216.9741 | 0 |  | 185.55 | 185.866
30.09.2012 12:31:53 | 01:15:50 | 4550 | 183.2479 | 0 |  | 6.28303e-06 |  |  | 62.46524 | -11.5251 | 0 |  | 0 | 0 | 0 |  | 0.24072 | 0.236 | 188.70825 | 0 |  | 2.7947 | 2.540636 | 0 |  | 0.04281 | 0.03466397 | 7.660788 | 0.00504446 | 0 | -2.034591 | 4.49346 | -2.029547 |  |  | 300 | 300 | -0.149995 | 0 |  | 0.08002 | 0.07922772 | 11.4 |  |  |  | 4550 | 70.4658 | 21.48623 | 69.9346 | -0.5312 | 70 | 9.802145 | 177.4733 | 188.7565 | 216.9618 | 0 |  | 185.55 | 185.866
30.09.2012 12:31:55 | 01:15:52 | 4552 | 183.2444 | 0 |  | 1.15937e-05 |  |  | 62.46105 | -11.52913 | 0 |  | 0 | 0 | 0 |  | 0.24072 | 0.236 | 188.70825 | 0 |  | 2.7947 | 2.540636 | 0 |  | 0.04281 | 0.03466397 | 7.660994 | 0.009308241 | 0 | -2.011693 | 4.49352 | -2.002385 |  |  | 301 | 300 | -0.199995 | 0 |  | 0.08002 | 0.07922772 | 11.4 |  |  |  | 4552 | 70.4658 | 21.48724 | 69.9352 | -0.5306 | 70 | 9.829187 | 175.6477 | 188.7565 | 216.9555 | 0 |  | 185.55 | 185.866
30.09.2012 12:31:57 | 01:15:54 | 4554 | 183.2372 | 0 |  | 1.03222e-05 |  |  | 62.46105 | -11.53314 | 0 |  | 0 | 0 | 0 |  | 0.24072 | 0.236 | 188.70825 | 0 |  | 2.7947 | 2.540636 | 0 |  | 0.04281 | 0.03466397 | 7.660477 | 0.008287391 | 0 | -2.012519 | 4.49346 | -2.004232 |  |  | 299 | 300 | -0.199995 | 0 |  | 0.08002 | 0.07922772 | 11.4 |  |  |  | 4554 | 70.4658 | 21.48724 | 69.9346 | -0.5312 | 70 | 9.892407 | 175.5582 | 188.7565 | 216.9424 | 0 |  | 185.55 | 185.866
30.09.2012 12:31:59 | 01:15:56 | 4556 | 183.2339 | 0 |  | 1.18929e-05 |  |  | 62.46217 | -11.53716 | 0 |  | 0 | 0 | 0 |  | 0.24072 | 0.236 | 188.70825 | 0 |  | 2.7947 | 2.540636 | 0 |  | 0.04281 | 0.03466397 | 7.660943 | 0.00954846 | 0 | -2.02509 | 4.4935 | -2.015541 |  |  | 300 | 300 | -0.149995 | 0 |  | 0.08002 | 0.07922772 | 11.4 |  |  |  | 4556 | 70.4658 | 21.48875 | 69.935 | -0.5308 | 70 | 9.881732 | 176.771 | 188.7565 | 216.9365 | 0 |  | 185.55 | 185.866
30.09.2012 12:32:01 | 01:15:58 | 4558 | 183.2292 | 0 |  | 9.57414e-06 |  |  | 62.46463 | -11.54119 | 0 |  | 0 | 0 | 0 |  | 0.24072 | 0.236 | 188.70825 | 0 |  | 2.7947 | 2.540636 | 0 |  | 0.04281 | 0.03466397 | 7.660684 | 0.007686796 | 0 | -2.026856 | 4.49346 | -2.019169 |  |  | 300 | 300 | -0.149995 | 0 |  | 0.08002 | 0.07922772 | 11.4 |  |  |  | 4558 | 70.4658 | 21.48925 | 69.9346 | -0.5312 | 70 | 9.896559 | 176.8166 | 188.7565 | 216.9279 | 0 |  | 185.55 | 185.866
30.09.2012 12:32:03 | 01:16:00 | 4560 | 183.226 | 0 |  | 8.82617e-06 |  |  | 62.46779 | -11.54524 | 0 |  | 0 | 0 | 0 |  | 0.24072 | 0.236 | 188.70825 | 0 |  | 2.7947 | 2.540636 | 0 |  | 0.04281 | 0.03466397 | 7.660633 | 0.007086272 | 0 | -2.032265 | 4.49346 | -2.025179 |  |  | 301 | 300 | -0.199995 | 0 |  | 0.08002 | 0.07922772 | 11.4 |  |  |  | 4560 | 70.4658 | 21.48825 | 69.9346 | -0.5312 | 70 | 9.889562 | 177.2916 | 188.7565 | 216.9222 | 0 |  | 185.55 | 185.866
30.09.2012 12:32:05 | 01:16:02 | 4562 | 183.2195 | 0 |  | 6.28303e-06 |  |  | 62.46984 | -11.5493 | 0 |  | 0 | 0 | 0 |  | 0.24072 | 0.236 | 188.70825 | 0 |  | 2.7947 | 2.540636 | 0 |  | 0.04281 | 0.03466397 | 7.660427 | 0.00504446 | 0 | -2.039904 | 4.49348 | -2.034859 |  |  | 299 | 300 | -0.199995 | 0 |  | 0.08002 | 0.07922772 | 11.4 |  |  |  | 4562 | 70.4658 | 21.48976 | 69.9348 | -0.531 | 70 | 9.894898 | 178.0212 | 188.7565 | 216.9104 | 0 |  | 185.55 | 185.866
30.09.2012 12:32:07 | 01:16:04 | 4564 | 183.2183 | 0 |  | 1.49596e-06 |  |  | 62.47137 | -11.55336 | 0 |  | 0 | 0 | 0 |  | 0.24072 | 0.236 | 188.70825 | 0 |  | 2.7947 | 2.540636 | 0 |  | 0.04281 | 0.03466397 | 7.660529 | 0.001201062 | 0 | -2.030631 | 4.49346 | -2.02943 |  |  | 301 | 300 | -0.199995 | 0 |  | 0.08002 | 0.07922772 | 11.4 |  |  |  | 4564 | 70.4658 | 21.49026 | 69.9346 | -0.5312 | 70 | 9.900352 | 177.1565 | 188.7565 | 216.9081 | 0 |  | 185.55 | 185.866
30.09.2012 12:32:09 | 01:16:06 | 4566 | 183.2107 | 0 |  | -1.49596e-07 |  |  | 62.47495 | -11.55741 | 0 |  | 0 | 0 | 0 |  | 0.24072 | 0.236 | 188.70825 | 0 |  | 2.7947 | 2.540636 | 0 |  | 0.04281 | 0.03466397 | 7.660633 | -0.0001201062 | 0 | -2.016222 | 4.49346 | -2.016342 |  |  | 299 | 300 | -0.199995 | 0 |  | 0.08002 | 0.07922772 | 11.4 |  |  |  | 4566 | 70.4658 | 21.49077 | 69.9346 | -0.5312 | 70 | 9.890747 | 175.9066 | 188.7565 | 216.8945 | 0 |  | 185.55 | 185.866
30.09.2012 12:32:11 | 01:16:08 | 4568 | 183.2119 | 0 |  | -1.04718e-06 |  |  | 62.47495 | -11.56145 | 0 |  | 0 | 0 | 0 |  | 0.24072 | 0.236 | 188.70825 | 0 |  | 2.7947 | 2.540636 | 0 |  | 0.04281 | 0.03466397 | 7.660633 | -0.00084075 | 0 | -2.027444 | 4.49346 | -2.028285 |  |  | 300 | 300 | -0.149995 | 0 |  | 0.08002 | 0.07922772 | 11.4 |  |  |  | 4568 | 70.4755 | 21.49077 | 69.9346 | -0.5409 | 70 | 9.902964 | 174.1838 | 188.7565 | 216.8967 | 0 |  | 185.55 | 185.866
30.09.2012 12:32:13 | 01:16:10 | 4570 | 183.2106 | 0 |  | -5.23586e-06 |  |  | 62.47443 | -11.56549 | 0 |  | 0 | 0 | 0 |  | 0.24072 | 0.236 | 188.70825 | 0 |  | 2.7947 | 2.540636 | 0 |  | 0.04281 | 0.03466397 | 7.660736 | -0.004203718 | 0 | -2.010456 | 4.49346 | -2.01466 |  |  | 300 | 300 | -0.149995 | 0 |  | 0.08002 | 0.07922772 | 11.4 |  |  |  | 4570 | 70.4658 | 21.49127 | 69.9346 | -0.5312 | 70 | 9.882918 | 175.4037 | 188.7565 | 216.8944 | 0 |  | 185.55 | 185.866
30.09.2012 12:32:15 | 01:16:12 | 4572 | 183.2109 | 0 |  | -3.6651e-06 |  |  | 62.47443 | -11.56953 | 0 |  | 0 | 0 | 0 |  | 0.24072 | 0.236 | 188.70825 | 0 |  | 2.7947 | 2.540636 | 0 |  | 0.04281 | 0.03466397 | 7.660891 | -0.002942601 | 0 | -2.022663 | 4.4935 | -2.025606 |  |  | 300 | 300 | -0.149995 | 0 |  | 0.08002 | 0.07922772 | 11.4 |  |  |  | 4572 | 70.4658 | 21.49329 | 69.935 | -0.5308 | 70 | 9.882564 | 176.5814 | 188.7565 | 216.8947 | 0 |  | 185.55 | 185.866
30.09.2012 12:32:17 | 01:16:14 | 4574 | 183.2099 | 0 |  | 1.86995e-06 |  |  | 62.47239 | -11.57356 | 0 |  | 0 | 0 | 0 |  | 0.24072 | 0.236 | 188.70825 | 0 |  | 2.7947 | 2.540636 | 0 |  | 0.04281 | 0.03466397 | 7.66089 | 0.001501328 | 0 | -1.997309 | 4.4935 | -1.995808 |  |  | 301 | 300 | -0.199995 | 0 |  | 0.08002 | 0.07922772 | 11.4 |  |  |  | 4574 | 70.4658 | 21.49127 | 69.935 | -0.5308 | 70 | 9.882206 | 174.3689 | 188.7565 | 216.893 | 0 |  | 185.55 | 185.866
30.09.2012 12:32:19 | 01:16:16 | 4576 | 183.2084 | 0 |  | -5.16106e-06 |  |  | 62.47443 | -11.57757 | 0 |  | 0 | 0 | 0 |  | 0.24072 | 0.236 | 188.70825 | 0 |  | 2.7947 | 2.540636 | 0 |  | 0.04281 | 0.03466397 | 7.660994 | -0.004143663 | 0 | -2.010158 | 4.49342 | -2.014302 |  |  | 299 | 300 | -0.199995 | 0 |  | 0.08002 | 0.07922772 | 11.4 |  |  |  | 4576 | 70.4658 | 21.49228 | 69.9342 | -0.5316 | 70 | 9.864298 | 175.2678 | 188.7565 | 216.8903 | 0 |  | 185.55 | 185.866
30.09.2012 12:32:21 | 01:16:18 | 4578 | 183.2057 | 0 |  | -1.52588e-05 |  |  | 62.47443 | -11.58163 | 0 |  | 0 | 0 | 0 |  | 0.24072 | 0.236 | 188.70825 | 0 |  | 2.7947 | 2.540636 | 0 |  | 0.04281 | 0.03466397 | 7.66115 | -0.01225084 | 0 | -2.037442 | 4.49336 | -2.049693 |  |  | 300 | 300 | -0.149995 | 0 |  | 0.08002 | 0.07922772 | 11.4 |  |  |  | 4578 | 70.4658 | 21.49228 | 69.9336 | -0.5322 | 70 | 9.838676 | 177.4792 | 188.7565 | 216.8854 | 0 |  | 185.55 | 185.866
30.09.2012 12:32:23 | 01:16:20 | 4580 | 183.2076 | 0 |  | -2.19906e-05 |  |  | 62.47699 | -11.58572 | 0 |  | 0 | 0 | 0 |  | 0.24072 | 0.236 | 188.70825 | 0 |  | 2.7947 | 2.540636 | 0 |  | 0.04281 | 0.03466397 | 7.661409 | -0.01765561 | 0 | -2.026085 | 4.49336 | -2.043741 |  |  | 301 | 300 | -0.199995 | 0 |  | 0.08002 | 0.07922772 | 11.4 |  |  |  | 4580 | 70.4561 | 21.49228 | 69.9336 | -0.5225 | 70 | 9.643803 | 179.2631 | 188.7565 | 216.8888 | 0 |  | 185.55 | 185.866
30.09.2012 12:32:25 | 01:16:22 | 4582 | 183.2056 | 0 |  | -3.10412e-05 |  |  | 62.47903 | -11.58982 | 0 |  | 0 | 0 | 0 |  | 0.24072 | 0.236 | 188.70825 | 0 |  | 2.7947 | 2.540636 | 0 |  | 0.04281 | 0.03466397 | 7.661512 | -0.02492207 | 0 | -2.032186 | 4.49338 | -2.057108 |  |  | 299 | 300 | -0.199995 | 0 |  | 0.08002 | 0.07922772 | 11.4 |  |  |  | 4582 | 70.4658 | 21.4938 | 69.9338 | -0.532 | 70 | 9.588885 | 177.078 | 188.7565 | 216.8852 | 0 |  | 185.55 | 185.866
30.09.2012 12:32:27 | 01:16:24 | 4584 | 183.2 | 0 |  | -3.94934e-05 |  |  | 62.47903 | -11.59396 | 0 |  | 0 | 0 | 0 |  | 0.24072 | 0.236 | 188.70825 | 0 |  | 2.7947 | 2.540636 | 0 |  | 0.04281 | 0.03466397 | 7.66146 | -0.03170809 | 0 | -2.04628 | 4.49336 | -2.077988 |  |  | 300 | 300 | -0.149995 | 0 |  | 0.08002 | 0.07922772 | 11.4 |  |  |  | 4584 | 70.4658 | 21.49279 | 69.9336 | -0.5322 | 70 | 9.525785 | 178.2546 | 188.7565 | 216.8752 | 0 |  | 185.55 | 185.866
30.09.2012 12:32:29 | 01:16:26 | 4586 | 183.1983 | 0 |  | -4.20365e-05 |  |  | 62.48108 | -11.59811 | 0 |  | 0 | 0 | 0 |  | 0.24072 | 0.236 | 188.70825 | 0 |  | 2.7947 | 2.540636 | 0 |  | 0.04281 | 0.03466397 | 7.661305 | -0.03374987 | 0 | -2.042217 | 4.49334 | -2.075967 |  |  | 301 | 300 | -0.199995 | 0 |  | 0.08002 | 0.07922772 | 11.4 |  |  |  | 4586 | 70.4658 | 21.4943 | 69.9334 | -0.5324 | 70 | 9.510959 | 177.8456 | 188.7565 | 216.872 | 0 |  | 185.55 | 185.866
30.09.2012 12:32:31 | 01:16:28 | 4588 | 183.197 | 0 |  | -4.63748e-05 |  |  | 62.48056 | -11.60225 | 0 |  | 0 | 0 | 0 |  | 0.24072 | 0.236 | 188.70825 | 0 |  | 2.7947 | 2.540636 | 0 |  | 0.04281 | 0.03466397 | 7.661357 | -0.03723296 | 0 | -2.021774 | 4.49336 | -2.059007 |  |  | 300 | 300 | -0.249995 | 0 |  | 0.08002 | 0.07922772 | 11.4 |  |  |  | 4588 | 70.4658 | 21.4938 | 69.9336 | -0.5322 | 70 | 9.485576 | 176.1228 | 188.7565 | 216.8696 | 0 |  | 185.55 | 185.866
30.09.2012 12:32:33 | 01:16:30 | 4590 | 183.1995 | 0 |  | -4.77212e-05 |  |  | 62.4821 | -11.60635 | 0 |  | 0 | 0 | 0 |  | 0.24072 | 0.236 | 188.70825 | 0 |  | 2.7947 | 2.540636 | 0 |  | 0.04281 | 0.03466397 | 7.661357 | -0.03831395 | 0 | -1.999959 | 4.49334 | -2.038273 |  |  | 299 | 300 | -0.199995 | 0 |  | 0.08002 | 0.07922772 | 11.4 |  |  |  | 4590 | 70.4658 | 21.4938 | 69.9334 | -0.5324 | 70 | 9.478105 | 174.1644 | 188.7565 | 216.8741 | 0 |  | 185.55 | 185.866
30.09.2012 12:32:35 | 01:16:32 | 4592 | 183.1959 | 0 |  | -4.98155e-05 |  |  | 62.4826 | -11.61044 | 0 |  | 0 | 0 | 0 |  | 0.24072 | 0.236 | 188.70825 | 0 |  | 2.7947 | 2.540636 | 0 |  | 0.04281 | 0.03466397 | 7.661512 | -0.0399954 | 0 | -2.012621 | 4.49336 | -2.052616 |  |  | 300 | 300 | -0.149995 | 0 |  | 0.08002 | 0.07922772 | 11.4 |  |  |  | 4592 | 70.4755 | 21.49531 | 69.9336 | -0.5419 | 70 | 9.465056 | 172.6537 | 188.7565 | 216.8676 | 0 |  | 185.55 | 185.866
30.09.2012 12:32:37 | 01:16:34 | 4594 | 183.1929 | 0 |  | -5.02643e-05 |  |  | 62.4821 | -11.61454 | 0 |  | 0 | 0 | 0 |  | 0.24072 | 0.236 | 188.70825 | 0 |  | 2.7947 | 2.540636 | 0 |  | 0.04281 | 0.03466397 | 7.66146 | -0.04035573 | 0 | -2.008443 | 4.49336 | -2.048798 |  |  | 301 | 300 | -0.199995 | 0 |  | 0.08002 | 0.07922772 | 11.4 |  |  |  | 4594 | 70.4755 | 21.4948 | 69.9336 | -0.5419 | 70 | 9.452248 | 172.2982 | 188.7565 | 216.8622 | 0 |  | 185.55 | 185.866
30.09.2012 12:32:39 | 01:16:36 | 4596 | 183.1904 | 0 |  | -4.5552e-05 |  |  | 62.4821 | -11.61863 | 0 |  | 0 | 0 | 0 |  | 0.24072 | 0.236 | 188.70825 | 0 |  | 2.7947 | 2.540636 | 0 |  | 0.04281 | 0.03466397 | 7.663989 | -0.03657236 | 0 | -2.010252 | 4.49338 | -2.046824 |  |  | 299 | 300 | -0.199995 | 0 |  | 0.08002 | 0.07922772 | 11.4 |  |  |  | 4596 | 70.4658 | 21.49531 | 69.9338 | -0.532 | 70 | 9.466004 | 175.1812 | 188.7565 | 216.8577 | 0 |  | 185.55 | 185.866
30.09.2012 12:32:41 | 01:16:38 | 4598 | 183.1936 | 0 |  | -4.33829e-05 |  |  | 62.48159 | -11.62274 | 0 |  | 0 | 0 | 0 |  | 0.24072 | 0.236 | 188.70825 | 0 |  | 2.7947 | 2.540636 | 0 |  | 0.04281 | 0.03466397 | 7.660995 | -0.03483086 | 0 | -2.026961 | 4.49336 | -2.061792 |  |  | 300 | 300 | -0.149995 | 0 |  | 0.08002 | 0.07922772 | 11.4 |  |  |  | 4598 | 70.4658 | 21.49632 | 69.9336 | -0.5322 | 70 | 9.460073 | 176.5779 | 188.7565 | 216.8635 | 0 |  | 185.55 | 185.866
30.09.2012 12:32:43 | 01:16:40 | 4600 | 183.1898 | 0 |  | -3.86706e-05 |  |  | 62.48108 | -11.62688 | 0 |  | 0 | 0 | 0 |  | 0.24072 | 0.236 | 188.70825 | 0 |  | 2.7947 | 2.540636 | 0 |  | 0.04281 | 0.03466397 | 7.661202 | -0.03104749 | 0 | -2.046393 | 4.49338 | -2.077441 |  |  | 300 | 300 | -0.149995 | 0 |  | 0.08002 | 0.07922772 | 11.4 |  |  |  | 4600 | 70.4658 | 21.49531 | 69.9338 | -0.532 | 70 | 9.48107 | 178.3313 | 188.7565 | 216.8566 | 0 |  | 185.55 | 185.866
30.09.2012 12:32:45 | 01:16:42 | 4602 | 183.1892 | 0 |  | -3.42575e-05 |  |  | 62.48108 | -11.63103 | 0 |  | 0 | 0 | 0 |  | 0.24072 | 0.236 | 188.70825 | 0 |  | 2.7947 | 2.540636 | 0 |  | 0.04281 | 0.03466397 | 7.661098 | -0.02750434 | 0 | -2.043555 | 4.49336 | -2.071059 |  |  | 300 | 300 | -0.149995 | 0 |  | 0.08002 | 0.07922772 | 11.4 |  |  |  | 4602 | 70.4658 | 21.49531 | 69.9336 | -0.5322 | 70 | 9.480831 | 178.0277 | 188.7565 | 216.8556 | 0 |  | 185.55 | 185.866
30.09.2012 12:32:47 | 01:16:44 | 4604 | 183.1848 | 0 |  | -2.84233e-05 |  |  | 62.48056 | -11.63516 | 0 |  | 0 | 0 | 0 |  | 0.24072 | 0.236 | 188.70825 | 0 |  | 2.7947 | 2.540636 | 0 |  | 0.04281 | 0.03466397 | 7.661254 | -0.02282023 | 0 | -2.033803 | 4.49336 | -2.056623 |  |  | 300 | 300 | -0.149995 | 0 |  | 0.08002 | 0.07922772 | 11.4 |  |  |  | 4604 | 70.4658 | 21.49682 | 69.9336 | -0.5322 | 70 | 9.485576 | 177.1824 | 188.7565 | 216.8475 | 0 |  | 185.55 | 185.866
30.09.2012 12:32:49 | 01:16:46 | 4606 | 183.1846 | 0 |  | -1.75028e-05 |  |  | 62.47903 | -11.63924 | 0 |  | 0 | 0 | 0 |  | 0.24072 | 0.236 | 188.70825 | 0 |  | 2.7947 | 2.540636 | 0 |  | 0.04281 | 0.03466397 | 7.661254 | -0.01405248 | 0 | -2.015554 | 4.49336 | -2.029606 |  |  | 300 | 300 | -0.149995 | 0 |  | 0.08002 | 0.07922772 | 11.4 |  |  |  | 4606 | 70.4755 | 21.49783 | 69.9336 | -0.5419 | 70 | 9.498742 | 172.916 | 188.7565 | 216.8471 | 0 |  | 185.55 | 185.866
30.09.2012 12:32:51 | 01:16:48 | 4608 | 183.1852 | 0 |  | -5.23586e-07 |  |  | 62.48056 | -11.64328 | 0 |  | 0 | 0 | 0 |  | 0.24072 | 0.236 | 188.70825 | 0 |  | 2.7947 | 2.540636 | 0 |  | 0.04281 | 0.03466397 | 7.661202 | -0.0004203718 | 0 | -2.004741 | 4.4934 | -2.005161 |  |  | 300 | 300 | -0.149995 | 0 |  | 0.08002 | 0.07922772 | 11.4 |  |  |  | 4608 | 70.4658 | 21.49834 | 69.934 | -0.5318 | 70 | 9.479406 | 174.7618 | 188.7565 | 216.8483 | 0 |  | 185.55 | 185.866
30.09.2012 12:32:53 | 01:16:50 | 4610 | 183.1839 | 0 |  | 6.35783e-06 |  |  | 62.48108 | -11.64729 | 0 |  | 0 | 0 | 0 |  | 0.24072 | 0.236 | 188.70825 | 0 |  | 2.7947 | 2.540636 | 0 |  | 0.04281 | 0.03466397 | 7.661305 | 0.005104515 | 0 | -2.010591 | 4.49338 | -2.005486 |  |  | 301 | 300 | -0.199995 | 0 |  | 0.08002 | 0.07922772 | 11.4 |  |  |  | 4610 | 70.4755 | 21.49834 | 69.9338 | -0.5417 | 70 | 9.493759 | 172.5451 | 188.7565 | 216.846 | 0 |  | 185.55 | 185.866
30.09.2012 12:32:55 | 01:16:52 | 4612 | 183.1843 | 0 |  | 1.36133e-05 |  |  | 62.47954 | -11.65128 | 0 |  | 0 | 0 | 0 |  | 0.24072 | 0.236 | 188.70825 | 0 |  | 2.7947 | 2.540636 | 0 |  | 0.04281 | 0.03466397 | 7.661511 | 0.01092972 | 0 | -1.998789 | 4.49344 | -1.98786 |  |  | 299 | 300 | -0.199995 | 0 |  | 0.08002 | 0.07922772 | 11.4 |  |  |  | 4612 | 70.4755 | 21.49884 | 69.9344 | -0.5411 | 70 | 9.482256 | 171.694 | 188.7565 | 216.8466 | 0 |  | 185.55 | 185.866
30.09.2012 12:32:57 | 01:16:54 | 4614 | 183.1857 | 0 |  | 1.53336e-05 |  |  | 62.47954 | -11.65527 | 0 |  | 0 | 0 | 0 |  | 0.24072 | 0.236 | 188.70825 | 0 |  | 2.7947 | 2.540636 | 0 |  | 0.04281 | 0.03466397 | 7.661613 | 0.0123109 | 0 | -2.009138 | 4.4934 | -1.996827 |  |  | 300 | 300 | -0.149995 | 0 |  | 0.08002 | 0.07922772 | 11.4 |  |  |  | 4614 | 70.4755 | 21.49834 | 69.934 | -0.5415 | 70 | 9.488661 | 172.473 | 188.7565 | 216.8493 | 0 |  | 185.55 | 185.866
30.09.2012 12:32:59 | 01:16:56 | 4616 | 183.1878 | 0 |  | 1.89239e-05 |  |  | 62.47995 | -11.65927 | 0 |  | 0 | 0 | 0 |  | 0.24072 | 0.236 | 188.70825 | 0 |  | 2.7947 | 2.540636 | 0 |  | 0.04281 | 0.03466397 | 7.661098 | 0.01519344 | 0 | -2.026066 | 4.4934 | -2.010872 |  |  | 301 | 300 | -0.199995 | 0 |  | 0.08002 | 0.07922772 | 11.4 |  |  |  | 4616 | 70.4658 | 21.50136 | 69.934 | -0.5318 | 70 | 9.492219 | 176.6182 | 188.7565 | 216.8531 | 0 |  | 185.55 | 185.866
30.09.2012 12:33:01 | 01:16:58 | 4618 | 183.1878 | 0 |  | 2.45338e-05 |  |  | 62.48108 | -11.66328 | 0 |  | 0 | 0 | 0 |  | 0.24072 | 0.236 | 188.70825 | 0 |  | 2.7947 | 2.540636 | 0 |  | 0.04281 | 0.03466397 | 7.660737 | 0.01969747 | 0 | -2.012492 | 4.49344 | -1.992794 |  |  | 299 | 300 | -0.199995 | 0 |  | 0.08002 | 0.07922772 | 11.4 |  |  |  | 4618 | 70.4658 | 21.49884 | 69.9344 | -0.5314 | 70 | 9.481663 | 175.5471 | 188.7565 | 216.8531 | 0 |  | 185.55 | 185.866
30.09.2012 12:33:03 | 01:17:00 | 4620 | 183.1937 | 0 |  | 2.81241e-05 |  |  | 62.4821 | -11.66727 | 0 |  | 0 | 0 | 0 |  | 0.24072 | 0.236 | 188.70825 | 0 |  | 2.7947 | 2.540636 | 0 |  | 0.04281 | 0.03466397 | 7.660943 | 0.02258001 | 0 | -2.021734 | 4.49346 | -1.999154 |  |  | 300 | 300 | -0.149995 | 0 |  | 0.08002 | 0.07922772 | 11.4 |  |  |  | 4620 | 70.4561 | 21.50086 | 69.9346 | -0.5215 | 70 | 9.493285 | 179.1822 | 188.7565 | 216.8637 | 0 |  | 185.55 | 185.866
30.09.2012 12:33:05 | 01:17:02 | 4622 | 183.1944 | 0 |  | 3.53795e-05 |  |  | 62.4821 | -11.67128 | 0 |  | 0 | 0 | 0 |  | 0.24072 | 0.236 | 188.70825 | 0 |  | 2.7947 | 2.540636 | 0 |  | 0.04281 | 0.03466397 | 7.661716 | 0.02840516 | 0 | -2.038523 | 4.49348 | -2.010117 |  |  | 300 | 300 | -0.149995 | 0 |  | 0.08002 | 0.07922772 | 11.4 |  |  |  | 4622 | 70.4561 | 21.50136 | 69.9348 | -0.5213 | 70 | 9.48605 | 180.7281 | 188.7565 | 216.865 | 0 |  | 185.55 | 185.866
30.09.2012 12:33:07 | 01:17:04 | 4624 | 183.1953 | 0 |  | 3.79974e-05 |  |  | 62.48353 | -11.67528 | 0 |  | 0 | 0 | 0 |  | 0.24072 | 0.236 | 188.70825 | 0 |  | 2.7947 | 2.540636 | 0 |  | 0.04281 | 0.03466397 | 7.66151 | 0.030507 | 0 | -2.022848 | 4.49348 | -1.992341 |  |  | 300 | 300 | -0.149995 | 0 |  | 0.08002 | 0.07922772 | 11.4 |  |  |  | 4624 | 70.4658 | 21.50136 | 69.9348 | -0.531 | 70 | 9.498858 | 176.5561 | 188.7565 | 216.8665 | 0 |  | 185.55 | 185.866
30.09.2012 12:33:09 | 01:17:06 | 4626 | 183.1962 | 0 |  | 4.11389e-05 |  |  | 62.4821 | -11.67926 | 0 |  | 0 | 0 | 0 |  | 0.24072 | 0.236 | 188.70825 | 0 |  | 2.7947 | 2.540636 | 0 |  | 0.04281 | 0.03466397 | 7.661974 | 0.03302921 | 0 | -2.021822 | 4.49348 | -1.988793 |  |  | 300 | 300 | -0.149995 | 0 |  | 0.08002 | 0.07922772 | 11.4 |  |  |  | 4626 | 70.4658 | 21.50288 | 69.9348 | -0.531 | 70 | 9.47929 | 176.4656 | 188.7565 | 216.8683 | 0 |  | 185.55 | 185.866
30.09.2012 12:33:11 | 01:17:08 | 4628 | 183.193 | 0 |  | 4.12885e-05 |  |  | 62.48312 | -11.68323 | 0 |  | 0 | 0 | 0 |  | 0.24072 | 0.236 | 188.70825 | 0 |  | 2.7947 | 2.540636 | 0 |  | 0.04281 | 0.03466397 | 7.661819 | 0.03314932 | 0 | -2.013138 | 4.49346 | -1.979988 |  |  | 301 | 300 | -0.199995 | 0 |  | 0.08002 | 0.07922772 | 11.4 |  |  |  | 4628 | 70.4658 | 21.50136 | 69.9346 | -0.5312 | 70 | 9.471581 | 175.6545 | 188.7565 | 216.8625 | 0 |  | 185.55 | 185.866
30.09.2012 12:33:13 | 01:17:10 | 4630 | 183.1922 | 0 |  | 4.39813e-05 |  |  | 62.48516 | -11.68716 | 0 |  | 0 | 0 | 0 |  | 0.24072 | 0.236 | 188.70825 | 0 |  | 2.7947 | 2.540636 | 0 |  | 0.04281 | 0.03466397 | 7.661613 | 0.03531129 | 0 | -1.984805 | 4.49348 | -1.949494 |  |  | 299 | 300 | -0.199995 | 0 |  | 0.08002 | 0.07922772 | 11.4 |  |  |  | 4630 | 70.4658 | 21.50237 | 69.9348 | -0.531 | 70 | 9.483442 | 173.2385 | 188.7565 | 216.861 | 0 |  | 185.55 | 185.866
30.09.2012 12:33:15 | 01:17:12 | 4632 | 183.1911 | 0 |  | 4.12885e-05 |  |  | 62.48669 | -11.69107 | 0 |  | 0 | 0 | 0 |  | 0.24072 | 0.236 | 188.70825 | 0 |  | 2.7947 | 2.540636 | 0 |  | 0.04281 | 0.03466397 | 7.661819 | 0.03314932 | 0 | -1.994848 | 4.49346 | -1.961699 |  |  | 300 | 300 | -0.149995 | 0 |  | 0.08002 | 0.07922772 | 11.4 |  |  |  | 4632 | 70.4658 | 21.50389 | 69.9346 | -0.5312 | 70 | 9.490201 | 174.0605 | 188.7565 | 216.859 | 0 |  | 185.55 | 185.866
30.09.2012 12:33:17 | 01:17:14 | 4634 | 183.1916 | 0 |  | 3.99422e-05 |  |  | 62.48823 | -11.695 | 0 |  | 0 | 0 | 0 |  | 0.24072 | 0.236 | 188.70825 | 0 |  | 2.7947 | 2.540636 | 0 |  | 0.04281 | 0.03466397 | 7.661613 | 0.03206842 | 0 | -1.996237 | 4.49346 | -1.964169 |  |  | 301 | 300 | -0.199995 | 0 |  | 0.08002 | 0.07922772 | 11.4 |  |  |  | 4634 | 70.4658 | 21.50237 | 69.9346 | -0.5312 | 70 | 9.486288 | 174.1812 | 188.7565 | 216.8599 | 0 |  | 185.55 | 185.866
30.09.2012 12:33:19 | 01:17:16 | 4636 | 183.1937 | 0 |  | 3.71746e-05 |  |  | 62.49282 | -11.69895 | 0 |  | 0 | 0 | 0 |  | 0.24072 | 0.236 | 188.70825 | 0 |  | 2.7947 | 2.540636 | 0 |  | 0.04281 | 0.03466397 | 7.661458 | 0.02984639 | 0 | -2.019 | 4.49348 | -1.989154 |  |  | 299 | 300 | -0.199995 | 0 |  | 0.08002 | 0.07922772 | 11.4 |  |  |  | 4636 | 70.4658 | 21.50237 | 69.9348 | -0.531 | 70 | 9.532663 | 176.2218 | 188.7565 | 216.8637 | 0 |  | 185.55 | 185.866
30.09.2012 12:33:21 | 01:17:18 | 4638 | 183.1972 | 0 |  | 3.71746e-05 |  |  | 62.49742 | -11.70292 | 0 |  | 0 | 0 | 0 |  | 0.24072 | 0.236 | 188.70825 | 0 |  | 2.7947 | 2.540636 | 0 |  | 0.04281 | 0.03466397 | 7.66151 | 0.02984639 | 0 | -2.012059 | 4.49352 | -1.982213 |  |  | 300 | 300 | -0.149995 | 0 |  | 0.08002 | 0.07922772 | 11.4 |  |  |  | 4638 | 70.4658 | 21.50237 | 69.9352 | -0.5306 | 70 | 9.565875 | 175.7249 | 188.7565 | 216.8701 | 0 |  | 185.55 | 185.866
30.09.2012 12:33:23 | 01:17:20 | 4640 | 183.1976 | 0 |  | 3.68006e-05 |  |  | 62.50304 | -11.7069 | 0 |  | 0 | 0 | 0 |  | 0.24072 | 0.236 | 188.70825 | 0 |  | 2.7947 | 2.540636 | 0 |  | 0.04281 | 0.03466397 | 7.661303 | 0.02954612 | 0 | -2.024637 | 4.49354 | -1.995091 |  |  | 301 | 300 | -0.199995 | 0 |  | 0.08002 | 0.07922772 | 11.4 |  |  |  | 4640 | 70.4658 | 21.50237 | 69.9354 | -0.5304 | 70 | 9.62767 | 176.8797 | 188.7565 | 216.8707 | 0 |  | 185.55 | 185.866
30.09.2012 12:33:25 | 01:17:22 | 4642 | 183.1961 | 0 |  | 3.68754e-05 |  |  | 62.50662 | -11.7109 | 0 |  | 0 | 0 | 0 |  | 0.24072 | 0.236 | 188.70825 | 0 |  | 2.7947 | 2.540636 | 0 |  | 0.04281 | 0.03466397 | 7.661406 | 0.02960617 | 0 | -2.029255 | 4.49352 | -1.999649 |  |  | 299 | 300 | -0.199995 | 0 |  | 0.08002 | 0.07922772 | 11.4 |  |  |  | 4642 | 70.4658 | 21.50136 | 69.9352 | -0.5306 | 70 | 9.671674 | 177.2279 | 188.7565 | 216.868 | 0 |  | 185.55 | 185.866
30.09.2012 12:33:27 | 01:17:24 | 4644 | 183.1967 | 0 |  | 3.69502e-05 |  |  | 62.50917 | -11.71488 | 0 |  | 0 | 0 | 0 |  | 0.24072 | 0.236 | 188.70825 | 0 |  | 2.7947 | 2.540636 | 0 |  | 0.04281 | 0.03466397 | 7.661354 | 0.02966623 | 0 | -2.0105 | 4.49356 | -1.980834 |  |  | 301 | 300 | -0.199995 | 0 |  | 0.08002 | 0.07922772 | 11.4 |  |  |  | 4644 | 70.4658 | 21.50187 | 69.9356 | -0.5302 | 70 | 9.749365 | 175.7017 | 188.7565 | 216.869 | 0 |  | 185.55 | 185.866
30.09.2012 12:33:29 | 01:17:26 | 4646 | 183.201 | 0 |  | 4.18869e-05 |  |  | 62.51122 | -11.71881 | 0 |  | 0 | 0 | 0 |  | 0.24072 | 0.236 | 188.70825 | 0 |  | 2.7947 | 2.540636 | 0 |  | 0.04281 | 0.03466397 | 7.661405 | 0.03362976 | 0 | -1.991966 | 4.49356 | -1.958336 |  |  | 299 | 300 | -0.199995 | 0 |  | 0.08002 | 0.07922772 | 11.4 |  |  |  | 4646 | 70.4561 | 21.50288 | 69.9356 | -0.5205 | 70 | 9.836659 | 176.8239 | 188.7565 | 216.877 | 0 |  | 185.55 | 185.866
30.09.2012 12:33:31 | 01:17:28 | 4648 | 183.1978 | 0 |  | 3.8895e-05 |  |  | 62.51326 | -11.72273 | 0 |  | 0 | 0 | 0 |  | 0.24072 | 0.236 | 188.70825 | 0 |  | 2.7947 | 2.540636 | 0 |  | 0.04281 | 0.03466397 | 7.661199 | 0.03122765 | 0 | -1.983451 | 4.49354 | -1.952223 |  |  | 300 | 300 | -0.149995 | 0 |  | 0.08002 | 0.07922772 | 11.4 |  |  |  | 4648 | 70.4561 | 21.50338 | 69.9354 | -0.5207 | 70 | 9.857655 | 176.0139 | 188.7565 | 216.8712 | 0 |  | 185.55 | 185.866
30.09.2012 12:33:33 | 01:17:30 | 4650 | 183.198 | 0 |  | 3.78478e-05 |  |  | 62.5153 | -11.72662 | 0 |  | 0 | 0 | 0 |  | 0.24072 | 0.236 | 188.70825 | 0 |  | 2.7947 | 2.540636 | 0 |  | 0.04281 | 0.03466397 | 7.661302 | 0.03038689 | 0 | -1.971555 | 4.49358 | -1.941168 |  |  | 300 | 300 | -0.149995 | 0 |  | 0.08002 | 0.07922772 | 11.4 |  |  |  | 4650 | 70.4561 | 21.5049 | 69.9358 | -0.5203 | 70 | 9.888256 | 175.0719 | 188.7565 | 216.8714 | 0 |  | 185.55 | 185.866
30.09.2012 12:33:35 | 01:17:32 | 4652 | 183.1946 | 0 |  | 3.72494e-05 |  |  | 62.51786 | -11.73053 | 0 |  | 0 | 0 | 0 |  | 0.24072 | 0.236 | 188.70825 | 0 |  | 2.7947 | 2.540636 | 0 |  | 0.04281 | 0.03466397 | 7.661405 | 0.02990645 | 0 | -1.998017 | 4.49356 | -1.968111 |  |  | 300 | 300 | -0.149995 | 0 |  | 0.08002 | 0.07922772 | 11.4 |  |  |  | 4652 | 70.4561 | 21.50439 | 69.9356 | -0.5205 | 70 | 9.895253 | 177.3673 | 188.7565 | 216.8653 | 0 |  | 185.55 | 185.866
30.09.2012 12:33:37 | 01:17:34 | 4654 | 183.1942 | 0 |  | 3.70998e-05 |  |  | 62.51888 | -11.73446 | 0 |  | 0 | 0 | 0 |  | 0.24072 | 0.236 | 188.70825 | 0 |  | 2.7947 | 2.540636 | 0 |  | 0.04281 | 0.03466397 | 7.661767 | 0.02978634 | 0 | -1.993838 | 4.49356 | -1.964052 |  |  | 300 | 300 | -0.149995 | 0 |  | 0.08002 | 0.07922772 | 11.4 |  |  |  | 4654 | 70.4561 | 21.50591 | 69.9356 | -0.5205 | 70 | 9.893355 | 176.9967 | 188.7565 | 216.8646 | 0 |  | 185.55 | 185.866
30.09.2012 12:33:39 | 01:17:36 | 4656 | 183.1981 | 0 |  | 3.60527e-05 |  |  | 62.51837 | -11.73839 | 0 |  | 0 | 0 | 0 |  | 0.24072 | 0.236 | 188.70825 | 0 |  | 2.7947 | 2.540636 | 0 |  | 0.04281 | 0.03466397 | 7.661767 | 0.02894565 | 0 | -1.998949 | 4.49354 | -1.970003 |  |  | 300 | 300 | -0.149995 | 0 |  | 0.08002 | 0.07922772 | 11.4 |  |  |  | 4656 | 70.4561 | 21.50641 | 69.9354 | -0.5207 | 70 | 9.876633 | 177.3889 | 188.7565 | 216.8716 | 0 |  | 185.55 | 185.866
30.09.2012 12:33:41 | 01:17:38 | 4658 | 183.195 | 0 |  | 3.62023e-05 |  |  | 62.51786 | -11.74232 | 0 |  | 0 | 0 | 0 |  | 0.24072 | 0.236 | 188.70825 | 0 |  | 2.7947 | 2.540636 | 0 |  | 0.04281 | 0.03466397 | 7.661973 | 0.02906576 | 0 | -1.987472 | 4.49356 | -1.958406 |  |  | 300 | 300 | -0.149995 | 0 |  | 0.08002 | 0.07922772 | 11.4 |  |  |  | 4658 | 70.4561 | 21.50591 | 69.9356 | -0.5205 | 70 | 9.872598 | 176.4307 | 188.7565 | 216.8661 | 0 |  | 185.55 | 185.866
30.09.2012 12:33:43 | 01:17:40 | 4660 | 183.1931 | 0 |  | 3.95682e-05 |  |  | 62.51735 | -11.74625 | 0 |  | 0 | 0 | 0 |  | 0.24072 | 0.236 | 188.70825 | 0 |  | 2.7947 | 2.540636 | 0 |  | 0.04281 | 0.03466397 | 7.662024 | 0.03176814 | 0 | -1.998218 | 4.4936 | -1.96645 |  |  | 300 | 300 | -0.149995 | 0 |  | 0.08002 | 0.07922772 | 11.4 |  |  |  | 4660 | 70.4561 | 21.50641 | 69.936 | -0.5201 | 70 | 9.846506 | 177.5021 | 188.7565 | 216.8625 | 0 |  | 185.55 | 185.866
30.09.2012 12:33:45 | 01:17:42 | 4662 | 183.1919 | 0 |  | 3.51551e-05 |  |  | 62.51735 | -11.75018 | 0 |  | 0 | 0 | 0 |  | 0.24072 | 0.236 | 188.70825 | 0 |  | 2.7947 | 2.540636 | 0 |  | 0.04281 | 0.03466397 | 7.662075 | 0.028225 | 0 | -1.994001 | 4.49356 | -1.965776 |  |  | 301 | 300 | -0.199995 | 0 |  | 0.08002 | 0.07922772 | 11.4 |  |  |  | 4662 | 70.4561 | 21.50792 | 69.9356 | -0.5205 | 70 | 9.831322 | 177.0134 | 188.7565 | 216.8604 | 0 |  | 185.55 | 185.866
30.09.2012 12:33:47 | 01:17:44 | 4664 | 183.1923 | 0 |  | 3.17144e-05 |  |  | 62.51837 | -11.75412 | 0 |  | 0 | 0 | 0 |  | 0.24072 | 0.236 | 188.70825 | 0 |  | 2.7947 | 2.540636 | 0 |  | 0.04281 | 0.03466397 | 7.662127 | 0.02546256 | 0 | -1.996751 | 4.49356 | -1.971288 |  |  | 299 | 300 | -0.199995 | 0 |  | 0.08002 | 0.07922772 | 11.4 |  |  |  | 4664 | 70.4561 | 21.51045 | 69.9356 | -0.5205 | 70 | 9.843421 | 177.257 | 188.7565 | 216.8612 | 0 |  | 185.55 | 185.866
30.09.2012 12:33:49 | 01:17:46 | 4666 | 183.1917 | 0 |  | 2.64785e-05 |  |  | 62.51735 | -11.75807 | 0 |  | 0 | 0 | 0 |  | 0.24072 | 0.236 | 188.70825 | 0 |  | 2.7947 | 2.540636 | 0 |  | 0.04281 | 0.03466397 | 7.662282 | 0.02125881 | 0 | -1.999539 | 4.49358 | -1.97828 |  |  | 300 | 300 | -0.149995 | 0 |  | 0.08002 | 0.07922772 | 11.4 |  |  |  | 4666 | 70.4561 | 21.50994 | 69.9358 | -0.5203 | 70 | 9.828949 | 177.5629 | 188.7565 | 216.8601 | 0 |  | 185.55 | 185.866
30.09.2012 12:33:51 | 01:17:48 | 4668 | 183.1947 | 0 |  | 1.67548e-05 |  |  | 62.51683 | -11.76203 | 0 |  | 0 | 0 | 0 |  | 0.24072 | 0.236 | 188.70825 | 0 |  | 2.7947 | 2.540636 | 0 |  | 0.04281 | 0.03466397 | 7.662076 | 0.01345194 | 0 | -1.997486 | 4.49354 | -1.984034 |  |  | 300 | 300 | -0.149995 | 0 |  | 0.08002 | 0.07922772 | 11.4 |  |  |  | 4668 | 70.4561 | 21.50944 | 69.9354 | -0.5207 | 70 | 9.844014 | 177.2623 | 188.7565 | 216.8655 | 0 |  | 185.55 | 185.866
30.09.2012 12:33:53 | 01:17:50 | 4670 | 183.1861 | 0 |  | 1.18181e-05 |  |  | 62.51735 | -11.76601 | 0 |  | 0 | 0 | 0 |  | 0.24072 | 0.236 | 188.70825 | 0 |  | 2.7947 | 2.540636 | 0 |  | 0.04281 | 0.03466397 | 7.662231 | 0.009488405 | 0 | -2.005148 | 4.49358 | -1.99566 |  |  | 301 | 300 | -0.199995 | 0 |  | 0.08002 | 0.07922772 | 11.4 |  |  |  | 4670 | 70.4658 | 21.50994 | 69.9358 | -0.53 | 70 | 9.832985 | 175.3003 | 188.7565 | 216.8499 | 0 |  | 185.55 | 185.866
30.09.2012 12:33:55 | 01:17:52 | 4672 | 183.1819 | 0 |  | 9.87334e-06 |  |  | 62.51888 | -11.77 | 0 |  | 0 | 0 | 0 |  | 0.24072 | 0.236 | 188.70825 | 0 |  | 2.7947 | 2.540636 | 0 |  | 0.04281 | 0.03466397 | 7.66223 | 0.007927014 | 0 | -2.003925 | 4.49358 | -1.995998 |  |  | 299 | 300 | -0.199995 | 0 |  | 0.08002 | 0.07922772 | 11.4 |  |  |  | 4672 | 70.4561 | 21.51045 | 69.9358 | -0.5203 | 70 | 9.841404 | 177.9619 | 188.7565 | 216.8423 | 0 |  | 185.55 | 185.866
30.09.2012 12:33:57 | 01:17:54 | 4674 | 183.1797 | 0 |  | 9.87334e-06 |  |  | 62.51837 | -11.77397 | 0 |  | 0 | 0 | 0 |  | 0.24072 | 0.236 | 188.70825 | 0 |  | 2.7947 | 2.540636 | 0 |  | 0.04281 | 0.03466397 | 7.662282 | 0.007927014 | 0 | -1.977107 | 4.49358 | -1.96918 |  |  | 300 | 300 | -0.149995 | 0 |  | 0.08002 | 0.07922772 | 11.4 |  |  |  | 4674 | 70.4561 | 21.50994 | 69.9358 | -0.5203 | 70 | 9.860974 | 175.5824 | 188.7565 | 216.8384 | 0 |  | 185.55 | 185.866
30.09.2012 12:33:59 | 01:17:56 | 4676 | 183.1822 | 0 |  | 6.88142e-06 |  |  | 62.51888 | -11.77794 | 0 |  | 0 | 0 | 0 |  | 0.24072 | 0.236 | 188.70825 | 0 |  | 2.7947 | 2.540636 | 0 |  | 0.04281 | 0.03466397 | 7.662127 | 0.00552489 | 0 | -2.011713 | 4.49358 | -2.006188 |  |  | 300 | 300 | -0.149995 | 0 |  | 0.08002 | 0.07922772 | 11.4 |  |  |  | 4676 | 70.4461 | 21.51146 | 69.9358 | -0.5103 | 70 | 9.862873 | 181.6076 | 188.7565 | 216.8428 | 0 |  | 185.55 | 185.866
30.09.2012 12:34:01 | 01:17:58 | 4678 | 183.1844 | 0 |  | 7.77899e-06 |  |  | 62.51939 | -11.78194 | 0 |  | 0 | 0 | 0 |  | 0.24072 | 0.236 | 188.70825 | 0 |  | 2.7947 | 2.540636 | 0 |  | 0.04281 | 0.03466397 | 7.661973 | 0.006245522 | 0 | -1.999608 | 4.49358 | -1.993363 |  |  | 300 | 300 | -0.149995 | 0 |  | 0.08002 | 0.07922772 | 11.4 |  |  |  | 4678 | 70.4561 | 21.51246 | 69.9358 | -0.5203 | 70 | 9.888256 | 177.5761 | 188.7565 | 216.8469 | 0 |  | 185.55 | 185.866
30.09.2012 12:34:03 | 01:18:00 | 4680 | 183.1818 | 0 |  | 6.43263e-06 |  |  | 62.5199 | -11.78594 | 0 |  | 0 | 0 | 0 |  | 0.24072 | 0.236 | 188.70825 | 0 |  | 2.7947 | 2.540636 | 0 |  | 0.04281 | 0.03466397 | 7.661973 | 0.00516457 | 0 | -2.016134 | 4.49356 | -2.01097 |  |  | 301 | 300 | -0.199995 | 0 |  | 0.08002 | 0.07922772 | 11.4 |  |  |  | 4680 | 70.4561 | 21.51549 | 69.9356 | -0.5205 | 70 | 9.880784 | 178.988 | 188.7565 | 216.8422 | 0 |  | 185.55 | 185.866
30.09.2012 12:34:05 | 01:18:02 | 4682 | 183.18 | 0 |  | 5.01147e-06 |  |  | 62.52041 | -11.78994 | 0 |  | 0 | 0 | 0 |  | 0.24072 | 0.236 | 188.70825 | 0 |  | 2.7947 | 2.540636 | 0 |  | 0.04281 | 0.03466397 | 7.66187 | 0.004023562 | 0 | -1.992556 | 4.49358 | -1.988532 |  |  | 299 | 300 | -0.199995 | 0 |  | 0.08002 | 0.07922772 | 11.4 |  |  |  | 4682 | 70.4561 | 21.51549 | 69.9358 | -0.5203 | 70 | 9.897981 | 176.9541 | 188.7565 | 216.8388 | 0 |  | 185.55 | 185.866
30.09.2012 12:34:07 | 01:18:04 | 4684 | 183.1867 | 0 |  | 6.88142e-06 |  |  | 62.52143 | -11.7939 | 0 |  | 0 | 0 | 0 |  | 0.24072 | 0.236 | 188.70825 | 0 |  | 2.7947 | 2.540636 | 0 |  | 0.04281 | 0.03466397 | 7.661715 | 0.00552489 | 0 | -1.97596 | 4.49358 | -1.970435 |  |  | 300 | 300 | -0.149995 | 0 |  | 0.08002 | 0.07922772 | 11.4 |  |  |  | 4684 | 70.4561 | 21.516 | 69.9358 | -0.5203 | 70 | 9.920398 | 175.4739 | 188.7565 | 216.851 | 0 |  | 185.55 | 185.866
30.09.2012 12:34:09 | 01:18:06 | 4686 | 183.1838 | 0 |  | 6.88142e-06 |  |  | 62.52041 | -11.79786 | 0 |  | 0 | 0 | 0 |  | 0.24072 | 0.236 | 188.70825 | 0 |  | 2.7947 | 2.540636 | 0 |  | 0.04281 | 0.03466397 | 7.661663 | 0.00552489 | 0 | -1.99034 | 4.49358 | -1.984816 |  |  | 300 | 300 | -0.149995 | 0 |  | 0.08002 | 0.07922772 | 11.4 |  |  |  | 4686 | 70.4561 | 21.51549 | 69.9358 | -0.5203 | 70 | 9.901303 | 176.7537 | 188.7565 | 216.8457 | 0 |  | 185.55 | 185.866
30.09.2012 12:34:11 | 01:18:08 | 4688 | 183.1802 | 0 |  | 5.98384e-06 |  |  | 62.52143 | -11.80184 | 0 |  | 0 | 0 | 0 |  | 0.24072 | 0.236 | 188.70825 | 0 |  | 2.7947 | 2.540636 | 0 |  | 0.04281 | 0.03466397 | 7.661405 | 0.004804249 | 0 | -2.00044 | 4.49358 | -1.995636 |  |  | 300 | 300 | -0.149995 | 0 |  | 0.08002 | 0.07922772 | 11.4 |  |  |  | 4688 | 70.4561 | 21.51751 | 69.9358 | -0.5203 | 70 | 9.901777 | 177.6541 | 188.7565 | 216.8392 | 0 |  | 185.55 | 185.866
30.09.2012 12:34:13 | 01:18:10 | 4690 | 183.1787 | 0 |  | 5.60985e-06 |  |  | 62.52143 | -11.80582 | 0 |  | 0 | 0 | 0 |  | 0.24072 | 0.236 | 188.70825 | 0 |  | 2.7947 | 2.540636 | 0 |  | 0.04281 | 0.03466397 | 7.66094 | 0.004503984 | 0 | -1.994224 | 4.4936 | -1.98972 |  |  | 301 | 300 | -0.199995 | 0 |  | 0.08002 | 0.07922772 | 11.4 |  |  |  | 4690 | 70.4561 | 21.51751 | 69.936 | -0.5201 | 70 | 9.865601 | 177.1612 | 188.7565 | 216.8365 | 0 |  | 185.55 | 185.866
30.09.2012 12:34:15 | 01:18:12 | 4692 | 183.1806 | 0 |  | 4.48788e-06 |  |  | 62.52092 | -11.8098 | 0 |  | 0 | 0 | 0 |  | 0.24072 | 0.236 | 188.70825 | 0 |  | 2.7947 | 2.540636 | 0 |  | 0.04281 | 0.03466397 | 7.660734 | 0.003603187 | 0 | -1.986876 | 4.49358 | -1.983272 |  |  | 299 | 300 | -0.199995 | 0 |  | 0.08002 | 0.07922772 | 11.4 |  |  |  | 4692 | 70.4658 | 21.51903 | 69.9358 | -0.53 | 70 | 9.843776 | 173.708 | 188.7565 | 216.8399 | 0 |  | 185.55 | 185.866
30.09.2012 12:34:17 | 01:18:14 | 4694 | 183.1776 | 0 |  | 7.18061e-06 |  |  | 62.52041 | -11.81377 | 0 |  | 0 | 0 | 0 |  | 0.24072 | 0.236 | 188.70825 | 0 |  | 2.7947 | 2.540636 | 0 |  | 0.04281 | 0.03466397 | 7.661302 | 0.005765101 | 0 | -1.999948 | 4.49358 | -1.994183 |  |  | 300 | 300 | -0.149995 | 0 |  | 0.08002 | 0.07922772 | 11.4 |  |  |  | 4694 | 70.4561 | 21.51903 | 69.9358 | -0.5203 | 70 | 9.782812 | 177.613 | 188.7565 | 216.8345 | 0 |  | 185.55 | 185.866
30.09.2012 12:34:19 | 01:18:16 | 4696 | 183.1778 | 0 |  | 1.02474e-05 |  |  | 62.51888 | -11.81775 | 0 |  | 0 | 0 | 0 |  | 0.24072 | 0.236 | 188.70825 | 0 |  | 2.7947 | 2.540636 | 0 |  | 0.04281 | 0.03466397 | 7.66156 | 0.008227336 | 0 | -1.989434 | 4.49362 | -1.981207 |  |  | 301 | 300 | -0.199995 | 0 |  | 0.08002 | 0.07922772 | 11.4 |  |  |  | 4696 | 70.4561 | 21.51953 | 69.9362 | -0.5199 | 70 | 9.706071 | 176.7941 | 188.7565 | 216.8349 | 0 |  | 185.55 | 185.866
30.09.2012 12:34:21 | 01:18:18 | 4698 | 183.1805 | 0 |  | 6.28303e-06 |  |  | 62.51683 | -11.82172 | 0 |  | 0 | 0 | 0 |  | 0.24072 | 0.236 | 188.70825 | 0 |  | 2.7947 | 2.540636 | 0 |  | 0.04281 | 0.03466397 | 7.66192 | 0.00504446 | 0 | -1.998213 | 4.49356 | -1.993169 |  |  | 300 | 300 | -0.249995 | 0 |  | 0.08002 | 0.07922772 | 11.4 |  |  |  | 4698 | 70.4561 | 21.51903 | 69.9356 | -0.5205 | 70 | 9.65578 | 177.3984 | 188.7565 | 216.8397 | 0 |  | 185.55 | 185.866
30.09.2012 12:34:23 | 01:18:20 | 4700 | 183.1766 | 0 |  | 1.02474e-05 |  |  | 62.51786 | -11.8257 | 0 |  | 0 | 0 | 0 |  | 0.24072 | 0.236 | 188.70825 | 0 |  | 2.7947 | 2.540636 | 0 |  | 0.04281 | 0.03466397 | 7.662437 | 0.008227336 | 0 | -1.994897 | 4.49362 | -1.98667 |  |  | 299 | 300 | -0.199995 | 0 |  | 0.08002 | 0.07922772 | 11.4 |  |  |  | 4700 | 70.4561 | 21.51903 | 69.9362 | -0.5199 | 70 | 9.517837 | 177.2807 | 188.7565 | 216.8327 | 0 |  | 185.55 | 185.866
30.09.2012 12:34:25 | 01:18:22 | 4702 | 183.1702 | 0 |  | 6.05864e-06 |  |  | 62.51735 | -11.82969 | 0 |  | 0 | 0 | 0 |  | 0.24072 | 0.236 | 188.70825 | 0 |  | 2.7947 | 2.540636 | 0 |  | 0.04281 | 0.03466397 | 7.663003 | 0.004864304 | 0 | -2.000114 | 4.49358 | -1.99525 |  |  | 300 | 300 | -0.149995 | 0 |  | 0.08002 | 0.07922772 | 11.4 |  |  |  | 4702 | 70.4561 | 21.52054 | 69.9358 | -0.5203 | 70 | 9.482256 | 177.6348 | 188.7565 | 216.8211 | 0 |  | 185.55 | 185.866
30.09.2012 12:34:27 | 01:18:24 | 4704 | 183.1692 | 0 |  | 6.95622e-06 |  |  | 62.5153 | -11.83368 | 0 |  | 0 | 0 | 0 |  | 0.24072 | 0.236 | 188.70825 | 0 |  | 2.7947 | 2.540636 | 0 |  | 0.04281 | 0.03466397 | 7.663933 | 0.005584945 | 0 | -2.004344 | 4.4936 | -1.998759 |  |  | 300 | 300 | -0.149995 | 0 |  | 0.08002 | 0.07922772 | 11.4 |  |  |  | 4704 | 70.4658 | 21.52104 | 69.936 | -0.5298 | 70 | 9.485695 | 175.3023 | 188.7565 | 216.8193 | 0 |  | 185.55 | 185.866
30.09.2012 12:34:29 | 01:18:26 | 4706 | 183.1674 | 0 |  | 5.90904e-06 |  |  | 62.51326 | -11.83766 | 0 |  | 0 | 0 | 0 |  | 0.24072 | 0.236 | 188.70825 | 0 |  | 2.7947 | 2.540636 | 0 |  | 0.04281 | 0.03466397 | 7.662436 | 0.004744195 | 0 | -1.983898 | 4.49358 | -1.979154 |  |  | 300 | 300 | -0.149995 | 0 |  | 0.08002 | 0.07922772 | 11.4 |  |  |  | 4706 | 70.4561 | 21.52104 | 69.9358 | -0.5203 | 70 | 9.455806 | 176.1974 | 188.7565 | 216.816 | 0 |  | 185.55 | 185.866
30.09.2012 12:34:31 | 01:18:28 | 4708 | 183.1613 | 0 |  | 8.45218e-06 |  |  | 62.5107 | -11.84162 | 0 |  | 0 | 0 | 0 |  | 0.24072 | 0.236 | 188.70825 | 0 |  | 2.7947 | 2.540636 | 0 |  | 0.04281 | 0.03466397 | 7.662643 | 0.006786007 | 0 | -1.986699 | 4.49362 | -1.979913 |  |  | 300 | 300 | -0.149995 | 0 |  | 0.08002 | 0.07922772 | 11.4 |  |  |  | 4708 | 70.4561 | 21.52104 | 69.9362 | -0.5199 | 70 | 9.458295 | 176.5669 | 188.7565 | 216.805 | 0 |  | 185.55 | 185.866
30.09.2012 12:34:33 | 01:18:30 | 4710 | 183.1615 | 0 |  | 1.12945e-05 |  |  | 62.50968 | -11.84559 | 0 |  | 0 | 0 | 0 |  | 0.24072 | 0.236 | 188.70825 | 0 |  | 2.7947 | 2.540636 | 0 |  | 0.04281 | 0.03466397 | 7.662797 | 0.009068022 | 0 | -2.000045 | 4.49362 | -1.990977 |  |  | 300 | 300 | -0.149995 | 0 |  | 0.08002 | 0.07922772 | 11.4 |  |  |  | 4710 | 70.4561 | 21.52205 | 69.9362 | -0.5199 | 70 | 9.461972 | 177.7528 | 188.7565 | 216.8054 | 0 |  | 185.55 | 185.866
30.09.2012 12:34:35 | 01:18:32 | 4712 | 183.156 | 0 |  | 1.5184e-05 |  |  | 62.50764 | -11.84958 | 0 |  | 0 | 0 | 0 |  | 0.24072 | 0.236 | 188.70825 | 0 |  | 2.7947 | 2.540636 | 0 |  | 0.04281 | 0.03466397 | 7.662745 | 0.01219079 | 0 | -2.014491 | 4.49364 | -2.0023 |  |  | 300 | 300 | -0.149995 | 0 |  | 0.08002 | 0.07922772 | 11.4 |  |  |  | 4712 | 70.4561 | 21.52306 | 69.9364 | -0.5197 | 70 | 9.4717 | 179.1003 | 188.7565 | 216.7955 | 0 |  | 185.55 | 185.866
30.09.2012 12:34:37 | 01:18:34 | 4714 | 183.1551 | 0 |  | 1.62312e-05 |  |  | 62.50662 | -11.85357 | 0 |  | 0 | 0 | 0 |  | 0.24072 | 0.236 | 188.70825 | 0 |  | 2.7947 | 2.540636 | 0 |  | 0.04281 | 0.03466397 | 7.663003 | 0.01303155 | 0 | -1.997273 | 4.49364 | -1.984242 |  |  | 300 | 300 | -0.149995 | 0 |  | 0.08002 | 0.07922772 | 11.4 |  |  |  | 4714 | 70.4461 | 21.52205 | 69.9364 | -0.5097 | 70 | 9.495184 | 180.5098 | 188.7565 | 216.7938 | 0 |  | 185.55 | 185.866
30.09.2012 12:34:39 | 01:18:36 | 4716 | 183.1545 | 0 |  | 1.668e-05 |  |  | 62.5056 | -11.85753 | 0 |  | 0 | 0 | 0 |  | 0.24072 | 0.236 | 188.70825 | 0 |  | 2.7947 | 2.540636 | 0 |  | 0.04281 | 0.03466397 | 7.662745 | 0.01339188 | 0 | -1.988721 | 4.49362 | -1.975329 |  |  | 301 | 300 | -0.199995 | 0 |  | 0.08002 | 0.07922772 | 11.4 |  |  |  | 4716 | 70.4461 | 21.52357 | 69.9362 | -0.5099 | 70 | 9.493878 | 179.678 | 188.7565 | 216.7928 | 0 |  | 185.55 | 185.866
30.09.2012 12:34:41 | 01:18:38 | 4718 | 183.1526 | 0 |  | 1.60816e-05 |  |  | 62.50457 | -11.86146 | 0 |  | 0 | 0 | 0 |  | 0.24072 | 0.236 | 188.70825 | 0 |  | 2.7947 | 2.540636 | 0 |  | 0.04281 | 0.03466397 | 7.663055 | 0.01291144 | 0 | -1.973156 | 4.49362 | -1.960245 |  |  | 299 | 300 | -0.199995 | 0 |  | 0.08002 | 0.07922772 | 11.4 |  |  |  | 4718 | 70.4461 | 21.52407 | 69.9362 | -0.5099 | 70 | 9.507046 | 178.2736 | 188.7565 | 216.7893 | 0 |  | 185.55 | 185.866
30.09.2012 12:34:43 | 01:18:40 | 4720 | 183.1505 | 0 |  | 1.54832e-05 |  |  | 62.50304 | -11.86539 | 0 |  | 0 | 0 | 0 |  | 0.24072 | 0.236 | 188.70825 | 0 |  | 2.7947 | 2.540636 | 0 |  | 0.04281 | 0.03466397 | 7.66321 | 0.01243101 | 0 | -1.980553 | 4.49362 | -1.968122 |  |  | 300 | 300 | -0.149995 | 0 |  | 0.08002 | 0.07922772 | 11.4 |  |  |  | 4720 | 70.4461 | 21.52357 | 69.9362 | -0.5099 | 70 | 9.526378 | 178.944 | 188.7565 | 216.7854 | 0 |  | 185.55 | 185.866
30.09.2012 12:34:45 | 01:18:42 | 4722 | 183.1469 | 0 |  | 1.76524e-05 |  |  | 62.49998 | -11.86931 | 0 |  | 0 | 0 | 0 |  | 0.24072 | 0.236 | 188.70825 | 0 |  | 2.7947 | 2.540636 | 0 |  | 0.04281 | 0.03466397 | 7.66321 | 0.01417259 | 0 | -1.967285 | 4.49366 | -1.953112 |  |  | 300 | 300 | -0.149995 | 0 |  | 0.08002 | 0.07922772 | 11.4 |  |  |  | 4722 | 70.4461 | 21.52357 | 69.9366 | -0.5095 | 70 | 9.566349 | 177.8663 | 188.7565 | 216.7791 | 0 |  | 185.55 | 185.866
30.09.2012 12:34:47 | 01:18:44 | 4724 | 183.1473 | 0 |  | 1.80264e-05 |  |  | 62.50049 | -11.87322 | 0 |  | 0 | 0 | 0 |  | 0.24072 | 0.236 | 188.70825 | 0 |  | 2.7947 | 2.540636 | 0 |  | 0.04281 | 0.03466397 | 7.663261 | 0.01447287 | 0 | -1.966044 | 4.49362 | -1.951571 |  |  | 301 | 300 | -0.199995 | 0 |  | 0.08002 | 0.07922772 | 11.4 |  |  |  | 4724 | 70.4461 | 21.52458 | 69.9362 | -0.5099 | 70 | 9.611896 | 177.6361 | 188.7565 | 216.7798 | 0 |  | 185.55 | 185.866
30.09.2012 12:34:49 | 01:18:46 | 4726 | 183.15 | 0 |  | 1.77272e-05 |  |  | 62.501 | -11.87712 | 0 |  | 0 | 0 | 0 |  | 0.24072 | 0.236 | 188.70825 | 0 |  | 2.7947 | 2.540636 | 0 |  | 0.04281 | 0.03466397 | 7.663262 | 0.01423265 | 0 | -1.969903 | 4.49364 | -1.95567 |  |  | 299 | 300 | -0.199995 | 0 |  | 0.08002 | 0.07922772 | 11.4 |  |  |  | 4726 | 70.4561 | 21.52569 | 69.9364 | -0.5197 | 70 | 9.659812 | 175.142 | 188.7565 | 216.7845 | 0 |  | 185.55 | 185.866
30.09.2012 12:34:51 | 01:18:48 | 4728 | 183.1493 | 0 |  | 1.65304e-05 |  |  | 62.50151 | -11.88104 | 0 |  | 0 | 0 | 0 |  | 0.24072 | 0.236 | 188.70825 | 0 |  | 2.7947 | 2.540636 | 0 |  | 0.04281 | 0.03466397 | 7.663261 | 0.01327177 | 0 | -1.975907 | 4.49364 | -1.962635 |  |  | 300 | 300 | -0.149995 | 0 |  | 0.08002 | 0.07922772 | 11.4 |  |  |  | 4728 | 70.4561 | 21.52569 | 69.9364 | -0.5197 | 70 | 9.57821 | 175.6765 | 188.7565 | 216.7833 | 0 |  | 185.55 | 185.866
30.09.2012 12:34:53 | 01:18:50 | 4730 | 183.1466 | 0 |  | 1.89987e-05 |  |  | 62.501 | -11.88495 | 0 |  | 0 | 0 | 0 |  | 0.24072 | 0.236 | 188.70825 | 0 |  | 2.7947 | 2.540636 | 0 |  | 0.04281 | 0.03466397 | 7.663261 | 0.0152535 | 0 | -1.961321 | 4.49364 | -1.946068 |  |  | 301 | 300 | -0.199995 | 0 |  | 0.08002 | 0.07922772 | 11.4 |  |  |  | 4730 | 70.4461 | 21.52609 | 69.9364 | -0.5097 | 70 | 9.615455 | 177.2688 | 188.7565 | 216.7784 | 0 |  | 185.55 | 185.866
30.09.2012 12:34:55 | 01:18:52 | 4732 | 183.147 | 0 |  | 1.41369e-05 |  |  | 62.49998 | -11.88884 | 0 |  | 0 | 0 | 0 |  | 0.24072 | 0.236 | 188.70825 | 0 |  | 2.7947 | 2.540636 | 0 |  | 0.04281 | 0.03466397 | 7.663158 | 0.0113501 | 0 | -1.958174 | 4.49364 | -1.946824 |  |  | 299 | 300 | -0.199995 | 0 |  | 0.08002 | 0.07922772 | 11.4 |  |  |  | 4732 | 70.4461 | 21.52659 | 69.9364 | -0.5097 | 70 | 9.674877 | 176.984 | 188.7565 | 216.7792 | 0 |  | 185.55 | 185.866
30.09.2012 12:34:57 | 01:18:54 | 4734 | 183.146 | 0 |  | 1.7802e-05 |  |  | 62.49998 | -11.89273 | 0 |  | 0 | 0 | 0 |  | 0.24072 | 0.236 | 188.70825 | 0 |  | 2.7947 | 2.540636 | 0 |  | 0.04281 | 0.03466397 | 7.663261 | 0.0142927 | 0 | -1.954425 | 4.49366 | -1.940133 |  |  | 300 | 300 | -0.149995 | 0 |  | 0.08002 | 0.07922772 | 11.4 |  |  |  | 4734 | 70.4461 | 21.5271 | 69.9366 | -0.5095 | 70 | 9.704412 | 176.7046 | 188.7565 | 216.7774 | 0 |  | 185.55 | 185.866
30.09.2012 12:34:59 | 01:18:56 | 4736 | 183.1445 | 0 |  | 1.20425e-05 |  |  | 62.50151 | -11.89663 | 0 |  | 0 | 0 | 0 |  | 0.24072 | 0.236 | 188.70825 | 0 |  | 2.7947 | 2.540636 | 0 |  | 0.04281 | 0.03466397 | 7.663209 | 0.009668569 | 0 | -1.97304 | 4.49362 | -1.963372 |  |  | 300 | 300 | -0.149995 | 0 |  | 0.08002 | 0.07922772 | 11.4 |  |  |  | 4736 | 70.4461 | 21.52659 | 69.9362 | -0.5099 | 70 | 9.738214 | 178.271 | 188.7565 | 216.7747 | 0 |  | 185.55 | 185.866
30.09.2012 12:35:01 | 01:18:58 | 4738 | 183.1445 | 0 |  | 1.22669e-05 |  |  | 62.50202 | -11.90057 | 0 |  | 0 | 0 | 0 |  | 0.24072 | 0.236 | 188.70825 | 0 |  | 2.7947 | 2.540636 | 0 |  | 0.04281 | 0.03466397 | 7.663158 | 0.009848733 | 0 | -1.982894 | 4.49366 | -1.973045 |  |  | 300 | 300 | -0.149995 | 0 |  | 0.08002 | 0.07922772 | 11.4 |  |  |  | 4738 | 70.4461 | 21.5276 | 69.9366 | -0.5095 | 70 | 9.761107 | 179.28 | 188.7565 | 216.7747 | 0 |  | 185.55 | 185.866
30.09.2012 12:35:03 | 01:19:00 | 4740 | 183.1485 | 0 |  | 6.80662e-06 |  |  | 62.50355 | -11.90453 | 0 |  | 0 | 0 | 0 |  | 0.24072 | 0.236 | 188.70825 | 0 |  | 2.7947 | 2.540636 | 0 |  | 0.04281 | 0.03466397 | 7.663054 | 0.005464835 | 0 | -1.988889 | 4.49364 | -1.983424 |  |  | 301 | 300 | -0.199995 | 0 |  | 0.08002 | 0.07922772 | 11.4 |  |  |  | 4740 | 70.4461 | 21.52912 | 69.9364 | -0.5097 | 70 | 9.792894 | 179.7585 | 188.7565 | 216.7819 | 0 |  | 185.55 | 185.866
30.09.2012 12:35:05 | 01:19:02 | 4742 | 183.1521 | 0 |  | 5.75945e-06 |  |  | 62.50662 | -11.90849 | 0 |  | 0 | 0 | 0 |  | 0.24072 | 0.236 | 188.70825 | 0 |  | 2.7947 | 2.540636 | 0 |  | 0.04281 | 0.03466397 | 7.662952 | 0.004624093 | 0 | -1.979067 | 4.49364 | -1.974443 |  |  | 299 | 300 | -0.199995 | 0 |  | 0.08002 | 0.07922772 | 11.4 |  |  |  | 4742 | 70.4461 | 21.53013 | 69.9364 | -0.5097 | 70 | 9.823615 | 178.8673 | 188.7565 | 216.7884 | 0 |  | 185.55 | 185.866
30.09.2012 12:35:07 | 01:19:04 | 4744 | 183.1495 | 0 |  | 2.61793e-06 |  |  | 62.50764 | -11.91241 | 0 |  | 0 | 0 | 0 |  | 0.24072 | 0.236 | 188.70825 | 0 |  | 2.7947 | 2.540636 | 0 |  | 0.04281 | 0.03466397 | 7.663055 | 0.002101859 | 0 | -1.953021 | 4.49362 | -1.950919 |  |  | 300 | 300 | -0.149995 | 0 |  | 0.08002 | 0.07922772 | 11.4 |  |  |  | 4744 | 70.4461 | 21.52861 | 69.9362 | -0.5099 | 70 | 9.823376 | 176.4574 | 188.7565 | 216.7837 | 0 |  | 185.55 | 185.866
30.09.2012 12:35:09 | 01:19:06 | 4746 | 183.1437 | 0 |  | 3.36591e-06 |  |  | 62.50917 | -11.91633 | 0 |  | 0 | 0 | 0 |  | 0.24072 | 0.236 | 188.70825 | 0 |  | 2.7947 | 2.540636 | 0 |  | 0.04281 | 0.03466397 | 7.663107 | 0.00270239 | 0 | -1.968574 | 4.49364 | -1.965871 |  |  | 300 | 300 | -0.149995 | 0 |  | 0.08002 | 0.07922772 | 11.4 |  |  |  | 4746 | 70.4461 | 21.52912 | 69.9364 | -0.5097 | 70 | 9.838202 | 177.9271 | 188.7565 | 216.7731 | 0 |  | 185.55 | 185.866
30.09.2012 12:35:11 | 01:19:08 | 4748 | 183.141 | 0 |  | 2.01955e-06 |  |  | 62.50968 | -11.92024 | 0 |  | 0 | 0 | 0 |  | 0.24072 | 0.236 | 188.70825 | 0 |  | 2.7947 | 2.540636 | 0 |  | 0.04281 | 0.03466397 | 7.663055 | 0.001621437 | 0 | -1.949397 | 4.49362 | -1.947776 |  |  | 300 | 300 | -0.149995 | 0 |  | 0.08002 | 0.07922772 | 11.4 |  |  |  | 4748 | 70.4561 | 21.52861 | 69.9362 | -0.5199 | 70 | 9.832626 | 173.2709 | 188.7565 | 216.7683 | 0 |  | 185.55 | 185.866
30.09.2012 12:35:13 | 01:19:10 | 4750 | 183.1404 | 0 |  | -3.21632e-06 |  |  | 62.50866 | -11.92415 | 0 |  | 0 | 0 | 0 |  | 0.24072 | 0.236 | 188.70825 | 0 |  | 2.7947 | 2.540636 | 0 |  | 0.04281 | 0.03466397 | 7.663107 | -0.002582289 | 0 | -1.96327 | 4.4936 | -1.965852 |  |  | 301 | 300 | -0.199995 | 0 |  | 0.08002 | 0.07922772 | 11.4 |  |  |  | 4750 | 70.4561 | 21.53063 | 69.936 | -0.5201 | 70 | 9.835357 | 174.4478 | 188.7565 | 216.7671 | 0 |  | 185.55 | 185.866
30.09.2012 12:35:15 | 01:19:12 | 4752 | 183.1361 | 0 |  | -2.24394e-06 |  |  | 62.50815 | -11.92808 | 0 |  | 0 | 0 | 0 |  | 0.24072 | 0.236 | 188.70825 | 0 |  | 2.7947 | 2.540636 | 0 |  | 0.04281 | 0.03466397 | 7.663056 | -0.001801593 | 0 | -1.958103 | 4.49366 | -1.959904 |  |  | 299 | 300 | -0.199995 | 0 |  | 0.08002 | 0.07922772 | 11.4 |  |  |  | 4752 | 70.4561 | 21.53013 | 69.9366 | -0.5195 | 70 | 9.836066 | 174.1627 | 188.7565 | 216.7595 | 0 |  | 185.55 | 185.866
30.09.2012 12:35:17 | 01:19:14 | 4754 | 183.1371 | 0 |  | -1.79516e-06 |  |  | 62.50764 | -11.93201 | 0 |  | 0 | 0 | 0 |  | 0.24072 | 0.236 | 188.70825 | 0 |  | 2.7947 | 2.540636 | 0 |  | 0.04281 | 0.03466397 | 7.663364 | -0.001441281 | 0 | -1.97116 | 4.49366 | -1.972601 |  |  | 300 | 300 | -0.149995 | 0 |  | 0.08002 | 0.07922772 | 11.4 |  |  |  | 4754 | 70.4461 | 21.53063 | 69.9366 | -0.5095 | 70 | 9.831441 | 178.2262 | 188.7565 | 216.7613 | 0 |  | 185.55 | 185.866
30.09.2012 12:35:19 | 01:19:16 | 4756 | 183.1341 | 0 |  | -9.42455e-06 |  |  | 62.51019 | -11.93597 | 0 |  | 0 | 0 | 0 |  | 0.24072 | 0.236 | 188.70825 | 0 |  | 2.7947 | 2.540636 | 0 |  | 0.04281 | 0.03466397 | 7.663312 | -0.007566694 | 0 | -1.974175 | 4.49354 | -1.981741 |  |  | 300 | 300 | -0.149995 | 0 |  | 0.08002 | 0.07922772 | 11.4 |  |  |  | 4756 | 70.4461 | 21.52962 | 69.9354 | -0.5107 | 70 | 9.844014 | 178.1479 | 188.7565 | 216.7557 | 0 |  | 185.55 | 185.866
30.09.2012 12:35:21 | 01:19:18 | 4758 | 183.1359 | 0 |  | -1.76524e-05 |  |  | 62.51479 | -11.93995 | 0 |  | 0 | 0 | 0 |  | 0.24072 | 0.236 | 188.70825 | 0 |  | 2.7947 | 2.540636 | 0 |  | 0.04281 | 0.03466397 | 7.66347 | -0.01417259 | 0 | -1.9832 | 4.49356 | -1.997373 |  |  | 301 | 300 | -0.199995 | 0 |  | 0.08002 | 0.07922772 | 11.4 |  |  |  | 4758 | 70.4461 | 21.53063 | 69.9356 | -0.5105 | 70 | 9.826935 | 179.0197 | 188.7565 | 216.7591 | 0 |  | 185.55 | 185.866
30.09.2012 12:35:23 | 01:19:20 | 4760 | 183.1306 | 0 |  | -1.92231e-05 |  |  | 62.5199 | -11.94396 | 0 |  | 0 | 0 | 0 |  | 0.24072 | 0.236 | 188.70825 | 0 |  | 2.7947 | 2.540636 | 0 |  | 0.04281 | 0.03466397 | 7.663211 | -0.01543366 | 0 | -1.997141 | 4.4936 | -2.012574 |  |  | 299 | 300 | -0.199995 | 0 |  | 0.08002 | 0.07922772 | 11.4 |  |  |  | 4760 | 70.4461 | 21.52861 | 69.936 | -0.5101 | 70 | 9.829068 | 180.4026 | 188.7565 | 216.7494 | 0 |  | 185.55 | 185.866
30.09.2012 12:35:25 | 01:19:22 | 4762 | 183.1262 | 0 |  | -1.95223e-05 |  |  | 62.52552 | -11.94796 | 0 |  | 0 | 0 | 0 |  | 0.24072 | 0.236 | 188.70825 | 0 |  | 2.7947 | 2.540636 | 0 |  | 0.04281 | 0.03466397 | 7.663004 | -0.01567388 | 0 | -1.977134 | 4.4936 | -1.992808 |  |  | 300 | 300 | -0.149995 | 0 |  | 0.08002 | 0.07922772 | 11.4 |  |  |  | 4762 | 70.4461 | 21.53013 | 69.936 | -0.5101 | 70 | 9.828239 | 178.5996 | 188.7565 | 216.7415 | 0 |  | 185.55 | 185.866
30.09.2012 12:35:27 | 01:19:24 | 4764 | 183.1273 | 0 |  | -1.98215e-05 |  |  | 62.52858 | -11.95193 | 0 |  | 0 | 0 | 0 |  | 0.24072 | 0.236 | 188.70825 | 0 |  | 2.7947 | 2.540636 | 0 |  | 0.04281 | 0.03466397 | 7.662488 | -0.0159141 | 0 | -1.963895 | 4.4936 | -1.979809 |  |  | 301 | 300 | -0.199995 | 0 |  | 0.08002 | 0.07922772 | 11.4 |  |  |  | 4764 | 70.4461 | 21.52962 | 69.936 | -0.5101 | 70 | 9.829542 | 177.4026 | 188.7565 | 216.7436 | 0 |  | 185.55 | 185.866
30.09.2012 12:35:29 | 01:19:26 | 4766 | 183.1292 | 0 |  | -2.4085e-05 |  |  | 62.53216 | -11.95588 | 0 |  | 0 | 0 | 0 |  | 0.24072 | 0.236 | 188.70825 | 0 |  | 2.7947 | 2.540636 | 0 |  | 0.04281 | 0.03466397 | 7.662643 | -0.01933714 | 0 | -1.943964 | 4.49356 | -1.963301 |  |  | 300 | 300 | -0.249995 | 0 |  | 0.08002 | 0.07922772 | 11.4 |  |  |  | 4766 | 70.4561 | 21.53164 | 69.9356 | -0.5205 | 70 | 9.842116 | 172.6305 | 188.7565 | 216.7469 | 0 |  | 185.55 | 185.866
30.09.2012 12:35:31 | 01:19:28 | 4768 | 183.1274 | 0 |  | -2.4833e-05 |  |  | 62.53625 | -11.9598 | 0 |  | 0 | 0 | 0 |  | 0.24072 | 0.236 | 188.70825 | 0 |  | 2.7947 | 2.540636 | 0 |  | 0.04281 | 0.03466397 | 7.663108 | -0.01993769 | 0 | -1.943328 | 4.49356 | -1.963266 |  |  | 299 | 300 | -0.199995 | 0 |  | 0.08002 | 0.07922772 | 11.4 |  |  |  | 4768 | 70.4561 | 21.53063 | 69.9356 | -0.5205 | 70 | 9.82385 | 172.5757 | 188.7565 | 216.7436 | 0 |  | 185.55 | 185.866
30.09.2012 12:35:33 | 01:19:30 | 4770 | 183.1235 | 0 |  | -2.73761e-05 |  |  | 62.53778 | -11.96375 | 0 |  | 0 | 0 | 0 |  | 0.24072 | 0.236 | 188.70825 | 0 |  | 2.7947 | 2.540636 | 0 |  | 0.04281 | 0.03466397 | 7.663211 | -0.02197947 | 0 | -1.960537 | 4.49358 | -1.982517 |  |  | 301 | 300 | -0.199995 | 0 |  | 0.08002 | 0.07922772 | 11.4 |  |  |  | 4770 | 70.4561 | 21.53013 | 69.9358 | -0.5203 | 70 | 9.828833 | 174.1643 | 188.7565 | 216.7366 | 0 |  | 185.55 | 185.866
30.09.2012 12:35:35 | 01:19:32 | 4772 | 183.1205 | 0 |  | -2.61793e-05 |  |  | 62.54136 | -11.96771 | 0 |  | 0 | 0 | 0 |  | 0.24072 | 0.236 | 188.70825 | 0 |  | 2.7947 | 2.540636 | 0 |  | 0.04281 | 0.03466397 | 7.663366 | -0.02101859 | 0 | -1.95215 | 4.49356 | -1.973169 |  |  | 299 | 300 | -0.199995 | 0 |  | 0.08002 | 0.07922772 | 11.4 |  |  |  | 4772 | 70.4561 | 21.53063 | 69.9356 | -0.5205 | 70 | 9.810209 | 173.3657 | 188.7565 | 216.7312 | 0 |  | 185.55 | 185.866
30.09.2012 12:35:37 | 01:19:34 | 4774 | 183.1222 | 0 |  | -2.82737e-05 |  |  | 62.54187 | -11.97167 | 0 |  | 0 | 0 | 0 |  | 0.24072 | 0.236 | 188.70825 | 0 |  | 2.7947 | 2.540636 | 0 |  | 0.04281 | 0.03466397 | 7.663159 | -0.02270012 | 0 | -1.966051 | 4.49354 | -1.988751 |  |  | 301 | 300 | -0.199995 | 0 |  | 0.08002 | 0.07922772 | 11.4 |  |  |  | 4774 | 70.4461 | 21.53164 | 69.9354 | -0.5107 | 70 | 9.877581 | 177.4262 | 188.7565 | 216.7343 | 0 |  | 185.55 | 185.866
30.09.2012 12:35:39 | 01:19:36 | 4776 | 183.1185 | 0 |  | -3.08916e-05 |  |  | 62.54289 | -11.97566 | 0 |  | 0 | 0 | 0 |  | 0.24072 | 0.236 | 188.70825 | 0 |  | 2.7947 | 2.540636 | 0 |  | 0.04281 | 0.03466397 | 7.663108 | -0.02480196 | 0 | -1.982043 | 4.49352 | -2.006845 |  |  | 299 | 300 | -0.199995 | 0 |  | 0.08002 | 0.07922772 | 11.4 |  |  |  | 4776 | 70.4561 | 21.53164 | 69.9352 | -0.5209 | 70 | 9.884459 | 175.9079 | 188.7565 | 216.7275 | 0 |  | 185.55 | 185.866
30.09.2012 12:35:41 | 01:19:38 | 4778 | 183.1147 | 0 |  | -3.44819e-05 |  |  | 62.54289 | -11.9797 | 0 |  | 0 | 0 | 0 |  | 0.24072 | 0.236 | 188.70825 | 0 |  | 2.7947 | 2.540636 | 0 |  | 0.04281 | 0.03466397 | 7.663109 | -0.0276845 | 0 | -2.001769 | 4.49352 | -2.029453 |  |  | 301 | 300 | -0.199995 | 0 |  | 0.08002 | 0.07922772 | 11.4 |  |  |  | 4778 | 70.4561 | 21.53114 | 69.9352 | -0.5209 | 70 | 9.879479 | 177.6623 | 188.7565 | 216.7207 | 0 |  | 185.55 | 185.866
30.09.2012 12:35:43 | 01:19:40 | 4780 | 183.1122 | 0 |  | -3.24624e-05 |  |  | 62.54187 | -11.98374 | 0 |  | 0 | 0 | 0 |  | 0.24072 | 0.236 | 188.70825 | 0 |  | 2.7947 | 2.540636 | 0 |  | 0.04281 | 0.03466397 | 7.663315 | -0.02606311 | 0 | -1.982959 | 4.49354 | -2.009022 |  |  | 299 | 300 | -0.199995 | 0 |  | 0.08002 | 0.07922772 | 11.4 |  |  |  | 4780 | 70.4561 | 21.53214 | 69.9354 | -0.5207 | 70 | 9.874261 | 176.0524 | 188.7565 | 216.7162 | 0 |  | 185.55 | 185.866
30.09.2012 12:35:45 | 01:19:42 | 4782 | 183.1087 | 0 |  | -3.17892e-05 |  |  | 62.53982 | -11.98775 | 0 |  | 0 | 0 | 0 |  | 0.24072 | 0.236 | 188.70825 | 0 |  | 2.7947 | 2.540636 | 0 |  | 0.04281 | 0.03466397 | 7.663315 | -0.02552261 | 0 | -1.98013 | 4.49354 | -2.005652 |  |  | 300 | 300 | -0.149995 | 0 |  | 0.08002 | 0.07922772 | 11.4 |  |  |  | 4782 | 70.4561 | 21.53416 | 69.9354 | -0.5207 | 70 | 9.88707 | 175.8046 | 188.7565 | 216.7099 | 0 |  | 185.55 | 185.866
30.09.2012 12:35:47 | 01:19:44 | 4784 | 183.101 | 0 |  | -3.34347e-05 |  |  | 62.53829 | -11.99177 | 0 |  | 0 | 0 | 0 |  | 0.24072 | 0.236 | 188.70825 | 0 |  | 2.7947 | 2.540636 | 0 |  | 0.04281 | 0.03466397 | 7.663366 | -0.02684374 | 0 | -1.984372 | 4.49352 | -2.011216 |  |  | 301 | 300 | -0.199995 | 0 |  | 0.08002 | 0.07922772 | 11.4 |  |  |  | 4784 | 70.4561 | 21.53214 | 69.9352 | -0.5209 | 70 | 9.874022 | 176.1314 | 188.7565 | 216.6959 | 0 |  | 185.55 | 185.866
30.09.2012 12:35:49 | 01:19:46 | 4786 | 183.1008 | 0 |  | -2.78997e-05 |  |  | 62.53574 | -11.99578 | 0 |  | 0 | 0 | 0 |  | 0.24072 | 0.236 | 188.70825 | 0 |  | 2.7947 | 2.540636 | 0 |  | 0.04281 | 0.03466397 | 7.66316 | -0.02239985 | 0 | -1.97915 | 4.49352 | -2.00155 |  |  | 299 | 300 | -0.199995 | 0 |  | 0.08002 | 0.07922772 | 11.4 |  |  |  | 4786 | 70.4561 | 21.53114 | 69.9352 | -0.5209 | 70 | 9.887189 | 175.6682 | 188.7565 | 216.6955 | 0 |  | 185.55 | 185.866
30.09.2012 12:35:51 | 01:19:48 | 4788 | 183.0987 | 0 |  | -2.08687e-05 |  |  | 62.53522 | -11.99978 | 0 |  | 0 | 0 | 0 |  | 0.24072 | 0.236 | 188.70825 | 0 |  | 2.7947 | 2.540636 | 0 |  | 0.04281 | 0.03466397 | 7.663315 | -0.01675487 | 0 | -1.978401 | 4.49352 | -1.995156 |  |  | 300 | 300 | -0.149995 | 0 |  | 0.08002 | 0.07922772 | 11.4 |  |  |  | 4788 | 70.4561 | 21.53265 | 69.9352 | -0.5209 | 70 | 9.879122 | 175.6036 | 188.7565 | 216.6918 | 0 |  | 185.55 | 185.866
30.09.2012 12:35:53 | 01:19:50 | 4790 | 183.0974 | 0 |  | -2.3337e-05 |  |  | 62.53574 | -12.00378 | 0 |  | 0 | 0 | 0 |  | 0.24072 | 0.236 | 188.70825 | 0 |  | 2.7947 | 2.540636 | 0 |  | 0.04281 | 0.03466397 | 7.663367 | -0.01873659 | 0 | -1.988635 | 4.49354 | -2.007371 |  |  | 300 | 300 | -0.149995 | 0 |  | 0.08002 | 0.07922772 | 11.4 |  |  |  | 4790 | 70.4561 | 21.53265 | 69.9354 | -0.5207 | 70 | 9.879834 | 176.5707 | 188.7565 | 216.6894 | 0 |  | 185.55 | 185.866
30.09.2012 12:35:55 | 01:19:52 | 4792 | 183.0974 | 0 |  | -3.15648e-05 |  |  | 62.5342 | -12.00779 | 0 |  | 0 | 0 | 0 |  | 0.24072 | 0.236 | 188.70825 | 0 |  | 2.7947 | 2.540636 | 0 |  | 0.04281 | 0.03466397 | 7.663315 | -0.02534245 | 0 | -1.97478 | 4.49346 | -2.000123 |  |  | 301 | 300 | -0.199995 | 0 |  | 0.08002 | 0.07922772 | 11.4 |  |  |  | 4792 | 70.4658 | 21.53214 | 69.9346 | -0.5312 | 70 | 9.890035 | 172.3977 | 188.7565 | 216.6894 | 0 |  | 185.55 | 185.866
30.09.2012 12:35:57 | 01:19:54 | 4794 | 183.0922 | 0 |  | -3.20136e-05 |  |  | 62.53471 | -12.01179 | 0 |  | 0 | 0 | 0 |  | 0.24072 | 0.236 | 188.70825 | 0 |  | 2.7947 | 2.540636 | 0 |  | 0.04281 | 0.03466397 | 7.663213 | -0.02570278 | 0 | -1.973429 | 4.49348 | -1.999131 |  |  | 299 | 300 | -0.199995 | 0 |  | 0.08002 | 0.07922772 | 11.4 |  |  |  | 4794 | 70.4561 | 21.53164 | 69.9348 | -0.5213 | 70 | 9.886238 | 175.0547 | 188.7565 | 216.68 | 0 |  | 185.55 | 185.866
30.09.2012 12:35:59 | 01:19:56 | 4796 | 183.0921 | 0 |  | -3.1116e-05 |  |  | 62.53369 | -12.0158 | 0 |  | 0 | 0 | 0 |  | 0.24072 | 0.236 | 188.70825 | 0 |  | 2.7947 | 2.540636 | 0 |  | 0.04281 | 0.03466397 | 7.663109 | -0.02498212 | 0 | -1.986439 | 4.49348 | -2.011421 |  |  | 301 | 300 | -0.199995 | 0 |  | 0.08002 | 0.07922772 | 11.4 |  |  |  | 4796 | 70.4561 | 21.53214 | 69.9348 | -0.5213 | 70 | 9.906403 | 176.209 | 188.7565 | 216.6798 | 0 |  | 185.55 | 185.866
30.09.2012 12:36:01 | 01:19:58 | 4798 | 183.0893 | 0 |  | -2.28882e-05 |  |  | 62.53114 | -12.01983 | 0 |  | 0 | 0 | 0 |  | 0.24072 | 0.236 | 188.70825 | 0 |  | 2.7947 | 2.540636 | 0 |  | 0.04281 | 0.03466397 | 7.663161 | -0.01837626 | 0 | -1.99677 | 4.49354 | -2.015147 |  |  | 300 | 300 | -0.249995 | 0 |  | 0.08002 | 0.07922772 | 11.4 |  |  |  | 4798 | 70.4561 | 21.53164 | 69.9354 | -0.5207 | 70 | 9.899405 | 177.3008 | 188.7565 | 216.6747 | 0 |  | 185.55 | 185.866
30.09.2012 12:36:03 | 01:20:00 | 4800 | 183.0851 | 0 |  | -1.79516e-05 |  |  | 62.52552 | -12.02387 | 0 |  | 0 | 0 | 0 |  | 0.24072 | 0.236 | 188.70825 | 0 |  | 2.7947 | 2.540636 | 0 |  | 0.04281 | 0.03466397 | 7.663418 | -0.01441281 | 0 | -2.013264 | 4.49354 | -2.027677 |  |  | 299 | 300 | -0.199995 | 0 |  | 0.08002 | 0.07922772 | 11.4 |  |  |  | 4800 | 70.4561 | 21.53376 | 69.9354 | -0.5207 | 70 | 9.893355 | 178.7695 | 188.7565 | 216.6671 | 0 |  | 185.55 | 185.866
30.09.2012 12:36:05 | 01:20:02 | 4802 | 183.0834 | 0 |  | -1.31645e-05 |  |  | 62.52245 | -12.0279 | 0 |  | 0 | 0 | 0 |  | 0.24072 | 0.236 | 188.70825 | 0 |  | 2.7947 | 2.540636 | 0 |  | 0.04281 | 0.03466397 | 7.663366 | -0.01056939 | 0 | -1.996245 | 4.49354 | -2.006814 |  |  | 300 | 300 | -0.149995 | 0 |  | 0.08002 | 0.07922772 | 11.4 |  |  |  | 4802 | 70.4561 | 21.53376 | 69.9354 | -0.5207 | 70 | 9.88197 | 177.2599 | 188.7565 | 216.6641 | 0 |  | 185.55 | 185.866
30.09.2012 12:36:07 | 01:20:04 | 4804 | 183.0775 | 0 |  | -1.18181e-05 |  |  | 62.52092 | -12.03191 | 0 |  | 0 | 0 | 0 |  | 0.24072 | 0.236 | 188.70825 | 0 |  | 2.7947 | 2.540636 | 0 |  | 0.04281 | 0.03466397 | 7.663005 | -0.009488405 | 0 | -1.988733 | 4.49348 | -1.998222 |  |  | 301 | 300 | -0.199995 | 0 |  | 0.08002 | 0.07922772 | 11.4 |  |  |  | 4804 | 70.4658 | 21.53517 | 69.9348 | -0.531 | 70 | 9.897745 | 173.6902 | 188.7565 | 216.6534 | 0 |  | 185.55 | 185.866
30.09.2012 12:36:09 | 01:20:06 | 4806 | 183.0698 | 0 |  | -5.08627e-06 |  |  | 62.5199 | -12.03588 | 0 |  | 0 | 0 | 0 |  | 0.24072 | 0.236 | 188.70825 | 0 |  | 2.7947 | 2.540636 | 0 |  | 0.04281 | 0.03466397 | 7.663109 | -0.004083617 | 0 | -1.974932 | 4.49354 | -1.979016 |  |  | 299 | 300 | -0.199995 | 0 |  | 0.08002 | 0.07922772 | 11.4 |  |  |  | 4806 | 70.4658 | 21.53416 | 69.9354 | -0.5304 | 70 | 9.89466 | 172.6577 | 188.7565 | 216.6395 | 0 |  | 185.55 | 185.866
30.09.2012 12:36:11 | 01:20:08 | 4808 | 183.0721 | 0 |  | -4.41308e-06 |  |  | 62.51837 | -12.03985 | 0 |  | 0 | 0 | 0 |  | 0.24072 | 0.236 | 188.70825 | 0 |  | 2.7947 | 2.540636 | 0 |  | 0.04281 | 0.03466397 | 7.662902 | -0.003543132 | 0 | -1.97803 | 4.4935 | -1.981573 |  |  | 300 | 300 | -0.149995 | 0 |  | 0.08002 | 0.07922772 | 11.4 |  |  |  | 4808 | 70.4658 | 21.53265 | 69.935 | -0.5308 | 70 | 9.899759 | 172.8157 | 188.7565 | 216.6436 | 0 |  | 185.55 | 185.866
30.09.2012 12:36:13 | 01:20:10 | 4810 | 183.0699 | 0 |  | -3.6651e-06 |  |  | 62.51837 | -12.04378 | 0 |  | 0 | 0 | 0 |  | 0.24072 | 0.236 | 188.70825 | 0 |  | 2.7947 | 2.540636 | 0 |  | 0.04281 | 0.03466397 | 7.663522 | -0.002942601 | 0 | -1.953494 | 4.49352 | -1.956436 |  |  | 301 | 300 | -0.199995 | 0 |  | 0.08002 | 0.07922772 | 11.4 |  |  |  | 4810 | 70.4658 | 21.53265 | 69.9352 | -0.5306 | 70 | 9.914705 | 170.7288 | 188.7565 | 216.6395 | 0 |  | 185.55 | 185.866
30.09.2012 12:36:15 | 01:20:12 | 4812 | 183.0673 | 0 |  | -5.01147e-06 |  |  | 62.51786 | -12.04772 | 0 |  | 0 | 0 | 0 |  | 0.24072 | 0.236 | 188.70825 | 0 |  | 2.7947 | 2.540636 | 0 |  | 0.04281 | 0.03466397 | 7.663315 | -0.004023562 | 0 | -1.973087 | 4.4935 | -1.977111 |  |  | 299 | 300 | -0.199995 | 0 |  | 0.08002 | 0.07922772 | 11.4 |  |  |  | 4812 | 70.4658 | 21.53214 | 69.935 | -0.5308 | 70 | 9.907234 | 172.3884 | 188.7565 | 216.6349 | 0 |  | 185.55 | 185.866
30.09.2012 12:36:17 | 01:20:14 | 4814 | 183.0646 | 0 |  | -5.83425e-06 |  |  | 62.51683 | -12.05167 | 0 |  | 0 | 0 | 0 |  | 0.24072 | 0.236 | 188.70825 | 0 |  | 2.7947 | 2.540636 | 0 |  | 0.04281 | 0.03466397 | 7.663109 | -0.004684148 | 0 | -1.974387 | 4.49348 | -1.979071 |  |  | 301 | 300 | -0.199995 | 0 |  | 0.08002 | 0.07922772 | 11.4 |  |  |  | 4814 | 70.4561 | 21.53315 | 69.9348 | -0.5213 | 70 | 9.92277 | 175.1661 | 188.7565 | 216.6301 | 0 |  | 185.55 | 185.866
30.09.2012 12:36:19 | 01:20:16 | 4816 | 183.0638 | 0 |  | -2.16915e-06 |  |  | 62.51888 | -12.05565 | 0 |  | 0 | 0 | 0 |  | 0.24072 | 0.236 | 188.70825 | 0 |  | 2.7947 | 2.540636 | 0 |  | 0.04281 | 0.03466397 | 7.663006 | -0.001741547 | 0 | -2.000697 | 4.49352 | -2.002439 |  |  | 299 | 300 | -0.199995 | 0 |  | 0.08002 | 0.07922772 | 11.4 |  |  |  | 4816 | 70.4561 | 21.53376 | 69.9352 | -0.5209 | 70 | 9.908894 | 177.6165 | 188.7565 | 216.6286 | 0 |  | 185.55 | 185.866
30.09.2012 12:36:21 | 01:20:18 | 4818 | 183.0671 | 0 |  | -2.16915e-06 |  |  | 62.51939 | -12.05967 | 0 |  | 0 | 0 | 0 |  | 0.24072 | 0.236 | 188.70825 | 0 |  | 2.7947 | 2.540636 | 0 |  | 0.04281 | 0.03466397 | 7.663109 | -0.001741547 | 0 | -2.008842 | 4.4935 | -2.010583 |  |  | 300 | 300 | -0.149995 | 0 |  | 0.08002 | 0.07922772 | 11.4 |  |  |  | 4818 | 70.4561 | 21.53376 | 69.935 | -0.5211 | 70 | 9.911386 | 178.2784 | 188.7565 | 216.6345 | 0 |  | 185.55 | 185.866
30.09.2012 12:36:23 | 01:20:20 | 4820 | 183.0671 | 0 |  | 1.64556e-06 |  |  | 62.52041 | -12.06369 | 0 |  | 0 | 0 | 0 |  | 0.24072 | 0.236 | 188.70825 | 0 |  | 2.7947 | 2.540636 | 0 |  | 0.04281 | 0.03466397 | 7.663057 | 0.001321172 | 0 | -2.016262 | 4.49354 | -2.014941 |  |  | 300 | 300 | -0.149995 | 0 |  | 0.08002 | 0.07922772 | 11.4 |  |  |  | 4820 | 70.4561 | 21.53376 | 69.9354 | -0.5207 | 70 | 9.912927 | 179.0533 | 188.7565 | 216.6346 | 0 |  | 185.55 | 185.866
30.09.2012 12:36:25 | 01:20:22 | 4822 | 183.0632 | 0 |  | 5.98384e-06 |  |  | 62.52501 | -12.06769 | 0 |  | 0 | 0 | 0 |  | 0.24072 | 0.236 | 188.70825 | 0 |  | 2.7947 | 2.540636 | 0 |  | 0.04281 | 0.03466397 | 7.663057 | 0.004804249 | 0 | -1.982495 | 4.49354 | -1.977691 |  |  | 300 | 300 | -0.149995 | 0 |  | 0.08002 | 0.07922772 | 11.4 |  |  |  | 4822 | 70.4561 | 21.53265 | 69.9354 | -0.5207 | 70 | 9.903083 | 176.0584 | 188.7565 | 216.6275 | 0 |  | 185.55 | 185.866
30.09.2012 12:36:27 | 01:20:24 | 4824 | 183.0602 | 0 |  | 1.16685e-05 |  |  | 62.52756 | -12.07166 | 0 |  | 0 | 0 | 0 |  | 0.24072 | 0.236 | 188.70825 | 0 |  | 2.7947 | 2.540636 | 0 |  | 0.04281 | 0.03466397 | 7.663263 | 0.009368296 | 0 | -2.006879 | 4.49354 | -1.997511 |  |  | 301 | 300 | -0.199995 | 0 |  | 0.08002 | 0.07922772 | 11.4 |  |  |  | 4824 | 70.4561 | 21.53265 | 69.9354 | -0.5207 | 70 | 9.9255 | 178.2267 | 188.7565 | 216.6221 | 0 |  | 185.55 | 185.866
30.09.2012 12:36:29 | 01:20:26 | 4826 | 183.0593 | 0 |  | 7.10581e-06 |  |  | 62.53216 | -12.07566 | 0 |  | 0 | 0 | 0 |  | 0.24072 | 0.236 | 188.70825 | 0 |  | 2.7947 | 2.540636 | 0 |  | 0.04281 | 0.03466397 | 7.66445 | 0.005705046 | 0 | -2.008497 | 4.49352 | -2.002792 |  |  | 299 | 300 | -0.199995 | 0 |  | 0.08002 | 0.07922772 | 11.4 |  |  |  | 4826 | 70.4561 | 21.53315 | 69.9352 | -0.5209 | 70 | 9.908894 | 178.3133 | 188.7565 | 216.6205 | 0 |  | 185.55 | 185.866
30.09.2012 12:36:31 | 01:20:28 | 4828 | 183.0562 | 0 |  | 3.51551e-06 |  |  | 62.53727 | -12.07965 | 0 |  | 0 | 0 | 0 |  | 0.24072 | 0.236 | 188.70825 | 0 |  | 2.7947 | 2.540636 | 0 |  | 0.04281 | 0.03466397 | 7.663573 | 0.0028225 | 0 | -1.990948 | 4.49352 | -1.988125 |  |  | 300 | 300 | -0.149995 | 0 |  | 0.08002 | 0.07922772 | 11.4 |  |  |  | 4828 | 70.4561 | 21.53315 | 69.9352 | -0.5209 | 70 | 9.905929 | 176.7584 | 188.7565 | 216.6147 | 0 |  | 185.55 | 185.866
30.09.2012 12:36:33 | 01:20:30 | 4830 | 183.0548 | 0 |  | -3.7399e-07 |  |  | 62.54289 | -12.08363 | 0 |  | 0 | 0 | 0 |  | 0.24072 | 0.236 | 188.70825 | 0 |  | 2.7947 | 2.540636 | 0 |  | 0.04281 | 0.03466397 | 7.663263 | -0.0003002656 | 0 | -1.992816 | 4.49352 | -1.993116 |  |  | 300 | 300 | -0.149995 | 0 |  | 0.08002 | 0.07922772 | 11.4 |  |  |  | 4830 | 70.4658 | 21.53164 | 69.9352 | -0.5306 | 70 | 9.894541 | 174.1797 | 188.7565 | 216.6122 | 0 |  | 185.55 | 185.866
30.09.2012 12:36:35 | 01:20:32 | 4832 | 183.0515 | 0 |  | 2.16915e-06 |  |  | 62.548 | -12.08761 | 0 |  | 0 | 0 | 0 |  | 0.24072 | 0.236 | 188.70825 | 0 |  | 2.7947 | 2.540636 | 0 |  | 0.04281 | 0.03466397 | 7.663573 | 0.001741547 | 0 | -1.983031 | 4.49352 | -1.98129 |  |  | 301 | 300 | -0.199995 | 0 |  | 0.08002 | 0.07922772 | 11.4 |  |  |  | 4832 | 70.4658 | 21.53265 | 69.9352 | -0.5306 | 70 | 9.883273 | 173.3277 | 188.7565 | 216.6062 | 0 |  | 185.55 | 185.866
30.09.2012 12:36:37 | 01:20:34 | 4834 | 183.0542 | 0 |  | 1.04718e-05 |  |  | 62.55413 | -12.09157 | 0 |  | 0 | 0 | 0 |  | 0.24072 | 0.236 | 188.70825 | 0 |  | 2.7947 | 2.540636 | 0 |  | 0.04281 | 0.03466397 | 7.663573 | 0.0084075 | 0 | -1.985831 | 4.49358 | -1.977423 |  |  | 299 | 300 | -0.199995 | 0 |  | 0.08002 | 0.07922772 | 11.4 |  |  |  | 4834 | 70.4658 | 21.53164 | 69.9358 | -0.53 | 70 | 9.890035 | 173.7366 | 188.7565 | 216.6111 | 0 |  | 185.55 | 185.866
30.09.2012 12:36:39 | 01:20:36 | 4836 | 183.0534 | 0 |  | 1.67548e-05 |  |  | 62.5577 | -12.0955 | 0 |  | 0 | 0 | 0 |  | 0.24072 | 0.236 | 188.70825 | 0 |  | 2.7947 | 2.540636 | 0 |  | 0.04281 | 0.03466397 | 7.663159 | 0.01345194 | 0 | -1.964828 | 4.49356 | -1.951376 |  |  | 300 | 300 | -0.149995 | 0 |  | 0.08002 | 0.07922772 | 11.4 |  |  |  | 4836 | 70.4658 | 21.53214 | 69.9356 | -0.5302 | 70 | 9.84093 | 171.8447 | 188.7565 | 216.6098 | 0 |  | 185.55 | 185.866
30.09.2012 12:36:41 | 01:20:38 | 4838 | 183.0519 | 0 |  | 1.34637e-05 |  |  | 62.56128 | -12.09941 | 0 |  | 0 | 0 | 0 |  | 0.24072 | 0.236 | 188.70825 | 0 |  | 2.7947 | 2.540636 | 0 |  | 0.04281 | 0.03466397 | 7.663108 | 0.01080961 | 0 | -1.971243 | 4.49354 | -1.960434 |  |  | 300 | 300 | -0.149995 | 0 |  | 0.08002 | 0.07922772 | 11.4 |  |  |  | 4838 | 70.4561 | 21.53164 | 69.9354 | -0.5207 | 70 | 9.815547 | 175.07 | 188.7565 | 216.607 | 0 |  | 185.55 | 185.866
30.09.2012 12:36:43 | 01:20:40 | 4840 | 183.0496 | 0 |  | 1.79516e-05 |  |  | 62.56588 | -12.10333 | 0 |  | 0 | 0 | 0 |  | 0.24072 | 0.236 | 188.70825 | 0 |  | 2.7947 | 2.540636 | 0 |  | 0.04281 | 0.03466397 | 7.663728 | 0.01441281 | 0 | -1.980496 | 4.49356 | -1.966083 |  |  | 301 | 300 | -0.199995 | 0 |  | 0.08002 | 0.07922772 | 11.4 |  |  |  | 4840 | 70.4561 | 21.53164 | 69.9356 | -0.5205 | 70 | 9.764666 | 175.9512 | 188.7565 | 216.6028 | 0 |  | 185.55 | 185.866
30.09.2012 12:36:45 | 01:20:42 | 4842 | 183.0466 | 0 |  | 1.85499e-05 |  |  | 62.56945 | -12.10727 | 0 |  | 0 | 0 | 0 |  | 0.24072 | 0.236 | 188.70825 | 0 |  | 2.7947 | 2.540636 | 0 |  | 0.04281 | 0.03466397 | 7.663882 | 0.01489317 | 0 | -1.982153 | 4.49356 | -1.967259 |  |  | 299 | 300 | -0.199995 | 0 |  | 0.08002 | 0.07922772 | 11.4 |  |  |  | 4842 | 70.4561 | 21.53164 | 69.9356 | -0.5205 | 70 | 9.725997 | 176.1012 | 188.7565 | 216.5974 | 0 |  | 185.55 | 185.866
30.09.2012 12:36:47 | 01:20:44 | 4844 | 183.0457 | 0 |  | 2.19906e-05 |  |  | 62.57252 | -12.11121 | 0 |  | 0 | 0 | 0 |  | 0.24072 | 0.236 | 188.70825 | 0 |  | 2.7947 | 2.540636 | 0 |  | 0.04281 | 0.03466397 | 7.664347 | 0.01765561 | 0 | -1.995267 | 4.49358 | -1.977611 |  |  | 300 | 300 | -0.149995 | 0 |  | 0.08002 | 0.07922772 | 11.4 |  |  |  | 4844 | 70.4461 | 21.53063 | 69.9358 | -0.5103 | 70 | 9.667761 | 180.2572 | 188.7565 | 216.5959 | 0 |  | 185.55 | 185.866
30.09.2012 12:36:49 | 01:20:46 | 4846 | 183.0413 | 0 |  | 2.47582e-05 |  |  | 62.57405 | -12.11517 | 0 |  | 0 | 0 | 0 |  | 0.24072 | 0.236 | 188.70825 | 0 |  | 2.7947 | 2.540636 | 0 |  | 0.04281 | 0.03466397 | 7.664191 | 0.01987763 | 0 | -2.005048 | 4.4936 | -1.98517 |  |  | 300 | 300 | -0.149995 | 0 |  | 0.08002 | 0.07922772 | 11.4 |  |  |  | 4846 | 70.4561 | 21.52962 | 69.936 | -0.5201 | 70 | 9.750074 | 178.2564 | 188.7565 | 216.5878 | 0 |  | 185.55 | 185.866
30.09.2012 12:36:51 | 01:20:48 | 4848 | 183.0385 | 0 |  | 2.18411e-05 |  |  | 62.57814 | -12.11912 | 0 |  | 0 | 0 | 0 |  | 0.24072 | 0.236 | 188.70825 | 0 |  | 2.7947 | 2.540636 | 0 |  | 0.04281 | 0.03466397 | 7.664346 | 0.01753558 | 0 | -1.980565 | 4.49358 | -1.963029 |  |  | 301 | 300 | -0.199995 | 0 |  | 0.08002 | 0.07922772 | 11.4 |  |  |  | 4848 | 70.4561 | 21.53114 | 69.9358 | -0.5203 | 70 | 9.714017 | 176.0252 | 188.7565 | 216.5828 | 0 |  | 185.55 | 185.866
30.09.2012 12:36:53 | 01:20:50 | 4850 | 183.0311 | 0 |  | 2.04947e-05 |  |  | 62.57865 | -12.12306 | 0 |  | 0 | 0 | 0 |  | 0.24072 | 0.236 | 188.70825 | 0 |  | 2.7947 | 2.540636 | 0 |  | 0.04281 | 0.03466397 | 7.664346 | 0.01645459 | 0 | -1.994694 | 4.49356 | -1.97824 |  |  | 299 | 300 | -0.199995 | 0 |  | 0.08002 | 0.07922772 | 11.4 |  |  |  | 4850 | 70.4561 | 21.52962 | 69.9356 | -0.5205 | 70 | 9.660998 | 177.2304 | 188.7565 | 216.5694 | 0 |  | 185.55 | 185.866
30.09.2012 12:36:55 | 01:20:52 | 4852 | 183.0268 | 0 |  | 2.07191e-05 |  |  | 62.5812 | -12.12701 | 0 |  | 0 | 0 | 0 |  | 0.24072 | 0.236 | 188.70825 | 0 |  | 2.7947 | 2.540636 | 0 |  | 0.04281 | 0.03466397 | 7.664088 | 0.01663476 | 0 | -1.985094 | 4.4936 | -1.968459 |  |  | 301 | 300 | -0.199995 | 0 |  | 0.08002 | 0.07922772 | 11.4 |  |  |  | 4852 | 70.4561 | 21.52962 | 69.936 | -0.5201 | 70 | 9.604067 | 176.4964 | 188.7565 | 216.5616 | 0 |  | 185.55 | 185.866
30.09.2012 12:36:57 | 01:20:54 | 4854 | 183.0271 | 0 |  | 2.15419e-05 |  |  | 62.58223 | -12.13097 | 0 |  | 0 | 0 | 0 |  | 0.24072 | 0.236 | 188.70825 | 0 |  | 2.7947 | 2.540636 | 0 |  | 0.04281 | 0.03466397 | 7.664294 | 0.01729536 | 0 | -2.003034 | 4.49358 | -1.985739 |  |  | 299 | 300 | -0.199995 | 0 |  | 0.08002 | 0.07922772 | 11.4 |  |  |  | 4854 | 70.4561 | 21.52912 | 69.9358 | -0.5203 | 70 | 9.578803 | 178.0333 | 188.7565 | 216.5622 | 0 |  | 185.55 | 185.866
30.09.2012 12:36:59 | 01:20:56 | 4856 | 183.0218 | 0 |  | 2.18411e-05 |  |  | 62.58171 | -12.13493 | 0 |  | 0 | 0 | 0 |  | 0.24072 | 0.236 | 188.70825 | 0 |  | 2.7947 | 2.540636 | 0 |  | 0.04281 | 0.03466397 | 7.66414 | 0.01753558 | 0 | -1.998439 | 4.49358 | -1.980903 |  |  | 300 | 300 | -0.149995 | 0 |  | 0.08002 | 0.07922772 | 11.4 |  |  |  | 4856 | 70.4561 | 21.52962 | 69.9358 | -0.5203 | 70 | 9.548915 | 177.63 | 188.7565 | 216.5526 | 0 |  | 185.55 | 185.866
30.09.2012 12:37:01 | 01:20:58 | 4858 | 183.0211 | 0 |  | 2.21402e-05 |  |  | 62.58223 | -12.13889 | 0 |  | 0 | 0 | 0 |  | 0.24072 | 0.236 | 188.70825 | 0 |  | 2.7947 | 2.540636 | 0 |  | 0.04281 | 0.03466397 | 7.664191 | 0.01777572 | 0 | -1.990318 | 4.49358 | -1.972542 |  |  | 300 | 300 | -0.149995 | 0 |  | 0.08002 | 0.07922772 | 11.4 |  |  |  | 4858 | 70.4561 | 21.52912 | 69.9358 | -0.5203 | 70 | 9.53812 | 176.9088 | 188.7565 | 216.5513 | 0 |  | 185.55 | 185.866
30.09.2012 12:37:03 | 01:21:00 | 4860 | 183.0197 | 0 |  | 2.14671e-05 |  |  | 62.58171 | -12.14283 | 0 |  | 0 | 0 | 0 |  | 0.24072 | 0.236 | 188.70825 | 0 |  | 2.7947 | 2.540636 | 0 |  | 0.04281 | 0.03466397 | 7.664295 | 0.0172353 | 0 | -1.98761 | 4.4936 | -1.970375 |  |  | 300 | 300 | -0.149995 | 0 |  | 0.08002 | 0.07922772 | 11.4 |  |  |  | 4860 | 70.4561 | 21.52861 | 69.936 | -0.5201 | 70 | 9.525666 | 176.727 | 188.7565 | 216.5487 | 0 |  | 185.55 | 185.866
30.09.2012 12:37:05 | 01:21:02 | 4862 | 183.0146 | 0 |  | 1.76524e-05 |  |  | 62.58069 | -12.14677 | 0 |  | 0 | 0 | 0 |  | 0.24072 | 0.236 | 188.70825 | 0 |  | 2.7947 | 2.540636 | 0 |  | 0.04281 | 0.03466397 | 7.664449 | 0.01417259 | 0 | -1.989003 | 4.49358 | -1.97483 |  |  | 300 | 300 | -0.149995 | 0 |  | 0.08002 | 0.07922772 | 11.4 |  |  |  | 4862 | 70.4561 | 21.52861 | 69.9358 | -0.5203 | 70 | 9.505976 | 176.7982 | 188.7565 | 216.5394 | 0 |  | 185.55 | 185.866
30.09.2012 12:37:07 | 01:21:04 | 4864 | 183.009 | 0 |  | 1.12197e-05 |  |  | 62.57967 | -12.15073 | 0 |  | 0 | 0 | 0 |  | 0.24072 | 0.236 | 188.70825 | 0 |  | 2.7947 | 2.540636 | 0 |  | 0.04281 | 0.03466397 | 7.664295 | 0.009007967 | 0 | -1.989388 | 4.49356 | -1.98038 |  |  | 301 | 300 | -0.199995 | 0 |  | 0.08002 | 0.07922772 | 11.4 |  |  |  | 4864 | 70.4658 | 21.5276 | 69.9356 | -0.5302 | 70 | 9.510959 | 174.035 | 188.7565 | 216.5294 | 0 |  | 185.55 | 185.866
30.09.2012 12:37:09 | 01:21:06 | 4866 | 183.0035 | 0 |  | 6.13344e-06 |  |  | 62.57763 | -12.1547 | 0 |  | 0 | 0 | 0 |  | 0.24072 | 0.236 | 188.70825 | 0 |  | 2.7947 | 2.540636 | 0 |  | 0.04281 | 0.03466397 | 7.664243 | 0.004924359 | 0 | -1.992686 | 4.49358 | -1.987761 |  |  | 299 | 300 | -0.199995 | 0 |  | 0.08002 | 0.07922772 | 11.4 |  |  |  | 4866 | 70.4658 | 21.5276 | 69.9358 | -0.53 | 70 | 9.493998 | 174.3846 | 188.7565 | 216.5194 | 0 |  | 185.55 | 185.866
30.09.2012 12:37:11 | 01:21:08 | 4868 | 183.0045 | 0 |  | 7.18061e-06 |  |  | 62.57711 | -12.15867 | 0 |  | 0 | 0 | 0 |  | 0.24072 | 0.236 | 188.70825 | 0 |  | 2.7947 | 2.540636 | 0 |  | 0.04281 | 0.03466397 | 7.664553 | 0.005765101 | 0 | -1.988612 | 4.49358 | -1.982847 |  |  | 301 | 300 | -0.199995 | 0 |  | 0.08002 | 0.07922772 | 11.4 |  |  |  | 4868 | 70.4561 | 21.52609 | 69.9358 | -0.5203 | 70 | 9.503487 | 176.7732 | 188.7565 | 216.5213 | 0 |  | 185.55 | 185.866
30.09.2012 12:37:13 | 01:21:10 | 4870 | 183.0043 | 0 |  | 1.18929e-05 |  |  | 62.57507 | -12.16262 | 0 |  | 0 | 0 | 0 |  | 0.24072 | 0.236 | 188.70825 | 0 |  | 2.7947 | 2.540636 | 0 |  | 0.04281 | 0.03466397 | 7.664398 | 0.00954846 | 0 | -1.977671 | 4.49364 | -1.968123 |  |  | 299 | 300 | -0.199995 | 0 |  | 0.08002 | 0.07922772 | 11.4 |  |  |  | 4870 | 70.4561 | 21.52659 | 69.9364 | -0.5197 | 70 | 9.499928 | 175.9726 | 188.7565 | 216.5209 | 0 |  | 185.55 | 185.866
30.09.2012 12:37:15 | 01:21:12 | 4872 | 183.003 | 0 |  | 1.12945e-05 |  |  | 62.57558 | -12.16659 | 0 |  | 0 | 0 | 0 |  | 0.24072 | 0.236 | 188.70825 | 0 |  | 2.7947 | 2.540636 | 0 |  | 0.04281 | 0.03466397 | 7.66419 | 0.009068022 | 0 | -2.009807 | 4.49362 | -2.000739 |  |  | 300 | 300 | -0.149995 | 0 |  | 0.08002 | 0.07922772 | 11.4 |  |  |  | 4872 | 70.4461 | 21.5276 | 69.9362 | -0.5099 | 70 | 9.462565 | 181.7334 | 188.7565 | 216.5185 | 0 |  | 185.55 | 185.866
30.09.2012 12:37:17 | 01:21:14 | 4874 | 183 | 0 |  | 1.00978e-05 |  |  | 62.57609 | -12.17059 | 0 |  | 0 | 0 | 0 |  | 0.24072 | 0.236 | 188.70825 | 0 |  | 2.7947 | 2.540636 | 0 |  | 0.04281 | 0.03466397 | 7.664242 | 0.008107227 | 0 | -2.007112 | 4.4936 | -1.999004 |  |  | 301 | 300 | -0.199995 | 0 |  | 0.08002 | 0.07922772 | 11.4 |  |  |  | 4874 | 70.4461 | 21.52659 | 69.936 | -0.5101 | 70 | 9.451178 | 181.4327 | 188.7565 | 216.513 | 0 |  | 185.55 | 185.866
30.09.2012 12:37:19 | 01:21:16 | 4876 | 182.9928 | 0 |  | 8.30258e-06 |  |  | 62.57865 | -12.17459 | 0 |  | 0 | 0 | 0 |  | 0.24072 | 0.236 | 188.70825 | 0 |  | 2.7947 | 2.540636 | 0 |  | 0.04281 | 0.03466397 | 7.664501 | 0.006665897 | 0 | -2.005954 | 4.4936 | -1.999288 |  |  | 299 | 300 | -0.199995 | 0 |  | 0.08002 | 0.07922772 | 11.4 |  |  |  | 4876 | 70.4461 | 21.52508 | 69.936 | -0.5101 | 70 | 9.452957 | 181.3351 | 188.7565 | 216.5001 | 0 |  | 185.55 | 185.866
30.09.2012 12:37:21 | 01:21:18 | 4878 | 182.9884 | 0 |  | 1.00978e-05 |  |  | 62.58171 | -12.17856 | 0 |  | 0 | 0 | 0 |  | 0.24072 | 0.236 | 188.70825 | 0 |  | 2.7947 | 2.540636 | 0 |  | 0.04281 | 0.03466397 | 7.664397 | 0.008107227 | 0 | -1.987485 | 4.49362 | -1.979378 |  |  | 300 | 300 | -0.149995 | 0 |  | 0.08002 | 0.07922772 | 11.4 |  |  |  | 4878 | 70.4461 | 21.52508 | 69.9362 | -0.5099 | 70 | 9.461617 | 179.7293 | 188.7565 | 216.4921 | 0 |  | 185.55 | 185.866
30.09.2012 12:37:23 | 01:21:20 | 4880 | 182.9814 | 0 |  | 1.56328e-05 |  |  | 62.58171 | -12.18249 | 0 |  | 0 | 0 | 0 |  | 0.24072 | 0.236 | 188.70825 | 0 |  | 2.7947 | 2.540636 | 0 |  | 0.04281 | 0.03466397 | 7.664242 | 0.01255112 | 0 | -1.958574 | 4.49364 | -1.946023 |  |  | 301 | 300 | -0.199995 | 0 |  | 0.08002 | 0.07922772 | 11.4 |  |  |  | 4880 | 70.4461 | 21.52407 | 69.9364 | -0.5097 | 70 | 9.456635 | 177.1803 | 188.7565 | 216.4795 | 0 |  | 185.55 | 185.866
30.09.2012 12:37:25 | 01:21:22 | 4882 | 182.9777 | 0 |  | 1.90735e-05 |  |  | 62.58335 | -12.18639 | 0 |  | 0 | 0 | 0 |  | 0.24072 | 0.236 | 188.70825 | 0 |  | 2.7947 | 2.540636 | 0 |  | 0.04281 | 0.03466397 | 7.66419 | 0.01531355 | 0 | -1.967232 | 4.49364 | -1.951918 |  |  | 300 | 300 | -0.249995 | 0 |  | 0.08002 | 0.07922772 | 11.4 |  |  |  | 4882 | 70.4561 | 21.52458 | 69.9364 | -0.5197 | 70 | 9.476087 | 175.0691 | 188.7565 | 216.4727 | 0 |  | 185.55 | 185.866
30.09.2012 12:37:27 | 01:21:24 | 4884 | 182.9745 | 0 |  | 1.50344e-05 |  |  | 62.58478 | -12.19027 | 0 |  | 0 | 0 | 0 |  | 0.24072 | 0.236 | 188.70825 | 0 |  | 2.7947 | 2.540636 | 0 |  | 0.04281 | 0.03466397 | 7.664293 | 0.01207068 | 0 | -1.942606 | 4.4936 | -1.930535 |  |  | 300 | 300 | -0.249995 | 0 |  | 0.08002 | 0.07922772 | 11.4 |  |  |  | 4884 | 70.4561 | 21.52357 | 69.936 | -0.5201 | 70 | 9.468142 | 172.7681 | 188.7565 | 216.4669 | 0 |  | 185.55 | 185.866
30.09.2012 12:37:29 | 01:21:26 | 4886 | 182.9727 | 0 |  | 1.71288e-05 |  |  | 62.58427 | -12.19412 | 0 |  | 0 | 0 | 0 |  | 0.24072 | 0.236 | 188.70825 | 0 |  | 2.7947 | 2.540636 | 0 |  | 0.04281 | 0.03466397 | 7.664243 | 0.01375221 | 0 | -1.934851 | 4.49362 | -1.921099 |  |  | 299 | 300 | -0.199995 | 0 |  | 0.08002 | 0.07922772 | 11.4 |  |  |  | 4886 | 70.4561 | 21.52357 | 69.9362 | -0.5199 | 70 | 9.474781 | 172.1362 | 188.7565 | 216.4637 | 0 |  | 185.55 | 185.866
30.09.2012 12:37:31 | 01:21:28 | 4888 | 182.964 | 0 |  | 1.45856e-05 |  |  | 62.58478 | -12.19798 | 0 |  | 0 | 0 | 0 |  | 0.24072 | 0.236 | 188.70825 | 0 |  | 2.7947 | 2.540636 | 0 |  | 0.04281 | 0.03466397 | 7.663984 | 0.01171035 | 0 | -1.948034 | 4.4936 | -1.936324 |  |  | 300 | 300 | -0.149995 | 0 |  | 0.08002 | 0.07922772 | 11.4 |  |  |  | 4888 | 70.4561 | 21.52306 | 69.936 | -0.5201 | 70 | 9.482491 | 173.2609 | 188.7565 | 216.4479 | 0 |  | 185.55 | 185.866
30.09.2012 12:37:33 | 01:21:30 | 4890 | 182.9538 | 0 |  | 1.11449e-05 |  |  | 62.58529 | -12.20186 | 0 |  | 0 | 0 | 0 |  | 0.24072 | 0.236 | 188.70825 | 0 |  | 2.7947 | 2.540636 | 0 |  | 0.04281 | 0.03466397 | 7.664191 | 0.008947913 | 0 | -1.955919 | 4.4936 | -1.946971 |  |  | 301 | 300 | -0.199995 | 0 |  | 0.08002 | 0.07922772 | 11.4 |  |  |  | 4890 | 70.4561 | 21.52205 | 69.936 | -0.5201 | 70 | 9.476087 | 173.9719 | 188.7565 | 216.4293 | 0 |  | 185.55 | 185.866
30.09.2012 12:37:35 | 01:21:32 | 4892 | 182.9461 | 0 |  | 1.49596e-05 |  |  | 62.58733 | -12.20579 | 0 |  | 0 | 0 | 0 |  | 0.24072 | 0.236 | 188.70825 | 0 |  | 2.7947 | 2.540636 | 0 |  | 0.04281 | 0.03466397 | 7.664243 | 0.01201062 | 0 | -1.991559 | 4.49366 | -1.979548 |  |  | 299 | 300 | -0.199995 | 0 |  | 0.08002 | 0.07922772 | 11.4 |  |  |  | 4892 | 70.4561 | 21.52003 | 69.9366 | -0.5195 | 70 | 9.487236 | 177.3224 | 188.7565 | 216.4155 | 0 |  | 185.55 | 185.866
30.09.2012 12:37:37 | 01:21:34 | 4894 | 182.9437 | 0 |  | 1.668e-05 |  |  | 62.58733 | -12.20973 | 0 |  | 0 | 0 | 0 |  | 0.24072 | 0.236 | 188.70825 | 0 |  | 2.7947 | 2.540636 | 0 |  | 0.04281 | 0.03466397 | 7.663983 | 0.01339188 | 0 | -1.978329 | 4.49364 | -1.964937 |  |  | 300 | 300 | -0.149995 | 0 |  | 0.08002 | 0.07922772 | 11.4 |  |  |  | 4894 | 70.4561 | 21.52054 | 69.9364 | -0.5197 | 70 | 9.468616 | 176.0894 | 188.7565 | 216.4112 | 0 |  | 185.55 | 185.866
30.09.2012 12:37:39 | 01:21:36 | 4896 | 182.936 | 0 |  | 1.47352e-05 |  |  | 62.58693 | -12.21367 | 0 |  | 0 | 0 | 0 |  | 0.24072 | 0.236 | 188.70825 | 0 |  | 2.7947 | 2.540636 | 0 |  | 0.04281 | 0.03466397 | 7.664345 | 0.01183046 | 0 | -1.981726 | 4.49362 | -1.969895 |  |  | 300 | 300 | -0.149995 | 0 |  | 0.08002 | 0.07922772 | 11.4 |  |  |  | 4896 | 70.4561 | 21.51903 | 69.9362 | -0.5199 | 70 | 9.470037 | 176.3419 | 188.7565 | 216.3971 | 0 |  | 185.55 | 185.866
30.09.2012 12:37:41 | 01:21:38 | 4898 | 182.9294 | 0 |  | 1.11449e-05 |  |  | 62.58693 | -12.21759 | 0 |  | 0 | 0 | 0 |  | 0.24072 | 0.236 | 188.70825 | 0 |  | 2.7947 | 2.540636 | 0 |  | 0.04281 | 0.03466397 | 7.664449 | 0.008947913 | 0 | -1.965497 | 4.49364 | -1.956549 |  |  | 300 | 300 | -0.149995 | 0 |  | 0.08002 | 0.07922772 | 11.4 |  |  |  | 4898 | 70.4561 | 21.51953 | 69.9364 | -0.5197 | 70 | 9.460547 | 174.961 | 188.7565 | 216.3853 | 0 |  | 185.55 | 185.866
30.09.2012 12:37:43 | 01:21:40 | 4900 | 182.9309 | 0 |  | 7.405e-06 |  |  | 62.58478 | -12.22151 | 0 |  | 0 | 0 | 0 |  | 0.24072 | 0.236 | 188.70825 | 0 |  | 2.7947 | 2.540636 | 0 |  | 0.04281 | 0.03466397 | 7.664551 | 0.005945257 | 0 | -1.969904 | 4.49362 | -1.963959 |  |  | 301 | 300 | -0.199995 | 0 |  | 0.08002 | 0.07922772 | 11.4 |  |  |  | 4900 | 70.4461 | 21.51801 | 69.9362 | -0.5099 | 70 | 9.454737 | 178.1955 | 188.7565 | 216.3879 | 0 |  | 185.55 | 185.866
30.09.2012 12:37:45 | 01:21:42 | 4902 | 182.9293 | 0 |  | 8.82617e-06 |  |  | 62.5858 | -12.22544 | 0 |  | 0 | 0 | 0 |  | 0.24072 | 0.236 | 188.70825 | 0 |  | 2.7947 | 2.540636 | 0 |  | 0.04281 | 0.03466397 | 7.6645 | 0.007086272 | 0 | -1.969484 | 4.49368 | -1.962398 |  |  | 300 | 300 | -0.249995 | 0 |  | 0.08002 | 0.07922772 | 11.4 |  |  |  | 4902 | 70.4461 | 21.51801 | 69.9368 | -0.5093 | 70 | 9.463278 | 178.3361 | 188.7565 | 216.3851 | 0 |  | 185.55 | 185.866
30.09.2012 12:37:47 | 01:21:44 | 4904 | 182.9224 | 0 |  | 9.64894e-06 |  |  | 62.58273 | -12.22937 | 0 |  | 0 | 0 | 0 |  | 0.24072 | 0.236 | 188.70825 | 0 |  | 2.7947 | 2.540636 | 0 |  | 0.04281 | 0.03466397 | 7.664551 | 0.00774685 | 0 | -1.976944 | 4.49362 | -1.969197 |  |  | 299 | 300 | -0.199995 | 0 |  | 0.08002 | 0.07922772 | 11.4 |  |  |  | 4904 | 70.4461 | 21.5165 | 69.9362 | -0.5099 | 70 | 9.452957 | 178.8407 | 188.7565 | 216.3726 | 0 |  | 185.55 | 185.866
30.09.2012 12:37:49 | 01:21:46 | 4906 | 182.9181 | 0 |  | 1.11449e-05 |  |  | 62.58733 | -12.2333 | 0 |  | 0 | 0 | 0 |  | 0.24072 | 0.236 | 188.70825 | 0 |  | 2.7947 | 2.540636 | 0 |  | 0.04281 | 0.03466397 | 7.664449 | 0.008947913 | 0 | -1.97064 | 4.49364 | -1.961692 |  |  | 300 | 300 | -0.149995 | 0 |  | 0.08002 | 0.07922772 | 11.4 |  |  |  | 4906 | 70.4461 | 21.516 | 69.9364 | -0.5097 | 70 | 9.469563 | 178.3336 | 188.7565 | 216.3649 | 0 |  | 185.55 | 185.866
30.09.2012 12:37:51 | 01:21:48 | 4908 | 182.9125 | 0 |  | 7.10581e-06 |  |  | 62.58335 | -12.23724 | 0 |  | 0 | 0 | 0 |  | 0.24072 | 0.236 | 188.70825 | 0 |  | 2.7947 | 2.540636 | 0 |  | 0.04281 | 0.03466397 | 7.66419 | 0.005705046 | 0 | -1.9797 | 4.49362 | -1.973995 |  |  | 301 | 300 | -0.199995 | 0 |  | 0.08002 | 0.07922772 | 11.4 |  |  |  | 4908 | 70.4461 | 21.51549 | 69.9362 | -0.5099 | 70 | 9.470868 | 179.0997 | 188.7565 | 216.3546 | 0 |  | 185.55 | 185.866
30.09.2012 12:37:53 | 01:21:50 | 4910 | 182.9128 | 0 |  | -2.09435e-06 |  |  | 62.57865 | -12.24119 | 0 |  | 0 | 0 | 0 |  | 0.24072 | 0.236 | 188.70825 | 0 |  | 2.7947 | 2.540636 | 0 |  | 0.04281 | 0.03466397 | 7.664036 | -0.001681492 | 0 | -1.972738 | 4.49356 | -1.974419 |  |  | 299 | 300 | -0.199995 | 0 |  | 0.08002 | 0.07922772 | 11.4 |  |  |  | 4910 | 70.4561 | 21.51549 | 69.9356 | -0.5205 | 70 | 9.488068 | 175.3929 | 188.7565 | 216.3553 | 0 |  | 185.55 | 185.866
30.09.2012 12:37:55 | 01:21:52 | 4912 | 182.9067 | 0 |  | -7.33021e-06 |  |  | 62.5715 | -12.24515 | 0 |  | 0 | 0 | 0 |  | 0.24072 | 0.236 | 188.70825 | 0 |  | 2.7947 | 2.540636 | 0 |  | 0.04281 | 0.03466397 | 7.66414 | -0.00588521 | 0 | -1.979334 | 4.49358 | -1.98522 |  |  | 301 | 300 | -0.199995 | 0 |  | 0.08002 | 0.07922772 | 11.4 |  |  |  | 4912 | 70.4461 | 21.51549 | 69.9358 | -0.5103 | 70 | 9.508231 | 178.9537 | 188.7565 | 216.3442 | 0 |  | 185.55 | 185.866
30.09.2012 12:37:57 | 01:21:54 | 4914 | 182.905 | 0 |  | -1.53336e-05 |  |  | 62.56536 | -12.24912 | 0 |  | 0 | 0 | 0 |  | 0.24072 | 0.236 | 188.70825 | 0 |  | 2.7947 | 2.540636 | 0 |  | 0.04281 | 0.03466397 | 7.664553 | -0.0123109 | 0 | -1.979386 | 4.49352 | -1.991697 |  |  | 299 | 300 | -0.199995 | 0 |  | 0.08002 | 0.07922772 | 11.4 |  |  |  | 4914 | 70.4461 | 21.51398 | 69.9352 | -0.5109 | 70 | 9.523532 | 178.7828 | 188.7565 | 216.341 | 0 |  | 185.55 | 185.866
30.09.2012 12:37:59 | 01:21:56 | 4916 | 182.9017 | 0 |  | -2.01955e-05 |  |  | 62.56281 | -12.25313 | 0 |  | 0 | 0 | 0 |  | 0.24072 | 0.236 | 188.70825 | 0 |  | 2.7947 | 2.540636 | 0 |  | 0.04281 | 0.03466397 | 7.664967 | -0.01621437 | 0 | -1.993648 | 4.49354 | -2.009862 |  |  | 301 | 300 | -0.199995 | 0 |  | 0.08002 | 0.07922772 | 11.4 |  |  |  | 4916 | 70.4461 | 21.51196 | 69.9354 | -0.5107 | 70 | 9.583548 | 180.1336 | 188.7565 | 216.3352 | 0 |  | 185.55 | 185.866
30.09.2012 12:38:01 | 01:21:58 | 4918 | 182.8997 | 0 |  | -2.79745e-05 |  |  | 62.56026 | -12.25715 | 0 |  | 0 | 0 | 0 |  | 0.24072 | 0.236 | 188.70825 | 0 |  | 2.7947 | 2.540636 | 0 |  | 0.04281 | 0.03466397 | 7.664966 | -0.0224599 | 0 | -1.99283 | 4.49354 | -2.01529 |  |  | 300 | 300 | -0.249995 | 0 |  | 0.08002 | 0.07922772 | 11.4 |  |  |  | 4918 | 70.4461 | 21.51146 | 69.9354 | -0.5107 | 70 | 9.651867 | 180.0617 | 188.7565 | 216.3316 | 0 |  | 185.55 | 185.866
30.09.2012 12:38:03 | 01:22:00 | 4920 | 182.8949 | 0 |  | -3.06672e-05 |  |  | 62.55821 | -12.26116 | 0 |  | 0 | 0 | 0 |  | 0.24072 | 0.236 | 188.70825 | 0 |  | 2.7947 | 2.540636 | 0 |  | 0.04281 | 0.03466397 | 7.664553 | -0.02462179 | 0 | -1.968554 | 4.49356 | -1.993176 |  |  | 300 | 300 | -0.249995 | 0 |  | 0.08002 | 0.07922772 | 11.4 |  |  |  | 4920 | 70.4561 | 21.51246 | 69.9356 | -0.5205 | 70 | 9.793249 | 175.0382 | 188.7565 | 216.3228 | 0 |  | 185.55 | 185.866
30.09.2012 12:38:05 | 01:22:02 | 4922 | 182.888 | 0 |  | -3.89698e-05 |  |  | 62.55668 | -12.26514 | 0 |  | 0 | 0 | 0 |  | 0.24072 | 0.236 | 188.70825 | 0 |  | 2.7947 | 2.540636 | 0 |  | 0.04281 | 0.03466397 | 7.664553 | -0.03128771 | 0 | -1.959239 | 4.49352 | -1.990526 |  |  | 299 | 300 | -0.199995 | 0 |  | 0.08002 | 0.07922772 | 11.4 |  |  |  | 4922 | 70.4561 | 21.51146 | 69.9352 | -0.5209 | 70 | 9.871411 | 174.1032 | 188.7565 | 216.3103 | 0 |  | 185.55 | 185.866
30.09.2012 12:38:07 | 01:22:04 | 4924 | 182.8842 | 0 |  | -4.86935e-05 |  |  | 62.55668 | -12.26914 | 0 |  | 0 | 0 | 0 |  | 0.24072 | 0.236 | 188.70825 | 0 |  | 2.7947 | 2.540636 | 0 |  | 0.04281 | 0.03466397 | 7.664296 | -0.03909458 | 0 | -1.967665 | 4.4935 | -2.006759 |  |  | 301 | 300 | -0.199995 | 0 |  | 0.08002 | 0.07922772 | 11.4 |  |  |  | 4924 | 70.4561 | 21.51045 | 69.935 | -0.5211 | 70 | 9.887305 | 174.7987 | 188.7565 | 216.3035 | 0 |  | 185.55 | 185.866
30.09.2012 12:38:09 | 01:22:06 | 4926 | 182.8821 | 0 |  | -4.443e-05 |  |  | 62.55668 | -12.27315 | 0 |  | 0 | 0 | 0 |  | 0.24072 | 0.236 | 188.70825 | 0 |  | 2.7947 | 2.540636 | 0 |  | 0.04281 | 0.03466397 | 7.664193 | -0.03567154 | 0 | -1.970595 | 4.49356 | -2.006266 |  |  | 299 | 300 | -0.199995 | 0 |  | 0.08002 | 0.07922772 | 11.4 |  |  |  | 4926 | 70.4561 | 21.51045 | 69.9356 | -0.5205 | 70 | 9.911502 | 175.2319 | 188.7565 | 216.2996 | 0 |  | 185.55 | 185.866
30.09.2012 12:38:11 | 01:22:08 | 4928 | 182.8796 | 0 |  | -4.42056e-05 |  |  | 62.55617 | -12.27717 | 0 |  | 0 | 0 | 0 |  | 0.24072 | 0.236 | 188.70825 | 0 |  | 2.7947 | 2.540636 | 0 |  | 0.04281 | 0.03466397 | 7.66414 | -0.03549138 | 0 | -1.974985 | 4.49352 | -2.010476 |  |  | 300 | 300 | -0.149995 | 0 |  | 0.08002 | 0.07922772 | 11.4 |  |  |  | 4928 | 70.4561 | 21.50994 | 69.9352 | -0.5209 | 70 | 9.895134 | 175.5105 | 188.7565 | 216.2951 | 0 |  | 185.55 | 185.866
30.09.2012 12:38:13 | 01:22:10 | 4930 | 182.8782 | 0 |  | -4.57016e-05 |  |  | 62.55515 | -12.28119 | 0 |  | 0 | 0 | 0 |  | 0.24072 | 0.236 | 188.70825 | 0 |  | 2.7947 | 2.540636 | 0 |  | 0.04281 | 0.03466397 | 7.663986 | -0.03669247 | 0 | -1.973636 | 4.49352 | -2.010329 |  |  | 300 | 300 | -0.149995 | 0 |  | 0.08002 | 0.07922772 | 11.4 |  |  |  | 4930 | 70.4561 | 21.50843 | 69.9352 | -0.5209 | 70 | 9.849945 | 175.392 | 188.7565 | 216.2926 | 0 |  | 185.55 | 185.866
30.09.2012 12:38:15 | 01:22:12 | 4932 | 182.8736 | 0 |  | -4.37569e-05 |  |  | 62.55617 | -12.28523 | 0 |  | 0 | 0 | 0 |  | 0.24072 | 0.236 | 188.70825 | 0 |  | 2.7947 | 2.540636 | 0 |  | 0.04281 | 0.03466397 | 7.663883 | -0.03513113 | 0 | -1.998334 | 4.49352 | -2.033465 |  |  | 300 | 300 | -0.149995 | 0 |  | 0.08002 | 0.07922772 | 11.4 |  |  |  | 4932 | 70.4561 | 21.50742 | 69.9352 | -0.5209 | 70 | 9.795621 | 177.5912 | 188.7565 | 216.2843 | 0 |  | 185.55 | 185.866
30.09.2012 12:38:17 | 01:22:14 | 4934 | 182.8728 | 0 |  | -4.27097e-05 |  |  | 62.55566 | -12.28931 | 0 |  | 0 | 0 | 0 |  | 0.24072 | 0.236 | 188.70825 | 0 |  | 2.7947 | 2.540636 | 0 |  | 0.04281 | 0.03466397 | 7.663831 | -0.03429036 | 0 | -2.004721 | 4.49352 | -2.039011 |  |  | 300 | 300 | -0.149995 | 0 |  | 0.08002 | 0.07922772 | 11.4 |  |  |  | 4934 | 70.4561 | 21.50591 | 69.9352 | -0.5209 | 70 | 9.681994 | 178.1596 | 188.7565 | 216.2828 | 0 |  | 185.55 | 185.866
30.09.2012 12:38:19 | 01:22:16 | 4936 | 182.8755 | 0 |  | -2.72265e-05 |  |  | 62.55668 | -12.29336 | 0 |  | 0 | 0 | 0 |  | 0.24072 | 0.236 | 188.70825 | 0 |  | 2.7947 | 2.540636 | 0 |  | 0.04281 | 0.03466397 | 7.664192 | -0.02185936 | 0 | -1.996177 | 4.49358 | -2.018037 |  |  | 300 | 300 | -0.149995 | 0 |  | 0.08002 | 0.07922772 | 11.4 |  |  |  | 4936 | 70.4561 | 21.50641 | 69.9358 | -0.5203 | 70 | 9.62945 | 177.5709 | 188.7565 | 216.2877 | 0 |  | 185.55 | 185.866
30.09.2012 12:38:21 | 01:22:18 | 4938 | 182.8732 | 0 |  | -1.91483e-05 |  |  | 62.55617 | -12.29737 | 0 |  | 0 | 0 | 0 |  | 0.24072 | 0.236 | 188.70825 | 0 |  | 2.7947 | 2.540636 | 0 |  | 0.04281 | 0.03466397 | 7.664295 | -0.01537361 | 0 | -1.972265 | 4.49356 | -1.987639 |  |  | 300 | 300 | -0.149995 | 0 |  | 0.08002 | 0.07922772 | 11.4 |  |  |  | 4938 | 70.4561 | 21.50591 | 69.9356 | -0.5205 | 70 | 9.564215 | 175.3889 | 188.7565 | 216.2835 | 0 |  | 185.55 | 185.866
30.09.2012 12:38:23 | 01:22:20 | 4940 | 182.8704 | 0 |  | -1.01726e-05 |  |  | 62.55617 | -12.30135 | 0 |  | 0 | 0 | 0 |  | 0.24072 | 0.236 | 188.70825 | 0 |  | 2.7947 | 2.540636 | 0 |  | 0.04281 | 0.03466397 | 7.66445 | -0.008167282 | 0 | -1.979718 | 4.49354 | -1.987886 |  |  | 300 | 300 | -0.149995 | 0 |  | 0.08002 | 0.07922772 | 11.4 |  |  |  | 4940 | 70.4561 | 21.5049 | 69.9354 | -0.5207 | 70 | 9.497557 | 175.9972 | 188.7565 | 216.2785 | 0 |  | 185.55 | 185.866
30.09.2012 12:38:25 | 01:22:22 | 4942 | 182.8661 | 0 |  | -6.20824e-06 |  |  | 62.55566 | -12.30532 | 0 |  | 0 | 0 | 0 |  | 0.24072 | 0.236 | 188.70825 | 0 |  | 2.7947 | 2.540636 | 0 |  | 0.04281 | 0.03466397 | 7.664657 | -0.004984413 | 0 | -1.984354 | 4.4935 | -1.989338 |  |  | 300 | 300 | -0.149995 | 0 |  | 0.08002 | 0.07922772 | 11.4 |  |  |  | 4942 | 70.4561 | 21.50591 | 69.935 | -0.5211 | 70 | 9.491152 | 176.2988 | 188.7565 | 216.2707 | 0 |  | 185.55 | 185.866
30.09.2012 12:38:27 | 01:22:24 | 4944 | 182.8665 | 0 |  | -2.99192e-06 |  |  | 62.55413 | -12.30929 | 0 |  | 0 | 0 | 0 |  | 0.24072 | 0.236 | 188.70825 | 0 |  | 2.7947 | 2.540636 | 0 |  | 0.04281 | 0.03466397 | 7.664812 | -0.002402125 | 0 | -1.973659 | 4.49354 | -1.976061 |  |  | 300 | 300 | -0.149995 | 0 |  | 0.08002 | 0.07922772 | 11.4 |  |  |  | 4944 | 70.4561 | 21.5049 | 69.9354 | -0.5207 | 70 | 9.459126 | 175.4623 | 188.7565 | 216.2714 | 0 |  | 185.55 | 185.866
30.09.2012 12:38:29 | 01:22:26 | 4946 | 182.863 | 0 |  | 1.64556e-06 |  |  | 62.5531 | -12.31323 | 0 |  | 0 | 0 | 0 |  | 0.24072 | 0.236 | 188.70825 | 0 |  | 2.7947 | 2.540636 | 0 |  | 0.04281 | 0.03466397 | 7.664708 | 0.001321172 | 0 | -1.966889 | 4.49354 | -1.965568 |  |  | 300 | 300 | -0.149995 | 0 |  | 0.08002 | 0.07922772 | 11.4 |  |  |  | 4946 | 70.4658 | 21.50338 | 69.9354 | -0.5304 | 70 | 9.478459 | 172.149 | 188.7565 | 216.265 | 0 |  | 185.55 | 185.866
30.09.2012 12:38:31 | 01:22:28 | 4948 | 182.8578 | 0 |  | 8.97576e-07 |  |  | 62.55259 | -12.31717 | 0 |  | 0 | 0 | 0 |  | 0.24072 | 0.236 | 188.70825 | 0 |  | 2.7947 | 2.540636 | 0 |  | 0.04281 | 0.03466397 | 7.664863 | 0.0007206374 | 0 | -1.974339 | 4.49354 | -1.973619 |  |  | 300 | 300 | -0.149995 | 0 |  | 0.08002 | 0.07922772 | 11.4 |  |  |  | 4948 | 70.4658 | 21.50288 | 69.9354 | -0.5304 | 70 | 9.456515 | 172.806 | 188.7565 | 216.2556 | 0 |  | 185.55 | 185.866
30.09.2012 12:38:33 | 01:22:30 | 4950 | 182.8551 | 0 |  | 5.53505e-06 |  |  | 62.55259 | -12.3211 | 0 |  | 0 | 0 | 0 |  | 0.24072 | 0.236 | 188.70825 | 0 |  | 2.7947 | 2.540636 | 0 |  | 0.04281 | 0.03466397 | 7.665069 | 0.004443929 | 0 | -1.965437 | 4.49358 | -1.960993 |  |  | 301 | 300 | -0.199995 | 0 |  | 0.08002 | 0.07922772 | 11.4 |  |  |  | 4950 | 70.4561 | 21.50035 | 69.9358 | -0.5203 | 70 | 9.467548 | 174.8558 | 188.7565 | 216.2508 | 0 |  | 185.55 | 185.866
30.09.2012 12:38:35 | 01:22:32 | 4952 | 182.8555 | 0 |  | 8.22778e-06 |  |  | 62.55106 | -12.325 | 0 |  | 0 | 0 | 0 |  | 0.24072 | 0.236 | 188.70825 | 0 |  | 2.7947 | 2.540636 | 0 |  | 0.04281 | 0.03466397 | 7.665069 | 0.006605843 | 0 | -1.944819 | 4.49356 | -1.938214 |  |  | 299 | 300 | -0.199995 | 0 |  | 0.08002 | 0.07922772 | 11.4 |  |  |  | 4952 | 70.4561 | 21.50086 | 69.9356 | -0.5205 | 70 | 9.458059 | 172.9649 | 188.7565 | 216.2516 | 0 |  | 185.55 | 185.866
30.09.2012 12:38:37 | 01:22:34 | 4954 | 182.8516 | 0 |  | 1.28653e-05 |  |  | 62.55157 | -12.3289 | 0 |  | 0 | 0 | 0 |  | 0.24072 | 0.236 | 188.70825 | 0 |  | 2.7947 | 2.540636 | 0 |  | 0.04281 | 0.03466397 | 7.665172 | 0.01032917 | 0 | -1.967416 | 4.49356 | -1.957087 |  |  | 301 | 300 | -0.199995 | 0 |  | 0.08002 | 0.07922772 | 11.4 |  |  |  | 4954 | 70.4561 | 21.50086 | 69.9356 | -0.5205 | 70 | 9.469328 | 174.9783 | 188.7565 | 216.2445 | 0 |  | 185.55 | 185.866
30.09.2012 12:38:39 | 01:22:36 | 4956 | 182.849 | 0 |  | 1.31645e-05 |  |  | 62.55004 | -12.33283 | 0 |  | 0 | 0 | 0 |  | 0.24072 | 0.236 | 188.70825 | 0 |  | 2.7947 | 2.540636 | 0 |  | 0.04281 | 0.03466397 | 7.665276 | 0.01056939 | 0 | -1.981108 | 4.49356 | -1.970538 |  |  | 299 | 300 | -0.199995 | 0 |  | 0.08002 | 0.07922772 | 11.4 |  |  |  | 4956 | 70.4561 | 21.50086 | 69.9356 | -0.5205 | 70 | 9.474072 | 176.1986 | 188.7565 | 216.2397 | 0 |  | 185.55 | 185.866
30.09.2012 12:38:41 | 01:22:38 | 4958 | 182.8484 | 0 |  | 1.83255e-05 |  |  | 62.55055 | -12.33674 | 0 |  | 0 | 0 | 0 |  | 0.24072 | 0.236 | 188.70825 | 0 |  | 2.7947 | 2.540636 | 0 |  | 0.04281 | 0.03466397 | 7.665327 | 0.01471301 | 0 | -1.960217 | 4.49364 | -1.945504 |  |  | 300 | 300 | -0.149995 | 0 |  | 0.08002 | 0.07922772 | 11.4 |  |  |  | 4958 | 70.4461 | 21.49985 | 69.9364 | -0.5097 | 70 | 9.480476 | 177.4579 | 188.7565 | 216.2387 | 0 |  | 185.55 | 185.866
30.09.2012 12:38:43 | 01:22:40 | 4960 | 182.8504 | 0 |  | 2.22898e-05 |  |  | 62.55055 | -12.34064 | 0 |  | 0 | 0 | 0 |  | 0.24072 | 0.236 | 188.70825 | 0 |  | 2.7947 | 2.540636 | 0 |  | 0.04281 | 0.03466397 | 7.665429 | 0.01789583 | 0 | -1.967351 | 4.49358 | -1.949455 |  |  | 301 | 300 | -0.199995 | 0 |  | 0.08002 | 0.07922772 | 11.4 |  |  |  | 4960 | 70.4561 | 21.49935 | 69.9358 | -0.5203 | 70 | 9.500638 | 175.0307 | 188.7565 | 216.2423 | 0 |  | 185.55 | 185.866
30.09.2012 12:38:45 | 01:22:42 | 4962 | 182.8502 | 0 |  | 2.13923e-05 |  |  | 62.54953 | -12.34455 | 0 |  | 0 | 0 | 0 |  | 0.24072 | 0.236 | 188.70825 | 0 |  | 2.7947 | 2.540636 | 0 |  | 0.04281 | 0.03466397 | 7.66543 | 0.01717525 | 0 | -1.981017 | 4.49358 | -1.963842 |  |  | 299 | 300 | -0.199995 | 0 |  | 0.08002 | 0.07922772 | 11.4 |  |  |  | 4962 | 70.4561 | 21.49733 | 69.9358 | -0.5203 | 70 | 9.491507 | 176.2467 | 188.7565 | 216.2418 | 0 |  | 185.55 | 185.866
30.09.2012 12:38:47 | 01:22:44 | 4964 | 182.8459 | 0 |  | 2.35614e-05 |  |  | 62.54851 | -12.34846 | 0 |  | 0 | 0 | 0 |  | 0.24072 | 0.236 | 188.70825 | 0 |  | 2.7947 | 2.540636 | 0 |  | 0.04281 | 0.03466397 | 7.665482 | 0.01891676 | 0 | -1.969207 | 4.49362 | -1.950291 |  |  | 301 | 300 | -0.199995 | 0 |  | 0.08002 | 0.07922772 | 11.4 |  |  |  | 4964 | 70.4561 | 21.49682 | 69.9362 | -0.5199 | 70 | 9.503961 | 175.3142 | 188.7565 | 216.2341 | 0 |  | 185.55 | 185.866
30.09.2012 12:38:49 | 01:22:46 | 4966 | 182.8502 | 0 |  | 2.67029e-05 |  |  | 62.548 | -12.35237 | 0 |  | 0 | 0 | 0 |  | 0.24072 | 0.236 | 188.70825 | 0 |  | 2.7947 | 2.540636 | 0 |  | 0.04281 | 0.03466397 | 7.665429 | 0.02143897 | 0 | -1.97298 | 4.49364 | -1.951541 |  |  | 299 | 300 | -0.199995 | 0 |  | 0.08002 | 0.07922772 | 11.4 |  |  |  | 4966 | 70.4561 | 21.49733 | 69.9364 | -0.5197 | 70 | 9.51511 | 175.7032 | 188.7565 | 216.2419 | 0 |  | 185.55 | 185.866
30.09.2012 12:38:51 | 01:22:48 | 4968 | 182.8486 | 0 |  | 2.92461e-05 |  |  | 62.54697 | -12.35626 | 0 |  | 0 | 0 | 0 |  | 0.24072 | 0.236 | 188.70825 | 0 |  | 2.7947 | 2.540636 | 0 |  | 0.04281 | 0.03466397 | 7.665532 | 0.02348083 | 0 | -1.969628 | 4.49364 | -1.946147 |  |  | 300 | 300 | -0.149995 | 0 |  | 0.08002 | 0.07922772 | 11.4 |  |  |  | 4968 | 70.4561 | 21.49682 | 69.9364 | -0.5197 | 70 | 9.540134 | 175.4061 | 188.7565 | 216.239 | 0 |  | 185.55 | 185.866
30.09.2012 12:38:53 | 01:22:50 | 4970 | 182.8443 | 0 |  | 3.68754e-05 |  |  | 62.54595 | -12.36015 | 0 |  | 0 | 0 | 0 |  | 0.24072 | 0.236 | 188.70825 | 0 |  | 2.7947 | 2.540636 | 0 |  | 0.04281 | 0.03466397 | 7.665377 | 0.02960617 | 0 | -1.974608 | 4.49364 | -1.945001 |  |  | 301 | 300 | -0.199995 | 0 |  | 0.08002 | 0.07922772 | 11.4 |  |  |  | 4970 | 70.4561 | 21.49682 | 69.9364 | -0.5197 | 70 | 9.564924 | 175.8538 | 188.7565 | 216.2311 | 0 |  | 185.55 | 185.866
30.09.2012 12:38:55 | 01:22:52 | 4972 | 182.8419 | 0 |  | 3.91194e-05 |  |  | 62.54544 | -12.36404 | 0 |  | 0 | 0 | 0 |  | 0.24072 | 0.236 | 188.70825 | 0 |  | 2.7947 | 2.540636 | 0 |  | 0.04281 | 0.03466397 | 7.66548 | 0.03140782 | 0 | -1.967375 | 4.49362 | -1.935968 |  |  | 300 | 300 | -0.249995 | 0 |  | 0.08002 | 0.07922772 | 11.4 |  |  |  | 4972 | 70.4561 | 21.49682 | 69.9362 | -0.5199 | 70 | 9.567297 | 175.1549 | 188.7565 | 216.2269 | 0 |  | 185.55 | 185.866
30.09.2012 12:38:57 | 01:22:54 | 4974 | 182.8353 | 0 |  | 4.21861e-05 |  |  | 62.54289 | -12.36792 | 0 |  | 0 | 0 | 0 |  | 0.24072 | 0.236 | 188.70825 | 0 |  | 2.7947 | 2.540636 | 0 |  | 0.04281 | 0.03466397 | 7.665739 | 0.03386998 | 0 | -1.983604 | 4.49366 | -1.949734 |  |  | 299 | 300 | -0.199995 | 0 |  | 0.08002 | 0.07922772 | 11.4 |  |  |  | 4974 | 70.4561 | 21.49682 | 69.9366 | -0.5195 | 70 | 9.593037 | 176.7212 | 188.7565 | 216.2149 | 0 |  | 185.55 | 185.866
30.09.2012 12:38:59 | 01:22:56 | 4976 | 182.8296 | 0 |  | 4.09893e-05 |  |  | 62.53931 | -12.37182 | 0 |  | 0 | 0 | 0 |  | 0.24072 | 0.236 | 188.70825 | 0 |  | 2.7947 | 2.540636 | 0 |  | 0.04281 | 0.03466397 | 7.665532 | 0.0329091 | 0 | -1.981605 | 4.49368 | -1.948696 |  |  | 300 | 300 | -0.149995 | 0 |  | 0.08002 | 0.07922772 | 11.4 |  |  |  | 4976 | 70.4561 | 21.49581 | 69.9368 | -0.5193 | 70 | 9.598136 | 176.6062 | 188.7565 | 216.2047 | 0 |  | 185.55 | 185.866
30.09.2012 12:39:01 | 01:22:58 | 4978 | 182.8297 | 0 |  | 3.88202e-05 |  |  | 62.53522 | -12.37571 | 0 |  | 0 | 0 | 0 |  | 0.24072 | 0.236 | 188.70825 | 0 |  | 2.7947 | 2.540636 | 0 |  | 0.04281 | 0.03466397 | 7.665428 | 0.0311676 | 0 | -1.973051 | 4.49364 | -1.941884 |  |  | 300 | 300 | -0.149995 | 0 |  | 0.08002 | 0.07922772 | 11.4 |  |  |  | 4978 | 70.4561 | 21.4948 | 69.9364 | -0.5197 | 70 | 9.622926 | 175.7292 | 188.7565 | 216.2048 | 0 |  | 185.55 | 185.866
30.09.2012 12:39:03 | 01:23:00 | 4980 | 182.8286 | 0 |  | 3.54543e-05 |  |  | 62.53676 | -12.37958 | 0 |  | 0 | 0 | 0 |  | 0.24072 | 0.236 | 188.70825 | 0 |  | 2.7947 | 2.540636 | 0 |  | 0.04281 | 0.03466397 | 7.664964 | 0.02846522 | 0 | -1.958839 | 4.49364 | -1.930374 |  |  | 301 | 300 | -0.199995 | 0 |  | 0.08002 | 0.07922772 | 11.4 |  |  |  | 4980 | 70.4561 | 21.49531 | 69.9364 | -0.5197 | 70 | 9.659696 | 174.4645 | 188.7565 | 216.2027 | 0 |  | 185.55 | 185.866
30.09.2012 12:39:05 | 01:23:02 | 4982 | 182.83 | 0 |  | 3.42575e-05 |  |  | 62.53676 | -12.38343 | 0 |  | 0 | 0 | 0 |  | 0.24072 | 0.236 | 188.70825 | 0 |  | 2.7947 | 2.540636 | 0 |  | 0.04281 | 0.03466397 | 7.664861 | 0.02750434 | 0 | -1.946817 | 4.49368 | -1.919312 |  |  | 300 | 300 | -0.249995 | 0 |  | 0.08002 | 0.07922772 | 11.4 |  |  |  | 4982 | 70.4561 | 21.4948 | 69.9368 | -0.5193 | 70 | 9.688872 | 173.5054 | 188.7565 | 216.2053 | 0 |  | 185.55 | 185.866
30.09.2012 12:39:07 | 01:23:04 | 4984 | 182.8325 | 0 |  | 3.80722e-05 |  |  | 62.53574 | -12.38727 | 0 |  | 0 | 0 | 0 |  | 0.24072 | 0.236 | 188.70825 | 0 |  | 2.7947 | 2.540636 | 0 |  | 0.04281 | 0.03466397 | 7.664706 | 0.03056705 | 0 | -1.949486 | 4.4937 | -1.918919 |  |  | 299 | 300 | -0.199995 | 0 |  | 0.08002 | 0.07922772 | 11.4 |  |  |  | 4984 | 70.4461 | 21.4938 | 69.937 | -0.5091 | 70 | 9.731689 | 176.6773 | 188.7565 | 216.2098 | 0 |  | 185.55 | 185.866
30.09.2012 12:39:09 | 01:23:06 | 4986 | 182.8312 | 0 |  | 3.98674e-05 |  |  | 62.5388 | -12.3911 | 0 |  | 0 | 0 | 0 |  | 0.24072 | 0.236 | 188.70825 | 0 |  | 2.7947 | 2.540636 | 0 |  | 0.04281 | 0.03466397 | 7.665066 | 0.03200836 | 0 | -1.946257 | 4.49372 | -1.914248 |  |  | 301 | 300 | -0.199995 | 0 |  | 0.08002 | 0.07922772 | 11.4 |  |  |  | 4986 | 70.4461 | 21.49329 | 69.9372 | -0.5089 | 70 | 9.736079 | 176.4443 | 188.7565 | 216.2075 | 0 |  | 185.55 | 185.866
30.09.2012 12:39:11 | 01:23:08 | 4988 | 182.83 | 0 |  | 4.0017e-05 |  |  | 62.54084 | -12.39496 | 0 |  | 0 | 0 | 0 |  | 0.24072 | 0.236 | 188.70825 | 0 |  | 2.7947 | 2.540636 | 0 |  | 0.04281 | 0.03466397 | 7.665324 | 0.03212847 | 0 | -1.974283 | 4.49372 | -1.942155 |  |  | 300 | 300 | -0.249995 | 0 |  | 0.08002 | 0.07922772 | 11.4 |  |  |  | 4988 | 70.4461 | 21.49329 | 69.9372 | -0.5089 | 70 | 9.846032 | 178.9864 | 188.7565 | 216.2054 | 0 |  | 185.55 | 185.866
30.09.2012 12:39:13 | 01:23:10 | 4990 | 182.828 | 0 |  | 3.58283e-05 |  |  | 62.54033 | -12.39885 | 0 |  | 0 | 0 | 0 |  | 0.24072 | 0.236 | 188.70825 | 0 |  | 2.7947 | 2.540636 | 0 |  | 0.04281 | 0.03466397 | 7.665272 | 0.02876549 | 0 | -1.978063 | 4.4937 | -1.949298 |  |  | 299 | 300 | -0.199995 | 0 |  | 0.08002 | 0.07922772 | 11.4 |  |  |  | 4990 | 70.4364 | 21.49228 | 69.937 | -0.4994 | 70 | 9.87011 | 182.2 | 188.7565 | 216.2018 | 0 |  | 185.55 | 185.866
30.09.2012 12:39:15 | 01:23:12 | 4992 | 182.8243 | 0 |  | 3.75486e-05 |  |  | 62.54391 | -12.40276 | 0 |  | 0 | 0 | 0 |  | 0.24072 | 0.236 | 188.70825 | 0 |  | 2.7947 | 2.540636 | 0 |  | 0.04281 | 0.03466397 | 7.665221 | 0.03014667 | 0 | -1.986152 | 4.49368 | -1.956005 |  |  | 300 | 300 | -0.149995 | 0 |  | 0.08002 | 0.07922772 | 11.4 |  |  |  | 4992 | 70.4364 | 21.49026 | 69.9368 | -0.4996 | 70 | 9.863705 | 182.8872 | 188.7565 | 216.1949 | 0 |  | 185.55 | 185.866
30.09.2012 12:39:17 | 01:23:14 | 4994 | 182.8279 | 0 |  | 3.75486e-05 |  |  | 62.54289 | -12.40665 | 0 |  | 0 | 0 | 0 |  | 0.24072 | 0.236 | 188.70825 | 0 |  | 2.7947 | 2.540636 | 0 |  | 0.04281 | 0.03466397 | 7.665118 | 0.03014667 | 0 | -1.969631 | 4.49374 | -1.939485 |  |  | 301 | 300 | -0.199995 | 0 |  | 0.08002 | 0.07922772 | 11.4 |  |  |  | 4994 | 70.4461 | 21.49178 | 69.9374 | -0.5087 | 70 | 9.871295 | 178.6259 | 188.7565 | 216.2015 | 0 |  | 185.55 | 185.866
30.09.2012 12:39:19 | 01:23:16 | 4996 | 182.8306 | 0 |  | 3.32851e-05 |  |  | 62.54595 | -12.41053 | 0 |  | 0 | 0 | 0 |  | 0.24072 | 0.236 | 188.70825 | 0 |  | 2.7947 | 2.540636 | 0 |  | 0.04281 | 0.03466397 | 7.665272 | 0.02672363 | 0 | -1.963259 | 4.49372 | -1.936535 |  |  | 299 | 300 | -0.199995 | 0 |  | 0.08002 | 0.07922772 | 11.4 |  |  |  | 4996 | 70.4461 | 21.49127 | 69.9372 | -0.5089 | 70 | 9.86904 | 177.9864 | 188.7565 | 216.2064 | 0 |  | 185.55 | 185.866
30.09.2012 12:39:21 | 01:23:18 | 4998 | 182.8286 | 0 |  | 2.79745e-05 |  |  | 62.54697 | -12.4144 | 0 |  | 0 | 0 | 0 |  | 0.24072 | 0.236 | 188.70825 | 0 |  | 2.7947 | 2.540636 | 0 |  | 0.04281 | 0.03466397 | 7.665376 | 0.0224599 | 0 | -1.958647 | 4.49368 | -1.936187 |  |  | 301 | 300 | -0.199995 | 0 |  | 0.08002 | 0.07922772 | 11.4 |  |  |  | 4998 | 70.4461 | 21.49026 | 69.9368 | -0.5093 | 70 | 9.847215 | 177.4525 | 188.7565 | 216.2028 | 0 |  | 185.55 | 185.866
30.09.2012 12:39:23 | 01:23:20 | 5000 | 182.8285 | 0 |  | 2.70021e-05 |  |  | 62.54749 | -12.41825 | 0 |  | 0 | 0 | 0 |  | 0.24072 | 0.236 | 188.70825 | 0 |  | 2.7947 | 2.540636 | 0 |  | 0.04281 | 0.03466397 | 7.665376 | 0.02167919 | 0 | -1.933541 | 4.4937 | -1.911861 |  |  | 300 | 300 | -0.249995 | 0 |  | 0.08002 | 0.07922772 | 11.4 |  |  |  | 5000 | 70.4461 | 21.48925 | 69.937 | -0.5091 | 70 | 9.850181 | 175.236 | 188.7565 | 216.2026 | 0 |  | 185.55 | 185.866
30.09.2012 12:39:25 | 01:23:22 | 5002 | 182.8247 | 0 |  | 2.43094e-05 |  |  | 62.548 | -12.42208 | 0 |  | 0 | 0 | 0 |  | 0.24072 | 0.236 | 188.70825 | 0 |  | 2.7947 | 2.540636 | 0 |  | 0.04281 | 0.03466397 | 7.665583 | 0.0195173 | 0 | -1.93636 | 4.4937 | -1.916843 |  |  | 299 | 300 | -0.199995 | 0 |  | 0.08002 | 0.07922772 | 11.4 |  |  |  | 5002 | 70.4461 | 21.48925 | 69.937 | -0.5091 | 70 | 9.82551 | 175.4952 | 188.7565 | 216.1958 | 0 |  | 185.55 | 185.866
30.09.2012 12:39:27 | 01:23:24 | 5004 | 182.8216 | 0 |  | 2.28134e-05 |  |  | 62.548 | -12.42591 | 0 |  | 0 | 0 | 0 |  | 0.24072 | 0.236 | 188.70825 | 0 |  | 2.7947 | 2.540636 | 0 |  | 0.04281 | 0.03466397 | 7.665583 | 0.01831621 | 0 | -1.935264 | 4.49372 | -1.916947 |  |  | 301 | 300 | -0.199995 | 0 |  | 0.08002 | 0.07922772 | 11.4 |  |  |  | 5004 | 70.4561 | 21.48875 | 69.9372 | -0.5189 | 70 | 9.830019 | 172.5961 | 188.7565 | 216.1902 | 0 |  | 185.55 | 185.866
30.09.2012 12:39:29 | 01:23:26 | 5006 | 182.8232 | 0 |  | 1.97467e-05 |  |  | 62.548 | -12.42975 | 0 |  | 0 | 0 | 0 |  | 0.24072 | 0.236 | 188.70825 | 0 |  | 2.7947 | 2.540636 | 0 |  | 0.04281 | 0.03466397 | 7.665427 | 0.01585405 | 0 | -1.940508 | 4.49374 | -1.924654 |  |  | 299 | 300 | -0.199995 | 0 |  | 0.08002 | 0.07922772 | 11.4 |  |  |  | 5006 | 70.4561 | 21.48724 | 69.9374 | -0.5187 | 70 | 9.82729 | 173.1188 | 188.7565 | 216.193 | 0 |  | 185.55 | 185.866
30.09.2012 12:39:31 | 01:23:28 | 5008 | 182.8258 | 0 |  | 1.89239e-05 |  |  | 62.54851 | -12.43361 | 0 |  | 0 | 0 | 0 |  | 0.24072 | 0.236 | 188.70825 | 0 |  | 2.7947 | 2.540636 | 0 |  | 0.04281 | 0.03466397 | 7.665633 | 0.01519344 | 0 | -1.945227 | 4.49372 | -1.930033 |  |  | 301 | 300 | -0.199995 | 0 |  | 0.08002 | 0.07922772 | 11.4 |  |  |  | 5008 | 70.4561 | 21.48724 | 69.9372 | -0.5189 | 70 | 9.825868 | 173.4807 | 188.7565 | 216.1977 | 0 |  | 185.55 | 185.866
30.09.2012 12:39:33 | 01:23:30 | 5010 | 182.8262 | 0 |  | 1.86247e-05 |  |  | 62.54697 | -12.43747 | 0 |  | 0 | 0 | 0 |  | 0.24072 | 0.236 | 188.70825 | 0 |  | 2.7947 | 2.540636 | 0 |  | 0.04281 | 0.03466397 | 7.665531 | 0.01495322 | 0 | -1.948454 | 4.49372 | -1.933501 |  |  | 299 | 300 | -0.199995 | 0 |  | 0.08002 | 0.07922772 | 11.4 |  |  |  | 5010 | 70.4461 | 21.48673 | 69.9372 | -0.5089 | 70 | 9.853622 | 176.6484 | 188.7565 | 216.1985 | 0 |  | 185.55 | 185.866
30.09.2012 12:39:35 | 01:23:32 | 5012 | 182.827 | 0 |  | 1.58572e-05 |  |  | 62.548 | -12.44135 | 0 |  | 0 | 0 | 0 |  | 0.24072 | 0.236 | 188.70825 | 0 |  | 2.7947 | 2.540636 | 0 |  | 0.04281 | 0.03466397 | 7.665427 | 0.01273128 | 0 | -1.961872 | 4.49374 | -1.94914 |  |  | 301 | 300 | -0.199995 | 0 |  | 0.08002 | 0.07922772 | 11.4 |  |  |  | 5012 | 70.4364 | 21.48724 | 69.9374 | -0.499 | 70 | 9.859315 | 180.8314 | 188.7565 | 216.1999 | 0 |  | 185.55 | 185.866
30.09.2012 12:39:37 | 01:23:34 | 5014 | 182.8281 | 0 |  | 9.64894e-06 |  |  | 62.54851 | -12.44526 | 0 |  | 0 | 0 | 0 |  | 0.24072 | 0.236 | 188.70825 | 0 |  | 2.7947 | 2.540636 | 0 |  | 0.04281 | 0.03466397 | 7.66553 | 0.00774685 | 0 | -1.965218 | 4.49372 | -1.957472 |  |  | 300 | 300 | -0.249995 | 0 |  | 0.08002 | 0.07922772 | 11.4 |  |  |  | 5014 | 70.4364 | 21.48572 | 69.9372 | -0.4992 | 70 | 9.884459 | 181.0777 | 188.7565 | 216.202 | 0 |  | 185.55 | 185.866
30.09.2012 12:39:39 | 01:23:36 | 5016 | 182.8303 | 0 |  | 6.95622e-06 |  |  | 62.54851 | -12.44919 | 0 |  | 0 | 0 | 0 |  | 0.24072 | 0.236 | 188.70825 | 0 |  | 2.7947 | 2.540636 | 0 |  | 0.04281 | 0.03466397 | 7.665324 | 0.005584945 | 0 | -1.978805 | 4.49372 | -1.97322 |  |  | 300 | 300 | -0.249995 | 0 |  | 0.08002 | 0.07922772 | 11.4 |  |  |  | 5016 | 70.4364 | 21.48522 | 69.9372 | -0.4992 | 70 | 9.881139 | 182.3274 | 188.7565 | 216.2058 | 0 |  | 185.55 | 185.866
30.09.2012 12:39:41 | 01:23:38 | 5018 | 182.8263 | 0 |  | 6.05864e-06 |  |  | 62.55106 | -12.45311 | 0 |  | 0 | 0 | 0 |  | 0.24072 | 0.236 | 188.70825 | 0 |  | 2.7947 | 2.540636 | 0 |  | 0.04281 | 0.03466397 | 7.665634 | 0.004864304 | 0 | -1.954932 | 4.49372 | -1.950068 |  |  | 299 | 300 | -0.199995 | 0 |  | 0.08002 | 0.07922772 | 11.4 |  |  |  | 5018 | 70.4364 | 21.48623 | 69.9372 | -0.4992 | 70 | 9.880307 | 180.1317 | 188.7565 | 216.1986 | 0 |  | 185.55 | 185.866
30.09.2012 12:39:43 | 01:23:40 | 5020 | 182.8247 | 0 |  | 9.27495e-06 |  |  | 62.5531 | -12.45701 | 0 |  | 0 | 0 | 0 |  | 0.24072 | 0.236 | 188.70825 | 0 |  | 2.7947 | 2.540636 | 0 |  | 0.04281 | 0.03466397 | 7.665634 | 0.007446585 | 0 | -1.951202 | 4.49374 | -1.943755 |  |  | 301 | 300 | -0.199995 | 0 |  | 0.08002 | 0.07922772 | 11.4 |  |  |  | 5020 | 70.4364 | 21.48421 | 69.9374 | -0.499 | 70 | 9.876987 | 179.8502 | 188.7565 | 216.1958 | 0 |  | 185.55 | 185.866
30.09.2012 12:39:45 | 01:23:42 | 5022 | 182.8207 | 0 |  | 1.39125e-05 |  |  | 62.55413 | -12.46089 | 0 |  | 0 | 0 | 0 |  | 0.24072 | 0.236 | 188.70825 | 0 |  | 2.7947 | 2.540636 | 0 |  | 0.04281 | 0.03466397 | 7.665427 | 0.01116994 | 0 | -1.945543 | 4.49376 | -1.934373 |  |  | 300 | 300 | -0.249995 | 0 |  | 0.08002 | 0.07922772 | 11.4 |  |  |  | 5022 | 70.4461 | 21.48421 | 69.9376 | -0.5085 | 70 | 9.894186 | 176.5068 | 188.7565 | 216.1884 | 0 |  | 185.55 | 185.866
30.09.2012 12:39:47 | 01:23:44 | 5024 | 182.8216 | 0 |  | 1.33141e-05 |  |  | 62.55566 | -12.46472 | 0 |  | 0 | 0 | 0 |  | 0.24072 | 0.236 | 188.70825 | 0 |  | 2.7947 | 2.540636 | 0 |  | 0.04281 | 0.03466397 | 7.66522 | 0.0106895 | 0 | -1.913286 | 4.49374 | -1.902596 |  |  | 299 | 300 | -0.199995 | 0 |  | 0.08002 | 0.07922772 | 11.4 |  |  |  | 5024 | 70.4364 | 21.4832 | 69.9374 | -0.499 | 70 | 9.904268 | 176.3583 | 188.7565 | 216.1901 | 0 |  | 185.55 | 185.866
30.09.2012 12:39:49 | 01:23:46 | 5026 | 182.8246 | 0 |  | 1.52588e-05 |  |  | 62.55515 | -12.46853 | 0 |  | 0 | 0 | 0 |  | 0.24072 | 0.236 | 188.70825 | 0 |  | 2.7947 | 2.540636 | 0 |  | 0.04281 | 0.03466397 | 7.665272 | 0.01225084 | 0 | -1.920588 | 4.49378 | -1.908337 |  |  | 301 | 300 | -0.199995 | 0 |  | 0.08002 | 0.07922772 | 11.4 |  |  |  | 5026 | 70.4461 | 21.4832 | 69.9378 | -0.5083 | 70 | 9.906164 | 174.2969 | 188.7565 | 216.1956 | 0 |  | 185.55 | 185.866
30.09.2012 12:39:51 | 01:23:48 | 5028 | 182.8201 | 0 |  | 1.54832e-05 |  |  | 62.55464 | -12.47235 | 0 |  | 0 | 0 | 0 |  | 0.24072 | 0.236 | 188.70825 | 0 |  | 2.7947 | 2.540636 | 0 |  | 0.04281 | 0.03466397 | 7.66522 | 0.01243101 | 0 | -1.91906 | 4.49372 | -1.906629 |  |  | 300 | 300 | -0.249995 | 0 |  | 0.08002 | 0.07922772 | 11.4 |  |  |  | 5028 | 70.4461 | 21.4832 | 69.9372 | -0.5089 | 70 | 9.920398 | 173.9894 | 188.7565 | 216.1874 | 0 |  | 185.55 | 185.866
30.09.2012 12:39:53 | 01:23:50 | 5030 | 182.816 | 0 |  | 1.21921e-05 |  |  | 62.5577 | -12.47618 | 0 |  | 0 | 0 | 0 |  | 0.24072 | 0.236 | 188.70825 | 0 |  | 2.7947 | 2.540636 | 0 |  | 0.04281 | 0.03466397 | 7.665324 | 0.009788679 | 0 | -1.933897 | 4.4937 | -1.924108 |  |  | 299 | 300 | -0.199995 | 0 |  | 0.08002 | 0.07922772 | 11.4 |  |  |  | 5030 | 70.4461 | 21.48219 | 69.937 | -0.5091 | 70 | 9.900117 | 175.2803 | 188.7565 | 216.18 | 0 |  | 185.55 | 185.866
30.09.2012 12:39:55 | 01:23:52 | 5032 | 182.8153 | 0 |  | 8.97576e-06 |  |  | 62.55821 | -12.48004 | 0 |  | 0 | 0 | 0 |  | 0.24072 | 0.236 | 188.70825 | 0 |  | 2.7947 | 2.540636 | 0 |  | 0.04281 | 0.03466397 | 7.665376 | 0.007206374 | 0 | -1.94239 | 4.49374 | -1.935184 |  |  | 301 | 300 | -0.199995 | 0 |  | 0.08002 | 0.07922772 | 11.4 |  |  |  | 5032 | 70.4461 | 21.48068 | 69.9374 | -0.5087 | 70 | 9.902132 | 176.1675 | 188.7565 | 216.1787 | 0 |  | 185.55 | 185.866
30.09.2012 12:39:57 | 01:23:54 | 5034 | 182.8115 | 0 |  | 5.16106e-06 |  |  | 62.55975 | -12.48394 | 0 |  | 0 | 0 | 0 |  | 0.24072 | 0.236 | 188.70825 | 0 |  | 2.7947 | 2.540636 | 0 |  | 0.04281 | 0.03466397 | 7.665272 | 0.004143663 | 0 | -1.969511 | 4.49372 | -1.965368 |  |  | 299 | 300 | -0.199995 | 0 |  | 0.08002 | 0.07922772 | 11.4 |  |  |  | 5034 | 70.4461 | 21.48017 | 69.9372 | -0.5089 | 70 | 9.891933 | 178.5718 | 188.7565 | 216.1719 | 0 |  | 185.55 | 185.866
30.09.2012 12:39:59 | 01:23:56 | 5036 | 182.8072 | 0 |  | -9.72374e-07 |  |  | 62.55923 | -12.48788 | 0 |  | 0 | 0 | 0 |  | 0.24072 | 0.236 | 188.70825 | 0 |  | 2.7947 | 2.540636 | 0 |  | 0.04281 | 0.03466397 | 7.665324 | -0.0007806905 | 0 | -1.971447 | 4.4937 | -1.972228 |  |  | 301 | 300 | -0.199995 | 0 |  | 0.08002 | 0.07922772 | 11.4 |  |  |  | 5036 | 70.4461 | 21.48017 | 69.937 | -0.5091 | 70 | 9.888849 | 178.6924 | 188.7565 | 216.164 | 0 |  | 185.55 | 185.866
30.09.2012 12:40:01 | 01:23:58 | 5038 | 182.8059 | 0 |  | -5.31066e-06 |  |  | 62.55464 | -12.49182 | 0 |  | 0 | 0 | 0 |  | 0.24072 | 0.236 | 188.70825 | 0 |  | 2.7947 | 2.540636 | 0 |  | 0.04281 | 0.03466397 | 7.665376 | -0.004263773 | 0 | -1.967858 | 4.4937 | -1.972122 |  |  | 299 | 300 | -0.199995 | 0 |  | 0.08002 | 0.07922772 | 11.4 |  |  |  | 5038 | 70.4461 | 21.47967 | 69.937 | -0.5091 | 70 | 9.897864 | 178.3683 | 188.7565 | 216.1616 | 0 |  | 185.55 | 185.866
30.09.2012 12:40:03 | 01:24:00 | 5040 | 182.8035 | 0 |  | -6.20824e-06 |  |  | 62.55259 | -12.49576 | 0 |  | 0 | 0 | 0 |  | 0.24072 | 0.236 | 188.70825 | 0 |  | 2.7947 | 2.540636 | 0 |  | 0.04281 | 0.03466397 | 7.665273 | -0.004984413 | 0 | -1.95723 | 4.4937 | -1.962215 |  |  | 300 | 300 | -0.149995 | 0 |  | 0.08002 | 0.07922772 | 11.4 |  |  |  | 5040 | 70.4461 | 21.47866 | 69.937 | -0.5091 | 70 | 9.892288 | 177.4073 | 188.7565 | 216.1574 | 0 |  | 185.55 | 185.866
30.09.2012 12:40:05 | 01:24:02 | 5042 | 182.8032 | 0 |  | -1.37629e-05 |  |  | 62.55208 | -12.49968 | 0 |  | 0 | 0 | 0 |  | 0.24072 | 0.236 | 188.70825 | 0 |  | 2.7947 | 2.540636 | 0 |  | 0.04281 | 0.03466397 | 7.665066 | -0.01104983 | 0 | -1.949469 | 4.49366 | -1.960519 |  |  | 300 | 300 | -0.149995 | 0 |  | 0.08002 | 0.07922772 | 11.4 |  |  |  | 5042 | 70.4561 | 21.47614 | 69.9366 | -0.5195 | 70 | 9.899643 | 173.7106 | 188.7565 | 216.1567 | 0 |  | 185.55 | 185.866
30.09.2012 12:40:07 | 01:24:04 | 5044 | 182.8044 | 0 |  | -1.668e-05 |  |  | 62.55208 | -12.5036 | 0 |  | 0 | 0 | 0 |  | 0.24072 | 0.236 | 188.70825 | 0 |  | 2.7947 | 2.540636 | 0 |  | 0.04281 | 0.03466397 | 7.665222 | -0.01339188 | 0 | -1.947589 | 4.4937 | -1.960981 |  |  | 301 | 300 | -0.199995 | 0 |  | 0.08002 | 0.07922772 | 11.4 |  |  |  | 5044 | 70.4561 | 21.47664 | 69.937 | -0.5191 | 70 | 9.888375 | 173.6551 | 188.7565 | 216.1591 | 0 |  | 185.55 | 185.866
30.09.2012 12:40:09 | 01:24:06 | 5046 | 182.8027 | 0 |  | -2.00459e-05 |  |  | 62.55106 | -12.50751 | 0 |  | 0 | 0 | 0 |  | 0.24072 | 0.236 | 188.70825 | 0 |  | 2.7947 | 2.540636 | 0 |  | 0.04281 | 0.03466397 | 7.665273 | -0.01609426 | 0 | -1.936935 | 4.49366 | -1.953029 |  |  | 300 | 300 | -0.249995 | 0 |  | 0.08002 | 0.07922772 | 11.4 |  |  |  | 5046 | 70.4561 | 21.47513 | 69.9366 | -0.5195 | 70 | 9.890509 | 172.5942 | 188.7565 | 216.1559 | 0 |  | 185.55 | 185.866
30.09.2012 12:40:11 | 01:24:08 | 5048 | 182.7991 | 0 |  | -2.16167e-05 |  |  | 62.55362 | -12.51141 | 0 |  | 0 | 0 | 0 |  | 0.24072 | 0.236 | 188.70825 | 0 |  | 2.7947 | 2.540636 | 0 |  | 0.04281 | 0.03466397 | 7.665325 | -0.01735541 | 0 | -1.92864 | 4.4937 | -1.945996 |  |  | 299 | 300 | -0.199995 | 0 |  | 0.08002 | 0.07922772 | 11.4 |  |  |  | 5048 | 70.4461 | 21.47563 | 69.937 | -0.5091 | 70 | 9.88695 | 174.82 | 188.7565 | 216.1493 | 0 |  | 185.55 | 185.866
30.09.2012 12:40:13 | 01:24:10 | 5050 | 182.7977 | 0 |  | -2.23646e-05 |  |  | 62.55464 | -12.51532 | 0 |  | 0 | 0 | 0 |  | 0.24072 | 0.236 | 188.70825 | 0 |  | 2.7947 | 2.540636 | 0 |  | 0.04281 | 0.03466397 | 7.66517 | -0.01795588 | 0 | -1.946625 | 4.4937 | -1.964581 |  |  | 301 | 300 | -0.199995 | 0 |  | 0.08002 | 0.07922772 | 11.4 |  |  |  | 5050 | 70.4364 | 21.47563 | 69.937 | -0.4994 | 70 | 9.863228 | 179.334 | 188.7565 | 216.1468 | 0 |  | 185.55 | 185.866
30.09.2012 12:40:15 | 01:24:12 | 5052 | 182.7995 | 0 |  | -2.34118e-05 |  |  | 62.55515 | -12.51928 | 0 |  | 0 | 0 | 0 |  | 0.24072 | 0.236 | 188.70825 | 0 |  | 2.7947 | 2.540636 | 0 |  | 0.04281 | 0.03466397 | 7.66517 | -0.01879665 | 0 | -1.970381 | 4.4937 | -1.989178 |  |  | 300 | 300 | -0.249995 | 0 |  | 0.08002 | 0.07922772 | 11.4 |  |  |  | 5052 | 70.4364 | 21.47412 | 69.937 | -0.4994 | 70 | 9.863705 | 181.5207 | 188.7565 | 216.1501 | 0 |  | 185.55 | 185.866
30.09.2012 12:40:17 | 01:24:14 | 5054 | 182.7944 | 0 |  | -1.95223e-05 |  |  | 62.55668 | -12.52325 | 0 |  | 0 | 0 | 0 |  | 0.24072 | 0.236 | 188.70825 | 0 |  | 2.7947 | 2.540636 | 0 |  | 0.04281 | 0.03466397 | 7.664808 | -0.01567388 | 0 | -1.963202 | 4.49372 | -1.978876 |  |  | 299 | 300 | -0.199995 | 0 |  | 0.08002 | 0.07922772 | 11.4 |  |  |  | 5054 | 70.4364 | 21.47311 | 69.9372 | -0.4992 | 70 | 9.834999 | 180.9253 | 188.7565 | 216.1409 | 0 |  | 185.55 | 185.866
30.09.2012 12:40:19 | 01:24:16 | 5056 | 182.7916 | 0 |  | -1.73532e-05 |  |  | 62.55872 | -12.52721 | 0 |  | 0 | 0 | 0 |  | 0.24072 | 0.236 | 188.70825 | 0 |  | 2.7947 | 2.540636 | 0 |  | 0.04281 | 0.03466397 | 7.664343 | -0.01393237 | 0 | -1.967213 | 4.49368 | -1.981145 |  |  | 301 | 300 | -0.199995 | 0 |  | 0.08002 | 0.07922772 | 11.4 |  |  |  | 5056 | 70.4364 | 21.47311 | 69.9368 | -0.4996 | 70 | 9.809974 | 181.1757 | 188.7565 | 216.1357 | 0 |  | 185.55 | 185.866
30.09.2012 12:40:21 | 01:24:18 | 5058 | 182.7873 | 0 |  | -1.82507e-05 |  |  | 62.56179 | -12.53115 | 0 |  | 0 | 0 | 0 |  | 0.24072 | 0.236 | 188.70825 | 0 |  | 2.7947 | 2.540636 | 0 |  | 0.04281 | 0.03466397 | 7.664551 | -0.01465295 | 0 | -1.951622 | 4.49366 | -1.966275 |  |  | 299 | 300 | -0.199995 | 0 |  | 0.08002 | 0.07922772 | 11.4 |  |  |  | 5058 | 70.4364 | 21.4726 | 69.9366 | -0.4998 | 70 | 9.775338 | 179.6835 | 188.7565 | 216.1281 | 0 |  | 185.55 | 185.866
30.09.2012 12:40:23 | 01:24:20 | 5060 | 182.7873 | 0 |  | -2.19906e-05 |  |  | 62.56281 | -12.53507 | 0 |  | 0 | 0 | 0 |  | 0.24072 | 0.236 | 188.70825 | 0 |  | 2.7947 | 2.540636 | 0 |  | 0.04281 | 0.03466397 | 7.664861 | -0.01765561 | 0 | -1.936674 | 4.49358 | -1.95433 |  |  | 301 | 300 | -0.199995 | 0 |  | 0.08002 | 0.07922772 | 11.4 |  |  |  | 5060 | 70.4461 | 21.4721 | 69.9358 | -0.5103 | 70 | 9.733827 | 175.2112 | 188.7565 | 216.128 | 0 |  | 185.55 | 185.866
30.09.2012 12:40:25 | 01:24:22 | 5062 | 182.782 | 0 |  | -3.55291e-05 |  |  | 62.56434 | -12.53899 | 0 |  | 0 | 0 | 0 |  | 0.24072 | 0.236 | 188.70825 | 0 |  | 2.7947 | 2.540636 | 0 |  | 0.04281 | 0.03466397 | 7.665378 | -0.02852527 | 0 | -1.934324 | 4.49352 | -1.962849 |  |  | 299 | 300 | -0.199995 | 0 |  | 0.08002 | 0.07922772 | 11.4 |  |  |  | 5062 | 70.4461 | 21.4721 | 69.9352 | -0.5109 | 70 | 9.610829 | 174.8302 | 188.7565 | 216.1185 | 0 |  | 185.55 | 185.866
30.09.2012 12:40:27 | 01:24:24 | 5064 | 182.7808 | 0 |  | -4.89927e-05 |  |  | 62.56588 | -12.54293 | 0 |  | 0 | 0 | 0 |  | 0.24072 | 0.236 | 188.70825 | 0 |  | 2.7947 | 2.540636 | 0 |  | 0.04281 | 0.03466397 | 7.665328 | -0.0393348 | 0 | -1.937421 | 4.49352 | -1.976755 |  |  | 301 | 300 | -0.199995 | 0 |  | 0.08002 | 0.07922772 | 11.4 |  |  |  | 5064 | 70.4461 | 21.4721 | 69.9352 | -0.5109 | 70 | 9.607387 | 175.1112 | 188.7565 | 216.1163 | 0 |  | 185.55 | 185.866
30.09.2012 12:40:29 | 01:24:26 | 5066 | 182.7816 | 0 |  | -5.54253e-05 |  |  | 62.5669 | -12.5469 | 0 |  | 0 | 0 | 0 |  | 0.24072 | 0.236 | 188.70825 | 0 |  | 2.7947 | 2.540636 | 0 |  | 0.04281 | 0.03466397 | 7.665431 | -0.04449934 | 0 | -1.943096 | 4.49352 | -1.987595 |  |  | 299 | 300 | -0.199995 | 0 |  | 0.08002 | 0.07922772 | 11.4 |  |  |  | 5066 | 70.4461 | 21.47159 | 69.9352 | -0.5109 | 70 | 9.596596 | 175.6234 | 188.7565 | 216.1178 | 0 |  | 185.55 | 185.866
30.09.2012 12:40:31 | 01:24:28 | 5068 | 182.7809 | 0 |  | -6.54483e-05 |  |  | 62.56792 | -12.5509 | 0 |  | 0 | 0 | 0 |  | 0.24072 | 0.236 | 188.70825 | 0 |  | 2.7947 | 2.540636 | 0 |  | 0.04281 | 0.03466397 | 7.665483 | -0.05254652 | 0 | -1.963729 | 4.49348 | -2.016275 |  |  | 301 | 300 | -0.199995 | 0 |  | 0.08002 | 0.07922772 | 11.4 |  |  |  | 5068 | 70.4461 | 21.47159 | 69.9348 | -0.5113 | 70 | 9.6183 | 177.3717 | 188.7565 | 216.1165 | 0 |  | 185.55 | 185.866
30.09.2012 12:40:33 | 01:24:30 | 5070 | 182.7787 | 0 |  | -7.86875e-05 |  |  | 62.57047 | -12.55495 | 0 |  | 0 | 0 | 0 |  | 0.24072 | 0.236 | 188.70825 | 0 |  | 2.7947 | 2.540636 | 0 |  | 0.04281 | 0.03466397 | 7.665535 | -0.06317588 | 0 | -1.974322 | 4.49344 | -2.037498 |  |  | 299 | 300 | -0.199995 | 0 |  | 0.08002 | 0.07922772 | 11.4 |  |  |  | 5070 | 70.4461 | 21.47058 | 69.9344 | -0.5117 | 70 | 9.617707 | 178.2131 | 188.7565 | 216.1124 | 0 |  | 185.55 | 185.866
30.09.2012 12:40:35 | 01:24:32 | 5072 | 182.7854 | 0 |  | -8.87104e-05 |  |  | 62.57047 | -12.55903 | 0 |  | 0 | 0 | 0 |  | 0.24072 | 0.236 | 188.70825 | 0 |  | 2.7947 | 2.540636 | 0 |  | 0.04281 | 0.03466397 | 7.665535 | -0.07122297 | 0 | -1.965163 | 4.49344 | -2.036386 |  |  | 301 | 300 | -0.199995 | 0 |  | 0.08002 | 0.07922772 | 11.4 |  |  |  | 5072 | 70.4461 | 21.47109 | 69.9344 | -0.5117 | 70 | 9.641785 | 177.3798 | 188.7565 | 216.1245 | 0 |  | 185.55 | 185.866
30.09.2012 12:40:37 | 01:24:34 | 5074 | 182.7877 | 0 |  | -9.37967e-05 |  |  | 62.57047 | -12.56312 | 0 |  | 0 | 0 | 0 |  | 0.24072 | 0.236 | 188.70825 | 0 |  | 2.7947 | 2.540636 | 0 |  | 0.04281 | 0.03466397 | 7.665329 | -0.07530661 | 0 | -1.984299 | 4.49346 | -2.059605 |  |  | 300 | 300 | -0.249995 | 0 |  | 0.08002 | 0.07922772 | 11.4 |  |  |  | 5074 | 70.4461 | 21.47058 | 69.9346 | -0.5115 | 70 | 9.656966 | 179.1638 | 188.7565 | 216.1288 | 0 |  | 185.55 | 185.866
30.09.2012 12:40:39 | 01:24:36 | 5076 | 182.7901 | 0 |  | -0.00010023 |  |  | 62.57047 | -12.56723 | 0 |  | 0 | 0 | 0 |  | 0.24072 | 0.236 | 188.70825 | 0 |  | 2.7947 | 2.540636 | 0 |  | 0.04281 | 0.03466397 | 7.665535 | -0.08047172 | 0 | -1.967124 | 4.49346 | -2.047596 |  |  | 300 | 300 | -0.249995 | 0 |  | 0.08002 | 0.07922772 | 11.4 |  |  |  | 5076 | 70.4461 | 21.47008 | 69.9346 | -0.5115 | 70 | 9.682822 | 177.6108 | 188.7565 | 216.1331 | 0 |  | 185.55 | 185.866
30.09.2012 12:40:41 | 01:24:38 | 5078 | 182.7849 | 0 |  | -9.97805e-05 |  |  | 62.56843 | -12.57133 | 0 |  | 0 | 0 | 0 |  | 0.24072 | 0.236 | 188.70825 | 0 |  | 2.7947 | 2.540636 | 0 |  | 0.04281 | 0.03466397 | 7.665535 | -0.08011083 | 0 | -1.969863 | 4.49346 | -2.049973 |  |  | 299 | 300 | -0.199995 | 0 |  | 0.08002 | 0.07922772 | 11.4 |  |  |  | 5078 | 70.4461 | 21.46957 | 69.9346 | -0.5115 | 70 | 9.738097 | 177.8632 | 188.7565 | 216.1237 | 0 |  | 185.55 | 185.866
30.09.2012 12:40:43 | 01:24:40 | 5080 | 182.7855 | 0 |  | -0.000102324 |  |  | 62.56792 | -12.57542 | 0 |  | 0 | 0 | 0 |  | 0.24072 | 0.236 | 188.70825 | 0 |  | 2.7947 | 2.540636 | 0 |  | 0.04281 | 0.03466397 | 7.665535 | -0.08215293 | 0 | -1.964216 | 4.49344 | -2.046369 |  |  | 300 | 300 | -0.149995 | 0 |  | 0.08002 | 0.07922772 | 11.4 |  |  |  | 5080 | 70.4561 | 21.46907 | 69.9344 | -0.5217 | 70 | 9.766799 | 174.4166 | 188.7565 | 216.1248 | 0 |  | 185.55 | 185.866
30.09.2012 12:40:45 | 01:24:42 | 5082 | 182.7787 | 0 |  | -9.40959e-05 |  |  | 62.56843 | -12.57949 | 0 |  | 0 | 0 | 0 |  | 0.24072 | 0.236 | 188.70825 | 0 |  | 2.7947 | 2.540636 | 0 |  | 0.04281 | 0.03466397 | 7.665484 | -0.07554683 | 0 | -1.942218 | 4.49348 | -2.017765 |  |  | 301 | 300 | -0.199995 | 0 |  | 0.08002 | 0.07922772 | 11.4 |  |  |  | 5082 | 70.4461 | 21.46655 | 69.9348 | -0.5113 | 70 | 9.814835 | 175.4309 | 188.7565 | 216.1125 | 0 |  | 185.55 | 185.866
30.09.2012 12:40:47 | 01:24:44 | 5084 | 182.7756 | 0 |  | -8.51201e-05 |  |  | 62.56792 | -12.58353 | 0 |  | 0 | 0 | 0 |  | 0.24072 | 0.236 | 188.70825 | 0 |  | 2.7947 | 2.540636 | 0 |  | 0.04281 | 0.03466397 | 7.665431 | -0.06834043 | 0 | -1.952213 | 4.49346 | -2.020553 |  |  | 299 | 300 | -0.199995 | 0 |  | 0.08002 | 0.07922772 | 11.4 |  |  |  | 5084 | 70.4561 | 21.46756 | 69.9346 | -0.5215 | 70 | 9.843776 | 173.4164 | 188.7565 | 216.1069 | 0 |  | 185.55 | 185.866
30.09.2012 12:40:49 | 01:24:46 | 5086 | 182.7751 | 0 |  | -7.12077e-05 |  |  | 62.57047 | -12.58755 | 0 |  | 0 | 0 | 0 |  | 0.24072 | 0.236 | 188.70825 | 0 |  | 2.7947 | 2.540636 | 0 |  | 0.04281 | 0.03466397 | 7.665587 | -0.05717057 | 0 | -1.948326 | 4.49348 | -2.005496 |  |  | 300 | 300 | -0.149995 | 0 |  | 0.08002 | 0.07922772 | 11.4 |  |  |  | 5086 | 70.4561 | 21.46705 | 69.9348 | -0.5213 | 70 | 9.866074 | 173.1278 | 188.7565 | 216.106 | 0 |  | 185.55 | 185.866
30.09.2012 12:40:51 | 01:24:48 | 5088 | 182.7714 | 0 |  | -5.31066e-05 |  |  | 62.5715 | -12.59156 | 0 |  | 0 | 0 | 0 |  | 0.24072 | 0.236 | 188.70825 | 0 |  | 2.7947 | 2.540636 | 0 |  | 0.04281 | 0.03466397 | 7.665586 | -0.04263773 | 0 | -1.957522 | 4.49348 | -2.00016 |  |  | 301 | 300 | -0.199995 | 0 |  | 0.08002 | 0.07922772 | 11.4 |  |  |  | 5088 | 70.4461 | 21.46756 | 69.9348 | -0.5113 | 70 | 9.892881 | 176.8204 | 188.7565 | 216.0992 | 0 |  | 185.55 | 185.866
30.09.2012 12:40:53 | 01:24:50 | 5090 | 182.7711 | 0 |  | -3.79974e-05 |  |  | 62.56843 | -12.59553 | 0 |  | 0 | 0 | 0 |  | 0.24072 | 0.236 | 188.70825 | 0 |  | 2.7947 | 2.540636 | 0 |  | 0.04281 | 0.03466397 | 7.665586 | -0.030507 | 0 | -1.941358 | 4.49346 | -1.971865 |  |  | 300 | 300 | -0.249995 | 0 |  | 0.08002 | 0.07922772 | 11.4 |  |  |  | 5090 | 70.4461 | 21.46604 | 69.9346 | -0.5115 | 70 | 9.892407 | 175.3027 | 188.7565 | 216.0987 | 0 |  | 185.55 | 185.866
30.09.2012 12:40:55 | 01:24:52 | 5092 | 182.7691 | 0 |  | -2.19906e-05 |  |  | 62.56741 | -12.59947 | 0 |  | 0 | 0 | 0 |  | 0.24072 | 0.236 | 188.70825 | 0 |  | 2.7947 | 2.540636 | 0 |  | 0.04281 | 0.03466397 | 7.665948 | -0.01765561 | 0 | -1.947064 | 4.49346 | -1.96472 |  |  | 299 | 300 | -0.199995 | 0 |  | 0.08002 | 0.07922772 | 11.4 |  |  |  | 5092 | 70.4561 | 21.46503 | 69.9346 | -0.5215 | 70 | 9.890628 | 172.9652 | 188.7565 | 216.0951 | 0 |  | 185.55 | 185.866
30.09.2012 12:40:57 | 01:24:54 | 5094 | 182.7675 | 0 |  | -1.24165e-05 |  |  | 62.56588 | -12.60339 | 0 |  | 0 | 0 | 0 |  | 0.24072 | 0.236 | 188.70825 | 0 |  | 2.7947 | 2.540636 | 0 |  | 0.04281 | 0.03466397 | 7.665948 | -0.009968843 | 0 | -1.949809 | 4.49346 | -1.959777 |  |  | 301 | 300 | -0.199995 | 0 |  | 0.08002 | 0.07922772 | 11.4 |  |  |  | 5094 | 70.4561 | 21.46453 | 69.9346 | -0.5215 | 70 | 9.878293 | 173.2105 | 188.7565 | 216.0922 | 0 |  | 185.55 | 185.866
30.09.2012 12:40:59 | 01:24:56 | 5096 | 182.7703 | 0 |  | -1.04718e-05 |  |  | 62.5669 | -12.6073 | 0 |  | 0 | 0 | 0 |  | 0.24072 | 0.236 | 188.70825 | 0 |  | 2.7947 | 2.540636 | 0 |  | 0.04281 | 0.03466397 | 7.666206 | -0.0084075 | 0 | -1.945153 | 4.49344 | -1.953561 |  |  | 300 | 300 | -0.249995 | 0 |  | 0.08002 | 0.07922772 | 11.4 |  |  |  | 5096 | 70.4561 | 21.46554 | 69.9344 | -0.5217 | 70 | 9.884579 | 172.7382 | 188.7565 | 216.0973 | 0 |  | 185.55 | 185.866
30.09.2012 12:41:01 | 01:24:58 | 5098 | 182.7691 | 0 |  | -3.36591e-06 |  |  | 62.56792 | -12.61119 | 0 |  | 0 | 0 | 0 |  | 0.24072 | 0.236 | 188.70825 | 0 |  | 2.7947 | 2.540636 | 0 |  | 0.04281 | 0.03466397 | 7.666258 | -0.00270239 | 0 | -1.932048 | 4.49348 | -1.93475 |  |  | 299 | 300 | -0.199995 | 0 |  | 0.08002 | 0.07922772 | 11.4 |  |  |  | 5098 | 70.4561 | 21.46453 | 69.9348 | -0.5213 | 70 | 9.830967 | 171.687 | 188.7565 | 216.0951 | 0 |  | 185.55 | 185.866
30.09.2012 12:41:03 | 01:25:00 | 5100 | 182.7697 | 0 |  | 8.30258e-06 |  |  | 62.5669 | -12.61505 | 0 |  | 0 | 0 | 0 |  | 0.24072 | 0.236 | 188.70825 | 0 |  | 2.7947 | 2.540636 | 0 |  | 0.04281 | 0.03466397 | 7.66636 | 0.006665897 | 0 | -1.92626 | 4.49352 | -1.919594 |  |  | 301 | 300 | -0.199995 | 0 |  | 0.08002 | 0.07922772 | 11.4 |  |  |  | 5100 | 70.4561 | 21.46453 | 69.9352 | -0.5209 | 70 | 9.811753 | 171.2833 | 188.7565 | 216.0962 | 0 |  | 185.55 | 185.866
30.09.2012 12:41:05 | 01:25:02 | 5102 | 182.7698 | 0 |  | 1.33889e-05 |  |  | 62.56843 | -12.61892 | 0 |  | 0 | 0 | 0 |  | 0.24072 | 0.236 | 188.70825 | 0 |  | 2.7947 | 2.540636 | 0 |  | 0.04281 | 0.03466397 | 7.666308 | 0.01074955 | 0 | -1.960875 | 4.4935 | -1.950126 |  |  | 299 | 300 | -0.199995 | 0 |  | 0.08002 | 0.07922772 | 11.4 |  |  |  | 5102 | 70.4561 | 21.46352 | 69.935 | -0.5211 | 70 | 9.779135 | 174.3046 | 188.7565 | 216.0963 | 0 |  | 185.55 | 185.866
30.09.2012 12:41:07 | 01:25:04 | 5104 | 182.7678 | 0 |  | 1.60816e-05 |  |  | 62.56996 | -12.62281 | 0 |  | 0 | 0 | 0 |  | 0.24072 | 0.236 | 188.70825 | 0 |  | 2.7947 | 2.540636 | 0 |  | 0.04281 | 0.03466397 | 7.666515 | 0.01291144 | 0 | -1.95567 | 4.49352 | -1.942759 |  |  | 301 | 300 | -0.199995 | 0 |  | 0.08002 | 0.07922772 | 11.4 |  |  |  | 5104 | 70.4561 | 21.46453 | 69.9352 | -0.5209 | 70 | 9.747467 | 173.9004 | 188.7565 | 216.0927 | 0 |  | 185.55 | 185.866
30.09.2012 12:41:09 | 01:25:06 | 5106 | 182.7679 | 0 |  | 1.71288e-05 |  |  | 62.57252 | -12.62671 | 0 |  | 0 | 0 | 0 |  | 0.24072 | 0.236 | 188.70825 | 0 |  | 2.7947 | 2.540636 | 0 |  | 0.04281 | 0.03466397 | 7.666514 | 0.01375221 | 0 | -1.969453 | 4.49352 | -1.955701 |  |  | 300 | 300 | -0.249995 | 0 |  | 0.08002 | 0.07922772 | 11.4 |  |  |  | 5106 | 70.4561 | 21.46301 | 69.9352 | -0.5209 | 70 | 9.736434 | 175.1258 | 188.7565 | 216.0929 | 0 |  | 185.55 | 185.866
30.09.2012 12:41:11 | 01:25:08 | 5108 | 182.7634 | 0 |  | 1.81759e-05 |  |  | 62.57252 | -12.63062 | 0 |  | 0 | 0 | 0 |  | 0.24072 | 0.236 | 188.70825 | 0 |  | 2.7947 | 2.540636 | 0 |  | 0.04281 | 0.03466397 | 7.666618 | 0.0145929 | 0 | -1.974139 | 4.4935 | -1.959546 |  |  | 299 | 300 | -0.199995 | 0 |  | 0.08002 | 0.07922772 | 11.4 |  |  |  | 5108 | 70.4561 | 21.46301 | 69.935 | -0.5211 | 70 | 9.706426 | 175.4897 | 188.7565 | 216.0848 | 0 |  | 185.55 | 185.866
30.09.2012 12:41:13 | 01:25:10 | 5110 | 182.7588 | 0 |  | 1.86247e-05 |  |  | 62.57405 | -12.63455 | 0 |  | 0 | 0 | 0 |  | 0.24072 | 0.236 | 188.70825 | 0 |  | 2.7947 | 2.540636 | 0 |  | 0.04281 | 0.03466397 | 7.666463 | 0.01495322 | 0 | -1.983183 | 4.4935 | -1.96823 |  |  | 301 | 300 | -0.199995 | 0 |  | 0.08002 | 0.07922772 | 11.4 |  |  |  | 5110 | 70.4561 | 21.46301 | 69.935 | -0.5211 | 70 | 9.697887 | 176.2982 | 188.7565 | 216.0764 | 0 |  | 185.55 | 185.866
30.09.2012 12:41:15 | 01:25:12 | 5112 | 182.7596 | 0 |  | 1.83255e-05 |  |  | 62.57558 | -12.63848 | 0 |  | 0 | 0 | 0 |  | 0.24072 | 0.236 | 188.70825 | 0 |  | 2.7947 | 2.540636 | 0 |  | 0.04281 | 0.03466397 | 7.666463 | 0.01471301 | 0 | -1.975302 | 4.4935 | -1.960589 |  |  | 300 | 300 | -0.249995 | 0 |  | 0.08002 | 0.07922772 | 11.4 |  |  |  | 5112 | 70.4461 | 21.46301 | 69.935 | -0.5111 | 70 | 9.678555 | 178.4968 | 188.7565 | 216.0778 | 0 |  | 185.55 | 185.866
30.09.2012 12:41:17 | 01:25:14 | 5114 | 182.7556 | 0 |  | 1.69792e-05 |  |  | 62.5766 | -12.64241 | 0 |  | 0 | 0 | 0 |  | 0.24072 | 0.236 | 188.70825 | 0 |  | 2.7947 | 2.540636 | 0 |  | 0.04281 | 0.03466397 | 7.666463 | 0.0136321 | 0 | -1.984621 | 4.49352 | -1.970989 |  |  | 299 | 300 | -0.199995 | 0 |  | 0.08002 | 0.07922772 | 11.4 |  |  |  | 5114 | 70.4561 | 21.46301 | 69.9352 | -0.5209 | 70 | 9.680096 | 176.4864 | 188.7565 | 216.0707 | 0 |  | 185.55 | 185.866
30.09.2012 12:41:19 | 01:25:16 | 5116 | 182.7535 | 0 |  | 1.92231e-05 |  |  | 62.57865 | -12.64635 | 0 |  | 0 | 0 | 0 |  | 0.24072 | 0.236 | 188.70825 | 0 |  | 2.7947 | 2.540636 | 0 |  | 0.04281 | 0.03466397 | 7.666256 | 0.01543366 | 0 | -1.985917 | 4.49352 | -1.970484 |  |  | 300 | 300 | -0.149995 | 0 |  | 0.08002 | 0.07922772 | 11.4 |  |  |  | 5116 | 70.4561 | 21.46201 | 69.9352 | -0.5209 | 70 | 9.691837 | 176.6037 | 188.7565 | 216.0669 | 0 |  | 185.55 | 185.866
30.09.2012 12:41:21 | 01:25:18 | 5118 | 182.754 | 0 |  | 2.12427e-05 |  |  | 62.57865 | -12.65028 | 0 |  | 0 | 0 | 0 |  | 0.24072 | 0.236 | 188.70825 | 0 |  | 2.7947 | 2.540636 | 0 |  | 0.04281 | 0.03466397 | 7.666256 | 0.01705514 | 0 | -1.970935 | 4.49354 | -1.95388 |  |  | 301 | 300 | -0.199995 | 0 |  | 0.08002 | 0.07922772 | 11.4 |  |  |  | 5118 | 70.4561 | 21.46251 | 69.9354 | -0.5207 | 70 | 9.701326 | 175.328 | 188.7565 | 216.0677 | 0 |  | 185.55 | 185.866
30.09.2012 12:41:23 | 01:25:20 | 5120 | 182.7562 | 0 |  | 2.2215e-05 |  |  | 62.58069 | -12.65417 | 0 |  | 0 | 0 | 0 |  | 0.24072 | 0.236 | 188.70825 | 0 |  | 2.7947 | 2.540636 | 0 |  | 0.04281 | 0.03466397 | 7.666514 | 0.01783577 | 0 | -1.957035 | 4.49352 | -1.939199 |  |  | 300 | 300 | -0.249995 | 0 |  | 0.08002 | 0.07922772 | 11.4 |  |  |  | 5120 | 70.4561 | 21.46201 | 69.9352 | -0.5209 | 70 | 9.728134 | 174.0327 | 188.7565 | 216.0718 | 0 |  | 185.55 | 185.866
30.09.2012 12:41:25 | 01:25:22 | 5122 | 182.7516 | 0 |  | 2.67777e-05 |  |  | 62.58171 | -12.65804 | 0 |  | 0 | 0 | 0 |  | 0.24072 | 0.236 | 188.70825 | 0 |  | 2.7947 | 2.540636 | 0 |  | 0.04281 | 0.03466397 | 7.666514 | 0.02149903 | 0 | -1.952216 | 4.49356 | -1.930717 |  |  | 300 | 300 | -0.249995 | 0 |  | 0.08002 | 0.07922772 | 11.4 |  |  |  | 5122 | 70.4561 | 21.46201 | 69.9356 | -0.5205 | 70 | 9.725404 | 173.7215 | 188.7565 | 216.0635 | 0 |  | 185.55 | 185.866
30.09.2012 12:41:27 | 01:25:24 | 5124 | 182.7536 | 0 |  | 2.38606e-05 |  |  | 62.58335 | -12.66192 | 0 |  | 0 | 0 | 0 |  | 0.24072 | 0.236 | 188.70825 | 0 |  | 2.7947 | 2.540636 | 0 |  | 0.04281 | 0.03466397 | 7.666462 | 0.01915697 | 0 | -1.966345 | 4.49352 | -1.947188 |  |  | 300 | 300 | -0.249995 | 0 |  | 0.08002 | 0.07922772 | 11.4 |  |  |  | 5124 | 70.4561 | 21.46201 | 69.9352 | -0.5209 | 70 | 9.749007 | 174.8631 | 188.7565 | 216.067 | 0 |  | 185.55 | 185.866
30.09.2012 12:41:29 | 01:25:26 | 5126 | 182.7524 | 0 |  | 2.86477e-05 |  |  | 62.58478 | -12.66581 | 0 |  | 0 | 0 | 0 |  | 0.24072 | 0.236 | 188.70825 | 0 |  | 2.7947 | 2.540636 | 0 |  | 0.04281 | 0.03466397 | 7.66605 | 0.0230004 | 0 | -1.969221 | 4.4936 | -1.946221 |  |  | 300 | 300 | -0.249995 | 0 |  | 0.08002 | 0.07922772 | 11.4 |  |  |  | 5126 | 70.4561 | 21.4615 | 69.936 | -0.5201 | 70 | 9.781268 | 175.348 | 188.7565 | 216.0649 | 0 |  | 185.55 | 185.866
30.09.2012 12:41:31 | 01:25:28 | 5128 | 182.7512 | 0 |  | 2.76753e-05 |  |  | 62.58733 | -12.66971 | 0 |  | 0 | 0 | 0 |  | 0.24072 | 0.236 | 188.70825 | 0 |  | 2.7947 | 2.540636 | 0 |  | 0.04281 | 0.03466397 | 7.665533 | 0.02221968 | 0 | -1.970276 | 4.49356 | -1.948057 |  |  | 300 | 300 | -0.249995 | 0 |  | 0.08002 | 0.07922772 | 11.4 |  |  |  | 5128 | 70.4461 | 21.46301 | 69.9356 | -0.5105 | 70 | 9.808905 | 178.2274 | 188.7565 | 216.0628 | 0 |  | 185.55 | 185.866
30.09.2012 12:41:33 | 01:25:30 | 5130 | 182.7473 | 0 |  | 2.4833e-05 |  |  | 62.58693 | -12.67361 | 0 |  | 0 | 0 | 0 |  | 0.24072 | 0.236 | 188.70825 | 0 |  | 2.7947 | 2.540636 | 0 |  | 0.04281 | 0.03466397 | 7.665688 | 0.01993769 | 0 | -1.979444 | 4.49358 | -1.959506 |  |  | 299 | 300 | -0.199995 | 0 |  | 0.08002 | 0.07922772 | 11.4 |  |  |  | 5130 | 70.4561 | 21.4615 | 69.9358 | -0.5203 | 70 | 9.843183 | 176.2059 | 188.7565 | 216.0557 | 0 |  | 185.55 | 185.866
30.09.2012 12:41:35 | 01:25:32 | 5132 | 182.7451 | 0 |  | 2.09435e-05 |  |  | 62.58733 | -12.67755 | 0 |  | 0 | 0 | 0 |  | 0.24072 | 0.236 | 188.70825 | 0 |  | 2.7947 | 2.540636 | 0 |  | 0.04281 | 0.03466397 | 7.665843 | 0.01681492 | 0 | -1.993463 | 4.49354 | -1.976648 |  |  | 300 | 300 | -0.149995 | 0 |  | 0.08002 | 0.07922772 | 11.4 |  |  |  | 5132 | 70.4561 | 21.461 | 69.9354 | -0.5207 | 70 | 9.862161 | 177.3406 | 188.7565 | 216.0517 | 0 |  | 185.55 | 185.866
30.09.2012 12:41:37 | 01:25:34 | 5134 | 182.7454 | 0 |  | 2.64037e-05 |  |  | 62.58886 | -12.68148 | 0 |  | 0 | 0 | 0 |  | 0.24072 | 0.236 | 188.70825 | 0 |  | 2.7947 | 2.540636 | 0 |  | 0.04281 | 0.03466397 | 7.665843 | 0.02119875 | 0 | -1.977158 | 4.4936 | -1.955959 |  |  | 300 | 300 | -0.149995 | 0 |  | 0.08002 | 0.07922772 | 11.4 |  |  |  | 5134 | 70.4561 | 21.461 | 69.936 | -0.5201 | 70 | 9.901065 | 176.0615 | 188.7565 | 216.0523 | 0 |  | 185.55 | 185.866
30.09.2012 12:41:39 | 01:25:36 | 5136 | 182.7438 | 0 |  | 2.46834e-05 |  |  | 62.58989 | -12.68538 | 0 |  | 0 | 0 | 0 |  | 0.24072 | 0.236 | 188.70825 | 0 |  | 2.7947 | 2.540636 | 0 |  | 0.04281 | 0.03466397 | 7.665946 | 0.01981758 | 0 | -1.960787 | 4.49356 | -1.940969 |  |  | 301 | 300 | -0.199995 | 0 |  | 0.08002 | 0.07922772 | 11.4 |  |  |  | 5136 | 70.4561 | 21.46049 | 69.9356 | -0.5205 | 70 | 9.91767 | 174.4916 | 188.7565 | 216.0493 | 0 |  | 185.55 | 185.866
30.09.2012 12:41:41 | 01:25:38 | 5138 | 182.741 | 0 |  | 2.90965e-05 |  |  | 62.5905 | -12.68927 | 0 |  | 0 | 0 | 0 |  | 0.24072 | 0.236 | 188.70825 | 0 |  | 2.7947 | 2.540636 | 0 |  | 0.04281 | 0.03466397 | 7.666101 | 0.02336072 | 0 | -1.967977 | 4.4936 | -1.944616 |  |  | 300 | 300 | -0.249995 | 0 |  | 0.08002 | 0.07922772 | 11.4 |  |  |  | 5138 | 70.4561 | 21.45999 | 69.936 | -0.5201 | 70 | 9.909129 | 175.2481 | 188.7565 | 216.0443 | 0 |  | 185.55 | 185.866
30.09.2012 12:41:43 | 01:25:40 | 5140 | 182.7419 | 0 |  | 2.99192e-05 |  |  | 62.5905 | -12.69315 | 0 |  | 0 | 0 | 0 |  | 0.24072 | 0.236 | 188.70825 | 0 |  | 2.7947 | 2.540636 | 0 |  | 0.04281 | 0.03466397 | 7.666152 | 0.02402125 | 0 | -1.965536 | 4.49358 | -1.941515 |  |  | 300 | 300 | -0.249995 | 0 |  | 0.08002 | 0.07922772 | 11.4 |  |  |  | 5140 | 70.4561 | 21.4615 | 69.9358 | -0.5203 | 70 | 9.912687 | 174.973 | 188.7565 | 216.0458 | 0 |  | 185.55 | 185.866
30.09.2012 12:41:45 | 01:25:42 | 5142 | 182.7416 | 0 |  | 2.78249e-05 |  |  | 62.58989 | -12.69706 | 0 |  | 0 | 0 | 0 |  | 0.24072 | 0.236 | 188.70825 | 0 |  | 2.7947 | 2.540636 | 0 |  | 0.04281 | 0.03466397 | 7.666049 | 0.02233979 | 0 | -1.987311 | 4.49358 | -1.964971 |  |  | 299 | 300 | -0.199995 | 0 |  | 0.08002 | 0.07922772 | 11.4 |  |  |  | 5142 | 70.4561 | 21.45948 | 69.9358 | -0.5203 | 70 | 9.911621 | 176.9118 | 188.7565 | 216.0453 | 0 |  | 185.55 | 185.866
30.09.2012 12:41:47 | 01:25:44 | 5144 | 182.7396 | 0 |  | 2.68525e-05 |  |  | 62.59295 | -12.70099 | 0 |  | 0 | 0 | 0 |  | 0.24072 | 0.236 | 188.70825 | 0 |  | 2.7947 | 2.540636 | 0 |  | 0.04281 | 0.03466397 | 7.665946 | 0.02155908 | 0 | -1.984921 | 4.4936 | -1.963362 |  |  | 301 | 300 | -0.199995 | 0 |  | 0.08002 | 0.07922772 | 11.4 |  |  |  | 5144 | 70.4561 | 21.45999 | 69.936 | -0.5201 | 70 | 9.906996 | 176.7584 | 188.7565 | 216.0417 | 0 |  | 185.55 | 185.866
30.09.2012 12:41:49 | 01:25:46 | 5146 | 182.7384 | 0 |  | 2.50574e-05 |  |  | 62.59295 | -12.70492 | 0 |  | 0 | 0 | 0 |  | 0.24072 | 0.236 | 188.70825 | 0 |  | 2.7947 | 2.540636 | 0 |  | 0.04281 | 0.03466397 | 7.665946 | 0.02011785 | 0 | -1.990971 | 4.4936 | -1.970853 |  |  | 300 | 300 | -0.249995 | 0 |  | 0.08002 | 0.07922772 | 11.4 |  |  |  | 5146 | 70.4561 | 21.45898 | 69.936 | -0.5201 | 70 | 9.918976 | 177.2983 | 188.7565 | 216.0394 | 0 |  | 185.55 | 185.866
30.09.2012 12:41:51 | 01:25:48 | 5148 | 182.7363 | 0 |  | 2.55062e-05 |  |  | 62.59295 | -12.70885 | 0 |  | 0 | 0 | 0 |  | 0.24072 | 0.236 | 188.70825 | 0 |  | 2.7947 | 2.540636 | 0 |  | 0.04281 | 0.03466397 | 7.666049 | 0.02047818 | 0 | -1.978625 | 4.49362 | -1.958147 |  |  | 300 | 300 | -0.249995 | 0 |  | 0.08002 | 0.07922772 | 11.4 |  |  |  | 5148 | 70.4561 | 21.45847 | 69.9362 | -0.5199 | 70 | 9.903083 | 176.2583 | 188.7565 | 216.0357 | 0 |  | 185.55 | 185.866
30.09.2012 12:41:53 | 01:25:50 | 5150 | 182.7408 | 0 |  | 2.50574e-05 |  |  | 62.5951 | -12.71277 | 0 |  | 0 | 0 | 0 |  | 0.24072 | 0.236 | 188.70825 | 0 |  | 2.7947 | 2.540636 | 0 |  | 0.04281 | 0.03466397 | 7.665997 | 0.02011785 | 0 | -1.983354 | 4.49362 | -1.963237 |  |  | 300 | 300 | -0.249995 | 0 |  | 0.08002 | 0.07922772 | 11.4 |  |  |  | 5150 | 70.4561 | 21.45898 | 69.9362 | -0.5199 | 70 | 9.912572 | 176.6752 | 188.7565 | 216.0439 | 0 |  | 185.55 | 185.866
30.09.2012 12:41:55 | 01:25:52 | 5152 | 182.7419 | 0 |  | 2.32622e-05 |  |  | 62.59449 | -12.7167 | 0 |  | 0 | 0 | 0 |  | 0.24072 | 0.236 | 188.70825 | 0 |  | 2.7947 | 2.540636 | 0 |  | 0.04281 | 0.03466397 | 7.665945 | 0.01867654 | 0 | -1.983861 | 4.4936 | -1.965184 |  |  | 299 | 300 | -0.199995 | 0 |  | 0.08002 | 0.07922772 | 11.4 |  |  |  | 5152 | 70.4561 | 21.45847 | 69.936 | -0.5201 | 70 | 9.901184 | 176.6618 | 188.7565 | 216.0458 | 0 |  | 185.55 | 185.866
30.09.2012 12:41:57 | 01:25:54 | 5154 | 182.7393 | 0 |  | 2.46834e-05 |  |  | 62.5955 | -12.72061 | 0 |  | 0 | 0 | 0 |  | 0.24072 | 0.236 | 188.70825 | 0 |  | 2.7947 | 2.540636 | 0 |  | 0.04281 | 0.03466397 | 7.665946 | 0.01981758 | 0 | -1.965644 | 4.49366 | -1.945827 |  |  | 300 | 300 | -0.149995 | 0 |  | 0.08002 | 0.07922772 | 11.4 |  |  |  | 5154 | 70.4561 | 21.45696 | 69.9366 | -0.5195 | 70 | 9.895134 | 175.2132 | 188.7565 | 216.0411 | 0 |  | 185.55 | 185.866
30.09.2012 12:41:59 | 01:25:56 | 5156 | 182.7392 | 0 |  | 2.34118e-05 |  |  | 62.59867 | -12.7245 | 0 |  | 0 | 0 | 0 |  | 0.24072 | 0.236 | 188.70825 | 0 |  | 2.7947 | 2.540636 | 0 |  | 0.04281 | 0.03466397 | 7.665996 | 0.01879665 | 0 | -1.966168 | 4.4936 | -1.947372 |  |  | 300 | 300 | -0.149995 | 0 |  | 0.08002 | 0.07922772 | 11.4 |  |  |  | 5156 | 70.4561 | 21.45646 | 69.936 | -0.5201 | 70 | 9.898693 | 175.0888 | 188.7565 | 216.041 | 0 |  | 185.55 | 185.866
30.09.2012 12:42:01 | 01:25:58 | 5158 | 182.7379 | 0 |  | 2.43842e-05 |  |  | 62.59806 | -12.7284 | 0 |  | 0 | 0 | 0 |  | 0.24072 | 0.236 | 188.70825 | 0 |  | 2.7947 | 2.540636 | 0 |  | 0.04281 | 0.03466397 | 7.665997 | 0.01957736 | 0 | -1.97159 | 4.49368 | -1.952013 |  |  | 301 | 300 | -0.199995 | 0 |  | 0.08002 | 0.07922772 | 11.4 |  |  |  | 5158 | 70.4561 | 21.45494 | 69.9368 | -0.5193 | 70 | 9.878767 | 175.8018 | 188.7565 | 216.0386 | 0 |  | 185.55 | 185.866
30.09.2012 12:42:03 | 01:26:00 | 5160 | 182.736 | 0 |  | 2.88721e-05 |  |  | 62.59612 | -12.73229 | 0 |  | 0 | 0 | 0 |  | 0.24072 | 0.236 | 188.70825 | 0 |  | 2.7947 | 2.540636 | 0 |  | 0.04281 | 0.03466397 | 7.665893 | 0.02318056 | 0 | -1.960444 | 4.49364 | -1.937264 |  |  | 300 | 300 | -0.249995 | 0 |  | 0.08002 | 0.07922772 | 11.4 |  |  |  | 5160 | 70.4561 | 21.45646 | 69.9364 | -0.5197 | 70 | 9.877342 | 174.6959 | 188.7565 | 216.0351 | 0 |  | 185.55 | 185.866
30.09.2012 12:42:05 | 01:26:02 | 5162 | 182.7344 | 0 |  | 2.78249e-05 |  |  | 62.59806 | -12.73616 | 0 |  | 0 | 0 | 0 |  | 0.24072 | 0.236 | 188.70825 | 0 |  | 2.7947 | 2.540636 | 0 |  | 0.04281 | 0.03466397 | 7.665945 | 0.02233979 | 0 | -1.956439 | 4.49364 | -1.9341 |  |  | 300 | 300 | -0.249995 | 0 |  | 0.08002 | 0.07922772 | 11.4 |  |  |  | 5162 | 70.4561 | 21.45545 | 69.9364 | -0.5197 | 70 | 9.860974 | 174.3406 | 188.7565 | 216.0323 | 0 |  | 185.55 | 185.866
30.09.2012 12:42:07 | 01:26:04 | 5164 | 182.7337 | 0 |  | 3.0368e-05 |  |  | 62.59704 | -12.74004 | 0 |  | 0 | 0 | 0 |  | 0.24072 | 0.236 | 188.70825 | 0 |  | 2.7947 | 2.540636 | 0 |  | 0.04281 | 0.03466397 | 7.665997 | 0.02438157 | 0 | -1.964439 | 4.49366 | -1.940058 |  |  | 299 | 300 | -0.199995 | 0 |  | 0.08002 | 0.07922772 | 11.4 |  |  |  | 5164 | 70.4561 | 21.45494 | 69.9366 | -0.5195 | 70 | 9.90569 | 175.1112 | 188.7565 | 216.0309 | 0 |  | 185.55 | 185.866
30.09.2012 12:42:09 | 01:26:06 | 5166 | 182.7322 | 0 |  | 3.11908e-05 |  |  | 62.59806 | -12.74392 | 0 |  | 0 | 0 | 0 |  | 0.24072 | 0.236 | 188.70825 | 0 |  | 2.7947 | 2.540636 | 0 |  | 0.04281 | 0.03466397 | 7.665945 | 0.02504218 | 0 | -1.971981 | 4.4937 | -1.946939 |  |  | 300 | 300 | -0.149995 | 0 |  | 0.08002 | 0.07922772 | 11.4 |  |  |  | 5166 | 70.4561 | 21.45595 | 69.937 | -0.5191 | 70 | 9.874496 | 175.8994 | 188.7565 | 216.0283 | 0 |  | 185.55 | 185.866
30.09.2012 12:42:11 | 01:26:08 | 5168 | 182.7276 | 0 |  | 3.36591e-05 |  |  | 62.5997 | -12.74782 | 0 |  | 0 | 0 | 0 |  | 0.24072 | 0.236 | 188.70825 | 0 |  | 2.7947 | 2.540636 | 0 |  | 0.04281 | 0.03466397 | 7.665789 | 0.0270239 | 0 | -1.972733 | 4.49366 | -1.945709 |  |  | 301 | 300 | -0.199995 | 0 |  | 0.08002 | 0.07922772 | 11.4 |  |  |  | 5168 | 70.4561 | 21.45444 | 69.9366 | -0.5195 | 70 | 9.867972 | 175.8564 | 188.7565 | 216.0199 | 0 |  | 185.55 | 185.866
30.09.2012 12:42:13 | 01:26:10 | 5170 | 182.7274 | 0 |  | 2.94704e-05 |  |  | 62.60276 | -12.75172 | 0 |  | 0 | 0 | 0 |  | 0.24072 | 0.236 | 188.70825 | 0 |  | 2.7947 | 2.540636 | 0 |  | 0.04281 | 0.03466397 | 7.665841 | 0.02366092 | 0 | -1.977173 | 4.49366 | -1.953512 |  |  | 300 | 300 | -0.249995 | 0 |  | 0.08002 | 0.07922772 | 11.4 |  |  |  | 5170 | 70.4561 | 21.45343 | 69.9366 | -0.5195 | 70 | 9.852078 | 176.2523 | 188.7565 | 216.0195 | 0 |  | 185.55 | 185.866
30.09.2012 12:42:15 | 01:26:12 | 5172 | 182.727 | 0 |  | 3.09664e-05 |  |  | 62.60163 | -12.75563 | 0 |  | 0 | 0 | 0 |  | 0.24072 | 0.236 | 188.70825 | 0 |  | 2.7947 | 2.540636 | 0 |  | 0.04281 | 0.03466397 | 7.666048 | 0.02486201 | 0 | -1.983389 | 4.49368 | -1.958527 |  |  | 299 | 300 | -0.199995 | 0 |  | 0.08002 | 0.07922772 | 11.4 |  |  |  | 5172 | 70.4561 | 21.45343 | 69.9368 | -0.5193 | 70 | 9.824088 | 176.8645 | 188.7565 | 216.0188 | 0 |  | 185.55 | 185.866
30.09.2012 12:42:17 | 01:26:14 | 5174 | 182.7221 | 0 |  | 3.16396e-05 |  |  | 62.60163 | -12.75955 | 0 |  | 0 | 0 | 0 |  | 0.24072 | 0.236 | 188.70825 | 0 |  | 2.7947 | 2.540636 | 0 |  | 0.04281 | 0.03466397 | 7.666047 | 0.0254025 | 0 | -1.986763 | 4.4937 | -1.961361 |  |  | 301 | 300 | -0.199995 | 0 |  | 0.08002 | 0.07922772 | 11.4 |  |  |  | 5174 | 70.4561 | 21.45393 | 69.937 | -0.5191 | 70 | 9.819105 | 177.2279 | 188.7565 | 216.01 | 0 |  | 185.55 | 185.866
30.09.2012 12:42:19 | 01:26:16 | 5176 | 182.7214 | 0 |  | 3.53047e-05 |  |  | 62.60368 | -12.76346 | 0 |  | 0 | 0 | 0 |  | 0.24072 | 0.236 | 188.70825 | 0 |  | 2.7947 | 2.540636 | 0 |  | 0.04281 | 0.03466397 | 7.665995 | 0.02834511 | 0 | -1.981734 | 4.49374 | -1.953389 |  |  | 300 | 300 | -0.249995 | 0 |  | 0.08002 | 0.07922772 | 11.4 |  |  |  | 5176 | 70.4561 | 21.45494 | 69.9374 | -0.5187 | 70 | 9.797162 | 176.8952 | 188.7565 | 216.0087 | 0 |  | 185.55 | 185.866
30.09.2012 12:42:21 | 01:26:18 | 5178 | 182.7207 | 0 |  | 3.44819e-05 |  |  | 62.6047 | -12.76736 | 0 |  | 0 | 0 | 0 |  | 0.24072 | 0.236 | 188.70825 | 0 |  | 2.7947 | 2.540636 | 0 |  | 0.04281 | 0.03466397 | 7.666098 | 0.0276845 | 0 | -1.975775 | 4.4937 | -1.948091 |  |  | 300 | 300 | -0.249995 | 0 |  | 0.08002 | 0.07922772 | 11.4 |  |  |  | 5178 | 70.4561 | 21.45393 | 69.937 | -0.5191 | 70 | 9.809381 | 176.249 | 188.7565 | 216.0075 | 0 |  | 185.55 | 185.866
30.09.2012 12:42:23 | 01:26:20 | 5180 | 182.7157 | 0 |  | 3.23876e-05 |  |  | 62.60429 | -12.77125 | 0 |  | 0 | 0 | 0 |  | 0.24072 | 0.236 | 188.70825 | 0 |  | 2.7947 | 2.540636 | 0 |  | 0.04281 | 0.03466397 | 7.666099 | 0.02600305 | 0 | -1.960134 | 4.4937 | -1.934131 |  |  | 299 | 300 | -0.199995 | 0 |  | 0.08002 | 0.07922772 | 11.4 |  |  |  | 5180 | 70.4561 | 21.45393 | 69.937 | -0.5191 | 70 | 9.798942 | 174.8585 | 188.7565 | 215.9984 | 0 |  | 185.55 | 185.866
30.09.2012 12:42:25 | 01:26:22 | 5182 | 182.7143 | 0 |  | 3.51551e-05 |  |  | 62.60521 | -12.7751 | 0 |  | 0 | 0 | 0 |  | 0.24072 | 0.236 | 188.70825 | 0 |  | 2.7947 | 2.540636 | 0 |  | 0.04281 | 0.03466397 | 7.665995 | 0.028225 | 0 | -1.946869 | 4.49374 | -1.918644 |  |  | 301 | 300 | -0.199995 | 0 |  | 0.08002 | 0.07922772 | 11.4 |  |  |  | 5182 | 70.4561 | 21.45393 | 69.9374 | -0.5187 | 70 | 9.806535 | 173.7898 | 188.7565 | 215.996 | 0 |  | 185.55 | 185.866
30.09.2012 12:42:27 | 01:26:24 | 5184 | 182.7169 | 0 |  | 3.68006e-05 |  |  | 62.60572 | -12.77896 | 0 |  | 0 | 0 | 0 |  | 0.24072 | 0.236 | 188.70825 | 0 |  | 2.7947 | 2.540636 | 0 |  | 0.04281 | 0.03466397 | 7.666046 | 0.02954612 | 0 | -1.969684 | 4.49374 | -1.940138 |  |  | 300 | 300 | -0.249995 | 0 |  | 0.08002 | 0.07922772 | 11.4 |  |  |  | 5184 | 70.4561 | 21.45343 | 69.9374 | -0.5187 | 70 | 9.819344 | 175.824 | 188.7565 | 216.0005 | 0 |  | 185.55 | 185.866
30.09.2012 12:42:29 | 01:26:26 | 5186 | 182.7137 | 0 |  | 3.41079e-05 |  |  | 62.60685 | -12.78284 | 0 |  | 0 | 0 | 0 |  | 0.24072 | 0.236 | 188.70825 | 0 |  | 2.7947 | 2.540636 | 0 |  | 0.04281 | 0.03466397 | 7.666098 | 0.02738423 | 0 | -1.966479 | 4.49374 | -1.939095 |  |  | 299 | 300 | -0.199995 | 0 |  | 0.08002 | 0.07922772 | 11.4 |  |  |  | 5186 | 70.4461 | 21.45343 | 69.9374 | -0.5087 | 70 | 9.811989 | 178.4515 | 188.7565 | 215.9947 | 0 |  | 185.55 | 185.866
30.09.2012 12:42:31 | 01:26:28 | 5188 | 182.7174 | 0 |  | 3.84462e-05 |  |  | 62.60634 | -12.78669 | 0 |  | 0 | 0 | 0 |  | 0.24072 | 0.236 | 188.70825 | 0 |  | 2.7947 | 2.540636 | 0 |  | 0.04281 | 0.03466397 | 7.666149 | 0.03086732 | 0 | -1.949223 | 4.49376 | -1.918356 |  |  | 301 | 300 | -0.199995 | 0 |  | 0.08002 | 0.07922772 | 11.4 |  |  |  | 5188 | 70.4461 | 21.45343 | 69.9376 | -0.5085 | 70 | 9.82385 | 176.9406 | 188.7565 | 216.0015 | 0 |  | 185.55 | 185.866
30.09.2012 12:42:33 | 01:26:30 | 5190 | 182.7178 | 0 |  | 3.39583e-05 |  |  | 62.60634 | -12.79055 | 0 |  | 0 | 0 | 0 |  | 0.24072 | 0.236 | 188.70825 | 0 |  | 2.7947 | 2.540636 | 0 |  | 0.04281 | 0.03466397 | 7.666046 | 0.02726412 | 0 | -1.960256 | 4.49374 | -1.932992 |  |  | 300 | 300 | -0.249995 | 0 |  | 0.08002 | 0.07922772 | 11.4 |  |  |  | 5190 | 70.4461 | 21.45292 | 69.9374 | -0.5087 | 70 | 9.800127 | 177.8828 | 188.7565 | 216.0022 | 0 |  | 185.55 | 185.866
30.09.2012 12:42:35 | 01:26:32 | 5192 | 182.7187 | 0 |  | 3.78478e-05 |  |  | 62.60787 | -12.79442 | 0 |  | 0 | 0 | 0 |  | 0.24072 | 0.236 | 188.70825 | 0 |  | 2.7947 | 2.540636 | 0 |  | 0.04281 | 0.03466397 | 7.666201 | 0.03038689 | 0 | -1.966469 | 4.49376 | -1.936082 |  |  | 299 | 300 | -0.199995 | 0 |  | 0.08002 | 0.07922772 | 11.4 |  |  |  | 5192 | 70.4364 | 21.45242 | 69.9376 | -0.4988 | 70 | 9.784118 | 181.4237 | 188.7565 | 216.0039 | 0 |  | 185.55 | 185.866
30.09.2012 12:42:37 | 01:26:34 | 5194 | 182.7166 | 0 |  | 3.02932e-05 |  |  | 62.60828 | -12.79831 | 0 |  | 0 | 0 | 0 |  | 0.24072 | 0.236 | 188.70825 | 0 |  | 2.7947 | 2.540636 | 0 |  | 0.04281 | 0.03466397 | 7.666097 | 0.02432152 | 0 | -1.978911 | 4.4937 | -1.95459 |  |  | 300 | 300 | -0.149995 | 0 |  | 0.08002 | 0.07922772 | 11.4 |  |  |  | 5194 | 70.4461 | 21.45191 | 69.937 | -0.5091 | 70 | 9.746874 | 179.4578 | 188.7565 | 216.0001 | 0 |  | 185.55 | 185.866
30.09.2012 12:42:39 | 01:26:36 | 5196 | 182.7176 | 0 |  | 2.81241e-05 |  |  | 62.61145 | -12.80218 | 0 |  | 0 | 0 | 0 |  | 0.24072 | 0.236 | 188.70825 | 0 |  | 2.7947 | 2.540636 | 0 |  | 0.04281 | 0.03466397 | 7.666202 | 0.02258001 | 0 | -1.945636 | 4.49376 | -1.923056 |  |  | 301 | 300 | -0.199995 | 0 |  | 0.08002 | 0.07922772 | 11.4 |  |  |  | 5196 | 70.4364 | 21.45343 | 69.9376 | -0.4988 | 70 | 9.677723 | 179.5028 | 188.7565 | 216.0019 | 0 |  | 185.55 | 185.866
30.09.2012 12:42:41 | 01:26:38 | 5198 | 182.7144 | 0 |  | 2.26638e-05 |  |  | 62.61196 | -12.80605 | 0 |  | 0 | 0 | 0 |  | 0.24072 | 0.236 | 188.70825 | 0 |  | 2.7947 | 2.540636 | 0 |  | 0.04281 | 0.03466397 | 7.666046 | 0.0181961 | 0 | -1.964041 | 4.49372 | -1.945845 |  |  | 299 | 300 | -0.199995 | 0 |  | 0.08002 | 0.07922772 | 11.4 |  |  |  | 5198 | 70.4461 | 21.45191 | 69.9372 | -0.5089 | 70 | 9.650561 | 178.1705 | 188.7565 | 215.996 | 0 |  | 185.55 | 185.866
30.09.2012 12:42:43 | 01:26:40 | 5200 | 182.7156 | 0 |  | 2.30378e-05 |  |  | 62.61349 | -12.80993 | 0 |  | 0 | 0 | 0 |  | 0.24072 | 0.236 | 188.70825 | 0 |  | 2.7947 | 2.540636 | 0 |  | 0.04281 | 0.03466397 | 7.665995 | 0.01849637 | 0 | -1.94823 | 4.49374 | -1.929734 |  |  | 301 | 300 | -0.199995 | 0 |  | 0.08002 | 0.07922772 | 11.4 |  |  |  | 5200 | 70.4461 | 21.45292 | 69.9374 | -0.5087 | 70 | 9.58165 | 176.7936 | 188.7565 | 215.9983 | 0 |  | 185.55 | 185.866
30.09.2012 12:42:45 | 01:26:42 | 5202 | 182.712 | 0 |  | 1.62312e-05 |  |  | 62.6139 | -12.8138 | 0 |  | 0 | 0 | 0 |  | 0.24072 | 0.236 | 188.70825 | 0 |  | 2.7947 | 2.540636 | 0 |  | 0.04281 | 0.03466397 | 7.665685 | 0.01303155 | 0 | -1.957111 | 4.49372 | -1.94408 |  |  | 300 | 300 | -0.249995 | 0 |  | 0.08002 | 0.07922772 | 11.4 |  |  |  | 5202 | 70.4461 | 21.45242 | 69.9372 | -0.5089 | 70 | 9.542507 | 177.5442 | 188.7565 | 215.9917 | 0 |  | 185.55 | 185.866
30.09.2012 12:42:47 | 01:26:44 | 5204 | 182.7089 | 0 |  | 1.46604e-05 | -1.944359 | -1.944359 | 62.61451 | -12.81769 | 0 |  | 0 | 0 | 0 |  | 0.24072 | 0.236 | 188.70825 | 0 |  | 2.7947 | 2.540636 | 0 |  | 0.04281 | 0.03466397 | 7.666098 | 0.0117704 | 0 | -1.95613 | 4.49378 | -1.944359 | 0 | 0 | 300 | 300 | -0.249995 | 0 |  | 0.08002 | 0.07922772 | 11.4 |  |  | 0 | 5204 | 70.4461 | 21.45242 | 69.9378 | -0.5083 | 70 | 9.503248 | 177.6348 | 188.7565 | 215.9862 | 0 |  | 185.55 | 185.866
30.09.2012 12:42:49 | 01:26:46 | 5206 | 182.7088 | 0 |  | 1.39125e-05 | -1.923558 | -1.923558 | 62.61451 | -12.82156 | 0 |  | 0 | 0 | 0 |  | 0.24072 | 0.236 | 188.70825 | 0 |  | 2.7947 | 2.540636 | 0 |  | 0.04281 | 0.03466397 | 7.666665 | 0.01116994 | 0 | -1.934728 | 4.49378 | -1.923558 | 0.02080037 | 0.001023934 | 299 | 300 | -0.199995 | 0 |  | 0.08002 | 0.07922772 | 11.4 |  |  | 0.001023934 | 5206 | 70.4364 | 21.45141 | 69.9378 | -0.4986 | 70 | 9.460193 | 178.5652 | 188.7565 | 215.9859 | 0 |  | 185.55 | 185.866
30.09.2012 12:42:51 | 01:26:48 | 5208 | 182.7113 | 0 |  | 1.19677e-05 | -1.932191 | -1.932191 | 62.61707 | -12.82541 | 0 |  | 0 | 0 | 0 |  | 0.24072 | 0.236 | 188.70825 | 0 |  | 2.7947 | 2.540636 | 0 |  | 0.04281 | 0.03466397 | 7.667026 | 0.009608515 | 0 | -1.9418 | 4.49376 | -1.932191 | 0.01216565 | 0.002646743 | 301 | 300 | -0.199995 | 0 |  | 0.08002 | 0.07922772 | 11.4 |  |  | 0.002646743 | 5208 | 70.4461 | 21.4509 | 69.9376 | -0.5085 | 70 | 9.461734 | 176.2727 | 188.7565 | 215.9905 | 0 |  | 185.55 | 185.866
30.09.2012 12:42:53 | 01:26:50 | 5210 | 182.7104 | 0 |  | 1.481e-05 | -1.935771 | -1.935771 | 62.61747 | -12.82928 | 0 |  | 0 | 0 | 0 |  | 0.24072 | 0.236 | 188.70825 | 0 |  | 2.7947 | 2.540636 | 0 |  | 0.04281 | 0.03466397 | 7.667284 | 0.01189051 | 0 | -1.947661 | 4.49376 | -1.935771 | 0.008585215 | 0.00366824 | 300 | 300 | -0.249995 | 0 |  | 0.08002 | 0.07922772 | 11.4 |  |  | 0.00366824 | 5210 | 70.4461 | 21.45141 | 69.9376 | -0.5085 | 70 | 9.453315 | 176.8057 | 188.7565 | 215.9888 | 0 |  | 185.55 | 185.866
30.09.2012 12:42:55 | 01:26:52 | 5212 | 182.706 | 0 |  | 9.57414e-06 | -1.93416 | -1.93416 | 62.61707 | -12.83315 | 0 |  | 0 | 0 | 0 |  | 0.24072 | 0.236 | 188.70825 | 0 |  | 2.7947 | 2.540636 | 0 |  | 0.04281 | 0.03466397 | 7.667336 | 0.007686796 | 0 | -1.941847 | 4.49374 | -1.93416 | 0.01019489 | 0.004592723 | 300 | 300 | -0.249995 | 0 |  | 0.08002 | 0.07922772 | 11.4 |  |  | 0.004592723 | 5212 | 70.4461 | 21.45191 | 69.9374 | -0.5087 | 70 | 9.454501 | 176.2236 | 188.7565 | 215.9809 | 0 |  | 185.55 | 185.866
30.09.2012 12:42:57 | 01:26:54 | 5214 | 182.7013 | 0 |  | 8.67657e-06 | -1.944422 | -1.944422 | 62.61747 | -12.83703 | 0 |  | 0 | 0 | 0 |  | 0.24072 | 0.236 | 188.70825 | 0 |  | 2.7947 | 2.540636 | 0 |  | 0.04281 | 0.03466397 | 7.667336 | 0.006966163 | 0 | -1.951388 | 4.49378 | -1.944422 | -6.707213e-05 | 0.005091282 | 299 | 300 | -0.199995 | 0 |  | 0.08002 | 0.07922772 | 11.4 |  |  | 0.005091282 | 5214 | 70.4461 | 21.45191 | 69.9378 | -0.5083 | 70 | 9.469683 | 177.2116 | 188.7565 | 215.9723 | 0 |  | 185.55 | 185.866
30.09.2012 12:42:59 | 01:26:56 | 5216 | 182.6987 | 0 |  | 8.67657e-06 | -1.938056 | -1.938056 | 62.61809 | -12.84091 | 0 |  | 0 | 0 | 0 |  | 0.24072 | 0.236 | 188.70825 | 0 |  | 2.7947 | 2.540636 | 0 |  | 0.04281 | 0.03466397 | 7.667593 | 0.006966163 | 0 | -1.945022 | 4.49376 | -1.938056 | 0.00629835 | 0.005398027 | 300 | 300 | -0.149995 | 0 |  | 0.08002 | 0.07922772 | 11.4 |  |  | 0.005398027 | 5216 | 70.4461 | 21.4509 | 69.9376 | -0.5085 | 70 | 9.460073 | 176.5774 | 188.7565 | 215.9677 | 0 |  | 185.55 | 185.866
30.09.2012 12:43:01 | 01:26:58 | 5218 | 182.7015 | 0 |  | 6.73182e-06 | -1.929752 | -1.929752 | 62.61809 | -12.84478 | 0 |  | 0 | 0 | 0 |  | 0.24072 | 0.236 | 188.70825 | 0 |  | 2.7947 | 2.540636 | 0 |  | 0.04281 | 0.03466397 | 7.667645 | 0.00540478 | 0 | -1.935156 | 4.49374 | -1.929752 | 0.01460203 | 0.006426884 | 301 | 300 | -0.199995 | 0 |  | 0.08002 | 0.07922772 | 11.4 |  |  | 0.006426884 | 5218 | 70.4461 | 21.4509 | 69.9374 | -0.5087 | 70 | 9.475967 | 175.6208 | 188.7565 | 215.9727 | 0 |  | 185.55 | 185.866
30.09.2012 12:43:03 | 01:27:00 | 5220 | 182.7002 | 0 |  | 6.88142e-06 | -1.933347 | -1.933347 | 62.61911 | -12.84864 | 0 |  | 0 | 0 | 0 |  | 0.24072 | 0.236 | 188.70825 | 0 |  | 2.7947 | 2.540636 | 0 |  | 0.04281 | 0.03466397 | 7.667491 | 0.00552489 | 0 | -1.938872 | 4.49376 | -1.933347 | 0.01100551 | 0.007687459 | 300 | 300 | -0.249995 | 0 |  | 0.08002 | 0.07922772 | 11.4 |  |  | 0.007687459 | 5220 | 70.4461 | 21.45141 | 69.9376 | -0.5085 | 70 | 9.474072 | 176.0176 | 188.7565 | 215.9704 | 0 |  | 185.55 | 185.866
30.09.2012 12:43:05 | 01:27:02 | 5222 | 182.6961 | 0 |  | 2.76753e-06 | -1.928314 | -1.928314 | 62.61962 | -12.85251 | 0 |  | 0 | 0 | 0 |  | 0.24072 | 0.236 | 188.70825 | 0 |  | 2.7947 | 2.540636 | 0 |  | 0.04281 | 0.03466397 | 7.667542 | 0.002221968 | 0 | -1.930536 | 4.4937 | -1.928314 | 0.0160373 | 0.009018688 | 299 | 300 | -0.199995 | 0 |  | 0.08002 | 0.07922772 | 11.4 |  |  | 0.009018688 | 5222 | 70.4561 | 21.45141 | 69.937 | -0.5191 | 70 | 9.483797 | 172.2366 | 188.7565 | 215.9629 | 0 |  | 185.55 | 185.866
30.09.2012 12:43:07 | 01:27:04 | 5224 | 182.6942 | 0 |  | 2.99192e-06 | -1.944192 | -1.944192 | 62.61911 | -12.85638 | 0 |  | 0 | 0 | 0 |  | 0.24072 | 0.236 | 188.70825 | 0 |  | 2.7947 | 2.540636 | 0 |  | 0.04281 | 0.03466397 | 7.667492 | 0.002402125 | 0 | -1.946594 | 4.49376 | -1.944192 | 0.0001586251 | 0.00981596 | 300 | 300 | -0.149995 | 0 |  | 0.08002 | 0.07922772 | 11.4 |  |  | 0.00981596 | 5224 | 70.4561 | 21.4509 | 69.9376 | -0.5185 | 70 | 9.49471 | 173.8411 | 188.7565 | 215.9594 | 0 |  | 185.55 | 185.866
30.09.2012 12:43:09 | 01:27:06 | 5226 | 182.694 | 0 |  | 5.38546e-06 | -1.949045 | -1.949045 | 62.6186 | -12.86027 | 0 |  | 0 | 0 | 0 |  | 0.24072 | 0.236 | 188.70825 | 0 |  | 2.7947 | 2.540636 | 0 |  | 0.04281 | 0.03466397 | 7.667542 | 0.004323828 | 0 | -1.953369 | 4.49376 | -1.949045 | -0.004694629 | 0.009592668 | 300 | 300 | -0.149995 | 0 |  | 0.08002 | 0.07922772 | 11.4 |  |  | 0.009592668 | 5226 | 70.4461 | 21.45141 | 69.9376 | -0.5085 | 70 | 9.479645 | 177.3397 | 188.7565 | 215.9592 | 0 |  | 185.55 | 185.866
30.09.2012 12:43:11 | 01:27:08 | 5228 | 182.6923 | 0 |  | -4.41308e-06 | -1.953648 | -1.953648 | 62.62064 | -12.86417 | 0 |  | 0 | 0 | 0 |  | 0.24072 | 0.236 | 188.70825 | 0 |  | 2.7947 | 2.540636 | 0 |  | 0.04281 | 0.03466397 | 7.667387 | -0.003543132 | 0 | -1.950105 | 4.4937 | -1.953648 | -0.009297992 | 0.008903857 | 300 | 300 | -0.149995 | 0 |  | 0.08002 | 0.07922772 | 11.4 |  |  | 0.008903857 | 5228 | 70.4364 | 21.4509 | 69.937 | -0.4994 | 70 | 9.485814 | 179.7582 | 188.7565 | 215.9561 | 0 |  | 185.55 | 185.866
30.09.2012 12:43:13 | 01:27:10 | 5230 | 182.6881 | 0 |  | -8.00339e-06 | -1.978788 | -1.978788 | 62.62166 | -12.86811 | 0 |  | 0 | 0 | 0 |  | 0.24072 | 0.236 | 188.70825 | 0 |  | 2.7947 | 2.540636 | 0 |  | 0.04281 | 0.03466397 | 7.66744 | -0.006425687 | 0 | -1.972362 | 4.4937 | -1.978788 | -0.0344393 | 0.006750814 | 300 | 300 | -0.149995 | 0 |  | 0.08002 | 0.07922772 | 11.4 |  |  | 0.006750814 | 5230 | 70.4364 | 21.45141 | 69.937 | -0.4994 | 70 | 9.464937 | 181.814 | 188.7565 | 215.9485 | 0 |  | 185.55 | 185.866
30.09.2012 12:43:15 | 01:27:12 | 5232 | 182.6894 | 0 |  | -1.5184e-05 | -2.002451 | -2.002451 | 62.62013 | -12.87209 | 0 |  | 0 | 0 | 0 |  | 0.24072 | 0.236 | 188.70825 | 0 |  | 2.7947 | 2.540636 | 0 |  | 0.04281 | 0.03466397 | 7.66744 | -0.01219079 | 0 | -1.990261 | 4.4937 | -2.002451 | -0.05810709 | 0.002195059 | 300 | 300 | -0.149995 | 0 |  | 0.08002 | 0.07922772 | 11.4 |  |  | 0.002195059 | 5232 | 70.4364 | 21.45191 | 69.937 | -0.4994 | 70 | 9.46292 | 183.4626 | 188.7565 | 215.9507 | 0 |  | 185.55 | 185.866
30.09.2012 12:43:17 | 01:27:14 | 5234 | 182.6906 | 0 |  | -1.21173e-05 | -1.978556 | -1.978556 | 62.62105 | -12.87607 | 0 |  | 0 | 0 | 0 |  | 0.24072 | 0.236 | 188.70825 | 0 |  | 2.7947 | 2.540636 | 0 |  | 0.04281 | 0.03466397 | 7.667337 | -0.009728624 | 0 | -1.968828 | 4.49378 | -1.978556 | -0.03421573 | -0.00234969 | 300 | 300 | -0.149995 | 0 |  | 0.08002 | 0.07922772 | 11.4 |  |  | -0.00234969 | 5234 | 70.4364 | 21.4509 | 69.9378 | -0.4986 | 70 | 9.460312 | 181.7305 | 188.7565 | 215.953 | 0 |  | 185.55 | 185.866
30.09.2012 12:43:19 | 01:27:16 | 5236 | 182.6952 | 0 |  | -1.57076e-05 | -1.9708 | -1.9708 | 62.62217 | -12.88002 | 0 |  | 0 | 0 | 0 |  | 0.24072 | 0.236 | 188.70825 | 0 |  | 2.7947 | 2.540636 | 0 |  | 0.04281 | 0.03466397 | 7.666974 | -0.01261117 | 0 | -1.958189 | 4.49374 | -1.9708 | -0.02646263 | -0.005336687 | 300 | 300 | -0.149995 | 0 |  | 0.08002 | 0.07922772 | 11.4 |  |  | -0.005336687 | 5236 | 70.4364 | 21.45242 | 69.9374 | -0.499 | 70 | 9.463633 | 180.6222 | 188.7565 | 215.9613 | 0 |  | 185.55 | 185.866
30.09.2012 12:43:21 | 01:27:18 | 5238 | 182.693 | 0 |  | -1.39873e-05 | -1.932793 | -1.932793 | 62.62105 | -12.88392 | 0 |  | 0 | 0 | 0 |  | 0.24072 | 0.236 | 188.70825 | 0 |  | 2.7947 | 2.540636 | 0 |  | 0.04281 | 0.03466397 | 7.666666 | -0.01122999 | 0 | -1.921563 | 4.49372 | -1.932793 | 0.01154433 | -0.006071066 | 301 | 300 | -0.199995 | 0 |  | 0.08002 | 0.07922772 | 11.4 |  |  | -0.006071066 | 5238 | 70.4461 | 21.45292 | 69.9372 | -0.5089 | 70 | 9.559232 | 174.3374 | 188.7565 | 215.9573 | 0 |  | 185.55 | 185.866
30.09.2012 12:43:23 | 01:27:20 | 5240 | 182.691 | 0 |  | -1.26409e-05 | -1.925224 | -1.925224 | 62.62013 | -12.88778 | 0 |  | 0 | 0 | 0 |  | 0.24072 | 0.236 | 188.70825 | 0 |  | 2.7947 | 2.540636 | 0 |  | 0.04281 | 0.03466397 | 7.666666 | -0.01014901 | 0 | -1.915075 | 4.49372 | -1.925224 | 0.01911165 | -0.004561973 | 300 | 300 | -0.249995 | 0 |  | 0.08002 | 0.07922772 | 11.4 |  |  | -0.004561973 | 5240 | 70.4461 | 21.45191 | 69.9372 | -0.5089 | 70 | 9.609405 | 173.7507 | 188.7565 | 215.9538 | 0 |  | 185.55 | 185.866
30.09.2012 12:43:25 | 01:27:22 | 5242 | 182.6873 | 0 |  | -8.52697e-06 | -1.917584 | -1.917584 | 62.62268 | -12.89162 | 0 |  | 0 | 0 | 0 |  | 0.24072 | 0.236 | 188.70825 | 0 |  | 2.7947 | 2.540636 | 0 |  | 0.04281 | 0.03466397 | 7.666511 | -0.006846054 | 0 | -1.910738 | 4.49376 | -1.917584 | 0.0267501 | -0.00230435 | 299 | 300 | -0.199995 | 0 |  | 0.08002 | 0.07922772 | 11.4 |  |  | -0.00230435 | 5242 | 70.4461 | 21.45292 | 69.9376 | -0.5085 | 70 | 9.66183 | 173.4758 | 188.7565 | 215.9469 | 0 |  | 185.55 | 185.866
30.09.2012 12:43:27 | 01:27:24 | 5244 | 182.6835 | 0 |  | -6.43263e-06 | -1.928822 | -1.928822 | 62.62105 | -12.89547 | 0 |  | 0 | 0 | 0 |  | 0.24072 | 0.236 | 188.70825 | 0 |  | 2.7947 | 2.540636 | 0 |  | 0.04281 | 0.03466397 | 7.666562 | -0.00516457 | 0 | -1.923657 | 4.49374 | -1.928822 | 0.0155106 | -0.0002239949 | 301 | 300 | -0.199995 | 0 |  | 0.08002 | 0.07922772 | 11.4 |  |  | -0.0002239949 | 5244 | 70.4461 | 21.45292 | 69.9374 | -0.5087 | 70 | 9.676776 | 174.5943 | 188.7565 | 215.9402 | 0 |  | 185.55 | 185.866
30.09.2012 12:43:29 | 01:27:26 | 5246 | 182.6826 | 0 |  | -9.34975e-06 | -1.955222 | -1.955222 | 62.62064 | -12.89935 | 0 |  | 0 | 0 | 0 |  | 0.24072 | 0.236 | 188.70825 | 0 |  | 2.7947 | 2.540636 | 0 |  | 0.04281 | 0.03466397 | 7.666562 | -0.007506639 | 0 | -1.947715 | 4.4937 | -1.955222 | -0.01088952 | 3.485796e-06 | 300 | 300 | -0.249995 | 0 |  | 0.08002 | 0.07922772 | 11.4 |  |  | 3.485796e-06 | 5246 | 70.4364 | 21.45292 | 69.937 | -0.4994 | 70 | 9.734419 | 179.5474 | 188.7565 | 215.9384 | 0 |  | 185.55 | 185.866
30.09.2012 12:43:31 | 01:27:28 | 5248 | 182.6782 | 0 |  | -1.06214e-05 | -1.965986 | -1.965986 | 62.62105 | -12.90327 | 0 |  | 0 | 0 | 0 |  | 0.24072 | 0.236 | 188.70825 | 0 |  | 2.7947 | 2.540636 | 0 |  | 0.04281 | 0.03466397 | 7.666563 | -0.00852761 | 0 | -1.957458 | 4.49368 | -1.965986 | -0.02165544 | -0.001598596 | 300 | 300 | -0.249995 | 0 |  | 0.08002 | 0.07922772 | 11.4 |  |  | -0.001598596 | 5248 | 70.4364 | 21.45292 | 69.9368 | -0.4996 | 70 | 9.750787 | 180.3892 | 188.7565 | 215.9305 | 0 |  | 185.55 | 185.866
30.09.2012 12:43:33 | 01:27:30 | 5250 | 182.6744 | 0 |  | -8.45218e-06 | -1.949376 | -1.949376 | 62.62217 | -12.90719 | 0 |  | 0 | 0 | 0 |  | 0.24072 | 0.236 | 188.70825 | 0 |  | 2.7947 | 2.540636 | 0 |  | 0.04281 | 0.03466397 | 7.666667 | -0.006786007 | 0 | -1.94259 | 4.49372 | -1.949376 | -0.00504647 | -0.002913043 | 299 | 300 | -0.199995 | 0 |  | 0.08002 | 0.07922772 | 11.4 |  |  | -0.002913043 | 5250 | 70.4461 | 21.45292 | 69.9372 | -0.5089 | 70 | 9.771306 | 176.2631 | 188.7565 | 215.9237 | 0 |  | 185.55 | 185.866
30.09.2012 12:43:35 | 01:27:32 | 5252 | 182.6722 | 0 |  | -8.00339e-06 | -1.946238 | -1.946238 | 62.62217 | -12.91109 | 0 |  | 0 | 0 | 0 |  | 0.24072 | 0.236 | 188.70825 | 0 |  | 2.7947 | 2.540636 | 0 |  | 0.04281 | 0.03466397 | 7.666666 | -0.006425687 | 0 | -1.939812 | 4.49372 | -1.946238 | -0.001908561 | -0.003255417 | 301 | 300 | -0.199995 | 0 |  | 0.08002 | 0.07922772 | 11.4 |  |  | -0.003255417 | 5252 | 70.4461 | 21.45292 | 69.9372 | -0.5089 | 70 | 9.78981 | 176.0131 | 188.7565 | 215.9197 | 0 |  | 185.55 | 185.866
30.09.2012 12:43:37 | 01:27:34 | 5254 | 182.6712 | 0 |  | -7.405e-06 | -1.955583 | -1.955583 | 62.62268 | -12.91499 | 0 |  | 0 | 0 | 0 |  | 0.24072 | 0.236 | 188.70825 | 0 |  | 2.7947 | 2.540636 | 0 |  | 0.04281 | 0.03466397 | 7.666718 | -0.005945257 | 0 | -1.949637 | 4.4937 | -1.955583 | -0.01125394 | -0.003903363 | 300 | 300 | -0.249995 | 0 |  | 0.08002 | 0.07922772 | 11.4 |  |  | -0.003903363 | 5254 | 70.4461 | 21.45393 | 69.937 | -0.5091 | 70 | 9.78542 | 176.847 | 188.7565 | 215.9179 | 0 |  | 185.55 | 185.866
30.09.2012 12:43:39 | 01:27:36 | 5256 | 182.6672 | 0 |  | -1.15937e-05 | -1.946748 | -1.946748 | 62.62268 | -12.91889 | 0 |  | 0 | 0 | 0 |  | 0.24072 | 0.236 | 188.70825 | 0 |  | 2.7947 | 2.540636 | 0 |  | 0.04281 | 0.03466397 | 7.66677 | -0.009308241 | 0 | -1.93744 | 4.4937 | -1.946748 | -0.002419985 | -0.004576486 | 299 | 300 | -0.199995 | 0 |  | 0.08002 | 0.07922772 | 11.4 |  |  | -0.004576486 | 5256 | 70.4461 | 21.45393 | 69.937 | -0.5091 | 70 | 9.801671 | 175.7445 | 188.7565 | 215.9106 | 0 |  | 185.55 | 185.866
30.09.2012 12:43:41 | 01:27:38 | 5258 | 182.6678 | 0 |  | -1.24165e-05 | -1.921221 | -1.921221 | 62.62268 | -12.92276 | 0 |  | 0 | 0 | 0 |  | 0.24072 | 0.236 | 188.70825 | 0 |  | 2.7947 | 2.540636 | 0 |  | 0.04281 | 0.03466397 | 7.666512 | -0.009968843 | 0 | -1.911252 | 4.49368 | -1.921221 | 0.02310597 | -0.003558182 | 300 | 300 | -0.149995 | 0 |  | 0.08002 | 0.07922772 | 11.4 |  |  | -0.003558182 | 5258 | 70.4461 | 21.45444 | 69.9368 | -0.5093 | 70 | 9.785066 | 173.311 | 188.7565 | 215.9118 | 0 |  | 185.55 | 185.866
30.09.2012 12:43:43 | 01:27:40 | 5260 | 182.6626 | 0 |  | -1.18181e-05 | -1.957242 | -1.957242 | 62.62371 | -12.92664 | 0 |  | 0 | 0 | 0 |  | 0.24072 | 0.236 | 188.70825 | 0 |  | 2.7947 | 2.540636 | 0 |  | 0.04281 | 0.03466397 | 7.66677 | -0.009488405 | 0 | -1.947754 | 4.49368 | -1.957242 | -0.01291515 | -0.003056522 | 301 | 300 | -0.199995 | 0 |  | 0.08002 | 0.07922772 | 11.4 |  |  | -0.003056522 | 5260 | 70.4461 | 21.45444 | 69.9368 | -0.5093 | 70 | 9.797639 | 176.6259 | 188.7565 | 215.9024 | 0 |  | 185.55 | 185.866
30.09.2012 12:43:45 | 01:27:42 | 5262 | 182.6683 | 0 |  | -1.85499e-05 | -1.962868 | -1.962868 | 62.62422 | -12.93056 | 0 |  | 0 | 0 | 0 |  | 0.24072 | 0.236 | 188.70825 | 0 |  | 2.7947 | 2.540636 | 0 |  | 0.04281 | 0.03466397 | 7.666563 | -0.01489317 | 0 | -1.947975 | 4.49366 | -1.962868 | -0.01854283 | -0.004605095 | 300 | 300 | -0.249995 | 0 |  | 0.08002 | 0.07922772 | 11.4 |  |  | -0.004605095 | 5262 | 70.4461 | 21.45494 | 69.9366 | -0.5095 | 70 | 9.800604 | 176.582 | 188.7565 | 215.9126 | 0 |  | 185.55 | 185.866
30.09.2012 12:43:47 | 01:27:44 | 5264 | 182.6658 | 0 |  | -2.07191e-05 | -1.965374 | -1.965374 | 62.62422 | -12.93448 | 0 |  | 0 | 0 | 0 |  | 0.24072 | 0.236 | 188.70825 | 0 |  | 2.7947 | 2.540636 | 0 |  | 0.04281 | 0.03466397 | 7.666718 | -0.01663476 | 0 | -1.94874 | 4.4937 | -1.965374 | -0.02105065 | -0.006554152 | 300 | 300 | -0.249995 | 0 |  | 0.08002 | 0.07922772 | 11.4 |  |  | -0.006554152 | 5264 | 70.4461 | 21.45494 | 69.937 | -0.5091 | 70 | 9.8025 | 176.7708 | 188.7565 | 215.9081 | 0 |  | 185.55 | 185.866
30.09.2012 12:43:49 | 01:27:46 | 5266 | 182.6647 | 0 |  | -2.11679e-05 | -1.960804 | -1.960804 | 62.62524 | -12.93841 | 0 |  | 0 | 0 | 0 |  | 0.24072 | 0.236 | 188.70825 | 0 |  | 2.7947 | 2.540636 | 0 |  | 0.04281 | 0.03466397 | 7.666821 | -0.01699508 | 0 | -1.943808 | 4.49372 | -1.960804 | -0.01648138 | -0.00840173 | 299 | 300 | -0.199995 | 0 |  | 0.08002 | 0.07922772 | 11.4 |  |  | -0.00840173 | 5266 | 70.4461 | 21.45545 | 69.9372 | -0.5089 | 70 | 9.825987 | 176.383 | 188.7565 | 215.9061 | 0 |  | 185.55 | 185.866
30.09.2012 12:43:51 | 01:27:48 | 5268 | 182.6589 | 0 |  | -1.5184e-05 | -1.942906 | -1.942906 | 62.62728 | -12.94231 | 0 |  | 0 | 0 | 0 |  | 0.24072 | 0.236 | 188.70825 | 0 |  | 2.7947 | 2.540636 | 0 |  | 0.04281 | 0.03466397 | 7.666872 | -0.01219079 | 0 | -1.930715 | 4.4937 | -1.942906 | 0.001415961 | -0.009143351 | 301 | 300 | -0.199995 | 0 |  | 0.08002 | 0.07922772 | 11.4 |  |  | -0.009143351 | 5268 | 70.4461 | 21.45494 | 69.937 | -0.5091 | 70 | 9.816498 | 175.1424 | 188.7565 | 215.8957 | 0 |  | 185.55 | 185.866
30.09.2012 12:43:53 | 01:27:50 | 5270 | 182.6596 | 0 |  | -1.42117e-05 | -1.961227 | -1.961227 | 62.62933 | -12.94622 | 0 |  | 0 | 0 | 0 |  | 0.24072 | 0.236 | 188.70825 | 0 |  | 2.7947 | 2.540636 | 0 |  | 0.04281 | 0.03466397 | 7.66677 | -0.01141016 | 0 | -1.949817 | 4.49368 | -1.961227 | -0.01690603 | -0.009905877 | 299 | 300 | -0.199995 | 0 |  | 0.08002 | 0.07922772 | 11.4 |  |  | -0.009905877 | 5270 | 70.4461 | 21.45444 | 69.9368 | -0.5093 | 70 | 9.829781 | 176.816 | 188.7565 | 215.8968 | 0 |  | 185.55 | 185.866
30.09.2012 12:43:55 | 01:27:52 | 5272 | 182.6566 | 0 |  | -1.54084e-05 | -1.978935 | -1.978935 | 62.6283 | -12.95016 | 0 |  | 0 | 0 | 0 |  | 0.24072 | 0.236 | 188.70825 | 0 |  | 2.7947 | 2.540636 | 0 |  | 0.04281 | 0.03466397 | 7.666047 | -0.01237095 | 0 | -1.966564 | 4.49368 | -1.978935 | -0.03461669 | -0.01244217 | 301 | 300 | -0.199995 | 0 |  | 0.08002 | 0.07922772 | 11.4 |  |  | -0.01244217 | 5272 | 70.4461 | 21.45494 | 69.9368 | -0.5093 | 70 | 9.826222 | 178.3376 | 188.7565 | 215.8915 | 0 |  | 185.55 | 185.866
30.09.2012 12:43:57 | 01:27:54 | 5274 | 182.6564 | 0 |  | -1.51092e-05 | -1.986508 | -1.986508 | 62.62881 | -12.95412 | 0 |  | 0 | 0 | 0 |  | 0.24072 | 0.236 | 188.70825 | 0 |  | 2.7947 | 2.540636 | 0 |  | 0.04281 | 0.03466397 | 7.665893 | -0.01213073 | 0 | -1.974377 | 4.49368 | -1.986508 | -0.04219206 | -0.01622321 | 300 | 300 | -0.249995 | 0 |  | 0.08002 | 0.07922772 | 11.4 |  |  | -0.01622321 | 5274 | 70.4461 | 21.45545 | 69.9368 | -0.5093 | 70 | 9.834525 | 179.0463 | 188.7565 | 215.891 | 0 |  | 185.55 | 185.866
30.09.2012 12:43:59 | 01:27:56 | 5276 | 182.652 | 0 |  | -1.07709e-05 | -1.961239 | -1.961239 | 62.63086 | -12.95807 | 0 |  | 0 | 0 | 0 |  | 0.24072 | 0.236 | 188.70825 | 0 |  | 2.7947 | 2.540636 | 0 |  | 0.04281 | 0.03466397 | 7.665789 | -0.008647639 | 0 | -1.952591 | 4.49368 | -1.961239 | -0.01692592 | -0.0191334 | 299 | 300 | -0.199995 | 0 |  | 0.08002 | 0.07922772 | 11.4 |  |  | -0.0191334 | 5276 | 70.4461 | 21.45545 | 69.9368 | -0.5093 | 70 | 9.855518 | 177.0749 | 188.7565 | 215.8832 | 0 |  | 185.55 | 185.866
30.09.2012 12:44:01 | 01:27:58 | 5278 | 182.6488 | 0 |  | -4.86187e-06 | -1.93355 | -1.93355 | 62.63341 | -12.96197 | 0 |  | 0 | 0 | 0 |  | 0.24072 | 0.236 | 188.70825 | 0 |  | 2.7947 | 2.540636 | 0 |  | 0.04281 | 0.03466397 | 7.666357 | -0.003903453 | 0 | -1.929646 | 4.4937 | -1.93355 | 0.0107628 | -0.01943679 | 301 | 300 | -0.199995 | 0 |  | 0.08002 | 0.07922772 | 11.4 |  |  | -0.01943679 | 5278 | 70.4461 | 21.45494 | 69.937 | -0.5091 | 70 | 9.842116 | 175.0552 | 188.7565 | 215.8772 | 0 |  | 185.55 | 185.866
30.09.2012 12:44:03 | 01:28:00 | 5280 | 182.6468 | 0 |  | -9.64894e-06 | -1.954452 | -1.954452 | 62.63494 | -12.96585 | 0 |  | 0 | 0 | 0 |  | 0.24072 | 0.236 | 188.70825 | 0 |  | 2.7947 | 2.540636 | 0 |  | 0.04281 | 0.03466397 | 7.666512 | -0.00774685 | 0 | -1.946705 | 4.49364 | -1.954452 | -0.0101391 | -0.01940609 | 300 | 300 | -0.249995 | 0 |  | 0.08002 | 0.07922772 | 11.4 |  |  | -0.01940609 | 5280 | 70.4561 | 21.45494 | 69.9364 | -0.5197 | 70 | 9.725049 | 173.5563 | 188.7565 | 215.8736 | 0 |  | 185.55 | 185.866
30.09.2012 12:44:05 | 01:28:02 | 5282 | 182.6459 | 0 |  | -1.96719e-05 | -1.948766 | -1.948766 | 62.63597 | -12.96976 | 0 |  | 0 | 0 | 0 |  | 0.24072 | 0.236 | 188.70825 | 0 |  | 2.7947 | 2.540636 | 0 |  | 0.04281 | 0.03466397 | 7.666873 | -0.01579399 | 0 | -1.932972 | 4.4936 | -1.948766 | -0.00445364 | -0.02012444 | 299 | 300 | -0.199995 | 0 |  | 0.08002 | 0.07922772 | 11.4 |  |  | -0.02012444 | 5282 | 70.4561 | 21.45444 | 69.936 | -0.5201 | 70 | 9.739399 | 172.2206 | 188.7565 | 215.8721 | 0 |  | 185.55 | 185.866
30.09.2012 12:44:07 | 01:28:04 | 5284 | 182.6496 | 0 |  | -2.61793e-05 | -1.959858 | -1.959858 | 62.64005 | -12.97367 | 0 |  | 0 | 0 | 0 |  | 0.24072 | 0.236 | 188.70825 | 0 |  | 2.7947 | 2.540636 | 0 |  | 0.04281 | 0.03466397 | 7.666926 | -0.02101859 | 0 | -1.938839 | 4.49358 | -1.959858 | -0.0155465 | -0.02110898 | 301 | 300 | -0.199995 | 0 |  | 0.08002 | 0.07922772 | 11.4 |  |  | -0.02110898 | 5284 | 70.4561 | 21.45595 | 69.9358 | -0.5203 | 70 | 9.727896 | 172.6837 | 188.7565 | 215.8788 | 0 |  | 185.55 | 185.866
30.09.2012 12:44:09 | 01:28:06 | 5286 | 182.654 | 0 |  | -3.29112e-05 | -1.987295 | -1.987295 | 62.64363 | -12.97761 | 0 |  | 0 | 0 | 0 |  | 0.24072 | 0.236 | 188.70825 | 0 |  | 2.7947 | 2.540636 | 0 |  | 0.04281 | 0.03466397 | 7.666978 | -0.02642344 | 0 | -1.960871 | 4.49356 | -1.987295 | -0.04298576 | -0.02399033 | 299 | 300 | -0.199995 | 0 |  | 0.08002 | 0.07922772 | 11.4 |  |  | -0.02399033 | 5286 | 70.4461 | 21.45545 | 69.9356 | -0.5105 | 70 | 9.737027 | 177.471 | 188.7565 | 215.8868 | 0 |  | 185.55 | 185.866
30.09.2012 12:44:11 | 01:28:08 | 5288 | 182.6614 | 0 |  | -4.14381e-05 | -2.014049 | -2.014049 | 62.64874 | -12.98161 | 0 |  | 0 | 0 | 0 |  | 0.24072 | 0.236 | 188.70825 | 0 |  | 2.7947 | 2.540636 | 0 |  | 0.04281 | 0.03466397 | 7.666875 | -0.03326943 | 0 | -1.980779 | 4.49354 | -2.014049 | -0.0697449 | -0.02953969 | 300 | 300 | -0.149995 | 0 |  | 0.08002 | 0.07922772 | 11.4 |  |  | -0.02953969 | 5288 | 70.4461 | 21.45595 | 69.9354 | -0.5107 | 70 | 9.720066 | 179.2064 | 188.7565 | 215.9001 | 0 |  | 185.55 | 185.866
30.09.2012 12:44:13 | 01:28:10 | 5290 | 182.6733 | 0 |  | -4.83195e-05 | -2.012136 | -2.012136 | 62.65334 | -12.98564 | 0 |  | 0 | 0 | 0 |  | 0.24072 | 0.236 | 188.70825 | 0 |  | 2.7947 | 2.540636 | 0 |  | 0.04281 | 0.03466397 | 7.666875 | -0.03879431 | 0 | -1.973342 | 4.49354 | -2.012136 | -0.06783794 | -0.03631244 | 301 | 300 | -0.199995 | 0 |  | 0.08002 | 0.07922772 | 11.4 |  |  | -0.03631244 | 5290 | 70.4461 | 21.45545 | 69.9354 | -0.5107 | 70 | 9.722558 | 178.5219 | 188.7565 | 215.9216 | 0 |  | 185.55 | 185.866
30.09.2012 12:44:15 | 01:28:12 | 5292 | 182.6831 | 0 |  | -5.52009e-05 | -2.022851 | -2.022851 | 62.65742 | -12.98968 | 0 |  | 0 | 0 | 0 |  | 0.24072 | 0.236 | 188.70825 | 0 |  | 2.7947 | 2.540636 | 0 |  | 0.04281 | 0.03466397 | 7.667082 | -0.04431918 | 0 | -1.978532 | 4.49354 | -2.022851 | -0.07855876 | -0.04351907 | 299 | 300 | -0.199995 | 0 |  | 0.08002 | 0.07922772 | 11.4 |  |  | -0.04351907 | 5292 | 70.4561 | 21.45494 | 69.9354 | -0.5207 | 70 | 9.732166 | 176.072 | 188.7565 | 215.9393 | 0 |  | 185.55 | 185.866
30.09.2012 12:44:17 | 01:28:14 | 5294 | 182.6982 | 0 |  | -5.86417e-05 | -1.996891 | -1.996891 | 62.66202 | -12.9937 | 0 |  | 0 | 0 | 0 |  | 0.24072 | 0.236 | 188.70825 | 0 |  | 2.7947 | 2.540636 | 0 |  | 0.04281 | 0.03466397 | 7.666824 | -0.0470817 | 0 | -1.949809 | 4.49356 | -1.996891 | -0.05260405 | -0.04997579 | 301 | 300 | -0.199995 | 0 |  | 0.08002 | 0.07922772 | 11.4 |  |  | -0.04997579 | 5294 | 70.4561 | 21.45393 | 69.9356 | -0.5205 | 70 | 9.720185 | 173.558 | 188.7565 | 215.9668 | 0 |  | 185.55 | 185.866
30.09.2012 12:44:19 | 01:28:16 | 5296 | 182.7094 | 0 |  | -6.47751e-05 | -2.004897 | -2.004897 | 62.66304 | -12.9977 | 0 |  | 0 | 0 | 0 |  | 0.24072 | 0.236 | 188.70825 | 0 |  | 2.7947 | 2.540636 | 0 |  | 0.04281 | 0.03466397 | 7.666772 | -0.05200602 | 0 | -1.952891 | 4.49354 | -2.004897 | -0.0606156 | -0.05554922 | 300 | 300 | -0.249995 | 0 |  | 0.08002 | 0.07922772 | 11.4 |  |  | -0.05554922 | 5296 | 70.4561 | 21.45444 | 69.9354 | -0.5207 | 70 | 9.752092 | 173.7652 | 188.7565 | 215.9871 | 0 |  | 185.55 | 185.866
30.09.2012 12:44:21 | 01:28:18 | 5298 | 182.7213 | 0 |  | -6.34287e-05 | -2.016686 | -2.016686 | 62.66356 | -13.00172 | 0 |  | 0 | 0 | 0 |  | 0.24072 | 0.236 | 188.70825 | 0 |  | 2.7947 | 2.540636 | 0 |  | 0.04281 | 0.03466397 | 7.666875 | -0.05092504 | 0 | -1.965761 | 4.49356 | -2.016686 | -0.07240998 | -0.06209763 | 300 | 300 | -0.249995 | 0 |  | 0.08002 | 0.07922772 | 11.4 |  |  | -0.06209763 | 5298 | 70.4461 | 21.45595 | 69.9356 | -0.5105 | 70 | 9.743435 | 177.8481 | 188.7565 | 216.0085 | 0 |  | 185.55 | 185.866
30.09.2012 12:44:23 | 01:28:20 | 5300 | 182.7395 | 0 |  | -5.77441e-05 | -2.012631 | -2.012631 | 62.6656 | -13.00575 | 0 |  | 0 | 0 | 0 |  | 0.24072 | 0.236 | 188.70825 | 0 |  | 2.7947 | 2.540636 | 0 |  | 0.04281 | 0.03466397 | 7.666875 | -0.04636104 | 0 | -1.96627 | 4.49356 | -2.012631 | -0.06836081 | -0.06902731 | 299 | 300 | -0.199995 | 0 |  | 0.08002 | 0.07922772 | 11.4 |  |  | -0.06902731 | 5300 | 70.4461 | 21.45494 | 69.9356 | -0.5105 | 70 | 9.763953 | 177.8764 | 188.7565 | 216.0415 | 0 |  | 185.55 | 185.866
30.09.2012 12:44:25 | 01:28:22 | 5302 | 182.7573 | 0 |  | -5.17602e-05 | -2.012504 | -2.012504 | 62.66509 | -13.00977 | 0 |  | 0 | 0 | 0 |  | 0.24072 | 0.236 | 188.70825 | 0 |  | 2.7947 | 2.540636 | 0 |  | 0.04281 | 0.03466397 | 7.66703 | -0.04155674 | 0 | -1.970948 | 4.49356 | -2.012504 | -0.06823986 | -0.07575172 | 301 | 300 | -0.199995 | 0 |  | 0.08002 | 0.07922772 | 11.4 |  |  | -0.07575172 | 5302 | 70.4561 | 21.45545 | 69.9356 | -0.5205 | 70 | 9.788979 | 175.3829 | 188.7565 | 216.0737 | 0 |  | 185.55 | 185.866
30.09.2012 12:44:27 | 01:28:24 | 5304 | 182.7707 | 0 |  | -4.69732e-05 | -2.004255 | -2.004255 | 62.66815 | -13.01379 | 0 |  | 0 | 0 | 0 |  | 0.24072 | 0.236 | 188.70825 | 0 |  | 2.7947 | 2.540636 | 0 |  | 0.04281 | 0.03466397 | 7.666978 | -0.0377134 | 0 | -1.966542 | 4.49356 | -2.004255 | -0.05999617 | -0.08206435 | 300 | 300 | -0.249995 | 0 |  | 0.08002 | 0.07922772 | 11.4 |  |  | -0.08206435 | 5304 | 70.4561 | 21.45444 | 69.9356 | -0.5205 | 70 | 9.800246 | 174.978 | 188.7565 | 216.098 | 0 |  | 185.55 | 185.866
30.09.2012 12:44:29 | 01:28:26 | 5306 | 182.7848 | 0 |  | -4.09893e-05 | -2.003818 | -2.003818 | 62.66866 | -13.0178 | 0 |  | 0 | 0 | 0 |  | 0.24072 | 0.236 | 188.70825 | 0 |  | 2.7947 | 2.540636 | 0 |  | 0.04281 | 0.03466397 | 7.666875 | -0.0329091 | 0 | -1.970909 | 4.49356 | -2.003818 | -0.05956371 | -0.08794989 | 300 | 300 | -0.249995 | 0 |  | 0.08002 | 0.07922772 | 11.4 |  |  | -0.08794989 | 5306 | 70.4461 | 21.45646 | 69.9356 | -0.5105 | 70 | 9.846506 | 178.2518 | 188.7565 | 216.1235 | 0 |  | 185.55 | 185.866
30.09.2012 12:44:31 | 01:28:28 | 5308 | 182.7974 | 0 |  | -3.32103e-05 | -2.001499 | -2.001499 | 62.67071 | -13.0218 | 0 |  | 0 | 0 | 0 |  | 0.24072 | 0.236 | 188.70825 | 0 |  | 2.7947 | 2.540636 | 0 |  | 0.04281 | 0.03466397 | 7.66703 | -0.02666357 | 0 | -1.974835 | 4.49356 | -2.001499 | -0.0572499 | -0.09370024 | 299 | 300 | -0.199995 | 0 |  | 0.08002 | 0.07922772 | 11.4 |  |  | -0.09370024 | 5308 | 70.4461 | 21.45595 | 69.9356 | -0.5105 | 70 | 9.849471 | 178.5947 | 188.7565 | 216.1464 | 0 |  | 185.55 | 185.866
30.09.2012 12:44:33 | 01:28:30 | 5310 | 182.8056 | 0 |  | -2.39354e-05 | -1.989876 | -1.989876 | 62.67428 | -13.02579 | 0 |  | 0 | 0 | 0 |  | 0.24072 | 0.236 | 188.70825 | 0 |  | 2.7947 | 2.540636 | 0 |  | 0.04281 | 0.03466397 | 7.667133 | -0.01921703 | 0 | -1.970659 | 4.49356 | -1.989876 | -0.04563149 | -0.09876476 | 300 | 300 | -0.149995 | 0 |  | 0.08002 | 0.07922772 | 11.4 |  |  | -0.09876476 | 5310 | 70.4461 | 21.45595 | 69.9356 | -0.5105 | 70 | 9.92277 | 178.2091 | 188.7565 | 216.1611 | 0 |  | 185.55 | 185.866
30.09.2012 12:44:35 | 01:28:32 | 5312 | 182.8191 | 0 |  | -9.12536e-06 | -1.962693 | -1.962693 | 62.6753 | -13.02975 | 0 |  | 0 | 0 | 0 |  | 0.24072 | 0.236 | 188.70825 | 0 |  | 2.7947 | 2.540636 | 0 |  | 0.04281 | 0.03466397 | 7.667391 | -0.007326483 | 0 | -1.955367 | 4.49358 | -1.962693 | -0.01845129 | -0.1019193 | 301 | 300 | -0.199995 | 0 |  | 0.08002 | 0.07922772 | 11.4 |  |  | -0.1019193 | 5312 | 70.4561 | 21.45646 | 69.9358 | -0.5203 | 70 | 9.896794 | 173.9942 | 188.7565 | 216.1856 | 0 |  | 185.55 | 185.866
30.09.2012 12:44:37 | 01:28:34 | 5314 | 182.827 | 0 |  | 5.98384e-07 | -1.941637 | -1.941637 | 62.67786 | -13.03365 | 0 |  | 0 | 0 | 0 |  | 0.24072 | 0.236 | 188.70825 | 0 |  | 2.7947 | 2.540636 | 0 |  | 0.04281 | 0.03466397 | 7.667287 | 0.0004804249 | 0 | -1.942118 | 4.49358 | -1.941637 | 0.002604014 | -0.1026995 | 300 | 300 | -0.249995 | 0 |  | 0.08002 | 0.07922772 | 11.4 |  |  | -0.1026995 | 5314 | 70.4561 | 21.45646 | 69.9358 | -0.5203 | 70 | 9.893949 | 172.8078 | 188.7565 | 216.1999 | 0 |  | 185.55 | 185.866
30.09.2012 12:44:39 | 01:28:36 | 5316 | 182.8402 | 0 |  | 8.90096e-06 | -1.929002 | -1.929002 | 62.6799 | -13.03752 | 0 |  | 0 | 0 | 0 |  | 0.24072 | 0.236 | 188.70825 | 0 |  | 2.7947 | 2.540636 | 0 |  | 0.04281 | 0.03466397 | 7.667442 | 0.007146319 | 0 | -1.936148 | 4.4936 | -1.929002 | 0.01523886 | -0.1018211 | 299 | 300 | -0.199995 | 0 |  | 0.08002 | 0.07922772 | 11.4 |  |  | -0.1018211 | 5316 | 70.4561 | 21.45595 | 69.936 | -0.5201 | 70 | 9.876868 | 172.3203 | 188.7565 | 216.2238 | 0 |  | 185.55 | 185.866
30.09.2012 12:44:41 | 01:28:38 | 5318 | 182.8472 | 0 |  | 1.5184e-05 | -1.911497 | -1.911497 | 62.68195 | -13.04136 | 0 |  | 0 | 0 | 0 |  | 0.24072 | 0.236 | 188.70825 | 0 |  | 2.7947 | 2.540636 | 0 |  | 0.04281 | 0.03466397 | 7.6677 | 0.01219079 | 0 | -1.923688 | 4.4936 | -1.911497 | 0.03274111 | -0.09945921 | 301 | 300 | -0.199995 | 0 |  | 0.08002 | 0.07922772 | 11.4 |  |  | -0.09945921 | 5318 | 70.4561 | 21.45646 | 69.936 | -0.5201 | 70 | 9.835592 | 171.2048 | 188.7565 | 216.2364 | 0 |  | 185.55 | 185.866
30.09.2012 12:44:43 | 01:28:40 | 5320 | 182.8559 | 0 |  | 1.87743e-05 | -1.917683 | -1.917683 | 62.68092 | -13.04519 | 0 |  | 0 | 0 | 0 |  | 0.24072 | 0.236 | 188.70825 | 0 |  | 2.7947 | 2.540636 | 0 |  | 0.04281 | 0.03466397 | 7.667752 | 0.01507333 | 0 | -1.932756 | 4.4936 | -1.917683 | 0.02655331 | -0.09654034 | 300 | 300 | -0.249995 | 0 |  | 0.08002 | 0.07922772 | 11.4 |  |  | -0.09654034 | 5320 | 70.4461 | 21.45696 | 69.936 | -0.5101 | 70 | 9.803805 | 174.8489 | 188.7565 | 216.2522 | 0 |  | 185.55 | 185.866
30.09.2012 12:44:45 | 01:28:42 | 5322 | 182.8698 | 0 |  | 1.96719e-05 | -1.939167 | -1.939167 | 62.68041 | -13.04905 | 0 |  | 0 | 0 | 0 |  | 0.24072 | 0.236 | 188.70825 | 0 |  | 2.7947 | 2.540636 | 0 |  | 0.04281 | 0.03466397 | 7.667906 | 0.01579399 | 0 | -1.954961 | 4.4936 | -1.939167 | 0.00506729 | -0.09498376 | 300 | 300 | -0.249995 | 0 |  | 0.08002 | 0.07922772 | 11.4 |  |  | -0.09498376 | 5322 | 70.4561 | 21.45746 | 69.936 | -0.5201 | 70 | 9.763953 | 173.9665 | 188.7565 | 216.2775 | 0 |  | 185.55 | 185.866
30.09.2012 12:44:47 | 01:28:44 | 5324 | 182.8759 | 0 |  | 1.96719e-05 | -1.970775 | -1.970775 | 62.68092 | -13.05296 | 0 |  | 0 | 0 | 0 |  | 0.24072 | 0.236 | 188.70825 | 0 |  | 2.7947 | 2.540636 | 0 |  | 0.04281 | 0.03466397 | 7.66801 | 0.01579399 | 0 | -1.986569 | 4.4936 | -1.970775 | -0.0265408 | -0.09604083 | 300 | 300 | -0.249995 | 0 |  | 0.08002 | 0.07922772 | 11.4 |  |  | -0.09604083 | 5324 | 70.4561 | 21.45646 | 69.936 | -0.5201 | 70 | 9.74972 | 176.7732 | 188.7565 | 216.2885 | 0 |  | 185.55 | 185.866
30.09.2012 12:44:49 | 01:28:46 | 5326 | 182.8858 | 0 |  | 1.51092e-05 | -1.963194 | -1.963194 | 62.68297 | -13.05689 | 0 |  | 0 | 0 | 0 |  | 0.24072 | 0.236 | 188.70825 | 0 |  | 2.7947 | 2.540636 | 0 |  | 0.04281 | 0.03466397 | 7.668113 | 0.01213073 | 0 | -1.975324 | 4.49356 | -1.963194 | -0.01896168 | -0.09828077 | 299 | 300 | -0.199995 | 0 |  | 0.08002 | 0.07922772 | 11.4 |  |  | -0.09828077 | 5326 | 70.4561 | 21.45797 | 69.9356 | -0.5205 | 70 | 9.719593 | 175.6488 | 188.7565 | 216.3064 | 0 |  | 185.55 | 185.866
30.09.2012 12:44:51 | 01:28:48 | 5328 | 182.8911 | 0 |  | 1.42117e-05 | -1.963996 | -1.963996 | 62.68297 | -13.06082 | 0 |  | 0 | 0 | 0 |  | 0.24072 | 0.236 | 188.70825 | 0 |  | 2.7947 | 2.540636 | 0 |  | 0.04281 | 0.03466397 | 7.668062 | 0.01141016 | 0 | -1.975406 | 4.49358 | -1.963996 | -0.01976545 | -0.1001872 | 301 | 300 | -0.199995 | 0 |  | 0.08002 | 0.07922772 | 11.4 |  |  | -0.1001872 | 5328 | 70.4561 | 21.45746 | 69.9358 | -0.5203 | 70 | 9.698123 | 175.7081 | 188.7565 | 216.316 | 0 |  | 185.55 | 185.866
30.09.2012 12:44:53 | 01:28:50 | 5330 | 182.9017 | 0 |  | 1.30897e-05 | -1.958981 | -1.958981 | 62.6845 | -13.06474 | 0 |  | 0 | 0 | 0 |  | 0.24072 | 0.236 | 188.70825 | 0 |  | 2.7947 | 2.540636 | 0 |  | 0.04281 | 0.03466397 | 7.668062 | 0.01050934 | 0 | -1.96949 | 4.4936 | -1.958981 | -0.01475232 | -0.1018864 | 300 | 300 | -0.249995 | 0 |  | 0.08002 | 0.07922772 | 11.4 |  |  | -0.1018864 | 5330 | 70.4561 | 21.45847 | 69.936 | -0.5201 | 70 | 9.670726 | 175.2288 | 188.7565 | 216.3352 | 0 |  | 185.55 | 185.866
30.09.2012 12:44:55 | 01:28:52 | 5332 | 182.9099 | 0 |  | 1.33889e-05 | -1.973584 | -1.973584 | 62.68501 | -13.06868 | 0 |  | 0 | 0 | 0 |  | 0.24072 | 0.236 | 188.70825 | 0 |  | 2.7947 | 2.540636 | 0 |  | 0.04281 | 0.03466397 | 7.668164 | 0.01074955 | 0 | -1.984334 | 4.4936 | -1.973584 | -0.02935739 | -0.1040578 | 299 | 300 | -0.199995 | 0 |  | 0.08002 | 0.07922772 | 11.4 |  |  | -0.1040578 | 5332 | 70.4561 | 21.45746 | 69.936 | -0.5201 | 70 | 9.636328 | 176.5416 | 188.7565 | 216.35 | 0 |  | 185.55 | 185.866
30.09.2012 12:44:57 | 01:28:54 | 5334 | 182.9148 | 0 |  | 1.07709e-05 | -1.976946 | -1.976946 | 62.68654 | -13.07263 | 0 |  | 0 | 0 | 0 |  | 0.24072 | 0.236 | 188.70825 | 0 |  | 2.7947 | 2.540636 | 0 |  | 0.04281 | 0.03466397 | 7.668216 | 0.008647639 | 0 | -1.985594 | 4.49358 | -1.976946 | -0.03272202 | -0.1071137 | 301 | 300 | -0.199995 | 0 |  | 0.08002 | 0.07922772 | 11.4 |  |  | -0.1071137 | 5334 | 70.4561 | 21.45797 | 69.9358 | -0.5203 | 70 | 9.636921 | 176.5915 | 188.7565 | 216.3589 | 0 |  | 185.55 | 185.866
30.09.2012 12:44:59 | 01:28:56 | 5336 | 182.9204 | 0 |  | 1.20425e-05 | -1.973064 | -1.973064 | 62.68808 | -13.07658 | 0 |  | 0 | 0 | 0 |  | 0.24072 | 0.236 | 188.70825 | 0 |  | 2.7947 | 2.540636 | 0 |  | 0.04281 | 0.03466397 | 7.668268 | 0.009668569 | 0 | -1.982733 | 4.49362 | -1.973064 | -0.02884268 | -0.1101443 | 299 | 300 | -0.199995 | 0 |  | 0.08002 | 0.07922772 | 11.4 |  |  | -0.1101443 | 5336 | 70.4561 | 21.45898 | 69.9362 | -0.5199 | 70 | 9.617707 | 176.4464 | 188.7565 | 216.369 | 0 |  | 185.55 | 185.866
30.09.2012 12:45:01 | 01:28:58 | 5338 | 182.9289 | 0 |  | 1.481e-05 | -1.967599 | -1.967599 | 62.6891 | -13.08052 | 0 |  | 0 | 0 | 0 |  | 0.24072 | 0.236 | 188.70825 | 0 |  | 2.7947 | 2.540636 | 0 |  | 0.04281 | 0.03466397 | 7.668216 | 0.01189051 | 0 | -1.97949 | 4.49364 | -1.967599 | -0.02337966 | -0.1127151 | 301 | 300 | -0.199995 | 0 |  | 0.08002 | 0.07922772 | 11.4 |  |  | -0.1127151 | 5338 | 70.4561 | 21.45948 | 69.9364 | -0.5197 | 70 | 9.618655 | 176.2071 | 188.7565 | 216.3843 | 0 |  | 185.55 | 185.866
30.09.2012 12:45:03 | 01:29:00 | 5340 | 182.9324 | 0 |  | 1.63808e-05 | -1.97168 | -1.97168 | 62.69012 | -13.08446 | 0 |  | 0 | 0 | 0 |  | 0.24072 | 0.236 | 188.70825 | 0 |  | 2.7947 | 2.540636 | 0 |  | 0.04281 | 0.03466397 | 7.668318 | 0.01315166 | 0 | -1.984832 | 4.49364 | -1.97168 | -0.02746297 | -0.1152179 | 299 | 300 | -0.199995 | 0 |  | 0.08002 | 0.07922772 | 11.4 |  |  | -0.1152179 | 5340 | 70.4561 | 21.45746 | 69.9364 | -0.5197 | 70 | 9.614268 | 176.6792 | 188.7565 | 216.3908 | 0 |  | 185.55 | 185.866
30.09.2012 12:45:05 | 01:29:02 | 5342 | 182.9389 | 0 |  | 1.79516e-05 | -1.985184 | -1.985184 | 62.69063 | -13.08841 | 0 |  | 0 | 0 | 0 |  | 0.24072 | 0.236 | 188.70825 | 0 |  | 2.7947 | 2.540636 | 0 |  | 0.04281 | 0.03466397 | 7.668164 | 0.01441281 | 0 | -1.999597 | 4.49364 | -1.985184 | -0.04096971 | -0.1185866 | 300 | 300 | -0.149995 | 0 |  | 0.08002 | 0.07922772 | 11.4 |  |  | -0.1185866 | 5342 | 70.4561 | 21.45847 | 69.9364 | -0.5197 | 70 | 9.626365 | 177.9872 | 188.7565 | 216.4024 | 0 |  | 185.55 | 185.866
30.09.2012 12:45:07 | 01:29:04 | 5344 | 182.9459 | 0 |  | 1.7428e-05 | -1.969243 | -1.969243 | 62.69012 | -13.09237 | 0 |  | 0 | 0 | 0 |  | 0.24072 | 0.236 | 188.70825 | 0 |  | 2.7947 | 2.540636 | 0 |  | 0.04281 | 0.03466397 | 7.667906 | 0.01399243 | 0 | -1.983236 | 4.49364 | -1.969243 | -0.02503156 | -0.1218356 | 300 | 300 | -0.149995 | 0 |  | 0.08002 | 0.07922772 | 11.4 |  |  | -0.1218356 | 5344 | 70.4561 | 21.45746 | 69.9364 | -0.5197 | 70 | 9.654 | 176.5241 | 188.7565 | 216.4151 | 0 |  | 185.55 | 185.866
30.09.2012 12:45:09 | 01:29:06 | 5346 | 182.953 | 0 |  | 2.07939e-05 | -1.979076 | -1.979076 | 62.69268 | -13.09632 | 0 |  | 0 | 0 | 0 |  | 0.24072 | 0.236 | 188.70825 | 0 |  | 2.7947 | 2.540636 | 0 |  | 0.04281 | 0.03466397 | 7.667596 | 0.01669481 | 0 | -1.995771 | 4.49366 | -1.979076 | -0.03486723 | -0.1247843 | 301 | 300 | -0.199995 | 0 |  | 0.08002 | 0.07922772 | 11.3 |  |  | -0.1247843 | 5346 | 70.4561 | 21.45797 | 69.9366 | -0.5195 | 70 | 9.68057 | 177.6908 | 188.7565 | 216.428 | 0 |  | 185.55 | 185.866
30.09.2012 12:45:11 | 01:29:08 | 5348 | 182.9622 | 0 |  | 1.99711e-05 | -1.965919 | -1.965919 | 62.69318 | -13.10026 | 0 |  | 0 | 0 | 0 |  | 0.24072 | 0.236 | 188.70825 | 0 |  | 2.7947 | 2.540636 | 0 |  | 0.04281 | 0.03466397 | 7.667183 | 0.01603421 | 0 | -1.981954 | 4.49364 | -1.965919 | -0.0217127 | -0.1275695 | 300 | 300 | -0.249995 | 0 |  | 0.08002 | 0.07922772 | 11.3 |  |  | -0.1275695 | 5348 | 70.4561 | 21.45948 | 69.9364 | -0.5197 | 70 | 9.723744 | 176.3943 | 188.7565 | 216.4446 | 0 |  | 185.55 | 185.866
30.09.2012 12:45:13 | 01:29:10 | 5350 | 182.964 | 0 |  | 2.36362e-05 | -1.961674 | -1.961674 | 62.69318 | -13.10419 | 0 |  | 0 | 0 | 0 |  | 0.24072 | 0.236 | 188.70825 | 0 |  | 2.7947 | 2.540636 | 0 |  | 0.04281 | 0.03466397 | 7.667596 | 0.01897681 | 0 | -1.980651 | 4.49366 | -1.961674 | -0.01746938 | -0.1294983 | 299 | 300 | -0.199995 | 0 |  | 0.08002 | 0.07922772 | 11.4 |  |  | -0.1294983 | 5350 | 70.4561 | 21.45797 | 69.9366 | -0.5195 | 70 | 9.726709 | 176.334 | 188.7565 | 216.4479 | 0 |  | 185.55 | 185.866
30.09.2012 12:45:15 | 01:29:12 | 5352 | 182.9673 | 0 |  | 2.81241e-05 | -1.952336 | -1.952336 | 62.6937 | -13.1081 | 0 |  | 0 | 0 | 0 |  | 0.24072 | 0.236 | 188.70825 | 0 |  | 2.7947 | 2.540636 | 0 |  | 0.04281 | 0.03466397 | 7.667544 | 0.02258001 | 0 | -1.974916 | 4.49368 | -1.952336 | -0.008132213 | -0.1307586 | 301 | 300 | -0.199995 | 0 |  | 0.08002 | 0.07922772 | 11.4 |  |  | -0.1307586 | 5352 | 70.4658 | 21.45898 | 69.9368 | -0.529 | 70 | 9.829068 | 173.141 | 188.7565 | 216.4539 | 0 |  | 185.55 | 185.866
30.09.2012 12:45:17 | 01:29:14 | 5354 | 182.976 | 0 |  | 3.43323e-05 | -1.930891 | -1.930891 | 62.69523 | -13.11199 | 0 |  | 0 | 0 | 0 |  | 0.24072 | 0.236 | 188.70825 | 0 |  | 2.7947 | 2.540636 | 0 |  | 0.04281 | 0.03466397 | 7.667853 | 0.02756439 | 0 | -1.958455 | 4.4937 | -1.930891 | 0.01331294 | -0.1305036 | 299 | 300 | -0.199995 | 0 |  | 0.08002 | 0.07922772 | 11.3 |  |  | -0.1305036 | 5354 | 70.4561 | 21.45948 | 69.937 | -0.5191 | 70 | 9.855283 | 174.4602 | 188.7565 | 216.4695 | 0 |  | 185.55 | 185.866
30.09.2012 12:45:19 | 01:29:16 | 5356 | 182.9814 | 0 |  | 3.8521e-05 | -1.923179 | -1.923179 | 62.69574 | -13.11584 | 0 |  | 0 | 0 | 0 |  | 0.24072 | 0.236 | 188.70825 | 0 |  | 2.7947 | 2.540636 | 0 |  | 0.04281 | 0.03466397 | 7.667853 | 0.03092738 | 0 | -1.954106 | 4.4937 | -1.923179 | 0.02102342 | -0.1288133 | 300 | 300 | -0.149995 | 0 |  | 0.08002 | 0.07922772 | 11.3 |  |  | -0.1288133 | 5356 | 70.4561 | 21.45948 | 69.937 | -0.5191 | 70 | 9.858248 | 174.0677 | 188.7565 | 216.4794 | 0 |  | 185.55 | 185.866
30.09.2012 12:45:21 | 01:29:18 | 5358 | 182.9885 | 0 |  | 3.78478e-05 | -1.935736 | -1.935736 | 62.69676 | -13.1197 | 0 |  | 0 | 0 | 0 |  | 0.24072 | 0.236 | 188.70825 | 0 |  | 2.7947 | 2.540636 | 0 |  | 0.04281 | 0.03466397 | 7.667904 | 0.03038689 | 0 | -1.966123 | 4.49366 | -1.935736 | 0.008465069 | -0.1273617 | 301 | 300 | -0.199995 | 0 |  | 0.08002 | 0.07922772 | 11.4 |  |  | -0.1273617 | 5358 | 70.4561 | 21.45898 | 69.9366 | -0.5195 | 70 | 9.862635 | 175.0172 | 188.7565 | 216.4922 | 0 |  | 185.55 | 185.866
30.09.2012 12:45:23 | 01:29:20 | 5360 | 182.9927 | 0 |  | 3.59779e-05 | -1.944569 | -1.944569 | 62.69778 | -13.12358 | 0 |  | 0 | 0 | 0 |  | 0.24072 | 0.236 | 188.70825 | 0 |  | 2.7947 | 2.540636 | 0 |  | 0.04281 | 0.03466397 | 7.668008 | 0.0288856 | 0 | -1.973455 | 4.4937 | -1.944569 | -0.0003682347 | -0.1269631 | 299 | 300 | -0.199995 | 0 |  | 0.08002 | 0.07922772 | 11.4 |  |  | -0.1269631 | 5360 | 70.4561 | 21.45696 | 69.937 | -0.5191 | 70 | 9.853622 | 175.7803 | 188.7565 | 216.4999 | 0 |  | 185.55 | 185.866
30.09.2012 12:45:25 | 01:29:22 | 5362 | 182.9986 | 0 |  | 3.61275e-05 | -1.94749 | -1.94749 | 62.6983 | -13.12747 | 0 |  | 0 | 0 | 0 |  | 0.24072 | 0.236 | 188.70825 | 0 |  | 2.7947 | 2.540636 | 0 |  | 0.04281 | 0.03466397 | 7.667956 | 0.02900571 | 0 | -1.976496 | 4.49372 | -1.94749 | -0.003289729 | -0.1271432 | 300 | 300 | -0.149995 | 0 |  | 0.08002 | 0.07922772 | 11.3 |  |  | -0.1271432 | 5362 | 70.4561 | 21.45898 | 69.9372 | -0.5189 | 70 | 9.833458 | 176.1029 | 188.7565 | 216.5105 | 0 |  | 185.55 | 185.866
30.09.2012 12:45:27 | 01:29:24 | 5364 | 183.0015 | 0 |  | 3.53795e-05 | -1.942679 | -1.942679 | 62.69676 | -13.13136 | 0 |  | 0 | 0 | 0 |  | 0.24072 | 0.236 | 188.70825 | 0 |  | 2.7947 | 2.540636 | 0 |  | 0.04281 | 0.03466397 | 7.668007 | 0.02840516 | 0 | -1.971085 | 4.4937 | -1.942679 | 0.001521082 | -0.1272302 | 301 | 300 | -0.199995 | 0 |  | 0.08002 | 0.07922772 | 11.4 |  |  | -0.1272302 | 5364 | 70.4461 | 21.45948 | 69.937 | -0.5091 | 70 | 9.834764 | 178.4698 | 188.7565 | 216.5157 | 0 |  | 185.55 | 185.866
30.09.2012 12:45:29 | 01:29:26 | 5366 | 183.0076 | 0 |  | 3.2986e-05 | -1.945334 | -1.945334 | 62.69727 | -13.13525 | 0 |  | 0 | 0 | 0 |  | 0.24072 | 0.236 | 188.70825 | 0 |  | 2.7947 | 2.540636 | 0 |  | 0.04281 | 0.03466397 | 7.668162 | 0.02648349 | 0 | -1.971818 | 4.4937 | -1.945334 | -0.001133539 | -0.1272111 | 299 | 300 | -0.199995 | 0 |  | 0.08002 | 0.07922772 | 11.3 |  |  | -0.1272111 | 5366 | 70.4364 | 21.45797 | 69.937 | -0.4994 | 70 | 9.804278 | 181.4465 | 188.7565 | 216.5268 | 0 |  | 185.55 | 185.866
30.09.2012 12:45:31 | 01:29:28 | 5368 | 183.0118 | 0 |  | 2.73013e-05 | -1.963464 | -1.963464 | 62.69778 | -13.13916 | 0 |  | 0 | 0 | 0 |  | 0.24072 | 0.236 | 188.70825 | 0 |  | 2.7947 | 2.540636 | 0 |  | 0.04281 | 0.03466397 | 7.667956 | 0.02191941 | 0 | -1.985384 | 4.4937 | -1.963464 | -0.01926451 | -0.1282153 | 301 | 300 | -0.199995 | 0 |  | 0.08002 | 0.07922772 | 11.3 |  |  | -0.1282153 | 5368 | 70.4364 | 21.45999 | 69.937 | -0.4994 | 70 | 9.793249 | 182.6906 | 188.7565 | 216.5344 | 0 |  | 185.55 | 185.866
30.09.2012 12:45:33 | 01:29:30 | 5370 | 183.0153 | 0 |  | 2.49078e-05 | -1.975142 | -1.975142 | 62.6983 | -13.1431 | 0 |  | 0 | 0 | 0 |  | 0.24072 | 0.236 | 188.70825 | 0 |  | 2.7947 | 2.540636 | 0 |  | 0.04281 | 0.03466397 | 7.668008 | 0.01999774 | 0 | -1.99514 | 4.4937 | -1.975142 | -0.03094477 | -0.1306869 | 300 | 300 | -0.249995 | 0 |  | 0.08002 | 0.07922772 | 11.3 |  |  | -0.1306869 | 5370 | 70.4364 | 21.46049 | 69.937 | -0.4994 | 70 | 9.781981 | 183.5849 | 188.7565 | 216.5408 | 0 |  | 185.55 | 185.866
30.09.2012 12:45:35 | 01:29:32 | 5372 | 183.0199 | 0 |  | 2.53566e-05 | -1.962148 | -1.962148 | 62.6983 | -13.14703 | 0 |  | 0 | 0 | 0 |  | 0.24072 | 0.236 | 188.70825 | 0 |  | 2.7947 | 2.540636 | 0 |  | 0.04281 | 0.03466397 | 7.668111 | 0.02035807 | 0 | -1.982506 | 4.49372 | -1.962148 | -0.01795258 | -0.133094 | 299 | 300 | -0.199995 | 0 |  | 0.08002 | 0.07922772 | 11.3 |  |  | -0.133094 | 5372 | 70.4364 | 21.46049 | 69.9372 | -0.4992 | 70 | 9.760514 | 182.4792 | 188.7565 | 216.5491 | 0 |  | 185.55 | 185.866
30.09.2012 12:45:37 | 01:29:34 | 5374 | 183.0266 | 0 |  | 2.09435e-05 | -1.943594 | -1.943594 | 62.6983 | -13.15094 | 0 |  | 0 | 0 | 0 |  | 0.24072 | 0.236 | 188.70825 | 0 |  | 2.7947 | 2.540636 | 0 |  | 0.04281 | 0.03466397 | 7.668214 | 0.01681492 | 0 | -1.960409 | 4.49368 | -1.943594 | 0.0006005588 | -0.1339482 | 301 | 300 | -0.199995 | 0 |  | 0.08002 | 0.07922772 | 11.3 |  |  | -0.1339482 | 5374 | 70.4461 | 21.46049 | 69.9368 | -0.5093 | 70 | 9.756837 | 177.42 | 188.7565 | 216.5611 | 0 |  | 185.55 | 185.866
30.09.2012 12:45:39 | 01:29:36 | 5376 | 183.0306 | 0 |  | 1.77272e-05 | -1.92618 | -1.92618 | 62.69983 | -13.15481 | 0 |  | 0 | 0 | 0 |  | 0.24072 | 0.236 | 188.70825 | 0 |  | 2.7947 | 2.540636 | 0 |  | 0.04281 | 0.03466397 | 7.668215 | 0.01423265 | 0 | -1.940413 | 4.4937 | -1.92618 | 0.01801384 | -0.1330318 | 300 | 300 | -0.249995 | 0 |  | 0.08002 | 0.07922772 | 11.4 |  |  | -0.1330318 | 5376 | 70.4461 | 21.461 | 69.937 | -0.5091 | 70 | 9.727064 | 175.6646 | 188.7565 | 216.5685 | 0 |  | 185.55 | 185.866
30.09.2012 12:45:41 | 01:29:38 | 5378 | 183.0377 | 0 |  | 1.60816e-05 | -1.915992 | -1.915992 | 62.69881 | -13.15865 | 0 |  | 0 | 0 | 0 |  | 0.24072 | 0.236 | 188.70825 | 0 |  | 2.7947 | 2.540636 | 0 |  | 0.04281 | 0.03466397 | 7.668369 | 0.01291144 | 0 | -1.928903 | 4.49372 | -1.915992 | 0.02819992 | -0.1307569 | 299 | 300 | -0.199995 | 0 |  | 0.08002 | 0.07922772 | 11.4 |  |  | -0.1307569 | 5378 | 70.4461 | 21.461 | 69.9372 | -0.5089 | 70 | 9.72232 | 174.6738 | 188.7565 | 216.5814 | 0 |  | 185.55 | 185.866
30.09.2012 12:45:43 | 01:29:40 | 5380 | 183.0397 | 0 |  | 1.35385e-05 | -1.935892 | -1.935892 | 62.70085 | -13.1625 | 0 |  | 0 | 0 | 0 |  | 0.24072 | 0.236 | 188.70825 | 0 |  | 2.7947 | 2.540636 | 0 |  | 0.04281 | 0.03466397 | 7.668369 | 0.01086966 | 0 | -1.946762 | 4.4937 | -1.935892 | 0.008298569 | -0.1289602 | 300 | 300 | -0.149995 | 0 |  | 0.08002 | 0.07922772 | 11.4 |  |  | -0.1289602 | 5380 | 70.4461 | 21.46049 | 69.937 | -0.5091 | 70 | 9.682229 | 176.2306 | 188.7565 | 216.585 | 0 |  | 185.55 | 185.866
30.09.2012 12:45:45 | 01:29:42 | 5382 | 183.047 | 0 |  | 8.15298e-06 | -1.946457 | -1.946457 | 62.69932 | -13.16639 | 0 |  | 0 | 0 | 0 |  | 0.24072 | 0.236 | 188.70825 | 0 |  | 2.7947 | 2.540636 | 0 |  | 0.04281 | 0.03466397 | 7.668421 | 0.006545788 | 0 | -1.953003 | 4.4937 | -1.946457 | -0.002267144 | -0.1286633 | 300 | 300 | -0.149995 | 0 |  | 0.08002 | 0.07922772 | 11.4 |  |  | -0.1286633 | 5382 | 70.4461 | 21.461 | 69.937 | -0.5091 | 70 | 9.631228 | 176.7886 | 188.7565 | 216.5982 | 0 |  | 185.55 | 185.866
30.09.2012 12:45:47 | 01:29:44 | 5384 | 183.0514 | 0 |  | 6.80662e-06 | -1.9531 | -1.9531 | 62.69574 | -13.17029 | 0 |  | 0 | 0 | 0 |  | 0.24072 | 0.236 | 188.70825 | 0 |  | 2.7947 | 2.540636 | 0 |  | 0.04281 | 0.03466397 | 7.668421 | 0.005464835 | 0 | -1.958565 | 4.49372 | -1.9531 | -0.008910461 | -0.1292135 | 301 | 300 | -0.199995 | 0 |  | 0.08002 | 0.07922772 | 11.3 |  |  | -0.1292135 | 5384 | 70.4461 | 21.46049 | 69.9372 | -0.5089 | 70 | 9.474307 | 177.3466 | 188.7565 | 216.606 | 0 |  | 185.55 | 185.866
30.09.2012 12:45:49 | 01:29:46 | 5386 | 183.0502 | 0 |  | 1.03222e-05 | -1.96111 | -1.96111 | 62.69472 | -13.1742 | 0 |  | 0 | 0 | 0 |  | 0.24072 | 0.236 | 188.70825 | 0 |  | 2.7947 | 2.540636 | 0 |  | 0.04281 | 0.03466397 | 7.668369 | 0.008287391 | 0 | -1.969398 | 4.49376 | -1.96111 | -0.01692178 | -0.1304851 | 300 | 300 | -0.249995 | 0 |  | 0.08002 | 0.07922772 | 11.3 |  |  | -0.1304851 | 5386 | 70.4461 | 21.461 | 69.9376 | -0.5085 | 70 | 9.460786 | 178.447 | 188.7565 | 216.604 | 0 |  | 185.55 | 185.866
30.09.2012 12:45:51 | 01:29:48 | 5388 | 183.0511 | 0 |  | 9.05056e-06 | -1.962139 | -1.962139 | 62.69012 | -13.17812 | 0 |  | 0 | 0 | 0 |  | 0.24072 | 0.236 | 188.70825 | 0 |  | 2.7947 | 2.540636 | 0 |  | 0.04281 | 0.03466397 | 7.668161 | 0.007266429 | 0 | -1.969406 | 4.4937 | -1.962139 | -0.01795208 | -0.1322019 | 299 | 300 | -0.199995 | 0 |  | 0.08002 | 0.07922772 | 11.3 |  |  | -0.1322019 | 5388 | 70.4461 | 21.461 | 69.937 | -0.5091 | 70 | 9.461024 | 178.2694 | 188.7565 | 216.6055 | 0 |  | 185.55 | 185.866
30.09.2012 12:45:53 | 01:29:50 | 5390 | 183.0558 | 0 |  | 1.24165e-05 | -1.948074 | -1.948074 | 62.68654 | -13.18203 | 0 |  | 0 | 0 | 0 |  | 0.24072 | 0.236 | 188.70825 | 0 |  | 2.7947 | 2.540636 | 0 |  | 0.04281 | 0.03466397 | 7.668008 | 0.009968843 | 0 | -1.958043 | 4.49374 | -1.948074 | -0.003887947 | -0.133277 | 301 | 300 | -0.199995 | 0 |  | 0.08002 | 0.07922772 | 11.3 |  |  | -0.133277 | 5390 | 70.4461 | 21.4615 | 69.9374 | -0.5087 | 70 | 9.470749 | 177.3538 | 188.7565 | 216.6142 | 0 |  | 185.55 | 185.866
30.09.2012 12:45:55 | 01:29:52 | 5392 | 183.0594 | 0 |  | 8.45218e-06 | -1.931238 | -1.931238 | 62.68195 | -13.18591 | 0 |  | 0 | 0 | 0 |  | 0.24072 | 0.236 | 188.70825 | 0 |  | 2.7947 | 2.540636 | 0 |  | 0.04281 | 0.03466397 | 7.667801 | 0.006786007 | 0 | -1.938024 | 4.49372 | -1.931238 | 0.01294826 | -0.132831 | 300 | 300 | -0.249995 | 0 |  | 0.08002 | 0.07922772 | 11.3 |  |  | -0.132831 | 5392 | 70.4561 | 21.46251 | 69.9372 | -0.5189 | 70 | 9.495303 | 172.6178 | 188.7565 | 216.6205 | 0 |  | 185.55 | 185.866
30.09.2012 12:45:57 | 01:29:54 | 5394 | 183.0658 | 0 |  | 1.01726e-05 | -1.935863 | -1.935863 | 62.67888 | -13.18978 | 0 |  | 0 | 0 | 0 |  | 0.24072 | 0.236 | 188.70825 | 0 |  | 2.7947 | 2.540636 | 0 |  | 0.04281 | 0.03466397 | 7.667801 | 0.008167282 | 0 | -1.94403 | 4.49374 | -1.935863 | 0.008322262 | -0.1317839 | 299 | 300 | -0.199995 | 0 |  | 0.08002 | 0.07922772 | 11.3 |  |  | -0.1317839 | 5394 | 70.4561 | 21.4615 | 69.9374 | -0.5187 | 70 | 9.504909 | 173.2032 | 188.7565 | 216.6322 | 0 |  | 185.55 | 185.866
30.09.2012 12:45:59 | 01:29:56 | 5396 | 183.0692 | 0 |  | 1.14441e-05 | -1.935647 | -1.935647 | 62.67735 | -13.19365 | 0 |  | 0 | 0 | 0 |  | 0.24072 | 0.236 | 188.70825 | 0 |  | 2.7947 | 2.540636 | 0 |  | 0.04281 | 0.03466397 | 7.667646 | 0.009188132 | 0 | -1.944835 | 4.49372 | -1.935647 | 0.008537209 | -0.130954 | 301 | 300 | -0.199995 | 0 |  | 0.08002 | 0.07922772 | 11.3 |  |  | -0.130954 | 5396 | 70.4461 | 21.46201 | 69.9372 | -0.5089 | 70 | 9.557927 | 176.0862 | 188.7565 | 216.6384 | 0 |  | 185.55 | 185.866
30.09.2012 12:46:01 | 01:29:58 | 5398 | 183.071 | 0 |  | 1.67548e-05 | -1.912515 | -1.912515 | 62.67479 | -13.1975 | 0 |  | 0 | 0 | 0 |  | 0.24072 | 0.236 | 188.70825 | 0 |  | 2.7947 | 2.540636 | 0 |  | 0.04281 | 0.03466397 | 7.667543 | 0.01345194 | 0 | -1.925967 | 4.49378 | -1.912515 | 0.03166737 | -0.1289748 | 299 | 300 | -0.199995 | 0 |  | 0.08002 | 0.07922772 | 11.4 |  |  | -0.1289748 | 5398 | 70.4461 | 21.46201 | 69.9378 | -0.5083 | 70 | 9.597898 | 174.5498 | 188.7565 | 216.6417 | 0 |  | 185.55 | 185.866
30.09.2012 12:46:03 | 01:30:00 | 5400 | 183.0755 | 0 |  | 1.54832e-05 | -1.909473 | -1.909473 | 62.6753 | -13.20132 | 0 |  | 0 | 0 | 0 |  | 0.24072 | 0.236 | 188.70825 | 0 |  | 2.7947 | 2.540636 | 0 |  | 0.04281 | 0.03466397 | 7.667645 | 0.01243101 | 0 | -1.921904 | 4.49372 | -1.909473 | 0.03470656 | -0.1257074 | 300 | 300 | -0.149995 | 0 |  | 0.08002 | 0.07922772 | 11.4 |  |  | -0.1257074 | 5400 | 70.4461 | 21.461 | 69.9372 | -0.5089 | 70 | 9.632534 | 174.0041 | 188.7565 | 216.6496 | 0 |  | 185.55 | 185.866
30.09.2012 12:46:05 | 01:30:02 | 5402 | 183.0812 | 0 |  | 1.69044e-05 | -1.937558 | -1.937558 | 62.67377 | -13.20517 | 0 |  | 0 | 0 | 0 |  | 0.24072 | 0.236 | 188.70825 | 0 |  | 2.7947 | 2.540636 | 0 |  | 0.04281 | 0.03466397 | 7.66744 | 0.01357205 | 0 | -1.951131 | 4.49376 | -1.937558 | 0.006619509 | -0.1236731 | 301 | 300 | -0.199995 | 0 |  | 0.08002 | 0.07922772 | 11.4 |  |  | -0.1236731 | 5402 | 70.4461 | 21.461 | 69.9376 | -0.5085 | 70 | 9.678316 | 176.7619 | 188.7565 | 216.66 | 0 |  | 185.55 | 185.866
30.09.2012 12:46:07 | 01:30:04 | 5404 | 183.0831 | 0 |  | 2.03451e-05 | -1.947783 | -1.947783 | 62.6753 | -13.20905 | 0 |  | 0 | 0 | 0 |  | 0.24072 | 0.236 | 188.70825 | 0 |  | 2.7947 | 2.540636 | 0 |  | 0.04281 | 0.03466397 | 7.667594 | 0.01633448 | 0 | -1.964118 | 4.49378 | -1.947783 | -0.003605208 | -0.1235247 | 300 | 300 | -0.249995 | 0 |  | 0.08002 | 0.07922772 | 11.3 |  |  | -0.1235247 | 5404 | 70.4364 | 21.4615 | 69.9378 | -0.4986 | 70 | 9.719831 | 180.9072 | 188.7565 | 216.6634 | 0 |  | 185.55 | 185.866
30.09.2012 12:46:09 | 01:30:06 | 5406 | 183.0853 | 0 |  | 2.67029e-05 | -1.93257 | -1.93257 | 62.67582 | -13.21293 | 0 |  | 0 | 0 | 0 |  | 0.24072 | 0.236 | 188.70825 | 0 |  | 2.7947 | 2.540636 | 0 |  | 0.04281 | 0.03466397 | 7.66749 | 0.02143897 | 0 | -1.954009 | 4.4938 | -1.93257 | 0.01160774 | -0.1231308 | 300 | 300 | -0.249995 | 0 |  | 0.08002 | 0.07922772 | 11.3 |  |  | -0.1231308 | 5406 | 70.4364 | 21.4615 | 69.938 | -0.4984 | 70 | 9.792537 | 180.0345 | 188.7565 | 216.6675 | 0 |  | 185.55 | 185.866
30.09.2012 12:46:11 | 01:30:08 | 5408 | 183.0876 | 0 |  | 2.61045e-05 | -1.931652 | -1.931652 | 62.67684 | -13.2168 | 0 |  | 0 | 0 | 0 |  | 0.24072 | 0.236 | 188.70825 | 0 |  | 2.7947 | 2.540636 | 0 |  | 0.04281 | 0.03466397 | 7.667542 | 0.02095854 | 0 | -1.952611 | 4.49378 | -1.931652 | 0.01252444 | -0.1219428 | 300 | 300 | -0.249995 | 0 |  | 0.08002 | 0.07922772 | 11.3 |  |  | -0.1219428 | 5408 | 70.4461 | 21.46251 | 69.9378 | -0.5083 | 70 | 9.837017 | 176.9484 | 188.7565 | 216.6717 | 0 |  | 185.55 | 185.866
30.09.2012 12:46:13 | 01:30:10 | 5410 | 183.088 | 0 |  | 2.57305e-05 | -1.923451 | -1.923451 | 62.67633 | -13.22065 | 0 |  | 0 | 0 | 0 |  | 0.24072 | 0.236 | 188.70825 | 0 |  | 2.7947 | 2.540636 | 0 |  | 0.04281 | 0.03466397 | 7.66749 | 0.02065826 | 0 | -1.944109 | 4.49378 | -1.923451 | 0.0207241 | -0.1203061 | 300 | 300 | -0.249995 | 0 |  | 0.08002 | 0.07922772 | 11.3 |  |  | -0.1203061 | 5410 | 70.4461 | 21.46201 | 69.9378 | -0.5083 | 70 | 9.867853 | 176.1776 | 188.7565 | 216.6724 | 0 |  | 185.55 | 185.866
30.09.2012 12:46:15 | 01:30:12 | 5412 | 183.0916 | 0 |  | 2.92461e-05 | -1.920315 | -1.920315 | 62.67888 | -13.2245 | 0 |  | 0 | 0 | 0 |  | 0.24072 | 0.236 | 188.70825 | 0 |  | 2.7947 | 2.540636 | 0 |  | 0.04281 | 0.03466397 | 7.667696 | 0.02348083 | 0 | -1.943796 | 4.4938 | -1.920315 | 0.02385792 | -0.1181115 | 299 | 300 | -0.199995 | 0 |  | 0.08002 | 0.07922772 | 11.3 |  |  | -0.1181115 | 5412 | 70.4461 | 21.46301 | 69.938 | -0.5081 | 70 | 9.907708 | 176.2043 | 188.7565 | 216.6789 | 0 |  | 185.55 | 185.866
30.09.2012 12:46:17 | 01:30:14 | 5414 | 183.0949 | 0 |  | 2.31874e-05 | -1.911919 | -1.911919 | 62.67939 | -13.22833 | 0 |  | 0 | 0 | 0 |  | 0.24072 | 0.236 | 188.70825 | 0 |  | 2.7947 | 2.540636 | 0 |  | 0.04281 | 0.03466397 | 7.667645 | 0.01861648 | 0 | -1.930535 | 4.49374 | -1.911919 | 0.03225219 | -0.1153494 | 301 | 300 | -0.199995 | 0 |  | 0.08002 | 0.07922772 | 11.3 |  |  | -0.1153494 | 5414 | 70.4461 | 21.46301 | 69.9374 | -0.5087 | 70 | 9.909842 | 174.8249 | 188.7565 | 216.6848 | 0 |  | 185.55 | 185.866
30.09.2012 12:46:19 | 01:30:16 | 5416 | 183.1009 | 0 |  | 2.25142e-05 | -1.937387 | -1.937387 | 62.68041 | -13.23218 | 0 |  | 0 | 0 | 0 |  | 0.24072 | 0.236 | 188.70825 | 0 |  | 2.7947 | 2.540636 | 0 |  | 0.04281 | 0.03466397 | 7.668007 | 0.01807599 | 0 | -1.955463 | 4.4938 | -1.937387 | 0.006781832 | -0.1134279 | 300 | 300 | -0.249995 | 0 |  | 0.08002 | 0.07922772 | 11.3 |  |  | -0.1134279 | 5416 | 70.4461 | 21.46352 | 69.938 | -0.5081 | 70 | 9.899643 | 177.253 | 188.7565 | 216.6956 | 0 |  | 185.55 | 185.866
30.09.2012 12:46:21 | 01:30:18 | 5418 | 183.1058 | 0 |  | 1.91483e-05 | -1.929896 | -1.929896 | 62.68195 | -13.23605 | 0 |  | 0 | 0 | 0 |  | 0.24072 | 0.236 | 188.70825 | 0 |  | 2.7947 | 2.540636 | 0 |  | 0.04281 | 0.03466397 | 7.667696 | 0.01537361 | 0 | -1.945269 | 4.49376 | -1.929896 | 0.01427258 | -0.1123914 | 300 | 300 | -0.249995 | 0 |  | 0.08002 | 0.07922772 | 11.3 |  |  | -0.1123914 | 5418 | 70.4461 | 21.46402 | 69.9376 | -0.5085 | 70 | 9.872243 | 176.2071 | 188.7565 | 216.7047 | 0 |  | 185.55 | 185.866
30.09.2012 12:46:23 | 01:30:20 | 5420 | 183.1118 | 0 |  | 2.34118e-05 | -1.930266 | -1.930266 | 62.68348 | -13.23991 | 0 |  | 0 | 0 | 0 |  | 0.24072 | 0.236 | 188.70825 | 0 |  | 2.7947 | 2.540636 | 0 |  | 0.04281 | 0.03466397 | 7.667749 | 0.01879665 | 0 | -1.949063 | 4.4938 | -1.930266 | 0.01390109 | -0.1110045 | 299 | 300 | -0.199995 | 0 |  | 0.08002 | 0.07922772 | 11.3 |  |  | -0.1110045 | 5420 | 70.4461 | 21.46352 | 69.938 | -0.5081 | 70 | 9.810683 | 176.6622 | 188.7565 | 216.7155 | 0 |  | 185.55 | 185.866
30.09.2012 12:46:25 | 01:30:22 | 5422 | 183.1171 | 0 |  | 2.07191e-05 | -1.925674 | -1.925674 | 62.68348 | -13.24376 | 0 |  | 0 | 0 | 0 |  | 0.24072 | 0.236 | 188.70825 | 0 |  | 2.7947 | 2.540636 | 0 |  | 0.04281 | 0.03466397 | 7.667799 | 0.01663476 | 0 | -1.942309 | 4.4938 | -1.925674 | 0.0184913 | -0.1094099 | 301 | 300 | -0.199995 | 0 |  | 0.08002 | 0.07922772 | 11.3 |  |  | -0.1094099 | 5422 | 70.4561 | 21.46453 | 69.938 | -0.5181 | 70 | 9.744027 | 173.1709 | 188.7565 | 216.7249 | 0 |  | 185.55 | 185.866
30.09.2012 12:46:27 | 01:30:24 | 5424 | 183.119 | 0 |  | 1.75028e-05 | -1.9602 | -1.9602 | 62.68501 | -13.24765 | 0 |  | 0 | 0 | 0 |  | 0.24072 | 0.236 | 188.70825 | 0 |  | 2.7947 | 2.540636 | 0 |  | 0.04281 | 0.03466397 | 7.668315 | 0.01405248 | 0 | -1.974252 | 4.49376 | -1.9602 | -0.01603385 | -0.109289 | 299 | 300 | -0.199995 | 0 |  | 0.08002 | 0.07922772 | 11.3 |  |  | -0.109289 | 5424 | 70.4461 | 21.46453 | 69.9376 | -0.5085 | 70 | 9.639293 | 178.8197 | 188.7565 | 216.7284 | 0 |  | 185.55 | 185.866
30.09.2012 12:46:29 | 01:30:26 | 5426 | 183.1211 | 0 |  | 1.29401e-05 | -1.930969 | -1.930969 | 62.68552 | -13.25154 | 0 |  | 0 | 0 | 0 |  | 0.24072 | 0.236 | 188.70825 | 0 |  | 2.7947 | 2.540636 | 0 |  | 0.04281 | 0.03466397 | 7.668471 | 0.01038923 | 0 | -1.941358 | 4.49378 | -1.930969 | 0.01319648 | -0.1094286 | 301 | 300 | -0.199995 | 0 |  | 0.08002 | 0.07922772 | 11.3 |  |  | -0.1094286 | 5426 | 70.4461 | 21.46402 | 69.9378 | -0.5083 | 70 | 9.728727 | 175.8966 | 188.7565 | 216.7322 | 0 |  | 185.55 | 185.866
30.09.2012 12:46:31 | 01:30:28 | 5428 | 183.1223 | 0 |  | 1.07709e-05 | -1.942615 | -1.942615 | 62.68654 | -13.25541 | 0 |  | 0 | 0 | 0 |  | 0.24072 | 0.236 | 188.70825 | 0 |  | 2.7947 | 2.540636 | 0 |  | 0.04281 | 0.03466397 | 7.668625 | 0.008647639 | 0 | -1.951262 | 4.49378 | -1.942615 | 0.00155026 | -0.1087027 | 300 | 300 | -0.249995 | 0 |  | 0.08002 | 0.07922772 | 11.3 |  |  | -0.1087027 | 5428 | 70.4461 | 21.46453 | 69.9378 | -0.5083 | 70 | 9.61664 | 176.7927 | 188.7565 | 216.7345 | 0 |  | 185.55 | 185.866
30.09.2012 12:46:33 | 01:30:30 | 5430 | 183.1275 | 0 |  | 5.53505e-06 | -1.94314 | -1.94314 | 62.68808 | -13.2593 | 0 |  | 0 | 0 | 0 |  | 0.24072 | 0.236 | 188.70825 | 0 |  | 2.7947 | 2.540636 | 0 |  | 0.04281 | 0.03466397 | 7.668677 | 0.004443929 | 0 | -1.947584 | 4.49378 | -1.94314 | 0.001024629 | -0.108576 | 300 | 300 | -0.249995 | 0 |  | 0.08002 | 0.07922772 | 11.3 |  |  | -0.108576 | 5430 | 70.4461 | 21.46352 | 69.9378 | -0.5083 | 70 | 9.506927 | 176.4544 | 188.7565 | 216.7439 | 0 |  | 185.55 | 185.866
30.09.2012 12:46:35 | 01:30:32 | 5432 | 183.1326 | 0 |  | 8.30258e-06 | -1.94584 | -1.94584 | 62.68961 | -13.26319 | 0 |  | 0 | 0 | 0 |  | 0.24072 | 0.236 | 188.70825 | 0 |  | 2.7947 | 2.540636 | 0 |  | 0.04281 | 0.03466397 | 7.668884 | 0.006665897 | 0 | -1.952506 | 4.4938 | -1.94584 | -0.001675657 | -0.108608 | 299 | 300 | -0.199995 | 0 |  | 0.08002 | 0.07922772 | 11.3 |  |  | -0.108608 | 5432 | 70.4461 | 21.46453 | 69.938 | -0.5081 | 70 | 9.48771 | 176.9543 | 188.7565 | 216.753 | 0 |  | 185.55 | 185.866
30.09.2012 12:46:37 | 01:30:34 | 5434 | 183.1354 | 0 |  | 2.24394e-06 | -1.979571 | -1.979571 | 62.69012 | -13.26711 | 0 |  | 0 | 0 | 0 |  | 0.24072 | 0.236 | 188.70825 | 0 |  | 2.7947 | 2.540636 | 0 |  | 0.04281 | 0.03466397 | 7.668625 | 0.001801593 | 0 | -1.981373 | 4.49378 | -1.979571 | -0.03540817 | -0.1104335 | 301 | 300 | -0.199995 | 0 |  | 0.08002 | 0.07922772 | 11.3 |  |  | -0.1104335 | 5434 | 70.4461 | 21.46453 | 69.9378 | -0.5083 | 70 | 9.455922 | 179.508 | 188.7565 | 216.7582 | 0 |  | 185.55 | 185.866
30.09.2012 12:46:39 | 01:30:36 | 5436 | 183.1397 | 0 |  | 0 | -1.994396 | -1.994396 | 62.6891 | -13.27109 | 0 |  | 0 | 0 | 0 |  | 0.24072 | 0.236 | 188.70825 | 0 |  | 2.7947 | 2.540636 | 0 |  | 0.04281 | 0.03466397 | 7.668522 | 0 | 0 | -1.994396 | 4.49378 | -1.994396 | -0.05023644 | -0.1146495 | 300 | 300 | -0.249995 | 0 |  | 0.08002 | 0.07922772 | 11.3 |  |  | -0.1146495 | 5436 | 70.4364 | 21.46352 | 69.9378 | -0.4986 | 70 | 9.471107 | 183.6391 | 188.7565 | 216.766 | 0 |  | 185.55 | 185.866
30.09.2012 12:46:41 | 01:30:38 | 5438 | 183.1387 | 0 |  | -2.99192e-07 | -1.996505 | -1.996505 | 62.69012 | -13.27508 | 0 |  | 0 | 0 | 0 |  | 0.24072 | 0.236 | 188.70825 | 0 |  | 2.7947 | 2.540636 | 0 |  | 0.04281 | 0.03466397 | 7.668213 | -0.0002402125 | 0 | -1.996265 | 4.49378 | -1.996505 | -0.05235022 | -0.1196995 | 299 | 300 | -0.199995 | 0 |  | 0.08002 | 0.07922772 | 11.3 |  |  | -0.1196995 | 5438 | 70.4364 | 21.46503 | 69.9378 | -0.4986 | 70 | 9.490559 | 183.8123 | 188.7565 | 216.764 | 0 |  | 185.55 | 185.866
30.09.2012 12:46:43 | 01:30:40 | 5440 | 183.1394 | 0 |  | -1.49596e-07 | -1.996164 | -1.996164 | 62.69012 | -13.27907 | 0 |  | 0 | 0 | 0 |  | 0.24072 | 0.236 | 188.70825 | 0 |  | 2.7947 | 2.540636 | 0 |  | 0.04281 | 0.03466397 | 7.668109 | -0.0001201062 | 0 | -1.996044 | 4.49376 | -1.996164 | -0.05201298 | -0.124837 | 301 | 300 | -0.199995 | 0 |  | 0.08002 | 0.07922772 | 11.4 |  |  | -0.124837 | 5440 | 70.4364 | 21.46503 | 69.9376 | -0.4988 | 70 | 9.530056 | 183.7292 | 188.7565 | 216.7654 | 0 |  | 185.55 | 185.866
30.09.2012 12:46:45 | 01:30:42 | 5442 | 183.1406 | 0 |  | -5.98384e-07 | -1.995972 | -1.995972 | 62.69165 | -13.28306 | 0 |  | 0 | 0 | 0 |  | 0.24072 | 0.236 | 188.70825 | 0 |  | 2.7947 | 2.540636 | 0 |  | 0.04281 | 0.03466397 | 7.667749 | -0.0004804249 | 0 | -1.995492 | 4.49378 | -1.995972 | -0.05182549 | -0.1299486 | 300 | 300 | -0.249995 | 0 |  | 0.08002 | 0.07922772 | 11.3 |  |  | -0.1299486 | 5442 | 70.4465 | 21.46352 | 69.9378 | -0.5087 | 70 | 9.60798 | 180.6622 | 188.7565 | 216.7675 | 0 |  | 185.55 | 185.866
30.09.2012 12:46:47 | 01:30:44 | 5444 | 183.1476 | 0 |  | -2.54314e-06 | -1.993153 | -1.993153 | 62.69063 | -13.28705 | 0 |  | 0 | 0 | 0 |  | 0.24072 | 0.236 | 188.70825 | 0 |  | 2.7947 | 2.540636 | 0 |  | 0.04281 | 0.03466397 | 7.667903 | -0.002041812 | 0 | -1.991111 | 4.49376 | -1.993153 | -0.04901087 | -0.1349125 | 299 | 300 | -0.199995 | 0 |  | 0.08002 | 0.07922772 | 11.3 |  |  | -0.1349125 | 5444 | 70.4364 | 21.46503 | 69.9376 | -0.4988 | 70 | 9.648902 | 183.267 | 188.7565 | 216.7802 | 0 |  | 185.55 | 185.866
30.09.2012 12:46:49 | 01:30:46 | 5446 | 183.1501 | 0 |  | -2.39354e-06 | -1.975649 | -1.975649 | 62.69165 | -13.29102 | 0 |  | 0 | 0 | 0 |  | 0.24072 | 0.236 | 188.70825 | 0 |  | 2.7947 | 2.540636 | 0 |  | 0.04281 | 0.03466397 | 7.667542 | -0.001921703 | 0 | -1.973728 | 4.49376 | -1.975649 | -0.03151044 | -0.1388763 | 300 | 300 | -0.149995 | 0 |  | 0.08002 | 0.07922772 | 11.3 |  |  | -0.1388763 | 5446 | 70.4364 | 21.46503 | 69.9376 | -0.4988 | 70 | 9.735131 | 181.6645 | 188.7565 | 216.7847 | 0 |  | 185.55 | 185.866
30.09.2012 12:46:51 | 01:30:48 | 5448 | 183.1511 | 0 |  | -8.22778e-06 | -1.999027 | -1.999027 | 62.6937 | -13.29499 | 0 |  | 0 | 0 | 0 |  | 0.24072 | 0.236 | 188.70825 | 0 |  | 2.7947 | 2.540636 | 0 |  | 0.04281 | 0.03466397 | 7.667542 | -0.006605843 | 0 | -1.992421 | 4.49376 | -1.999027 | -0.05489151 | -0.1431295 | 301 | 300 | -0.199995 | 0 |  | 0.08002 | 0.07922772 | 11.3 |  |  | -0.1431295 | 5448 | 70.4364 | 21.46554 | 69.9376 | -0.4988 | 70 | 9.801552 | 183.3841 | 188.7565 | 216.7865 | 0 |  | 185.55 | 185.866
30.09.2012 12:46:53 | 01:30:50 | 5450 | 183.1473 | 0 |  | -3.21632e-06 | -1.995191 | -1.995191 | 62.6937 | -13.29899 | 0 |  | 0 | 0 | 0 |  | 0.24072 | 0.236 | 188.70825 | 0 |  | 2.7947 | 2.540636 | 0 |  | 0.04281 | 0.03466397 | 7.667697 | -0.002582289 | 0 | -1.992609 | 4.4938 | -1.995191 | -0.05106017 | -0.1483452 | 299 | 300 | -0.199995 | 0 |  | 0.08002 | 0.07922772 | 11.3 |  |  | -0.1483452 | 5450 | 70.4465 | 21.46655 | 69.938 | -0.5085 | 70 | 9.851486 | 180.4544 | 188.7565 | 216.7797 | 0 |  | 185.55 | 185.866
30.09.2012 12:46:55 | 01:30:52 | 5452 | 183.1513 | 0 |  | -1.42117e-06 | -1.986022 | -1.986022 | 62.69523 | -13.30297 | 0 |  | 0 | 0 | 0 |  | 0.24072 | 0.236 | 188.70825 | 0 |  | 2.7947 | 2.540636 | 0 |  | 0.04281 | 0.03466397 | 7.667799 | -0.001141016 | 0 | -1.984881 | 4.49382 | -1.986022 | -0.04189571 | -0.1529211 | 301 | 300 | -0.199995 | 0 |  | 0.08002 | 0.07922772 | 11.3 |  |  | -0.1529211 | 5452 | 70.4364 | 21.46655 | 69.9382 | -0.4982 | 70 | 9.882799 | 182.8749 | 188.7565 | 216.7869 | 0 |  | 185.55 | 185.866
30.09.2012 12:46:57 | 01:30:54 | 5454 | 183.1552 | 0 |  | 4.26349e-06 | -1.955671 | -1.955671 | 62.69523 | -13.30691 | 0 |  | 0 | 0 | 0 |  | 0.24072 | 0.236 | 188.70825 | 0 |  | 2.7947 | 2.540636 | 0 |  | 0.04281 | 0.03466397 | 7.667645 | 0.003423031 | 0 | -1.959094 | 4.49382 | -1.955671 | -0.01154653 | -0.1555519 | 300 | 300 | -0.249995 | 0 |  | 0.08002 | 0.07922772 | 11.3 |  |  | -0.1555519 | 5454 | 70.4364 | 21.46705 | 69.9382 | -0.4982 | 70 | 9.890035 | 180.4951 | 188.7565 | 216.794 | 0 |  | 185.55 | 185.866
30.09.2012 12:46:59 | 01:30:56 | 5456 | 183.1545 | 0 |  | 4.03909e-06 | -1.947014 | -1.947014 | 62.69625 | -13.31081 | 0 |  | 0 | 0 | 0 |  | 0.24072 | 0.236 | 188.70825 | 0 |  | 2.7947 | 2.540636 | 0 |  | 0.04281 | 0.03466397 | 7.668418 | 0.003242867 | 0 | -1.950257 | 4.49376 | -1.947014 | -0.002890024 | -0.1562626 | 300 | 300 | -0.249995 | 0 |  | 0.08002 | 0.07922772 | 11.3 |  |  | -0.1562626 | 5456 | 70.4364 | 21.46756 | 69.9376 | -0.4988 | 70 | 9.88695 | 179.4999 | 188.7565 | 216.7927 | 0 |  | 185.55 | 185.866
30.09.2012 12:47:01 | 01:30:58 | 5458 | 183.1569 | 0 |  | 5.60985e-06 | -1.940301 | -1.940301 | 62.69625 | -13.3147 | 0 |  | 0 | 0 | 0 |  | 0.24072 | 0.236 | 188.70825 | 0 |  | 2.7947 | 2.540636 | 0 |  | 0.04281 | 0.03466397 | 7.668419 | 0.004503984 | 0 | -1.944805 | 4.49382 | -1.940301 | 0.003823345 | -0.1562166 | 300 | 300 | -0.249995 | 0 |  | 0.08002 | 0.07922772 | 11.3 |  |  | -0.1562166 | 5458 | 70.4364 | 21.46756 | 69.9382 | -0.4982 | 70 | 9.87331 | 179.1769 | 188.7565 | 216.7971 | 0 |  | 185.55 | 185.866
30.09.2012 12:47:03 | 01:31:00 | 5460 | 183.1612 | 0 |  | 6.95622e-06 | -1.946852 | -1.946852 | 62.69778 | -13.31859 | 0 |  | 0 | 0 | 0 |  | 0.24072 | 0.236 | 188.70825 | 0 |  | 2.7947 | 2.540636 | 0 |  | 0.04281 | 0.03466397 | 7.668315 | 0.005584945 | 0 | -1.952437 | 4.4938 | -1.946852 | -0.002728591 | -0.1561627 | 300 | 300 | -0.249995 | 0 |  | 0.08002 | 0.07922772 | 11.3 |  |  | -0.1561627 | 5460 | 70.4465 | 21.46806 | 69.938 | -0.5085 | 70 | 9.863111 | 176.803 | 188.7565 | 216.8048 | 0 |  | 185.55 | 185.866
30.09.2012 12:47:05 | 01:31:02 | 5462 | 183.159 | 0 |  | 5.90904e-06 | -1.96355 | -1.96355 | 62.6983 | -13.3225 | 0 |  | 0 | 0 | 0 |  | 0.24072 | 0.236 | 188.70825 | 0 |  | 2.7947 | 2.540636 | 0 |  | 0.04281 | 0.03466397 | 7.668419 | 0.004744195 | 0 | -1.968294 | 4.49378 | -1.96355 | -0.01942667 | -0.1572534 | 299 | 300 | -0.199995 | 0 |  | 0.08002 | 0.07922772 | 11.3 |  |  | -0.1572534 | 5462 | 70.4465 | 21.46705 | 69.9378 | -0.5087 | 70 | 9.82717 | 178.1819 | 188.7565 | 216.8009 | 0 |  | 185.55 | 185.866
30.09.2012 12:47:07 | 01:31:04 | 5464 | 183.1579 | 0 |  | 4.78707e-06 | -1.939876 | -1.939876 | 62.69983 | -13.3264 | 0 |  | 0 | 0 | 0 |  | 0.24072 | 0.236 | 188.70825 | 0 |  | 2.7947 | 2.540636 | 0 |  | 0.04281 | 0.03466397 | 7.668625 | 0.003843398 | 0 | -1.94372 | 4.49378 | -1.939876 | 0.004246015 | -0.1580006 | 301 | 300 | -0.199995 | 0 |  | 0.08002 | 0.07922772 | 11.3 |  |  | -0.1580006 | 5464 | 70.4364 | 21.46856 | 69.9378 | -0.4986 | 70 | 9.80855 | 178.9552 | 188.7565 | 216.7989 | 0 |  | 185.55 | 185.866
30.09.2012 12:47:09 | 01:31:06 | 5466 | 183.1569 | 0 |  | 6.58223e-06 | -1.959683 | -1.959683 | 62.69932 | -13.3303 | 0 |  | 0 | 0 | 0 |  | 0.24072 | 0.236 | 188.70825 | 0 |  | 2.7947 | 2.540636 | 0 |  | 0.04281 | 0.03466397 | 7.668522 | 0.005284679 | 0 | -1.964968 | 4.49378 | -1.959683 | -0.01556133 | -0.1585577 | 300 | 300 | -0.249995 | 0 |  | 0.08002 | 0.07922772 | 11.3 |  |  | -0.1585577 | 5466 | 70.4465 | 21.46856 | 69.9378 | -0.5087 | 70 | 9.782812 | 177.8828 | 188.7565 | 216.7971 | 0 |  | 185.55 | 185.866
30.09.2012 12:47:11 | 01:31:08 | 5468 | 183.1523 | 0 |  | 5.98384e-06 | -1.947122 | -1.947122 | 62.70136 | -13.33421 | 0 |  | 0 | 0 | 0 |  | 0.24072 | 0.236 | 188.70825 | 0 |  | 2.7947 | 2.540636 | 0 |  | 0.04281 | 0.03466397 | 7.668677 | 0.004804249 | 0 | -1.951926 | 4.49378 | -1.947122 | -0.003000657 | -0.1594714 | 300 | 300 | -0.249995 | 0 |  | 0.08002 | 0.07922772 | 11.3 |  |  | -0.1594714 | 5468 | 70.4465 | 21.46806 | 69.9378 | -0.5087 | 70 | 9.758377 | 176.7066 | 188.7565 | 216.7888 | 0 |  | 185.55 | 185.866
30.09.2012 12:47:13 | 01:31:10 | 5470 | 183.1495 | 0 |  | 7.7042e-06 | -1.961633 | -1.961633 | 62.70238 | -13.33812 | 0 |  | 0 | 0 | 0 |  | 0.24072 | 0.236 | 188.70825 | 0 |  | 2.7947 | 2.540636 | 0 |  | 0.04281 | 0.03466397 | 7.668574 | 0.006185476 | 0 | -1.967818 | 4.4938 | -1.961633 | -0.01751241 | -0.1604812 | 300 | 300 | -0.249995 | 0 |  | 0.08002 | 0.07922772 | 11.3 |  |  | -0.1604812 | 5470 | 70.4465 | 21.46806 | 69.938 | -0.5085 | 70 | 9.744501 | 178.2072 | 188.7565 | 216.7837 | 0 |  | 185.55 | 185.866
30.09.2012 12:47:15 | 01:31:12 | 5472 | 183.1503 | 0 |  | 8.45218e-06 | -1.954517 | -1.954517 | 62.70187 | -13.34203 | 0 |  | 0 | 0 | 0 |  | 0.24072 | 0.236 | 188.70825 | 0 |  | 2.7947 | 2.540636 | 0 |  | 0.04281 | 0.03466397 | 7.668728 | 0.006786007 | 0 | -1.961303 | 4.4938 | -1.954517 | -0.01039815 | -0.1618551 | 300 | 300 | -0.249995 | 0 |  | 0.08002 | 0.07922772 | 11.3 |  |  | -0.1618551 | 5472 | 70.4465 | 21.46856 | 69.938 | -0.5085 | 70 | 9.708444 | 177.6164 | 188.7565 | 216.7852 | 0 |  | 185.55 | 185.866
30.09.2012 12:47:17 | 01:31:14 | 5474 | 183.1535 | 0 |  | 5.23586e-06 | -1.966145 | -1.966145 | 62.70238 | -13.34595 | 0 |  | 0 | 0 | 0 |  | 0.24072 | 0.236 | 188.70825 | 0 |  | 2.7947 | 2.540636 | 0 |  | 0.04281 | 0.03466397 | 7.66878 | 0.004203718 | 0 | -1.970348 | 4.49378 | -1.966145 | -0.02202707 | -0.1634513 | 299 | 300 | -0.199995 | 0 |  | 0.08002 | 0.07922772 | 11.3 |  |  | -0.1634513 | 5474 | 70.4465 | 21.46907 | 69.9378 | -0.5087 | 70 | 9.667168 | 178.3732 | 188.7565 | 216.7909 | 0 |  | 185.55 | 185.866
30.09.2012 12:47:19 | 01:31:16 | 5476 | 183.1567 | 0 |  | 5.90904e-06 | -1.933109 | -1.933109 | 62.70187 | -13.34985 | 0 |  | 0 | 0 | 0 |  | 0.24072 | 0.236 | 188.70825 | 0 |  | 2.7947 | 2.540636 | 0 |  | 0.04281 | 0.03466397 | 7.668832 | 0.004744195 | 0 | -1.937853 | 4.4938 | -1.933109 | 0.01100823 | -0.1639938 | 301 | 300 | -0.199995 | 0 |  | 0.08002 | 0.07922772 | 11.3 |  |  | -0.1639938 | 5476 | 70.4364 | 21.46806 | 69.938 | -0.4984 | 70 | 9.607506 | 178.4765 | 188.7565 | 216.7967 | 0 |  | 185.55 | 185.866
30.09.2012 12:47:21 | 01:31:18 | 5478 | 183.1581 | 0 |  | 5.60985e-06 | -1.964062 | -1.964062 | 62.70289 | -13.35375 | 0 |  | 0 | 0 | 0 |  | 0.24072 | 0.236 | 188.70825 | 0 |  | 2.7947 | 2.540636 | 0 |  | 0.04281 | 0.03466397 | 7.668831 | 0.004503984 | 0 | -1.968566 | 4.49382 | -1.964062 | -0.01994525 | -0.1644337 | 300 | 300 | -0.249995 | 0 |  | 0.08002 | 0.07922772 | 11.3 |  |  | -0.1644337 | 5478 | 70.4364 | 21.46856 | 69.9382 | -0.4982 | 70 | 9.571687 | 181.3649 | 188.7565 | 216.7993 | 0 |  | 185.55 | 185.866
30.09.2012 12:47:23 | 01:31:20 | 5480 | 183.1605 | 0 |  | 7.03101e-06 | -1.95403 | -1.95403 | 62.70136 | -13.35767 | 0 |  | 0 | 0 | 0 |  | 0.24072 | 0.236 | 188.70825 | 0 |  | 2.7947 | 2.540636 | 0 |  | 0.04281 | 0.03466397 | 7.668831 | 0.005644991 | 0 | -1.959675 | 4.49384 | -1.95403 | -0.009914357 | -0.1659036 | 300 | 300 | -0.249995 | 0 |  | 0.08002 | 0.07922772 | 11.3 |  |  | -0.1659036 | 5480 | 70.4364 | 21.46806 | 69.9384 | -0.498 | 70 | 9.537053 | 180.6043 | 188.7565 | 216.8036 | 0 |  | 185.55 | 185.866
30.09.2012 12:47:25 | 01:31:22 | 5482 | 183.166 | 0 |  | 4.86187e-06 | -1.95847 | -1.95847 | 62.70187 | -13.36158 | 0 |  | 0 | 0 | 0 |  | 0.24072 | 0.236 | 188.70825 | 0 |  | 2.7947 | 2.540636 | 0 |  | 0.04281 | 0.03466397 | 7.669037 | 0.003903453 | 0 | -1.962373 | 4.49382 | -1.95847 | -0.01435551 | -0.1670983 | 300 | 300 | -0.249995 | 0 |  | 0.08002 | 0.07922772 | 11.3 |  |  | -0.1670983 | 5482 | 70.4364 | 21.47058 | 69.9382 | -0.4982 | 70 | 9.493998 | 180.7866 | 188.7565 | 216.8136 | 0 |  | 185.55 | 185.866
30.09.2012 12:47:27 | 01:31:24 | 5484 | 183.1661 | 0 |  | 2.54314e-06 | -1.96217 | -1.96217 | 62.70391 | -13.3655 | 0 |  | 0 | 0 | 0 |  | 0.24072 | 0.236 | 188.70825 | 0 |  | 2.7947 | 2.540636 | 0 |  | 0.04281 | 0.03466397 | 7.668934 | 0.002041812 | 0 | -1.964212 | 4.49378 | -1.96217 | -0.01805678 | -0.1686939 | 300 | 300 | -0.249995 | 0 |  | 0.08002 | 0.07922772 | 11.3 |  |  | -0.1686939 | 5484 | 70.4364 | 21.46907 | 69.9378 | -0.4986 | 70 | 9.493878 | 180.8338 | 188.7565 | 216.8137 | 0 |  | 185.55 | 185.866
30.09.2012 12:47:29 | 01:31:26 | 5486 | 183.1729 | 0 |  | 6.65702e-06 | -1.962767 | -1.962767 | 62.70391 | -13.36943 | 0 |  | 0 | 0 | 0 |  | 0.24072 | 0.236 | 188.70825 | 0 |  | 2.7947 | 2.540636 | 0 |  | 0.04281 | 0.03466397 | 7.668884 | 0.005344726 | 0 | -1.968112 | 4.49382 | -1.962767 | -0.01865534 | -0.1705011 | 299 | 300 | -0.199995 | 0 |  | 0.08002 | 0.07922772 | 11.3 |  |  | -0.1705011 | 5486 | 70.4364 | 21.47058 | 69.9382 | -0.4982 | 70 | 9.468851 | 181.3084 | 188.7565 | 216.8261 | 0 |  | 185.55 | 185.866
30.09.2012 12:47:31 | 01:31:28 | 5488 | 183.1735 | 0 |  | 1.12945e-05 | -1.973313 | -1.973313 | 62.70596 | -13.37336 | 0 |  | 0 | 0 | 0 |  | 0.24072 | 0.236 | 188.70825 | 0 |  | 2.7947 | 2.540636 | 0 |  | 0.04281 | 0.03466397 | 7.668728 | 0.009068022 | 0 | -1.982381 | 4.49382 | -1.973313 | -0.02920388 | -0.172857 | 300 | 300 | -0.149995 | 0 |  | 0.08002 | 0.07922772 | 11.3 |  |  | -0.172857 | 5488 | 70.4364 | 21.4721 | 69.9382 | -0.4982 | 70 | 9.461498 | 182.6223 | 188.7565 | 216.8272 | 0 |  | 185.55 | 185.866
30.09.2012 12:47:33 | 01:31:30 | 5490 | 183.1746 | 0 |  | 9.05056e-06 | -1.967797 | -1.967797 | 62.70545 | -13.3773 | 0 |  | 0 | 0 | 0 |  | 0.24072 | 0.236 | 188.70825 | 0 |  | 2.7947 | 2.540636 | 0 |  | 0.04281 | 0.03466397 | 7.668573 | 0.007266429 | 0 | -1.975063 | 4.49382 | -1.967797 | -0.02368945 | -0.1754608 | 301 | 300 | -0.199995 | 0 |  | 0.08002 | 0.07922772 | 11.3 |  |  | -0.1754608 | 5490 | 70.4364 | 21.47058 | 69.9382 | -0.4982 | 70 | 9.461617 | 181.9471 | 188.7565 | 216.8291 | 0 |  | 185.55 | 185.866
30.09.2012 12:47:35 | 01:31:32 | 5492 | 183.1794 | 0 |  | 8.97576e-06 | -1.922304 | -1.922304 | 62.70647 | -13.38119 | 0 |  | 0 | 0 | 0 |  | 0.24072 | 0.236 | 188.70825 | 0 |  | 2.7947 | 2.540636 | 0 |  | 0.04281 | 0.03466397 | 7.667954 | 0.007206374 | 0 | -1.92951 | 4.49378 | -1.922304 | 0.02180341 | -0.1755536 | 300 | 300 | -0.249995 | 0 |  | 0.08002 | 0.07922772 | 11.3 |  |  | -0.1755536 | 5492 | 70.4465 | 21.47109 | 69.9378 | -0.5087 | 70 | 9.461498 | 174.6515 | 188.7565 | 216.8378 | 0 |  | 185.55 | 185.866
30.09.2012 12:47:37 | 01:31:34 | 5494 | 183.183 | 0 |  | -2.84233e-06 | -1.938978 | -1.938978 | 62.70545 | -13.38506 | 0 |  | 0 | 0 | 0 |  | 0.24072 | 0.236 | 188.70825 | 0 |  | 2.7947 | 2.540636 | 0 |  | 0.04281 | 0.03466397 | 7.667645 | -0.002282023 | 0 | -1.936696 | 4.49368 | -1.938978 | 0.005128189 | -0.1742279 | 300 | 300 | -0.249995 | 0 |  | 0.08002 | 0.07922772 | 11.3 |  |  | -0.1742279 | 5494 | 70.4465 | 21.47109 | 69.9368 | -0.5097 | 70 | 9.488421 | 175.0083 | 188.7565 | 216.8444 | 0 |  | 185.55 | 185.866
30.09.2012 12:47:39 | 01:31:36 | 5496 | 183.1911 | 0 |  | -1.35385e-05 | -1.961695 | -1.961695 | 62.70749 | -13.38896 | 0 |  | 0 | 0 | 0 |  | 0.24072 | 0.236 | 188.70825 | 0 |  | 2.7947 | 2.540636 | 0 |  | 0.04281 | 0.03466397 | 7.668111 | -0.01086966 | 0 | -1.950826 | 4.4937 | -1.961695 | -0.01758976 | -0.1748413 | 300 | 300 | -0.249995 | 0 |  | 0.08002 | 0.07922772 | 11.3 |  |  | -0.1748413 | 5496 | 70.4465 | 21.47311 | 69.937 | -0.5095 | 70 | 9.462804 | 176.3357 | 188.7565 | 216.859 | 0 |  | 185.55 | 185.866
30.09.2012 12:47:41 | 01:31:38 | 5498 | 183.1907 | 0 |  | -2.51322e-05 | -1.990336 | -1.990336 | 62.708 | -13.39291 | 0 |  | 0 | 0 | 0 |  | 0.24072 | 0.236 | 188.70825 | 0 |  | 2.7947 | 2.540636 | 0 |  | 0.04281 | 0.03466397 | 7.668524 | -0.0201779 | 0 | -1.970158 | 4.49368 | -1.990336 | -0.04623317 | -0.1779831 | 300 | 300 | -0.249995 | 0 |  | 0.08002 | 0.07922772 | 11.3 |  |  | -0.1779831 | 5498 | 70.4465 | 21.47058 | 69.9368 | -0.5097 | 70 | 9.460193 | 178.0246 | 188.7565 | 216.8583 | 0 |  | 185.55 | 185.866
30.09.2012 12:47:43 | 01:31:40 | 5500 | 183.1958 | 0 |  | -3.53047e-05 | -2.000535 | -2.000535 | 62.71158 | -13.3969 | 0 |  | 0 | 0 | 0 |  | 0.24072 | 0.236 | 188.70825 | 0 |  | 2.7947 | 2.540636 | 0 |  | 0.04281 | 0.03466397 | 7.668782 | -0.02834511 | 0 | -1.97219 | 4.49368 | -2.000535 | -0.05643695 | -0.1830372 | 300 | 300 | -0.249995 | 0 |  | 0.08002 | 0.07922772 | 11.3 |  |  | -0.1830372 | 5500 | 70.4465 | 21.4726 | 69.9368 | -0.5097 | 70 | 9.48593 | 178.2033 | 188.7565 | 216.8675 | 0 |  | 185.55 | 185.866
30.09.2012 12:47:45 | 01:31:42 | 5502 | 183.1994 | 0 |  | -4.47292e-05 | -2.0301 | -2.0301 | 62.71209 | -13.40093 | 0 |  | 0 | 0 | 0 |  | 0.24072 | 0.236 | 188.70825 | 0 |  | 2.7947 | 2.540636 | 0 |  | 0.04281 | 0.03466397 | 7.668524 | -0.03591176 | 0 | -1.994188 | 4.49368 | -2.0301 | -0.08600733 | -0.1900493 | 299 | 300 | -0.199995 | 0 |  | 0.08002 | 0.07922772 | 11.3 |  |  | -0.1900493 | 5502 | 70.4465 | 21.47412 | 69.9368 | -0.5097 | 70 | 9.481898 | 180.1875 | 188.7565 | 216.8739 | 0 |  | 185.55 | 185.866
30.09.2012 12:47:47 | 01:31:44 | 5504 | 183.199 | 0 |  | -5.02643e-05 | -2.024388 | -2.024388 | 62.71158 | -13.40498 | 0 |  | 0 | 0 | 0 |  | 0.24072 | 0.236 | 188.70825 | 0 |  | 2.7947 | 2.540636 | 0 |  | 0.04281 | 0.03466397 | 7.668421 | -0.04035573 | 0 | -1.984032 | 4.49368 | -2.024388 | -0.08030276 | -0.1982362 | 301 | 300 | -0.199995 | 0 |  | 0.08002 | 0.07922772 | 11.3 |  |  | -0.1982362 | 5504 | 70.4465 | 21.4726 | 69.9368 | -0.5097 | 70 | 9.487236 | 179.2702 | 188.7565 | 216.8733 | 0 |  | 185.55 | 185.866
30.09.2012 12:47:49 | 01:31:46 | 5506 | 183.2009 | 0 |  | -5.4453e-05 | -2.032511 | -2.032511 | 62.71004 | -13.40904 | 0 |  | 0 | 0 | 0 |  | 0.24072 | 0.236 | 188.70825 | 0 |  | 2.7947 | 2.540636 | 0 |  | 0.04281 | 0.03466397 | 7.668369 | -0.04371871 | 0 | -1.988792 | 4.49368 | -2.032511 | -0.08843261 | -0.2065425 | 300 | 300 | -0.249995 | 0 |  | 0.08002 | 0.07922772 | 11.3 |  |  | -0.2065425 | 5506 | 70.4465 | 21.47361 | 69.9368 | -0.5097 | 70 | 9.519616 | 179.6984 | 188.7565 | 216.8768 | 0 |  | 185.55 | 185.866
30.09.2012 12:47:51 | 01:31:48 | 5508 | 183.1992 | 0 |  | -5.55749e-05 | -2.034486 | -2.034486 | 62.70851 | -13.41311 | 0 |  | 0 | 0 | 0 |  | 0.24072 | 0.236 | 188.70825 | 0 |  | 2.7947 | 2.540636 | 0 |  | 0.04281 | 0.03466397 | 7.668266 | -0.04461945 | 0 | -1.989867 | 4.49372 | -2.034486 | -0.0904157 | -0.2153466 | 300 | 300 | -0.249995 | 0 |  | 0.08002 | 0.07922772 | 11.3 |  |  | -0.2153466 | 5508 | 70.4465 | 21.47361 | 69.9372 | -0.5093 | 70 | 9.544051 | 179.9164 | 188.7565 | 216.8736 | 0 |  | 185.55 | 185.866
30.09.2012 12:47:53 | 01:31:50 | 5510 | 183.202 | 0 |  | -5.95392e-05 | -2.041449 | -2.041449 | 62.70494 | -13.41718 | 0 |  | 0 | 0 | 0 |  | 0.24072 | 0.236 | 188.70825 | 0 |  | 2.7947 | 2.540636 | 0 |  | 0.04281 | 0.03466397 | 7.668265 | -0.04780227 | 0 | -1.993647 | 4.49366 | -2.041449 | -0.09738628 | -0.2245915 | 299 | 300 | -0.199995 | 0 |  | 0.08002 | 0.07922772 | 11.3 |  |  | -0.2245915 | 5510 | 70.4465 | 21.47412 | 69.9366 | -0.5099 | 70 | 9.582597 | 180.0763 | 188.7565 | 216.8788 | 0 |  | 185.55 | 185.866
30.09.2012 12:47:55 | 01:31:52 | 5512 | 183.2001 | 0 |  | -5.77441e-05 | -2.028046 | -2.028046 | 62.7034 | -13.42125 | 0 |  | 0 | 0 | 0 |  | 0.24072 | 0.236 | 188.70825 | 0 |  | 2.7947 | 2.540636 | 0 |  | 0.04281 | 0.03466397 | 7.668163 | -0.04636104 | 0 | -1.981685 | 4.49368 | -2.028046 | -0.08399082 | -0.2335201 | 301 | 300 | -0.199995 | 0 |  | 0.08002 | 0.07922772 | 11.3 |  |  | -0.2335201 | 5512 | 70.4465 | 21.47361 | 69.9368 | -0.5097 | 70 | 9.590665 | 179.057 | 188.7565 | 216.8753 | 0 |  | 185.55 | 185.866
30.09.2012 12:47:57 | 01:31:54 | 5514 | 183.2014 | 0 |  | -4.95911e-05 | -2.024858 | -2.024858 | 62.7034 | -13.42531 | 0 |  | 0 | 0 | 0 |  | 0.24072 | 0.236 | 188.70825 | 0 |  | 2.7947 | 2.540636 | 0 |  | 0.04281 | 0.03466397 | 7.66806 | -0.03981524 | 0 | -1.985043 | 4.4937 | -2.024858 | -0.08080992 | -0.2416327 | 300 | 300 | -0.249995 | 0 |  | 0.08002 | 0.07922772 | 11.3 |  |  | -0.2416327 | 5514 | 70.4465 | 21.47462 | 69.937 | -0.5095 | 70 | 9.621501 | 179.4186 | 188.7565 | 216.8776 | 0 |  | 185.55 | 185.866
30.09.2012 12:47:59 | 01:31:56 | 5516 | 183.2022 | 0 |  | -4.19617e-05 | -2.012482 | -2.012482 | 62.70391 | -13.42934 | 0 |  | 0 | 0 | 0 |  | 0.24072 | 0.236 | 188.70825 | 0 |  | 2.7947 | 2.540636 | 0 |  | 0.04281 | 0.03466397 | 7.668111 | -0.03368982 | 0 | -1.978792 | 4.4937 | -2.012482 | -0.06843996 | -0.2489798 | 300 | 300 | -0.249995 | 0 |  | 0.08002 | 0.07922772 | 11.3 |  |  | -0.2489798 | 5516 | 70.4465 | 21.47664 | 69.937 | -0.5095 | 70 | 9.627551 | 178.8528 | 188.7565 | 216.879 | 0 |  | 185.55 | 185.866
30.09.2012 12:48:01 | 01:31:58 | 5518 | 183.2044 | 0 |  | -3.55291e-05 | -1.990943 | -1.990943 | 62.70443 | -13.43335 | 0 |  | 0 | 0 | 0 |  | 0.24072 | 0.236 | 188.70825 | 0 |  | 2.7947 | 2.540636 | 0 |  | 0.04281 | 0.03466397 | 7.667956 | -0.02852527 | 0 | -1.962418 | 4.49372 | -1.990943 | -0.04690632 | -0.2546579 | 300 | 300 | -0.249995 | 0 |  | 0.08002 | 0.07922772 | 11.3 |  |  | -0.2546579 | 5518 | 70.4465 | 21.47563 | 69.9372 | -0.5093 | 70 | 9.624351 | 177.4295 | 188.7565 | 216.883 | 0 |  | 185.55 | 185.866
30.09.2012 12:48:03 | 01:32:00 | 5520 | 183.2043 | 0 |  | -1.95971e-05 | -1.969642 | -1.969642 | 62.70443 | -13.43731 | 0 |  | 0 | 0 | 0 |  | 0.24072 | 0.236 | 188.70825 | 0 |  | 2.7947 | 2.540636 | 0 |  | 0.04281 | 0.03466397 | 7.667956 | -0.01573394 | 0 | -1.953908 | 4.49376 | -1.969642 | -0.0256081 | -0.2582275 | 300 | 300 | -0.249995 | 0 |  | 0.08002 | 0.07922772 | 11.3 |  |  | -0.2582275 | 5520 | 70.4561 | 21.47664 | 69.9376 | -0.5185 | 70 | 9.633127 | 174.0084 | 188.7565 | 216.8829 | 0 |  | 185.55 | 185.866
30.09.2012 12:48:05 | 01:32:02 | 5522 | 183.2036 | 0 |  | -1.64556e-06 | -1.964377 | -1.964377 | 62.70443 | -13.44124 | 0 |  | 0 | 0 | 0 |  | 0.24072 | 0.236 | 188.70825 | 0 |  | 2.7947 | 2.540636 | 0 |  | 0.04281 | 0.03466397 | 7.668058 | -0.001321172 | 0 | -1.963056 | 4.49378 | -1.964377 | -0.02034505 | -0.2604896 | 300 | 300 | -0.249995 | 0 |  | 0.08002 | 0.07922772 | 11.3 |  |  | -0.2604896 | 5522 | 70.4561 | 21.47714 | 69.9378 | -0.5183 | 70 | 9.608692 | 174.8808 | 188.7565 | 216.8817 | 0 |  | 185.55 | 185.866
30.09.2012 12:48:07 | 01:32:04 | 5524 | 183.2029 | 0 |  | 1.36133e-05 | -1.948143 | -1.948143 | 62.7034 | -13.44515 | 0 |  | 0 | 0 | 0 |  | 0.24072 | 0.236 | 188.70825 | 0 |  | 2.7947 | 2.540636 | 0 |  | 0.04281 | 0.03466397 | 7.668109 | 0.01092972 | 0 | -1.959073 | 4.49374 | -1.948143 | -0.004111969 | -0.2616936 | 300 | 300 | -0.249995 | 0 |  | 0.08002 | 0.07922772 | 11.3 |  |  | -0.2616936 | 5524 | 70.4465 | 21.47664 | 69.9374 | -0.5091 | 70 | 9.602761 | 177.1871 | 188.7565 | 216.8804 | 0 |  | 185.55 | 185.866
30.09.2012 12:48:09 | 01:32:06 | 5526 | 183.2032 | 0 |  | 2.4833e-05 | -1.914033 | -1.914033 | 62.70647 | -13.44902 | 0 |  | 0 | 0 | 0 |  | 0.24072 | 0.236 | 188.70825 | 0 |  | 2.7947 | 2.540636 | 0 |  | 0.04281 | 0.03466397 | 7.668213 | 0.01993769 | 0 | -1.93397 | 4.49374 | -1.914033 | 0.02999725 | -0.2604193 | 300 | 300 | -0.249995 | 0 |  | 0.08002 | 0.07922772 | 11.3 |  |  | -0.2604193 | 5526 | 70.4465 | 21.47714 | 69.9374 | -0.5091 | 70 | 9.580937 | 174.9164 | 188.7565 | 216.881 | 0 |  | 185.55 | 185.866
30.09.2012 12:48:11 | 01:32:08 | 5528 | 183.2029 | 0 |  | 3.08916e-05 | -1.931976 | -1.931976 | 62.70749 | -13.45286 | 0 |  | 0 | 0 | 0 |  | 0.24072 | 0.236 | 188.70825 | 0 |  | 2.7947 | 2.540636 | 0 |  | 0.04281 | 0.03466397 | 7.667955 | 0.02480196 | 0 | -1.956778 | 4.4938 | -1.931976 | 0.01205182 | -0.2583494 | 299 | 300 | -0.199995 | 0 |  | 0.08002 | 0.07922772 | 11.3 |  |  | -0.2583494 | 5528 | 70.4465 | 21.47866 | 69.938 | -0.5085 | 70 | 9.665981 | 177.1557 | 188.7565 | 216.8804 | 0 |  | 185.55 | 185.866
30.09.2012 12:48:13 | 01:32:10 | 5530 | 183.2028 | 0 |  | 3.88202e-05 | -1.935803 | -1.935803 | 62.71056 | -13.45673 | 0 |  | 0 | 0 | 0 |  | 0.24072 | 0.236 | 188.70825 | 0 |  | 2.7947 | 2.540636 | 0 |  | 0.04281 | 0.03466397 | 7.668161 | 0.0311676 | 0 | -1.966971 | 4.4938 | -1.935803 | 0.008223953 | -0.2573513 | 301 | 300 | -0.199995 | 0 |  | 0.08002 | 0.07922772 | 11.3 |  |  | -0.2573513 | 5530 | 70.4465 | 21.47815 | 69.938 | -0.5085 | 70 | 9.63704 | 178.0786 | 188.7565 | 216.8802 | 0 |  | 185.55 | 185.866
30.09.2012 12:48:15 | 01:32:12 | 5532 | 183.2018 | 0 |  | 4.46544e-05 | -1.929412 | -1.929412 | 62.71056 | -13.4606 | 0 |  | 0 | 0 | 0 |  | 0.24072 | 0.236 | 188.70825 | 0 |  | 2.7947 | 2.540636 | 0 |  | 0.04281 | 0.03466397 | 7.668161 | 0.03585171 | 0 | -1.965263 | 4.49382 | -1.929412 | 0.01461472 | -0.256227 | 300 | 300 | -0.249995 | 0 |  | 0.08002 | 0.07922772 | 11.3 |  |  | -0.256227 | 5532 | 70.4465 | 21.47916 | 69.9382 | -0.5083 | 70 | 9.636685 | 177.9841 | 188.7565 | 216.8783 | 0 |  | 185.55 | 185.866
30.09.2012 12:48:17 | 01:32:14 | 5534 | 183.2008 | 0 |  | 4.73472e-05 | -1.919757 | -1.919757 | 62.71311 | -13.46445 | 0 |  | 0 | 0 | 0 |  | 0.24072 | 0.236 | 188.70825 | 0 |  | 2.7947 | 2.540636 | 0 |  | 0.04281 | 0.03466397 | 7.668109 | 0.03801368 | 0 | -1.95777 | 4.4938 | -1.919757 | 0.0242682 | -0.2543129 | 299 | 300 | -0.199995 | 0 |  | 0.08002 | 0.07922772 | 11.3 |  |  | -0.2543129 | 5534 | 70.4364 | 21.48017 | 69.938 | -0.4984 | 70 | 9.621739 | 180.2674 | 188.7565 | 216.8766 | 0 |  | 185.55 | 185.866
30.09.2012 12:48:19 | 01:32:16 | 5536 | 183.2024 | 0 |  | 5.13863e-05 | -1.913527 | -1.913527 | 62.71464 | -13.46828 | 0 |  | 0 | 0 | 0 |  | 0.24072 | 0.236 | 188.70825 | 0 |  | 2.7947 | 2.540636 | 0 |  | 0.04281 | 0.03466397 | 7.668057 | 0.04125655 | 0 | -1.954783 | 4.49384 | -1.913527 | 0.03049574 | -0.2516171 | 301 | 300 | -0.199995 | 0 |  | 0.08002 | 0.07922772 | 11.3 |  |  | -0.2516171 | 5536 | 70.4364 | 21.48169 | 69.9384 | -0.498 | 70 | 9.622452 | 180.1123 | 188.7565 | 216.8794 | 0 |  | 185.55 | 185.866
30.09.2012 12:48:21 | 01:32:18 | 5538 | 183.2004 | 0 |  | 5.37798e-05 | -1.911984 | -1.911984 | 62.71515 | -13.4721 | 0 |  | 0 | 0 | 0 |  | 0.24072 | 0.236 | 188.70825 | 0 |  | 2.7947 | 2.540636 | 0 |  | 0.04281 | 0.03466397 | 7.668211 | 0.04317822 | 0 | -1.955163 | 4.49384 | -1.911984 | 0.03203533 | -0.2485389 | 299 | 300 | -0.199995 | 0 |  | 0.08002 | 0.07922772 | 11.3 |  |  | -0.2485389 | 5538 | 70.4364 | 21.48169 | 69.9384 | -0.498 | 70 | 9.647596 | 180.1492 | 188.7565 | 216.8759 | 0 |  | 185.55 | 185.866
30.09.2012 12:48:23 | 01:32:20 | 5540 | 183.1982 | 0 |  | 5.45278e-05 | -1.911482 | -1.911482 | 62.71822 | -13.47593 | 0 |  | 0 | 0 | 0 |  | 0.24072 | 0.236 | 188.70825 | 0 |  | 2.7947 | 2.540636 | 0 |  | 0.04281 | 0.03466397 | 7.66816 | 0.04377877 | 0 | -1.955261 | 4.49384 | -1.911482 | 0.03253473 | -0.2453603 | 301 | 300 | -0.199995 | 0 |  | 0.08002 | 0.07922772 | 11.3 |  |  | -0.2453603 | 5540 | 70.4364 | 21.48219 | 69.9384 | -0.498 | 70 | 9.644869 | 180.1605 | 188.7565 | 216.8719 | 0 |  | 185.55 | 185.866
30.09.2012 12:48:25 | 01:32:22 | 5542 | 183.1964 | 0 |  | 5.52757e-05 | -1.909963 | -1.909963 | 62.72179 | -13.47975 | 0 |  | 0 | 0 | 0 |  | 0.24072 | 0.236 | 188.70825 | 0 |  | 2.7947 | 2.540636 | 0 |  | 0.04281 | 0.03466397 | 7.668057 | 0.04437923 | 0 | -1.954342 | 4.49382 | -1.909963 | 0.03405134 | -0.2420825 | 300 | 300 | -0.249995 | 0 |  | 0.08002 | 0.07922772 | 11.3 |  |  | -0.2420825 | 5542 | 70.4364 | 21.48219 | 69.9382 | -0.4982 | 70 | 9.669065 | 180.0169 | 188.7565 | 216.8685 | 0 |  | 185.55 | 185.866
30.09.2012 12:48:27 | 01:32:24 | 5544 | 183.2001 | 0 |  | 4.68984e-05 | -1.932463 | -1.932463 | 62.72179 | -13.48359 | 0 |  | 0 | 0 | 0 |  | 0.24072 | 0.236 | 188.70825 | 0 |  | 2.7947 | 2.540636 | 0 |  | 0.04281 | 0.03466397 | 7.667954 | 0.03765335 | 0 | -1.970116 | 4.4938 | -1.932463 | 0.01154932 | -0.2398377 | 300 | 300 | -0.249995 | 0 |  | 0.08002 | 0.07922772 | 11.3 |  |  | -0.2398377 | 5544 | 70.4268 | 21.4832 | 69.938 | -0.4888 | 70 | 9.69101 | 184.391 | 188.7565 | 216.8752 | 0 |  | 185.55 | 185.866
30.09.2012 12:48:29 | 01:32:26 | 5546 | 183.197 | 0 |  | 4.07649e-05 | -1.954299 | -1.954299 | 62.72486 | -13.48748 | 0 |  | 0 | 0 | 0 |  | 0.24072 | 0.236 | 188.70825 | 0 |  | 2.7947 | 2.540636 | 0 |  | 0.04281 | 0.03466397 | 7.667903 | 0.03272894 | 0 | -1.987028 | 4.49382 | -1.954299 | -0.01028633 | -0.2397756 | 299 | 300 | -0.199995 | 0 |  | 0.08002 | 0.07922772 | 11.3 |  |  | -0.2397756 | 5546 | 70.4364 | 21.4832 | 69.9382 | -0.4982 | 70 | 9.731809 | 183.027 | 188.7565 | 216.8696 | 0 |  | 185.55 | 185.866
30.09.2012 12:48:31 | 01:32:28 | 5548 | 183.1967 | 0 |  | 3.91942e-05 | -1.932867 | -1.932867 | 62.72537 | -13.49137 | 0 |  | 0 | 0 | 0 |  | 0.24072 | 0.236 | 188.70825 | 0 |  | 2.7947 | 2.540636 | 0 |  | 0.04281 | 0.03466397 | 7.667851 | 0.03146787 | 0 | -1.964335 | 4.49386 | -1.932867 | 0.01114496 | -0.2397333 | 301 | 300 | -0.199995 | 0 |  | 0.08002 | 0.07922772 | 11.3 |  |  | -0.2397333 | 5548 | 70.4364 | 21.4832 | 69.9386 | -0.4978 | 70 | 9.775338 | 181.0593 | 188.7565 | 216.869 | 0 |  | 185.55 | 185.866
30.09.2012 12:48:33 | 01:32:30 | 5550 | 183.2061 | 0 |  | 3.16396e-05 | -1.938569 | -1.938569 | 62.72803 | -13.49524 | 0 |  | 0 | 0 | 0 |  | 0.24072 | 0.236 | 188.70825 | 0 |  | 2.7947 | 2.540636 | 0 |  | 0.04281 | 0.03466397 | 7.667799 | 0.0254025 | 0 | -1.963971 | 4.49382 | -1.938569 | 0.005442864 | -0.2389167 | 300 | 300 | -0.249995 | 0 |  | 0.08002 | 0.07922772 | 11.3 |  |  | -0.2389167 | 5550 | 70.4364 | 21.4837 | 69.9382 | -0.4982 | 70 | 9.79574 | 180.8942 | 188.7565 | 216.8861 | 0 |  | 185.55 | 185.866
30.09.2012 12:48:35 | 01:32:32 | 5552 | 183.2058 | 0 |  | 2.65533e-05 | -1.918155 | -1.918155 | 62.73099 | -13.49909 | 0 |  | 0 | 0 | 0 |  | 0.24072 | 0.236 | 188.70825 | 0 |  | 2.7947 | 2.540636 | 0 |  | 0.04281 | 0.03466397 | 7.667954 | 0.02131886 | 0 | -1.939474 | 4.49384 | -1.918155 | 0.02585532 | -0.237376 | 299 | 300 | -0.199995 | 0 |  | 0.08002 | 0.07922772 | 11.3 |  |  | -0.237376 | 5552 | 70.4364 | 21.4837 | 69.9384 | -0.498 | 70 | 9.826696 | 178.6985 | 188.7565 | 216.8856 | 0 |  | 185.55 | 185.866
30.09.2012 12:48:37 | 01:32:34 | 5554 | 183.2097 | 0 |  | 2.31126e-05 | -1.935783 | -1.935783 | 62.73201 | -13.50295 | 0 |  | 0 | 0 | 0 |  | 0.24072 | 0.236 | 188.70825 | 0 |  | 2.7947 | 2.540636 | 0 |  | 0.04281 | 0.03466397 | 7.66816 | 0.01855643 | 0 | -1.954339 | 4.49382 | -1.935783 | 0.008225905 | -0.2356983 | 301 | 300 | -0.199995 | 0 |  | 0.08002 | 0.07922772 | 11.3 |  |  | -0.2356983 | 5554 | 70.4364 | 21.48471 | 69.9382 | -0.4982 | 70 | 9.834406 | 180.0035 | 188.7565 | 216.8927 | 0 |  | 185.55 | 185.866
30.09.2012 12:48:39 | 01:32:36 | 5556 | 183.2107 | 0 |  | 2.01207e-05 | -1.917996 | -1.917996 | 62.73518 | -13.5068 | 0 |  | 0 | 0 | 0 |  | 0.24072 | 0.236 | 188.70825 | 0 |  | 2.7947 | 2.540636 | 0 |  | 0.04281 | 0.03466397 | 7.668212 | 0.01615432 | 0 | -1.93415 | 4.49382 | -1.917996 | 0.02601143 | -0.2340129 | 299 | 300 | -0.199995 | 0 |  | 0.08002 | 0.07922772 | 11.3 |  |  | -0.2340129 | 5556 | 70.4465 | 21.48522 | 69.9382 | -0.5083 | 70 | 9.855638 | 175.1578 | 188.7565 | 216.8944 | 0 |  | 185.55 | 185.866
30.09.2012 12:48:41 | 01:32:38 | 5558 | 183.2122 | 0 |  | 1.48848e-05 | -1.941438 | -1.941438 | 62.7362 | -13.51066 | 0 |  | 0 | 0 | 0 |  | 0.24072 | 0.236 | 188.70825 | 0 |  | 2.7947 | 2.540636 | 0 |  | 0.04281 | 0.03466397 | 7.668212 | 0.01195057 | 0 | -1.953389 | 4.49384 | -1.941438 | 0.002567784 | -0.2326061 | 301 | 300 | -0.199995 | 0 |  | 0.08002 | 0.07922772 | 11.3 |  |  | -0.2326061 | 5558 | 70.4465 | 21.48522 | 69.9384 | -0.5081 | 70 | 9.87011 | 176.9573 | 188.7565 | 216.8973 | 0 |  | 185.55 | 185.866
30.09.2012 12:48:43 | 01:32:40 | 5560 | 183.2117 | 0 |  | 8.15298e-06 | -1.949383 | -1.949383 | 62.73876 | -13.51455 | 0 |  | 0 | 0 | 0 |  | 0.24072 | 0.236 | 188.70825 | 0 |  | 2.7947 | 2.540636 | 0 |  | 0.04281 | 0.03466397 | 7.668005 | 0.006545788 | 0 | -1.955929 | 4.49384 | -1.949383 | -0.00537707 | -0.2327444 | 300 | 300 | -0.249995 | 0 |  | 0.08002 | 0.07922772 | 11.3 |  |  | -0.2327444 | 5560 | 70.4465 | 21.48673 | 69.9384 | -0.5081 | 70 | 9.872955 | 177.1879 | 188.7565 | 216.8963 | 0 |  | 185.55 | 185.866
30.09.2012 12:48:45 | 01:32:42 | 5562 | 183.2037 | 0 |  | 5.31066e-06 | -1.929127 | -1.929127 | 62.73978 | -13.51843 | 0 |  | 0 | 0 | 0 |  | 0.24072 | 0.236 | 188.70825 | 0 |  | 2.7947 | 2.540636 | 0 |  | 0.04281 | 0.03466397 | 7.66816 | 0.004263773 | 0 | -1.933391 | 4.49382 | -1.929127 | 0.01487821 | -0.2322766 | 300 | 300 | -0.249995 | 0 |  | 0.08002 | 0.07922772 | 11.3 |  |  | -0.2322766 | 5562 | 70.4364 | 21.48623 | 69.9382 | -0.4982 | 70 | 9.899879 | 178.0799 | 188.7565 | 216.8819 | 0 |  | 185.55 | 185.866
30.09.2012 12:48:47 | 01:32:44 | 5564 | 183.2049 | 0 |  | 7.4798e-06 | -1.936851 | -1.936851 | 62.74029 | -13.5223 | 0 |  | 0 | 0 | 0 |  | 0.24072 | 0.236 | 188.70825 | 0 |  | 2.7947 | 2.540636 | 0 |  | 0.04281 | 0.03466397 | 7.667593 | 0.006005312 | 0 | -1.942856 | 4.49388 | -1.936851 | 0.007153906 | -0.2311921 | 300 | 300 | -0.249995 | 0 |  | 0.08002 | 0.07922772 | 11.3 |  |  | -0.2311921 | 5564 | 70.4268 | 21.48724 | 69.9388 | -0.488 | 70 | 9.892881 | 182.0846 | 188.7565 | 216.8839 | 0 |  | 185.55 | 185.866
30.09.2012 12:48:49 | 01:32:46 | 5566 | 183.2101 | 0 |  | 1.47352e-05 | -1.948606 | -1.948606 | 62.7408 | -13.52618 | 0 |  | 0 | 0 | 0 |  | 0.24072 | 0.236 | 188.70825 | 0 |  | 2.7947 | 2.540636 | 0 |  | 0.04281 | 0.03466397 | 7.667695 | 0.01183046 | 0 | -1.960437 | 4.49392 | -1.948606 | -0.004601546 | -0.2310664 | 299 | 300 | -0.199995 | 0 |  | 0.08002 | 0.07922772 | 11.3 |  |  | -0.2310664 | 5566 | 70.4268 | 21.48875 | 69.9392 | -0.4876 | 70 | 9.910316 | 183.8533 | 188.7565 | 216.8933 | 0 |  | 185.55 | 185.866
30.09.2012 12:48:51 | 01:32:48 | 5568 | 183.2055 | 0 |  | 1.57076e-05 | -1.96704 | -1.96704 | 62.74387 | -13.5301 | 0 |  | 0 | 0 | 0 |  | 0.24072 | 0.236 | 188.70825 | 0 |  | 2.7947 | 2.540636 | 0 |  | 0.04281 | 0.03466397 | 7.667849 | 0.01261117 | 0 | -1.979651 | 4.49388 | -1.96704 | -0.02303654 | -0.232427 | 301 | 300 | -0.199995 | 0 |  | 0.08002 | 0.07922772 | 11.3 |  |  | -0.232427 | 5568 | 70.4268 | 21.48925 | 69.9388 | -0.488 | 70 | 9.909487 | 185.5324 | 188.7565 | 216.885 | 0 |  | 185.55 | 185.866
30.09.2012 12:48:53 | 01:32:50 | 5570 | 183.2065 | 0 |  | 1.89987e-05 | -1.959084 | -1.959084 | 62.74438 | -13.53402 | 0 |  | 0 | 0 | 0 |  | 0.24072 | 0.236 | 188.70825 | 0 |  | 2.7947 | 2.540636 | 0 |  | 0.04281 | 0.03466397 | 7.667953 | 0.0152535 | 0 | -1.974337 | 4.49388 | -1.959084 | -0.01508186 | -0.2343034 | 299 | 300 | -0.199995 | 0 |  | 0.08002 | 0.07922772 | 11.3 |  |  | -0.2343034 | 5570 | 70.4268 | 21.48976 | 69.9388 | -0.488 | 70 | 9.870818 | 185.0333 | 188.7565 | 216.8869 | 0 |  | 185.55 | 185.866
30.09.2012 12:48:55 | 01:32:52 | 5572 | 183.2059 | 0 |  | 2.03451e-05 | -1.938952 | -1.938952 | 62.74693 | -13.53792 | 0 |  | 0 | 0 | 0 |  | 0.24072 | 0.236 | 188.70825 | 0 |  | 2.7947 | 2.540636 | 0 |  | 0.04281 | 0.03466397 | 7.668159 | 0.01633448 | 0 | -1.955286 | 4.49386 | -1.938952 | 0.005049784 | -0.2347973 | 301 | 300 | -0.199995 | 0 |  | 0.08002 | 0.07922772 | 11.3 |  |  | -0.2347973 | 5572 | 70.4268 | 21.48976 | 69.9386 | -0.4882 | 70 | 9.887782 | 183.1856 | 188.7565 | 216.8858 | 0 |  | 185.55 | 185.866
30.09.2012 12:48:57 | 01:32:54 | 5574 | 183.2048 | 0 |  | 2.76005e-05 | -1.902827 | -1.902827 | 62.74938 | -13.54176 | 0 |  | 0 | 0 | 0 |  | 0.24072 | 0.236 | 188.70825 | 0 |  | 2.7947 | 2.540636 | 0 |  | 0.04281 | 0.03466397 | 7.668366 | 0.02215963 | 0 | -1.924987 | 4.49392 | -1.902827 | 0.04117229 | -0.2325219 | 300 | 300 | -0.249995 | 0 |  | 0.08002 | 0.07922772 | 11.3 |  |  | -0.2325219 | 5574 | 70.4268 | 21.48875 | 69.9392 | -0.4876 | 70 | 9.896914 | 180.5339 | 188.7565 | 216.8838 | 0 |  | 185.55 | 185.866
30.09.2012 12:48:59 | 01:32:56 | 5576 | 183.2058 | 0 |  | 3.11908e-05 | -1.89152 | -1.89152 | 62.75204 | -13.54556 | 0 |  | 0 | 0 | 0 |  | 0.24072 | 0.236 | 188.70825 | 0 |  | 2.7947 | 2.540636 | 0 |  | 0.04281 | 0.03466397 | 7.668417 | 0.02504218 | 0 | -1.916562 | 4.49392 | -1.89152 | 0.0524758 | -0.2279119 | 299 | 300 | -0.199995 | 0 |  | 0.08002 | 0.07922772 | 11.3 |  |  | -0.2279119 | 5576 | 70.4364 | 21.49178 | 69.9392 | -0.4972 | 70 | 9.898931 | 176.8261 | 188.7565 | 216.8856 | 0 |  | 185.55 | 185.866
30.09.2012 12:49:01 | 01:32:58 | 5578 | 183.2039 | 0 |  | 2.98444e-05 | -1.875831 | -1.875831 | 62.75459 | -13.54932 | 0 |  | 0 | 0 | 0 |  | 0.24072 | 0.236 | 188.70825 | 0 |  | 2.7947 | 2.540636 | 0 |  | 0.04281 | 0.03466397 | 7.668468 | 0.02396119 | 0 | -1.899792 | 4.4939 | -1.875831 | 0.06815965 | -0.2219734 | 300 | 300 | -0.149995 | 0 |  | 0.08002 | 0.07922772 | 11.3 |  |  | -0.2219734 | 5578 | 70.4364 | 21.49228 | 69.939 | -0.4974 | 70 | 9.921584 | 175.2215 | 188.7565 | 216.8822 | 0 |  | 185.55 | 185.866
30.09.2012 12:49:03 | 01:33:00 | 5580 | 183.2001 | 0 |  | 3.47063e-05 | -1.878975 | -1.878975 | 62.75613 | -13.55308 | 0 |  | 0 | 0 | 0 |  | 0.24072 | 0.236 | 188.70825 | 0 |  | 2.7947 | 2.540636 | 0 |  | 0.04281 | 0.03466397 | 7.668675 | 0.02786467 | 0 | -1.90684 | 4.49396 | -1.878975 | 0.06500962 | -0.2154179 | 301 | 300 | -0.199995 | 0 |  | 0.08002 | 0.07922772 | 11.3 |  |  | -0.2154179 | 5580 | 70.4364 | 21.49228 | 69.9396 | -0.4968 | 70 | 9.915179 | 176.0537 | 188.7565 | 216.8752 | 0 |  | 185.55 | 185.866
30.09.2012 12:49:05 | 01:33:02 | 5582 | 183.1969 | 0 |  | 3.86706e-05 | -1.905562 | -1.905562 | 62.75868 | -13.55686 | 0 |  | 0 | 0 | 0 |  | 0.24072 | 0.236 | 188.70825 | 0 |  | 2.7947 | 2.540636 | 0 |  | 0.04281 | 0.03466397 | 7.668622 | 0.03104749 | 0 | -1.93661 | 4.49392 | -1.905562 | 0.03841798 | -0.2103265 | 300 | 300 | -0.249995 | 0 |  | 0.08002 | 0.07922772 | 11.3 |  |  | -0.2103265 | 5582 | 70.4364 | 21.4938 | 69.9392 | -0.4972 | 70 | 9.912095 | 178.6845 | 188.7565 | 216.8695 | 0 |  | 185.55 | 185.866
30.09.2012 12:49:07 | 01:33:04 | 5584 | 183.196 | 0 |  | 3.1864e-05 | -1.912968 | -1.912968 | 62.75868 | -13.56068 | 0 |  | 0 | 0 | 0 |  | 0.24072 | 0.236 | 188.70825 | 0 |  | 2.7947 | 2.540636 | 0 |  | 0.04281 | 0.03466397 | 7.668726 | 0.02558267 | 0 | -1.93855 | 4.49386 | -1.912968 | 0.03100987 | -0.2069088 | 300 | 300 | -0.249995 | 0 |  | 0.08002 | 0.07922772 | 11.3 |  |  | -0.2069088 | 5584 | 70.4268 | 21.4938 | 69.9386 | -0.4882 | 70 | 9.890628 | 181.6275 | 188.7565 | 216.8679 | 0 |  | 185.55 | 185.866
30.09.2012 12:49:09 | 01:33:06 | 5586 | 183.197 | 0 |  | 2.9994e-05 | -1.934471 | -1.934471 | 62.76175 | -13.56453 | 0 |  | 0 | 0 | 0 |  | 0.24072 | 0.236 | 188.70825 | 0 |  | 2.7947 | 2.540636 | 0 |  | 0.04281 | 0.03466397 | 7.66883 | 0.0240813 | 0 | -1.958552 | 4.4939 | -1.934471 | 0.009504566 | -0.2049144 | 299 | 300 | -0.199995 | 0 |  | 0.08002 | 0.07922772 | 11.3 |  |  | -0.2049144 | 5586 | 70.4268 | 21.4938 | 69.939 | -0.4878 | 70 | 9.882325 | 183.6266 | 188.7565 | 216.8697 | 0 |  | 185.55 | 185.866
30.09.2012 12:49:11 | 01:33:08 | 5588 | 183.1955 | 0 |  | 2.49078e-05 | -1.946458 | -1.946458 | 62.7643 | -13.56841 | 0 |  | 0 | 0 | 0 |  | 0.24072 | 0.236 | 188.70825 | 0 |  | 2.7947 | 2.540636 | 0 |  | 0.04281 | 0.03466397 | 7.668984 | 0.01999774 | 0 | -1.966456 | 4.4939 | -1.946458 | -0.00248278 | -0.2045688 | 301 | 300 | -0.199995 | 0 |  | 0.08002 | 0.07922772 | 11.3 |  |  | -0.2045688 | 5588 | 70.4268 | 21.49279 | 69.939 | -0.4878 | 70 | 9.880072 | 184.3691 | 188.7565 | 216.8669 | 0 |  | 185.55 | 185.866
30.09.2012 12:49:13 | 01:33:10 | 5590 | 183.1949 | 0 |  | 1.7802e-05 | -1.935313 | -1.935313 | 62.76481 | -13.57229 | 0 |  | 0 | 0 | 0 |  | 0.24072 | 0.236 | 188.70825 | 0 |  | 2.7947 | 2.540636 | 0 |  | 0.04281 | 0.03466397 | 7.668984 | 0.0142927 | 0 | -1.949605 | 4.49388 | -1.935313 | 0.008662528 | -0.2042646 | 300 | 300 | -0.249995 | 0 |  | 0.08002 | 0.07922772 | 11.3 |  |  | -0.2042646 | 5590 | 70.4268 | 21.49531 | 69.9388 | -0.488 | 70 | 9.835118 | 182.727 | 188.7565 | 216.8659 | 0 |  | 185.55 | 185.866
30.09.2012 12:49:15 | 01:33:12 | 5592 | 183.1976 | 0 |  | 1.41369e-05 | -1.934524 | -1.934524 | 62.76737 | -13.57616 | 0 |  | 0 | 0 | 0 |  | 0.24072 | 0.236 | 188.70825 | 0 |  | 2.7947 | 2.540636 | 0 |  | 0.04281 | 0.03466397 | 7.669088 | 0.0113501 | 0 | -1.945874 | 4.4939 | -1.934524 | 0.009450434 | -0.2033729 | 300 | 300 | -0.249995 | 0 |  | 0.08002 | 0.07922772 | 11.3 |  |  | -0.2033729 | 5592 | 70.4364 | 21.4948 | 69.939 | -0.4974 | 70 | 9.824443 | 179.4779 | 188.7565 | 216.8708 | 0 |  | 185.55 | 185.866
30.09.2012 12:49:17 | 01:33:14 | 5594 | 183.1967 | 0 |  | 1.12945e-05 | -1.922012 | -1.922012 | 62.76839 | -13.58002 | 0 |  | 0 | 0 | 0 |  | 0.24072 | 0.236 | 188.70825 | 0 |  | 2.7947 | 2.540636 | 0 |  | 0.04281 | 0.03466397 | 7.669242 | 0.009068022 | 0 | -1.93108 | 4.49392 | -1.922012 | 0.02196109 | -0.2018266 | 300 | 300 | -0.249995 | 0 |  | 0.08002 | 0.07922772 | 11.3 |  |  | -0.2018266 | 5594 | 70.4364 | 21.4948 | 69.9392 | -0.4972 | 70 | 9.794081 | 178.1745 | 188.7565 | 216.8691 | 0 |  | 185.55 | 185.866
30.09.2012 12:49:19 | 01:33:16 | 5596 | 183.1975 | 0 |  | 7.10581e-06 | -1.918866 | -1.918866 | 62.76839 | -13.58386 | 0 |  | 0 | 0 | 0 |  | 0.24072 | 0.236 | 188.70825 | 0 |  | 2.7947 | 2.540636 | 0 |  | 0.04281 | 0.03466397 | 7.6695 | 0.005705046 | 0 | -1.924571 | 4.49394 | -1.918866 | 0.02510475 | -0.1995097 | 299 | 300 | -0.199995 | 0 |  | 0.08002 | 0.07922772 | 11.3 |  |  | -0.1995097 | 5596 | 70.4364 | 21.49531 | 69.9394 | -0.497 | 70 | 9.775222 | 177.6332 | 188.7565 | 216.8706 | 0 |  | 185.55 | 185.866
30.09.2012 12:49:21 | 01:33:18 | 5598 | 183.1924 | 0 |  | 2.39354e-06 | -1.930449 | -1.930449 | 62.76941 | -13.58771 | 0 |  | 0 | 0 | 0 |  | 0.24072 | 0.236 | 188.70825 | 0 |  | 2.7947 | 2.540636 | 0 |  | 0.04281 | 0.03466397 | 7.669035 | 0.001921703 | 0 | -1.932371 | 4.49388 | -1.930449 | 0.0135203 | -0.1976084 | 301 | 300 | -0.199995 | 0 |  | 0.08002 | 0.07922772 | 11.3 |  |  | -0.1976084 | 5598 | 70.4364 | 21.49682 | 69.9388 | -0.4976 | 70 | 9.776762 | 178.1773 | 188.7565 | 216.8614 | 0 |  | 185.55 | 185.866
30.09.2012 12:49:23 | 01:33:20 | 5600 | 183.1902 | 0 |  | -1.42117e-06 | -1.932132 | -1.932132 | 62.77401 | -13.59157 | 0 |  | 0 | 0 | 0 |  | 0.24072 | 0.236 | 188.70825 | 0 |  | 2.7947 | 2.540636 | 0 |  | 0.04281 | 0.03466397 | 7.66883 | -0.001141016 | 0 | -1.930991 | 4.49384 | -1.932132 | 0.0118362 | -0.1963601 | 300 | 300 | -0.249995 | 0 |  | 0.08002 | 0.07922772 | 11.3 |  |  | -0.1963601 | 5600 | 70.4364 | 21.49682 | 69.9384 | -0.498 | 70 | 9.762886 | 177.932 | 188.7565 | 216.8573 | 0 |  | 185.55 | 185.866
30.09.2012 12:49:25 | 01:33:22 | 5602 | 183.1925 | 0 |  | -1.52588e-05 | -1.947389 | -1.947389 | 62.77554 | -13.59545 | 0 |  | 0 | 0 | 0 |  | 0.24072 | 0.236 | 188.70825 | 0 |  | 2.7947 | 2.540636 | 0 |  | 0.04281 | 0.03466397 | 7.669502 | -0.01225084 | 0 | -1.935138 | 4.49378 | -1.947389 | -0.003420818 | -0.1959459 | 299 | 300 | -0.199995 | 0 |  | 0.08002 | 0.07922772 | 11.3 |  |  | -0.1959459 | 5602 | 70.4364 | 21.49733 | 69.9378 | -0.4986 | 70 | 9.670371 | 178.1315 | 188.7565 | 216.8616 | 0 |  | 185.55 | 185.866
30.09.2012 12:49:27 | 01:33:24 | 5604 | 183.1867 | 0 |  | -2.72265e-05 | -1.977379 | -1.977379 | 62.77554 | -13.59938 | 0 |  | 0 | 0 | 0 |  | 0.24072 | 0.236 | 188.70825 | 0 |  | 2.7947 | 2.540636 | 0 |  | 0.04281 | 0.03466397 | 7.6694 | -0.02185936 | 0 | -1.95552 | 4.49378 | -1.977379 | -0.03341243 | -0.1977591 | 301 | 300 | -0.199995 | 0 |  | 0.08002 | 0.07922772 | 11.3 |  |  | -0.1977591 | 5604 | 70.4364 | 21.49783 | 69.9378 | -0.4986 | 70 | 9.685553 | 180.0133 | 188.7565 | 216.8511 | 0 |  | 185.55 | 185.866
30.09.2012 12:49:29 | 01:33:26 | 5606 | 183.1827 | 0 |  | -4.45796e-05 | -2.003536 | -2.003536 | 62.77401 | -13.60336 | 0 |  | 0 | 0 | 0 |  | 0.24072 | 0.236 | 188.70825 | 0 |  | 2.7947 | 2.540636 | 0 |  | 0.04281 | 0.03466397 | 7.669296 | -0.03579165 | 0 | -1.967744 | 4.49374 | -2.003536 | -0.05957337 | -0.2023364 | 300 | 300 | -0.249995 | 0 |  | 0.08002 | 0.07922772 | 11.3 |  |  | -0.2023364 | 5606 | 70.4364 | 21.49783 | 69.9374 | -0.499 | 70 | 9.711763 | 181.0205 | 188.7565 | 216.8438 | 0 |  | 185.55 | 185.866
30.09.2012 12:49:31 | 01:33:28 | 5608 | 183.1847 | 0 |  | -5.3705e-05 | -2.016519 | -2.016519 | 62.77503 | -13.60738 | 0 |  | 0 | 0 | 0 |  | 0.24072 | 0.236 | 188.70825 | 0 |  | 2.7947 | 2.540636 | 0 |  | 0.04281 | 0.03466397 | 7.669504 | -0.04311817 | 0 | -1.973401 | 4.49374 | -2.016519 | -0.07256191 | -0.208841 | 300 | 300 | -0.249995 | 0 |  | 0.08002 | 0.07922772 | 11.3 |  |  | -0.208841 | 5608 | 70.4364 | 21.49783 | 69.9374 | -0.499 | 70 | 9.714255 | 181.5389 | 188.7565 | 216.8473 | 0 |  | 185.55 | 185.866
30.09.2012 12:49:33 | 01:33:30 | 5610 | 183.1804 | 0 |  | -6.02872e-05 | -2.017321 | -2.017321 | 62.77861 | -13.61141 | 0 |  | 0 | 0 | 0 |  | 0.24072 | 0.236 | 188.70825 | 0 |  | 2.7947 | 2.540636 | 0 |  | 0.04281 | 0.03466397 | 7.669297 | -0.04840282 | 0 | -1.968918 | 4.49374 | -2.017321 | -0.07336975 | -0.2160248 | 300 | 300 | -0.249995 | 0 |  | 0.08002 | 0.07922772 | 11.3 |  |  | -0.2160248 | 5610 | 70.4364 | 21.49783 | 69.9374 | -0.499 | 70 | 9.731454 | 181.1307 | 188.7565 | 216.8397 | 0 |  | 185.55 | 185.866
30.09.2012 12:49:35 | 01:33:32 | 5612 | 183.1744 | 0 |  | -6.90386e-05 | -2.01354 | -2.01354 | 62.7781 | -13.61544 | 0 |  | 0 | 0 | 0 |  | 0.24072 | 0.236 | 188.70825 | 0 |  | 2.7947 | 2.540636 | 0 |  | 0.04281 | 0.03466397 | 7.669297 | -0.05542906 | 0 | -1.958111 | 4.49372 | -2.01354 | -0.06959498 | -0.2230624 | 299 | 300 | -0.199995 | 0 |  | 0.08002 | 0.07922772 | 11.3 |  |  | -0.2230624 | 5612 | 70.4364 | 21.49834 | 69.9372 | -0.4992 | 70 | 9.723151 | 180.0818 | 188.7565 | 216.8287 | 0 |  | 185.55 | 185.866
30.09.2012 12:49:37 | 01:33:34 | 5614 | 183.1715 | 0 |  | -6.90386e-05 | -2.015371 | -2.015371 | 62.77963 | -13.61947 | 0 |  | 0 | 0 | 0 |  | 0.24072 | 0.236 | 188.70825 | 0 |  | 2.7947 | 2.540636 | 0 |  | 0.04281 | 0.03466397 | 7.669452 | -0.05542906 | 0 | -1.959942 | 4.49372 | -2.015371 | -0.07143217 | -0.2300047 | 301 | 300 | -0.199995 | 0 |  | 0.08002 | 0.07922772 | 11.3 |  |  | -0.2300047 | 5614 | 70.4364 | 21.49783 | 69.9372 | -0.4992 | 70 | 9.720424 | 180.253 | 188.7565 | 216.8235 | 0 |  | 185.55 | 185.866
30.09.2012 12:49:39 | 01:33:36 | 5616 | 183.1671 | 0 |  | -6.8889e-05 | -2.003378 | -2.003378 | 62.78269 | -13.62349 | 0 |  | 0 | 0 | 0 |  | 0.24072 | 0.236 | 188.70825 | 0 |  | 2.7947 | 2.540636 | 0 |  | 0.04281 | 0.03466397 | 7.669504 | -0.05530895 | 0 | -1.948069 | 4.49374 | -2.003378 | -0.05944435 | -0.2364474 | 300 | 300 | -0.249995 | 0 |  | 0.08002 | 0.07922772 | 11.3 |  |  | -0.2364474 | 5616 | 70.4465 | 21.49733 | 69.9374 | -0.5091 | 70 | 9.711528 | 176.2264 | 188.7565 | 216.8155 | 0 |  | 185.55 | 185.866
30.09.2012 12:49:41 | 01:33:38 | 5618 | 183.1684 | 0 |  | -7.48728e-05 | -1.999127 | -1.999127 | 62.7832 | -13.62749 | 0 |  | 0 | 0 | 0 |  | 0.24072 | 0.236 | 188.70825 | 0 |  | 2.7947 | 2.540636 | 0 |  | 0.04281 | 0.03466397 | 7.669555 | -0.06011317 | 0 | -1.939014 | 4.49372 | -1.999127 | -0.0551984 | -0.2420909 | 300 | 300 | -0.249995 | 0 |  | 0.08002 | 0.07922772 | 11.3 |  |  | -0.2420909 | 5618 | 70.4465 | 21.49884 | 69.9372 | -0.5093 | 70 | 9.671674 | 175.3478 | 188.7565 | 216.818 | 0 |  | 185.55 | 185.866
30.09.2012 12:49:43 | 01:33:40 | 5620 | 183.1652 | 0 |  | -7.4424e-05 | -2.011631 | -2.011631 | 62.78269 | -13.6315 | 0 |  | 0 | 0 | 0 |  | 0.24072 | 0.236 | 188.70825 | 0 |  | 2.7947 | 2.540636 | 0 |  | 0.04281 | 0.03466397 | 7.669452 | -0.05975284 | 0 | -1.951878 | 4.49372 | -2.011631 | -0.06770743 | -0.2481411 | 300 | 300 | -0.249995 | 0 |  | 0.08002 | 0.07922772 | 11.3 |  |  | -0.2481411 | 5620 | 70.4465 | 21.49935 | 69.9372 | -0.5093 | 70 | 9.630635 | 176.5143 | 188.7565 | 216.812 | 0 |  | 185.55 | 185.866
30.09.2012 12:49:45 | 01:33:42 | 5622 | 183.1658 | 0 |  | -6.86646e-05 | -2.027552 | -2.027552 | 62.78371 | -13.63554 | 0 |  | 0 | 0 | 0 |  | 0.24072 | 0.236 | 188.70825 | 0 |  | 2.7947 | 2.540636 | 0 |  | 0.04281 | 0.03466397 | 7.669452 | -0.05512879 | 0 | -1.972423 | 4.49376 | -2.027552 | -0.08363511 | -0.2555912 | 300 | 300 | -0.249995 | 0 |  | 0.08002 | 0.07922772 | 11.3 |  |  | -0.2555912 | 5622 | 70.4364 | 21.49985 | 69.9376 | -0.4988 | 70 | 9.570974 | 181.5288 | 188.7565 | 216.8132 | 0 |  | 185.55 | 185.866
30.09.2012 12:49:47 | 01:33:44 | 5624 | 183.1643 | 0 |  | -6.05864e-05 | -2.022567 | -2.022567 | 62.78423 | -13.63959 | 0 |  | 0 | 0 | 0 |  | 0.24072 | 0.236 | 188.70825 | 0 |  | 2.7947 | 2.540636 | 0 |  | 0.04281 | 0.03466397 | 7.669658 | -0.04864304 | 0 | -1.973924 | 4.49378 | -2.022567 | -0.07865744 | -0.2635803 | 299 | 300 | -0.199995 | 0 |  | 0.08002 | 0.07922772 | 11.3 |  |  | -0.2635803 | 5624 | 70.4364 | 21.49884 | 69.9378 | -0.4986 | 70 | 9.529224 | 181.7297 | 188.7565 | 216.8106 | 0 |  | 185.55 | 185.866
30.09.2012 12:49:49 | 01:33:46 | 5626 | 183.1618 | 0 |  | -5.64725e-05 | -2.008041 | -2.008041 | 62.78423 | -13.64362 | 0 |  | 0 | 0 | 0 |  | 0.24072 | 0.236 | 188.70825 | 0 |  | 2.7947 | 2.540636 | 0 |  | 0.04281 | 0.03466397 | 7.67136 | -0.04534011 | 0 | -1.962701 | 4.4937 | -2.008041 | -0.06413718 | -0.2706096 | 301 | 300 | -0.199995 | 0 |  | 0.08002 | 0.07922772 | 11.3 |  |  | -0.2706096 | 5626 | 70.4364 | 21.50035 | 69.937 | -0.4994 | 70 | 9.503367 | 180.4555 | 188.7565 | 216.806 | 0 |  | 185.55 | 185.866
30.09.2012 12:49:51 | 01:33:48 | 5628 | 183.1581 | 0 |  | -4.30837e-05 | -1.996638 | -1.996638 | 62.78525 | -13.64763 | 0 |  | 0 | 0 | 0 |  | 0.24072 | 0.236 | 188.70825 | 0 |  | 2.7947 | 2.540636 | 0 |  | 0.04281 | 0.03466397 | 7.669246 | -0.03459064 | 0 | -1.962047 | 4.49376 | -1.996638 | -0.05273859 | -0.2763631 | 300 | 300 | -0.249995 | 0 |  | 0.08002 | 0.07922772 | 11.3 |  |  | -0.2763631 | 5628 | 70.4465 | 21.49985 | 69.9376 | -0.5089 | 70 | 9.48273 | 177.5584 | 188.7565 | 216.7993 | 0 |  | 185.55 | 185.866
30.09.2012 12:49:53 | 01:33:50 | 5630 | 183.1518 | 0 |  | -2.86477e-05 | -1.953419 | -1.953419 | 62.78371 | -13.65158 | 0 |  | 0 | 0 | 0 |  | 0.24072 | 0.236 | 188.70825 | 0 |  | 2.7947 | 2.540636 | 0 |  | 0.04281 | 0.03466397 | 7.669452 | -0.0230004 | 0 | -1.930418 | 4.49372 | -1.953419 | -0.009522173 | -0.2794279 | 299 | 300 | -0.199995 | 0 |  | 0.08002 | 0.07922772 | 11.3 |  |  | -0.2794279 | 5630 | 70.4465 | 21.50035 | 69.9372 | -0.5093 | 70 | 9.486288 | 174.5863 | 188.7565 | 216.7879 | 0 |  | 185.55 | 185.866
30.09.2012 12:49:55 | 01:33:52 | 5632 | 183.1513 | 0 |  | -1.42117e-05 | -1.932469 | -1.932469 | 62.78423 | -13.65546 | 0 |  | 0 | 0 | 0 |  | 0.24072 | 0.236 | 188.70825 | 0 |  | 2.7947 | 2.540636 | 0 |  | 0.04281 | 0.03466397 | 7.669401 | -0.01141016 | 0 | -1.921059 | 4.49376 | -1.932469 | 0.01142704 | -0.2793342 | 301 | 300 | -0.199995 | 0 |  | 0.08002 | 0.07922772 | 11.3 |  |  | -0.2793342 | 5632 | 70.4465 | 21.50136 | 69.9376 | -0.5089 | 70 | 9.463752 | 173.8556 | 188.7565 | 216.787 | 0 |  | 185.55 | 185.866
30.09.2012 12:49:57 | 01:33:54 | 5634 | 183.1461 | 0 |  | -1.34637e-06 | -1.925064 | -1.925064 | 62.78423 | -13.65932 | 0 |  | 0 | 0 | 0 |  | 0.24072 | 0.236 | 188.70825 | 0 |  | 2.7947 | 2.540636 | 0 |  | 0.04281 | 0.03466397 | 7.669555 | -0.001080961 | 0 | -1.923983 | 4.49378 | -1.925064 | 0.01883069 | -0.2778447 | 299 | 300 | -0.199995 | 0 |  | 0.08002 | 0.07922772 | 11.3 |  |  | -0.2778447 | 5634 | 70.4465 | 21.50338 | 69.9378 | -0.5087 | 70 | 9.46909 | 174.1829 | 188.7565 | 216.7776 | 0 |  | 185.55 | 185.866
30.09.2012 12:49:59 | 01:33:56 | 5636 | 183.1459 | 0 |  | 6.73182e-06 | -1.936612 | -1.936612 | 62.78423 | -13.66318 | 0 |  | 0 | 0 | 0 |  | 0.24072 | 0.236 | 188.70825 | 0 |  | 2.7947 | 2.540636 | 0 |  | 0.04281 | 0.03466397 | 7.6694 | 0.00540478 | 0 | -1.942017 | 4.49378 | -1.936612 | 0.007281557 | -0.2765593 | 301 | 300 | -0.199995 | 0 |  | 0.08002 | 0.07922772 | 11.3 |  |  | -0.2765593 | 5636 | 70.4465 | 21.50338 | 69.9378 | -0.5087 | 70 | 9.464107 | 175.8157 | 188.7565 | 216.7772 | 0 |  | 185.55 | 185.866
30.09.2012 12:50:01 | 01:33:58 | 5638 | 183.146 | 0 |  | 9.72374e-06 | -1.949658 | -1.949658 | 62.78423 | -13.66707 | 0 |  | 0 | 0 | 0 |  | 0.24072 | 0.236 | 188.70825 | 0 |  | 2.7947 | 2.540636 | 0 |  | 0.04281 | 0.03466397 | 7.670793 | 0.007806905 | 0 | -1.957465 | 4.49374 | -1.949658 | -0.005763663 | -0.2764845 | 299 | 300 | -0.199995 | 0 |  | 0.08002 | 0.07922772 | 11.3 |  |  | -0.2764845 | 5638 | 70.4465 | 21.50237 | 69.9374 | -0.5091 | 70 | 9.468735 | 177.0967 | 188.7565 | 216.7773 | 0 |  | 185.55 | 185.866
30.09.2012 12:50:03 | 01:34:00 | 5640 | 183.1408 | 0 |  | 1.10701e-05 | -1.949058 | -1.949058 | 62.7832 | -13.67097 | 0 |  | 0 | 0 | 0 |  | 0.24072 | 0.236 | 188.70825 | 0 |  | 2.7947 | 2.540636 | 0 |  | 0.04281 | 0.03466397 | 7.671052 | 0.008887858 | 0 | -1.957945 | 4.49376 | -1.949058 | -0.005164139 | -0.2770225 | 301 | 300 | -0.199995 | 0 |  | 0.08002 | 0.07922772 | 11.3 |  |  | -0.2770225 | 5640 | 70.4465 | 21.50389 | 69.9376 | -0.5089 | 70 | 9.488302 | 177.204 | 188.7565 | 216.7679 | 0 |  | 185.55 | 185.866
30.09.2012 12:50:05 | 01:34:02 | 5642 | 183.1413 | 0 |  | 1.46604e-05 | -1.963734 | -1.963734 | 62.7832 | -13.67488 | 0 |  | 0 | 0 | 0 |  | 0.24072 | 0.236 | 188.70825 | 0 |  | 2.7947 | 2.540636 | 0 |  | 0.04281 | 0.03466397 | 7.683281 | 0.0117704 | 0 | -1.975504 | 4.49378 | -1.963734 | -0.01984146 | -0.2782534 | 299 | 300 | -0.199995 | 0 |  | 0.08002 | 0.07922772 | 11.3 |  |  | -0.2782534 | 5642 | 70.4465 | 21.50439 | 69.9378 | -0.5087 | 70 | 9.568722 | 178.852 | 188.7565 | 216.7688 | 0 |  | 185.55 | 185.866
30.09.2012 12:50:07 | 01:34:04 | 5644 | 183.1408 | 0 |  | 1.75028e-05 | -1.946263 | -1.946263 | 62.78065 | -13.67879 | 0 |  | 0 | 0 | 0 |  | 0.24072 | 0.236 | 188.70825 | 0 |  | 2.7947 | 2.540636 | 0 |  | 0.04281 | 0.03466397 | 7.681578 | 0.01405248 | 0 | -1.960315 | 4.49378 | -1.946263 | -0.002371257 | -0.2793469 | 301 | 300 | -0.199995 | 0 |  | 0.08002 | 0.07922772 | 11.3 |  |  | -0.2793469 | 5644 | 70.4465 | 21.50389 | 69.9378 | -0.5087 | 70 | 9.613317 | 177.4773 | 188.7565 | 216.7679 | 0 |  | 185.55 | 185.866
30.09.2012 12:50:09 | 01:34:06 | 5646 | 183.1411 | 0 |  | 1.5558e-05 | -1.956171 | -1.956171 | 62.77963 | -13.68269 | 0 |  | 0 | 0 | 0 |  | 0.24072 | 0.236 | 188.70825 | 0 |  | 2.7947 | 2.540636 | 0 |  | 0.04281 | 0.03466397 | 7.680185 | 0.01249106 | 0 | -1.968662 | 4.49376 | -1.956171 | -0.01228016 | -0.2800681 | 300 | 300 | -0.249995 | 0 |  | 0.08002 | 0.07922772 | 11.3 |  |  | -0.2800681 | 5646 | 70.4561 | 21.50389 | 69.9376 | -0.5185 | 70 | 9.700022 | 175.3828 | 188.7565 | 216.7685 | 0 |  | 185.55 | 185.866
30.09.2012 12:50:11 | 01:34:08 | 5648 | 183.1361 | 0 |  | 1.33141e-05 | -1.957526 | -1.957526 | 62.77554 | -13.68661 | 0 |  | 0 | 0 | 0 |  | 0.24072 | 0.236 | 188.70825 | 0 |  | 2.7947 | 2.540636 | 0 |  | 0.04281 | 0.03466397 | 7.672651 | 0.0106895 | 0 | -1.968216 | 4.49376 | -1.957526 | -0.01363646 | -0.2813439 | 300 | 300 | -0.249995 | 0 |  | 0.08002 | 0.07922772 | 11.3 |  |  | -0.2813439 | 5648 | 70.4561 | 21.5054 | 69.9376 | -0.5185 | 70 | 9.728608 | 175.3479 | 188.7565 | 216.7593 | 0 |  | 185.55 | 185.866
30.09.2012 12:50:13 | 01:34:10 | 5650 | 183.1326 | 0 |  | 1.41369e-05 | -1.933466 | -1.933466 | 62.77401 | -13.6905 | 0 |  | 0 | 0 | 0 |  | 0.24072 | 0.236 | 188.70825 | 0 |  | 2.7947 | 2.540636 | 0 |  | 0.04281 | 0.03466397 | 7.671774 | 0.0113501 | 0 | -1.944816 | 4.49378 | -1.933466 | 0.01042337 | -0.2815021 | 300 | 300 | -0.249995 | 0 |  | 0.08002 | 0.07922772 | 11.3 |  |  | -0.2815021 | 5650 | 70.4465 | 21.50591 | 69.9378 | -0.5087 | 70 | 9.783167 | 176.082 | 188.7565 | 216.7531 | 0 |  | 185.55 | 185.866
30.09.2012 12:50:15 | 01:34:12 | 5652 | 183.1271 | 0 |  | 1.27157e-05 | -1.932904 | -1.932904 | 62.77094 | -13.69436 | 0 |  | 0 | 0 | 0 |  | 0.24072 | 0.236 | 188.70825 | 0 |  | 2.7947 | 2.540636 | 0 |  | 0.04281 | 0.03466397 | 7.674096 | 0.01020906 | 0 | -1.943113 | 4.49378 | -1.932904 | 0.01098479 | -0.2804482 | 300 | 300 | -0.249995 | 0 |  | 0.08002 | 0.07922772 | 11.3 |  |  | -0.2804482 | 5652 | 70.4465 | 21.5049 | 69.9378 | -0.5087 | 70 | 9.822429 | 175.9331 | 188.7565 | 216.7431 | 0 |  | 185.55 | 185.866
30.09.2012 12:50:17 | 01:34:14 | 5654 | 183.1243 | 0 |  | 1.03222e-05 | -1.960057 | -1.960057 | 62.76481 | -13.69826 | 0 |  | 0 | 0 | 0 |  | 0.24072 | 0.236 | 188.70825 | 0 |  | 2.7947 | 2.540636 | 0 |  | 0.04281 | 0.03466397 | 7.671825 | 0.008287391 | 0 | -1.968345 | 4.49378 | -1.960057 | -0.0161688 | -0.2807034 | 300 | 300 | -0.249995 | 0 |  | 0.08002 | 0.07922772 | 11.3 |  |  | -0.2807034 | 5654 | 70.4465 | 21.5054 | 69.9378 | -0.5087 | 70 | 9.847572 | 178.2203 | 188.7565 | 216.738 | 0 |  | 185.55 | 185.866
30.09.2012 12:50:19 | 01:34:16 | 5656 | 183.1248 | 0 |  | 9.72374e-06 | -1.963924 | -1.963924 | 62.76379 | -13.70218 | 0 |  | 0 | 0 | 0 |  | 0.24072 | 0.236 | 188.70825 | 0 |  | 2.7947 | 2.540636 | 0 |  | 0.04281 | 0.03466397 | 7.672444 | 0.007806905 | 0 | -1.971731 | 4.49376 | -1.963924 | -0.02003748 | -0.2824857 | 300 | 300 | -0.249995 | 0 |  | 0.08002 | 0.07922772 | 11.3 |  |  | -0.2824857 | 5656 | 70.4465 | 21.5049 | 69.9376 | -0.5089 | 70 | 9.882444 | 178.4673 | 188.7565 | 216.7389 | 0 |  | 185.55 | 185.866
30.09.2012 12:50:21 | 01:34:18 | 5658 | 183.1209 | 0 |  | 1.37629e-05 | -1.95271 | -1.95271 | 62.76328 | -13.7061 | 0 |  | 0 | 0 | 0 |  | 0.24072 | 0.236 | 188.70825 | 0 |  | 2.7947 | 2.540636 | 0 |  | 0.04281 | 0.03466397 | 7.673219 | 0.01104983 | 0 | -1.96376 | 4.49378 | -1.95271 | -0.008824345 | -0.2839065 | 299 | 300 | -0.199995 | 0 |  | 0.08002 | 0.07922772 | 11.3 |  |  | -0.2839065 | 5658 | 70.4364 | 21.50691 | 69.9378 | -0.4986 | 70 | 9.877935 | 180.8368 | 188.7565 | 216.732 | 0 |  | 185.55 | 185.866
30.09.2012 12:50:23 | 01:34:20 | 5660 | 183.1182 | 0 |  | 8.37738e-06 | -1.975223 | -1.975223 | 62.76277 | -13.71003 | 0 |  | 0 | 0 | 0 |  | 0.24072 | 0.236 | 188.70825 | 0 |  | 2.7947 | 2.540636 | 0 |  | 0.04281 | 0.03466397 | 7.670174 | 0.006725952 | 0 | -1.981949 | 4.49378 | -1.975223 | -0.03133893 | -0.2858836 | 300 | 300 | -0.149995 | 0 |  | 0.08002 | 0.07922772 | 11.3 |  |  | -0.2858836 | 5660 | 70.4364 | 21.50691 | 69.9378 | -0.4986 | 70 | 9.889085 | 182.5145 | 188.7565 | 216.727 | 0 |  | 185.55 | 185.866
30.09.2012 12:50:25 | 01:34:22 | 5662 | 183.119 | 0 |  | 1.08457e-05 | -1.971272 | -1.971272 | 62.76328 | -13.71397 | 0 |  | 0 | 0 | 0 |  | 0.24072 | 0.236 | 188.70825 | 0 |  | 2.7947 | 2.540636 | 0 |  | 0.04281 | 0.03466397 | 7.669606 | 0.008707694 | 0 | -1.979979 | 4.4938 | -1.971272 | -0.02738998 | -0.2887747 | 301 | 300 | -0.199995 | 0 |  | 0.08002 | 0.07922772 | 11.3 |  |  | -0.2887747 | 5662 | 70.4364 | 21.50691 | 69.938 | -0.4984 | 70 | 9.88197 | 182.3939 | 188.7565 | 216.7284 | 0 |  | 185.55 | 185.866
30.09.2012 12:50:27 | 01:34:24 | 5664 | 183.1144 | 0 |  | 1.0397e-05 | -1.985172 | -1.985172 | 62.7643 | -13.71793 | 0 |  | 0 | 0 | 0 |  | 0.24072 | 0.236 | 188.70825 | 0 |  | 2.7947 | 2.540636 | 0 |  | 0.04281 | 0.03466397 | 7.669399 | 0.008347446 | 0 | -1.99352 | 4.49382 | -1.985172 | -0.04129359 | -0.2921557 | 300 | 300 | -0.249995 | 0 |  | 0.08002 | 0.07922772 | 11.3 |  |  | -0.2921557 | 5664 | 70.4364 | 21.50742 | 69.9382 | -0.4982 | 70 | 9.888968 | 183.7077 | 188.7565 | 216.7202 | 0 |  | 185.55 | 185.866
30.09.2012 12:50:29 | 01:34:26 | 5666 | 183.1118 | 0 |  | 1.54084e-05 | -1.974923 | -1.974923 | 62.7643 | -13.72189 | 0 |  | 0 | 0 | 0 |  | 0.24072 | 0.236 | 188.70825 | 0 |  | 2.7947 | 2.540636 | 0 |  | 0.04281 | 0.03466397 | 7.669141 | 0.01237095 | 0 | -1.987294 | 4.49384 | -1.974923 | -0.03104761 | -0.2957168 | 300 | 300 | -0.249995 | 0 |  | 0.08002 | 0.07922772 | 11.3 |  |  | -0.2957168 | 5666 | 70.4364 | 21.50944 | 69.9384 | -0.498 | 70 | 9.897981 | 183.1985 | 188.7565 | 216.7154 | 0 |  | 185.55 | 185.866
30.09.2012 12:50:31 | 01:34:28 | 5668 | 183.1073 | 0 |  | 2.12427e-05 | -1.93611 | -1.93611 | 62.76277 | -13.7258 | 0 |  | 0 | 0 | 0 |  | 0.24072 | 0.236 | 188.70825 | 0 |  | 2.7947 | 2.540636 | 0 |  | 0.04281 | 0.03466397 | 7.669347 | 0.01705514 | 0 | -1.953166 | 4.49384 | -1.93611 | 0.007764237 | -0.296863 | 299 | 300 | -0.199995 | 0 |  | 0.08002 | 0.07922772 | 11.3 |  |  | -0.296863 | 5668 | 70.4364 | 21.50994 | 69.9384 | -0.498 | 70 | 9.88707 | 180.0567 | 188.7565 | 216.7074 | 0 |  | 185.55 | 185.866
30.09.2012 12:50:33 | 01:34:30 | 5670 | 183.1035 | 0 |  | 2.4459e-05 | -1.916825 | -1.916825 | 62.76583 | -13.72965 | 0 |  | 0 | 0 | 0 |  | 0.24072 | 0.236 | 188.70825 | 0 |  | 2.7947 | 2.540636 | 0 |  | 0.04281 | 0.03466397 | 7.669089 | 0.01963741 | 0 | -1.936462 | 4.49382 | -1.916825 | 0.02704821 | -0.2951493 | 301 | 300 | -0.199995 | 0 |  | 0.08002 | 0.07922772 | 11.3 |  |  | -0.2951493 | 5670 | 70.4465 | 21.50994 | 69.9382 | -0.5083 | 70 | 9.897626 | 175.4699 | 188.7565 | 216.7003 | 0 |  | 185.55 | 185.866
30.09.2012 12:50:35 | 01:34:32 | 5672 | 183.0984 | 0 |  | 2.84233e-05 | -1.914957 | -1.914957 | 62.76583 | -13.73348 | 0 |  | 0 | 0 | 0 |  | 0.24072 | 0.236 | 188.70825 | 0 |  | 2.7947 | 2.540636 | 0 |  | 0.04281 | 0.03466397 | 7.668728 | 0.02282023 | 0 | -1.937777 | 4.49388 | -1.914957 | 0.02891398 | -0.2923945 | 300 | 300 | -0.249995 | 0 |  | 0.08002 | 0.07922772 | 11.3 |  |  | -0.2923945 | 5672 | 70.4465 | 21.51045 | 69.9388 | -0.5077 | 70 | 9.876275 | 175.7688 | 188.7565 | 216.6912 | 0 |  | 185.55 | 185.866
30.09.2012 12:50:37 | 01:34:34 | 5674 | 183.0971 | 0 |  | 2.68525e-05 | -1.904937 | -1.904937 | 62.76686 | -13.7373 | 0 |  | 0 | 0 | 0 |  | 0.24072 | 0.236 | 188.70825 | 0 |  | 2.7947 | 2.540636 | 0 |  | 0.04281 | 0.03466397 | 7.669243 | 0.02155908 | 0 | -1.926496 | 4.49382 | -1.904937 | 0.03893127 | -0.2890547 | 299 | 300 | -0.199995 | 0 |  | 0.08002 | 0.07922772 | 11.3 |  |  | -0.2890547 | 5674 | 70.4465 | 21.51196 | 69.9382 | -0.5083 | 70 | 9.789453 | 174.5728 | 188.7565 | 216.6888 | 0 |  | 185.55 | 185.866
30.09.2012 12:50:39 | 01:34:36 | 5676 | 183.0949 | 0 |  | 2.89469e-05 | -1.913117 | -1.913117 | 62.76532 | -13.74112 | 0 |  | 0 | 0 | 0 |  | 0.24072 | 0.236 | 188.70825 | 0 |  | 2.7947 | 2.540636 | 0 |  | 0.04281 | 0.03466397 | 7.669038 | 0.02324062 | 0 | -1.936358 | 4.49384 | -1.913117 | 0.03074787 | -0.2856246 | 301 | 300 | -0.199995 | 0 |  | 0.08002 | 0.07922772 | 11.3 |  |  | -0.2856246 | 5676 | 70.4364 | 21.51246 | 69.9384 | -0.498 | 70 | 9.758022 | 178.5194 | 188.7565 | 216.6848 | 0 |  | 185.55 | 185.866
30.09.2012 12:50:41 | 01:34:38 | 5678 | 183.0932 | 0 |  | 3.24624e-05 | -1.901685 | -1.901685 | 62.76481 | -13.74494 | 0 |  | 0 | 0 | 0 |  | 0.24072 | 0.236 | 188.70825 | 0 |  | 2.7947 | 2.540636 | 0 |  | 0.04281 | 0.03466397 | 7.669192 | 0.02606311 | 0 | -1.927749 | 4.49386 | -1.901685 | 0.04217643 | -0.2820348 | 300 | 300 | -0.249995 | 0 |  | 0.08002 | 0.07922772 | 11.3 |  |  | -0.2820348 | 5678 | 70.4364 | 21.51196 | 69.9386 | -0.4978 | 70 | 9.742365 | 177.7874 | 188.7565 | 216.6818 | 0 |  | 185.55 | 185.866
30.09.2012 12:50:43 | 01:34:40 | 5680 | 183.0881 | 0 |  | 3.05924e-05 | -1.925031 | -1.925031 | 62.76277 | -13.74876 | 0 |  | 0 | 0 | 0 |  | 0.24072 | 0.236 | 188.70825 | 0 |  | 2.7947 | 2.540636 | 0 |  | 0.04281 | 0.03466397 | 7.669192 | 0.02456174 | 0 | -1.949593 | 4.49384 | -1.925031 | 0.01882836 | -0.2790317 | 300 | 300 | -0.249995 | 0 |  | 0.08002 | 0.07922772 | 11.3 |  |  | -0.2790317 | 5680 | 70.4364 | 21.51196 | 69.9384 | -0.498 | 70 | 9.712714 | 179.7463 | 188.7565 | 216.6725 | 0 |  | 185.55 | 185.866
30.09.2012 12:50:45 | 01:34:42 | 5682 | 183.0869 | 0 |  | 2.81989e-05 | -1.960972 | -1.960972 | 62.75817 | -13.75265 | 0 |  | 0 | 0 | 0 |  | 0.24072 | 0.236 | 188.70825 | 0 |  | 2.7947 | 2.540636 | 0 |  | 0.04281 | 0.03466397 | 7.669244 | 0.02264007 | 0 | -1.983612 | 4.49384 | -1.960972 | -0.0171124 | -0.2789472 | 299 | 300 | -0.199995 | 0 |  | 0.08002 | 0.07922772 | 11.3 |  |  | -0.2789472 | 5682 | 70.4268 | 21.51398 | 69.9384 | -0.4884 | 70 | 9.655544 | 185.8964 | 188.7565 | 216.6703 | 0 |  | 185.55 | 185.866
30.09.2012 12:50:47 | 01:34:44 | 5684 | 183.0828 | 0 |  | 3.02184e-05 | -1.956386 | -1.956386 | 62.75868 | -13.75657 | 0 |  | 0 | 0 | 0 |  | 0.24072 | 0.236 | 188.70825 | 0 |  | 2.7947 | 2.540636 | 0 |  | 0.04281 | 0.03466397 | 7.669244 | 0.02426147 | 0 | -1.980648 | 4.49388 | -1.956386 | -0.01252818 | -0.2804063 | 300 | 300 | -0.149995 | 0 |  | 0.08002 | 0.07922772 | 11.3 |  |  | -0.2804063 | 5684 | 70.4268 | 21.51297 | 69.9388 | -0.488 | 70 | 9.605015 | 185.7501 | 188.7565 | 216.663 | 0 |  | 185.55 | 185.866
30.09.2012 12:50:49 | 01:34:46 | 5686 | 183.075 | 0 |  | 2.80493e-05 | -1.951798 | -1.951798 | 62.75919 | -13.76047 | 0 |  | 0 | 0 | 0 |  | 0.24072 | 0.236 | 188.70825 | 0 |  | 2.7947 | 2.540636 | 0 |  | 0.04281 | 0.03466397 | 7.66914 | 0.02251996 | 0 | -1.974318 | 4.49384 | -1.951798 | -0.007941078 | -0.281414 | 301 | 300 | -0.199995 | 0 |  | 0.08002 | 0.07922772 | 11.3 |  |  | -0.281414 | 5686 | 70.4268 | 21.51499 | 69.9384 | -0.4884 | 70 | 9.552828 | 185.0374 | 188.7565 | 216.6488 | 0 |  | 185.55 | 185.866
30.09.2012 12:50:51 | 01:34:48 | 5688 | 183.0762 | 0 |  | 2.3711e-05 | -1.939771 | -1.939771 | 62.76123 | -13.76437 | 0 |  | 0 | 0 | 0 |  | 0.24072 | 0.236 | 188.70825 | 0 |  | 2.7947 | 2.540636 | 0 |  | 0.04281 | 0.03466397 | 7.669037 | 0.01903686 | 0 | -1.958807 | 4.49384 | -1.939771 | 0.004086419 | -0.2816037 | 300 | 300 | -0.249995 | 0 |  | 0.08002 | 0.07922772 | 11.3 |  |  | -0.2816037 | 5688 | 70.4364 | 21.51549 | 69.9384 | -0.498 | 70 | 9.52448 | 180.6075 | 188.7565 | 216.6511 | 0 |  | 185.55 | 185.866
30.09.2012 12:50:53 | 01:34:50 | 5690 | 183.0716 | 0 |  | 1.56328e-05 | -1.940559 | -1.940559 | 62.76073 | -13.76825 | 0 |  | 0 | 0 | 0 |  | 0.24072 | 0.236 | 188.70825 | 0 |  | 2.7947 | 2.540636 | 0 |  | 0.04281 | 0.03466397 | 7.682712 | 0.01255112 | 0 | -1.95311 | 4.49382 | -1.940559 | 0.003297731 | -0.2812402 | 299 | 300 | -0.199995 | 0 |  | 0.08002 | 0.07922772 | 11.3 |  |  | -0.2812402 | 5690 | 70.4364 | 21.51701 | 69.9382 | -0.4982 | 70 | 9.494117 | 180.026 | 188.7565 | 216.6427 | 0 |  | 185.55 | 185.866
30.09.2012 12:50:55 | 01:34:52 | 5692 | 183.0707 | 0 |  | 1.72036e-05 | -1.915207 | -1.915207 | 62.76175 | -13.7721 | 0 |  | 0 | 0 | 0 |  | 0.24072 | 0.236 | 188.70825 | 0 |  | 2.7947 | 2.540636 | 0 |  | 0.04281 | 0.03466397 | 7.675643 | 0.01381226 | 0 | -1.92902 | 4.4939 | -1.915207 | 0.02864804 | -0.2796676 | 301 | 300 | -0.199995 | 0 |  | 0.08002 | 0.07922772 | 11.3 |  |  | -0.2796676 | 5692 | 70.4465 | 21.51701 | 69.939 | -0.5075 | 70 | 9.488421 | 175.0591 | 188.7565 | 216.6411 | 0 |  | 185.55 | 185.866
30.09.2012 12:50:57 | 01:34:54 | 5694 | 183.0695 | 0 |  | 1.21173e-05 | -1.907668 | -1.907668 | 62.76022 | -13.77593 | 0 |  | 0 | 0 | 0 |  | 0.24072 | 0.236 | 188.70825 | 0 |  | 2.7947 | 2.540636 | 0 |  | 0.04281 | 0.03466397 | 7.669346 | 0.009728624 | 0 | -1.917396 | 4.49386 | -1.907668 | 0.03618506 | -0.2764761 | 300 | 300 | -0.249995 | 0 |  | 0.08002 | 0.07922772 | 11.3 |  |  | -0.2764761 | 5694 | 70.4465 | 21.51751 | 69.9386 | -0.5079 | 70 | 9.476325 | 173.8898 | 188.7565 | 216.6389 | 0 |  | 185.55 | 185.866
30.09.2012 12:50:59 | 01:34:56 | 5696 | 183.0653 | 0 |  | 7.5546e-06 | -1.930687 | -1.930687 | 62.76481 | -13.77976 | 0 |  | 0 | 0 | 0 |  | 0.24072 | 0.236 | 188.70825 | 0 |  | 2.7947 | 2.540636 | 0 |  | 0.04281 | 0.03466397 | 7.668263 | 0.006065366 | 0 | -1.936752 | 4.49384 | -1.930687 | 0.01316383 | -0.2740468 | 300 | 300 | -0.249995 | 0 |  | 0.08002 | 0.07922772 | 11.3 |  |  | -0.2740468 | 5696 | 70.4364 | 21.51801 | 69.9384 | -0.498 | 70 | 9.463039 | 178.5846 | 188.7565 | 216.6313 | 0 |  | 185.55 | 185.866
30.09.2012 12:51:01 | 01:34:58 | 5698 | 183.0583 | 0 |  | -5.98384e-06 | -1.954519 | -1.954519 | 62.76839 | -13.78365 | 0 |  | 0 | 0 | 0 |  | 0.24072 | 0.236 | 188.70825 | 0 |  | 2.7947 | 2.540636 | 0 |  | 0.04281 | 0.03466397 | 7.668676 | -0.004804249 | 0 | -1.949714 | 4.49374 | -1.954519 | -0.01066828 | -0.273924 | 300 | 300 | -0.249995 | 0 |  | 0.08002 | 0.07922772 | 11.3 |  |  | -0.273924 | 5698 | 70.4364 | 21.51751 | 69.9374 | -0.499 | 70 | 9.468851 | 179.4837 | 188.7565 | 216.6186 | 0 |  | 185.55 | 185.866
30.09.2012 12:51:03 | 01:35:00 | 5700 | 183.0602 | 0 |  | -2.16915e-05 | -1.984655 | -1.984655 | 62.77554 | -13.78759 | 0 |  | 0 | 0 | 0 |  | 0.24072 | 0.236 | 188.70825 | 0 |  | 2.7947 | 2.540636 | 0 |  | 0.04281 | 0.03466397 | 7.667801 | -0.01741547 | 0 | -1.96724 | 4.49368 | -1.984655 | -0.04080689 | -0.2764579 | 300 | 300 | -0.249995 | 0 |  | 0.08002 | 0.07922772 | 11.3 |  |  | -0.2764579 | 5700 | 70.4364 | 21.51903 | 69.9368 | -0.4996 | 70 | 9.450942 | 180.9123 | 188.7565 | 216.6221 | 0 |  | 185.55 | 185.866
30.09.2012 12:51:05 | 01:35:02 | 5702 | 183.061 | 0 |  | -4.93667e-05 | -2.023975 | -2.023975 | 62.77912 | -13.7916 | 0 |  | 0 | 0 | 0 |  | 0.24072 | 0.236 | 188.70825 | 0 |  | 2.7947 | 2.540636 | 0 |  | 0.04281 | 0.03466397 | 7.665996 | -0.03963507 | 0 | -1.98434 | 4.49354 | -2.023975 | -0.08013221 | -0.2824114 | 299 | 300 | -0.199995 | 0 |  | 0.08002 | 0.07922772 | 11.3 |  |  | -0.2824114 | 5702 | 70.4268 | 21.52054 | 69.9354 | -0.4914 | 70 | 9.46731 | 185.0385 | 188.7565 | 216.6234 | 0 |  | 185.55 | 185.866
30.09.2012 12:51:07 | 01:35:04 | 5704 | 183.058 | 0 |  | -8.64665e-05 | -2.074916 | -2.074916 | 62.77861 | -13.7957 | 0 |  | 0 | 0 | 0 |  | 0.24072 | 0.236 | 188.70825 | 0 |  | 2.7947 | 2.540636 | 0 |  | 0.04281 | 0.03466397 | 7.650414 | -0.06942141 | 0 | -2.005495 | 4.49344 | -2.074916 | -0.131082 | -0.2928088 | 301 | 300 | -0.199995 | 0 |  | 0.08002 | 0.07922772 | 11.3 |  |  | -0.2928088 | 5704 | 70.4364 | 21.52104 | 69.9344 | -0.502 | 70 | 9.475851 | 183.6904 | 188.7565 | 216.618 | 0 |  | 185.55 | 185.866
30.09.2012 12:51:09 | 01:35:06 | 5706 | 183.0615 | 0 |  | -0.000112571 | -2.096251 | -2.096251 | 62.77861 | -13.79987 | 0 |  | 0 | 0 | 0 |  | 0.24072 | 0.236 | 188.70825 | 0 |  | 2.7947 | 2.540636 | 0 |  | 0.04281 | 0.03466397 | 7.639269 | -0.09037995 | 0 | -2.005871 | 4.49342 | -2.096251 | -0.1524292 | -0.3067651 | 300 | 300 | -0.249995 | 0 |  | 0.08002 | 0.07922772 | 11.3 |  |  | -0.3067651 | 5706 | 70.4364 | 21.52256 | 69.9342 | -0.5022 | 70 | 9.481424 | 183.6597 | 188.7565 | 216.6244 | 0 |  | 185.55 | 185.866
30.09.2012 12:51:11 | 01:35:08 | 5708 | 183.0717 | 0 |  | -0.000146006 | -2.120084 | -2.120084 | 62.78167 | -13.80408 | 0 |  | 0 | 0 | 0 |  | 0.24072 | 0.236 | 188.70825 | 0 |  | 2.7947 | 2.540636 | 0 |  | 0.04281 | 0.03466397 | 7.659292 | -0.1172239 | 0 | -2.00286 | 4.49336 | -2.120084 | -0.1762758 | -0.3229462 | 299 | 300 | -0.199995 | 0 |  | 0.08002 | 0.07922772 | 11.3 |  |  | -0.3229462 | 5708 | 70.4465 | 21.52256 | 69.9336 | -0.5129 | 70 | 9.542746 | 180.143 | 188.7565 | 216.6429 | 0 |  | 185.55 | 185.866
30.09.2012 12:51:13 | 01:35:10 | 5710 | 183.0749 | 0 |  | -0.000178394 | -2.152477 | -2.152477 | 62.78525 | -13.80836 | 0.375675 |  | 0 | 0 | 0 |  | 0.24072 | 0.236 | 188.70825 | 0 |  | 2.7947 | 2.540636 | 0 |  | 0.04281 | 0.03466397 | 7.665176 | -0.1432273 | 0 | -2.00925 | 4.4933 | -2.152477 | -0.208685 | -0.3418965 | 301 | 300 | -0.199995 | 0 |  | 0.08002 | 0.07922772 | 11.3 |  |  | -0.3418965 | 5710 | 70.4561 | 21.52306 | 69.933 | -0.5231 | 70 | 9.574059 | 177.7295 | 188.7565 | 216.6487 | 0 |  | 185.55 | 185.866
30.09.2012 12:51:15 | 01:35:12 | 5712 | 183.086 | 0 |  | -0.000198888 | -1.061143 | -2.186495 | 62.78576 | -13.81157 | 0.75135 | 25 | 0 | 0 | 0 |  | 0.24072 | 0.236 | 188.70825 | 0 |  | 2.7947 | 2.540636 | 0 |  | 0.04281 | 0.03466397 | 7.680142 | -0.1596813 | 1.125351994 | -2.026813 | 4.49332 | -1.061143 | 0.8826209 | -0.3087209 | 300 | 300 | -0.249995 | 0 |  | 0.08002 | 0.07922772 | 11.3 |  |  | -0.3087209 | 5712 | 70.4561 | 21.52256 | 69.9332 | -0.5229 | 70 | 9.491981 | 179.3303 | 188.7565 | 216.6688 | 0 |  | 185.55 | 185.866
30.09.2012 12:51:17 | 01:35:14 | 5714 | 183.108 | 0 |  | -0.000215643 | -0.5074166 | -2.195445 | 62.78474 | -13.81314 | 1.127025 | 25 | 0.05009 | 0.02019758 | 0 |  | 0.24072 | 0.236 | 188.75834 | 0 |  | 2.7947 | 2.540636 | 0 |  | 0.04281 | 0.03466397 | 7.679265 | -0.1731556 | 1.688027991 | -2.022289 | 4.49332 | -0.5074166 | 1.436249 | -0.1945705 | 300 | 300 | -0.249995 | 0 |  | 0.08002 | 0.07922772 | 11.3 |  |  | -0.1945705 | 5714 | 70.4658 | 21.52306 | 69.9332 | -0.5326 | 70 | 9.565401 | 176.1408 | 188.7767 | 216.7079 | 0 |  | 185.55 | 185.866
30.09.2012 12:51:19 | 01:35:16 | 5716 | 183.1279 | 0 |  | -0.000235315 | -0.5042389 | -2.192229 | 62.78371 | -13.81415 | 1.127025 | 25 | 0.10018 | 0.04039516 | 0 |  | 0.24072 | 0.236 | 188.80843 | 0 |  | 2.7947 | 2.540636 | 0 |  | 0.04281 | 0.03466397 | 7.678026 | -0.1889759 | 1.68799 | -2.003253 | 4.49322 | -0.5042389 | 1.439306 | -0.05301638 | 300 | 300 | -0.249995 | 0 |  | 0.08002 | 0.07922772 | 11.3 |  |  | -0.05301638 | 5716 | 70.4658 | 21.52508 | 69.9322 | -0.5336 | 70 | 9.640479 | 174.186 | 188.7969 | 216.7433 | 0 |  | 185.55 | 185.866
30.09.2012 12:51:21 | 01:35:18 | 5718 | 183.1507 | 0 |  | -0.00029261 | -1.160337 | -2.285536 | 62.77503 | -13.81581 | 0.75135 | 25 | 0.15027 | 0.06059274 | 0 |  | 0.24072 | 0.236 | 188.85852 | 0 |  | 2.7947 | 2.540636 | 0 |  | 0.04281 | 0.03466397 | 7.707287 | -0.2350183 | 1.125199 | -2.050518 | 4.49271 | -1.160337 | 0.7831138 | 0.05638603 | 299 | 300 | -0.199995 | 0 |  | 0.08002 | 0.07922772 | 11.3 |  |  | 0.05638603 | 5718 | 70.4658 | 21.52407 | 69.9271 | -0.5387 | 70 | 9.722084 | 176.8375 | 188.8171 | 216.7838 | 0 |  | 185.55 | 185.866
30.09.2012 12:51:23 | 01:35:20 | 5720 | 183.162 | 0 |  | -0.000403311 | -2.435138 | -2.435138 | 62.75715 | -13.81941 | 0.375675 |  | 0.15027 | 0.06059274 | 0 |  | 0.24072 | 0.236 | 188.85852 | 0 |  | 2.7947 | 2.540636 | 0 |  | 0.04281 | 0.03466397 | 7.687687 | -0.323931 | 0 | -2.111207 | 4.49207 | -2.435138 | -0.4916999 | 0.07073138 | 301 | 300 | -0.199995 | 0 |  | 0.08002 | 0.07922772 | 11.3 |  |  | 0.07073138 | 5720 | 70.4658 | 21.52569 | 69.9207 | -0.5451 | 70 | 9.760988 | 180.2381 | 188.8171 | 216.8043 | 0 |  | 185.55 | 185.866
30.09.2012 12:51:25 | 01:35:22 | 5722 | 183.1702 | 0 |  | -0.000553356 | -2.645298 | -2.645298 | 62.73304 | -13.82449 | 0 |  | 0.15027 | 0.06059274 | 0 |  | 0.24072 | 0.236 | 188.85852 | 0 |  | 2.7947 | 2.540636 | 0 |  | 0.04281 | 0.03466397 | 7.686873 | -0.4444441 | 0 | -2.200853 | 4.49144 | -2.645298 | -0.7019096 | 0.01197391 | 300 | 300 | -0.249995 | 0 |  | 0.08002 | 0.07922772 | 11.3 |  |  | 0.01197391 | 5722 | 70.4658 | 21.52609 | 69.9144 | -0.5514 | 70 | 9.82219 | 186.0502 | 188.8171 | 216.8191 | 0 |  | 185.55 | 185.866
30.09.2012 12:51:27 | 01:35:24 | 5724 | 183.1773 | 0 |  | -0.000707888 | -2.853564 | -2.853564 | 62.71975 | -13.82999 | 0 |  | 0.15027 | 0.06059274 | 0 |  | 0.24072 | 0.236 | 188.85852 | 0 |  | 2.7947 | 2.540636 | 0 |  | 0.04281 | 0.03466397 | 7.685802 | -0.568561 | 0 | -2.285003 | 4.49112 | -2.853564 | -0.9102437 | -0.0673871 | 300 | 300 | -0.249995 | 0 |  | 0.08002 | 0.07922772 | 11.3 |  |  | -0.0673871 | 5724 | 70.4755 | 21.52811 | 69.9112 | -0.5643 | 70 | 9.885883 | 189.3736 | 188.8171 | 216.832 | 0 |  | 185.55 | 185.866
30.09.2012 12:51:29 | 01:35:26 | 5726 | 183.1844 | 0 |  | -0.000830258 | -2.99396 | -2.99396 | 62.73661 | -13.83584 | 0 |  | 0.15027 | 0.06059274 | 0 |  | 0.24072 | 0.236 | 188.85852 | 0 |  | 2.7947 | 2.540636 | 0 |  | 0.04281 | 0.03466397 | 7.686324 | -0.666846 | 0 | -2.327114 | 4.49102 | -2.99396 | -1.050723 | -0.163919 | 299 | 300 | -0.199995 | 0 |  | 0.08002 | 0.07922772 | 11.3 |  |  | -0.163919 | 5726 | 70.4948 | 21.52861 | 69.9102 | -0.5846 | 70 | 9.898812 | 187.0905 | 188.8171 | 216.8448 | 0 |  | 185.55 | 185.866
30.09.2012 12:51:31 | 01:35:28 | 5728 | 183.1887 | 0 |  | -0.00092211 | -3.100906 | -3.100906 | 62.75715 | -13.84193 | 0 |  | 0.15027 | 0.06059274 | 0 |  | 0.24072 | 0.236 | 188.85852 | 0 |  | 2.7947 | 2.540636 | 0 |  | 0.04281 | 0.03466397 | 7.682145 | -0.7406196 | 0 | -2.360287 | 4.49102 | -3.100906 | -1.157762 | -0.2726355 | 301 | 300 | -0.199995 | 0 |  | 0.08002 | 0.07922772 | 11.3 |  |  | -0.2726355 | 5728 | 70.5141 | 21.53013 | 69.9102 | -0.6039 | 70 | 9.932733 | 184.5086 | 188.8171 | 216.8526 | 0 |  | 185.55 | 185.866
30.09.2012 12:51:33 | 01:35:30 | 5730 | 183.1944 | 0 |  | -0.000985613 | -3.145695 | -3.145695 | 62.77145 | -13.84818 | 0 |  | 0.15027 | 0.06059274 | 0 |  | 0.24072 | 0.236 | 188.85852 | 0 |  | 2.7947 | 2.540636 | 0 |  | 0.04281 | 0.03466397 | 7.693447 | -0.7916239 | 0 | -2.354071 | 4.49098 | -3.145695 | -1.20265 | -0.3888309 | 299 | 300 | -0.199995 | 0 |  | 0.08002 | 0.07922772 | 11.3 |  |  | -0.3888309 | 5730 | 70.5431 | 21.53063 | 69.9098 | -0.6333 | 70 | 9.939376 | 176.5825 | 188.8171 | 216.863 | 0 |  | 185.55 | 185.866
30.09.2012 12:51:35 | 01:35:32 | 5732 | 183.1944 | 0 |  | -0.00101995 | -3.160402 | -3.160402 | 62.78065 | -13.85448 | 0 |  | 0.15027 | 0.06059274 | 0 |  | 0.24072 | 0.236 | 188.85852 | 0 |  | 2.7947 | 2.540636 | 0 |  | 0.04281 | 0.03466397 | 7.686378 | -0.8192027 | 0 | -2.341199 | 4.49102 | -3.160402 | -1.217459 | -0.507965 | 301 | 300 | -0.199995 | 0 |  | 0.08002 | 0.07922772 | 11.3 |  |  | -0.507965 | 5732 | 70.5721 | 21.53214 | 69.9102 | -0.6619 | 70 | 9.9561 |  | 188.8171 | 216.863 | 0 |  | 185.55 | 185.866
30.09.2012 12:51:37 | 01:35:34 | 5734 | 183.1983 | 0 |  | -0.0010186 | -3.134874 | -3.134874 | 62.78576 | -13.86078 | 0 |  | 0.15027 | 0.06059274 | 0 |  | 0.24072 | 0.236 | 188.85852 | 0 |  | 2.7947 | 2.540636 | 0 |  | 0.04281 | 0.03466397 | 7.685345 | -0.8181184 | 0 | -2.316755 | 4.49112 | -3.134874 | -1.192033 | -0.6265764 | 300 | 300 | -0.249995 | 0 |  | 0.08002 | 0.07922772 | 11.3 |  |  | -0.6265764 | 5734 | 70.6015 | 21.53376 | 69.9112 | -0.6903 | 70 | 9.965113 | 161.1567 | 188.8171 | 216.87 | 0 |  | 185.55 | 185.866
30.09.2012 12:51:39 | 01:35:36 | 5736 | 183.1983 | 0 |  | -0.000995038 | -3.092428 | -3.092428 | 62.78423 | -13.86701 | 0 |  | 0.15027 | 0.06059274 | 0 |  | 0.24072 | 0.236 | 188.85852 | 0 |  | 2.7947 | 2.540636 | 0 |  | 0.04281 | 0.03466397 | 7.666713 | -0.7991939 | 0 | -2.293234 | 4.49118 | -3.092428 | -1.149686 | -0.7418515 | 300 | 300 | -0.249995 | 0 |  | 0.08002 | 0.07922772 | 11.3 |  |  | -0.7418515 | 5736 | 70.6208 | 21.53416 | 69.9118 | -0.709 | 70 | 9.945068 |  | 188.8171 | 216.87 | 0 |  | 185.55 | 185.866
30.09.2012 12:51:41 | 01:35:38 | 5738 | 183.202 | 0 |  | -0.000937817 | -3.046473 | -3.046473 | 62.78065 | -13.87315 | 0 |  | 0.15027 | 0.06059274 | 0 |  | 0.24072 | 0.236 | 188.85852 | 0 |  | 2.7947 | 2.540636 | 0 |  | 0.04281 | 0.03466397 | 7.667744 | -0.7532352 | 0 | -2.293237 | 4.49134 | -3.046473 | -1.103826 | -0.8527846 | 300 | 300 | -0.249995 | 0 |  | 0.08002 | 0.07922772 | 11.3 |  |  | -0.8527846 | 5738 | 70.6401 | 21.53517 | 69.9134 | -0.7267 | 70 | 9.949813 | 152.4461 | 188.8171 | 216.8769 | 0 |  | 185.55 | 185.866
30.09.2012 12:51:43 | 01:35:40 | 5740 | 183.202 | 0 |  | -0.000845741 | -2.955413 | -2.955413 | 62.77299 | -13.87915 | 0 |  | 0.15027 | 0.06059274 | 0 |  | 0.24072 | 0.236 | 188.85852 | 0 |  | 2.7947 | 2.540636 | 0 |  | 0.04281 | 0.03466397 | 7.667534 | -0.6792816 | 0 | -2.276132 | 4.49146 | -2.955413 | -1.012856 | -0.9569819 | 300 | 300 | -0.249995 | 0 |  | 0.08002 | 0.07922772 | 11.3 |  |  | -0.9569819 | 5740 | 70.6498 | 21.53769 | 69.9146 | -0.7352 | 70 | 9.932497 |  | 188.8171 | 216.8769 | 0 |  | 185.55 | 185.866
30.09.2012 12:51:45 | 01:35:42 | 5742 | 183.202 | 0 |  | -0.000720903 | -2.842647 | -2.842647 | 62.76686 | -13.88495 | 0 |  | 0.15027 | 0.06059274 | 0 |  | 0.24072 | 0.236 | 188.85852 | 0 |  | 2.7947 | 2.540636 | 0 |  | 0.04281 | 0.03466397 | 7.669339 | -0.5790143 | 0 | -2.263633 | 4.49162 | -2.842647 | -0.9001707 | -1.051154 | 299 | 300 | -0.199995 | 0 |  | 0.08002 | 0.07922772 | 11.3 |  |  | -1.051154 | 5742 | 70.6498 | 21.53769 | 69.9162 | -0.7336 | 70 | 9.936529 |  | 188.8171 | 216.8769 | 0 |  | 185.55 | 185.866
30.09.2012 12:51:47 | 01:35:44 | 5744 | 183.2113 | 0 |  | -0.000559938 | -2.693147 | -2.693147 | 62.76379 | -13.89048 | 0 |  | 0.15027 | 0.06059274 | 0 |  | 0.24072 | 0.236 | 188.85852 | 0 |  | 2.7947 | 2.540636 | 0 |  | 0.04281 | 0.03466397 | 7.667581 | -0.4497306 | 0 | -2.243416 | 4.49185 | -2.693147 | -0.7507401 | -1.132423 | 301 | 300 | -0.199995 | 0 |  | 0.08002 | 0.07922772 | 11.3 |  |  | -1.132423 | 5744 | 70.6401 | 21.53971 | 69.9185 | -0.7216 | 70 | 9.899879 | 150.0587 | 188.8171 | 216.8936 | 0 |  | 185.55 | 185.866
30.09.2012 12:51:49 | 01:35:46 | 5746 | 183.224 | 0 |  | -0.000352972 | -2.502709 | -2.502709 | 62.7643 | -13.89568 | 0 |  | 0.15027 | 0.06059274 | 0 |  | 0.24072 | 0.236 | 188.85852 | 0 |  | 2.7947 | 2.540636 | 0 |  | 0.04281 | 0.03466397 | 7.667938 | -0.2834998 | 0 | -2.21921 | 4.49211 | -2.502709 | -0.560358 | -1.196964 | 300 | 300 | -0.249995 | 0 |  | 0.08002 | 0.07922772 | 11.3 |  |  | -1.196964 | 5746 | 70.6304 | 21.54072 | 69.9211 | -0.7093 | 70 | 9.746635 | 150.7008 | 188.8171 | 216.9166 | 0 |  | 185.55 | 185.866
30.09.2012 12:51:51 | 01:35:48 | 5748 | 183.2317 | 0 |  | -0.000113693 | -2.26678 | -2.26678 | 62.76583 | -13.90045 | 0 |  | 0.15027 | 0.06059274 | 0 |  | 0.24072 | 0.236 | 188.85852 | 0 |  | 2.7947 | 2.540636 | 0 |  | 0.04281 | 0.03466397 | 7.66783 | -0.09131586 | 0 | -2.175464 | 4.49229 | -2.26678 | -0.324466 | -1.240521 | 300 | 300 | -0.249995 | 0 |  | 0.08002 | 0.07922772 | 11.3 |  |  | -1.240521 | 5748 | 70.6208 | 21.54274 | 69.9229 | -0.6979 | 70 | 9.663254 | 149.8494 | 188.8171 | 216.9307 | 0 |  | 185.55 | 185.866
30.09.2012 12:51:53 | 01:35:50 | 5750 | 183.2403 | 0 |  | 0.000145408 | -2.050842 | -2.050842 | 62.76788 | -13.90476 | 0 |  | 0.15027 | 0.06059274 | 0 |  | 0.24072 | 0.236 | 188.85852 | 0 |  | 2.7947 | 2.540636 | 0 |  | 0.04281 | 0.03466397 | 7.667466 | 0.1167887 | 0 | -2.167631 | 4.49247 | -2.050842 | -0.1085465 | -1.261837 | 300 | 300 | -0.249995 | 0 |  | 0.08002 | 0.07922772 | 11.3 |  |  | -1.261837 | 5750 | 70.6111 | 21.54274 | 69.9247 | -0.6864 | 70 | 9.613911 | 151.5018 | 188.8171 | 216.9461 | 0 |  | 185.55 | 185.866
30.09.2012 12:51:55 | 01:35:52 | 5752 | 183.2452 | 0 |  | 0.000385135 | -1.815056 | -1.815056 | 62.76941 | -13.90863 | 0 |  | 0.15027 | 0.06059274 | 0 |  | 0.24072 | 0.236 | 188.85852 | 0 |  | 2.7947 | 2.540636 | 0 |  | 0.04281 | 0.03466397 | 7.667411 | 0.3093324 | 0 | -2.124388 | 4.49275 | -1.815056 | 0.1272391 | -1.260916 | 299 | 300 | -0.199995 | 0 |  | 0.08002 | 0.07922772 | 11.3 |  |  | -1.260916 | 5752 | 70.5914 | 21.54486 | 69.9275 | -0.6639 | 70 | 9.58758 | 152.8809 | 188.8171 | 216.9552 | 0 |  | 185.55 | 185.866
30.09.2012 12:51:57 | 01:35:54 | 5754 | 183.2468 | 0 |  | 0.000585594 | -1.640547 | -1.640547 | 62.77299 | -13.91209 | 0 |  | 0.15027 | 0.06059274 | 0 |  | 0.24072 | 0.236 | 188.85852 | 0 |  | 2.7947 | 2.540636 | 0 |  | 0.04281 | 0.03466397 | 7.667716 | 0.4703369 | 0 | -2.110884 | 4.49307 | -1.640547 | 0.3017301 | -1.2398 | 301 | 300 | -0.199995 | 0 |  | 0.08002 | 0.07922772 | 11.3 |  |  | -1.2398 | 5754 | 70.5817 | 21.54637 | 69.9307 | -0.651 | 70 | 9.563738 | 154.5366 | 188.8171 | 216.958 | 0 |  | 185.55 | 185.866
30.09.2012 12:51:59 | 01:35:56 | 5756 | 183.2547 | 0 |  | 0.00072397 | -1.554888 | -1.554888 | 62.77554 | -13.91528 | 0 |  | 0.15027 | 0.06059274 | 0 |  | 0.24072 | 0.236 | 188.85852 | 0 |  | 2.7947 | 2.540636 | 0 |  | 0.04281 | 0.03466397 | 7.667555 | 0.5814777 | 0 | -2.136366 | 4.49328 | -1.554888 | 0.3873598 | -1.205878 | 300 | 300 | -0.249995 | 0 |  | 0.08002 | 0.07922772 | 11.3 |  |  | -1.205878 | 5756 | 70.5721 | 21.54678 | 69.9328 | -0.6393 | 70 | 9.566823 | 158.8894 | 188.8171 | 216.9723 | 0 |  | 185.55 | 185.866
30.09.2012 12:52:01 | 01:35:58 | 5758 | 183.2602 | 0 |  | 0.000836317 | -1.493951 | -1.493951 | 62.7781 | -13.91833 | 0 |  | 0.15027 | 0.06059274 | 0 |  | 0.24072 | 0.236 | 188.85852 | 0 |  | 2.7947 | 2.540636 | 0 |  | 0.04281 | 0.03466397 | 7.667138 | 0.6717125 | 0 | -2.165664 | 4.4936 | -1.493951 | 0.4482612 | -1.164743 | 300 | 300 | -0.249995 | 0 |  | 0.08002 | 0.07922772 | 11.3 |  |  | -1.164743 | 5758 | 70.5624 | 21.54678 | 69.936 | -0.6264 | 70 | 9.561959 | 163.946 | 188.8171 | 216.9823 | 0 |  | 185.55 | 185.866
30.09.2012 12:52:03 | 01:36:00 | 5760 | 183.2595 | 0 |  | 0.000932881 | -1.425625 | -1.425625 | 62.78218 | -13.92125 | 0 |  | 0.15027 | 0.06059274 | 0 |  | 0.24072 | 0.236 | 188.85852 | 0 |  | 2.7947 | 2.540636 | 0 |  | 0.04281 | 0.03466397 | 7.666874 | 0.7492707 | 0 | -2.174895 | 4.49386 | -1.425625 | 0.5165471 | -1.117249 | 300 | 300 | -0.249995 | 0 |  | 0.08002 | 0.07922772 | 11.3 |  |  | -1.117249 | 5760 | 70.5431 | 21.55031 | 69.9386 | -0.6045 | 70 | 9.590191 | 169.8046 | 188.8171 | 216.981 | 0 |  | 185.55 | 185.866
30.09.2012 12:52:05 | 01:36:02 | 5762 | 183.2694 | 0 |  | 0.00102608 | -1.323204 | -1.323204 | 62.7878 | -13.924 | 0 |  | 0.15027 | 0.06059274 | 0 |  | 0.24072 | 0.236 | 188.85852 | 0 |  | 2.7947 | 2.540636 | 0 |  | 0.04281 | 0.03466397 | 7.666715 | 0.8241262 | 0 | -2.14733 | 4.49418 | -1.323204 | 0.6189202 | -1.061354 | 300 | 300 | -0.249995 | 0 |  | 0.08002 | 0.07922772 | 11.3 |  |  | -1.061354 | 5762 | 70.5238 | 21.5488 | 69.9418 | -0.582 | 70 | 9.610472 | 173.2197 | 188.8171 | 216.999 | 0 |  | 185.55 | 185.866
30.09.2012 12:52:07 | 01:36:04 | 5764 | 183.2726 | 0 |  | 0.00110567 | -1.245698 | -1.245698 | 62.7924 | -13.92657 | 0 |  | 0.15027 | 0.06059274 | 0 |  | 0.24072 | 0.236 | 188.85852 | 0 |  | 2.7947 | 2.540636 | 0 |  | 0.04281 | 0.03466397 | 7.666502 | 0.8880512 | 0 | -2.133749 | 4.49448 | -1.245698 | 0.6963704 | -0.9966061 | 299 | 300 | -0.199995 | 0 |  | 0.08002 | 0.07922772 | 11.3 |  |  | -0.9966061 | 5764 | 70.5044 | 21.55132 | 69.9448 | -0.5596 | 70 | 9.667761 | 178.0164 | 188.8171 | 217.0048 | 0 |  | 185.55 | 185.866
30.09.2012 12:52:09 | 01:36:06 | 5766 | 183.2797 | 0 |  | 0.00117029 | -1.169707 | -1.169707 | 62.79853 | -13.92898 | 0 |  | 0.15027 | 0.06059274 | 0 |  | 0.24072 | 0.236 | 188.85852 | 0 |  | 2.7947 | 2.540636 | 0 |  | 0.04281 | 0.03466397 | 7.666342 | 0.9399526 | 0 | -2.109659 | 4.49472 | -1.169707 | 0.7722996 | -0.9243083 | 301 | 300 | -0.199995 | 0 |  | 0.08002 | 0.07922772 | 11.3 |  |  | -0.9243083 | 5766 | 70.4851 | 21.55293 | 69.9472 | -0.5379 | 70 | 9.747109 | 182.0398 | 188.8171 | 217.0177 | 0 |  | 185.55 | 185.866
30.09.2012 12:52:11 | 01:36:08 | 5768 | 183.2824 | 0 |  | 0.00123238 | -1.074494 | -1.074494 | 62.8016 | -13.93123 | 0 |  | 0.15027 | 0.06059274 | 0 |  | 0.24072 | 0.236 | 188.85852 | 0 |  | 2.7947 | 2.540636 | 0 |  | 0.04281 | 0.03466397 | 7.666389 | 0.989822 | 0 | -2.064316 | 4.49505 | -1.074494 | 0.8674433 | -0.8435891 | 300 | 300 | -0.249995 | 0 |  | 0.08002 | 0.07922772 | 11.3 |  |  | -0.8435891 | 5768 | 70.4658 | 21.55445 | 69.9505 | -0.5153 | 70 | 9.792301 | 184.727 | 188.8171 | 217.0226 | 0 |  | 185.55 | 185.866
30.09.2012 12:52:13 | 01:36:10 | 5770 | 183.288 | 0 |  | 0.00127718 | -0.990908 | -0.990908 | 62.80619 | -13.93329 | 0 |  | 0.15027 | 0.06059274 | 0 |  | 0.24072 | 0.236 | 188.85852 | 0 |  | 2.7947 | 2.540636 | 0 |  | 0.04281 | 0.03466397 | 7.677529 | 1.025804 | 0 | -2.016712 | 4.49529 | -0.990908 | 0.9509524 | -0.7540755 | 300 | 300 | -0.249995 | 0 |  | 0.08002 | 0.07922772 | 11.3 |  |  | -0.7540755 | 5770 | 70.4465 | 21.55596 | 69.9529 | -0.4936 | 70 | 9.875328 | 187.1215 | 188.8171 | 217.0327 | 0 |  | 185.55 | 185.866
30.09.2012 12:52:15 | 01:36:12 | 5772 | 183.2927 | 0 |  | 0.00131832 | -0.9340388 | -0.9340388 | 62.80875 | -13.93522 | 0 |  | 0.15027 | 0.06059274 | 0 |  | 0.24072 | 0.236 | 188.85852 | 0 |  | 2.7947 | 2.540636 | 0 |  | 0.04281 | 0.03466397 | 7.675616 | 1.058847 | 0 | -1.992886 | 4.49559 | -0.9340388 | 1.007739 | -0.6576556 | 299 | 300 | -0.199995 | 0 |  | 0.08002 | 0.07922772 | 11.3 |  |  | -0.6576556 | 5772 | 70.4268 | 21.55647 | 69.9559 | -0.4709 | 70 | 9.962386 | 192.3308 | 188.8171 | 217.0413 | 0 |  | 185.55 | 185.866
30.09.2012 12:52:17 | 01:36:14 | 5774 | 183.2989 | 0 |  | 0.00135101 | -0.866566 | -0.866566 | 62.81181 | -13.93702 | 0 |  | 0.15027 | 0.06059274 | 0 |  | 0.24072 | 0.236 | 188.85852 | 0 |  | 2.7947 | 2.540636 | 0 |  | 0.04281 | 0.03466397 | 7.677881 | 1.085103 | 0 | -1.951669 | 4.49589 | -0.866566 | 1.075124 | -0.5551231 | 300 | 300 | -0.149995 | 0 |  | 0.08002 | 0.07922772 | 11.3 |  |  | -0.5551231 | 5774 | 70.4074 | 21.55748 | 69.9589 | -0.4485 | 70 | 10.03308 | 196.1177 | 188.8171 | 217.0525 | 0 |  | 185.55 | 185.866
30.09.2012 12:52:19 | 01:36:16 | 5776 | 183.3057 | 0 |  | 0.00136806 | -0.8399131 | -0.8399131 | 62.81539 | -13.93872 | 0 |  | 0.15027 | 0.06059274 | 0 |  | 0.24072 | 0.236 | 188.85852 | 0 |  | 2.7947 | 2.540636 | 0 |  | 0.04281 | 0.03466397 | 7.672096 | 1.098797 | 0 | -1.938711 | 4.49611 | -0.8399131 | 1.101685 | -0.4479659 | 301 | 300 | -0.199995 | 0 |  | 0.08002 | 0.07922772 | 11.3 |  |  | -0.4479659 | 5776 | 70.3881 | 21.55798 | 69.9611 | -0.427 | 70 | 10.0855 | 202.8411 | 188.8171 | 217.0648 | 0 |  | 185.55 | 185.866
30.09.2012 12:52:21 | 01:36:18 | 5778 | 183.3071 | 0 |  | 0.00138212 | -0.7610822 | -0.7610822 | 62.81641 | -13.94033 | 0 |  | 0.15027 | 0.06059274 | 0 |  | 0.24072 | 0.236 | 188.85852 | 0 |  | 2.7947 | 2.540636 | 0 |  | 0.04281 | 0.03466397 | 7.669357 | 1.11009 | 0 | -1.871172 | 4.4964 | -0.7610822 | 1.180419 | -0.3356254 | 300 | 300 | -0.249995 | 0 |  | 0.08002 | 0.07922772 | 11.3 |  |  | -0.3356254 | 5778 | 70.3688 | 21.55949 | 69.964 | -0.4048 | 70 | 10.11456 | 204.4793 | 188.8171 | 217.0674 | 0 |  | 185.55 | 185.866
30.09.2012 12:52:23 | 01:36:20 | 5780 | 183.3158 | 0 |  | 0.00139184 | -0.7057353 | -0.7057353 | 62.81641 | -13.94179 | 0 |  | 0.15027 | 0.06059274 | 0 |  | 0.24072 | 0.236 | 188.85852 | 0 |  | 2.7947 | 2.540636 | 0 |  | 0.04281 | 0.03466397 | 7.668836 | 1.117897 | 0 | -1.823632 | 4.49662 | -0.7057353 | 1.235664 | -0.2166896 | 299 | 300 | -0.199995 | 0 |  | 0.08002 | 0.07922772 | 11.3 |  |  | -0.2166896 | 5780 | 70.3398 | 21.56 | 69.9662 | -0.3736 | 70 | 10.146 | 212.5594 | 188.8171 | 217.0832 | 0 |  | 185.55 | 185.866
30.09.2012 12:52:25 | 01:36:22 | 5782 | 183.3258 | 0 |  | 0.00139581 | -0.6345003 | -0.6345003 | 62.81744 | -13.94313 | 0 |  | 0.15027 | 0.06059274 | 0 |  | 0.24072 | 0.236 | 188.85852 | 0 |  | 2.7947 | 2.540636 | 0 |  | 0.04281 | 0.03466397 | 7.668884 | 1.121086 | 0 | -1.755586 | 4.49692 | -0.6345003 | 1.306792 | -0.09153281 | 301 | 300 | -0.199995 | 0 |  | 0.08002 | 0.07922772 | 11.2 |  |  | -0.09153281 | 5782 | 70.3205 | 21.56 | 69.9692 | -0.3513 | 70 | 10.13152 | 214.8543 | 188.8171 | 217.1012 | 0 |  | 185.55 | 185.866
30.09.2012 12:52:27 | 01:36:24 | 5784 | 183.3345 | 0 |  | 0.0013825 | -0.655739 | -0.655739 | 62.81641 | -13.94442 | 0 |  | 0.15027 | 0.06059274 | 0 |  | 0.24072 | 0.236 | 188.85852 | 0 |  | 2.7947 | 2.540636 | 0 |  | 0.04281 | 0.03466397 | 7.66733 | 1.110395 | 0 | -1.766134 | 4.49712 | -0.655739 | 1.285444 | 0.03607444 | 300 | 300 | -0.249995 | 0 |  | 0.08002 | 0.07922772 | 11.2 |  |  | 0.03607444 | 5784 | 70.2915 | 21.5605 | 69.9712 | -0.3203 | 70 | 10.15525 |  | 188.8171 | 217.1171 | 0 |  | 185.55 | 185.866
30.09.2012 12:52:29 | 01:36:26 | 5786 | 183.3492 | 0 |  | 0.00137068 | -0.5784154 | -0.5784154 | 62.81744 | -13.94566 | 0 |  | 0.15027 | 0.06059274 | 0 |  | 0.24072 | 0.236 | 188.85852 | 0 |  | 2.7947 | 2.540636 | 0 |  | 0.04281 | 0.03466397 | 7.667688 | 1.100902 | 0 | -1.679317 | 4.4974 | -0.5784154 | 1.362656 | 0.1664317 | 300 | 300 | -0.249995 | 0 |  | 0.08002 | 0.07922772 | 11.2 |  |  | 0.1664317 | 5786 | 70.2718 | 21.56454 | 69.974 | -0.2978 | 70 | 10.16331 |  | 188.8171 | 217.1436 | 0 |  | 185.55 | 185.866
30.09.2012 12:52:31 | 01:36:28 | 5788 | 183.3587 | 0 |  | 0.00135781 | -0.5583983 | -0.5583983 | 62.81845 | -13.94679 | 0 |  | 0.15027 | 0.06059274 | 0 |  | 0.24072 | 0.236 | 188.85852 | 0 |  | 2.7947 | 2.540636 | 0 |  | 0.04281 | 0.03466397 | 7.671604 | 1.090565 | 0 | -1.648963 | 4.4976 | -0.5583983 | 1.382557 | 0.3015695 | 300 | 300 | -0.249995 | 0 |  | 0.08002 | 0.07922772 | 11.2 |  |  | 0.3015695 | 5788 | 70.2621 | 21.56555 | 69.976 | -0.2861 | 70 | 10.12144 |  | 188.8171 | 217.1609 | 0 |  | 185.55 | 185.866
30.09.2012 12:52:33 | 01:36:30 | 5790 | 183.3702 | 0 |  | 0.00133462 | -0.5158614 | -0.5158614 | 62.81284 | -13.94787 | 0 |  | 0.15027 | 0.06059274 | 0 |  | 0.24072 | 0.236 | 188.85852 | 0 |  | 2.7947 | 2.540636 | 0 |  | 0.04281 | 0.03466397 | 7.668866 | 1.071939 | 0 | -1.5878 | 4.49784 | -0.5158614 | 1.424975 | 0.4397751 | 300 | 300 | -0.249995 | 0 |  | 0.08002 | 0.07922772 | 11.3 |  |  | 0.4397751 | 5790 | 70.2428 | 21.56404 | 69.9784 | -0.2644 | 70 | 10.06783 |  | 188.8171 | 217.1816 | 0 |  | 185.55 | 185.866
30.09.2012 12:52:35 | 01:36:32 | 5792 | 183.3875 | 0 |  | 0.0013148 | -0.4316765 | -0.4316765 | 62.81437 | -13.94882 | 0 |  | 0.15027 | 0.06059274 | 0 |  | 0.24072 | 0.236 | 188.85852 | 0 |  | 2.7947 | 2.540636 | 0 |  | 0.04281 | 0.03466397 | 7.667417 | 1.05602 | 0 | -1.487697 | 4.49809 | -0.4316765 | 1.509036 | 0.5842068 | 299 | 300 | -0.199995 | 0 |  | 0.08002 | 0.07922772 | 11.3 |  |  | 0.5842068 | 5792 | 70.2235 | 21.56353 | 69.9809 | -0.2426 | 70 | 10.02288 |  | 188.8171 | 217.213 | 0 |  | 185.55 | 185.866
30.09.2012 12:52:37 | 01:36:34 | 5794 | 183.4053 | 0 |  | 0.0012887 | -0.3594596 | -0.3594596 | 62.81335 | -13.94961 | 0 |  | 0.15027 | 0.06059274 | 0 |  | 0.24072 | 0.236 | 188.85852 | 0 |  | 2.7947 | 2.540636 | 0 |  | 0.04281 | 0.03466397 | 7.666638 | 1.035057 | 0 | -1.394517 | 4.49829 | -0.3594596 | 1.581123 | 0.7363252 | 301 | 300 | -0.199995 | 0 |  | 0.08002 | 0.07922772 | 11.3 |  |  | 0.7363252 | 5794 | 70.2138 | 21.56555 | 69.9829 | -0.2309 | 70 | 9.930718 |  | 188.8171 | 217.2452 | 0 |  | 185.55 | 185.866
30.09.2012 12:52:39 | 01:36:36 | 5796 | 183.4209 | 0 |  | 0.00126342 | -0.3619872 | -0.3619872 | 62.81386 | -13.95033 | 0 |  | 0.15027 | 0.06059274 | 0 |  | 0.24072 | 0.236 | 188.85852 | 0 |  | 2.7947 | 2.540636 | 0 |  | 0.04281 | 0.03466397 | 7.667099 | 1.014753 | 0 | -1.37674 | 4.49849 | -0.3619872 | 1.578462 | 0.8918612 | 300 | 300 | -0.249995 | 0 |  | 0.08002 | 0.07922772 | 11.3 |  |  | 0.8918612 | 5796 | 70.1945 | 21.56605 | 69.9849 | -0.2096 | 70 | 9.891457 |  | 188.8171 | 217.2734 | 0 |  | 185.55 | 185.866
30.09.2012 12:52:41 | 01:36:38 | 5798 | 183.4394 | 0 |  | 0.00123828 | -0.3428626 | -0.3428626 | 62.81232 | -13.95103 | 0 |  | 0.15027 | 0.06059274 | 0 |  | 0.24072 | 0.236 | 188.85852 | 0 |  | 2.7947 | 2.540636 | 0 |  | 0.04281 | 0.03466397 | 7.667612 | 0.9945608 | 0 | -1.337423 | 4.49869 | -0.3428626 | 1.597452 | 1.048201 | 300 | 300 | -0.249995 | 0 |  | 0.08002 | 0.07922772 | 11.3 |  |  | 1.048201 | 5798 | 70.1752 | 21.56757 | 69.9869 | -0.1883 | 70 | 9.878648 |  | 188.8171 | 217.3071 | 0 |  | 185.55 | 185.866
30.09.2012 12:52:43 | 01:36:40 | 5800 | 183.4561 | 0 |  | 0.00120657 | -0.3348568 | -0.3348568 | 62.81335 | -13.95171 | 0 |  | 0.15027 | 0.06059274 | 0 |  | 0.24072 | 0.236 | 188.85852 | 0 |  | 2.7947 | 2.540636 | 0 |  | 0.04281 | 0.03466397 | 7.667246 | 0.969092 | 0 | -1.303949 | 4.49887 | -0.3348568 | 1.605323 | 1.205863 | 300 | 300 | -0.249995 | 0 |  | 0.08002 | 0.07922772 | 11.2 |  |  | 1.205863 | 5800 | 70.1462 | 21.56807 | 69.9887 | -0.1575 | 70 | 9.893001 |  | 188.8171 | 217.3373 | 0 |  | 185.55 | 185.866
30.09.2012 12:52:45 | 01:36:42 | 5802 | 183.4733 | 0 |  | 0.00118323 | -0.2933689 | -0.2933689 | 62.8113 | -13.95234 | 0 |  | 0.15027 | 0.06059274 | 0 |  | 0.24072 | 0.236 | 188.85852 | 0 |  | 2.7947 | 2.540636 | 0 |  | 0.04281 | 0.03466397 | 7.666986 | 0.9503458 | 0 | -1.243715 | 4.49911 | -0.2933689 | 1.646674 | 1.365948 | 300 | 300 | -0.249995 | 0 |  | 0.08002 | 0.07922772 | 11.2 |  |  | 1.365948 | 5802 | 70.1265 | 21.57009 | 69.9911 | -0.1354 | 70 | 9.918857 |  | 188.8171 | 217.3684 | 0 |  | 185.55 | 185.866
30.09.2012 12:52:47 | 01:36:44 | 5804 | 183.4956 | 0 |  | 0.0011498 | -0.2870973 | -0.2870973 | 62.81079 | -13.95292 | 0 |  | 0.15027 | 0.06059274 | 0 |  | 0.24072 | 0.236 | 188.85852 | 0 |  | 2.7947 | 2.540636 | 0 |  | 0.04281 | 0.03466397 | 7.666826 | 0.9234955 | 0 | -1.210593 | 4.49925 | -0.2870973 | 1.652806 | 1.528371 | 299 | 300 | -0.199995 | 0 |  | 0.08002 | 0.07922772 | 11.2 |  |  | 1.528371 | 5804 | 70.1071 | 21.57009 | 69.9925 | -0.1146 | 70 | 9.950405 |  | 188.8171 | 217.4088 | 0 |  | 185.55 | 185.866
30.09.2012 12:52:49 | 01:36:46 | 5806 | 183.5212 | 0 |  | 0.00111562 | -0.275381 | -0.275381 | 62.80926 | -13.95348 | 0 |  | 0.15027 | 0.06059274 | 0 |  | 0.24072 | 0.236 | 188.85852 | 0 |  | 2.7947 | 2.540636 | 0 |  | 0.04281 | 0.03466397 | 7.666669 | 0.8960428 | 0 | -1.171424 | 4.49939 | -0.275381 | 1.664382 | 1.691665 | 301 | 300 | -0.199995 | 0 |  | 0.08002 | 0.07922772 | 11.2 |  |  | 1.691665 | 5806 | 70.0975 | 21.57059 | 69.9939 | -0.1036 | 70 | 10.00414 |  | 188.8171 | 217.4551 | 0 |  | 185.55 | 185.866
30.09.2012 12:52:51 | 01:36:48 | 5808 | 183.5462 | 0 |  | 0.00108914 | -0.2317032 | -0.2317032 | 62.80722 | -13.95399 | 0 |  | 0.15027 | 0.06059274 | 0 |  | 0.24072 | 0.236 | 188.85852 | 0 |  | 2.7947 | 2.540636 | 0 |  | 0.04281 | 0.03466397 | 7.666873 | 0.8747746 | 0 | -1.106478 | 4.49962 | -0.2317032 | 1.707918 | 1.857672 | 300 | 300 | -0.249995 | 0 |  | 0.08002 | 0.07922772 | 11.2 |  |  | 1.857672 | 5808 | 70.0782 | 21.5711 | 69.9962 | -0.082 | 70 | 10.01979 |  | 188.8171 | 217.5005 | 0 |  | 185.55 | 185.866
30.09.2012 12:52:53 | 01:36:50 | 5810 | 183.568 | 0 |  | 0.00105929 | -0.2061345 | -0.2061345 | 62.80517 | -13.95443 | 0 |  | 0.15027 | 0.06059274 | 0 |  | 0.24072 | 0.236 | 188.85852 | 0 |  | 2.7947 | 2.540636 | 0 |  | 0.04281 | 0.03466397 | 7.666714 | 0.8507997 | 0 | -1.056934 | 4.4998 | -0.2061345 | 1.733341 | 2.027074 | 299 | 300 | -0.199995 | 0 |  | 0.08002 | 0.07922772 | 11.2 |  |  | 2.027074 | 5810 | 70.0685 | 21.57302 | 69.998 | -0.0705 | 70 | 10.10638 |  | 188.8171 | 217.5399 | 0 |  | 185.55 | 185.866
30.09.2012 12:52:55 | 01:36:52 | 5812 | 183.5943 | 0 |  | 0.0010305 | -0.1628027 | -0.1628027 | 62.80517 | -13.9548 | 0 |  | 0.15027 | 0.06059274 | 0 |  | 0.24072 | 0.236 | 188.85852 | 0 |  | 2.7947 | 2.540636 | 0 |  | 0.04281 | 0.03466397 | 7.666814 | 0.8276762 | 0 | -0.9904789 | 4.49994 | -0.1628027 | 1.776525 | 2.199853 | 301 | 300 | -0.199995 | 0 |  | 0.08002 | 0.07922772 | 11.2 |  |  | 2.199853 | 5812 | 70.0588 | 21.57362 | 69.9994 | -0.0594 | 70 | 10.18134 |  | 188.8171 | 217.5875 | 0 |  | 185.55 | 185.866
30.09.2012 12:52:57 | 01:36:54 | 5814 | 183.6222 | 0 |  | 0.000994814 | -0.1498663 | -0.1498663 | 62.80364 | -13.95511 | 0 |  | 0.15027 | 0.06059274 | 0 |  | 0.24072 | 0.236 | 188.85852 | 0 |  | 2.7947 | 2.540636 | 0 |  | 0.04281 | 0.03466397 | 7.666399 | 0.799014 | 0 | -0.9488803 | 4.50008 | -0.1498663 | 1.789311 | 2.375388 | 300 | 300 | -0.249995 | 0 |  | 0.08002 | 0.07922772 | 11.2 |  |  | 2.375388 | 5814 | 70.0395 | 21.57463 | 70.0008 | -0.0387 | 70 | 10.26745 |  | 188.8171 | 217.638 | 0 |  | 185.55 | 185.866
30.09.2012 12:52:59 | 01:36:56 | 5816 | 183.6555 | 0 |  | 0.000966764 | -0.124026 | -0.124026 | 62.79955 | -13.95538 | 0 |  | 0.15027 | 0.06059274 | 0 |  | 0.24072 | 0.236 | 188.85852 | 0 |  | 2.7947 | 2.540636 | 0 |  | 0.04281 | 0.03466397 | 7.667067 | 0.7764848 | 0 | -0.9005108 | 4.50024 | -0.124026 | 1.814999 | 2.552816 | 299 | 300 | -0.199995 | 0 |  | 0.08002 | 0.07922772 | 11.2 |  |  | 2.552816 | 5816 | 70.0298 | 21.57514 | 70.0024 | -0.0274 | 70 | 10.35522 |  | 188.8171 | 217.6984 | 0 |  | 185.55 | 185.866
30.09.2012 12:53:01 | 01:36:58 | 5818 | 183.6898 | 0 |  | 0.000925775 | -0.1271927 | -0.1271927 | 62.79445 | -13.95563 | 0 |  | 0.15027 | 0.06059274 | 0 |  | 0.24072 | 0.236 | 188.85852 | 0 |  | 2.7947 | 2.540636 | 0 |  | 0.04281 | 0.03466397 | 7.667012 | 0.7435633 | 0 | -0.8707559 | 4.5003 | -0.1271927 | 1.811679 | 2.731346 | 301 | 300 | -0.199995 | 0 |  | 0.08002 | 0.07922772 | 11.2 |  |  | 2.731346 | 5818 | 70.0202 | 21.57564 | 70.003 | -0.0172 | 70 | 10.45023 |  | 188.8171 | 217.7604 | 0 |  | 185.55 | 185.866
30.09.2012 12:53:03 | 01:37:00 | 5820 | 183.7278 | 0 |  | 0.000892714 | -0.117042 | -0.117042 | 62.79138 | -13.95588 | 0 |  | 0.15027 | 0.06059274 | 0 |  | 0.24072 | 0.236 | 188.85852 | 0 |  | 2.7947 | 2.540636 | 0 |  | 0.04281 | 0.03466397 | 7.666959 | 0.7170094 | 0 | -0.8340513 | 4.50046 | -0.117042 | 1.821676 | 2.910204 | 300 | 300 | -0.249995 | 0 |  | 0.08002 | 0.07922772 | 11.2 |  |  | 2.910204 | 5820 | 70.0009 | 21.57665 | 70.0046 | 0.0037 | 70 | 10.6661 |  | 188.8171 | 217.8292 | 0 |  | 185.55 | 185.866
30.09.2012 12:53:05 | 01:37:02 | 5822 | 183.7634 | 0 |  | 0.000856512 | -0.09471119 | -0.09471119 | 62.79087 | -13.95609 | 0 |  | 0.15027 | 0.06059274 | 0 |  | 0.24072 | 0.236 | 188.85852 | 0 |  | 2.7947 | 2.540636 | 0 |  | 0.04281 | 0.03466397 | 7.66706 | 0.6879327 | 0 | -0.7826439 | 4.50058 | -0.09471119 | 1.843852 | 3.090646 | 300 | 300 | -0.249995 | 0 |  | 0.08002 | 0.07922772 | 11.2 |  |  | 3.090646 | 5822 | 69.9912 | 21.57817 | 70.0058 | 0.0146 | 70 | 10.70453 |  | 188.8171 | 217.8937 | 0 |  | 185.55 | 185.866
30.09.2012 12:53:07 | 01:37:04 | 5824 | 183.8046 | 0 |  | 0.000819412 | -0.07987762 | -0.07987762 | 62.79036 | -13.95626 | 0 |  | 0.15027 | 0.06059274 | 0 |  | 0.24072 | 0.236 | 188.85852 | 0 |  | 2.7947 | 2.540636 | 0 |  | 0.04281 | 0.03466397 | 7.667058 | 0.6581347 | 0 | -0.7380123 | 4.50068 | -0.07987762 | 1.85853 | 3.272902 | 300 | 300 | -0.249995 | 0 |  | 0.08002 | 0.07922772 | 11.2 |  |  | 3.272902 | 5824 | 69.9715 | 21.57917 | 70.0068 | 0.0353 | 70 | 10.76763 |  | 188.8171 | 217.9684 | 0 |  | 185.55 | 185.866
30.09.2012 12:53:09 | 01:37:06 | 5826 | 183.847 | 0 |  | 0.00079241 | -0.07736495 | -0.07736495 | 62.79087 | -13.95642 | 0 |  | 0.15027 | 0.06059274 | 0 |  | 0.24072 | 0.236 | 188.85852 | 0 |  | 2.7947 | 2.540636 | 0 |  | 0.04281 | 0.03466397 | 7.667108 | 0.6364473 | 0 | -0.7138122 | 4.50086 | -0.07736495 | 1.860885 | 3.455996 | 300 | 300 | -0.249995 | 0 |  | 0.08002 | 0.07922772 | 11.2 |  |  | 3.455996 | 5826 | 69.9715 | 21.57867 | 70.0086 | 0.0371 | 70 | 10.80036 |  | 188.8171 | 218.045 | 0 |  | 185.55 | 185.866
30.09.2012 12:53:11 | 01:37:08 | 5828 | 183.8946 | 0 |  | 0.000761593 | -0.0700591 | -0.0700591 | 62.79036 | -13.95657 | 0 |  | 0.15027 | 0.06059274 | 0 |  | 0.24072 | 0.236 | 188.85852 | 0 |  | 2.7947 | 2.540636 | 0 |  | 0.04281 | 0.03466397 | 7.667311 | 0.6116957 | 0 | -0.6817548 | 4.50094 | -0.0700591 | 1.868034 | 3.639559 | 300 | 300 | -0.249995 | 0 |  | 0.08002 | 0.07922772 | 11.2 |  |  | 3.639559 | 5828 | 69.9618 | 21.57917 | 70.0094 | 0.0476 | 70 | 10.84247 |  | 188.8171 | 218.1312 | 0 |  | 185.55 | 185.866
30.09.2012 12:53:13 | 01:37:10 | 5830 | 183.8946 | 0 |  | 0.000730328 | -0.0327059 | -0.0327059 | 62.78831 | -13.95667 | 0 |  | 0.15027 | 0.06059274 | 0 |  | 0.24072 | 0.236 | 188.85852 | 0 |  | 2.7947 | 2.540636 | 0 |  | 0.04281 | 0.03466397 | 7.667154 | 0.5865843 | 0 | -0.6192902 | 4.50104 | -0.0327059 | 1.905228 | 3.825304 | 300 | 300 | -0.249995 | 0 |  | 0.08002 | 0.07922772 | 11.2 |  |  | 3.825304 | 5830 | 69.9522 | 21.58069 | 70.0104 | 0.0582 | 70 | 10.89727 |  | 188.8171 | 218.1312 | 0 |  | 185.55 | 185.866
30.09.2012 12:53:15 | 01:37:12 | 5832 | 183.8946 | 0 |  | 0.000695696 | -0.02977812 | -0.02977812 | 62.78933 | -13.95673 | 0 |  | 0.15027 | 0.06059274 | 0 |  | 0.24072 | 0.236 | 188.85852 | 0 |  | 2.7947 | 2.540636 | 0 |  | 0.04281 | 0.03466397 | 7.667307 | 0.5587686 | 0 | -0.5885467 | 4.5011 | -0.02977812 | 1.907995 | 4.013016 | 300 | 300 | -0.249995 | 0 |  | 0.08002 | 0.07922772 | 11.2 |  |  | 4.013016 | 5832 | 69.9522 | 21.58069 | 70.011 | 0.0588 | 70 | 10.93214 |  | 188.8171 | 218.1312 | 0 |  | 185.55 | 185.866
30.09.2012 12:53:17 | 01:37:14 | 5834 | 183.8946 | 0 |  | 0.000663533 | -0.01260602 | -0.01260602 | 62.78831 | -13.95678 | 0 |  | 0.15027 | 0.06059274 | 0 |  | 0.24072 | 0.236 | 188.85852 | 0 |  | 2.7947 | 2.540636 | 0 |  | 0.04281 | 0.03466397 | 7.667358 | 0.5329359 | 0 | -0.545542 | 4.50122 | -0.01260602 | 1.925005 | 4.201702 | 299 | 300 | -0.199995 | 0 |  | 0.08002 | 0.07922772 | 11.3 |  |  | 4.201702 | 5834 | 69.9425 | 21.5822 | 70.0122 | 0.0697 | 70 | 10.99559 |  | 188.8171 | 218.1312 | 0 |  | 185.55 | 185.866
30.09.2012 12:53:19 | 01:37:16 | 5836 | 183.8946 | 0 |  | 0.000634512 | -0.01136635 | -0.01136635 | 62.78576 | -13.9568 | 0 |  | 0.15027 | 0.06059274 | 0 |  | 0.24072 | 0.236 | 188.85852 | 0 |  | 2.7947 | 2.540636 | 0 |  | 0.04281 | 0.03466397 | 7.667098 | 0.5096269 | 0 | -0.5209932 | 4.50129 | -0.01136635 | 1.926082 | 4.391279 | 301 | 300 | -0.199995 | 0 |  | 0.08002 | 0.07922772 | 11.3 |  |  | 4.391279 | 5836 | 69.9328 | 21.58271 | 70.0129 | 0.0801 | 70 | 11.02892 |  | 188.8171 | 218.1312 | 0 |  | 185.55 | 185.866
30.09.2012 12:53:21 | 01:37:18 | 5838 | 183.8946 | 0 |  | 0.000603171 | -0.001816184 | -0.001816184 | 62.78474 | -13.95681 | 0 |  | 0.15027 | 0.06059274 | 0 |  | 0.24072 | 0.236 | 188.85852 | 0 |  | 2.7947 | 2.540636 | 0 |  | 0.04281 | 0.03466397 | 7.667303 | 0.4844544 | 0 | -0.4862706 | 4.50137 | -0.001816184 | 1.935469 | 4.58137 | 300 | 300 | -0.249995 | 0 |  | 0.08002 | 0.07922772 | 11.3 |  |  | 4.58137 | 5838 | 69.9232 | 21.58271 | 70.0137 | 0.0905 | 70 | 11.0823 |  | 188.8171 | 218.1312 | 0 |  | 185.55 | 185.866
30.09.2012 12:53:23 | 01:37:20 | 5840 | 183.8946 | 0 |  | 0.000572803 | -0.02215502 | -0.02215502 | 62.78116 | -13.95684 | 0 |  | 0.15027 | 0.06059274 | 0 |  | 0.24072 | 0.236 | 188.85852 | 0 |  | 2.7947 | 2.540636 | 0 |  | 0.04281 | 0.03466397 | 7.667147 | 0.4600635 | 0 | -0.4822185 | 4.50149 | -0.02215502 | 1.914968 | 4.770915 | 299 | 300 | -0.199995 | 0 |  | 0.08002 | 0.07922772 | 11.3 |  |  | 4.770915 | 5840 | 69.9135 | 21.58271 | 70.0149 | 0.1014 | 70 | 11.13081 |  | 188.8171 | 218.1312 | 0 |  | 185.55 | 185.866
30.09.2012 12:53:25 | 01:37:22 | 5842 | 183.8946 | 0 |  | 0.000543557 | -0.03219175 | -0.03219175 | 62.77912 | -13.95689 | 0 |  | 0.15027 | 0.06059274 | 0 |  | 0.24072 | 0.236 | 188.85852 | 0 |  | 2.7947 | 2.540636 | 0 |  | 0.04281 | 0.03466397 | 7.667196 | 0.4365737 | 0 | -0.4687655 | 4.50151 | -0.03219175 | 1.90477 | 4.958948 | 301 | 300 | -0.199995 | 0 |  | 0.08002 | 0.07922772 | 11.2 |  |  | 4.958948 | 5842 | 69.9039 | 21.58422 | 70.0151 | 0.1112 | 70 | 11.16948 |  | 188.8171 | 218.1312 | 0 |  | 185.55 | 185.866
30.09.2012 12:53:27 | 01:37:24 | 5844 | 183.8946 | 0 |  | 0.000524858 | 0.003606402 | 0.003606402 | 62.77605 | -13.95692 | 0 |  | 0.15027 | 0.06059274 | 0 |  | 0.24072 | 0.236 | 188.85852 | 0 |  | 2.7947 | 2.540636 | 0 |  | 0.04281 | 0.03466397 | 7.667092 | 0.4215551 | 0 | -0.4179487 | 4.50165 | 0.003606402 | 1.940406 | 5.148233 | 300 | 300 | -0.249995 | 0 |  | 0.08002 | 0.07922772 | 11.3 |  |  | 5.148233 | 5844 | 69.9039 | 21.58472 | 70.0165 | 0.1126 | 70 | 11.22688 |  | 188.8171 | 218.1312 | 0 |  | 185.55 | 185.866
30.09.2012 12:53:29 | 01:37:26 | 5846 | 183.8946 | 0 |  | 0.000503989 | 0.02701855 | 0.02701855 | 62.77554 | -13.95689 | 0 |  | 0.15027 | 0.06059274 | 0 |  | 0.24072 | 0.236 | 188.85852 | 0 |  | 2.7947 | 2.540636 | 0 |  | 0.04281 | 0.03466397 | 7.66709 | 0.4047935 | 0 | -0.377775 | 4.50171 | 0.02701855 | 1.963653 | 5.340417 | 299 | 300 | -0.199995 | 0 |  | 0.08002 | 0.07922772 | 11.2 |  |  | 5.340417 | 5846 | 69.8845 | 21.58573 | 70.0171 | 0.1326 | 70 | 11.26674 |  | 188.8171 | 218.1312 | 0 |  | 185.55 | 185.866
30.09.2012 12:53:31 | 01:37:28 | 5848 | 183.8946 | 0 |  | 0.000483943 | 0.02903672 | 0.02903672 | 62.7735 | -13.95683 | 0 |  | 0.15027 | 0.06059274 | 0 |  | 0.24072 | 0.236 | 188.85852 | 0 |  | 2.7947 | 2.540636 | 0 |  | 0.04281 | 0.03466397 | 7.667295 | 0.388693 | 0 | -0.3596563 | 4.50177 | 0.02903672 | 1.965505 | 5.533837 | 301 | 300 | -0.199995 | 0 |  | 0.08002 | 0.07922772 | 11.3 |  |  | 5.533837 | 5848 | 69.8845 | 21.58573 | 70.0177 | 0.1332 | 70 | 11.3245 |  | 188.8171 | 218.1312 | 0 |  | 185.55 | 185.866
30.09.2012 12:53:33 | 01:37:30 | 5850 | 183.8946 | 0 |  | 0.000469807 | 0.05395998 | 0.05395998 | 62.77043 | -13.95675 | 0 |  | 0.15027 | 0.06059274 | 0 |  | 0.24072 | 0.236 | 188.85852 | 0 |  | 2.7947 | 2.540636 | 0 |  | 0.04281 | 0.03466397 | 7.667243 | 0.3773392 | 0 | -0.3233793 | 4.50187 | 0.05395998 | 1.990262 | 5.728566 | 300 | 300 | -0.249995 | 0 |  | 0.08002 | 0.07922772 | 11.3 |  |  | 5.728566 | 5850 | 69.8749 | 21.58674 | 70.0187 | 0.1438 | 70 | 11.35273 |  | 188.8171 | 218.1312 | 0 |  | 185.55 | 185.866
30.09.2012 12:53:35 | 01:37:32 | 5852 | 183.8946 | 0 |  | 0.000450509 | 0.07522382 | 0.07522382 | 62.76941 | -13.95662 | 0 |  | 0.15027 | 0.06059274 | 0 |  | 0.24072 | 0.236 | 188.85852 | 0 |  | 2.7947 | 2.540636 | 0 |  | 0.04281 | 0.03466397 | 7.667138 | 0.3618395 | 0 | -0.2866157 | 4.50195 | 0.07522382 | 2.011357 | 5.925553 | 300 | 300 | -0.249995 | 0 |  | 0.08002 | 0.07922772 | 11.3 |  |  | 5.925553 | 5852 | 69.8652 | 21.58775 | 70.0195 | 0.1543 | 70 | 11.37266 |  | 188.8171 | 218.1312 | 0 |  | 185.55 | 185.866
30.09.2012 12:53:37 | 01:37:34 | 5854 | 183.8946 | 0 |  | 0.000435325 | 0.08623637 | 0.08623637 | 62.76788 | -13.95646 | 0 |  | 0.15027 | 0.06059274 | 0 |  | 0.24072 | 0.236 | 188.85852 | 0 |  | 2.7947 | 2.540636 | 0 |  | 0.04281 | 0.03466397 | 7.666826 | 0.349644 | 0 | -0.2634076 | 4.50201 | 0.08623637 | 2.022199 | 6.124111 | 300 | 300 | -0.249995 | 0 |  | 0.08002 | 0.07922772 | 11.2 |  |  | 6.124111 | 5854 | 69.8555 | 21.58826 | 70.0201 | 0.1646 | 70 | 11.39626 |  | 188.8171 | 218.1312 | 0 |  | 185.55 | 185.866
30.09.2012 12:53:39 | 01:37:36 | 5856 | 183.8946 | 0 |  | 0.000421861 | 0.1258671 | 0.1258671 | 62.76635 | -13.95625 | 0 |  | 0.15027 | 0.06059274 | 0 |  | 0.24072 | 0.236 | 188.85852 | 0 |  | 2.7947 | 2.540636 | 0 |  | 0.04281 | 0.03466397 | 7.666464 | 0.33883 | 0 | -0.2129629 | 4.50209 | 0.1258671 | 2.061657 | 6.325146 | 299 | 300 | -0.199995 | 0 |  | 0.08002 | 0.07922772 | 11.3 |  |  | 6.325146 | 5856 | 69.8555 | 21.58927 | 70.0209 | 0.1654 | 70 | 11.37526 |  | 188.8171 | 218.1312 | 0 |  | 185.55 | 185.866
30.09.2012 12:53:41 | 01:37:38 | 5858 | 183.8946 | 0 |  | 0.00040548 | 0.1256328 | 0.1256328 | 62.76532 | -13.956 | 0 |  | 0.15027 | 0.06059274 | 0 |  | 0.24072 | 0.236 | 188.85852 | 0 |  | 2.7947 | 2.540636 | 0 |  | 0.04281 | 0.03466397 | 7.666669 | 0.3256731 | 0 | -0.2000403 | 4.50213 | 0.1256328 | 2.061249 | 6.528103 | 301 | 300 | -0.199995 | 0 |  | 0.08002 | 0.07922772 | 11.3 |  |  | 6.528103 | 5858 | 69.8459 | 21.58876 | 70.0213 | 0.1754 | 70 | 11.30137 |  | 188.8171 | 218.1312 | 0 |  | 185.55 | 185.866
30.09.2012 12:53:43 | 01:37:40 | 5860 | 183.8946 | 0 |  | 0.000398524 | 0.1228791 | 0.1228791 | 62.76277 | -13.95575 | 0 |  | 0.15027 | 0.06059274 | 0 |  | 0.24072 | 0.236 | 188.85852 | 0 |  | 2.7947 | 2.540636 | 0 |  | 0.04281 | 0.03466397 | 7.667029 | 0.3200862 | 0 | -0.1972071 | 4.50221 | 0.1228791 | 2.058321 | 6.730896 | 300 | 300 | -0.249995 | 0 |  | 0.08002 | 0.07922772 | 11.2 |  |  | 6.730896 | 5860 | 69.8362 | 21.58927 | 70.0221 | 0.1859 | 70 | 11.32319 |  | 188.8171 | 218.1312 | 0 |  | 185.55 | 185.866
30.09.2012 12:53:45 | 01:37:42 | 5862 | 183.8946 | 0 |  | 0.000393887 | 0.1443099 | 0.1443099 | 62.76073 | -13.95548 | 0 |  | 0.15027 | 0.06059274 | 0 |  | 0.24072 | 0.236 | 188.85852 | 0 |  | 2.7947 | 2.540636 | 0 |  | 0.04281 | 0.03466397 | 7.667595 | 0.3163619 | 0 | -0.172052 | 4.50231 | 0.1443099 | 2.079577 | 6.934591 | 300 | 300 | -0.249995 | 0 |  | 0.08002 | 0.07922772 | 11.2 |  |  | 6.934591 | 5862 | 69.8266 | 21.58977 | 70.0231 | 0.1965 | 70 | 11.37301 |  | 188.8171 | 218.1312 | 0 |  | 185.55 | 185.866
30.09.2012 12:53:47 | 01:37:44 | 5864 | 183.8946 | 0 |  | 0.000388351 | 0.1800565 | 0.1800565 | 62.75868 | -13.95516 | 0 |  | 0.15027 | 0.06059274 | 0 |  | 0.24072 | 0.236 | 188.85852 | 0 |  | 2.7947 | 2.540636 | 0 |  | 0.04281 | 0.03466397 | 7.668058 | 0.3119155 | 0 | -0.131859 | 4.50235 | 0.1800565 | 2.115147 | 7.141084 | 300 | 300 | -0.249995 | 0 |  | 0.08002 | 0.07922772 | 11.2 |  |  | 7.141084 | 5864 | 69.8266 | 21.58977 | 70.0235 | 0.1969 | 70 | 11.43718 |  | 188.8171 | 218.1312 | 0 |  | 185.55 | 185.866
30.09.2012 12:53:49 | 01:37:46 | 5866 | 183.8946 | 0 |  | 0.000378329 | 0.1638171 | 0.1638171 | 62.75817 | -13.95481 | 0 |  | 0.15027 | 0.06059274 | 0 |  | 0.24072 | 0.236 | 188.85852 | 0 |  | 2.7947 | 2.540636 | 0 |  | 0.04281 | 0.03466397 | 7.668006 | 0.303866 | 0 | -0.1400489 | 4.50241 | 0.1638171 | 2.09873 | 7.348519 | 300 | 300 | -0.249995 | 0 |  | 0.08002 | 0.07922772 | 11.2 |  |  | 7.348519 | 5866 | 69.8266 | 21.59078 | 70.0241 | 0.1975 | 70 | 11.48581 |  | 188.8171 | 218.1312 | 0 |  | 185.55 | 185.866
30.09.2012 12:53:51 | 01:37:48 | 5868 | 183.8946 | 0 |  | 0.00037227 | 0.1929072 | 0.1929072 | 62.75664 | -13.95446 | 0 |  | 0.15027 | 0.06059274 | 0 |  | 0.24072 | 0.236 | 188.85852 | 0 |  | 2.7947 | 2.540636 | 0 |  | 0.04281 | 0.03466397 | 7.668005 | 0.2989995 | 0 | -0.1060923 | 4.50247 | 0.1929072 | 2.127641 | 7.55657 | 299 | 300 | -0.199995 | 0 |  | 0.08002 | 0.07922772 | 11.2 |  |  | 7.55657 | 5868 | 69.8169 | 21.59078 | 70.0247 | 0.2078 | 70 | 11.56029 |  | 188.8171 | 218.1312 | 0 |  | 185.55 | 185.866
30.09.2012 12:53:53 | 01:37:50 | 5870 | 183.8946 | 0 |  | 0.000363369 | 0.2138062 | 0.2138062 | 62.75357 | -13.95405 | 0 |  | 0.15027 | 0.06059274 | 0 |  | 0.24072 | 0.236 | 188.85852 | 0 |  | 2.7947 | 2.540636 | 0 |  | 0.04281 | 0.03466397 | 7.668055 | 0.2918504 | 0 | -0.07804419 | 4.50253 | 0.2138062 | 2.14836 | 7.767063 | 301 | 300 | -0.199995 | 0 |  | 0.08002 | 0.07922772 | 11.2 |  |  | 7.767063 | 5870 | 69.8169 | 21.59027 | 70.0253 | 0.2084 | 70 | 11.64059 |  | 188.8171 | 218.1312 | 0 |  | 185.55 | 185.866
30.09.2012 12:53:55 | 01:37:52 | 5872 | 183.8946 | 0 |  | 0.000350579 | 0.2161841 | 0.2161841 | 62.75306 | -13.95362 | 0 |  | 0.15027 | 0.06059274 | 0 |  | 0.24072 | 0.236 | 188.85852 | 0 |  | 2.7947 | 2.540636 | 0 |  | 0.04281 | 0.03466397 | 7.668261 | 0.2815778 | 0 | -0.06539366 | 4.50257 | 0.2161841 | 2.150556 | 7.978685 | 300 | 300 | -0.249995 | 0 |  | 0.08002 | 0.07922772 | 11.2 |  |  | 7.978685 | 5872 | 69.8169 | 21.59128 | 70.0257 | 0.2088 | 70 | 11.7235 |  | 188.8171 | 218.1312 | 0 |  | 185.55 | 185.866
30.09.2012 12:53:57 | 01:37:54 | 5874 | 183.8946 | 0 |  | 0.000349831 | 0.2238624 | 0.2238624 | 62.75102 | -13.95318 | 0 |  | 0.15027 | 0.06059274 | 0 |  | 0.24072 | 0.236 | 188.85852 | 0 |  | 2.7947 | 2.540636 | 0 |  | 0.04281 | 0.03466397 | 7.668363 | 0.280977 | 0 | -0.05711465 | 4.50269 | 0.2238624 | 2.158053 | 8.190783 | 300 | 300 | -0.249995 | 0 |  | 0.08002 | 0.07922772 | 11.2 |  |  | 8.190783 | 5874 | 69.8072 | 21.58876 | 70.0269 | 0.2197 | 70 | 11.81863 |  | 188.8171 | 218.1312 | 0 |  | 185.55 | 185.866
30.09.2012 12:53:59 | 01:37:56 | 5876 | 183.8946 | 0 |  | 0.000336217 | 0.2242299 | 0.2242299 | 62.74897 | -13.95273 | 0 |  | 0.15027 | 0.06059274 | 0 |  | 0.24072 | 0.236 | 188.85852 | 0 |  | 2.7947 | 2.540636 | 0 |  | 0.04281 | 0.03466397 | 7.668464 | 0.2700425 | 0 | -0.04581257 | 4.50269 | 0.2242299 | 2.158238 | 8.40326 | 300 | 300 | -0.249995 | 0 |  | 0.08002 | 0.07922772 | 11.3 |  |  | 8.40326 | 5876 | 69.8072 | 21.58977 | 70.0269 | 0.2197 | 70 | 11.89632 |  | 188.8171 | 218.1312 | 0 |  | 185.55 | 185.866
30.09.2012 12:54:01 | 01:37:58 | 5878 | 183.8946 | 0 |  | 0.00033532 | 0.2540342 | 0.2540342 | 62.74795 | -13.95225 | 0 |  | 0.15027 | 0.06059274 | 0 |  | 0.24072 | 0.236 | 188.85852 | 0 |  | 2.7947 | 2.540636 | 0 |  | 0.04281 | 0.03466397 | 7.668361 | 0.2693221 | 0 | -0.0152879 | 4.50282 | 0.2540342 | 2.187859 | 8.617204 | 300 | 300 | -0.249995 | 0 |  | 0.08002 | 0.07922772 | 11.2 |  |  | 8.617204 | 5878 | 69.8072 | 21.58927 | 70.0282 | 0.221 | 70 | 12.04399 |  | 188.8171 | 218.1312 | 0 |  | 185.55 | 185.866
30.09.2012 12:54:03 | 01:38:00 | 5880 | 183.8946 | 0 |  | 0.000330757 | 0.2573486 | 0.2573486 | 62.74693 | -13.95174 | 0 |  | 0.15027 | 0.06059274 | 0 |  | 0.24072 | 0.236 | 188.85852 | 0 |  | 2.7947 | 2.540636 | 0 |  | 0.04281 | 0.03466397 | 7.668461 | 0.2656572 | 0 | -0.008308589 | 4.50286 | 0.2573486 | 2.190988 | 8.83276 | 300 | 300 | -0.249995 | 0 |  | 0.08002 | 0.07922772 | 11.2 |  |  | 8.83276 | 5880 | 69.7976 | 21.59027 | 70.0286 | 0.231 | 70 | 12.19035 |  | 188.8171 | 218.1312 | 0 |  | 185.55 | 185.866
30.09.2012 12:54:05 | 01:38:02 | 5882 | 183.8946 | 0 |  | 0.000323801 | 0.2488193 | 0.2488193 | 62.74581 | -13.95123 | 0 |  | 0.15027 | 0.06059274 | 0 |  | 0.24072 | 0.236 | 188.85852 | 0 |  | 2.7947 | 2.540636 | 0 |  | 0.04281 | 0.03466397 | 7.668254 | 0.2600702 | 0 | -0.01125092 | 4.50292 | 0.2488193 | 2.182274 | 9.048042 | 300 | 300 | -0.249995 | 0 |  | 0.08002 | 0.07922772 | 11.2 |  |  | 9.048042 | 5882 | 69.7976 | 21.58977 | 70.0292 | 0.2316 | 70 | 12.34786 |  | 188.8171 | 218.1312 | 0 |  | 185.55 | 185.866
30.09.2012 12:54:07 | 01:38:04 | 5884 | 183.8946 | 0 |  | 0.000320659 | 0.29092 | 0.29092 | 62.74489 | -13.9507 | 0 |  | 0.15027 | 0.06059274 | 0 |  | 0.24072 | 0.236 | 188.85852 | 0 |  | 2.7947 | 2.540636 | 0 |  | 0.04281 | 0.03466397 | 7.668408 | 0.2575467 | 0 | 0.03337339 | 4.50298 | 0.29092 | 2.224189 | 9.264957 | 299 | 300 | -0.199995 | 0 |  | 0.08002 | 0.07922772 | 11.2 |  |  | 9.264957 | 5884 | 69.7879 | 21.59027 | 70.0298 | 0.2419 | 70 | 12.47916 |  | 188.8171 | 218.1312 | 0 |  | 185.55 | 185.866
30.09.2012 12:54:09 | 01:38:06 | 5886 | 183.8946 | 0 |  | 0.000321033 | 0.3117941 | 0.3117941 | 62.74335 | -13.95009 | 0 |  | 0.15027 | 0.06059274 | 0 |  | 0.24072 | 0.236 | 188.85852 | 0 |  | 2.7947 | 2.540636 | 0 |  | 0.04281 | 0.03466397 | 7.668355 | 0.257847 | 0 | 0.05394706 | 4.50306 | 0.3117941 | 2.244875 | 9.484955 | 301 | 300 | -0.199995 | 0 |  | 0.08002 | 0.07922772 | 11.2 |  |  | 9.484955 | 5886 | 69.7879 | 21.59027 | 70.0306 | 0.2427 | 70 | 12.59172 |  | 188.8171 | 218.1312 | 0 |  | 185.55 | 185.866
30.09.2012 12:54:11 | 01:38:08 | 5888 | 183.8946 | 0 |  | 0.000318116 | 0.337639 | 0.337639 | 62.74182 | -13.94944 | 0 |  | 0.15027 | 0.06059274 | 0 |  | 0.24072 | 0.236 | 188.85852 | 0 |  | 2.7947 | 2.540636 | 0 |  | 0.04281 | 0.03466397 | 7.668096 | 0.2555042 | 0 | 0.08213481 | 4.5031 | 0.337639 | 2.270529 | 9.707233 | 300 | 300 | -0.249995 | 0 |  | 0.08002 | 0.07922772 | 11.2 |  |  | 9.707233 | 5888 | 69.7779 | 21.59027 | 70.031 | 0.2531 | 70 | 12.72421 |  | 188.8171 | 218.1312 | 0 |  | 185.55 | 185.866
30.09.2012 12:54:13 | 01:38:10 | 5890 | 183.8946 | 0 |  | 0.0003149 | 0.3210543 | 0.3210543 | 62.74182 | -13.94878 | 0 |  | 0.15027 | 0.06059274 | 0 |  | 0.24072 | 0.236 | 188.85852 | 0 |  | 2.7947 | 2.540636 | 0 |  | 0.04281 | 0.03466397 | 7.668044 | 0.2529211 | 0 | 0.06813317 | 4.50314 | 0.3210543 | 2.253753 | 9.929949 | 300 | 300 | -0.249995 | 0 |  | 0.08002 | 0.07922772 | 11.2 |  |  | 9.929949 | 5890 | 69.7779 | 21.59078 | 70.0314 | 0.2535 | 70 | 12.85646 |  | 188.8171 | 218.1312 | 0 |  | 185.55 | 185.866
30.09.2012 12:54:15 | 01:38:12 | 5892 | 183.8946 | 0 |  | 0.00031303 | 0.3476784 | 0.3476784 | 62.74121 | -13.94812 | 0 |  | 0.15027 | 0.06059274 | 0 |  | 0.24072 | 0.236 | 188.85852 | 0 |  | 2.7947 | 2.540636 | 0 |  | 0.04281 | 0.03466397 | 7.668043 | 0.2514192 | 0 | 0.09625916 | 4.50324 | 0.3476784 | 2.280186 | 10.15314 | 300 | 300 | -0.249995 | 0 |  | 0.08002 | 0.07922772 | 11.2 |  |  | 10.15314 | 5892 | 69.7779 | 21.58977 | 70.0324 | 0.2545 | 70 | 12.96985 |  | 188.8171 | 218.1312 | 0 |  | 185.55 | 185.866
30.09.2012 12:54:17 | 01:38:14 | 5894 | 183.8946 | 0 |  | 0.000312132 | 0.3434701 | 0.3434701 | 62.7408 | -13.94742 | 0 |  | 0.15027 | 0.06059274 | 0 |  | 0.24072 | 0.236 | 188.85852 | 0 |  | 2.7947 | 2.540636 | 0 |  | 0.04281 | 0.03466397 | 7.667938 | 0.2506979 | 0 | 0.0927722 | 4.5033 | 0.3434701 | 2.275785 | 10.37742 | 300 | 300 | -0.249995 | 0 |  | 0.08002 | 0.07922772 | 11.2 |  |  | 10.37742 | 5894 | 69.7682 | 21.58977 | 70.033 | 0.2648 | 70 | 13.05169 |  | 188.8171 | 218.1312 | 0 |  | 185.55 | 185.866
30.09.2012 12:54:19 | 01:38:16 | 5896 | 183.8946 | 0 |  | 0.00031303 | 0.3670285 | 0.3670285 | 62.73978 | -13.94671 | 0 |  | 0.15027 | 0.06059274 | 0 |  | 0.24072 | 0.236 | 188.85852 | 0 |  | 2.7947 | 2.540636 | 0 |  | 0.04281 | 0.03466397 | 7.667885 | 0.2514192 | 0 | 0.1156093 | 4.50334 | 0.3670285 | 2.299151 | 10.60262 | 300 | 300 | -0.249995 | 0 |  | 0.08002 | 0.07922772 | 11.2 |  |  | 10.60262 | 5896 | 69.7682 | 21.58876 | 70.0334 | 0.2652 | 70 | 13.15559 |  | 188.8171 | 218.1312 | 0 |  | 185.55 | 185.866
30.09.2012 12:54:21 | 01:38:18 | 5898 | 183.8946 | 0 |  | 0.000312058 | 0.3949327 | 0.3949327 | 62.74029 | -13.94595 | 0 |  | 0.15027 | 0.06059274 | 0 |  | 0.24072 | 0.236 | 188.85852 | 0 |  | 2.7947 | 2.540636 | 0 |  | 0.04281 | 0.03466397 | 7.667678 | 0.2506385 | 0 | 0.1442942 | 4.5034 | 0.3949327 | 2.326859 | 10.83035 | 300 | 300 | -0.249995 | 0 |  | 0.08002 | 0.07922772 | 11.2 |  |  | 10.83035 | 5898 | 69.7489 | 21.59027 | 70.034 | 0.2851 | 70 | 13.26875 |  | 188.8171 | 218.1312 | 0 |  | 185.55 | 185.866
30.09.2012 12:54:23 | 01:38:20 | 5900 | 183.8946 | 0 |  | 0.000314302 | 0.4073749 | 0.4073749 | 62.7408 | -13.94515 | 0 |  | 0.15027 | 0.06059274 | 0 |  | 0.24072 | 0.236 | 188.85852 | 0 |  | 2.7947 | 2.540636 | 0 |  | 0.04281 | 0.03466397 | 7.66778 | 0.2524408 | 0 | 0.1549341 | 4.5035 | 0.4073749 | 2.339105 | 11.06004 | 300 | 300 | -0.249995 | 0 |  | 0.08002 | 0.07922772 | 11.2 |  |  | 11.06004 | 5900 | 69.7489 | 21.58826 | 70.035 | 0.2861 | 70 | 13.33624 |  | 188.8171 | 218.1312 | 0 |  | 185.55 | 185.866
30.09.2012 12:54:25 | 01:38:22 | 5902 | 183.8946 | 0 |  | 0.000313628 | 0.4046386 | 0.4046386 | 62.73876 | -13.94434 | 0 |  | 0.15027 | 0.06059274 | 0 |  | 0.24072 | 0.236 | 188.85852 | 0 |  | 2.7947 | 2.540636 | 0 |  | 0.04281 | 0.03466397 | 7.667778 | 0.2518995 | 0 | 0.1527391 | 4.50354 | 0.4046386 | 2.336171 | 11.29019 | 299 | 300 | -0.199995 | 0 |  | 0.08002 | 0.07922772 | 11.2 |  |  | 11.29019 | 5902 | 69.7489 | 21.58876 | 70.0354 | 0.2865 | 70 | 13.42697 |  | 188.8171 | 218.1312 | 0 |  | 185.55 | 185.866
30.09.2012 12:54:27 | 01:38:24 | 5904 | 183.8946 | 0 |  | 0.000308991 | 0.4048098 | 0.4048098 | 62.73917 | -13.94353 | 0 |  | 0.15027 | 0.06059274 | 0 |  | 0.24072 | 0.236 | 188.85852 | 0 |  | 2.7947 | 2.540636 | 0 |  | 0.04281 | 0.03466397 | 7.667468 | 0.2481752 | 0 | 0.1566347 | 4.50356 | 0.4048098 | 2.336145 | 11.52019 | 301 | 300 | -0.199995 | 0 |  | 0.08002 | 0.07922772 | 11.2 |  |  | 11.52019 | 5904 | 69.7392 | 21.58977 | 70.0356 | 0.2964 | 70 | 13.46611 |  | 188.8171 | 218.1312 | 0 |  | 185.55 | 185.866
30.09.2012 12:54:29 | 01:38:26 | 5906 | 183.8946 | 0 |  | 0.000304204 | 0.4407317 | 0.4407317 | 62.73917 | -13.94268 | 0 |  | 0.15027 | 0.06059274 | 0 |  | 0.24072 | 0.236 | 188.85852 | 0 |  | 2.7947 | 2.540636 | 0 |  | 0.04281 | 0.03466397 | 7.667829 | 0.2443303 | 0 | 0.1964013 | 4.50364 | 0.4407317 | 2.371868 | 11.75195 | 300 | 300 | -0.249995 | 0 |  | 0.08002 | 0.07922772 | 11.2 |  |  | 11.75195 | 5906 | 69.7392 | 21.58927 | 70.0364 | 0.2972 | 70 | 13.5374 |  | 188.8171 | 218.1312 | 0 |  | 185.55 | 185.866
30.09.2012 12:54:31 | 01:38:28 | 5908 | 183.8946 | 0 |  | 0.000305326 | 0.4514045 | 0.4514045 | 62.73876 | -13.94179 | 0 |  | 0.15027 | 0.06059274 | 0 |  | 0.24072 | 0.236 | 188.85852 | 0 |  | 2.7947 | 2.540636 | 0 |  | 0.04281 | 0.03466397 | 7.667621 | 0.2452315 | 0 | 0.206173 | 4.5037 | 0.4514045 | 2.38234 | 11.98598 | 300 | 300 | -0.249995 | 0 |  | 0.08002 | 0.07922772 | 11.2 |  |  | 11.98598 | 5908 | 69.7296 | 21.59027 | 70.037 | 0.3074 | 70 | 13.57559 |  | 188.8171 | 218.1312 | 0 |  | 185.55 | 185.866
30.09.2012 12:54:33 | 01:38:30 | 5910 | 183.8946 | 0 |  | 0.000304578 | 0.454758 | 0.454758 | 62.73814 | -13.94088 | 0 |  | 0.15027 | 0.06059274 | 0 |  | 0.24072 | 0.236 | 188.85852 | 0 |  | 2.7947 | 2.540636 | 0 |  | 0.04281 | 0.03466397 | 7.667775 | 0.2446307 | 0 | 0.2101273 | 4.5038 | 0.454758 | 2.385492 | 12.22069 | 300 | 300 | -0.249995 | 0 |  | 0.08002 | 0.07922772 | 11.2 |  |  | 12.22069 | 5910 | 69.7296 | 21.58977 | 70.038 | 0.3084 | 70 | 13.60299 |  | 188.8171 | 218.1312 | 0 |  | 185.55 | 185.866
30.09.2012 12:54:35 | 01:38:32 | 5912 | 183.8946 | 0 |  | 0.00031101 | 0.5019972 | 0.5019972 | 62.73917 | -13.93993 | 0 |  | 0.15027 | 0.06059274 | 0 |  | 0.24072 | 0.236 | 188.85852 | 0 |  | 2.7947 | 2.540636 | 0 |  | 0.04281 | 0.03466397 | 7.667773 | 0.2497968 | 0 | 0.2522004 | 4.50388 | 0.5019972 | 2.432528 | 12.45786 | 300 | 300 | -0.249995 | 0 |  | 0.08002 | 0.07922772 | 11.2 |  |  | 12.45786 | 5912 | 69.7199 | 21.58876 | 70.0388 | 0.3189 | 70 | 13.64 |  | 188.8171 | 218.1312 | 0 |  | 185.55 | 185.866
30.09.2012 12:54:37 | 01:38:34 | 5914 | 183.8946 | 0 |  | 0.000314376 | 0.502449 | 0.502449 | 62.74029 | -13.93892 | 0 |  | 0.15027 | 0.06059274 | 0 |  | 0.24072 | 0.236 | 188.85852 | 0 |  | 2.7947 | 2.540636 | 0 |  | 0.04281 | 0.03466397 | 7.667772 | 0.2525003 | 0 | 0.2499487 | 4.50394 | 0.502449 | 2.432775 | 12.69737 | 299 | 300 | -0.199995 | 0 |  | 0.08002 | 0.07922772 | 11.2 |  |  | 12.69737 | 5914 | 69.7199 | 21.58876 | 70.0394 | 0.3195 | 70 | 13.66609 |  | 188.8171 | 218.1312 | 0 |  | 185.55 | 185.866
30.09.2012 12:54:39 | 01:38:36 | 5916 | 183.8946 | 0 |  | 0.000319089 | 0.5327774 | 0.5327774 | 62.74182 | -13.93789 | 0 |  | 0.15027 | 0.06059274 | 0 |  | 0.24072 | 0.236 | 188.85852 | 0 |  | 2.7947 | 2.540636 | 0 |  | 0.04281 | 0.03466397 | 7.667977 | 0.2562857 | 0 | 0.2764918 | 4.50402 | 0.5327774 | 2.462896 | 12.93836 | 301 | 300 | -0.199995 | 0 |  | 0.08002 | 0.07922772 | 11.2 |  |  | 12.93836 | 5916 | 69.7199 | 21.58876 | 70.0402 | 0.3203 | 70 | 13.73595 |  | 188.8171 | 218.1312 | 0 |  | 185.55 | 185.866
30.09.2012 12:54:41 | 01:38:38 | 5918 | 183.8946 | 0 |  | 0.000323053 | 0.5491786 | 0.5491786 | 62.74182 | -13.93681 | 0 |  | 0.15027 | 0.06059274 | 0 |  | 0.24072 | 0.236 | 188.85852 | 0 |  | 2.7947 | 2.540636 | 0 |  | 0.04281 | 0.03466397 | 7.667924 | 0.2594695 | 0 | 0.2897091 | 4.50408 | 0.5491786 | 2.479089 | 13.18164 | 299 | 300 | -0.199995 | 0 |  | 0.08002 | 0.07922772 | 11.2 |  |  | 13.18164 | 5918 | 69.7102 | 21.58876 | 70.0408 | 0.3306 | 70 | 13.77296 |  | 188.8171 | 218.1312 | 0 |  | 185.55 | 185.866
30.09.2012 12:54:43 | 01:38:40 | 5920 | 183.8946 | 0 |  | 0.000332178 | 0.5797484 | 0.5797484 | 62.74387 | -13.93568 | 0 |  | 0.15027 | 0.06059274 | 0 |  | 0.24072 | 0.236 | 188.85852 | 0 |  | 2.7947 | 2.540636 | 0 |  | 0.04281 | 0.03466397 | 7.668026 | 0.2667985 | 0 | 0.3129499 | 4.50418 | 0.5797484 | 2.509448 | 13.42721 | 301 | 300 | -0.199995 | 0 |  | 0.08002 | 0.07922772 | 11.2 |  |  | 13.42721 | 5920 | 69.7006 | 21.58927 | 70.0418 | 0.3412 | 70 | 13.86725 |  | 188.8171 | 218.1312 | 0 |  | 185.55 | 185.866
30.09.2012 12:54:45 | 01:38:42 | 5922 | 183.8946 | 0 |  | 0.000338536 | 0.5774265 | 0.5774265 | 62.74335 | -13.93452 | 0 |  | 0.15027 | 0.06059274 | 0 |  | 0.24072 | 0.236 | 188.85852 | 0 |  | 2.7947 | 2.540636 | 0 |  | 0.04281 | 0.03466397 | 7.668128 | 0.2719051 | 0 | 0.3055214 | 4.50424 | 0.5774265 | 2.506915 | 13.67415 | 300 | 300 | -0.249995 | 0 |  | 0.08002 | 0.07922772 | 11.2 |  |  | 13.67415 | 5922 | 69.7006 | 21.58876 | 70.0424 | 0.3418 | 70 | 13.95882 |  | 188.8171 | 218.1312 | 0 |  | 185.55 | 185.866
30.09.2012 12:54:47 | 01:38:44 | 5924 | 183.8946 | 0 |  | 0.000340182 | 0.604523 | 0.604523 | 62.74274 | -13.93334 | 0 |  | 0.15027 | 0.06059274 | 0 |  | 0.24072 | 0.236 | 188.85852 | 0 |  | 2.7947 | 2.540636 | 0 |  | 0.04281 | 0.03466397 | 7.66823 | 0.2732271 | 0 | 0.3312959 | 4.5043 | 0.604523 | 2.533798 | 13.92229 | 300 | 300 | -0.249995 | 0 |  | 0.08002 | 0.07922772 | 11.2 |  |  | 13.92229 | 5924 | 69.7006 | 21.58876 | 70.043 | 0.3424 | 70 | 14.04208 |  | 188.8171 | 218.1312 | 0 |  | 185.55 | 185.866
30.09.2012 12:54:49 | 01:38:46 | 5926 | 183.8946 | 0 |  | 0.000344969 | 0.6422251 | 0.6422251 | 62.74233 | -13.93209 | 0 |  | 0.15027 | 0.06059274 | 0 |  | 0.24072 | 0.236 | 188.85852 | 0 |  | 2.7947 | 2.540636 | 0 |  | 0.04281 | 0.03466397 | 7.668022 | 0.2770719 | 0 | 0.3651532 | 4.50436 | 0.6422251 | 2.571285 | 14.17359 | 300 | 300 | -0.249995 | 0 |  | 0.08002 | 0.07922772 | 11.2 |  |  | 14.17359 | 5926 | 69.6909 | 21.58775 | 70.0436 | 0.3527 | 70 | 14.15761 |  | 188.8171 | 218.1312 | 0 |  | 185.55 | 185.866
30.09.2012 12:54:51 | 01:38:48 | 5928 | 183.8946 | 0 |  | 0.000348559 | 0.6796944 | 0.6796944 | 62.74233 | -13.93077 | 0 |  | 0.15027 | 0.06059274 | 0 |  | 0.24072 | 0.236 | 188.85852 | 0 |  | 2.7947 | 2.540636 | 0 |  | 0.04281 | 0.03466397 | 7.667763 | 0.2799554 | 0 | 0.3997391 | 4.50443 | 0.6796944 | 2.608536 | 14.42858 | 300 | 300 | -0.249995 | 0 |  | 0.08002 | 0.07922772 | 11.2 |  |  | 14.42858 | 5928 | 69.6909 | 21.58725 | 70.0443 | 0.3534 | 70 | 14.22972 |  | 188.8171 | 218.1312 | 0 |  | 185.55 | 185.866
30.09.2012 12:54:53 | 01:38:50 | 5930 | 183.8946 | 0 |  | 0.000346091 | 0.6827794 | 0.6827794 | 62.7408 | -13.92941 | 0 |  | 0.15027 | 0.06059274 | 0 |  | 0.24072 | 0.236 | 188.85852 | 0 |  | 2.7947 | 2.540636 | 0 |  | 0.04281 | 0.03466397 | 7.667504 | 0.2779731 | 0 | 0.4048063 | 4.50447 | 0.6827794 | 2.6114 | 14.68554 | 300 | 300 | -0.249995 | 0 |  | 0.08002 | 0.07922772 | 11.2 |  |  | 14.68554 | 5930 | 69.6909 | 21.58927 | 70.0447 | 0.3538 | 70 | 14.34703 |  | 188.8171 | 218.1312 | 0 |  | 185.55 | 185.866
30.09.2012 12:54:55 | 01:38:52 | 5932 | 183.8946 | 0 |  | 0.000341603 | 0.6765584 | 0.6765584 | 62.73917 | -13.92805 | 0 |  | 0.15027 | 0.06059274 | 0 |  | 0.24072 | 0.236 | 188.85852 | 0 |  | 2.7947 | 2.540636 | 0 |  | 0.04281 | 0.03466397 | 7.668174 | 0.2743684 | 0 | 0.40219 | 4.50451 | 0.6765584 | 2.604959 | 14.94232 | 300 | 300 | -0.249995 | 0 |  | 0.08002 | 0.07922772 | 11.2 |  |  | 14.94232 | 5932 | 69.6812 | 21.58775 | 70.0451 | 0.3639 | 70 | 14.3698 |  | 188.8171 | 218.1312 | 0 |  | 185.55 | 185.866
30.09.2012 12:54:57 | 01:38:54 | 5934 | 183.8946 | 0 |  | 0.000343697 | 0.7023184 | 0.7023184 | 62.74029 | -13.92667 | 0 |  | 0.15027 | 0.06059274 | 0 |  | 0.24072 | 0.236 | 188.85852 | 0 |  | 2.7947 | 2.540636 | 0 |  | 0.04281 | 0.03466397 | 7.668431 | 0.2760503 | 0 | 0.4262681 | 4.50461 | 0.7023184 | 2.630498 | 15.20005 | 300 | 300 | -0.249995 | 0 |  | 0.08002 | 0.07922772 | 11.2 |  |  | 15.20005 | 5934 | 69.6812 | 21.58775 | 70.0461 | 0.3649 | 70 | 14.46303 |  | 188.8171 | 218.1312 | 0 |  | 185.55 | 185.866
30.09.2012 12:54:59 | 01:38:56 | 5936 | 183.8946 | 0 |  | 0.000341678 | 0.7044357 | 0.7044357 | 62.73978 | -13.92526 | 0 |  | 0.15027 | 0.06059274 | 0 |  | 0.24072 | 0.236 | 188.85852 | 0 |  | 2.7947 | 2.540636 | 0 |  | 0.04281 | 0.03466397 | 7.66879 | 0.2744287 | 0 | 0.430007 | 4.50467 | 0.7044357 | 2.632393 | 15.45912 | 300 | 300 | -0.249995 | 0 |  | 0.08002 | 0.07922772 | 11.2 |  |  | 15.45912 | 5936 | 69.6716 | 21.58826 | 70.0467 | 0.3751 | 70 | 14.5623 |  | 188.8171 | 218.1312 | 0 |  | 185.55 | 185.866
30.09.2012 12:55:01 | 01:38:58 | 5938 | 183.8946 | 0 |  | 0.000338237 | 0.7061305 | 0.7061305 | 62.73814 | -13.92385 | 0 |  | 0.15027 | 0.06059274 | 0 |  | 0.24072 | 0.236 | 188.85852 | 0 |  | 2.7947 | 2.540636 | 0 |  | 0.04281 | 0.03466397 | 7.668686 | 0.2716649 | 0 | 0.4344656 | 4.50475 | 0.7061305 | 2.633866 | 15.71836 | 299 | 300 | -0.199995 | 0 |  | 0.08002 | 0.07922772 | 11.2 |  |  | 15.71836 | 5938 | 69.6619 | 21.58725 | 70.0475 | 0.3856 | 70 | 14.67048 |  | 188.8171 | 218.1312 | 0 |  | 185.55 | 185.866
30.09.2012 12:55:03 | 01:39:00 | 5940 | 183.8946 | 0 |  | 0.000335245 | 0.7057728 | 0.7057728 | 62.73814 | -13.92244 | 0 |  | 0.15027 | 0.06059274 | 0 |  | 0.24072 | 0.236 | 188.85852 | 0 |  | 2.7947 | 2.540636 | 0 |  | 0.04281 | 0.03466397 | 7.668684 | 0.2692618 | 0 | 0.4365109 | 4.50483 | 0.7057728 | 2.633285 | 15.97765 | 301 | 300 | -0.199995 | 0 |  | 0.08002 | 0.07922772 | 11.2 |  |  | 15.97765 | 5940 | 69.6619 | 21.58624 | 70.0483 | 0.3864 | 70 | 14.75161 |  | 188.8171 | 218.1312 | 0 |  | 185.55 | 185.866
30.09.2012 12:55:05 | 01:39:02 | 5942 | 183.8946 | 0 |  | 0.000328962 | 0.7003532 | 0.7003532 | 62.7362 | -13.92103 | 0 |  | 0.15027 | 0.06059274 | 0 |  | 0.24072 | 0.236 | 188.85852 | 0 |  | 2.7947 | 2.540636 | 0 |  | 0.04281 | 0.03466397 | 7.668735 | 0.2642155 | 0 | 0.4361378 | 4.50487 | 0.7003532 | 2.627644 | 16.23663 | 300 | 300 | -0.249995 | 0 |  | 0.08002 | 0.07922772 | 11.2 |  |  | 16.23663 | 5942 | 69.6619 | 21.58927 | 70.0487 | 0.3868 | 70 | 14.88136 |  | 188.8171 | 218.1312 | 0 |  | 185.55 | 185.866
30.09.2012 12:55:07 | 01:39:04 | 5944 | 183.8946 | 0 |  | 0.000323053 | 0.7294079 | 0.7294079 | 62.73763 | -13.9196 | 0 |  | 0.15027 | 0.06059274 | 0 |  | 0.24072 | 0.236 | 188.85852 | 0 |  | 2.7947 | 2.540636 | 0 |  | 0.04281 | 0.03466397 | 7.668631 | 0.2594695 | 0 | 0.4699385 | 4.50491 | 0.7294079 | 2.656475 | 16.49675 | 300 | 300 | -0.249995 | 0 |  | 0.08002 | 0.07922772 | 11.2 |  |  | 16.49675 | 5944 | 69.6619 | 21.58725 | 70.0491 | 0.3872 | 70 | 14.9536 |  | 188.8171 | 218.1312 | 0 |  | 185.55 | 185.866
30.09.2012 12:55:09 | 01:39:06 | 5946 | 183.8946 | 0 |  | 0.000324698 | 0.7781316 | 0.7781316 | 62.73406 | -13.9181 | 0 |  | 0.15027 | 0.06059274 | 0 |  | 0.24072 | 0.236 | 188.85852 | 0 |  | 2.7947 | 2.540636 | 0 |  | 0.04281 | 0.03466397 | 7.66863 | 0.2607907 | 0 | 0.5173409 | 4.50503 | 0.7781316 | 2.704973 | 16.76067 | 300 | 300 | -0.249995 | 0 |  | 0.08002 | 0.07922772 | 11.2 |  |  | 16.76067 | 5946 | 69.6523 | 21.58725 | 70.0503 | 0.398 | 70 | 15.06165 |  | 188.8171 | 218.1312 | 0 |  | 185.55 | 185.866
30.09.2012 12:55:11 | 01:39:08 | 5948 | 183.8946 | 0 |  | 0.000322679 | 0.7623488 | 0.7623488 | 62.73518 | -13.91656 | 0 |  | 0.15027 | 0.06059274 | 0 |  | 0.24072 | 0.236 | 188.85852 | 0 |  | 2.7947 | 2.540636 | 0 |  | 0.04281 | 0.03466397 | 7.668731 | 0.2591691 | 0 | 0.5031797 | 4.50507 | 0.7623488 | 2.688962 | 17.0262 | 300 | 300 | -0.249995 | 0 |  | 0.08002 | 0.07922772 | 11.2 |  |  | 17.0262 | 5948 | 69.6523 | 21.58624 | 70.0507 | 0.3984 | 70 | 15.17065 |  | 188.8171 | 218.1312 | 0 |  | 185.55 | 185.866
30.09.2012 12:55:13 | 01:39:10 | 5950 | 183.8946 | 0 |  | 0.000321856 | 0.7746663 | 0.7746663 | 62.73304 | -13.91502 | 0 |  | 0.15027 | 0.06059274 | 0 |  | 0.24072 | 0.236 | 188.85852 | 0 |  | 2.7947 | 2.540636 | 0 |  | 0.04281 | 0.03466397 | 7.668576 | 0.2585081 | 0 | 0.5161582 | 4.50513 | 0.7746663 | 2.701052 | 17.29153 | 300 | 300 | -0.249995 | 0 |  | 0.08002 | 0.07922772 | 11.2 |  |  | 17.29153 | 5950 | 69.6426 | 21.58674 | 70.0513 | 0.4087 | 70 | 15.26103 |  | 188.8171 | 218.1312 | 0 |  | 185.55 | 185.866
30.09.2012 12:55:15 | 01:39:12 | 5952 | 183.8946 | 0 |  | 0.000317593 | 0.7758212 | 0.7758212 | 62.73201 | -13.91347 | 0 |  | 0.15027 | 0.06059274 | 0 |  | 0.24072 | 0.236 | 188.85852 | 0 |  | 2.7947 | 2.540636 | 0 |  | 0.04281 | 0.03466397 | 7.668781 | 0.2550841 | 0 | 0.5207371 | 4.50517 | 0.7758212 | 2.701979 | 17.55751 | 300 | 300 | -0.249995 | 0 |  | 0.08002 | 0.07922772 | 11.2 |  |  | 17.55751 | 5952 | 69.6426 | 21.58725 | 70.0517 | 0.4091 | 70 | 15.39281 |  | 188.8171 | 218.1312 | 0 |  | 185.55 | 185.866
30.09.2012 12:55:17 | 01:39:14 | 5954 | 183.8946 | 0 |  | 0.000315124 | 0.7965788 | 0.7965788 | 62.72997 | -13.9119 | 0 |  | 0.15027 | 0.06059274 | 0 |  | 0.24072 | 0.236 | 188.85852 | 0 |  | 2.7947 | 2.540636 | 0 |  | 0.04281 | 0.03466397 | 7.668883 | 0.2531011 | 0 | 0.5434778 | 4.50521 | 0.7965788 | 2.722508 | 17.82453 | 299 | 300 | -0.199995 | 0 |  | 0.08002 | 0.07922772 | 11.2 |  |  | 17.82453 | 5954 | 69.6329 | 21.58523 | 70.0521 | 0.4192 | 70 | 15.47453 |  | 188.8171 | 218.1312 | 0 |  | 185.55 | 185.866
30.09.2012 12:55:19 | 01:39:16 | 5956 | 183.8946 | 0 |  | 0.000311085 | 0.7974381 | 0.7974381 | 62.72946 | -13.9103 | 0 |  | 0.15027 | 0.06059274 | 0 |  | 0.24072 | 0.236 | 188.85852 | 0 |  | 2.7947 | 2.540636 | 0 |  | 0.04281 | 0.03466397 | 7.668934 | 0.249857 | 0 | 0.5475811 | 4.50525 | 0.7974381 | 2.723137 | 18.09261 | 301 | 300 | -0.199995 | 0 |  | 0.08002 | 0.07922772 | 11.2 |  |  | 18.09261 | 5956 | 69.6329 | 21.58472 | 70.0525 | 0.4196 | 70 | 15.59326 |  | 188.8171 | 218.1312 | 0 |  | 185.55 | 185.866
30.09.2012 12:55:21 | 01:39:18 | 5958 | 183.8946 | 0 |  | 0.000310786 | 0.8317111 | 0.8317111 | 62.72997 | -13.90867 | 0 |  | 0.15027 | 0.06059274 | 0 |  | 0.24072 | 0.236 | 188.85852 | 0 |  | 2.7947 | 2.540636 | 0 |  | 0.04281 | 0.03466397 | 7.669036 | 0.2496169 | 0 | 0.5820942 | 4.50535 | 0.8317111 | 2.757179 | 18.36238 | 300 | 300 | -0.249995 | 0 |  | 0.08002 | 0.07922772 | 11.2 |  |  | 18.36238 | 5958 | 69.6229 | 21.58523 | 70.0535 | 0.4306 | 70 | 15.67142 |  | 188.8171 | 218.1312 | 0 |  | 185.55 | 185.866
30.09.2012 12:55:23 | 01:39:20 | 5960 | 183.8946 | 0 |  | 0.000304952 | 0.8078532 | 0.8078532 | 62.72741 | -13.90703 | 0 |  | 0.15027 | 0.06059274 | 0 |  | 0.24072 | 0.236 | 188.85852 | 0 |  | 2.7947 | 2.540636 | 0 |  | 0.04281 | 0.03466397 | 7.668931 | 0.2449311 | 0 | 0.5629221 | 4.50535 | 0.8078532 | 2.733089 | 18.63265 | 300 | 300 | -0.249995 | 0 |  | 0.08002 | 0.07922772 | 11.2 |  |  | 18.63265 | 5960 | 69.6132 | 21.58422 | 70.0535 | 0.4403 | 70 | 15.76607 |  | 188.8171 | 218.1312 | 0 |  | 185.55 | 185.866
30.09.2012 12:55:25 | 01:39:22 | 5962 | 183.8946 | 0 |  | 0.000299417 | 0.8184399 | 0.8184399 | 62.72639 | -13.90541 | 0 |  | 0.15027 | 0.06059274 | 0 |  | 0.24072 | 0.236 | 188.85852 | 0 |  | 2.7947 | 2.540636 | 0 |  | 0.04281 | 0.03466397 | 7.668931 | 0.2404855 | 0 | 0.5779544 | 4.50541 | 0.8184399 | 2.743445 | 18.90224 | 300 | 300 | -0.249995 | 0 |  | 0.08002 | 0.07922772 | 11.2 |  |  | 18.90224 | 5962 | 69.6132 | 21.58422 | 70.0541 | 0.4409 | 70 | 15.89299 |  | 188.8171 | 218.1312 | 0 |  | 185.55 | 185.866
30.09.2012 12:55:27 | 01:39:24 | 5964 | 183.8946 | 0 |  | 0.000292161 | 0.817749 | 0.817749 | 62.72741 | -13.90377 | 0 |  | 0.15027 | 0.06059274 | 0 |  | 0.24072 | 0.236 | 188.85852 | 0 |  | 2.7947 | 2.540636 | 0 |  | 0.04281 | 0.03466397 | 7.668776 | 0.2346577 | 0 | 0.5830913 | 4.50547 | 0.817749 | 2.742522 | 19.1723 | 300 | 300 | -0.249995 | 0 |  | 0.08002 | 0.07922772 | 11.2 |  |  | 19.1723 | 5964 | 69.6036 | 21.58271 | 70.0547 | 0.4511 | 70 | 15.97328 |  | 188.8171 | 218.1312 | 0 |  | 185.55 | 185.866
30.09.2012 12:55:29 | 01:39:26 | 5966 | 183.8946 | 0 |  | 0.000286925 | 0.8318421 | 0.8318421 | 62.72639 | -13.90212 | 0 |  | 0.15027 | 0.06059274 | 0 |  | 0.24072 | 0.236 | 188.85852 | 0 |  | 2.7947 | 2.540636 | 0 |  | 0.04281 | 0.03466397 | 7.668723 | 0.2304522 | 0 | 0.6013899 | 4.50557 | 0.8318421 | 2.756383 | 19.44299 | 300 | 300 | -0.249995 | 0 |  | 0.08002 | 0.07922772 | 11.2 |  |  | 19.44299 | 5966 | 69.6036 | 21.58271 | 70.0557 | 0.4521 | 70 | 16.10352 |  | 188.8171 | 218.1312 | 0 |  | 185.55 | 185.866
30.09.2012 12:55:31 | 01:39:28 | 5968 | 183.8946 | 0 |  | 0.000279446 | 0.8580857 | 0.8580857 | 62.72588 | -13.90043 | 0 |  | 0.15027 | 0.06059274 | 0 |  | 0.24072 | 0.236 | 188.85852 | 0 |  | 2.7947 | 2.540636 | 0 |  | 0.04281 | 0.03466397 | 7.66867 | 0.2244452 | 0 | 0.6336405 | 4.50557 | 0.8580857 | 2.782393 | 19.71565 | 300 | 300 | -0.249995 | 0 |  | 0.08002 | 0.07922772 | 11.2 |  |  | 19.71565 | 5968 | 69.6036 | 21.5817 | 70.0557 | 0.4521 | 70 | 16.17658 |  | 188.8171 | 218.1312 | 0 |  | 185.55 | 185.866
30.09.2012 12:55:33 | 01:39:30 | 5970 | 183.8946 | 0 |  | 0.000275033 | 0.879628 | 0.879628 | 62.72445 | -13.89869 | 0 |  | 0.15027 | 0.06059274 | 0 |  | 0.24072 | 0.236 | 188.85852 | 0 |  | 2.7947 | 2.540636 | 0 |  | 0.04281 | 0.03466397 | 7.668721 | 0.2209008 | 0 | 0.6587272 | 4.50565 | 0.879628 | 2.803699 | 19.99063 | 300 | 300 | -0.249995 | 0 |  | 0.08002 | 0.07922772 | 11.2 |  |  | 19.99063 | 5970 | 69.5939 | 21.58372 | 70.0565 | 0.4626 | 70 | 16.30539 |  | 188.8171 | 218.1312 | 0 |  | 185.55 | 185.866
30.09.2012 12:55:35 | 01:39:32 | 5972 | 183.8946 | 0 |  | 0.000273013 | 0.8977089 | 0.8977089 | 62.72445 | -13.89692 | 0 |  | 0.15027 | 0.06059274 | 0 |  | 0.24072 | 0.236 | 188.85852 | 0 |  | 2.7947 | 2.540636 | 0 |  | 0.04281 | 0.03466397 | 7.66872 | 0.2192784 | 0 | 0.6784305 | 4.50571 | 0.8977089 | 2.821543 | 20.26755 | 300 | 300 | -0.249995 | 0 |  | 0.08002 | 0.07922772 | 11.2 |  |  | 20.26755 | 5972 | 69.5939 | 21.5822 | 70.0571 | 0.4632 | 70 | 16.37513 |  | 188.8171 | 218.1312 | 0 |  | 185.55 | 185.866
30.09.2012 12:55:37 | 01:39:34 | 5974 | 183.8946 | 0 |  | 0.000268226 | 0.8908082 | 0.8908082 | 62.72282 | -13.89513 | 0 |  | 0.15027 | 0.06059274 | 0 |  | 0.24072 | 0.236 | 188.85852 | 0 |  | 2.7947 | 2.540636 | 0 |  | 0.04281 | 0.03466397 | 7.668719 | 0.2154336 | 0 | 0.6753746 | 4.50571 | 0.8908082 | 2.814404 | 20.54498 | 300 | 300 | -0.249995 | 0 |  | 0.08002 | 0.07922772 | 11.2 |  |  | 20.54498 | 5974 | 69.5939 | 21.58119 | 70.0571 | 0.4632 | 70 | 16.47287 |  | 188.8171 | 218.1312 | 0 |  | 185.55 | 185.866
30.09.2012 12:55:39 | 01:39:36 | 5976 | 183.8946 | 0 |  | 0.000268301 | 0.9202124 | 0.9202124 | 62.72282 | -13.89332 | 0 |  | 0.15027 | 0.06059274 | 0 |  | 0.24072 | 0.236 | 188.85852 | 0 |  | 2.7947 | 2.540636 | 0 |  | 0.04281 | 0.03466397 | 7.66877 | 0.2154938 | 0 | 0.7047186 | 4.50583 | 0.9202124 | 2.843569 | 20.82351 | 300 | 300 | -0.249995 | 0 |  | 0.08002 | 0.07922772 | 11.2 |  |  | 20.82351 | 5976 | 69.5842 | 21.5822 | 70.0583 | 0.4741 | 70 | 16.57796 |  | 188.8171 | 218.1312 | 0 |  | 185.55 | 185.866
30.09.2012 12:55:41 | 01:39:38 | 5978 | 183.8946 | 0 |  | 0.000265159 | 0.934402 | 0.934402 | 62.72179 | -13.89146 | 0 |  | 0.15027 | 0.06059274 | 0 |  | 0.24072 | 0.236 | 188.85852 | 0 |  | 2.7947 | 2.540636 | 0 |  | 0.04281 | 0.03466397 | 7.668768 | 0.2129702 | 0 | 0.7214318 | 4.50587 | 0.934402 | 2.857518 | 21.10415 | 300 | 300 | -0.249995 | 0 |  | 0.08002 | 0.07922772 | 11.2 |  |  | 21.10415 | 5978 | 69.5746 | 21.58018 | 70.0587 | 0.4841 | 70 | 16.66549 |  | 188.8171 | 218.1312 | 0 |  | 185.55 | 185.866
30.09.2012 12:55:43 | 01:39:40 | 5980 | 183.8946 | 0 |  | 0.000265758 | 0.9437848 | 0.9437848 | 62.72087 | -13.88958 | 0 |  | 0.15027 | 0.06059274 | 0 |  | 0.24072 | 0.236 | 188.85852 | 0 |  | 2.7947 | 2.540636 | 0 |  | 0.04281 | 0.03466397 | 7.668767 | 0.2134513 | 0 | 0.7303334 | 4.50589 | 0.9437848 | 2.86666 | 21.38594 | 300 | 300 | -0.249995 | 0 |  | 0.08002 | 0.07922772 | 11.2 |  |  | 21.38594 | 5980 | 69.5746 | 21.58069 | 70.0589 | 0.4843 | 70 | 16.78398 |  | 188.8171 | 218.1312 | 0 |  | 185.55 | 185.866
30.09.2012 12:55:45 | 01:39:42 | 5982 | 183.8946 | 0 |  | 0.000265159 | 0.9329638 | 0.9329638 | 62.71873 | -13.88771 | 0 |  | 0.15027 | 0.06059274 | 0 |  | 0.24072 | 0.236 | 188.85852 | 0 |  | 2.7947 | 2.540636 | 0 |  | 0.04281 | 0.03466397 | 7.668818 | 0.2129702 | 0 | 0.7199936 | 4.50596 | 0.9329638 | 2.855597 | 21.66762 | 300 | 300 | -0.249995 | 0 |  | 0.08002 | 0.07922772 | 11.2 |  |  | 21.66762 | 5982 | 69.5746 | 21.57968 | 70.0596 | 0.485 | 70 | 16.87033 |  | 188.8171 | 218.1312 | 0 |  | 185.55 | 185.866
30.09.2012 12:55:47 | 01:39:44 | 5984 | 183.8946 | 0 |  | 0.000261719 | 0.9563964 | 0.9563964 | 62.7172 | -13.88582 | 0 |  | 0.15027 | 0.06059274 | 0 |  | 0.24072 | 0.236 | 188.85852 | 0 |  | 2.7947 | 2.540636 | 0 |  | 0.04281 | 0.03466397 | 7.669178 | 0.2102073 | 0 | 0.7461892 | 4.50596 | 0.9563964 | 2.878788 | 21.94991 | 300 | 300 | -0.249995 | 0 |  | 0.08002 | 0.07922772 | 11.2 |  |  | 21.94991 | 5984 | 69.5649 | 21.57817 | 70.0596 | 0.4947 | 70 | 16.9957 |  | 188.8171 | 218.1312 | 0 |  | 185.55 | 185.866
30.09.2012 12:55:49 | 01:39:46 | 5986 | 183.8946 | 0 |  | 0.000253491 | 0.9858709 | 0.9858709 | 62.7172 | -13.88388 | 0 |  | 0.15027 | 0.06059274 | 0 |  | 0.24072 | 0.236 | 188.85852 | 0 |  | 2.7947 | 2.540636 | 0 |  | 0.04281 | 0.03466397 | 7.669178 | 0.2035987 | 0 | 0.7822722 | 4.50598 | 0.9858709 | 2.908018 | 22.23477 | 300 | 300 | -0.249995 | 0 |  | 0.08002 | 0.07922772 | 11.2 |  |  | 22.23477 | 5986 | 69.5649 | 21.57817 | 70.0598 | 0.4949 | 70 | 17.0945 |  | 188.8171 | 218.1312 | 0 |  | 185.55 | 185.866
30.09.2012 12:55:51 | 01:39:48 | 5988 | 183.8946 | 0 |  | 0.000249003 | 1.003837 | 1.003837 | 62.71771 | -13.88189 | 0 |  | 0.15027 | 0.06059274 | 0 |  | 0.24072 | 0.236 | 188.85852 | 0 |  | 2.7947 | 2.540636 | 0 |  | 0.04281 | 0.03466397 | 7.669384 | 0.199994 | 0 | 0.8038426 | 4.50606 | 1.003837 | 2.925737 | 22.52195 | 300 | 300 | -0.249995 | 0 |  | 0.08002 | 0.07922772 | 11.2 |  |  | 22.52195 | 5988 | 69.5649 | 21.57817 | 70.0606 | 0.4957 | 70 | 17.21014 |  | 188.8171 | 218.1312 | 0 |  | 185.55 | 185.866
30.09.2012 12:55:53 | 01:39:50 | 5990 | 183.8946 | 0 |  | 0.000237858 | 0.9719234 | 0.9719234 | 62.7172 | -13.87991 | 0 |  | 0.15027 | 0.06059274 | 0 |  | 0.24072 | 0.236 | 188.85852 | 0 |  | 2.7947 | 2.540636 | 0 |  | 0.04281 | 0.03466397 | 7.669332 | 0.1910426 | 0 | 0.7808808 | 4.50606 | 0.9719234 | 2.893578 | 22.80842 | 300 | 300 | -0.249995 | 0 |  | 0.08002 | 0.07922772 | 11.2 |  |  | 22.80842 | 5990 | 69.5649 | 21.57817 | 70.0606 | 0.4957 | 70 | 17.31689 |  | 188.8171 | 218.1312 | 0 |  | 185.55 | 185.866
30.09.2012 12:55:55 | 01:39:52 | 5992 | 183.8946 | 0 |  | 0.000236063 | 0.9932043 | 0.9932043 | 62.71566 | -13.87794 | 0 |  | 0.15027 | 0.06059274 | 0 |  | 0.24072 | 0.236 | 188.85852 | 0 |  | 2.7947 | 2.540636 | 0 |  | 0.04281 | 0.03466397 | 7.66928 | 0.1896009 | 0 | 0.8036034 | 4.50614 | 0.9932043 | 2.914614 | 23.09434 | 299 | 300 | -0.199995 | 0 |  | 0.08002 | 0.07922772 | 11.2 |  |  | 23.09434 | 5992 | 69.5552 | 21.57867 | 70.0614 | 0.5062 | 70 | 17.43728 |  | 188.8171 | 218.1312 | 0 |  | 185.55 | 185.866
30.09.2012 12:55:57 | 01:39:54 | 5994 | 183.8946 | 0 |  | 0.000226713 | 0.9980915 | 0.9980915 | 62.71566 | -13.87595 | 0 |  | 0.15027 | 0.06059274 | 0 |  | 0.24072 | 0.236 | 188.85852 | 0 |  | 2.7947 | 2.540636 | 0 |  | 0.04281 | 0.03466397 | 7.669433 | 0.1820912 | 0 | 0.8160003 | 4.50616 | 0.9980915 | 2.919255 | 23.38152 | 301 | 300 | -0.199995 | 0 |  | 0.08002 | 0.07922772 | 11.2 |  |  | 23.38152 | 5994 | 69.5552 | 21.57867 | 70.0616 | 0.5064 | 70 | 17.54486 |  | 188.8171 | 218.1312 | 0 |  | 185.55 | 185.866
30.09.2012 12:55:59 | 01:39:56 | 5996 | 183.8946 | 0 |  | 0.000219308 | 0.9967972 | 0.9967972 | 62.71362 | -13.87396 | 0 |  | 0.15027 | 0.06059274 | 0 |  | 0.24072 | 0.236 | 188.85852 | 0 |  | 2.7947 | 2.540636 | 0 |  | 0.04281 | 0.03466397 | 7.669381 | 0.1761436 | 0 | 0.8206536 | 4.50622 | 0.9967972 | 2.917714 | 23.66885 | 300 | 300 | -0.249995 | 0 |  | 0.08002 | 0.07922772 | 11.2 |  |  | 23.66885 | 5996 | 69.5552 | 21.57817 | 70.0622 | 0.507 | 70 | 17.64426 |  | 188.8171 | 218.1312 | 0 |  | 185.55 | 185.866
30.09.2012 12:56:01 | 01:39:58 | 5998 | 183.8946 | 0 |  | 0.000207415 | 0.9791437 | 0.9791437 | 62.71311 | -13.87198 | 0 |  | 0.15027 | 0.06059274 | 0 |  | 0.24072 | 0.236 | 188.85852 | 0 |  | 2.7947 | 2.540636 | 0 |  | 0.04281 | 0.03466397 | 7.669225 | 0.1665914 | 0 | 0.8125523 | 4.5062 | 0.9791437 | 2.899815 | 23.95523 | 300 | 300 | -0.249995 | 0 |  | 0.08002 | 0.07922772 | 11.2 |  |  | 23.95523 | 5998 | 69.5456 | 21.57766 | 70.062 | 0.5164 | 70 | 17.72681 |  | 188.8171 | 218.1312 | 0 |  | 185.55 | 185.866
30.09.2012 12:56:03 | 01:40:00 | 6000 | 183.8946 | 0 |  | 0.00020562 | 1.006266 | 1.006266 | 62.71158 | -13.87 | 0 |  | 0.15027 | 0.06059274 | 0 |  | 0.24072 | 0.236 | 188.85852 | 0 |  | 2.7947 | 2.540636 | 0 |  | 0.04281 | 0.03466397 | 7.668916 | 0.1651497 | 0 | 0.8411162 | 4.50628 | 1.006266 | 2.926691 | 24.24205 | 300 | 300 | -0.249995 | 0 |  | 0.08002 | 0.07922772 | 11.2 |  |  | 24.24205 | 6000 | 69.5359 | 21.57817 | 70.0628 | 0.5269 | 70 | 17.80047 |  | 188.8171 | 218.1312 | 0 |  | 185.55 | 185.866
30.09.2012 12:56:05 | 01:40:02 | 6002 | 183.8946 | 0 |  | 0.000197093 | 0.9956311 | 0.9956311 | 62.70902 | -13.868 | 0 |  | 0.15027 | 0.06059274 | 0 |  | 0.24072 | 0.236 | 188.85852 | 0 |  | 2.7947 | 2.540636 | 0 |  | 0.04281 | 0.03466397 | 7.668657 | 0.158301 | 0 | 0.8373301 | 4.5063 | 0.9956311 | 2.91581 | 24.52966 | 300 | 300 | -0.249995 | 0 |  | 0.08002 | 0.07922772 | 11.2 |  |  | 24.52966 | 6002 | 69.5359 | 21.57766 | 70.063 | 0.5271 | 70 | 17.87673 |  | 188.8171 | 218.1312 | 0 |  | 185.55 | 185.866
30.09.2012 12:56:07 | 01:40:04 | 6004 | 183.8946 | 0 |  | 0.000190137 | 0.9859584 | 0.9859584 | 62.70953 | -13.86601 | 0 |  | 0.15027 | 0.06059274 | 0 |  | 0.24072 | 0.236 | 188.85852 | 0 |  | 2.7947 | 2.540636 | 0 |  | 0.04281 | 0.03466397 | 7.668605 | 0.1527141 | 0 | 0.8332443 | 4.50632 | 0.9859584 | 2.905891 | 24.81624 | 300 | 300 | -0.249995 | 0 |  | 0.08002 | 0.07922772 | 11.2 |  |  | 24.81624 | 6004 | 69.5359 | 21.57665 | 70.0632 | 0.5273 | 70 | 18.04445 |  | 188.8171 | 218.1312 | 0 |  | 185.55 | 185.866
30.09.2012 12:56:09 | 01:40:06 | 6006 | 183.8946 | 0 |  | 0.000188117 | 1.00949 | 1.00949 | 62.70749 | -13.86402 | 0 |  | 0.15027 | 0.06059274 | 0 |  | 0.24072 | 0.236 | 188.85852 | 0 |  | 2.7947 | 2.540636 | 0 |  | 0.04281 | 0.03466397 | 7.669017 | 0.1510917 | 0 | 0.8583979 | 4.50638 | 1.00949 | 2.929176 | 25.10348 | 299 | 300 | -0.199995 | 0 |  | 0.08002 | 0.07922772 | 11.2 |  |  | 25.10348 | 6006 | 69.5359 | 21.57715 | 70.0638 | 0.5279 | 70 | 18.099 |  | 188.8171 | 218.1312 | 0 |  | 185.55 | 185.866
30.09.2012 12:56:11 | 01:40:08 | 6008 | 183.8946 | 0 |  | 0.000177795 | 1.006205 | 1.006205 | 62.70698 | -13.862 | 0 |  | 0.15027 | 0.06059274 | 0 |  | 0.24072 | 0.236 | 188.85852 | 0 |  | 2.7947 | 2.540636 | 0 |  | 0.04281 | 0.03466397 | 7.66948 | 0.1428013 | 0 | 0.8634041 | 4.50638 | 1.006205 | 2.925645 | 25.3917 | 301 | 300 | -0.199995 | 0 |  | 0.08002 | 0.07922772 | 11.2 |  |  | 25.3917 | 6008 | 69.5359 | 21.57615 | 70.0638 | 0.5279 | 70 | 18.16804 |  | 188.8171 | 218.1312 | 0 |  | 185.55 | 185.866
30.09.2012 12:56:13 | 01:40:10 | 6010 | 183.8946 | 0 |  | 0.000176823 | 1.02291 | 1.02291 | 62.70545 | -13.85997 | 0 |  | 0.15027 | 0.06059274 | 0 |  | 0.24072 | 0.236 | 188.85852 | 0 |  | 2.7947 | 2.540636 | 0 |  | 0.04281 | 0.03466397 | 7.669635 | 0.1420206 | 0 | 0.8808899 | 4.50642 | 1.02291 | 2.942102 | 25.68055 | 300 | 300 | -0.249995 | 0 |  | 0.08002 | 0.07922772 | 11.2 |  |  | 25.68055 | 6010 | 69.5359 | 21.57715 | 70.0642 | 0.5283 | 70 | 18.23351 |  | 188.8171 | 218.1312 | 0 |  | 185.55 | 185.866
30.09.2012 12:56:15 | 01:40:12 | 6012 | 183.8946 | 0 |  | 0.000170166 | 1.030787 | 1.030787 | 62.7034 | -13.85792 | 0 |  | 0.15027 | 0.06059274 | 0 |  | 0.24072 | 0.236 | 188.85852 | 0 |  | 2.7947 | 2.540636 | 0 |  | 0.04281 | 0.03466397 | 7.669583 | 0.1366738 | 0 | 0.8941131 | 4.5064 | 1.030787 | 2.94973 | 25.97058 | 300 | 300 | -0.249995 | 0 |  | 0.08002 | 0.07922772 | 11.2 |  |  | 25.97058 | 6012 | 69.5456 | 21.57615 | 70.064 | 0.5184 | 70 | 18.28356 |  | 188.8171 | 218.1312 | 0 |  | 185.55 | 185.866
30.09.2012 12:56:17 | 01:40:14 | 6014 | 183.8946 | 0 |  | 0.000163658 | 1.024147 | 1.024147 | 62.70289 | -13.85586 | 0 |  | 0.15027 | 0.06059274 | 0 |  | 0.24072 | 0.236 | 188.85852 | 0 |  | 2.7947 | 2.540636 | 0 |  | 0.04281 | 0.03466397 | 7.669428 | 0.1314467 | 0 | 0.8927008 | 4.50644 | 1.024147 | 2.942842 | 26.26065 | 300 | 300 | -0.249995 | 0 |  | 0.08002 | 0.07922772 | 11.2 |  |  | 26.26065 | 6014 | 69.5456 | 21.57615 | 70.0644 | 0.5188 | 70 | 18.37702 |  | 188.8171 | 218.1312 | 0 |  | 185.55 | 185.866
30.09.2012 12:56:19 | 01:40:16 | 6016 | 183.8946 | 0 |  | 0.000160068 | 1.020704 | 1.020704 | 62.70187 | -13.85382 | 0 |  | 0.15027 | 0.06059274 | 0 |  | 0.24072 | 0.236 | 188.85852 | 0 |  | 2.7947 | 2.540636 | 0 |  | 0.04281 | 0.03466397 | 7.669324 | 0.1285633 | 0 | 0.8921406 | 4.50646 | 1.020704 | 2.93915 | 26.5502 | 300 | 300 | -0.249995 | 0 |  | 0.08002 | 0.07922772 | 11.2 |  |  | 26.5502 | 6016 | 69.5359 | 21.57564 | 70.0646 | 0.5287 | 70 | 18.46076 |  | 188.8171 | 218.1312 | 0 |  | 185.55 | 185.866
30.09.2012 12:56:21 | 01:40:18 | 6018 | 183.8946 | 0 |  | 0.000156179 | 1.008786 | 1.008786 | 62.70085 | -13.85179 | 0 |  | 0.15027 | 0.06059274 | 0 |  | 0.24072 | 0.236 | 188.85852 | 0 |  | 2.7947 | 2.540636 | 0 |  | 0.04281 | 0.03466397 | 7.669479 | 0.1254397 | 0 | 0.8833462 | 4.50652 | 1.008786 | 2.926984 | 26.83897 | 300 | 300 | -0.249995 | 0 |  | 0.08002 | 0.07922772 | 11.2 |  |  | 26.83897 | 6018 | 69.5359 | 21.57615 | 70.0652 | 0.5293 | 70 | 18.55067 |  | 188.8171 | 218.1312 | 0 |  | 185.55 | 185.866
30.09.2012 12:56:23 | 01:40:20 | 6020 | 183.8946 | 0 |  | 0.000145034 | 1.020451 | 1.020451 | 62.69881 | -13.84976 | 0 |  | 0.15027 | 0.06059274 | 0 |  | 0.24072 | 0.236 | 188.85852 | 0 |  | 2.7947 | 2.540636 | 0 |  | 0.04281 | 0.03466397 | 7.669529 | 0.1164883 | 0 | 0.9039625 | 4.5065 | 1.020451 | 2.938401 | 27.12771 | 300 | 300 | -0.249995 | 0 |  | 0.08002 | 0.07922772 | 11.2 |  |  | 27.12771 | 6020 | 69.5359 | 21.57564 | 70.065 | 0.5291 | 70 | 18.67058 |  | 188.8171 | 218.1312 | 0 |  | 185.55 | 185.866
30.09.2012 12:56:25 | 01:40:22 | 6022 | 183.8946 | 0 |  | 0.000141967 | 1.02608 | 1.02608 | 62.6983 | -13.84771 | 0 |  | 0.15027 | 0.06059274 | 0 |  | 0.24072 | 0.236 | 188.85852 | 0 |  | 2.7947 | 2.540636 | 0 |  | 0.04281 | 0.03466397 | 7.669375 | 0.1140249 | 0 | 0.912055 | 4.50656 | 1.02608 | 2.943782 | 27.41727 | 300 | 300 | -0.249995 | 0 |  | 0.08002 | 0.07922772 | 11.2 |  |  | 27.41727 | 6022 | 69.5359 | 21.57413 | 70.0656 | 0.5297 | 70 | 18.74175 |  | 188.8171 | 218.1312 | 0 |  | 185.55 | 185.866
30.09.2012 12:56:27 | 01:40:24 | 6024 | 183.7572 | 0 |  | 0.000136357 | 1.028025 | 1.028025 | 62.69574 | -13.84566 | 0 |  | 0.15027 | 0.06059274 | 0 |  | 0.24072 | 0.236 | 188.85852 | 0 |  | 2.7947 | 2.540636 | 0 |  | 0.04281 | 0.03466397 | 7.669168 | 0.1095191 | 0 | 0.9185061 | 4.5066 | 1.028025 | 2.945479 | 27.70718 | 300 | 300 | -0.249995 | 0 |  | 0.08002 | 0.07922772 | 11.2 |  |  | 27.70718 | 6024 | 69.5263 | 21.57463 | 70.066 | 0.5397 | 70 | 18.86024 | 112.2527 | 188.8171 | 217.8826 | 0 |  | 185.55 | 185.866
30.09.2012 12:56:29 | 01:40:26 | 6026 | 183.7572 | 0 |  | 0.000132468 | 1.011498 | 1.011498 | 62.69574 | -13.84362 | 0 |  | 0.15027 | 0.06059274 | 0 |  | 0.24072 | 0.236 | 188.85852 | 0 |  | 2.7947 | 2.540636 | 0 |  | 0.04281 | 0.03466397 | 7.66927 | 0.1063955 | 0 | 0.905102 | 4.50658 | 1.011498 | 2.928703 | 27.99634 | 299 | 300 | -0.199995 | 0 |  | 0.08002 | 0.07922772 | 11.2 |  |  | 27.99634 | 6026 | 69.5263 | 21.57463 | 70.0658 | 0.5395 | 70 | 18.9798 |  | 188.8171 | 217.8826 | 0 |  | 185.55 | 185.866
30.09.2012 12:56:31 | 01:40:28 | 6028 | 183.6223 | 0 |  | 0.000126035 | 1.033275 | 1.033275 | 62.69625 | -13.84158 | 0 |  | 0.15027 | 0.06059274 | 0 |  | 0.24072 | 0.236 | 188.85852 | 0 |  | 2.7947 | 2.540636 | 0 |  | 0.04281 | 0.03466397 | 7.669528 | 0.1012287 | 0 | 0.9320459 | 4.5066 | 1.033275 | 2.950232 | 28.28575 | 301 | 300 | -0.199995 | 0 |  | 0.08002 | 0.07922772 | 11.2 |  |  | 28.28575 | 6028 | 69.5263 | 21.57302 | 70.066 | 0.5397 | 70 | 19.09046 | 113.9911 | 188.8171 | 217.6384 | 0 |  | 185.55 | 185.866
30.09.2012 12:56:33 | 01:40:30 | 6030 | 183.6223 | 0 |  | 0.000121996 | 1.052089 | 1.052089 | 62.69523 | -13.83949 | 0 |  | 0.15027 | 0.06059274 | 0 |  | 0.24072 | 0.236 | 188.85852 | 0 |  | 2.7947 | 2.540636 | 0 |  | 0.04281 | 0.03466397 | 7.669425 | 0.09798466 | 0 | 0.9541042 | 4.5066 | 1.052089 | 2.968797 | 28.57712 | 300 | 300 | -0.249995 | 0 |  | 0.08002 | 0.07922772 | 11.2 |  |  | 28.57712 | 6030 | 69.5263 | 21.57413 | 70.066 | 0.5397 | 70 | 19.24477 |  | 188.8171 | 217.6384 | 0 |  | 185.55 | 185.866
30.09.2012 12:56:35 | 01:40:32 | 6032 | 183.4843 | 0 |  | 0.000114142 | 1.023133 | 1.023133 | 62.69165 | -13.83742 | 0 |  | 0.15027 | 0.06059274 | 0 |  | 0.24072 | 0.236 | 188.85852 | 0 |  | 2.7947 | 2.540636 | 0 |  | 0.04281 | 0.03466397 | 7.669476 | 0.09167649 | 0 | 0.9314566 | 4.50664 | 1.023133 | 2.939591 | 28.86797 | 300 | 300 | -0.249995 | 0 |  | 0.08002 | 0.07922772 | 11.2 |  |  | 28.86797 | 6032 | 69.5263 | 21.57362 | 70.0664 | 0.5401 | 70 | 19.36564 | 113.9024 | 188.8171 | 217.3884 | 0 |  | 185.55 | 185.866
30.09.2012 12:56:37 | 01:40:34 | 6034 | 183.3508 | 0 |  | 0.000113768 | 1.037271 | 1.037271 | 62.69217 | -13.83536 | 0 |  | 0.15027 | 0.06059274 | 0 |  | 0.24072 | 0.236 | 188.85852 | 0 |  | 2.7947 | 2.540636 | 0 |  | 0.04281 | 0.03466397 | 7.669373 | 0.0913761 | 0 | 0.9458946 | 4.50668 | 1.037271 | 2.95348 | 29.15807 | 300 | 300 | -0.249995 | 0 |  | 0.08002 | 0.07922772 | 11.2 |  |  | 29.15807 | 6034 | 69.5263 | 21.57261 | 70.0668 | 0.5405 | 70 | 19.49516 | 115.6484 | 188.8171 | 217.1468 | 0 |  | 185.55 | 185.866
30.09.2012 12:56:39 | 01:40:36 | 6036 | 183.2296 | 0 |  | 0.000108906 | 1.021824 | 1.021824 | 62.69421 | -13.8333 | 0 |  | 0.15027 | 0.06059274 | 0 |  | 0.24072 | 0.236 | 188.85852 | 0 |  | 2.7947 | 2.540636 | 0 |  | 0.04281 | 0.03466397 | 7.669217 | 0.08747104 | 0 | 0.9343534 | 4.50666 | 1.021824 | 2.937785 | 29.44807 | 300 | 300 | -0.249995 | 0 |  | 0.08002 | 0.07922772 | 11.2 |  |  | 29.44807 | 6036 | 69.5166 | 21.57302 | 70.0666 | 0.55 | 70 | 19.58957 | 111.9292 | 188.8171 | 216.9275 | 0 |  | 185.55 | 185.866
30.09.2012 12:56:41 | 01:40:38 | 6038 | 183.0958 | 0 |  | 0.000105241 | 1.026024 | 1.026024 | 62.69318 | -13.83125 | 0 |  | 0.15027 | 0.06059274 | 0 |  | 0.24072 | 0.236 | 188.85852 | 0 |  | 2.7947 | 2.540636 | 0 |  | 0.04281 | 0.03466397 | 7.669475 | 0.08452739 | 0 | 0.9414967 | 4.5067 | 1.026024 | 2.941737 | 29.7375 | 300 | 300 | -0.249995 | 0 |  | 0.08002 | 0.07922772 | 11.2 |  |  | 29.7375 | 6038 | 69.5263 | 21.57261 | 70.067 | 0.5407 | 70 | 19.67971 | 115.2194 | 188.8171 | 216.6852 | 0 |  | 185.55 | 185.866
30.09.2012 12:56:43 | 01:40:40 | 6040 | 183.0958 | 0 |  | 0.000102249 | 1.026719 | 1.026719 | 62.69421 | -13.8292 | 0 |  | 0.15027 | 0.06059274 | 0 |  | 0.24072 | 0.236 | 188.85852 | 0 |  | 2.7947 | 2.540636 | 0 |  | 0.04281 | 0.03466397 | 7.66932 | 0.08212427 | 0 | 0.9445951 | 4.50668 | 1.026719 | 2.942184 | 30.02715 | 300 | 300 | -0.249995 | 0 |  | 0.08002 | 0.07922772 | 11.2 |  |  | 30.02715 | 6040 | 69.5263 | 21.57261 | 70.0668 | 0.5405 | 70 | 19.76974 |  | 188.8171 | 216.6852 | 0 |  | 185.55 | 185.866
30.09.2012 12:56:45 | 01:40:42 | 6042 | 182.9682 | 0 |  | 0.000107036 | 1.040757 | 1.040757 | 62.69421 | -13.82713 | 0 |  | 0.15027 | 0.06059274 | 0 |  | 0.24072 | 0.236 | 188.85852 | 0 |  | 2.7947 | 2.540636 | 0 |  | 0.04281 | 0.03466397 | 7.669269 | 0.08596909 | 0 | 0.9547883 | 4.5068 | 1.040757 | 2.955973 | 30.3175 | 300 | 300 | -0.249995 | 0 |  | 0.08002 | 0.07922772 | 11.2 |  |  | 30.3175 | 6042 | 69.5263 | 21.57261 | 70.068 | 0.5417 | 70 | 19.86356 | 116.666 | 188.8171 | 216.4543 | 0 |  | 185.55 | 185.866
30.09.2012 12:56:47 | 01:40:44 | 6044 | 182.8426 | 0 |  | 0.00010741 | 1.056207 | 1.056207 | 62.69472 | -13.82503 | 0 |  | 0.15027 | 0.06059274 | 0 |  | 0.24072 | 0.236 | 188.85852 | 0 |  | 2.7947 | 2.540636 | 0 |  | 0.04281 | 0.03466397 | 7.66906 | 0.08626948 | 0 | 0.9699376 | 4.50676 | 1.056207 | 2.971172 | 30.60927 | 300 | 300 | -0.249995 | 0 |  | 0.08002 | 0.07922772 | 11.2 |  |  | 30.60927 | 6044 | 69.5263 | 21.57302 | 70.0676 | 0.5413 | 70 | 19.96426 | 118.7047 | 188.8171 | 216.227 | 0 |  | 185.55 | 185.866
30.09.2012 12:56:49 | 01:40:46 | 6046 | 182.7076 | 0 |  | 0.000108682 | 1.053062 | 1.053062 | 62.69114 | -13.82292 | 0 |  | 0.15027 | 0.06059274 | 0 |  | 0.24072 | 0.236 | 188.85852 | 0 |  | 2.7947 | 2.540636 | 0 |  | 0.04281 | 0.03466397 | 7.669112 | 0.08729113 | 0 | 0.9657704 | 4.50684 | 1.053062 | 2.967776 | 30.90163 | 300 | 300 | -0.249995 | 0 |  | 0.08002 | 0.07922772 | 11.2 |  |  | 30.90163 | 6046 | 69.5166 | 21.57302 | 70.0684 | 0.5518 | 70 | 20.04349 | 115.5667 | 188.8171 | 215.9826 | 0 |  | 185.55 | 185.866
30.09.2012 12:56:51 | 01:40:48 | 6048 | 182.5886 | 0 |  | 0.00010554 | 1.044988 | 1.044988 | 62.69012 | -13.82082 | 0 |  | 0.15027 | 0.06059274 | 0 |  | 0.24072 | 0.236 | 188.85852 | 0 |  | 2.7947 | 2.540636 | 0 |  | 0.04281 | 0.03466397 | 7.669214 | 0.08476754 | 0 | 0.9602203 | 4.5068 | 1.044988 | 2.959452 | 31.1934 | 300 | 300 | -0.249995 | 0 |  | 0.08002 | 0.07922772 | 11.2 |  |  | 31.1934 | 6048 | 69.5166 | 21.57302 | 70.068 | 0.5514 | 70 | 20.15309 | 115.0781 | 188.8171 | 215.7672 | 0 |  | 185.55 | 185.866
30.09.2012 12:56:53 | 01:40:50 | 6050 | 182.466 | 0 |  | 0.000104493 | 1.05724 | 1.05724 | 62.68808 | -13.81872 | 0 |  | 0.15027 | 0.06059274 | 0 |  | 0.24072 | 0.236 | 188.85852 | 0 |  | 2.7947 | 2.540636 | 0 |  | 0.04281 | 0.03466397 | 7.669266 | 0.08392661 | 0 | 0.9733129 | 4.50684 | 1.05724 | 2.971453 | 31.48536 | 300 | 300 | -0.249995 | 0 |  | 0.08002 | 0.07922772 | 11.2 |  |  | 31.48536 | 6050 | 69.5166 | 21.57261 | 70.0684 | 0.5518 | 70 | 20.21951 | 116.6235 | 188.8171 | 215.5452 | 0 |  | 185.55 | 185.866
30.09.2012 12:56:55 | 01:40:52 | 6052 | 182.466 | 0 |  | 0.000111075 | 1.055368 | 1.055368 | 62.68756 | -13.81661 | 0 |  | 0.15027 | 0.06059274 | 0 |  | 0.24072 | 0.236 | 188.85852 | 0 |  | 2.7947 | 2.540636 | 0 |  | 0.04281 | 0.03466397 | 7.669266 | 0.08921313 | 0 | 0.9661549 | 4.5069 | 1.055368 | 2.969331 | 31.77781 | 300 | 300 | -0.249995 | 0 |  | 0.08002 | 0.07922772 | 11.2 |  |  | 31.77781 | 6052 | 69.5069 | 21.5711 | 70.069 | 0.5621 | 70 | 20.32151 |  | 188.8171 | 215.5452 | 0 |  | 185.55 | 185.866
30.09.2012 12:56:57 | 01:40:54 | 6054 | 182.3472 | 0 |  | 0.000114516 | 1.056827 | 1.056827 | 62.69012 | -13.8145 | 0 |  | 0.15027 | 0.06059274 | 0 |  | 0.24072 | 0.236 | 188.85852 | 0 |  | 2.7947 | 2.540636 | 0 |  | 0.04281 | 0.03466397 | 7.669419 | 0.09197687 | 0 | 0.9648506 | 4.50694 | 1.056827 | 2.97054 | 32.07021 | 300 | 300 | -0.249995 | 0 |  | 0.08002 | 0.07922772 | 11.2 |  |  | 32.07021 | 6054 | 69.5069 | 21.5716 | 70.0694 | 0.5625 | 70 | 20.38947 | 113.0404 | 188.8171 | 215.3302 | 0 |  | 185.55 | 185.866
30.09.2012 12:56:59 | 01:40:56 | 6056 | 182.2339 | 0 |  | 0.000119154 | 1.073767 | 1.073767 | 62.68961 | -13.81237 | 0 |  | 0.15027 | 0.06059274 | 0 |  | 0.24072 | 0.236 | 188.85852 | 0 |  | 2.7947 | 2.540636 | 0 |  | 0.04281 | 0.03466397 | 7.669418 | 0.09570202 | 0 | 0.9780652 | 4.50694 | 1.073767 | 2.987228 | 32.36349 | 300 | 300 | -0.249995 | 0 |  | 0.08002 | 0.07922772 | 11.2 |  |  | 32.36349 | 6056 | 69.5069 | 21.5711 | 70.0694 | 0.5625 | 70 | 20.49029 | 114.6599 | 188.8171 | 215.1251 | 0 |  | 185.55 | 185.866
30.09.2012 12:57:01 | 01:40:58 | 6058 | 182.1247 | 0 |  | 0.00012596 | 1.076852 | 1.076852 | 62.68961 | -13.81022 | 0 |  | 0.15027 | 0.06059274 | 0 |  | 0.24072 | 0.236 | 188.85852 | 0 |  | 2.7947 | 2.540636 | 0 |  | 0.04281 | 0.03466397 | 7.669418 | 0.1011685 | 0 | 0.9756838 | 4.50696 | 1.076852 | 2.99006 | 32.65773 | 300 | 300 | -0.249995 | 0 |  | 0.08002 | 0.07922772 | 11.2 |  |  | 32.65773 | 6058 | 69.5069 | 21.57009 | 70.0696 | 0.5627 | 70 | 20.58233 | 114.4003 | 188.8171 | 214.9275 | 0 |  | 185.55 | 185.866
30.09.2012 12:57:03 | 01:41:00 | 6060 | 182.0121 | 0 |  | 0.00013157 | 1.078328 | 1.078328 | 62.68961 | -13.80806 | 0 |  | 0.15027 | 0.06059274 | 0 |  | 0.24072 | 0.236 | 188.85852 | 0 |  | 2.7947 | 2.540636 | 0 |  | 0.04281 | 0.03466397 | 7.669315 | 0.1056743 | 0 | 0.9726535 | 4.50702 | 1.078328 | 2.991283 | 32.95217 | 300 | 300 | -0.249995 | 0 |  | 0.08002 | 0.07922772 | 11.2 |  |  | 32.95217 | 6060 | 69.5069 | 21.57009 | 70.0702 | 0.5633 | 70 | 20.68078 | 113.9696 | 188.8171 | 214.7236 | 0 |  | 185.55 | 185.866
30.09.2012 12:57:05 | 01:41:02 | 6062 | 181.9065 | 0 |  | 0.000137778 | 1.099194 | 1.099194 | 62.68756 | -13.80588 | 0 |  | 0.15027 | 0.06059274 | 0 |  | 0.24072 | 0.236 | 188.85852 | 0 |  | 2.7947 | 2.540636 | 0 |  | 0.04281 | 0.03466397 | 7.669314 | 0.1106604 | 0 | 0.988534 | 4.50706 | 1.099194 | 3.011897 | 33.24769 | 300 | 300 | -0.249995 | 0 |  | 0.08002 | 0.07922772 | 11.2 |  |  | 33.24769 | 6062 | 69.5069 | 21.5716 | 70.0706 | 0.5637 | 70 | 20.79346 | 115.7988 | 188.8171 | 214.5325 | 0 |  | 185.55 | 185.866
30.09.2012 12:57:07 | 01:41:04 | 6064 | 181.8013 | 0 |  | 0.000140471 | 1.112008 | 1.112008 | 62.68552 | -13.80367 | 0 |  | 0.15027 | 0.06059274 | 0 |  | 0.24072 | 0.236 | 188.85852 | 0 |  | 2.7947 | 2.540636 | 0 |  | 0.04281 | 0.03466397 | 7.669158 | 0.1128234 | 0 | 0.999185 | 4.50708 | 1.112008 | 3.024456 | 33.54484 | 300 | 300 | -0.249995 | 0 |  | 0.08002 | 0.07922772 | 11.2 |  |  | 33.54484 | 6064 | 69.5069 | 21.57261 | 70.0708 | 0.5639 | 70 | 20.90163 | 117.0643 | 188.8171 | 214.3421 | 0 |  | 185.55 | 185.866
30.09.2012 12:57:09 | 01:41:06 | 6066 | 181.6937 | 0 |  | 0.000145333 | 1.136217 | 1.136217 | 62.68143 | -13.80142 | 0 |  | 0.15027 | 0.06059274 | 0 |  | 0.24072 | 0.236 | 188.85852 | 0 |  | 2.7947 | 2.540636 | 0 |  | 0.04281 | 0.03466397 | 7.669261 | 0.1167284 | 0 | 1.019489 | 4.50712 | 1.136217 | 3.048408 | 33.84379 | 300 | 300 | -0.249995 | 0 |  | 0.08002 | 0.07922772 | 11.2 |  |  | 33.84379 | 6066 | 69.5069 | 21.57059 | 70.0712 | 0.5643 | 70 | 20.99877 | 119.4121 | 188.8171 | 214.1474 | 0 |  | 185.55 | 185.866
30.09.2012 12:57:11 | 01:41:08 | 6068 | 181.5927 | 0 |  | 0.000147278 | 1.148697 | 1.148697 | 62.6799 | -13.79914 | 0 |  | 0.15027 | 0.06059274 | 0 |  | 0.24072 | 0.236 | 188.85852 | 0 |  | 2.7947 | 2.540636 | 0 |  | 0.04281 | 0.03466397 | 7.669106 | 0.1182906 | 0 | 1.030406 | 4.5071 | 1.148697 | 3.06063 | 34.14452 | 300 | 300 | -0.249995 | 0 |  | 0.08002 | 0.07922772 | 11.2 |  |  | 34.14452 | 6068 | 69.4973 | 21.57059 | 70.071 | 0.5737 | 70 | 21.07658 | 118.3896 | 188.8171 | 213.9645 | 0 |  | 185.55 | 185.866
30.09.2012 12:57:13 | 01:41:10 | 6070 | 181.4883 | 0 |  | 0.000145482 | 1.139553 | 1.139553 | 62.6799 | -13.79685 | 0 |  | 0.15027 | 0.06059274 | 0 |  | 0.24072 | 0.236 | 188.85852 | 0 |  | 2.7947 | 2.540636 | 0 |  | 0.04281 | 0.03466397 | 7.669003 | 0.1168481 | 0 | 1.022705 | 4.50714 | 1.139553 | 3.051228 | 34.44538 | 300 | 300 | -0.249995 | 0 |  | 0.08002 | 0.07922772 | 11.2 |  |  | 34.44538 | 6070 | 69.4973 | 21.57009 | 70.0714 | 0.5741 | 70 | 21.16079 | 117.4743 | 188.8171 | 213.7756 | 0 |  | 185.55 | 185.866
30.09.2012 12:57:15 | 01:41:12 | 6072 | 181.3811 | 0 |  | 0.000141743 | 1.150167 | 1.150167 | 62.68041 | -13.79456 | 0 |  | 0.15027 | 0.06059274 | 0 |  | 0.24072 | 0.236 | 188.85852 | 0 |  | 2.7947 | 2.540636 | 0 |  | 0.04281 | 0.03466397 | 7.668487 | 0.113845 | 0 | 1.036322 | 4.50714 | 1.150167 | 3.061584 | 34.7463 | 300 | 300 | -0.249995 | 0 |  | 0.08002 | 0.07922772 | 11.2 |  |  | 34.7463 | 6072 | 69.4876 | 21.57009 | 70.0714 | 0.5838 | 70 | 21.26327 | 116.748 | 188.8171 | 213.5815 | 0 |  | 185.55 | 185.866
30.09.2012 12:57:17 | 01:41:14 | 6074 | 181.2791 | 0 |  | 0.00013905 | 1.143245 | 1.143245 | 62.67888 | -13.79227 | 0 |  | 0.15027 | 0.06059274 | 0 |  | 0.24072 | 0.236 | 188.85852 | 0 |  | 2.7947 | 2.540636 | 0 |  | 0.04281 | 0.03466397 | 7.668177 | 0.1116821 | 0 | 1.031563 | 4.50722 | 1.143245 | 3.054404 | 35.04737 | 300 | 300 | -0.249995 | 0 |  | 0.08002 | 0.07922772 | 11.2 |  |  | 35.04737 | 6074 | 69.4876 | 21.56908 | 70.0722 | 0.5846 | 70 | 21.33349 | 116.0876 | 188.8171 | 213.3968 | 0 |  | 185.55 | 185.866
30.09.2012 12:57:19 | 01:41:16 | 6076 | 181.1841 | 0 |  | 0.000142939 | 1.147085 | 1.147085 | 62.67837 | -13.78998 | 0 |  | 0.15027 | 0.06059274 | 0 |  | 0.24072 | 0.236 | 188.85852 | 0 |  | 2.7947 | 2.540636 | 0 |  | 0.04281 | 0.03466397 | 7.667711 | 0.1148056 | 0 | 1.032279 | 4.50722 | 1.147085 | 3.057985 | 35.34826 | 300 | 300 | -0.249995 | 0 |  | 0.08002 | 0.07922772 | 11.2 |  |  | 35.34826 | 6076 | 69.4876 | 21.56858 | 70.0722 | 0.5846 | 70 | 21.3278 | 116.229 | 188.8171 | 213.2249 | 0 |  | 185.55 | 185.866
30.09.2012 12:57:21 | 01:41:18 | 6078 | 181.0892 | 0 |  | 0.00014092 | 1.142112 | 1.142112 | 62.67888 | -13.78769 | 0 |  | 0.15027 | 0.06059274 | 0 |  | 0.24072 | 0.236 | 188.85852 | 0 |  | 2.7947 | 2.540636 | 0 |  | 0.04281 | 0.03466397 | 7.667814 | 0.113184 | 0 | 1.028928 | 4.50726 | 1.142112 | 3.052755 | 35.64907 | 300 | 300 | -0.249995 | 0 |  | 0.08002 | 0.07922772 | 11.2 |  |  | 35.64907 | 6078 | 69.4876 | 21.56908 | 70.0726 | 0.585 | 70 | 21.39896 | 115.8179 | 188.8171 | 213.0532 | 0 |  | 185.55 | 185.866
30.09.2012 12:57:23 | 01:41:20 | 6080 | 180.9889 | 0 |  | 0.000143762 | 1.156961 | 1.156961 | 62.67837 | -13.78539 | 0 |  | 0.15027 | 0.06059274 | 0 |  | 0.24072 | 0.236 | 188.85852 | 0 |  | 2.7947 | 2.540636 | 0 |  | 0.04281 | 0.03466397 | 7.668278 | 0.1154667 | 0 | 1.041494 | 4.50728 | 1.156961 | 3.067345 | 35.95034 | 300 | 300 | -0.249995 | 0 |  | 0.08002 | 0.07922772 | 11.2 |  |  | 35.95034 | 6080 | 69.4876 | 21.56858 | 70.0728 | 0.5852 | 70 | 21.43632 | 117.2495 | 188.8171 | 212.8716 | 0 |  | 185.55 | 185.866
30.09.2012 12:57:25 | 01:41:22 | 6082 | 180.8921 | 0 |  | 0.000138676 | 1.163382 | 1.163382 | 62.67786 | -13.78307 | 0 |  | 0.15027 | 0.06059274 | 0 |  | 0.24072 | 0.236 | 188.85852 | 0 |  | 2.7947 | 2.540636 | 0 |  | 0.04281 | 0.03466397 | 7.668587 | 0.1113817 | 0 | 1.052 | 4.5073 | 1.163382 | 3.073507 | 36.25264 | 300 | 300 | -0.249995 | 0 |  | 0.08002 | 0.07922772 | 11.2 |  |  | 36.25264 | 6082 | 69.4876 | 21.56807 | 70.073 | 0.5854 | 70 | 21.50832 | 118.4474 | 188.8171 | 212.6964 | 0 |  | 185.55 | 185.866
30.09.2012 12:57:27 | 01:41:24 | 6084 | 180.8012 | 0 |  | 0.000131794 | 1.173805 | 1.173805 | 62.67735 | -13.78073 | 0 |  | 0.15027 | 0.06059274 | 0 |  | 0.24072 | 0.236 | 188.85852 | 0 |  | 2.7947 | 2.540636 | 0 |  | 0.04281 | 0.03466397 | 7.668587 | 0.1058542 | 0 | 1.06795 | 4.5073 | 1.173805 | 3.08367 | 36.55573 | 300 | 300 | -0.249995 | 0 |  | 0.08002 | 0.07922772 | 11.2 |  |  | 36.55573 | 6084 | 69.4876 | 21.56757 | 70.073 | 0.5854 | 70 | 21.56086 | 120.3037 | 188.8171 | 212.5319 | 0 |  | 185.55 | 185.866
30.09.2012 12:57:29 | 01:41:26 | 6086 | 180.7071 | 0 |  | 0.000128129 | 1.161702 | 1.161702 | 62.67582 | -13.7784 | 0 |  | 0.15027 | 0.06059274 | 0 |  | 0.24072 | 0.236 | 188.85852 | 0 |  | 2.7947 | 2.540636 | 0 |  | 0.04281 | 0.03466397 | 7.668793 | 0.1029106 | 0 | 1.058791 | 4.50732 | 1.161702 | 3.071307 | 36.85872 | 300 | 300 | -0.249995 | 0 |  | 0.08002 | 0.07922772 | 11.2 |  |  | 36.85872 | 6086 | 69.4876 | 21.56757 | 70.0732 | 0.5856 | 70 | 21.62017 | 119.2854 | 188.8171 | 212.3615 | 0 |  | 185.55 | 185.866
30.09.2012 12:57:31 | 01:41:28 | 6088 | 180.624 | 0 |  | 0.000125287 | 1.157235 | 1.157235 | 62.67684 | -13.77608 | 0 |  | 0.15027 | 0.06059274 | 0 |  | 0.24072 | 0.236 | 188.85852 | 0 |  | 2.7947 | 2.540636 | 0 |  | 0.04281 | 0.03466397 | 7.668586 | 0.1006279 | 0 | 1.056607 | 4.50734 | 1.157235 | 3.066581 | 37.16087 | 300 | 300 | -0.249995 | 0 |  | 0.08002 | 0.07922772 | 11.2 |  |  | 37.16087 | 6088 | 69.4876 | 21.56757 | 70.0734 | 0.5858 | 70 | 21.69359 | 119.0457 | 188.8171 | 212.2111 | 0 |  | 185.55 | 185.866
30.09.2012 12:57:33 | 01:41:30 | 6090 | 180.5349 | 0 |  | 0.000117508 | 1.139798 | 1.139798 | 62.67582 | -13.77378 | 0 |  | 0.15027 | 0.06059274 | 0 |  | 0.24072 | 0.236 | 188.85852 | 0 |  | 2.7947 | 2.540636 | 0 |  | 0.04281 | 0.03466397 | 7.668895 | 0.09437999 | 0 | 1.045418 | 4.50734 | 1.139798 | 3.048886 | 37.46192 | 300 | 300 | -0.249995 | 0 |  | 0.08002 | 0.07922772 | 11.2 |  |  | 37.46192 | 6090 | 69.4876 | 21.56807 | 70.0734 | 0.5858 | 70 | 21.7491 | 117.8432 | 188.8171 | 212.0499 | 0 |  | 185.55 | 185.866
30.09.2012 12:57:35 | 01:41:32 | 6092 | 180.454 | 0 |  | 0.000117358 | 1.13849 | 1.13849 | 62.67633 | -13.7715 | 0 |  | 0.15027 | 0.06059274 | 0 |  | 0.24072 | 0.236 | 188.85852 | 0 |  | 2.7947 | 2.540636 | 0 |  | 0.04281 | 0.03466397 | 7.668792 | 0.09425951 | 0 | 1.044231 | 4.50744 | 1.13849 | 3.047321 | 37.76201 | 300 | 300 | -0.249995 | 0 |  | 0.08002 | 0.07922772 | 11.2 |  |  | 37.76201 | 6092 | 69.4876 | 21.56757 | 70.0744 | 0.5868 | 70 | 21.82501 | 117.5229 | 188.8171 | 211.9034 | 0 |  | 185.55 | 185.866
30.09.2012 12:57:37 | 01:41:34 | 6094 | 180.3743 | 0 |  | 0.000115264 | 1.153469 | 1.153469 | 62.67735 | -13.76921 | 0 |  | 0.15027 | 0.06059274 | 0 |  | 0.24072 | 0.236 | 188.85852 | 0 |  | 2.7947 | 2.540636 | 0 |  | 0.04281 | 0.03466397 | 7.668687 | 0.09257765 | 0 | 1.060892 | 4.50742 | 1.153469 | 3.062042 | 38.06276 | 300 | 300 | -0.249995 | 0 |  | 0.08002 | 0.07922772 | 11.2 |  |  | 38.06276 | 6094 | 69.4876 | 21.56807 | 70.0742 | 0.5866 | 70 | 21.90483 | 119.4993 | 188.8171 | 211.7592 | 0 |  | 185.55 | 185.866
30.09.2012 12:57:39 | 01:41:36 | 6096 | 180.2964 | 0 |  | 0.000114965 | 1.154529 | 1.154529 | 62.67582 | -13.7669 | 0 |  | 0.15027 | 0.06059274 | 0 |  | 0.24072 | 0.236 | 188.85852 | 0 |  | 2.7947 | 2.540636 | 0 |  | 0.04281 | 0.03466397 | 7.668687 | 0.0923375 | 0 | 1.062191 | 4.50744 | 1.154529 | 3.062843 | 38.36426 | 300 | 300 | -0.249995 | 0 |  | 0.08002 | 0.07922772 | 11.2 |  |  | 38.36426 | 6096 | 69.478 | 21.56757 | 70.0744 | 0.5964 | 70 | 21.97422 | 117.3606 | 188.8171 | 211.6181 | 0 |  | 185.55 | 185.866
30.09.2012 12:57:41 | 01:41:38 | 6098 | 180.2177 | 0 |  | 0.000113918 | 1.177354 | 1.177354 | 62.6753 | -13.76457 | 0 |  | 0.15027 | 0.06059274 | 0 |  | 0.24072 | 0.236 | 188.85852 | 0 |  | 2.7947 | 2.540636 | 0 |  | 0.04281 | 0.03466397 | 7.668842 | 0.09149657 | 0 | 1.085858 | 4.50746 | 1.177354 | 3.085409 | 38.66692 | 300 | 300 | -0.249995 | 0 |  | 0.08002 | 0.07922772 | 11.2 |  |  | 38.66692 | 6098 | 69.478 | 21.56858 | 70.0746 | 0.5966 | 70 | 22.09282 | 119.9801 | 188.8171 | 211.4757 | 0 |  | 185.55 | 185.866
30.09.2012 12:57:43 | 01:41:40 | 6100 | 180.1353 | 0 |  | 0.000114741 | 1.179564 | 1.179564 | 62.67428 | -13.76221 | 0 |  | 0.15027 | 0.06059274 | 0 |  | 0.24072 | 0.236 | 188.85852 | 0 |  | 2.7947 | 2.540636 | 0 |  | 0.04281 | 0.03466397 | 7.668842 | 0.09215759 | 0 | 1.087406 | 4.50748 | 1.179564 | 3.087358 | 38.97079 | 300 | 300 | -0.249995 | 0 |  | 0.08002 | 0.07922772 | 11.2 |  |  | 38.97079 | 6100 | 69.4683 | 21.56757 | 70.0748 | 0.6065 | 70 | 22.16126 | 117.8823 | 188.8171 | 211.3264 | 0 |  | 185.55 | 185.866
30.09.2012 12:57:45 | 01:41:42 | 6102 | 180.0525 | 0 |  | 0.000111001 | 1.163225 | 1.163225 | 62.67173 | -13.75987 | 0 |  | 0.15027 | 0.06059274 | 0 |  | 0.24072 | 0.236 | 188.85852 | 0 |  | 2.7947 | 2.540636 | 0 |  | 0.04281 | 0.03466397 | 7.668583 | 0.0891537 | 0 | 1.074071 | 4.5075 | 1.163225 | 3.070759 | 39.27393 | 300 | 300 | -0.249995 | 0 |  | 0.08002 | 0.07922772 | 11.2 |  |  | 39.27393 | 6102 | 69.4683 | 21.56706 | 70.075 | 0.6067 | 70 | 22.27477 | 116.4447 | 188.8171 | 211.1767 | 0 |  | 185.55 | 185.866
30.09.2012 12:57:47 | 01:41:44 | 6104 | 179.9764 | 0 |  | 0.000112871 | 1.190295 | 1.190295 | 62.67071 | -13.75752 | 0 |  | 0.15027 | 0.06059274 | 0 |  | 0.24072 | 0.236 | 188.85852 | 0 |  | 2.7947 | 2.540636 | 0 |  | 0.04281 | 0.03466397 | 7.668634 | 0.09065564 | 0 | 1.099639 | 4.50756 | 1.190295 | 3.097568 | 39.57758 | 300 | 300 | -0.249995 | 0 |  | 0.08002 | 0.07922772 | 11.2 |  |  | 39.57758 | 6104 | 69.4683 | 21.56706 | 70.0756 | 0.6073 | 70 | 22.37014 | 119.1276 | 188.8171 | 211.0388 | 0 |  | 185.55 | 185.866
30.09.2012 12:57:49 | 01:41:46 | 6106 | 179.8932 | 0 |  | 0.000109579 | 1.174837 | 1.174837 | 62.66917 | -13.75515 | 0 |  | 0.15027 | 0.06059274 | 0 |  | 0.24072 | 0.236 | 188.85852 | 0 |  | 2.7947 | 2.540636 | 0 |  | 0.04281 | 0.03466397 | 7.668633 | 0.08801158 | 0 | 1.086826 | 4.50756 | 1.174837 | 3.08185 | 39.88177 | 300 | 300 | -0.249995 | 0 |  | 0.08002 | 0.07922772 | 11.2 |  |  | 39.88177 | 6106 | 69.4683 | 21.56706 | 70.0756 | 0.6073 | 70 | 22.46514 | 117.7939 | 188.8171 | 210.8882 | 0 |  | 185.55 | 185.866
30.09.2012 12:57:51 | 01:41:48 | 6108 | 179.8151 | 0 |  | 0.000111449 | 1.18005 | 1.18005 | 62.66713 | -13.7528 | 0 |  | 0.15027 | 0.06059274 | 0 |  | 0.24072 | 0.236 | 188.85852 | 0 |  | 2.7947 | 2.540636 | 0 |  | 0.04281 | 0.03466397 | 7.668737 | 0.08951352 | 0 | 1.090536 | 4.50759 | 1.18005 | 3.086802 | 40.18543 | 300 | 300 | -0.249995 | 0 |  | 0.08002 | 0.07922772 | 11.2 |  |  | 40.18543 | 6108 | 69.4683 | 21.56706 | 70.0759 | 0.6076 | 70 | 22.57189 | 118.1783 | 188.8171 | 210.7469 | 0 |  | 185.55 | 185.866
30.09.2012 12:57:53 | 01:41:50 | 6110 | 179.7385 | 0 |  | 0.000107934 | 1.184779 | 1.184779 | 62.66509 | -13.75043 | 0 |  | 0.15027 | 0.06059274 | 0 |  | 0.24072 | 0.236 | 188.85852 | 0 |  | 2.7947 | 2.540636 | 0 |  | 0.04281 | 0.03466397 | 7.668891 | 0.08669035 | 0 | 1.098088 | 4.50756 | 1.184779 | 3.09127 | 40.48956 | 300 | 300 | -0.249995 | 0 |  | 0.08002 | 0.07922772 | 11.2 |  |  | 40.48956 | 6110 | 69.4683 | 21.56757 | 70.0756 | 0.6073 | 70 | 22.73795 | 119.117 | 188.8171 | 210.6084 | 0 |  | 185.55 | 185.866
30.09.2012 12:57:55 | 01:41:52 | 6112 | 179.6671 | 0 |  | 0.00010554 | 1.192863 | 1.192863 | 62.66407 | -13.74805 | 0 |  | 0.15027 | 0.06059274 | 0 |  | 0.24072 | 0.236 | 188.85852 | 0 |  | 2.7947 | 2.540636 | 0 |  | 0.04281 | 0.03466397 | 7.669046 | 0.08476754 | 0 | 1.108095 | 4.50758 | 1.192863 | 3.099093 | 40.79429 | 300 | 300 | -0.249995 | 0 |  | 0.08002 | 0.07922772 | 11.2 |  |  | 40.79429 | 6112 | 69.4683 | 21.56706 | 70.0758 | 0.6075 | 70 | 22.81196 | 120.2034 | 188.8171 | 210.479 | 0 |  | 185.55 | 185.866
30.09.2012 12:57:57 | 01:41:54 | 6114 | 179.5943 | 0 |  | 0.000106064 | 1.194241 | 1.194241 | 62.66304 | -13.74567 | 0 |  | 0.15027 | 0.06059274 | 0 |  | 0.24072 | 0.236 | 188.85852 | 0 |  | 2.7947 | 2.540636 | 0 |  | 0.04281 | 0.03466397 | 7.669304 | 0.0851884 | 0 | 1.109053 | 4.50763 | 1.194241 | 3.100209 | 41.09946 | 300 | 300 | -0.249995 | 0 |  | 0.08002 | 0.07922772 | 11.2 |  |  | 41.09946 | 6114 | 69.4683 | 21.56706 | 70.0763 | 0.608 | 70 | 22.88158 | 120.2389 | 188.8171 | 210.3473 | 0 |  | 185.55 | 185.866
30.09.2012 12:57:59 | 01:41:56 | 6116 | 179.5251 | 0 |  | 0.000104718 | 1.193694 | 1.193694 | 62.66458 | -13.74328 | 0 |  | 0.15027 | 0.06059274 | 0 |  | 0.24072 | 0.236 | 188.85852 | 0 |  | 2.7947 | 2.540636 | 0 |  | 0.04281 | 0.03466397 | 7.669096 | 0.08410732 | 0 | 1.109587 | 4.50763 | 1.193694 | 3.099401 | 41.40465 | 300 | 300 | -0.249995 | 0 |  | 0.08002 | 0.07922772 | 11.2 |  |  | 41.40465 | 6116 | 69.4683 | 21.56757 | 70.0763 | 0.608 | 70 | 22.95275 | 120.3432 | 188.8171 | 210.222 | 0 |  | 185.55 | 185.866
30.09.2012 12:58:01 | 01:41:58 | 6118 | 179.46 | 0 |  | 9.64894e-05 | 1.171231 | 1.171231 | 62.66304 | -13.74091 | 0 |  | 0.15027 | 0.06059274 | 0 |  | 0.24072 | 0.236 | 188.85852 | 0 |  | 2.7947 | 2.540636 | 0 |  | 0.04281 | 0.03466397 | 7.669045 | 0.07749828 | 0 | 1.093733 | 4.50761 | 1.171231 | 3.076677 | 41.70868 | 300 | 300 | -0.249995 | 0 |  | 0.08002 | 0.07922772 | 11.2 |  |  | 41.70868 | 6118 | 69.4683 | 21.56706 | 70.0761 | 0.6078 | 70 | 23.01585 | 118.7129 | 188.8171 | 210.1041 | 0 |  | 185.55 | 185.866
30.09.2012 12:58:03 | 01:42:00 | 6120 | 179.3936 | 0 |  | 9.38715e-05 | 1.189518 | 1.189518 | 62.66253 | -13.73855 | 0 |  | 0.15027 | 0.06059274 | 0 |  | 0.24072 | 0.236 | 188.85852 | 0 |  | 2.7947 | 2.540636 | 0 |  | 0.04281 | 0.03466397 | 7.669303 | 0.07539564 | 0 | 1.114122 | 4.50767 | 1.189518 | 3.094703 | 42.01247 | 300 | 300 | -0.249995 | 0 |  | 0.08002 | 0.07922772 | 11.2 |  |  | 42.01247 | 6120 | 69.4683 | 21.56706 | 70.0767 | 0.6084 | 70 | 23.0895 | 120.8295 | 188.8171 | 209.984 | 0 |  | 185.55 | 185.866
30.09.2012 12:58:05 | 01:42:02 | 6122 | 179.3299 | 0 |  | 9.02064e-05 | 1.193785 | 1.193785 | 62.66202 | -13.73617 | 0 |  | 0.15027 | 0.06059274 | 0 |  | 0.24072 | 0.236 | 188.85852 | 0 |  | 2.7947 | 2.540636 | 0 |  | 0.04281 | 0.03466397 | 7.669147 | 0.07245191 | 0 | 1.121334 | 4.50769 | 1.193785 | 3.098709 | 42.31735 | 300 | 300 | -0.249995 | 0 |  | 0.08002 | 0.07922772 | 11.2 |  |  | 42.31735 | 6122 | 69.4683 | 21.56807 | 70.0769 | 0.6086 | 70 | 23.17265 | 121.6075 | 188.8171 | 209.8687 | 0 |  | 185.55 | 185.866
30.09.2012 12:58:07 | 01:42:04 | 6124 | 179.2634 | 0 |  | 8.69153e-05 | 1.173081 | 1.173081 | 62.66049 | -13.7338 | 0 |  | 0.15027 | 0.06059274 | 0 |  | 0.24072 | 0.236 | 188.85852 | 0 |  | 2.7947 | 2.540636 | 0 |  | 0.04281 | 0.03466397 | 7.669456 | 0.06980857 | 0 | 1.103273 | 4.50773 | 1.173081 | 3.077744 | 42.6214 | 300 | 300 | -0.249995 | 0 |  | 0.08002 | 0.07922772 | 11.2 |  |  | 42.6214 | 6124 | 69.4683 | 21.56656 | 70.0773 | 0.609 | 70 | 23.24109 | 119.6001 | 188.8171 | 209.7483 | 0 |  | 185.55 | 185.866
30.09.2012 12:58:09 | 01:42:06 | 6126 | 179.2015 | 0 |  | 9.16276e-05 | 1.203833 | 1.203833 | 62.65947 | -13.73143 | 0 |  | 0.15027 | 0.06059274 | 0 |  | 0.24072 | 0.236 | 188.85852 | 0 |  | 2.7947 | 2.540636 | 0 |  | 0.04281 | 0.03466397 | 7.669198 | 0.07359339 | 0 | 1.130239 | 4.50775 | 1.203833 | 3.108235 | 42.92592 | 300 | 300 | -0.249995 | 0 |  | 0.08002 | 0.07922772 | 11.2 |  |  | 42.92592 | 6126 | 69.4683 | 21.56605 | 70.0775 | 0.6092 | 70 | 23.33052 | 122.5181 | 188.8171 | 209.6363 | 0 |  | 185.55 | 185.866
30.09.2012 12:58:11 | 01:42:08 | 6128 | 179.1338 | 0 |  | 9.08048e-05 | 1.20623 | 1.20623 | 62.66049 | -13.72902 | 0 |  | 0.15027 | 0.06059274 | 0 |  | 0.24072 | 0.236 | 188.85852 | 0 |  | 2.7947 | 2.540636 | 0 |  | 0.04281 | 0.03466397 | 7.669094 | 0.07293253 | 0 | 1.133298 | 4.50775 | 1.20623 | 3.11037 | 43.23204 | 300 | 300 | -0.249995 | 0 |  | 0.08002 | 0.07922772 | 11.2 |  |  | 43.23204 | 6128 | 69.4586 | 21.56555 | 70.0775 | 0.6189 | 70 | 23.39208 | 120.6233 | 188.8171 | 209.5137 | 0 |  | 185.55 | 185.866
30.09.2012 12:58:13 | 01:42:10 | 6130 | 179.0722 | 0 |  | 8.58681e-05 | 1.231524 | 1.231524 | 62.65998 | -13.72658 | 0 |  | 0.15027 | 0.06059274 | 0 |  | 0.24072 | 0.236 | 188.85852 | 0 |  | 2.7947 | 2.540636 | 0 |  | 0.04281 | 0.03466397 | 7.668991 | 0.06896748 | 0 | 1.162556 | 4.50773 | 1.231524 | 3.135399 | 43.5395 | 300 | 300 | -0.249995 | 0 |  | 0.08002 | 0.07922772 | 11.2 |  |  | 43.5395 | 6130 | 69.4586 | 21.56656 | 70.0773 | 0.6187 | 70 | 23.47297 | 123.8272 | 188.8171 | 209.4023 | 0 |  | 185.55 | 185.866
30.09.2012 12:58:15 | 01:42:12 | 6132 | 179.0071 | 0 |  | 8.60177e-05 | 1.233825 | 1.233825 | 62.65845 | -13.72411 | 0 |  | 0.15027 | 0.06059274 | 0 |  | 0.24072 | 0.236 | 188.85852 | 0 |  | 2.7947 | 2.540636 | 0 |  | 0.04281 | 0.03466397 | 7.66894 | 0.06908763 | 0 | 1.164737 | 4.50779 | 1.233825 | 3.137436 | 43.84829 | 300 | 300 | -0.249995 | 0 |  | 0.08002 | 0.07922772 | 11.2 |  |  | 43.84829 | 6132 | 69.449 | 21.56605 | 70.0779 | 0.6289 | 70 | 23.52978 | 121.7362 | 188.8171 | 209.2845 | 0 |  | 185.55 | 185.866
30.09.2012 12:58:17 | 01:42:14 | 6134 | 178.9413 | 0 |  | 8.39982e-05 | 1.196456 | 1.196456 | 62.65794 | -13.72168 | 0 |  | 0.15027 | 0.06059274 | 0 |  | 0.24072 | 0.236 | 188.85852 | 0 |  | 2.7947 | 2.540636 | 0 |  | 0.04281 | 0.03466397 | 7.668991 | 0.06746561 | 0 | 1.128991 | 4.50779 | 1.196456 | 3.099804 | 44.15533 | 300 | 300 | -0.249995 | 0 |  | 0.08002 | 0.07922772 | 11.2 |  |  | 44.15533 | 6134 | 69.449 | 21.56706 | 70.0779 | 0.6289 | 70 | 23.59514 | 118.0435 | 188.8171 | 209.1652 | 0 |  | 185.55 | 185.866
30.09.2012 12:58:19 | 01:42:16 | 6136 | 178.8818 | 0 |  | 8.08567e-05 | 1.209796 | 1.209796 | 62.65691 | -13.71928 | 0 |  | 0.15027 | 0.06059274 | 0 |  | 0.24072 | 0.236 | 188.85852 | 0 |  | 2.7947 | 2.540636 | 0 |  | 0.04281 | 0.03466397 | 7.669145 | 0.06494242 | 0 | 1.144854 | 4.50779 | 1.209796 | 3.112881 | 44.46116 | 300 | 300 | -0.249995 | 0 |  | 0.08002 | 0.07922772 | 11.2 |  |  | 44.46116 | 6136 | 69.449 | 21.56706 | 70.0779 | 0.6289 | 70 | 23.68386 | 119.7418 | 188.8171 | 209.0576 | 0 |  | 185.55 | 185.866
30.09.2012 12:58:21 | 01:42:18 | 6138 | 178.8214 | 0 |  | 8.36242e-05 | 1.188152 | 1.188152 | 62.65487 | -13.71688 | 0 |  | 0.15027 | 0.06059274 | 0 |  | 0.24072 | 0.236 | 188.85852 | 0 |  | 2.7947 | 2.540636 | 0 |  | 0.04281 | 0.03466397 | 7.669249 | 0.06716522 | 0 | 1.120987 | 4.50781 | 1.188152 | 3.090975 | 44.76655 | 300 | 300 | -0.249995 | 0 |  | 0.08002 | 0.07922772 | 11.2 |  |  | 44.76655 | 6138 | 69.4393 | 21.56706 | 70.0781 | 0.6388 | 70 | 23.73391 | 115.1523 | 188.8171 | 208.9482 | 0 |  | 185.55 | 185.866
30.09.2012 12:58:23 | 01:42:20 | 6140 | 178.7669 | 0 |  | 7.83135e-05 | 1.190527 | 1.190527 | 62.65385 | -13.7145 | 0 |  | 0.15027 | 0.06059274 | 0 |  | 0.24072 | 0.236 | 188.85852 | 0 |  | 2.7947 | 2.540636 | 0 |  | 0.04281 | 0.03466397 | 7.668939 | 0.06289978 | 0 | 1.127627 | 4.50777 | 1.190527 | 3.093089 | 45.07097 | 300 | 300 | -0.249995 | 0 |  | 0.08002 | 0.07922772 | 11.2 |  |  | 45.07097 | 6140 | 69.4393 | 21.56656 | 70.0777 | 0.6384 | 70 | 23.82275 | 115.9549 | 188.8171 | 208.8497 | 0 |  | 185.55 | 185.866
30.09.2012 12:58:25 | 01:42:22 | 6142 | 178.7127 | 0 |  | 7.7042e-05 | 1.191833 | 1.191833 | 62.65181 | -13.71212 | 0 |  | 0.15027 | 0.06059274 | 0 |  | 0.24072 | 0.236 | 188.85852 | 0 |  | 2.7947 | 2.540636 | 0 |  | 0.04281 | 0.03466397 | 7.669094 | 0.06187854 | 0 | 1.129954 | 4.50781 | 1.191833 | 3.094134 | 45.37555 | 299 | 300 | -0.199995 | 0 |  | 0.08002 | 0.07922772 | 11.2 |  |  | 45.37555 | 6142 | 69.4393 | 21.56706 | 70.0781 | 0.6388 | 70 | 23.89261 | 116.144 | 188.8171 | 208.7516 | 0 |  | 185.55 | 185.866
30.09.2012 12:58:27 | 01:42:24 | 6144 | 178.656 | 0 |  | 7.07589e-05 | 1.215128 | 1.215128 | 62.65334 | -13.70971 | 0 |  | 0.15027 | 0.06059274 | 0 |  | 0.24072 | 0.236 | 188.85852 | 0 |  | 2.7947 | 2.540636 | 0 |  | 0.04281 | 0.03466397 | 7.669042 | 0.05683208 | 0 | 1.158296 | 4.50781 | 1.215128 | 3.117166 | 45.68131 | 301 | 300 | -0.199995 | 0 |  | 0.08002 | 0.07922772 | 11.2 |  |  | 45.68131 | 6144 | 69.4393 | 21.56605 | 70.0781 | 0.6388 | 70 | 23.98785 | 119.095 | 188.8171 | 208.6489 | 0 |  | 185.55 | 185.866
30.09.2012 12:58:29 | 01:42:26 | 6146 | 178.596 | 0 |  | 6.37279e-05 | 1.228364 | 1.228364 | 62.65181 | -13.70727 | 0 |  | 0.15027 | 0.06059274 | 0 |  | 0.24072 | 0.236 | 188.85852 | 0 |  | 2.7947 | 2.540636 | 0 |  | 0.04281 | 0.03466397 | 7.668629 | 0.05118493 | 0 | 1.177179 | 4.50781 | 1.228364 | 3.130138 | 45.98885 | 300 | 300 | -0.249995 | 0 |  | 0.08002 | 0.07922772 | 11.2 |  |  | 45.98885 | 6146 | 69.449 | 21.56706 | 70.0781 | 0.6291 | 70 | 23.98097 | 123.2737 | 188.8171 | 208.5402 | 0 |  | 185.55 | 185.866
30.09.2012 12:58:31 | 01:42:28 | 6148 | 178.532 | 0 |  | 6.01376e-05 | 1.244659 | 1.244659 | 62.65385 | -13.70479 | 0 |  | 0.15027 | 0.06059274 | 0 |  | 0.24072 | 0.236 | 188.85852 | 0 |  | 2.7947 | 2.540636 | 0 |  | 0.04281 | 0.03466397 | 7.66832 | 0.04830127 | 0 | 1.196358 | 4.50783 | 1.244659 | 3.146169 | 46.29781 | 300 | 300 | -0.249995 | 0 |  | 0.08002 | 0.07922772 | 11.2 |  |  | 46.29781 | 6148 | 69.449 | 21.56605 | 70.0783 | 0.6293 | 70 | 24.05914 | 125.2802 | 188.8171 | 208.4244 | 0 |  | 185.55 | 185.866
30.09.2012 12:58:33 | 01:42:30 | 6150 | 178.4731 | 0 |  | 5.90156e-05 | 1.23783 | 1.23783 | 62.65385 | -13.70231 | 0 |  | 0.15027 | 0.06059274 | 0 |  | 0.24072 | 0.236 | 188.85852 | 0 |  | 2.7947 | 2.540636 | 0 |  | 0.04281 | 0.03466397 | 7.66801 | 0.04740011 | 0 | 1.190429 | 4.50787 | 1.23783 | 3.139074 | 46.60721 | 300 | 300 | -0.249995 | 0 |  | 0.08002 | 0.07922772 | 11.2 |  |  | 46.60721 | 6150 | 69.449 | 21.56555 | 70.0787 | 0.6297 | 70 | 24.13457 | 124.6073 | 188.8171 | 208.3178 | 0 |  | 185.55 | 185.866
30.09.2012 12:58:35 | 01:42:32 | 6152 | 178.4244 | 0 |  | 5.00399e-05 | 1.21439 | 1.21439 | 62.65436 | -13.69986 | 0 |  | 0.15027 | 0.06059274 | 0 |  | 0.24072 | 0.236 | 188.85852 | 0 |  | 2.7947 | 2.540636 | 0 |  | 0.04281 | 0.03466397 | 7.668525 | 0.04019101 | 0 | 1.174199 | 4.50785 | 1.21439 | 3.115371 | 46.9151 | 300 | 300 | -0.249995 | 0 |  | 0.08002 | 0.07922772 | 11.2 |  |  | 46.9151 | 6152 | 69.449 | 21.56656 | 70.0785 | 0.6295 | 70 | 24.22816 | 122.9879 | 188.8171 | 208.2296 | 0 |  | 185.55 | 185.866
30.09.2012 12:58:37 | 01:42:34 | 6154 | 178.3734 | 0 |  | 4.48788e-05 | 1.202657 | 1.202657 | 62.65282 | -13.69744 | 0 |  | 0.15027 | 0.06059274 | 0 |  | 0.24072 | 0.236 | 188.85852 | 0 |  | 2.7947 | 2.540636 | 0 |  | 0.04281 | 0.03466397 | 7.668989 | 0.03604572 | 0 | 1.166611 | 4.50785 | 1.202657 | 3.103375 | 47.22122 | 300 | 300 | -0.249995 | 0 |  | 0.08002 | 0.07922772 | 11.2 |  |  | 47.22122 | 6154 | 69.4393 | 21.56656 | 70.0785 | 0.6392 | 70 | 24.28461 | 120.0518 | 188.8171 | 208.1374 | 0 |  | 185.55 | 185.866
30.09.2012 12:58:39 | 01:42:36 | 6156 | 178.3141 | 0 |  | 3.75486e-05 | 1.189766 | 1.189766 | 62.65027 | -13.69505 | 0 |  | 0.15027 | 0.06059274 | 0 |  | 0.24072 | 0.236 | 188.85852 | 0 |  | 2.7947 | 2.540636 | 0 |  | 0.04281 | 0.03466397 | 7.669093 | 0.03015826 | 0 | 1.159608 | 4.50783 | 1.189766 | 3.090222 | 47.52611 | 300 | 300 | -0.249995 | 0 |  | 0.08002 | 0.07922772 | 11.2 |  |  | 47.52611 | 6156 | 69.4393 | 21.56656 | 70.0783 | 0.639 | 70 | 24.38804 | 119.4146 | 188.8171 | 208.03 | 0 |  | 185.55 | 185.866
30.09.2012 12:58:41 | 01:42:38 | 6158 | 178.2559 | 0 |  | 3.54543e-05 | 1.180075 | 1.180075 | 62.64721 | -13.69268 | 0 |  | 0.15027 | 0.06059274 | 0 |  | 0.24072 | 0.236 | 188.85852 | 0 |  | 2.7947 | 2.540636 | 0 |  | 0.04281 | 0.03466397 | 7.669145 | 0.02847616 | 0 | 1.151599 | 4.50785 | 1.180075 | 3.080271 | 47.82987 | 300 | 300 | -0.249995 | 0 |  | 0.08002 | 0.07922772 | 11.2 |  |  | 47.82987 | 6158 | 69.449 | 21.56605 | 70.0785 | 0.6295 | 70 | 24.43074 | 120.7347 | 188.8171 | 207.9247 | 0 |  | 185.55 | 185.866
30.09.2012 12:58:43 | 01:42:40 | 6160 | 178.2051 | 0 |  | 3.1864e-05 | 1.189108 | 1.189108 | 62.64465 | -13.69031 | 0 |  | 0.15027 | 0.06059274 | 0 |  | 0.24072 | 0.236 | 188.85852 | 0 |  | 2.7947 | 2.540636 | 0 |  | 0.04281 | 0.03466397 | 7.669247 | 0.0255925 | 0 | 1.163515 | 4.50783 | 1.189108 | 3.089043 | 48.13356 | 300 | 300 | -0.249995 | 0 |  | 0.08002 | 0.07922772 | 11.2 |  |  | 48.13356 | 6160 | 69.4393 | 21.56605 | 70.0783 | 0.639 | 70 | 24.51116 | 119.8903 | 188.8171 | 207.8327 | 0 |  | 185.55 | 185.866
30.09.2012 12:58:45 | 01:42:42 | 6162 | 178.1499 | 0 |  | 2.52818e-05 | 1.190696 | 1.190696 | 62.6421 | -13.68793 | 0 |  | 0.15027 | 0.06059274 | 0 |  | 0.24072 | 0.236 | 188.85852 | 0 |  | 2.7947 | 2.540636 | 0 |  | 0.04281 | 0.03466397 | 7.669557 | 0.02030582 | 0 | 1.17039 | 4.50781 | 1.190696 | 3.090371 | 48.43775 | 299 | 300 | -0.199995 | 0 |  | 0.08002 | 0.07922772 | 11.2 |  |  | 48.43775 | 6162 | 69.4393 | 21.56656 | 70.0781 | 0.6388 | 70 | 24.56074 | 120.6804 | 188.8171 | 207.7328 | 0 |  | 185.55 | 185.866
30.09.2012 12:58:47 | 01:42:44 | 6164 | 178.1064 | 0 |  | 1.33889e-05 | 1.174444 | 1.174444 | 62.64363 | -13.68557 | 0 |  | 0.15027 | 0.06059274 | 0 |  | 0.24072 | 0.236 | 188.85852 | 0 |  | 2.7947 | 2.540636 | 0 |  | 0.04281 | 0.03466397 | 7.669506 | 0.01075369 | 0 | 1.16369 | 4.50779 | 1.174444 | 3.073858 | 48.7412 | 301 | 300 | -0.199995 | 0 |  | 0.08002 | 0.07922772 | 11.2 |  |  | 48.7412 | 6164 | 69.449 | 21.56706 | 70.0779 | 0.6289 | 70 | 24.62728 | 122.2419 | 188.8171 | 207.654 | 0 |  | 185.55 | 185.866
30.09.2012 12:58:49 | 01:42:46 | 6166 | 178.0498 | 0 |  | 1.79516e-06 | 1.155685 | 1.155685 | 62.65027 | -13.68324 | 0 |  | 0.15027 | 0.06059274 | 0 |  | 0.24072 | 0.236 | 188.85852 | 0 |  | 2.7947 | 2.540636 | 0 |  | 0.04281 | 0.03466397 | 7.669558 | 0.001441835 | 0 | 1.154243 | 4.50773 | 1.155685 | 3.05484 | 49.0429 | 300 | 300 | -0.249995 | 0 |  | 0.08002 | 0.07922772 | 11.2 |  |  | 49.0429 | 6166 | 69.4393 | 21.56494 | 70.0773 | 0.638 | 70 | 24.7154 | 119.2576 | 188.8171 | 207.5515 | 0 |  | 185.55 | 185.866
30.09.2012 12:58:51 | 01:42:48 | 6168 | 177.9974 | 0 |  | -9.27495e-06 | 1.171423 | 1.171423 | 62.661 | -13.68091 | 0 |  | 0.15027 | 0.06059274 | 0 |  | 0.24072 | 0.236 | 188.85852 | 0 |  | 2.7947 | 2.540636 | 0 |  | 0.04281 | 0.03466397 | 7.669662 | -0.007449447 | 0 | 1.178873 | 4.50773 | 1.171423 | 3.07032 | 49.34442 | 300 | 300 | -0.249995 | 0 |  | 0.08002 | 0.07922772 | 11.2 |  |  | 49.34442 | 6168 | 69.4393 | 21.56605 | 70.0773 | 0.638 | 70 | 24.75775 | 121.8382 | 188.8171 | 207.4568 | 0 |  | 185.55 | 185.866
30.09.2012 12:58:53 | 01:42:50 | 6170 | 177.9537 | 0 |  | -2.15419e-05 | 1.149754 | 1.149754 | 62.66969 | -13.67859 | 0 |  | 0.15027 | 0.06059274 | 0 |  | 0.24072 | 0.236 | 188.85852 | 0 |  | 2.7947 | 2.540636 | 0 |  | 0.04281 | 0.03466397 | 7.669611 | -0.01730201 | 0 | 1.167056 | 4.50771 | 1.149754 | 3.048393 | 49.64562 | 300 | 300 | -0.249995 | 0 |  | 0.08002 | 0.07922772 | 11.2 |  |  | 49.64562 | 6170 | 69.4393 | 21.56605 | 70.0771 | 0.6378 | 70 | 24.83555 | 120.691 | 188.8171 | 207.3776 | 0 |  | 185.55 | 185.866
30.09.2012 12:58:55 | 01:42:52 | 6172 | 177.9089 | 0 |  | -3.23876e-05 | 1.141859 | 1.141859 | 62.68092 | -13.6763 | 0 |  | 0.15027 | 0.06059274 | 0 |  | 0.24072 | 0.236 | 188.85852 | 0 |  | 2.7947 | 2.540636 | 0 |  | 0.04281 | 0.03466397 | 7.669714 | -0.02601305 | 0 | 1.167872 | 4.50769 | 1.141859 | 3.040241 | 49.94534 | 300 | 300 | -0.249995 | 0 |  | 0.08002 | 0.07922772 | 11.2 |  |  | 49.94534 | 6172 | 69.4393 | 21.56555 | 70.0769 | 0.6376 | 70 | 24.88751 | 120.8503 | 188.8171 | 207.2965 | 0 |  | 185.55 | 185.866
30.09.2012 12:58:57 | 01:42:54 | 6174 | 177.8621 | 0 |  | -4.73472e-05 | 1.126869 | 1.126869 | 62.6937 | -13.67403 | 0 |  | 0.15027 | 0.06059274 | 0 |  | 0.24072 | 0.236 | 188.85852 | 0 |  | 2.7947 | 2.540636 | 0 |  | 0.04281 | 0.03466397 | 7.669508 | -0.03802829 | 0 | 1.164897 | 4.50767 | 1.126869 | 3.024995 | 50.24392 | 300 | 300 | -0.249995 | 0 |  | 0.08002 | 0.07922772 | 11.2 |  |  | 50.24392 | 6174 | 69.4393 | 21.56555 | 70.0767 | 0.6374 | 70 | 24.95879 | 120.6186 | 188.8171 | 207.2119 | 0 |  | 185.55 | 185.866
30.09.2012 12:58:59 | 01:42:56 | 6176 | 177.8145 | 0 |  | -5.59489e-05 | 1.119128 | 1.119128 | 62.70391 | -13.67178 | 0 |  | 0.15027 | 0.06059274 | 0 |  | 0.24072 | 0.236 | 188.85852 | 0 |  | 2.7947 | 2.540636 | 0 |  | 0.04281 | 0.03466397 | 7.669663 | -0.044937 | 0 | 1.164065 | 4.50769 | 1.119128 | 3.016998 | 50.54134 | 300 | 300 | -0.249995 | 0 |  | 0.08002 | 0.07922772 | 11.2 |  |  | 50.54134 | 6176 | 69.449 | 21.56494 | 70.0769 | 0.6279 | 70 | 25.03601 | 122.7116 | 188.8171 | 207.1257 | 0 |  | 185.55 | 185.866
30.09.2012 12:59:01 | 01:42:58 | 6178 | 177.7745 | 0 |  | -6.88142e-05 | 1.098789 | 1.098789 | 62.71362 | -13.66956 | 0 |  | 0.15027 | 0.06059274 | 0 |  | 0.24072 | 0.236 | 188.85852 | 0 |  | 2.7947 | 2.540636 | 0 |  | 0.04281 | 0.03466397 | 7.669611 | -0.05527014 | 0 | 1.154059 | 4.50763 | 1.098789 | 2.996405 | 50.83736 | 300 | 300 | -0.249995 | 0 |  | 0.08002 | 0.07922772 | 11.2 |  |  | 50.83736 | 6178 | 69.449 | 21.56555 | 70.0763 | 0.6273 | 70 | 25.09993 | 121.8212 | 188.8171 | 207.0533 | 0 |  | 185.55 | 185.866
30.09.2012 12:59:03 | 01:43:00 | 6180 | 177.7276 | 0 |  | -7.88371e-05 | 1.106881 | 1.106881 | 62.72087 | -13.66736 | 0 |  | 0.15027 | 0.06059274 | 0 |  | 0.24072 | 0.236 | 188.85852 | 0 |  | 2.7947 | 2.540636 | 0 |  | 0.04281 | 0.03466397 | 7.669664 | -0.06332032 | 0 | 1.170202 | 4.50763 | 1.106881 | 3.004245 | 51.13276 | 300 | 300 | -0.249995 | 0 |  | 0.08002 | 0.07922772 | 11.2 |  |  | 51.13276 | 6180 | 69.4586 | 21.56656 | 70.0763 | 0.6177 | 70 | 25.18107 | 125.8245 | 188.8171 | 206.9684 | 0 |  | 185.55 | 185.866
30.09.2012 12:59:05 | 01:43:02 | 6182 | 177.6829 | 0 |  | -7.92111e-05 | 1.095142 | 1.095142 | 62.72905 | -13.66516 | 0 |  | 0.15027 | 0.06059274 | 0 |  | 0.24072 | 0.236 | 188.85852 | 0 |  | 2.7947 | 2.540636 | 0 |  | 0.04281 | 0.03466397 | 7.669612 | -0.06362071 | 0 | 1.158763 | 4.50769 | 1.095142 | 2.992252 | 51.42794 | 300 | 300 | -0.249995 | 0 |  | 0.08002 | 0.07922772 | 11.2 |  |  | 51.42794 | 6182 | 69.4586 | 21.56454 | 70.0769 | 0.6183 | 70 | 25.24511 | 124.4832 | 188.8171 | 206.8876 | 0 |  | 185.55 | 185.866
30.09.2012 12:59:07 | 01:43:04 | 6184 | 177.6345 | 0 |  | -7.88371e-05 | 1.095315 | 1.095315 | 62.73876 | -13.66296 | 0 |  | 0.15027 | 0.06059274 | 0 |  | 0.24072 | 0.236 | 188.85852 | 0 |  | 2.7947 | 2.540636 | 0 |  | 0.04281 | 0.03466397 | 7.669817 | -0.06332032 | 0 | 1.158635 | 4.50763 | 1.095315 | 2.992172 | 51.72254 | 300 | 300 | -0.249995 | 0 |  | 0.08002 | 0.07922772 | 11.2 |  |  | 51.72254 | 6184 | 69.4586 | 21.56454 | 70.0763 | 0.6177 | 70 | 25.30382 | 124.6461 | 188.8171 | 206.7998 | 0 |  | 185.55 | 185.866
30.09.2012 12:59:09 | 01:43:06 | 6186 | 177.5893 | 0 |  | -8.01835e-05 | 1.113021 | 1.113021 | 62.74233 | -13.66076 | 0 |  | 0.15027 | 0.06059274 | 0 |  | 0.24072 | 0.236 | 188.85852 | 0 |  | 2.7947 | 2.540636 | 0 |  | 0.04281 | 0.03466397 | 7.67018 | -0.06440172 | 0 | 1.177423 | 4.50761 | 1.113021 | 3.009625 | 52.01799 | 300 | 300 | -0.249995 | 0 |  | 0.08002 | 0.07922772 | 11.2 |  |  | 52.01799 | 6186 | 69.4586 | 21.56404 | 70.0761 | 0.6175 | 70 | 25.37654 | 126.748 | 188.8171 | 206.7181 | 0 |  | 185.55 | 185.866
30.09.2012 12:59:11 | 01:43:08 | 6188 | 177.5464 | 0 |  | -7.95851e-05 | 1.109092 | 1.109092 | 62.74489 | -13.65853 | 0 |  | 0.15027 | 0.06059274 | 0 |  | 0.24072 | 0.236 | 188.85852 | 0 |  | 2.7947 | 2.540636 | 0 |  | 0.04281 | 0.03466397 | 7.669974 | -0.0639211 | 0 | 1.173013 | 4.50759 | 1.109092 | 3.005442 | 52.31409 | 300 | 300 | -0.249995 | 0 |  | 0.08002 | 0.07922772 | 11.2 |  |  | 52.31409 | 6188 | 69.4586 | 21.56404 | 70.0759 | 0.6173 | 70 | 25.45921 | 126.3521 | 188.8171 | 206.6403 | 0 |  | 185.55 | 185.866
30.09.2012 12:59:13 | 01:43:10 | 6190 | 177.5078 | 0 |  | -8.28014e-05 | 1.088307 | 1.088307 | 62.75051 | -13.65634 | 0 |  | 0.15027 | 0.06059274 | 0 |  | 0.24072 | 0.236 | 188.85852 | 0 |  | 2.7947 | 2.540636 | 0 |  | 0.04281 | 0.03466397 | 7.669974 | -0.06650437 | 0 | 1.154811 | 4.50755 | 1.088307 | 2.984404 | 52.60895 | 299 | 300 | -0.199995 | 0 |  | 0.08002 | 0.07922772 | 11.2 |  |  | 52.60895 | 6190 | 69.4586 | 21.56404 | 70.0755 | 0.6169 | 70 | 25.52503 | 124.5137 | 188.8171 | 206.5706 | 0 |  | 185.55 | 185.866
30.09.2012 12:59:15 | 01:43:12 | 6192 | 177.4633 | 0 |  | -7.99591e-05 | 1.072292 | 1.072292 | 62.75306 | -13.65418 | 0 |  | 0.15027 | 0.06059274 | 0 |  | 0.24072 | 0.236 | 188.85852 | 0 |  | 2.7947 | 2.540636 | 0 |  | 0.04281 | 0.03466397 | 7.669923 | -0.06422149 | 0 | 1.136513 | 4.50755 | 1.072292 | 2.968137 | 52.90197 | 301 | 300 | -0.199995 | 0 |  | 0.08002 | 0.07922772 | 11.2 |  |  | 52.90197 | 6192 | 69.4586 | 21.56303 | 70.0755 | 0.6169 | 70 | 25.61138 | 122.5715 | 188.8171 | 206.4901 | 0 |  | 185.55 | 185.866
30.09.2012 12:59:17 | 01:43:14 | 6194 | 177.4275 | 0 |  | -7.74907e-05 | 1.076864 | 1.076864 | 62.75715 | -13.65203 | 0 |  | 0.15027 | 0.06059274 | 0 |  | 0.24072 | 0.236 | 188.85852 | 0 |  | 2.7947 | 2.540636 | 0 |  | 0.04281 | 0.03466397 | 7.669975 | -0.06223892 | 0 | 1.139102 | 4.50752 | 1.076864 | 2.972458 | 53.19441 | 300 | 300 | -0.249995 | 0 |  | 0.08002 | 0.07922772 | 11.2 |  |  | 53.19441 | 6194 | 69.449 | 21.56303 | 70.0752 | 0.6262 | 70 | 25.69405 | 120.7267 | 188.8171 | 206.4253 | 0 |  | 185.55 | 185.866
30.09.2012 12:59:19 | 01:43:16 | 6196 | 177.383 | 0 |  | -7.58452e-05 | 1.069225 | 1.069225 | 62.76022 | -13.64988 | 0 |  | 0.15027 | 0.06059274 | 0 |  | 0.24072 | 0.236 | 188.85852 | 0 |  | 2.7947 | 2.540636 | 0 |  | 0.04281 | 0.03466397 | 7.669821 | -0.06091729 | 0 | 1.130142 | 4.5075 | 1.069225 | 2.964569 | 53.48667 | 300 | 300 | -0.249995 | 0 |  | 0.08002 | 0.07922772 | 11.2 |  |  | 53.48667 | 6196 | 69.449 | 21.56303 | 70.075 | 0.626 | 70 | 25.74849 | 119.8522 | 188.8171 | 206.3447 | 0 |  | 185.55 | 185.866
30.09.2012 12:59:21 | 01:43:18 | 6198 | 177.3434 | 0 |  | -7.49476e-05 | 1.070334 | 1.070334 | 62.76328 | -13.64774 | 0 |  | 0.15027 | 0.06059274 | 0 |  | 0.24072 | 0.236 | 188.85852 | 0 |  | 2.7947 | 2.540636 | 0 |  | 0.04281 | 0.03466397 | 7.669769 | -0.06019636 | 0 | 1.130531 | 4.50748 | 1.070334 | 2.965428 | 53.77858 | 300 | 300 | -0.249995 | 0 |  | 0.08002 | 0.07922772 | 11.2 |  |  | 53.77858 | 6198 | 69.449 | 21.56252 | 70.0748 | 0.6258 | 70 | 25.82037 | 119.9653 | 188.8171 | 206.273 | 0 |  | 185.55 | 185.866
30.09.2012 12:59:23 | 01:43:20 | 6200 | 177.3062 | 0 |  | -7.43492e-05 | 1.044883 | 1.044883 | 62.76635 | -13.64563 | 0 |  | 0.15027 | 0.06059274 | 0 |  | 0.24072 | 0.236 | 188.85852 | 0 |  | 2.7947 | 2.540636 | 0 |  | 0.04281 | 0.03466397 | 7.66977 | -0.05971573 | 0 | 1.104599 | 4.5075 | 1.044883 | 2.939727 | 54.06927 | 300 | 300 | -0.249995 | 0 |  | 0.08002 | 0.07922772 | 11.2 |  |  | 54.06927 | 6200 | 69.4586 | 21.56192 | 70.075 | 0.6164 | 70 | 25.88608 | 119.3494 | 188.8171 | 206.2057 | 0 |  | 185.55 | 185.866
30.09.2012 12:59:25 | 01:43:22 | 6202 | 177.272 | 0 |  | -7.77151e-05 | 1.066668 | 1.066668 | 62.7689 | -13.64351 | 0 |  | 0.15027 | 0.06059274 | 0 |  | 0.24072 | 0.236 | 188.85852 | 0 |  | 2.7947 | 2.540636 | 0 |  | 0.04281 | 0.03466397 | 7.669615 | -0.06241916 | 0 | 1.129087 | 4.50744 | 1.066668 | 2.961263 | 54.35976 | 300 | 300 | -0.249995 | 0 |  | 0.08002 | 0.07922772 | 11.2 |  |  | 54.35976 | 6202 | 69.4586 | 21.56192 | 70.0744 | 0.6158 | 70 | 25.95511 | 122.1592 | 188.8171 | 206.1438 | 0 |  | 185.55 | 185.866
30.09.2012 12:59:27 | 01:43:24 | 6204 | 177.2379 | 0 |  | -7.50972e-05 | 1.065868 | 1.065868 | 62.76737 | -13.64138 | 0 |  | 0.15027 | 0.06059274 | 0 |  | 0.24072 | 0.236 | 188.85852 | 0 |  | 2.7947 | 2.540636 | 0 |  | 0.04281 | 0.03466397 | 7.669409 | -0.06031651 | 0 | 1.126185 | 4.50748 | 1.065868 | 2.960213 | 54.65126 | 300 | 300 | -0.249995 | 0 |  | 0.08002 | 0.07922772 | 11.2 |  |  | 54.65126 | 6204 | 69.4683 | 21.56252 | 70.0748 | 0.6065 | 70 | 26.03149 | 124.0819 | 188.8171 | 206.082 | 0 |  | 185.55 | 185.866
30.09.2012 12:59:29 | 01:43:26 | 6206 | 177.2023 | 0 |  | -8.03331e-05 | 1.066198 | 1.066198 | 62.76583 | -13.63925 | 0 |  | 0.15027 | 0.06059274 | 0 |  | 0.24072 | 0.236 | 188.85852 | 0 |  | 2.7947 | 2.540636 | 0 |  | 0.04281 | 0.03466397 | 7.669357 | -0.06452188 | 0 | 1.130719 | 4.5074 | 1.066198 | 2.960293 | 54.9427 | 300 | 300 | -0.249995 | 0 |  | 0.08002 | 0.07922772 | 11.2 |  |  | 54.9427 | 6206 | 69.4683 | 21.56151 | 70.074 | 0.6057 | 70 | 26.06886 | 124.8016 | 188.8171 | 206.0175 | 0 |  | 185.55 | 185.866
30.09.2012 12:59:31 | 01:43:28 | 6208 | 177.1647 | 0 |  | -8.42226e-05 | 1.070981 | 1.070981 | 62.7643 | -13.63711 | 0 |  | 0.15027 | 0.06059274 | 0 |  | 0.24072 | 0.236 | 188.85852 | 0 |  | 2.7947 | 2.540636 | 0 |  | 0.04281 | 0.03466397 | 7.669307 | -0.06764584 | 0 | 1.138626 | 4.5074 | 1.070981 | 2.964826 | 55.23438 | 300 | 300 | -0.249995 | 0 |  | 0.08002 | 0.07922772 | 11.2 |  |  | 55.23438 | 6208 | 69.478 | 21.56151 | 70.074 | 0.596 | 70 | 26.13658 | 128.1318 | 188.8171 | 205.9495 | 0 |  | 185.55 | 185.866
30.09.2012 12:59:33 | 01:43:30 | 6210 | 177.1324 | 0 |  | -8.64665e-05 | 1.056622 | 1.056622 | 62.76277 | -13.63499 | 0 |  | 0.15027 | 0.06059274 | 0 |  | 0.24072 | 0.236 | 188.85852 | 0 |  | 2.7947 | 2.540636 | 0 |  | 0.04281 | 0.03466397 | 7.669101 | -0.0694481 | 0 | 1.12607 | 4.50736 | 1.056622 | 2.950217 | 55.52556 | 300 | 300 | -0.249995 | 0 |  | 0.08002 | 0.07922772 | 11.2 |  |  | 55.52556 | 6210 | 69.478 | 21.56151 | 70.0736 | 0.5956 | 70 | 26.15165 | 126.8431 | 188.8171 | 205.8911 | 0 |  | 185.55 | 185.866
30.09.2012 12:59:35 | 01:43:32 | 6212 | 177.099 | 0 |  | -8.97576e-05 | 1.054347 | 1.054347 | 62.76073 | -13.63287 | 0 |  | 0.15027 | 0.06059274 | 0 |  | 0.24072 | 0.236 | 188.85852 | 0 |  | 2.7947 | 2.540636 | 0 |  | 0.04281 | 0.03466397 | 7.668947 | -0.07209144 | 0 | 1.126439 | 4.50738 | 1.054347 | 2.947694 | 55.81589 | 300 | 300 | -0.249995 | 0 |  | 0.08002 | 0.07922772 | 11.2 |  |  | 55.81589 | 6212 | 69.478 | 21.56151 | 70.0738 | 0.5958 | 70 | 26.18996 | 126.858 | 188.8171 | 205.8305 | 0 |  | 185.55 | 185.866
30.09.2012 12:59:37 | 01:43:34 | 6214 | 177.0652 | 0 |  | -9.79854e-05 | 1.039385 | 1.039385 | 62.75766 | -13.63078 | 0 |  | 0.15027 | 0.06059274 | 0 |  | 0.24072 | 0.236 | 188.85852 | 0 |  | 2.7947 | 2.540636 | 0 |  | 0.04281 | 0.03466397 | 7.669101 | -0.07869984 | 0 | 1.118085 | 4.5073 | 1.039385 | 2.932483 | 56.10535 | 300 | 300 | -0.249995 | 0 |  | 0.08002 | 0.07922772 | 11.2 |  |  | 56.10535 | 6214 | 69.478 | 21.56192 | 70.073 | 0.595 | 70 | 26.17466 | 126.1424 | 188.8171 | 205.7694 | 0 |  | 185.55 | 185.866
30.09.2012 12:59:39 | 01:43:36 | 6216 | 177.0283 | 0 |  | -9.79854e-05 | 1.042458 | 1.042458 | 62.75459 | -13.6287 | 0 |  | 0.15027 | 0.06059274 | 0 |  | 0.24072 | 0.236 | 188.85852 | 0 |  | 2.7947 | 2.540636 | 0 |  | 0.04281 | 0.03466397 | 7.669051 | -0.07869984 | 0 | 1.121158 | 4.50728 | 1.042458 | 2.935308 | 56.3942 | 300 | 300 | -0.249995 | 0 |  | 0.08002 | 0.07922772 | 11.2 |  |  | 56.3942 | 6216 | 69.4683 | 21.56151 | 70.0728 | 0.6045 | 70 | 26.17039 | 124.1593 | 188.8171 | 205.7026 | 0 |  | 185.55 | 185.866
30.09.2012 12:59:41 | 01:43:38 | 6218 | 176.9942 | 0 |  | -9.64894e-05 | 1.021014 | 1.021014 | 62.75357 | -13.62664 | 0 |  | 0.15027 | 0.06059274 | 0 |  | 0.24072 | 0.236 | 188.85852 | 0 |  | 2.7947 | 2.540636 | 0 |  | 0.04281 | 0.03466397 | 7.668845 | -0.07749828 | 0 | 1.098512 | 4.5073 | 1.021014 | 2.913617 | 56.68213 | 300 | 300 | -0.249995 | 0 |  | 0.08002 | 0.07922772 | 11.2 |  |  | 56.68213 | 6218 | 69.478 | 21.56252 | 70.073 | 0.595 | 70 | 26.21036 | 123.984 | 188.8171 | 205.6409 | 0 |  | 185.55 | 185.866
30.09.2012 12:59:43 | 01:43:40 | 6220 | 176.965 | 0 |  | -9.78358e-05 | 0.9896611 | 0.9896611 | 62.75204 | -13.62462 | 0 |  | 0.15027 | 0.06059274 | 0 |  | 0.24072 | 0.236 | 188.85852 | 0 |  | 2.7947 | 2.540636 | 0 |  | 0.04281 | 0.03466397 | 7.669051 | -0.07857968 | 0 | 1.068241 | 4.50726 | 0.9896611 | 2.88202 | 56.96743 | 300 | 300 | -0.249995 | 0 |  | 0.08002 | 0.07922772 | 11.2 |  |  | 56.96743 | 6220 | 69.478 | 21.56151 | 70.0726 | 0.5946 | 70 | 26.13255 | 120.6837 | 188.8171 | 205.5881 | 0 |  | 185.55 | 185.866
30.09.2012 12:59:45 | 01:43:42 | 6222 | 176.9316 | 0 |  | -9.95562e-05 | 0.9877553 | 0.9877553 | 62.74897 | -13.62265 | 0 |  | 0.15027 | 0.06059274 | 0 |  | 0.24072 | 0.236 | 188.85852 | 0 |  | 2.7947 | 2.540636 | 0 |  | 0.04281 | 0.03466397 | 7.668742 | -0.07996147 | 0 | 1.067717 | 4.50724 | 0.9877553 | 2.879871 | 57.25107 | 300 | 300 | -0.249995 | 0 |  | 0.08002 | 0.07922772 | 11.2 |  |  | 57.25107 | 6222 | 69.478 | 21.5605 | 70.0724 | 0.5944 | 70 | 26.19553 | 120.6955 | 188.8171 | 205.5276 | 0 |  | 185.55 | 185.866
30.09.2012 12:59:47 | 01:43:44 | 6224 | 176.9012 | 0 |  | -0.000107709 | 0.982831 | 0.982831 | 62.74642 | -13.62068 | 0 |  | 0.15027 | 0.06059274 | 0 |  | 0.24072 | 0.236 | 188.85852 | 0 |  | 2.7947 | 2.540636 | 0 |  | 0.04281 | 0.03466397 | 7.669104 | -0.08650963 | 0 | 1.069341 | 4.50718 | 0.982831 | 2.874704 | 57.53435 | 300 | 300 | -0.249995 | 0 |  | 0.08002 | 0.07922772 | 11.2 |  |  | 57.53435 | 6224 | 69.4876 | 21.56151 | 70.0718 | 0.5842 | 70 | 26.25365 | 123.4177 | 188.8171 | 205.4725 | 0 |  | 185.55 | 185.866
30.09.2012 12:59:49 | 01:43:46 | 6226 | 176.8695 | 0 |  | -0.000112646 | 0.9736191 | 0.9736191 | 62.7454 | -13.61872 | 0 |  | 0.15027 | 0.06059274 | 0 |  | 0.24072 | 0.236 | 188.85852 | 0 |  | 2.7947 | 2.540636 | 0 |  | 0.04281 | 0.03466397 | 7.669569 | -0.09047493 | 0 | 1.064094 | 4.50716 | 0.9736191 | 2.865249 | 57.8169 | 300 | 300 | -0.249995 | 0 |  | 0.08002 | 0.07922772 | 11.2 |  |  | 57.8169 | 6226 | 69.4973 | 21.56 | 70.0716 | 0.5743 | 70 | 26.29089 | 125.3682 | 188.8171 | 205.4152 | 0 |  | 185.55 | 185.866
30.09.2012 12:59:51 | 01:43:48 | 6228 | 176.8362 | 0 |  | -0.000115189 | 0.9809672 | 0.9809672 | 62.74387 | -13.61677 | 0 |  | 0.15027 | 0.06059274 | 0 |  | 0.24072 | 0.236 | 188.85852 | 0 |  | 2.7947 | 2.540636 | 0 |  | 0.04281 | 0.03466397 | 7.669878 | -0.09251741 | 0 | 1.073485 | 4.50716 | 0.9809672 | 2.872355 | 58.09935 | 300 | 300 | -0.249995 | 0 |  | 0.08002 | 0.07922772 | 11.2 |  |  | 58.09935 | 6228 | 69.4973 | 21.55949 | 70.0716 | 0.5743 | 70 | 26.37274 | 126.4984 | 188.8171 | 205.3549 | 0 |  | 185.55 | 185.866
30.09.2012 12:59:53 | 01:43:50 | 6230 | 176.7989 | 0 |  | -0.000121697 | 0.9719896 | 0.9719896 | 62.74387 | -13.61481 | 0 |  | 0.15027 | 0.06059274 | 0 |  | 0.24072 | 0.236 | 188.85852 | 0 |  | 2.7947 | 2.540636 | 0 |  | 0.04281 | 0.03466397 | 7.669982 | -0.0977445 | 0 | 1.069734 | 4.5071 | 0.9719896 | 2.863135 | 58.38169 | 300 | 300 | -0.249995 | 0 |  | 0.08002 | 0.07922772 | 11.2 |  |  | 58.38169 | 6230 | 69.4973 | 21.55949 | 70.071 | 0.5737 | 70 | 26.43097 | 126.2408 | 188.8171 | 205.2874 | 0 |  | 185.55 | 185.866
30.09.2012 12:59:55 | 01:43:52 | 6232 | 176.7682 | 0 |  | -0.000127456 | 0.9673425 | 0.9673425 | 62.74233 | -13.61287 | 0 |  | 0.15027 | 0.06059274 | 0 |  | 0.24072 | 0.236 | 188.85852 | 0 |  | 2.7947 | 2.540636 | 0 |  | 0.04281 | 0.03466397 | 7.670086 | -0.10237 | 0 | 1.069713 | 4.50708 | 0.9673425 | 2.858247 | 58.66333 | 300 | 300 | -0.249995 | 0 |  | 0.08002 | 0.07922772 | 11.2 |  |  | 58.66333 | 6232 | 69.4973 | 21.55838 | 70.0708 | 0.5735 | 70 | 26.52242 | 126.3129 | 188.8171 | 205.2319 | 0 |  | 185.55 | 185.866
30.09.2012 12:59:57 | 01:43:54 | 6234 | 176.739 | 0 |  | -0.000125811 | 0.9646283 | 0.9646283 | 62.74029 | -13.61094 | 0 |  | 0.15027 | 0.06059274 | 0 |  | 0.24072 | 0.236 | 188.85852 | 0 |  | 2.7947 | 2.540636 | 0 |  | 0.04281 | 0.03466397 | 7.670086 | -0.1010488 | 0 | 1.065677 | 4.50708 | 0.9646283 | 2.855291 | 58.94459 | 300 | 300 | -0.249995 | 0 |  | 0.08002 | 0.07922772 | 11.2 |  |  | 58.94459 | 6234 | 69.4973 | 21.55798 | 70.0708 | 0.5735 | 70 | 26.61328 | 125.8572 | 188.8171 | 205.179 | 0 |  | 185.55 | 185.866
30.09.2012 12:59:59 | 01:43:56 | 6236 | 176.7016 | 0 |  | -0.000130224 | 0.9353667 | 0.9353667 | 62.73917 | -13.60904 | 0 |  | 0.15027 | 0.06059274 | 0 |  | 0.24072 | 0.236 | 188.85852 | 0 |  | 2.7947 | 2.540636 | 0 |  | 0.04281 | 0.03466397 | 7.670241 | -0.1045932 | 0 | 1.03996 | 4.50704 | 0.9353667 | 2.82579 | 59.22425 | 300 | 300 | -0.249995 | 0 |  | 0.08002 | 0.07922772 | 11.2 |  |  | 59.22425 | 6236 | 69.4973 | 21.55949 | 70.0704 | 0.5731 | 70 | 26.71884 | 122.9487 | 188.8171 | 205.1112 | 0 |  | 185.55 | 185.866
30.09.2012 13:00:01 | 01:43:58 | 6238 | 176.6721 | 0 |  | -0.000126783 | 0.9281136 | 0.9281136 | 62.73814 | -13.60718 | 0 |  | 0.15027 | 0.06059274 | 0 |  | 0.24072 | 0.236 | 188.85852 | 0 |  | 2.7947 | 2.540636 | 0 |  | 0.04281 | 0.03466397 | 7.670397 | -0.1018295 | 0 | 1.029943 | 4.50702 | 0.9281136 | 2.818298 | 59.50209 | 300 | 300 | -0.249995 | 0 |  | 0.08002 | 0.07922772 | 11.2 |  |  | 59.50209 | 6238 | 69.5069 | 21.55949 | 70.0702 | 0.5633 | 70 | 26.87849 | 124.3301 | 188.8171 | 205.0578 | 0 |  | 185.55 | 185.866
30.09.2012 13:00:03 | 01:44:00 | 6240 | 176.6428 | 0 |  | -0.000134263 | 0.8998184 | 0.8998184 | 62.7408 | -13.60535 | 0 |  | 0.15027 | 0.06059274 | 0 |  | 0.24072 | 0.236 | 188.85852 | 0 |  | 2.7947 | 2.540636 | 0 |  | 0.04281 | 0.03466397 | 7.670191 | -0.1078373 | 0 | 1.007656 | 4.50694 | 0.8998184 | 2.789766 | 59.77816 | 300 | 300 | -0.249995 | 0 |  | 0.08002 | 0.07922772 | 11.2 |  |  | 59.77816 | 6240 | 69.5069 | 21.55838 | 70.0694 | 0.5625 | 70 | 26.98405 | 121.8678 | 188.8171 | 205.0048 | 0 |  | 185.55 | 185.866
30.09.2012 13:00:05 | 01:44:02 | 6242 | 176.6094 | 0 |  | -0.000134786 | 0.9127681 | 0.9127681 | 62.74029 | -13.60354 | 0 |  | 0.15027 | 0.06059274 | 0 |  | 0.24072 | 0.236 | 188.85852 | 0 |  | 2.7947 | 2.540636 | 0 |  | 0.04281 | 0.03466397 | 7.670089 | -0.1082573 | 0 | 1.021025 | 4.50696 | 0.9127681 | 2.80248 | 60.05345 | 300 | 300 | -0.249995 | 0 |  | 0.08002 | 0.07922772 | 11.2 |  |  | 60.05345 | 6242 | 69.5069 | 21.55838 | 70.0696 | 0.5627 | 70 | 27.0959 | 123.4553 | 188.8171 | 204.9445 | 0 |  | 185.55 | 185.866
30.09.2012 13:00:07 | 01:44:04 | 6244 | 176.5794 | 0 |  | -0.000135908 | 0.9235478 | 0.9235478 | 62.73876 | -13.6017 | 0 |  | 0.15027 | 0.06059274 | 0 |  | 0.24072 | 0.236 | 188.85852 | 0 |  | 2.7947 | 2.540636 | 0 |  | 0.04281 | 0.03466397 | 7.669831 | -0.1091585 | 0 | 1.032706 | 4.50694 | 0.9235478 | 2.813023 | 60.32988 | 300 | 300 | -0.249995 | 0 |  | 0.08002 | 0.07922772 | 11.2 |  |  | 60.32988 | 6244 | 69.5069 | 21.55838 | 70.0694 | 0.5625 | 70 | 27.22459 | 124.9423 | 188.8171 | 204.8901 | 0 |  | 185.55 | 185.866
30.09.2012 13:00:09 | 01:44:06 | 6246 | 176.5499 | 0 |  | -0.000135235 | 0.8941414 | 0.8941414 | 62.73917 | -13.59988 | 0 |  | 0.15027 | 0.06059274 | 0 |  | 0.24072 | 0.236 | 188.85852 | 0 |  | 2.7947 | 2.540636 | 0 |  | 0.04281 | 0.03466397 | 7.669831 | -0.1086179 | 0 | 1.002759 | 4.50688 | 0.8941414 | 2.78338 | 60.60537 | 300 | 300 | -0.249995 | 0 |  | 0.08002 | 0.07922772 | 11.2 |  |  | 60.60537 | 6246 | 69.5166 | 21.55838 | 70.0688 | 0.5522 | 70 | 27.2725 | 124.0694 | 188.8171 | 204.8368 | 0 |  | 185.55 | 185.866
30.09.2012 13:00:11 | 01:44:08 | 6248 | 176.5117 | 0 |  | -0.000143089 | 0.8666402 | 0.8666402 | 62.73978 | -13.59812 | 0 |  | 0.15027 | 0.06059274 | 0 |  | 0.24072 | 0.236 | 188.85852 | 0 |  | 2.7947 | 2.540636 | 0 |  | 0.04281 | 0.03466397 | 7.669574 | -0.1149261 | 0 | 0.9815663 | 4.50682 | 0.8666402 | 2.755645 | 60.87804 | 300 | 300 | -0.249995 | 0 |  | 0.08002 | 0.07922772 | 11.2 |  |  | 60.87804 | 6248 | 69.5166 | 21.55687 | 70.0682 | 0.5516 | 70 | 27.36277 | 121.633 | 188.8171 | 204.7675 | 0 |  | 185.55 | 185.866
30.09.2012 13:00:13 | 01:44:10 | 6250 | 176.4821 | 0 |  | -0.000146978 | 0.8614868 | 0.8614868 | 62.73763 | -13.59639 | 0 |  | 0.15027 | 0.06059274 | 0 |  | 0.24072 | 0.236 | 188.85852 | 0 |  | 2.7947 | 2.540636 | 0 |  | 0.04281 | 0.03466397 | 7.669627 | -0.1180497 | 0 | 0.9795365 | 4.50682 | 0.8614868 | 2.750259 | 61.14908 | 300 | 300 | -0.249995 | 0 |  | 0.08002 | 0.07922772 | 11.2 |  |  | 61.14908 | 6250 | 69.5166 | 21.55748 | 70.0682 | 0.5516 | 70 | 27.39313 | 121.4018 | 188.8171 | 204.714 | 0 |  | 185.55 | 185.866
30.09.2012 13:00:15 | 01:44:12 | 6252 | 176.4592 | 0 |  | -0.000149447 | 0.8707375 | 0.8707375 | 62.73518 | -13.59466 | 0 |  | 0.15027 | 0.06059274 | 0 |  | 0.24072 | 0.236 | 188.85852 | 0 |  | 2.7947 | 2.540636 | 0 |  | 0.04281 | 0.03466397 | 7.669472 | -0.1200327 | 0 | 0.9907703 | 4.50676 | 0.8707375 | 2.759277 | 61.42029 | 300 | 300 | -0.249995 | 0 |  | 0.08002 | 0.07922772 | 11.2 |  |  | 61.42029 | 6252 | 69.5166 | 21.55798 | 70.0676 | 0.551 | 70 | 27.43654 | 122.9715 | 188.8171 | 204.6725 | 0 |  | 185.55 | 185.866
30.09.2012 13:00:17 | 01:44:14 | 6254 | 176.4283 | 0 |  | -0.00015386 | 0.8482963 | 0.8482963 | 62.73201 | -13.59294 | 0 |  | 0.15027 | 0.06059274 | 0 |  | 0.24072 | 0.236 | 188.85852 | 0 |  | 2.7947 | 2.540636 | 0 |  | 0.04281 | 0.03466397 | 7.669267 | -0.1235772 | 0 | 0.9718735 | 4.50672 | 0.8482963 | 2.736604 | 61.69084 | 300 | 300 | -0.249995 | 0 |  | 0.08002 | 0.07922772 | 11.2 |  |  | 61.69084 | 6254 | 69.5166 | 21.55687 | 70.0672 | 0.5506 | 70 | 27.48162 | 120.753 | 188.8171 | 204.6165 | 0 |  | 185.55 | 185.866
30.09.2012 13:00:19 | 01:44:16 | 6256 | 176.3953 | 0 |  | -0.000155206 | 0.8340854 | 0.8340854 | 62.73058 | -13.59126 | 0 |  | 0.15027 | 0.06059274 | 0 |  | 0.24072 | 0.236 | 188.85852 | 0 |  | 2.7947 | 2.540636 | 0 |  | 0.04281 | 0.03466397 | 7.669526 | -0.1246582 | 0 | 0.9587436 | 4.5067 | 0.8340854 | 2.722162 | 61.95955 | 300 | 300 | -0.249995 | 0 |  | 0.08002 | 0.07922772 | 11.2 |  |  | 61.95955 | 6256 | 69.5166 | 21.55596 | 70.067 | 0.5504 | 70 | 27.56761 | 119.1962 | 188.8171 | 204.5568 | 0 |  | 185.55 | 185.866
30.09.2012 13:00:21 | 01:44:18 | 6258 | 176.363 | 0 |  | -0.000167323 | 0.8150151 | 0.8150151 | 62.72803 | -13.58961 | 0 |  | 0.15027 | 0.06059274 | 0 |  | 0.24072 | 0.236 | 188.85852 | 0 |  | 2.7947 | 2.540636 | 0 |  | 0.04281 | 0.03466397 | 7.669217 | -0.1343904 | 0 | 0.9494055 | 4.5066 | 0.8150151 | 2.702863 | 62.22661 | 300 | 300 | -0.249995 | 0 |  | 0.08002 | 0.07922772 | 11.2 |  |  | 62.22661 | 6258 | 69.5263 | 21.55748 | 70.066 | 0.5397 | 70 | 27.5752 | 120.8936 | 188.8171 | 204.4985 | 0 |  | 185.55 | 185.866
30.09.2012 13:00:23 | 01:44:20 | 6260 | 176.3371 | 0 |  | -0.000174205 | 0.8233672 | 0.8233672 | 62.72803 | -13.58797 | 0 |  | 0.15027 | 0.06059274 | 0 |  | 0.24072 | 0.236 | 188.85852 | 0 |  | 2.7947 | 2.540636 | 0 |  | 0.04281 | 0.03466397 | 7.669373 | -0.1399178 | 0 | 0.9632851 | 4.5066 | 0.8233672 | 2.710986 | 62.49312 | 300 | 300 | -0.249995 | 0 |  | 0.08002 | 0.07922772 | 11.2 |  |  | 62.49312 | 6260 | 69.5263 | 21.55647 | 70.066 | 0.5397 | 70 | 27.58054 | 122.679 | 188.8171 | 204.4516 | 0 |  | 185.55 | 185.866
30.09.2012 13:00:25 | 01:44:22 | 6262 | 176.3103 | 0 |  | -0.000181535 | 0.8080545 | 0.8080545 | 62.72588 | -13.58634 | 0 |  | 0.15027 | 0.06059274 | 0 |  | 0.24072 | 0.236 | 188.85852 | 0 |  | 2.7947 | 2.540636 | 0 |  | 0.04281 | 0.03466397 | 7.669219 | -0.1458051 | 0 | 0.9538597 | 4.50652 | 0.8080545 | 2.695446 | 62.75926 | 300 | 300 | -0.249995 | 0 |  | 0.08002 | 0.07922772 | 11.2 |  |  | 62.75926 | 6262 | 69.5263 | 21.55647 | 70.0652 | 0.5389 | 70 | 27.56547 | 121.7158 | 188.8171 | 204.403 | 0 |  | 185.55 | 185.866
30.09.2012 13:00:27 | 01:44:24 | 6264 | 176.2815 | 0 |  | -0.000190062 | 0.7927608 | 0.7927608 | 62.72588 | -13.58474 | 0 |  | 0.15027 | 0.06059274 | 0 |  | 0.24072 | 0.236 | 188.85852 | 0 |  | 2.7947 | 2.540636 | 0 |  | 0.04281 | 0.03466397 | 7.669478 | -0.1526539 | 0 | 0.9454147 | 4.5065 | 0.7927608 | 2.679925 | 63.02387 | 300 | 300 | -0.249995 | 0 |  | 0.08002 | 0.07922772 | 11.2 |  |  | 63.02387 | 6264 | 69.5359 | 21.55748 | 70.065 | 0.5291 | 70 | 27.57722 | 123.3781 | 188.8171 | 204.3509 | 0 |  | 185.55 | 185.866
30.09.2012 13:00:29 | 01:44:26 | 6266 | 176.2542 | 0 |  | -0.000199262 | 0.7600614 | 0.7600614 | 62.72537 | -13.58319 | 0 |  | 0.15027 | 0.06059274 | 0 |  | 0.24072 | 0.236 | 188.85852 | 0 |  | 2.7947 | 2.540636 | 0 |  | 0.04281 | 0.03466397 | 7.669684 | -0.1600431 | 0 | 0.9201045 | 4.50644 | 0.7600614 | 2.647 | 63.2861 | 300 | 300 | -0.249995 | 0 |  | 0.08002 | 0.07922772 | 11.2 |  |  | 63.2861 | 6266 | 69.5359 | 21.55647 | 70.0644 | 0.5285 | 70 | 27.59073 | 120.2597 | 188.8171 | 204.3015 | 0 |  | 185.55 | 185.866
30.09.2012 13:00:31 | 01:44:28 | 6268 | 176.2214 | 0 |  | -0.000204423 | 0.7535386 | 0.7535386 | 62.72639 | -13.58167 | 0 |  | 0.15027 | 0.06059274 | 0 |  | 0.24072 | 0.236 | 188.85852 | 0 |  | 2.7947 | 2.540636 | 0 |  | 0.04281 | 0.03466397 | 7.66984 | -0.1641883 | 0 | 0.9177269 | 4.5064 | 0.7535386 | 2.640254 | 63.54637 | 300 | 300 | -0.249995 | 0 |  | 0.08002 | 0.07922772 | 11.2 |  |  | 63.54637 | 6268 | 69.5359 | 21.55647 | 70.064 | 0.5281 | 70 | 27.59299 | 120.0819 | 188.8171 | 204.242 | 0 |  | 185.55 | 185.866
30.09.2012 13:00:33 | 01:44:30 | 6270 | 176.1983 | 0 |  | -0.000213025 | 0.7536352 | 0.7536352 | 62.72537 | -13.58017 | 0 |  | 0.15027 | 0.06059274 | 0 |  | 0.24072 | 0.236 | 188.85852 | 0 |  | 2.7947 | 2.540636 | 0 |  | 0.04281 | 0.03466397 | 7.670099 | -0.1710973 | 0 | 0.9247324 | 4.50632 | 0.7536352 | 2.640128 | 63.80631 | 300 | 300 | -0.249995 | 0 |  | 0.08002 | 0.07922772 | 11.2 |  |  | 63.80631 | 6270 | 69.5456 | 21.55647 | 70.0632 | 0.5176 | 70 | 27.62846 | 124.017 | 188.8171 | 204.2003 | 0 |  | 185.55 | 185.866
30.09.2012 13:00:35 | 01:44:32 | 6272 | 176.1774 | 0 |  | -0.000219532 | 0.7238572 | 0.7238572 | 62.72588 | -13.57869 | 0 |  | 0.15027 | 0.06059274 | 0 |  | 0.24072 | 0.236 | 188.85852 | 0 |  | 2.7947 | 2.540636 | 0 |  | 0.04281 | 0.03466397 | 7.670049 | -0.1763235 | 0 | 0.9001807 | 4.50628 | 0.7238572 | 2.610128 | 64.06476 | 300 | 300 | -0.249995 | 0 |  | 0.08002 | 0.07922772 | 11.2 |  |  | 64.06476 | 6272 | 69.5456 | 21.55647 | 70.0628 | 0.5172 | 70 | 27.68966 | 120.8529 | 188.8171 | 204.1624 | 0 |  | 185.55 | 185.866
30.09.2012 13:00:37 | 01:44:34 | 6274 | 176.1518 | 0 |  | -0.00022978 | 0.6901725 | 0.6901725 | 62.72445 | -13.57728 | 0 |  | 0.15027 | 0.06059274 | 0 |  | 0.24072 | 0.236 | 188.85852 | 0 |  | 2.7947 | 2.540636 | 0 |  | 0.04281 | 0.03466397 | 7.670359 | -0.1845545 | 0 | 0.874727 | 4.50624 | 0.6901725 | 2.576225 | 64.32007 | 300 | 300 | -0.249995 | 0 |  | 0.08002 | 0.07922772 | 11.2 |  |  | 64.32007 | 6274 | 69.5456 | 21.55546 | 70.0624 | 0.5168 | 70 | 27.72821 | 117.5639 | 188.8171 | 204.1162 | 0 |  | 185.55 | 185.866
30.09.2012 13:00:39 | 01:44:36 | 6276 | 176.125 | 0 |  | -0.00023539 | 0.6722114 | 0.6722114 | 62.72384 | -13.57591 | 0 |  | 0.15027 | 0.06059274 | 0 |  | 0.24072 | 0.236 | 188.85852 | 0 |  | 2.7947 | 2.540636 | 0 |  | 0.04281 | 0.03466397 | 7.670463 | -0.1890604 | 0 | 0.8612717 | 4.50618 | 0.6722114 | 2.558047 | 64.57281 | 300 | 300 | -0.249995 | 0 |  | 0.08002 | 0.07922772 | 11.2 |  |  | 64.57281 | 6276 | 69.5456 | 21.55445 | 70.0618 | 0.5162 | 70 | 27.82594 | 115.9378 | 188.8171 | 204.0675 | 0 |  | 185.55 | 185.866
30.09.2012 13:00:41 | 01:44:38 | 6278 | 176.0987 | 0 |  | -0.000238606 | 0.6546135 | 0.6546135 | 62.72333 | -13.57459 | 0 |  | 0.15027 | 0.06059274 | 0 |  | 0.24072 | 0.236 | 188.85852 | 0 |  | 2.7947 | 2.540636 | 0 |  | 0.04281 | 0.03466397 | 7.670516 | -0.1916434 | 0 | 0.8462569 | 4.50612 | 0.6546135 | 2.540234 | 64.82378 | 300 | 300 | -0.249995 | 0 |  | 0.08002 | 0.07922772 | 11.2 |  |  | 64.82378 | 6278 | 69.5552 | 21.55687 | 70.0612 | 0.506 | 70 | 27.87979 | 116.7571 | 188.8171 | 204.0201 | 0 |  | 185.55 | 185.866
30.09.2012 13:00:43 | 01:44:40 | 6280 | 176.0651 | 0 |  | -0.000246983 | 0.6500208 | 0.6500208 | 62.72384 | -13.57328 | 0 |  | 0.15027 | 0.06059274 | 0 |  | 0.24072 | 0.236 | 188.85852 | 0 |  | 2.7947 | 2.540636 | 0 |  | 0.04281 | 0.03466397 | 7.67062 | -0.1983716 | 0 | 0.8483924 | 4.50604 | 0.6500208 | 2.535427 | 65.07364 | 300 | 300 | -0.249995 | 0 |  | 0.08002 | 0.07922772 | 11.2 |  |  | 65.07364 | 6280 | 69.5552 | 21.55647 | 70.0604 | 0.5052 | 70 | 27.95522 | 117.3021 | 188.8171 | 203.9593 | 0 |  | 185.55 | 185.866
30.09.2012 13:00:45 | 01:44:42 | 6282 | 176.0358 | 0 |  | -0.000253715 | 0.6457159 | 0.6457159 | 62.72537 | -13.57199 | 0 |  | 0.15027 | 0.06059274 | 0 |  | 0.24072 | 0.236 | 188.85852 | 0 |  | 2.7947 | 2.540636 | 0 |  | 0.04281 | 0.03466397 | 7.670415 | -0.2037786 | 0 | 0.8494945 | 4.50602 | 0.6457159 | 2.530908 | 65.32304 | 300 | 300 | -0.249995 | 0 |  | 0.08002 | 0.07922772 | 11.2 |  |  | 65.32304 | 6282 | 69.5552 | 21.55687 | 70.0602 | 0.505 | 70 | 28.02959 | 117.5313 | 188.8171 | 203.9062 | 0 |  | 185.55 | 185.866
30.09.2012 13:00:47 | 01:44:44 | 6284 | 176.0045 | 0 |  | -0.000254388 | 0.6472981 | 0.6472981 | 62.72588 | -13.57069 | 0 |  | 0.15027 | 0.06059274 | 0 |  | 0.24072 | 0.236 | 188.85852 | 0 |  | 2.7947 | 2.540636 | 0 |  | 0.04281 | 0.03466397 | 7.670673 | -0.2043192 | 0 | 0.8516172 | 4.50598 | 0.6472981 | 2.532276 | 65.57228 | 300 | 300 | -0.249995 | 0 |  | 0.08002 | 0.07922772 | 11.2 |  |  | 65.57228 | 6284 | 69.5649 | 21.55748 | 70.0598 | 0.4949 | 70 | 28.12863 | 120.8179 | 188.8171 | 203.8495 | 0 |  | 185.55 | 185.866
30.09.2012 13:00:49 | 01:44:46 | 6286 | 175.9809 | 0 |  | -0.000254613 | 0.6267894 | 0.6267894 | 62.72537 | -13.56942 | 0 |  | 0.15027 | 0.06059274 | 0 |  | 0.24072 | 0.236 | 188.85852 | 0 |  | 2.7947 | 2.540636 | 0 |  | 0.04281 | 0.03466397 | 7.670674 | -0.2044999 | 0 | 0.8312893 | 4.50593 | 0.6267894 | 2.511555 | 65.82057 | 300 | 300 | -0.249995 | 0 |  | 0.08002 | 0.07922772 | 11.2 |  |  | 65.82057 | 6286 | 69.5746 | 21.55647 | 70.0593 | 0.4847 | 70 | 28.23194 | 121.0324 | 188.8171 | 203.8067 | 0 |  | 185.55 | 185.866
30.09.2012 13:00:51 | 01:44:48 | 6288 | 175.9495 | 0 |  | -0.000258951 | 0.6143463 | 0.6143463 | 62.72486 | -13.56818 | 0 |  | 0.15027 | 0.06059274 | 0 |  | 0.24072 | 0.236 | 188.85852 | 0 |  | 2.7947 | 2.540636 | 0 |  | 0.04281 | 0.03466397 | 7.670469 | -0.2079841 | 0 | 0.8223304 | 4.50583 | 0.6143463 | 2.4989 | 66.06722 | 300 | 300 | -0.249995 | 0 |  | 0.08002 | 0.07922772 | 11.2 |  |  | 66.06722 | 6288 | 69.5746 | 21.55748 | 70.0583 | 0.4837 | 70 | 28.312 | 120.057 | 188.8171 | 203.7499 | 0 |  | 185.55 | 185.866
30.09.2012 13:00:53 | 01:44:50 | 6290 | 175.9231 | 0 |  | -0.000261644 | 0.6079716 | 0.6079716 | 62.72537 | -13.56696 | 0 |  | 0.15027 | 0.06059274 | 0 |  | 0.24072 | 0.236 | 188.85852 | 0 |  | 2.7947 | 2.540636 | 0 |  | 0.04281 | 0.03466397 | 7.670677 | -0.210147 | 0 | 0.8181186 | 4.50577 | 0.6079716 | 2.492314 | 66.31292 | 300 | 300 | -0.249995 | 0 |  | 0.08002 | 0.07922772 | 11.2 |  |  | 66.31292 | 6290 | 69.5746 | 21.55596 | 70.0577 | 0.4831 | 70 | 28.39776 | 119.6444 | 188.8171 | 203.7021 | 0 |  | 185.55 | 185.866
30.09.2012 13:00:55 | 01:44:52 | 6292 | 175.9018 | 0 |  | -0.000271367 | 0.5813202 | 0.5813202 | 62.72537 | -13.56577 | 0 |  | 0.15027 | 0.06059274 | 0 |  | 0.24072 | 0.236 | 188.85852 | 0 |  | 2.7947 | 2.540636 | 0 |  | 0.04281 | 0.03466397 | 7.670214 | -0.2179563 | 0 | 0.7992766 | 4.50569 | 0.5813202 | 2.465454 | 66.55698 | 300 | 300 | -0.249995 | 0 |  | 0.08002 | 0.07922772 | 11.2 |  |  | 66.55698 | 6292 | 69.5746 | 21.55687 | 70.0569 | 0.4823 | 70 | 28.5134 | 117.1441 | 188.8171 | 203.6637 | 0 |  | 185.55 | 185.866
30.09.2012 13:00:57 | 01:44:54 | 6294 | 175.8683 | 0 |  | -0.00027593 | 0.5440037 | 0.5440037 | 62.72691 | -13.56464 | 0 |  | 0.15027 | 0.06059274 | 0 |  | 0.24072 | 0.236 | 188.85852 | 0 |  | 2.7947 | 2.540636 | 0 |  | 0.04281 | 0.03466397 | 7.669854 | -0.2216212 | 0 | 0.765625 | 4.50563 | 0.5440037 | 2.427931 | 66.79786 | 300 | 300 | -0.249995 | 0 |  | 0.08002 | 0.07922772 | 11.2 |  |  | 66.79786 | 6294 | 69.5842 | 21.55687 | 70.0563 | 0.4721 | 70 | 28.57449 | 115.2645 | 188.8171 | 203.603 | 0 |  | 185.55 | 185.866
30.09.2012 13:00:59 | 01:44:56 | 6296 | 175.8451 | 0 |  | -0.000285504 | 0.5124025 | 0.5124025 | 62.72803 | -13.56358 | 0 |  | 0.15027 | 0.06059274 | 0 |  | 0.24072 | 0.236 | 188.85852 | 0 |  | 2.7947 | 2.540636 | 0 |  | 0.04281 | 0.03466397 | 7.669597 | -0.2293109 | 0 | 0.7417134 | 4.50555 | 0.5124025 | 2.396126 | 67.03534 | 300 | 300 | -0.249995 | 0 |  | 0.08002 | 0.07922772 | 11.2 |  |  | 67.03534 | 6296 | 69.5842 | 21.55687 | 70.0555 | 0.4713 | 70 | 28.65206 | 111.9164 | 188.8171 | 203.5609 | 0 |  | 185.55 | 185.866
30.09.2012 13:01:01 | 01:44:58 | 6298 | 175.8157 | 0 |  | -0.000289917 | 0.4988666 | 0.4988666 | 62.73058 | -13.56257 | 0 |  | 0.15027 | 0.06059274 | 0 |  | 0.24072 | 0.236 | 188.85852 | 0 |  | 2.7947 | 2.540636 | 0 |  | 0.04281 | 0.03466397 | 7.670063 | -0.2328553 | 0 | 0.7317219 | 4.50551 | 0.4988666 | 2.382388 | 67.27057 | 300 | 300 | -0.249995 | 0 |  | 0.08002 | 0.07922772 | 11.2 |  |  | 67.27057 | 6298 | 69.5939 | 21.55647 | 70.0551 | 0.4612 | 70 | 28.7199 | 113.468 | 188.8171 | 203.5077 | 0 |  | 185.55 | 185.866
30.09.2012 13:01:03 | 01:45:00 | 6300 | 175.7906 | 0 |  | -0.000300539 | 0.4803991 | 0.4803991 | 62.73365 | -13.56159 | 0 |  | 0.15027 | 0.06059274 | 0 |  | 0.24072 | 0.236 | 188.85852 | 0 |  | 2.7947 | 2.540636 | 0 |  | 0.04281 | 0.03466397 | 7.670218 | -0.2413867 | 0 | 0.7217857 | 4.50539 | 0.4803991 | 2.36372 | 67.5042 | 300 | 300 | -0.249995 | 0 |  | 0.08002 | 0.07922772 | 11.2 |  |  | 67.5042 | 6300 | 69.6036 | 21.55748 | 70.0539 | 0.4503 | 70 | 28.75335 | 115.3717 | 188.8171 | 203.4624 | 0 |  | 185.55 | 185.866
30.09.2012 13:01:05 | 01:45:02 | 6302 | 175.7631 | 0 |  | -0.000306298 | 0.4960798 | 0.4960798 | 62.73365 | -13.56062 | 0 |  | 0.15027 | 0.06059274 | 0 |  | 0.24072 | 0.236 | 188.85852 | 0 |  | 2.7947 | 2.540636 | 0 |  | 0.04281 | 0.03466397 | 7.67022 | -0.2460122 | 0 | 0.742092 | 4.50535 | 0.4960798 | 2.3792 | 67.73768 | 300 | 300 | -0.249995 | 0 |  | 0.08002 | 0.07922772 | 11.2 |  |  | 67.73768 | 6302 | 69.6132 | 21.55748 | 70.0535 | 0.4403 | 70 | 28.82985 | 122.066 | 188.8171 | 203.4125 | 0 |  | 185.55 | 185.866
30.09.2012 13:01:07 | 01:45:04 | 6304 | 175.7306 | 0 |  | -0.000313703 | 0.4713332 | 0.4713332 | 62.73304 | -13.55965 | 0 |  | 0.15027 | 0.06059274 | 0 |  | 0.24072 | 0.236 | 188.85852 | 0 |  | 2.7947 | 2.540636 | 0 |  | 0.04281 | 0.03466397 | 7.669757 | -0.2519597 | 0 | 0.723293 | 4.50529 | 0.4713332 | 2.354254 | 67.97069 | 300 | 300 | -0.249995 | 0 |  | 0.08002 | 0.07922772 | 11.2 |  |  | 67.97069 | 6304 | 69.6229 | 21.55687 | 70.0529 | 0.43 | 70 | 28.8595 | 122.6481 | 188.8171 | 203.3536 | 0 |  | 185.55 | 185.866
30.09.2012 13:01:09 | 01:45:06 | 6306 | 175.7031 | 0 |  | -0.000319463 | 0.4578406 | 0.4578406 | 62.73518 | -13.55872 | 0 |  | 0.15027 | 0.06059274 | 0 |  | 0.24072 | 0.236 | 188.85852 | 0 |  | 2.7947 | 2.540636 | 0 |  | 0.04281 | 0.03466397 | 7.669809 | -0.2565861 | 0 | 0.7144266 | 4.50523 | 0.4578406 | 2.340563 | 68.2018 | 300 | 300 | -0.249995 | 0 |  | 0.08002 | 0.07922772 | 11.2 |  |  | 68.2018 | 6306 | 69.6229 | 21.55647 | 70.0523 | 0.4294 | 70 | 28.91762 | 121.3805 | 188.8171 | 203.304 | 0 |  | 185.55 | 185.866
30.09.2012 13:01:11 | 01:45:08 | 6308 | 175.6733 | 0 |  | -0.000322978 | 0.4442672 | 0.4442672 | 62.73661 | -13.55782 | 0 |  | 0.15027 | 0.06059274 | 0 |  | 0.24072 | 0.236 | 188.85852 | 0 |  | 2.7947 | 2.540636 | 0 |  | 0.04281 | 0.03466397 | 7.669656 | -0.2594092 | 0 | 0.7036764 | 4.50517 | 0.4442672 | 2.326793 | 68.43156 | 300 | 300 | -0.249995 | 0 |  | 0.08002 | 0.07922772 | 11.2 |  |  | 68.43156 | 6308 | 69.6329 | 21.55596 | 70.0517 | 0.4188 | 70 | 28.93612 | 123.4817 | 188.8171 | 203.25 | 0 |  | 185.55 | 185.866
30.09.2012 13:01:13 | 01:45:10 | 6310 | 175.6456 | 0 |  | -0.000329112 | 0.4188452 | 0.4188452 | 62.73876 | -13.55696 | 0 |  | 0.15027 | 0.06059274 | 0 |  | 0.24072 | 0.236 | 188.85852 | 0 |  | 2.7947 | 2.540636 | 0 |  | 0.04281 | 0.03466397 | 7.669554 | -0.2643359 | 0 | 0.6831811 | 4.50507 | 0.4188452 | 2.301175 | 68.65938 | 300 | 300 | -0.249995 | 0 |  | 0.08002 | 0.07922772 | 11.2 |  |  | 68.65938 | 6310 | 69.6329 | 21.55687 | 70.0507 | 0.4178 | 70 | 28.96388 | 120.2749 | 188.8171 | 203.1998 | 0 |  | 185.55 | 185.866
30.09.2012 13:01:15 | 01:45:12 | 6312 | 175.6127 | 0 |  | -0.000333375 | 0.3922235 | 0.3922235 | 62.74029 | -13.55614 | 0 |  | 0.15027 | 0.06059274 | 0 |  | 0.24072 | 0.236 | 188.85852 | 0 |  | 2.7947 | 2.540636 | 0 |  | 0.04281 | 0.03466397 | 7.669504 | -0.2677599 | 0 | 0.6599834 | 4.50503 | 0.3922235 | 2.27436 | 68.88462 | 300 | 300 | -0.249995 | 0 |  | 0.08002 | 0.07922772 | 11.2 |  |  | 68.88462 | 6312 | 69.6229 | 21.55647 | 70.0503 | 0.4274 | 70 | 29.00303 | 112.8623 | 188.8171 | 203.1403 | 0 |  | 185.55 | 185.866
30.09.2012 13:01:17 | 01:45:14 | 6314 | 175.5796 | 0 |  | -0.000338835 | 0.3653858 | 0.3653858 | 62.74121 | -13.55539 | 0 |  | 0.15027 | 0.06059274 | 0 |  | 0.24072 | 0.236 | 188.85852 | 0 |  | 2.7947 | 2.540636 | 0 |  | 0.04281 | 0.03466397 | 7.669505 | -0.2721452 | 0 | 0.637531 | 4.50497 | 0.3653858 | 2.247332 | 69.10721 | 300 | 300 | -0.249995 | 0 |  | 0.08002 | 0.07922772 | 11.2 |  |  | 69.10721 | 6314 | 69.6329 | 21.55748 | 70.0497 | 0.4168 | 70 | 29.01962 | 112.6286 | 188.8171 | 203.0803 | 0 |  | 185.55 | 185.866
30.09.2012 13:01:19 | 01:45:16 | 6316 | 175.5532 | 0 |  | -0.000339957 | 0.3406894 | 0.3406894 | 62.74182 | -13.55468 | 0 |  | 0.15027 | 0.06059274 | 0 |  | 0.24072 | 0.236 | 188.85852 | 0 |  | 2.7947 | 2.540636 | 0 |  | 0.04281 | 0.03466397 | 7.669454 | -0.2730464 | 0 | 0.6137358 | 4.50489 | 0.3406894 | 2.222446 | 69.32724 | 299 | 300 | -0.199995 | 0 |  | 0.08002 | 0.07922772 | 11.2 |  |  | 69.32724 | 6316 | 69.6329 | 21.55748 | 70.0489 | 0.416 | 70 | 29.04311 | 108.7109 | 188.8171 | 203.0326 | 0 |  | 185.55 | 185.866
30.09.2012 13:01:21 | 01:45:18 | 6318 | 175.527 | 0 |  | -0.000339209 | 0.3138287 | 0.3138287 | 62.74274 | -13.55403 | 0 |  | 0.15027 | 0.06059274 | 0 |  | 0.24072 | 0.236 | 188.85852 | 0 |  | 2.7947 | 2.540636 | 0 |  | 0.04281 | 0.03466397 | 7.669662 | -0.2724456 | 0 | 0.5862743 | 4.50483 | 0.3138287 | 2.195399 | 69.54472 | 301 | 300 | -0.199995 | 0 |  | 0.08002 | 0.07922772 | 11.2 |  |  | 69.54472 | 6318 | 69.6426 | 21.55748 | 70.0483 | 0.4057 | 70 | 29.03386 | 107.2988 | 188.8171 | 202.9852 | 0 |  | 185.55 | 185.866
30.09.2012 13:01:23 | 01:45:20 | 6320 | 175.5104 | 0 |  | -0.000336143 | 0.3371509 | 0.3371509 | 62.74335 | -13.55338 | 0 |  | 0.15027 | 0.06059274 | 0 |  | 0.24072 | 0.236 | 188.85852 | 0 |  | 2.7947 | 2.540636 | 0 |  | 0.04281 | 0.03466397 | 7.669611 | -0.2699831 | 0 | 0.607134 | 4.50475 | 0.3371509 | 2.218535 | 69.762 | 300 | 300 | -0.249995 | 0 |  | 0.08002 | 0.07922772 | 11.2 |  |  | 69.762 | 6320 | 69.6426 | 21.55647 | 70.0475 | 0.4049 | 70 | 29.02959 | 111.4133 | 188.8171 | 202.9551 | 0 |  | 185.55 | 185.866
30.09.2012 13:01:25 | 01:45:22 | 6322 | 175.4824 | 0 |  | -0.000342126 | 0.3099562 | 0.3099562 | 62.74581 | -13.55273 | 0 |  | 0.15027 | 0.06059274 | 0 |  | 0.24072 | 0.236 | 188.85852 | 0 |  | 2.7947 | 2.540636 | 0 |  | 0.04281 | 0.03466397 | 7.669716 | -0.2747885 | 0 | 0.5847447 | 4.50463 | 0.3099562 | 2.191154 | 69.97907 | 300 | 300 | -0.249995 | 0 |  | 0.08002 | 0.07922772 | 11.2 |  |  | 69.97907 | 6322 | 69.6523 | 21.55748 | 70.0463 | 0.394 | 70 | 29.05331 | 111.2266 | 188.8171 | 202.9044 | 0 |  | 185.55 | 185.866
30.09.2012 13:01:27 | 01:45:24 | 6324 | 175.4509 | 0 |  | -0.000343398 | 0.3038791 | 0.3038791 | 62.74581 | -13.55211 | 0 |  | 0.15027 | 0.06059274 | 0 |  | 0.24072 | 0.236 | 188.85852 | 0 |  | 2.7947 | 2.540636 | 0 |  | 0.04281 | 0.03466397 | 7.669873 | -0.2758101 | 0 | 0.5796893 | 4.50459 | 0.3038791 | 2.184892 | 70.19449 | 300 | 300 | -0.249995 | 0 |  | 0.08002 | 0.07922772 | 11.2 |  |  | 70.19449 | 6324 | 69.6619 | 21.55647 | 70.0459 | 0.384 | 70 | 29.05806 | 114.0931 | 188.8171 | 202.8475 | 0 |  | 185.55 | 185.866
30.09.2012 13:01:29 | 01:45:26 | 6326 | 175.4305 | 0 |  | -0.000342575 | 0.2992655 | 0.2992655 | 62.74642 | -13.55151 | 0 |  | 0.15027 | 0.06059274 | 0 |  | 0.24072 | 0.236 | 188.85852 | 0 |  | 2.7947 | 2.540636 | 0 |  | 0.04281 | 0.03466397 | 7.669926 | -0.2751491 | 0 | 0.5744146 | 4.50455 | 0.2992655 | 2.180094 | 70.40937 | 300 | 300 | -0.249995 | 0 |  | 0.08002 | 0.07922772 | 11.2 |  |  | 70.40937 | 6326 | 69.6716 | 21.55748 | 70.0455 | 0.3739 | 70 | 29.08961 | 117.1541 | 188.8171 | 202.8104 | 0 |  | 185.55 | 185.866
30.09.2012 13:01:31 | 01:45:28 | 6328 | 175.4022 | 0 |  | -0.000346614 | 0.2893348 | 0.2893348 | 62.74581 | -13.55092 | 0 |  | 0.15027 | 0.06059274 | 0 |  | 0.24072 | 0.236 | 188.85852 | 0 |  | 2.7947 | 2.540636 | 0 |  | 0.04281 | 0.03466397 | 7.67003 | -0.2783932 | 0 | 0.567728 | 4.50443 | 0.2893348 | 2.16998 | 70.62351 | 300 | 300 | -0.249995 | 0 |  | 0.08002 | 0.07922772 | 11.2 |  |  | 70.62351 | 6328 | 69.6812 | 21.55687 | 70.0443 | 0.3631 | 70 | 29.08783 | 120.464 | 188.8171 | 202.7592 | 0 |  | 185.55 | 185.866
30.09.2012 13:01:33 | 01:45:30 | 6330 | 175.3701 | 0 |  | -0.000350279 | 0.2618305 | 0.2618305 | 62.74846 | -13.55037 | 0 |  | 0.15027 | 0.06059274 | 0 |  | 0.24072 | 0.236 | 188.85852 | 0 |  | 2.7947 | 2.540636 | 0 |  | 0.04281 | 0.03466397 | 7.669825 | -0.2813368 | 0 | 0.5431673 | 4.50437 | 0.2618305 | 2.142294 | 70.83579 | 300 | 300 | -0.249995 | 0 |  | 0.08002 | 0.07922772 | 11.2 |  |  | 70.83579 | 6330 | 69.6812 | 21.55748 | 70.0437 | 0.3625 | 70 | 29.1998 | 115.5316 | 188.8171 | 202.7012 | 0 |  | 185.55 | 185.866
30.09.2012 13:01:35 | 01:45:32 | 6332 | 175.3701 | 0 |  | -0.000356114 | 0.2204255 | 0.2204255 | 62.74795 | -13.54989 | 0 |  | 0.15027 | 0.06059274 | 0 |  | 0.24072 | 0.236 | 188.85852 | 0 |  | 2.7947 | 2.540636 | 0 |  | 0.04281 | 0.03466397 | 7.669775 | -0.2860234 | 0 | 0.5064489 | 4.50424 | 0.2204255 | 2.100709 | 71.04465 | 300 | 300 | -0.249995 | 0 |  | 0.08002 | 0.07922772 | 11.2 |  |  | 71.04465 | 6332 | 69.6812 | 21.55798 | 70.0424 | 0.3612 | 70 | 29.17785 |  | 188.8171 | 202.7012 | 0 |  | 185.55 | 185.866
30.09.2012 13:01:37 | 01:45:34 | 6334 | 175.3458 | 0 |  | -0.000363369 | 0.1849146 | 0.1849146 | 62.74846 | -13.54948 | 0 |  | 0.15027 | 0.06059274 | 0 |  | 0.24072 | 0.236 | 188.85852 | 0 |  | 2.7947 | 2.540636 | 0 |  | 0.04281 | 0.03466397 | 7.67019 | -0.2918504 | 0 | 0.4767651 | 4.5042 | 0.1849146 | 2.065023 | 71.24972 | 300 | 300 | -0.249995 | 0 |  | 0.08002 | 0.07922772 | 11.2 |  |  | 71.24972 | 6334 | 69.7006 | 21.55647 | 70.042 | 0.3414 | 70 | 29.22968 | 110.0864 | 188.8171 | 202.6571 | 0 |  | 185.55 | 185.866
30.09.2012 13:01:39 | 01:45:36 | 6336 | 175.3048 | 0 |  | -0.000368904 | 0.1514317 | 0.1514317 | 62.75102 | -13.54915 | 0 |  | 0.15027 | 0.06059274 | 0 |  | 0.24072 | 0.236 | 188.85852 | 0 |  | 2.7947 | 2.540636 | 0 |  | 0.04281 | 0.03466397 | 7.6705 | -0.296296 | 0 | 0.4477278 | 4.50412 | 0.1514317 | 2.031367 | 71.45137 | 300 | 300 | -0.249995 | 0 |  | 0.08002 | 0.07922772 | 11.2 |  |  | 71.45137 | 6336 | 69.7006 | 21.55546 | 70.0412 | 0.3406 | 70 | 29.24689 | 103.7417 | 188.8171 | 202.5831 | 0 |  | 185.55 | 185.866
30.09.2012 13:01:41 | 01:45:38 | 6338 | 175.2723 | 0 |  | -0.000373616 | 0.1577894 | 0.1577894 | 62.75051 | -13.54884 | 0 |  | 0.15027 | 0.06059274 | 0 |  | 0.24072 | 0.236 | 188.85852 | 0 |  | 2.7947 | 2.540636 | 0 |  | 0.04281 | 0.03466397 | 7.670656 | -0.3000806 | 0 | 0.45787 | 4.50404 | 0.1577894 | 2.037553 | 71.65167 | 300 | 300 | -0.249995 | 0 |  | 0.08002 | 0.07922772 | 11.2 |  |  | 71.65167 | 6338 | 69.7102 | 21.55748 | 70.0404 | 0.3302 | 70 | 29.30453 | 110.7918 | 188.8171 | 202.5242 | 0 |  | 185.55 | 185.866
30.09.2012 13:01:43 | 01:45:40 | 6340 | 175.2723 | 0 |  | -0.000375411 | 0.155972 | 0.155972 | 62.74897 | -13.54852 | 0 |  | 0.15027 | 0.06059274 | 0 |  | 0.24072 | 0.236 | 188.85852 | 0 |  | 2.7947 | 2.540636 | 0 |  | 0.04281 | 0.03466397 | 7.670709 | -0.3015223 | 0 | 0.4574943 | 4.50398 | 0.155972 | 2.035563 | 71.85218 | 300 | 300 | -0.249995 | 0 |  | 0.08002 | 0.07922772 | 11.2 |  |  | 71.85218 | 6340 | 69.7102 | 21.55687 | 70.0398 | 0.3296 | 70 | 29.38874 |  | 188.8171 | 202.5242 | 0 |  | 185.55 | 185.866
30.09.2012 13:01:45 | 01:45:42 | 6342 | 175.2723 | 0 |  | -0.000373841 | 0.1496502 | 0.1496502 | 62.75 | -13.54822 | 0 |  | 0.15027 | 0.06059274 | 0 |  | 0.24072 | 0.236 | 188.85852 | 0 |  | 2.7947 | 2.540636 | 0 |  | 0.04281 | 0.03466397 | 7.670917 | -0.3002613 | 0 | 0.4499115 | 4.50392 | 0.1496502 | 2.02907 | 72.05227 | 300 | 300 | -0.249995 | 0 |  | 0.08002 | 0.07922772 | 11.2 |  |  | 72.05227 | 6342 | 69.7199 | 21.55748 | 70.0392 | 0.3193 | 70 | 29.45943 |  | 188.8171 | 202.5242 | 0 |  | 185.55 | 185.866
30.09.2012 13:01:47 | 01:45:44 | 6344 | 175.2723 | 0 |  | -0.000377655 | 0.1096994 | 0.1096994 | 62.75051 | -13.54796 | 0 |  | 0.15027 | 0.06059274 | 0 |  | 0.24072 | 0.236 | 188.85852 | 0 |  | 2.7947 | 2.540636 | 0 |  | 0.04281 | 0.03466397 | 7.670815 | -0.3033247 | 0 | 0.4130241 | 4.50384 | 0.1096994 | 1.988949 | 72.25006 | 300 | 300 | -0.249995 | 0 |  | 0.08002 | 0.07922772 | 11.2 |  |  | 72.25006 | 6344 | 69.7199 | 21.55647 | 70.0384 | 0.3185 | 70 | 29.60556 |  | 188.8171 | 202.5242 | 0 |  | 185.55 | 185.866
30.09.2012 13:01:49 | 01:45:46 | 6346 | 175.2723 | 0 |  | -0.000378403 | 0.07766761 | 0.07766761 | 62.75051 | -13.54777 | 0 |  | 0.15027 | 0.06059274 | 0 |  | 0.24072 | 0.236 | 188.85852 | 0 |  | 2.7947 | 2.540636 | 0 |  | 0.04281 | 0.03466397 | 7.670816 | -0.3039254 | 0 | 0.381593 | 4.50376 | 0.07766761 | 1.956751 | 72.44429 | 300 | 300 | -0.249995 | 0 |  | 0.08002 | 0.07922772 | 11.2 |  |  | 72.44429 | 6346 | 69.7296 | 21.55687 | 70.0376 | 0.308 | 70 | 29.72192 |  | 188.8171 | 202.5242 | 0 |  | 185.55 | 185.866
30.09.2012 13:01:51 | 01:45:48 | 6348 | 175.2428 | 0 |  | -0.000379151 | 0.05046386 | 0.05046386 | 62.75051 | -13.54764 | 0 |  | 0.15027 | 0.06059274 | 0 |  | 0.24072 | 0.236 | 188.85852 | 0 |  | 2.7947 | 2.540636 | 0 |  | 0.04281 | 0.03466397 | 7.670766 | -0.3045262 | 0 | 0.3549901 | 4.50366 | 0.05046386 | 1.929383 | 72.63559 | 300 | 300 | -0.249995 | 0 |  | 0.08002 | 0.07922772 | 11.2 |  |  | 72.63559 | 6348 | 69.7392 | 21.55485 | 70.0366 | 0.2974 | 70 | 29.83186 | 99.79438 | 188.8171 | 202.4707 | 0 |  | 185.55 | 185.866
30.09.2012 13:01:53 | 01:45:50 | 6350 | 175.2428 | 0 |  | -0.000373616 | 0.05093165 | 0.05093165 | 62.75153 | -13.54754 | 0 |  | 0.15027 | 0.06059274 | 0 |  | 0.24072 | 0.236 | 188.85852 | 0 |  | 2.7947 | 2.540636 | 0 |  | 0.04281 | 0.03466397 | 7.67051 | -0.3000806 | 0 | 0.3510123 | 4.50366 | 0.05093165 | 1.929688 | 72.82556 | 300 | 300 | -0.249995 | 0 |  | 0.08002 | 0.07922772 | 11.2 |  |  | 72.82556 | 6350 | 69.7392 | 21.55546 | 70.0366 | 0.2974 | 70 | 29.92284 |  | 188.8171 | 202.4707 | 0 |  | 185.55 | 185.866
30.09.2012 13:01:55 | 01:45:52 | 6352 | 175.2428 | 0 |  | -0.000373018 | 0.03068667 | 0.03068667 | 62.75255 | -13.54746 | 0 |  | 0.15027 | 0.06059274 | 0 |  | 0.24072 | 0.236 | 188.85852 | 0 |  | 2.7947 | 2.540636 | 0 |  | 0.04281 | 0.03466397 | 7.670252 | -0.2996003 | 0 | 0.330287 | 4.50352 | 0.03068667 | 1.909281 | 73.01454 | 300 | 300 | -0.249995 | 0 |  | 0.08002 | 0.07922772 | 11.2 |  |  | 73.01454 | 6352 | 69.7392 | 21.55596 | 70.0352 | 0.296 | 70 | 29.95985 |  | 188.8171 | 202.4707 | 0 |  | 185.55 | 185.866
30.09.2012 13:01:57 | 01:45:54 | 6354 | 175.2428 | 0 |  | -0.000371522 | 0.01539924 | 0.01539924 | 62.75357 | -13.54742 | 0 |  | 0.15027 | 0.06059274 | 0 |  | 0.24072 | 0.236 | 188.85852 | 0 |  | 2.7947 | 2.540636 | 0 |  | 0.04281 | 0.03466397 | 7.6701 | -0.2983988 | 0 | 0.313798 | 4.50346 | 0.01539924 | 1.893833 | 73.20176 | 300 | 300 | -0.249995 | 0 |  | 0.08002 | 0.07922772 | 11.2 |  |  | 73.20176 | 6354 | 69.7489 | 21.55596 | 70.0346 | 0.2857 | 70 | 30.00563 |  | 188.8171 | 202.4707 | 0 |  | 185.55 | 185.866
30.09.2012 13:01:59 | 01:45:56 | 6356 | 175.2428 | 0 |  | -0.000372943 | -0.01133643 | -0.01133643 | 62.75306 | -13.54741 | 0 |  | 0.15027 | 0.06059274 | 0 |  | 0.24072 | 0.236 | 188.85852 | 0 |  | 2.7947 | 2.540636 | 0 |  | 0.04281 | 0.03466397 | 7.669998 | -0.2995401 | 0 | 0.2882037 | 4.5034 | -0.01133643 | 1.866938 | 73.38689 | 300 | 300 | -0.249995 | 0 |  | 0.08002 | 0.07922772 | 11.2 |  |  | 73.38689 | 6356 | 69.7585 | 21.55647 | 70.034 | 0.2755 | 70 | 29.98772 |  | 188.8171 | 202.4707 | 0 |  | 185.55 | 185.866
30.09.2012 13:02:01 | 01:45:58 | 6358 | 175.2428 | 0 |  | -0.000369577 | -0.02459904 | -0.02459904 | 62.75398 | -13.54745 | 0 |  | 0.15027 | 0.06059274 | 0 |  | 0.24072 | 0.236 | 188.85852 | 0 |  | 2.7947 | 2.540636 | 0 |  | 0.04281 | 0.03466397 | 7.669896 | -0.2968366 | 0 | 0.2722375 | 4.50334 | -0.02459904 | 1.853518 | 73.57003 | 300 | 300 | -0.249995 | 0 |  | 0.08002 | 0.07922772 | 11.2 |  |  | 73.57003 | 6358 | 69.7585 | 21.55546 | 70.0334 | 0.2749 | 70 | 30.01037 |  | 188.8171 | 202.4707 | 0 |  | 185.55 | 185.866
30.09.2012 13:02:03 | 01:46:00 | 6360 | 175.2428 | 0 |  | -0.000359853 | 7.223517e-05 | 7.223517e-05 | 62.7551 | -13.54747 | 0 |  | 0.15027 | 0.06059274 | 0 |  | 0.24072 | 0.236 | 188.85852 | 0 |  | 2.7947 | 2.540636 | 0 |  | 0.04281 | 0.03466397 | 7.669845 | -0.2890265 | 0 | 0.2890987 | 4.5033 | 7.223517e-05 | 1.878032 | 73.75373 | 300 | 300 | -0.249995 | 0 |  | 0.08002 | 0.07922772 | 11.2 |  |  | 73.75373 | 6360 | 69.7585 | 21.55293 | 70.033 | 0.2745 | 70 | 29.99756 |  | 188.8171 | 202.4707 | 0 |  | 185.55 | 185.866
30.09.2012 13:02:05 | 01:46:02 | 6362 | 175.2428 | 0 |  | -0.000359928 | -0.0314049 | -0.0314049 | 62.75562 | -13.5475 | 0 |  | 0.15027 | 0.06059274 | 0 |  | 0.24072 | 0.236 | 188.85852 | 0 |  | 2.7947 | 2.540636 | 0 |  | 0.04281 | 0.03466397 | 7.669691 | -0.2890867 | 0 | 0.2576818 | 4.50318 | -0.0314049 | 1.846398 | 73.93707 | 300 | 300 | -0.249995 | 0 |  | 0.08002 | 0.07922772 | 11.2 |  |  | 73.93707 | 6362 | 69.7682 | 21.55445 | 70.0318 | 0.2636 | 70 | 29.94763 |  | 188.8171 | 202.4707 | 0 |  | 185.55 | 185.866
30.09.2012 13:02:07 | 01:46:04 | 6364 | 175.2428 | 0 |  | -0.000353196 | -0.04655579 | -0.04655579 | 62.75562 | -13.54758 | 0 |  | 0.15027 | 0.06059274 | 0 |  | 0.24072 | 0.236 | 188.85852 | 0 |  | 2.7947 | 2.540636 | 0 |  | 0.04281 | 0.03466397 | 7.669487 | -0.2836797 | 0 | 0.2371239 | 4.50316 | -0.04655579 | 1.831091 | 74.1181 | 300 | 300 | -0.249995 | 0 |  | 0.08002 | 0.07922772 | 11.2 |  |  | 74.1181 | 6364 | 69.7779 | 21.55596 | 70.0316 | 0.2537 | 70 | 29.95641 |  | 188.8171 | 202.4707 | 0 |  | 185.55 | 185.866
30.09.2012 13:02:09 | 01:46:06 | 6366 | 175.2428 | 0 |  | -0.000354244 | -0.0646763 | -0.0646763 | 62.75613 | -13.54769 | 0 |  | 0.15027 | 0.06059274 | 0 |  | 0.24072 | 0.236 | 188.85852 | 0 |  | 2.7947 | 2.540636 | 0 |  | 0.04281 | 0.03466397 | 7.66959 | -0.2845214 | 0 | 0.2198451 | 4.50306 | -0.0646763 | 1.812817 | 74.29748 | 300 | 300 | -0.249995 | 0 |  | 0.08002 | 0.07922772 | 11.2 |  |  | 74.29748 | 6366 | 69.7779 | 21.55384 | 70.0306 | 0.2527 | 70 | 29.86757 |  | 188.8171 | 202.4707 | 0 |  | 185.55 | 185.866
30.09.2012 13:02:11 | 01:46:08 | 6368 | 175.2428 | 0 |  | -0.000356188 | -0.07242886 | -0.07242886 | 62.75868 | -13.54783 | 0 |  | 0.15027 | 0.06059274 | 0 |  | 0.24072 | 0.236 | 188.85852 | 0 |  | 2.7947 | 2.540636 | 0 |  | 0.04281 | 0.03466397 | 7.669437 | -0.2860828 | 0 | 0.2136539 | 4.50296 | -0.07242886 | 1.804912 | 74.47557 | 300 | 300 | -0.249995 | 0 |  | 0.08002 | 0.07922772 | 11.2 |  |  | 74.47557 | 6368 | 69.7879 | 21.55546 | 70.0296 | 0.2417 | 70 | 29.89461 |  | 188.8171 | 202.4707 | 0 |  | 185.55 | 185.866
30.09.2012 13:02:13 | 01:46:10 | 6370 | 175.2428 | 0 |  | -0.000353645 | -0.08424837 | -0.08424837 | 62.75715 | -13.54799 | 0 |  | 0.15027 | 0.06059274 | 0 |  | 0.24072 | 0.236 | 188.85852 | 0 |  | 2.7947 | 2.540636 | 0 |  | 0.04281 | 0.03466397 | 7.669852 | -0.2840403 | 0 | 0.199792 | 4.50294 | -0.08424837 | 1.79294 | 74.65268 | 300 | 300 | -0.249995 | 0 |  | 0.08002 | 0.07922772 | 11.2 |  |  | 74.65268 | 6370 | 69.7879 | 21.55485 | 70.0294 | 0.2415 | 70 | 29.93826 |  | 188.8171 | 202.4707 | 0 |  | 185.55 | 185.866
30.09.2012 13:02:15 | 01:46:12 | 6372 | 175.2428 | 0 |  | -0.000358806 | -0.1163234 | -0.1163234 | 62.75766 | -13.54819 | 0 |  | 0.15027 | 0.06059274 | 0 |  | 0.24072 | 0.236 | 188.85852 | 0 |  | 2.7947 | 2.540636 | 0 |  | 0.04281 | 0.03466397 | 7.670213 | -0.2881855 | 0 | 0.1718621 | 4.5028 | -0.1163234 | 1.760715 | 74.82761 | 300 | 300 | -0.249995 | 0 |  | 0.08002 | 0.07922772 | 11.2 |  |  | 74.82761 | 6372 | 69.7976 | 21.55293 | 70.028 | 0.2304 | 70 | 29.95653 |  | 188.8171 | 202.4707 | 0 |  | 185.55 | 185.866
30.09.2012 13:02:17 | 01:46:14 | 6374 | 175.2428 | 0 |  | -0.000359479 | -0.1364644 | -0.1364644 | 62.75817 | -13.54844 | 0 |  | 0.15027 | 0.06059274 | 0 |  | 0.24072 | 0.236 | 188.85852 | 0 |  | 2.7947 | 2.540636 | 0 |  | 0.04281 | 0.03466397 | 7.67068 | -0.2887261 | 0 | 0.1522617 | 4.50275 | -0.1364644 | 1.740426 | 74.99996 | 300 | 300 | -0.249995 | 0 |  | 0.08002 | 0.07922772 | 11.2 |  |  | 74.99996 | 6374 | 69.7976 | 21.55293 | 70.0275 | 0.2299 | 70 | 30.0131 |  | 188.8171 | 202.4707 | 0 |  | 185.55 | 185.866
30.09.2012 13:02:19 | 01:46:16 | 6376 | 175.2428 | 0 |  | -0.000355066 | -0.1378755 | -0.1378755 | 62.76073 | -13.54871 | 0 |  | 0.15027 | 0.06059274 | 0 |  | 0.24072 | 0.236 | 188.85852 | 0 |  | 2.7947 | 2.540636 | 0 |  | 0.04281 | 0.03466397 | 7.670784 | -0.2851816 | 0 | 0.1473062 | 4.50271 | -0.1378755 | 1.738868 | 75.17123 | 300 | 300 | -0.249995 | 0 |  | 0.08002 | 0.07922772 | 11.2 |  |  | 75.17123 | 6376 | 69.8072 | 21.55293 | 70.0271 | 0.2199 | 70 | 30.06861 |  | 188.8171 | 202.4707 | 0 |  | 185.55 | 185.866
30.09.2012 13:02:21 | 01:46:18 | 6378 | 175.2428 | 0 |  | -0.000351252 | -0.1442606 | -0.1442606 | 62.75868 | -13.549 | 0 |  | 0.15027 | 0.06059274 | 0 |  | 0.24072 | 0.236 | 188.85852 | 0 |  | 2.7947 | 2.540636 | 0 |  | 0.04281 | 0.03466397 | 7.670785 | -0.2821183 | 0 | 0.1378577 | 4.50265 | -0.1442606 | 1.732336 | 75.34211 | 300 | 300 | -0.249995 | 0 |  | 0.08002 | 0.07922772 | 11.2 |  |  | 75.34211 | 6378 | 69.8072 | 21.55384 | 70.0265 | 0.2193 | 70 | 30.12246 |  | 188.8171 | 202.4707 | 0 |  | 185.55 | 185.866
30.09.2012 13:02:23 | 01:46:20 | 6380 | 175.2428 | 0 |  | -0.000351476 | -0.1500912 | -0.1500912 | 62.75919 | -13.54929 | 0 |  | 0.15027 | 0.06059274 | 0 |  | 0.24072 | 0.236 | 188.85852 | 0 |  | 2.7947 | 2.540636 | 0 |  | 0.04281 | 0.03466397 | 7.670941 | -0.2822982 | 0 | 0.132207 | 4.50255 | -0.1500912 | 1.72636 | 75.51237 | 300 | 300 | -0.249995 | 0 |  | 0.08002 | 0.07922772 | 11.2 |  |  | 75.51237 | 6380 | 69.8169 | 21.55233 | 70.0255 | 0.2086 | 70 | 30.23656 |  | 188.8171 | 202.4707 | 0 |  | 185.55 | 185.866
30.09.2012 13:02:25 | 01:46:22 | 6382 | 175.2428 | 0 |  | -0.000352 | -0.1604859 | -0.1604859 | 62.7597 | -13.5496 | 0 |  | 0.15027 | 0.06059274 | 0 |  | 0.24072 | 0.236 | 188.85852 | 0 |  | 2.7947 | 2.540636 | 0 |  | 0.04281 | 0.03466397 | 7.670891 | -0.2827191 | 0 | 0.1222332 | 4.50251 | -0.1604859 | 1.71582 | 75.68182 | 300 | 300 | -0.249995 | 0 |  | 0.08002 | 0.07922772 | 11.2 |  |  | 75.68182 | 6382 | 69.8266 | 21.55132 | 70.0251 | 0.1985 | 70 | 30.33477 |  | 188.8171 | 202.4707 | 0 |  | 185.55 | 185.866
30.09.2012 13:02:27 | 01:46:24 | 6384 | 175.2428 | 0 |  | -0.000342052 | -0.1678362 | -0.1678362 | 62.75919 | -13.54993 | 0 |  | 0.15027 | 0.06059274 | 0 |  | 0.24072 | 0.236 | 188.85852 | 0 |  | 2.7947 | 2.540636 | 0 |  | 0.04281 | 0.03466397 | 7.67084 | -0.2747291 | 0 | 0.1068929 | 4.50247 | -0.1678362 | 1.708325 | 75.85038 | 300 | 300 | -0.249995 | 0 |  | 0.08002 | 0.07922772 | 11.2 |  |  | 75.85038 | 6384 | 69.8266 | 21.55091 | 70.0247 | 0.1981 | 70 | 30.46085 |  | 188.8171 | 202.4707 | 0 |  | 185.55 | 185.866
30.09.2012 13:02:29 | 01:46:26 | 6386 | 175.2428 | 0 |  | -0.000339284 | -0.1758615 | -0.1758615 | 62.75919 | -13.55027 | 0 |  | 0.15027 | 0.06059274 | 0 |  | 0.24072 | 0.236 | 188.85852 | 0 |  | 2.7947 | 2.540636 | 0 |  | 0.04281 | 0.03466397 | 7.670635 | -0.2725059 | 0 | 0.09664433 | 4.50241 | -0.1758615 | 1.700156 | 76.01817 | 300 | 300 | -0.249995 | 0 |  | 0.08002 | 0.07922772 | 11.2 |  |  | 76.01817 | 6386 | 69.8362 | 21.5493 | 70.0241 | 0.1879 | 70 | 30.53522 |  | 188.8171 | 202.4707 | 0 |  | 185.55 | 185.866
30.09.2012 13:02:31 | 01:46:28 | 6388 | 175.2428 | 0 |  | -0.000338087 | -0.2129603 | -0.2129603 | 62.7597 | -13.55066 | 0 |  | 0.15027 | 0.06059274 | 0 |  | 0.24072 | 0.236 | 188.85852 | 0 |  | 2.7947 | 2.540636 | 0 |  | 0.04281 | 0.03466397 | 7.670429 | -0.2715445 | 0 | 0.05858412 | 4.50233 | -0.2129603 | 1.662915 | 76.18372 | 300 | 300 | -0.249995 | 0 |  | 0.08002 | 0.07922772 | 11.2 |  |  | 76.18372 | 6388 | 69.8362 | 21.55193 | 70.0233 | 0.1871 | 70 | 30.6218 |  | 188.8171 | 202.4707 | 0 |  | 185.55 | 185.866
30.09.2012 13:02:33 | 01:46:30 | 6390 | 175.2428 | 0 |  | -0.000336666 | -0.223087 | -0.223087 | 62.76022 | -13.5511 | 0 |  | 0.15027 | 0.06059274 | 0 |  | 0.24072 | 0.236 | 188.85852 | 0 |  | 2.7947 | 2.540636 | 0 |  | 0.04281 | 0.03466397 | 7.670379 | -0.2704031 | 0 | 0.0473161 | 4.50225 | -0.223087 | 1.652648 | 76.34693 | 300 | 300 | -0.249995 | 0 |  | 0.08002 | 0.07922772 | 11.2 |  |  | 76.34693 | 6390 | 69.8362 | 21.55091 | 70.0225 | 0.1863 | 70 | 30.65857 |  | 188.8171 | 202.4707 | 0 |  | 185.55 | 185.866
30.09.2012 13:02:35 | 01:46:32 | 6392 | 175.2428 | 0 |  | -0.000332702 | -0.2461085 | -0.2461085 | 62.75919 | -13.55157 | 0 |  | 0.15027 | 0.06059274 | 0 |  | 0.24072 | 0.236 | 188.85852 | 0 |  | 2.7947 | 2.540636 | 0 |  | 0.04281 | 0.03466397 | 7.67002 | -0.2672193 | 0 | 0.02111081 | 4.50221 | -0.2461085 | 1.629488 | 76.5085 | 300 | 300 | -0.249995 | 0 |  | 0.08002 | 0.07922772 | 11.2 |  |  | 76.5085 | 6392 | 69.8362 | 21.54991 | 70.0221 | 0.1859 | 70 | 30.68087 |  | 188.8171 | 202.4707 | 0 |  | 185.55 | 185.866
30.09.2012 13:02:37 | 01:46:34 | 6394 | 175.2428 | 0 |  | -0.000327017 | -0.251045 | -0.251045 | 62.76073 | -13.55206 | 0 |  | 0.15027 | 0.06059274 | 0 |  | 0.24072 | 0.236 | 188.85852 | 0 |  | 2.7947 | 2.540636 | 0 |  | 0.04281 | 0.03466397 | 7.669969 | -0.2626533 | 0 | 0.01160826 | 4.50213 | -0.251045 | 1.624414 | 76.66868 | 300 | 300 | -0.249995 | 0 |  | 0.08002 | 0.07922772 | 11.2 |  |  | 76.66868 | 6394 | 69.8362 | 21.54991 | 70.0213 | 0.1851 | 70 | 30.69736 |  | 188.8171 | 202.4707 | 0 |  | 185.55 | 185.866
30.09.2012 13:02:39 | 01:46:36 | 6396 | 175.2428 | 0 |  | -0.000325746 | -0.2680573 | -0.2680573 | 62.76277 | -13.55258 | 0 |  | 0.15027 | 0.06059274 | 0 |  | 0.24072 | 0.236 | 188.85852 | 0 |  | 2.7947 | 2.540636 | 0 |  | 0.04281 | 0.03466397 | 7.669867 | -0.2616324 | 0 | -0.00642484 | 4.50207 | -0.2680573 | 1.607265 | 76.82777 | 300 | 300 | -0.249995 | 0 |  | 0.08002 | 0.07922772 | 11.2 |  |  | 76.82777 | 6396 | 69.8459 | 21.5488 | 70.0207 | 0.1748 | 70 | 30.69855 |  | 188.8171 | 202.4707 | 0 |  | 185.55 | 185.866
30.09.2012 13:02:41 | 01:46:38 | 6398 | 175.2428 | 0 |  | -0.000315124 | -0.2792527 | -0.2792527 | 62.76635 | -13.55313 | 0 |  | 0.15027 | 0.06059274 | 0 |  | 0.24072 | 0.236 | 188.85852 | 0 |  | 2.7947 | 2.540636 | 0 |  | 0.04281 | 0.03466397 | 7.670023 | -0.2531011 | 0 | -0.02615162 | 4.50205 | -0.2792527 | 1.595934 | 76.98545 | 300 | 300 | -0.249995 | 0 |  | 0.08002 | 0.07922772 | 11.2 |  |  | 76.98545 | 6398 | 69.8555 | 21.5488 | 70.0205 | 0.165 | 70 | 30.68917 |  | 188.8171 | 202.4707 | 0 |  | 185.55 | 185.866
30.09.2012 13:02:43 | 01:46:40 | 6400 | 175.2428 | 0 |  | -0.000310337 | -0.2718697 | -0.2718697 | 62.76737 | -13.55368 | 0 |  | 0.15027 | 0.06059274 | 0 |  | 0.24072 | 0.236 | 188.85852 | 0 |  | 2.7947 | 2.540636 | 0 |  | 0.04281 | 0.03466397 | 7.670023 | -0.2492562 | 0 | -0.02261345 | 4.50197 | -0.2718697 | 1.603182 | 77.14293 | 300 | 300 | -0.249995 | 0 |  | 0.08002 | 0.07922772 | 11.2 |  |  | 77.14293 | 6400 | 69.8555 | 21.54839 | 70.0197 | 0.1642 | 70 | 30.64849 |  | 188.8171 | 202.4707 | 0 |  | 185.55 | 185.866
30.09.2012 13:02:45 | 01:46:42 | 6402 | 175.2428 | 0 |  | -0.000307121 | -0.2599771 | -0.2599771 | 62.77094 | -13.55421 | 0 |  | 0.15027 | 0.06059274 | 0 |  | 0.24072 | 0.236 | 188.85852 | 0 |  | 2.7947 | 2.540636 | 0 |  | 0.04281 | 0.03466397 | 7.669973 | -0.2466732 | 0 | -0.01330386 | 4.50193 | -0.2599771 | 1.614939 | 77.30135 | 300 | 300 | -0.249995 | 0 |  | 0.08002 | 0.07922772 | 11.2 |  |  | 77.30135 | 6402 | 69.8555 | 21.54738 | 70.0193 | 0.1638 | 70 | 30.72571 |  | 188.8171 | 202.4707 | 0 |  | 185.55 | 185.866
30.09.2012 13:02:47 | 01:46:44 | 6404 | 175.2428 | 0 |  | -0.000301361 | -0.2608724 | -0.2608724 | 62.77094 | -13.55473 | 0 |  | 0.15027 | 0.06059274 | 0 |  | 0.24072 | 0.236 | 188.85852 | 0 |  | 2.7947 | 2.540636 | 0 |  | 0.04281 | 0.03466397 | 7.669922 | -0.2420469 | 0 | -0.01882546 | 4.50185 | -0.2608724 | 1.613907 | 77.46029 | 300 | 300 | -0.249995 | 0 |  | 0.08002 | 0.07922772 | 11.2 |  |  | 77.46029 | 6404 | 69.8652 | 21.5488 | 70.0185 | 0.1533 | 70 | 30.67921 |  | 188.8171 | 202.4707 | 0 |  | 185.55 | 185.866
30.09.2012 13:02:49 | 01:46:46 | 6406 | 175.2428 | 0 |  | -0.00030383 | -0.2885097 | -0.2885097 | 62.77197 | -13.55528 | 0 |  | 0.15027 | 0.06059274 | 0 |  | 0.24072 | 0.236 | 188.85852 | 0 |  | 2.7947 | 2.540636 | 0 |  | 0.04281 | 0.03466397 | 7.670027 | -0.24403 | 0 | -0.04447976 | 4.50179 | -0.2885097 | 1.586135 | 77.61782 | 300 | 300 | -0.249995 | 0 |  | 0.08002 | 0.07922772 | 11.2 |  |  | 77.61782 | 6406 | 69.8749 | 21.54738 | 70.0179 | 0.143 | 70 | 30.68016 |  | 188.8171 | 202.4707 | 0 |  | 185.55 | 185.866
30.09.2012 13:02:51 | 01:46:48 | 6408 | 175.2428 | 0 |  | -0.000308467 | -0.3009743 | -0.3009743 | 62.77043 | -13.55587 | 0 |  | 0.15027 | 0.06059274 | 0 |  | 0.24072 | 0.236 | 188.85852 | 0 |  | 2.7947 | 2.540636 | 0 |  | 0.04281 | 0.03466397 | 7.67008 | -0.2477543 | 0 | -0.05322002 | 4.50169 | -0.3009743 | 1.573537 | 77.77336 | 300 | 300 | -0.249995 | 0 |  | 0.08002 | 0.07922772 | 11.2 |  |  | 77.77336 | 6408 | 69.8845 | 21.5488 | 70.0169 | 0.1324 | 70 | 30.69143 |  | 188.8171 | 202.4707 | 0 |  | 185.55 | 185.866
30.09.2012 13:02:53 | 01:46:50 | 6410 | 175.2428 | 0 |  | -0.000310487 | -0.3305637 | -0.3305637 | 62.77197 | -13.5565 | 0 |  | 0.15027 | 0.06059274 | 0 |  | 0.24072 | 0.236 | 188.85852 | 0 |  | 2.7947 | 2.540636 | 0 |  | 0.04281 | 0.03466397 | 7.67003 | -0.2493767 | 0 | -0.08118694 | 4.50163 | -0.3305637 | 1.543816 | 77.92682 | 300 | 300 | -0.249995 | 0 |  | 0.08002 | 0.07922772 | 11.2 |  |  | 77.92682 | 6410 | 69.8845 | 21.54738 | 70.0163 | 0.1318 | 70 | 30.68633 |  | 188.8171 | 202.4707 | 0 |  | 185.55 | 185.866
30.09.2012 13:02:55 | 01:46:52 | 6412 | 175.2428 | 0 |  | -0.00031101 | -0.3441797 | -0.3441797 | 62.77145 | -13.55718 | 0 |  | 0.15027 | 0.06059274 | 0 |  | 0.24072 | 0.236 | 188.85852 | 0 |  | 2.7947 | 2.540636 | 0 |  | 0.04281 | 0.03466397 | 7.670031 | -0.2497968 | 0 | -0.09438291 | 4.50157 | -0.3441797 | 1.53007 | 78.07814 | 300 | 300 | -0.249995 | 0 |  | 0.08002 | 0.07922772 | 11.2 |  |  | 78.07814 | 6412 | 69.8845 | 21.54637 | 70.0157 | 0.1312 | 70 | 30.71432 |  | 188.8171 | 202.4707 | 0 |  | 185.55 | 185.866
30.09.2012 13:02:57 | 01:46:54 | 6414 | 175.2428 | 0 |  | -0.000316022 | -0.3760882 | -0.3760882 | 62.77145 | -13.5579 | 0 |  | 0.15027 | 0.06059274 | 0 |  | 0.24072 | 0.236 | 188.85852 | 0 |  | 2.7947 | 2.540636 | 0 |  | 0.04281 | 0.03466397 | 7.67029 | -0.2538223 | 0 | -0.1222659 | 4.50151 | -0.3760882 | 1.498034 | 78.2272 | 300 | 300 | -0.249995 | 0 |  | 0.08002 | 0.07922772 | 11.1 |  |  | 78.2272 | 6414 | 69.8845 | 21.54637 | 70.0151 | 0.1306 | 70 | 30.704 |  | 188.8171 | 202.4707 | 0 |  | 185.55 | 185.866
30.09.2012 13:02:59 | 01:46:56 | 6416 | 175.2428 | 0 |  | -0.000319612 | -0.4050411 | -0.4050411 | 62.77094 | -13.55868 | 0 |  | 0.15027 | 0.06059274 | 0 |  | 0.24072 | 0.236 | 188.85852 | 0 |  | 2.7947 | 2.540636 | 0 |  | 0.04281 | 0.03466397 | 7.670497 | -0.2567057 | 0 | -0.1483354 | 4.50143 | -0.4050411 | 1.468955 | 78.37325 | 300 | 300 | -0.249995 | 0 |  | 0.08002 | 0.07922772 | 11.2 |  |  | 78.37325 | 6416 | 69.8942 | 21.54577 | 70.0143 | 0.1201 | 70 | 30.73662 |  | 188.8171 | 202.4707 | 0 |  | 185.55 | 185.866
30.09.2012 13:03:01 | 01:46:58 | 6418 | 175.2428 | 0 |  | -0.000322828 | -0.4151892 | -0.4151892 | 62.77043 | -13.5595 | 0 |  | 0.15027 | 0.06059274 | 0 |  | 0.24072 | 0.236 | 188.85852 | 0 |  | 2.7947 | 2.540636 | 0 |  | 0.04281 | 0.03466397 | 7.670499 | -0.2592888 | 0 | -0.1559004 | 4.50135 | -0.4151892 | 1.458684 | 78.51737 | 300 | 300 | -0.249995 | 0 |  | 0.08002 | 0.07922772 | 11.2 |  |  | 78.51737 | 6418 | 69.8942 | 21.54486 | 70.0135 | 0.1193 | 70 | 30.7601 |  | 188.8171 | 202.4707 | 0 |  | 185.55 | 185.866
30.09.2012 13:03:03 | 01:47:00 | 6420 | 175.2428 | 0 |  | -0.000322903 | -0.4384446 | -0.4384446 | 62.77094 | -13.56035 | 0 |  | 0.15027 | 0.06059274 | 0 |  | 0.24072 | 0.236 | 188.85852 | 0 |  | 2.7947 | 2.540636 | 0 |  | 0.04281 | 0.03466397 | 7.670604 | -0.259349 | 0 | -0.1790956 | 4.50131 | -0.4384446 | 1.435306 | 78.65983 | 300 | 300 | -0.249995 | 0 |  | 0.08002 | 0.07922772 | 11.2 |  |  | 78.65983 | 6420 | 69.9039 | 21.54425 | 70.0131 | 0.1092 | 70 | 30.79047 |  | 188.8171 | 202.4707 | 0 |  | 185.55 | 185.866
30.09.2012 13:03:05 | 01:47:02 | 6422 | 175.2428 | 0 |  | -0.000321781 | -0.4304294 | -0.4304294 | 62.77094 | -13.56122 | 0 |  | 0.15027 | 0.06059274 | 0 |  | 0.24072 | 0.236 | 188.85852 | 0 |  | 2.7947 | 2.540636 | 0 |  | 0.04281 | 0.03466397 | 7.670811 | -0.2584478 | 0 | -0.1719815 | 4.50127 | -0.4304294 | 1.4432 | 78.80153 | 300 | 300 | -0.249995 | 0 |  | 0.08002 | 0.07922772 | 11.2 |  |  | 78.80153 | 6422 | 69.9135 | 21.54325 | 70.0127 | 0.0992 | 70 | 30.83614 |  | 188.8171 | 202.4707 | 0 |  | 185.55 | 185.866
30.09.2012 13:03:07 | 01:47:04 | 6424 | 175.2428 | 0 |  | -0.000327017 | -0.4442523 | -0.4442523 | 62.77145 | -13.5621 | 0 |  | 0.15027 | 0.06059274 | 0 |  | 0.24072 | 0.236 | 188.85852 | 0 |  | 2.7947 | 2.540636 | 0 |  | 0.04281 | 0.03466397 | 7.671018 | -0.2626533 | 0 | -0.181599 | 4.50116 | -0.4442523 | 1.429255 | 78.94294 | 300 | 300 | -0.249995 | 0 |  | 0.08002 | 0.07922772 | 11.2 |  |  | 78.94294 | 6424 | 69.9135 | 21.54224 | 70.0116 | 0.0981 | 70 | 30.84147 |  | 188.8171 | 202.4707 | 0 |  | 185.55 | 185.866
30.09.2012 13:03:09 | 01:47:06 | 6426 | 175.2428 | 0 |  | -0.000327242 | -0.4524512 | -0.4524512 | 62.77145 | -13.56299 | 0 |  | 0.15027 | 0.06059274 | 0 |  | 0.24072 | 0.236 | 188.85852 | 0 |  | 2.7947 | 2.540636 | 0 |  | 0.04281 | 0.03466397 | 7.67102 | -0.262834 | 0 | -0.1896172 | 4.50112 | -0.4524512 | 1.420936 | 79.08324 | 300 | 300 | -0.249995 | 0 |  | 0.08002 | 0.07922772 | 11.2 |  |  | 79.08324 | 6426 | 69.9135 | 21.54123 | 70.0112 | 0.0977 | 70 | 30.90219 |  | 188.8171 | 202.4707 | 0 |  | 185.55 | 185.866
30.09.2012 13:03:11 | 01:47:08 | 6428 | 175.2428 | 0 |  | -0.000330907 | -0.4648264 | -0.4648264 | 62.77299 | -13.56391 | 0 |  | 0.15027 | 0.06059274 | 0 |  | 0.24072 | 0.236 | 188.85852 | 0 |  | 2.7947 | 2.540636 | 0 |  | 0.04281 | 0.03466397 | 7.671124 | -0.2657776 | 0 | -0.1990487 | 4.50104 | -0.4648264 | 1.408441 | 79.22252 | 300 | 300 | -0.249995 | 0 |  | 0.08002 | 0.07922772 | 11.2 |  |  | 79.22252 | 6428 | 69.9232 | 21.54183 | 70.0104 | 0.0872 | 70 | 30.94775 |  | 188.8171 | 202.4707 | 0 |  | 185.55 | 185.866
30.09.2012 13:03:13 | 01:47:10 | 6430 | 175.2428 | 0 |  | -0.000331729 | -0.5037635 | -0.5037635 | 62.7735 | -13.56488 | 0 |  | 0.15027 | 0.06059274 | 0 |  | 0.24072 | 0.236 | 188.85852 | 0 |  | 2.7947 | 2.540636 | 0 |  | 0.04281 | 0.03466397 | 7.671073 | -0.2664378 | 0 | -0.2373256 | 4.501 | -0.5037635 | 1.369387 | 79.35927 | 300 | 300 | -0.249995 | 0 |  | 0.08002 | 0.07922772 | 11.2 |  |  | 79.35927 | 6430 | 69.9328 | 21.54183 | 70.01 | 0.0772 | 70 | 30.99827 |  | 188.8171 | 202.4707 | 0 |  | 185.55 | 185.866
30.09.2012 13:03:15 | 01:47:12 | 6432 | 175.2428 | 0 |  | -0.000331131 | -0.5162843 | -0.5162843 | 62.77503 | -13.5659 | 0 |  | 0.15027 | 0.06059274 | 0 |  | 0.24072 | 0.236 | 188.85852 | 0 |  | 2.7947 | 2.540636 | 0 |  | 0.04281 | 0.03466397 | 7.671229 | -0.2659575 | 0 | -0.2503268 | 4.5009 | -0.5162843 | 1.356751 | 79.49346 | 300 | 300 | -0.249995 | 0 |  | 0.08002 | 0.07922772 | 11.2 |  |  | 79.49346 | 6432 | 69.9328 | 21.54032 | 70.009 | 0.0762 | 70 | 31.0794 |  | 188.8171 | 202.4707 | 0 |  | 185.55 | 185.866
30.09.2012 13:03:17 | 01:47:14 | 6434 | 175.2428 | 0 |  | -0.000328139 | -0.5203383 | -0.5203383 | 62.77503 | -13.56694 | 0 |  | 0.15027 | 0.06059274 | 0 |  | 0.24072 | 0.236 | 188.85852 | 0 |  | 2.7947 | 2.540636 | 0 |  | 0.04281 | 0.03466397 | 7.671128 | -0.2635544 | 0 | -0.2567839 | 4.50088 | -0.5203383 | 1.352582 | 79.62684 | 300 | 300 | -0.249995 | 0 |  | 0.08002 | 0.07922772 | 11.1 |  |  | 79.62684 | 6434 | 69.9328 | 21.54072 | 70.0088 | 0.076 | 70 | 31.15282 |  | 188.8171 | 202.4707 | 0 |  | 185.55 | 185.866
30.09.2012 13:03:19 | 01:47:16 | 6436 | 175.2428 | 0 |  | -0.000327616 | -0.5370369 | -0.5370369 | 62.77503 | -13.56799 | 0 |  | 0.15027 | 0.06059274 | 0 |  | 0.24072 | 0.236 | 188.85852 | 0 |  | 2.7947 | 2.540636 | 0 |  | 0.04281 | 0.03466397 | 7.671025 | -0.2631344 | 0 | -0.2739025 | 4.50076 | -0.5370369 | 1.33577 | 79.75917 | 300 | 300 | -0.249995 | 0 |  | 0.08002 | 0.07922772 | 11.2 |  |  | 79.75917 | 6436 | 69.9425 | 21.53971 | 70.0076 | 0.0651 | 70 | 31.26752 |  | 188.8171 | 202.4707 | 0 |  | 185.55 | 185.866
30.09.2012 13:03:21 | 01:47:18 | 6438 | 175.2428 | 0 |  | -0.000327915 | -0.5514827 | -0.5514827 | 62.77707 | -13.56908 | 0 |  | 0.15027 | 0.06059274 | 0 |  | 0.24072 | 0.236 | 188.85852 | 0 |  | 2.7947 | 2.540636 | 0 |  | 0.04281 | 0.03466397 | 7.670614 | -0.2633745 | 0 | -0.2881081 | 4.5007 | -0.5514827 | 1.321212 | 79.88997 | 300 | 300 | -0.249995 | 0 |  | 0.08002 | 0.07922772 | 11.2 |  |  | 79.88997 | 6438 | 69.9425 | 21.53921 | 70.007 | 0.0645 | 70 | 31.37996 |  | 188.8171 | 202.4707 | 0 |  | 185.55 | 185.866
30.09.2012 13:03:23 | 01:47:20 | 6440 | 175.2428 | 0 |  | -0.00032612 | -0.5620922 | -0.5620922 | 62.7781 | -13.5702 | 0 |  | 0.15027 | 0.06059274 | 0 |  | 0.24072 | 0.236 | 188.85852 | 0 |  | 2.7947 | 2.540636 | 0 |  | 0.04281 | 0.03466397 | 7.670048 | -0.2619328 | 0 | -0.3001594 | 4.50064 | -0.5620922 | 1.310492 | 80.01952 | 300 | 300 | -0.249995 | 0 |  | 0.08002 | 0.07922772 | 11.2 |  |  | 80.01952 | 6440 | 69.9522 | 21.5387 | 70.0064 | 0.0542 | 70 | 31.41886 |  | 188.8171 | 202.4707 | 0 |  | 185.55 | 185.866
30.09.2012 13:03:25 | 01:47:22 | 6442 | 175.2428 | 0 |  | -0.000323876 | -0.5675548 | -0.5675548 | 62.77758 | -13.57133 | 0 |  | 0.15027 | 0.06059274 | 0 |  | 0.24072 | 0.236 | 188.85852 | 0 |  | 2.7947 | 2.540636 | 0 |  | 0.04281 | 0.03466397 | 7.669894 | -0.2601305 | 0 | -0.3074243 | 4.50062 | -0.5675548 | 1.304919 | 80.14827 | 300 | 300 | -0.249995 | 0 |  | 0.08002 | 0.07922772 | 11.2 |  |  | 80.14827 | 6442 | 69.9522 | 21.53921 | 70.0062 | 0.054 | 70 | 31.46868 |  | 188.8171 | 202.4707 | 0 |  | 185.55 | 185.866
30.09.2012 13:03:27 | 01:47:24 | 6444 | 175.2428 | 0 |  | -0.000320659 | -0.5690438 | -0.5690438 | 62.77707 | -13.57246 | 0 |  | 0.15027 | 0.06059274 | 0 |  | 0.24072 | 0.236 | 188.85852 | 0 |  | 2.7947 | 2.540636 | 0 |  | 0.04281 | 0.03466397 | 7.670101 | -0.2575467 | 0 | -0.3114971 | 4.50056 | -0.5690438 | 1.303319 | 80.27666 | 300 | 300 | -0.249995 | 0 |  | 0.08002 | 0.07922772 | 11.2 |  |  | 80.27666 | 6444 | 69.9618 | 21.5387 | 70.0056 | 0.0438 | 70 | 31.49062 |  | 188.8171 | 202.4707 | 0 |  | 185.55 | 185.866
30.09.2012 13:03:29 | 01:47:26 | 6446 | 175.2428 | 0 |  | -0.000316695 | -0.5868819 | -0.5868819 | 62.77503 | -13.57362 | 0 |  | 0.15027 | 0.06059274 | 0 |  | 0.24072 | 0.236 | 188.85852 | 0 |  | 2.7947 | 2.540636 | 0 |  | 0.04281 | 0.03466397 | 7.67036 | -0.2543629 | 0 | -0.3325191 | 4.5005 | -0.5868819 | 1.285372 | 80.40409 | 300 | 300 | -0.249995 | 0 |  | 0.08002 | 0.07922772 | 11.2 |  |  | 80.40409 | 6446 | 69.9618 | 21.5382 | 70.005 | 0.0432 | 70 | 31.50675 |  | 188.8171 | 202.4707 | 0 |  | 185.55 | 185.866
30.09.2012 13:03:31 | 01:47:28 | 6448 | 175.2428 | 0 |  | -0.000310636 | -0.5933454 | -0.5933454 | 62.77248 | -13.5748 | 0 |  | 0.15027 | 0.06059274 | 0 |  | 0.24072 | 0.236 | 188.85852 | 0 |  | 2.7947 | 2.540636 | 0 |  | 0.04281 | 0.03466397 | 7.670206 | -0.2494964 | 0 | -0.343849 | 4.50046 | -0.5933454 | 1.2788 | 80.53032 | 300 | 300 | -0.249995 | 0 |  | 0.08002 | 0.07922772 | 11.2 |  |  | 80.53032 | 6448 | 69.9715 | 21.53769 | 70.0046 | 0.0331 | 70 | 31.51518 |  | 188.8171 | 202.4707 | 0 |  | 185.55 | 185.866
30.09.2012 13:03:33 | 01:47:30 | 6450 | 175.2428 | 0 |  | -0.000308392 | -0.6186359 | -0.6186359 | 62.77197 | -13.57601 | 0 |  | 0.15027 | 0.06059274 | 0 |  | 0.24072 | 0.236 | 188.85852 | 0 |  | 2.7947 | 2.540636 | 0 |  | 0.04281 | 0.03466397 | 7.67031 | -0.2476941 | 0 | -0.3709418 | 4.50038 | -0.6186359 | 1.253403 | 80.65497 | 300 | 300 | -0.249995 | 0 |  | 0.08002 | 0.07922772 | 11.2 |  |  | 80.65497 | 6450 | 69.9715 | 21.53618 | 70.0038 | 0.0323 | 70 | 31.48683 |  | 188.8171 | 202.4707 | 0 |  | 185.55 | 185.866
30.09.2012 13:03:35 | 01:47:32 | 6452 | 175.2428 | 0 |  | -0.000305251 | -0.6337116 | -0.6337116 | 62.77452 | -13.57726 | 0 |  | 0.15027 | 0.06059274 | 0 |  | 0.24072 | 0.236 | 188.85852 | 0 |  | 2.7947 | 2.540636 | 0 |  | 0.04281 | 0.03466397 | 7.670157 | -0.2451713 | 0 | -0.3885404 | 4.50036 | -0.6337116 | 1.238222 | 80.77763 | 300 | 300 | -0.249995 | 0 |  | 0.08002 | 0.07922772 | 11.2 |  |  | 80.77763 | 6452 | 69.9715 | 21.53568 | 70.0036 | 0.0321 | 70 | 31.46085 |  | 188.8171 | 202.4707 | 0 |  | 185.55 | 185.866
30.09.2012 13:03:37 | 01:47:34 | 6454 | 175.2428 | 0 |  | -0.000299342 | -0.6358024 | -0.6358024 | 62.77554 | -13.57853 | 0 |  | 0.15027 | 0.06059274 | 0 |  | 0.24072 | 0.236 | 188.85852 | 0 |  | 2.7947 | 2.540636 | 0 |  | 0.04281 | 0.03466397 | 7.670209 | -0.2404253 | 0 | -0.3953771 | 4.5003 | -0.6358024 | 1.236026 | 80.89943 | 300 | 300 | -0.249995 | 0 |  | 0.08002 | 0.07922772 | 11.2 |  |  | 80.89943 | 6454 | 69.9815 | 21.53769 | 70.003 | 0.0215 | 70 | 31.39253 |  | 188.8171 | 202.4707 | 0 |  | 185.55 | 185.866
30.09.2012 13:03:39 | 01:47:36 | 6456 | 175.2428 | 0 |  | -0.000289693 | -0.6472475 | -0.6472475 | 62.77707 | -13.57982 | 0 |  | 0.15027 | 0.06059274 | 0 |  | 0.24072 | 0.236 | 188.85852 | 0 |  | 2.7947 | 2.540636 | 0 |  | 0.04281 | 0.03466397 | 7.670313 | -0.2326754 | 0 | -0.4145721 | 4.50026 | -0.6472475 | 1.224477 | 81.02055 | 300 | 300 | -0.249995 | 0 |  | 0.08002 | 0.07922772 | 11.2 |  |  | 81.02055 | 6456 | 69.9815 | 21.53618 | 70.0026 | 0.0211 | 70 | 31.3783 |  | 188.8171 | 202.4707 | 0 |  | 185.55 | 185.866
30.09.2012 13:03:41 | 01:47:38 | 6458 | 175.2428 | 0 |  | -0.000287449 | -0.6447033 | -0.6447033 | 62.77861 | -13.58111 | 0 |  | 0.15027 | 0.06059274 | 0 |  | 0.24072 | 0.236 | 188.85852 | 0 |  | 2.7947 | 2.540636 | 0 |  | 0.04281 | 0.03466397 | 7.670314 | -0.2308731 | 0 | -0.4138302 | 4.50018 | -0.6447033 | 1.226918 | 81.14122 | 300 | 300 | -0.249995 | 0 |  | 0.08002 | 0.07922772 | 11.2 |  |  | 81.14122 | 6458 | 69.9912 | 21.53517 | 70.0018 | 0.0106 | 70 | 31.35849 |  | 188.8171 | 202.4707 | 0 |  | 185.55 | 185.866
30.09.2012 13:03:43 | 01:47:40 | 6460 | 175.2428 | 0 |  | -0.000279969 | -0.6359404 | -0.6359404 | 62.77912 | -13.58239 | 0 |  | 0.15027 | 0.06059274 | 0 |  | 0.24072 | 0.236 | 188.85852 | 0 |  | 2.7947 | 2.540636 | 0 |  | 0.04281 | 0.03466397 | 7.670573 | -0.2248653 | 0 | -0.4110751 | 4.50014 | -0.6359404 | 1.235577 | 81.26244 | 300 | 300 | -0.249995 | 0 |  | 0.08002 | 0.07922772 | 11.2 |  |  | 81.26244 | 6460 | 69.9912 | 21.53517 | 70.0014 | 0.0102 | 70 | 31.33347 |  | 188.8171 | 202.4707 | 0 |  | 185.55 | 185.866
30.09.2012 13:03:45 | 01:47:42 | 6462 | 175.2428 | 0 |  | -0.000276603 | -0.6484862 | -0.6484862 | 62.77963 | -13.58367 | 0 |  | 0.15027 | 0.06059274 | 0 |  | 0.24072 | 0.236 | 188.85852 | 0 |  | 2.7947 | 2.540636 | 0 |  | 0.04281 | 0.03466397 | 7.670729 | -0.2221618 | 0 | -0.4263245 | 4.50008 | -0.6484862 | 1.222927 | 81.38347 | 300 | 300 | -0.249995 | 0 |  | 0.08002 | 0.07922772 | 11.2 |  |  | 81.38347 | 6462 | 70.0009 | 21.53376 | 70.0008 | -0.0001 | 70 | 31.3726 |  | 188.8171 | 202.4707 | 0 |  | 185.55 | 185.866
30.09.2012 13:03:47 | 01:47:44 | 6464 | 175.2428 | 0 |  | -0.00026875 | -0.6501379 | -0.6501379 | 62.78116 | -13.58497 | 0 |  | 0.15027 | 0.06059274 | 0 |  | 0.24072 | 0.236 | 188.85852 | 0 |  | 2.7947 | 2.540636 | 0 |  | 0.04281 | 0.03466397 | 7.670524 | -0.2158544 | 0 | -0.4342835 | 4.50004 | -0.6501379 | 1.221172 | 81.50378 | 300 | 300 | -0.249995 | 0 |  | 0.08002 | 0.07922772 | 11.2 |  |  | 81.50378 | 6464 | 70.0105 | 21.53416 | 70.0004 | -0.0101 | 70 | 31.37818 |  | 188.8171 | 202.4707 | 0 |  | 185.55 | 185.866
30.09.2012 13:03:49 | 01:47:46 | 6466 | 175.2428 | 0 |  | -0.000262541 | -0.6512482 | -0.6512482 | 62.78218 | -13.58627 | 0 |  | 0.15027 | 0.06059274 | 0 |  | 0.24072 | 0.236 | 188.85852 | 0 |  | 2.7947 | 2.540636 | 0 |  | 0.04281 | 0.03466397 | 7.670834 | -0.2108675 | 0 | -0.4403807 | 4.50002 | -0.6512482 | 1.219959 | 81.62395 | 300 | 300 | -0.249995 | 0 |  | 0.08002 | 0.07922772 | 11.2 |  |  | 81.62395 | 6466 | 70.0105 | 21.53265 | 70.0002 | -0.0103 | 70 | 31.40072 |  | 188.8171 | 202.4707 | 0 |  | 185.55 | 185.866
30.09.2012 13:03:51 | 01:47:48 | 6468 | 175.2428 | 0 |  | -0.000255884 | -0.6644266 | -0.6644266 | 62.78218 | -13.58759 | 0 |  | 0.15027 | 0.06059274 | 0 |  | 0.24072 | 0.236 | 188.85852 | 0 |  | 2.7947 | 2.540636 | 0 |  | 0.04281 | 0.03466397 | 7.670886 | -0.2055207 | 0 | -0.4589059 | 4.49994 | -0.6644266 | 1.206678 | 81.74341 | 300 | 300 | -0.249995 | 0 |  | 0.08002 | 0.07922772 | 11.2 |  |  | 81.74341 | 6468 | 70.0202 | 21.53416 | 69.9994 | -0.0208 | 70 | 31.43321 |  | 188.8171 | 202.4707 | 0 |  | 185.55 | 185.866
30.09.2012 13:03:53 | 01:47:50 | 6470 | 175.2428 | 0 |  | -0.000256408 | -0.700247 | -0.700247 | 62.78065 | -13.58895 | 0 |  | 0.15027 | 0.06059274 | 0 |  | 0.24072 | 0.236 | 188.85852 | 0 |  | 2.7947 | 2.540636 | 0 |  | 0.04281 | 0.03466397 | 7.671145 | -0.2059416 | 0 | -0.4943055 | 4.49988 | -0.700247 | 1.170757 | 81.86044 | 300 | 300 | -0.249995 | 0 |  | 0.08002 | 0.07922772 | 11.2 |  |  | 81.86044 | 6470 | 70.0202 | 21.53467 | 69.9988 | -0.0214 | 70 | 31.46631 |  | 188.8171 | 202.4707 | 0 |  | 185.55 | 185.866
30.09.2012 13:03:55 | 01:47:52 | 6472 | 175.2428 | 0 |  | -0.000261045 | -0.7242419 | -0.7242419 | 62.78116 | -13.59038 | 0 |  | 0.15027 | 0.06059274 | 0 |  | 0.24072 | 0.236 | 188.85852 | 0 |  | 2.7947 | 2.540636 | 0 |  | 0.04281 | 0.03466397 | 7.671249 | -0.2096659 | 0 | -0.5145759 | 4.4998 | -0.7242419 | 1.146664 | 81.97452 | 300 | 300 | -0.249995 | 0 |  | 0.08002 | 0.07922772 | 11.1 |  |  | 81.97452 | 6472 | 70.0202 | 21.53376 | 69.998 | -0.0222 | 70 | 31.53533 |  | 188.8171 | 202.4707 | 0 |  | 185.55 | 185.866
30.09.2012 13:03:57 | 01:47:54 | 6474 | 175.2428 | 0 |  | -0.00026486 | -0.7359384 | -0.7359384 | 62.78218 | -13.59184 | 0 |  | 0.15027 | 0.06059274 | 0 |  | 0.24072 | 0.236 | 188.85852 | 0 |  | 2.7947 | 2.540636 | 0 |  | 0.04281 | 0.03466397 | 7.67156 | -0.2127301 | 0 | -0.5232083 | 4.49976 | -0.7359384 | 1.134871 | 82.08683 | 300 | 300 | -0.249995 | 0 |  | 0.08002 | 0.07922772 | 11.1 |  |  | 82.08683 | 6474 | 70.0202 | 21.53164 | 69.9976 | -0.0226 | 70 | 31.56309 |  | 188.8171 | 202.4707 | 0 |  | 185.55 | 185.866
30.09.2012 13:03:59 | 01:47:56 | 6476 | 175.2428 | 0 |  | -0.000264112 | -0.7597008 | -0.7597008 | 62.78525 | -13.59333 | 0 |  | 0.15027 | 0.06059274 | 0 |  | 0.24072 | 0.236 | 188.85852 | 0 |  | 2.7947 | 2.540636 | 0 |  | 0.04281 | 0.03466397 | 7.671458 | -0.2121293 | 0 | -0.5475715 | 4.49972 | -0.7597008 | 1.111014 | 82.19739 | 299 | 300 | -0.199995 | 0 |  | 0.08002 | 0.07922772 | 11.2 |  |  | 82.19739 | 6476 | 70.0298 | 21.53164 | 69.9972 | -0.0326 | 70 | 31.59701 |  | 188.8171 | 202.4707 | 0 |  | 185.55 | 185.866
30.09.2012 13:04:01 | 01:47:58 | 6478 | 175.2428 | 0 |  | -0.00026284 | -0.7614688 | -0.7614688 | 62.78525 | -13.59486 | 0 |  | 0.15027 | 0.06059274 | 0 |  | 0.24072 | 0.236 | 188.85852 | 0 |  | 2.7947 | 2.540636 | 0 |  | 0.04281 | 0.03466397 | 7.67151 | -0.2111076 | 0 | -0.5503612 | 4.49968 | -0.7614688 | 1.109152 | 82.30668 | 301 | 300 | -0.199995 | 0 |  | 0.08002 | 0.07922772 | 11.2 |  |  | 82.30668 | 6478 | 70.0298 | 21.53063 | 69.9968 | -0.033 | 70 | 31.65359 |  | 188.8171 | 202.4707 | 0 |  | 185.55 | 185.866
30.09.2012 13:04:03 | 01:48:00 | 6480 | 175.2428 | 0 |  | -0.000261868 | -0.7858184 | -0.7858184 | 62.78576 | -13.5964 | 0 |  | 0.15027 | 0.06059274 | 0 |  | 0.24072 | 0.236 | 188.85852 | 0 |  | 2.7947 | 2.540636 | 0 |  | 0.04281 | 0.03466397 | 7.671614 | -0.2103269 | 0 | -0.5754914 | 4.49964 | -0.7858184 | 1.08471 | 82.41468 | 300 | 300 | -0.249995 | 0 |  | 0.08002 | 0.07922772 | 11.2 |  |  | 82.41468 | 6480 | 70.0298 | 21.53013 | 69.9964 | -0.0334 | 70 | 31.74907 |  | 188.8171 | 202.4707 | 0 |  | 185.55 | 185.866
30.09.2012 13:04:05 | 01:48:02 | 6482 | 175.2428 | 0 |  | -0.000257904 | -0.7920948 | -0.7920948 | 62.78525 | -13.59798 | 0 |  | 0.15027 | 0.06059274 | 0 |  | 0.24072 | 0.236 | 188.85852 | 0 |  | 2.7947 | 2.540636 | 0 |  | 0.04281 | 0.03466397 | 7.67146 | -0.2071431 | 0 | -0.5849517 | 4.49959 | -0.7920948 | 1.078342 | 82.52116 | 300 | 300 | -0.249995 | 0 |  | 0.08002 | 0.07922772 | 11.2 |  |  | 82.52116 | 6482 | 70.0395 | 21.53013 | 69.9959 | -0.0436 | 70 | 31.84871 |  | 188.8171 | 202.4707 | 0 |  | 185.55 | 185.866
30.09.2012 13:04:07 | 01:48:04 | 6484 | 175.2428 | 0 |  | -0.000254463 | -0.7942629 | -0.7942629 | 62.78576 | -13.59957 | 0 |  | 0.15027 | 0.06059274 | 0 |  | 0.24072 | 0.236 | 188.85852 | 0 |  | 2.7947 | 2.540636 | 0 |  | 0.04281 | 0.03466397 | 7.671564 | -0.2043794 | 0 | -0.5898835 | 4.49958 | -0.7942629 | 1.076083 | 82.62721 | 300 | 300 | -0.249995 | 0 |  | 0.08002 | 0.07922772 | 11.2 |  |  | 82.62721 | 6484 | 70.0395 | 21.52912 | 69.9958 | -0.0437 | 70 | 31.91311 |  | 188.8171 | 202.4707 | 0 |  | 185.55 | 185.866
30.09.2012 13:04:09 | 01:48:06 | 6486 | 175.2428 | 0 |  | -0.000249302 | -0.7932583 | -0.7932583 | 62.78627 | -13.60115 | 0 |  | 0.15027 | 0.06059274 | 0 |  | 0.24072 | 0.236 | 188.85852 | 0 |  | 2.7947 | 2.540636 | 0 |  | 0.04281 | 0.03466397 | 7.67141 | -0.2002342 | 0 | -0.5930241 | 4.49951 | -0.7932583 | 1.076997 | 82.7332 | 300 | 300 | -0.249995 | 0 |  | 0.08002 | 0.07922772 | 11.2 |  |  | 82.7332 | 6486 | 70.0492 | 21.52811 | 69.9951 | -0.0541 | 70 | 31.9806 |  | 188.8171 | 202.4707 | 0 |  | 185.55 | 185.866
30.09.2012 13:04:11 | 01:48:08 | 6488 | 175.2428 | 0 |  | -0.000246235 | -0.8045453 | -0.8045453 | 62.78525 | -13.60275 | 0 |  | 0.15027 | 0.06059274 | 0 |  | 0.24072 | 0.236 | 188.85852 | 0 |  | 2.7947 | 2.540636 | 0 |  | 0.04281 | 0.03466397 | 7.671256 | -0.1977708 | 0 | -0.6067744 | 4.49945 | -0.8045453 | 1.065619 | 82.83868 | 300 | 300 | -0.249995 | 0 |  | 0.08002 | 0.07922772 | 11.2 |  |  | 82.83868 | 6488 | 70.0492 | 21.52861 | 69.9945 | -0.0547 | 70 | 32.02911 |  | 188.8171 | 202.4707 | 0 |  | 185.55 | 185.866
30.09.2012 13:04:13 | 01:48:10 | 6490 | 175.2428 | 0 |  | -0.00024257 | -0.8140421 | -0.8140421 | 62.78627 | -13.60437 | 0 |  | 0.15027 | 0.06059274 | 0 |  | 0.24072 | 0.236 | 188.85852 | 0 |  | 2.7947 | 2.540636 | 0 |  | 0.04281 | 0.03466397 | 7.671206 | -0.1948272 | 0 | -0.6192149 | 4.49939 | -0.8140421 | 1.056033 | 82.94312 | 300 | 300 | -0.249995 | 0 |  | 0.08002 | 0.07922772 | 11.2 |  |  | 82.94312 | 6490 | 70.0492 | 21.5271 | 69.9939 | -0.0553 | 70 | 32.06766 |  | 188.8171 | 202.4707 | 0 |  | 185.55 | 185.866
30.09.2012 13:04:15 | 01:48:12 | 6492 | 175.2428 | 0 |  | -0.000244814 | -0.8268931 | -0.8268931 | 62.78831 | -13.60601 | 0 |  | 0.15027 | 0.06059274 | 0 |  | 0.24072 | 0.236 | 188.85852 | 0 |  | 2.7947 | 2.540636 | 0 |  | 0.04281 | 0.03466397 | 7.670897 | -0.1966295 | 0 | -0.6302636 | 4.49933 | -0.8268931 | 1.043093 | 83.04645 | 300 | 300 | -0.249995 | 0 |  | 0.08002 | 0.07922772 | 11.2 |  |  | 83.04645 | 6492 | 70.0492 | 21.52569 | 69.9933 | -0.0559 | 70 | 32.08094 |  | 188.8171 | 202.4707 | 0 |  | 185.55 | 185.866
30.09.2012 13:04:17 | 01:48:14 | 6494 | 175.2428 | 0 |  | -0.000235913 | -0.8313717 | -0.8313717 | 62.78984 | -13.60767 | 0 |  | 0.15027 | 0.06059274 | 0 |  | 0.24072 | 0.236 | 188.85852 | 0 |  | 2.7947 | 2.540636 | 0 |  | 0.04281 | 0.03466397 | 7.671001 | -0.1894804 | 0 | -0.6418913 | 4.49937 | -0.8313717 | 1.038527 | 83.14892 | 300 | 300 | -0.249995 | 0 |  | 0.08002 | 0.07922772 | 11.1 |  |  | 83.14892 | 6494 | 70.0588 | 21.52508 | 69.9937 | -0.0651 | 70 | 32.11806 |  | 188.8171 | 202.4707 | 0 |  | 185.55 | 185.866
30.09.2012 13:04:19 | 01:48:16 | 6496 | 175.2428 | 0 |  | -0.000228508 | -0.8383383 | -0.8383383 | 62.78933 | -13.60934 | 0 |  | 0.15027 | 0.06059274 | 0 |  | 0.24072 | 0.236 | 188.85852 | 0 |  | 2.7947 | 2.540636 | 0 |  | 0.04281 | 0.03466397 | 7.670846 | -0.1835329 | 0 | -0.6548054 | 4.49933 | -0.8383383 | 1.031473 | 83.25082 | 300 | 300 | -0.249995 | 0 |  | 0.08002 | 0.07922772 | 11.2 |  |  | 83.25082 | 6496 | 70.0588 | 21.52458 | 69.9933 | -0.0655 | 70 | 32.13123 |  | 188.8171 | 202.4707 | 0 |  | 185.55 | 185.866
30.09.2012 13:04:21 | 01:48:18 | 6498 | 175.2428 | 0 |  | -0.000220131 | -0.8066414 | -0.8066414 | 62.7924 | -13.61098 | 0 |  | 0.15027 | 0.06059274 | 0 |  | 0.24072 | 0.236 | 188.85852 | 0 |  | 2.7947 | 2.540636 | 0 |  | 0.04281 | 0.03466397 | 7.670795 | -0.1768047 | 0 | -0.6298368 | 4.49929 | -0.8066414 | 1.063081 | 83.35393 | 300 | 300 | -0.249995 | 0 |  | 0.08002 | 0.07922772 | 11.2 |  |  | 83.35393 | 6498 | 70.0588 | 21.52458 | 69.9929 | -0.0659 | 70 | 32.1476 |  | 188.8171 | 202.4707 | 0 |  | 185.55 | 185.866
30.09.2012 13:04:23 | 01:48:20 | 6500 | 175.2428 | 0 |  | -0.000207041 | -0.8115445 | -0.8115445 | 62.79189 | -13.6126 | 0 |  | 0.15027 | 0.06059274 | 0 |  | 0.24072 | 0.236 | 188.85852 | 0 |  | 2.7947 | 2.540636 | 0 |  | 0.04281 | 0.03466397 | 7.670796 | -0.166291 | 0 | -0.6452535 | 4.49927 | -0.8115445 | 1.058088 | 83.45835 | 300 | 300 | -0.249995 | 0 |  | 0.08002 | 0.07922772 | 11.2 |  |  | 83.45835 | 6500 | 70.0685 | 21.52458 | 69.9927 | -0.0758 | 70 | 32.16693 |  | 188.8171 | 202.4707 | 0 |  | 185.55 | 185.866
30.09.2012 13:04:25 | 01:48:22 | 6502 | 175.2428 | 0 |  | -0.00020203 | -0.8258191 | -0.8258191 | 62.79291 | -13.61424 | 0 |  | 0.15027 | 0.06059274 | 0 |  | 0.24072 | 0.236 | 188.85852 | 0 |  | 2.7947 | 2.540636 | 0 |  | 0.04281 | 0.03466397 | 7.670693 | -0.1622663 | 0 | -0.6635528 | 4.49919 | -0.8258191 | 1.043725 | 83.56181 | 300 | 300 | -0.249995 | 0 |  | 0.08002 | 0.07922772 | 11.2 |  |  | 83.56181 | 6502 | 70.0685 | 21.52458 | 69.9919 | -0.0766 | 70 | 32.17274 |  | 188.8171 | 202.4707 | 0 |  | 185.55 | 185.866
30.09.2012 13:04:27 | 01:48:24 | 6504 | 175.2428 | 0 |  | -0.000195074 | -0.8162504 | -0.8162504 | 62.79496 | -13.61588 | 0 |  | 0.15027 | 0.06059274 | 0 |  | 0.24072 | 0.236 | 188.85852 | 0 |  | 2.7947 | 2.540636 | 0 |  | 0.04281 | 0.03466397 | 7.670694 | -0.1566794 | 0 | -0.659571 | 4.49917 | -0.8162504 | 1.053205 | 83.66504 | 300 | 300 | -0.249995 | 0 |  | 0.08002 | 0.07922772 | 11.2 |  |  | 83.66504 | 6504 | 70.0685 | 21.52407 | 69.9917 | -0.0768 | 70 | 32.20074 |  | 188.8171 | 202.4707 | 0 |  | 185.55 | 185.866
30.09.2012 13:04:29 | 01:48:26 | 6506 | 175.2428 | 0 |  | -0.000197991 | -0.8270934 | -0.8270934 | 62.79496 | -13.61753 | 0 |  | 0.15027 | 0.06059274 | 0 |  | 0.24072 | 0.236 | 188.85852 | 0 |  | 2.7947 | 2.540636 | 0 |  | 0.04281 | 0.03466397 | 7.670643 | -0.1590223 | 0 | -0.6680712 | 4.49909 | -0.8270934 | 1.042273 | 83.76819 | 300 | 300 | -0.249995 | 0 |  | 0.08002 | 0.07922772 | 11.2 |  |  | 83.76819 | 6506 | 70.0782 | 21.52256 | 69.9909 | -0.0873 | 70 | 32.19896 |  | 188.8171 | 202.4707 | 0 |  | 185.55 | 185.866
30.09.2012 13:04:31 | 01:48:28 | 6508 | 175.2428 | 0 |  | -0.000196046 | -0.8670593 | -0.8670593 | 62.79547 | -13.61922 | 0 |  | 0.15027 | 0.06059274 | 0 |  | 0.24072 | 0.236 | 188.85852 | 0 |  | 2.7947 | 2.540636 | 0 |  | 0.04281 | 0.03466397 | 7.670799 | -0.1574601 | 0 | -0.7095992 | 4.49909 | -0.8670593 | 1.002221 | 83.86883 | 300 | 300 | -0.249995 | 0 |  | 0.08002 | 0.07922772 | 11.2 |  |  | 83.86883 | 6508 | 70.0782 | 21.52306 | 69.9909 | -0.0873 | 70 | 32.21829 |  | 188.8171 | 202.4707 | 0 |  | 185.55 | 185.866
30.09.2012 13:04:33 | 01:48:30 | 6510 | 175.2428 | 0 |  | -0.000194326 | -0.8758014 | -0.8758014 | 62.797 | -13.62096 | 0 |  | 0.15027 | 0.06059274 | 0 |  | 0.24072 | 0.236 | 188.85852 | 0 |  | 2.7947 | 2.540636 | 0 |  | 0.04281 | 0.03466397 | 7.67049 | -0.1560786 | 0 | -0.7197228 | 4.49905 | -0.8758014 | 0.9933947 | 83.96707 | 300 | 300 | -0.249995 | 0 |  | 0.08002 | 0.07922772 | 11.2 |  |  | 83.96707 | 6510 | 70.0782 | 21.52357 | 69.9905 | -0.0877 | 70 | 32.17334 |  | 188.8171 | 202.4707 | 0 |  | 185.55 | 185.866
30.09.2012 13:04:35 | 01:48:32 | 6512 | 175.2428 | 0 |  | -0.000191483 | -0.8598791 | -0.8598791 | 62.79598 | -13.6227 | 0 |  | 0.15027 | 0.06059274 | 0 |  | 0.24072 | 0.236 | 188.85852 | 0 |  | 2.7947 | 2.540636 | 0 |  | 0.04281 | 0.03466397 | 7.670284 | -0.1537952 | 0 | -0.7060839 | 4.49903 | -0.8598791 | 1.009232 | 84.06566 | 300 | 300 | -0.249995 | 0 |  | 0.08002 | 0.07922772 | 11.1 |  |  | 84.06566 | 6512 | 70.0782 | 21.52205 | 69.9903 | -0.0879 | 70 | 32.15839 |  | 188.8171 | 202.4707 | 0 |  | 185.55 | 185.866
30.09.2012 13:04:37 | 01:48:34 | 6514 | 175.2428 | 0 |  | -0.000188117 | -0.8734223 | -0.8734223 | 62.79751 | -13.62443 | 0 |  | 0.15027 | 0.06059274 | 0 |  | 0.24072 | 0.236 | 188.85852 | 0 |  | 2.7947 | 2.540636 | 0 |  | 0.04281 | 0.03466397 | 7.669923 | -0.1510917 | 0 | -0.7223306 | 4.49899 | -0.8734223 | 0.9956046 | 84.16435 | 300 | 300 | -0.249995 | 0 |  | 0.08002 | 0.07922772 | 11.2 |  |  | 84.16435 | 6514 | 70.0782 | 21.52155 | 69.9899 | -0.0883 | 70 | 32.161 |  | 188.8171 | 202.4707 | 0 |  | 185.55 | 185.866
30.09.2012 13:04:39 | 01:48:36 | 6516 | 175.2428 | 0 |  | -0.000187893 | -0.8865193 | -0.8865193 | 62.79649 | -13.62619 | 0 |  | 0.15027 | 0.06059274 | 0 |  | 0.24072 | 0.236 | 188.85852 | 0 |  | 2.7947 | 2.540636 | 0 |  | 0.04281 | 0.03466397 | 7.670131 | -0.1509118 | 0 | -0.7356075 | 4.49893 | -0.8865193 | 0.982424 | 84.26172 | 300 | 300 | -0.249995 | 0 |  | 0.08002 | 0.07922772 | 11.2 |  |  | 84.26172 | 6516 | 70.0878 | 21.52256 | 69.9893 | -0.0985 | 70 | 32.175 |  | 188.8171 | 202.4707 | 0 |  | 185.55 | 185.866
30.09.2012 13:04:41 | 01:48:38 | 6518 | 175.2428 | 0 |  | -0.000181311 | -0.889031 | -0.889031 | 62.79393 | -13.62797 | 0 |  | 0.15027 | 0.06059274 | 0 |  | 0.24072 | 0.236 | 188.85852 | 0 |  | 2.7947 | 2.540636 | 0 |  | 0.04281 | 0.03466397 | 7.670493 | -0.1456252 | 0 | -0.7434057 | 4.49893 | -0.889031 | 0.9798294 | 84.35831 | 299 | 300 | -0.199995 | 0 |  | 0.08002 | 0.07922772 | 11.2 |  |  | 84.35831 | 6518 | 70.0878 | 21.52054 | 69.9893 | -0.0985 | 70 | 32.15495 |  | 188.8171 | 202.4707 | 0 |  | 185.55 | 185.866
30.09.2012 13:04:43 | 01:48:40 | 6520 | 175.2428 | 0 |  | -0.000183106 | -0.8941892 | -0.8941892 | 62.7924 | -13.62975 | 0 |  | 0.15027 | 0.06059274 | 0 |  | 0.24072 | 0.236 | 188.85852 | 0 |  | 2.7947 | 2.540636 | 0 |  | 0.04281 | 0.03466397 | 7.670751 | -0.1470669 | 0 | -0.7471223 | 4.49883 | -0.8941892 | 0.9745885 | 84.45452 | 301 | 300 | -0.199995 | 0 |  | 0.08002 | 0.07922772 | 11.2 |  |  | 84.45452 | 6520 | 70.0975 | 21.52054 | 69.9883 | -0.1092 | 70 | 32.18021 |  | 188.8171 | 202.4707 | 0 |  | 185.55 | 185.866
30.09.2012 13:04:45 | 01:48:42 | 6522 | 175.2428 | 0 |  | -0.00018535 | -0.9010404 | -0.9010404 | 62.79496 | -13.63155 | 0 |  | 0.15027 | 0.06059274 | 0 |  | 0.24072 | 0.236 | 188.85852 | 0 |  | 2.7947 | 2.540636 | 0 |  | 0.04281 | 0.03466397 | 7.670546 | -0.1488693 | 0 | -0.7521711 | 4.49881 | -0.9010404 | 0.9676553 | 84.55013 | 300 | 300 | -0.249995 | 0 |  | 0.08002 | 0.07922772 | 11.2 |  |  | 84.55013 | 6522 | 70.0975 | 21.52054 | 69.9881 | -0.1094 | 70 | 32.16563 |  | 188.8171 | 202.4707 | 0 |  | 185.55 | 185.866
30.09.2012 13:04:47 | 01:48:44 | 6524 | 175.2428 | 0 |  | -0.000188716 | -0.8995388 | -0.8995388 | 62.79598 | -13.63335 | 0 |  | 0.15027 | 0.06059274 | 0 |  | 0.24072 | 0.236 | 188.85852 | 0 |  | 2.7947 | 2.540636 | 0 |  | 0.04281 | 0.03466397 | 7.670547 | -0.1515728 | 0 | -0.747966 | 4.49879 | -0.8995388 | 0.9690751 | 84.64547 | 300 | 300 | -0.249995 | 0 |  | 0.08002 | 0.07922772 | 11.2 |  |  | 84.64547 | 6524 | 70.0975 | 21.51953 | 69.9879 | -0.1096 | 70 | 32.18365 |  | 188.8171 | 202.4707 | 0 |  | 185.55 | 185.866
30.09.2012 13:04:49 | 01:48:46 | 6526 | 175.2428 | 0 |  | -0.000198888 | -0.9135201 | -0.9135201 | 62.79853 | -13.63516 | 0 |  | 0.15027 | 0.06059274 | 0 |  | 0.24072 | 0.236 | 188.85852 | 0 |  | 2.7947 | 2.540636 | 0 |  | 0.04281 | 0.03466397 | 7.670547 | -0.1597427 | 0 | -0.7537773 | 4.49871 | -0.9135201 | 0.9550125 | 84.74019 | 299 | 300 | -0.199995 | 0 |  | 0.08002 | 0.07922772 | 11.2 |  |  | 84.74019 | 6526 | 70.0975 | 21.52003 | 69.9871 | -0.1104 | 70 | 32.18425 |  | 188.8171 | 202.4707 | 0 |  | 185.55 | 185.866
30.09.2012 13:04:51 | 01:48:48 | 6528 | 175.2428 | 0 |  | -0.000195373 | -0.9153989 | -0.9153989 | 62.80006 | -13.63699 | 0 |  | 0.15027 | 0.06059274 | 0 |  | 0.24072 | 0.236 | 188.85852 | 0 |  | 2.7947 | 2.540636 | 0 |  | 0.04281 | 0.03466397 | 7.670445 | -0.1569195 | 0 | -0.7584794 | 4.49873 | -0.9153989 | 0.953053 | 84.83412 | 301 | 300 | -0.199995 | 0 |  | 0.08002 | 0.07922772 | 11.2 |  |  | 84.83412 | 6528 | 70.0975 | 21.51852 | 69.9873 | -0.1102 | 70 | 32.18567 |  | 188.8171 | 202.4707 | 0 |  | 185.55 | 185.866
30.09.2012 13:04:53 | 01:48:50 | 6530 | 175.2428 | 0 |  | -0.00019455 | -0.9338735 | -0.9338735 | 62.80211 | -13.63884 | 0 |  | 0.15027 | 0.06059274 | 0 |  | 0.24072 | 0.236 | 188.85852 | 0 |  | 2.7947 | 2.540636 | 0 |  | 0.04281 | 0.03466397 | 7.670651 | -0.1562585 | 0 | -0.777615 | 4.49867 | -0.9338735 | 0.9344987 | 84.92703 | 300 | 300 | -0.249995 | 0 |  | 0.08002 | 0.07922772 | 11.2 |  |  | 84.92703 | 6530 | 70.0975 | 21.51953 | 69.9867 | -0.1108 | 70 | 32.20963 |  | 188.8171 | 202.4707 | 0 |  | 185.55 | 185.866
30.09.2012 13:04:55 | 01:48:52 | 6532 | 175.2428 | 0 |  | -0.000195373 | -0.9574557 | -0.9574557 | 62.80364 | -13.64073 | 0 |  | 0.15027 | 0.06059274 | 0 |  | 0.24072 | 0.236 | 188.85852 | 0 |  | 2.7947 | 2.540636 | 0 |  | 0.04281 | 0.03466397 | 7.670704 | -0.1569195 | 0 | -0.8005362 | 4.49861 | -0.9574557 | 0.9108385 | 85.01787 | 300 | 300 | -0.249995 | 0 |  | 0.08002 | 0.07922772 | 11.2 |  |  | 85.01787 | 6532 | 70.0975 | 21.51801 | 69.9861 | -0.1114 | 70 | 32.19137 |  | 188.8171 | 202.4707 | 0 |  | 185.55 | 185.866
30.09.2012 13:04:57 | 01:48:54 | 6534 | 175.2428 | 0 |  | -0.00019455 | -0.9679381 | -0.9679381 | 62.80619 | -13.64265 | 0 |  | 0.15027 | 0.06059274 | 0 |  | 0.24072 | 0.236 | 188.85852 | 0 |  | 2.7947 | 2.540636 | 0 |  | 0.04281 | 0.03466397 | 7.670911 | -0.1562585 | 0 | -0.8116796 | 4.49857 | -0.9679381 | 0.9002796 | 85.10703 | 300 | 300 | -0.249995 | 0 |  | 0.08002 | 0.07922772 | 11.2 |  |  | 85.10703 | 6534 | 70.1071 | 21.51751 | 69.9857 | -0.1214 | 70 | 32.20963 |  | 188.8171 | 202.4707 | 0 |  | 185.55 | 185.866
30.09.2012 13:04:59 | 01:48:56 | 6536 | 175.2428 | 0 |  | -0.000191408 | -0.9688908 | -0.9688908 | 62.80619 | -13.64459 | 0 |  | 0.15027 | 0.06059274 | 0 |  | 0.24072 | 0.236 | 188.85852 | 0 |  | 2.7947 | 2.540636 | 0 |  | 0.04281 | 0.03466397 | 7.67086 | -0.1537349 | 0 | -0.8151558 | 4.49859 | -0.9688908 | 0.8992509 | 85.19562 | 300 | 300 | -0.249995 | 0 |  | 0.08002 | 0.07922772 | 11.2 |  |  | 85.19562 | 6536 | 70.1168 | 21.5165 | 69.9859 | -0.1309 | 70 | 32.20833 |  | 188.8171 | 202.4707 | 0 |  | 185.55 | 185.866
30.09.2012 13:05:01 | 01:48:58 | 6538 | 175.2428 | 0 |  | -0.000189239 | -0.9837904 | -0.9837904 | 62.80824 | -13.64654 | 0 |  | 0.15027 | 0.06059274 | 0 |  | 0.24072 | 0.236 | 188.85852 | 0 |  | 2.7947 | 2.540636 | 0 |  | 0.04281 | 0.03466397 | 7.670963 | -0.1519928 | 0 | -0.8317976 | 4.49853 | -0.9837904 | 0.8842759 | 85.28341 | 300 | 300 | -0.249995 | 0 |  | 0.08002 | 0.07922772 | 11.2 |  |  | 85.28341 | 6538 | 70.1168 | 21.5165 | 69.9853 | -0.1315 | 70 | 32.20287 |  | 188.8171 | 202.4707 | 0 |  | 185.55 | 185.866
30.09.2012 13:05:03 | 01:49:00 | 6540 | 175.2428 | 0 |  | -0.000189838 | -0.9744815 | -0.9744815 | 62.80773 | -13.6485 | 0 |  | 0.15027 | 0.06059274 | 0 |  | 0.24072 | 0.236 | 188.85852 | 0 |  | 2.7947 | 2.540636 | 0 |  | 0.04281 | 0.03466397 | 7.671068 | -0.1524739 | 0 | -0.8220075 | 4.49851 | -0.9744815 | 0.8935097 | 85.37093 | 300 | 300 | -0.249995 | 0 |  | 0.08002 | 0.07922772 | 11.2 |  |  | 85.37093 | 6540 | 70.1168 | 21.5165 | 69.9851 | -0.1317 | 70 | 32.2126 |  | 188.8171 | 202.4707 | 0 |  | 185.55 | 185.866
30.09.2012 13:05:05 | 01:49:02 | 6542 | 175.2428 | 0 |  | -0.000189613 | -0.9665152 | -0.9665152 | 62.80875 | -13.65044 | 0 |  | 0.15027 | 0.06059274 | 0 |  | 0.24072 | 0.236 | 188.85852 | 0 |  | 2.7947 | 2.540636 | 0 |  | 0.04281 | 0.03466397 | 7.670913 | -0.1522932 | 0 | -0.8142219 | 4.49845 | -0.9665152 | 0.9014002 | 85.45928 | 300 | 300 | -0.249995 | 0 |  | 0.08002 | 0.07922772 | 11.2 |  |  | 85.45928 | 6542 | 70.1168 | 21.51549 | 69.9845 | -0.1323 | 70 | 32.20667 |  | 188.8171 | 202.4707 | 0 |  | 185.55 | 185.866
30.09.2012 13:05:07 | 01:49:04 | 6544 | 175.2428 | 0 |  | -0.000186995 | -0.9778491 | -0.9778491 | 62.8113 | -13.65239 | 0 |  | 0.15027 | 0.06059274 | 0 |  | 0.24072 | 0.236 | 188.85852 | 0 |  | 2.7947 | 2.540636 | 0 |  | 0.04281 | 0.03466397 | 7.671224 | -0.1501905 | 0 | -0.8276586 | 4.49843 | -0.9778491 | 0.8899906 | 85.54747 | 300 | 300 | -0.249995 | 0 |  | 0.08002 | 0.07922772 | 11.2 |  |  | 85.54747 | 6544 | 70.1265 | 21.51499 | 69.9843 | -0.1422 | 70 | 32.23869 |  | 188.8171 | 202.4707 | 0 |  | 185.55 | 185.866
30.09.2012 13:05:09 | 01:49:06 | 6546 | 175.2428 | 0 |  | -0.000185275 | -0.9896302 | -0.9896302 | 62.81232 | -13.65435 | 0 |  | 0.15027 | 0.06059274 | 0 |  | 0.24072 | 0.236 | 188.85852 | 0 |  | 2.7947 | 2.540636 | 0 |  | 0.04281 | 0.03466397 | 7.671173 | -0.148809 | 0 | -0.8408212 | 4.49837 | -0.9896302 | 0.8781347 | 85.63451 | 300 | 300 | -0.249995 | 0 |  | 0.08002 | 0.07922772 | 11.2 |  |  | 85.63451 | 6546 | 70.1265 | 21.51398 | 69.9837 | -0.1428 | 70 | 32.23763 |  | 188.8171 | 202.4707 | 0 |  | 185.55 | 185.866
30.09.2012 13:05:11 | 01:49:08 | 6548 | 175.2428 | 0 |  | -0.000178169 | -1.018422 | -1.018422 | 62.81386 | -13.65636 | 0 |  | 0.15027 | 0.06059274 | 0 |  | 0.24072 | 0.236 | 188.85852 | 0 |  | 2.7947 | 2.540636 | 0 |  | 0.04281 | 0.03466397 | 7.671329 | -0.1431016 | 0 | -0.8753204 | 4.49839 | -1.018422 | 0.8492699 | 85.71954 | 300 | 300 | -0.249995 | 0 |  | 0.08002 | 0.07922772 | 11.2 |  |  | 85.71954 | 6548 | 70.1265 | 21.51448 | 69.9839 | -0.1426 | 70 | 32.27878 |  | 188.8171 | 202.4707 | 0 |  | 185.55 | 185.866
30.09.2012 13:05:13 | 01:49:10 | 6550 | 175.2428 | 0 |  | -0.00017802 | -1.009163 | -1.009163 | 62.81386 | -13.65839 | 0 |  | 0.15027 | 0.06059274 | 0 |  | 0.24072 | 0.236 | 188.85852 | 0 |  | 2.7947 | 2.540636 | 0 |  | 0.04281 | 0.03466397 | 7.671535 | -0.142982 | 0 | -0.8661809 | 4.49831 | -1.009163 | 0.8584569 | 85.80361 | 300 | 300 | -0.249995 | 0 |  | 0.08002 | 0.07922772 | 11.2 |  |  | 85.80361 | 6550 | 70.1168 | 21.51246 | 69.9831 | -0.1337 | 70 | 32.27937 |  | 188.8171 | 202.4707 | 0 |  | 185.55 | 185.866
30.09.2012 13:05:15 | 01:49:12 | 6552 | 175.2428 | 0 |  | -0.000175252 | -1.022205 | -1.022205 | 62.81488 | -13.66042 | 0 |  | 0.15027 | 0.06059274 | 0 |  | 0.24072 | 0.236 | 188.85852 | 0 |  | 2.7947 | 2.540636 | 0 |  | 0.04281 | 0.03466397 | 7.671381 | -0.1407588 | 0 | -0.8814466 | 4.49827 | -1.022205 | 0.8453425 | 85.88748 | 300 | 300 | -0.249995 | 0 |  | 0.08002 | 0.07922772 | 11.2 |  |  | 85.88748 | 6552 | 70.1168 | 21.51347 | 69.9827 | -0.1341 | 70 | 32.30653 |  | 188.8171 | 202.4707 | 0 |  | 185.55 | 185.866
30.09.2012 13:05:17 | 01:49:14 | 6554 | 175.2428 | 0 |  | -0.000178244 | -1.034771 | -1.034771 | 62.81744 | -13.66248 | 0 |  | 0.15027 | 0.06059274 | 0 |  | 0.24072 | 0.236 | 188.85852 | 0 |  | 2.7947 | 2.540636 | 0 |  | 0.04281 | 0.03466397 | 7.67164 | -0.1431619 | 0 | -0.8916093 | 4.49823 | -1.034771 | 0.8327057 | 85.97009 | 300 | 300 | -0.249995 | 0 |  | 0.08002 | 0.07922772 | 11.2 |  |  | 85.97009 | 6554 | 70.1265 | 21.51297 | 69.9823 | -0.1442 | 70 | 32.33464 |  | 188.8171 | 202.4707 | 0 |  | 185.55 | 185.866
30.09.2012 13:05:19 | 01:49:16 | 6556 | 175.2428 | 0 |  | -0.000179964 | -1.04936 | -1.04936 | 62.81693 | -13.66456 | 0 |  | 0.15027 | 0.06059274 | 0 |  | 0.24072 | 0.236 | 188.85852 | 0 |  | 2.7947 | 2.540636 | 0 |  | 0.04281 | 0.03466397 | 7.671899 | -0.1445434 | 0 | -0.9048163 | 4.49819 | -1.04936 | 0.8180475 | 86.05135 | 300 | 300 | -0.249995 | 0 |  | 0.08002 | 0.07922772 | 11.2 |  |  | 86.05135 | 6556 | 70.1265 | 21.51246 | 69.9819 | -0.1446 | 70 | 32.35066 |  | 188.8171 | 202.4707 | 0 |  | 185.55 | 185.866
30.09.2012 13:05:21 | 01:49:18 | 6558 | 175.2428 | 0 |  | -0.000182433 | -1.049727 | -1.049727 | 62.81897 | -13.66666 | 0 |  | 0.15027 | 0.06059274 | 0 |  | 0.24072 | 0.236 | 188.85852 | 0 |  | 2.7947 | 2.540636 | 0 |  | 0.04281 | 0.03466397 | 7.671848 | -0.1465264 | 0 | -0.9032006 | 4.49813 | -1.049727 | 0.817611 | 86.13186 | 300 | 300 | -0.249995 | 0 |  | 0.08002 | 0.07922772 | 11.2 |  |  | 86.13186 | 6558 | 70.1365 | 21.51246 | 69.9813 | -0.1552 | 70 | 32.40522 |  | 188.8171 | 202.4707 | 0 |  | 185.55 | 185.866
30.09.2012 13:05:23 | 01:49:20 | 6560 | 175.2428 | 0 |  | -0.000185724 | -1.044887 | -1.044887 | 62.81897 | -13.66876 | 0 |  | 0.15027 | 0.06059274 | 0 |  | 0.24072 | 0.236 | 188.85852 | 0 |  | 2.7947 | 2.540636 | 0 |  | 0.04281 | 0.03466397 | 7.672004 | -0.1491697 | 0 | -0.8957171 | 4.49813 | -1.044887 | 0.822382 | 86.2126 | 300 | 300 | -0.249995 | 0 |  | 0.08002 | 0.07922772 | 11.2 |  |  | 86.2126 | 6560 | 70.1365 | 21.51095 | 69.9813 | -0.1552 | 70 | 32.40997 |  | 188.8171 | 202.4707 | 0 |  | 185.55 | 185.866
30.09.2012 13:05:25 | 01:49:22 | 6562 | 175.2428 | 0 |  | -0.000183405 | -1.053285 | -1.053285 | 62.8205 | -13.67085 | 0 |  | 0.15027 | 0.06059274 | 0 |  | 0.24072 | 0.236 | 188.85852 | 0 |  | 2.7947 | 2.540636 | 0 |  | 0.04281 | 0.03466397 | 7.671849 | -0.1473071 | 0 | -0.9059781 | 4.49809 | -1.053285 | 0.8139144 | 86.29315 | 300 | 300 | -0.249995 | 0 |  | 0.08002 | 0.07922772 | 11.2 |  |  | 86.29315 | 6562 | 70.1462 | 21.51146 | 69.9809 | -0.1653 | 70 | 32.43452 |  | 188.8171 | 202.4707 | 0 |  | 185.55 | 185.866
30.09.2012 13:05:27 | 01:49:24 | 6564 | 175.2428 | 0 |  | -0.000183779 | -1.083269 | -1.083269 | 62.81948 | -13.67299 | 0 |  | 0.15027 | 0.06059274 | 0 |  | 0.24072 | 0.236 | 188.85852 | 0 |  | 2.7947 | 2.540636 | 0 |  | 0.04281 | 0.03466397 | 7.671901 | -0.1476075 | 0 | -0.9356619 | 4.49804 | -1.083269 | 0.7838627 | 86.3718 | 300 | 300 | -0.249995 | 0 |  | 0.08002 | 0.07922772 | 11.2 |  |  | 86.3718 | 6564 | 70.1462 | 21.50944 | 69.9804 | -0.1658 | 70 | 32.44769 |  | 188.8171 | 202.4707 | 0 |  | 185.55 | 185.866
30.09.2012 13:05:29 | 01:49:26 | 6566 | 175.2428 | 0 |  | -0.00018348 | -1.069699 | -1.069699 | 62.82152 | -13.67514 | 0 |  | 0.15027 | 0.06059274 | 0 |  | 0.24072 | 0.236 | 188.85852 | 0 |  | 2.7947 | 2.540636 | 0 |  | 0.04281 | 0.03466397 | 7.671799 | -0.1473673 | 0 | -0.9223312 | 4.49804 | -1.069699 | 0.7973667 | 86.44964 | 300 | 300 | -0.249995 | 0 |  | 0.08002 | 0.07922772 | 11.2 |  |  | 86.44964 | 6566 | 70.1558 | 21.50843 | 69.9804 | -0.1754 | 70 | 32.46488 |  | 188.8171 | 202.4707 | 0 |  | 185.55 | 185.866
30.09.2012 13:05:31 | 01:49:28 | 6568 | 175.2428 | 0 |  | -0.000186098 | -1.082455 | -1.082455 | 62.82357 | -13.6773 | 0 |  | 0.15027 | 0.06059274 | 0 |  | 0.24072 | 0.236 | 188.85852 | 0 |  | 2.7947 | 2.540636 | 0 |  | 0.04281 | 0.03466397 | 7.671954 | -0.1494701 | 0 | -0.9329848 | 4.49798 | -1.082455 | 0.7845435 | 86.52751 | 300 | 300 | -0.249995 | 0 |  | 0.08002 | 0.07922772 | 11.2 |  |  | 86.52751 | 6568 | 70.1558 | 21.50691 | 69.9798 | -0.176 | 70 | 32.50272 |  | 188.8171 | 202.4707 | 0 |  | 185.55 | 185.866
30.09.2012 13:05:33 | 01:49:30 | 6570 | 175.2428 | 0 |  | -0.000183929 | -1.084577 | -1.084577 | 62.82254 | -13.67946 | 0 |  | 0.15027 | 0.06059274 | 0 |  | 0.24072 | 0.236 | 188.85852 | 0 |  | 2.7947 | 2.540636 | 0 |  | 0.04281 | 0.03466397 | 7.671903 | -0.147728 | 0 | -0.9368494 | 4.49794 | -1.084577 | 0.7823548 | 86.60464 | 300 | 300 | -0.249995 | 0 |  | 0.08002 | 0.07922772 | 11.2 |  |  | 86.60464 | 6570 | 70.1558 | 21.50691 | 69.9794 | -0.1764 | 70 | 32.509 |  | 188.8171 | 202.4707 | 0 |  | 185.55 | 185.866
30.09.2012 13:05:35 | 01:49:32 | 6572 | 175.2428 | 0 |  | -0.000181834 | -1.096794 | -1.096794 | 62.8251 | -13.68164 | 0 |  | 0.15027 | 0.06059274 | 0 |  | 0.24072 | 0.236 | 188.85852 | 0 |  | 2.7947 | 2.540636 | 0 |  | 0.04281 | 0.03466397 | 7.671904 | -0.1460453 | 0 | -0.9507489 | 4.49792 | -1.096794 | 0.7700724 | 86.68106 | 300 | 300 | -0.249995 | 0 |  | 0.08002 | 0.07922772 | 11.2 |  |  | 86.68106 | 6572 | 70.1558 | 21.50742 | 69.9792 | -0.1766 | 70 | 32.54814 |  | 188.8171 | 202.4707 | 0 |  | 185.55 | 185.866
30.09.2012 13:05:37 | 01:49:34 | 6574 | 175.2428 | 0 |  | -0.000181236 | -1.097995 | -1.097995 | 62.82357 | -13.68384 | 0 |  | 0.15027 | 0.06059274 | 0 |  | 0.24072 | 0.236 | 188.85852 | 0 |  | 2.7947 | 2.540636 | 0 |  | 0.04281 | 0.03466397 | 7.671801 | -0.145565 | 0 | -0.9524298 | 4.49786 | -1.097995 | 0.7688068 | 86.75682 | 300 | 300 | -0.249995 | 0 |  | 0.08002 | 0.07922772 | 11.2 |  |  | 86.75682 | 6574 | 70.1558 | 21.50742 | 69.9786 | -0.1772 | 70 | 32.56179 |  | 188.8171 | 202.4707 | 0 |  | 185.55 | 185.866
30.09.2012 13:05:39 | 01:49:36 | 6576 | 175.2428 | 0 |  | -0.000179291 | -1.114085 | -1.114085 | 62.81948 | -13.68605 | 0 |  | 0.15027 | 0.06059274 | 0 |  | 0.24072 | 0.236 | 188.85852 | 0 |  | 2.7947 | 2.540636 | 0 |  | 0.04281 | 0.03466397 | 7.671957 | -0.1440028 | 0 | -0.9700819 | 4.49786 | -1.114085 | 0.7526526 | 86.83171 | 300 | 300 | -0.249995 | 0 |  | 0.08002 | 0.07922772 | 11.2 |  |  | 86.83171 | 6576 | 70.1558 | 21.50742 | 69.9786 | -0.1772 | 70 | 32.59416 |  | 188.8171 | 202.4707 | 0 |  | 185.55 | 185.866
30.09.2012 13:05:41 | 01:49:38 | 6578 | 175.2428 | 0 |  | -0.000176299 | -1.11501 | -1.11501 | 62.82101 | -13.68828 | 0 |  | 0.15027 | 0.06059274 | 0 |  | 0.24072 | 0.236 | 188.85852 | 0 |  | 2.7947 | 2.540636 | 0 |  | 0.04281 | 0.03466397 | 7.671957 | -0.1415997 | 0 | -0.97341 | 4.49782 | -1.11501 | 0.7516639 | 86.90577 | 300 | 300 | -0.249995 | 0 |  | 0.08002 | 0.07922772 | 11.2 |  |  | 86.90577 | 6578 | 70.1558 | 21.50742 | 69.9782 | -0.1776 | 70 | 32.62654 |  | 188.8171 | 202.4707 | 0 |  | 185.55 | 185.866
30.09.2012 13:05:43 | 01:49:40 | 6580 | 175.2428 | 0 |  | -0.000178468 | -1.11812 | -1.11812 | 62.82306 | -13.69051 | 0 |  | 0.15027 | 0.06059274 | 0 |  | 0.24072 | 0.236 | 188.85852 | 0 |  | 2.7947 | 2.540636 | 0 |  | 0.04281 | 0.03466397 | 7.671854 | -0.1433418 | 0 | -0.9747779 | 4.49776 | -1.11812 | 0.7484906 | 86.97961 | 300 | 300 | -0.249995 | 0 |  | 0.08002 | 0.07922772 | 11.2 |  |  | 86.97961 | 6580 | 70.1655 | 21.50691 | 69.9776 | -0.1879 | 70 | 32.7537 |  | 188.8171 | 202.4707 | 0 |  | 185.55 | 185.866
30.09.2012 13:05:45 | 01:49:42 | 6582 | 175.2428 | 0 |  | -0.000169941 | -1.122276 | -1.122276 | 62.82306 | -13.69275 | 0 |  | 0.15027 | 0.06059274 | 0 |  | 0.24072 | 0.236 | 188.85852 | 0 |  | 2.7947 | 2.540636 | 0 |  | 0.04281 | 0.03466397 | 7.671804 | -0.1364931 | 0 | -0.9857825 | 4.49776 | -1.122276 | 0.7442716 | 87.0531 | 300 | 300 | -0.249995 | 0 |  | 0.08002 | 0.07922772 | 11.2 |  |  | 87.0531 | 6582 | 70.1655 | 21.5054 | 69.9776 | -0.1879 | 70 | 32.77493 |  | 188.8171 | 202.4707 | 0 |  | 185.55 | 185.866
30.09.2012 13:05:47 | 01:49:44 | 6584 | 175.2428 | 0 |  | -0.000169493 | -1.122592 | -1.122592 | 62.82408 | -13.695 | 0 |  | 0.15027 | 0.06059274 | 0 |  | 0.24072 | 0.236 | 188.85852 | 0 |  | 2.7947 | 2.540636 | 0 |  | 0.04281 | 0.03466397 | 7.671494 | -0.1361333 | 0 | -0.9864588 | 4.4977 | -1.122592 | 0.7438922 | 87.12636 | 300 | 300 | -0.249995 | 0 |  | 0.08002 | 0.07922772 | 11.2 |  |  | 87.12636 | 6584 | 70.1655 | 21.50691 | 69.977 | -0.1885 | 70 | 32.81063 |  | 188.8171 | 202.4707 | 0 |  | 185.55 | 185.866
30.09.2012 13:05:49 | 01:49:46 | 6586 | 175.2428 | 0 |  | -0.000166501 | -1.116944 | -1.116944 | 62.82459 | -13.69724 | 0 |  | 0.15027 | 0.06059274 | 0 |  | 0.24072 | 0.236 | 188.85852 | 0 |  | 2.7947 | 2.540636 | 0 |  | 0.04281 | 0.03466397 | 7.671134 | -0.1337301 | 0 | -0.983214 | 4.4977 | -1.116944 | 0.749477 | 87.19987 | 300 | 300 | -0.249995 | 0 |  | 0.08002 | 0.07922772 | 11.2 |  |  | 87.19987 | 6586 | 70.1752 | 21.5054 | 69.977 | -0.1982 | 70 | 32.83565 |  | 188.8171 | 202.4707 | 0 |  | 185.55 | 185.866
30.09.2012 13:05:51 | 01:49:48 | 6588 | 175.2428 | 0 |  | -0.000168071 | -1.121753 | -1.121753 | 62.82561 | -13.69948 | 0 |  | 0.15027 | 0.06059274 | 0 |  | 0.24072 | 0.236 | 188.85852 | 0 |  | 2.7947 | 2.540636 | 0 |  | 0.04281 | 0.03466397 | 7.671082 | -0.1349911 | 0 | -0.9867616 | 4.49762 | -1.121753 | 0.7446053 | 87.27342 | 300 | 300 | -0.249995 | 0 |  | 0.08002 | 0.07922772 | 11.2 |  |  | 87.27342 | 6588 | 70.1752 | 21.50641 | 69.9762 | -0.199 | 70 | 32.88073 |  | 188.8171 | 202.4707 | 0 |  | 185.55 | 185.866
30.09.2012 13:05:53 | 01:49:50 | 6590 | 175.2428 | 0 |  | -0.000167024 | -1.129594 | -1.129594 | 62.82663 | -13.70173 | 0 |  | 0.15027 | 0.06059274 | 0 |  | 0.24072 | 0.236 | 188.85852 | 0 |  | 2.7947 | 2.540636 | 0 |  | 0.04281 | 0.03466397 | 7.671342 | -0.1341502 | 0 | -0.9954442 | 4.49762 | -1.129594 | 0.736701 | 87.34634 | 300 | 300 | -0.249995 | 0 |  | 0.08002 | 0.07922772 | 11.2 |  |  | 87.34634 | 6590 | 70.1752 | 21.5049 | 69.9762 | -0.199 | 70 | 32.91465 |  | 188.8171 | 202.4707 | 0 |  | 185.55 | 185.866
30.09.2012 13:05:55 | 01:49:52 | 6592 | 175.2428 | 0 |  | -0.000163883 | -1.143956 | -1.143956 | 62.82663 | -13.704 | 0 |  | 0.15027 | 0.06059274 | 0 |  | 0.24072 | 0.236 | 188.85852 | 0 |  | 2.7947 | 2.540636 | 0 |  | 0.04281 | 0.03466397 | 7.671652 | -0.1316274 | 0 | -1.012329 | 4.49764 | -1.143956 | 0.7222775 | 87.41816 | 300 | 300 | -0.249995 | 0 |  | 0.08002 | 0.07922772 | 11.2 |  |  | 87.41816 | 6592 | 70.1752 | 21.50591 | 69.9764 | -0.1988 | 70 | 32.96185 |  | 188.8171 | 202.4707 | 0 |  | 185.55 | 185.866
30.09.2012 13:05:57 | 01:49:54 | 6594 | 175.2428 | 0 |  | -0.000160816 | -1.153004 | -1.153004 | 62.82816 | -13.7063 | 0 |  | 0.15027 | 0.06059274 | 0 |  | 0.24072 | 0.236 | 188.85852 | 0 |  | 2.7947 | 2.540636 | 0 |  | 0.04281 | 0.03466397 | 7.671548 | -0.1291641 | 0 | -1.02384 | 4.49758 | -1.153004 | 0.7131689 | 87.48882 | 300 | 300 | -0.249995 | 0 |  | 0.08002 | 0.07922772 | 11.2 |  |  | 87.48882 | 6594 | 70.1752 | 21.5054 | 69.9758 | -0.1994 | 70 | 32.98475 |  | 188.8171 | 202.4707 | 0 |  | 185.55 | 185.866
30.09.2012 13:05:59 | 01:49:56 | 6596 | 175.2428 | 0 |  | -0.000155431 | -1.144359 | -1.144359 | 62.82919 | -13.7086 | 0 |  | 0.15027 | 0.06059274 | 0 |  | 0.24072 | 0.236 | 188.85852 | 0 |  | 2.7947 | 2.540636 | 0 |  | 0.04281 | 0.03466397 | 7.671188 | -0.124839 | 0 | -1.01952 | 4.49758 | -1.144359 | 0.7217535 | 87.55946 | 300 | 300 | -0.249995 | 0 |  | 0.08002 | 0.07922772 | 11.2 |  |  | 87.55946 | 6596 | 70.1752 | 21.5049 | 69.9758 | -0.1994 | 70 | 32.99293 |  | 188.8171 | 202.4707 | 0 |  | 185.55 | 185.866
30.09.2012 13:06:01 | 01:49:58 | 6598 | 175.2428 | 0 |  | -0.000152513 | -1.15617 | -1.15617 | 62.82765 | -13.7109 | 0 |  | 0.15027 | 0.06059274 | 0 |  | 0.24072 | 0.236 | 188.85852 | 0 |  | 2.7947 | 2.540636 | 0 |  | 0.04281 | 0.03466397 | 7.671033 | -0.1224953 | 0 | -1.033674 | 4.49754 | -1.15617 | 0.7098823 | 87.62993 | 300 | 300 | -0.249995 | 0 |  | 0.08002 | 0.07922772 | 11.2 |  |  | 87.62993 | 6598 | 70.1752 | 21.50641 | 69.9754 | -0.1998 | 70 | 33.02567 |  | 188.8171 | 202.4707 | 0 |  | 185.55 | 185.866
30.09.2012 13:06:03 | 01:50:00 | 6600 | 175.2428 | 0 |  | -0.000145034 | -1.153517 | -1.153517 | 62.83021 | -13.71321 | 0 |  | 0.15027 | 0.06059274 | 0 |  | 0.24072 | 0.236 | 188.85852 | 0 |  | 2.7947 | 2.540636 | 0 |  | 0.04281 | 0.03466397 | 7.670879 | -0.1164883 | 0 | -1.037029 | 4.49752 | -1.153517 | 0.712475 | 87.69995 | 300 | 300 | -0.249995 | 0 |  | 0.08002 | 0.07922772 | 11.2 |  |  | 87.69995 | 6600 | 70.1752 | 21.50591 | 69.9752 | -0.2 | 70 | 33.02222 |  | 188.8171 | 202.4707 | 0 |  | 185.55 | 185.866
30.09.2012 13:06:05 | 01:50:02 | 6602 | 175.2428 | 0 |  | -0.000141817 | -1.161473 | -1.161473 | 62.8297 | -13.71552 | 0 |  | 0.15027 | 0.06059274 | 0 |  | 0.24072 | 0.236 | 188.85852 | 0 |  | 2.7947 | 2.540636 | 0 |  | 0.04281 | 0.03466397 | 7.670828 | -0.1139045 | 0 | -1.047569 | 4.49748 | -1.161473 | 0.7044585 | 87.7697 | 300 | 300 | -0.249995 | 0 |  | 0.08002 | 0.07922772 | 11.2 |  |  | 87.7697 | 6602 | 70.1848 | 21.50439 | 69.9748 | -0.21 | 70 | 33.02578 |  | 188.8171 | 202.4707 | 0 |  | 185.55 | 185.866
30.09.2012 13:06:07 | 01:50:04 | 6604 | 175.2428 | 0 |  | -0.000134562 | -1.153594 | -1.153594 | 62.83021 | -13.71784 | 0 |  | 0.15027 | 0.06059274 | 0 |  | 0.24072 | 0.236 | 188.85852 | 0 |  | 2.7947 | 2.540636 | 0 |  | 0.04281 | 0.03466397 | 7.67088 | -0.1080774 | 0 | -1.045517 | 4.4975 | -1.153594 | 0.7122778 | 87.83944 | 300 | 300 | -0.249995 | 0 |  | 0.08002 | 0.07922772 | 11.2 |  |  | 87.83944 | 6604 | 70.1945 | 21.50389 | 69.975 | -0.2195 | 70 | 33.01772 |  | 188.8171 | 202.4707 | 0 |  | 185.55 | 185.866
30.09.2012 13:06:09 | 01:50:06 | 6606 | 175.2428 | 0 |  | -0.000130598 | -1.159122 | -1.159122 | 62.83174 | -13.72015 | 0 |  | 0.15027 | 0.06059274 | 0 |  | 0.24072 | 0.236 | 188.85852 | 0 |  | 2.7947 | 2.540636 | 0 |  | 0.04281 | 0.03466397 | 7.670931 | -0.1048936 | 0 | -1.054228 | 4.49744 | -1.159122 | 0.7066902 | 87.90929 | 300 | 300 | -0.249995 | 0 |  | 0.08002 | 0.07922772 | 11.2 |  |  | 87.90929 | 6606 | 70.1945 | 21.50439 | 69.9744 | -0.2201 | 70 | 33.02389 |  | 188.8171 | 202.4707 | 0 |  | 185.55 | 185.866
30.09.2012 13:06:11 | 01:50:08 | 6608 | 175.2428 | 0 |  | -0.000129326 | -1.145906 | -1.145906 | 62.83123 | -13.72245 | 0 |  | 0.15027 | 0.06059274 | 0 |  | 0.24072 | 0.236 | 188.85852 | 0 |  | 2.7947 | 2.540636 | 0 |  | 0.04281 | 0.03466397 | 7.670881 | -0.103872 | 0 | -1.042034 | 4.49742 | -1.145906 | 0.7198461 | 87.97952 | 300 | 300 | -0.249995 | 0 |  | 0.08002 | 0.07922772 | 11.2 |  |  | 87.97952 | 6608 | 70.1945 | 21.50439 | 69.9742 | -0.2203 | 70 | 33.04547 |  | 188.8171 | 202.4707 | 0 |  | 185.55 | 185.866
30.09.2012 13:06:13 | 01:50:10 | 6610 | 175.2428 | 0 |  | -0.000122146 | -1.158894 | -1.158894 | 62.83123 | -13.72476 | 0 |  | 0.15027 | 0.06059274 | 0 |  | 0.24072 | 0.236 | 188.85852 | 0 |  | 2.7947 | 2.540636 | 0 |  | 0.04281 | 0.03466397 | 7.670881 | -0.09810513 | 0 | -1.060789 | 4.49742 | -1.158894 | 0.7067974 | 88.04975 | 300 | 300 | -0.249995 | 0 |  | 0.08002 | 0.07922772 | 11.2 |  |  | 88.04975 | 6610 | 70.1945 | 21.50187 | 69.9742 | -0.2203 | 70 | 33.04595 |  | 188.8171 | 202.4707 | 0 |  | 185.55 | 185.866
30.09.2012 13:06:15 | 01:50:12 | 6612 | 175.2428 | 0 |  | -0.000119827 | -1.168749 | -1.168749 | 62.83225 | -13.72709 | 0 |  | 0.15027 | 0.06059274 | 0 |  | 0.24072 | 0.236 | 188.85852 | 0 |  | 2.7947 | 2.540636 | 0 |  | 0.04281 | 0.03466397 | 7.67083 | -0.09624256 | 0 | -1.072507 | 4.49736 | -1.168749 | 0.696883 | 88.11884 | 300 | 300 | -0.249995 | 0 |  | 0.08002 | 0.07922772 | 11.2 |  |  | 88.11884 | 6612 | 70.1945 | 21.50288 | 69.9736 | -0.2209 | 70 | 33.06089 |  | 188.8171 | 202.4707 | 0 |  | 185.55 | 185.866
30.09.2012 13:06:17 | 01:50:14 | 6614 | 175.2428 | 0 |  | -0.000120724 | -1.175445 | -1.175445 | 62.83225 | -13.72943 | 0 |  | 0.15027 | 0.06059274 | 0 |  | 0.24072 | 0.236 | 188.85852 | 0 |  | 2.7947 | 2.540636 | 0 |  | 0.04281 | 0.03466397 | 7.670779 | -0.09696301 | 0 | -1.078482 | 4.49734 | -1.175445 | 0.6901285 | 88.18712 | 300 | 300 | -0.249995 | 0 |  | 0.08002 | 0.07922772 | 11.2 |  |  | 88.18712 | 6614 | 70.1848 | 21.50338 | 69.9734 | -0.2114 | 70 | 33.05994 |  | 188.8171 | 202.4707 | 0 |  | 185.55 | 185.866
30.09.2012 13:06:19 | 01:50:16 | 6616 | 175.2428 | 0 |  | -0.0001205 | -1.179809 | -1.179809 | 62.83276 | -13.73179 | 0 |  | 0.15027 | 0.06059274 | 0 |  | 0.24072 | 0.236 | 188.85852 | 0 |  | 2.7947 | 2.540636 | 0 |  | 0.04281 | 0.03466397 | 7.670728 | -0.0967831 | 0 | -1.083026 | 4.4973 | -1.179809 | 0.6857066 | 88.25485 | 300 | 300 | -0.249995 | 0 |  | 0.08002 | 0.07922772 | 11.2 |  |  | 88.25485 | 6616 | 70.1945 | 21.50288 | 69.973 | -0.2215 | 70 | 33.07192 |  | 188.8171 | 202.4707 | 0 |  | 185.55 | 185.866
30.09.2012 13:06:21 | 01:50:18 | 6618 | 175.2428 | 0 |  | -0.000127456 | -1.19435 | -1.19435 | 62.83378 | -13.73416 | 0 |  | 0.15027 | 0.06059274 | 0 |  | 0.24072 | 0.236 | 188.85852 | 0 |  | 2.7947 | 2.540636 | 0 |  | 0.04281 | 0.03466397 | 7.67078 | -0.10237 | 0 | -1.091979 | 4.49724 | -1.19435 | 0.6711086 | 88.32164 | 300 | 300 | -0.249995 | 0 |  | 0.08002 | 0.07922772 | 11.2 |  |  | 88.32164 | 6618 | 70.1945 | 21.50237 | 69.9724 | -0.2221 | 70 | 33.08355 |  | 188.8171 | 202.4707 | 0 |  | 185.55 | 185.866
30.09.2012 13:06:23 | 01:50:20 | 6620 | 175.2428 | 0 |  | -0.000128055 | -1.21616 | -1.21616 | 62.83532 | -13.73657 | 0 |  | 0.15027 | 0.06059274 | 0 |  | 0.24072 | 0.236 | 188.85852 | 0 |  | 2.7947 | 2.540636 | 0 |  | 0.04281 | 0.03466397 | 7.670885 | -0.1028511 | 0 | -1.113309 | 4.49724 | -1.21616 | 0.649242 | 88.38664 | 300 | 300 | -0.249995 | 0 |  | 0.08002 | 0.07922772 | 11.2 |  |  | 88.38664 | 6620 | 70.1945 | 21.50338 | 69.9724 | -0.2221 | 70 | 33.14024 |  | 188.8171 | 202.4707 | 0 |  | 185.55 | 185.866
30.09.2012 13:06:25 | 01:50:22 | 6622 | 175.2428 | 0 |  | -0.000128728 | -1.206987 | -1.206987 | 62.8348 | -13.73899 | 0 |  | 0.15027 | 0.06059274 | 0 |  | 0.24072 | 0.236 | 188.85852 | 0 |  | 2.7947 | 2.540636 | 0 |  | 0.04281 | 0.03466397 | 7.670988 | -0.1033917 | 0 | -1.103595 | 4.49728 | -1.206987 | 0.6583599 | 88.45101 | 300 | 300 | -0.249995 | 0 |  | 0.08002 | 0.07922772 | 11.2 |  |  | 88.45101 | 6622 | 70.2041 | 21.50288 | 69.9728 | -0.2313 | 70 | 33.15116 |  | 188.8171 | 202.4707 | 0 |  | 185.55 | 185.866
30.09.2012 13:06:27 | 01:50:24 | 6624 | 175.2428 | 0 |  | -0.000130672 | -1.235181 | -1.235181 | 62.83583 | -13.74144 | 0 |  | 0.15027 | 0.06059274 | 0 |  | 0.24072 | 0.236 | 188.85852 | 0 |  | 2.7947 | 2.540636 | 0 |  | 0.04281 | 0.03466397 | 7.671039 | -0.104953 | 0 | -1.130228 | 4.49722 | -1.235181 | 0.6301116 | 88.51444 | 300 | 300 | -0.249995 | 0 |  | 0.08002 | 0.07922772 | 11.2 |  |  | 88.51444 | 6624 | 70.2138 | 21.50086 | 69.9722 | -0.2416 | 70 | 33.14356 |  | 188.8171 | 202.4707 | 0 |  | 185.55 | 185.866
30.09.2012 13:06:29 | 01:50:26 | 6626 | 175.2428 | 0 |  | -0.000129625 | -1.216294 | -1.216294 | 62.83378 | -13.74389 | 0 |  | 0.15027 | 0.06059274 | 0 |  | 0.24072 | 0.236 | 188.85852 | 0 |  | 2.7947 | 2.540636 | 0 |  | 0.04281 | 0.03466397 | 7.671143 | -0.1041121 | 0 | -1.112182 | 4.49718 | -1.216294 | 0.6489446 | 88.5774 | 300 | 300 | -0.249995 | 0 |  | 0.08002 | 0.07922772 | 11.2 |  |  | 88.5774 | 6626 | 70.2138 | 21.50187 | 69.9718 | -0.242 | 70 | 33.17144 |  | 188.8171 | 202.4707 | 0 |  | 185.55 | 185.866
30.09.2012 13:06:31 | 01:50:28 | 6628 | 175.2428 | 0 |  | -0.000129476 | -1.207539 | -1.207539 | 62.83583 | -13.74631 | 0 |  | 0.15027 | 0.06059274 | 0 |  | 0.24072 | 0.236 | 188.85852 | 0 |  | 2.7947 | 2.540636 | 0 |  | 0.04281 | 0.03466397 | 7.671092 | -0.1039924 | 0 | -1.103547 | 4.49718 | -1.207539 | 0.6576443 | 88.64172 | 300 | 300 | -0.249995 | 0 |  | 0.08002 | 0.07922772 | 11.2 |  |  | 88.64172 | 6628 | 70.2138 | 21.50035 | 69.9718 | -0.242 | 70 | 33.15661 |  | 188.8171 | 202.4707 | 0 |  | 185.55 | 185.866
30.09.2012 13:06:33 | 01:50:30 | 6630 | 175.2428 | 0 |  | -0.000129999 | -1.213537 | -1.213537 | 62.8348 | -13.74873 | 0 |  | 0.15027 | 0.06059274 | 0 |  | 0.24072 | 0.236 | 188.85852 | 0 |  | 2.7947 | 2.540636 | 0 |  | 0.04281 | 0.03466397 | 7.671144 | -0.1044125 | 0 | -1.109125 | 4.49712 | -1.213537 | 0.6515905 | 88.70617 | 300 | 300 | -0.249995 | 0 |  | 0.08002 | 0.07922772 | 11.2 |  |  | 88.70617 | 6630 | 70.2138 | 21.50086 | 69.9712 | -0.2426 | 70 | 33.18449 |  | 188.8171 | 202.4707 | 0 |  | 185.55 | 185.866
30.09.2012 13:06:35 | 01:50:32 | 6632 | 175.2428 | 0 |  | -0.000129401 | -1.227948 | -1.227948 | 62.8348 | -13.75117 | 0 |  | 0.15027 | 0.06059274 | 0 |  | 0.24072 | 0.236 | 188.85852 | 0 |  | 2.7947 | 2.540636 | 0 |  | 0.04281 | 0.03466397 | 7.671196 | -0.1039322 | 0 | -1.124016 | 4.49712 | -1.227948 | 0.6371255 | 88.76961 | 300 | 300 | -0.249995 | 0 |  | 0.08002 | 0.07922772 | 11.2 |  |  | 88.76961 | 6632 | 70.2138 | 21.50035 | 69.9712 | -0.2426 | 70 | 33.17974 |  | 188.8171 | 202.4707 | 0 |  | 185.55 | 185.866
30.09.2012 13:06:37 | 01:50:34 | 6634 | 175.2428 | 0 |  | -0.000132094 | -1.24297 | -1.24297 | 62.83583 | -13.75365 | 0 |  | 0.15027 | 0.06059274 | 0 |  | 0.24072 | 0.236 | 188.85852 | 0 |  | 2.7947 | 2.540636 | 0 |  | 0.04281 | 0.03466397 | 7.671248 | -0.1060952 | 0 | -1.136874 | 4.49706 | -1.24297 | 0.6220507 | 88.83159 | 300 | 300 | -0.249995 | 0 |  | 0.08002 | 0.07922772 | 11.2 |  |  | 88.83159 | 6634 | 70.2041 | 21.49985 | 69.9706 | -0.2335 | 70 | 33.16717 |  | 188.8171 | 202.4707 | 0 |  | 185.55 | 185.866
30.09.2012 13:06:39 | 01:50:36 | 6636 | 175.2428 | 0 |  | -0.000130972 | -1.254409 | -1.254409 | 62.83532 | -13.75614 | 0 |  | 0.15027 | 0.06059274 | 0 |  | 0.24072 | 0.236 | 188.85852 | 0 |  | 2.7947 | 2.540636 | 0 |  | 0.04281 | 0.03466397 | 7.671197 | -0.105194 | 0 | -1.149215 | 4.49708 | -1.254409 | 0.610559 | 88.89227 | 300 | 300 | -0.249995 | 0 |  | 0.08002 | 0.07922772 | 11.2 |  |  | 88.89227 | 6636 | 70.2138 | 21.50086 | 69.9708 | -0.243 | 70 | 33.17286 |  | 188.8171 | 202.4707 | 0 |  | 185.55 | 185.866
30.09.2012 13:06:41 | 01:50:38 | 6638 | 175.2428 | 0 |  | -0.000127157 | -1.262244 | -1.262244 | 62.83583 | -13.75866 | 0 |  | 0.15027 | 0.06059274 | 0 |  | 0.24072 | 0.236 | 188.85852 | 0 |  | 2.7947 | 2.540636 | 0 |  | 0.04281 | 0.03466397 | 7.671145 | -0.1021299 | 0 | -1.160114 | 4.49704 | -1.262244 | 0.6026734 | 88.95199 | 300 | 300 | -0.249995 | 0 |  | 0.08002 | 0.07922772 | 11.2 |  |  | 88.95199 | 6638 | 70.2138 | 21.49985 | 69.9704 | -0.2434 | 70 | 33.13455 |  | 188.8171 | 202.4707 | 0 |  | 185.55 | 185.866
30.09.2012 13:06:43 | 01:50:40 | 6640 | 175.2428 | 0 |  | -0.000118705 | -1.258145 | -1.258145 | 62.83583 | -13.76118 | 0 |  | 0.15027 | 0.06059274 | 0 |  | 0.24072 | 0.236 | 188.85852 | 0 |  | 2.7947 | 2.540636 | 0 |  | 0.04281 | 0.03466397 | 7.671198 | -0.09534139 | 0 | -1.162804 | 4.4971 | -1.258145 | 0.6067205 | 89.01153 | 300 | 300 | -0.249995 | 0 |  | 0.08002 | 0.07922772 | 11.2 |  |  | 89.01153 | 6640 | 70.2138 | 21.49985 | 69.971 | -0.2428 | 70 | 33.13348 |  | 188.8171 | 202.4707 | 0 |  | 185.55 | 185.866
30.09.2012 13:06:45 | 01:50:42 | 6642 | 175.2428 | 0 |  | -0.000115264 | -1.250901 | -1.250901 | 62.83532 | -13.76369 | 0 |  | 0.15027 | 0.06059274 | 0 |  | 0.24072 | 0.236 | 188.85852 | 0 |  | 2.7947 | 2.540636 | 0 |  | 0.04281 | 0.03466397 | 7.671042 | -0.09257765 | 0 | -1.158323 | 4.49702 | -1.250901 | 0.6139131 | 89.07161 | 300 | 300 | -0.249995 | 0 |  | 0.08002 | 0.07922772 | 11.2 |  |  | 89.07161 | 6642 | 70.2138 | 21.49884 | 69.9702 | -0.2436 | 70 | 33.08082 |  | 188.8171 | 202.4707 | 0 |  | 185.55 | 185.866
30.09.2012 13:06:47 | 01:50:44 | 6644 | 175.2428 | 0 |  | -0.000111823 | -1.230404 | -1.230404 | 62.83532 | -13.76617 | 0 |  | 0.15027 | 0.06059274 | 0 |  | 0.24072 | 0.236 | 188.85852 | 0 |  | 2.7947 | 2.540636 | 0 |  | 0.04281 | 0.03466397 | 7.671043 | -0.08981391 | 0 | -1.14059 | 4.49698 | -1.230404 | 0.6343571 | 89.13306 | 300 | 300 | -0.249995 | 0 |  | 0.08002 | 0.07922772 | 11.2 |  |  | 89.13306 | 6644 | 70.2138 | 21.49884 | 69.9698 | -0.244 | 70 | 33.08485 |  | 188.8171 | 202.4707 | 0 |  | 185.55 | 185.866
30.09.2012 13:06:49 | 01:50:46 | 6646 | 175.2428 | 0 |  | -0.000110851 | -1.25094 | -1.25094 | 62.83583 | -13.76865 | 0 |  | 0.15027 | 0.06059274 | 0 |  | 0.24072 | 0.236 | 188.85852 | 0 |  | 2.7947 | 2.540636 | 0 |  | 0.04281 | 0.03466397 | 7.671302 | -0.08903322 | 0 | -1.161907 | 4.49696 | -1.25094 | 0.6137687 | 89.1945 | 300 | 300 | -0.249995 | 0 |  | 0.08002 | 0.07922772 | 11.2 |  |  | 89.1945 | 6646 | 70.2235 | 21.49783 | 69.9696 | -0.2539 | 70 | 33.07145 |  | 188.8171 | 202.4707 | 0 |  | 185.55 | 185.866
30.09.2012 13:06:51 | 01:50:48 | 6648 | 175.2428 | 0 |  | -0.000108906 | -1.255101 | -1.255101 | 62.83685 | -13.77116 | 0 |  | 0.15027 | 0.06059274 | 0 |  | 0.24072 | 0.236 | 188.85852 | 0 |  | 2.7947 | 2.540636 | 0 |  | 0.04281 | 0.03466397 | 7.671509 | -0.08747104 | 0 | -1.16763 | 4.49694 | -1.255101 | 0.6095559 | 89.25472 | 300 | 300 | -0.249995 | 0 |  | 0.08002 | 0.07922772 | 11.2 |  |  | 89.25472 | 6648 | 70.2235 | 21.49783 | 69.9694 | -0.2541 | 70 | 33.03373 |  | 188.8171 | 202.4707 | 0 |  | 185.55 | 185.866
30.09.2012 13:06:53 | 01:50:50 | 6650 | 175.2428 | 0 |  | -0.000109056 | -1.270474 | -1.270474 | 62.83634 | -13.77368 | 0 |  | 0.15027 | 0.06059274 | 0 |  | 0.24072 | 0.236 | 188.85852 | 0 |  | 2.7947 | 2.540636 | 0 |  | 0.04281 | 0.03466397 | 7.671406 | -0.08759152 | 0 | -1.182882 | 4.49692 | -1.270474 | 0.5941324 | 89.31398 | 300 | 300 | -0.249995 | 0 |  | 0.08002 | 0.07922772 | 11.2 |  |  | 89.31398 | 6650 | 70.2235 | 21.49834 | 69.9692 | -0.2543 | 70 | 33.03492 |  | 188.8171 | 202.4707 | 0 |  | 185.55 | 185.866
30.09.2012 13:06:55 | 01:50:52 | 6652 | 175.2428 | 0 |  | -0.000108906 | -1.274095 | -1.274095 | 62.83634 | -13.77623 | 0 |  | 0.15027 | 0.06059274 | 0 |  | 0.24072 | 0.236 | 188.85852 | 0 |  | 2.7947 | 2.540636 | 0 |  | 0.04281 | 0.03466397 | 7.671716 | -0.08747104 | 0 | -1.186624 | 4.49694 | -1.274095 | 0.5904606 | 89.37229 | 300 | 300 | -0.249995 | 0 |  | 0.08002 | 0.07922772 | 11.2 |  |  | 89.37229 | 6652 | 70.2235 | 21.49783 | 69.9694 | -0.2541 | 70 | 33.01606 |  | 188.8171 | 202.4707 | 0 |  | 185.55 | 185.866
30.09.2012 13:06:57 | 01:50:54 | 6654 | 175.2428 | 0 |  | -0.00011317 | -1.265808 | -1.265808 | 62.83583 | -13.77877 | 0 |  | 0.15027 | 0.06059274 | 0 |  | 0.24072 | 0.236 | 188.85852 | 0 |  | 2.7947 | 2.540636 | 0 |  | 0.04281 | 0.03466397 | 7.671974 | -0.0908958 | 0 | -1.174913 | 4.49686 | -1.265808 | 0.5986974 | 89.43083 | 300 | 300 | -0.249995 | 0 |  | 0.08002 | 0.07922772 | 11.2 |  |  | 89.43083 | 6654 | 70.2235 | 21.49733 | 69.9686 | -0.2549 | 70 | 33.0144 |  | 188.8171 | 202.4707 | 0 |  | 185.55 | 185.866
30.09.2012 13:06:59 | 01:50:56 | 6656 | 175.2428 | 0 |  | -0.000108682 | -1.26966 | -1.26966 | 62.83736 | -13.7813 | 0 |  | 0.15027 | 0.06059274 | 0 |  | 0.24072 | 0.236 | 188.85852 | 0 |  | 2.7947 | 2.540636 | 0 |  | 0.04281 | 0.03466397 | 7.67182 | -0.08729113 | 0 | -1.182369 | 4.49686 | -1.26966 | 0.5947954 | 89.48958 | 300 | 300 | -0.249995 | 0 |  | 0.08002 | 0.07922772 | 11.2 |  |  | 89.48958 | 6656 | 70.2235 | 21.49733 | 69.9686 | -0.2549 | 70 | 33.05045 |  | 188.8171 | 202.4707 | 0 |  | 185.55 | 185.866
30.09.2012 13:07:01 | 01:50:58 | 6658 | 175.2428 | 0 |  | -0.000109056 | -1.289369 | -1.289369 | 62.83787 | -13.78386 | 0 |  | 0.15027 | 0.06059274 | 0 |  | 0.24072 | 0.236 | 188.85852 | 0 |  | 2.7947 | 2.540636 | 0 |  | 0.04281 | 0.03466397 | 7.671717 | -0.08759152 | 0 | -1.201777 | 4.49682 | -1.289369 | 0.5750373 | 89.54717 | 300 | 300 | -0.249995 | 0 |  | 0.08002 | 0.07922772 | 11.2 |  |  | 89.54717 | 6658 | 70.2331 | 21.49733 | 69.9682 | -0.2649 | 70 | 33.06611 |  | 188.8171 | 202.4707 | 0 |  | 185.55 | 185.866
30.09.2012 13:07:03 | 01:51:00 | 6660 | 175.2428 | 0 |  | -0.000107111 | -1.299217 | -1.299217 | 62.83941 | -13.78645 | 0 |  | 0.15027 | 0.06059274 | 0 |  | 0.24072 | 0.236 | 188.85852 | 0 |  | 2.7947 | 2.540636 | 0 |  | 0.04281 | 0.03466397 | 7.671615 | -0.08602933 | 0 | -1.213188 | 4.49684 | -1.299217 | 0.5651406 | 89.6033 | 300 | 300 | -0.249995 | 0 |  | 0.08002 | 0.07922772 | 11.2 |  |  | 89.6033 | 6660 | 70.2331 | 21.49632 | 69.9684 | -0.2647 | 70 | 33.1062 |  | 188.8171 | 202.4707 | 0 |  | 185.55 | 185.866
30.09.2012 13:07:05 | 01:51:02 | 6662 | 175.2428 | 0 |  | -0.000105092 | -1.275879 | -1.275879 | 62.83992 | -13.78903 | 0 |  | 0.15027 | 0.06059274 | 0 |  | 0.24072 | 0.236 | 188.85852 | 0 |  | 2.7947 | 2.540636 | 0 |  | 0.04281 | 0.03466397 | 7.671976 | -0.08440771 | 0 | -1.191471 | 4.4968 | -1.275879 | 0.5884299 | 89.66008 | 300 | 300 | -0.249995 | 0 |  | 0.08002 | 0.07922772 | 11.2 |  |  | 89.66008 | 6662 | 70.2331 | 21.49733 | 69.968 | -0.2651 | 70 | 33.168 |  | 188.8171 | 202.4707 | 0 |  | 185.55 | 185.866
30.09.2012 13:07:07 | 01:51:04 | 6664 | 175.2428 | 0 |  | -0.000111001 | -1.274721 | -1.274721 | 62.84042 | -13.79158 | 0 |  | 0.15027 | 0.06059274 | 0 |  | 0.24072 | 0.236 | 188.85852 | 0 |  | 2.7947 | 2.540636 | 0 |  | 0.04281 | 0.03466397 | 7.672286 | -0.0891537 | 0 | -1.185568 | 4.49674 | -1.274721 | 0.5895377 | 89.71807 | 300 | 300 | -0.249995 | 0 |  | 0.08002 | 0.07922772 | 11.2 |  |  | 89.71807 | 6664 | 70.2428 | 21.49581 | 69.9674 | -0.2754 | 70 | 33.23632 |  | 188.8171 | 202.4707 | 0 |  | 185.55 | 185.866
30.09.2012 13:07:09 | 01:51:06 | 6666 | 175.2428 | 0 |  | -0.000111449 | -1.275384 | -1.275384 | 62.84093 | -13.79413 | 0 |  | 0.15027 | 0.06059274 | 0 |  | 0.24072 | 0.236 | 188.85852 | 0 |  | 2.7947 | 2.540636 | 0 |  | 0.04281 | 0.03466397 | 7.672081 | -0.08951352 | 0 | -1.18587 | 4.49674 | -1.275384 | 0.5888255 | 89.77608 | 300 | 300 | -0.249995 | 0 |  | 0.08002 | 0.07922772 | 11.2 |  |  | 89.77608 | 6666 | 70.2428 | 21.49682 | 69.9674 | -0.2754 | 70 | 33.33417 |  | 188.8171 | 202.4707 | 0 |  | 185.55 | 185.866
30.09.2012 13:07:11 | 01:51:08 | 6668 | 175.2428 | 0 |  | -0.000114142 | -1.301236 | -1.301236 | 62.84042 | -13.7967 | 0 |  | 0.15027 | 0.06059274 | 0 |  | 0.24072 | 0.236 | 188.85852 | 0 |  | 2.7947 | 2.540636 | 0 |  | 0.04281 | 0.03466397 | 7.672235 | -0.09167649 | 0 | -1.209559 | 4.49674 | -1.301236 | 0.5629251 | 89.83277 | 300 | 300 | -0.249995 | 0 |  | 0.08002 | 0.07922772 | 11.2 |  |  | 89.83277 | 6668 | 70.2428 | 21.49581 | 69.9674 | -0.2754 | 70 | 33.39442 |  | 188.8171 | 202.4707 | 0 |  | 185.55 | 185.866
30.09.2012 13:07:13 | 01:51:10 | 6670 | 175.2428 | 0 |  | -0.000113245 | -1.313273 | -1.313273 | 62.84042 | -13.79932 | 0 |  | 0.15027 | 0.06059274 | 0 |  | 0.24072 | 0.236 | 188.85852 | 0 |  | 2.7947 | 2.540636 | 0 |  | 0.04281 | 0.03466397 | 7.671978 | -0.09095603 | 0 | -1.222317 | 4.49672 | -1.313273 | 0.5508408 | 89.8876 | 300 | 300 | -0.249995 | 0 |  | 0.08002 | 0.07922772 | 11.2 |  |  | 89.8876 | 6670 | 70.2331 | 21.49531 | 69.9672 | -0.2659 | 70 | 33.46452 |  | 188.8171 | 202.4707 | 0 |  | 185.55 | 185.866
30.09.2012 13:07:15 | 01:51:12 | 6672 | 175.2428 | 0 |  | -0.000120051 | -1.34211 | -1.34211 | 62.84257 | -13.80197 | 0 |  | 0.15027 | 0.06059274 | 0 |  | 0.24072 | 0.236 | 188.85852 | 0 |  | 2.7947 | 2.540636 | 0 |  | 0.04281 | 0.03466397 | 7.67172 | -0.09642247 | 0 | -1.245688 | 4.49664 | -1.34211 | 0.5219577 | 89.94041 | 300 | 300 | -0.249995 | 0 |  | 0.08002 | 0.07922772 | 11.2 |  |  | 89.94041 | 6672 | 70.2331 | 21.4948 | 69.9664 | -0.2667 | 70 | 33.47709 |  | 188.8171 | 202.4707 | 0 |  | 185.55 | 185.866
30.09.2012 13:07:17 | 01:51:14 | 6674 | 175.2428 | 0 |  | -0.000111375 | -1.331131 | -1.331131 | 62.84196 | -13.80465 | 0 |  | 0.15027 | 0.06059274 | 0 |  | 0.24072 | 0.236 | 188.85852 | 0 |  | 2.7947 | 2.540636 | 0 |  | 0.04281 | 0.03466397 | 7.671515 | -0.08945409 | 0 | -1.241677 | 4.49668 | -1.331131 | 0.5328921 | 89.99234 | 300 | 300 | -0.249995 | 0 |  | 0.08002 | 0.07922772 | 11.2 |  |  | 89.99234 | 6674 | 70.2428 | 21.49531 | 69.9668 | -0.276 | 70 | 33.4886 |  | 188.8171 | 202.4707 | 0 |  | 185.55 | 185.866
30.09.2012 13:07:19 | 01:51:16 | 6676 | 175.2428 | 0 |  | -0.000109953 | -1.324383 | -1.324383 | 62.84298 | -13.8073 | 0 |  | 0.15027 | 0.06059274 | 0 |  | 0.24072 | 0.236 | 188.85852 | 0 |  | 2.7947 | 2.540636 | 0 |  | 0.04281 | 0.03466397 | 7.671308 | -0.08831197 | 0 | -1.236071 | 4.49664 | -1.324383 | 0.5395952 | 90.04513 | 300 | 300 | -0.249995 | 0 |  | 0.08002 | 0.07922772 | 11.2 |  |  | 90.04513 | 6676 | 70.2428 | 21.49531 | 69.9664 | -0.2764 | 70 | 33.48314 |  | 188.8171 | 202.4707 | 0 |  | 185.55 | 185.866
30.09.2012 13:07:21 | 01:51:18 | 6678 | 175.2428 | 0 |  | -0.000110701 | -1.331907 | -1.331907 | 62.84257 | -13.80996 | 0 |  | 0.15027 | 0.06059274 | 0 |  | 0.24072 | 0.236 | 188.85852 | 0 |  | 2.7947 | 2.540636 | 0 |  | 0.04281 | 0.03466397 | 7.671102 | -0.08891275 | 0 | -1.242994 | 4.49662 | -1.331907 | 0.5320259 | 90.09789 | 300 | 300 | -0.249995 | 0 |  | 0.08002 | 0.07922772 | 11.2 |  |  | 90.09789 | 6678 | 70.2525 | 21.4943 | 69.9662 | -0.2863 | 70 | 33.45147 |  | 188.8171 | 202.4707 | 0 |  | 185.55 | 185.866
30.09.2012 13:07:23 | 01:51:20 | 6680 | 175.2428 | 0 |  | -0.000110253 | -1.317563 | -1.317563 | 62.84349 | -13.81261 | 0 |  | 0.15027 | 0.06059274 | 0 |  | 0.24072 | 0.236 | 188.85852 | 0 |  | 2.7947 | 2.540636 | 0 |  | 0.04281 | 0.03466397 | 7.671257 | -0.08855292 | 0 | -1.22901 | 4.4966 | -1.317563 | 0.5463244 | 90.15097 | 300 | 300 | -0.249995 | 0 |  | 0.08002 | 0.07922772 | 11.2 |  |  | 90.15097 | 6680 | 70.2525 | 21.4943 | 69.966 | -0.2865 | 70 | 33.44128 |  | 188.8171 | 202.4707 | 0 |  | 185.55 | 185.866
30.09.2012 13:07:25 | 01:51:22 | 6682 | 175.2428 | 0 |  | -0.000108607 | -1.308652 | -1.308652 | 62.84298 | -13.81523 | 0 |  | 0.15027 | 0.06059274 | 0 |  | 0.24072 | 0.236 | 188.85852 | 0 |  | 2.7947 | 2.540636 | 0 |  | 0.04281 | 0.03466397 | 7.671103 | -0.08723089 | 0 | -1.221422 | 4.4966 | -1.308652 | 0.5551883 | 90.20519 | 300 | 300 | -0.249995 | 0 |  | 0.08002 | 0.07922772 | 11.2 |  |  | 90.20519 | 6682 | 70.2525 | 21.49329 | 69.966 | -0.2865 | 70 | 33.38754 |  | 188.8171 | 202.4707 | 0 |  | 185.55 | 185.866
30.09.2012 13:07:27 | 01:51:24 | 6684 | 175.2428 | 0 |  | -0.000110103 | -1.320043 | -1.320043 | 62.84451 | -13.81786 | 0 |  | 0.15027 | 0.06059274 | 0 |  | 0.24072 | 0.236 | 188.85852 | 0 |  | 2.7947 | 2.540636 | 0 |  | 0.04281 | 0.03466397 | 7.671103 | -0.08843244 | 0 | -1.231611 | 4.49654 | -1.320043 | 0.5437509 | 90.25929 | 300 | 300 | -0.249995 | 0 |  | 0.08002 | 0.07922772 | 11.2 |  |  | 90.25929 | 6684 | 70.2525 | 21.4943 | 69.9654 | -0.2871 | 70 | 33.3484 |  | 188.8171 | 202.4707 | 0 |  | 185.55 | 185.866
30.09.2012 13:07:29 | 01:51:26 | 6686 | 175.2428 | 0 |  | -9.94814e-05 | -1.327993 | -1.327993 | 62.84502 | -13.82051 | 0 |  | 0.15027 | 0.06059274 | 0 |  | 0.24072 | 0.236 | 188.85852 | 0 |  | 2.7947 | 2.540636 | 0 |  | 0.04281 | 0.03466397 | 7.67131 | -0.0799014 | 0 | -1.248091 | 4.4966 | -1.327993 | 0.5357559 | 90.31243 | 300 | 300 | -0.249995 | 0 |  | 0.08002 | 0.07922772 | 11.2 |  |  | 90.31243 | 6686 | 70.2525 | 21.49329 | 69.966 | -0.2865 | 70 | 33.33215 |  | 188.8171 | 202.4707 | 0 |  | 185.55 | 185.866
30.09.2012 13:07:31 | 01:51:28 | 6688 | 175.2428 | 0 |  | -9.9257e-05 | -1.336518 | -1.336518 | 62.84451 | -13.82317 | 0 |  | 0.15027 | 0.06059274 | 0 |  | 0.24072 | 0.236 | 188.85852 | 0 |  | 2.7947 | 2.540636 | 0 |  | 0.04281 | 0.03466397 | 7.671257 | -0.07972116 | 0 | -1.256797 | 4.49654 | -1.336518 | 0.5271858 | 90.36476 | 300 | 300 | -0.249995 | 0 |  | 0.08002 | 0.07922772 | 11.2 |  |  | 90.36476 | 6688 | 70.2525 | 21.49279 | 69.9654 | -0.2871 | 70 | 33.30143 |  | 188.8171 | 202.4707 | 0 |  | 185.55 | 185.866
30.09.2012 13:07:33 | 01:51:30 | 6690 | 175.2428 | 0 |  | -9.87334e-05 | -1.354105 | -1.354105 | 62.84554 | -13.82587 | 0 |  | 0.15027 | 0.06059274 | 0 |  | 0.24072 | 0.236 | 188.85852 | 0 |  | 2.7947 | 2.540636 | 0 |  | 0.04281 | 0.03466397 | 7.671258 | -0.07930062 | 0 | -1.274805 | 4.4965 | -1.354105 | 0.5095545 | 90.41579 | 300 | 300 | -0.249995 | 0 |  | 0.08002 | 0.07922772 | 11.2 |  |  | 90.41579 | 6690 | 70.2428 | 21.49228 | 69.965 | -0.2778 | 70 | 33.30404 |  | 188.8171 | 202.4707 | 0 |  | 185.55 | 185.866
30.09.2012 13:07:35 | 01:51:32 | 6692 | 175.2428 | 0 |  | -9.70878e-05 | -1.362677 | -1.362677 | 62.84656 | -13.82858 | 0 |  | 0.15027 | 0.06059274 | 0 |  | 0.24072 | 0.236 | 188.85852 | 0 |  | 2.7947 | 2.540636 | 0 |  | 0.04281 | 0.03466397 | 7.671466 | -0.07797891 | 0 | -1.284698 | 4.49652 | -1.362677 | 0.5009403 | 90.46553 | 300 | 300 | -0.249995 | 0 |  | 0.08002 | 0.07922772 | 11.2 |  |  | 90.46553 | 6692 | 70.2428 | 21.4943 | 69.9652 | -0.2776 | 70 | 33.27036 |  | 188.8171 | 202.4707 | 0 |  | 185.55 | 185.866
30.09.2012 13:07:37 | 01:51:34 | 6694 | 175.2428 | 0 |  | -9.12536e-05 | -1.354242 | -1.354242 | 62.84911 | -13.8313 | 0 |  | 0.15027 | 0.06059274 | 0 |  | 0.24072 | 0.236 | 188.85852 | 0 |  | 2.7947 | 2.540636 | 0 |  | 0.04281 | 0.03466397 | 7.671362 | -0.073293 | 0 | -1.280949 | 4.4965 | -1.354242 | 0.5093322 | 90.51527 | 300 | 300 | -0.249995 | 0 |  | 0.08002 | 0.07922772 | 11.2 |  |  | 90.51527 | 6694 | 70.2428 | 21.49228 | 69.965 | -0.2778 | 70 | 33.33026 |  | 188.8171 | 202.4707 | 0 |  | 185.55 | 185.866
30.09.2012 13:07:39 | 01:51:36 | 6696 | 175.2428 | 0 |  | -9.10292e-05 | -1.369893 | -1.369893 | 62.8486 | -13.83402 | 0 |  | 0.15027 | 0.06059274 | 0 |  | 0.24072 | 0.236 | 188.85852 | 0 |  | 2.7947 | 2.540636 | 0 |  | 0.04281 | 0.03466397 | 7.671259 | -0.07311276 | 0 | -1.296781 | 4.49644 | -1.369893 | 0.4936388 | 90.56464 | 300 | 300 | -0.249995 | 0 |  | 0.08002 | 0.07922772 | 11.2 |  |  | 90.56464 | 6696 | 70.2525 | 21.49329 | 69.9644 | -0.2881 | 70 | 33.29171 |  | 188.8171 | 202.4707 | 0 |  | 185.55 | 185.866
30.09.2012 13:07:41 | 01:51:38 | 6698 | 175.2428 | 0 |  | -9.13284e-05 | -1.381851 | -1.381851 | 62.84962 | -13.83677 | 0 |  | 0.15027 | 0.06059274 | 0 |  | 0.24072 | 0.236 | 188.85852 | 0 |  | 2.7947 | 2.540636 | 0 |  | 0.04281 | 0.03466397 | 7.671622 | -0.07335308 | 0 | -1.308498 | 4.49646 | -1.381851 | 0.48164 | 90.61265 | 300 | 300 | -0.249995 | 0 |  | 0.08002 | 0.07922772 | 11.2 |  |  | 90.61265 | 6698 | 70.2621 | 21.49228 | 69.9646 | -0.2975 | 70 | 33.28198 |  | 188.8171 | 202.4707 | 0 |  | 185.55 | 185.866
30.09.2012 13:07:43 | 01:51:40 | 6700 | 175.2428 | 0 |  | -8.98324e-05 | -1.364609 | -1.364609 | 62.84962 | -13.83952 | 0 |  | 0.15027 | 0.06059274 | 0 |  | 0.24072 | 0.236 | 188.85852 | 0 |  | 2.7947 | 2.540636 | 0 |  | 0.04281 | 0.03466397 | 7.671724 | -0.07215152 | 0 | -1.292458 | 4.49644 | -1.364609 | 0.49884 | 90.66092 | 300 | 300 | -0.249995 | 0 |  | 0.08002 | 0.07922772 | 11.2 |  |  | 90.66092 | 6700 | 70.2621 | 21.49127 | 69.9644 | -0.2977 | 70 | 33.26668 |  | 188.8171 | 202.4707 | 0 |  | 185.55 | 185.866
30.09.2012 13:07:45 | 01:51:42 | 6702 | 175.2428 | 0 |  | -8.67657e-05 | -1.349103 | -1.349103 | 62.84962 | -13.84223 | 0 |  | 0.15027 | 0.06059274 | 0 |  | 0.24072 | 0.236 | 188.85852 | 0 |  | 2.7947 | 2.540636 | 0 |  | 0.04281 | 0.03466397 | 7.671828 | -0.06968841 | 0 | -1.279415 | 4.49641 | -1.349103 | 0.5143036 | 90.71079 | 300 | 300 | -0.249995 | 0 |  | 0.08002 | 0.07922772 | 11.2 |  |  | 90.71079 | 6702 | 70.2718 | 21.49228 | 69.9641 | -0.3077 | 70 | 33.27332 |  | 188.8171 | 202.4707 | 0 |  | 185.55 | 185.866
30.09.2012 13:07:47 | 01:51:44 | 6704 | 175.2428 | 0 |  | -8.39234e-05 | -1.330105 | -1.330105 | 62.85115 | -13.84491 | 0 |  | 0.15027 | 0.06059274 | 0 |  | 0.24072 | 0.236 | 188.85852 | 0 |  | 2.7947 | 2.540636 | 0 |  | 0.04281 | 0.03466397 | 7.671932 | -0.06740553 | 0 | -1.2627 | 4.4964 | -1.330105 | 0.5332568 | 90.76236 | 300 | 300 | -0.249995 | 0 |  | 0.08002 | 0.07922772 | 11.2 |  |  | 90.76236 | 6704 | 70.2718 | 21.49178 | 69.964 | -0.3078 | 70 | 33.2853 |  | 188.8171 | 202.4707 | 0 |  | 185.55 | 185.866
30.09.2012 13:07:49 | 01:51:46 | 6706 | 175.2428 | 0 |  | -8.9982e-05 | -1.36133 | -1.36133 | 62.85075 | -13.84761 | 0 |  | 0.15027 | 0.06059274 | 0 |  | 0.24072 | 0.236 | 188.85852 | 0 |  | 2.7947 | 2.540636 | 0 |  | 0.04281 | 0.03466397 | 7.671984 | -0.07227168 | 0 | -1.289059 | 4.49635 | -1.36133 | 0.5019881 | 90.81332 | 300 | 300 | -0.249995 | 0 |  | 0.08002 | 0.07922772 | 11.2 |  |  | 90.81332 | 6706 | 70.2718 | 21.49228 | 69.9635 | -0.3083 | 70 | 33.29087 |  | 188.8171 | 202.4707 | 0 |  | 185.55 | 185.866
30.09.2012 13:07:51 | 01:51:48 | 6708 | 175.2428 | 0 |  | -8.86356e-05 | -1.378254 | -1.378254 | 62.85115 | -13.85035 | 0 |  | 0.15027 | 0.06059274 | 0 |  | 0.24072 | 0.236 | 188.85852 | 0 |  | 2.7947 | 2.540636 | 0 |  | 0.04281 | 0.03466397 | 7.672294 | -0.07119027 | 0 | -1.307064 | 4.49635 | -1.378254 | 0.4850224 | 90.86191 | 300 | 300 | -0.249995 | 0 |  | 0.08002 | 0.07922772 | 11.2 |  |  | 90.86191 | 6708 | 70.2718 | 21.49178 | 69.9635 | -0.3083 | 70 | 33.34579 |  | 188.8171 | 202.4707 | 0 |  | 185.55 | 185.866
30.09.2012 13:07:53 | 01:51:50 | 6710 | 175.2428 | 0 |  | -9.12536e-05 | -1.385645 | -1.385645 | 62.85167 | -13.85311 | 0 |  | 0.15027 | 0.06059274 | 0 |  | 0.24072 | 0.236 | 188.85852 | 0 |  | 2.7947 | 2.540636 | 0 |  | 0.04281 | 0.03466397 | 7.672449 | -0.073293 | 0 | -1.312352 | 4.49631 | -1.385645 | 0.4775913 | 90.90929 | 300 | 300 | -0.249995 | 0 |  | 0.08002 | 0.07922772 | 11.2 |  |  | 90.90929 | 6710 | 70.2621 | 21.49026 | 69.9631 | -0.299 | 70 | 33.3605 |  | 188.8171 | 202.4707 | 0 |  | 185.55 | 185.866
30.09.2012 13:07:55 | 01:51:52 | 6712 | 175.2428 | 0 |  | -0.000100155 | -1.412483 | -1.412483 | 62.85218 | -13.85591 | 0 |  | 0.15027 | 0.06059274 | 0 |  | 0.24072 | 0.236 | 188.85852 | 0 |  | 2.7947 | 2.540636 | 0 |  | 0.04281 | 0.03466397 | 7.672501 | -0.08044242 | 0 | -1.33204 | 4.49623 | -1.412483 | 0.4507143 | 90.95499 | 300 | 300 | -0.249995 | 0 |  | 0.08002 | 0.07922772 | 11.2 |  |  | 90.95499 | 6712 | 70.2621 | 21.49026 | 69.9623 | -0.2998 | 70 | 33.39252 |  | 188.8171 | 202.4707 | 0 |  | 185.55 | 185.866
30.09.2012 13:07:57 | 01:51:54 | 6714 | 175.2428 | 0 |  | -0.000100529 | -1.402453 | -1.402453 | 62.85269 | -13.85872 | 0 |  | 0.15027 | 0.06059274 | 0 |  | 0.24072 | 0.236 | 188.85852 | 0 |  | 2.7947 | 2.540636 | 0 |  | 0.04281 | 0.03466397 | 7.672554 | -0.08074281 | 0 | -1.32171 | 4.49629 | -1.402453 | 0.460705 | 90.99986 | 300 | 300 | -0.249995 | 0 |  | 0.08002 | 0.07922772 | 11.2 |  |  | 90.99986 | 6714 | 70.2718 | 21.48976 | 69.9629 | -0.3089 | 70 | 33.4287 |  | 188.8171 | 202.4707 | 0 |  | 185.55 | 185.866
30.09.2012 13:07:59 | 01:51:56 | 6716 | 175.2428 | 0 |  | -9.72374e-05 | -1.415031 | -1.415031 | 62.85218 | -13.86154 | 0 |  | 0.15027 | 0.06059274 | 0 |  | 0.24072 | 0.236 | 188.85852 | 0 |  | 2.7947 | 2.540636 | 0 |  | 0.04281 | 0.03466397 | 7.672657 | -0.07809906 | 0 | -1.336932 | 4.49629 | -1.415031 | 0.4480893 | 91.04459 | 300 | 300 | -0.249995 | 0 |  | 0.08002 | 0.07922772 | 11.2 |  |  | 91.04459 | 6716 | 70.2718 | 21.49026 | 69.9629 | -0.3089 | 70 | 33.4491 |  | 188.8171 | 202.4707 | 0 |  | 185.55 | 185.866
30.09.2012 13:08:01 | 01:51:58 | 6718 | 175.2428 | 0 |  | -0.000103147 | -1.417836 | -1.417836 | 62.8532 | -13.86437 | 0 |  | 0.15027 | 0.06059274 | 0 |  | 0.24072 | 0.236 | 188.85852 | 0 |  | 2.7947 | 2.540636 | 0 |  | 0.04281 | 0.03466397 | 7.672553 | -0.08284553 | 0 | -1.334991 | 4.49623 | -1.417836 | 0.4452461 | 91.08857 | 300 | 300 | -0.249995 | 0 |  | 0.08002 | 0.07922772 | 11.2 |  |  | 91.08857 | 6718 | 70.2718 | 21.49026 | 69.9623 | -0.3095 | 70 | 33.49631 |  | 188.8171 | 202.4707 | 0 |  | 185.55 | 185.866
30.09.2012 13:08:03 | 01:52:00 | 6720 | 175.2428 | 0 |  | -9.6265e-05 | -1.396005 | -1.396005 | 62.85269 | -13.86719 | 0 |  | 0.15027 | 0.06059274 | 0 |  | 0.24072 | 0.236 | 188.85852 | 0 |  | 2.7947 | 2.540636 | 0 |  | 0.04281 | 0.03466397 | 7.672554 | -0.07731805 | 0 | -1.318687 | 4.49625 | -1.396005 | 0.4670385 | 91.13348 | 300 | 300 | -0.249995 | 0 |  | 0.08002 | 0.07922772 | 11.2 |  |  | 91.13348 | 6720 | 70.2718 | 21.49026 | 69.9625 | -0.3093 | 70 | 33.50105 |  | 188.8171 | 202.4707 | 0 |  | 185.55 | 185.866
30.09.2012 13:08:05 | 01:52:02 | 6722 | 175.2428 | 0 |  | -9.6639e-05 | -1.400887 | -1.400887 | 62.85269 | -13.86998 | 0 |  | 0.15027 | 0.06059274 | 0 |  | 0.24072 | 0.236 | 188.85852 | 0 |  | 2.7947 | 2.540636 | 0 |  | 0.04281 | 0.03466397 | 7.672503 | -0.07761844 | 0 | -1.323269 | 4.49621 | -1.400887 | 0.4621171 | 91.17922 | 300 | 300 | -0.249995 | 0 |  | 0.08002 | 0.07922772 | 11.2 |  |  | 91.17922 | 6722 | 70.2718 | 21.49026 | 69.9621 | -0.3097 | 70 | 33.54102 |  | 188.8171 | 202.4707 | 0 |  | 185.55 | 185.866
30.09.2012 13:08:07 | 01:52:04 | 6724 | 175.2428 | 0 |  | -9.28243e-05 | -1.41178 | -1.41178 | 62.85534 | -13.8728 | 0 |  | 0.15027 | 0.06059274 | 0 |  | 0.24072 | 0.236 | 188.85852 | 0 |  | 2.7947 | 2.540636 | 0 |  | 0.04281 | 0.03466397 | 7.672606 | -0.07455455 | 0 | -1.337226 | 4.49625 | -1.41178 | 0.4511856 | 91.22418 | 300 | 300 | -0.249995 | 0 |  | 0.08002 | 0.07922772 | 11.2 |  |  | 91.22418 | 6724 | 70.2718 | 21.49026 | 69.9625 | -0.3093 | 70 | 33.56652 |  | 188.8171 | 202.4707 | 0 |  | 185.55 | 185.866
30.09.2012 13:08:09 | 01:52:06 | 6726 | 175.2428 | 0 |  | -8.93088e-05 | -1.411803 | -1.411803 | 62.8532 | -13.87562 | 0 |  | 0.15027 | 0.06059274 | 0 |  | 0.24072 | 0.236 | 188.85852 | 0 |  | 2.7947 | 2.540636 | 0 |  | 0.04281 | 0.03466397 | 7.672554 | -0.07173097 | 0 | -1.340072 | 4.49619 | -1.411803 | 0.4511245 | 91.26859 | 300 | 300 | -0.249995 | 0 |  | 0.08002 | 0.07922772 | 11.2 |  |  | 91.26859 | 6726 | 70.2718 | 21.48875 | 69.9619 | -0.3099 | 70 | 33.60543 |  | 188.8171 | 202.4707 | 0 |  | 185.55 | 185.866
30.09.2012 13:08:11 | 01:52:08 | 6728 | 175.2428 | 0 |  | -8.08567e-05 | -1.388849 | -1.388849 | 62.85371 | -13.87842 | 0 |  | 0.15027 | 0.06059274 | 0 |  | 0.24072 | 0.236 | 188.85852 | 0 |  | 2.7947 | 2.540636 | 0 |  | 0.04281 | 0.03466397 | 7.672194 | -0.06494242 | 0 | -1.323907 | 4.49623 | -1.388849 | 0.4740394 | 91.31414 | 300 | 300 | -0.249995 | 0 |  | 0.08002 | 0.07922772 | 11.2 |  |  | 91.31414 | 6728 | 70.2718 | 21.48976 | 69.9623 | -0.3095 | 70 | 33.69308 |  | 188.8171 | 202.4707 | 0 |  | 185.55 | 185.866
30.09.2012 13:08:13 | 01:52:10 | 6730 | 175.2428 | 0 |  | -8.10062e-05 | -1.401238 | -1.401238 | 62.85534 | -13.88121 | 0 |  | 0.15027 | 0.06059274 | 0 |  | 0.24072 | 0.236 | 188.85852 | 0 |  | 2.7947 | 2.540636 | 0 |  | 0.04281 | 0.03466397 | 7.67178 | -0.0650625 | 0 | -1.336175 | 4.49617 | -1.401238 | 0.461611 | 91.3602 | 300 | 300 | -0.249995 | 0 |  | 0.08002 | 0.07922772 | 11.2 |  |  | 91.3602 | 6730 | 70.2718 | 21.48976 | 69.9617 | -0.3101 | 70 | 33.72772 |  | 188.8171 | 202.4707 | 0 |  | 185.55 | 185.866
30.09.2012 13:08:15 | 01:52:12 | 6732 | 175.2428 | 0 |  | -7.53964e-05 | -1.407176 | -1.407176 | 62.85575 | -13.88402 | 0 |  | 0.15027 | 0.06059274 | 0 |  | 0.24072 | 0.236 | 188.85852 | 0 |  | 2.7947 | 2.540636 | 0 |  | 0.04281 | 0.03466397 | 7.671369 | -0.06055682 | 0 | -1.346619 | 4.49619 | -1.407176 | 0.4556338 | 91.40535 | 300 | 300 | -0.249995 | 0 |  | 0.08002 | 0.07922772 | 11.2 |  |  | 91.40535 | 6732 | 70.2718 | 21.49026 | 69.9619 | -0.3099 | 70 | 33.74218 |  | 188.8171 | 202.4707 | 0 |  | 185.55 | 185.866
30.09.2012 13:08:17 | 01:52:14 | 6734 | 175.2428 | 0 |  | -7.15817e-05 | -1.391299 | -1.391299 | 62.85626 | -13.88682 | 0 |  | 0.15027 | 0.06059274 | 0 |  | 0.24072 | 0.236 | 188.85852 | 0 |  | 2.7947 | 2.540636 | 0 |  | 0.04281 | 0.03466397 | 7.671523 | -0.05749294 | 0 | -1.333806 | 4.49615 | -1.391299 | 0.4714723 | 91.45099 | 300 | 300 | -0.249995 | 0 |  | 0.08002 | 0.07922772 | 11.2 |  |  | 91.45099 | 6734 | 70.2718 | 21.49077 | 69.9615 | -0.3103 | 70 | 33.78026 |  | 188.8171 | 202.4707 | 0 |  | 185.55 | 185.866
30.09.2012 13:08:19 | 01:52:16 | 6736 | 175.2428 | 0 |  | -6.8889e-05 | -1.389191 | -1.389191 | 62.85677 | -13.8896 | 0 |  | 0.15027 | 0.06059274 | 0 |  | 0.24072 | 0.236 | 188.85852 | 0 |  | 2.7947 | 2.540636 | 0 |  | 0.04281 | 0.03466397 | 7.671833 | -0.05533022 | 0 | -1.333861 | 4.49613 | -1.389191 | 0.4735401 | 91.49751 | 300 | 300 | -0.249995 | 0 |  | 0.08002 | 0.07922772 | 11.2 |  |  | 91.49751 | 6736 | 70.2718 | 21.49077 | 69.9613 | -0.3105 | 70 | 33.77646 |  | 188.8171 | 202.4707 | 0 |  | 185.55 | 185.866
30.09.2012 13:08:21 | 01:52:18 | 6738 | 175.2428 | 0 |  | -6.64206e-05 | -1.371191 | -1.371191 | 62.85575 | -13.89236 | 0 |  | 0.15027 | 0.06059274 | 0 |  | 0.24072 | 0.236 | 188.85852 | 0 |  | 2.7947 | 2.540636 | 0 |  | 0.04281 | 0.03466397 | 7.672195 | -0.05334765 | 0 | -1.317843 | 4.49611 | -1.371191 | 0.4914993 | 91.54501 | 300 | 300 | -0.249995 | 0 |  | 0.08002 | 0.07922772 | 11.2 |  |  | 91.54501 | 6738 | 70.2814 | 21.49178 | 69.9611 | -0.3203 | 70 | 33.79971 |  | 188.8171 | 202.4707 | 0 |  | 185.55 | 185.866
30.09.2012 13:08:23 | 01:52:20 | 6740 | 175.2428 | 0 |  | -6.47751e-05 | -1.393599 | -1.393599 | 62.85677 | -13.89512 | 0 |  | 0.15027 | 0.06059274 | 0 |  | 0.24072 | 0.236 | 188.85852 | 0 |  | 2.7947 | 2.540636 | 0 |  | 0.04281 | 0.03466397 | 7.671989 | -0.05202602 | 0 | -1.341573 | 4.49611 | -1.393599 | 0.4690504 | 91.5923 | 300 | 300 | -0.249995 | 0 |  | 0.08002 | 0.07922772 | 11.2 |  |  | 91.5923 | 6740 | 70.2814 | 21.49026 | 69.9611 | -0.3203 | 70 | 33.806 |  | 188.8171 | 202.4707 | 0 |  | 185.55 | 185.866
30.09.2012 13:08:25 | 01:52:22 | 6742 | 175.2428 | 0 |  | -5.8866e-05 | -1.385429 | -1.385429 | 62.85677 | -13.8979 | 0 |  | 0.15027 | 0.06059274 | 0 |  | 0.24072 | 0.236 | 188.85852 | 0 |  | 2.7947 | 2.540636 | 0 |  | 0.04281 | 0.03466397 | 7.671937 | -0.04727995 | 0 | -1.338149 | 4.49613 | -1.385429 | 0.4771805 | 91.63888 | 300 | 300 | -0.249995 | 0 |  | 0.08002 | 0.07922772 | 11.2 |  |  | 91.63888 | 6742 | 70.2915 | 21.48925 | 69.9613 | -0.3302 | 70 | 33.79746 |  | 188.8171 | 202.4707 | 0 |  | 185.55 | 185.866
30.09.2012 13:08:27 | 01:52:24 | 6744 | 175.2428 | 0 |  | -5.83425e-05 | -1.384119 | -1.384119 | 62.85933 | -13.90067 | 0 |  | 0.15027 | 0.06059274 | 0 |  | 0.24072 | 0.236 | 188.85852 | 0 |  | 2.7947 | 2.540636 | 0 |  | 0.04281 | 0.03466397 | 7.671937 | -0.04685949 | 0 | -1.33726 | 4.49609 | -1.384119 | 0.47845 | 91.68592 | 300 | 300 | -0.249995 | 0 |  | 0.08002 | 0.07922772 | 11.2 |  |  | 91.68592 | 6744 | 70.2915 | 21.48976 | 69.9609 | -0.3306 | 70 | 33.83221 |  | 188.8171 | 202.4707 | 0 |  | 185.55 | 185.866
30.09.2012 13:08:29 | 01:52:26 | 6746 | 175.2428 | 0 |  | -6.61215e-05 | -1.398933 | -1.398933 | 62.85892 | -13.90345 | 0 |  | 0.15027 | 0.06059274 | 0 |  | 0.24072 | 0.236 | 188.85852 | 0 |  | 2.7947 | 2.540636 | 0 |  | 0.04281 | 0.03466397 | 7.672041 | -0.05310742 | 0 | -1.345826 | 4.49607 | -1.398933 | 0.4635963 | 91.73229 | 300 | 300 | -0.249995 | 0 |  | 0.08002 | 0.07922772 | 11.2 |  |  | 91.73229 | 6746 | 70.2915 | 21.49026 | 69.9607 | -0.3308 | 70 | 33.82865 |  | 188.8171 | 202.4707 | 0 |  | 185.55 | 185.866
30.09.2012 13:08:31 | 01:52:28 | 6748 | 175.2428 | 0 |  | -6.50743e-05 | -1.404503 | -1.404503 | 62.86035 | -13.90626 | 0 |  | 0.15027 | 0.06059274 | 0 |  | 0.24072 | 0.236 | 188.85852 | 0 |  | 2.7947 | 2.540636 | 0 |  | 0.04281 | 0.03466397 | 7.672041 | -0.05226633 | 0 | -1.352236 | 4.49607 | -1.404503 | 0.4579877 | 91.77766 | 300 | 300 | -0.249995 | 0 |  | 0.08002 | 0.07922772 | 11.2 |  |  | 91.77766 | 6748 | 70.2915 | 21.48976 | 69.9607 | -0.3308 | 70 | 33.83909 |  | 188.8171 | 202.4707 | 0 |  | 185.55 | 185.866
30.09.2012 13:08:33 | 01:52:30 | 6750 | 175.2428 | 0 |  | -6.49995e-05 | -1.414725 | -1.414725 | 62.85984 | -13.90908 | 0 |  | 0.15027 | 0.06059274 | 0 |  | 0.24072 | 0.236 | 188.85852 | 0 |  | 2.7947 | 2.540636 | 0 |  | 0.04281 | 0.03466397 | 7.672041 | -0.05220625 | 0 | -1.362519 | 4.49603 | -1.414725 | 0.4477272 | 91.82225 | 300 | 300 | -0.249995 | 0 |  | 0.08002 | 0.07922772 | 11.2 |  |  | 91.82225 | 6750 | 70.2915 | 21.48825 | 69.9603 | -0.3312 | 70 | 33.83755 |  | 188.8171 | 202.4707 | 0 |  | 185.55 | 185.866
30.09.2012 13:08:35 | 01:52:32 | 6752 | 175.2428 | 0 |  | -7.06093e-05 | -1.440777 | -1.440777 | 62.86035 | -13.91193 | 0 |  | 0.15027 | 0.06059274 | 0 |  | 0.24072 | 0.236 | 188.85852 | 0 |  | 2.7947 | 2.540636 | 0 |  | 0.04281 | 0.03466397 | 7.672042 | -0.05671192 | 0 | -1.384065 | 4.49601 | -1.440777 | 0.4216384 | 91.86504 | 300 | 300 | -0.249995 | 0 |  | 0.08002 | 0.07922772 | 11.2 |  |  | 91.86504 | 6752 | 70.2915 | 21.48724 | 69.9601 | -0.3314 | 70 | 33.84977 |  | 188.8171 | 202.4707 | 0 |  | 185.55 | 185.866
30.09.2012 13:08:37 | 01:52:34 | 6754 | 175.2428 | 0 |  | -6.70938e-05 | -1.442229 | -1.442229 | 62.86137 | -13.91482 | 0 |  | 0.15027 | 0.06059274 | 0 |  | 0.24072 | 0.236 | 188.85852 | 0 |  | 2.7947 | 2.540636 | 0 |  | 0.04281 | 0.03466397 | 7.672042 | -0.05388835 | 0 | -1.38834 | 4.49605 | -1.442229 | 0.4201508 | 91.90648 | 300 | 300 | -0.249995 | 0 |  | 0.08002 | 0.07922772 | 11.2 |  |  | 91.90648 | 6754 | 70.2915 | 21.48724 | 69.9605 | -0.331 | 70 | 33.86198 |  | 188.8171 | 202.4707 | 0 |  | 185.55 | 185.866
30.09.2012 13:08:39 | 01:52:36 | 6756 | 175.2428 | 0 |  | -6.55979e-05 | -1.440141 | -1.440141 | 62.86137 | -13.9177 | 0 |  | 0.15027 | 0.06059274 | 0 |  | 0.24072 | 0.236 | 188.85852 | 0 |  | 2.7947 | 2.540636 | 0 |  | 0.04281 | 0.03466397 | 7.671887 | -0.05268687 | 0 | -1.387454 | 4.49605 | -1.440141 | 0.422203 | 91.94795 | 300 | 300 | -0.249995 | 0 |  | 0.08002 | 0.07922772 | 11.2 |  |  | 91.94795 | 6756 | 70.2915 | 21.48825 | 69.9605 | -0.331 | 70 | 33.86127 |  | 188.8171 | 202.4707 | 0 |  | 185.55 | 185.866
30.09.2012 13:08:41 | 01:52:38 | 6758 | 175.2428 | 0 |  | -6.25312e-05 | -1.439303 | -1.439303 | 62.8629 | -13.92058 | 0 |  | 0.15027 | 0.06059274 | 0 |  | 0.24072 | 0.236 | 188.85852 | 0 |  | 2.7947 | 2.540636 | 0 |  | 0.04281 | 0.03466397 | 7.672093 | -0.05022376 | 0 | -1.389079 | 4.49601 | -1.439303 | 0.4230051 | 91.98955 | 300 | 300 | -0.249995 | 0 |  | 0.08002 | 0.07922772 | 11.2 |  |  | 91.98955 | 6758 | 70.2915 | 21.48774 | 69.9601 | -0.3314 | 70 | 33.88262 |  | 188.8171 | 202.4707 | 0 |  | 185.55 | 185.866
30.09.2012 13:08:43 | 01:52:40 | 6760 | 175.2428 | 0 |  | -6.59719e-05 | -1.448592 | -1.448592 | 62.8625 | -13.92347 | 0 |  | 0.15027 | 0.06059274 | 0 |  | 0.24072 | 0.236 | 188.85852 | 0 |  | 2.7947 | 2.540636 | 0 |  | 0.04281 | 0.03466397 | 7.672094 | -0.05298726 | 0 | -1.395605 | 4.49597 | -1.448592 | 0.4136808 | 92.03074 | 300 | 300 | -0.249995 | 0 |  | 0.08002 | 0.07922772 | 11.2 |  |  | 92.03074 | 6760 | 70.2915 | 21.48875 | 69.9597 | -0.3318 | 70 | 33.88298 |  | 188.8171 | 202.4707 | 0 |  | 185.55 | 185.866
30.09.2012 13:08:45 | 01:52:42 | 6762 | 175.2428 | 0 |  | -6.69442e-05 | -1.44645 | -1.44645 | 62.8578 | -13.92636 | 0 |  | 0.15027 | 0.06059274 | 0 |  | 0.24072 | 0.236 | 188.85852 | 0 |  | 2.7947 | 2.540636 | 0 |  | 0.04281 | 0.03466397 | 7.672198 | -0.05376819 | 0 | -1.392682 | 4.49593 | -1.44645 | 0.4157881 | 92.07157 | 300 | 300 | -0.249995 | 0 |  | 0.08002 | 0.07922772 | 11.2 |  |  | 92.07157 | 6762 | 70.2915 | 21.48724 | 69.9593 | -0.3322 | 70 | 33.88736 |  | 188.8171 | 202.4707 | 0 |  | 185.55 | 185.866
30.09.2012 13:08:47 | 01:52:44 | 6764 | 175.2428 | 0 |  | -7.49476e-05 | -1.455256 | -1.455256 | 62.85534 | -13.92926 | 0 |  | 0.15027 | 0.06059274 | 0 |  | 0.24072 | 0.236 | 188.85852 | 0 |  | 2.7947 | 2.540636 | 0 |  | 0.04281 | 0.03466397 | 7.672302 | -0.06019636 | 0 | -1.395059 | 4.49589 | -1.455256 | 0.4069473 | 92.11207 | 300 | 300 | -0.249995 | 0 |  | 0.08002 | 0.07922772 | 11.2 |  |  | 92.11207 | 6764 | 70.2915 | 21.48623 | 69.9589 | -0.3326 | 70 | 33.90125 |  | 188.8171 | 202.4707 | 0 |  | 185.55 | 185.866
30.09.2012 13:08:49 | 01:52:46 | 6766 | 175.2428 | 0 |  | -7.32273e-05 | -1.460941 | -1.460941 | 62.85167 | -13.93218 | 0 |  | 0.15027 | 0.06059274 | 0 |  | 0.24072 | 0.236 | 188.85852 | 0 |  | 2.7947 | 2.540636 | 0 |  | 0.04281 | 0.03466397 | 7.672612 | -0.05881465 | 0 | -1.402126 | 4.49593 | -1.460941 | 0.401228 | 92.15186 | 300 | 300 | -0.249995 | 0 |  | 0.08002 | 0.07922772 | 11.2 |  |  | 92.15186 | 6766 | 70.2915 | 21.48825 | 69.9593 | -0.3322 | 70 | 33.82332 |  | 188.8171 | 202.4707 | 0 |  | 185.55 | 185.866
30.09.2012 13:08:51 | 01:52:48 | 6768 | 175.2428 | 0 |  | -7.42744e-05 | -1.473212 | -1.473212 | 62.85269 | -13.93511 | 0 |  | 0.15027 | 0.06059274 | 0 |  | 0.24072 | 0.236 | 188.85852 | 0 |  | 2.7947 | 2.540636 | 0 |  | 0.04281 | 0.03466397 | 7.672611 | -0.05965566 | 0 | -1.413556 | 4.49591 | -1.473212 | 0.3889238 | 92.19075 | 300 | 300 | -0.249995 | 0 |  | 0.08002 | 0.07922772 | 11.2 |  |  | 92.19075 | 6768 | 70.2915 | 21.48774 | 69.9591 | -0.3324 | 70 | 33.82723 |  | 188.8171 | 202.4707 | 0 |  | 185.55 | 185.866
30.09.2012 13:08:53 | 01:52:50 | 6770 | 175.2428 | 0 |  | -7.27785e-05 | -1.453488 | -1.453488 | 62.85167 | -13.93804 | 0 |  | 0.15027 | 0.06059274 | 0 |  | 0.24072 | 0.236 | 188.85852 | 0 |  | 2.7947 | 2.540636 | 0 |  | 0.04281 | 0.03466397 | 7.672715 | -0.05845418 | 0 | -1.395034 | 4.49593 | -1.453488 | 0.4086136 | 92.23001 | 300 | 300 | -0.249995 | 0 |  | 0.08002 | 0.07922772 | 11.2 |  |  | 92.23001 | 6770 | 70.2814 | 21.48623 | 69.9593 | -0.3221 | 70 | 33.85167 |  | 188.8171 | 202.4707 | 0 |  | 185.55 | 185.866
30.09.2012 13:08:55 | 01:52:52 | 6772 | 175.2428 | 0 |  | -7.33769e-05 | -1.474766 | -1.474766 | 62.8532 | -13.94097 | 0 |  | 0.15027 | 0.06059274 | 0 |  | 0.24072 | 0.236 | 188.85852 | 0 |  | 2.7947 | 2.540636 | 0 |  | 0.04281 | 0.03466397 | 7.672405 | -0.0589348 | 0 | -1.415832 | 4.49591 | -1.474766 | 0.3873016 | 92.26919 | 300 | 300 | -0.249995 | 0 |  | 0.08002 | 0.07922772 | 11.2 |  |  | 92.26919 | 6772 | 70.2915 | 21.48673 | 69.9591 | -0.3324 | 70 | 33.88072 |  | 188.8171 | 202.4707 | 0 |  | 185.55 | 185.866
30.09.2012 13:08:57 | 01:52:54 | 6774 | 175.2428 | 0 |  | -7.33021e-05 | -1.482228 | -1.482228 | 62.85371 | -13.94392 | 0 |  | 0.15027 | 0.06059274 | 0 |  | 0.24072 | 0.236 | 188.85852 | 0 |  | 2.7947 | 2.540636 | 0 |  | 0.04281 | 0.03466397 | 7.672405 | -0.05887473 | 0 | -1.423354 | 4.49589 | -1.482228 | 0.3798071 | 92.30696 | 300 | 300 | -0.249995 | 0 |  | 0.08002 | 0.07922772 | 11.2 |  |  | 92.30696 | 6774 | 70.2915 | 21.48623 | 69.9589 | -0.3326 | 70 | 33.90231 |  | 188.8171 | 202.4707 | 0 |  | 185.55 | 185.866
30.09.2012 13:08:59 | 01:52:56 | 6776 | 175.2428 | 0 |  | -6.98614e-05 | -1.470496 | -1.470496 | 62.8532 | -13.94688 | 0 |  | 0.15027 | 0.06059274 | 0 |  | 0.24072 | 0.236 | 188.85852 | 0 |  | 2.7947 | 2.540636 | 0 |  | 0.04281 | 0.03466397 | 7.672354 | -0.05611123 | 0 | -1.414385 | 4.49587 | -1.470496 | 0.391507 | 92.34492 | 300 | 300 | -0.249995 | 0 |  | 0.08002 | 0.07922772 | 11.2 |  |  | 92.34492 | 6776 | 70.2915 | 21.48623 | 69.9587 | -0.3328 | 70 | 33.94798 |  | 188.8171 | 202.4707 | 0 |  | 185.55 | 185.866
30.09.2012 13:09:01 | 01:52:58 | 6778 | 175.2428 | 0 |  | -7.18809e-05 | -1.471582 | -1.471582 | 62.85626 | -13.94982 | 0 |  | 0.15027 | 0.06059274 | 0 |  | 0.24072 | 0.236 | 188.85852 | 0 |  | 2.7947 | 2.540636 | 0 |  | 0.04281 | 0.03466397 | 7.672354 | -0.05773325 | 0 | -1.413849 | 4.49583 | -1.471582 | 0.390388 | 92.38342 | 300 | 300 | -0.249995 | 0 |  | 0.08002 | 0.07922772 | 11.2 |  |  | 92.38342 | 6778 | 70.3012 | 21.48572 | 69.9583 | -0.3429 | 70 | 33.95177 |  | 188.8171 | 202.4707 | 0 |  | 185.55 | 185.866
30.09.2012 13:09:03 | 01:53:00 | 6780 | 175.2428 | 0 |  | -7.06093e-05 | -1.434041 | -1.434041 | 62.85728 | -13.95272 | 0 |  | 0.15027 | 0.06059274 | 0 |  | 0.24072 | 0.236 | 188.85852 | 0 |  | 2.7947 | 2.540636 | 0 |  | 0.04281 | 0.03466397 | 7.672149 | -0.05671192 | 0 | -1.377329 | 4.49585 | -1.434041 | 0.4278944 | 92.4237 | 300 | 300 | -0.249995 | 0 |  | 0.08002 | 0.07922772 | 11.2 |  |  | 92.4237 | 6780 | 70.3012 | 21.48572 | 69.9585 | -0.3427 | 70 | 33.96577 |  | 188.8171 | 202.4707 | 0 |  | 185.55 | 185.866
30.09.2012 13:09:05 | 01:53:02 | 6782 | 175.2428 | 0 |  | -7.03849e-05 | -1.439854 | -1.439854 | 62.86086 | -13.9556 | 0 |  | 0.15027 | 0.06059274 | 0 |  | 0.24072 | 0.236 | 188.85852 | 0 |  | 2.7947 | 2.540636 | 0 |  | 0.04281 | 0.03466397 | 7.672045 | -0.05653169 | 0 | -1.383322 | 4.49581 | -1.439854 | 0.4220456 | 92.46554 | 300 | 300 | -0.249995 | 0 |  | 0.08002 | 0.07922772 | 11.2 |  |  | 92.46554 | 6782 | 70.3012 | 21.48522 | 69.9581 | -0.3431 | 70 | 33.98972 |  | 188.8171 | 202.4707 | 0 |  | 185.55 | 185.866
30.09.2012 13:09:07 | 01:53:04 | 6784 | 175.2428 | 0 |  | -7.23297e-05 | -1.461486 | -1.461486 | 62.86137 | -13.9585 | 0 |  | 0.15027 | 0.06059274 | 0 |  | 0.24072 | 0.236 | 188.85852 | 0 |  | 2.7947 | 2.540636 | 0 |  | 0.04281 | 0.03466397 | 7.671994 | -0.05809371 | 0 | -1.403392 | 4.49581 | -1.461486 | 0.4003785 | 92.50602 | 300 | 300 | -0.249995 | 0 |  | 0.08002 | 0.07922772 | 11.2 |  |  | 92.50602 | 6784 | 70.3012 | 21.48572 | 69.9581 | -0.3431 | 70 | 33.99068 |  | 188.8171 | 202.4707 | 0 |  | 185.55 | 185.866
30.09.2012 13:09:09 | 01:53:06 | 6786 | 175.2428 | 0 |  | -7.47232e-05 | -1.468123 | -1.468123 | 62.8625 | -13.96143 | 0 |  | 0.15027 | 0.06059274 | 0 |  | 0.24072 | 0.236 | 188.85852 | 0 |  | 2.7947 | 2.540636 | 0 |  | 0.04281 | 0.03466397 | 7.67184 | -0.06001612 | 0 | -1.408107 | 4.49579 | -1.468123 | 0.3937084 | 92.54511 | 300 | 300 | -0.249995 | 0 |  | 0.08002 | 0.07922772 | 11.2 |  |  | 92.54511 | 6786 | 70.3012 | 21.48421 | 69.9579 | -0.3433 | 70 | 33.99518 |  | 188.8171 | 202.4707 | 0 |  | 185.55 | 185.866
30.09.2012 13:09:11 | 01:53:08 | 6788 | 175.2428 | 0 |  | -7.09085e-05 | -1.473275 | -1.473275 | 62.8629 | -13.96437 | 0 |  | 0.15027 | 0.06059274 | 0 |  | 0.24072 | 0.236 | 188.85852 | 0 |  | 2.7947 | 2.540636 | 0 |  | 0.04281 | 0.03466397 | 7.671788 | -0.05695224 | 0 | -1.416322 | 4.49579 | -1.473275 | 0.3885234 | 92.58362 | 300 | 300 | -0.249995 | 0 |  | 0.08002 | 0.07922772 | 11.2 |  |  | 92.58362 | 6788 | 70.3012 | 21.48471 | 69.9579 | -0.3433 | 70 | 33.96493 |  | 188.8171 | 202.4707 | 0 |  | 185.55 | 185.866
30.09.2012 13:09:13 | 01:53:10 | 6790 | 175.2428 | 0 |  | -6.76174e-05 | -1.483323 | -1.483323 | 62.86495 | -13.96733 | 0 |  | 0.15027 | 0.06059274 | 0 |  | 0.24072 | 0.236 | 188.85852 | 0 |  | 2.7947 | 2.540636 | 0 |  | 0.04281 | 0.03466397 | 7.671788 | -0.05430889 | 0 | -1.429015 | 4.49575 | -1.483323 | 0.3784421 | 92.62137 | 300 | 300 | -0.249995 | 0 |  | 0.08002 | 0.07922772 | 11.2 |  |  | 92.62137 | 6790 | 70.3012 | 21.48471 | 69.9575 | -0.3437 | 70 | 33.96838 |  | 188.8171 | 202.4707 | 0 |  | 185.55 | 185.866
30.09.2012 13:09:15 | 01:53:12 | 6792 | 175.2428 | 0 |  | -6.67946e-05 | -1.500426 | -1.500426 | 62.86597 | -13.97031 | 0 |  | 0.15027 | 0.06059274 | 0 |  | 0.24072 | 0.236 | 188.85852 | 0 |  | 2.7947 | 2.540636 | 0 |  | 0.04281 | 0.03466397 | 7.671686 | -0.05364804 | 0 | -1.446778 | 4.49573 | -1.500426 | 0.3613085 | 92.65779 | 300 | 300 | -0.249995 | 0 |  | 0.08002 | 0.07922772 | 11.2 |  |  | 92.65779 | 6792 | 70.3012 | 21.48623 | 69.9573 | -0.3439 | 70 | 33.95853 |  | 188.8171 | 202.4707 | 0 |  | 185.55 | 185.866
30.09.2012 13:09:17 | 01:53:14 | 6794 | 175.2428 | 0 |  | -6.56727e-05 | -1.486937 | -1.486937 | 62.86495 | -13.9733 | 0 |  | 0.15027 | 0.06059274 | 0 |  | 0.24072 | 0.236 | 188.85852 | 0 |  | 2.7947 | 2.540636 | 0 |  | 0.04281 | 0.03466397 | 7.671686 | -0.05274695 | 0 | -1.43419 | 4.49575 | -1.486937 | 0.3747666 | 92.69402 | 300 | 300 | -0.249995 | 0 |  | 0.08002 | 0.07922772 | 11.2 |  |  | 92.69402 | 6794 | 70.3012 | 21.48572 | 69.9575 | -0.3437 | 70 | 33.94844 |  | 188.8171 | 202.4707 | 0 |  | 185.55 | 185.866
30.09.2012 13:09:19 | 01:53:16 | 6796 | 175.2428 | 0 |  | -6.70938e-05 | -1.479243 | -1.479243 | 62.8675 | -13.97626 | 0 |  | 0.15027 | 0.06059274 | 0 |  | 0.24072 | 0.236 | 188.85852 | 0 |  | 2.7947 | 2.540636 | 0 |  | 0.04281 | 0.03466397 | 7.671789 | -0.05388835 | 0 | -1.425355 | 4.49573 | -1.479243 | 0.382428 | 92.7313 | 300 | 300 | -0.249995 | 0 |  | 0.08002 | 0.07922772 | 11.2 |  |  | 92.7313 | 6796 | 70.3012 | 21.48421 | 69.9573 | -0.3439 | 70 | 33.96529 |  | 188.8171 | 202.4707 | 0 |  | 185.55 | 185.866
30.09.2012 13:09:21 | 01:53:18 | 6798 | 175.2428 | 0 |  | -7.11329e-05 | -1.487812 | -1.487812 | 62.86914 | -13.97923 | 0 |  | 0.15027 | 0.06059274 | 0 |  | 0.24072 | 0.236 | 188.85852 | 0 |  | 2.7947 | 2.540636 | 0 |  | 0.04281 | 0.03466397 | 7.671635 | -0.05713247 | 0 | -1.430679 | 4.49573 | -1.487812 | 0.3738272 | 92.76853 | 300 | 300 | -0.249995 | 0 |  | 0.08002 | 0.07922772 | 11.2 |  |  | 92.76853 | 6798 | 70.3012 | 21.48471 | 69.9573 | -0.3439 | 70 | 33.93161 |  | 188.8171 | 202.4707 | 0 |  | 185.55 | 185.866
30.09.2012 13:09:23 | 01:53:20 | 6800 | 175.2428 | 0 |  | -7.28533e-05 | -1.502497 | -1.502497 | 62.87108 | -13.98222 | 0 |  | 0.15027 | 0.06059274 | 0 |  | 0.24072 | 0.236 | 188.85852 | 0 |  | 2.7947 | 2.540636 | 0 |  | 0.04281 | 0.03466397 | 7.671635 | -0.05851426 | 0 | -1.443982 | 4.49569 | -1.502497 | 0.3591116 | 92.80461 | 300 | 300 | -0.249995 | 0 |  | 0.08002 | 0.07922772 | 11.2 |  |  | 92.80461 | 6800 | 70.3012 | 21.48572 | 69.9569 | -0.3443 | 70 | 33.81169 |  | 188.8171 | 202.4707 | 0 |  | 185.55 | 185.866
30.09.2012 13:09:25 | 01:53:22 | 6802 | 175.2428 | 0 |  | -7.73412e-05 | -1.494758 | -1.494758 | 62.87169 | -13.98522 | 0 |  | 0.15027 | 0.06059274 | 0 |  | 0.24072 | 0.236 | 188.85852 | 0 |  | 2.7947 | 2.540636 | 0 |  | 0.04281 | 0.03466397 | 7.671377 | -0.06211885 | 0 | -1.432639 | 4.49565 | -1.494758 | 0.3668196 | 92.84034 | 300 | 300 | -0.249995 | 0 |  | 0.08002 | 0.07922772 | 11.2 |  |  | 92.84034 | 6802 | 70.3012 | 21.48421 | 69.9565 | -0.3447 | 70 | 33.82154 |  | 188.8171 | 202.4707 | 0 |  | 185.55 | 185.866
30.09.2012 13:09:27 | 01:53:24 | 6804 | 175.2428 | 0 |  | -7.30029e-05 | -1.512148 | -1.512148 | 62.87312 | -13.98823 | 0 |  | 0.15027 | 0.06059274 | 0 |  | 0.24072 | 0.236 | 188.85852 | 0 |  | 2.7947 | 2.540636 | 0 |  | 0.04281 | 0.03466397 | 7.671017 | -0.05863441 | 0 | -1.453513 | 4.49569 | -1.512148 | 0.3493995 | 92.8756 | 300 | 300 | -0.249995 | 0 |  | 0.08002 | 0.07922772 | 11.2 |  |  | 92.8756 | 6804 | 70.3012 | 21.48471 | 69.9569 | -0.3443 | 70 | 33.78844 |  | 188.8171 | 202.4707 | 0 |  | 185.55 | 185.866
30.09.2012 13:09:29 | 01:53:26 | 6806 | 175.2428 | 0 |  | -6.9263e-05 | -1.529946 | -1.529946 | 62.8767 | -13.99127 | 0 |  | 0.15027 | 0.06059274 | 0 |  | 0.24072 | 0.236 | 188.85852 | 0 |  | 2.7947 | 2.540636 | 0 |  | 0.04281 | 0.03466397 | 7.67081 | -0.0556306 | 0 | -1.474315 | 4.49567 | -1.529946 | 0.3315727 | 92.90912 | 300 | 300 | -0.249995 | 0 |  | 0.08002 | 0.07922772 | 11.2 |  |  | 92.90912 | 6806 | 70.3012 | 21.4837 | 69.9567 | -0.3445 | 70 | 33.78987 |  | 188.8171 | 202.4707 | 0 |  | 185.55 | 185.866
30.09.2012 13:09:31 | 01:53:28 | 6808 | 175.2428 | 0 |  | -6.32791e-05 | -1.515634 | -1.515634 | 62.87936 | -13.99431 | 0 |  | 0.15027 | 0.06059274 | 0 |  | 0.24072 | 0.236 | 188.85852 | 0 |  | 2.7947 | 2.540636 | 0 |  | 0.04281 | 0.03466397 | 7.671171 | -0.05082446 | 0 | -1.46481 | 4.49569 | -1.515634 | 0.3458556 | 92.94247 | 300 | 300 | -0.249995 | 0 |  | 0.08002 | 0.07922772 | 11.2 |  |  | 92.94247 | 6808 | 70.3108 | 21.48421 | 69.9569 | -0.3539 | 70 | 33.77682 |  | 188.8171 | 202.4707 | 0 |  | 185.55 | 185.866
30.09.2012 13:09:33 | 01:53:30 | 6810 | 175.2428 | 0 |  | -6.0736e-05 | -1.506489 | -1.506489 | 62.88191 | -13.99734 | 0 |  | 0.15027 | 0.06059274 | 0 |  | 0.24072 | 0.236 | 188.85852 | 0 |  | 2.7947 | 2.540636 | 0 |  | 0.04281 | 0.03466397 | 7.671842 | -0.04878189 | 0 | -1.457707 | 4.49565 | -1.506489 | 0.354971 | 92.97697 | 300 | 300 | -0.249995 | 0 |  | 0.08002 | 0.07922772 | 11.2 |  |  | 92.97697 | 6810 | 70.3205 | 21.48421 | 69.9565 | -0.364 | 70 | 33.76852 |  | 188.8171 | 202.4707 | 0 |  | 185.55 | 185.866
30.09.2012 13:09:35 | 01:53:32 | 6812 | 175.2428 | 0 |  | -5.95392e-05 | -1.514788 | -1.514788 | 62.88498 | -14.00036 | 0 |  | 0.15027 | 0.06059274 | 0 |  | 0.24072 | 0.236 | 188.85852 | 0 |  | 2.7947 | 2.540636 | 0 |  | 0.04281 | 0.03466397 | 7.671894 | -0.04782065 | 0 | -1.466968 | 4.49565 | -1.514788 | 0.3466421 | 93.01151 | 300 | 300 | -0.249995 | 0 |  | 0.08002 | 0.07922772 | 11.2 |  |  | 93.01151 | 6812 | 70.3205 | 21.4837 | 69.9565 | -0.364 | 70 | 33.77409 |  | 188.8171 | 202.4707 | 0 |  | 185.55 | 185.866
30.09.2012 13:09:37 | 01:53:34 | 6814 | 175.2428 | 0 |  | -5.79685e-05 | -1.484653 | -1.484653 | 62.89111 | -14.00336 | 0 |  | 0.15027 | 0.06059274 | 0 |  | 0.24072 | 0.236 | 188.85852 | 0 |  | 2.7947 | 2.540636 | 0 |  | 0.04281 | 0.03466397 | 7.671946 | -0.0465591 | 0 | -1.438094 | 4.49561 | -1.484653 | 0.3767463 | 93.04712 | 300 | 300 | -0.249995 | 0 |  | 0.08002 | 0.07922772 | 11.2 |  |  | 93.04712 | 6814 | 70.3205 | 21.48421 | 69.9561 | -0.3644 | 70 | 33.74835 |  | 188.8171 | 202.4707 | 0 |  | 185.55 | 185.866
30.09.2012 13:09:39 | 01:53:36 | 6816 | 175.2428 | 0 |  | -5.85669e-05 | -1.495418 | -1.495418 | 62.89724 | -14.00634 | 0 |  | 0.15027 | 0.06059274 | 0 |  | 0.24072 | 0.236 | 188.85852 | 0 |  | 2.7947 | 2.540636 | 0 |  | 0.04281 | 0.03466397 | 7.67205 | -0.04703972 | 0 | -1.448379 | 4.49561 | -1.495418 | 0.3659502 | 93.08368 | 300 | 300 | -0.249995 | 0 |  | 0.08002 | 0.07922772 | 11.2 |  |  | 93.08368 | 6816 | 70.3205 | 21.4832 | 69.9561 | -0.3644 | 70 | 33.755 |  | 188.8171 | 202.4707 | 0 |  | 185.55 | 185.866
30.09.2012 13:09:41 | 01:53:38 | 6818 | 175.2428 | 0 |  | -6.01376e-05 | -1.495819 | -1.495819 | 62.90184 | -14.00933 | 0 |  | 0.15027 | 0.06059274 | 0 |  | 0.24072 | 0.236 | 188.85852 | 0 |  | 2.7947 | 2.540636 | 0 |  | 0.04281 | 0.03466397 | 7.672101 | -0.04830127 | 0 | -1.447518 | 4.49557 | -1.495819 | 0.3655181 | 93.11968 | 300 | 300 | -0.249995 | 0 |  | 0.08002 | 0.07922772 | 11.2 |  |  | 93.11968 | 6818 | 70.3301 | 21.4832 | 69.9557 | -0.3744 | 70 | 33.74895 |  | 188.8171 | 202.4707 | 0 |  | 185.55 | 185.866
30.09.2012 13:09:43 | 01:53:40 | 6820 | 175.2428 | 0 |  | -5.72205e-05 | -1.49892 | -1.49892 | 62.90899 | -14.01232 | 0 |  | 0.15027 | 0.06059274 | 0 |  | 0.24072 | 0.236 | 188.85852 | 0 |  | 2.7947 | 2.540636 | 0 |  | 0.04281 | 0.03466397 | 7.672257 | -0.04595832 | 0 | -1.452962 | 4.49561 | -1.49892 | 0.3623866 | 93.15552 | 300 | 300 | -0.249995 | 0 |  | 0.08002 | 0.07922772 | 11.2 |  |  | 93.15552 | 6820 | 70.3301 | 21.4832 | 69.9561 | -0.374 | 70 | 33.75689 |  | 188.8171 | 202.4707 | 0 |  | 185.55 | 185.866
30.09.2012 13:09:45 | 01:53:42 | 6822 | 175.2428 | 0 |  | -5.36302e-05 | -1.487122 | -1.487122 | 62.91614 | -14.01531 | 0 |  | 0.15027 | 0.06059274 | 0 |  | 0.24072 | 0.236 | 188.85852 | 0 |  | 2.7947 | 2.540636 | 0 |  | 0.04281 | 0.03466397 | 7.672204 | -0.04307466 | 0 | -1.444047 | 4.49559 | -1.487122 | 0.3741536 | 93.19177 | 300 | 300 | -0.249995 | 0 |  | 0.08002 | 0.07922772 | 11.2 |  |  | 93.19177 | 6822 | 70.3205 | 21.48219 | 69.9559 | -0.3646 | 70 | 33.76567 |  | 188.8171 | 202.4707 | 0 |  | 185.55 | 185.866
30.09.2012 13:09:47 | 01:53:44 | 6824 | 175.2428 | 0 |  | -5.47522e-05 | -1.508373 | -1.508373 | 62.92227 | -14.0183 | 0 |  | 0.15027 | 0.06059274 | 0 |  | 0.24072 | 0.236 | 188.85852 | 0 |  | 2.7947 | 2.540636 | 0 |  | 0.04281 | 0.03466397 | 7.672566 | -0.04397583 | 0 | -1.464397 | 4.49557 | -1.508373 | 0.3528717 | 93.22756 | 300 | 300 | -0.249995 | 0 |  | 0.08002 | 0.07922772 | 11.2 |  |  | 93.22756 | 6824 | 70.3301 | 21.48118 | 69.9557 | -0.3744 | 70 | 33.75571 |  | 188.8171 | 202.4707 | 0 |  | 185.55 | 185.866
30.09.2012 13:09:49 | 01:53:46 | 6826 | 175.2428 | 0 |  | -5.34806e-05 | -1.549764 | -1.549764 | 62.93198 | -14.02136 | 0 |  | 0.15027 | 0.06059274 | 0 |  | 0.24072 | 0.236 | 188.85852 | 0 |  | 2.7947 | 2.540636 | 0 |  | 0.04281 | 0.03466397 | 7.672566 | -0.04295451 | 0 | -1.506809 | 4.49559 | -1.549764 | 0.3114527 | 93.26027 | 300 | 300 | -0.249995 | 0 |  | 0.08002 | 0.07922772 | 11.2 |  |  | 93.26027 | 6826 | 70.3301 | 21.48219 | 69.9559 | -0.3742 | 70 | 33.7958 |  | 188.8171 | 202.4707 | 0 |  | 185.55 | 185.866
30.09.2012 13:09:51 | 01:53:48 | 6828 | 175.2428 | 0 |  | -5.17602e-05 | -1.527547 | -1.527547 | 62.94169 | -14.02444 | 0 |  | 0.15027 | 0.06059274 | 0 |  | 0.24072 | 0.236 | 188.85852 | 0 |  | 2.7947 | 2.540636 | 0 |  | 0.04281 | 0.03466397 | 7.672566 | -0.04157272 | 0 | -1.485974 | 4.49555 | -1.527547 | 0.3336423 | 93.29202 | 300 | 300 | -0.249995 | 0 |  | 0.08002 | 0.07922772 | 11.2 |  |  | 93.29202 | 6828 | 70.3205 | 21.48169 | 69.9555 | -0.365 | 70 | 33.8124 |  | 188.8171 | 202.4707 | 0 |  | 185.55 | 185.866
30.09.2012 13:09:53 | 01:53:50 | 6830 | 175.2428 | 0 |  | -4.90675e-05 | -1.536025 | -1.536025 | 62.94884 | -14.0275 | 0 |  | 0.15027 | 0.06059274 | 0 |  | 0.24072 | 0.236 | 188.85852 | 0 |  | 2.7947 | 2.540636 | 0 |  | 0.04281 | 0.03466397 | 7.672824 | -0.03941 | 0 | -1.496615 | 4.49557 | -1.536025 | 0.3251363 | 93.32445 | 300 | 300 | -0.249995 | 0 |  | 0.08002 | 0.07922772 | 11.2 |  |  | 93.32445 | 6830 | 70.3205 | 21.48118 | 69.9557 | -0.3648 | 70 | 33.85511 |  | 188.8171 | 202.4707 | 0 |  | 185.55 | 185.866
30.09.2012 13:09:55 | 01:53:52 | 6832 | 175.2428 | 0 |  | -4.38317e-05 | -1.541823 | -1.541823 | 62.95702 | -14.03058 | 0 |  | 0.15027 | 0.06059274 | 0 |  | 0.24072 | 0.236 | 188.85852 | 0 |  | 2.7947 | 2.540636 | 0 |  | 0.04281 | 0.03466397 | 7.672669 | -0.03520471 | 0 | -1.506618 | 4.49557 | -1.541823 | 0.3193111 | 93.35617 | 300 | 300 | -0.249995 | 0 |  | 0.08002 | 0.07922772 | 11.2 |  |  | 93.35617 | 6832 | 70.3301 | 21.48169 | 69.9557 | -0.3744 | 70 | 33.91726 |  | 188.8171 | 202.4707 | 0 |  | 185.55 | 185.866
30.09.2012 13:09:57 | 01:53:54 | 6834 | 175.2428 | 0 |  | -4.29341e-05 | -1.521649 | -1.521649 | 62.96315 | -14.03364 | 0 |  | 0.15027 | 0.06059274 | 0 |  | 0.24072 | 0.236 | 188.85852 | 0 |  | 2.7947 | 2.540636 | 0 |  | 0.04281 | 0.03466397 | 7.672669 | -0.03448378 | 0 | -1.487165 | 4.49555 | -1.521649 | 0.3394574 | 93.3886 | 300 | 300 | -0.249995 | 0 |  | 0.08002 | 0.07922772 | 11.2 |  |  | 93.3886 | 6834 | 70.3301 | 21.47967 | 69.9555 | -0.3746 | 70 | 33.98783 |  | 188.8171 | 202.4707 | 0 |  | 185.55 | 185.866
30.09.2012 13:09:59 | 01:53:56 | 6836 | 175.2428 | 0 |  | -4.07649e-05 | -1.511584 | -1.511584 | 62.96724 | -14.03668 | 0 |  | 0.15027 | 0.06059274 | 0 |  | 0.24072 | 0.236 | 188.85852 | 0 |  | 2.7947 | 2.540636 | 0 |  | 0.04281 | 0.03466397 | 7.672567 | -0.03274152 | 0 | -1.478842 | 4.49559 | -1.511584 | 0.3494936 | 93.42252 | 300 | 300 | -0.249995 | 0 |  | 0.08002 | 0.07922772 | 11.2 |  |  | 93.42252 | 6836 | 70.3301 | 21.47967 | 69.9559 | -0.3742 | 70 | 34.06421 |  | 188.8171 | 202.4707 | 0 |  | 185.55 | 185.866
30.09.2012 13:10:01 | 01:53:58 | 6838 | 175.2428 | 0 |  | -3.9269e-05 | -1.513689 | -1.513689 | 62.97081 | -14.0397 | 0 |  | 0.15027 | 0.06059274 | 0 |  | 0.24072 | 0.236 | 188.85852 | 0 |  | 2.7947 | 2.540636 | 0 |  | 0.04281 | 0.03466397 | 7.672463 | -0.03154005 | 0 | -1.482149 | 4.49553 | -1.513689 | 0.3473592 | 93.45682 | 300 | 300 | -0.249995 | 0 |  | 0.08002 | 0.07922772 | 11.2 |  |  | 93.45682 | 6838 | 70.3301 | 21.48017 | 69.9553 | -0.3748 | 70 | 34.12173 |  | 188.8171 | 202.4707 | 0 |  | 185.55 | 185.866
30.09.2012 13:10:03 | 01:54:00 | 6840 | 175.2428 | 0 |  | -3.59031e-05 | -1.513838 | -1.513838 | 62.97541 | -14.04273 | 0 |  | 0.15027 | 0.06059274 | 0 |  | 0.24072 | 0.236 | 188.85852 | 0 |  | 2.7947 | 2.540636 | 0 |  | 0.04281 | 0.03466397 | 7.672567 | -0.02883662 | 0 | -1.485002 | 4.49555 | -1.513838 | 0.3471801 | 93.49101 | 300 | 300 | -0.249995 | 0 |  | 0.08002 | 0.07922772 | 11.2 |  |  | 93.49101 | 6840 | 70.3301 | 21.48017 | 69.9555 | -0.3746 | 70 | 34.14499 |  | 188.8171 | 202.4707 | 0 |  | 185.55 | 185.866
30.09.2012 13:10:05 | 01:54:02 | 6842 | 175.2428 | 0 |  | -2.90217e-05 | -1.519259 | -1.519259 | 62.9749 | -14.04576 | 0 |  | 0.15027 | 0.06059274 | 0 |  | 0.24072 | 0.236 | 188.85852 | 0 |  | 2.7947 | 2.540636 | 0 |  | 0.04281 | 0.03466397 | 7.672463 | -0.02330963 | 0 | -1.495949 | 4.49555 | -1.519259 | 0.3417304 | 93.52492 | 300 | 300 | -0.249995 | 0 |  | 0.08002 | 0.07922772 | 11.2 |  |  | 93.52492 | 6842 | 70.3301 | 21.47967 | 69.9555 | -0.3746 | 70 | 34.17903 |  | 188.8171 | 202.4707 | 0 |  | 185.55 | 185.866
30.09.2012 13:10:07 | 01:54:04 | 6844 | 175.2428 | 0 |  | -2.30378e-05 | -1.510772 | -1.510772 | 62.97745 | -14.04879 | 0 |  | 0.15027 | 0.06059274 | 0 |  | 0.24072 | 0.236 | 188.85852 | 0 |  | 2.7947 | 2.540636 | 0 |  | 0.04281 | 0.03466397 | 7.672154 | -0.01850348 | 0 | -1.492269 | 4.49557 | -1.510772 | 0.3501876 | 93.55899 | 300 | 300 | -0.249995 | 0 |  | 0.08002 | 0.07922772 | 11.2 |  |  | 93.55899 | 6844 | 70.3301 | 21.47866 | 69.9557 | -0.3744 | 70 | 34.20631 |  | 188.8171 | 202.4707 | 0 |  | 185.55 | 185.866
30.09.2012 13:10:09 | 01:54:06 | 6846 | 175.2428 | 0 |  | -1.5558e-05 | -1.542247 | -1.542247 | 62.97745 | -14.05185 | 0 |  | 0.15027 | 0.06059274 | 0 |  | 0.24072 | 0.236 | 188.85852 | 0 |  | 2.7947 | 2.540636 | 0 |  | 0.04281 | 0.03466397 | 7.672102 | -0.01249586 | 0 | -1.529751 | 4.49557 | -1.542247 | 0.318685 | 93.59191 | 300 | 300 | -0.249995 | 0 |  | 0.08002 | 0.07922772 | 11.2 |  |  | 93.59191 | 6846 | 70.3205 | 21.47765 | 69.9557 | -0.3648 | 70 | 34.19053 |  | 188.8171 | 202.4707 | 0 |  | 185.55 | 185.866
30.09.2012 13:10:11 | 01:54:08 | 6848 | 175.2428 | 0 |  | -1.58572e-05 | -1.553147 | -1.553147 | 62.97796 | -14.05494 | 0 |  | 0.15027 | 0.06059274 | 0 |  | 0.24072 | 0.236 | 188.85852 | 0 |  | 2.7947 | 2.540636 | 0 |  | 0.04281 | 0.03466397 | 7.671947 | -0.01273617 | 0 | -1.540411 | 4.49553 | -1.553147 | 0.3077578 | 93.62275 | 300 | 300 | -0.249995 | 0 |  | 0.08002 | 0.07922772 | 11.2 |  |  | 93.62275 | 6848 | 70.3205 | 21.47714 | 69.9553 | -0.3652 | 70 | 34.16029 |  | 188.8171 | 202.4707 | 0 |  | 185.55 | 185.866
30.09.2012 13:10:13 | 01:54:10 | 6850 | 175.2428 | 0 |  | -1.481e-05 | -1.530308 | -1.530308 | 62.97847 | -14.05803 | 0 |  | 0.15027 | 0.06059274 | 0 |  | 0.24072 | 0.236 | 188.85852 | 0 |  | 2.7947 | 2.540636 | 0 |  | 0.04281 | 0.03466397 | 7.671948 | -0.01189508 | 0 | -1.518413 | 4.49553 | -1.530308 | 0.3305706 | 93.65417 | 300 | 300 | -0.249995 | 0 |  | 0.08002 | 0.07922772 | 11.2 |  |  | 93.65417 | 6850 | 70.3205 | 21.47815 | 69.9553 | -0.3652 | 70 | 34.14973 |  | 188.8171 | 202.4707 | 0 |  | 185.55 | 185.866
30.09.2012 13:10:15 | 01:54:12 | 6852 | 175.2428 | 0 |  | -1.57076e-05 | -1.527693 | -1.527693 | 62.97898 | -14.06108 | 0 |  | 0.15027 | 0.06059274 | 0 |  | 0.24072 | 0.236 | 188.85852 | 0 |  | 2.7947 | 2.540636 | 0 |  | 0.04281 | 0.03466397 | 7.671844 | -0.01261602 | 0 | -1.515077 | 4.49555 | -1.527693 | 0.3331576 | 93.68685 | 300 | 300 | -0.249995 | 0 |  | 0.08002 | 0.07922772 | 11.2 |  |  | 93.68685 | 6852 | 70.3205 | 21.47815 | 69.9555 | -0.365 | 70 | 34.10786 |  | 188.8171 | 202.4707 | 0 |  | 185.55 | 185.866
30.09.2012 13:10:17 | 01:54:14 | 6854 | 175.2428 | 0 |  | -1.19677e-05 | -1.506953 | -1.506953 | 62.97796 | -14.06412 | 0 |  | 0.15027 | 0.06059274 | 0 |  | 0.24072 | 0.236 | 188.85852 | 0 |  | 2.7947 | 2.540636 | 0 |  | 0.04281 | 0.03466397 | 7.67169 | -0.009612208 | 0 | -1.497341 | 4.49555 | -1.506953 | 0.3538679 | 93.72067 | 300 | 300 | -0.249995 | 0 |  | 0.08002 | 0.07922772 | 11.2 |  |  | 93.72067 | 6854 | 70.3301 | 21.47815 | 69.9555 | -0.3746 | 70 | 34.0839 |  | 188.8171 | 202.4707 | 0 |  | 185.55 | 185.866
30.09.2012 13:10:19 | 01:54:16 | 6856 | 175.2428 | 0 |  | -1.11449e-05 | -1.500633 | -1.500633 | 62.97439 | -14.06713 | 0 |  | 0.15027 | 0.06059274 | 0 |  | 0.24072 | 0.236 | 188.85852 | 0 |  | 2.7947 | 2.540636 | 0 |  | 0.04281 | 0.03466397 | 7.671896 | -0.008951352 | 0 | -1.491682 | 4.49553 | -1.500633 | 0.3601575 | 93.75581 | 300 | 300 | -0.249995 | 0 |  | 0.08002 | 0.07922772 | 11.2 |  |  | 93.75581 | 6856 | 70.3301 | 21.47765 | 69.9553 | -0.3748 | 70 | 34.02424 |  | 188.8171 | 202.4707 | 0 |  | 185.55 | 185.866
30.09.2012 13:10:21 | 01:54:18 | 6858 | 175.2428 | 0 |  | -1.21921e-05 | -1.498666 | -1.498666 | 62.97183 | -14.07013 | 0 |  | 0.15027 | 0.06059274 | 0 |  | 0.24072 | 0.236 | 188.85852 | 0 |  | 2.7947 | 2.540636 | 0 |  | 0.04281 | 0.03466397 | 7.671948 | -0.009792442 | 0 | -1.488873 | 4.49553 | -1.498666 | 0.3620948 | 93.79137 | 300 | 300 | -0.249995 | 0 |  | 0.08002 | 0.07922772 | 11.2 |  |  | 93.79137 | 6858 | 70.3205 | 21.47664 | 69.9553 | -0.3652 | 70 | 34.00005 |  | 188.8171 | 202.4707 | 0 |  | 185.55 | 185.866
30.09.2012 13:10:23 | 01:54:20 | 6860 | 175.2428 | 0 |  | -1.26409e-05 | -1.500671 | -1.500671 | 62.9703 | -14.07312 | 0 |  | 0.15027 | 0.06059274 | 0 |  | 0.24072 | 0.236 | 188.85852 | 0 |  | 2.7947 | 2.540636 | 0 |  | 0.04281 | 0.03466397 | 7.671999 | -0.01015291 | 0 | -1.490518 | 4.49551 | -1.500671 | 0.3600587 | 93.82692 | 300 | 300 | -0.249995 | 0 |  | 0.08002 | 0.07922772 | 11.2 |  |  | 93.82692 | 6860 | 70.3301 | 21.47614 | 69.9551 | -0.375 | 70 | 33.99495 |  | 188.8171 | 202.4707 | 0 |  | 185.55 | 185.866
30.09.2012 13:10:25 | 01:54:22 | 6862 | 175.2428 | 0 |  | -1.84751e-05 | -1.532464 | -1.532464 | 62.96775 | -14.07616 | 0 |  | 0.15027 | 0.06059274 | 0 |  | 0.24072 | 0.236 | 188.85852 | 0 |  | 2.7947 | 2.540636 | 0 |  | 0.04281 | 0.03466397 | 7.672154 | -0.01483882 | 0 | -1.517626 | 4.49549 | -1.532464 | 0.3282363 | 93.8608 | 300 | 300 | -0.249995 | 0 |  | 0.08002 | 0.07922772 | 11.2 |  |  | 93.8608 | 6862 | 70.3301 | 21.47614 | 69.9549 | -0.3752 | 70 | 33.97502 |  | 188.8171 | 202.4707 | 0 |  | 185.55 | 185.866
30.09.2012 13:10:27 | 01:54:24 | 6864 | 175.2428 | 0 |  | -1.90735e-05 | -1.532184 | -1.532184 | 62.96775 | -14.07922 | 0 |  | 0.15027 | 0.06059274 | 0 |  | 0.24072 | 0.236 | 188.85852 | 0 |  | 2.7947 | 2.540636 | 0 |  | 0.04281 | 0.03466397 | 7.672052 | -0.01531944 | 0 | -1.516864 | 4.49551 | -1.532184 | 0.3284894 | 93.89313 | 300 | 300 | -0.249995 | 0 |  | 0.08002 | 0.07922772 | 11.2 |  |  | 93.89313 | 6864 | 70.3301 | 21.47563 | 69.9551 | -0.375 | 70 | 33.97976 |  | 188.8171 | 202.4707 | 0 |  | 185.55 | 185.866
30.09.2012 13:10:29 | 01:54:26 | 6866 | 175.2428 | 0 |  | -2.27386e-05 | -1.522599 | -1.522599 | 62.96468 | -14.08228 | 0 |  | 0.15027 | 0.06059274 | 0 |  | 0.24072 | 0.236 | 188.85852 | 0 |  | 2.7947 | 2.540636 | 0 |  | 0.04281 | 0.03466397 | 7.672206 | -0.01826317 | 0 | -1.504336 | 4.49547 | -1.522599 | 0.3380455 | 93.92594 | 300 | 300 | -0.249995 | 0 |  | 0.08002 | 0.07922772 | 11.2 |  |  | 93.92594 | 6866 | 70.3301 | 21.47563 | 69.9547 | -0.3754 | 70 | 33.95556 |  | 188.8171 | 202.4707 | 0 |  | 185.55 | 185.866
30.09.2012 13:10:31 | 01:54:28 | 6868 | 175.2428 | 0 |  | -2.40102e-05 | -1.525443 | -1.525443 | 62.96212 | -14.08533 | 0 |  | 0.15027 | 0.06059274 | 0 |  | 0.24072 | 0.236 | 188.85852 | 0 |  | 2.7947 | 2.540636 | 0 |  | 0.04281 | 0.03466397 | 7.672104 | -0.01928449 | 0 | -1.506158 | 4.49551 | -1.525443 | 0.3351735 | 93.95908 | 300 | 300 | -0.249995 | 0 |  | 0.08002 | 0.07922772 | 11.2 |  |  | 93.95908 | 6868 | 70.3301 | 21.47513 | 69.9551 | -0.375 | 70 | 33.9558 |  | 188.8171 | 202.4707 | 0 |  | 185.55 | 185.866
30.09.2012 13:10:33 | 01:54:30 | 6870 | 175.2428 | 0 |  | -2.19158e-05 | -1.539053 | -1.539053 | 62.96059 | -14.08839 | 0 |  | 0.15027 | 0.06059274 | 0 |  | 0.24072 | 0.236 | 188.85852 | 0 |  | 2.7947 | 2.540636 | 0 |  | 0.04281 | 0.03466397 | 7.672309 | -0.01760232 | 0 | -1.521451 | 4.49549 | -1.539053 | 0.3215355 | 93.99141 | 300 | 300 | -0.249995 | 0 |  | 0.08002 | 0.07922772 | 11.2 |  |  | 93.99141 | 6870 | 70.3301 | 21.47462 | 69.9549 | -0.3752 | 70 | 33.93386 |  | 188.8171 | 202.4707 | 0 |  | 185.55 | 185.866
30.09.2012 13:10:35 | 01:54:32 | 6872 | 175.2428 | 0 |  | -2.56557e-05 | -1.548683 | -1.548683 | 62.95804 | -14.09148 | 0 |  | 0.15027 | 0.06059274 | 0 |  | 0.24072 | 0.236 | 188.85852 | 0 |  | 2.7947 | 2.540636 | 0 |  | 0.04281 | 0.03466397 | 7.672413 | -0.02060613 | 0 | -1.528077 | 4.49549 | -1.548683 | 0.3118787 | 94.02259 | 300 | 300 | -0.249995 | 0 |  | 0.08002 | 0.07922772 | 11.2 |  |  | 94.02259 | 6872 | 70.3301 | 21.47311 | 69.9549 | -0.3752 | 70 | 33.91951 |  | 188.8171 | 202.4707 | 0 |  | 185.55 | 185.866
30.09.2012 13:10:37 | 01:54:34 | 6874 | 175.2428 | 0 |  | -2.78997e-05 | -1.533518 | -1.533518 | 62.95804 | -14.09456 | 0 |  | 0.15027 | 0.06059274 | 0 |  | 0.24072 | 0.236 | 188.85852 | 0 |  | 2.7947 | 2.540636 | 0 |  | 0.04281 | 0.03466397 | 7.672568 | -0.02240846 | 0 | -1.51111 | 4.49547 | -1.533518 | 0.3270165 | 94.05404 | 300 | 300 | -0.249995 | 0 |  | 0.08002 | 0.07922772 | 11.2 |  |  | 94.05404 | 6874 | 70.3301 | 21.47462 | 69.9547 | -0.3754 | 70 | 33.92069 |  | 188.8171 | 202.4707 | 0 |  | 185.55 | 185.866
30.09.2012 13:10:39 | 01:54:36 | 6876 | 175.2428 | 0 |  | -2.99192e-05 | -1.542956 | -1.542956 | 62.95446 | -14.09764 | 0 |  | 0.15027 | 0.06059274 | 0 |  | 0.24072 | 0.236 | 188.85852 | 0 |  | 2.7947 | 2.540636 | 0 |  | 0.04281 | 0.03466397 | 7.672207 | -0.02403048 | 0 | -1.518925 | 4.49547 | -1.542956 | 0.3175519 | 94.08577 | 300 | 300 | -0.249995 | 0 |  | 0.08002 | 0.07922772 | 11.2 |  |  | 94.08577 | 6876 | 70.3398 | 21.47563 | 69.9547 | -0.3851 | 70 | 33.92176 |  | 188.8171 | 202.4707 | 0 |  | 185.55 | 185.866
30.09.2012 13:10:41 | 01:54:38 | 6878 | 175.2428 | 0 |  | -3.06672e-05 | -1.540415 | -1.540415 | 62.95344 | -14.10072 | 0 |  | 0.15027 | 0.06059274 | 0 |  | 0.24072 | 0.236 | 188.85852 | 0 |  | 2.7947 | 2.540636 | 0 |  | 0.04281 | 0.03466397 | 7.672052 | -0.02463126 | 0 | -1.515784 | 4.49545 | -1.540415 | 0.3200652 | 94.11716 | 300 | 300 | -0.249995 | 0 |  | 0.08002 | 0.07922772 | 11.2 |  |  | 94.11716 | 6878 | 70.3301 | 21.47462 | 69.9545 | -0.3756 | 70 | 33.93303 |  | 188.8171 | 202.4707 | 0 |  | 185.55 | 185.866
30.09.2012 13:10:43 | 01:54:40 | 6880 | 175.2428 | 0 |  | -3.32851e-05 | -1.528254 | -1.528254 | 62.95037 | -14.10379 | 0 |  | 0.15027 | 0.06059274 | 0 |  | 0.24072 | 0.236 | 188.85852 | 0 |  | 2.7947 | 2.540636 | 0 |  | 0.04281 | 0.03466397 | 7.67231 | -0.0267339 | 0 | -1.50152 | 4.49541 | -1.528254 | 0.3321988 | 94.14927 | 300 | 300 | -0.249995 | 0 |  | 0.08002 | 0.07922772 | 11.2 |  |  | 94.14927 | 6880 | 70.3301 | 21.47412 | 69.9541 | -0.376 | 70 | 33.96375 |  | 188.8171 | 202.4707 | 0 |  | 185.55 | 185.866
30.09.2012 13:10:45 | 01:54:42 | 6882 | 175.2428 | 0 |  | -3.63519e-05 | -1.545918 | -1.545918 | 62.94833 | -14.10686 | 0 |  | 0.15027 | 0.06059274 | 0 |  | 0.24072 | 0.236 | 188.85852 | 0 |  | 2.7947 | 2.540636 | 0 |  | 0.04281 | 0.03466397 | 7.672724 | -0.02919709 | 0 | -1.516721 | 4.49543 | -1.545918 | 0.3145074 | 94.1811 | 300 | 300 | -0.249995 | 0 |  | 0.08002 | 0.07922772 | 11.2 |  |  | 94.1811 | 6882 | 70.3301 | 21.47412 | 69.9543 | -0.3758 | 70 | 33.97585 |  | 188.8171 | 202.4707 | 0 |  | 185.55 | 185.866
30.09.2012 13:10:47 | 01:54:44 | 6884 | 175.2428 | 0 |  | -3.68006e-05 | -1.547902 | -1.547902 | 62.94476 | -14.10996 | 0 |  | 0.15027 | 0.06059274 | 0 |  | 0.24072 | 0.236 | 188.85852 | 0 |  | 2.7947 | 2.540636 | 0 |  | 0.04281 | 0.03466397 | 7.672982 | -0.02955748 | 0 | -1.518345 | 4.49545 | -1.547902 | 0.3124969 | 94.21197 | 300 | 300 | -0.249995 | 0 |  | 0.08002 | 0.07922772 | 11.2 |  |  | 94.21197 | 6884 | 70.3301 | 21.4721 | 69.9545 | -0.3756 | 70 | 34.0093 |  | 188.8171 | 202.4707 | 0 |  | 185.55 | 185.866
30.09.2012 13:10:49 | 01:54:46 | 6886 | 175.2428 | 0 |  | -3.79226e-05 | -1.542881 | -1.542881 | 62.94373 | -14.11305 | 0 |  | 0.15027 | 0.06059274 | 0 |  | 0.24072 | 0.236 | 188.85852 | 0 |  | 2.7947 | 2.540636 | 0 |  | 0.04281 | 0.03466397 | 7.672878 | -0.03045865 | 0 | -1.512422 | 4.49541 | -1.542881 | 0.3174914 | 94.24298 | 300 | 300 | -0.249995 | 0 |  | 0.08002 | 0.07922772 | 11.2 |  |  | 94.24298 | 6886 | 70.3301 | 21.47412 | 69.9541 | -0.376 | 70 | 34.00858 |  | 188.8171 | 202.4707 | 0 |  | 185.55 | 185.866
30.09.2012 13:10:51 | 01:54:48 | 6888 | 175.2428 | 0 |  | -3.29112e-05 | -1.543662 | -1.543662 | 62.94271 | -14.11613 | 0 |  | 0.15027 | 0.06059274 | 0 |  | 0.24072 | 0.236 | 188.85852 | 0 |  | 2.7947 | 2.540636 | 0 |  | 0.04281 | 0.03466397 | 7.673137 | -0.02643359 | 0 | -1.517229 | 4.49545 | -1.543662 | 0.3166833 | 94.2742 | 300 | 300 | -0.249995 | 0 |  | 0.08002 | 0.07922772 | 11.2 |  |  | 94.2742 | 6888 | 70.3301 | 21.4726 | 69.9545 | -0.3756 | 70 | 34.03468 |  | 188.8171 | 202.4707 | 0 |  | 185.55 | 185.866
30.09.2012 13:10:53 | 01:54:50 | 6890 | 175.2428 | 0 |  | -3.1864e-05 | -1.553707 | -1.553707 | 62.93862 | -14.11923 | 0 |  | 0.15027 | 0.06059274 | 0 |  | 0.24072 | 0.236 | 188.85852 | 0 |  | 2.7947 | 2.540636 | 0 |  | 0.04281 | 0.03466397 | 7.673033 | -0.0255925 | 0 | -1.528115 | 4.49543 | -1.553707 | 0.3066119 | 94.30488 | 300 | 300 | -0.249995 | 0 |  | 0.08002 | 0.07922772 | 11.2 |  |  | 94.30488 | 6890 | 70.3301 | 21.4721 | 69.9543 | -0.3758 | 70 | 34.07014 |  | 188.8171 | 202.4707 | 0 |  | 185.55 | 185.866
30.09.2012 13:10:55 | 01:54:52 | 6892 | 175.2428 | 0 |  | -3.2986e-05 | -1.548147 | -1.548147 | 62.93964 | -14.12233 | 0 |  | 0.15027 | 0.06059274 | 0 |  | 0.24072 | 0.236 | 188.85852 | 0 |  | 2.7947 | 2.540636 | 0 |  | 0.04281 | 0.03466397 | 7.673188 | -0.02649367 | 0 | -1.521653 | 4.49539 | -1.548147 | 0.3121463 | 94.33534 | 300 | 300 | -0.249995 | 0 |  | 0.08002 | 0.07922772 | 11.2 |  |  | 94.33534 | 6892 | 70.3301 | 21.4726 | 69.9539 | -0.3762 | 70 | 34.09849 |  | 188.8171 | 202.4707 | 0 |  | 185.55 | 185.866
30.09.2012 13:10:57 | 01:54:54 | 6894 | 175.2428 | 0 |  | -3.2238e-05 | -1.545625 | -1.545625 | 62.93709 | -14.12543 | 0 |  | 0.15027 | 0.06059274 | 0 |  | 0.24072 | 0.236 | 188.85852 | 0 |  | 2.7947 | 2.540636 | 0 |  | 0.04281 | 0.03466397 | 7.673292 | -0.02589289 | 0 | -1.519733 | 4.49541 | -1.545625 | 0.3146411 | 94.36619 | 300 | 300 | -0.249995 | 0 |  | 0.08002 | 0.07922772 | 11.2 |  |  | 94.36619 | 6894 | 70.3301 | 21.4721 | 69.9541 | -0.376 | 70 | 34.16182 |  | 188.8171 | 202.4707 | 0 |  | 185.55 | 185.866
30.09.2012 13:10:59 | 01:54:56 | 6896 | 175.2428 | 0 |  | -3.26868e-05 | -1.556165 | -1.556165 | 62.93505 | -14.12853 | 0 |  | 0.15027 | 0.06059274 | 0 |  | 0.24072 | 0.236 | 188.85852 | 0 |  | 2.7947 | 2.540636 | 0 |  | 0.04281 | 0.03466397 | 7.672982 | -0.02625336 | 0 | -1.529911 | 4.49541 | -1.556165 | 0.3040759 | 94.39665 | 300 | 300 | -0.249995 | 0 |  | 0.08002 | 0.07922772 | 11.2 |  |  | 94.39665 | 6896 | 70.3301 | 21.47109 | 69.9541 | -0.376 | 70 | 34.20464 |  | 188.8171 | 202.4707 | 0 |  | 185.55 | 185.866
30.09.2012 13:11:01 | 01:54:58 | 6898 | 175.2428 | 0 |  | -2.95452e-05 | -1.53895 | -1.53895 | 62.93198 | -14.13162 | 0 |  | 0.15027 | 0.06059274 | 0 |  | 0.24072 | 0.236 | 188.85852 | 0 |  | 2.7947 | 2.540636 | 0 |  | 0.04281 | 0.03466397 | 7.673188 | -0.02373009 | 0 | -1.51522 | 4.49541 | -1.53895 | 0.3212642 | 94.42744 | 300 | 300 | -0.249995 | 0 |  | 0.08002 | 0.07922772 | 11.2 |  |  | 94.42744 | 6898 | 70.3301 | 21.47159 | 69.9541 | -0.376 | 70 | 34.24177 |  | 188.8171 | 202.4707 | 0 |  | 185.55 | 185.866
30.09.2012 13:11:03 | 01:55:00 | 6900 | 175.2428 | 0 |  | -3.50055e-05 | -1.544933 | -1.544933 | 62.92892 | -14.13471 | 0 |  | 0.15027 | 0.06059274 | 0 |  | 0.24072 | 0.236 | 188.85852 | 0 |  | 2.7947 | 2.540636 | 0 |  | 0.04281 | 0.03466397 | 7.673188 | -0.02811569 | 0 | -1.516817 | 4.49537 | -1.544933 | 0.3152539 | 94.45877 | 300 | 300 | -0.249995 | 0 |  | 0.08002 | 0.07922772 | 11.2 |  |  | 94.45877 | 6900 | 70.3301 | 21.47109 | 69.9537 | -0.3764 | 70 | 34.29087 |  | 188.8171 | 202.4707 | 0 |  | 185.55 | 185.866
30.09.2012 13:11:05 | 01:55:02 | 6902 | 175.2428 | 0 |  | -3.33599e-05 | -1.553983 | -1.553983 | 62.92687 | -14.13781 | 0 |  | 0.15027 | 0.06059274 | 0 |  | 0.24072 | 0.236 | 188.85852 | 0 |  | 2.7947 | 2.540636 | 0 |  | 0.04281 | 0.03466397 | 7.672828 | -0.02679398 | 0 | -1.527189 | 4.49537 | -1.553983 | 0.3061775 | 94.48936 | 300 | 300 | -0.249995 | 0 |  | 0.08002 | 0.07922772 | 11.2 |  |  | 94.48936 | 6902 | 70.3301 | 21.47008 | 69.9537 | -0.3764 | 70 | 34.32847 |  | 188.8171 | 202.4707 | 0 |  | 185.55 | 185.866
30.09.2012 13:11:07 | 01:55:04 | 6904 | 175.2428 | 0 |  | -3.24624e-05 | -1.563647 | -1.563647 | 62.92687 | -14.14092 | 0 |  | 0.15027 | 0.06059274 | 0 |  | 0.24072 | 0.236 | 188.85852 | 0 |  | 2.7947 | 2.540636 | 0 |  | 0.04281 | 0.03466397 | 7.672776 | -0.02607313 | 0 | -1.537574 | 4.49537 | -1.563647 | 0.2964879 | 94.51903 | 300 | 300 | -0.249995 | 0 |  | 0.08002 | 0.07922772 | 11.2 |  |  | 94.51903 | 6904 | 70.3301 | 21.47109 | 69.9537 | -0.3764 | 70 | 34.36477 |  | 188.8171 | 202.4707 | 0 |  | 185.55 | 185.866
30.09.2012 13:11:09 | 01:55:06 | 6906 | 175.2428 | 0 |  | -3.23128e-05 | -1.561339 | -1.561339 | 62.92636 | -14.14405 | 0 |  | 0.15027 | 0.06059274 | 0 |  | 0.24072 | 0.236 | 188.85852 | 0 |  | 2.7947 | 2.540636 | 0 |  | 0.04281 | 0.03466397 | 7.67257 | -0.02595297 | 0 | -1.535386 | 4.49535 | -1.561339 | 0.2987714 | 94.54833 | 300 | 300 | -0.249995 | 0 |  | 0.08002 | 0.07922772 | 11.2 |  |  | 94.54833 | 6906 | 70.3301 | 21.47008 | 69.9535 | -0.3766 | 70 | 34.3471 |  | 188.8171 | 202.4707 | 0 |  | 185.55 | 185.866
30.09.2012 13:11:11 | 01:55:08 | 6908 | 175.2428 | 0 |  | -3.64267e-05 | -1.566855 | -1.566855 | 62.92585 | -14.14718 | 0 |  | 0.15027 | 0.06059274 | 0 |  | 0.24072 | 0.236 | 188.85852 | 0 |  | 2.7947 | 2.540636 | 0 |  | 0.04281 | 0.03466397 | 7.67257 | -0.02925717 | 0 | -1.537598 | 4.49531 | -1.566855 | 0.2932301 | 94.57747 | 300 | 300 | -0.249995 | 0 |  | 0.08002 | 0.07922772 | 11.2 |  |  | 94.57747 | 6908 | 70.3301 | 21.47058 | 69.9531 | -0.377 | 70 | 34.38446 |  | 188.8171 | 202.4707 | 0 |  | 185.55 | 185.866
30.09.2012 13:11:13 | 01:55:10 | 6910 | 175.2428 | 0 |  | -4.06153e-05 | -1.564623 | -1.564623 | 62.92534 | -14.15031 | 0 |  | 0.15027 | 0.06059274 | 0 |  | 0.24072 | 0.236 | 188.85852 | 0 |  | 2.7947 | 2.540636 | 0 |  | 0.04281 | 0.03466397 | 7.672416 | -0.03262137 | 0 | -1.532002 | 4.49529 | -1.564623 | 0.2954369 | 94.60645 | 300 | 300 | -0.249995 | 0 |  | 0.08002 | 0.07922772 | 11.2 |  |  | 94.60645 | 6910 | 70.3301 | 21.46806 | 69.9529 | -0.3772 | 70 | 34.38446 |  | 188.8171 | 202.4707 | 0 |  | 185.55 | 185.866
30.09.2012 13:11:15 | 01:55:12 | 6912 | 175.2428 | 0 |  | -4.45048e-05 | -1.58832 | -1.58832 | 62.92483 | -14.15346 | 0 |  | 0.15027 | 0.06059274 | 0 |  | 0.24072 | 0.236 | 188.85852 | 0 |  | 2.7947 | 2.540636 | 0 |  | 0.04281 | 0.03466397 | 7.672726 | -0.03574533 | 0 | -1.552575 | 4.49529 | -1.58832 | 0.2717162 | 94.63437 | 300 | 300 | -0.249995 | 0 |  | 0.08002 | 0.07922772 | 11.2 |  |  | 94.63437 | 6912 | 70.3301 | 21.46856 | 69.9529 | -0.3772 | 70 | 34.39632 |  | 188.8171 | 202.4707 | 0 |  | 185.55 | 185.866
30.09.2012 13:11:17 | 01:55:14 | 6914 | 175.2428 | 0 |  | -4.91423e-05 | -1.572376 | -1.572376 | 62.92636 | -14.15662 | 0 |  | 0.15027 | 0.06059274 | 0 |  | 0.24072 | 0.236 | 188.85852 | 0 |  | 2.7947 | 2.540636 | 0 |  | 0.04281 | 0.03466397 | 7.67252 | -0.03947008 | 0 | -1.532906 | 4.49531 | -1.572376 | 0.2876369 | 94.6619 | 300 | 300 | -0.249995 | 0 |  | 0.08002 | 0.07922772 | 11.2 |  |  | 94.6619 | 6914 | 70.3301 | 21.46756 | 69.9531 | -0.377 | 70 | 34.39323 |  | 188.8171 | 202.4707 | 0 |  | 185.55 | 185.866
30.09.2012 13:11:19 | 01:55:16 | 6916 | 175.2428 | 0 |  | -5.22838e-05 | -1.569296 | -1.569296 | 62.92636 | -14.15976 | 0 |  | 0.15027 | 0.06059274 | 0 |  | 0.24072 | 0.236 | 188.85852 | 0 |  | 2.7947 | 2.540636 | 0 |  | 0.04281 | 0.03466397 | 7.672468 | -0.04199326 | 0 | -1.527303 | 4.49529 | -1.569296 | 0.2906916 | 94.69037 | 300 | 300 | -0.249995 | 0 |  | 0.08002 | 0.07922772 | 11.2 |  |  | 94.69037 | 6916 | 70.3301 | 21.46806 | 69.9529 | -0.3772 | 70 | 34.39667 |  | 188.8171 | 202.4707 | 0 |  | 185.55 | 185.866
30.09.2012 13:11:21 | 01:55:18 | 6918 | 175.2428 | 0 |  | -5.41538e-05 | -1.569106 | -1.569106 | 62.92636 | -14.1629 | 0 |  | 0.15027 | 0.06059274 | 0 |  | 0.24072 | 0.236 | 188.85852 | 0 |  | 2.7947 | 2.540636 | 0 |  | 0.04281 | 0.03466397 | 7.672417 | -0.04349521 | 0 | -1.525611 | 4.49527 | -1.569106 | 0.2908575 | 94.719 | 300 | 300 | -0.249995 | 0 |  | 0.08002 | 0.07922772 | 11.2 |  |  | 94.719 | 6918 | 70.3398 | 21.46756 | 69.9527 | -0.3871 | 70 | 34.40166 |  | 188.8171 | 202.4707 | 0 |  | 185.55 | 185.866
30.09.2012 13:11:23 | 01:55:20 | 6920 | 175.2428 | 0 |  | -5.90904e-05 | -1.575461 | -1.575461 | 62.92942 | -14.16605 | 0 |  | 0.15027 | 0.06059274 | 0 |  | 0.24072 | 0.236 | 188.85852 | 0 |  | 2.7947 | 2.540636 | 0 |  | 0.04281 | 0.03466397 | 7.672469 | -0.04746018 | 0 | -1.528001 | 4.49525 | -1.575461 | 0.284478 | 94.74732 | 300 | 300 | -0.249995 | 0 |  | 0.08002 | 0.07922772 | 11.2 |  |  | 94.74732 | 6920 | 70.3398 | 21.46705 | 69.9525 | -0.3873 | 70 | 34.39549 |  | 188.8171 | 202.4707 | 0 |  | 185.55 | 185.866
30.09.2012 13:11:25 | 01:55:22 | 6922 | 175.2428 | 0 |  | -5.65473e-05 | -1.565791 | -1.565791 | 62.92994 | -14.16919 | 0 |  | 0.15027 | 0.06059274 | 0 |  | 0.24072 | 0.236 | 188.85852 | 0 |  | 2.7947 | 2.540636 | 0 |  | 0.04281 | 0.03466397 | 7.672624 | -0.04541762 | 0 | -1.520373 | 4.49527 | -1.565791 | 0.2941236 | 94.77581 | 300 | 300 | -0.249995 | 0 |  | 0.08002 | 0.07922772 | 11.2 |  |  | 94.77581 | 6922 | 70.3398 | 21.46806 | 69.9527 | -0.3871 | 70 | 34.42016 |  | 188.8171 | 202.4707 | 0 |  | 185.55 | 185.866
30.09.2012 13:11:27 | 01:55:24 | 6924 | 175.2428 | 0 |  | -5.74449e-05 | -1.571581 | -1.571581 | 62.92738 | -14.17233 | 0 |  | 0.15027 | 0.06059274 | 0 |  | 0.24072 | 0.236 | 188.85852 | 0 |  | 2.7947 | 2.540636 | 0 |  | 0.04281 | 0.03466397 | 7.672624 | -0.04613855 | 0 | -1.525442 | 4.49523 | -1.571581 | 0.288309 | 94.80448 | 300 | 300 | -0.249995 | 0 |  | 0.08002 | 0.07922772 | 11.2 |  |  | 94.80448 | 6924 | 70.3301 | 21.46756 | 69.9523 | -0.3778 | 70 | 34.40248 |  | 188.8171 | 202.4707 | 0 |  | 185.55 | 185.866
30.09.2012 13:11:29 | 01:55:26 | 6926 | 175.2428 | 0 |  | -6.21572e-05 | -1.59056 | -1.59056 | 62.92994 | -14.17549 | 0 |  | 0.15027 | 0.06059274 | 0 |  | 0.24072 | 0.236 | 188.85852 | 0 |  | 2.7947 | 2.540636 | 0 |  | 0.04281 | 0.03466397 | 7.672676 | -0.04992337 | 0 | -1.540637 | 4.49521 | -1.59056 | 0.269306 | 94.83193 | 300 | 300 | -0.249995 | 0 |  | 0.08002 | 0.07922772 | 11.2 |  |  | 94.83193 | 6926 | 70.3301 | 21.46554 | 69.9521 | -0.378 | 70 | 34.41981 |  | 188.8171 | 202.4707 | 0 |  | 185.55 | 185.866
30.09.2012 13:11:31 | 01:55:28 | 6928 | 175.2428 | 0 |  | -5.86417e-05 | -1.600091 | -1.600091 | 62.92841 | -14.17868 | 0 |  | 0.15027 | 0.06059274 | 0 |  | 0.24072 | 0.236 | 188.85852 | 0 |  | 2.7947 | 2.540636 | 0 |  | 0.04281 | 0.03466397 | 7.672625 | -0.0470998 | 0 | -1.552991 | 4.49525 | -1.600091 | 0.2597531 | 94.85797 | 300 | 300 | -0.249995 | 0 |  | 0.08002 | 0.07922772 | 11.2 |  |  | 94.85797 | 6928 | 70.3301 | 21.46604 | 69.9525 | -0.3776 | 70 | 34.42811 |  | 188.8171 | 202.4707 | 0 |  | 185.55 | 185.866
30.09.2012 13:11:33 | 01:55:30 | 6930 | 175.2428 | 0 |  | -5.8866e-05 | -1.599521 | -1.599521 | 62.92942 | -14.18188 | 0 |  | 0.15027 | 0.06059274 | 0 |  | 0.24072 | 0.236 | 188.85852 | 0 |  | 2.7947 | 2.540636 | 0 |  | 0.04281 | 0.03466397 | 7.672366 | -0.04727995 | 0 | -1.552241 | 4.49519 | -1.599521 | 0.2603014 | 94.88357 | 300 | 300 | -0.249995 | 0 |  | 0.08002 | 0.07922772 | 11.2 |  |  | 94.88357 | 6930 | 70.3398 | 21.46453 | 69.9519 | -0.3879 | 70 | 34.42016 |  | 188.8171 | 202.4707 | 0 |  | 185.55 | 185.866
30.09.2012 13:11:35 | 01:55:32 | 6932 | 175.2428 | 0 |  | -5.64725e-05 | -1.582405 | -1.582405 | 62.92738 | -14.18506 | 0 |  | 0.15027 | 0.06059274 | 0 |  | 0.24072 | 0.236 | 188.85852 | 0 |  | 2.7947 | 2.540636 | 0 |  | 0.04281 | 0.03466397 | 7.67247 | -0.04535754 | 0 | -1.537048 | 4.49519 | -1.582405 | 0.277394 | 94.91004 | 300 | 300 | -0.249995 | 0 |  | 0.08002 | 0.07922772 | 11.2 |  |  | 94.91004 | 6932 | 70.3398 | 21.46402 | 69.9519 | -0.3879 | 70 | 34.4472 |  | 188.8171 | 202.4707 | 0 |  | 185.55 | 185.866
30.09.2012 13:11:37 | 01:55:34 | 6934 | 175.2428 | 0 |  | -5.39294e-05 | -1.577528 | -1.577528 | 62.92585 | -14.18822 | 0 |  | 0.15027 | 0.06059274 | 0 |  | 0.24072 | 0.236 | 188.85852 | 0 |  | 2.7947 | 2.540636 | 0 |  | 0.04281 | 0.03466397 | 7.672522 | -0.04331497 | 0 | -1.534213 | 4.49521 | -1.577528 | 0.2822481 | 94.93759 | 300 | 300 | -0.249995 | 0 |  | 0.08002 | 0.07922772 | 11.2 |  |  | 94.93759 | 6934 | 70.3398 | 21.46402 | 69.9521 | -0.3877 | 70 | 34.42407 |  | 188.8171 | 202.4707 | 0 |  | 185.55 | 185.866
30.09.2012 13:11:39 | 01:55:36 | 6936 | 175.2428 | 0 |  | -4.78707e-05 | -1.558611 | -1.558611 | 62.92687 | -14.19136 | 0 |  | 0.15027 | 0.06059274 | 0 |  | 0.24072 | 0.236 | 188.85852 | 0 |  | 2.7947 | 2.540636 | 0 |  | 0.04281 | 0.03466397 | 7.672573 | -0.03844875 | 0 | -1.520162 | 4.49523 | -1.558611 | 0.3011402 | 94.96631 | 300 | 300 | -0.249995 | 0 |  | 0.08002 | 0.07922772 | 11.2 |  |  | 94.96631 | 6936 | 70.3301 | 21.46402 | 69.9523 | -0.3778 | 70 | 34.43961 |  | 188.8171 | 202.4707 | 0 |  | 185.55 | 185.866
30.09.2012 13:11:41 | 01:55:38 | 6938 | 175.2428 | 0 |  | -4.4056e-05 | -1.565969 | -1.565969 | 62.92687 | -14.19448 | 0 |  | 0.15027 | 0.06059274 | 0 |  | 0.24072 | 0.236 | 188.85852 | 0 |  | 2.7947 | 2.540636 | 0 |  | 0.04281 | 0.03466397 | 7.672469 | -0.03538486 | 0 | -1.530584 | 4.49519 | -1.565969 | 0.2937569 | 94.99559 | 300 | 300 | -0.249995 | 0 |  | 0.08002 | 0.07922772 | 11.2 |  |  | 94.99559 | 6938 | 70.3398 | 21.46453 | 69.9519 | -0.3879 | 70 | 34.43629 |  | 188.8171 | 202.4707 | 0 |  | 185.55 | 185.866
30.09.2012 13:11:43 | 01:55:40 | 6940 | 175.2428 | 0 |  | -4.5926e-05 | -1.578928 | -1.578928 | 62.92585 | -14.19763 | 0 |  | 0.15027 | 0.06059274 | 0 |  | 0.24072 | 0.236 | 188.85852 | 0 |  | 2.7947 | 2.540636 | 0 |  | 0.04281 | 0.03466397 | 7.67247 | -0.03688681 | 0 | -1.542041 | 4.49513 | -1.578928 | 0.2807738 | 95.02388 | 300 | 300 | -0.249995 | 0 |  | 0.08002 | 0.07922772 | 11.2 |  |  | 95.02388 | 6940 | 70.3398 | 21.46352 | 69.9513 | -0.3885 | 70 | 34.42751 |  | 188.8171 | 202.4707 | 0 |  | 185.55 | 185.866
30.09.2012 13:11:45 | 01:55:42 | 6942 | 175.2428 | 0 |  | -4.51032e-05 | -1.588315 | -1.588315 | 62.92432 | -14.20079 | 0 |  | 0.15027 | 0.06059274 | 0 |  | 0.24072 | 0.236 | 188.85852 | 0 |  | 2.7947 | 2.540636 | 0 |  | 0.04281 | 0.03466397 | 7.672317 | -0.03622595 | 0 | -1.552089 | 4.49517 | -1.588315 | 0.2713636 | 95.05106 | 300 | 300 | -0.249995 | 0 |  | 0.08002 | 0.07922772 | 11.2 |  |  | 95.05106 | 6942 | 70.3398 | 21.46301 | 69.9517 | -0.3881 | 70 | 34.43783 |  | 188.8171 | 202.4707 | 0 |  | 185.55 | 185.866
30.09.2012 13:11:47 | 01:55:44 | 6944 | 175.2428 | 0 |  | -4.31585e-05 | -1.569178 | -1.569178 | 62.92381 | -14.20395 | 0 |  | 0.15027 | 0.06059274 | 0 |  | 0.24072 | 0.236 | 188.85852 | 0 |  | 2.7947 | 2.540636 | 0 |  | 0.04281 | 0.03466397 | 7.672161 | -0.03466401 | 0 | -1.534514 | 4.49519 | -1.569178 | 0.2904767 | 95.07871 | 300 | 300 | -0.249995 | 0 |  | 0.08002 | 0.07922772 | 11.2 |  |  | 95.07871 | 6944 | 70.3398 | 21.46301 | 69.9519 | -0.3879 | 70 | 34.3726 |  | 188.8171 | 202.4707 | 0 |  | 185.55 | 185.866
30.09.2012 13:11:49 | 01:55:46 | 6946 | 175.2428 | 0 |  | -4.21113e-05 | -1.581138 | -1.581138 | 62.92432 | -14.2071 | 0 |  | 0.15027 | 0.06059274 | 0 |  | 0.24072 | 0.236 | 188.85852 | 0 |  | 2.7947 | 2.540636 | 0 |  | 0.04281 | 0.03466397 | 7.672264 | -0.03382292 | 0 | -1.547315 | 4.49517 | -1.581138 | 0.2784925 | 95.10672 | 300 | 300 | -0.249995 | 0 |  | 0.08002 | 0.07922772 | 11.2 |  |  | 95.10672 | 6946 | 70.3398 | 21.46352 | 69.9517 | -0.3881 | 70 | 34.36761 |  | 188.8171 | 202.4707 | 0 |  | 185.55 | 185.866
30.09.2012 13:11:51 | 01:55:48 | 6948 | 175.2428 | 0 |  | -3.8895e-05 | -1.583725 | -1.583725 | 62.92381 | -14.21027 | 0 |  | 0.15027 | 0.06059274 | 0 |  | 0.24072 | 0.236 | 188.85852 | 0 |  | 2.7947 | 2.540636 | 0 |  | 0.04281 | 0.03466397 | 7.6718 | -0.03123966 | 0 | -1.552485 | 4.49515 | -1.583725 | 0.2758824 | 95.13401 | 300 | 300 | -0.249995 | 0 |  | 0.08002 | 0.07922772 | 11.2 |  |  | 95.13401 | 6948 | 70.3398 | 21.4615 | 69.9515 | -0.3883 | 70 | 34.372 |  | 188.8171 | 202.4707 | 0 |  | 185.55 | 185.866
30.09.2012 13:11:53 | 01:55:50 | 6950 | 175.2428 | 0 |  | -3.8147e-05 | -1.578349 | -1.578349 | 62.92381 | -14.21343 | 0 |  | 0.15027 | 0.06059274 | 0 |  | 0.24072 | 0.236 | 188.85852 | 0 |  | 2.7947 | 2.540636 | 0 |  | 0.04281 | 0.03466397 | 7.671594 | -0.03063888 | 0 | -1.54771 | 4.49513 | -1.578349 | 0.2812341 | 95.16144 | 300 | 300 | -0.249995 | 0 |  | 0.08002 | 0.07922772 | 11.2 |  |  | 95.16144 | 6950 | 70.3398 | 21.4615 | 69.9513 | -0.3885 | 70 | 34.34212 |  | 188.8171 | 202.4707 | 0 |  | 185.55 | 185.866
30.09.2012 13:11:55 | 01:55:52 | 6952 | 175.2428 | 0 |  | -4.0017e-05 | -1.580632 | -1.580632 | 62.92636 | -14.21659 | 0 |  | 0.15027 | 0.06059274 | 0 |  | 0.24072 | 0.236 | 188.85852 | 0 |  | 2.7947 | 2.540636 | 0 |  | 0.04281 | 0.03466397 | 7.671388 | -0.03214082 | 0 | -1.548492 | 4.49511 | -1.580632 | 0.2789272 | 95.18901 | 300 | 300 | -0.249995 | 0 |  | 0.08002 | 0.07922772 | 11.2 |  |  | 95.18901 | 6952 | 70.3495 | 21.46049 | 69.9511 | -0.3984 | 70 | 34.36477 |  | 188.8171 | 202.4707 | 0 |  | 185.55 | 185.866
30.09.2012 13:11:57 | 01:55:54 | 6954 | 175.2428 | 0 |  | -3.75486e-05 | -1.593262 | -1.593262 | 62.92738 | -14.21976 | 0 |  | 0.15027 | 0.06059274 | 0 |  | 0.24072 | 0.236 | 188.85852 | 0 |  | 2.7947 | 2.540636 | 0 |  | 0.04281 | 0.03466397 | 7.671749 | -0.03015826 | 0 | -1.563104 | 4.49515 | -1.593262 | 0.2662742 | 95.21585 | 300 | 300 | -0.249995 | 0 |  | 0.08002 | 0.07922772 | 11.2 |  |  | 95.21585 | 6954 | 70.3495 | 21.4615 | 69.9515 | -0.398 | 70 | 34.36477 |  | 188.8171 | 202.4707 | 0 |  | 185.55 | 185.866
30.09.2012 13:11:59 | 01:55:56 | 6956 | 175.2428 | 0 |  | -3.7773e-05 | -1.579602 | -1.579602 | 62.92994 | -14.22293 | 0 |  | 0.15027 | 0.06059274 | 0 |  | 0.24072 | 0.236 | 188.85852 | 0 |  | 2.7947 | 2.540636 | 0 |  | 0.04281 | 0.03466397 | 7.672316 | -0.03033849 | 0 | -1.549264 | 4.49509 | -1.579602 | 0.2799113 | 95.24274 | 300 | 300 | -0.249995 | 0 |  | 0.08002 | 0.07922772 | 11.2 |  |  | 95.24274 | 6956 | 70.3398 | 21.461 | 69.9509 | -0.3889 | 70 | 34.37746 |  | 188.8171 | 202.4707 | 0 |  | 185.55 | 185.866
30.09.2012 13:12:01 | 01:55:58 | 6958 | 175.2428 | 0 |  | -3.8521e-05 | -1.574057 | -1.574057 | 62.92892 | -14.22609 | 0 |  | 0.15027 | 0.06059274 | 0 |  | 0.24072 | 0.236 | 188.85852 | 0 |  | 2.7947 | 2.540636 | 0 |  | 0.04281 | 0.03466397 | 7.672214 | -0.03093927 | 0 | -1.543117 | 4.49511 | -1.574057 | 0.285433 | 95.27057 | 300 | 300 | -0.249995 | 0 |  | 0.08002 | 0.07922772 | 11.2 |  |  | 95.27057 | 6958 | 70.3398 | 21.45898 | 69.9511 | -0.3887 | 70 | 34.41269 |  | 188.8171 | 202.4707 | 0 |  | 185.55 | 185.866
30.09.2012 13:12:03 | 01:56:00 | 6960 | 175.2428 | 0 |  | -4.16625e-05 | -1.606662 | -1.606662 | 62.92892 | -14.22927 | 0 |  | 0.15027 | 0.06059274 | 0 |  | 0.24072 | 0.236 | 188.85852 | 0 |  | 2.7947 | 2.540636 | 0 |  | 0.04281 | 0.03466397 | 7.672214 | -0.03346246 | 0 | -1.5732 | 4.49509 | -1.606662 | 0.2528048 | 95.29706 | 300 | 300 | -0.249995 | 0 |  | 0.08002 | 0.07922772 | 11.2 |  |  | 95.29706 | 6960 | 70.3495 | 21.45898 | 69.9509 | -0.3986 | 70 | 34.42301 |  | 188.8171 | 202.4707 | 0 |  | 185.55 | 185.866
30.09.2012 13:12:05 | 01:56:02 | 6962 | 175.2428 | 0 |  | -3.62771e-05 | -1.592423 | -1.592423 | 62.92738 | -14.23247 | 0 |  | 0.15027 | 0.06059274 | 0 |  | 0.24072 | 0.236 | 188.85852 | 0 |  | 2.7947 | 2.540636 | 0 |  | 0.04281 | 0.03466397 | 7.672162 | -0.02913701 | 0 | -1.563286 | 4.49511 | -1.592423 | 0.2670221 | 95.32265 | 300 | 300 | -0.249995 | 0 |  | 0.08002 | 0.07922772 | 11.2 |  |  | 95.32265 | 6962 | 70.3495 | 21.45847 | 69.9511 | -0.3984 | 70 | 34.45064 |  | 188.8171 | 202.4707 | 0 |  | 185.55 | 185.866
30.09.2012 13:12:07 | 01:56:04 | 6964 | 175.2428 | 0 |  | -3.86706e-05 | -1.602091 | -1.602091 | 62.92841 | -14.23566 | 0 |  | 0.15027 | 0.06059274 | 0 |  | 0.24072 | 0.236 | 188.85852 | 0 |  | 2.7947 | 2.540636 | 0 |  | 0.04281 | 0.03466397 | 7.672265 | -0.03105942 | 0 | -1.571032 | 4.49509 | -1.602091 | 0.2573314 | 95.34846 | 300 | 300 | -0.249995 | 0 |  | 0.08002 | 0.07922772 | 11.2 |  |  | 95.34846 | 6964 | 70.3398 | 21.45898 | 69.9509 | -0.3889 | 70 | 34.45242 |  | 188.8171 | 202.4707 | 0 |  | 185.55 | 185.866
30.09.2012 13:12:09 | 01:56:06 | 6966 | 175.2428 | 0 |  | -4.22609e-05 | -1.593048 | -1.593048 | 62.92789 | -14.23886 | 0 |  | 0.15027 | 0.06059274 | 0 |  | 0.24072 | 0.236 | 188.85852 | 0 |  | 2.7947 | 2.540636 | 0 |  | 0.04281 | 0.03466397 | 7.672472 | -0.03394308 | 0 | -1.559105 | 4.49507 | -1.593048 | 0.2663526 | 95.37424 | 300 | 300 | -0.249995 | 0 |  | 0.08002 | 0.07922772 | 11.2 |  |  | 95.37424 | 6966 | 70.3495 | 21.45948 | 69.9507 | -0.3988 | 70 | 34.48563 |  | 188.8171 | 202.4707 | 0 |  | 185.55 | 185.866
30.09.2012 13:12:11 | 01:56:08 | 6968 | 175.2428 | 0 |  | -4.10641e-05 | -1.597587 | -1.597587 | 62.92841 | -14.24205 | 0 |  | 0.15027 | 0.06059274 | 0 |  | 0.24072 | 0.236 | 188.85852 | 0 |  | 2.7947 | 2.540636 | 0 |  | 0.04281 | 0.03466397 | 7.672627 | -0.03298183 | 0 | -1.564606 | 4.49507 | -1.597587 | 0.2617908 | 95.40024 | 300 | 300 | -0.249995 | 0 |  | 0.08002 | 0.07922772 | 11.2 |  |  | 95.40024 | 6968 | 70.3495 | 21.45898 | 69.9507 | -0.3988 | 70 | 34.5122 |  | 188.8171 | 202.4707 | 0 |  | 185.55 | 185.866
30.09.2012 13:12:13 | 01:56:10 | 6970 | 175.2428 | 0 |  | -4.09893e-05 | -1.588495 | -1.588495 | 62.92789 | -14.24523 | 0 |  | 0.15027 | 0.06059274 | 0 |  | 0.24072 | 0.236 | 188.85852 | 0 |  | 2.7947 | 2.540636 | 0 |  | 0.04281 | 0.03466397 | 7.672678 | -0.03292176 | 0 | -1.555573 | 4.49503 | -1.588495 | 0.2708609 | 95.42646 | 300 | 300 | -0.249995 | 0 |  | 0.08002 | 0.07922772 | 11.2 |  |  | 95.42646 | 6970 | 70.3495 | 21.45797 | 69.9503 | -0.3992 | 70 | 34.5154 |  | 188.8171 | 202.4707 | 0 |  | 185.55 | 185.866
30.09.2012 13:12:15 | 01:56:12 | 6972 | 175.2428 | 0 |  | -4.34577e-05 | -1.60638 | -1.60638 | 62.92687 | -14.24843 | 0 |  | 0.15027 | 0.06059274 | 0 |  | 0.24072 | 0.236 | 188.85852 | 0 |  | 2.7947 | 2.540636 | 0 |  | 0.04281 | 0.03466397 | 7.672886 | -0.03490432 | 0 | -1.571476 | 4.49501 | -1.60638 | 0.2529536 | 95.45225 | 300 | 300 | -0.249995 | 0 |  | 0.08002 | 0.07922772 | 11.2 |  |  | 95.45225 | 6972 | 70.3495 | 21.45696 | 69.9501 | -0.3994 | 70 | 34.53568 |  | 188.8171 | 202.4707 | 0 |  | 185.55 | 185.866
30.09.2012 13:12:17 | 01:56:14 | 6974 | 175.2428 | 0 |  | -4.98155e-05 | -1.601093 | -1.601093 | 62.92636 | -14.25164 | 0 |  | 0.15027 | 0.06059274 | 0 |  | 0.24072 | 0.236 | 188.85852 | 0 |  | 2.7947 | 2.540636 | 0 |  | 0.04281 | 0.03466397 | 7.672886 | -0.04001078 | 0 | -1.561082 | 4.49503 | -1.601093 | 0.2582193 | 95.47741 | 300 | 300 | -0.249995 | 0 |  | 0.08002 | 0.07922772 | 11.2 |  |  | 95.47741 | 6974 | 70.3495 | 21.45646 | 69.9503 | -0.3992 | 70 | 34.51386 |  | 188.8171 | 202.4707 | 0 |  | 185.55 | 185.866
30.09.2012 13:12:19 | 01:56:16 | 6976 | 175.2428 | 0 |  | -4.92171e-05 | -1.609026 | -1.609026 | 62.92585 | -14.25485 | 0 |  | 0.15027 | 0.06059274 | 0 |  | 0.24072 | 0.236 | 188.85852 | 0 |  | 2.7947 | 2.540636 | 0 |  | 0.04281 | 0.03466397 | 7.673092 | -0.03953015 | 0 | -1.569496 | 4.49503 | -1.609026 | 0.250264 | 95.50244 | 300 | 300 | -0.249995 | 0 |  | 0.08002 | 0.07922772 | 11.2 |  |  | 95.50244 | 6976 | 70.3495 | 21.45746 | 69.9503 | -0.3992 | 70 | 34.53047 |  | 188.8171 | 202.4707 | 0 |  | 185.55 | 185.866
30.09.2012 13:12:21 | 01:56:18 | 6978 | 175.2428 | 0 |  | -4.7422e-05 | -1.590064 | -1.590064 | 62.92687 | -14.25804 | 0 |  | 0.15027 | 0.06059274 | 0 |  | 0.24072 | 0.236 | 188.85852 | 0 |  | 2.7947 | 2.540636 | 0 |  | 0.04281 | 0.03466397 | 7.673195 | -0.03808837 | 0 | -1.551976 | 4.49501 | -1.590064 | 0.2692044 | 95.52801 | 300 | 300 | -0.249995 | 0 |  | 0.08002 | 0.07922772 | 11.2 |  |  | 95.52801 | 6978 | 70.3495 | 21.45545 | 69.9501 | -0.3994 | 70 | 34.52607 |  | 188.8171 | 202.4707 | 0 |  | 185.55 | 185.866
30.09.2012 13:12:23 | 01:56:20 | 6980 | 175.2428 | 0 |  | -4.33829e-05 | -1.613226 | -1.613226 | 62.92585 | -14.26125 | 0 |  | 0.15027 | 0.06059274 | 0 |  | 0.24072 | 0.236 | 188.85852 | 0 |  | 2.7947 | 2.540636 | 0 |  | 0.04281 | 0.03466397 | 7.67335 | -0.03484424 | 0 | -1.578382 | 4.49503 | -1.613226 | 0.2460201 | 95.55338 | 300 | 300 | -0.249995 | 0 |  | 0.08002 | 0.07922772 | 11.2 |  |  | 95.55338 | 6980 | 70.3495 | 21.45696 | 69.9503 | -0.3992 | 70 | 34.50651 |  | 188.8171 | 202.4707 | 0 |  | 185.55 | 185.866
30.09.2012 13:12:25 | 01:56:22 | 6982 | 175.2428 | 0 |  | -3.9643e-05 | -1.612878 | -1.612878 | 62.92125 | -14.26447 | 0 |  | 0.15027 | 0.06059274 | 0 |  | 0.24072 | 0.236 | 188.85852 | 0 |  | 2.7947 | 2.540636 | 0 |  | 0.04281 | 0.03466397 | 7.673298 | -0.03184043 | 0 | -1.581037 | 4.49503 | -1.612878 | 0.2463482 | 95.57761 | 300 | 300 | -0.249995 | 0 |  | 0.08002 | 0.07922772 | 11.2 |  |  | 95.57761 | 6982 | 70.3495 | 21.45595 | 69.9503 | -0.3992 | 70 | 34.50496 |  | 188.8171 | 202.4707 | 0 |  | 185.55 | 185.866
30.09.2012 13:12:27 | 01:56:24 | 6984 | 175.2428 | 0 |  | -3.91942e-05 | -1.603545 | -1.603545 | 62.92227 | -14.26769 | 0 |  | 0.15027 | 0.06059274 | 0 |  | 0.24072 | 0.236 | 188.85852 | 0 |  | 2.7947 | 2.540636 | 0 |  | 0.04281 | 0.03466397 | 7.673298 | -0.03147997 | 0 | -1.572065 | 4.49501 | -1.603545 | 0.2556597 | 95.60233 | 300 | 300 | -0.249995 | 0 |  | 0.08002 | 0.07922772 | 11.2 |  |  | 95.60233 | 6984 | 70.3495 | 21.45595 | 69.9501 | -0.3994 | 70 | 34.48006 |  | 188.8171 | 202.4707 | 0 |  | 185.55 | 185.866
30.09.2012 13:12:29 | 01:56:26 | 6986 | 175.2428 | 0 |  | -4.04657e-05 | -1.611886 | -1.611886 | 62.92278 | -14.27091 | 0 |  | 0.15027 | 0.06059274 | 0 |  | 0.24072 | 0.236 | 188.85852 | 0 |  | 2.7947 | 2.540636 | 0 |  | 0.04281 | 0.03466397 | 7.67335 | -0.03250121 | 0 | -1.579385 | 4.49499 | -1.611886 | 0.2472971 | 95.62709 | 300 | 300 | -0.249995 | 0 |  | 0.08002 | 0.07922772 | 11.2 |  |  | 95.62709 | 6986 | 70.3495 | 21.45494 | 69.9499 | -0.3996 | 70 | 34.41126 |  | 188.8171 | 202.4707 | 0 |  | 185.55 | 185.866
30.09.2012 13:12:31 | 01:56:28 | 6988 | 175.2428 | 0 |  | -3.55291e-05 | -1.605763 | -1.605763 | 62.92125 | -14.27412 | 0 |  | 0.15027 | 0.06059274 | 0 |  | 0.24072 | 0.236 | 188.85852 | 0 |  | 2.7947 | 2.540636 | 0 |  | 0.04281 | 0.03466397 | 7.673403 | -0.02853624 | 0 | -1.577227 | 4.49501 | -1.605763 | 0.2533991 | 95.65173 | 300 | 300 | -0.249995 | 0 |  | 0.08002 | 0.07922772 | 11.2 |  |  | 95.65173 | 6988 | 70.3495 | 21.45343 | 69.9501 | -0.3994 | 70 | 34.40213 |  | 188.8171 | 202.4707 | 0 |  | 185.55 | 185.866
30.09.2012 13:12:33 | 01:56:30 | 6990 | 175.2428 | 0 |  | -3.80722e-05 | -1.613247 | -1.613247 | 62.92023 | -14.27734 | 0 |  | 0.15027 | 0.06059274 | 0 |  | 0.24072 | 0.236 | 188.85852 | 0 |  | 2.7947 | 2.540636 | 0 |  | 0.04281 | 0.03466397 | 7.673505 | -0.0305788 | 0 | -1.582668 | 4.49497 | -1.613247 | 0.2458943 | 95.67631 | 300 | 300 | -0.249995 | 0 |  | 0.08002 | 0.07922772 | 11.2 |  |  | 95.67631 | 6990 | 70.3495 | 21.45343 | 69.9497 | -0.3998 | 70 | 34.43961 |  | 188.8171 | 202.4707 | 0 |  | 185.55 | 185.866
30.09.2012 13:12:35 | 01:56:32 | 6992 | 175.2428 | 0 |  | -3.73242e-05 | -1.628766 | -1.628766 | 62.92074 | -14.28058 | 0 |  | 0.15027 | 0.06059274 | 0 |  | 0.24072 | 0.236 | 188.85852 | 0 |  | 2.7947 | 2.540636 | 0 |  | 0.04281 | 0.03466397 | 7.673351 | -0.02997802 | 0 | -1.598788 | 4.49497 | -1.628766 | 0.2303546 | 95.69976 | 300 | 300 | -0.249995 | 0 |  | 0.08002 | 0.07922772 | 11.2 |  |  | 95.69976 | 6992 | 70.3495 | 21.45292 | 69.9497 | -0.3998 | 70 | 34.43605 |  | 188.8171 | 202.4707 | 0 |  | 185.55 | 185.866
30.09.2012 13:12:37 | 01:56:34 | 6994 | 175.2428 | 0 |  | -3.73242e-05 | -1.627413 | -1.627413 | 62.92125 | -14.28384 | 0 |  | 0.15027 | 0.06059274 | 0 |  | 0.24072 | 0.236 | 188.85852 | 0 |  | 2.7947 | 2.540636 | 0 |  | 0.04281 | 0.03466397 | 7.673403 | -0.02997802 | 0 | -1.597435 | 4.49497 | -1.627413 | 0.231688 | 95.7225 | 300 | 300 | -0.249995 | 0 |  | 0.08002 | 0.07922772 | 11.2 |  |  | 95.7225 | 6994 | 70.3495 | 21.45242 | 69.9497 | -0.3998 | 70 | 34.46487 |  | 188.8171 | 202.4707 | 0 |  | 185.55 | 185.866
30.09.2012 13:12:39 | 01:56:36 | 6996 | 175.2428 | 0 |  | -3.54543e-05 | -1.617343 | -1.617343 | 62.92125 | -14.28709 | 0 |  | 0.15027 | 0.06059274 | 0 |  | 0.24072 | 0.236 | 188.85852 | 0 |  | 2.7947 | 2.540636 | 0 |  | 0.04281 | 0.03466397 | 7.673454 | -0.02847616 | 0 | -1.588866 | 4.49495 | -1.617343 | 0.2417387 | 95.74581 | 300 | 300 | -0.249995 | 0 |  | 0.08002 | 0.07922772 | 11.2 |  |  | 95.74581 | 6996 | 70.3495 | 21.45292 | 69.9495 | -0.4 | 70 | 34.48183 |  | 188.8171 | 202.4707 | 0 |  | 185.55 | 185.866
30.09.2012 13:12:41 | 01:56:38 | 6998 | 175.2428 | 0 |  | -3.59031e-05 | -1.613733 | -1.613733 | 62.92125 | -14.29032 | 0 |  | 0.15027 | 0.06059274 | 0 |  | 0.24072 | 0.236 | 188.85852 | 0 |  | 2.7947 | 2.540636 | 0 |  | 0.04281 | 0.03466397 | 7.673145 | -0.02883662 | 0 | -1.584896 | 4.49493 | -1.613733 | 0.2453279 | 95.76978 | 300 | 300 | -0.249995 | 0 |  | 0.08002 | 0.07922772 | 11.2 |  |  | 95.76978 | 6998 | 70.3495 | 21.45141 | 69.9493 | -0.4002 | 70 | 34.51303 |  | 188.8171 | 202.4707 | 0 |  | 185.55 | 185.866
30.09.2012 13:12:43 | 01:56:40 | 7000 | 175.2428 | 0 |  | -4.03162e-05 | -1.637482 | -1.637482 | 62.91921 | -14.29357 | 0 |  | 0.15027 | 0.06059274 | 0 |  | 0.24072 | 0.236 | 188.85852 | 0 |  | 2.7947 | 2.540636 | 0 |  | 0.04281 | 0.03466397 | 7.673249 | -0.03238114 | 0 | -1.6051 | 4.49488 | -1.637482 | 0.2215594 | 95.79277 | 300 | 300 | -0.249995 | 0 |  | 0.08002 | 0.07922772 | 11.2 |  |  | 95.79277 | 7000 | 70.3591 | 21.4509 | 69.9488 | -0.4103 | 70 | 34.54956 |  | 188.8171 | 202.4707 | 0 |  | 185.55 | 185.866
30.09.2012 13:12:45 | 01:56:42 | 7002 | 175.2428 | 0 |  | -4.02414e-05 | -1.651162 | -1.651162 | 62.91972 | -14.29686 | 0 |  | 0.15027 | 0.06059274 | 0 |  | 0.24072 | 0.236 | 188.85852 | 0 |  | 2.7947 | 2.540636 | 0 |  | 0.04281 | 0.03466397 | 7.673095 | -0.03232106 | 0 | -1.618841 | 4.49491 | -1.651162 | 0.2078609 | 95.81391 | 300 | 300 | -0.249995 | 0 |  | 0.08002 | 0.07922772 | 11.2 |  |  | 95.81391 | 7002 | 70.3495 | 21.4499 | 69.9491 | -0.4004 | 70 | 34.57494 |  | 188.8171 | 202.4707 | 0 |  | 185.55 | 185.866
30.09.2012 13:12:47 | 01:56:44 | 7004 | 175.2428 | 0 |  | -4.49536e-05 | -1.658287 | -1.658287 | 62.91921 | -14.30017 | 0 |  | 0.15027 | 0.06059274 | 0 |  | 0.24072 | 0.236 | 188.85852 | 0 |  | 2.7947 | 2.540636 | 0 |  | 0.04281 | 0.03466397 | 7.672888 | -0.0361058 | 0 | -1.622181 | 4.49488 | -1.658287 | 0.2007186 | 95.83402 | 300 | 300 | -0.249995 | 0 |  | 0.08002 | 0.07922772 | 11.2 |  |  | 95.83402 | 7004 | 70.3591 | 21.44889 | 69.9488 | -0.4103 | 70 | 34.60282 |  | 188.8171 | 202.4707 | 0 |  | 185.55 | 185.866
30.09.2012 13:12:49 | 01:56:46 | 7006 | 175.2428 | 0 |  | -4.78707e-05 | -1.650847 | -1.650847 | 62.91972 | -14.30347 | 0 |  | 0.15027 | 0.06059274 | 0 |  | 0.24072 | 0.236 | 188.85852 | 0 |  | 2.7947 | 2.540636 | 0 |  | 0.04281 | 0.03466397 | 7.672424 | -0.03844875 | 0 | -1.612399 | 4.49491 | -1.650847 | 0.2081408 | 95.85415 | 300 | 300 | -0.249995 | 0 |  | 0.08002 | 0.07922772 | 11.2 |  |  | 95.85415 | 7006 | 70.3688 | 21.44939 | 69.9491 | -0.4197 | 70 | 34.59629 |  | 188.8171 | 202.4707 | 0 |  | 185.55 | 185.866
30.09.2012 13:12:51 | 01:56:48 | 7008 | 175.2428 | 0 |  | -4.98903e-05 | -1.656444 | -1.656444 | 62.91972 | -14.30678 | 0 |  | 0.15027 | 0.06059274 | 0 |  | 0.24072 | 0.236 | 188.85852 | 0 |  | 2.7947 | 2.540636 | 0 |  | 0.04281 | 0.03466397 | 7.672888 | -0.04007085 | 0 | -1.616373 | 4.49488 | -1.656444 | 0.2025271 | 95.87436 | 300 | 300 | -0.249995 | 0 |  | 0.08002 | 0.07922772 | 11.2 |  |  | 95.87436 | 7008 | 70.3688 | 21.44737 | 69.9488 | -0.42 | 70 | 34.60199 |  | 188.8171 | 202.4707 | 0 |  | 185.55 | 185.866
30.09.2012 13:12:53 | 01:56:50 | 7010 | 175.2428 | 0 |  | -5.74449e-05 | -1.661426 | -1.661426 | 62.92176 | -14.3101 | 0 |  | 0.15027 | 0.06059274 | 0 |  | 0.24072 | 0.236 | 188.85852 | 0 |  | 2.7947 | 2.540636 | 0 |  | 0.04281 | 0.03466397 | 7.672527 | -0.04613855 | 0 | -1.615287 | 4.4948 | -1.661426 | 0.1975283 | 95.89405 | 300 | 300 | -0.249995 | 0 |  | 0.08002 | 0.07922772 | 11.2 |  |  | 95.89405 | 7010 | 70.3688 | 21.4499 | 69.948 | -0.4208 | 70 | 34.61776 |  | 188.8171 | 202.4707 | 0 |  | 185.55 | 185.866
30.09.2012 13:12:55 | 01:56:52 | 7012 | 175.2428 | 0 |  | -5.90156e-05 | -1.666848 | -1.666848 | 62.92125 | -14.31343 | 0 |  | 0.15027 | 0.06059274 | 0 |  | 0.24072 | 0.236 | 188.85852 | 0 |  | 2.7947 | 2.540636 | 0 |  | 0.04281 | 0.03466397 | 7.672632 | -0.04740011 | 0 | -1.619448 | 4.49487 | -1.666848 | 0.1920889 | 95.91323 | 300 | 300 | -0.249995 | 0 |  | 0.08002 | 0.07922772 | 11.2 |  |  | 95.91323 | 7012 | 70.3688 | 21.44889 | 69.9487 | -0.4201 | 70 | 34.59606 |  | 188.8171 | 202.4707 | 0 |  | 185.55 | 185.866
30.09.2012 13:12:57 | 01:56:54 | 7014 | 175.2428 | 0 |  | -6.04368e-05 | -1.670689 | -1.670689 | 62.92125 | -14.31677 | 0 |  | 0.15027 | 0.06059274 | 0 |  | 0.24072 | 0.236 | 188.85852 | 0 |  | 2.7947 | 2.540636 | 0 |  | 0.04281 | 0.03466397 | 7.672476 | -0.04854158 | 0 | -1.622147 | 4.49482 | -1.670689 | 0.1882326 | 95.93196 | 300 | 300 | -0.249995 | 0 |  | 0.08002 | 0.07922772 | 11.2 |  |  | 95.93196 | 7014 | 70.3688 | 21.44788 | 69.9482 | -0.4206 | 70 | 34.60163 |  | 188.8171 | 202.4707 | 0 |  | 185.55 | 185.866
30.09.2012 13:12:59 | 01:56:56 | 7016 | 175.2428 | 0 |  | -5.36302e-05 | -1.662048 | -1.662048 | 62.92074 | -14.3201 | 0 |  | 0.15027 | 0.06059274 | 0 |  | 0.24072 | 0.236 | 188.85852 | 0 |  | 2.7947 | 2.540636 | 0 |  | 0.04281 | 0.03466397 | 7.67227 | -0.04307466 | 0 | -1.618973 | 4.49488 | -1.662048 | 0.196857 | 95.95091 | 300 | 300 | -0.249995 | 0 |  | 0.08002 | 0.07922772 | 11.2 |  |  | 95.95091 | 7016 | 70.3688 | 21.44687 | 69.9488 | -0.42 | 70 | 34.54968 |  | 188.8171 | 202.4707 | 0 |  | 185.55 | 185.866
30.09.2012 13:13:01 | 01:56:58 | 7018 | 175.2428 | 0 |  | -5.11619e-05 | -1.664298 | -1.664298 | 62.92125 | -14.32342 | 0 |  | 0.15027 | 0.06059274 | 0 |  | 0.24072 | 0.236 | 188.85852 | 0 |  | 2.7947 | 2.540636 | 0 |  | 0.04281 | 0.03466397 | 7.672218 | -0.04109218 | 0 | -1.623206 | 4.49484 | -1.664298 | 0.1945903 | 95.97018 | 300 | 300 | -0.249995 | 0 |  | 0.08002 | 0.07922772 | 11.2 |  |  | 95.97018 | 7018 | 70.3688 | 21.44939 | 69.9484 | -0.4204 | 70 | 34.52762 |  | 188.8171 | 202.4707 | 0 |  | 185.55 | 185.866
30.09.2012 13:13:03 | 01:57:00 | 7020 | 175.2428 | 0 |  | -4.51032e-05 | -1.668717 | -1.668717 | 62.92023 | -14.32676 | 0 |  | 0.15027 | 0.06059274 | 0 |  | 0.24072 | 0.236 | 188.85852 | 0 |  | 2.7947 | 2.540636 | 0 |  | 0.04281 | 0.03466397 | 7.672115 | -0.03622595 | 0 | -1.632491 | 4.49488 | -1.668717 | 0.1901555 | 95.98912 | 300 | 300 | -0.249995 | 0 |  | 0.08002 | 0.07922772 | 11.2 |  |  | 95.98912 | 7020 | 70.3688 | 21.44788 | 69.9488 | -0.42 | 70 | 34.5262 |  | 188.8171 | 202.4707 | 0 |  | 185.55 | 185.866
30.09.2012 13:13:05 | 01:57:02 | 7022 | 175.2428 | 0 |  | -4.17373e-05 | -1.675248 | -1.675248 | 62.91972 | -14.3301 | 0 |  | 0.15027 | 0.06059274 | 0 |  | 0.24072 | 0.236 | 188.85852 | 0 |  | 2.7947 | 2.540636 | 0 |  | 0.04281 | 0.03466397 | 7.671856 | -0.03352253 | 0 | -1.641726 | 4.49482 | -1.675248 | 0.1836081 | 96.00752 | 301 | 300 | -0.299995 | 0 |  | 0.08002 | 0.07922772 | 11.2 |  |  | 96.00752 | 7022 | 70.3688 | 21.44687 | 69.9482 | -0.4206 | 70 | 34.50224 |  | 188.8171 | 202.4707 | 0 |  | 185.55 | 185.866
30.09.2012 13:13:07 | 01:57:04 | 7024 | 175.2428 | 0 |  | -3.38835e-05 | -1.663719 | -1.663719 | 62.92023 | -14.33344 | 0 |  | 0.15027 | 0.06059274 | 0 |  | 0.24072 | 0.236 | 188.85852 | 0 |  | 2.7947 | 2.540636 | 0 |  | 0.04281 | 0.03466397 | 7.671651 | -0.02721452 | 0 | -1.636504 | 4.49488 | -1.663719 | 0.1951217 | 96.02616 | 300 | 300 | -0.349995 | 0 |  | 0.08002 | 0.07922772 | 11.2 |  |  | 96.02616 | 7024 | 70.3688 | 21.44788 | 69.9488 | -0.42 | 70 | 34.49441 |  | 188.8171 | 202.4707 | 0 |  | 185.55 | 185.866
30.09.2012 13:13:09 | 01:57:06 | 7026 | 175.2428 | 0 |  | -2.78997e-05 | -1.644738 | -1.644738 | 62.91819 | -14.33675 | 0 |  | 0.15027 | 0.06059274 | 0 |  | 0.24072 | 0.236 | 188.85852 | 0 |  | 2.7947 | 2.540636 | 0 |  | 0.04281 | 0.03466397 | 7.671908 | -0.02240846 | 0 | -1.62233 | 4.49487 | -1.644738 | 0.2140847 | 96.04631 | 300 | 300 | -0.349995 | 0 |  | 0.08002 | 0.07922772 | 11.2 |  |  | 96.04631 | 7026 | 70.3688 | 21.44788 | 69.9487 | -0.4201 | 70 | 34.50283 |  | 188.8171 | 202.4707 | 0 |  | 185.55 | 185.866
30.09.2012 13:13:11 | 01:57:08 | 7028 | 175.2428 | 0 |  | -2.4085e-05 | -1.638608 | -1.638608 | 62.91819 | -14.34003 | 0 |  | 0.15027 | 0.06059274 | 0 |  | 0.24072 | 0.236 | 188.85852 | 0 |  | 2.7947 | 2.540636 | 0 |  | 0.04281 | 0.03466397 | 7.672218 | -0.01934457 | 0 | -1.619263 | 4.49482 | -1.638608 | 0.220197 | 96.06769 | 300 | 300 | -0.349995 | 0 |  | 0.08002 | 0.07922772 | 11.2 |  |  | 96.06769 | 7028 | 70.3688 | 21.44636 | 69.9482 | -0.4206 | 70 | 34.48717 |  | 188.8171 | 202.4707 | 0 |  | 185.55 | 185.866
30.09.2012 13:13:13 | 01:57:10 | 7030 | 175.2428 | 0 |  | -2.07939e-05 | -1.639753 | -1.639753 | 62.92125 | -14.34331 | 0 |  | 0.15027 | 0.06059274 | 0 |  | 0.24072 | 0.236 | 188.85852 | 0 |  | 2.7947 | 2.540636 | 0 |  | 0.04281 | 0.03466397 | 7.672477 | -0.01670123 | 0 | -1.623052 | 4.49482 | -1.639753 | 0.2190331 | 96.08931 | 300 | 300 | -0.349995 | 0 |  | 0.08002 | 0.07922772 | 11.2 |  |  | 96.08931 | 7030 | 70.3784 | 21.44485 | 69.9482 | -0.4302 | 70 | 34.52145 |  | 188.8171 | 202.4707 | 0 |  | 185.55 | 185.866
30.09.2012 13:13:15 | 01:57:12 | 7032 | 175.2428 | 0 |  | -2.03451e-05 | -1.648686 | -1.648686 | 62.92125 | -14.3466 | 0 |  | 0.15027 | 0.06059274 | 0 |  | 0.24072 | 0.236 | 188.85852 | 0 |  | 2.7947 | 2.540636 | 0 |  | 0.04281 | 0.03466397 | 7.672425 | -0.01634076 | 0 | -1.632346 | 4.4948 | -1.648686 | 0.2100815 | 96.11043 | 300 | 300 | -0.349995 | 0 |  | 0.08002 | 0.07922772 | 11.2 |  |  | 96.11043 | 7032 | 70.3784 | 21.44535 | 69.948 | -0.4304 | 70 | 34.53118 |  | 188.8171 | 202.4707 | 0 |  | 185.55 | 185.866
30.09.2012 13:13:17 | 01:57:14 | 7034 | 175.2428 | 0 |  | -1.668e-05 | -1.628375 | -1.628375 | 62.92125 | -14.34988 | 0 |  | 0.15027 | 0.06059274 | 0 |  | 0.24072 | 0.236 | 188.85852 | 0 |  | 2.7947 | 2.540636 | 0 |  | 0.04281 | 0.03466397 | 7.672477 | -0.01339703 | 0 | -1.614978 | 4.49487 | -1.628375 | 0.230374 | 96.13212 | 300 | 300 | -0.349995 | 0 |  | 0.08002 | 0.07922772 | 11.2 |  |  | 96.13212 | 7034 | 70.3688 | 21.44435 | 69.9487 | -0.4201 | 70 | 34.56996 |  | 188.8171 | 202.4707 | 0 |  | 185.55 | 185.866
30.09.2012 13:13:19 | 01:57:16 | 7036 | 175.2428 | 0 |  | -1.11449e-05 | -1.647233 | -1.647233 | 62.92125 | -14.35315 | 0 |  | 0.15027 | 0.06059274 | 0 |  | 0.24072 | 0.236 | 188.85852 | 0 |  | 2.7947 | 2.540636 | 0 |  | 0.04281 | 0.03466397 | 7.672269 | -0.008951352 | 0 | -1.638281 | 4.49487 | -1.647233 | 0.2114977 | 96.15387 | 300 | 300 | -0.349995 | 0 |  | 0.08002 | 0.07922772 | 11.2 |  |  | 96.15387 | 7036 | 70.3688 | 21.44384 | 69.9487 | -0.4201 | 70 | 34.59997 |  | 188.8171 | 202.4707 | 0 |  | 185.55 | 185.866
30.09.2012 13:13:21 | 01:57:18 | 7038 | 175.2428 | 0 |  | -1.06214e-05 | -1.658604 | -1.658604 | 62.92125 | -14.35646 | 0 |  | 0.15027 | 0.06059274 | 0 |  | 0.24072 | 0.236 | 188.85852 | 0 |  | 2.7947 | 2.540636 | 0 |  | 0.04281 | 0.03466397 | 7.672373 | -0.008530888 | 0 | -1.650073 | 4.49482 | -1.658604 | 0.2001094 | 96.17413 | 300 | 300 | -0.349995 | 0 |  | 0.08002 | 0.07922772 | 11.2 |  |  | 96.17413 | 7038 | 70.3688 | 21.44535 | 69.9482 | -0.4206 | 70 | 34.60721 |  | 188.8171 | 202.4707 | 0 |  | 185.55 | 185.866
30.09.2012 13:13:23 | 01:57:20 | 7040 | 175.2428 | 0 |  | -1.42117e-06 | -1.649007 | -1.649007 | 62.92227 | -14.35977 | 0 |  | 0.15027 | 0.06059274 | 0 |  | 0.24072 | 0.236 | 188.85852 | 0 |  | 2.7947 | 2.540636 | 0 |  | 0.04281 | 0.03466397 | 7.672477 | -0.001141454 | 0 | -1.647866 | 4.49488 | -1.649007 | 0.2096887 | 96.1943 | 300 | 300 | -0.349995 | 0 |  | 0.08002 | 0.07922772 | 11.2 |  |  | 96.1943 | 7040 | 70.3784 | 21.44485 | 69.9488 | -0.4296 | 70 | 34.64896 |  | 188.8171 | 202.4707 | 0 |  | 185.55 | 185.866
30.09.2012 13:13:25 | 01:57:22 | 7042 | 175.2428 | 0 |  | 5.46026e-06 | -1.620465 | -1.620465 | 62.92227 | -14.36304 | 0 |  | 0.15027 | 0.06059274 | 0 |  | 0.24072 | 0.236 | 188.85852 | 0 |  | 2.7947 | 2.540636 | 0 |  | 0.04281 | 0.03466397 | 7.67263 | 0.004385568 | 0 | -1.62485 | 4.49488 | -1.620465 | 0.2382121 | 96.21635 | 300 | 300 | -0.349995 | 0 |  | 0.08002 | 0.07922772 | 11.2 |  |  | 96.21635 | 7042 | 70.3688 | 21.44384 | 69.9488 | -0.42 | 70 | 34.64291 |  | 188.8171 | 202.4707 | 0 |  | 185.55 | 185.866
30.09.2012 13:13:27 | 01:57:24 | 7044 | 175.2428 | 0 |  | 4.11389e-06 | -1.632484 | -1.632484 | 62.92329 | -14.36629 | 0 |  | 0.15027 | 0.06059274 | 0 |  | 0.24072 | 0.236 | 188.85852 | 0 |  | 2.7947 | 2.540636 | 0 |  | 0.04281 | 0.03466397 | 7.672734 | 0.003304191 | 0 | -1.635789 | 4.49488 | -1.632484 | 0.2261727 | 96.23921 | 300 | 300 | -0.349995 | 0 |  | 0.08002 | 0.07922772 | 11.2 |  |  | 96.23921 | 7044 | 70.3784 | 21.44435 | 69.9488 | -0.4296 | 70 | 34.66829 |  | 188.8171 | 202.4707 | 0 |  | 185.55 | 185.866
30.09.2012 13:13:29 | 01:57:26 | 7046 | 175.2428 | 0 |  | 5.90904e-06 | -1.635331 | -1.635331 | 62.92227 | -14.36956 | 0 |  | 0.15027 | 0.06059274 | 0 |  | 0.24072 | 0.236 | 188.85852 | 0 |  | 2.7947 | 2.540636 | 0 |  | 0.04281 | 0.03466397 | 7.672837 | 0.004746018 | 0 | -1.640077 | 4.49487 | -1.635331 | 0.223307 | 96.26134 | 300 | 300 | -0.349995 | 0 |  | 0.08002 | 0.07922772 | 11.2 |  |  | 96.26134 | 7046 | 70.3784 | 21.44334 | 69.9487 | -0.4297 | 70 | 34.67292 |  | 188.8171 | 202.4707 | 0 |  | 185.55 | 185.866
30.09.2012 13:13:31 | 01:57:28 | 7048 | 175.2428 | 0 |  | 3.9643e-06 | -1.647205 | -1.647205 | 62.92074 | -14.37284 | 0 |  | 0.15027 | 0.06059274 | 0 |  | 0.24072 | 0.236 | 188.85852 | 0 |  | 2.7947 | 2.540636 | 0 |  | 0.04281 | 0.03466397 | 7.672992 | 0.003184043 | 0 | -1.650389 | 4.49487 | -1.647205 | 0.2114152 | 96.28274 | 300 | 300 | -0.349995 | 0 |  | 0.08002 | 0.07922772 | 11.2 |  |  | 96.28274 | 7048 | 70.3784 | 21.44233 | 69.9487 | -0.4297 | 70 | 34.66758 |  | 188.8171 | 202.4707 | 0 |  | 185.55 | 185.866
30.09.2012 13:13:33 | 01:57:30 | 7050 | 175.2428 | 0 |  | 9.20016e-06 | -1.622129 | -1.622129 | 62.92023 | -14.37611 | 0 |  | 0.15027 | 0.06059274 | 0 |  | 0.24072 | 0.236 | 188.85852 | 0 |  | 2.7947 | 2.540636 | 0 |  | 0.04281 | 0.03466397 | 7.673198 | 0.007389378 | 0 | -1.629518 | 4.49488 | -1.622129 | 0.2364722 | 96.30479 | 300 | 300 | -0.349995 | 0 |  | 0.08002 | 0.07922772 | 11.2 |  |  | 96.30479 | 7050 | 70.3784 | 21.44132 | 69.9488 | -0.4296 | 70 | 34.68229 |  | 188.8171 | 202.4707 | 0 |  | 185.55 | 185.866
30.09.2012 13:13:35 | 01:57:32 | 7052 | 175.2428 | 0 |  | 8.30258e-06 | -1.644457 | -1.644457 | 62.91972 | -14.37937 | 0 |  | 0.15027 | 0.06059274 | 0 |  | 0.24072 | 0.236 | 188.85852 | 0 |  | 2.7947 | 2.540636 | 0 |  | 0.04281 | 0.03466397 | 7.673405 | 0.00666846 | 0 | -1.651125 | 4.49487 | -1.644457 | 0.2141248 | 96.32697 | 300 | 300 | -0.349995 | 0 |  | 0.08002 | 0.07922772 | 11.2 |  |  | 96.32697 | 7052 | 70.3784 | 21.44132 | 69.9487 | -0.4297 | 70 | 34.64884 |  | 188.8171 | 202.4707 | 0 |  | 185.55 | 185.866
30.09.2012 13:13:37 | 01:57:34 | 7054 | 175.2428 | 0 |  | 1.0023e-05 | -1.650966 | -1.650966 | 62.91921 | -14.38267 | 0 |  | 0.15027 | 0.06059274 | 0 |  | 0.24072 | 0.236 | 188.85852 | 0 |  | 2.7947 | 2.540636 | 0 |  | 0.04281 | 0.03466397 | 7.67356 | 0.008050266 | 0 | -1.659016 | 4.49484 | -1.650966 | 0.2075978 | 96.34773 | 300 | 300 | -0.349995 | 0 |  | 0.08002 | 0.07922772 | 11.2 |  |  | 96.34773 | 7054 | 70.3784 | 21.44081 | 69.9484 | -0.43 | 70 | 34.64089 |  | 188.8171 | 202.4707 | 0 |  | 185.55 | 185.866
30.09.2012 13:13:39 | 01:57:36 | 7056 | 175.2428 | 0 |  | 9.20016e-06 | -1.653142 | -1.653142 | 62.91819 | -14.38597 | 0 |  | 0.15027 | 0.06059274 | 0 |  | 0.24072 | 0.236 | 188.85852 | 0 |  | 2.7947 | 2.540636 | 0 |  | 0.04281 | 0.03466397 | 7.673509 | 0.007389378 | 0 | -1.660531 | 4.49488 | -1.653142 | 0.2054049 | 96.36806 | 300 | 300 | -0.349995 | 0 |  | 0.08002 | 0.07922772 | 11.2 |  |  | 96.36806 | 7056 | 70.3784 | 21.44182 | 69.9488 | -0.4296 | 70 | 34.59985 |  | 188.8171 | 202.4707 | 0 |  | 185.55 | 185.866
30.09.2012 13:13:41 | 01:57:38 | 7058 | 175.2428 | 0 |  | 1.4436e-05 | -1.649547 | -1.649547 | 62.91768 | -14.38928 | 0 |  | 0.15027 | 0.06059274 | 0 |  | 0.24072 | 0.236 | 188.85852 | 0 |  | 2.7947 | 2.540636 | 0 |  | 0.04281 | 0.03466397 | 7.673663 | 0.0115947 | 0 | -1.661142 | 4.49488 | -1.649547 | 0.2089816 | 96.38846 | 300 | 300 | -0.349995 | 0 |  | 0.08002 | 0.07922772 | 11.2 |  |  | 96.38846 | 7058 | 70.3784 | 21.44031 | 69.9488 | -0.4296 | 70 | 34.43475 |  | 188.8171 | 202.4707 | 0 |  | 185.55 | 185.866
30.09.2012 13:13:43 | 01:57:40 | 7060 | 175.2428 | 0 |  | 1.95971e-05 | -1.644814 | -1.644814 | 62.91921 | -14.39257 | 0 |  | 0.15027 | 0.06059274 | 0 |  | 0.24072 | 0.236 | 188.85852 | 0 |  | 2.7947 | 2.540636 | 0 |  | 0.04281 | 0.03466397 | 7.673663 | 0.01573998 | 0 | -1.660554 | 4.49491 | -1.644814 | 0.213697 | 96.40926 | 300 | 300 | -0.349995 | 0 |  | 0.08002 | 0.07922772 | 11.2 |  |  | 96.40926 | 7060 | 70.3784 | 21.4398 | 69.9491 | -0.4293 | 70 | 34.37853 |  | 188.8171 | 202.4707 | 0 |  | 185.55 | 185.866
30.09.2012 13:13:45 | 01:57:42 | 7062 | 175.2428 | 0 |  | 1.68296e-05 | -1.647902 | -1.647902 | 62.91716 | -14.39586 | 0 |  | 0.15027 | 0.06059274 | 0 |  | 0.24072 | 0.236 | 188.85852 | 0 |  | 2.7947 | 2.540636 | 0 |  | 0.04281 | 0.03466397 | 7.673507 | 0.01351719 | 0 | -1.661419 | 4.49488 | -1.647902 | 0.2105913 | 96.43015 | 300 | 300 | -0.349995 | 0 |  | 0.08002 | 0.07922772 | 11.2 |  |  | 96.43015 | 7062 | 70.3784 | 21.4398 | 69.9488 | -0.4296 | 70 | 34.36299 |  | 188.8171 | 202.4707 | 0 |  | 185.55 | 185.866
30.09.2012 13:13:47 | 01:57:44 | 7064 | 175.2428 | 0 |  | 1.67548e-05 | -1.641458 | -1.641458 | 62.91819 | -14.39915 | 0 |  | 0.15027 | 0.06059274 | 0 |  | 0.24072 | 0.236 | 188.85852 | 0 |  | 2.7947 | 2.540636 | 0 |  | 0.04281 | 0.03466397 | 7.673353 | 0.01345711 | 0 | -1.654915 | 4.49491 | -1.641458 | 0.217017 | 96.4512 | 300 | 300 | -0.349995 | 0 |  | 0.08002 | 0.07922772 | 11.2 |  |  | 96.4512 | 7064 | 70.3688 | 21.4398 | 69.9491 | -0.4197 | 70 | 34.3401 |  | 188.8171 | 202.4707 | 0 |  | 185.55 | 185.866
30.09.2012 13:13:49 | 01:57:46 | 7066 | 175.2428 | 0 |  | 1.45108e-05 | -1.663135 | -1.663135 | 62.91665 | -14.40246 | 0 |  | 0.15027 | 0.06059274 | 0 |  | 0.24072 | 0.236 | 188.85852 | 0 |  | 2.7947 | 2.540636 | 0 |  | 0.04281 | 0.03466397 | 7.673456 | 0.01165477 | 0 | -1.67479 | 4.49493 | -1.663135 | 0.1953229 | 96.4715 | 300 | 300 | -0.349995 | 0 |  | 0.08002 | 0.07922772 | 11.2 |  |  | 96.4715 | 7066 | 70.3784 | 21.4388 | 69.9493 | -0.4291 | 70 | 34.33666 |  | 188.8171 | 202.4707 | 0 |  | 185.55 | 185.866
30.09.2012 13:13:51 | 01:57:48 | 7068 | 175.2428 | 0 |  | 1.7802e-05 | -1.652507 | -1.652507 | 62.91665 | -14.40577 | 0 |  | 0.15027 | 0.06059274 | 0 |  | 0.24072 | 0.236 | 188.85852 | 0 |  | 2.7947 | 2.540636 | 0 |  | 0.04281 | 0.03466397 | 7.673249 | 0.0142982 | 0 | -1.666805 | 4.49493 | -1.652507 | 0.2059337 | 96.49125 | 300 | 300 | -0.349995 | 0 |  | 0.08002 | 0.07922772 | 11.2 |  |  | 96.49125 | 7068 | 70.3688 | 21.43779 | 69.9493 | -0.4195 | 70 | 34.36062 |  | 188.8171 | 202.4707 | 0 |  | 185.55 | 185.866
30.09.2012 13:13:53 | 01:57:50 | 7070 | 175.2428 | 0 |  | 2.04947e-05 | -1.632758 | -1.632758 | 62.91614 | -14.40906 | 0 |  | 0.15027 | 0.06059274 | 0 |  | 0.24072 | 0.236 | 188.85852 | 0 |  | 2.7947 | 2.540636 | 0 |  | 0.04281 | 0.03466397 | 7.673042 | 0.01646092 | 0 | -1.649219 | 4.49493 | -1.632758 | 0.2256639 | 96.5125 | 300 | 300 | -0.349995 | 0 |  | 0.08002 | 0.07922772 | 11.2 |  |  | 96.5125 | 7070 | 70.3688 | 21.4398 | 69.9493 | -0.4195 | 70 | 34.34401 |  | 188.8171 | 202.4707 | 0 |  | 185.55 | 185.866
30.09.2012 13:13:55 | 01:57:52 | 7072 | 175.2428 | 0 |  | 1.96719e-05 | -1.641367 | -1.641367 | 62.91665 | -14.41233 | 0 |  | 0.15027 | 0.06059274 | 0 |  | 0.24072 | 0.236 | 188.85852 | 0 |  | 2.7947 | 2.540636 | 0 |  | 0.04281 | 0.03466397 | 7.672939 | 0.01580006 | 0 | -1.657168 | 4.49495 | -1.641367 | 0.2170362 | 96.53429 | 300 | 300 | -0.349995 | 0 |  | 0.08002 | 0.07922772 | 11.2 |  |  | 96.53429 | 7072 | 70.3688 | 21.43779 | 69.9495 | -0.4193 | 70 | 34.36583 |  | 188.8171 | 202.4707 | 0 |  | 185.55 | 185.866
30.09.2012 13:13:57 | 01:57:54 | 7074 | 175.2428 | 0 |  | 2.22898e-05 | -1.621676 | -1.621676 | 62.91819 | -14.4156 | 0 |  | 0.15027 | 0.06059274 | 0 |  | 0.24072 | 0.236 | 188.85852 | 0 |  | 2.7947 | 2.540636 | 0 |  | 0.04281 | 0.03466397 | 7.67299 | 0.0179027 | 0 | -1.639578 | 4.49493 | -1.621676 | 0.236709 | 96.55663 | 300 | 300 | -0.349995 | 0 |  | 0.08002 | 0.07922772 | 11.2 |  |  | 96.55663 | 7074 | 70.3688 | 21.43779 | 69.9493 | -0.4195 | 70 | 34.37129 |  | 188.8171 | 202.4707 | 0 |  | 185.55 | 185.866
30.09.2012 13:13:59 | 01:57:56 | 7076 | 175.2428 | 0 |  | 2.2589e-05 | -1.633309 | -1.633309 | 62.91921 | -14.41885 | 0 |  | 0.15027 | 0.06059274 | 0 |  | 0.24072 | 0.236 | 188.85852 | 0 |  | 2.7947 | 2.540636 | 0 |  | 0.04281 | 0.03466397 | 7.672836 | 0.01814302 | 0 | -1.651452 | 4.49491 | -1.633309 | 0.2250557 | 96.57936 | 300 | 300 | -0.349995 | 0 |  | 0.08002 | 0.07922772 | 11.2 |  |  | 96.57936 | 7076 | 70.3688 | 21.43728 | 69.9491 | -0.4197 | 70 | 34.4032 |  | 188.8171 | 202.4707 | 0 |  | 185.55 | 185.866
30.09.2012 13:14:01 | 01:57:58 | 7078 | 175.2428 | 0 |  | 2.42346e-05 | -1.619226 | -1.619226 | 62.92074 | -14.4221 | 0 |  | 0.15027 | 0.06059274 | 0 |  | 0.24072 | 0.236 | 188.85852 | 0 |  | 2.7947 | 2.540636 | 0 |  | 0.04281 | 0.03466397 | 7.672785 | 0.01946473 | 0 | -1.638691 | 4.49493 | -1.619226 | 0.2391194 | 96.60221 | 300 | 300 | -0.349995 | 0 |  | 0.08002 | 0.07922772 | 11.2 |  |  | 96.60221 | 7078 | 70.3688 | 21.43819 | 69.9493 | -0.4195 | 70 | 34.43748 |  | 188.8171 | 202.4707 | 0 |  | 185.55 | 185.866
30.09.2012 13:14:03 | 01:58:00 | 7080 | 175.2428 | 0 |  | 2.52818e-05 | -1.602869 | -1.602869 | 62.92023 | -14.42533 | 0 |  | 0.15027 | 0.06059274 | 0 |  | 0.24072 | 0.236 | 188.85852 | 0 |  | 2.7947 | 2.540636 | 0 |  | 0.04281 | 0.03466397 | 7.672681 | 0.02030582 | 0 | -1.623175 | 4.49495 | -1.602869 | 0.2554554 | 96.62655 | 300 | 300 | -0.349995 | 0 |  | 0.08002 | 0.07922772 | 11.2 |  |  | 96.62655 | 7080 | 70.3784 | 21.43678 | 69.9495 | -0.4289 | 70 | 34.44566 |  | 188.8171 | 202.4707 | 0 |  | 185.55 | 185.866
30.09.2012 13:14:05 | 01:58:02 | 7082 | 175.2428 | 0 |  | 2.73013e-05 | -1.615422 | -1.615422 | 62.92074 | -14.42854 | 0 |  | 0.15027 | 0.06059274 | 0 |  | 0.24072 | 0.236 | 188.85852 | 0 |  | 2.7947 | 2.540636 | 0 |  | 0.04281 | 0.03466397 | 7.672681 | 0.02192784 | 0 | -1.637349 | 4.49497 | -1.615422 | 0.2428817 | 96.65108 | 300 | 300 | -0.349995 | 0 |  | 0.08002 | 0.07922772 | 11.2 |  |  | 96.65108 | 7082 | 70.3688 | 21.43627 | 69.9497 | -0.4191 | 70 | 34.48231 |  | 188.8171 | 202.4707 | 0 |  | 185.55 | 185.866
30.09.2012 13:14:07 | 01:58:04 | 7084 | 175.2428 | 0 |  | 2.74509e-05 | -1.603981 | -1.603981 | 62.92125 | -14.43176 | 0 |  | 0.15027 | 0.06059274 | 0 |  | 0.24072 | 0.236 | 188.85852 | 0 |  | 2.7947 | 2.540636 | 0 |  | 0.04281 | 0.03466397 | 7.672784 | 0.02204799 | 0 | -1.626029 | 4.49495 | -1.603981 | 0.2543013 | 96.67556 | 300 | 300 | -0.349995 | 0 |  | 0.08002 | 0.07922772 | 11.2 |  |  | 96.67556 | 7084 | 70.3688 | 21.43627 | 69.9495 | -0.4193 | 70 | 34.48041 |  | 188.8171 | 202.4707 | 0 |  | 185.55 | 185.866
30.09.2012 13:14:09 | 01:58:06 | 7086 | 175.2428 | 0 |  | 2.36362e-05 | -1.615312 | -1.615312 | 62.92125 | -14.43498 | 0 |  | 0.15027 | 0.06059274 | 0 |  | 0.24072 | 0.236 | 188.85852 | 0 |  | 2.7947 | 2.540636 | 0 |  | 0.04281 | 0.03466397 | 7.672732 | 0.01898411 | 0 | -1.634296 | 4.49493 | -1.615312 | 0.242949 | 96.70004 | 300 | 300 | -0.349995 | 0 |  | 0.08002 | 0.07922772 | 11.2 |  |  | 96.70004 | 7086 | 70.3688 | 21.43627 | 69.9493 | -0.4195 | 70 | 34.50378 |  | 188.8171 | 202.4707 | 0 |  | 185.55 | 185.866
30.09.2012 13:14:11 | 01:58:08 | 7088 | 175.2428 | 0 |  | 2.07191e-05 | -1.641722 | -1.641722 | 62.92227 | -14.43824 | 0 |  | 0.15027 | 0.06059274 | 0 |  | 0.24072 | 0.236 | 188.85852 | 0 |  | 2.7947 | 2.540636 | 0 |  | 0.04281 | 0.03466397 | 7.672681 | 0.01664115 | 0 | -1.658363 | 4.49497 | -1.641722 | 0.2165197 | 96.72265 | 300 | 300 | -0.349995 | 0 |  | 0.08002 | 0.07922772 | 11.2 |  |  | 96.72265 | 7088 | 70.3688 | 21.43627 | 69.9497 | -0.4191 | 70 | 34.4421 |  | 188.8171 | 202.4707 | 0 |  | 185.55 | 185.866
30.09.2012 13:14:13 | 01:58:10 | 7090 | 175.3089 | 0 |  | 1.88491e-05 | -1.654415 | -1.654415 | 62.92125 | -14.44154 | 0 |  | 0.15027 | 0.06059274 | 0 |  | 0.24072 | 0.236 | 188.85852 | 0 |  | 2.7947 | 2.540636 | 0 |  | 0.04281 | 0.03466397 | 7.672835 | 0.01513921 | 0 | -1.669554 | 4.49495 | -1.654415 | 0.2038092 | 96.74335 | 300 | 300 | -0.349995 | 0 |  | 0.08002 | 0.07922772 | 11.2 |  |  | 96.74335 | 7090 | 70.3688 | 21.43577 | 69.9495 | -0.4193 | 70 | 34.43617 | 185.3859 | 188.8171 | 202.5905 | 0 |  | 185.55 | 185.866
30.09.2012 13:14:15 | 01:58:12 | 7092 | 175.3089 | 0 |  | 1.57076e-05 | -1.635861 | -1.635861 | 62.92125 | -14.44483 | 0 |  | 0.15027 | 0.06059274 | 0 |  | 0.24072 | 0.236 | 188.85852 | 0 |  | 2.7947 | 2.540636 | 0 |  | 0.04281 | 0.03466397 | 7.672629 | 0.01261602 | 0 | -1.648477 | 4.49495 | -1.635861 | 0.2223453 | 96.76432 | 300 | 300 | -0.349995 | 0 |  | 0.08002 | 0.07922772 | 11.2 |  |  | 96.76432 | 7092 | 70.3688 | 21.43577 | 69.9495 | -0.4193 | 70 | 34.4427 |  | 188.8171 | 202.5905 | 0 |  | 185.55 | 185.866
30.09.2012 13:14:17 | 01:58:14 | 7094 | 175.3089 | 0 |  | 1.42117e-05 | -1.638074 | -1.638074 | 62.92176 | -14.4481 | 0 |  | 0.15027 | 0.06059274 | 0 |  | 0.24072 | 0.236 | 188.85852 | 0 |  | 2.7947 | 2.540636 | 0 |  | 0.04281 | 0.03466397 | 7.67232 | 0.01141454 | 0 | -1.649488 | 4.49495 | -1.638074 | 0.2201138 | 96.78611 | 300 | 300 | -0.349995 | 0 |  | 0.08002 | 0.07922772 | 11.2 |  |  | 96.78611 | 7094 | 70.3688 | 21.43526 | 69.9495 | -0.4193 | 70 | 34.46132 |  | 188.8171 | 202.5905 | 0 |  | 185.55 | 185.866
30.09.2012 13:14:19 | 01:58:16 | 7096 | 175.3089 | 0 |  | 1.03222e-05 | -1.640259 | -1.640259 | 62.92176 | -14.45138 | 0 |  | 0.15027 | 0.06059274 | 0 |  | 0.24072 | 0.236 | 188.85852 | 0 |  | 2.7947 | 2.540636 | 0 |  | 0.04281 | 0.03466397 | 7.672113 | 0.008290577 | 0 | -1.64855 | 4.49495 | -1.640259 | 0.2179097 | 96.80767 | 300 | 300 | -0.349995 | 0 |  | 0.08002 | 0.07922772 | 11.2 |  |  | 96.80767 | 7096 | 70.3688 | 21.43627 | 69.9495 | -0.4193 | 70 | 34.45657 |  | 188.8171 | 202.5905 | 0 |  | 185.55 | 185.866
30.09.2012 13:14:21 | 01:58:18 | 7098 | 175.3089 | 0 |  | 5.98384e-06 | -1.663303 | -1.663303 | 62.92278 | -14.45468 | 0 |  | 0.15027 | 0.06059274 | 0 |  | 0.24072 | 0.236 | 188.85852 | 0 |  | 2.7947 | 2.540636 | 0 |  | 0.04281 | 0.03466397 | 7.67201 | 0.004806096 | 0 | -1.668109 | 4.49493 | -1.663303 | 0.1948486 | 96.82799 | 300 | 300 | -0.349995 | 0 |  | 0.08002 | 0.07922772 | 11.2 |  |  | 96.82799 | 7098 | 70.3784 | 21.43627 | 69.9493 | -0.4291 | 70 | 34.47709 |  | 188.8171 | 202.5905 | 0 |  | 185.55 | 185.866
30.09.2012 13:14:23 | 01:58:20 | 7100 | 175.3089 | 0 |  | 4.03909e-06 | -1.656073 | -1.656073 | 62.92176 | -14.458 | 0 |  | 0.15027 | 0.06059274 | 0 |  | 0.24072 | 0.236 | 188.85852 | 0 |  | 2.7947 | 2.540636 | 0 |  | 0.04281 | 0.03466397 | 7.672784 | 0.003244113 | 0 | -1.659317 | 4.49493 | -1.656073 | 0.2020617 | 96.84753 | 300 | 300 | -0.349995 | 0 |  | 0.08002 | 0.07922772 | 11.2 |  |  | 96.84753 | 7100 | 70.3688 | 21.43466 | 69.9493 | -0.4195 | 70 | 34.46013 |  | 188.8171 | 202.5905 | 0 |  | 185.55 | 185.866
30.09.2012 13:14:25 | 01:58:22 | 7102 | 175.3089 | 0 |  | -2.46834e-06 | -1.66968 | -1.66968 | 62.92278 | -14.46133 | 0 |  | 0.15027 | 0.06059274 | 0 |  | 0.24072 | 0.236 | 188.85852 | 0 |  | 2.7947 | 2.540636 | 0 |  | 0.04281 | 0.03466397 | 7.672681 | -0.001982519 | 0 | -1.667697 | 4.49488 | -1.66968 | 0.1884384 | 96.86675 | 300 | 300 | -0.349995 | 0 |  | 0.08002 | 0.07922772 | 11.2 |  |  | 96.86675 | 7102 | 70.3688 | 21.43526 | 69.9488 | -0.42 | 70 | 34.47235 |  | 188.8171 | 202.5905 | 0 |  | 185.55 | 185.866
30.09.2012 13:14:27 | 01:58:24 | 7104 | 175.3089 | 0 |  | -8.45218e-06 | -1.663567 | -1.663567 | 62.92125 | -14.46466 | 0 |  | 0.15027 | 0.06059274 | 0 |  | 0.24072 | 0.236 | 188.85852 | 0 |  | 2.7947 | 2.540636 | 0 |  | 0.04281 | 0.03466397 | 7.67263 | -0.006788616 | 0 | -1.656778 | 4.49488 | -1.663567 | 0.1945348 | 96.8856 | 300 | 300 | -0.349995 | 0 |  | 0.08002 | 0.07922772 | 11.2 |  |  | 96.8856 | 7104 | 70.3688 | 21.43526 | 69.9488 | -0.42 | 70 | 34.47769 |  | 188.8171 | 202.5905 | 0 |  | 185.55 | 185.866
30.09.2012 13:14:29 | 01:58:26 | 7106 | 175.3089 | 0 |  | -3.8147e-06 | -1.658 | -1.658 | 62.92329 | -14.46798 | 0 |  | 0.15027 | 0.06059274 | 0 |  | 0.24072 | 0.236 | 188.85852 | 0 |  | 2.7947 | 2.540636 | 0 |  | 0.04281 | 0.03466397 | 7.672579 | -0.003063888 | 0 | -1.654936 | 4.49497 | -1.658 | 0.2000851 | 96.90503 | 300 | 300 | -0.349995 | 0 |  | 0.08002 | 0.07922772 | 11.2 |  |  | 96.90503 | 7106 | 70.3688 | 21.43526 | 69.9497 | -0.4191 | 70 | 34.47342 |  | 188.8171 | 202.5905 | 0 |  | 185.55 | 185.866
30.09.2012 13:14:31 | 01:58:28 | 7108 | 175.3089 | 0 |  | -9.34975e-06 | -1.668393 | -1.668393 | 62.92176 | -14.47131 | 0 |  | 0.15027 | 0.06059274 | 0 |  | 0.24072 | 0.236 | 188.85852 | 0 |  | 2.7947 | 2.540636 | 0 |  | 0.04281 | 0.03466397 | 7.672835 | -0.007509525 | 0 | -1.660883 | 4.49488 | -1.668393 | 0.1896762 | 96.92421 | 300 | 300 | -0.349995 | 0 |  | 0.08002 | 0.07922772 | 11.2 |  |  | 96.92421 | 7108 | 70.3688 | 21.43466 | 69.9488 | -0.42 | 70 | 34.49571 |  | 188.8171 | 202.5905 | 0 |  | 185.55 | 185.866
30.09.2012 13:14:33 | 01:58:30 | 7110 | 175.3089 | 0 |  | -1.65304e-05 | -1.673009 | -1.673009 | 62.92227 | -14.47465 | 0 |  | 0.15027 | 0.06059274 | 0 |  | 0.24072 | 0.236 | 188.85852 | 0 |  | 2.7947 | 2.540636 | 0 |  | 0.04281 | 0.03466397 | 7.672682 | -0.01327687 | 0 | -1.659733 | 4.49488 | -1.673009 | 0.1850434 | 96.94266 | 300 | 300 | -0.349995 | 0 |  | 0.08002 | 0.07922772 | 11.2 |  |  | 96.94266 | 7110 | 70.3688 | 21.43274 | 69.9488 | -0.42 | 70 | 34.48101 |  | 188.8171 | 202.5905 | 0 |  | 185.55 | 185.866
30.09.2012 13:14:35 | 01:58:32 | 7112 | 175.3089 | 0 |  | -2.52818e-05 | -1.660359 | -1.660359 | 62.92329 | -14.47798 | 0 |  | 0.15027 | 0.06059274 | 0 |  | 0.24072 | 0.236 | 188.85852 | 0 |  | 2.7947 | 2.540636 | 0 |  | 0.04281 | 0.03466397 | 7.672785 | -0.02030582 | 0 | -1.640053 | 4.49484 | -1.660359 | 0.1976782 | 96.9615 | 300 | 300 | -0.349995 | 0 |  | 0.08002 | 0.07922772 | 11.2 |  |  | 96.9615 | 7112 | 70.3688 | 21.43324 | 69.9484 | -0.4204 | 70 | 34.49975 |  | 188.8171 | 202.5905 | 0 |  | 185.55 | 185.866
30.09.2012 13:14:37 | 01:58:34 | 7114 | 175.3089 | 0 |  | -2.92461e-05 | -1.671272 | -1.671272 | 62.92483 | -14.48131 | 0 |  | 0.15027 | 0.06059274 | 0 |  | 0.24072 | 0.236 | 188.85852 | 0 |  | 2.7947 | 2.540636 | 0 |  | 0.04281 | 0.03466397 | 7.672786 | -0.02348986 | 0 | -1.647783 | 4.49487 | -1.671272 | 0.186748 | 96.98042 | 300 | 300 | -0.349995 | 0 |  | 0.08002 | 0.07922772 | 11.2 |  |  | 96.98042 | 7114 | 70.3688 | 21.43425 | 69.9487 | -0.4201 | 70 | 34.4918 |  | 188.8171 | 202.5905 | 0 |  | 185.55 | 185.866
30.09.2012 13:14:39 | 01:58:36 | 7116 | 175.3089 | 0 |  | -2.61793e-05 | -1.655122 | -1.655122 | 62.92432 | -14.48464 | 0 |  | 0.15027 | 0.06059274 | 0 |  | 0.24072 | 0.236 | 188.85852 | 0 |  | 2.7947 | 2.540636 | 0 |  | 0.04281 | 0.03466397 | 7.672734 | -0.02102667 | 0 | -1.634095 | 4.49491 | -1.655122 | 0.2028818 | 96.9996 | 300 | 300 | -0.349995 | 0 |  | 0.08002 | 0.07922772 | 11.2 |  |  | 96.9996 | 7116 | 70.3688 | 21.43274 | 69.9491 | -0.4197 | 70 | 34.48682 |  | 188.8171 | 202.5905 | 0 |  | 185.55 | 185.866
30.09.2012 13:14:41 | 01:58:38 | 7118 | 175.3089 | 0 |  | -3.00688e-05 | -1.680968 | -1.680968 | 62.92278 | -14.48798 | 0 |  | 0.15027 | 0.06059274 | 0 |  | 0.24072 | 0.236 | 188.85852 | 0 |  | 2.7947 | 2.540636 | 0 |  | 0.04281 | 0.03466397 | 7.67294 | -0.02415064 | 0 | -1.656818 | 4.49484 | -1.680968 | 0.1770194 | 97.01831 | 300 | 300 | -0.349995 | 0 |  | 0.08002 | 0.07922772 | 11.2 |  |  | 97.01831 | 7118 | 70.3688 | 21.43324 | 69.9484 | -0.4204 | 70 | 34.48741 |  | 188.8171 | 202.5905 | 0 |  | 185.55 | 185.866
30.09.2012 13:14:43 | 01:58:40 | 7120 | 175.3732 | 0 |  | -2.72265e-05 | -1.669686 | -1.669686 | 62.92483 | -14.49133 | 0 |  | 0.15027 | 0.06059274 | 0 |  | 0.24072 | 0.236 | 188.85852 | 0 |  | 2.7947 | 2.540636 | 0 |  | 0.04281 | 0.03466397 | 7.672889 | -0.02186776 | 0 | -1.647818 | 4.49493 | -1.669686 | 0.1882869 | 97.03629 | 300 | 300 | -0.349995 | 0 |  | 0.08002 | 0.07922772 | 11.2 |  |  | 97.03629 | 7120 | 70.3688 | 21.43224 | 69.9493 | -0.4195 | 70 | 34.46203 | 182.8341 | 188.8171 | 202.7067 | 0 |  | 185.55 | 185.866
30.09.2012 13:14:45 | 01:58:42 | 7122 | 175.3732 | 0 |  | -2.5207e-05 | -1.669729 | -1.669729 | 62.92381 | -14.49467 | 0 |  | 0.15027 | 0.06059274 | 0 |  | 0.24072 | 0.236 | 188.85852 | 0 |  | 2.7947 | 2.540636 | 0 |  | 0.04281 | 0.03466397 | 7.673042 | -0.02024574 | 0 | -1.649483 | 4.49487 | -1.669729 | 0.1882275 | 97.05482 | 300 | 300 | -0.349995 | 0 |  | 0.08002 | 0.07922772 | 11.2 |  |  | 97.05482 | 7122 | 70.3688 | 21.43173 | 69.9487 | -0.4201 | 70 | 34.47068 |  | 188.8171 | 202.7067 | 0 |  | 185.55 | 185.866
30.09.2012 13:14:47 | 01:58:44 | 7124 | 175.3732 | 0 |  | -2.49078e-05 | -1.655891 | -1.655891 | 62.92585 | -14.49799 | 0 |  | 0.15027 | 0.06059274 | 0 |  | 0.24072 | 0.236 | 188.85852 | 0 |  | 2.7947 | 2.540636 | 0 |  | 0.04281 | 0.03466397 | 7.673405 | -0.02000543 | 0 | -1.635885 | 4.49487 | -1.655891 | 0.2020493 | 97.07403 | 300 | 300 | -0.349995 | 0 |  | 0.08002 | 0.07922772 | 11.2 |  |  | 97.07403 | 7124 | 70.3688 | 21.43274 | 69.9487 | -0.4201 | 70 | 34.44127 |  | 188.8171 | 202.7067 | 0 |  | 185.55 | 185.866
30.09.2012 13:14:49 | 01:58:46 | 7126 | 175.3732 | 0 |  | -2.3711e-05 | -1.66823 | -1.66823 | 62.92585 | -14.50132 | 0 |  | 0.15027 | 0.06059274 | 0 |  | 0.24072 | 0.236 | 188.85852 | 0 |  | 2.7947 | 2.540636 | 0 |  | 0.04281 | 0.03466397 | 7.673302 | -0.01904418 | 0 | -1.649185 | 4.49487 | -1.66823 | 0.1896939 | 97.09332 | 300 | 300 | -0.349995 | 0 |  | 0.08002 | 0.07922772 | 11.2 |  |  | 97.09332 | 7126 | 70.3688 | 21.43324 | 69.9487 | -0.4201 | 70 | 34.44424 |  | 188.8171 | 202.7067 | 0 |  | 185.55 | 185.866
30.09.2012 13:14:51 | 01:58:48 | 7128 | 175.3732 | 0 |  | -1.86247e-05 | -1.654761 | -1.654761 | 62.92636 | -14.50464 | 0 |  | 0.15027 | 0.06059274 | 0 |  | 0.24072 | 0.236 | 188.85852 | 0 |  | 2.7947 | 2.540636 | 0 |  | 0.04281 | 0.03466397 | 7.673302 | -0.01495897 | 0 | -1.639802 | 4.49488 | -1.654761 | 0.2031454 | 97.11266 | 300 | 300 | -0.349995 | 0 |  | 0.08002 | 0.07922772 | 11.2 |  |  | 97.11266 | 7128 | 70.3688 | 21.43224 | 69.9488 | -0.42 | 70 | 34.45954 |  | 188.8171 | 202.7067 | 0 |  | 185.55 | 185.866
30.09.2012 13:14:53 | 01:58:50 | 7130 | 175.3732 | 0 |  | -1.95971e-05 | -1.659158 | -1.659158 | 62.92585 | -14.50795 | 0 |  | 0.15027 | 0.06059274 | 0 |  | 0.24072 | 0.236 | 188.85852 | 0 |  | 2.7947 | 2.540636 | 0 |  | 0.04281 | 0.03466397 | 7.673559 | -0.01573998 | 0 | -1.643418 | 4.49482 | -1.659158 | 0.1987318 | 97.13244 | 300 | 300 | -0.349995 | 0 |  | 0.08002 | 0.07922772 | 11.2 |  |  | 97.13244 | 7130 | 70.3688 | 21.43173 | 69.9482 | -0.4206 | 70 | 34.44388 |  | 188.8171 | 202.7067 | 0 |  | 185.55 | 185.866
30.09.2012 13:14:55 | 01:58:52 | 7132 | 175.3732 | 0 |  | -1.90735e-05 | -1.653053 | -1.653053 | 62.92789 | -14.51127 | 0 |  | 0.15027 | 0.06059274 | 0 |  | 0.24072 | 0.236 | 188.85852 | 0 |  | 2.7947 | 2.540636 | 0 |  | 0.04281 | 0.03466397 | 7.673303 | -0.01531944 | 0 | -1.637734 | 4.49485 | -1.653053 | 0.2048197 | 97.15231 | 300 | 300 | -0.349995 | 0 |  | 0.08002 | 0.07922772 | 11.2 |  |  | 97.15231 | 7132 | 70.3688 | 21.43123 | 69.9485 | -0.4203 | 70 | 34.46796 |  | 188.8171 | 202.7067 | 0 |  | 185.55 | 185.866
30.09.2012 13:14:57 | 01:58:54 | 7134 | 175.3732 | 0 |  | -2.15419e-05 | -1.657877 | -1.657877 | 62.92841 | -14.51458 | 0 |  | 0.15027 | 0.06059274 | 0 |  | 0.24072 | 0.236 | 188.85852 | 0 |  | 2.7947 | 2.540636 | 0 |  | 0.04281 | 0.03466397 | 7.67325 | -0.01730201 | 0 | -1.640575 | 4.4948 | -1.657877 | 0.1999786 | 97.17223 | 300 | 300 | -0.349995 | 0 |  | 0.08002 | 0.07922772 | 11.2 |  |  | 97.17223 | 7134 | 70.3688 | 21.43224 | 69.948 | -0.4208 | 70 | 34.44697 |  | 188.8171 | 202.7067 | 0 |  | 185.55 | 185.866
30.09.2012 13:14:59 | 01:58:56 | 7136 | 175.3732 | 0 |  | -2.31874e-05 | -1.663509 | -1.663509 | 62.92841 | -14.5179 | 0 |  | 0.15027 | 0.06059274 | 0 |  | 0.24072 | 0.236 | 188.85852 | 0 |  | 2.7947 | 2.540636 | 0 |  | 0.04281 | 0.03466397 | 7.673303 | -0.01862364 | 0 | -1.644885 | 4.49484 | -1.663509 | 0.1943302 | 97.19164 | 300 | 300 | -0.349995 | 0 |  | 0.08002 | 0.07922772 | 11.2 |  |  | 97.19164 | 7136 | 70.3688 | 21.43173 | 69.9484 | -0.4204 | 70 | 34.46286 |  | 188.8171 | 202.7067 | 0 |  | 185.55 | 185.866
30.09.2012 13:15:01 | 01:58:58 | 7138 | 175.3732 | 0 |  | -2.40102e-05 | -1.663763 | -1.663763 | 62.92994 | -14.52123 | 0 |  | 0.15027 | 0.06059274 | 0 |  | 0.24072 | 0.236 | 188.85852 | 0 |  | 2.7947 | 2.540636 | 0 |  | 0.04281 | 0.03466397 | 7.673405 | -0.01928449 | 0 | -1.644479 | 4.49485 | -1.663763 | 0.1940595 | 97.21076 | 300 | 300 | -0.349995 | 0 |  | 0.08002 | 0.07922772 | 11.2 |  |  | 97.21076 | 7138 | 70.3784 | 21.43123 | 69.9485 | -0.4299 | 70 | 34.44661 |  | 188.8171 | 202.7067 | 0 |  | 185.55 | 185.866
30.09.2012 13:15:03 | 01:59:00 | 7140 | 175.3732 | 0 |  | -2.01955e-05 | -1.656085 | -1.656085 | 62.92892 | -14.52455 | 0 |  | 0.15027 | 0.06059274 | 0 |  | 0.24072 | 0.236 | 188.85852 | 0 |  | 2.7947 | 2.540636 | 0 |  | 0.04281 | 0.03466397 | 7.67325 | -0.01622061 | 0 | -1.639865 | 4.4948 | -1.656085 | 0.2017206 | 97.23025 | 300 | 300 | -0.349995 | 0 |  | 0.08002 | 0.07922772 | 11.2 |  |  | 97.23025 | 7140 | 70.3688 | 21.43173 | 69.948 | -0.4208 | 70 | 34.47057 |  | 188.8171 | 202.7067 | 0 |  | 185.55 | 185.866
30.09.2012 13:15:05 | 01:59:02 | 7142 | 175.3732 | 0 |  | -2.22898e-05 | -1.648413 | -1.648413 | 62.92892 | -14.52785 | 0 |  | 0.15027 | 0.06059274 | 0 |  | 0.24072 | 0.236 | 188.85852 | 0 |  | 2.7947 | 2.540636 | 0 |  | 0.04281 | 0.03466397 | 7.673303 | -0.0179027 | 0 | -1.630511 | 4.4948 | -1.648413 | 0.2093749 | 97.25048 | 300 | 300 | -0.349995 | 0 |  | 0.08002 | 0.07922772 | 11.2 |  |  | 97.25048 | 7142 | 70.3688 | 21.43072 | 69.948 | -0.4208 | 70 | 34.46915 |  | 188.8171 | 202.7067 | 0 |  | 185.55 | 185.866
30.09.2012 13:15:07 | 01:59:04 | 7144 | 175.3732 | 0 |  | -2.39354e-05 | -1.663132 | -1.663132 | 62.92892 | -14.53116 | 0 |  | 0.15027 | 0.06059274 | 0 |  | 0.24072 | 0.236 | 188.85852 | 0 |  | 2.7947 | 2.540636 | 0 |  | 0.04281 | 0.03466397 | 7.673406 | -0.01922442 | 0 | -1.643907 | 4.4948 | -1.663132 | 0.1946395 | 97.27037 | 300 | 300 | -0.349995 | 0 |  | 0.08002 | 0.07922772 | 11.2 |  |  | 97.27037 | 7144 | 70.3688 | 21.43012 | 69.948 | -0.4208 | 70 | 34.47164 |  | 188.8171 | 202.7067 | 0 |  | 185.55 | 185.866
30.09.2012 13:15:09 | 01:59:06 | 7146 | 175.3732 | 0 |  | -3.08916e-05 | -1.690197 | -1.690197 | 62.93096 | -14.53451 | 0 |  | 0.15027 | 0.06059274 | 0 |  | 0.24072 | 0.236 | 188.85852 | 0 |  | 2.7947 | 2.540636 | 0 |  | 0.04281 | 0.03466397 | 7.673251 | -0.02481149 | 0 | -1.665385 | 4.49478 | -1.690197 | 0.1675595 | 97.2882 | 300 | 300 | -0.349995 | 0 |  | 0.08002 | 0.07922772 | 11.2 |  |  | 97.2882 | 7146 | 70.3688 | 21.43123 | 69.9478 | -0.421 | 70 | 34.47484 |  | 188.8171 | 202.7067 | 0 |  | 185.55 | 185.866
30.09.2012 13:15:11 | 01:59:08 | 7148 | 175.3732 | 0 |  | -3.40331e-05 | -1.677654 | -1.677654 | 62.93402 | -14.53788 | 0 |  | 0.15027 | 0.06059274 | 0 |  | 0.24072 | 0.236 | 188.85852 | 0 |  | 2.7947 | 2.540636 | 0 |  | 0.04281 | 0.03466397 | 7.6732 | -0.02733468 | 0 | -1.650319 | 4.49478 | -1.677654 | 0.1800874 | 97.30531 | 300 | 300 | -0.349995 | 0 |  | 0.08002 | 0.07922772 | 11.2 |  |  | 97.30531 | 7148 | 70.3688 | 21.43072 | 69.9478 | -0.421 | 70 | 34.46547 |  | 188.8171 | 202.7067 | 0 |  | 185.55 | 185.866
30.09.2012 13:15:13 | 01:59:10 | 7150 | 175.3732 | 0 |  | -3.31355e-05 | -1.681309 | -1.681309 | 62.93351 | -14.54124 | 0 |  | 0.15027 | 0.06059274 | 0 |  | 0.24072 | 0.236 | 188.85852 | 0 |  | 2.7947 | 2.540636 | 0 |  | 0.04281 | 0.03466397 | 7.673303 | -0.02661375 | 0 | -1.654696 | 4.49478 | -1.681309 | 0.1764168 | 97.32286 | 300 | 300 | -0.349995 | 0 |  | 0.08002 | 0.07922772 | 11.2 |  |  | 97.32286 | 7150 | 70.3688 | 21.42921 | 69.9478 | -0.421 | 70 | 34.48053 |  | 188.8171 | 202.7067 | 0 |  | 185.55 | 185.866
30.09.2012 13:15:15 | 01:59:12 | 7152 | 175.4357 | 0 |  | -4.26349e-05 | -1.695976 | -1.695976 | 62.93096 | -14.54462 | 0 |  | 0.15027 | 0.06059274 | 0 |  | 0.24072 | 0.236 | 188.85852 | 0 |  | 2.7947 | 2.540636 | 0 |  | 0.04281 | 0.03466397 | 7.673303 | -0.03424347 | 0 | -1.661733 | 4.49472 | -1.695976 | 0.1617354 | 97.33951 | 300 | 300 | -0.349995 | 0 |  | 0.08002 | 0.07922772 | 11.2 |  |  | 97.33951 | 7152 | 70.3688 | 21.42971 | 69.9472 | -0.4216 | 70 | 34.47342 | 183.5623 | 188.8171 | 202.8199 | 0 |  | 185.55 | 185.866
30.09.2012 13:15:17 | 01:59:14 | 7154 | 175.4357 | 0 |  | -3.98674e-05 | -1.677878 | -1.677878 | 62.93045 | -14.54799 | 0 |  | 0.15027 | 0.06059274 | 0 |  | 0.24072 | 0.236 | 188.85852 | 0 |  | 2.7947 | 2.540636 | 0 |  | 0.04281 | 0.03466397 | 7.673356 | -0.03202067 | 0 | -1.645857 | 4.49474 | -1.677878 | 0.1798197 | 97.35632 | 300 | 300 | -0.349995 | 0 |  | 0.08002 | 0.07922772 | 11.2 |  |  | 97.35632 | 7154 | 70.3688 | 21.43012 | 69.9474 | -0.4214 | 70 | 34.48563 |  | 188.8171 | 202.8199 | 0 |  | 185.55 | 185.866
30.09.2012 13:15:19 | 01:59:16 | 7156 | 175.4357 | 0 |  | -4.15129e-05 | -1.667404 | -1.667404 | 62.93096 | -14.55134 | 0 |  | 0.15027 | 0.06059274 | 0 |  | 0.24072 | 0.236 | 188.85852 | 0 |  | 2.7947 | 2.540636 | 0 |  | 0.04281 | 0.03466397 | 7.673407 | -0.0333423 | 0 | -1.634062 | 4.49474 | -1.667404 | 0.1902774 | 97.37454 | 300 | 300 | -0.349995 | 0 |  | 0.08002 | 0.07922772 | 11.2 |  |  | 97.37454 | 7156 | 70.3784 | 21.42921 | 69.9474 | -0.431 | 70 | 34.4867 |  | 188.8171 | 202.8199 | 0 |  | 185.55 | 185.866
30.09.2012 13:15:21 | 01:59:18 | 7158 | 175.4357 | 0 |  | -4.03162e-05 | -1.66164 | -1.66164 | 62.933 | -14.55467 | 0 |  | 0.15027 | 0.06059274 | 0 |  | 0.24072 | 0.236 | 188.85852 | 0 |  | 2.7947 | 2.540636 | 0 |  | 0.04281 | 0.03466397 | 7.673356 | -0.03238114 | 0 | -1.629259 | 4.49476 | -1.66164 | 0.1960251 | 97.39356 | 300 | 300 | -0.349995 | 0 |  | 0.08002 | 0.07922772 | 11.2 |  |  | 97.39356 | 7158 | 70.3784 | 21.42971 | 69.9476 | -0.4308 | 70 | 34.48314 |  | 188.8171 | 202.8199 | 0 |  | 185.55 | 185.866
30.09.2012 13:15:23 | 01:59:20 | 7160 | 175.4357 | 0 |  | -4.11389e-05 | -1.672607 | -1.672607 | 62.93402 | -14.558 | 0 |  | 0.15027 | 0.06059274 | 0 |  | 0.24072 | 0.236 | 188.85852 | 0 |  | 2.7947 | 2.540636 | 0 |  | 0.04281 | 0.03466397 | 7.673407 | -0.03304191 | 0 | -1.639565 | 4.49472 | -1.672607 | 0.1850421 | 97.41232 | 300 | 300 | -0.349995 | 0 |  | 0.08002 | 0.07922772 | 11.2 |  |  | 97.41232 | 7160 | 70.3688 | 21.4287 | 69.9472 | -0.4216 | 70 | 34.50093 |  | 188.8171 | 202.8199 | 0 |  | 185.55 | 185.866
30.09.2012 13:15:25 | 01:59:22 | 7162 | 175.4998 | 0 |  | -4.00918e-05 | -1.686991 | -1.686991 | 62.93862 | -14.56136 | 0 |  | 0.15027 | 0.06059274 | 0 |  | 0.24072 | 0.236 | 188.85852 | 0 |  | 2.7947 | 2.540636 | 0 |  | 0.04281 | 0.03466397 | 7.673511 | -0.0322009 | 0 | -1.654791 | 4.4947 | -1.686991 | 0.1706429 | 97.42983 | 300 | 300 | -0.349995 | 0 |  | 0.08002 | 0.07922772 | 11.2 |  |  | 97.42983 | 7162 | 70.3688 | 21.42971 | 69.947 | -0.4218 | 70 | 34.48231 | 182.6578 | 188.8171 | 202.9361 | 0 |  | 185.55 | 185.866
30.09.2012 13:15:27 | 01:59:24 | 7164 | 175.4998 | 0 |  | -4.54772e-05 | -1.705676 | -1.705676 | 62.93913 | -14.56475 | 0 |  | 0.15027 | 0.06059274 | 0 |  | 0.24072 | 0.236 | 188.85852 | 0 |  | 2.7947 | 2.540636 | 0 |  | 0.04281 | 0.03466397 | 7.673666 | -0.03652634 | 0 | -1.66915 | 4.49468 | -1.705676 | 0.1519444 | 97.44571 | 300 | 300 | -0.349995 | 0 |  | 0.08002 | 0.07922772 | 11.2 |  |  | 97.44571 | 7164 | 70.3688 | 21.42921 | 69.9468 | -0.422 | 70 | 34.47555 |  | 188.8171 | 202.9361 | 0 |  | 185.55 | 185.866
30.09.2012 13:15:29 | 01:59:26 | 7166 | 175.5564 | 0 |  | -4.32333e-05 | -1.698688 | -1.698688 | 62.9422 | -14.56816 | 0 |  | 0.15027 | 0.06059274 | 0 |  | 0.24072 | 0.236 | 188.85852 | 0 |  | 2.7947 | 2.540636 | 0 |  | 0.04281 | 0.03466397 | 7.673512 | -0.03472409 | 0 | -1.663964 | 4.49472 | -1.698688 | 0.1589199 | 97.46101 | 300 | 300 | -0.349995 | 0 |  | 0.08002 | 0.07922772 | 11.2 |  |  | 97.46101 | 7166 | 70.3688 | 21.42921 | 69.9472 | -0.4216 | 70 | 34.49666 | 183.6823 | 188.8171 | 203.0384 | 0 |  | 185.55 | 185.866
30.09.2012 13:15:31 | 01:59:28 | 7168 | 175.5564 | 0 |  | -4.50284e-05 | -1.689992 | -1.689992 | 62.94322 | -14.57155 | 0 |  | 0.15027 | 0.06059274 | 0 |  | 0.24072 | 0.236 | 188.85852 | 0 |  | 2.7947 | 2.540636 | 0 |  | 0.04281 | 0.03466397 | 7.67315 | -0.03616588 | 0 | -1.653826 | 4.4947 | -1.689992 | 0.1676022 | 97.47708 | 300 | 300 | -0.349995 | 0 |  | 0.08002 | 0.07922772 | 11.2 |  |  | 97.47708 | 7168 | 70.3784 | 21.42921 | 69.947 | -0.4314 | 70 | 34.48125 |  | 188.8171 | 203.0384 | 0 |  | 185.55 | 185.866
30.09.2012 13:15:33 | 01:59:30 | 7170 | 175.5564 | 0 |  | -4.77959e-05 | -1.689429 | -1.689429 | 62.94322 | -14.57493 | 0 |  | 0.15027 | 0.06059274 | 0 |  | 0.24072 | 0.236 | 188.85852 | 0 |  | 2.7947 | 2.540636 | 0 |  | 0.04281 | 0.03466397 | 7.67284 | -0.03838868 | 0 | -1.65104 | 4.49464 | -1.689429 | 0.1681509 | 97.49361 | 300 | 300 | -0.349995 | 0 |  | 0.08002 | 0.07922772 | 11.2 |  |  | 97.49361 | 7170 | 70.3784 | 21.4282 | 69.9464 | -0.432 | 70 | 34.49583 |  | 188.8171 | 203.0384 | 0 |  | 185.55 | 185.866
30.09.2012 13:15:35 | 01:59:32 | 7172 | 175.5564 | 0 |  | -4.63e-05 | -1.670526 | -1.670526 | 62.9422 | -14.57829 | 0 |  | 0.15027 | 0.06059274 | 0 |  | 0.24072 | 0.236 | 188.85852 | 0 |  | 2.7947 | 2.540636 | 0 |  | 0.04281 | 0.03466397 | 7.673254 | -0.0371872 | 0 | -1.633339 | 4.49466 | -1.670526 | 0.187038 | 97.5111 | 300 | 300 | -0.349995 | 0 |  | 0.08002 | 0.07922772 | 11.2 |  |  | 97.5111 | 7172 | 70.3784 | 21.42719 | 69.9466 | -0.4318 | 70 | 34.49417 |  | 188.8171 | 203.0384 | 0 |  | 185.55 | 185.866
30.09.2012 13:15:37 | 01:59:34 | 7174 | 175.5564 | 0 |  | -4.30837e-05 | -1.689067 | -1.689067 | 62.94322 | -14.58165 | 0 |  | 0.15027 | 0.06059274 | 0 |  | 0.24072 | 0.236 | 188.85852 | 0 |  | 2.7947 | 2.540636 | 0 |  | 0.04281 | 0.03466397 | 7.673666 | -0.03460393 | 0 | -1.654463 | 4.4947 | -1.689067 | 0.1684823 | 97.5286 | 300 | 300 | -0.349995 | 0 |  | 0.08002 | 0.07922772 | 11.2 |  |  | 97.5286 | 7174 | 70.3784 | 21.42769 | 69.947 | -0.4314 | 70 | 34.49868 |  | 188.8171 | 203.0384 | 0 |  | 185.55 | 185.866
30.09.2012 13:15:39 | 01:59:36 | 7176 | 175.5564 | 0 |  | -4.04657e-05 | -1.682461 | -1.682461 | 62.94373 | -14.58502 | 0 |  | 0.15027 | 0.06059274 | 0 |  | 0.24072 | 0.236 | 188.85852 | 0 |  | 2.7947 | 2.540636 | 0 |  | 0.04281 | 0.03466397 | 7.673872 | -0.03250121 | 0 | -1.64996 | 4.49468 | -1.682461 | 0.1750738 | 97.54551 | 300 | 300 | -0.349995 | 0 |  | 0.08002 | 0.07922772 | 11.2 |  |  | 97.54551 | 7176 | 70.3784 | 21.4282 | 69.9468 | -0.4316 | 70 | 34.51576 |  | 188.8171 | 203.0384 | 0 |  | 185.55 | 185.866
30.09.2012 13:15:41 | 01:59:38 | 7178 | 175.5564 | 0 |  | -4.35325e-05 | -1.703089 | -1.703089 | 62.94526 | -14.5884 | 0 |  | 0.15027 | 0.06059274 | 0 |  | 0.24072 | 0.236 | 188.85852 | 0 |  | 2.7947 | 2.540636 | 0 |  | 0.04281 | 0.03466397 | 7.673821 | -0.0349644 | 0 | -1.668125 | 4.4946 | -1.703089 | 0.1544319 | 97.56173 | 300 | 300 | -0.349995 | 0 |  | 0.08002 | 0.07922772 | 11.2 |  |  | 97.56173 | 7178 | 70.3784 | 21.4282 | 69.946 | -0.4324 | 70 | 34.49927 |  | 188.8171 | 203.0384 | 0 |  | 185.55 | 185.866
30.09.2012 13:15:43 | 01:59:40 | 7180 | 175.5564 | 0 |  | -4.72724e-05 | -1.7125 | -1.7125 | 62.94782 | -14.59182 | 0 |  | 0.15027 | 0.06059274 | 0 |  | 0.24072 | 0.236 | 188.85852 | 0 |  | 2.7947 | 2.540636 | 0 |  | 0.04281 | 0.03466397 | 7.673926 | -0.03796821 | 0 | -1.674532 | 4.4946 | -1.7125 | 0.145008 | 97.57647 | 300 | 300 | -0.349995 | 0 |  | 0.08002 | 0.07922772 | 11.2 |  |  | 97.57647 | 7180 | 70.3784 | 21.42769 | 69.946 | -0.4324 | 70 | 34.50651 |  | 188.8171 | 203.0384 | 0 |  | 185.55 | 185.866
30.09.2012 13:15:45 | 01:59:42 | 7182 | 175.5564 | 0 |  | -4.33081e-05 | -1.722315 | -1.722315 | 62.94731 | -14.59525 | 0 |  | 0.15027 | 0.06059274 | 0 |  | 0.24072 | 0.236 | 188.85852 | 0 |  | 2.7947 | 2.540636 | 0 |  | 0.04281 | 0.03466397 | 7.673874 | -0.03478417 | 0 | -1.687531 | 4.49466 | -1.722315 | 0.1351811 | 97.59026 | 300 | 300 | -0.349995 | 0 |  | 0.08002 | 0.07922772 | 11.2 |  |  | 97.59026 | 7182 | 70.3784 | 21.4287 | 69.9466 | -0.4318 | 70 | 34.50366 |  | 188.8171 | 203.0384 | 0 |  | 185.55 | 185.866
30.09.2012 13:15:47 | 01:59:44 | 7184 | 175.612 | 0 |  | -4.26349e-05 | -1.717432 | -1.717432 | 62.94731 | -14.59869 | 0 |  | 0.15027 | 0.06059274 | 0 |  | 0.24072 | 0.236 | 188.85852 | 0 |  | 2.7947 | 2.540636 | 0 |  | 0.04281 | 0.03466397 | 7.674028 | -0.03424347 | 0 | -1.683188 | 4.4946 | -1.717432 | 0.1400531 | 97.60381 | 300 | 300 | -0.349995 | 0 |  | 0.08002 | 0.07922772 | 11.2 |  |  | 97.60381 | 7184 | 70.3784 | 21.4282 | 69.946 | -0.4324 | 70 | 34.50924 | 181.9377 | 188.8171 | 203.1391 | 0 |  | 185.55 | 185.866
30.09.2012 13:15:49 | 01:59:46 | 7186 | 175.612 | 0 |  | -4.42804e-05 | -1.70729 | -1.70729 | 62.94782 | -14.60212 | 0 |  | 0.15027 | 0.06059274 | 0 |  | 0.24072 | 0.236 | 188.85852 | 0 |  | 2.7947 | 2.540636 | 0 |  | 0.04281 | 0.03466397 | 7.673926 | -0.0355651 | 0 | -1.671725 | 4.49462 | -1.70729 | 0.1501825 | 97.6181 | 301 | 300 | -0.399995 | 0 |  | 0.08002 | 0.07922772 | 11.2 |  |  | 97.6181 | 7186 | 70.3784 | 21.4282 | 69.9462 | -0.4322 | 70 | 34.5262 |  | 188.8171 | 203.1391 | 0 |  | 185.55 | 185.866
30.09.2012 13:15:51 | 01:59:48 | 7188 | 175.612 | 0 |  | -4.38317e-05 | -1.700134 | -1.700134 | 62.94833 | -14.60552 | 0 |  | 0.15027 | 0.06059274 | 0 |  | 0.24072 | 0.236 | 188.85852 | 0 |  | 2.7947 | 2.540636 | 0 |  | 0.04281 | 0.03466397 | 7.673925 | -0.03520471 | 0 | -1.664929 | 4.49462 | -1.700134 | 0.1573254 | 97.63324 | 299 | 300 | -0.399995 | 0 |  | 0.08002 | 0.07922772 | 11.2 |  |  | 97.63324 | 7188 | 70.3881 | 21.4282 | 69.9462 | -0.4419 | 70 | 34.51019 |  | 188.8171 | 203.1391 | 0 |  | 185.55 | 185.866
30.09.2012 13:15:53 | 01:59:50 | 7190 | 175.612 | 0 |  | -4.24853e-05 | -1.698913 | -1.698913 | 62.94884 | -14.60892 | 0 |  | 0.15027 | 0.06059274 | 0 |  | 0.24072 | 0.236 | 188.85852 | 0 |  | 2.7947 | 2.540636 | 0 |  | 0.04281 | 0.03466397 | 7.673719 | -0.03412331 | 0 | -1.664789 | 4.4946 | -1.698913 | 0.1585337 | 97.64878 | 300 | 300 | -0.349995 | 0 |  | 0.08002 | 0.07922772 | 11.2 |  |  | 97.64878 | 7190 | 70.3881 | 21.42618 | 69.946 | -0.4421 | 70 | 34.53165 |  | 188.8171 | 203.1391 | 0 |  | 185.55 | 185.866
30.09.2012 13:15:55 | 01:59:52 | 7192 | 175.612 | 0 |  | -4.00918e-05 | -1.691773 | -1.691773 | 62.94884 | -14.61231 | 0 |  | 0.15027 | 0.06059274 | 0 |  | 0.24072 | 0.236 | 188.85852 | 0 |  | 2.7947 | 2.540636 | 0 |  | 0.04281 | 0.03466397 | 7.673822 | -0.0322009 | 0 | -1.659572 | 4.49458 | -1.691773 | 0.1656593 | 97.66474 | 300 | 300 | -0.349995 | 0 |  | 0.08002 | 0.07922772 | 11.2 |  |  | 97.66474 | 7192 | 70.3881 | 21.42658 | 69.9458 | -0.4423 | 70 | 34.52229 |  | 188.8171 | 203.1391 | 0 |  | 185.55 | 185.866
30.09.2012 13:15:57 | 01:59:54 | 7194 | 175.612 | 0 |  | -3.93438e-05 | -1.685274 | -1.685274 | 62.94884 | -14.61569 | 0 |  | 0.15027 | 0.06059274 | 0 |  | 0.24072 | 0.236 | 188.85852 | 0 |  | 2.7947 | 2.540636 | 0 |  | 0.04281 | 0.03466397 | 7.673565 | -0.03160012 | 0 | -1.653674 | 4.49458 | -1.685274 | 0.1721444 | 97.68137 | 300 | 300 | -0.349995 | 0 |  | 0.08002 | 0.07922772 | 11.2 |  |  | 97.68137 | 7194 | 70.3881 | 21.42558 | 69.9458 | -0.4423 | 70 | 34.52762 |  | 188.8171 | 203.1391 | 0 |  | 185.55 | 185.866
30.09.2012 13:15:59 | 01:59:56 | 7196 | 175.612 | 0 |  | -3.72494e-05 | -1.713815 | -1.713815 | 62.94935 | -14.61909 | 0 |  | 0.15027 | 0.06059274 | 0 |  | 0.24072 | 0.236 | 188.85852 | 0 |  | 2.7947 | 2.540636 | 0 |  | 0.04281 | 0.03466397 | 7.673719 | -0.02991795 | 0 | -1.683897 | 4.4946 | -1.713815 | 0.1435899 | 97.69692 | 300 | 300 | -0.349995 | 0 |  | 0.08002 | 0.07922772 | 11.2 |  |  | 97.69692 | 7196 | 70.3881 | 21.42658 | 69.946 | -0.4421 | 70 | 34.54185 |  | 188.8171 | 203.1391 | 0 |  | 185.55 | 185.866
30.09.2012 13:16:01 | 01:59:58 | 7198 | 175.612 | 0 |  | -3.8147e-05 | -1.722973 | -1.722973 | 62.94986 | -14.62253 | 0 |  | 0.15027 | 0.06059274 | 0 |  | 0.24072 | 0.236 | 188.85852 | 0 |  | 2.7947 | 2.540636 | 0 |  | 0.04281 | 0.03466397 | 7.673461 | -0.03063888 | 0 | -1.692334 | 4.49458 | -1.722973 | 0.1344197 | 97.7106 | 300 | 300 | -0.349995 | 0 |  | 0.08002 | 0.07922772 | 11.2 |  |  | 97.7106 | 7198 | 70.3881 | 21.42658 | 69.9458 | -0.4423 | 70 | 34.52975 |  | 188.8171 | 203.1391 | 0 |  | 185.55 | 185.866
30.09.2012 13:16:03 | 02:00:00 | 7200 | 175.612 | 0 |  | -3.33599e-05 | -1.729188 | -1.729188 | 62.95037 | -14.62598 | 0 |  | 0.15027 | 0.06059274 | 0 |  | 0.24072 | 0.236 | 188.85852 | 0 |  | 2.7947 | 2.540636 | 0 |  | 0.04281 | 0.03466397 | 7.673203 | -0.02679398 | 0 | -1.702394 | 4.49458 | -1.729188 | 0.1281941 | 97.72353 | 300 | 300 | -0.349995 | 0 |  | 0.08002 | 0.07922772 | 11.2 |  |  | 97.72353 | 7200 | 70.3784 | 21.42558 | 69.9458 | -0.4326 | 70 | 34.56676 |  | 188.8171 | 203.1391 | 0 |  | 185.55 | 185.866
30.09.2012 13:16:05 | 02:00:02 | 7202 | 175.612 | 0 |  | -3.10412e-05 | -1.727453 | -1.727453 | 62.95191 | -14.62944 | 0 |  | 0.15027 | 0.06059274 | 0 |  | 0.24072 | 0.236 | 188.85852 | 0 |  | 2.7947 | 2.540636 | 0 |  | 0.04281 | 0.03466397 | 7.673152 | -0.02493165 | 0 | -1.702521 | 4.49456 | -1.727453 | 0.1299181 | 97.73623 | 300 | 300 | -0.349995 | 0 |  | 0.08002 | 0.07922772 | 11.2 |  |  | 97.73623 | 7202 | 70.3881 | 21.42618 | 69.9456 | -0.4425 | 70 | 34.58502 |  | 188.8171 | 203.1391 | 0 |  | 185.55 | 185.866
30.09.2012 13:16:07 | 02:00:04 | 7204 | 175.6703 | 0 |  | -3.56787e-05 | -1.734735 | -1.734735 | 62.95242 | -14.6329 | 0 |  | 0.15027 | 0.06059274 | 0 |  | 0.24072 | 0.236 | 188.85852 | 0 |  | 2.7947 | 2.540636 | 0 |  | 0.04281 | 0.03466397 | 7.673101 | -0.02865639 | 0 | -1.706079 | 4.49454 | -1.734735 | 0.1226249 | 97.74867 | 300 | 300 | -0.349995 | 0 |  | 0.08002 | 0.07922772 | 11.2 |  |  | 97.74867 | 7204 | 70.3881 | 21.42719 | 69.9454 | -0.4427 | 70 | 34.76353 | 180.8155 | 188.8171 | 203.2447 | 0 |  | 185.55 | 185.866
30.09.2012 13:16:09 | 02:00:06 | 7206 | 175.6703 | 0 |  | -2.91713e-05 | -1.720993 | -1.720993 | 62.95242 | -14.63635 | 0 |  | 0.15027 | 0.06059274 | 0 |  | 0.24072 | 0.236 | 188.85852 | 0 |  | 2.7947 | 2.540636 | 0 |  | 0.04281 | 0.03466397 | 7.673204 | -0.02342978 | 0 | -1.697563 | 4.49462 | -1.720993 | 0.1363566 | 97.76141 | 300 | 300 | -0.349995 | 0 |  | 0.08002 | 0.07922772 | 11.2 |  |  | 97.76141 | 7206 | 70.3881 | 21.42658 | 69.9462 | -0.4419 | 70 | 34.78975 |  | 188.8171 | 203.2447 | 0 |  | 185.55 | 185.866
30.09.2012 13:16:11 | 02:00:08 | 7208 | 175.6703 | 0 |  | -1.91483e-05 | -1.703597 | -1.703597 | 62.95242 | -14.63978 | 0 |  | 0.15027 | 0.06059274 | 0 |  | 0.24072 | 0.236 | 188.85852 | 0 |  | 2.7947 | 2.540636 | 0 |  | 0.04281 | 0.03466397 | 7.673048 | -0.01537952 | 0 | -1.688218 | 4.4946 | -1.703597 | 0.1537399 | 97.7757 | 300 | 300 | -0.349995 | 0 |  | 0.08002 | 0.07922772 | 11.2 |  |  | 97.7757 | 7208 | 70.3881 | 21.42618 | 69.946 | -0.4421 | 70 | 34.83849 |  | 188.8171 | 203.2447 | 0 |  | 185.55 | 185.866
30.09.2012 13:16:13 | 02:00:10 | 7210 | 175.6703 | 0 |  | -1.53336e-05 | -1.682497 | -1.682497 | 62.95344 | -14.64316 | 0 |  | 0.15027 | 0.06059274 | 0 |  | 0.24072 | 0.236 | 188.85852 | 0 |  | 2.7947 | 2.540636 | 0 |  | 0.04281 | 0.03466397 | 7.673048 | -0.01231563 | 0 | -1.670181 | 4.49456 | -1.682497 | 0.1748267 | 97.79187 | 300 | 300 | -0.349995 | 0 |  | 0.08002 | 0.07922772 | 11.2 |  |  | 97.79187 | 7210 | 70.3881 | 21.42558 | 69.9456 | -0.4425 | 70 | 34.84075 |  | 188.8171 | 203.2447 | 0 |  | 185.55 | 185.866
30.09.2012 13:16:15 | 02:00:12 | 7212 | 175.6703 | 0 |  | -1.40621e-05 | -1.698417 | -1.698417 | 62.95037 | -14.64655 | 0 |  | 0.15027 | 0.06059274 | 0 |  | 0.24072 | 0.236 | 188.85852 | 0 |  | 2.7947 | 2.540636 | 0 |  | 0.04281 | 0.03466397 | 7.673255 | -0.01129439 | 0 | -1.687123 | 4.4946 | -1.698417 | 0.1588922 | 97.8083 | 300 | 300 | -0.349995 | 0 |  | 0.08002 | 0.07922772 | 11.2 |  |  | 97.8083 | 7212 | 70.3881 | 21.42558 | 69.946 | -0.4421 | 70 | 34.86886 |  | 188.8171 | 203.2447 | 0 |  | 185.55 | 185.866
30.09.2012 13:16:17 | 02:00:14 | 7214 | 175.6703 | 0 |  | -1.27157e-05 | -1.702394 | -1.702394 | 62.95089 | -14.64995 | 0 |  | 0.15027 | 0.06059274 | 0 |  | 0.24072 | 0.236 | 188.85852 | 0 |  | 2.7947 | 2.540636 | 0 |  | 0.04281 | 0.03466397 | 7.673151 | -0.01021299 | 0 | -1.692182 | 4.4946 | -1.702394 | 0.1549014 | 97.82374 | 300 | 300 | -0.349995 | 0 |  | 0.08002 | 0.07922772 | 11.2 |  |  | 97.82374 | 7214 | 70.3978 | 21.42618 | 69.946 | -0.4518 | 70 | 34.90207 |  | 188.8171 | 203.2447 | 0 |  | 185.55 | 185.866
30.09.2012 13:16:19 | 02:00:16 | 7216 | 175.6703 | 0 |  | -7.33021e-06 | -1.693423 | -1.693423 | 62.94935 | -14.65334 | 0 |  | 0.15027 | 0.06059274 | 0 |  | 0.24072 | 0.236 | 188.85852 | 0 |  | 2.7947 | 2.540636 | 0 |  | 0.04281 | 0.03466397 | 7.673306 | -0.005887473 | 0 | -1.687536 | 4.49458 | -1.693423 | 0.163859 | 97.83944 | 300 | 300 | -0.349995 | 0 |  | 0.08002 | 0.07922772 | 11.2 |  |  | 97.83944 | 7216 | 70.3978 | 21.42769 | 69.9458 | -0.452 | 70 | 34.90445 |  | 188.8171 | 203.2447 | 0 |  | 185.55 | 185.866
30.09.2012 13:16:21 | 02:00:18 | 7218 | 175.6703 | 0 |  | -1.06962e-05 | -1.710294 | -1.710294 | 62.95089 | -14.65675 | 0 |  | 0.15027 | 0.06059274 | 0 |  | 0.24072 | 0.236 | 188.85852 | 0 |  | 2.7947 | 2.540636 | 0 |  | 0.04281 | 0.03466397 | 7.673307 | -0.008590966 | 0 | -1.701703 | 4.49454 | -1.710294 | 0.1469754 | 97.85474 | 300 | 300 | -0.349995 | 0 |  | 0.08002 | 0.07922772 | 11.2 |  |  | 97.85474 | 7218 | 70.3881 | 21.42618 | 69.9454 | -0.4427 | 70 | 34.93386 |  | 188.8171 | 203.2447 | 0 |  | 185.55 | 185.866
30.09.2012 13:16:23 | 02:00:20 | 7220 | 175.6703 | 0 |  | -9.79854e-06 | -1.706374 | -1.706374 | 62.94986 | -14.66016 | 0 |  | 0.15027 | 0.06059274 | 0 |  | 0.24072 | 0.236 | 188.85852 | 0 |  | 2.7947 | 2.540636 | 0 |  | 0.04281 | 0.03466397 | 7.673617 | -0.007869984 | 0 | -1.698504 | 4.49456 | -1.706374 | 0.1508823 | 97.8694 | 300 | 300 | -0.349995 | 0 |  | 0.08002 | 0.07922772 | 11.2 |  |  | 97.8694 | 7220 | 70.3881 | 21.42618 | 69.9456 | -0.4425 | 70 | 34.92128 |  | 188.8171 | 203.2447 | 0 |  | 185.55 | 185.866
30.09.2012 13:16:25 | 02:00:22 | 7222 | 175.6703 | 0 |  | -5.68465e-06 | -1.701569 | -1.701569 | 62.94986 | -14.66357 | 0 |  | 0.15027 | 0.06059274 | 0 |  | 0.24072 | 0.236 | 188.85852 | 0 |  | 2.7947 | 2.540636 | 0 |  | 0.04281 | 0.03466397 | 7.673926 | -0.004565793 | 0 | -1.697003 | 4.49458 | -1.701569 | 0.1556748 | 97.88449 | 301 | 300 | -0.399995 | 0 |  | 0.08002 | 0.07922772 | 11.2 |  |  | 97.88449 | 7222 | 70.3784 | 21.42558 | 69.9458 | -0.4326 | 70 | 34.91832 |  | 188.8171 | 203.2447 | 0 |  | 185.55 | 185.866
30.09.2012 13:16:27 | 02:00:24 | 7224 | 175.6703 | 0 |  | -2.99192e-06 | -1.706676 | -1.706676 | 62.94986 | -14.66698 | 0 |  | 0.15027 | 0.06059274 | 0 |  | 0.24072 | 0.236 | 188.85852 | 0 |  | 2.7947 | 2.540636 | 0 |  | 0.04281 | 0.03466397 | 7.673823 | -0.002403048 | 0 | -1.704273 | 4.49458 | -1.706676 | 0.1505545 | 97.89957 | 300 | 300 | -0.449995 | 0 |  | 0.08002 | 0.07922772 | 11.2 |  |  | 97.89957 | 7224 | 70.3881 | 21.42558 | 69.9458 | -0.4423 | 70 | 34.92069 |  | 188.8171 | 203.2447 | 0 |  | 185.55 | 185.866
30.09.2012 13:16:29 | 02:00:26 | 7226 | 175.7331 | 0 |  | -3.14152e-06 | -1.693628 | -1.693628 | 62.94833 | -14.67038 | 0 |  | 0.15027 | 0.06059274 | 0 |  | 0.24072 | 0.236 | 188.85852 | 0 |  | 2.7947 | 2.540636 | 0 |  | 0.04281 | 0.03466397 | 7.673874 | -0.002523204 | 0 | -1.691105 | 4.49458 | -1.693628 | 0.1635896 | 97.91503 | 300 | 300 | -0.449995 | 0 |  | 0.08002 | 0.07922772 | 11.2 |  |  | 97.91503 | 7226 | 70.3881 | 21.42719 | 69.9458 | -0.4423 | 70 | 34.90539 | 179.2981 | 188.8171 | 203.3583 | 0 |  | 185.55 | 185.866
30.09.2012 13:16:31 | 02:00:28 | 7228 | 175.7942 | 0 |  | -2.39354e-06 | -1.693423 | -1.693423 | 62.94782 | -14.67377 | 0 |  | 0.15027 | 0.06059274 | 0 |  | 0.24072 | 0.236 | 188.85852 | 0 |  | 2.7947 | 2.540636 | 0 |  | 0.04281 | 0.03466397 | 7.673978 | -0.001922442 | 0 | -1.6915 | 4.49458 | -1.693423 | 0.1637808 | 97.93115 | 300 | 300 | -0.449995 | 0 |  | 0.08002 | 0.07922772 | 11.2 |  |  | 97.93115 | 7228 | 70.3881 | 21.42618 | 69.9458 | -0.4423 | 70 | 34.90373 | 179.2777 | 188.8171 | 203.4689 | 0 |  | 185.55 | 185.866
30.09.2012 13:16:33 | 02:00:30 | 7230 | 175.8535 | 0 |  | 2.99192e-07 | -1.686814 | -1.686814 | 62.9468 | -14.67715 | 0 |  | 0.15027 | 0.06059274 | 0 |  | 0.24072 | 0.236 | 188.85852 | 0 |  | 2.7947 | 2.540636 | 0 |  | 0.04281 | 0.03466397 | 7.673978 | 0.0002403048 | 0 | -1.687054 | 4.49458 | -1.686814 | 0.1703755 | 97.94759 | 300 | 300 | -0.449995 | 0 |  | 0.08002 | 0.07922772 | 11.2 |  |  | 97.94759 | 7230 | 70.3881 | 21.42658 | 69.9458 | -0.4423 | 70 | 34.87396 | 178.7462 | 188.8171 | 203.5762 | 0 |  | 185.55 | 185.866
30.09.2012 13:16:35 | 02:00:32 | 7232 | 175.9067 | 0 |  | 8.97576e-07 | -1.695627 | -1.695627 | 62.94782 | -14.68053 | 0 |  | 0.15027 | 0.06059274 | 0 |  | 0.24072 | 0.236 | 188.85852 | 0 |  | 2.7947 | 2.540636 | 0 |  | 0.04281 | 0.03466397 | 7.673874 | 0.0007209144 | 0 | -1.696348 | 4.49458 | -1.695627 | 0.1615483 | 97.96393 | 300 | 300 | -0.449995 | 0 |  | 0.08002 | 0.07922772 | 11.2 |  |  | 97.96393 | 7232 | 70.3881 | 21.42658 | 69.9458 | -0.4423 | 70 | 34.91998 | 179.6764 | 188.8171 | 203.6727 | 0 |  | 185.55 | 185.866
30.09.2012 13:16:37 | 02:00:34 | 7234 | 175.9067 | 0 |  | 1.49596e-06 | -1.689361 | -1.689361 | 62.94731 | -14.68391 | 0 |  | 0.15027 | 0.06059274 | 0 |  | 0.24072 | 0.236 | 188.85852 | 0 |  | 2.7947 | 2.540636 | 0 |  | 0.04281 | 0.03466397 | 7.673874 | 0.001201524 | 0 | -1.690563 | 4.49458 | -1.689361 | 0.1678001 | 97.98015 | 300 | 300 | -0.449995 | 0 |  | 0.08002 | 0.07922772 | 11.2 |  |  | 97.98015 | 7234 | 70.3881 | 21.42719 | 69.9458 | -0.4423 | 70 | 34.92686 |  | 188.8171 | 203.6727 | 0 |  | 185.55 | 185.866
30.09.2012 13:16:39 | 02:00:36 | 7236 | 175.9067 | 0 |  | -2.31874e-06 | -1.701352 | -1.701352 | 62.94782 | -14.6873 | 0 |  | 0.15027 | 0.06059274 | 0 |  | 0.24072 | 0.236 | 188.85852 | 0 |  | 2.7947 | 2.540636 | 0 |  | 0.04281 | 0.03466397 | 7.673926 | -0.001862364 | 0 | -1.69949 | 4.49456 | -1.701352 | 0.1557954 | 97.99608 | 300 | 300 | -0.449995 | 0 |  | 0.08002 | 0.07922772 | 11.2 |  |  | 97.99608 | 7236 | 70.3881 | 21.42618 | 69.9456 | -0.4425 | 70 | 34.90598 |  | 188.8171 | 203.6727 | 0 |  | 185.55 | 185.866
30.09.2012 13:16:41 | 02:00:38 | 7238 | 175.9067 | 0 |  | -6.28303e-06 | -1.722506 | -1.722506 | 62.94731 | -14.69073 | 0 |  | 0.15027 | 0.06059274 | 0 |  | 0.24072 | 0.236 | 188.85852 | 0 |  | 2.7947 | 2.540636 | 0 |  | 0.04281 | 0.03466397 | 7.673823 | -0.005046399 | 0 | -1.71746 | 4.49458 | -1.722506 | 0.1346293 | 98.01037 | 300 | 300 | -0.449995 | 0 |  | 0.08002 | 0.07922772 | 11.2 |  |  | 98.01037 | 7238 | 70.3881 | 21.42618 | 69.9458 | -0.4423 | 70 | 34.90539 |  | 188.8171 | 203.6727 | 0 |  | 185.55 | 185.866
30.09.2012 13:16:43 | 02:00:40 | 7240 | 175.9067 | 0 |  | -4.26349e-06 | -1.731465 | -1.731465 | 62.94884 | -14.69418 | 0 |  | 0.15027 | 0.06059274 | 0 |  | 0.24072 | 0.236 | 188.85852 | 0 |  | 2.7947 | 2.540636 | 0 |  | 0.04281 | 0.03466397 | 7.673513 | -0.003424347 | 0 | -1.728041 | 4.49456 | -1.731465 | 0.1256592 | 98.02319 | 300 | 300 | -0.449995 | 0 |  | 0.08002 | 0.07922772 | 11.2 |  |  | 98.02319 | 7240 | 70.3881 | 21.42658 | 69.9456 | -0.4425 | 70 | 34.90337 |  | 188.8171 | 203.6727 | 0 |  | 185.55 | 185.866
30.09.2012 13:16:45 | 02:00:42 | 7242 | 175.9067 | 0 |  | 8.97576e-07 | -1.704125 | -1.704125 | 62.94884 | -14.69762 | 0 |  | 0.15027 | 0.06059274 | 0 |  | 0.24072 | 0.236 | 188.85852 | 0 |  | 2.7947 | 2.540636 | 0 |  | 0.04281 | 0.03466397 | 7.673307 | 0.0007209144 | 0 | -1.704846 | 4.4946 | -1.704125 | 0.1529878 | 98.0369 | 300 | 300 | -0.449995 | 0 |  | 0.08002 | 0.07922772 | 11.2 |  |  | 98.0369 | 7242 | 70.3881 | 21.42658 | 69.946 | -0.4421 | 70 | 34.90847 |  | 188.8171 | 203.6727 | 0 |  | 185.55 | 185.866
30.09.2012 13:16:47 | 02:00:44 | 7244 | 175.9067 | 0 |  | -1.19677e-06 | -1.701395 | -1.701395 | 62.94782 | -14.70102 | 0 |  | 0.15027 | 0.06059274 | 0 |  | 0.24072 | 0.236 | 188.85852 | 0 |  | 2.7947 | 2.540636 | 0 |  | 0.04281 | 0.03466397 | 7.673255 | -0.0009612208 | 0 | -1.700433 | 4.49458 | -1.701395 | 0.155705 | 98.0521 | 300 | 300 | -0.449995 | 0 |  | 0.08002 | 0.07922772 | 11.2 |  |  | 98.0521 | 7244 | 70.3881 | 21.4282 | 69.9458 | -0.4423 | 70 | 34.92888 |  | 188.8171 | 203.6727 | 0 |  | 185.55 | 185.866
30.09.2012 13:16:49 | 02:00:46 | 7246 | 175.9067 | 0 |  | -5.23586e-07 | -1.692242 | -1.692242 | 62.94782 | -14.70442 | 0 |  | 0.15027 | 0.06059274 | 0 |  | 0.24072 | 0.236 | 188.85852 | 0 |  | 2.7947 | 2.540636 | 0 |  | 0.04281 | 0.03466397 | 7.673771 | -0.0004205334 | 0 | -1.691822 | 4.49456 | -1.692242 | 0.164844 | 98.06788 | 300 | 300 | -0.449995 | 0 |  | 0.08002 | 0.07922772 | 11.2 |  |  | 98.06788 | 7246 | 70.3881 | 21.42769 | 69.9456 | -0.4425 | 70 | 34.91144 |  | 188.8171 | 203.6727 | 0 |  | 185.55 | 185.866
30.09.2012 13:16:51 | 02:00:48 | 7248 | 175.9067 | 0 |  | 9.72374e-07 | -1.708857 | -1.708857 | 62.94833 | -14.70782 | 0 |  | 0.15027 | 0.06059274 | 0 |  | 0.24072 | 0.236 | 188.85852 | 0 |  | 2.7947 | 2.540636 | 0 |  | 0.04281 | 0.03466397 | 7.673823 | 0.0007809906 | 0 | -1.709638 | 4.49456 | -1.708857 | 0.1482161 | 98.08329 | 300 | 300 | -0.449995 | 0 |  | 0.08002 | 0.07922772 | 11.2 |  |  | 98.08329 | 7248 | 70.3978 | 21.42618 | 69.9456 | -0.4522 | 70 | 34.929 |  | 188.8171 | 203.6727 | 0 |  | 185.55 | 185.866
30.09.2012 13:16:53 | 02:00:50 | 7250 | 175.9567 | 0 |  | 4.18869e-06 | -1.702526 | -1.702526 | 62.94986 | -14.71123 | 0 |  | 0.15027 | 0.06059274 | 0 |  | 0.24072 | 0.236 | 188.85852 | 0 |  | 2.7947 | 2.540636 | 0 |  | 0.04281 | 0.03466397 | 7.674236 | 0.003364269 | 0 | -1.705891 | 4.4946 | -1.702526 | 0.1545337 | 98.09819 | 300 | 300 | -0.449995 | 0 |  | 0.08002 | 0.07922772 | 11.2 |  |  | 98.09819 | 7250 | 70.3978 | 21.42719 | 69.946 | -0.4518 | 70 | 34.92484 | 177.4942 | 188.8171 | 203.763 | 0 |  | 185.55 | 185.866
30.09.2012 13:16:55 | 02:00:52 | 7252 | 175.9567 | 0 |  | 7.4798e-07 | -1.697371 | -1.697371 | 62.95037 | -14.71463 | 0 |  | 0.15027 | 0.06059274 | 0 |  | 0.24072 | 0.236 | 188.85852 | 0 |  | 2.7947 | 2.540636 | 0 |  | 0.04281 | 0.03466397 | 7.67408 | 0.000600762 | 0 | -1.697971 | 4.49458 | -1.697371 | 0.1596763 | 98.11366 | 300 | 300 | -0.449995 | 0 |  | 0.08002 | 0.07922772 | 11.2 |  |  | 98.11366 | 7252 | 70.3881 | 21.4287 | 69.9458 | -0.4423 | 70 | 34.93386 |  | 188.8171 | 203.763 | 0 |  | 185.55 | 185.866
30.09.2012 13:16:57 | 02:00:54 | 7254 | 176.0096 | 0 |  | -2.91713e-06 | -1.694017 | -1.694017 | 62.94986 | -14.71802 | 0 |  | 0.15027 | 0.06059274 | 0 |  | 0.24072 | 0.236 | 188.85852 | 0 |  | 2.7947 | 2.540636 | 0 |  | 0.04281 | 0.03466397 | 7.674081 | -0.002342978 | 0 | -1.691674 | 4.49456 | -1.694017 | 0.1630161 | 98.12955 | 300 | 300 | -0.449995 | 0 |  | 0.08002 | 0.07922772 | 11.2 |  |  | 98.12955 | 7254 | 70.3881 | 21.42921 | 69.9456 | -0.4425 | 70 | 34.95723 | 179.0099 | 188.8171 | 203.8588 | 0 |  | 185.55 | 185.866
30.09.2012 13:16:59 | 02:00:56 | 7256 | 176.0096 | 0 |  | -2.09435e-06 | -1.714006 | -1.714006 | 62.95089 | -14.72143 | 0 |  | 0.15027 | 0.06059274 | 0 |  | 0.24072 | 0.236 | 188.85852 | 0 |  | 2.7947 | 2.540636 | 0 |  | 0.04281 | 0.03466397 | 7.674133 | -0.001682138 | 0 | -1.712324 | 4.49458 | -1.714006 | 0.1430143 | 98.14461 | 300 | 300 | -0.449995 | 0 |  | 0.08002 | 0.07922772 | 11.2 |  |  | 98.14461 | 7256 | 70.3784 | 21.42769 | 69.9458 | -0.4326 | 70 | 34.9437 |  | 188.8171 | 203.8588 | 0 |  | 185.55 | 185.866
30.09.2012 13:17:01 | 02:00:58 | 7258 | 176.0096 | 0 |  | 8.97576e-07 | -1.722943 | -1.722943 | 62.95037 | -14.72487 | 0 |  | 0.15027 | 0.06059274 | 0 |  | 0.24072 | 0.236 | 188.85852 | 0 |  | 2.7947 | 2.540636 | 0 |  | 0.04281 | 0.03466397 | 7.673978 | 0.0007209144 | 0 | -1.723664 | 4.4946 | -1.722943 | 0.1340658 | 98.15825 | 300 | 300 | -0.449995 | 0 |  | 0.08002 | 0.07922772 | 11.2 |  |  | 98.15825 | 7258 | 70.3784 | 21.42558 | 69.946 | -0.4324 | 70 | 34.96102 |  | 188.8171 | 203.8588 | 0 |  | 185.55 | 185.866
30.09.2012 13:17:03 | 02:01:00 | 7260 | 176.0652 | 0 |  | 1.79516e-06 | -1.72146 | -1.72146 | 62.95089 | -14.72831 | 0 |  | 0.15027 | 0.06059274 | 0 |  | 0.24072 | 0.236 | 188.85852 | 0 |  | 2.7947 | 2.540636 | 0 |  | 0.04281 | 0.03466397 | 7.673926 | 0.001441835 | 0 | -1.722902 | 4.49458 | -1.72146 | 0.1355373 | 98.17152 | 300 | 300 | -0.449995 | 0 |  | 0.08002 | 0.07922772 | 11.2 |  |  | 98.17152 | 7260 | 70.3784 | 21.42658 | 69.9458 | -0.4326 | 70 | 34.95153 | 185.6805 | 188.8171 | 203.9595 | 0 |  | 185.55 | 185.866
30.09.2012 13:17:05 | 02:01:02 | 7262 | 176.0652 | 0 |  | 2.24394e-07 | -1.712925 | -1.712925 | 62.95037 | -14.73174 | 0 |  | 0.15027 | 0.06059274 | 0 |  | 0.24072 | 0.236 | 188.85852 | 0 |  | 2.7947 | 2.540636 | 0 |  | 0.04281 | 0.03466397 | 7.673823 | 0.0001802286 | 0 | -1.713105 | 4.49456 | -1.712925 | 0.1440606 | 98.18529 | 300 | 300 | -0.449995 | 0 |  | 0.08002 | 0.07922772 | 11.2 |  |  | 98.18529 | 7262 | 70.3881 | 21.42719 | 69.9456 | -0.4425 | 70 | 34.97181 |  | 188.8171 | 203.9595 | 0 |  | 185.55 | 185.866
30.09.2012 13:17:07 | 02:01:04 | 7264 | 176.1186 | 0 |  | -1.12197e-06 | -1.70589 | -1.70589 | 62.95191 | -14.73516 | 0 |  | 0.15027 | 0.06059274 | 0 |  | 0.24072 | 0.236 | 188.85852 | 0 |  | 2.7947 | 2.540636 | 0 |  | 0.04281 | 0.03466397 | 7.67372 | -0.000901143 | 0 | -1.704989 | 4.49456 | -1.70589 | 0.1510826 | 98.19981 | 300 | 300 | -0.449995 | 0 |  | 0.08002 | 0.07922772 | 11.2 |  |  | 98.19981 | 7264 | 70.3881 | 21.42769 | 69.9456 | -0.4425 | 70 | 34.97134 | 180.3072 | 188.8171 | 204.0562 | 0 |  | 185.55 | 185.866
30.09.2012 13:17:09 | 02:01:06 | 7266 | 176.1728 | 0 |  | -1.17433e-05 | -1.711559 | -1.711559 | 62.95344 | -14.73858 | 0 |  | 0.15027 | 0.06059274 | 0 |  | 0.24072 | 0.236 | 188.85852 | 0 |  | 2.7947 | 2.540636 | 0 |  | 0.04281 | 0.03466397 | 7.673823 | -0.009431975 | 0 | -1.702127 | 4.49446 | -1.711559 | 0.1454015 | 98.21441 | 300 | 300 | -0.449995 | 0 |  | 0.08002 | 0.07922772 | 11.2 |  |  | 98.21441 | 7266 | 70.3881 | 21.4287 | 69.9446 | -0.4435 | 70 | 34.95912 | 179.6146 | 188.8171 | 204.1543 | 0 |  | 185.55 | 185.866
30.09.2012 13:17:11 | 02:01:08 | 7268 | 176.1728 | 0 |  | -3.0742e-05 | -1.742243 | -1.742243 | 62.95446 | -14.74203 | 0 |  | 0.15027 | 0.06059274 | 0 |  | 0.24072 | 0.236 | 188.85852 | 0 |  | 2.7947 | 2.540636 | 0 |  | 0.04281 | 0.03466397 | 7.673619 | -0.02469134 | 0 | -1.717552 | 4.49436 | -1.742243 | 0.1147061 | 98.22721 | 300 | 300 | -0.449995 | 0 |  | 0.08002 | 0.07922772 | 11.2 |  |  | 98.22721 | 7268 | 70.3881 | 21.4287 | 69.9436 | -0.4445 | 70 | 34.97679 |  | 188.8171 | 204.1543 | 0 |  | 185.55 | 185.866
30.09.2012 13:17:13 | 02:01:10 | 7270 | 176.2228 | 0 |  | -5.59489e-05 | -1.777682 | -1.777682 | 62.95599 | -14.74555 | 0 |  | 0.15027 | 0.06059274 | 0 |  | 0.24072 | 0.236 | 188.85852 | 0 |  | 2.7947 | 2.540636 | 0 |  | 0.04281 | 0.03466397 | 7.673724 | -0.044937 | 0 | -1.732745 | 4.4943 | -1.777682 | 0.07925871 | 98.23676 | 300 | 300 | -0.449995 | 0 |  | 0.08002 | 0.07922772 | 11.2 |  |  | 98.23676 | 7270 | 70.3881 | 21.4282 | 69.943 | -0.4451 | 70 | 34.96446 | 182.2516 | 188.8171 | 204.2448 | 0 |  | 185.55 | 185.866
30.09.2012 13:17:15 | 02:01:12 | 7272 | 176.2228 | 0 |  | -7.52468e-05 | -1.805885 | -1.805885 | 62.95599 | -14.74914 | 0 |  | 0.15027 | 0.06059274 | 0 |  | 0.24072 | 0.236 | 188.85852 | 0 |  | 2.7947 | 2.540636 | 0 |  | 0.04281 | 0.03466397 | 7.673983 | -0.06043667 | 0 | -1.745449 | 4.4943 | -1.805885 | 0.05105033 | 98.24318 | 300 | 300 | -0.449995 | 0 |  | 0.08002 | 0.07922772 | 11.2 |  |  | 98.24318 | 7272 | 70.3881 | 21.4287 | 69.943 | -0.4451 | 70 | 34.97454 |  | 188.8171 | 204.2448 | 0 |  | 185.55 | 185.866
30.09.2012 13:17:17 | 02:01:14 | 7274 | 176.2228 | 0 |  | -9.88082e-05 | -1.849468 | -1.849468 | 62.95804 | -14.75279 | 0 |  | 0.15027 | 0.06059274 | 0 |  | 0.24072 | 0.236 | 188.85852 | 0 |  | 2.7947 | 2.540636 | 0 |  | 0.04281 | 0.03466397 | 7.67388 | -0.0793607 | 0 | -1.770107 | 4.49424 | -1.849468 | 0.007464881 | 98.24606 | 300 | 300 | -0.449995 | 0 |  | 0.08002 | 0.07922772 | 11.2 |  |  | 98.24606 | 7274 | 70.3881 | 21.4282 | 69.9424 | -0.4457 | 70 | 34.96944 |  | 188.8171 | 204.2448 | 0 |  | 185.55 | 185.866
30.09.2012 13:17:19 | 02:01:16 | 7276 | 176.2755 | 0 |  | -0.000114367 | -1.867099 | -1.867099 | 62.95957 | -14.75651 | 0 |  | 0.15027 | 0.06059274 | 0 |  | 0.24072 | 0.236 | 188.85852 | 0 |  | 2.7947 | 2.540636 | 0 |  | 0.04281 | 0.03466397 | 7.674294 | -0.0918572 | 0 | -1.775242 | 4.49424 | -1.867099 | -0.01016596 | 98.24592 | 300 | 300 | -0.449995 | 0 |  | 0.08002 | 0.07922772 | 11.2 |  |  | 98.24592 | 7276 | 70.3881 | 21.42971 | 69.9424 | -0.4457 | 70 | 34.96137 | 186.4582 | 188.8171 | 204.3403 | 0 |  | 185.55 | 185.866
30.09.2012 13:17:21 | 02:01:18 | 7278 | 176.3247 | 0 |  | -0.000132094 | -1.851207 | -1.851207 | 62.9611 | -14.76023 | 0 |  | 0.15027 | 0.06059274 | 0 |  | 0.24072 | 0.236 | 188.85852 | 0 |  | 2.7947 | 2.540636 | 0 |  | 0.04281 | 0.03466397 | 7.674397 | -0.1060952 | 0 | -1.745112 | 4.4942 | -1.851207 | 0.005725862 | 98.24571 | 300 | 300 | -0.449995 | 0 |  | 0.08002 | 0.07922772 | 11.2 |  |  | 98.24571 | 7278 | 70.3881 | 21.42921 | 69.942 | -0.4461 | 70 | 34.91108 | 183.1068 | 188.8171 | 204.4293 | 0 |  | 185.55 | 185.866
30.09.2012 13:17:23 | 02:01:20 | 7280 | 176.3762 | 0 |  | -0.000145034 | -1.863356 | -1.863356 | 62.96161 | -14.76394 | 0 |  | 0.15027 | 0.06059274 | 0 |  | 0.24072 | 0.236 | 188.85852 | 0 |  | 2.7947 | 2.540636 | 0 |  | 0.04281 | 0.03466397 | 7.6745 | -0.1164883 | 0 | -1.746868 | 4.49422 | -1.863356 | -0.006423446 | 98.24567 | 300 | 300 | -0.449995 | 0 |  | 0.08002 | 0.07922772 | 11.2 |  |  | 98.24567 | 7280 | 70.3881 | 21.42971 | 69.9422 | -0.4459 | 70 | 34.90053 | 183.3055 | 188.8171 | 204.5225 | 0 |  | 185.55 | 185.866
30.09.2012 13:17:25 | 02:01:22 | 7282 | 176.3762 | 0 |  | -0.000152065 | -1.873236 | -1.873236 | 62.9611 | -14.76768 | 0 |  | 0.15027 | 0.06059274 | 0 |  | 0.24072 | 0.236 | 188.85852 | 0 |  | 2.7947 | 2.540636 | 0 |  | 0.04281 | 0.03466397 | 7.674345 | -0.1221355 | 0 | -1.751101 | 4.49424 | -1.873236 | -0.01630439 | 98.24455 | 300 | 300 | -0.449995 | 0 |  | 0.08002 | 0.07922772 | 11.2 |  |  | 98.24455 | 7282 | 70.3978 | 21.42921 | 69.9424 | -0.4554 | 70 | 34.90171 |  | 188.8171 | 204.5225 | 0 |  | 185.55 | 185.866
30.09.2012 13:17:27 | 02:01:24 | 7284 | 176.3762 | 0 |  | -0.000154383 | -1.875892 | -1.875892 | 62.95957 | -14.77143 | 0 |  | 0.15027 | 0.06059274 | 0 |  | 0.24072 | 0.236 | 188.85852 | 0 |  | 2.7947 | 2.540636 | 0 |  | 0.04281 | 0.03466397 | 7.6745 | -0.1239972 | 0 | -1.751895 | 4.4942 | -1.875892 | -0.01896174 | 98.24282 | 301 | 300 | -0.499995 | 0 |  | 0.08002 | 0.07922772 | 11.2 |  |  | 98.24282 | 7284 | 70.3978 | 21.42921 | 69.942 | -0.4558 | 70 | 34.87645 |  | 188.8171 | 204.5225 | 0 |  | 185.55 | 185.866
30.09.2012 13:17:29 | 02:01:26 | 7286 | 176.3762 | 0 |  | -0.000155281 | -1.878812 | -1.878812 | 62.95957 | -14.77518 | 0 |  | 0.15027 | 0.06059274 | 0 |  | 0.24072 | 0.236 | 188.85852 | 0 |  | 2.7947 | 2.540636 | 0 |  | 0.04281 | 0.03466397 | 7.674397 | -0.1247185 | 0 | -1.754094 | 4.49418 | -1.878812 | -0.02188372 | 98.24081 | 299 | 300 | -0.499995 | 0 |  | 0.08002 | 0.07922772 | 11.2 |  |  | 98.24081 | 7286 | 70.4074 | 21.43012 | 69.9418 | -0.4656 | 70 | 34.88843 |  | 188.8171 | 204.5225 | 0 |  | 185.55 | 185.866
30.09.2012 13:17:31 | 02:01:28 | 7288 | 176.4255 | 0 |  | -0.000158198 | -1.859491 | -1.859491 | 62.95957 | -14.77892 | 0 |  | 0.15027 | 0.06059274 | 0 |  | 0.24072 | 0.236 | 188.85852 | 0 |  | 2.7947 | 2.540636 | 0 |  | 0.04281 | 0.03466397 | 7.674398 | -0.1270614 | 0 | -1.732429 | 4.49414 | -1.859491 | -0.002563072 | 98.2396 | 300 | 300 | -0.449995 | 0 |  | 0.08002 | 0.07922772 | 11.2 |  |  | 98.2396 | 7288 | 70.4074 | 21.43072 | 69.9414 | -0.466 | 70 | 34.86756 | 175.2212 | 188.8171 | 204.6118 | 0 |  | 185.55 | 185.866
30.09.2012 13:17:33 | 02:01:30 | 7290 | 176.4255 | 0 |  | -0.000148998 | -1.850916 | -1.850916 | 62.95906 | -14.78263 | 0 |  | 0.15027 | 0.06059274 | 0 |  | 0.24072 | 0.236 | 188.85852 | 0 |  | 2.7947 | 2.540636 | 0 |  | 0.04281 | 0.03466397 | 7.674347 | -0.1196721 | 0 | -1.731244 | 4.49418 | -1.850916 | 0.006011792 | 98.23977 | 300 | 300 | -0.449995 | 0 |  | 0.08002 | 0.07922772 | 11.2 |  |  | 98.23977 | 7290 | 70.4074 | 21.43072 | 69.9418 | -0.4656 | 70 | 34.87954 |  | 188.8171 | 204.6118 | 0 |  | 185.55 | 185.866
30.09.2012 13:17:35 | 02:01:32 | 7292 | 176.4255 | 0 |  | -0.000128877 | -1.83281 | -1.83281 | 62.9611 | -14.78632 | 0 |  | 0.15027 | 0.06059274 | 0 |  | 0.24072 | 0.236 | 188.85852 | 0 |  | 2.7947 | 2.540636 | 0 |  | 0.04281 | 0.03466397 | 7.674398 | -0.1035113 | 0 | -1.729298 | 4.49422 | -1.83281 | 0.02411656 | 98.24125 | 300 | 300 | -0.449995 | 0 |  | 0.08002 | 0.07922772 | 11.2 |  |  | 98.24125 | 7292 | 70.4074 | 21.43274 | 69.9422 | -0.4652 | 70 | 34.88345 |  | 188.8171 | 204.6118 | 0 |  | 185.55 | 185.866
30.09.2012 13:17:37 | 02:01:34 | 7294 | 176.4255 | 0 |  | -0.000110701 | -1.826095 | -1.826095 | 62.96161 | -14.78997 | 0 |  | 0.15027 | 0.06059274 | 0 |  | 0.24072 | 0.236 | 188.85852 | 0 |  | 2.7947 | 2.540636 | 0 |  | 0.04281 | 0.03466397 | 7.674603 | -0.08891275 | 0 | -1.737182 | 4.49418 | -1.826095 | 0.03082874 | 98.24396 | 300 | 300 | -0.449995 | 0 |  | 0.08002 | 0.07922772 | 11.2 |  |  | 98.24396 | 7294 | 70.4074 | 21.43173 | 69.9418 | -0.4656 | 70 | 34.87811 |  | 188.8171 | 204.6118 | 0 |  | 185.55 | 185.866
30.09.2012 13:17:39 | 02:01:36 | 7296 | 176.4788 | 0 |  | -9.15528e-05 | -1.82086 | -1.82086 | 62.96161 | -14.79362 | 0 |  | 0.15027 | 0.06059274 | 0 |  | 0.24072 | 0.236 | 188.85852 | 0 |  | 2.7947 | 2.540636 | 0 |  | 0.04281 | 0.03466397 | 7.674346 | -0.07353331 | 0 | -1.747326 | 4.49416 | -1.82086 | 0.03606124 | 98.24725 | 300 | 300 | -0.449995 | 0 |  | 0.08002 | 0.07922772 | 11.2 |  |  | 98.24725 | 7296 | 70.4074 | 21.43123 | 69.9416 | -0.4658 | 70 | 34.90491 | 176.7376 | 188.8171 | 204.7082 | 0 |  | 185.55 | 185.866
30.09.2012 13:17:41 | 02:01:38 | 7298 | 176.5292 | 0 |  | -6.74678e-05 | -1.796488 | -1.796488 | 62.96161 | -14.79724 | 0 |  | 0.15027 | 0.06059274 | 0 |  | 0.24072 | 0.236 | 188.85852 | 0 |  | 2.7947 | 2.540636 | 0 |  | 0.04281 | 0.03466397 | 7.67445 | -0.05418874 | 0 | -1.742299 | 4.49416 | -1.796488 | 0.06042922 | 98.252 | 300 | 300 | -0.449995 | 0 |  | 0.08002 | 0.07922772 | 11.2 |  |  | 98.252 | 7298 | 70.4074 | 21.43072 | 69.9416 | -0.4658 | 70 | 34.90942 | 176.1788 | 188.8171 | 204.7995 | 0 |  | 185.55 | 185.866
30.09.2012 13:17:43 | 02:01:40 | 7300 | 176.5292 | 0 |  | -4.5926e-05 | -1.788402 | -1.788402 | 62.96059 | -14.80082 | 0 |  | 0.15027 | 0.06059274 | 0 |  | 0.24072 | 0.236 | 188.85852 | 0 |  | 2.7947 | 2.540636 | 0 |  | 0.04281 | 0.03466397 | 7.674243 | -0.03688681 | 0 | -1.751515 | 4.4942 | -1.788402 | 0.06850923 | 98.25835 | 301 | 300 | -0.499995 | 0 |  | 0.08002 | 0.07922772 | 11.2 |  |  | 98.25835 | 7300 | 70.4074 | 21.43224 | 69.942 | -0.4654 | 70 | 34.94394 |  | 188.8171 | 204.7995 | 0 |  | 185.55 | 185.866
30.09.2012 13:17:45 | 02:01:42 | 7302 | 176.5292 | 0 |  | -3.60527e-05 | -1.771846 | -1.771846 | 62.96161 | -14.80438 | 0 |  | 0.15027 | 0.06059274 | 0 |  | 0.24072 | 0.236 | 188.85852 | 0 |  | 2.7947 | 2.540636 | 0 |  | 0.04281 | 0.03466397 | 7.6745 | -0.02895678 | 0 | -1.742889 | 4.49416 | -1.771846 | 0.08505912 | 98.26591 | 300 | 300 | -0.549995 | 0 |  | 0.08002 | 0.07922772 | 11.2 |  |  | 98.26591 | 7302 | 70.4074 | 21.43274 | 69.9416 | -0.4658 | 70 | 34.96541 |  | 188.8171 | 204.7995 | 0 |  | 185.55 | 185.866
30.09.2012 13:17:47 | 02:01:44 | 7304 | 176.5292 | 0 |  | -2.67777e-05 | -1.785684 | -1.785684 | 62.96161 | -14.80794 | 0 |  | 0.15027 | 0.06059274 | 0 |  | 0.24072 | 0.236 | 188.85852 | 0 |  | 2.7947 | 2.540636 | 0 |  | 0.04281 | 0.03466397 | 7.674501 | -0.02150729 | 0 | -1.764177 | 4.4942 | -1.785684 | 0.07121393 | 98.2736 | 300 | 300 | -0.549995 | 0 |  | 0.08002 | 0.07922772 | 11.2 |  |  | 98.2736 | 7304 | 70.4074 | 21.43425 | 69.942 | -0.4654 | 70 | 34.99708 |  | 188.8171 | 204.7995 | 0 |  | 185.55 | 185.866
30.09.2012 13:17:49 | 02:01:46 | 7306 | 176.5292 | 0 |  | -1.5558e-05 | -1.76342 | -1.76342 | 62.96212 | -14.81149 | 0 |  | 0.15027 | 0.06059274 | 0 |  | 0.24072 | 0.236 | 188.85852 | 0 |  | 2.7947 | 2.540636 | 0 |  | 0.04281 | 0.03466397 | 7.673933 | -0.01249586 | 0 | -1.750924 | 4.4942 | -1.76342 | 0.09347156 | 98.28171 | 300 | 300 | -0.549995 | 0 |  | 0.08002 | 0.07922772 | 11.2 |  |  | 98.28171 | 7306 | 70.4171 | 21.43365 | 69.942 | -0.4751 | 70 | 35.01238 |  | 188.8171 | 204.7995 | 0 |  | 185.55 | 185.866
30.09.2012 13:17:51 | 02:01:48 | 7308 | 176.5292 | 0 |  | -1.01726e-05 | -1.758585 | -1.758585 | 62.9611 | -14.81501 | 0 |  | 0.15027 | 0.06059274 | 0 |  | 0.24072 | 0.236 | 188.85852 | 0 |  | 2.7947 | 2.540636 | 0 |  | 0.04281 | 0.03466397 | 7.673933 | -0.008170421 | 0 | -1.750415 | 4.4942 | -1.758585 | 0.09829814 | 98.29115 | 300 | 300 | -0.549995 | 0 |  | 0.08002 | 0.07922772 | 11.2 |  |  | 98.29115 | 7308 | 70.4074 | 21.43466 | 69.942 | -0.4654 | 70 | 35.02269 |  | 188.8171 | 204.7995 | 0 |  | 185.55 | 185.866
30.09.2012 13:17:53 | 02:01:50 | 7310 | 176.5776 | 0 |  | 6.73182e-07 | -1.754035 | -1.754035 | 62.96264 | -14.81853 | 0 |  | 0.15027 | 0.06059274 | 0 |  | 0.24072 | 0.236 | 188.85852 | 0 |  | 2.7947 | 2.540636 | 0 |  | 0.04281 | 0.03466397 | 7.673985 | 0.0005406858 | 0 | -1.754576 | 4.49426 | -1.754035 | 0.1028397 | 98.30105 | 300 | 300 | -0.549995 | 0 |  | 0.08002 | 0.07922772 | 11.2 |  |  | 98.30105 | 7310 | 70.4171 | 21.43577 | 69.9426 | -0.4745 | 70 | 35.01392 | 174.6592 | 188.8171 | 204.887 | 0 |  | 185.55 | 185.866
30.09.2012 13:17:55 | 02:01:52 | 7312 | 176.6232 | 0 |  | 8.15298e-06 | -1.743154 | -1.743154 | 62.96264 | -14.82202 | 0 |  | 0.15027 | 0.06059274 | 0 |  | 0.24072 | 0.236 | 188.85852 | 0 |  | 2.7947 | 2.540636 | 0 |  | 0.04281 | 0.03466397 | 7.673364 | 0.006548304 | 0 | -1.749703 | 4.49426 | -1.743154 | 0.1137112 | 98.31171 | 300 | 300 | -0.549995 | 0 |  | 0.08002 | 0.07922772 | 11.2 |  |  | 98.31171 | 7312 | 70.4171 | 21.43526 | 69.9426 | -0.4745 | 70 | 35.02803 | 174.1291 | 188.8171 | 204.9696 | 0 |  | 185.55 | 185.866
30.09.2012 13:17:57 | 02:01:54 | 7314 | 176.6232 | 0 |  | 1.68296e-05 | -1.73707 | -1.73707 | 62.96366 | -14.8255 | 0 |  | 0.15027 | 0.06059274 | 0 |  | 0.24072 | 0.236 | 188.85852 | 0 |  | 2.7947 | 2.540636 | 0 |  | 0.04281 | 0.03466397 | 7.673313 | 0.01351719 | 0 | -1.750587 | 4.49426 | -1.73707 | 0.119786 | 98.32321 | 300 | 300 | -0.549995 | 0 |  | 0.08002 | 0.07922772 | 11.2 |  |  | 98.32321 | 7314 | 70.4171 | 21.43466 | 69.9426 | -0.4745 | 70 | 35.00063 |  | 188.8171 | 204.9696 | 0 |  | 185.55 | 185.866
30.09.2012 13:17:59 | 02:01:56 | 7316 | 176.671 | 0 |  | 2.67029e-05 | -1.732935 | -1.732935 | 62.96468 | -14.82897 | 0 |  | 0.15027 | 0.06059274 | 0 |  | 0.24072 | 0.236 | 188.85852 | 0 |  | 2.7947 | 2.540636 | 0 |  | 0.04281 | 0.03466397 | 7.673003 | 0.02144722 | 0 | -1.754382 | 4.49426 | -1.732935 | 0.1239105 | 98.3352 | 300 | 300 | -0.549995 | 0 |  | 0.08002 | 0.07922772 | 11.2 |  |  | 98.3352 | 7316 | 70.4171 | 21.43466 | 69.9426 | -0.4745 | 70 | 35.01309 | 174.5475 | 188.8171 | 205.0561 | 0 |  | 185.55 | 185.866
30.09.2012 13:18:01 | 02:01:58 | 7318 | 176.671 | 0 |  | 3.04428e-05 | -1.758259 | -1.758259 | 62.9657 | -14.83246 | 0 |  | 0.15027 | 0.06059274 | 0 |  | 0.24072 | 0.236 | 188.85852 | 0 |  | 2.7947 | 2.540636 | 0 |  | 0.04281 | 0.03466397 | 7.673622 | 0.02445103 | 0 | -1.78271 | 4.49424 | -1.758259 | 0.09857729 | 98.34615 | 300 | 300 | -0.549995 | 0 |  | 0.08002 | 0.07922772 | 11.2 |  |  | 98.34615 | 7318 | 70.4074 | 21.43627 | 69.9424 | -0.465 | 70 | 35.00431 |  | 188.8171 | 205.0561 | 0 |  | 185.55 | 185.866
30.09.2012 13:18:03 | 02:02:00 | 7320 | 176.671 | 0 |  | 3.40331e-05 | -1.754563 | -1.754563 | 62.9657 | -14.83598 | 0 |  | 0.15027 | 0.06059274 | 0 |  | 0.24072 | 0.236 | 188.85852 | 0 |  | 2.7947 | 2.540636 | 0 |  | 0.04281 | 0.03466397 | 7.673623 | 0.02733468 | 0 | -1.781898 | 4.49426 | -1.754563 | 0.1022646 | 98.35604 | 300 | 300 | -0.549995 | 0 |  | 0.08002 | 0.07922772 | 11.2 |  |  | 98.35604 | 7320 | 70.4171 | 21.43627 | 69.9426 | -0.4745 | 70 | 35.01024 |  | 188.8171 | 205.0561 | 0 |  | 185.55 | 185.866
30.09.2012 13:18:05 | 02:02:02 | 7322 | 176.671 | 0 |  | 3.7399e-05 | -1.777416 | -1.777416 | 62.96672 | -14.83951 | 0 |  | 0.15027 | 0.06059274 | 0 |  | 0.24072 | 0.236 | 188.85852 | 0 |  | 2.7947 | 2.540636 | 0 |  | 0.04281 | 0.03466397 | 7.673829 | 0.0300381 | 0 | -1.807454 | 4.49432 | -1.777416 | 0.07940344 | 98.36498 | 300 | 300 | -0.549995 | 0 |  | 0.08002 | 0.07922772 | 11.2 |  |  | 98.36498 | 7322 | 70.4171 | 21.43526 | 69.9432 | -0.4739 | 70 | 35.02317 |  | 188.8171 | 205.0561 | 0 |  | 185.55 | 185.866
30.09.2012 13:18:07 | 02:02:04 | 7324 | 176.671 | 0 |  | 3.90446e-05 | -1.769903 | -1.769903 | 62.96672 | -14.84306 | 0 |  | 0.15027 | 0.06059274 | 0 |  | 0.24072 | 0.236 | 188.85852 | 0 |  | 2.7947 | 2.540636 | 0 |  | 0.04281 | 0.03466397 | 7.673725 | 0.03135981 | 0 | -1.801262 | 4.49428 | -1.769903 | 0.08691017 | 98.37317 | 300 | 300 | -0.549995 | 0 |  | 0.08002 | 0.07922772 | 11.2 |  |  | 98.37317 | 7324 | 70.4074 | 21.43577 | 69.9428 | -0.4646 | 70 | 35.01629 |  | 188.8171 | 205.0561 | 0 |  | 185.55 | 185.866
30.09.2012 13:18:09 | 02:02:06 | 7326 | 176.7181 | 0 |  | 4.39813e-05 | -1.740033 | -1.740033 | 62.96724 | -14.84657 | 0 |  | 0.15027 | 0.06059274 | 0 |  | 0.24072 | 0.236 | 188.85852 | 0 |  | 2.7947 | 2.540636 | 0 |  | 0.04281 | 0.03466397 | 7.673829 | 0.03532487 | 0 | -1.775358 | 4.49428 | -1.740033 | 0.1167709 | 98.3832 | 300 | 300 | -0.549995 | 0 |  | 0.08002 | 0.07922772 | 11.2 |  |  | 98.3832 | 7326 | 70.4074 | 21.43728 | 69.9428 | -0.4646 | 70 | 35.03468 | 179.7147 | 188.8171 | 205.1415 | 0 |  | 185.55 | 185.866
30.09.2012 13:18:11 | 02:02:08 | 7328 | 176.768 | 0 |  | 4.80951e-05 | -1.741708 | -1.741708 | 62.96826 | -14.85005 | 0 |  | 0.15027 | 0.06059274 | 0 |  | 0.24072 | 0.236 | 188.85852 | 0 |  | 2.7947 | 2.540636 | 0 |  | 0.04281 | 0.03466397 | 7.67388 | 0.03862899 | 0 | -1.780337 | 4.49432 | -1.741708 | 0.1150864 | 98.39461 | 300 | 300 | -0.549995 | 0 |  | 0.08002 | 0.07922772 | 11.2 |  |  | 98.39461 | 7328 | 70.4074 | 21.43779 | 69.9432 | -0.4642 | 70 | 35.02329 | 180.2969 | 188.8171 | 205.2317 | 0 |  | 185.55 | 185.866
30.09.2012 13:18:13 | 02:02:10 | 7330 | 176.8132 | 0 |  | 4.95911e-05 | -1.756163 | -1.756163 | 62.96877 | -14.85355 | 0 |  | 0.15027 | 0.06059274 | 0 |  | 0.24072 | 0.236 | 188.85852 | 0 |  | 2.7947 | 2.540636 | 0 |  | 0.04281 | 0.03466397 | 7.673879 | 0.03983054 | 0 | -1.795994 | 4.49434 | -1.756163 | 0.1006218 | 98.40523 | 300 | 300 | -0.549995 | 0 |  | 0.08002 | 0.07922772 | 11.2 |  |  | 98.40523 | 7330 | 70.4074 | 21.43728 | 69.9434 | -0.464 | 70 | 35.02056 | 181.9011 | 188.8171 | 205.3135 | 0 |  | 185.55 | 185.866
30.09.2012 13:18:15 | 02:02:12 | 7332 | 176.8132 | 0 |  | 4.89927e-05 | -1.755217 | -1.755217 | 62.96928 | -14.85706 | 0 |  | 0.15027 | 0.06059274 | 0 |  | 0.24072 | 0.236 | 188.85852 | 0 |  | 2.7947 | 2.540636 | 0 |  | 0.04281 | 0.03466397 | 7.673724 | 0.03934992 | 0 | -1.794567 | 4.49434 | -1.755217 | 0.10156 | 98.41518 | 300 | 300 | -0.549995 | 0 |  | 0.08002 | 0.07922772 | 11.2 |  |  | 98.41518 | 7332 | 70.4074 | 21.43819 | 69.9434 | -0.464 | 70 | 35.02934 |  | 188.8171 | 205.3135 | 0 |  | 185.55 | 185.866
30.09.2012 13:18:17 | 02:02:14 | 7334 | 176.8619 | 0 |  | 5.47522e-05 | -1.742033 | -1.742033 | 62.96928 | -14.86055 | 0 |  | 0.15027 | 0.06059274 | 0 |  | 0.24072 | 0.236 | 188.85852 | 0 |  | 2.7947 | 2.540636 | 0 |  | 0.04281 | 0.03466397 | 7.674137 | 0.04397583 | 0 | -1.786009 | 4.49438 | -1.742033 | 0.1147345 | 98.42583 | 300 | 300 | -0.549995 | 0 |  | 0.08002 | 0.07922772 | 11.2 |  |  | 98.42583 | 7334 | 70.4074 | 21.4388 | 69.9438 | -0.4636 | 70 | 35.03159 | 180.9696 | 188.8171 | 205.4017 | 0 |  | 185.55 | 185.866
30.09.2012 13:18:19 | 02:02:16 | 7336 | 176.8619 | 0 |  | 5.03391e-05 | -1.750137 | -1.750137 | 62.96928 | -14.86405 | 0 |  | 0.15027 | 0.06059274 | 0 |  | 0.24072 | 0.236 | 188.85852 | 0 |  | 2.7947 | 2.540636 | 0 |  | 0.04281 | 0.03466397 | 7.673878 | 0.04043132 | 0 | -1.790568 | 4.49434 | -1.750137 | 0.106621 | 98.43673 | 300 | 300 | -0.549995 | 0 |  | 0.08002 | 0.07922772 | 11.2 |  |  | 98.43673 | 7336 | 70.4074 | 21.43819 | 69.9434 | -0.464 | 70 | 35.04286 |  | 188.8171 | 205.4017 | 0 |  | 185.55 | 185.866
30.09.2012 13:18:21 | 02:02:18 | 7338 | 176.9041 | 0 |  | 4.94415e-05 | -1.72672 | -1.72672 | 62.96979 | -14.86752 | 0 |  | 0.15027 | 0.06059274 | 0 |  | 0.24072 | 0.236 | 188.85852 | 0 |  | 2.7947 | 2.540636 | 0 |  | 0.04281 | 0.03466397 | 7.673827 | 0.03971039 | 0 | -1.76643 | 4.49436 | -1.72672 | 0.1300286 | 98.44838 | 300 | 300 | -0.549995 | 0 |  | 0.08002 | 0.07922772 | 11.2 |  |  | 98.44838 | 7338 | 70.4074 | 21.4393 | 69.9436 | -0.4638 | 70 | 35.02863 | 178.8789 | 188.8171 | 205.4781 | 0 |  | 185.55 | 185.866
30.09.2012 13:18:23 | 02:02:20 | 7340 | 176.9507 | 0 |  | 4.67488e-05 | -1.717541 | -1.717541 | 62.9703 | -14.87097 | 0 |  | 0.15027 | 0.06059274 | 0 |  | 0.24072 | 0.236 | 188.85852 | 0 |  | 2.7947 | 2.540636 | 0 |  | 0.04281 | 0.03466397 | 7.673672 | 0.03754767 | 0 | -1.755089 | 4.49436 | -1.717541 | 0.1391959 | 98.46163 | 300 | 300 | -0.549995 | 0 |  | 0.08002 | 0.07922772 | 11.2 |  |  | 98.46163 | 7340 | 70.4074 | 21.4398 | 69.9436 | -0.4638 | 70 | 35.03373 | 177.6836 | 188.8171 | 205.5625 | 0 |  | 185.55 | 185.866
30.09.2012 13:18:25 | 02:02:22 | 7342 | 176.989 | 0 |  | 4.5926e-05 | -1.725658 | -1.725658 | 62.97132 | -14.87441 | 0 |  | 0.15027 | 0.06059274 | 0 |  | 0.24072 | 0.236 | 188.85852 | 0 |  | 2.7947 | 2.540636 | 0 |  | 0.04281 | 0.03466397 | 7.67393 | 0.03688681 | 0 | -1.762545 | 4.4944 | -1.725658 | 0.1310669 | 98.47493 | 300 | 300 | -0.549995 | 0 |  | 0.08002 | 0.07922772 | 11.2 |  |  | 98.47493 | 7342 | 70.4074 | 21.4393 | 69.944 | -0.4634 | 70 | 35.03136 | 178.5279 | 188.8171 | 205.6318 | 0 |  | 185.55 | 185.866
30.09.2012 13:18:27 | 02:02:24 | 7344 | 176.989 | 0 |  | 5.34806e-05 | -1.726461 | -1.726461 | 62.97132 | -14.87786 | 0 |  | 0.15027 | 0.06059274 | 0 |  | 0.24072 | 0.236 | 188.85852 | 0 |  | 2.7947 | 2.540636 | 0 |  | 0.04281 | 0.03466397 | 7.673826 | 0.04295451 | 0 | -1.769415 | 4.49444 | -1.726461 | 0.1302536 | 98.4878 | 300 | 300 | -0.549995 | 0 |  | 0.08002 | 0.07922772 | 11.2 |  |  | 98.4878 | 7344 | 70.4074 | 21.44081 | 69.9444 | -0.463 | 70 | 35.01653 |  | 188.8171 | 205.6318 | 0 |  | 185.55 | 185.866
30.09.2012 13:18:29 | 02:02:26 | 7346 | 176.989 | 0 |  | 5.65473e-05 | -1.712457 | -1.712457 | 62.97132 | -14.8813 | 0 |  | 0.15027 | 0.06059274 | 0 |  | 0.24072 | 0.236 | 188.85852 | 0 |  | 2.7947 | 2.540636 | 0 |  | 0.04281 | 0.03466397 | 7.673774 | 0.04541762 | 0 | -1.757874 | 4.49442 | -1.712457 | 0.1442461 | 98.50131 | 300 | 300 | -0.549995 | 0 |  | 0.08002 | 0.07922772 | 11.2 |  |  | 98.50131 | 7346 | 70.4074 | 21.4398 | 69.9442 | -0.4632 | 70 | 35.00514 |  | 188.8171 | 205.6318 | 0 |  | 185.55 | 185.866
30.09.2012 13:18:31 | 02:02:28 | 7348 | 177.0355 | 0 |  | 5.91652e-05 | -1.693212 | -1.693212 | 62.97285 | -14.88471 | 0 |  | 0.15027 | 0.06059274 | 0 |  | 0.24072 | 0.236 | 188.85852 | 0 |  | 2.7947 | 2.540636 | 0 |  | 0.04281 | 0.03466397 | 7.673774 | 0.04752026 | 0 | -1.740732 | 4.49444 | -1.693212 | 0.1634775 | 98.51646 | 301 | 300 | -0.599995 | 0 |  | 0.08002 | 0.07922772 | 11.2 |  |  | 98.51646 | 7348 | 70.3978 | 21.4398 | 69.9444 | -0.4534 | 70 | 34.98083 | 179.4899 | 188.8171 | 205.7159 | 0 |  | 185.55 | 185.866
30.09.2012 13:18:33 | 02:02:30 | 7350 | 177.083 | 0 |  | 6.02124e-05 | -1.687327 | -1.687327 | 62.97285 | -14.88809 | 0 |  | 0.15027 | 0.06059274 | 0 |  | 0.24072 | 0.236 | 188.85852 | 0 |  | 2.7947 | 2.540636 | 0 |  | 0.04281 | 0.03466397 | 7.673825 | 0.04836135 | 0 | -1.735688 | 4.49444 | -1.687327 | 0.1693485 | 98.53284 | 300 | 300 | -0.649995 | 0 |  | 0.08002 | 0.07922772 | 11.2 |  |  | 98.53284 | 7350 | 70.3978 | 21.44081 | 69.9444 | -0.4534 | 70 | 35.02211 | 178.9218 | 188.8171 | 205.8019 | 0 |  | 185.55 | 185.866
30.09.2012 13:18:35 | 02:02:32 | 7352 | 177.1258 | 0 |  | 5.4453e-05 | -1.705851 | -1.705851 | 62.97234 | -14.89148 | 0 |  | 0.15027 | 0.06059274 | 0 |  | 0.24072 | 0.236 | 188.85852 | 0 |  | 2.7947 | 2.540636 | 0 |  | 0.04281 | 0.03466397 | 7.673722 | 0.04373552 | 0 | -1.749587 | 4.49442 | -1.705851 | 0.150811 | 98.5486 | 300 | 300 | -0.649995 | 0 |  | 0.08002 | 0.07922772 | 11.2 |  |  | 98.5486 | 7352 | 70.3978 | 21.44132 | 69.9442 | -0.4536 | 70 | 34.98866 | 180.2451 | 188.8171 | 205.8794 | 0 |  | 185.55 | 185.866
30.09.2012 13:18:37 | 02:02:34 | 7354 | 177.1745 | 0 |  | 5.15358e-05 | -1.708965 | -1.708965 | 62.97183 | -14.8949 | 0 |  | 0.15027 | 0.06059274 | 0 |  | 0.24072 | 0.236 | 188.85852 | 0 |  | 2.7947 | 2.540636 | 0 |  | 0.04281 | 0.03466397 | 7.673723 | 0.04139249 | 0 | -1.750358 | 4.49444 | -1.708965 | 0.1476842 | 98.5633 | 300 | 300 | -0.649995 | 0 |  | 0.08002 | 0.07922772 | 11.2 |  |  | 98.5633 | 7354 | 70.3978 | 21.44182 | 69.9444 | -0.4534 | 70 | 34.99565 | 180.3408 | 188.8171 | 205.9676 | 0 |  | 185.55 | 185.866
30.09.2012 13:18:39 | 02:02:36 | 7356 | 177.2176 | 0 |  | 5.66969e-05 | -1.709174 | -1.709174 | 62.97388 | -14.89831 | 0 |  | 0.15027 | 0.06059274 | 0 |  | 0.24072 | 0.236 | 188.85852 | 0 |  | 2.7947 | 2.540636 | 0 |  | 0.04281 | 0.03466397 | 7.673722 | 0.04553777 | 0 | -1.754711 | 4.49448 | -1.709174 | 0.1474635 | 98.57783 | 300 | 300 | -0.649995 | 0 |  | 0.08002 | 0.07922772 | 11.2 |  |  | 98.57783 | 7356 | 70.3978 | 21.44334 | 69.9448 | -0.453 | 70 | 34.95758 | 180.8774 | 188.8171 | 206.0456 | 0 |  | 185.55 | 185.866
30.09.2012 13:18:41 | 02:02:38 | 7358 | 177.2584 | 0 |  | 5.28822e-05 | -1.719386 | -1.719386 | 62.97439 | -14.90174 | 0 |  | 0.15027 | 0.06059274 | 0 |  | 0.24072 | 0.236 | 188.85852 | 0 |  | 2.7947 | 2.540636 | 0 |  | 0.04281 | 0.03466397 | 7.673618 | 0.04247389 | 0 | -1.76186 | 4.49446 | -1.719386 | 0.1372392 | 98.59184 | 300 | 300 | -0.649995 | 0 |  | 0.08002 | 0.07922772 | 11.2 |  |  | 98.59184 | 7358 | 70.3978 | 21.44283 | 69.9446 | -0.4532 | 70 | 34.95212 | 181.5061 | 188.8171 | 206.1196 | 0 |  | 185.55 | 185.866
30.09.2012 13:18:43 | 02:02:40 | 7360 | 177.3009 | 0 |  | 5.16106e-05 | -1.711206 | -1.711206 | 62.97541 | -14.90517 | 0 |  | 0.15027 | 0.06059274 | 0 |  | 0.24072 | 0.236 | 188.85852 | 0 |  | 2.7947 | 2.540636 | 0 |  | 0.04281 | 0.03466397 | 7.67367 | 0.04145256 | 0 | -1.752659 | 4.4945 | -1.711206 | 0.1454071 | 98.60575 | 300 | 300 | -0.649995 | 0 |  | 0.08002 | 0.07922772 | 11.2 |  |  | 98.60575 | 7360 | 70.3978 | 21.44334 | 69.945 | -0.4528 | 70 | 34.92923 | 180.6469 | 188.8171 | 206.1964 | 0 |  | 185.55 | 185.866
30.09.2012 13:18:45 | 02:02:42 | 7362 | 177.3434 | 0 |  | 5.11619e-05 | -1.726159 | -1.726159 | 62.97541 | -14.90861 | 0 |  | 0.15027 | 0.06059274 | 0 |  | 0.24072 | 0.236 | 188.85852 | 0 |  | 2.7947 | 2.540636 | 0 |  | 0.04281 | 0.03466397 | 7.673721 | 0.04109218 | 0 | -1.767251 | 4.4945 | -1.726159 | 0.1304421 | 98.61933 | 300 | 300 | -0.649995 | 0 |  | 0.08002 | 0.07922772 | 11.2 |  |  | 98.61933 | 7362 | 70.3978 | 21.44384 | 69.945 | -0.4528 | 70 | 34.91263 | 182.1074 | 188.8171 | 206.2734 | 0 |  | 185.55 | 185.866
30.09.2012 13:18:47 | 02:02:44 | 7364 | 177.3921 | 0 |  | 5.11619e-05 | -1.699211 | -1.699211 | 62.97796 | -14.91204 | 0 |  | 0.15027 | 0.06059274 | 0 |  | 0.24072 | 0.236 | 188.85852 | 0 |  | 2.7947 | 2.540636 | 0 |  | 0.04281 | 0.03466397 | 7.673618 | 0.04109218 | 0 | -1.740303 | 4.4945 | -1.699211 | 0.1573785 | 98.6335 | 300 | 300 | -0.649995 | 0 |  | 0.08002 | 0.07922772 | 11.2 |  |  | 98.6335 | 7364 | 70.3978 | 21.44535 | 69.945 | -0.4528 | 70 | 34.91595 | 179.2813 | 188.8171 | 206.3614 | 0 |  | 185.55 | 185.866
30.09.2012 13:18:49 | 02:02:46 | 7366 | 177.434 | 0 |  | 4.93667e-05 | -1.703733 | -1.703733 | 62.97796 | -14.91544 | 0 |  | 0.15027 | 0.06059274 | 0 |  | 0.24072 | 0.236 | 188.85852 | 0 |  | 2.7947 | 2.540636 | 0 |  | 0.04281 | 0.03466397 | 7.673669 | 0.03965031 | 0 | -1.743384 | 4.4945 | -1.703733 | 0.1528429 | 98.64877 | 300 | 300 | -0.649995 | 0 |  | 0.08002 | 0.07922772 | 11.2 |  |  | 98.64877 | 7366 | 70.3978 | 21.44586 | 69.945 | -0.4528 | 70 | 34.88903 | 179.5562 | 188.8171 | 206.4374 | 0 |  | 185.55 | 185.866
30.09.2012 13:18:51 | 02:02:48 | 7368 | 177.434 | 0 |  | 4.96659e-05 | -1.693134 | -1.693134 | 62.97796 | -14.91884 | 0 |  | 0.15027 | 0.06059274 | 0 |  | 0.24072 | 0.236 | 188.85852 | 0 |  | 2.7947 | 2.540636 | 0 |  | 0.04281 | 0.03466397 | 7.673669 | 0.03989062 | 0 | -1.733025 | 4.4945 | -1.693134 | 0.1634284 | 98.66434 | 300 | 300 | -0.649995 | 0 |  | 0.08002 | 0.07922772 | 11.2 |  |  | 98.66434 | 7368 | 70.3881 | 21.44636 | 69.945 | -0.4431 | 70 | 34.89934 |  | 188.8171 | 206.4374 | 0 |  | 185.55 | 185.866
30.09.2012 13:18:53 | 02:02:50 | 7370 | 177.4791 | 0 |  | 4.62252e-05 | -1.686825 | -1.686825 | 62.97745 | -14.92222 | 0 |  | 0.15027 | 0.06059274 | 0 |  | 0.24072 | 0.236 | 188.85852 | 0 |  | 2.7947 | 2.540636 | 0 |  | 0.04281 | 0.03466397 | 7.673618 | 0.03712712 | 0 | -1.723952 | 4.49452 | -1.686825 | 0.1697238 | 98.68074 | 300 | 300 | -0.649995 | 0 |  | 0.08002 | 0.07922772 | 11.2 |  |  | 98.68074 | 7370 | 70.3881 | 21.44788 | 69.9452 | -0.4429 | 70 | 34.87337 | 180.7804 | 188.8171 | 206.519 | 0 |  | 185.55 | 185.866
30.09.2012 13:18:55 | 02:02:52 | 7372 | 177.5189 | 0 |  | 3.93438e-05 | -1.706204 | -1.706204 | 62.97847 | -14.92561 | 0 |  | 0.15027 | 0.06059274 | 0 |  | 0.24072 | 0.236 | 188.85852 | 0 |  | 2.7947 | 2.540636 | 0 |  | 0.04281 | 0.03466397 | 7.673669 | 0.03160012 | 0 | -1.737804 | 4.49448 | -1.706204 | 0.1503314 | 98.6965 | 300 | 300 | -0.649995 | 0 |  | 0.08002 | 0.07922772 | 11.2 |  |  | 98.6965 | 7372 | 70.3784 | 21.44687 | 69.9448 | -0.4336 | 70 | 34.84893 | 185.4011 | 188.8171 | 206.591 | 0 |  | 185.55 | 185.866
30.09.2012 13:18:57 | 02:02:54 | 7374 | 177.5596 | 0 |  | 3.02184e-05 | -1.739982 | -1.739982 | 62.98001 | -14.92906 | 0 |  | 0.15027 | 0.06059274 | 0 |  | 0.24072 | 0.236 | 188.85852 | 0 |  | 2.7947 | 2.540636 | 0 |  | 0.04281 | 0.03466397 | 7.673618 | 0.02427079 | 0 | -1.764252 | 4.49448 | -1.739982 | 0.1165423 | 98.70963 | 300 | 300 | -0.649995 | 0 |  | 0.08002 | 0.07922772 | 11.2 |  |  | 98.70963 | 7374 | 70.3881 | 21.44788 | 69.9448 | -0.4433 | 70 | 34.83826 | 184.7849 | 188.8171 | 206.6648 | 0 |  | 185.55 | 185.866
30.09.2012 13:18:59 | 02:02:56 | 7376 | 177.6015 | 0 |  | 2.82737e-05 | -1.734952 | -1.734952 | 62.97847 | -14.93253 | 0 |  | 0.15027 | 0.06059274 | 0 |  | 0.24072 | 0.236 | 188.85852 | 0 |  | 2.7947 | 2.540636 | 0 |  | 0.04281 | 0.03466397 | 7.67367 | 0.02270885 | 0 | -1.757661 | 4.49452 | -1.734952 | 0.1215615 | 98.72136 | 300 | 300 | -0.649995 | 0 |  | 0.08002 | 0.07922772 | 11.2 |  |  | 98.72136 | 7376 | 70.3881 | 21.44737 | 69.9452 | -0.4429 | 70 | 34.79651 | 184.1883 | 188.8171 | 206.7405 | 0 |  | 185.55 | 185.866
30.09.2012 13:19:01 | 02:02:58 | 7378 | 177.6368 | 0 |  | 2.94704e-05 | -1.718826 | -1.718826 | 62.97898 | -14.93598 | 0 |  | 0.15027 | 0.06059274 | 0 |  | 0.24072 | 0.236 | 188.85852 | 0 |  | 2.7947 | 2.540636 | 0 |  | 0.04281 | 0.03466397 | 7.673669 | 0.02367001 | 0 | -1.742496 | 4.49452 | -1.718826 | 0.1376767 | 98.73412 | 300 | 300 | -0.649995 | 0 |  | 0.08002 | 0.07922772 | 11.2 |  |  | 98.73412 | 7378 | 70.3784 | 21.44687 | 69.9452 | -0.4332 | 70 | 34.7888 | 185.9191 | 188.8171 | 206.8045 | 0 |  | 185.55 | 185.866
30.09.2012 13:19:03 | 02:03:00 | 7380 | 177.6777 | 0 |  | 2.4833e-05 | -1.731261 | -1.731261 | 62.9795 | -14.93943 | 0 |  | 0.15027 | 0.06059274 | 0 |  | 0.24072 | 0.236 | 188.85852 | 0 |  | 2.7947 | 2.540636 | 0 |  | 0.04281 | 0.03466397 | 7.674082 | 0.01994535 | 0 | -1.751206 | 4.4945 | -1.731261 | 0.1252307 | 98.74706 | 300 | 300 | -0.649995 | 0 |  | 0.08002 | 0.07922772 | 11.2 |  |  | 98.74706 | 7380 | 70.3881 | 21.44788 | 69.945 | -0.4431 | 70 | 34.72392 | 183.3648 | 188.8171 | 206.8786 | 0 |  | 185.55 | 185.866
30.09.2012 13:19:05 | 02:03:02 | 7382 | 177.7202 | 0 |  | 2.19906e-05 | -1.728794 | -1.728794 | 62.98052 | -14.94289 | 0 |  | 0.15027 | 0.06059274 | 0 |  | 0.24072 | 0.236 | 188.85852 | 0 |  | 2.7947 | 2.540636 | 0 |  | 0.04281 | 0.03466397 | 7.674185 | 0.01766239 | 0 | -1.746456 | 4.4945 | -1.728794 | 0.1276871 | 98.75951 | 300 | 300 | -0.649995 | 0 |  | 0.08002 | 0.07922772 | 11.2 |  |  | 98.75951 | 7382 | 70.3881 | 21.44838 | 69.945 | -0.4431 | 70 | 34.7047 | 182.8238 | 188.8171 | 206.9554 | 0 |  | 185.55 | 185.866
30.09.2012 13:19:07 | 02:03:04 | 7384 | 177.7612 | 0 |  | 2.00459e-05 | -1.718676 | -1.718676 | 62.9795 | -14.94634 | 0 |  | 0.15027 | 0.06059274 | 0 |  | 0.24072 | 0.236 | 188.85852 | 0 |  | 2.7947 | 2.540636 | 0 |  | 0.04281 | 0.03466397 | 7.674031 | 0.01610045 | 0 | -1.734776 | 4.49452 | -1.718676 | 0.1377939 | 98.77258 | 300 | 300 | -0.649995 | 0 |  | 0.08002 | 0.07922772 | 11.2 |  |  | 98.77258 | 7384 | 70.3881 | 21.4504 | 69.9452 | -0.4429 | 70 | 34.71953 | 181.6268 | 188.8171 | 207.0296 | 0 |  | 185.55 | 185.866
30.09.2012 13:19:09 | 02:03:06 | 7386 | 177.8006 | 0 |  | 1.31645e-05 | -1.727303 | -1.727303 | 62.98103 | -14.94979 | 0 |  | 0.15027 | 0.06059274 | 0 |  | 0.24072 | 0.236 | 188.85852 | 0 |  | 2.7947 | 2.540636 | 0 |  | 0.04281 | 0.03466397 | 7.673927 | 0.01057345 | 0 | -1.737876 | 4.4945 | -1.727303 | 0.1291556 | 98.78572 | 300 | 300 | -0.649995 | 0 |  | 0.08002 | 0.07922772 | 11.2 |  |  | 98.78572 | 7386 | 70.3881 | 21.44889 | 69.945 | -0.4431 | 70 | 34.70885 | 181.8434 | 188.8171 | 207.1009 | 0 |  | 185.55 | 185.866
30.09.2012 13:19:11 | 02:03:08 | 7388 | 177.8385 | 0 |  | 7.4798e-06 | -1.731914 | -1.731914 | 62.9795 | -14.95325 | 0 |  | 0.15027 | 0.06059274 | 0 |  | 0.24072 | 0.236 | 188.85852 | 0 |  | 2.7947 | 2.540636 | 0 |  | 0.04281 | 0.03466397 | 7.673773 | 0.00600762 | 0 | -1.737922 | 4.4945 | -1.731914 | 0.1245335 | 98.79821 | 300 | 300 | -0.649995 | 0 |  | 0.08002 | 0.07922772 | 11.2 |  |  | 98.79821 | 7388 | 70.3881 | 21.44838 | 69.945 | -0.4431 | 70 | 34.71467 | 181.8093 | 188.8171 | 207.1696 | 0 |  | 185.55 | 185.866
30.09.2012 13:19:13 | 02:03:10 | 7390 | 177.8748 | 0 |  | 7.77899e-06 | -1.709635 | -1.709635 | 62.97796 | -14.95669 | 0 |  | 0.15027 | 0.06059274 | 0 |  | 0.24072 | 0.236 | 188.85852 | 0 |  | 2.7947 | 2.540636 | 0 |  | 0.04281 | 0.03466397 | 7.674031 | 0.006247923 | 0 | -1.715883 | 4.49452 | -1.709635 | 0.1468012 | 98.81156 | 300 | 300 | -0.649995 | 0 |  | 0.08002 | 0.07922772 | 11.2 |  |  | 98.81156 | 7390 | 70.3881 | 21.44838 | 69.9452 | -0.4429 | 70 | 34.73969 | 179.534 | 188.8171 | 207.2353 | 0 |  | 185.55 | 185.866
30.09.2012 13:19:15 | 02:03:12 | 7392 | 177.9087 | 0 |  | 1.57076e-06 | -1.73886 | -1.73886 | 62.97847 | -14.96014 | 0 |  | 0.15027 | 0.06059274 | 0 |  | 0.24072 | 0.236 | 188.85852 | 0 |  | 2.7947 | 2.540636 | 0 |  | 0.04281 | 0.03466397 | 7.674392 | 0.001261602 | 0 | -1.740122 | 4.49448 | -1.73886 | 0.1175652 | 98.82458 | 300 | 300 | -0.649995 | 0 |  | 0.08002 | 0.07922772 | 11.2 |  |  | 98.82458 | 7392 | 70.3978 | 21.44889 | 69.9448 | -0.453 | 70 | 34.73507 | 178.6767 | 188.8171 | 207.2967 | 0 |  | 185.55 | 185.866
30.09.2012 13:19:17 | 02:03:14 | 7394 | 177.9475 | 0 |  | 2.99192e-07 | -1.740034 | -1.740034 | 62.98052 | -14.96362 | 0 |  | 0.15027 | 0.06059274 | 0 |  | 0.24072 | 0.236 | 188.85852 | 0 |  | 2.7947 | 2.540636 | 0 |  | 0.04281 | 0.03466397 | 7.674754 | 0.0002403048 | 0 | -1.740274 | 4.4945 | -1.740034 | 0.1163815 | 98.83609 | 300 | 300 | -0.649995 | 0 |  | 0.08002 | 0.07922772 | 11.2 |  |  | 98.83609 | 7394 | 70.3881 | 21.44889 | 69.945 | -0.4431 | 70 | 34.75796 | 181.9439 | 188.8171 | 207.3668 | 0 |  | 185.55 | 185.866
30.09.2012 13:19:19 | 02:03:16 | 7396 | 177.9475 | 0 |  | -2.16915e-06 | -1.74334 | -1.74334 | 62.98052 | -14.9671 | 0 |  | 0.15027 | 0.06059274 | 0 |  | 0.24072 | 0.236 | 188.85852 | 0 |  | 2.7947 | 2.540636 | 0 |  | 0.04281 | 0.03466397 | 7.674392 | -0.001742216 | 0 | -1.741598 | 4.49448 | -1.74334 | 0.1130658 | 98.84739 | 300 | 300 | -0.649995 | 0 |  | 0.08002 | 0.07922772 | 11.2 |  |  | 98.84739 | 7396 | 70.3881 | 21.4499 | 69.9448 | -0.4433 | 70 | 34.74325 |  | 188.8171 | 207.3668 | 0 |  | 185.55 | 185.866
30.09.2012 13:19:21 | 02:03:18 | 7398 | 177.9837 | 0 |  | -4.11389e-06 | -1.742801 | -1.742801 | 62.98205 | -14.97059 | 0 |  | 0.15027 | 0.06059274 | 0 |  | 0.24072 | 0.236 | 188.85852 | 0 |  | 2.7947 | 2.540636 | 0 |  | 0.04281 | 0.03466397 | 7.674754 | -0.003304191 | 0 | -1.739497 | 4.49448 | -1.742801 | 0.1135952 | 98.85855 | 301 | 300 | -0.699994 | 0 |  | 0.08002 | 0.07922772 | 11.2 |  |  | 98.85855 | 7398 | 70.3881 | 21.4499 | 69.9448 | -0.4433 | 70 | 34.76033 | 181.758 | 188.8171 | 207.4324 | 0 |  | 185.55 | 185.866
30.09.2012 13:19:23 | 02:03:20 | 7400 | 177.9837 | 0 |  | -4.48788e-06 | -1.739071 | -1.739071 | 62.98103 | -14.97407 | 0 |  | 0.15027 | 0.06059274 | 0 |  | 0.24072 | 0.236 | 188.85852 | 0 |  | 2.7947 | 2.540636 | 0 |  | 0.04281 | 0.03466397 | 7.674754 | -0.003604572 | 0 | -1.735466 | 4.4945 | -1.739071 | 0.1173153 | 98.86991 | 299 | 300 | -0.699994 | 0 |  | 0.08002 | 0.07922772 | 11.2 |  |  | 98.86991 | 7400 | 70.3978 | 21.4504 | 69.945 | -0.4528 | 70 | 34.76187 |  | 188.8171 | 207.4324 | 0 |  | 185.55 | 185.866
30.09.2012 13:19:25 | 02:03:22 | 7402 | 178.018 | 0 |  | -6.50743e-06 | -1.733558 | -1.733558 | 62.98205 | -14.97754 | 0 |  | 0.15027 | 0.06059274 | 0 |  | 0.24072 | 0.236 | 188.85852 | 0 |  | 2.7947 | 2.540636 | 0 |  | 0.04281 | 0.03466397 | 7.67465 | -0.005226633 | 0 | -1.728332 | 4.49448 | -1.733558 | 0.1228176 | 98.88173 | 300 | 300 | -0.649995 | 0 |  | 0.08002 | 0.07922772 | 11.2 |  |  | 98.88173 | 7402 | 70.3978 | 21.45191 | 69.9448 | -0.453 | 70 | 34.73816 | 177.3572 | 188.8171 | 207.4945 | 0 |  | 185.55 | 185.866
30.09.2012 13:19:27 | 02:03:24 | 7404 | 178.018 | 0 |  | -1.00978e-05 | -1.712703 | -1.712703 | 62.98256 | -14.98099 | 0 |  | 0.15027 | 0.06059274 | 0 |  | 0.24072 | 0.236 | 188.85852 | 0 |  | 2.7947 | 2.540636 | 0 |  | 0.04281 | 0.03466397 | 7.674599 | -0.008110343 | 0 | -1.704593 | 4.49444 | -1.712703 | 0.1436618 | 98.89485 | 300 | 300 | -0.649995 | 0 |  | 0.08002 | 0.07922772 | 11.2 |  |  | 98.89485 | 7404 | 70.3978 | 21.4504 | 69.9444 | -0.4534 | 70 | 34.74171 |  | 188.8171 | 207.4945 | 0 |  | 185.55 | 185.866
30.09.2012 13:19:29 | 02:03:26 | 7406 | 178.0518 | 0 |  | -1.47352e-05 | -1.720108 | -1.720108 | 62.98368 | -14.98442 | 0 |  | 0.15027 | 0.06059274 | 0 |  | 0.24072 | 0.236 | 188.85852 | 0 |  | 2.7947 | 2.540636 | 0 |  | 0.04281 | 0.03466397 | 7.674548 | -0.01183501 | 0 | -1.708273 | 4.49446 | -1.720108 | 0.136245 | 98.90863 | 300 | 300 | -0.649995 | 0 |  | 0.08002 | 0.07922772 | 11.2 |  |  | 98.90863 | 7406 | 70.3978 | 21.45242 | 69.9446 | -0.4532 | 70 | 34.72629 | 175.2015 | 188.8171 | 207.5558 | 0 |  | 185.55 | 185.866
30.09.2012 13:19:31 | 02:03:28 | 7408 | 178.0518 | 0 |  | -2.36362e-05 | -1.75771 | -1.75771 | 62.9841 | -14.9879 | 0 |  | 0.15027 | 0.06059274 | 0 |  | 0.24072 | 0.236 | 188.85852 | 0 |  | 2.7947 | 2.540636 | 0 |  | 0.04281 | 0.03466397 | 7.674702 | -0.01898411 | 0 | -1.738726 | 4.49442 | -1.75771 | 0.09863316 | 98.92019 | 301 | 300 | -0.699994 | 0 |  | 0.08002 | 0.07922772 | 11.2 |  |  | 98.92019 | 7408 | 70.3881 | 21.45191 | 69.9442 | -0.4439 | 70 | 34.73542 |  | 188.8171 | 207.5558 | 0 |  | 185.55 | 185.866
30.09.2012 13:19:33 | 02:03:30 | 7410 | 178.0866 | 0 |  | -2.47582e-05 | -1.770687 | -1.770687 | 62.98563 | -14.99142 | 0 |  | 0.15027 | 0.06059274 | 0 |  | 0.24072 | 0.236 | 188.85852 | 0 |  | 2.7947 | 2.540636 | 0 |  | 0.04281 | 0.03466397 | 7.674652 | -0.01988527 | 0 | -1.750802 | 4.49444 | -1.770687 | 0.08564831 | 98.92927 | 299 | 300 | -0.699994 | 0 |  | 0.08002 | 0.07922772 | 11.2 |  |  | 98.92927 | 7410 | 70.3978 | 21.45141 | 69.9444 | -0.4534 | 70 | 34.73531 | 179.4626 | 188.8171 | 207.6188 | 0 |  | 185.55 | 185.866
30.09.2012 13:19:35 | 02:03:32 | 7412 | 178.0866 | 0 |  | -2.70769e-05 | -1.773228 | -1.773228 | 62.98368 | -14.99497 | 0 |  | 0.15027 | 0.06059274 | 0 |  | 0.24072 | 0.236 | 188.85852 | 0 |  | 2.7947 | 2.540636 | 0 |  | 0.04281 | 0.03466397 | 7.6746 | -0.0217476 | 0 | -1.751481 | 4.49442 | -1.773228 | 0.08309983 | 98.93757 | 300 | 300 | -0.649995 | 0 |  | 0.08002 | 0.07922772 | 11.2 |  |  | 98.93757 | 7412 | 70.3978 | 21.45191 | 69.9442 | -0.4536 | 70 | 34.73685 |  | 188.8171 | 207.6188 | 0 |  | 185.55 | 185.866
30.09.2012 13:19:37 | 02:03:34 | 7414 | 178.1239 | 0 |  | -2.4833e-05 | -1.782159 | -1.782159 | 62.98307 | -14.99852 | 0 |  | 0.15027 | 0.06059274 | 0 |  | 0.24072 | 0.236 | 188.85852 | 0 |  | 2.7947 | 2.540636 | 0 |  | 0.04281 | 0.03466397 | 7.6746 | -0.01994535 | 0 | -1.762214 | 4.49448 | -1.782159 | 0.07416211 | 98.94531 | 300 | 300 | -0.649995 | 0 |  | 0.08002 | 0.07922772 | 11.2 |  |  | 98.94531 | 7414 | 70.3881 | 21.45191 | 69.9448 | -0.4433 | 70 | 34.75618 | 183.9868 | 188.8171 | 207.6863 | 0 |  | 185.55 | 185.866
30.09.2012 13:19:39 | 02:03:36 | 7416 | 178.1589 | 0 |  | -2.58053e-05 | -1.787843 | -1.787843 | 62.98307 | -15.00209 | 0 |  | 0.15027 | 0.06059274 | 0 |  | 0.24072 | 0.236 | 188.85852 | 0 |  | 2.7947 | 2.540636 | 0 |  | 0.04281 | 0.03466397 | 7.674599 | -0.02072628 | 0 | -1.767117 | 4.49444 | -1.787843 | 0.06847238 | 98.95234 | 300 | 300 | -0.649995 | 0 |  | 0.08002 | 0.07922772 | 11.2 |  |  | 98.95234 | 7416 | 70.3978 | 21.4509 | 69.9444 | -0.4534 | 70 | 34.74076 | 181.0615 | 188.8171 | 207.7496 | 0 |  | 185.55 | 185.866
30.09.2012 13:19:41 | 02:03:38 | 7418 | 178.1876 | 0 |  | -2.3711e-05 | -1.77652 | -1.77652 | 62.98461 | -15.00566 | 0 |  | 0.15027 | 0.06059274 | 0 |  | 0.24072 | 0.236 | 188.85852 | 0 |  | 2.7947 | 2.540636 | 0 |  | 0.04281 | 0.03466397 | 7.6746 | -0.01904418 | 0 | -1.757476 | 4.49444 | -1.77652 | 0.07978888 | 98.95963 | 300 | 300 | -0.649995 | 0 |  | 0.08002 | 0.07922772 | 11.2 |  |  | 98.95963 | 7418 | 70.3978 | 21.45242 | 69.9444 | -0.4534 | 70 | 34.76329 | 180.0447 | 188.8171 | 207.8015 | 0 |  | 185.55 | 185.866
30.09.2012 13:19:43 | 02:03:40 | 7420 | 178.1876 | 0 |  | -2.16167e-05 | -1.764391 | -1.764391 | 62.98829 | -15.0092 | 0 |  | 0.15027 | 0.06059274 | 0 |  | 0.24072 | 0.236 | 188.85852 | 0 |  | 2.7947 | 2.540636 | 0 |  | 0.04281 | 0.03466397 | 7.674754 | -0.01736208 | 0 | -1.747029 | 4.49446 | -1.764391 | 0.09191072 | 98.96809 | 300 | 300 | -0.649995 | 0 |  | 0.08002 | 0.07922772 | 11.2 |  |  | 98.96809 | 7420 | 70.3978 | 21.45242 | 69.9446 | -0.4532 | 70 | 34.75867 |  | 188.8171 | 207.8015 | 0 |  | 185.55 | 185.866
30.09.2012 13:19:45 | 02:03:42 | 7422 | 178.2152 | 0 |  | -2.04199e-05 | -1.751951 | -1.751951 | 62.98767 | -15.01272 | 0 |  | 0.15027 | 0.06059274 | 0 |  | 0.24072 | 0.236 | 188.85852 | 0 |  | 2.7947 | 2.540636 | 0 |  | 0.04281 | 0.03466397 | 7.674548 | -0.01640084 | 0 | -1.73555 | 4.49444 | -1.751951 | 0.1043424 | 98.97775 | 300 | 300 | -0.649995 | 0 |  | 0.08002 | 0.07922772 | 11.2 |  |  | 98.97775 | 7422 | 70.3978 | 21.45292 | 69.9444 | -0.4534 | 70 | 34.76164 | 177.7709 | 188.8171 | 207.8516 | 0 |  | 185.55 | 185.866
30.09.2012 13:19:47 | 02:03:44 | 7424 | 178.2487 | 0 |  | -1.69792e-05 | -1.754703 | -1.754703 | 62.98869 | -15.01622 | 0 |  | 0.15027 | 0.06059274 | 0 |  | 0.24072 | 0.236 | 188.85852 | 0 |  | 2.7947 | 2.540636 | 0 |  | 0.04281 | 0.03466397 | 7.674651 | -0.01363734 | 0 | -1.741066 | 4.49444 | -1.754703 | 0.101582 | 98.98788 | 300 | 300 | -0.649995 | 0 |  | 0.08002 | 0.07922772 | 11.2 |  |  | 98.98788 | 7424 | 70.3978 | 21.45191 | 69.9444 | -0.4534 | 70 | 34.74467 | 178.3024 | 188.8171 | 207.9121 | 0 |  | 185.55 | 185.866
30.09.2012 13:19:49 | 02:03:46 | 7426 | 178.282 | 0 |  | -2.03451e-05 | -1.776994 | -1.776994 | 62.9892 | -15.01975 | 0 |  | 0.15027 | 0.06059274 | 0 |  | 0.24072 | 0.236 | 188.85852 | 0 |  | 2.7947 | 2.540636 | 0 |  | 0.04281 | 0.03466397 | 7.6746 | -0.01634076 | 0 | -1.760654 | 4.4944 | -1.776994 | 0.07928279 | 98.99679 | 300 | 300 | -0.649995 | 0 |  | 0.08002 | 0.07922772 | 11.2 |  |  | 98.99679 | 7426 | 70.3978 | 21.45191 | 69.944 | -0.4538 | 70 | 34.7582 | 180.1431 | 188.8171 | 207.9725 | 0 |  | 185.55 | 185.866
30.09.2012 13:19:51 | 02:03:48 | 7428 | 178.312 | 0 |  | -1.86995e-05 | -1.774486 | -1.774486 | 62.99084 | -15.02331 | 0 |  | 0.15027 | 0.06059274 | 0 |  | 0.24072 | 0.236 | 188.85852 | 0 |  | 2.7947 | 2.540636 | 0 |  | 0.04281 | 0.03466397 | 7.674704 | -0.01501905 | 0 | -1.759467 | 4.49442 | -1.774486 | 0.0817843 | 99.00472 | 300 | 300 | -0.649995 | 0 |  | 0.08002 | 0.07922772 | 11.2 |  |  | 99.00472 | 7428 | 70.3978 | 21.45242 | 69.9442 | -0.4536 | 70 | 34.76721 | 180.0572 | 188.8171 | 208.0267 | 0 |  | 185.55 | 185.866
30.09.2012 13:19:53 | 02:03:50 | 7430 | 178.312 | 0 |  | -1.60816e-05 | -1.766644 | -1.766644 | 62.99227 | -15.02685 | 0 |  | 0.15027 | 0.06059274 | 0 |  | 0.24072 | 0.236 | 188.85852 | 0 |  | 2.7947 | 2.540636 | 0 |  | 0.04281 | 0.03466397 | 7.674703 | -0.01291641 | 0 | -1.753728 | 4.49444 | -1.766644 | 0.0896187 | 99.01315 | 300 | 300 | -0.649995 | 0 |  | 0.08002 | 0.07922772 | 11.2 |  |  | 99.01315 | 7430 | 70.4074 | 21.45191 | 69.9444 | -0.463 | 70 | 34.76413 |  | 188.8171 | 208.0267 | 0 |  | 185.55 | 185.866
30.09.2012 13:19:55 | 02:03:52 | 7432 | 178.312 | 0 |  | -1.26409e-05 | -1.771285 | -1.771285 | 62.99227 | -15.03038 | 0 |  | 0.15027 | 0.06059274 | 0 |  | 0.24072 | 0.236 | 188.85852 | 0 |  | 2.7947 | 2.540636 | 0 |  | 0.04281 | 0.03466397 | 7.674858 | -0.01015291 | 0 | -1.761132 | 4.49444 | -1.771285 | 0.08497084 | 99.02175 | 300 | 300 | -0.649995 | 0 |  | 0.08002 | 0.07922772 | 11.2 |  |  | 99.02175 | 7432 | 70.4074 | 21.45292 | 69.9444 | -0.463 | 70 | 34.79496 |  | 188.8171 | 208.0267 | 0 |  | 185.55 | 185.866
30.09.2012 13:19:57 | 02:03:54 | 7434 | 178.3424 | 0 |  | -9.27495e-06 | -1.731557 | -1.731557 | 62.99227 | -15.03389 | 0 |  | 0.15027 | 0.06059274 | 0 |  | 0.24072 | 0.236 | 188.85852 | 0 |  | 2.7947 | 2.540636 | 0 |  | 0.04281 | 0.03466397 | 7.674858 | -0.007449447 | 0 | -1.724107 | 4.49442 | -1.731557 | 0.1246902 | 99.03207 | 300 | 300 | -0.649995 | 0 |  | 0.08002 | 0.07922772 | 11.2 |  |  | 99.03207 | 7434 | 70.3978 | 21.45141 | 69.9442 | -0.4536 | 70 | 34.7907 | 176.4085 | 188.8171 | 208.0818 | 0 |  | 185.55 | 185.866
30.09.2012 13:19:59 | 02:03:56 | 7436 | 178.3766 | 0 |  | -7.03101e-06 | -1.734071 | -1.734071 | 62.99278 | -15.03735 | 0 |  | 0.15027 | 0.06059274 | 0 |  | 0.24072 | 0.236 | 188.85852 | 0 |  | 2.7947 | 2.540636 | 0 |  | 0.04281 | 0.03466397 | 7.674961 | -0.005647161 | 0 | -1.728424 | 4.49442 | -1.734071 | 0.1221652 | 99.04422 | 300 | 300 | -0.649995 | 0 |  | 0.08002 | 0.07922772 | 11.2 |  |  | 99.04422 | 7436 | 70.3978 | 21.45191 | 69.9442 | -0.4536 | 70 | 34.81691 | 176.8163 | 188.8171 | 208.1437 | 0 |  | 185.55 | 185.866
30.09.2012 13:20:01 | 02:03:58 | 7438 | 178.4104 | 0 |  | -7.92859e-06 | -1.760608 | -1.760608 | 62.99186 | -15.04085 | 0 |  | 0.15027 | 0.06059274 | 0 |  | 0.24072 | 0.236 | 188.85852 | 0 |  | 2.7947 | 2.540636 | 0 |  | 0.04281 | 0.03466397 | 7.674806 | -0.006368079 | 0 | -1.75424 | 4.49442 | -1.760608 | 0.09561931 | 99.05494 | 300 | 300 | -0.649995 | 0 |  | 0.08002 | 0.07922772 | 11.2 |  |  | 99.05494 | 7438 | 70.3978 | 21.45191 | 69.9442 | -0.4536 | 70 | 34.81833 | 179.4233 | 188.8171 | 208.2048 | 0 |  | 185.55 | 185.866
30.09.2012 13:20:03 | 02:04:00 | 7440 | 178.4454 | 0 |  | -7.4798e-06 | -1.765011 | -1.765011 | 62.99084 | -15.04437 | 0 |  | 0.15027 | 0.06059274 | 0 |  | 0.24072 | 0.236 | 188.85852 | 0 |  | 2.7947 | 2.540636 | 0 |  | 0.04281 | 0.03466397 | 7.674806 | -0.00600762 | 0 | -1.759004 | 4.49442 | -1.765011 | 0.09120818 | 99.06414 | 300 | 300 | -0.649995 | 0 |  | 0.08002 | 0.07922772 | 11.2 |  |  | 99.06414 | 7440 | 70.3978 | 21.45141 | 69.9442 | -0.4536 | 70 | 34.82023 | 179.8751 | 188.8171 | 208.2683 | 0 |  | 185.55 | 185.866
30.09.2012 13:20:05 | 02:04:02 | 7442 | 178.4784 | 0 |  | -7.85379e-06 | -1.761514 | -1.761514 | 62.99125 | -15.0479 | 0 |  | 0.15027 | 0.06059274 | 0 |  | 0.24072 | 0.236 | 188.85852 | 0 |  | 2.7947 | 2.540636 | 0 |  | 0.04281 | 0.03466397 | 7.674858 | -0.006308001 | 0 | -1.755206 | 4.49444 | -1.761514 | 0.09469745 | 99.07329 | 300 | 300 | -0.649995 | 0 |  | 0.08002 | 0.07922772 | 11.2 |  |  | 99.07329 | 7442 | 70.3978 | 21.4504 | 69.9444 | -0.4534 | 70 | 34.84075 | 179.5192 | 188.8171 | 208.328 | 0 |  | 185.55 | 185.866
30.09.2012 13:20:07 | 02:04:04 | 7444 | 178.5073 | 0 |  | -8.37738e-06 | -1.768436 | -1.768436 | 62.99125 | -15.05143 | 0 |  | 0.15027 | 0.06059274 | 0 |  | 0.24072 | 0.236 | 188.85852 | 0 |  | 2.7947 | 2.540636 | 0 |  | 0.04281 | 0.03466397 | 7.674858 | -0.006728538 | 0 | -1.761708 | 4.49442 | -1.768436 | 0.08776779 | 99.08227 | 300 | 300 | -0.649995 | 0 |  | 0.08002 | 0.07922772 | 11.2 |  |  | 99.08227 | 7444 | 70.3978 | 21.4509 | 69.9442 | -0.4536 | 70 | 34.83933 | 180.0892 | 188.8171 | 208.3803 | 0 |  | 185.55 | 185.866
30.09.2012 13:20:09 | 02:04:06 | 7446 | 178.5375 | 0 |  | -1.33141e-05 | -1.775182 | -1.775182 | 62.99084 | -15.05497 | 0 |  | 0.15027 | 0.06059274 | 0 |  | 0.24072 | 0.236 | 188.85852 | 0 |  | 2.7947 | 2.540636 | 0 |  | 0.04281 | 0.03466397 | 7.674755 | -0.01069361 | 0 | -1.764489 | 4.4944 | -1.775182 | 0.08101424 | 99.09058 | 300 | 300 | -0.649995 | 0 |  | 0.08002 | 0.07922772 | 11.2 |  |  | 99.09058 | 7446 | 70.3978 | 21.45191 | 69.944 | -0.4538 | 70 | 34.86269 | 180.2772 | 188.8171 | 208.435 | 0 |  | 185.55 | 185.866
30.09.2012 13:20:11 | 02:04:08 | 7448 | 178.5375 | 0 |  | -8.82617e-06 | -1.773666 | -1.773666 | 62.98972 | -15.05852 | 0 |  | 0.15027 | 0.06059274 | 0 |  | 0.24072 | 0.236 | 188.85852 | 0 |  | 2.7947 | 2.540636 | 0 |  | 0.04281 | 0.03466397 | 7.674962 | -0.007088997 | 0 | -1.766577 | 4.49442 | -1.773666 | 0.0825234 | 99.09863 | 300 | 300 | -0.649995 | 0 |  | 0.08002 | 0.07922772 | 11.2 |  |  | 99.09863 | 7448 | 70.3978 | 21.45141 | 69.9442 | -0.4536 | 70 | 34.86068 |  | 188.8171 | 208.435 | 0 |  | 185.55 | 185.866
30.09.2012 13:20:13 | 02:04:10 | 7450 | 178.5375 | 0 |  | -8.67657e-06 | -1.776659 | -1.776659 | 62.99084 | -15.06207 | 0 |  | 0.15027 | 0.06059274 | 0 |  | 0.24072 | 0.236 | 188.85852 | 0 |  | 2.7947 | 2.540636 | 0 |  | 0.04281 | 0.03466397 | 7.674858 | -0.006968841 | 0 | -1.76969 | 4.49442 | -1.776659 | 0.07952421 | 99.10661 | 300 | 300 | -0.649995 | 0 |  | 0.08002 | 0.07922772 | 11.2 |  |  | 99.10661 | 7450 | 70.3978 | 21.45141 | 69.9442 | -0.4536 | 70 | 34.8774 |  | 188.8171 | 208.435 | 0 |  | 185.55 | 185.866
30.09.2012 13:20:15 | 02:04:12 | 7452 | 178.5375 | 0 |  | -7.7042e-06 | -1.780716 | -1.780716 | 62.99084 | -15.06563 | 0 |  | 0.15027 | 0.06059274 | 0 |  | 0.24072 | 0.236 | 188.85852 | 0 |  | 2.7947 | 2.540636 | 0 |  | 0.04281 | 0.03466397 | 7.675064 | -0.006187854 | 0 | -1.774528 | 4.49442 | -1.780716 | 0.07546065 | 99.11424 | 300 | 300 | -0.649995 | 0 |  | 0.08002 | 0.07922772 | 11.2 |  |  | 99.11424 | 7452 | 70.3978 | 21.4509 | 69.9442 | -0.4536 | 70 | 35.0093 |  | 188.8171 | 208.435 | 0 |  | 185.55 | 185.866
30.09.2012 13:20:17 | 02:04:14 | 7454 | 178.5663 | 0 |  | -8.07819e-06 | -1.769082 | -1.769082 | 62.98972 | -15.06918 | 0 |  | 0.15027 | 0.06059274 | 0 |  | 0.24072 | 0.236 | 188.85852 | 0 |  | 2.7947 | 2.540636 | 0 |  | 0.04281 | 0.03466397 | 7.674806 | -0.006488235 | 0 | -1.762594 | 4.49438 | -1.769082 | 0.0870877 | 99.12224 | 300 | 300 | -0.649995 | 0 |  | 0.08002 | 0.07922772 | 11.2 |  |  | 99.12224 | 7454 | 70.3978 | 21.44939 | 69.9438 | -0.454 | 70 | 34.99553 | 179.9889 | 188.8171 | 208.4871 | 0 |  | 185.55 | 185.866
30.09.2012 13:20:19 | 02:04:16 | 7456 | 178.5976 | 0 |  | -1.26409e-05 | -1.79917 | -1.79917 | 62.99227 | -15.07275 | 0 |  | 0.15027 | 0.06059274 | 0 |  | 0.24072 | 0.236 | 188.85852 | 0 |  | 2.7947 | 2.540636 | 0 |  | 0.04281 | 0.03466397 | 7.674755 | -0.01015291 | 0 | -1.789017 | 4.49436 | -1.79917 | 0.0569934 | 99.12933 | 300 | 300 | -0.649995 | 0 |  | 0.08002 | 0.07922772 | 11.2 |  |  | 99.12933 | 7456 | 70.3978 | 21.4509 | 69.9436 | -0.4542 | 70 | 35.00609 | 182.5885 | 188.8171 | 208.5438 | 0 |  | 185.55 | 185.866
30.09.2012 13:20:21 | 02:04:18 | 7458 | 178.5976 | 0 |  | -1.30149e-05 | -1.796609 | -1.796609 | 62.99278 | -15.07634 | 0 |  | 0.15027 | 0.06059274 | 0 |  | 0.24072 | 0.236 | 188.85852 | 0 |  | 2.7947 | 2.540636 | 0 |  | 0.04281 | 0.03466397 | 7.674756 | -0.0104533 | 0 | -1.786156 | 4.49438 | -1.796609 | 0.05954933 | 99.13507 | 300 | 300 | -0.649995 | 0 |  | 0.08002 | 0.07922772 | 11.2 |  |  | 99.13507 | 7458 | 70.4074 | 21.4504 | 69.9438 | -0.4636 | 70 | 35.01083 |  | 188.8171 | 208.5438 | 0 |  | 185.55 | 185.866
30.09.2012 13:20:23 | 02:04:20 | 7460 | 178.6262 | 0 |  | -1.61564e-05 | -1.79207 | -1.79207 | 62.99278 | -15.07993 | 0 |  | 0.15027 | 0.06059274 | 0 |  | 0.24072 | 0.236 | 188.85852 | 0 |  | 2.7947 | 2.540636 | 0 |  | 0.04281 | 0.03466397 | 7.674136 | -0.01297649 | 0 | -1.779093 | 4.4944 | -1.79207 | 0.06408369 | 99.14116 | 301 | 300 | -0.699994 | 0 |  | 0.08002 | 0.07922772 | 11.2 |  |  | 99.14116 | 7460 | 70.3978 | 21.4509 | 69.944 | -0.4538 | 70 | 35.0049 | 181.6791 | 188.8171 | 208.5955 | 0 |  | 185.55 | 185.866
30.09.2012 13:20:25 | 02:04:22 | 7462 | 178.6548 | 0 |  | -2.04199e-05 | -1.796602 | -1.796602 | 62.99278 | -15.08352 | 0 |  | 0.15027 | 0.06059274 | 0 |  | 0.24072 | 0.236 | 188.85852 | 0 |  | 2.7947 | 2.540636 | 0 |  | 0.04281 | 0.03466397 | 7.674187 | -0.01640084 | 0 | -1.780201 | 4.49436 | -1.796602 | 0.05954589 | 99.14724 | 299 | 300 | -0.699994 | 0 |  | 0.08002 | 0.07922772 | 11.2 |  |  | 99.14724 | 7462 | 70.3978 | 21.4499 | 69.9436 | -0.4542 | 70 | 35.01664 | 181.6306 | 188.8171 | 208.6473 | 0 |  | 185.55 | 185.866
30.09.2012 13:20:27 | 02:04:24 | 7464 | 178.6837 | 0 |  | -2.19158e-05 | -1.765477 | -1.765477 | 62.99329 | -15.08708 | 0 |  | 0.15027 | 0.06059274 | 0 |  | 0.24072 | 0.236 | 188.85852 | 0 |  | 2.7947 | 2.540636 | 0 |  | 0.04281 | 0.03466397 | 7.67455 | -0.01760232 | 0 | -1.747874 | 4.49436 | -1.765477 | 0.09066497 | 99.15464 | 300 | 300 | -0.649995 | 0 |  | 0.08002 | 0.07922772 | 11.2 |  |  | 99.15464 | 7464 | 70.3978 | 21.4504 | 69.9436 | -0.4542 | 70 | 34.98925 | 178.3035 | 188.8171 | 208.6995 | 0 |  | 185.55 | 185.866
30.09.2012 13:20:29 | 02:04:26 | 7466 | 178.7106 | 0 |  | -2.04947e-05 | -1.775141 | -1.775141 | 62.9938 | -15.09062 | 0 |  | 0.15027 | 0.06059274 | 0 |  | 0.24072 | 0.236 | 188.85852 | 0 |  | 2.7947 | 2.540636 | 0 |  | 0.04281 | 0.03466397 | 7.675014 | -0.01646092 | 0 | -1.758681 | 4.49438 | -1.775141 | 0.08099297 | 99.16309 | 300 | 300 | -0.649995 | 0 |  | 0.08002 | 0.07922772 | 11.2 |  |  | 99.16309 | 7466 | 70.3978 | 21.4504 | 69.9438 | -0.454 | 70 | 34.98984 | 179.4443 | 188.8171 | 208.7483 | 0 |  | 185.55 | 185.866
30.09.2012 13:20:31 | 02:04:28 | 7468 | 178.7394 | 0 |  | -2.04947e-05 | -1.788601 | -1.788601 | 62.99186 | -15.09419 | 0 |  | 0.15027 | 0.06059274 | 0 |  | 0.24072 | 0.236 | 188.85852 | 0 |  | 2.7947 | 2.540636 | 0 |  | 0.04281 | 0.03466397 | 7.675065 | -0.01646092 | 0 | -1.77214 | 4.49438 | -1.788601 | 0.06752688 | 99.1704 | 300 | 300 | -0.649995 | 0 |  | 0.08002 | 0.07922772 | 11.2 |  |  | 99.1704 | 7468 | 70.3978 | 21.4504 | 69.9438 | -0.454 | 70 | 34.9762 | 180.7885 | 188.8171 | 208.8005 | 0 |  | 185.55 | 185.866
30.09.2012 13:20:33 | 02:04:30 | 7470 | 178.7394 | 0 |  | -1.81012e-05 | -1.79951 | -1.79951 | 62.99278 | -15.09778 | 0 |  | 0.15027 | 0.06059274 | 0 |  | 0.24072 | 0.236 | 188.85852 | 0 |  | 2.7947 | 2.540636 | 0 |  | 0.04281 | 0.03466397 | 7.675065 | -0.01453851 | 0 | -1.784971 | 4.4944 | -1.79951 | 0.05661313 | 99.17651 | 300 | 300 | -0.649995 | 0 |  | 0.08002 | 0.07922772 | 11.2 |  |  | 99.17651 | 7470 | 70.3978 | 21.4504 | 69.944 | -0.4538 | 70 | 34.94358 |  | 188.8171 | 208.8005 | 0 |  | 185.55 | 185.866
30.09.2012 13:20:35 | 02:04:32 | 7472 | 178.7394 | 0 |  | -1.72036e-05 | -1.807408 | -1.807408 | 62.99431 | -15.10138 | 0 |  | 0.15027 | 0.06059274 | 0 |  | 0.24072 | 0.236 | 188.85852 | 0 |  | 2.7947 | 2.540636 | 0 |  | 0.04281 | 0.03466397 | 7.675065 | -0.01381757 | 0 | -1.793591 | 4.49438 | -1.807408 | 0.04871015 | 99.18169 | 300 | 300 | -0.649995 | 0 |  | 0.08002 | 0.07922772 | 11.2 |  |  | 99.18169 | 7472 | 70.3978 | 21.4504 | 69.9438 | -0.454 | 70 | 34.94572 |  | 188.8171 | 208.8005 | 0 |  | 185.55 | 185.866
30.09.2012 13:20:37 | 02:04:34 | 7474 | 178.7674 | 0 |  | -1.80264e-05 | -1.80185 | -1.80185 | 62.99227 | -15.10499 | 0 |  | 0.15027 | 0.06059274 | 0 |  | 0.24072 | 0.236 | 188.85852 | 0 |  | 2.7947 | 2.540636 | 0 |  | 0.04281 | 0.03466397 | 7.675014 | -0.01447843 | 0 | -1.787372 | 4.49436 | -1.80185 | 0.05426374 | 99.18676 | 301 | 300 | -0.699994 | 0 |  | 0.08002 | 0.07922772 | 11.2 |  |  | 99.18676 | 7474 | 70.3978 | 21.44939 | 69.9436 | -0.4542 | 70 | 34.90966 | 182.2473 | 188.8171 | 208.8512 | 0 |  | 185.55 | 185.866
30.09.2012 13:20:39 | 02:04:36 | 7476 | 178.7939 | 0 |  | -1.15189e-05 | -1.788706 | -1.788706 | 62.99186 | -15.10858 | 0 |  | 0.15027 | 0.06059274 | 0 |  | 0.24072 | 0.236 | 188.85852 | 0 |  | 2.7947 | 2.540636 | 0 |  | 0.04281 | 0.03466397 | 7.675066 | -0.009251741 | 0 | -1.779454 | 4.4944 | -1.788706 | 0.06740294 | 99.19275 | 299 | 300 | -0.699994 | 0 |  | 0.08002 | 0.07922772 | 11.2 |  |  | 99.19275 | 7476 | 70.3978 | 21.4499 | 69.944 | -0.4538 | 70 | 34.9169 | 181.5455 | 188.8171 | 208.899 | 0 |  | 185.55 | 185.866
30.09.2012 13:20:41 | 02:04:38 | 7478 | 178.8255 | 0 |  | -9.57414e-06 | -1.769853 | -1.769853 | 62.99329 | -15.11214 | 0 |  | 0.15027 | 0.06059274 | 0 |  | 0.24072 | 0.236 | 188.85852 | 0 |  | 2.7947 | 2.540636 | 0 |  | 0.04281 | 0.03466397 | 7.674962 | -0.007689751 | 0 | -1.762163 | 4.49438 | -1.769853 | 0.08624967 | 99.20031 | 300 | 300 | -0.649995 | 0 |  | 0.08002 | 0.07922772 | 11.2 |  |  | 99.20031 | 7478 | 70.3978 | 21.4499 | 69.9438 | -0.454 | 70 | 34.89922 | 179.684 | 188.8171 | 208.9563 | 0 |  | 185.55 | 185.866
30.09.2012 13:20:43 | 02:04:40 | 7480 | 178.8255 | 0 |  | -8.52697e-06 | -1.776855 | -1.776855 | 62.99278 | -15.11569 | 0 |  | 0.15027 | 0.06059274 | 0 |  | 0.24072 | 0.236 | 188.85852 | 0 |  | 2.7947 | 2.540636 | 0 |  | 0.04281 | 0.03466397 | 7.674859 | -0.006848685 | 0 | -1.770006 | 4.49438 | -1.776855 | 0.07924038 | 99.20846 | 300 | 300 | -0.649995 | 0 |  | 0.08002 | 0.07922772 | 11.2 |  |  | 99.20846 | 7480 | 70.4074 | 21.44889 | 69.9438 | -0.4636 | 70 | 34.87337 |  | 188.8171 | 208.9563 | 0 |  | 185.55 | 185.866
30.09.2012 13:20:45 | 02:04:42 | 7482 | 178.8255 | 0 |  | -7.10581e-06 | -1.780959 | -1.780959 | 62.9938 | -15.11925 | 0 |  | 0.15027 | 0.06059274 | 0 |  | 0.24072 | 0.236 | 188.85852 | 0 |  | 2.7947 | 2.540636 | 0 |  | 0.04281 | 0.03466397 | 7.675065 | -0.005707239 | 0 | -1.775252 | 4.49436 | -1.780959 | 0.07512993 | 99.21606 | 300 | 300 | -0.649995 | 0 |  | 0.08002 | 0.07922772 | 11.2 |  |  | 99.21606 | 7482 | 70.4074 | 21.44889 | 69.9436 | -0.4638 | 70 | 34.87526 |  | 188.8171 | 208.9563 | 0 |  | 185.55 | 185.866
30.09.2012 13:20:47 | 02:04:44 | 7484 | 178.8255 | 0 |  | -7.25541e-06 | -1.760573 | -1.760573 | 62.99544 | -15.12279 | 0 |  | 0.15027 | 0.06059274 | 0 |  | 0.24072 | 0.236 | 188.85852 | 0 |  | 2.7947 | 2.540636 | 0 |  | 0.04281 | 0.03466397 | 7.674808 | -0.005827395 | 0 | -1.754746 | 4.49434 | -1.760573 | 0.09550846 | 99.22446 | 300 | 300 | -0.649995 | 0 |  | 0.08002 | 0.07922772 | 11.2 |  |  | 99.22446 | 7484 | 70.3978 | 21.4504 | 69.9434 | -0.4544 | 70 | 34.84182 |  | 188.8171 | 208.9563 | 0 |  | 185.55 | 185.866
30.09.2012 13:20:49 | 02:04:46 | 7486 | 178.8567 | 0 |  | -2.39354e-06 | -1.746357 | -1.746357 | 62.99329 | -15.12629 | 0 |  | 0.15027 | 0.06059274 | 0 |  | 0.24072 | 0.236 | 188.85852 | 0 |  | 2.7947 | 2.540636 | 0 |  | 0.04281 | 0.03466397 | 7.675117 | -0.001922442 | 0 | -1.744435 | 4.49438 | -1.746357 | 0.109716 | 99.23456 | 300 | 300 | -0.649995 | 0 |  | 0.08002 | 0.07922772 | 11.2 |  |  | 99.23456 | 7486 | 70.3978 | 21.44889 | 69.9438 | -0.454 | 70 | 34.84798 | 177.8453 | 188.8171 | 209.0128 | 0 |  | 185.55 | 185.866
30.09.2012 13:20:51 | 02:04:48 | 7488 | 178.8867 | 0 |  | -3.21632e-06 | -1.757748 | -1.757748 | 62.9938 | -15.1298 | 0 |  | 0.15027 | 0.06059274 | 0 |  | 0.24072 | 0.236 | 188.85852 | 0 |  | 2.7947 | 2.540636 | 0 |  | 0.04281 | 0.03466397 | 7.675065 | -0.002583281 | 0 | -1.755165 | 4.49436 | -1.757748 | 0.09831635 | 99.2448 | 300 | 300 | -0.649995 | 0 |  | 0.08002 | 0.07922772 | 11.2 |  |  | 99.2448 | 7488 | 70.3978 | 21.44838 | 69.9436 | -0.4542 | 70 | 34.83102 | 178.844 | 188.8171 | 209.0672 | 0 |  | 185.55 | 185.866
30.09.2012 13:20:53 | 02:04:50 | 7490 | 178.917 | 0 |  | -6.65702e-06 | -1.770629 | -1.770629 | 62.99329 | -15.13333 | 0 |  | 0.15027 | 0.06059274 | 0 |  | 0.24072 | 0.236 | 188.85852 | 0 |  | 2.7947 | 2.540636 | 0 |  | 0.04281 | 0.03466397 | 7.674704 | -0.00534678 | 0 | -1.765282 | 4.49436 | -1.770629 | 0.08542725 | 99.25385 | 300 | 300 | -0.649995 | 0 |  | 0.08002 | 0.07922772 | 11.2 |  |  | 99.25385 | 7490 | 70.3978 | 21.44788 | 69.9436 | -0.4542 | 70 | 34.82948 | 179.8445 | 188.8171 | 209.1219 | 0 |  | 185.55 | 185.866
30.09.2012 13:20:55 | 02:04:52 | 7492 | 178.9419 | 0 |  | -7.25541e-06 | -1.783757 | -1.783757 | 62.99544 | -15.13688 | 0 |  | 0.15027 | 0.06059274 | 0 |  | 0.24072 | 0.236 | 188.85852 | 0 |  | 2.7947 | 2.540636 | 0 |  | 0.04281 | 0.03466397 | 7.674808 | -0.005827395 | 0 | -1.777929 | 4.49436 | -1.783757 | 0.07229319 | 99.26161 | 300 | 300 | -0.649995 | 0 |  | 0.08002 | 0.07922772 | 11.2 |  |  | 99.26161 | 7492 | 70.3978 | 21.44889 | 69.9436 | -0.4542 | 70 | 34.83921 | 181.1077 | 188.8171 | 209.167 | 0 |  | 185.55 | 185.866
30.09.2012 13:20:57 | 02:04:54 | 7494 | 178.9682 | 0 |  | -5.46026e-06 | -1.787066 | -1.787066 | 62.99329 | -15.14045 | 0 |  | 0.15027 | 0.06059274 | 0 |  | 0.24072 | 0.236 | 188.85852 | 0 |  | 2.7947 | 2.540636 | 0 |  | 0.04281 | 0.03466397 | 7.674704 | -0.004385568 | 0 | -1.78268 | 4.49436 | -1.787066 | 0.06897804 | 99.26857 | 300 | 300 | -0.649995 | 0 |  | 0.08002 | 0.07922772 | 11.2 |  |  | 99.26857 | 7494 | 70.3978 | 21.44838 | 69.9436 | -0.4542 | 70 | 34.82047 | 181.565 | 188.8171 | 209.2146 | 0 |  | 185.55 | 185.866
30.09.2012 13:20:59 | 02:04:56 | 7496 | 178.9966 | 0 |  | -5.83425e-06 | -1.779495 | -1.779495 | 62.99585 | -15.14402 | 0 |  | 0.15027 | 0.06059274 | 0 |  | 0.24072 | 0.236 | 188.85852 | 0 |  | 2.7947 | 2.540636 | 0 |  | 0.04281 | 0.03466397 | 7.674601 | -0.004685949 | 0 | -1.774809 | 4.49438 | -1.779495 | 0.07654311 | 99.27573 | 300 | 300 | -0.649995 | 0 |  | 0.08002 | 0.07922772 | 11.2 |  |  | 99.27573 | 7496 | 70.3978 | 21.44737 | 69.9438 | -0.454 | 70 | 34.79343 | 180.8005 | 188.8171 | 209.266 | 0 |  | 185.55 | 185.866
30.09.2012 13:21:01 | 02:04:58 | 7498 | 179.0201 | 0 |  | -6.13344e-06 | -1.784642 | -1.784642 | 62.9938 | -15.14758 | 0 |  | 0.15027 | 0.06059274 | 0 |  | 0.24072 | 0.236 | 188.85852 | 0 |  | 2.7947 | 2.540636 | 0 |  | 0.04281 | 0.03466397 | 7.674601 | -0.004926252 | 0 | -1.779715 | 4.49438 | -1.784642 | 0.07138974 | 99.28301 | 300 | 300 | -0.649995 | 0 |  | 0.08002 | 0.07922772 | 11.2 |  |  | 99.28301 | 7498 | 70.3978 | 21.44737 | 69.9438 | -0.454 | 70 | 34.78334 | 181.2766 | 188.8171 | 209.3086 | 0 |  | 185.55 | 185.866
30.09.2012 13:21:03 | 02:05:00 | 7500 | 179.0423 | 0 |  | -4.78707e-06 | -1.787369 | -1.787369 | 62.9938 | -15.15115 | 0 |  | 0.15027 | 0.06059274 | 0 |  | 0.24072 | 0.236 | 188.85852 | 0 |  | 2.7947 | 2.540636 | 0 |  | 0.04281 | 0.03466397 | 7.674497 | -0.003844875 | 0 | -1.783524 | 4.49438 | -1.787369 | 0.06865642 | 99.28991 | 300 | 300 | -0.649995 | 0 |  | 0.08002 | 0.07922772 | 11.2 |  |  | 99.28991 | 7500 | 70.3978 | 21.44788 | 69.9438 | -0.454 | 70 | 34.79876 | 181.642 | 188.8171 | 209.3487 | 0 |  | 185.55 | 185.866
30.09.2012 13:21:05 | 02:05:02 | 7502 | 179.0672 | 0 |  | -5.60985e-06 | -1.798422 | -1.798422 | 62.99431 | -15.15474 | 0 |  | 0.15027 | 0.06059274 | 0 |  | 0.24072 | 0.236 | 188.85852 | 0 |  | 2.7947 | 2.540636 | 0 |  | 0.04281 | 0.03466397 | 7.674446 | -0.004505715 | 0 | -1.793916 | 4.49436 | -1.798422 | 0.05759809 | 99.29612 | 300 | 300 | -0.649995 | 0 |  | 0.08002 | 0.07922772 | 11.2 |  |  | 99.29612 | 7502 | 70.3978 | 21.44788 | 69.9436 | -0.4542 | 70 | 34.78844 | 182.6083 | 188.8171 | 209.3939 | 0 |  | 185.55 | 185.866
30.09.2012 13:21:07 | 02:05:04 | 7504 | 179.0883 | 0 |  | -1.19677e-06 | -1.780165 | -1.780165 | 62.9938 | -15.15832 | 0 |  | 0.15027 | 0.06059274 | 0 |  | 0.24072 | 0.236 | 188.85852 | 0 |  | 2.7947 | 2.540636 | 0 |  | 0.04281 | 0.03466397 | 7.674395 | -0.0009612208 | 0 | -1.779203 | 4.49438 | -1.780165 | 0.07584984 | 99.30269 | 300 | 300 | -0.649995 | 0 |  | 0.08002 | 0.07922772 | 11.2 |  |  | 99.30269 | 7504 | 70.3978 | 21.44687 | 69.9438 | -0.454 | 70 | 34.80505 | 181.1554 | 188.8171 | 209.432 | 0 |  | 185.55 | 185.866
30.09.2012 13:21:09 | 02:05:06 | 7506 | 179.1147 | 0 |  | -1.27157e-06 | -1.753952 | -1.753952 | 62.99227 | -15.16185 | 0 |  | 0.15027 | 0.06059274 | 0 |  | 0.24072 | 0.236 | 188.85852 | 0 |  | 2.7947 | 2.540636 | 0 |  | 0.04281 | 0.03466397 | 7.674188 | -0.001021299 | 0 | -1.752931 | 4.49436 | -1.753952 | 0.1020547 | 99.31145 | 300 | 300 | -0.649995 | 0 |  | 0.08002 | 0.07922772 | 11.2 |  |  | 99.31145 | 7506 | 70.3978 | 21.44737 | 69.9436 | -0.4542 | 70 | 34.8009 | 178.389 | 188.8171 | 209.4799 | 0 |  | 185.55 | 185.866
30.09.2012 13:21:11 | 02:05:08 | 7508 | 179.1352 | 0 |  | -2.91713e-06 | -1.771253 | -1.771253 | 62.99186 | -15.16538 | 0 |  | 0.15027 | 0.06059274 | 0 |  | 0.24072 | 0.236 | 188.85852 | 0 |  | 2.7947 | 2.540636 | 0 |  | 0.04281 | 0.03466397 | 7.674343 | -0.002342978 | 0 | -1.76891 | 4.49436 | -1.771253 | 0.08474609 | 99.32064 | 300 | 300 | -0.649995 | 0 |  | 0.08002 | 0.07922772 | 11.2 |  |  | 99.32064 | 7508 | 70.4074 | 21.44687 | 69.9436 | -0.4638 | 70 | 34.80517 | 176.899 | 188.8171 | 209.517 | 0 |  | 185.55 | 185.866
30.09.2012 13:21:13 | 02:05:10 | 7510 | 179.1615 | 0 |  | -6.73182e-07 | -1.767346 | -1.767346 | 62.99125 | -15.16892 | 0 |  | 0.15027 | 0.06059274 | 0 |  | 0.24072 | 0.236 | 188.85852 | 0 |  | 2.7947 | 2.540636 | 0 |  | 0.04281 | 0.03466397 | 7.674343 | -0.0005406858 | 0 | -1.766806 | 4.49436 | -1.767346 | 0.08864531 | 99.32918 | 300 | 300 | -0.649995 | 0 |  | 0.08002 | 0.07922772 | 11.2 |  |  | 99.32918 | 7510 | 70.4074 | 21.44535 | 69.9436 | -0.4638 | 70 | 34.81406 | 176.6627 | 188.8171 | 209.5646 | 0 |  | 185.55 | 185.866
30.09.2012 13:21:15 | 02:05:12 | 7512 | 179.1856 | 0 |  | -1.72036e-06 | -1.766593 | -1.766593 | 62.99278 | -15.17245 | 0 |  | 0.15027 | 0.06059274 | 0 |  | 0.24072 | 0.236 | 188.85852 | 0 |  | 2.7947 | 2.540636 | 0 |  | 0.04281 | 0.03466397 | 7.674137 | -0.001381757 | 0 | -1.765212 | 4.49434 | -1.766593 | 0.08939087 | 99.33794 | 300 | 300 | -0.649995 | 0 |  | 0.08002 | 0.07922772 | 11.2 |  |  | 99.33794 | 7512 | 70.3978 | 21.44636 | 69.9434 | -0.4544 | 70 | 34.81287 | 179.5023 | 188.8171 | 209.6081 | 0 |  | 185.55 | 185.866
30.09.2012 13:21:17 | 02:05:14 | 7514 | 179.2078 | 0 |  | -2.76753e-06 | -1.748264 | -1.748264 | 62.99482 | -15.17597 | 0 |  | 0.15027 | 0.06059274 | 0 |  | 0.24072 | 0.236 | 188.85852 | 0 |  | 2.7947 | 2.540636 | 0 |  | 0.04281 | 0.03466397 | 7.674137 | -0.002222823 | 0 | -1.746041 | 4.49434 | -1.748264 | 0.1077117 | 99.34765 | 300 | 300 | -0.649995 | 0 |  | 0.08002 | 0.07922772 | 11.2 |  |  | 99.34765 | 7514 | 70.3978 | 21.44687 | 69.9434 | -0.4544 | 70 | 34.84194 | 177.5308 | 188.8171 | 209.6484 | 0 |  | 185.55 | 185.866
30.09.2012 13:21:19 | 02:05:16 | 7516 | 179.231 | 0 |  | 5.98384e-07 | -1.767569 | -1.767569 | 62.99544 | -15.17948 | 0 |  | 0.15027 | 0.06059274 | 0 |  | 0.24072 | 0.236 | 188.85852 | 0 |  | 2.7947 | 2.540636 | 0 |  | 0.04281 | 0.03466397 | 7.674292 | 0.0004806096 | 0 | -1.768049 | 4.4944 | -1.767569 | 0.08839897 | 99.3573 | 300 | 300 | -0.649995 | 0 |  | 0.08002 | 0.07922772 | 11.2 |  |  | 99.3573 | 7516 | 70.3978 | 21.44636 | 69.944 | -0.4538 | 70 | 34.85249 | 179.942 | 188.8171 | 209.6904 | 0 |  | 185.55 | 185.866
30.09.2012 13:21:21 | 02:05:18 | 7518 | 179.2557 | 0 |  | -2.91713e-06 | -1.775176 | -1.775176 | 62.99585 | -15.18302 | 0 |  | 0.15027 | 0.06059274 | 0 |  | 0.24072 | 0.236 | 188.85852 | 0 |  | 2.7947 | 2.540636 | 0 |  | 0.04281 | 0.03466397 | 7.674394 | -0.002342978 | 0 | -1.772834 | 4.49436 | -1.775176 | 0.08078402 | 99.36563 | 300 | 300 | -0.649995 | 0 |  | 0.08002 | 0.07922772 | 11.2 |  |  | 99.36563 | 7518 | 70.3978 | 21.44586 | 69.9436 | -0.4542 | 70 | 34.87147 | 180.2726 | 188.8171 | 209.735 | 0 |  | 185.55 | 185.866
30.09.2012 13:21:23 | 02:05:20 | 7520 | 179.2805 | 0 |  | -3.9643e-06 | -1.765577 | -1.765577 | 62.99646 | -15.18656 | 0 |  | 0.15027 | 0.06059274 | 0 |  | 0.24072 | 0.236 | 188.85852 | 0 |  | 2.7947 | 2.540636 | 0 |  | 0.04281 | 0.03466397 | 7.674033 | -0.003184043 | 0 | -1.762393 | 4.49434 | -1.765577 | 0.0903761 | 99.37405 | 300 | 300 | -0.649995 | 0 |  | 0.08002 | 0.07922772 | 11.2 |  |  | 99.37405 | 7520 | 70.3978 | 21.44535 | 69.9434 | -0.4544 | 70 | 34.88049 | 179.1208 | 188.8171 | 209.78 | 0 |  | 185.55 | 185.866
30.09.2012 13:21:25 | 02:05:22 | 7522 | 179.3029 | 0 |  | -2.39354e-06 | -1.768008 | -1.768008 | 62.99646 | -15.1901 | 0 |  | 0.15027 | 0.06059274 | 0 |  | 0.24072 | 0.236 | 188.85852 | 0 |  | 2.7947 | 2.540636 | 0 |  | 0.04281 | 0.03466397 | 7.674034 | -0.001922442 | 0 | -1.766086 | 4.49438 | -1.768008 | 0.08793748 | 99.38283 | 300 | 300 | -0.649995 | 0 |  | 0.08002 | 0.07922772 | 11.2 |  |  | 99.38283 | 7522 | 70.3978 | 21.44485 | 69.9438 | -0.454 | 70 | 34.88049 | 179.6046 | 188.8171 | 209.8204 | 0 |  | 185.55 | 185.866
30.09.2012 13:21:27 | 02:05:24 | 7524 | 179.3289 | 0 |  | -4.86187e-06 | -1.780658 | -1.780658 | 62.99646 | -15.19365 | 0 |  | 0.15027 | 0.06059274 | 0 |  | 0.24072 | 0.236 | 188.85852 | 0 |  | 2.7947 | 2.540636 | 0 |  | 0.04281 | 0.03466397 | 7.674136 | -0.003904953 | 0 | -1.776753 | 4.49434 | -1.780658 | 0.07528086 | 99.39087 | 300 | 300 | -0.649995 | 0 |  | 0.08002 | 0.07922772 | 11.2 |  |  | 99.39087 | 7524 | 70.3978 | 21.44636 | 69.9434 | -0.4544 | 70 | 34.81904 | 180.5315 | 188.8171 | 209.8676 | 0 |  | 185.55 | 185.866
30.09.2012 13:21:29 | 02:05:26 | 7526 | 179.3521 | 0 |  | -3.8895e-06 | -1.781131 | -1.781131 | 62.99544 | -15.19721 | 0 |  | 0.15027 | 0.06059274 | 0 |  | 0.24072 | 0.236 | 188.85852 | 0 |  | 2.7947 | 2.540636 | 0 |  | 0.04281 | 0.03466397 | 7.674395 | -0.003123966 | 0 | -1.778007 | 4.49438 | -1.781131 | 0.0748011 | 99.39826 | 300 | 300 | -0.649995 | 0 |  | 0.08002 | 0.07922772 | 11.2 |  |  | 99.39826 | 7526 | 70.3978 | 21.44384 | 69.9438 | -0.454 | 70 | 34.83149 | 180.7674 | 188.8171 | 209.9096 | 0 |  | 185.55 | 185.866
30.09.2012 13:21:31 | 02:05:28 | 7528 | 179.373 | 0 |  | -2.69273e-06 | -1.782175 | -1.782175 | 62.99646 | -15.20077 | 0 |  | 0.15027 | 0.06059274 | 0 |  | 0.24072 | 0.236 | 188.85852 | 0 |  | 2.7947 | 2.540636 | 0 |  | 0.04281 | 0.03466397 | 7.674188 | -0.002162745 | 0 | -1.780013 | 4.49438 | -1.782175 | 0.07375076 | 99.40557 | 300 | 300 | -0.649995 | 0 |  | 0.08002 | 0.07922772 | 11.2 |  |  | 99.40557 | 7528 | 70.3978 | 21.44535 | 69.9438 | -0.454 | 70 | 34.82723 | 180.9502 | 188.8171 | 209.9474 | 0 |  | 185.55 | 185.866
30.09.2012 13:21:33 | 02:05:30 | 7530 | 179.3964 | 0 |  | -1.86995e-06 | -1.791653 | -1.791653 | 62.99544 | -15.20435 | 0 |  | 0.15027 | 0.06059274 | 0 |  | 0.24072 | 0.236 | 188.85852 | 0 |  | 2.7947 | 2.540636 | 0 |  | 0.04281 | 0.03466397 | 7.673981 | -0.001501905 | 0 | -1.790151 | 4.49436 | -1.791653 | 0.06426764 | 99.41236 | 300 | 300 | -0.649995 | 0 |  | 0.08002 | 0.07922772 | 11.2 |  |  | 99.41236 | 7530 | 70.3978 | 21.44485 | 69.9436 | -0.4542 | 70 | 34.83945 | 181.8907 | 188.8171 | 209.9897 | 0 |  | 185.55 | 185.866
30.09.2012 13:21:35 | 02:05:32 | 7532 | 179.4189 | 0 |  | -4.78707e-06 | -1.800056 | -1.800056 | 62.99585 | -15.20794 | 0 |  | 0.15027 | 0.06059274 | 0 |  | 0.24072 | 0.236 | 188.85852 | 0 |  | 2.7947 | 2.540636 | 0 |  | 0.04281 | 0.03466397 | 7.673775 | -0.003844875 | 0 | -1.796211 | 4.49432 | -1.800056 | 0.05585966 | 99.41828 | 300 | 300 | -0.649995 | 0 |  | 0.08002 | 0.07922772 | 11.2 |  |  | 99.41828 | 7532 | 70.3978 | 21.44485 | 69.9432 | -0.4546 | 70 | 34.83375 | 182.3506 | 188.8171 | 210.0305 | 0 |  | 185.55 | 185.866
30.09.2012 13:21:37 | 02:05:34 | 7534 | 179.4421 | 0 |  | -6.58223e-06 | -1.777457 | -1.777457 | 62.99789 | -15.21152 | 0 |  | 0.15027 | 0.06059274 | 0 |  | 0.24072 | 0.236 | 188.85852 | 0 |  | 2.7947 | 2.540636 | 0 |  | 0.04281 | 0.03466397 | 7.673466 | -0.005286711 | 0 | -1.772171 | 4.49432 | -1.777457 | 0.0784524 | 99.42489 | 300 | 300 | -0.649995 | 0 |  | 0.08002 | 0.07922772 | 11.2 |  |  | 99.42489 | 7534 | 70.3978 | 21.44535 | 69.9432 | -0.4546 | 70 | 34.84941 | 179.8867 | 188.8171 | 210.0725 | 0 |  | 185.55 | 185.866
30.09.2012 13:21:39 | 02:05:36 | 7536 | 179.4632 | 0 |  | -1.16685e-05 | -1.795412 | -1.795412 | 62.99789 | -15.21509 | 0 |  | 0.15027 | 0.06059274 | 0 |  | 0.24072 | 0.236 | 188.85852 | 0 |  | 2.7947 | 2.540636 | 0 |  | 0.04281 | 0.03466397 | 7.673776 | -0.009371897 | 0 | -1.78604 | 4.4943 | -1.795412 | 0.06049179 | 99.43173 | 300 | 300 | -0.649995 | 0 |  | 0.08002 | 0.07922772 | 11.2 |  |  | 99.43173 | 7536 | 70.3978 | 21.44485 | 69.943 | -0.4548 | 70 | 34.8532 | 181.2073 | 188.8171 | 210.1106 | 0 |  | 185.55 | 185.866
30.09.2012 13:21:41 | 02:05:38 | 7538 | 179.4841 | 0 |  | -1.21173e-05 | -1.8033 | -1.8033 | 62.99738 | -15.21869 | 0 |  | 0.15027 | 0.06059274 | 0 |  | 0.24072 | 0.236 | 188.85852 | 0 |  | 2.7947 | 2.540636 | 0 |  | 0.04281 | 0.03466397 | 7.674138 | -0.009732364 | 0 | -1.793568 | 4.49432 | -1.8033 | 0.05259856 | 99.43729 | 300 | 300 | -0.649995 | 0 |  | 0.08002 | 0.07922772 | 11.2 |  |  | 99.43729 | 7538 | 70.3978 | 21.44435 | 69.9432 | -0.4546 | 70 | 34.85356 | 182.0161 | 188.8171 | 210.1485 | 0 |  | 185.55 | 185.866
30.09.2012 13:21:43 | 02:05:40 | 7540 | 179.5045 | 0 |  | -1.46604e-05 | -1.790928 | -1.790928 | 62.99789 | -15.22228 | 0 |  | 0.15027 | 0.06059274 | 0 |  | 0.24072 | 0.236 | 188.85852 | 0 |  | 2.7947 | 2.540636 | 0 |  | 0.04281 | 0.03466397 | 7.674447 | -0.01177493 | 0 | -1.779154 | 4.49432 | -1.790928 | 0.06496554 | 99.44308 | 300 | 300 | -0.649995 | 0 |  | 0.08002 | 0.07922772 | 11.2 |  |  | 99.44308 | 7540 | 70.3978 | 21.44435 | 69.9432 | -0.4546 | 70 | 34.86791 | 180.5328 | 188.8171 | 210.1855 | 0 |  | 185.55 | 185.866
30.09.2012 13:21:45 | 02:05:42 | 7542 | 179.5247 | 0 |  | -1.4436e-05 | -1.789913 | -1.789913 | 62.99902 | -15.22586 | 0 |  | 0.15027 | 0.06059274 | 0 |  | 0.24072 | 0.236 | 188.85852 | 0 |  | 2.7947 | 2.540636 | 0 |  | 0.04281 | 0.03466397 | 7.674447 | -0.0115947 | 0 | -1.778319 | 4.49434 | -1.789913 | 0.0659752 | 99.44953 | 300 | 300 | -0.649995 | 0 |  | 0.08002 | 0.07922772 | 11.2 |  |  | 99.44953 | 7542 | 70.4074 | 21.44334 | 69.9434 | -0.464 | 70 | 34.86044 | 177.3905 | 188.8171 | 210.2221 | 0 |  | 185.55 | 185.866
30.09.2012 13:21:47 | 02:05:44 | 7544 | 179.5247 | 0 |  | -1.75028e-05 | -1.806338 | -1.806338 | 62.9984 | -15.22946 | 0 |  | 0.15027 | 0.06059274 | 0 |  | 0.24072 | 0.236 | 188.85852 | 0 |  | 2.7947 | 2.540636 | 0 |  | 0.04281 | 0.03466397 | 7.674292 | -0.01405789 | 0 | -1.79228 | 4.4943 | -1.806338 | 0.04954535 | 99.45521 | 300 | 300 | -0.649995 | 0 |  | 0.08002 | 0.07922772 | 11.2 |  |  | 99.45521 | 7544 | 70.4074 | 21.44435 | 69.943 | -0.4644 | 70 | 34.87491 |  | 188.8171 | 210.2221 | 0 |  | 185.55 | 185.866
30.09.2012 13:21:49 | 02:05:46 | 7546 | 179.5247 | 0 |  | -2.15419e-05 | -1.784174 | -1.784174 | 62.99585 | -15.23305 | 0 |  | 0.15027 | 0.06059274 | 0 |  | 0.24072 | 0.236 | 188.85852 | 0 |  | 2.7947 | 2.540636 | 0 |  | 0.04281 | 0.03466397 | 7.674189 | -0.01730201 | 0 | -1.766872 | 4.4943 | -1.784174 | 0.07170413 | 99.46118 | 300 | 300 | -0.649995 | 0 |  | 0.08002 | 0.07922772 | 11.2 |  |  | 99.46118 | 7546 | 70.3978 | 21.44586 | 69.943 | -0.4548 | 70 | 34.88036 |  | 188.8171 | 210.2221 | 0 |  | 185.55 | 185.866
30.09.2012 13:21:51 | 02:05:48 | 7548 | 179.5247 | 0 |  | -3.59031e-05 | -1.800086 | -1.800086 | 62.99738 | -15.23663 | 0 |  | 0.15027 | 0.06059274 | 0 |  | 0.24072 | 0.236 | 188.85852 | 0 |  | 2.7947 | 2.540636 | 0 |  | 0.04281 | 0.03466397 | 7.674035 | -0.02883662 | 0 | -1.77125 | 4.4942 | -1.800086 | 0.05578679 | 99.46746 | 300 | 300 | -0.649995 | 0 |  | 0.08002 | 0.07922772 | 11.2 |  |  | 99.46746 | 7548 | 70.3978 | 21.44535 | 69.942 | -0.4558 | 70 | 34.88606 |  | 188.8171 | 210.2221 | 0 |  | 185.55 | 185.866
30.09.2012 13:21:53 | 02:05:50 | 7550 | 179.5458 | 0 |  | -3.98674e-05 | -1.832564 | -1.832564 | 62.99687 | -15.24027 | 0 |  | 0.15027 | 0.06059274 | 0 |  | 0.24072 | 0.236 | 188.85852 | 0 |  | 2.7947 | 2.540636 | 0 |  | 0.04281 | 0.03466397 | 7.673985 | -0.03202067 | 0 | -1.800543 | 4.49422 | -1.832564 | 0.0233061 | 99.47135 | 300 | 300 | -0.649995 | 0 |  | 0.08002 | 0.07922772 | 11.2 |  |  | 99.47135 | 7550 | 70.3978 | 21.44535 | 69.9422 | -0.4556 | 70 | 34.91879 | 182.3291 | 188.8171 | 210.2602 | 0 |  | 185.55 | 185.866
30.09.2012 13:21:55 | 02:05:52 | 7552 | 179.5618 | 0 |  | -4.98155e-05 | -1.864124 | -1.864124 | 63.00003 | -15.24396 | 0 |  | 0.15027 | 0.06059274 | 0 |  | 0.24072 | 0.236 | 188.85852 | 0 |  | 2.7947 | 2.540636 | 0 |  | 0.04281 | 0.03466397 | 7.673985 | -0.04001078 | 0 | -1.824113 | 4.49418 | -1.864124 | -0.008255101 | 99.47209 | 300 | 300 | -0.649995 | 0 |  | 0.08002 | 0.07922772 | 11.2 |  |  | 99.47209 | 7552 | 70.3978 | 21.44384 | 69.9418 | -0.456 | 70 | 34.91891 | 184.5652 | 188.8171 | 210.2892 | 0 |  | 185.55 | 185.866
30.09.2012 13:21:57 | 02:05:54 | 7554 | 179.5792 | 0 |  | -6.14092e-05 | -1.890026 | -1.890026 | 63.00361 | -15.24772 | 0 |  | 0.15027 | 0.06059274 | 0 |  | 0.24072 | 0.236 | 188.85852 | 0 |  | 2.7947 | 2.540636 | 0 |  | 0.04281 | 0.03466397 | 7.674037 | -0.0493226 | 0 | -1.840703 | 4.49416 | -1.890026 | -0.03415826 | 99.47001 | 300 | 300 | -0.649995 | 0 |  | 0.08002 | 0.07922772 | 11.2 |  |  | 99.47001 | 7554 | 70.3978 | 21.44535 | 69.9416 | -0.4562 | 70 | 34.93825 | 186.1581 | 188.8171 | 210.3206 | 0 |  | 185.55 | 185.866
30.09.2012 13:21:59 | 02:05:56 | 7556 | 179.5792 | 0 |  | -6.85898e-05 | -1.852165 | -1.852165 | 63.00719 | -15.25146 | 0 |  | 0.15027 | 0.06059274 | 0 |  | 0.24072 | 0.236 | 188.85852 | 0 |  | 2.7947 | 2.540636 | 0 |  | 0.04281 | 0.03466397 | 7.674037 | -0.0550899 | 0 | -1.797075 | 4.49414 | -1.852165 | 0.003700664 | 99.46851 | 300 | 300 | -0.649995 | 0 |  | 0.08002 | 0.07922772 | 11.2 |  |  | 99.46851 | 7556 | 70.3978 | 21.44334 | 69.9414 | -0.4564 | 70 | 34.94524 |  | 188.8171 | 210.3206 | 0 |  | 185.55 | 185.866
30.09.2012 13:22:01 | 02:05:58 | 7558 | 179.594 | 0 |  | -7.77151e-05 | -1.861865 | -1.861865 | 63.00862 | -15.25517 | 0 |  | 0.15027 | 0.06059274 | 0 |  | 0.24072 | 0.236 | 188.85852 | 0 |  | 2.7947 | 2.540636 | 0 |  | 0.04281 | 0.03466397 | 7.67414 | -0.06241916 | 0 | -1.799446 | 4.49414 | -1.861865 | -0.005998876 | 99.46839 | 300 | 300 | -0.649995 | 0 |  | 0.08002 | 0.07922772 | 11.2 |  |  | 99.46839 | 7558 | 70.3978 | 21.44535 | 69.9414 | -0.4564 | 70 | 34.99423 | 181.9045 | 188.8171 | 210.3475 | 0 |  | 185.55 | 185.866
30.09.2012 13:22:03 | 02:06:00 | 7560 | 179.6111 | 0 |  | -8.08567e-05 | -1.853622 | -1.853622 | 63.00923 | -15.25889 | 0 |  | 0.15027 | 0.06059274 | 0 |  | 0.24072 | 0.236 | 188.85852 | 0 |  | 2.7947 | 2.540636 | 0 |  | 0.04281 | 0.03466397 | 7.674037 | -0.06494242 | 0 | -1.78868 | 4.49412 | -1.853622 | 0.002243703 | 99.46821 | 300 | 300 | -0.649995 | 0 |  | 0.08002 | 0.07922772 | 11.2 |  |  | 99.46821 | 7560 | 70.4074 | 21.44384 | 69.9412 | -0.4662 | 70 | 35.04215 | 177.6384 | 188.8171 | 210.3785 | 0 |  | 185.55 | 185.866
30.09.2012 13:22:05 | 02:06:02 | 7562 | 179.6293 | 0 |  | -8.13054e-05 | -1.849354 | -1.849354 | 63.01179 | -15.26259 | 0 |  | 0.15027 | 0.06059274 | 0 |  | 0.24072 | 0.236 | 188.85852 | 0 |  | 2.7947 | 2.540636 | 0 |  | 0.04281 | 0.03466397 | 7.673934 | -0.06530281 | 0 | -1.784051 | 4.49412 | -1.849354 | 0.006511445 | 99.46864 | 300 | 300 | -0.649995 | 0 |  | 0.08002 | 0.07922772 | 11.2 |  |  | 99.46864 | 7562 | 70.4074 | 21.44435 | 69.9412 | -0.4662 | 70 | 35.06373 | 177.1608 | 188.8171 | 210.4113 | 0 |  | 185.55 | 185.866
30.09.2012 13:22:07 | 02:06:04 | 7564 | 179.6469 | 0 |  | -8.07071e-05 | -1.852704 | -1.852704 | 63.01179 | -15.26629 | 0 |  | 0.15027 | 0.06059274 | 0 |  | 0.24072 | 0.236 | 188.85852 | 0 |  | 2.7947 | 2.540636 | 0 |  | 0.04281 | 0.03466397 | 7.674141 | -0.06482227 | 0 | -1.787882 | 4.49412 | -1.852704 | 0.003160682 | 99.46911 | 300 | 300 | -0.649995 | 0 |  | 0.08002 | 0.07922772 | 11.2 |  |  | 99.46911 | 7564 | 70.4074 | 21.44485 | 69.9412 | -0.4662 | 70 | 35.11747 | 177.5238 | 188.8171 | 210.4432 | 0 |  | 185.55 | 185.866
30.09.2012 13:22:09 | 02:06:06 | 7566 | 179.6469 | 0 |  | -7.96599e-05 | -1.831148 | -1.831148 | 63.01281 | -15.26998 | 0 |  | 0.15027 | 0.06059274 | 0 |  | 0.24072 | 0.236 | 188.85852 | 0 |  | 2.7947 | 2.540636 | 0 |  | 0.04281 | 0.03466397 | 7.67445 | -0.06398118 | 0 | -1.767167 | 4.49414 | -1.831148 | 0.02471605 | 99.47049 | 300 | 300 | -0.649995 | 0 |  | 0.08002 | 0.07922772 | 11.2 |  |  | 99.47049 | 7566 | 70.4074 | 21.44435 | 69.9414 | -0.466 | 70 | 35.11924 |  | 188.8171 | 210.4432 | 0 |  | 185.55 | 185.866
30.09.2012 13:22:11 | 02:06:08 | 7568 | 179.6469 | 0 |  | -7.68176e-05 | -1.856315 | -1.856315 | 63.01322 | -15.27366 | 0 |  | 0.15027 | 0.06059274 | 0 |  | 0.24072 | 0.236 | 188.85852 | 0 |  | 2.7947 | 2.540636 | 0 |  | 0.04281 | 0.03466397 | 7.674553 | -0.0616983 | 0 | -1.794617 | 4.49414 | -1.856315 | -0.0004523435 | 99.47168 | 300 | 300 | -0.649995 | 0 |  | 0.08002 | 0.07922772 | 11.2 |  |  | 99.47168 | 7568 | 70.4074 | 21.44485 | 69.9414 | -0.466 | 70 | 35.19456 |  | 188.8171 | 210.4432 | 0 |  | 185.55 | 185.866
30.09.2012 13:22:13 | 02:06:10 | 7570 | 179.6469 | 0 |  | -7.71916e-05 | -1.864856 | -1.864856 | 63.01322 | -15.27739 | 0 |  | 0.15027 | 0.06059274 | 0 |  | 0.24072 | 0.236 | 188.85852 | 0 |  | 2.7947 | 2.540636 | 0 |  | 0.04281 | 0.03466397 | 7.674553 | -0.06199869 | 0 | -1.802857 | 4.4941 | -1.864856 | -0.00899378 | 99.47122 | 300 | 300 | -0.649995 | 0 |  | 0.08002 | 0.07922772 | 11.2 |  |  | 99.47122 | 7570 | 70.4074 | 21.44435 | 69.941 | -0.4664 | 70 | 35.17582 |  | 188.8171 | 210.4432 | 0 |  | 185.55 | 185.866
30.09.2012 13:22:15 | 02:06:12 | 7572 | 179.6632 | 0 |  | -6.94874e-05 | -1.873642 | -1.873642 | 63.01322 | -15.28112 | 0 |  | 0.15027 | 0.06059274 | 0 |  | 0.24072 | 0.236 | 188.85852 | 0 |  | 2.7947 | 2.540636 | 0 |  | 0.04281 | 0.03466397 | 7.674812 | -0.05581084 | 0 | -1.817831 | 4.49414 | -1.873642 | -0.01778092 | 99.4699 | 300 | 300 | -0.649995 | 0 |  | 0.08002 | 0.07922772 | 11.2 |  |  | 99.4699 | 7572 | 70.4074 | 21.44384 | 69.9414 | -0.466 | 70 | 35.1916 | 180.5456 | 188.8171 | 210.4727 | 0 |  | 185.55 | 185.866
30.09.2012 13:22:17 | 02:06:14 | 7574 | 179.6771 | 0 |  | -5.91652e-05 | -1.85307 | -1.85307 | 63.01424 | -15.28485 | 0 |  | 0.15027 | 0.06059274 | 0 |  | 0.24072 | 0.236 | 188.85852 | 0 |  | 2.7947 | 2.540636 | 0 |  | 0.04281 | 0.03466397 | 7.674966 | -0.04752026 | 0 | -1.805549 | 4.49414 | -1.85307 | 0.002791112 | 99.46916 | 300 | 300 | -0.649995 | 0 |  | 0.08002 | 0.07922772 | 11.2 |  |  | 99.46916 | 7574 | 70.4074 | 21.44535 | 69.9414 | -0.466 | 70 | 35.19598 | 179.3119 | 188.8171 | 210.4979 | 0 |  | 185.55 | 185.866
30.09.2012 13:22:19 | 02:06:16 | 7576 | 179.6933 | 0 |  | -4.43552e-05 | -1.839267 | -1.839267 | 63.01485 | -15.28854 | 0 |  | 0.15027 | 0.06059274 | 0 |  | 0.24072 | 0.236 | 188.85852 | 0 |  | 2.7947 | 2.540636 | 0 |  | 0.04281 | 0.03466397 | 7.674811 | -0.03562518 | 0 | -1.803642 | 4.49414 | -1.839267 | 0.01659247 | 99.47011 | 300 | 300 | -0.649995 | 0 |  | 0.08002 | 0.07922772 | 11.2 |  |  | 99.47011 | 7576 | 70.4074 | 21.44586 | 69.9414 | -0.466 | 70 | 35.17689 | 179.1064 | 188.8171 | 210.5271 | 0 |  | 185.55 | 185.866
30.09.2012 13:22:21 | 02:06:18 | 7578 | 179.7096 | 0 |  | -3.05924e-05 | -1.824595 | -1.824595 | 63.01424 | -15.29221 | 0 |  | 0.15027 | 0.06059274 | 0 |  | 0.24072 | 0.236 | 188.85852 | 0 |  | 2.7947 | 2.540636 | 0 |  | 0.04281 | 0.03466397 | 7.674914 | -0.02457118 | 0 | -1.800024 | 4.49416 | -1.824595 | 0.03126265 | 99.47247 | 300 | 300 | -0.649995 | 0 |  | 0.08002 | 0.07922772 | 11.2 |  |  | 99.47247 | 7578 | 70.4074 | 21.44535 | 69.9416 | -0.4658 | 70 | 35.16835 | 178.7946 | 188.8171 | 210.5568 | 0 |  | 185.55 | 185.866
30.09.2012 13:22:23 | 02:06:20 | 7580 | 179.725 | 0 |  | -1.63808e-05 | -1.808436 | -1.808436 | 63.01537 | -15.29584 | 0 |  | 0.15027 | 0.06059274 | 0 |  | 0.24072 | 0.236 | 188.85852 | 0 |  | 2.7947 | 2.540636 | 0 |  | 0.04281 | 0.03466397 | 7.675017 | -0.01315672 | 0 | -1.795279 | 4.49414 | -1.808436 | 0.04741895 | 99.47634 | 300 | 300 | -0.649995 | 0 |  | 0.08002 | 0.07922772 | 11.2 |  |  | 99.47634 | 7580 | 70.4074 | 21.44535 | 69.9414 | -0.466 | 70 | 35.14202 | 178.2443 | 188.8171 | 210.5847 | 0 |  | 185.55 | 185.866
30.09.2012 13:22:25 | 02:06:22 | 7582 | 179.725 | 0 |  | -1.14441e-05 | -1.800385 | -1.800385 | 63.01424 | -15.29945 | 0 |  | 0.15027 | 0.06059274 | 0 |  | 0.24072 | 0.236 | 188.85852 | 0 |  | 2.7947 | 2.540636 | 0 |  | 0.04281 | 0.03466397 | 7.674966 | -0.009191664 | 0 | -1.791193 | 4.49414 | -1.800385 | 0.05546553 | 99.48141 | 300 | 300 | -0.649995 | 0 |  | 0.08002 | 0.07922772 | 11.2 |  |  | 99.48141 | 7582 | 70.4171 | 21.44435 | 69.9414 | -0.4757 | 70 | 35.15056 |  | 188.8171 | 210.5847 | 0 |  | 185.55 | 185.866
30.09.2012 13:22:27 | 02:06:24 | 7584 | 179.7456 | 0 |  | -2.91713e-06 | -1.774374 | -1.774374 | 63.01638 | -15.30302 | 0 |  | 0.15027 | 0.06059274 | 0 |  | 0.24072 | 0.236 | 188.85852 | 0 |  | 2.7947 | 2.540636 | 0 |  | 0.04281 | 0.03466397 | 7.675069 | -0.002342978 | 0 | -1.772031 | 4.49414 | -1.774374 | 0.08147011 | 99.48815 | 300 | 300 | -0.649995 | 0 |  | 0.08002 | 0.07922772 | 11.2 |  |  | 99.48815 | 7584 | 70.4171 | 21.44535 | 69.9414 | -0.4757 | 70 | 35.12683 | 172.923 | 188.8171 | 210.6218 | 0 |  | 185.55 | 185.866
30.09.2012 13:22:29 | 02:06:26 | 7586 | 179.7628 | 0 |  | 1.57076e-06 | -1.78675 | -1.78675 | 63.01781 | -15.30658 | 0 |  | 0.15027 | 0.06059274 | 0 |  | 0.24072 | 0.236 | 188.85852 | 0 |  | 2.7947 | 2.540636 | 0 |  | 0.04281 | 0.03466397 | 7.675069 | 0.001261602 | 0 | -1.788012 | 4.49414 | -1.78675 | 0.06908773 | 99.49556 | 300 | 300 | -0.649995 | 0 |  | 0.08002 | 0.07922772 | 11.2 |  |  | 99.49556 | 7586 | 70.4171 | 21.44636 | 69.9414 | -0.4757 | 70 | 35.12162 | 174.4657 | 188.8171 | 210.6531 | 0 |  | 185.55 | 185.866
30.09.2012 13:22:31 | 02:06:28 | 7588 | 179.7773 | 0 |  | 8.52697e-06 | -1.785751 | -1.785751 | 63.01638 | -15.31016 | 0 |  | 0.15027 | 0.06059274 | 0 |  | 0.24072 | 0.236 | 188.85852 | 0 |  | 2.7947 | 2.540636 | 0 |  | 0.04281 | 0.03466397 | 7.675121 | 0.006848685 | 0 | -1.792599 | 4.49418 | -1.785751 | 0.07008149 | 99.50241 | 300 | 300 | -0.649995 | 0 |  | 0.08002 | 0.07922772 | 11.2 |  |  | 99.50241 | 7588 | 70.4171 | 21.44283 | 69.9418 | -0.4753 | 70 | 35.13075 | 175.0221 | 188.8171 | 210.6793 | 0 |  | 185.55 | 185.866
30.09.2012 13:22:33 | 02:06:30 | 7590 | 179.7966 | 0 |  | 1.15937e-05 | -1.794539 | -1.794539 | 63.01638 | -15.31374 | 0 |  | 0.15027 | 0.06059274 | 0 |  | 0.24072 | 0.236 | 188.85852 | 0 |  | 2.7947 | 2.540636 | 0 |  | 0.04281 | 0.03466397 | 7.67512 | 0.009311819 | 0 | -1.803851 | 4.49416 | -1.794539 | 0.0612871 | 99.50888 | 300 | 300 | -0.649995 | 0 |  | 0.08002 | 0.07922772 | 11.2 |  |  | 99.50888 | 7590 | 70.4171 | 21.44435 | 69.9416 | -0.4755 | 70 | 35.12648 | 176.04 | 188.8171 | 210.7142 | 0 |  | 185.55 | 185.866
30.09.2012 13:22:35 | 02:06:32 | 7592 | 179.8144 | 0 |  | 1.57076e-05 | -1.804959 | -1.804959 | 63.01638 | -15.31734 | 0 |  | 0.15027 | 0.06059274 | 0 |  | 0.24072 | 0.236 | 188.85852 | 0 |  | 2.7947 | 2.540636 | 0 |  | 0.04281 | 0.03466397 | 7.67512 | 0.01261602 | 0 | -1.817575 | 4.49418 | -1.804959 | 0.05086316 | 99.5144 | 300 | 300 | -0.649995 | 0 |  | 0.08002 | 0.07922772 | 11.2 |  |  | 99.5144 | 7592 | 70.4171 | 21.44586 | 69.9418 | -0.4753 | 70 | 35.16135 | 177.424 | 188.8171 | 210.7465 | 0 |  | 185.55 | 185.866
30.09.2012 13:22:37 | 02:06:34 | 7594 | 179.833 | 0 |  | 2.10931e-05 | -1.803296 | -1.803296 | 63.0168 | -15.32095 | 0 |  | 0.15027 | 0.06059274 | 0 |  | 0.24072 | 0.236 | 188.85852 | 0 |  | 2.7947 | 2.540636 | 0 |  | 0.04281 | 0.03466397 | 7.675172 | 0.01694154 | 0 | -1.820238 | 4.49422 | -1.803296 | 0.052521 | 99.51949 | 300 | 300 | -0.649995 | 0 |  | 0.08002 | 0.07922772 | 11.2 |  |  | 99.51949 | 7594 | 70.4171 | 21.44535 | 69.9422 | -0.4749 | 70 | 35.15839 | 177.7904 | 188.8171 | 210.7802 | 0 |  | 185.55 | 185.866
30.09.2012 13:22:39 | 02:06:36 | 7596 | 179.8465 | 0 |  | 1.7428e-05 | -1.813624 | -1.813624 | 63.01485 | -15.32456 | 0 |  | 0.15027 | 0.06059274 | 0 |  | 0.24072 | 0.236 | 188.85852 | 0 |  | 2.7947 | 2.540636 | 0 |  | 0.04281 | 0.03466397 | 7.674913 | 0.01399781 | 0 | -1.827622 | 4.49414 | -1.813624 | 0.04218911 | 99.52415 | 300 | 300 | -0.649995 | 0 |  | 0.08002 | 0.07922772 | 11.2 |  |  | 99.52415 | 7596 | 70.4171 | 21.44586 | 69.9414 | -0.4757 | 70 | 35.18626 | 178.2478 | 188.8171 | 210.8045 | 0 |  | 185.55 | 185.866
30.09.2012 13:22:41 | 02:06:38 | 7598 | 179.8596 | 0 |  | 1.72036e-05 | -1.826193 | -1.826193 | 63.01638 | -15.3282 | 0 |  | 0.15027 | 0.06059274 | 0 |  | 0.24072 | 0.236 | 188.85852 | 0 |  | 2.7947 | 2.540636 | 0 |  | 0.04281 | 0.03466397 | 7.674605 | 0.01381757 | 0 | -1.84001 | 4.49418 | -1.826193 | 0.02961775 | 99.52769 | 300 | 300 | -0.649995 | 0 |  | 0.08002 | 0.07922772 | 11.2 |  |  | 99.52769 | 7598 | 70.4171 | 21.44535 | 69.9418 | -0.4753 | 70 | 35.20998 | 179.5689 | 188.8171 | 210.8282 | 0 |  | 185.55 | 185.866
30.09.2012 13:22:43 | 02:06:40 | 7600 | 179.8596 | 0 |  | 1.91483e-05 | -1.827343 | -1.827343 | 63.01741 | -15.33186 | 0 |  | 0.15027 | 0.06059274 | 0 |  | 0.24072 | 0.236 | 188.85852 | 0 |  | 2.7947 | 2.540636 | 0 |  | 0.04281 | 0.03466397 | 7.674501 | 0.01537952 | 0 | -1.842722 | 4.49418 | -1.827343 | 0.02846506 | 99.53054 | 300 | 300 | -0.649995 | 0 |  | 0.08002 | 0.07922772 | 11.2 |  |  | 99.53054 | 7600 | 70.4171 | 21.44586 | 69.9418 | -0.4753 | 70 | 35.20607 |  | 188.8171 | 210.8282 | 0 |  | 185.55 | 185.866
30.09.2012 13:22:45 | 02:06:42 | 7602 | 179.8748 | 0 |  | 2.41598e-05 | -1.807198 | -1.807198 | 63.01781 | -15.33549 | 0 |  | 0.15027 | 0.06059274 | 0 |  | 0.24072 | 0.236 | 188.85852 | 0 |  | 2.7947 | 2.540636 | 0 |  | 0.04281 | 0.03466397 | 7.674501 | 0.01940465 | 0 | -1.826603 | 4.49422 | -1.807198 | 0.04860679 | 99.53434 | 300 | 300 | -0.649995 | 0 |  | 0.08002 | 0.07922772 | 11.2 |  |  | 99.53434 | 7602 | 70.4171 | 21.44485 | 69.9422 | -0.4749 | 70 | 35.20619 | 178.3706 | 188.8171 | 210.8558 | 0 |  | 185.55 | 185.866
30.09.2012 13:22:47 | 02:06:44 | 7604 | 179.8886 | 0 |  | 2.18411e-05 | -1.799437 | -1.799437 | 63.01843 | -15.3391 | 0 |  | 0.15027 | 0.06059274 | 0 |  | 0.24072 | 0.236 | 188.85852 | 0 |  | 2.7947 | 2.540636 | 0 |  | 0.04281 | 0.03466397 | 7.674036 | 0.01754232 | 0 | -1.816979 | 4.4942 | -1.799437 | 0.0563636 | 99.53951 | 300 | 300 | -0.649995 | 0 |  | 0.08002 | 0.07922772 | 11.2 |  |  | 99.53951 | 7604 | 70.4171 | 21.44485 | 69.942 | -0.4751 | 70 | 35.19705 | 177.3549 | 188.8171 | 210.8807 | 0 |  | 185.55 | 185.866
30.09.2012 13:22:49 | 02:06:46 | 7606 | 179.9036 | 0 |  | 2.22898e-05 | -1.808154 | -1.808154 | 63.01843 | -15.3427 | 0 |  | 0.15027 | 0.06059274 | 0 |  | 0.24072 | 0.236 | 188.85852 | 0 |  | 2.7947 | 2.540636 | 0 |  | 0.04281 | 0.03466397 | 7.673623 | 0.0179027 | 0 | -1.826057 | 4.4942 | -1.808154 | 0.04764148 | 99.54463 | 301 | 300 | -0.699994 | 0 |  | 0.08002 | 0.07922772 | 11.2 |  |  | 99.54463 | 7606 | 70.4268 | 21.44636 | 69.942 | -0.4848 | 70 | 35.18531 | 175.2414 | 188.8171 | 210.9079 | 0 |  | 185.55 | 185.866
30.09.2012 13:22:51 | 02:06:48 | 7608 | 179.9208 | 0 |  | 2.19906e-05 | -1.828394 | -1.828394 | 63.01638 | -15.34634 | 0 |  | 0.15027 | 0.06059274 | 0 |  | 0.24072 | 0.236 | 188.85852 | 0 |  | 2.7947 | 2.540636 | 0 |  | 0.04281 | 0.03466397 | 7.673623 | 0.01766239 | 0 | -1.846056 | 4.4942 | -1.828394 | 0.02739879 | 99.54832 | 299 | 300 | -0.699994 | 0 |  | 0.08002 | 0.07922772 | 11.2 |  |  | 99.54832 | 7608 | 70.4268 | 21.44586 | 69.942 | -0.4848 | 70 | 35.18484 | 177.1438 | 188.8171 | 210.939 | 0 |  | 185.55 | 185.866
30.09.2012 13:22:53 | 02:06:50 | 7610 | 179.9341 | 0 |  | 2.50574e-05 | -1.79817 | -1.79817 | 63.01537 | -15.34997 | 0 |  | 0.15027 | 0.06059274 | 0 |  | 0.24072 | 0.236 | 188.85852 | 0 |  | 2.7947 | 2.540636 | 0 |  | 0.04281 | 0.03466397 | 7.67383 | 0.02012558 | 0 | -1.818296 | 4.49424 | -1.79817 | 0.05761879 | 99.55251 | 300 | 300 | -0.649995 | 0 |  | 0.08002 | 0.07922772 | 11.2 |  |  | 99.55251 | 7610 | 70.4171 | 21.44838 | 69.9424 | -0.4747 | 70 | 35.15186 | 177.5633 | 188.8171 | 210.9631 | 0 |  | 185.55 | 185.866
30.09.2012 13:22:55 | 02:06:52 | 7612 | 179.9448 | 0 |  | 2.54314e-05 | -1.793087 | -1.793087 | 63.01587 | -15.35356 | 0 |  | 0.15027 | 0.06059274 | 0 |  | 0.24072 | 0.236 | 188.85852 | 0 |  | 2.7947 | 2.540636 | 0 |  | 0.04281 | 0.03466397 | 7.674087 | 0.02042597 | 0 | -1.813513 | 4.4942 | -1.793087 | 0.06269667 | 99.55843 | 300 | 300 | -0.649995 | 0 |  | 0.08002 | 0.07922772 | 11.2 |  |  | 99.55843 | 7612 | 70.4171 | 21.44687 | 69.942 | -0.4751 | 70 | 35.15257 | 176.9614 | 188.8171 | 210.9824 | 0 |  | 185.55 | 185.866
30.09.2012 13:22:57 | 02:06:54 | 7614 | 179.9583 | 0 |  | 2.49078e-05 | -1.788891 | -1.788891 | 63.01485 | -15.35714 | 0 |  | 0.15027 | 0.06059274 | 0 |  | 0.24072 | 0.236 | 188.85852 | 0 |  | 2.7947 | 2.540636 | 0 |  | 0.04281 | 0.03466397 | 7.674242 | 0.02000543 | 0 | -1.808896 | 4.49422 | -1.788891 | 0.06688796 | 99.56481 | 300 | 300 | -0.649995 | 0 |  | 0.08002 | 0.07922772 | 11.2 |  |  | 99.56481 | 7614 | 70.4171 | 21.44586 | 69.9422 | -0.4749 | 70 | 35.12849 | 176.5596 | 188.8171 | 211.007 | 0 |  | 185.55 | 185.866
30.09.2012 13:22:59 | 02:06:56 | 7616 | 179.9756 | 0 |  | 2.53566e-05 | -1.806562 | -1.806562 | 63.01587 | -15.36074 | 0 |  | 0.15027 | 0.06059274 | 0 |  | 0.24072 | 0.236 | 188.85852 | 0 |  | 2.7947 | 2.540636 | 0 |  | 0.04281 | 0.03466397 | 7.674397 | 0.02036589 | 0 | -1.826927 | 4.49424 | -1.806562 | 0.04921205 | 99.57052 | 300 | 300 | -0.649995 | 0 |  | 0.08002 | 0.07922772 | 11.2 |  |  | 99.57052 | 7616 | 70.4171 | 21.44687 | 69.9424 | -0.4747 | 70 | 35.08046 | 178.365 | 188.8171 | 211.0383 | 0 |  | 185.55 | 185.866
30.09.2012 13:23:01 | 02:06:58 | 7618 | 179.992 | 0 |  | 2.82737e-05 | -1.809778 | -1.809778 | 63.01781 | -15.36435 | 0 |  | 0.15027 | 0.06059274 | 0 |  | 0.24072 | 0.236 | 188.85852 | 0 |  | 2.7947 | 2.540636 | 0 |  | 0.04281 | 0.03466397 | 7.674036 | 0.02270885 | 0 | -1.832486 | 4.49428 | -1.809778 | 0.045992 | 99.57521 | 300 | 300 | -0.649995 | 0 |  | 0.08002 | 0.07922772 | 11.2 |  |  | 99.57521 | 7618 | 70.4171 | 21.44636 | 69.9428 | -0.4743 | 70 | 35.01332 | 179.0173 | 188.8171 | 211.0679 | 0 |  | 185.55 | 185.866
30.09.2012 13:23:03 | 02:07:00 | 7620 | 180.0134 | 0 |  | 2.76005e-05 | -1.815243 | -1.815243 | 63.0168 | -15.36798 | 0 |  | 0.15027 | 0.06059274 | 0 |  | 0.24072 | 0.236 | 188.85852 | 0 |  | 2.7947 | 2.540636 | 0 |  | 0.04281 | 0.03466397 | 7.674345 | 0.02216815 | 0 | -1.837411 | 4.49426 | -1.815243 | 0.04052338 | 99.57947 | 300 | 300 | -0.649995 | 0 |  | 0.08002 | 0.07922772 | 11.2 |  |  | 99.57947 | 7620 | 70.4171 | 21.44586 | 69.9426 | -0.4745 | 70 | 34.9526 | 179.414 | 188.8171 | 211.1066 | 0 |  | 185.55 | 185.866
30.09.2012 13:23:05 | 02:07:02 | 7622 | 180.0134 | 0 |  | 3.20136e-05 | -1.803891 | -1.803891 | 63.01843 | -15.3716 | 0 |  | 0.15027 | 0.06059274 | 0 |  | 0.24072 | 0.236 | 188.85852 | 0 |  | 2.7947 | 2.540636 | 0 |  | 0.04281 | 0.03466397 | 7.674603 | 0.02571266 | 0 | -1.829604 | 4.49428 | -1.803891 | 0.05187073 | 99.58402 | 300 | 300 | -0.649995 | 0 |  | 0.08002 | 0.07922772 | 11.2 |  |  | 99.58402 | 7622 | 70.4074 | 21.44687 | 69.9428 | -0.4646 | 70 | 34.90741 |  | 188.8171 | 211.1066 | 0 |  | 185.55 | 185.866
30.09.2012 13:23:07 | 02:07:04 | 7624 | 180.0341 | 0 |  | 3.69502e-05 | -1.765251 | -1.765251 | 63.01945 | -15.37517 | 0 |  | 0.15027 | 0.06059274 | 0 |  | 0.24072 | 0.236 | 188.85852 | 0 |  | 2.7947 | 2.540636 | 0 |  | 0.04281 | 0.03466397 | 7.674757 | 0.02967763 | 0 | -1.794929 | 4.49432 | -1.765251 | 0.09050469 | 99.59102 | 300 | 300 | -0.649995 | 0 |  | 0.08002 | 0.07922772 | 11.2 |  |  | 99.59102 | 7624 | 70.4074 | 21.44838 | 69.9432 | -0.4642 | 70 | 34.85154 | 178.477 | 188.8171 | 211.1441 | 0 |  | 185.55 | 185.866
30.09.2012 13:23:09 | 02:07:06 | 7626 | 180.0481 | 0 |  | 3.67258e-05 | -1.800935 | -1.800935 | 63.02098 | -15.37873 | 0 |  | 0.15027 | 0.06059274 | 0 |  | 0.24072 | 0.236 | 188.85852 | 0 |  | 2.7947 | 2.540636 | 0 |  | 0.04281 | 0.03466397 | 7.675014 | 0.0294974 | 0 | -1.830432 | 4.49426 | -1.800935 | 0.05481483 | 99.59818 | 300 | 300 | -0.649995 | 0 |  | 0.08002 | 0.07922772 | 11.2 |  |  | 99.59818 | 7626 | 70.4074 | 21.44586 | 69.9426 | -0.4648 | 70 | 34.85213 | 181.7978 | 188.8171 | 211.1695 | 0 |  | 185.55 | 185.866
30.09.2012 13:23:11 | 02:07:08 | 7628 | 180.0656 | 0 |  | 4.17373e-05 | -1.79215 | -1.79215 | 63.02201 | -15.38233 | 0 |  | 0.15027 | 0.06059274 | 0 |  | 0.24072 | 0.236 | 188.85852 | 0 |  | 2.7947 | 2.540636 | 0 |  | 0.04281 | 0.03466397 | 7.675273 | 0.03352253 | 0 | -1.825672 | 4.49428 | -1.79215 | 0.06359533 | 99.60401 | 300 | 300 | -0.649995 | 0 |  | 0.08002 | 0.07922772 | 11.2 |  |  | 99.60401 | 7628 | 70.4074 | 21.44687 | 69.9428 | -0.4646 | 70 | 34.88606 | 181.3722 | 188.8171 | 211.2012 | 0 |  | 185.55 | 185.866
30.09.2012 13:23:13 | 02:07:10 | 7630 | 180.0801 | 0 |  | 3.46315e-05 | -1.785548 | -1.785548 | 63.02252 | -15.3859 | 0 |  | 0.15027 | 0.06059274 | 0 |  | 0.24072 | 0.236 | 188.85852 | 0 |  | 2.7947 | 2.540636 | 0 |  | 0.04281 | 0.03466397 | 7.675428 | 0.0278153 | 0 | -1.813363 | 4.49426 | -1.785548 | 0.07019106 | 99.61059 | 300 | 300 | -0.649995 | 0 |  | 0.08002 | 0.07922772 | 11.2 |  |  | 99.61059 | 7630 | 70.3978 | 21.44737 | 69.9426 | -0.4552 | 70 | 34.93682 | 183.2158 | 188.8171 | 211.2274 | 0 |  | 185.55 | 185.866
30.09.2012 13:23:15 | 02:07:12 | 7632 | 180.0942 | 0 |  | 3.42575e-05 | -1.799929 | -1.799929 | 63.02252 | -15.38949 | 0 |  | 0.15027 | 0.06059274 | 0 |  | 0.24072 | 0.236 | 188.85852 | 0 |  | 2.7947 | 2.540636 | 0 |  | 0.04281 | 0.03466397 | 7.675428 | 0.02751491 | 0 | -1.827444 | 4.4943 | -1.799929 | 0.05580486 | 99.6168 | 300 | 300 | -0.649995 | 0 |  | 0.08002 | 0.07922772 | 11.2 |  |  | 99.6168 | 7632 | 70.4074 | 21.44788 | 69.943 | -0.4644 | 70 | 35.08271 | 181.5844 | 188.8171 | 211.2529 | 0 |  | 185.55 | 185.866
30.09.2012 13:23:17 | 02:07:14 | 7634 | 180.1083 | 0 |  | 3.35095e-05 | -1.779979 | -1.779979 | 63.02252 | -15.39307 | 0 |  | 0.15027 | 0.06059274 | 0 |  | 0.24072 | 0.236 | 188.85852 | 0 |  | 2.7947 | 2.540636 | 0 |  | 0.04281 | 0.03466397 | 7.675324 | 0.02691414 | 0 | -1.806893 | 4.4943 | -1.779979 | 0.07574973 | 99.62327 | 300 | 300 | -0.649995 | 0 |  | 0.08002 | 0.07922772 | 11.2 |  |  | 99.62327 | 7634 | 70.4074 | 21.44636 | 69.943 | -0.4644 | 70 | 35.16408 | 179.5283 | 188.8171 | 211.2784 | 0 |  | 185.55 | 185.866
30.09.2012 13:23:19 | 02:07:16 | 7636 | 180.121 | 0 |  | 3.08916e-05 | -1.772375 | -1.772375 | 63.02303 | -15.39662 | 0 |  | 0.15027 | 0.06059274 | 0 |  | 0.24072 | 0.236 | 188.85852 | 0 |  | 2.7947 | 2.540636 | 0 |  | 0.04281 | 0.03466397 | 7.674963 | 0.02481149 | 0 | -1.797186 | 4.49426 | -1.772375 | 0.08334697 | 99.6311 | 300 | 300 | -0.649995 | 0 |  | 0.08002 | 0.07922772 | 11.2 |  |  | 99.6311 | 7636 | 70.4074 | 21.44485 | 69.9426 | -0.4648 | 70 | 35.2216 | 178.4235 | 188.8171 | 211.3015 | 0 |  | 185.55 | 185.866
30.09.2012 13:23:21 | 02:07:18 | 7638 | 180.1374 | 0 |  | 2.73761e-05 | -1.781642 | -1.781642 | 63.02303 | -15.40017 | 0 |  | 0.15027 | 0.06059274 | 0 |  | 0.24072 | 0.236 | 188.85852 | 0 |  | 2.7947 | 2.540636 | 0 |  | 0.04281 | 0.03466397 | 7.674603 | 0.02198792 | 0 | -1.80363 | 4.49428 | -1.781642 | 0.07407275 | 99.63885 | 300 | 300 | -0.649995 | 0 |  | 0.08002 | 0.07922772 | 11.2 |  |  | 99.63885 | 7638 | 70.4074 | 21.44586 | 69.9428 | -0.4646 | 70 | 35.22291 | 179.1111 | 188.8171 | 211.3311 | 0 |  | 185.55 | 185.866
30.09.2012 13:23:23 | 02:07:20 | 7640 | 180.1523 | 0 |  | 3.13404e-05 | -1.792051 | -1.792051 | 63.02252 | -15.40375 | 0 |  | 0.15027 | 0.06059274 | 0 |  | 0.24072 | 0.236 | 188.85852 | 0 |  | 2.7947 | 2.540636 | 0 |  | 0.04281 | 0.03466397 | 7.674293 | 0.02517196 | 0 | -1.817223 | 4.49436 | -1.792051 | 0.06365803 | 99.64563 | 300 | 300 | -0.649995 | 0 |  | 0.08002 | 0.07922772 | 11.2 |  |  | 99.64563 | 7640 | 70.4171 | 21.44687 | 69.9436 | -0.4735 | 70 | 35.15993 | 177.6181 | 188.8171 | 211.3581 | 0 |  | 185.55 | 185.866
30.09.2012 13:23:25 | 02:07:22 | 7642 | 180.1667 | 0 |  | 2.84233e-05 | -1.795813 | -1.795813 | 63.02303 | -15.40734 | 0 |  | 0.15027 | 0.06059274 | 0 |  | 0.24072 | 0.236 | 188.85852 | 0 |  | 2.7947 | 2.540636 | 0 |  | 0.04281 | 0.03466397 | 7.674291 | 0.022829 | 0 | -1.818642 | 4.49432 | -1.795813 | 0.05989068 | 99.65171 | 300 | 300 | -0.649995 | 0 |  | 0.08002 | 0.07922772 | 11.2 |  |  | 99.65171 | 7642 | 70.4074 | 21.44636 | 69.9432 | -0.4642 | 70 | 35.10157 | 180.7018 | 188.8171 | 211.3842 | 0 |  | 185.55 | 185.866
30.09.2012 13:23:27 | 02:07:24 | 7644 | 180.18 | 0 |  | 3.34347e-05 | -1.774505 | -1.774505 | 63.02139 | -15.41091 | 0 |  | 0.15027 | 0.06059274 | 0 |  | 0.24072 | 0.236 | 188.85852 | 0 |  | 2.7947 | 2.540636 | 0 |  | 0.04281 | 0.03466397 | 7.674395 | 0.02685406 | 0 | -1.801359 | 4.49436 | -1.774505 | 0.08119278 | 99.65866 | 300 | 300 | -0.649995 | 0 |  | 0.08002 | 0.07922772 | 11.2 |  |  | 99.65866 | 7644 | 70.4074 | 21.44737 | 69.9436 | -0.4638 | 70 | 34.98652 | 179.0995 | 188.8171 | 211.4083 | 0 |  | 185.55 | 185.866
30.09.2012 13:23:29 | 02:07:26 | 7646 | 180.1971 | 0 |  | 2.84233e-05 | -1.786983 | -1.786983 | 63.02139 | -15.41447 | 0 |  | 0.15027 | 0.06059274 | 0 |  | 0.24072 | 0.236 | 188.85852 | 0 |  | 2.7947 | 2.540636 | 0 |  | 0.04281 | 0.03466397 | 7.67455 | 0.022829 | 0 | -1.809812 | 4.49432 | -1.786983 | 0.06870821 | 99.66604 | 301 | 300 | -0.699994 | 0 |  | 0.08002 | 0.07922772 | 11.2 |  |  | 99.66604 | 7646 | 70.4074 | 21.44838 | 69.9432 | -0.4642 | 70 | 34.9284 | 179.7941 | 188.8171 | 211.4392 | 0 |  | 185.55 | 185.866
30.09.2012 13:23:31 | 02:07:28 | 7648 | 180.2134 | 0 |  | 2.15419e-05 | -1.803904 | -1.803904 | 63.02098 | -15.41806 | 0 |  | 0.15027 | 0.06059274 | 0 |  | 0.24072 | 0.236 | 188.85852 | 0 |  | 2.7947 | 2.540636 | 0 |  | 0.04281 | 0.03466397 | 7.674911 | 0.01730201 | 0 | -1.821206 | 4.4943 | -1.803904 | 0.05178238 | 99.67197 | 299 | 300 | -0.699994 | 0 |  | 0.08002 | 0.07922772 | 11.2 |  |  | 99.67197 | 7648 | 70.4074 | 21.44636 | 69.943 | -0.4644 | 70 | 34.87028 | 180.8449 | 188.8171 | 211.4686 | 0 |  | 185.55 | 185.866
30.09.2012 13:23:33 | 02:07:30 | 7650 | 180.2251 | 0 |  | 1.92231e-05 | -1.797213 | -1.797213 | 63.01945 | -15.42166 | 0 |  | 0.15027 | 0.06059274 | 0 |  | 0.24072 | 0.236 | 188.85852 | 0 |  | 2.7947 | 2.540636 | 0 |  | 0.04281 | 0.03466397 | 7.675169 | 0.01543959 | 0 | -1.812653 | 4.49432 | -1.797213 | 0.05846875 | 99.6774 | 300 | 300 | -0.649995 | 0 |  | 0.08002 | 0.07922772 | 11.2 |  |  | 99.6774 | 7650 | 70.3978 | 21.44586 | 69.9432 | -0.4546 | 70 | 34.87218 | 183.1966 | 188.8171 | 211.4899 | 0 |  | 185.55 | 185.866
30.09.2012 13:23:35 | 02:07:32 | 7652 | 180.2409 | 0 |  | 1.66052e-05 | -1.792893 | -1.792893 | 63.01996 | -15.42525 | 0 |  | 0.15027 | 0.06059274 | 0 |  | 0.24072 | 0.236 | 188.85852 | 0 |  | 2.7947 | 2.540636 | 0 |  | 0.04281 | 0.03466397 | 7.675324 | 0.01333695 | 0 | -1.80623 | 4.4943 | -1.792893 | 0.06278421 | 99.68337 | 300 | 300 | -0.649995 | 0 |  | 0.08002 | 0.07922772 | 11.2 |  |  | 99.68337 | 7652 | 70.4074 | 21.44788 | 69.943 | -0.4644 | 70 | 34.87716 | 179.3303 | 188.8171 | 211.5186 | 0 |  | 185.55 | 185.866
30.09.2012 13:23:37 | 02:07:34 | 7654 | 180.2504 | 0 |  | 1.481e-05 | -1.814319 | -1.814319 | 63.01996 | -15.42886 | 0 |  | 0.15027 | 0.06059274 | 0 |  | 0.24072 | 0.236 | 188.85852 | 0 |  | 2.7947 | 2.540636 | 0 |  | 0.04281 | 0.03466397 | 7.675427 | 0.01189508 | 0 | -1.826214 | 4.49432 | -1.814319 | 0.04135347 | 99.68849 | 300 | 300 | -0.649995 | 0 |  | 0.08002 | 0.07922772 | 11.2 |  |  | 99.68849 | 7654 | 70.4074 | 21.44788 | 69.9432 | -0.4642 | 70 | 34.93825 | 181.3698 | 188.8171 | 211.5357 | 0 |  | 185.55 | 185.866
30.09.2012 13:23:39 | 02:07:36 | 7656 | 180.2504 | 0 |  | 1.40621e-05 | -1.810824 | -1.810824 | 63.01894 | -15.43248 | 0 |  | 0.15027 | 0.06059274 | 0 |  | 0.24072 | 0.236 | 188.85852 | 0 |  | 2.7947 | 2.540636 | 0 |  | 0.04281 | 0.03466397 | 7.675633 | 0.01129439 | 0 | -1.822118 | 4.49432 | -1.810824 | 0.04484493 | 99.69274 | 300 | 300 | -0.649995 | 0 |  | 0.08002 | 0.07922772 | 11.2 |  |  | 99.69274 | 7656 | 70.4074 | 21.44838 | 69.9432 | -0.4642 | 70 | 35.01653 |  | 188.8171 | 211.5357 | 0 |  | 185.55 | 185.866
30.09.2012 13:23:41 | 02:07:38 | 7658 | 180.2649 | 0 |  | 1.73532e-05 | -1.793085 | -1.793085 | 63.01996 | -15.43609 | 0 |  | 0.15027 | 0.06059274 | 0 |  | 0.24072 | 0.236 | 188.85852 | 0 |  | 2.7947 | 2.540636 | 0 |  | 0.04281 | 0.03466397 | 7.675582 | 0.01393773 | 0 | -1.807022 | 4.49432 | -1.793085 | 0.06257952 | 99.69802 | 300 | 300 | -0.649995 | 0 |  | 0.08002 | 0.07922772 | 11.2 |  |  | 99.69802 | 7658 | 70.4074 | 21.44838 | 69.9432 | -0.4642 | 70 | 35.11059 | 179.4494 | 188.8171 | 211.5619 | 0 |  | 185.55 | 185.866
30.09.2012 13:23:43 | 02:07:40 | 7660 | 180.2762 | 0 |  | 1.18181e-05 | -1.787381 | -1.787381 | 63.01996 | -15.43967 | 0 |  | 0.15027 | 0.06059274 | 0 |  | 0.24072 | 0.236 | 188.85852 | 0 |  | 2.7947 | 2.540636 | 0 |  | 0.04281 | 0.03466397 | 7.675324 | 0.009492053 | 0 | -1.796873 | 4.4943 | -1.787381 | 0.0682775 | 99.70447 | 300 | 300 | -0.649995 | 0 |  | 0.08002 | 0.07922772 | 11.2 |  |  | 99.70447 | 7660 | 70.4074 | 21.44889 | 69.943 | -0.4644 | 70 | 35.19349 | 178.3665 | 188.8171 | 211.5824 | 0 |  | 185.55 | 185.866
30.09.2012 13:23:45 | 02:07:42 | 7662 | 180.2895 | 0 |  | 1.45856e-05 | -1.787966 | -1.787966 | 63.01996 | -15.44324 | 0 |  | 0.15027 | 0.06059274 | 0 |  | 0.24072 | 0.236 | 188.85852 | 0 |  | 2.7947 | 2.540636 | 0 |  | 0.04281 | 0.03466397 | 7.675169 | 0.01171485 | 0 | -1.79968 | 4.49436 | -1.787966 | 0.06768743 | 99.71116 | 300 | 300 | -0.649995 | 0 |  | 0.08002 | 0.07922772 | 11.2 |  |  | 99.71116 | 7662 | 70.4171 | 21.44838 | 69.9436 | -0.4735 | 70 | 35.21698 | 175.7696 | 188.8171 | 211.6064 | 0 |  | 185.55 | 185.866
30.09.2012 13:23:47 | 02:07:44 | 7664 | 180.3056 | 0 |  | 1.30897e-05 | -1.784674 | -1.784674 | 63.02047 | -15.44681 | 0 |  | 0.15027 | 0.06059274 | 0 |  | 0.24072 | 0.236 | 188.85852 | 0 |  | 2.7947 | 2.540636 | 0 |  | 0.04281 | 0.03466397 | 7.674756 | 0.01051338 | 0 | -1.795187 | 4.49436 | -1.784674 | 0.07097355 | 99.71798 | 301 | 300 | -0.699994 | 0 |  | 0.08002 | 0.07922772 | 11.2 |  |  | 99.71798 | 7664 | 70.4171 | 21.44889 | 69.9436 | -0.4735 | 70 | 35.23892 | 175.3151 | 188.8171 | 211.6356 | 0 |  | 185.55 | 185.866
30.09.2012 13:23:49 | 02:07:46 | 7666 | 180.3206 | 0 |  | 1.53336e-05 | -1.775339 | -1.775339 | 63.01945 | -15.45037 | 0 |  | 0.15027 | 0.06059274 | 0 |  | 0.24072 | 0.236 | 188.85852 | 0 |  | 2.7947 | 2.540636 | 0 |  | 0.04281 | 0.03466397 | 7.674653 | 0.01231563 | 0 | -1.787654 | 4.49436 | -1.775339 | 0.08030189 | 99.72543 | 299 | 300 | -0.699994 | 0 |  | 0.08002 | 0.07922772 | 11.2 |  |  | 99.72543 | 7666 | 70.4171 | 21.44889 | 69.9436 | -0.4735 | 70 | 35.20702 | 174.5649 | 188.8171 | 211.6628 | 0 |  | 185.55 | 185.866
30.09.2012 13:23:51 | 02:07:48 | 7668 | 180.3298 | 0 |  | 8.82617e-06 | -1.795542 | -1.795542 | 63.01843 | -15.45395 | 0 |  | 0.15027 | 0.06059274 | 0 |  | 0.24072 | 0.236 | 188.85852 | 0 |  | 2.7947 | 2.540636 | 0 |  | 0.04281 | 0.03466397 | 7.674395 | 0.007088997 | 0 | -1.802631 | 4.49428 | -1.795542 | 0.06009325 | 99.73234 | 300 | 300 | -0.649995 | 0 |  | 0.08002 | 0.07922772 | 11.2 |  |  | 99.73234 | 7668 | 70.4074 | 21.44939 | 69.9428 | -0.4646 | 70 | 35.10963 | 178.8208 | 188.8171 | 211.6794 | 0 |  | 185.55 | 185.866
30.09.2012 13:23:53 | 02:07:50 | 7670 | 180.3415 | 0 |  | 0 | -1.810047 | -1.810047 | 63.01741 | -15.45755 | 0 |  | 0.15027 | 0.06059274 | 0 |  | 0.24072 | 0.236 | 188.85852 | 0 |  | 2.7947 | 2.540636 | 0 |  | 0.04281 | 0.03466397 | 7.674396 | 0 | 0 | -1.810047 | 4.4943 | -1.810047 | 0.04558321 | 99.73754 | 300 | 300 | -0.649995 | 0 |  | 0.08002 | 0.07922772 | 11.2 |  |  | 99.73754 | 7670 | 70.4074 | 21.44838 | 69.943 | -0.4644 | 70 | 35.02222 | 179.6091 | 188.8171 | 211.7006 | 0 |  | 185.55 | 185.866
30.09.2012 13:23:55 | 02:07:52 | 7672 | 180.3543 | 0 |  | -6.43263e-06 | -1.849576 | -1.849576 | 63.01781 | -15.46121 | 0 |  | 0.15027 | 0.06059274 | 0 |  | 0.24072 | 0.236 | 188.85852 | 0 |  | 2.7947 | 2.540636 | 0 |  | 0.04281 | 0.03466397 | 7.674551 | -0.005166555 | 0 | -1.84441 | 4.4943 | -1.849576 | 0.006051972 | 99.74009 | 300 | 300 | -0.649995 | 0 |  | 0.08002 | 0.07922772 | 11.2 |  |  | 99.74009 | 7672 | 70.3978 | 21.44889 | 69.943 | -0.4548 | 70 | 34.96458 | 186.2048 | 188.8171 | 211.7238 | 0 |  | 185.55 | 185.866
30.09.2012 13:23:57 | 02:07:54 | 7674 | 180.3636 | 0 |  | -1.12197e-06 | -1.848322 | -1.848322 | 63.01843 | -15.46491 | 0 |  | 0.15027 | 0.06059274 | 0 |  | 0.24072 | 0.236 | 188.85852 | 0 |  | 2.7947 | 2.540636 | 0 |  | 0.04281 | 0.03466397 | 7.674809 | -0.000901143 | 0 | -1.847421 | 4.49434 | -1.848322 | 0.007305562 | 99.74074 | 300 | 300 | -0.649995 | 0 |  | 0.08002 | 0.07922772 | 11.2 |  |  | 99.74074 | 7674 | 70.3978 | 21.44838 | 69.9434 | -0.4544 | 70 | 34.88677 | 186.635 | 188.8171 | 211.7407 | 0 |  | 185.55 | 185.866
30.09.2012 13:23:59 | 02:07:56 | 7676 | 180.3727 | 0 |  | 2.24394e-07 | -1.840759 | -1.840759 | 63.01843 | -15.4686 | 0 |  | 0.15027 | 0.06059274 | 0 |  | 0.24072 | 0.236 | 188.85852 | 0 |  | 2.7947 | 2.540636 | 0 |  | 0.04281 | 0.03466397 | 7.674756 | 0.0001802286 | 0 | -1.840939 | 4.49434 | -1.840759 | 0.01486808 | 99.74184 | 300 | 300 | -0.649995 | 0 |  | 0.08002 | 0.07922772 | 11.2 |  |  | 99.74184 | 7676 | 70.3978 | 21.4499 | 69.9434 | -0.4544 | 70 | 34.89045 | 185.9709 | 188.8171 | 211.757 | 0 |  | 185.55 | 185.866
30.09.2012 13:24:01 | 02:07:58 | 7678 | 180.3853 | 0 |  | 3.8895e-06 | -1.813893 | -1.813893 | 63.01843 | -15.47225 | 0 |  | 0.15027 | 0.06059274 | 0 |  | 0.24072 | 0.236 | 188.85852 | 0 |  | 2.7947 | 2.540636 | 0 |  | 0.04281 | 0.03466397 | 7.674808 | 0.003123966 | 0 | -1.817017 | 4.49432 | -1.813893 | 0.04173128 | 99.74462 | 300 | 300 | -0.649995 | 0 |  | 0.08002 | 0.07922772 | 11.2 |  |  | 99.74462 | 7678 | 70.4074 | 21.44889 | 69.9432 | -0.4642 | 70 | 34.8755 | 180.3214 | 188.8171 | 211.78 | 0 |  | 185.55 | 185.866
30.09.2012 13:24:03 | 02:08:00 | 7680 | 180.4 | 0 |  | 8.15298e-06 | -1.790761 | -1.790761 | 63.01741 | -15.47586 | 0 |  | 0.15027 | 0.06059274 | 0 |  | 0.24072 | 0.236 | 188.85852 | 0 |  | 2.7947 | 2.540636 | 0 |  | 0.04281 | 0.03466397 | 7.674499 | 0.006548304 | 0 | -1.797309 | 4.49436 | -1.790761 | 0.06485892 | 99.74987 | 300 | 300 | -0.649995 | 0 |  | 0.08002 | 0.07922772 | 11.2 |  |  | 99.74987 | 7680 | 70.4074 | 21.4499 | 69.9436 | -0.4638 | 70 | 34.92745 | 178.479 | 188.8171 | 211.8065 | 0 |  | 185.55 | 185.866
30.09.2012 13:24:05 | 02:08:02 | 7682 | 180.4141 | 0 |  | 5.01147e-06 | -1.799097 | -1.799097 | 63.01638 | -15.47945 | 0 |  | 0.15027 | 0.06059274 | 0 |  | 0.24072 | 0.236 | 188.85852 | 0 |  | 2.7947 | 2.540636 | 0 |  | 0.04281 | 0.03466397 | 7.675169 | 0.004025109 | 0 | -1.803122 | 4.49432 | -1.799097 | 0.0565174 | 99.75584 | 301 | 300 | -0.699994 | 0 |  | 0.08002 | 0.07922772 | 11.2 |  |  | 99.75584 | 7682 | 70.4074 | 21.44939 | 69.9432 | -0.4642 | 70 | 34.97205 | 178.914 | 188.8171 | 211.8321 | 0 |  | 185.55 | 185.866
30.09.2012 13:24:07 | 02:08:04 | 7684 | 180.4317 | 0 |  | 1.49596e-07 | -1.797907 | -1.797907 | 63.01781 | -15.48304 | 0 |  | 0.15027 | 0.06059274 | 0 |  | 0.24072 | 0.236 | 188.85852 | 0 |  | 2.7947 | 2.540636 | 0 |  | 0.04281 | 0.03466397 | 7.675272 | 0.0001201524 | 0 | -1.798027 | 4.49428 | -1.797907 | 0.05770273 | 99.76147 | 299 | 300 | -0.699994 | 0 |  | 0.08002 | 0.07922772 | 11.2 |  |  | 99.76147 | 7684 | 70.4074 | 21.44838 | 69.9428 | -0.4646 | 70 | 35.05994 | 178.2634 | 188.8171 | 211.8638 | 0 |  | 185.55 | 185.866
30.09.2012 13:24:09 | 02:08:06 | 7686 | 180.4407 | 0 |  | -2.01955e-06 | -1.776923 | -1.776923 | 63.01843 | -15.48662 | 0 |  | 0.15027 | 0.06059274 | 0 |  | 0.24072 | 0.236 | 188.85852 | 0 |  | 2.7947 | 2.540636 | 0 |  | 0.04281 | 0.03466397 | 7.675479 | -0.001622061 | 0 | -1.775301 | 4.49432 | -1.776923 | 0.07868139 | 99.76818 | 300 | 300 | -0.649995 | 0 |  | 0.08002 | 0.07922772 | 11.2 |  |  | 99.76818 | 7686 | 70.4074 | 21.44838 | 69.9432 | -0.4642 | 70 | 35.15352 | 176.1275 | 188.8171 | 211.8801 | 0 |  | 185.55 | 185.866
30.09.2012 13:24:11 | 02:08:08 | 7688 | 180.4507 | 0 |  | -1.57076e-06 | -1.792203 | -1.792203 | 63.01894 | -15.49019 | 0 |  | 0.15027 | 0.06059274 | 0 |  | 0.24072 | 0.236 | 188.85852 | 0 |  | 2.7947 | 2.540636 | 0 |  | 0.04281 | 0.03466397 | 7.675375 | -0.001261602 | 0 | -1.790942 | 4.49434 | -1.792203 | 0.06339466 | 99.77517 | 300 | 300 | -0.649995 | 0 |  | 0.08002 | 0.07922772 | 11.2 |  |  | 99.77517 | 7688 | 70.4074 | 21.44838 | 69.9434 | -0.464 | 70 | 35.20749 | 177.733 | 188.8171 | 211.8982 | 0 |  | 185.55 | 185.866
30.09.2012 13:24:13 | 02:08:10 | 7690 | 180.4619 | 0 |  | -2.01955e-06 | -1.822575 | -1.822575 | 63.01945 | -15.4938 | 0 |  | 0.15027 | 0.06059274 | 0 |  | 0.24072 | 0.236 | 188.85852 | 0 |  | 2.7947 | 2.540636 | 0 |  | 0.04281 | 0.03466397 | 7.67522 | -0.001622061 | 0 | -1.820953 | 4.49432 | -1.822575 | 0.03301866 | 99.77992 | 300 | 300 | -0.649995 | 0 |  | 0.08002 | 0.07922772 | 11.2 |  |  | 99.77992 | 7690 | 70.4074 | 21.44788 | 69.9432 | -0.4642 | 70 | 35.24984 | 180.6354 | 188.8171 | 211.9186 | 0 |  | 185.55 | 185.866
30.09.2012 13:24:15 | 02:08:12 | 7692 | 180.4761 | 0 |  | -1.57076e-06 | -1.802987 | -1.802987 | 63.01945 | -15.49743 | 0 |  | 0.15027 | 0.06059274 | 0 |  | 0.24072 | 0.236 | 188.85852 | 0 |  | 2.7947 | 2.540636 | 0 |  | 0.04281 | 0.03466397 | 7.67486 | -0.001261602 | 0 | -1.801726 | 4.49434 | -1.802987 | 0.05260297 | 99.78414 | 300 | 300 | -0.649995 | 0 |  | 0.08002 | 0.07922772 | 11.2 |  |  | 99.78414 | 7692 | 70.4074 | 21.4509 | 69.9434 | -0.464 | 70 | 35.24841 | 178.7781 | 188.8171 | 211.9442 | 0 |  | 185.55 | 185.866
30.09.2012 13:24:17 | 02:08:14 | 7694 | 180.4856 | 0 |  | -5.38546e-06 | -1.815795 | -1.815795 | 63.01894 | -15.50105 | 0 |  | 0.15027 | 0.06059274 | 0 |  | 0.24072 | 0.236 | 188.85852 | 0 |  | 2.7947 | 2.540636 | 0 |  | 0.04281 | 0.03466397 | 7.674859 | -0.00432549 | 0 | -1.811469 | 4.49432 | -1.815795 | 0.03979194 | 99.78868 | 300 | 300 | -0.649995 | 0 |  | 0.08002 | 0.07922772 | 11.2 |  |  | 99.78868 | 7694 | 70.3978 | 21.44939 | 69.9432 | -0.4546 | 70 | 35.20488 | 182.8127 | 188.8171 | 211.9615 | 0 |  | 185.55 | 185.866
30.09.2012 13:24:19 | 02:08:16 | 7696 | 180.4922 | 0 |  | -2.01955e-06 | -1.790766 | -1.790766 | 63.01945 | -15.50465 | 0 |  | 0.15027 | 0.06059274 | 0 |  | 0.24072 | 0.236 | 188.85852 | 0 |  | 2.7947 | 2.540636 | 0 |  | 0.04281 | 0.03466397 | 7.674447 | -0.001622061 | 0 | -1.789144 | 4.49432 | -1.790766 | 0.0648162 | 99.79383 | 300 | 300 | -0.649995 | 0 |  | 0.08002 | 0.07922772 | 11.2 |  |  | 99.79383 | 7696 | 70.3978 | 21.4504 | 69.9432 | -0.4546 | 70 | 35.16502 | 180.5531 | 188.8171 | 211.9734 | 0 |  | 185.55 | 185.866
30.09.2012 13:24:21 | 02:08:18 | 7698 | 180.5011 | 0 |  | 3.51551e-06 | -1.799796 | -1.799796 | 63.01996 | -15.50824 | 0 |  | 0.15027 | 0.06059274 | 0 |  | 0.24072 | 0.236 | 188.85852 | 0 |  | 2.7947 | 2.540636 | 0 |  | 0.04281 | 0.03466397 | 7.674447 | 0.002823585 | 0 | -1.802619 | 4.49434 | -1.799796 | 0.05578113 | 99.79977 | 300 | 300 | -0.649995 | 0 |  | 0.08002 | 0.07922772 | 11.2 |  |  | 99.79977 | 7698 | 70.3978 | 21.4509 | 69.9434 | -0.4544 | 70 | 35.04096 | 181.9703 | 188.8171 | 211.9895 | 0 |  | 185.55 | 185.866
30.09.2012 13:24:23 | 02:08:20 | 7700 | 180.507 | 0 |  | 7.5546e-06 | -1.785783 | -1.785783 | 63.01945 | -15.51183 | 0 |  | 0.15027 | 0.06059274 | 0 |  | 0.24072 | 0.236 | 188.85852 | 0 |  | 2.7947 | 2.540636 | 0 |  | 0.04281 | 0.03466397 | 7.674601 | 0.006067698 | 0 | -1.791851 | 4.49432 | -1.785783 | 0.06978876 | 99.80595 | 300 | 300 | -0.649995 | 0 |  | 0.08002 | 0.07922772 | 11.2 |  |  | 99.80595 | 7700 | 70.3978 | 21.4499 | 69.9432 | -0.4546 | 70 | 34.98463 | 180.8114 | 188.8171 | 212.0002 | 0 |  | 185.55 | 185.866
30.09.2012 13:24:25 | 02:08:22 | 7702 | 180.5169 | 0 |  | 2.69273e-06 | -1.8022 | -1.8022 | 63.01843 | -15.51542 | 0 |  | 0.15027 | 0.06059274 | 0 |  | 0.24072 | 0.236 | 188.85852 | 0 |  | 2.7947 | 2.540636 | 0 |  | 0.04281 | 0.03466397 | 7.674911 | 0.002162745 | 0 | -1.804362 | 4.49432 | -1.8022 | 0.05336693 | 99.81201 | 300 | 300 | -0.649995 | 0 |  | 0.08002 | 0.07922772 | 11.2 |  |  | 99.81201 | 7702 | 70.3978 | 21.45141 | 69.9432 | -0.4546 | 70 | 34.89899 | 182.0639 | 188.8171 | 212.0182 | 0 |  | 185.55 | 185.866
30.09.2012 13:24:27 | 02:08:24 | 7704 | 180.5246 | 0 |  | -5.23586e-07 | -1.80811 | -1.80811 | 63.01587 | -15.51903 | 0 |  | 0.15027 | 0.06059274 | 0 |  | 0.24072 | 0.236 | 188.85852 | 0 |  | 2.7947 | 2.540636 | 0 |  | 0.04281 | 0.03466397 | 7.675324 | -0.0004205334 | 0 | -1.807689 | 4.49432 | -1.80811 | 0.0474523 | 99.81698 | 300 | 300 | -0.649995 | 0 |  | 0.08002 | 0.07922772 | 11.2 |  |  | 99.81698 | 7704 | 70.3978 | 21.4499 | 69.9432 | -0.4546 | 70 | 34.89886 | 182.3919 | 188.8171 | 212.032 | 0 |  | 185.55 | 185.866
30.09.2012 13:24:29 | 02:08:26 | 7706 | 180.5366 | 0 |  | -3.8147e-06 | -1.815803 | -1.815803 | 63.01383 | -15.52265 | 0 |  | 0.15027 | 0.06059274 | 0 |  | 0.24072 | 0.236 | 188.85852 | 0 |  | 2.7947 | 2.540636 | 0 |  | 0.04281 | 0.03466397 | 7.675427 | -0.003063888 | 0 | -1.812739 | 4.49432 | -1.815803 | 0.03975514 | 99.82127 | 300 | 300 | -0.649995 | 0 |  | 0.08002 | 0.07922772 | 11.2 |  |  | 99.82127 | 7706 | 70.4074 | 21.4509 | 69.9432 | -0.4642 | 70 | 34.90254 | 179.7462 | 188.8171 | 212.0538 | 0 |  | 185.55 | 185.866
30.09.2012 13:24:31 | 02:08:28 | 7708 | 180.543 | 0 |  | -6.58223e-06 | -1.811556 | -1.811556 | 63.00964 | -15.52628 | 0 |  | 0.15027 | 0.06059274 | 0 |  | 0.24072 | 0.236 | 188.85852 | 0 |  | 2.7947 | 2.540636 | 0 |  | 0.04281 | 0.03466397 | 7.675582 | -0.005286711 | 0 | -1.806269 | 4.49428 | -1.811556 | 0.04399911 | 99.82539 | 301 | 300 | -0.699994 | 0 |  | 0.08002 | 0.07922772 | 11.2 |  |  | 99.82539 | 7708 | 70.3978 | 21.4509 | 69.9428 | -0.455 | 70 | 34.94263 | 182.0973 | 188.8171 | 212.0654 | 0 |  | 185.55 | 185.866
30.09.2012 13:24:33 | 02:08:30 | 7710 | 180.5514 | 0 |  | -4.93667e-06 | -1.802988 | -1.802988 | 63.00862 | -15.52989 | 0 |  | 0.15027 | 0.06059274 | 0 |  | 0.24072 | 0.236 | 188.85852 | 0 |  | 2.7947 | 2.540636 | 0 |  | 0.04281 | 0.03466397 | 7.675634 | -0.003965031 | 0 | -1.799023 | 4.49432 | -1.802988 | 0.05256252 | 99.83015 | 299 | 300 | -0.699994 | 0 |  | 0.08002 | 0.07922772 | 11.2 |  |  | 99.83015 | 7710 | 70.3978 | 21.45191 | 69.9432 | -0.4546 | 70 | 34.99494 | 181.4906 | 188.8171 | 212.0805 | 0 |  | 185.55 | 185.866
30.09.2012 13:24:35 | 02:08:32 | 7712 | 180.5584 | 0 |  | -1.09953e-05 | -1.82824 | -1.82824 | 63.00719 | -15.53353 | 0 |  | 0.15027 | 0.06059274 | 0 |  | 0.24072 | 0.236 | 188.85852 | 0 |  | 2.7947 | 2.540636 | 0 |  | 0.04281 | 0.03466397 | 7.675633 | -0.008831197 | 0 | -1.819409 | 4.49426 | -1.82824 | 0.02730778 | 99.83408 | 300 | 300 | -0.649995 | 0 |  | 0.08002 | 0.07922772 | 11.2 |  |  | 99.83408 | 7712 | 70.4074 | 21.4509 | 69.9426 | -0.4648 | 70 | 35.05401 | 180.1922 | 188.8171 | 212.0932 | 0 |  | 185.55 | 185.866
30.09.2012 13:24:37 | 02:08:34 | 7714 | 180.5648 | 0 |  | -1.03222e-05 | -1.798363 | -1.798363 | 63.00463 | -15.53715 | 0 |  | 0.15027 | 0.06059274 | 0 |  | 0.24072 | 0.236 | 188.85852 | 0 |  | 2.7947 | 2.540636 | 0 |  | 0.04281 | 0.03466397 | 7.675686 | -0.008290577 | 0 | -1.790072 | 4.49428 | -1.798363 | 0.05718135 | 99.83824 | 300 | 300 | -0.649995 | 0 |  | 0.08002 | 0.07922772 | 11.2 |  |  | 99.83824 | 7714 | 70.4074 | 21.45343 | 69.9428 | -0.4646 | 70 | 35.07476 | 177.3438 | 188.8171 | 212.1049 | 0 |  | 185.55 | 185.866
30.09.2012 13:24:39 | 02:08:36 | 7716 | 180.5687 | 0 |  | -8.75137e-06 | -1.802022 | -1.802022 | 63.00463 | -15.54075 | 0 |  | 0.15027 | 0.06059274 | 0 |  | 0.24072 | 0.236 | 188.85852 | 0 |  | 2.7947 | 2.540636 | 0 |  | 0.04281 | 0.03466397 | 7.675634 | -0.007028919 | 0 | -1.794993 | 4.49432 | -1.802022 | 0.0535172 | 99.84369 | 300 | 300 | -0.649995 | 0 |  | 0.08002 | 0.07922772 | 11.2 |  |  | 99.84369 | 7716 | 70.4074 | 21.45292 | 69.9432 | -0.4642 | 70 | 35.1381 | 177.9549 | 188.8171 | 212.1119 | 0 |  | 185.55 | 185.866
30.09.2012 13:24:41 | 02:08:38 | 7718 | 180.5766 | 0 |  | -1.57076e-05 | -1.818503 | -1.818503 | 63.00607 | -15.54437 | 0 |  | 0.15027 | 0.06059274 | 0 |  | 0.24072 | 0.236 | 188.85852 | 0 |  | 2.7947 | 2.540636 | 0 |  | 0.04281 | 0.03466397 | 7.675633 | -0.01261602 | 0 | -1.805887 | 4.49428 | -1.818503 | 0.0370323 | 99.84814 | 300 | 300 | -0.649995 | 0 |  | 0.08002 | 0.07922772 | 11.2 |  |  | 99.84814 | 7718 | 70.4074 | 21.45191 | 69.9428 | -0.4646 | 70 | 35.20215 | 178.899 | 188.8171 | 212.1261 | 0 |  | 185.55 | 185.866
30.09.2012 13:24:43 | 02:08:40 | 7720 | 180.5841 | 0 |  | -1.41369e-05 | -1.794678 | -1.794678 | 63.00862 | -15.54799 | 0 |  | 0.15027 | 0.06059274 | 0 |  | 0.24072 | 0.236 | 188.85852 | 0 |  | 2.7947 | 2.540636 | 0 |  | 0.04281 | 0.03466397 | 7.675634 | -0.01135446 | 0 | -1.783324 | 4.49432 | -1.794678 | 0.06085292 | 99.85296 | 300 | 300 | -0.649995 | 0 |  | 0.08002 | 0.07922772 | 11.2 |  |  | 99.85296 | 7720 | 70.4171 | 21.45292 | 69.9432 | -0.4739 | 70 | 35.22718 | 173.7656 | 188.8171 | 212.1398 | 0 |  | 185.55 | 185.866
30.09.2012 13:24:45 | 02:08:42 | 7722 | 180.5925 | 0 |  | -1.63808e-05 | -1.815972 | -1.815972 | 63.00923 | -15.5516 | 0 |  | 0.15027 | 0.06059274 | 0 |  | 0.24072 | 0.236 | 188.85852 | 0 |  | 2.7947 | 2.540636 | 0 |  | 0.04281 | 0.03466397 | 7.675272 | -0.01315672 | 0 | -1.802815 | 4.49426 | -1.815972 | 0.0395554 | 99.8579 | 300 | 300 | -0.649995 | 0 |  | 0.08002 | 0.07922772 | 11.2 |  |  | 99.8579 | 7722 | 70.4171 | 21.45242 | 69.9426 | -0.4745 | 70 | 35.25577 | 175.4714 | 188.8171 | 212.155 | 0 |  | 185.55 | 185.866
30.09.2012 13:24:47 | 02:08:44 | 7724 | 180.6047 | 0 |  | -1.7802e-05 | -1.819525 | -1.819525 | 63.0123 | -15.55523 | 0 |  | 0.15027 | 0.06059274 | 0 |  | 0.24072 | 0.236 | 188.85852 | 0 |  | 2.7947 | 2.540636 | 0 |  | 0.04281 | 0.03466397 | 7.675222 | -0.0142982 | 0 | -1.805227 | 4.49428 | -1.819525 | 0.03599892 | 99.86162 | 301 | 300 | -0.699994 | 0 |  | 0.08002 | 0.07922772 | 11.2 |  |  | 99.86162 | 7724 | 70.4171 | 21.45191 | 69.9428 | -0.4743 | 70 | 35.26098 | 175.756 | 188.8171 | 212.1771 | 0 |  | 185.55 | 185.866
30.09.2012 13:24:49 | 02:08:46 | 7726 | 180.618 | 0 |  | -1.86247e-05 | -1.816577 | -1.816577 | 63.01281 | -15.55887 | 0 |  | 0.15027 | 0.06059274 | 0 |  | 0.24072 | 0.236 | 188.85852 | 0 |  | 2.7947 | 2.540636 | 0 |  | 0.04281 | 0.03466397 | 7.674706 | -0.01495897 | 0 | -1.801618 | 4.49426 | -1.816577 | 0.03894326 | 99.86531 | 299 | 300 | -0.699994 | 0 |  | 0.08002 | 0.07922772 | 11.2 |  |  | 99.86531 | 7726 | 70.4074 | 21.45393 | 69.9426 | -0.4648 | 70 | 35.24082 | 178.3714 | 188.8171 | 212.2011 | 0 |  | 185.55 | 185.866
30.09.2012 13:24:51 | 02:08:48 | 7728 | 180.6261 | 0 |  | -2.47582e-05 | -1.835068 | -1.835068 | 63.01638 | -15.56252 | 0 |  | 0.15027 | 0.06059274 | 0 |  | 0.24072 | 0.236 | 188.85852 | 0 |  | 2.7947 | 2.540636 | 0 |  | 0.04281 | 0.03466397 | 7.674654 | -0.01988527 | 0 | -1.815182 | 4.49422 | -1.835068 | 0.02045062 | 99.86824 | 300 | 300 | -0.649995 | 0 |  | 0.08002 | 0.07922772 | 11.2 |  |  | 99.86824 | 7728 | 70.3978 | 21.45191 | 69.9422 | -0.4556 | 70 | 35.2114 | 182.7122 | 188.8171 | 212.2158 | 0 |  | 185.55 | 185.866
30.09.2012 13:24:53 | 02:08:50 | 7730 | 180.6288 | 0 |  | -2.49078e-05 | -1.865887 | -1.865887 | 63.01781 | -15.56622 | 0 |  | 0.15027 | 0.06059274 | 0 |  | 0.24072 | 0.236 | 188.85852 | 0 |  | 2.7947 | 2.540636 | 0 |  | 0.04281 | 0.03466397 | 7.674603 | -0.02000543 | 0 | -1.845882 | 4.49426 | -1.865887 | -0.01036935 | 99.86873 | 300 | 300 | -0.649995 | 0 |  | 0.08002 | 0.07922772 | 11.2 |  |  | 99.86873 | 7730 | 70.3978 | 21.45292 | 69.9426 | -0.4552 | 70 | 35.14047 | 185.9348 | 188.8171 | 212.2207 | 0 |  | 185.55 | 185.866
30.09.2012 13:24:55 | 02:08:52 | 7732 | 180.637 | 0 |  | -2.32622e-05 | -1.854538 | -1.854538 | 63.01996 | -15.56994 | 0 |  | 0.15027 | 0.06059274 | 0 |  | 0.24072 | 0.236 | 188.85852 | 0 |  | 2.7947 | 2.540636 | 0 |  | 0.04281 | 0.03466397 | 7.674345 | -0.01868372 | 0 | -1.835854 | 4.49426 | -1.854538 | 0.0009794268 | 99.86827 | 300 | 300 | -0.649995 | 0 |  | 0.08002 | 0.07922772 | 11.2 |  |  | 99.86827 | 7732 | 70.3978 | 21.45292 | 69.9426 | -0.4552 | 70 | 35.06077 | 184.9163 | 188.8171 | 212.2355 | 0 |  | 185.55 | 185.866
30.09.2012 13:24:57 | 02:08:54 | 7734 | 180.6454 | 0 |  | -2.43094e-05 | -1.853193 | -1.853193 | 63.02139 | -15.57365 | 0 |  | 0.15027 | 0.06059274 | 0 |  | 0.24072 | 0.236 | 188.85852 | 0 |  | 2.7947 | 2.540636 | 0 |  | 0.04281 | 0.03466397 | 7.674551 | -0.01952481 | 0 | -1.833669 | 4.49424 | -1.853193 | 0.002323903 | 99.86843 | 300 | 300 | -0.649995 | 0 |  | 0.08002 | 0.07922772 | 11.2 |  |  | 99.86843 | 7734 | 70.4074 | 21.45242 | 69.9424 | -0.465 | 70 | 35.00099 | 181.4522 | 188.8171 | 212.2507 | 0 |  | 185.55 | 185.866
30.09.2012 13:24:59 | 02:08:56 | 7736 | 180.6587 | 0 |  | -2.38606e-05 | -1.839123 | -1.839123 | 63.02139 | -15.57734 | 0 |  | 0.15027 | 0.06059274 | 0 |  | 0.24072 | 0.236 | 188.85852 | 0 |  | 2.7947 | 2.540636 | 0 |  | 0.04281 | 0.03466397 | 7.674603 | -0.01916434 | 0 | -1.819959 | 4.49424 | -1.839123 | 0.01639335 | 99.86936 | 300 | 300 | -0.649995 | 0 |  | 0.08002 | 0.07922772 | 11.2 |  |  | 99.86936 | 7736 | 70.3978 | 21.45343 | 69.9424 | -0.4554 | 70 | 34.96043 | 183.2266 | 188.8171 | 212.2748 | 0 |  | 185.55 | 185.866
30.09.2012 13:25:01 | 02:08:58 | 7738 | 180.6642 | 0 |  | -2.13175e-05 | -1.824324 | -1.824324 | 63.02098 | -15.581 | 0 |  | 0.15027 | 0.06059274 | 0 |  | 0.24072 | 0.236 | 188.85852 | 0 |  | 2.7947 | 2.540636 | 0 |  | 0.04281 | 0.03466397 | 7.675016 | -0.01712177 | 0 | -1.807202 | 4.49426 | -1.824324 | 0.03119031 | 99.8717 | 300 | 300 | -0.649995 | 0 |  | 0.08002 | 0.07922772 | 11.2 |  |  | 99.8717 | 7738 | 70.4074 | 21.45292 | 69.9426 | -0.4648 | 70 | 34.93718 | 178.8785 | 188.8171 | 212.2848 | 0 |  | 185.55 | 185.866
30.09.2012 13:25:03 | 02:09:00 | 7740 | 180.6735 | 0 |  | -1.72784e-05 | -1.827729 | -1.827729 | 63.01996 | -15.58466 | 0 |  | 0.15027 | 0.06059274 | 0 |  | 0.24072 | 0.236 | 188.85852 | 0 |  | 2.7947 | 2.540636 | 0 |  | 0.04281 | 0.03466397 | 7.675273 | -0.01387765 | 0 | -1.813851 | 4.49426 | -1.827729 | 0.02778333 | 99.8746 | 300 | 300 | -0.649995 | 0 |  | 0.08002 | 0.07922772 | 11.2 |  |  | 99.8746 | 7740 | 70.4074 | 21.45292 | 69.9426 | -0.4648 | 70 | 34.90895 | 179.5273 | 188.8171 | 212.3016 | 0 |  | 185.55 | 185.866
30.09.2012 13:25:05 | 02:09:02 | 7742 | 180.6775 | 0 |  | -1.72784e-05 | -1.806857 | -1.806857 | 63.01741 | -15.58829 | 0 |  | 0.15027 | 0.06059274 | 0 |  | 0.24072 | 0.236 | 188.85852 | 0 |  | 2.7947 | 2.540636 | 0 |  | 0.04281 | 0.03466397 | 7.675273 | -0.01387765 | 0 | -1.792979 | 4.49426 | -1.806857 | 0.04865185 | 99.87836 | 300 | 300 | -0.649995 | 0 |  | 0.08002 | 0.07922772 | 11.2 |  |  | 99.87836 | 7742 | 70.4074 | 21.45393 | 69.9426 | -0.4648 | 70 | 34.90005 | 177.4576 | 188.8171 | 212.3088 | 0 |  | 185.55 | 185.866
30.09.2012 13:25:07 | 02:09:04 | 7744 | 180.6775 | 0 |  | -1.53336e-05 | -1.811776 | -1.811776 | 63.01587 | -15.59191 | 0 |  | 0.15027 | 0.06059274 | 0 |  | 0.24072 | 0.236 | 188.85852 | 0 |  | 2.7947 | 2.540636 | 0 |  | 0.04281 | 0.03466397 | 7.675428 | -0.01231563 | 0 | -1.799461 | 4.49424 | -1.811776 | 0.0437286 | 99.88291 | 300 | 300 | -0.649995 | 0 |  | 0.08002 | 0.07922772 | 11.2 |  |  | 99.88291 | 7744 | 70.4074 | 21.45444 | 69.9424 | -0.465 | 70 | 34.92176 |  | 188.8171 | 212.3088 | 0 |  | 185.55 | 185.866
30.09.2012 13:25:09 | 02:09:06 | 7746 | 180.686 | 0 |  | -1.5932e-05 | -1.835554 | -1.835554 | 63.01383 | -15.59556 | 0 |  | 0.15027 | 0.06059274 | 0 |  | 0.24072 | 0.236 | 188.85852 | 0 |  | 2.7947 | 2.540636 | 0 |  | 0.04281 | 0.03466397 | 7.675274 | -0.01279625 | 0 | -1.822758 | 4.49426 | -1.835554 | 0.01994811 | 99.88605 | 301 | 300 | -0.699994 | 0 |  | 0.08002 | 0.07922772 | 11.2 |  |  | 99.88605 | 7746 | 70.4171 | 21.45292 | 69.9426 | -0.4745 | 70 | 34.92307 | 177.3206 | 188.8171 | 212.3242 | 0 |  | 185.55 | 185.866
30.09.2012 13:25:11 | 02:09:08 | 7748 | 180.686 | 0 |  | -1.68296e-05 | -1.832847 | -1.832847 | 63.01587 | -15.59923 | 0 |  | 0.15027 | 0.06059274 | 0 |  | 0.24072 | 0.236 | 188.85852 | 0 |  | 2.7947 | 2.540636 | 0 |  | 0.04281 | 0.03466397 | 7.675428 | -0.01351719 | 0 | -1.81933 | 4.49424 | -1.832847 | 0.0226529 | 99.88814 | 299 | 300 | -0.699994 | 0 |  | 0.08002 | 0.07922772 | 11.2 |  |  | 99.88814 | 7748 | 70.4074 | 21.45494 | 69.9424 | -0.465 | 70 | 34.96469 |  | 188.8171 | 212.3242 | 0 |  | 185.55 | 185.866
30.09.2012 13:25:13 | 02:09:10 | 7750 | 180.6928 | 0 |  | -1.02474e-05 | -1.821619 | -1.821619 | 63.01894 | -15.60288 | 0 |  | 0.15027 | 0.06059274 | 0 |  | 0.24072 | 0.236 | 188.85852 | 0 |  | 2.7947 | 2.540636 | 0 |  | 0.04281 | 0.03466397 | 7.674964 | -0.008230499 | 0 | -1.813389 | 4.49426 | -1.821619 | 0.03387849 | 99.89093 | 300 | 300 | -0.649995 | 0 |  | 0.08002 | 0.07922772 | 11.2 |  |  | 99.89093 | 7750 | 70.4074 | 21.45444 | 69.9426 | -0.4648 | 70 | 34.96968 | 179.4624 | 188.8171 | 212.3366 | 0 |  | 185.55 | 185.866
30.09.2012 13:25:15 | 02:09:12 | 7752 | 180.6999 | 0 |  | -8.00339e-06 | -1.831866 | -1.831866 | 63.01945 | -15.60653 | 0 |  | 0.15027 | 0.06059274 | 0 |  | 0.24072 | 0.236 | 188.85852 | 0 |  | 2.7947 | 2.540636 | 0 |  | 0.04281 | 0.03466397 | 7.674757 | -0.006428157 | 0 | -1.825438 | 4.49426 | -1.831866 | 0.02362981 | 99.89376 | 300 | 300 | -0.649995 | 0 |  | 0.08002 | 0.07922772 | 11.2 |  |  | 99.89376 | 7752 | 70.4074 | 21.45494 | 69.9426 | -0.4648 | 70 | 35.02376 | 180.6477 | 188.8171 | 212.3494 | 0 |  | 185.55 | 185.866
30.09.2012 13:25:17 | 02:09:14 | 7754 | 180.7073 | 0 |  | -2.46834e-06 | -1.811345 | -1.811345 | 63.02098 | -15.61018 | 0 |  | 0.15027 | 0.06059274 | 0 |  | 0.24072 | 0.236 | 188.85852 | 0 |  | 2.7947 | 2.540636 | 0 |  | 0.04281 | 0.03466397 | 7.675015 | -0.001982519 | 0 | -1.809363 | 4.49424 | -1.811345 | 0.04414746 | 99.89709 | 300 | 300 | -0.649995 | 0 |  | 0.08002 | 0.07922772 | 11.2 |  |  | 99.89709 | 7754 | 70.4074 | 21.45545 | 69.9424 | -0.465 | 70 | 35.10062 | 178.9856 | 188.8171 | 212.3628 | 0 |  | 185.55 | 185.866
30.09.2012 13:25:19 | 02:09:16 | 7756 | 180.7118 | 0 |  | 1.04718e-06 | -1.803546 | -1.803546 | 63.02139 | -15.61379 | 0 |  | 0.15027 | 0.06059274 | 0 |  | 0.24072 | 0.236 | 188.85852 | 0 |  | 2.7947 | 2.540636 | 0 |  | 0.04281 | 0.03466397 | 7.675067 | 0.0008410732 | 0 | -1.804387 | 4.49428 | -1.803546 | 0.05194284 | 99.90182 | 301 | 300 | -0.699994 | 0 |  | 0.08002 | 0.07922772 | 11.2 |  |  | 99.90182 | 7756 | 70.4074 | 21.45696 | 69.9428 | -0.4646 | 70 | 35.15755 | 178.6166 | 188.8171 | 212.3709 | 0 |  | 185.55 | 185.866
30.09.2012 13:25:21 | 02:09:18 | 7758 | 180.7244 | 0 |  | 2.61793e-06 | -1.800966 | -1.800966 | 63.02201 | -15.6174 | 0 |  | 0.15027 | 0.06059274 | 0 |  | 0.24072 | 0.236 | 188.85852 | 0 |  | 2.7947 | 2.540636 | 0 |  | 0.04281 | 0.03466397 | 7.675428 | 0.002102667 | 0 | -1.803069 | 4.49424 | -1.800966 | 0.05451798 | 99.90706 | 299 | 300 | -0.699994 | 0 |  | 0.08002 | 0.07922772 | 11.2 |  |  | 99.90706 | 7758 | 70.4074 | 21.45595 | 69.9424 | -0.465 | 70 | 35.21046 | 178.3461 | 188.8171 | 212.3937 | 0 |  | 185.55 | 185.866
30.09.2012 13:25:23 | 02:09:20 | 7760 | 180.7299 | 0 |  | 4.11389e-06 | -1.80102 | -1.80102 | 63.02303 | -15.621 | 0 |  | 0.15027 | 0.06059274 | 0 |  | 0.24072 | 0.236 | 188.85852 | 0 |  | 2.7947 | 2.540636 | 0 |  | 0.04281 | 0.03466397 | 7.67548 | 0.003304191 | 0 | -1.804324 | 4.49426 | -1.80102 | 0.05445943 | 99.91243 | 300 | 300 | -0.649995 | 0 |  | 0.08002 | 0.07922772 | 11.2 |  |  | 99.91243 | 7760 | 70.4171 | 21.45646 | 69.9426 | -0.4745 | 70 | 35.23999 | 175.4847 | 188.8171 | 212.4037 | 0 |  | 185.55 | 185.866
30.09.2012 13:25:25 | 02:09:22 | 7762 | 180.7366 | 0 |  | 1.42117e-06 | -1.819673 | -1.819673 | 63.02558 | -15.62462 | 0 |  | 0.15027 | 0.06059274 | 0 |  | 0.24072 | 0.236 | 188.85852 | 0 |  | 2.7947 | 2.540636 | 0 |  | 0.04281 | 0.03466397 | 7.67517 | 0.001141454 | 0 | -1.820815 | 4.49426 | -1.819673 | 0.03580221 | 99.91687 | 300 | 300 | -0.649995 | 0 |  | 0.08002 | 0.07922772 | 11.2 |  |  | 99.91687 | 7762 | 70.4171 | 21.45646 | 69.9426 | -0.4745 | 70 | 35.27011 | 177.082 | 188.8171 | 212.4159 | 0 |  | 185.55 | 185.866
30.09.2012 13:25:27 | 02:09:24 | 7764 | 180.7406 | 0 |  | -1.42117e-06 | -1.799429 | -1.799429 | 63.02814 | -15.62824 | 0 |  | 0.15027 | 0.06059274 | 0 |  | 0.24072 | 0.236 | 188.85852 | 0 |  | 2.7947 | 2.540636 | 0 |  | 0.04281 | 0.03466397 | 7.674964 | -0.001141454 | 0 | -1.798287 | 4.49422 | -1.799429 | 0.056043 | 99.92139 | 300 | 300 | -0.649995 | 0 |  | 0.08002 | 0.07922772 | 11.2 |  |  | 99.92139 | 7764 | 70.4074 | 21.45595 | 69.9422 | -0.4652 | 70 | 35.28494 | 177.7937 | 188.8171 | 212.423 | 0 |  | 185.55 | 185.866
30.09.2012 13:25:29 | 02:09:26 | 7766 | 180.7523 | 0 |  | -7.4798e-06 | -1.807007 | -1.807007 | 63.02763 | -15.63184 | 0 |  | 0.15027 | 0.06059274 | 0 |  | 0.24072 | 0.236 | 188.85852 | 0 |  | 2.7947 | 2.540636 | 0 |  | 0.04281 | 0.03466397 | 7.674913 | -0.00600762 | 0 | -1.800999 | 4.49418 | -1.807007 | 0.04846058 | 99.92654 | 300 | 300 | -0.649995 | 0 |  | 0.08002 | 0.07922772 | 11.2 |  |  | 99.92654 | 7766 | 70.4074 | 21.45696 | 69.9418 | -0.4656 | 70 | 35.26585 | 177.9231 | 188.8171 | 212.4442 | 0 |  | 185.55 | 185.866
30.09.2012 13:25:31 | 02:09:28 | 7768 | 180.7605 | 0 |  | -2.04199e-05 | -1.846032 | -1.846032 | 63.0266 | -15.6355 | 0 |  | 0.15027 | 0.06059274 | 0 |  | 0.24072 | 0.236 | 188.85852 | 0 |  | 2.7947 | 2.540636 | 0 |  | 0.04281 | 0.03466397 | 7.674914 | -0.01640084 | 0 | -1.829631 | 4.49412 | -1.846032 | 0.009433088 | 99.92939 | 300 | 300 | -0.649995 | 0 |  | 0.08002 | 0.07922772 | 11.2 |  |  | 99.92939 | 7768 | 70.4074 | 21.45696 | 69.9412 | -0.4662 | 70 | 35.24723 | 180.55 | 188.8171 | 212.4591 | 0 |  | 185.55 | 185.866
30.09.2012 13:25:33 | 02:09:30 | 7770 | 180.7678 | 0 |  | -3.20884e-05 | -1.871283 | -1.871283 | 63.02558 | -15.63921 | 0 |  | 0.15027 | 0.06059274 | 0 |  | 0.24072 | 0.236 | 188.85852 | 0 |  | 2.7947 | 2.540636 | 0 |  | 0.04281 | 0.03466397 | 7.674863 | -0.02577274 | 0 | -1.84551 | 4.49412 | -1.871283 | -0.01581799 | 99.92907 | 300 | 300 | -0.649995 | 0 |  | 0.08002 | 0.07922772 | 11.2 |  |  | 99.92907 | 7770 | 70.4074 | 21.45646 | 69.9412 | -0.4662 | 70 | 35.19836 | 182.1096 | 188.8171 | 212.4723 | 0 |  | 185.55 | 185.866
30.09.2012 13:25:35 | 02:09:32 | 7772 | 180.7793 | 0 |  | -4.63748e-05 | -1.883306 | -1.883306 | 63.02354 | -15.64297 | 0 |  | 0.15027 | 0.06059274 | 0 |  | 0.24072 | 0.236 | 188.85852 | 0 |  | 2.7947 | 2.540636 | 0 |  | 0.04281 | 0.03466397 | 7.674863 | -0.03724728 | 0 | -1.846058 | 4.49406 | -1.883306 | -0.02784278 | 99.92692 | 301 | 300 | -0.699994 | 0 |  | 0.08002 | 0.07922772 | 11.2 |  |  | 99.92692 | 7772 | 70.4074 | 21.45595 | 69.9406 | -0.4668 | 70 | 35.16265 | 181.9574 | 188.8171 | 212.4931 | 0 |  | 185.55 | 185.866
30.09.2012 13:25:37 | 02:09:34 | 7774 | 180.7854 | 0 |  | -5.60985e-05 | -1.875869 | -1.875869 | 63.02201 | -15.64673 | 0 |  | 0.15027 | 0.06059274 | 0 |  | 0.24072 | 0.236 | 188.85852 | 0 |  | 2.7947 | 2.540636 | 0 |  | 0.04281 | 0.03466397 | 7.674916 | -0.04505715 | 0 | -1.830812 | 4.49408 | -1.875869 | -0.02040829 | 99.92455 | 299 | 300 | -0.699994 | 0 |  | 0.08002 | 0.07922772 | 11.2 |  |  | 99.92455 | 7774 | 70.4074 | 21.45595 | 69.9408 | -0.4666 | 70 | 35.08864 | 180.5129 | 188.8171 | 212.5042 | 0 |  | 185.55 | 185.866
30.09.2012 13:25:39 | 02:09:36 | 7776 | 180.7889 | 0 |  | -6.72434e-05 | -1.905541 | -1.905541 | 63.02047 | -15.65051 | 0 |  | 0.15027 | 0.06059274 | 0 |  | 0.24072 | 0.236 | 188.85852 | 0 |  | 2.7947 | 2.540636 | 0 |  | 0.04281 | 0.03466397 | 7.675019 | -0.0540085 | 0 | -1.851533 | 4.49404 | -1.905541 | -0.0500832 | 99.92108 | 300 | 300 | -0.649995 | 0 |  | 0.08002 | 0.07922772 | 11.2 |  |  | 99.92108 | 7776 | 70.4074 | 21.45545 | 69.9404 | -0.467 | 70 | 35.01664 | 182.4222 | 188.8171 | 212.5105 | 0 |  | 185.55 | 185.866
30.09.2012 13:25:41 | 02:09:38 | 7778 | 180.7889 | 0 |  | -7.34517e-05 | -1.90228 | -1.90228 | 63.01894 | -15.65432 | 0 |  | 0.15027 | 0.06059274 | 0 |  | 0.24072 | 0.236 | 188.85852 | 0 |  | 2.7947 | 2.540636 | 0 |  | 0.04281 | 0.03466397 | 7.674968 | -0.05899488 | 0 | -1.843285 | 4.49408 | -1.90228 | -0.04682591 | 99.91631 | 301 | 300 | -0.699994 | 0 |  | 0.08002 | 0.07922772 | 11.2 |  |  | 99.91631 | 7778 | 70.4074 | 21.45646 | 69.9408 | -0.4666 | 70 | 34.98711 |  | 188.8171 | 212.5105 | 0 |  | 185.55 | 185.866
30.09.2012 13:25:43 | 02:09:40 | 7780 | 180.7924 | 0 |  | -7.85379e-05 | -1.886512 | -1.886512 | 63.0168 | -15.65811 | 0 |  | 0.15027 | 0.06059274 | 0 |  | 0.24072 | 0.236 | 188.85852 | 0 |  | 2.7947 | 2.540636 | 0 |  | 0.04281 | 0.03466397 | 7.675122 | -0.06308001 | 0 | -1.823432 | 4.49406 | -1.886512 | -0.03106172 | 99.91247 | 299 | 300 | -0.699994 | 0 |  | 0.08002 | 0.07922772 | 11.2 |  |  | 99.91247 | 7780 | 70.4074 | 21.45646 | 69.9406 | -0.4668 | 70 | 34.92402 | 179.7142 | 188.8171 | 212.5168 | 0 |  | 185.55 | 185.866
30.09.2012 13:25:45 | 02:09:42 | 7782 | 180.801 | 0 |  | -8.3325e-05 | -1.912284 | -1.912284 | 63.01587 | -15.66191 | 0 |  | 0.15027 | 0.06059274 | 0 |  | 0.24072 | 0.236 | 188.85852 | 0 |  | 2.7947 | 2.540636 | 0 |  | 0.04281 | 0.03466397 | 7.675329 | -0.06692491 | 0 | -1.845359 | 4.49406 | -1.912284 | -0.05683712 | 99.90815 | 300 | 300 | -0.649995 | 0 |  | 0.08002 | 0.07922772 | 11.2 |  |  | 99.90815 | 7782 | 70.4171 | 21.45595 | 69.9406 | -0.4765 | 70 | 34.93125 | 178.7767 | 188.8171 | 212.5323 | 0 |  | 185.55 | 185.866
30.09.2012 13:25:47 | 02:09:44 | 7784 | 180.8041 | 0 |  | -8.75885e-05 | -1.903516 | -1.903516 | 63.01077 | -15.66572 | 0 |  | 0.15027 | 0.06059274 | 0 |  | 0.24072 | 0.236 | 188.85852 | 0 |  | 2.7947 | 2.540636 | 0 |  | 0.04281 | 0.03466397 | 7.67538 | -0.07034927 | 0 | -1.833166 | 4.49402 | -1.903516 | -0.0480732 | 99.90298 | 300 | 300 | -0.649995 | 0 |  | 0.08002 | 0.07922772 | 11.2 |  |  | 99.90298 | 7784 | 70.4171 | 21.45646 | 69.9402 | -0.4769 | 70 | 34.91346 | 177.468 | 188.8171 | 212.5381 | 0 |  | 185.55 | 185.866
30.09.2012 13:25:49 | 02:09:46 | 7786 | 180.8152 | 0 |  | -8.89348e-05 | -1.915272 | -1.915272 | 63.00402 | -15.66954 | 0 |  | 0.15027 | 0.06059274 | 0 |  | 0.24072 | 0.236 | 188.85852 | 0 |  | 2.7947 | 2.540636 | 0 |  | 0.04281 | 0.03466397 | 7.675691 | -0.07143059 | 0 | -1.843842 | 4.49402 | -1.915272 | -0.0598347 | 99.89767 | 300 | 300 | -0.649995 | 0 |  | 0.08002 | 0.07922772 | 11.2 |  |  | 99.89767 | 7786 | 70.4074 | 21.45696 | 69.9402 | -0.4672 | 70 | 34.93397 | 181.5735 | 188.8171 | 212.558 | 0 |  | 185.55 | 185.866
30.09.2012 13:25:51 | 02:09:48 | 7788 | 180.8275 | 0 |  | -9.48439e-05 | -1.925679 | -1.925679 | 63.0031 | -15.67338 | 0 |  | 0.15027 | 0.06059274 | 0 |  | 0.24072 | 0.236 | 188.85852 | 0 |  | 2.7947 | 2.540636 | 0 |  | 0.04281 | 0.03466397 | 7.675743 | -0.07617665 | 0 | -1.849503 | 4.49396 | -1.925679 | -0.0702469 | 99.89127 | 300 | 300 | -0.649995 | 0 |  | 0.08002 | 0.07922772 | 11.2 |  |  | 99.89127 | 7788 | 70.4074 | 21.45746 | 69.9396 | -0.4678 | 70 | 34.94311 | 181.9241 | 188.8171 | 212.5803 | 0 |  | 185.55 | 185.866
30.09.2012 13:25:53 | 02:09:50 | 7790 | 180.8349 | 0 |  | -8.74389e-05 | -1.925774 | -1.925774 | 63.0031 | -15.67723 | 0 |  | 0.15027 | 0.06059274 | 0 |  | 0.24072 | 0.236 | 188.85852 | 0 |  | 2.7947 | 2.540636 | 0 |  | 0.04281 | 0.03466397 | 7.675898 | -0.07022911 | 0 | -1.855545 | 4.49402 | -1.925774 | -0.07034763 | 99.88435 | 301 | 300 | -0.699994 | 0 |  | 0.08002 | 0.07922772 | 11.2 |  |  | 99.88435 | 7790 | 70.4171 | 21.45646 | 69.9402 | -0.4769 | 70 | 34.98735 | 179.6039 | 188.8171 | 212.5939 | 0 |  | 185.55 | 185.866
30.09.2012 13:25:55 | 02:09:52 | 7792 | 180.8373 | 0 |  | -8.46714e-05 | -1.915035 | -1.915035 | 63.0031 | -15.68107 | 0 |  | 0.15027 | 0.06059274 | 0 |  | 0.24072 | 0.236 | 188.85852 | 0 |  | 2.7947 | 2.540636 | 0 |  | 0.04281 | 0.03466397 | 7.676001 | -0.06800631 | 0 | -1.847028 | 4.49398 | -1.915035 | -0.05961386 | 99.87795 | 299 | 300 | -0.699994 | 0 |  | 0.08002 | 0.07922772 | 11.2 |  |  | 99.87795 | 7792 | 70.4171 | 21.45545 | 69.9398 | -0.4773 | 70 | 35.06041 | 178.6522 | 188.8171 | 212.598 | 0 |  | 185.55 | 185.866
30.09.2012 13:25:57 | 02:09:54 | 7794 | 180.8429 | 0 |  | -7.67428e-05 | -1.902016 | -1.902016 | 63.00198 | -15.68489 | 0 |  | 0.15027 | 0.06059274 | 0 |  | 0.24072 | 0.236 | 188.85852 | 0 |  | 2.7947 | 2.540636 | 0 |  | 0.04281 | 0.03466397 | 7.675898 | -0.06163822 | 0 | -1.840378 | 4.49398 | -1.902016 | -0.04659967 | 99.87272 | 300 | 300 | -0.649995 | 0 |  | 0.08002 | 0.07922772 | 11.2 |  |  | 99.87272 | 7794 | 70.4171 | 21.45746 | 69.9398 | -0.4773 | 70 | 35.15447 | 178.0033 | 188.8171 | 212.6083 | 0 |  | 185.55 | 185.866
30.09.2012 13:25:59 | 02:09:56 | 7796 | 180.8458 | 0 |  | -6.56727e-05 | -1.887735 | -1.887735 | 63.00361 | -15.68868 | 0 |  | 0.15027 | 0.06059274 | 0 |  | 0.24072 | 0.236 | 188.85852 | 0 |  | 2.7947 | 2.540636 | 0 |  | 0.04281 | 0.03466397 | 7.675692 | -0.05274695 | 0 | -1.834988 | 4.49398 | -1.887735 | -0.03232234 | 99.86883 | 300 | 300 | -0.649995 | 0 |  | 0.08002 | 0.07922772 | 11.2 |  |  | 99.86883 | 7796 | 70.4171 | 21.45595 | 69.9398 | -0.4773 | 70 | 35.22409 | 177.4792 | 188.8171 | 212.6135 | 0 |  | 185.55 | 185.866
30.09.2012 13:26:01 | 02:09:58 | 7798 | 180.8526 | 0 |  | -5.72953e-05 | -1.878992 | -1.878992 | 63.00504 | -15.69245 | 0 |  | 0.15027 | 0.06059274 | 0 |  | 0.24072 | 0.236 | 188.85852 | 0 |  | 2.7947 | 2.540636 | 0 |  | 0.04281 | 0.03466397 | 7.675588 | -0.0460184 | 0 | -1.832974 | 4.49396 | -1.878992 | -0.02358169 | 99.86608 | 300 | 300 | -0.649995 | 0 |  | 0.08002 | 0.07922772 | 11.2 |  |  | 99.86608 | 7798 | 70.4171 | 21.45797 | 69.9396 | -0.4775 | 70 | 35.25363 | 177.2157 | 188.8171 | 212.6259 | 0 |  | 185.55 | 185.866
30.09.2012 13:26:03 | 02:10:00 | 7800 | 180.862 | 0 |  | -5.19846e-05 | -1.883368 | -1.883368 | 63.00668 | -15.69621 | 0 |  | 0.15027 | 0.06059274 | 0 |  | 0.24072 | 0.236 | 188.85852 | 0 |  | 2.7947 | 2.540636 | 0 |  | 0.04281 | 0.03466397 | 7.675434 | -0.04175295 | 0 | -1.841615 | 4.49394 | -1.883368 | -0.02795952 | 99.86355 | 301 | 300 | -0.699994 | 0 |  | 0.08002 | 0.07922772 | 11.2 |  |  | 99.86355 | 7800 | 70.4171 | 21.45898 | 69.9394 | -0.4777 | 70 | 35.28471 | 177.9796 | 188.8171 | 212.6429 | 0 |  | 185.55 | 185.866
30.09.2012 13:26:05 | 02:10:02 | 7802 | 180.8677 | 0 |  | -5.04887e-05 | -1.87778 | -1.87778 | 63.0077 | -15.69997 | 0 |  | 0.15027 | 0.06059274 | 0 |  | 0.24072 | 0.236 | 188.85852 | 0 |  | 2.7947 | 2.540636 | 0 |  | 0.04281 | 0.03466397 | 7.675486 | -0.04055148 | 0 | -1.837229 | 4.49394 | -1.87778 | -0.02237378 | 99.86107 | 299 | 300 | -0.699994 | 0 |  | 0.08002 | 0.07922772 | 11.2 |  |  | 99.86107 | 7802 | 70.4268 | 21.45847 | 69.9394 | -0.4874 | 70 | 35.28542 | 174.59 | 188.8171 | 212.6531 | 0 |  | 185.55 | 185.866
30.09.2012 13:26:07 | 02:10:04 | 7804 | 180.8753 | 0 |  | -4.23357e-05 | -1.869351 | -1.869351 | 63.0123 | -15.70372 | 0 |  | 0.15027 | 0.06059274 | 0 |  | 0.24072 | 0.236 | 188.85852 | 0 |  | 2.7947 | 2.540636 | 0 |  | 0.04281 | 0.03466397 | 7.675176 | -0.03400316 | 0 | -1.835348 | 4.49398 | -1.869351 | -0.01394622 | 99.85928 | 300 | 300 | -0.649995 | 0 |  | 0.08002 | 0.07922772 | 11.2 |  |  | 99.85928 | 7804 | 70.4268 | 21.45797 | 69.9398 | -0.487 | 70 | 35.27237 | 174.524 | 188.8171 | 212.6669 | 0 |  | 185.55 | 185.866
30.09.2012 13:26:09 | 02:10:06 | 7806 | 180.8802 | 0 |  | -3.99422e-05 | -1.878184 | -1.878184 | 63.0123 | -15.70746 | 0 |  | 0.15027 | 0.06059274 | 0 |  | 0.24072 | 0.236 | 188.85852 | 0 |  | 2.7947 | 2.540636 | 0 |  | 0.04281 | 0.03466397 | 7.674969 | -0.03208075 | 0 | -1.846103 | 4.49398 | -1.878184 | -0.02278022 | 99.85747 | 300 | 300 | -0.649995 | 0 |  | 0.08002 | 0.07922772 | 11.2 |  |  | 99.85747 | 7806 | 70.4268 | 21.45847 | 69.9398 | -0.487 | 70 | 35.26051 | 175.5418 | 188.8171 | 212.6759 | 0 |  | 185.55 | 185.866
30.09.2012 13:26:11 | 02:10:08 | 7808 | 180.8842 | 0 |  | -3.36591e-05 | -1.863178 | -1.863178 | 63.01537 | -15.71121 | 0 |  | 0.15027 | 0.06059274 | 0 |  | 0.24072 | 0.236 | 188.85852 | 0 |  | 2.7947 | 2.540636 | 0 |  | 0.04281 | 0.03466397 | 7.674969 | -0.02703429 | 0 | -1.836144 | 4.49398 | -1.863178 | -0.007776456 | 99.85597 | 300 | 300 | -0.649995 | 0 |  | 0.08002 | 0.07922772 | 11.2 |  |  | 99.85597 | 7808 | 70.4171 | 21.45746 | 69.9398 | -0.4773 | 70 | 35.22268 | 177.5533 | 188.8171 | 212.683 | 0 |  | 185.55 | 185.866
30.09.2012 13:26:13 | 02:10:10 | 7810 | 180.8884 | 0 |  | -2.94704e-05 | -1.887754 | -1.887754 | 63.0168 | -15.71496 | 0 |  | 0.15027 | 0.06059274 | 0 |  | 0.24072 | 0.236 | 188.85852 | 0 |  | 2.7947 | 2.540636 | 0 |  | 0.04281 | 0.03466397 | 7.674814 | -0.02367001 | 0 | -1.864084 | 4.494 | -1.887754 | -0.03235395 | 99.85399 | 300 | 300 | -0.649995 | 0 |  | 0.08002 | 0.07922772 | 11.2 |  |  | 99.85399 | 7810 | 70.4268 | 21.45999 | 69.94 | -0.4868 | 70 | 35.21603 | 177.3047 | 188.8171 | 212.6906 | 0 |  | 185.55 | 185.866
30.09.2012 13:26:15 | 02:10:12 | 7812 | 180.8924 | 0 |  | -1.77272e-05 | -1.878294 | -1.878294 | 63.01843 | -15.71872 | 0 |  | 0.15027 | 0.06059274 | 0 |  | 0.24072 | 0.236 | 188.85852 | 0 |  | 2.7947 | 2.540636 | 0 |  | 0.04281 | 0.03466397 | 7.674711 | -0.01423812 | 0 | -1.864056 | 4.49402 | -1.878294 | -0.02289622 | 99.85127 | 300 | 300 | -0.649995 | 0 |  | 0.08002 | 0.07922772 | 11.2 |  |  | 99.85127 | 7812 | 70.4268 | 21.45797 | 69.9402 | -0.4866 | 70 | 35.17048 | 177.3591 | 188.8171 | 212.6979 | 0 |  | 185.55 | 185.866
30.09.2012 13:26:17 | 02:10:14 | 7814 | 180.8945 | 0 |  | -9.64894e-06 | -1.863319 | -1.863319 | 63.02047 | -15.72246 | 0 |  | 0.15027 | 0.06059274 | 0 |  | 0.24072 | 0.236 | 188.85852 | 0 |  | 2.7947 | 2.540636 | 0 |  | 0.04281 | 0.03466397 | 7.674659 | -0.007749828 | 0 | -1.855569 | 4.494 | -1.863319 | -0.007922118 | 99.84976 | 300 | 300 | -0.649995 | 0 |  | 0.08002 | 0.07922772 | 11.2 |  |  | 99.84976 | 7814 | 70.4268 | 21.45847 | 69.94 | -0.4868 | 70 | 35.04239 | 176.4888 | 188.8171 | 212.7017 | 0 |  | 185.55 | 185.866
30.09.2012 13:26:19 | 02:10:16 | 7816 | 180.8945 | 0 |  | -8.97576e-07 | -1.859952 | -1.859952 | 63.02252 | -15.72619 | 0 |  | 0.15027 | 0.06059274 | 0 |  | 0.24072 | 0.236 | 188.85852 | 0 |  | 2.7947 | 2.540636 | 0 |  | 0.04281 | 0.03466397 | 7.674762 | -0.0007209144 | 0 | -1.859231 | 4.494 | -1.859952 | -0.004555755 | 99.84914 | 300 | 300 | -0.649995 | 0 |  | 0.08002 | 0.07922772 | 11.2 |  |  | 99.84914 | 7816 | 70.4268 | 21.45797 | 69.94 | -0.4868 | 70 | 35.0463 |  | 188.8171 | 212.7017 | 0 |  | 185.55 | 185.866
30.09.2012 13:26:21 | 02:10:18 | 7818 | 180.9022 | 0 |  | 1.06214e-05 | -1.856312 | -1.856312 | 63.02354 | -15.7299 | 0 |  | 0.15027 | 0.06059274 | 0 |  | 0.24072 | 0.236 | 188.85852 | 0 |  | 2.7947 | 2.540636 | 0 |  | 0.04281 | 0.03466397 | 7.674969 | 0.008530888 | 0 | -1.864843 | 4.49406 | -1.856312 | -0.0009157568 | 99.84887 | 300 | 300 | -0.649995 | 0 |  | 0.08002 | 0.07922772 | 11.2 |  |  | 99.84887 | 7818 | 70.4268 | 21.45898 | 69.9406 | -0.4862 | 70 | 35.01439 | 177.5466 | 188.8171 | 212.7156 | 0 |  | 185.55 | 185.866
30.09.2012 13:26:23 | 02:10:20 | 7820 | 180.9083 | 0 |  | 1.668e-05 | -1.835648 | -1.835648 | 63.02558 | -15.7336 | 0 |  | 0.15027 | 0.06059274 | 0 |  | 0.24072 | 0.236 | 188.85852 | 0 |  | 2.7947 | 2.540636 | 0 |  | 0.04281 | 0.03466397 | 7.674864 | 0.01339703 | 0 | -1.849045 | 4.49402 | -1.835648 | 0.01974679 | 99.8498 | 300 | 300 | -0.649995 | 0 |  | 0.08002 | 0.07922772 | 11.2 |  |  | 99.8498 | 7820 | 70.4268 | 21.45999 | 69.9402 | -0.4866 | 70 | 34.98901 | 175.9154 | 188.8171 | 212.7266 | 0 |  | 185.55 | 185.866
30.09.2012 13:26:25 | 02:10:22 | 7822 | 180.9097 | 0 |  | 1.481e-05 | -1.83672 | -1.83672 | 63.02711 | -15.73727 | 0 |  | 0.15027 | 0.06059274 | 0 |  | 0.24072 | 0.236 | 188.85852 | 0 |  | 2.7947 | 2.540636 | 0 |  | 0.04281 | 0.03466397 | 7.674659 | 0.01189508 | 0 | -1.848615 | 4.494 | -1.83672 | 0.01867395 | 99.85169 | 301 | 300 | -0.699994 | 0 |  | 0.08002 | 0.07922772 | 11.2 |  |  | 99.85169 | 7822 | 70.4364 | 21.45847 | 69.94 | -0.4964 | 70 | 34.98284 | 172.9558 | 188.8171 | 212.7292 | 0 |  | 185.55 | 185.866
30.09.2012 13:26:27 | 02:10:24 | 7824 | 180.9183 | 0 |  | 2.51322e-05 | -1.833913 | -1.833913 | 63.02814 | -15.74094 | 0 |  | 0.15027 | 0.06059274 | 0 |  | 0.24072 | 0.236 | 188.85852 | 0 |  | 2.7947 | 2.540636 | 0 |  | 0.04281 | 0.03466397 | 7.674401 | 0.02018566 | 0 | -1.854099 | 4.49406 | -1.833913 | 0.0214787 | 99.85367 | 299 | 300 | -0.699994 | 0 |  | 0.08002 | 0.07922772 | 11.2 |  |  | 99.85367 | 7824 | 70.4364 | 21.45948 | 69.9406 | -0.4958 | 70 | 34.9526 | 173.637 | 188.8171 | 212.7448 | 0 |  | 185.55 | 185.866
30.09.2012 13:26:29 | 02:10:26 | 7826 | 180.9281 | 0 |  | 3.06672e-05 | -1.845802 | -1.845802 | 63.03018 | -15.74462 | 0 |  | 0.15027 | 0.06059274 | 0 |  | 0.24072 | 0.236 | 188.85852 | 0 |  | 2.7947 | 2.540636 | 0 |  | 0.04281 | 0.03466397 | 7.674348 | 0.02463126 | 0 | -1.870434 | 4.49406 | -1.845802 | 0.009588271 | 99.8552 | 300 | 300 | -0.649995 | 0 |  | 0.08002 | 0.07922772 | 11.2 |  |  | 99.8552 | 7826 | 70.4268 | 21.45847 | 69.9406 | -0.4862 | 70 | 34.95367 | 178.0533 | 188.8171 | 212.7626 | 0 |  | 185.55 | 185.866
30.09.2012 13:26:31 | 02:10:28 | 7828 | 180.9327 | 0 |  | 3.63519e-05 | -1.84315 | -1.84315 | 63.03069 | -15.74831 | 0 |  | 0.15027 | 0.06059274 | 0 |  | 0.24072 | 0.236 | 188.85852 | 0 |  | 2.7947 | 2.540636 | 0 |  | 0.04281 | 0.03466397 | 7.674916 | 0.02919709 | 0 | -1.872347 | 4.49408 | -1.84315 | 0.01223948 | 99.85627 | 300 | 300 | -0.649995 | 0 |  | 0.08002 | 0.07922772 | 11.2 |  |  | 99.85627 | 7828 | 70.4171 | 21.45847 | 69.9408 | -0.4763 | 70 | 34.93196 | 181.3227 | 188.8171 | 212.7708 | 0 |  | 185.55 | 185.866
30.09.2012 13:26:33 | 02:10:30 | 7830 | 180.9423 | 0 |  | 4.35325e-05 | -1.833871 | -1.833871 | 63.03222 | -15.75199 | 0 |  | 0.15027 | 0.06059274 | 0 |  | 0.24072 | 0.236 | 188.85852 | 0 |  | 2.7947 | 2.540636 | 0 |  | 0.04281 | 0.03466397 | 7.675174 | 0.0349644 | 0 | -1.868836 | 4.4941 | -1.833871 | 0.02151707 | 99.85793 | 301 | 300 | -0.699994 | 0 |  | 0.08002 | 0.07922772 | 11.2 |  |  | 99.85793 | 7830 | 70.4171 | 21.45948 | 69.941 | -0.4761 | 70 | 34.93469 | 181.0365 | 188.8171 | 212.7882 | 0 |  | 185.55 | 185.866
30.09.2012 13:26:35 | 02:10:32 | 7832 | 180.9494 | 0 |  | 5.03391e-05 | -1.84131 | -1.84131 | 63.03478 | -15.75566 | 0 |  | 0.15027 | 0.06059274 | 0 |  | 0.24072 | 0.236 | 188.85852 | 0 |  | 2.7947 | 2.540636 | 0 |  | 0.04281 | 0.03466397 | 7.675741 | 0.04043132 | 0 | -1.881741 | 4.49414 | -1.84131 | 0.01407659 | 99.85968 | 299 | 300 | -0.699994 | 0 |  | 0.08002 | 0.07922772 | 11.2 |  |  | 99.85968 | 7832 | 70.4171 | 21.45847 | 69.9414 | -0.4757 | 70 | 34.93694 | 182.4075 | 188.8171 | 212.801 | 0 |  | 185.55 | 185.866
30.09.2012 13:26:37 | 02:10:34 | 7834 | 180.9525 | 0 |  | 4.89179e-05 | -1.846168 | -1.846168 | 63.03478 | -15.75935 | 0 |  | 0.15027 | 0.06059274 | 0 |  | 0.24072 | 0.236 | 188.85852 | 0 |  | 2.7947 | 2.540636 | 0 |  | 0.04281 | 0.03466397 | 7.675843 | 0.03928984 | 0 | -1.885457 | 4.4941 | -1.846168 | 0.009218189 | 99.86083 | 300 | 300 | -0.649995 | 0 |  | 0.08002 | 0.07922772 | 11.2 |  |  | 99.86083 | 7834 | 70.4171 | 21.45847 | 69.941 | -0.4761 | 70 | 34.94442 | 182.6364 | 188.8171 | 212.8066 | 0 |  | 185.55 | 185.866
30.09.2012 13:26:39 | 02:10:36 | 7836 | 180.9544 | 0 |  | 5.20594e-05 | -1.82045 | -1.82045 | 63.03733 | -15.76301 | 0 |  | 0.15027 | 0.06059274 | 0 |  | 0.24072 | 0.236 | 188.85852 | 0 |  | 2.7947 | 2.540636 | 0 |  | 0.04281 | 0.03466397 | 7.675741 | 0.04181303 | 0 | -1.862264 | 4.49416 | -1.82045 | 0.03493334 | 99.863 | 300 | 300 | -0.649995 | 0 |  | 0.08002 | 0.07922772 | 11.1 |  |  | 99.863 | 7836 | 70.4171 | 21.45999 | 69.9416 | -0.4755 | 70 | 34.97798 | 180.5777 | 188.8171 | 212.8101 | 0 |  | 185.55 | 185.866
30.09.2012 13:26:41 | 02:10:38 | 7838 | 180.9578 | 0 |  | 5.65473e-05 | -1.808761 | -1.808761 | 63.03836 | -15.76664 | 0 |  | 0.15027 | 0.06059274 | 0 |  | 0.24072 | 0.236 | 188.85852 | 0 |  | 2.7947 | 2.540636 | 0 |  | 0.04281 | 0.03466397 | 7.675688 | 0.04541762 | 0 | -1.854179 | 4.49416 | -1.808761 | 0.04661938 | 99.86702 | 300 | 300 | -0.649995 | 0 |  | 0.08002 | 0.07922772 | 11.1 |  |  | 99.86702 | 7838 | 70.4268 | 21.45847 | 69.9416 | -0.4852 | 70 | 34.97193 | 176.7815 | 188.8171 | 212.8163 | 0 |  | 185.55 | 185.866
30.09.2012 13:26:43 | 02:10:40 | 7840 | 180.9642 | 0 |  | 5.67717e-05 | -1.810869 | -1.810869 | 63.03733 | -15.77026 | 0 |  | 0.15027 | 0.06059274 | 0 |  | 0.24072 | 0.236 | 188.85852 | 0 |  | 2.7947 | 2.540636 | 0 |  | 0.04281 | 0.03466397 | 7.67574 | 0.04559785 | 0 | -1.856467 | 4.49414 | -1.810869 | 0.04450789 | 99.8715 | 301 | 300 | -0.699994 | 0 |  | 0.08002 | 0.07922772 | 11.1 |  |  | 99.8715 | 7840 | 70.4268 | 21.45797 | 69.9414 | -0.4854 | 70 | 34.99316 | 176.9323 | 188.8171 | 212.8278 | 0 |  | 185.55 | 185.866
30.09.2012 13:26:45 | 02:10:42 | 7842 | 180.9716 | 0 |  | 5.08627e-05 | -1.808909 | -1.808909 | 63.03785 | -15.77388 | 0 |  | 0.15027 | 0.06059274 | 0 |  | 0.24072 | 0.236 | 188.85852 | 0 |  | 2.7947 | 2.540636 | 0 |  | 0.04281 | 0.03466397 | 7.675792 | 0.04085187 | 0 | -1.84976 | 4.4941 | -1.808909 | 0.04646414 | 99.87598 | 299 | 300 | -0.699994 | 0 |  | 0.08002 | 0.07922772 | 11.1 |  |  | 99.87598 | 7842 | 70.4268 | 21.45847 | 69.941 | -0.4858 | 70 | 34.99755 | 176.1645 | 188.8171 | 212.8412 | 0 |  | 185.55 | 185.866
30.09.2012 13:26:47 | 02:10:44 | 7844 | 180.9739 | 0 |  | 4.98903e-05 | -1.791621 | -1.791621 | 63.03785 | -15.77748 | 0 |  | 0.15027 | 0.06059274 | 0 |  | 0.24072 | 0.236 | 188.85852 | 0 |  | 2.7947 | 2.540636 | 0 |  | 0.04281 | 0.03466397 | 7.675844 | 0.04007085 | 0 | -1.831691 | 4.49414 | -1.791621 | 0.06374742 | 99.88141 | 300 | 300 | -0.649995 | 0 |  | 0.08002 | 0.07922772 | 11.1 |  |  | 99.88141 | 7844 | 70.4171 | 21.45847 | 69.9414 | -0.4757 | 70 | 35.00265 | 177.5317 | 188.8171 | 212.8455 | 0 |  | 185.55 | 185.866
30.09.2012 13:26:49 | 02:10:46 | 7846 | 180.9816 | 0 |  | 4.94415e-05 | -1.806553 | -1.806553 | 63.03733 | -15.78108 | 0 |  | 0.15027 | 0.06059274 | 0 |  | 0.24072 | 0.236 | 188.85852 | 0 |  | 2.7947 | 2.540636 | 0 |  | 0.04281 | 0.03466397 | 7.675792 | 0.03971039 | 0 | -1.846263 | 4.49414 | -1.806553 | 0.04881077 | 99.88695 | 300 | 300 | -0.649995 | 0 |  | 0.08002 | 0.07922772 | 11.1 |  |  | 99.88695 | 7846 | 70.4171 | 21.45696 | 69.9414 | -0.4757 | 70 | 35.03681 | 178.9364 | 188.8171 | 212.8594 | 0 |  | 185.55 | 185.866
30.09.2012 13:26:51 | 02:10:48 | 7848 | 180.9862 | 0 |  | 4.96659e-05 | -1.808412 | -1.808412 | 63.03887 | -15.7847 | 0 |  | 0.15027 | 0.06059274 | 0 |  | 0.24072 | 0.236 | 188.85852 | 0 |  | 2.7947 | 2.540636 | 0 |  | 0.04281 | 0.03466397 | 7.675792 | 0.03989062 | 0 | -1.848303 | 4.49418 | -1.808412 | 0.04694723 | 99.89166 | 300 | 300 | -0.649995 | 0 |  | 0.08002 | 0.07922772 | 11.1 |  |  | 99.89166 | 7848 | 70.4171 | 21.45646 | 69.9418 | -0.4753 | 70 | 35.0463 | 179.2554 | 188.8171 | 212.8676 | 0 |  | 185.55 | 185.866
30.09.2012 13:26:53 | 02:10:50 | 7850 | 180.991 | 0 |  | 4.48788e-05 | -1.836873 | -1.836873 | 63.03785 | -15.78834 | 0 |  | 0.15027 | 0.06059274 | 0 |  | 0.24072 | 0.236 | 188.85852 | 0 |  | 2.7947 | 2.540636 | 0 |  | 0.04281 | 0.03466397 | 7.675791 | 0.03604572 | 0 | -1.872919 | 4.49416 | -1.836873 | 0.01848355 | 99.89488 | 300 | 300 | -0.649995 | 0 |  | 0.08002 | 0.07922772 | 11.1 |  |  | 99.89488 | 7850 | 70.4171 | 21.45797 | 69.9416 | -0.4755 | 70 | 35.08757 | 181.5742 | 188.8171 | 212.8763 | 0 |  | 185.55 | 185.866
30.09.2012 13:26:55 | 02:10:52 | 7852 | 180.9935 | 0 |  | 4.90675e-05 | -1.844332 | -1.844332 | 63.03682 | -15.79202 | 0 |  | 0.15027 | 0.06059274 | 0 |  | 0.24072 | 0.236 | 188.85852 | 0 |  | 2.7947 | 2.540636 | 0 |  | 0.04281 | 0.03466397 | 7.675791 | 0.03941 | 0 | -1.883742 | 4.4942 | -1.844332 | 0.01102374 | 99.89634 | 300 | 300 | -0.649995 | 0 |  | 0.08002 | 0.07922772 | 11.1 |  |  | 99.89634 | 7852 | 70.4171 | 21.45646 | 69.942 | -0.4751 | 70 | 35.12114 | 182.7491 | 188.8171 | 212.8809 | 0 |  | 185.55 | 185.866
30.09.2012 13:26:57 | 02:10:54 | 7854 | 180.9993 | 0 |  | 4.72724e-05 | -1.818386 | -1.818386 | 63.03631 | -15.79569 | 0 |  | 0.15027 | 0.06059274 | 0 |  | 0.24072 | 0.236 | 188.85852 | 0 |  | 2.7947 | 2.540636 | 0 |  | 0.04281 | 0.03466397 | 7.675945 | 0.03796821 | 0 | -1.856354 | 4.4942 | -1.818386 | 0.03696708 | 99.8987 | 301 | 300 | -0.699994 | 0 |  | 0.08002 | 0.07922772 | 11.1 |  |  | 99.8987 | 7854 | 70.4171 | 21.45696 | 69.942 | -0.4751 | 70 | 35.14724 | 180.0864 | 188.8171 | 212.8914 | 0 |  | 185.55 | 185.866
30.09.2012 13:26:59 | 02:10:56 | 7856 | 181.0052 | 0 |  | 3.90446e-05 | -1.822448 | -1.822448 | 63.03682 | -15.79933 | 0 |  | 0.15027 | 0.06059274 | 0 |  | 0.24072 | 0.236 | 188.85852 | 0 |  | 2.7947 | 2.540636 | 0 |  | 0.04281 | 0.03466397 | 7.675842 | 0.03135981 | 0 | -1.853807 | 4.49418 | -1.822448 | 0.03290258 | 99.90214 | 299 | 300 | -0.699994 | 0 |  | 0.08002 | 0.07922772 | 11.1 |  |  | 99.90214 | 7856 | 70.4268 | 21.45595 | 69.9418 | -0.485 | 70 | 35.18614 | 176.7608 | 188.8171 | 212.9021 | 0 |  | 185.55 | 185.866
30.09.2012 13:27:01 | 02:10:58 | 7858 | 181.0114 | 0 |  | 3.45567e-05 | -1.826157 | -1.826157 | 63.03785 | -15.80298 | 0 |  | 0.15027 | 0.06059274 | 0 |  | 0.24072 | 0.236 | 188.85852 | 0 |  | 2.7947 | 2.540636 | 0 |  | 0.04281 | 0.03466397 | 7.675791 | 0.02775522 | 0 | -1.853912 | 4.49418 | -1.826157 | 0.02919109 | 99.9052 | 300 | 300 | -0.649995 | 0 |  | 0.08002 | 0.07922772 | 11.1 |  |  | 99.9052 | 7858 | 70.4268 | 21.45696 | 69.9418 | -0.485 | 70 | 35.18733 | 176.7647 | 188.8171 | 212.9132 | 0 |  | 185.55 | 185.866
30.09.2012 13:27:03 | 02:11:00 | 7860 | 181.0099 | 0 |  | 3.15648e-05 | -1.831707 | -1.831707 | 63.03682 | -15.80663 | 0 |  | 0.15027 | 0.06059274 | 0 |  | 0.24072 | 0.236 | 188.85852 | 0 |  | 2.7947 | 2.540636 | 0 |  | 0.04281 | 0.03466397 | 7.676049 | 0.02535219 | 0 | -1.857059 | 4.4942 | -1.831707 | 0.02363867 | 99.9078 | 300 | 300 | -0.649995 | 0 |  | 0.08002 | 0.07922772 | 11.1 |  |  | 99.9078 | 7860 | 70.4268 | 21.45545 | 69.942 | -0.4848 | 70 | 35.16502 | 177.1274 | 188.8171 | 212.9106 | 0 |  | 185.55 | 185.866
30.09.2012 13:27:05 | 02:11:02 | 7862 | 181.0154 | 0 |  | 3.0742e-05 | -1.83693 | -1.83693 | 63.03733 | -15.8103 | 0 |  | 0.15027 | 0.06059274 | 0 |  | 0.24072 | 0.236 | 188.85852 | 0 |  | 2.7947 | 2.540636 | 0 |  | 0.04281 | 0.03466397 | 7.675894 | 0.02469134 | 0 | -1.861621 | 4.49422 | -1.83693 | 0.01841364 | 99.90987 | 300 | 300 | -0.649995 | 0 |  | 0.08002 | 0.07922772 | 11.1 |  |  | 99.90987 | 7862 | 70.4171 | 21.45595 | 69.9422 | -0.4749 | 70 | 35.18329 | 180.6448 | 188.8171 | 212.9204 | 0 |  | 185.55 | 185.866
30.09.2012 13:27:07 | 02:11:04 | 7864 | 181.0157 | 0 |  | 2.79745e-05 | -1.826109 | -1.826109 | 63.03836 | -15.81396 | 0 |  | 0.15027 | 0.06059274 | 0 |  | 0.24072 | 0.236 | 188.85852 | 0 |  | 2.7947 | 2.540636 | 0 |  | 0.04281 | 0.03466397 | 7.675842 | 0.02246854 | 0 | -1.848578 | 4.4942 | -1.826109 | 0.02923238 | 99.91221 | 300 | 300 | -0.649995 | 0 |  | 0.08002 | 0.07922772 | 11.1 |  |  | 99.91221 | 7864 | 70.4074 | 21.45545 | 69.942 | -0.4654 | 70 | 35.2235 | 182.4228 | 188.8171 | 212.921 | 0 |  | 185.55 | 185.866
30.09.2012 13:27:09 | 02:11:06 | 7866 | 181.0213 | 0 |  | 2.69273e-05 | -1.831733 | -1.831733 | 63.03682 | -15.81762 | 0 |  | 0.15027 | 0.06059274 | 0 |  | 0.24072 | 0.236 | 188.85852 | 0 |  | 2.7947 | 2.540636 | 0 |  | 0.04281 | 0.03466397 | 7.675687 | 0.02162745 | 0 | -1.853361 | 4.49418 | -1.831733 | 0.02360624 | 99.91481 | 300 | 300 | -0.649995 | 0 |  | 0.08002 | 0.07922772 | 11.1 |  |  | 99.91481 | 7866 | 70.4074 | 21.45545 | 69.9418 | -0.4656 | 70 | 35.22967 | 182.8238 | 188.8171 | 212.9312 | 0 |  | 185.55 | 185.866
30.09.2012 13:27:11 | 02:11:08 | 7868 | 181.0267 | 0 |  | 2.86477e-05 | -1.837467 | -1.837467 | 63.03836 | -15.82129 | 0 |  | 0.15027 | 0.06059274 | 0 |  | 0.24072 | 0.236 | 188.85852 | 0 |  | 2.7947 | 2.540636 | 0 |  | 0.04281 | 0.03466397 | 7.675585 | 0.02300924 | 0 | -1.860476 | 4.49426 | -1.837467 | 0.01787048 | 99.91685 | 300 | 300 | -0.649995 | 0 |  | 0.08002 | 0.07922772 | 11.1 |  |  | 99.91685 | 7868 | 70.4074 | 21.45494 | 69.9426 | -0.4648 | 70 | 35.25244 | 183.7828 | 188.8171 | 212.941 | 0 |  | 185.55 | 185.866
30.09.2012 13:27:13 | 02:11:10 | 7870 | 181.0346 | 0 |  | 3.0742e-05 | -1.843558 | -1.843558 | 63.03682 | -15.82497 | 0 |  | 0.15027 | 0.06059274 | 0 |  | 0.24072 | 0.236 | 188.85852 | 0 |  | 2.7947 | 2.540636 | 0 |  | 0.04281 | 0.03466397 | 7.675583 | 0.02469134 | 0 | -1.868249 | 4.49422 | -1.843558 | 0.0117786 | 99.91831 | 301 | 300 | -0.699994 | 0 |  | 0.08002 | 0.07922772 | 11 |  |  | 99.91831 | 7870 | 70.4074 | 21.45494 | 69.9422 | -0.4652 | 70 | 35.26561 | 184.4107 | 188.8171 | 212.9553 | 0 |  | 185.55 | 185.866
30.09.2012 13:27:15 | 02:11:12 | 7872 | 181.0409 | 0 |  | 3.43323e-05 | -1.813165 | -1.813165 | 63.03376 | -15.82863 | 0 |  | 0.15027 | 0.06059274 | 0 |  | 0.24072 | 0.236 | 188.85852 | 0 |  | 2.7947 | 2.540636 | 0 |  | 0.04281 | 0.03466397 | 7.675584 | 0.02757499 | 0 | -1.84074 | 4.49424 | -1.813165 | 0.04216885 | 99.92097 | 299 | 300 | -0.699994 | 0 |  | 0.08002 | 0.07922772 | 11.1 |  |  | 99.92097 | 7872 | 70.4074 | 21.45595 | 69.9424 | -0.465 | 70 | 35.26917 | 181.754 | 188.8171 | 212.9667 | 0 |  | 185.55 | 185.866
30.09.2012 13:27:17 | 02:11:14 | 7874 | 181.0449 | 0 |  | 3.1116e-05 | -1.813489 | -1.813489 | 63.03325 | -15.83226 | 0 |  | 0.15027 | 0.06059274 | 0 |  | 0.24072 | 0.236 | 188.85852 | 0 |  | 2.7947 | 2.540636 | 0 |  | 0.04281 | 0.03466397 | 7.675583 | 0.02499173 | 0 | -1.838481 | 4.4942 | -1.813489 | 0.04184122 | 99.9251 | 300 | 300 | -0.649995 | 0 |  | 0.08002 | 0.07922772 | 11 |  |  | 99.9251 | 7874 | 70.4171 | 21.45343 | 69.942 | -0.4751 | 70 | 35.28767 | 178.3076 | 188.8171 | 212.974 | 0 |  | 185.55 | 185.866
30.09.2012 13:27:19 | 02:11:16 | 7876 | 181.0526 | 0 |  | 3.05176e-05 | -1.793228 | -1.793228 | 63.03376 | -15.83586 | 0 |  | 0.15027 | 0.06059274 | 0 |  | 0.24072 | 0.236 | 188.85852 | 0 |  | 2.7947 | 2.540636 | 0 |  | 0.04281 | 0.03466397 | 7.675687 | 0.0245111 | 0 | -1.817739 | 4.49428 | -1.793228 | 0.06209822 | 99.93022 | 300 | 300 | -0.649995 | 0 |  | 0.08002 | 0.07922772 | 11 |  |  | 99.93022 | 7876 | 70.4171 | 21.45444 | 69.9428 | -0.4743 | 70 | 35.27415 | 176.5364 | 188.8171 | 212.9878 | 0 |  | 185.55 | 185.866
30.09.2012 13:27:21 | 02:11:18 | 7878 | 181.0559 | 0 |  | 2.77501e-05 | -1.7954 | -1.7954 | 63.03427 | -15.83945 | 0 |  | 0.15027 | 0.06059274 | 0 |  | 0.24072 | 0.236 | 188.85852 | 0 |  | 2.7947 | 2.540636 | 0 |  | 0.04281 | 0.03466397 | 7.675738 | 0.0222883 | 0 | -1.817689 | 4.49424 | -1.7954 | 0.05992068 | 99.93623 | 300 | 300 | -0.649995 | 0 |  | 0.08002 | 0.07922772 | 11 |  |  | 99.93623 | 7878 | 70.4171 | 21.45444 | 69.9424 | -0.4747 | 70 | 35.28969 | 176.4042 | 188.8171 | 212.9938 | 0 |  | 185.55 | 185.866
30.09.2012 13:27:23 | 02:11:20 | 7880 | 181.0606 | 0 |  | 2.20654e-05 | -1.799774 | -1.799774 | 63.03325 | -15.84305 | 0 |  | 0.15027 | 0.06059274 | 0 |  | 0.24072 | 0.236 | 188.85852 | 0 |  | 2.7947 | 2.540636 | 0 |  | 0.04281 | 0.03466397 | 7.675738 | 0.01772247 | 0 | -1.817496 | 4.49422 | -1.799774 | 0.0555423 | 99.94191 | 300 | 300 | -0.649995 | 0 |  | 0.08002 | 0.07922772 | 11 |  |  | 99.94191 | 7880 | 70.4171 | 21.45444 | 69.9422 | -0.4749 | 70 | 35.28138 | 176.319 | 188.8171 | 213.0024 | 0 |  | 185.55 | 185.866
30.09.2012 13:27:25 | 02:11:22 | 7882 | 181.0632 | 0 |  | 2.58801e-05 | -1.786514 | -1.786514 | 63.03222 | -15.84663 | 0 |  | 0.15027 | 0.06059274 | 0 |  | 0.24072 | 0.236 | 188.85852 | 0 |  | 2.7947 | 2.540636 | 0 |  | 0.04281 | 0.03466397 | 7.675584 | 0.02078636 | 0 | -1.8073 | 4.49428 | -1.786514 | 0.06879733 | 99.94803 | 300 | 300 | -0.649995 | 0 |  | 0.08002 | 0.07922772 | 11 |  |  | 99.94803 | 7882 | 70.4074 | 21.45393 | 69.9428 | -0.4646 | 70 | 35.28151 | 178.5578 | 188.8171 | 213.0071 | 0 |  | 185.55 | 185.866
30.09.2012 13:27:27 | 02:11:24 | 7884 | 181.068 | 0 |  | 2.962e-05 | -1.794587 | -1.794587 | 63.03376 | -15.85021 | 0 |  | 0.15027 | 0.06059274 | 0 |  | 0.24072 | 0.236 | 188.85852 | 0 |  | 2.7947 | 2.540636 | 0 |  | 0.04281 | 0.03466397 | 7.675789 | 0.02379017 | 0 | -1.818378 | 4.49432 | -1.794587 | 0.06071809 | 99.95441 | 300 | 300 | -0.649995 | 0 |  | 0.08002 | 0.07922772 | 11 |  |  | 99.95441 | 7884 | 70.3978 | 21.45242 | 69.9432 | -0.4546 | 70 | 35.28269 | 182.9197 | 188.8171 | 213.0158 | 0 |  | 185.55 | 185.866
30.09.2012 13:27:29 | 02:11:26 | 7886 | 181.077 | 0 |  | 3.41079e-05 | -1.811468 | -1.811468 | 63.03427 | -15.85382 | 0 |  | 0.15027 | 0.06059274 | 0 |  | 0.24072 | 0.236 | 188.85852 | 0 |  | 2.7947 | 2.540636 | 0 |  | 0.04281 | 0.03466397 | 7.675685 | 0.02739476 | 0 | -1.838863 | 4.4943 | -1.811468 | 0.04383279 | 99.95956 | 301 | 300 | -0.699994 | 0 |  | 0.08002 | 0.07922772 | 11 |  |  | 99.95956 | 7886 | 70.3978 | 21.45191 | 69.943 | -0.4548 | 70 | 35.26134 | 184.9038 | 188.8171 | 213.0321 | 0 |  | 185.55 | 185.866
30.09.2012 13:27:31 | 02:11:28 | 7888 | 181.0824 | 0 |  | 3.63519e-05 | -1.826536 | -1.826536 | 63.03631 | -15.85746 | 0 |  | 0.15027 | 0.06059274 | 0 |  | 0.24072 | 0.236 | 188.85852 | 0 |  | 2.7947 | 2.540636 | 0 |  | 0.04281 | 0.03466397 | 7.675273 | 0.02919709 | 0 | -1.855733 | 4.49428 | -1.826536 | 0.02876228 | 99.96313 | 299 | 300 | -0.699994 | 0 |  | 0.08002 | 0.07922772 | 11 |  |  | 99.96313 | 7888 | 70.3978 | 21.45242 | 69.9428 | -0.455 | 70 | 35.30356 | 186.5267 | 188.8171 | 213.0418 | 0 |  | 185.55 | 185.866
30.09.2012 13:27:33 | 02:11:30 | 7890 | 181.0842 | 0 |  | 3.02932e-05 | -1.813359 | -1.813359 | 63.0358 | -15.8611 | 0 |  | 0.15027 | 0.06059274 | 0 |  | 0.24072 | 0.236 | 188.85852 | 0 |  | 2.7947 | 2.540636 | 0 |  | 0.04281 | 0.03466397 | 7.675634 | 0.02433087 | 0 | -1.83769 | 4.49424 | -1.813359 | 0.04193579 | 99.96661 | 300 | 300 | -0.649995 | 0 |  | 0.08002 | 0.07922772 | 11 |  |  | 99.96661 | 7890 | 70.4074 | 21.45191 | 69.9424 | -0.465 | 70 | 35.31056 | 181.4094 | 188.8171 | 213.045 | 0 |  | 185.55 | 185.866
30.09.2012 13:27:35 | 02:11:32 | 7892 | 181.0888 | 0 |  | 2.81241e-05 | -1.797865 | -1.797865 | 63.03631 | -15.86471 | 0 |  | 0.15027 | 0.06059274 | 0 |  | 0.24072 | 0.236 | 188.85852 | 0 |  | 2.7947 | 2.540636 | 0 |  | 0.04281 | 0.03466397 | 7.675429 | 0.02258869 | 0 | -1.820454 | 4.49428 | -1.797865 | 0.05742553 | 99.9715 | 300 | 300 | -0.649995 | 0 |  | 0.08002 | 0.07922772 | 11 |  |  | 99.9715 | 7892 | 70.4074 | 21.45292 | 69.9428 | -0.4646 | 70 | 35.29574 | 179.832 | 188.8171 | 213.0533 | 0 |  | 185.55 | 185.866
30.09.2012 13:27:37 | 02:11:34 | 7894 | 181.0932 | 0 |  | 2.67777e-05 | -1.783807 | -1.783807 | 63.03733 | -15.86829 | 0 |  | 0.15027 | 0.06059274 | 0 |  | 0.24072 | 0.236 | 188.85852 | 0 |  | 2.7947 | 2.540636 | 0 |  | 0.04281 | 0.03466397 | 7.675428 | 0.02150729 | 0 | -1.805314 | 4.49428 | -1.783807 | 0.07147859 | 99.97785 | 300 | 300 | -0.649995 | 0 |  | 0.08002 | 0.07922772 | 11 |  |  | 99.97785 | 7894 | 70.4074 | 21.45141 | 69.9428 | -0.4646 | 70 | 35.31317 | 178.3321 | 188.8171 | 213.0613 | 0 |  | 185.55 | 185.866
30.09.2012 13:27:39 | 02:11:36 | 7896 | 181.0926 | 0 |  | 2.66281e-05 | -1.80712 | -1.80712 | 63.03938 | -15.87188 | 0 |  | 0.15027 | 0.06059274 | 0 |  | 0.24072 | 0.236 | 188.85852 | 0 |  | 2.7947 | 2.540636 | 0 |  | 0.04281 | 0.03466397 | 7.674912 | 0.02138714 | 0 | -1.828507 | 4.49428 | -1.80712 | 0.04816049 | 99.98374 | 300 | 300 | -0.649995 | 0 |  | 0.08002 | 0.07922772 | 11 |  |  | 99.98374 | 7896 | 70.4074 | 21.45191 | 69.9428 | -0.4646 | 70 | 35.29906 | 180.6237 | 188.8171 | 213.0603 | 0 |  | 185.55 | 185.866
30.09.2012 13:27:41 | 02:11:38 | 7898 | 181.0971 | 0 |  | 1.52588e-05 | -1.820893 | -1.820893 | 63.03682 | -15.87551 | 0 |  | 0.15027 | 0.06059274 | 0 |  | 0.24072 | 0.236 | 188.85852 | 0 |  | 2.7947 | 2.540636 | 0 |  | 0.04281 | 0.03466397 | 7.674603 | 0.01225555 | 0 | -1.833149 | 4.4942 | -1.820893 | 0.0343835 | 99.9878 | 300 | 300 | -0.649995 | 0 |  | 0.08002 | 0.07922772 | 11 |  |  | 99.9878 | 7898 | 70.4074 | 21.45141 | 69.942 | -0.4654 | 70 | 35.30321 | 180.8189 | 188.8171 | 213.0684 | 0 |  | 185.55 | 185.866
30.09.2012 13:27:43 | 02:11:40 | 7900 | 181.1014 | 0 |  | -3.8147e-06 | -1.849361 | -1.849361 | 63.0358 | -15.87918 | 0 |  | 0.15027 | 0.06059274 | 0 |  | 0.24072 | 0.236 | 188.85852 | 0 |  | 2.7947 | 2.540636 | 0 |  | 0.04281 | 0.03466397 | 7.674552 | -0.003063888 | 0 | -1.846298 | 4.49414 | -1.849361 | 0.005913709 | 99.98978 | 300 | 300 | -0.649995 | 0 |  | 0.08002 | 0.07922772 | 11 |  |  | 99.98978 | 7900 | 70.4074 | 21.4509 | 69.9414 | -0.466 | 70 | 35.31246 | 181.9166 | 188.8171 | 213.0762 | 0 |  | 185.55 | 185.866
30.09.2012 13:27:45 | 02:11:42 | 7902 | 181.1089 | 0 |  | -1.63808e-05 | -1.873589 | -1.873589 | 63.03376 | -15.8829 | 0 |  | 0.15027 | 0.06059274 | 0 |  | 0.24072 | 0.236 | 188.85852 | 0 |  | 2.7947 | 2.540636 | 0 |  | 0.04281 | 0.03466397 | 7.674966 | -0.01315672 | 0 | -1.860433 | 4.49412 | -1.873589 | -0.0183148 | 99.98917 | 300 | 300 | -0.649995 | 0 |  | 0.08002 | 0.07922772 | 11 |  |  | 99.98917 | 7902 | 70.4074 | 21.4499 | 69.9412 | -0.4662 | 70 | 35.30107 | 183.2364 | 188.8171 | 213.0897 | 0 |  | 185.55 | 185.866
30.09.2012 13:27:47 | 02:11:44 | 7904 | 181.1084 | 0 |  | -3.02932e-05 | -1.873121 | -1.873121 | 63.03222 | -15.88665 | 0 |  | 0.15027 | 0.06059274 | 0 |  | 0.24072 | 0.236 | 188.85852 | 0 |  | 2.7947 | 2.540636 | 0 |  | 0.04281 | 0.03466397 | 7.675225 | -0.02433087 | 0 | -1.848791 | 4.49412 | -1.873121 | -0.01784831 | 99.98739 | 300 | 300 | -0.649995 | 0 |  | 0.08002 | 0.07922772 | 11 |  |  | 99.98739 | 7904 | 70.4074 | 21.4509 | 69.9412 | -0.4662 | 70 | 35.30949 | 182.0902 | 188.8171 | 213.0889 | 0 |  | 185.55 | 185.866
30.09.2012 13:27:49 | 02:11:46 | 7906 | 181.1152 | 0 |  | -4.32333e-05 | -1.887924 | -1.887924 | 63.03172 | -15.89041 | 0 |  | 0.15027 | 0.06059274 | 0 |  | 0.24072 | 0.236 | 188.85852 | 0 |  | 2.7947 | 2.540636 | 0 |  | 0.04281 | 0.03466397 | 7.675379 | -0.03472409 | 0 | -1.8532 | 4.4941 | -1.887924 | -0.03265277 | 99.98491 | 300 | 300 | -0.649995 | 0 |  | 0.08002 | 0.07922772 | 11 |  |  | 99.98491 | 7906 | 70.4074 | 21.4499 | 69.941 | -0.4664 | 70 | 35.30119 | 182.4525 | 188.8171 | 213.1012 | 0 |  | 185.55 | 185.866
30.09.2012 13:27:51 | 02:11:48 | 7908 | 181.1208 | 0 |  | -6.13344e-05 | -1.890095 | -1.890095 | 63.03172 | -15.89419 | 0 |  | 0.15027 | 0.06059274 | 0 |  | 0.24072 | 0.236 | 188.85852 | 0 |  | 2.7947 | 2.540636 | 0 |  | 0.04281 | 0.03466397 | 7.67538 | -0.04926252 | 0 | -1.840832 | 4.49408 | -1.890095 | -0.03482644 | 99.98158 | 300 | 300 | -0.649995 | 0 |  | 0.08002 | 0.07922772 | 11 |  |  | 99.98158 | 7908 | 70.4171 | 21.4509 | 69.9408 | -0.4763 | 70 | 35.30973 | 178.0856 | 188.8171 | 213.1113 | 0 |  | 185.55 | 185.866
30.09.2012 13:27:53 | 02:11:50 | 7910 | 181.1256 | 0 |  | -6.80662e-05 | -1.904592 | -1.904592 | 63.03069 | -15.89798 | 0 |  | 0.15027 | 0.06059274 | 0 |  | 0.24072 | 0.236 | 188.85852 | 0 |  | 2.7947 | 2.540636 | 0 |  | 0.04281 | 0.03466397 | 7.675535 | -0.05466936 | 0 | -1.849923 | 4.49408 | -1.904592 | -0.04932757 | 99.97744 | 300 | 300 | -0.649995 | 0 |  | 0.08002 | 0.07922772 | 11 |  |  | 99.97744 | 7910 | 70.4171 | 21.4499 | 69.9408 | -0.4763 | 70 | 35.3076 | 178.9603 | 188.8171 | 213.12 | 0 |  | 185.55 | 185.866
30.09.2012 13:27:55 | 02:11:52 | 7912 | 181.1262 | 0 |  | -7.97347e-05 | -1.905714 | -1.905714 | 63.03018 | -15.90179 | 0 |  | 0.15027 | 0.06059274 | 0 |  | 0.24072 | 0.236 | 188.85852 | 0 |  | 2.7947 | 2.540636 | 0 |  | 0.04281 | 0.03466397 | 7.675277 | -0.06404126 | 0 | -1.841673 | 4.49406 | -1.905714 | -0.05045379 | 99.97253 | 300 | 300 | -0.649995 | 0 |  | 0.08002 | 0.07922772 | 11 |  |  | 99.97253 | 7912 | 70.4171 | 21.4504 | 69.9406 | -0.4765 | 70 | 35.29657 | 178.0992 | 188.8171 | 213.1211 | 0 |  | 185.55 | 185.866
30.09.2012 13:27:57 | 02:11:54 | 7914 | 181.1262 | 0 |  | -9.1104e-05 | -1.924148 | -1.924148 | 63.03069 | -15.90562 | 0 |  | 0.15027 | 0.06059274 | 0 |  | 0.24072 | 0.236 | 188.85852 | 0 |  | 2.7947 | 2.540636 | 0 |  | 0.04281 | 0.03466397 | 7.675535 | -0.07317284 | 0 | -1.850975 | 4.49406 | -1.924148 | -0.06889274 | 99.96665 | 300 | 300 | -0.649995 | 0 |  | 0.08002 | 0.07922772 | 11 |  |  | 99.96665 | 7914 | 70.4171 | 21.4504 | 69.9406 | -0.4765 | 70 | 35.30914 |  | 188.8171 | 213.1211 | 0 |  | 185.55 | 185.866
30.09.2012 13:27:59 | 02:11:56 | 7916 | 181.1314 | 0 |  | -9.37967e-05 | -1.926094 | -1.926094 | 63.03222 | -15.90947 | 0 |  | 0.15027 | 0.06059274 | 0 |  | 0.24072 | 0.236 | 188.85852 | 0 |  | 2.7947 | 2.540636 | 0 |  | 0.04281 | 0.03466397 | 7.675587 | -0.07533556 | 0 | -1.850758 | 4.49406 | -1.926094 | -0.07084419 | 99.95978 | 300 | 300 | -0.649995 | 0 |  | 0.08002 | 0.07922772 | 11 |  |  | 99.95978 | 7916 | 70.4171 | 21.44838 | 69.9406 | -0.4765 | 70 | 35.29906 | 178.9726 | 188.8171 | 213.1306 | 0 |  | 185.55 | 185.866
30.09.2012 13:28:01 | 02:11:58 | 7918 | 181.1389 | 0 |  | -8.70649e-05 | -1.921003 | -1.921003 | 63.03273 | -15.91332 | 0 |  | 0.15027 | 0.06059274 | 0 |  | 0.24072 | 0.236 | 188.85852 | 0 |  | 2.7947 | 2.540636 | 0 |  | 0.04281 | 0.03466397 | 7.675329 | -0.06992872 | 0 | -1.851075 | 4.49408 | -1.921003 | -0.06575981 | 99.95305 | 300 | 300 | -0.649995 | 0 |  | 0.08002 | 0.07922772 | 11 |  |  | 99.95305 | 7918 | 70.4171 | 21.44939 | 69.9408 | -0.4763 | 70 | 35.31554 | 179.0586 | 188.8171 | 213.1441 | 0 |  | 185.55 | 185.866
30.09.2012 13:28:03 | 02:12:00 | 7920 | 181.1399 | 0 |  | -8.01835e-05 | -1.921687 | -1.921687 | 63.03222 | -15.91716 | 0 |  | 0.15027 | 0.06059274 | 0 |  | 0.24072 | 0.236 | 188.85852 | 0 |  | 2.7947 | 2.540636 | 0 |  | 0.04281 | 0.03466397 | 7.675329 | -0.06440172 | 0 | -1.857285 | 4.49408 | -1.921687 | -0.06644873 | 99.94654 | 301 | 300 | -0.699994 | 0 |  | 0.08002 | 0.07922772 | 11 |  |  | 99.94654 | 7920 | 70.4171 | 21.4504 | 69.9408 | -0.4763 | 70 | 35.30368 | 179.6584 | 188.8171 | 213.1458 | 0 |  | 185.55 | 185.866
30.09.2012 13:28:05 | 02:12:02 | 7922 | 181.1446 | 0 |  | -7.30029e-05 | -1.918205 | -1.918205 | 63.0312 | -15.921 | 0 |  | 0.15027 | 0.06059274 | 0 |  | 0.24072 | 0.236 | 188.85852 | 0 |  | 2.7947 | 2.540636 | 0 |  | 0.04281 | 0.03466397 | 7.675432 | -0.05863441 | 0 | -1.859571 | 4.49408 | -1.918205 | -0.06297291 | 99.94017 | 299 | 300 | -0.699994 | 0 |  | 0.08002 | 0.07922772 | 11 |  |  | 99.94017 | 7922 | 70.4268 | 21.44788 | 69.9408 | -0.486 | 70 | 35.30712 | 176.8687 | 188.8171 | 213.1544 | 0 |  | 185.55 | 185.866
30.09.2012 13:28:07 | 02:12:04 | 7924 | 181.1478 | 0 |  | -6.9263e-05 | -1.907119 | -1.907119 | 63.03018 | -15.92483 | 0 |  | 0.15027 | 0.06059274 | 0 |  | 0.24072 | 0.236 | 188.85852 | 0 |  | 2.7947 | 2.540636 | 0 |  | 0.04281 | 0.03466397 | 7.675483 | -0.0556306 | 0 | -1.851489 | 4.49406 | -1.907119 | -0.05189169 | 99.93452 | 300 | 300 | -0.649995 | 0 |  | 0.08002 | 0.07922772 | 11 |  |  | 99.93452 | 7924 | 70.4171 | 21.44737 | 69.9406 | -0.4765 | 70 | 35.31863 | 179.0271 | 188.8171 | 213.1602 | 0 |  | 185.55 | 185.866
30.09.2012 13:28:09 | 02:12:06 | 7926 | 181.1472 | 0 |  | -5.87913e-05 | -1.900318 | -1.900318 | 63.03069 | -15.92864 | 0 |  | 0.15027 | 0.06059274 | 0 |  | 0.24072 | 0.236 | 188.85852 | 0 |  | 2.7947 | 2.540636 | 0 |  | 0.04281 | 0.03466397 | 7.675535 | -0.04721995 | 0 | -1.853098 | 4.49406 | -1.900318 | -0.04509462 | 99.92974 | 300 | 300 | -0.649995 | 0 |  | 0.08002 | 0.07922772 | 11 |  |  | 99.92974 | 7926 | 70.4171 | 21.44788 | 69.9406 | -0.4765 | 70 | 35.3038 | 179.1833 | 188.8171 | 213.1592 | 0 |  | 185.55 | 185.866
30.09.2012 13:28:11 | 02:12:08 | 7928 | 181.1525 | 0 |  | -4.56268e-05 | -1.877088 | -1.877088 | 63.0312 | -15.93241 | 0 |  | 0.15027 | 0.06059274 | 0 |  | 0.24072 | 0.236 | 188.85852 | 0 |  | 2.7947 | 2.540636 | 0 |  | 0.04281 | 0.03466397 | 7.675432 | -0.0366465 | 0 | -1.840441 | 4.49406 | -1.877088 | -0.02186674 | 99.92645 | 300 | 300 | -0.649995 | 0 |  | 0.08002 | 0.07922772 | 11 |  |  | 99.92645 | 7928 | 70.4171 | 21.44788 | 69.9406 | -0.4765 | 70 | 35.31614 | 177.9542 | 188.8171 | 213.1687 | 0 |  | 185.55 | 185.866
30.09.2012 13:28:13 | 02:12:10 | 7930 | 181.1604 | 0 |  | -2.97696e-05 | -1.866897 | -1.866897 | 63.03069 | -15.93616 | 0 |  | 0.15027 | 0.06059274 | 0 |  | 0.24072 | 0.236 | 188.85852 | 0 |  | 2.7947 | 2.540636 | 0 |  | 0.04281 | 0.03466397 | 7.675432 | -0.02391032 | 0 | -1.842986 | 4.49406 | -1.866897 | -0.01167743 | 99.9248 | 301 | 300 | -0.699994 | 0 |  | 0.08002 | 0.07922772 | 11 |  |  | 99.9248 | 7930 | 70.4268 | 21.44737 | 69.9406 | -0.4862 | 70 | 35.30855 | 175.2156 | 188.8171 | 213.1829 | 0 |  | 185.55 | 185.866
30.09.2012 13:28:15 | 02:12:12 | 7932 | 181.1633 | 0 |  | -1.6306e-05 | -1.859226 | -1.859226 | 63.03069 | -15.93988 | 0 |  | 0.15027 | 0.06059274 | 0 |  | 0.24072 | 0.236 | 188.85852 | 0 |  | 2.7947 | 2.540636 | 0 |  | 0.04281 | 0.03466397 | 7.67569 | -0.01309664 | 0 | -1.84613 | 4.4941 | -1.859226 | -0.004007557 | 99.92402 | 299 | 300 | -0.699994 | 0 |  | 0.08002 | 0.07922772 | 11 |  |  | 99.92402 | 7932 | 70.4268 | 21.44687 | 69.941 | -0.4858 | 70 | 35.31199 | 175.6326 | 188.8171 | 213.1883 | 0 |  | 185.55 | 185.866
30.09.2012 13:28:17 | 02:12:14 | 7934 | 181.1662 | 0 |  | -6.35783e-06 | -1.83187 | -1.83187 | 63.03018 | -15.94358 | 0 |  | 0.15027 | 0.06059274 | 0 |  | 0.24072 | 0.236 | 188.85852 | 0 |  | 2.7947 | 2.540636 | 0 |  | 0.04281 | 0.03466397 | 7.675689 | -0.005106477 | 0 | -1.826763 | 4.49412 | -1.83187 | 0.02334822 | 99.92498 | 300 | 300 | -0.649995 | 0 |  | 0.08002 | 0.07922772 | 11 |  |  | 99.92498 | 7934 | 70.4268 | 21.44535 | 69.9412 | -0.4856 | 70 | 35.29396 | 173.8474 | 188.8171 | 213.1934 | 0 |  | 185.55 | 185.866
30.09.2012 13:28:19 | 02:12:16 | 7936 | 181.1663 | 0 |  | -1.94475e-06 | -1.845542 | -1.845542 | 63.03222 | -15.94725 | 0 |  | 0.15027 | 0.06059274 | 0 |  | 0.24072 | 0.236 | 188.85852 | 0 |  | 2.7947 | 2.540636 | 0 |  | 0.04281 | 0.03466397 | 7.675741 | -0.001561983 | 0 | -1.84398 | 4.49408 | -1.845542 | 0.009674642 | 99.9266 | 300 | 300 | -0.649995 | 0 |  | 0.08002 | 0.07922772 | 11 |  |  | 99.9266 | 7936 | 70.4268 | 21.44737 | 69.9408 | -0.486 | 70 | 35.31554 | 175.3647 | 188.8171 | 213.1937 | 0 |  | 185.55 | 185.866
30.09.2012 13:28:21 | 02:12:18 | 7938 | 181.1633 | 0 |  | 6.95622e-06 | -1.813953 | -1.813953 | 63.03172 | -15.95091 | 0 |  | 0.15027 | 0.06059274 | 0 |  | 0.24072 | 0.236 | 188.85852 | 0 |  | 2.7947 | 2.540636 | 0 |  | 0.04281 | 0.03466397 | 7.675638 | 0.005587092 | 0 | -1.81954 | 4.49412 | -1.813953 | 0.04126134 | 99.92911 | 300 | 300 | -0.649995 | 0 |  | 0.08002 | 0.07922772 | 11 |  |  | 99.92911 | 7938 | 70.4268 | 21.44485 | 69.9412 | -0.4856 | 70 | 35.30831 | 173.1627 | 188.8171 | 213.1882 | 0 |  | 185.55 | 185.866
30.09.2012 13:28:23 | 02:12:20 | 7940 | 181.1629 | 0 |  | 8.97576e-06 | -1.81535 | -1.81535 | 63.0312 | -15.95454 | 0 |  | 0.15027 | 0.06059274 | 0 |  | 0.24072 | 0.236 | 188.85852 | 0 |  | 2.7947 | 2.540636 | 0 |  | 0.04281 | 0.03466397 | 7.675586 | 0.007209144 | 0 | -1.822559 | 4.49408 | -1.81535 | 0.0398606 | 99.9331 | 300 | 300 | -0.649995 | 0 |  | 0.08002 | 0.07922772 | 11 |  |  | 99.9331 | 7940 | 70.4268 | 21.44485 | 69.9408 | -0.486 | 70 | 35.30783 | 173.3309 | 188.8171 | 213.1876 | 0 |  | 185.55 | 185.866
30.09.2012 13:28:25 | 02:12:22 | 7942 | 181.169 | 0 |  | 1.18929e-05 | -1.826582 | -1.826582 | 63.03222 | -15.95818 | 0 |  | 0.15027 | 0.06059274 | 0 |  | 0.24072 | 0.236 | 188.85852 | 0 |  | 2.7947 | 2.540636 | 0 |  | 0.04281 | 0.03466397 | 7.675483 | 0.00955213 | 0 | -1.836134 | 4.4941 | -1.826582 | 0.02862592 | 99.93647 | 301 | 300 | -0.699994 | 0 |  | 0.08002 | 0.07922772 | 11 |  |  | 99.93647 | 7942 | 70.4268 | 21.44586 | 69.941 | -0.4858 | 70 | 35.32824 | 174.6762 | 188.8171 | 213.1985 | 0 |  | 185.55 | 185.866
30.09.2012 13:28:27 | 02:12:24 | 7944 | 181.169 | 0 |  | 1.18181e-05 | -1.838351 | -1.838351 | 63.03018 | -15.96185 | 0 |  | 0.15027 | 0.06059274 | 0 |  | 0.24072 | 0.236 | 188.85852 | 0 |  | 2.7947 | 2.540636 | 0 |  | 0.04281 | 0.03466397 | 7.675328 | 0.009492053 | 0 | -1.847843 | 4.49408 | -1.838351 | 0.01685521 | 99.93871 | 299 | 300 | -0.699994 | 0 |  | 0.08002 | 0.07922772 | 10.9 |  |  | 99.93871 | 7944 | 70.4171 | 21.44636 | 69.9408 | -0.4763 | 70 | 35.31353 |  | 188.8171 | 213.1985 | 0 |  | 185.55 | 185.866
30.09.2012 13:28:29 | 02:12:26 | 7946 | 181.1735 | 0 |  | 1.60816e-05 | -1.838674 | -1.838674 | 63.0312 | -15.96553 | 0 |  | 0.15027 | 0.06059274 | 0 |  | 0.24072 | 0.236 | 188.85852 | 0 |  | 2.7947 | 2.540636 | 0 |  | 0.04281 | 0.03466397 | 7.675174 | 0.01291641 | 0 | -1.851591 | 4.49414 | -1.838674 | 0.01653059 | 99.94036 | 300 | 300 | -0.649995 | 0 |  | 0.08002 | 0.07922772 | 10.9 |  |  | 99.94036 | 7946 | 70.4171 | 21.44535 | 69.9414 | -0.4757 | 70 | 35.33571 | 179.2627 | 188.8171 | 213.2067 | 0 |  | 185.55 | 185.866
30.09.2012 13:28:31 | 02:12:28 | 7948 | 181.1779 | 0 |  | 1.49596e-05 | -1.863774 | -1.863774 | 63.03018 | -15.96923 | 0 |  | 0.15027 | 0.06059274 | 0 |  | 0.24072 | 0.236 | 188.85852 | 0 |  | 2.7947 | 2.540636 | 0 |  | 0.04281 | 0.03466397 | 7.675224 | 0.01201524 | 0 | -1.875789 | 4.4941 | -1.863774 | -0.008569283 | 99.94075 | 301 | 300 | -0.699994 | 0 |  | 0.08002 | 0.07922772 | 10.9 |  |  | 99.94075 | 7948 | 70.4171 | 21.44636 | 69.941 | -0.4761 | 70 | 35.31815 | 181.4738 | 188.8171 | 213.2146 | 0 |  | 185.55 | 185.866
30.09.2012 13:28:33 | 02:12:30 | 7950 | 181.1854 | 0 |  | 1.5184e-05 | -1.875615 | -1.875615 | 63.03222 | -15.97297 | 0 |  | 0.15027 | 0.06059274 | 0 |  | 0.24072 | 0.236 | 188.85852 | 0 |  | 2.7947 | 2.540636 | 0 |  | 0.04281 | 0.03466397 | 7.675173 | 0.01219547 | 0 | -1.887811 | 4.49412 | -1.875615 | -0.02041186 | 99.93932 | 299 | 300 | -0.699994 | 0 |  | 0.08002 | 0.07922772 | 10.9 |  |  | 99.93932 | 7950 | 70.4171 | 21.44535 | 69.9412 | -0.4759 | 70 | 35.31305 | 182.6933 | 188.8171 | 213.2282 | 0 |  | 185.55 | 185.866
30.09.2012 13:28:35 | 02:12:32 | 7952 | 181.1851 | 0 |  | 1.71288e-05 | -1.878884 | -1.878884 | 63.03222 | -15.97672 | 0 |  | 0.15027 | 0.06059274 | 0 |  | 0.24072 | 0.236 | 188.85852 | 0 |  | 2.7947 | 2.540636 | 0 |  | 0.04281 | 0.03466397 | 7.67507 | 0.0137575 | 0 | -1.892642 | 4.49412 | -1.878884 | -0.02368315 | 99.93715 | 300 | 300 | -0.649995 | 0 |  | 0.08002 | 0.07922772 | 10.9 |  |  | 99.93715 | 7952 | 70.4171 | 21.44586 | 69.9412 | -0.4759 | 70 | 35.32064 | 183.1612 | 188.8171 | 213.2277 | 0 |  | 185.55 | 185.866
30.09.2012 13:28:37 | 02:12:34 | 7954 | 181.1846 | 0 |  | 2.46834e-05 | -1.846082 | -1.846082 | 63.0312 | -15.98045 | 0 |  | 0.15027 | 0.06059274 | 0 |  | 0.24072 | 0.236 | 188.85852 | 0 |  | 2.7947 | 2.540636 | 0 |  | 0.04281 | 0.03466397 | 7.674915 | 0.01982519 | 0 | -1.865907 | 4.49418 | -1.846082 | 0.00911856 | 99.93643 | 300 | 300 | -0.649995 | 0 |  | 0.08002 | 0.07922772 | 10.9 |  |  | 99.93643 | 7954 | 70.4171 | 21.44535 | 69.9418 | -0.4753 | 70 | 35.29574 | 180.7645 | 188.8171 | 213.2269 | 0 |  | 185.55 | 185.866
30.09.2012 13:28:39 | 02:12:36 | 7956 | 181.1833 | 0 |  | 2.47582e-05 | -1.837033 | -1.837033 | 63.03069 | -15.98413 | 0 |  | 0.15027 | 0.06059274 | 0 |  | 0.24072 | 0.236 | 188.85852 | 0 |  | 2.7947 | 2.540636 | 0 |  | 0.04281 | 0.03466397 | 7.674914 | 0.01988527 | 0 | -1.856918 | 4.49412 | -1.837033 | 0.01816648 | 99.93778 | 300 | 300 | -0.649995 | 0 |  | 0.08002 | 0.07922772 | 11 |  |  | 99.93778 | 7956 | 70.4171 | 21.44435 | 69.9412 | -0.4759 | 70 | 35.30606 | 179.7058 | 188.8171 | 213.2245 | 0 |  | 185.55 | 185.866
30.09.2012 13:28:41 | 02:12:38 | 7958 | 181.1839 | 0 |  | 2.64037e-05 | -1.824016 | -1.824016 | 63.03273 | -15.98779 | 0 |  | 0.15027 | 0.06059274 | 0 |  | 0.24072 | 0.236 | 188.85852 | 0 |  | 2.7947 | 2.540636 | 0 |  | 0.04281 | 0.03466397 | 7.67476 | 0.0212069 | 0 | -1.845223 | 4.49416 | -1.824016 | 0.03118103 | 99.94021 | 300 | 300 | -0.649995 | 0 |  | 0.08002 | 0.07922772 | 11 |  |  | 99.94021 | 7958 | 70.4268 | 21.44435 | 69.9416 | -0.4852 | 70 | 35.25066 | 175.7081 | 188.8171 | 213.2256 | 0 |  | 185.55 | 185.866
30.09.2012 13:28:43 | 02:12:40 | 7960 | 181.1831 | 0 |  | 2.28134e-05 | -1.832275 | -1.832275 | 63.03273 | -15.99145 | 0 |  | 0.15027 | 0.06059274 | 0 |  | 0.24072 | 0.236 | 188.85852 | 0 |  | 2.7947 | 2.540636 | 0 |  | 0.04281 | 0.03466397 | 7.674811 | 0.01832325 | 0 | -1.850598 | 4.49412 | -1.832275 | 0.02292047 | 99.94287 | 301 | 300 | -0.699994 | 0 |  | 0.08002 | 0.07922772 | 11 |  |  | 99.94287 | 7960 | 70.4268 | 21.44535 | 69.9412 | -0.4856 | 70 | 35.24628 | 176.0992 | 188.8171 | 213.2241 | 0 |  | 185.55 | 185.866
30.09.2012 13:28:45 | 02:12:42 | 7962 | 181.182 | 0 |  | 2.04199e-05 | -1.823277 | -1.823277 | 63.03172 | -15.9951 | 0 |  | 0.15027 | 0.06059274 | 0 |  | 0.24072 | 0.236 | 188.85852 | 0 |  | 2.7947 | 2.540636 | 0 |  | 0.04281 | 0.03466397 | 7.674812 | 0.01640084 | 0 | -1.839678 | 4.49414 | -1.823277 | 0.03191593 | 99.94557 | 299 | 300 | -0.699994 | 0 |  | 0.08002 | 0.07922772 | 11 |  |  | 99.94557 | 7962 | 70.4268 | 21.44485 | 69.9414 | -0.4854 | 70 | 35.26644 | 175.1215 | 188.8171 | 213.2221 | 0 |  | 185.55 | 185.866
30.09.2012 13:28:47 | 02:12:44 | 7964 | 181.1819 | 0 |  | 1.5184e-05 | -1.81573 | -1.81573 | 63.03172 | -15.99874 | 0 |  | 0.15027 | 0.06059274 | 0 |  | 0.24072 | 0.236 | 188.85852 | 0 |  | 2.7947 | 2.540636 | 0 |  | 0.04281 | 0.03466397 | 7.674811 | 0.01219547 | 0 | -1.827925 | 4.49412 | -1.81573 | 0.03946024 | 99.94908 | 300 | 300 | -0.649995 | 0 |  | 0.08002 | 0.07922772 | 11 |  |  | 99.94908 | 7964 | 70.4171 | 21.44636 | 69.9412 | -0.4759 | 70 | 35.25422 | 176.9013 | 188.8171 | 213.2219 | 0 |  | 185.55 | 185.866
30.09.2012 13:28:49 | 02:12:46 | 7966 | 181.1829 | 0 |  | 1.35385e-05 | -1.846973 | -1.846973 | 63.0312 | -16.0024 | 0 |  | 0.15027 | 0.06059274 | 0 |  | 0.24072 | 0.236 | 188.85852 | 0 |  | 2.7947 | 2.540636 | 0 |  | 0.04281 | 0.03466397 | 7.674708 | 0.01087384 | 0 | -1.857847 | 4.49412 | -1.846973 | 0.008214875 | 99.95143 | 300 | 300 | -0.649995 | 0 |  | 0.08002 | 0.07922772 | 11 |  |  | 99.95143 | 7966 | 70.4074 | 21.44535 | 69.9412 | -0.4662 | 70 | 35.26502 | 182.9069 | 188.8171 | 213.2238 | 0 |  | 185.55 | 185.866
30.09.2012 13:28:51 | 02:12:48 | 7968 | 181.1919 | 0 |  | 1.91483e-05 | -1.864971 | -1.864971 | 63.03018 | -16.00612 | 0 |  | 0.15027 | 0.06059274 | 0 |  | 0.24072 | 0.236 | 188.85852 | 0 |  | 2.7947 | 2.540636 | 0 |  | 0.04281 | 0.03466397 | 7.674554 | 0.01537952 | 0 | -1.880351 | 4.49418 | -1.864971 | -0.00978356 | 99.95135 | 300 | 300 | -0.649995 | 0 |  | 0.08002 | 0.07922772 | 11 |  |  | 99.95135 | 7968 | 70.4074 | 21.44384 | 69.9418 | -0.4656 | 70 | 35.27427 | 185.3116 | 188.8171 | 213.24 | 0 |  | 185.55 | 185.866
30.09.2012 13:28:53 | 02:12:50 | 7970 | 181.1942 | 0 |  | 1.85499e-05 | -1.846953 | -1.846953 | 63.03172 | -16.00983 | 0 |  | 0.15027 | 0.06059274 | 0 |  | 0.24072 | 0.236 | 188.85852 | 0 |  | 2.7947 | 2.540636 | 0 |  | 0.04281 | 0.03466397 | 7.674398 | 0.01489889 | 0 | -1.861851 | 4.49416 | -1.846953 | 0.008235164 | 99.95128 | 300 | 300 | -0.649995 | 0 |  | 0.08002 | 0.07922772 | 11 |  |  | 99.95128 | 7970 | 70.4074 | 21.44535 | 69.9416 | -0.4658 | 70 | 35.26098 | 183.4207 | 188.8171 | 213.2441 | 0 |  | 185.55 | 185.866
30.09.2012 13:28:55 | 02:12:52 | 7972 | 181.1989 | 0 |  | 2.06443e-05 | -1.851154 | -1.851154 | 63.02967 | -16.01353 | 0 |  | 0.15027 | 0.06059274 | 0 |  | 0.24072 | 0.236 | 188.85852 | 0 |  | 2.7947 | 2.540636 | 0 |  | 0.04281 | 0.03466397 | 7.674037 | 0.01658107 | 0 | -1.867735 | 4.49416 | -1.851154 | 0.004033643 | 99.95188 | 300 | 300 | -0.649995 | 0 |  | 0.08002 | 0.07922772 | 11 |  |  | 99.95188 | 7972 | 70.4171 | 21.44535 | 69.9416 | -0.4755 | 70 | 35.28222 | 180.8638 | 188.8171 | 213.2527 | 0 |  | 185.55 | 185.866
30.09.2012 13:28:57 | 02:12:54 | 7974 | 181.2031 | 0 |  | 1.83255e-05 | -1.83981 | -1.83981 | 63.03018 | -16.01722 | 0 |  | 0.15027 | 0.06059274 | 0 |  | 0.24072 | 0.236 | 188.85852 | 0 |  | 2.7947 | 2.540636 | 0 |  | 0.04281 | 0.03466397 | 7.674295 | 0.01471866 | 0 | -1.854529 | 4.49416 | -1.83981 | 0.01537624 | 99.95283 | 300 | 300 | -0.649995 | 0 |  | 0.08002 | 0.07922772 | 11 |  |  | 99.95283 | 7974 | 70.4171 | 21.44435 | 69.9416 | -0.4755 | 70 | 35.27071 | 179.5809 | 188.8171 | 213.2603 | 0 |  | 185.55 | 185.866
30.09.2012 13:28:59 | 02:12:56 | 7976 | 181.2047 | 0 |  | 1.72784e-05 | -1.816764 | -1.816764 | 63.03172 | -16.02087 | 0 |  | 0.15027 | 0.06059274 | 0 |  | 0.24072 | 0.236 | 188.85852 | 0 |  | 2.7947 | 2.540636 | 0 |  | 0.04281 | 0.03466397 | 7.674604 | 0.01387765 | 0 | -1.830641 | 4.49416 | -1.816764 | 0.03842041 | 99.95548 | 300 | 300 | -0.649995 | 0 |  | 0.08002 | 0.07922772 | 11 |  |  | 99.95548 | 7976 | 70.4171 | 21.44535 | 69.9416 | -0.4755 | 70 | 35.2783 | 177.2662 | 188.8171 | 213.2632 | 0 |  | 185.55 | 185.866
30.09.2012 13:29:01 | 02:12:58 | 7978 | 181.2075 | 0 |  | 1.43613e-05 | -1.811982 | -1.811982 | 63.03222 | -16.0245 | 0 |  | 0.15027 | 0.06059274 | 0 |  | 0.24072 | 0.236 | 188.85852 | 0 |  | 2.7947 | 2.540636 | 0 |  | 0.04281 | 0.03466397 | 7.675069 | 0.0115347 | 0 | -1.823516 | 4.49418 | -1.811982 | 0.04319886 | 99.9595 | 301 | 300 | -0.699994 | 0 |  | 0.08002 | 0.07922772 | 11 |  |  | 99.9595 | 7978 | 70.4171 | 21.44435 | 69.9418 | -0.4753 | 70 | 35.28209 | 176.6355 | 188.8171 | 213.2683 | 0 |  | 185.55 | 185.866
30.09.2012 13:29:03 | 02:13:00 | 7980 | 181.2093 | 0 |  | 2.01955e-05 | -1.822652 | -1.822652 | 63.0312 | -16.02814 | 0 |  | 0.15027 | 0.06059274 | 0 |  | 0.24072 | 0.236 | 188.85852 | 0 |  | 2.7947 | 2.540636 | 0 |  | 0.04281 | 0.03466397 | 7.674914 | 0.01622061 | 0 | -1.838872 | 4.4942 | -1.822652 | 0.03252575 | 99.96323 | 299 | 300 | -0.699994 | 0 |  | 0.08002 | 0.07922772 | 11 |  |  | 99.96323 | 7980 | 70.4171 | 21.44535 | 69.942 | -0.4751 | 70 | 35.27498 | 178.1838 | 188.8171 | 213.2715 | 0 |  | 185.55 | 185.866
30.09.2012 13:29:05 | 02:13:02 | 7982 | 181.215 | 0 |  | 1.79516e-05 | -1.837149 | -1.837149 | 63.03018 | -16.0318 | 0 |  | 0.15027 | 0.06059274 | 0 |  | 0.24072 | 0.236 | 188.85852 | 0 |  | 2.7947 | 2.540636 | 0 |  | 0.04281 | 0.03466397 | 7.674965 | 0.01441835 | 0 | -1.851567 | 4.49418 | -1.837149 | 0.01802668 | 99.96572 | 300 | 300 | -0.649995 | 0 |  | 0.08002 | 0.07922772 | 11 |  |  | 99.96572 | 7982 | 70.4171 | 21.44485 | 69.9418 | -0.4753 | 70 | 35.29265 | 179.3452 | 188.8171 | 213.2818 | 0 |  | 185.55 | 185.866
30.09.2012 13:29:07 | 02:13:04 | 7984 | 181.2156 | 0 |  | 1.29401e-05 | -1.86544 | -1.86544 | 63.02967 | -16.0355 | 0 |  | 0.15027 | 0.06059274 | 0 |  | 0.24072 | 0.236 | 188.85852 | 0 |  | 2.7947 | 2.540636 | 0 |  | 0.04281 | 0.03466397 | 7.675017 | 0.01039322 | 0 | -1.875833 | 4.49414 | -1.86544 | -0.01026503 | 99.9661 | 300 | 300 | -0.649995 | 0 |  | 0.08002 | 0.07922772 | 11 |  |  | 99.9661 | 7984 | 70.4171 | 21.44435 | 69.9414 | -0.4757 | 70 | 35.27747 | 181.5676 | 188.8171 | 213.2829 | 0 |  | 185.55 | 185.866
30.09.2012 13:29:09 | 02:13:06 | 7986 | 181.2215 | 0 |  | 1.03222e-05 | -1.848772 | -1.848772 | 63.0312 | -16.03921 | 0 |  | 0.15027 | 0.06059274 | 0 |  | 0.24072 | 0.236 | 188.85852 | 0 |  | 2.7947 | 2.540636 | 0 |  | 0.04281 | 0.03466397 | 7.675018 | 0.008290577 | 0 | -1.857062 | 4.49416 | -1.848772 | 0.006403135 | 99.96591 | 300 | 300 | -0.649995 | 0 |  | 0.08002 | 0.07922772 | 11 |  |  | 99.96591 | 7986 | 70.4171 | 21.44334 | 69.9416 | -0.4755 | 70 | 35.29799 | 179.8079 | 188.8171 | 213.2937 | 0 |  | 185.55 | 185.866
30.09.2012 13:29:11 | 02:13:08 | 7988 | 181.223 | 0 |  | 1.5558e-05 | -1.84578 | -1.84578 | 63.03172 | -16.04291 | 0 |  | 0.15027 | 0.06059274 | 0 |  | 0.24072 | 0.236 | 188.85852 | 0 |  | 2.7947 | 2.540636 | 0 |  | 0.04281 | 0.03466397 | 7.675017 | 0.01249586 | 0 | -1.858276 | 4.49418 | -1.84578 | 0.009393757 | 99.96669 | 300 | 300 | -0.649995 | 0 |  | 0.08002 | 0.07922772 | 11 |  |  | 99.96669 | 7988 | 70.4171 | 21.44384 | 69.9418 | -0.4753 | 70 | 35.29538 | 179.9871 | 188.8171 | 213.2963 | 0 |  | 185.55 | 185.866
30.09.2012 13:29:13 | 02:13:10 | 7990 | 181.2308 | 0 |  | 1.61564e-05 | -1.837046 | -1.837046 | 63.02916 | -16.04659 | 0 |  | 0.15027 | 0.06059274 | 0 |  | 0.24072 | 0.236 | 188.85852 | 0 |  | 2.7947 | 2.540636 | 0 |  | 0.04281 | 0.03466397 | 7.674914 | 0.01297649 | 0 | -1.850022 | 4.4942 | -1.837046 | 0.0181273 | 99.96804 | 300 | 300 | -0.649995 | 0 |  | 0.08002 | 0.07922772 | 11 |  |  | 99.96804 | 7990 | 70.4268 | 21.44334 | 69.942 | -0.4848 | 70 | 35.30262 | 176.2411 | 188.8171 | 213.3105 | 0 |  | 185.55 | 185.866
30.09.2012 13:29:15 | 02:13:12 | 7992 | 181.2297 | 0 |  | 1.95971e-05 | -1.848282 | -1.848282 | 63.02558 | -16.05028 | 0 |  | 0.15027 | 0.06059274 | 0 |  | 0.24072 | 0.236 | 188.85852 | 0 |  | 2.7947 | 2.540636 | 0 |  | 0.04281 | 0.03466397 | 7.67512 | 0.01573998 | 0 | -1.864022 | 4.4942 | -1.848282 | 0.006890399 | 99.96927 | 300 | 300 | -0.649995 | 0 |  | 0.08002 | 0.07922772 | 11 |  |  | 99.96927 | 7992 | 70.4268 | 21.44384 | 69.942 | -0.4848 | 70 | 35.32776 | 177.5758 | 188.8171 | 213.3085 | 0 |  | 185.55 | 185.866
30.09.2012 13:29:17 | 02:13:14 | 7994 | 181.2362 | 0 |  | 1.89987e-05 | -1.840202 | -1.840202 | 63.02252 | -16.05396 | 0 |  | 0.15027 | 0.06059274 | 0 |  | 0.24072 | 0.236 | 188.85852 | 0 |  | 2.7947 | 2.540636 | 0 |  | 0.04281 | 0.03466397 | 7.67512 | 0.01525936 | 0 | -1.855461 | 4.4942 | -1.840202 | 0.0149695 | 99.97035 | 300 | 300 | -0.649995 | 0 |  | 0.08002 | 0.07922772 | 11 |  |  | 99.97035 | 7994 | 70.4171 | 21.44384 | 69.942 | -0.4751 | 70 | 35.31981 | 179.7645 | 188.8171 | 213.3203 | 0 |  | 185.55 | 185.866
30.09.2012 13:29:19 | 02:13:16 | 7996 | 181.24 | 0 |  | 1.76524e-05 | -1.813483 | -1.813483 | 63.01996 | -16.05762 | 0 |  | 0.15027 | 0.06059274 | 0 |  | 0.24072 | 0.236 | 188.85852 | 0 |  | 2.7947 | 2.540636 | 0 |  | 0.04281 | 0.03466397 | 7.675068 | 0.01417804 | 0 | -1.827661 | 4.49418 | -1.813483 | 0.04168597 | 99.97314 | 300 | 300 | -0.649995 | 0 |  | 0.08002 | 0.07922772 | 11 |  |  | 99.97314 | 7996 | 70.4171 | 21.44435 | 69.9418 | -0.4753 | 70 | 35.34401 | 177.0052 | 188.8171 | 213.3271 | 0 |  | 185.55 | 185.866
30.09.2012 13:29:21 | 02:13:18 | 7998 | 181.2427 | 0 |  | 1.46604e-05 | -1.815411 | -1.815411 | 63.01894 | -16.06125 | 0 |  | 0.15027 | 0.06059274 | 0 |  | 0.24072 | 0.236 | 188.85852 | 0 |  | 2.7947 | 2.540636 | 0 |  | 0.04281 | 0.03466397 | 7.675327 | 0.01177493 | 0 | -1.827186 | 4.4942 | -1.815411 | 0.03975371 | 99.97715 | 300 | 300 | -0.649995 | 0 |  | 0.08002 | 0.07922772 | 11 |  |  | 99.97715 | 7998 | 70.4171 | 21.44384 | 69.942 | -0.4751 | 70 | 35.33167 | 177.0188 | 188.8171 | 213.332 | 0 |  | 185.55 | 185.866
30.09.2012 13:29:23 | 02:13:20 | 8000 | 181.2463 | 0 |  | 1.13693e-05 | -1.84576 | -1.84576 | 63.01781 | -16.06491 | 0 |  | 0.15027 | 0.06059274 | 0 |  | 0.24072 | 0.236 | 188.85852 | 0 |  | 2.7947 | 2.540636 | 0 |  | 0.04281 | 0.03466397 | 7.675533 | 0.009131586 | 0 | -1.854892 | 4.4942 | -1.84576 | 0.00940271 | 99.97957 | 300 | 300 | -0.649995 | 0 |  | 0.08002 | 0.07922772 | 11 |  |  | 99.97957 | 8000 | 70.4171 | 21.44435 | 69.942 | -0.4751 | 70 | 35.33144 | 179.6994 | 188.8171 | 213.3385 | 0 |  | 185.55 | 185.866
30.09.2012 13:29:25 | 02:13:22 | 8002 | 181.2542 | 0 |  | 9.72374e-06 | -1.848161 | -1.848161 | 63.02303 | -16.0686 | 0 |  | 0.15027 | 0.06059274 | 0 |  | 0.24072 | 0.236 | 188.85852 | 0 |  | 2.7947 | 2.540636 | 0 |  | 0.04281 | 0.03466397 | 7.675636 | 0.007809906 | 0 | -1.855971 | 4.49416 | -1.848161 | 0.007001406 | 99.98037 | 300 | 300 | -0.649995 | 0 |  | 0.08002 | 0.07922772 | 11 |  |  | 99.98037 | 8002 | 70.4074 | 21.44435 | 69.9416 | -0.4658 | 70 | 35.33535 | 182.7808 | 188.8171 | 213.3528 | 0 |  | 185.55 | 185.866
30.09.2012 13:29:27 | 02:13:24 | 8004 | 181.2562 | 0 |  | 7.92859e-06 | -1.823536 | -1.823536 | 63.02456 | -16.07227 | 0 |  | 0.15027 | 0.06059274 | 0 |  | 0.24072 | 0.236 | 188.85852 | 0 |  | 2.7947 | 2.540636 | 0 |  | 0.04281 | 0.03466397 | 7.675843 | 0.006368079 | 0 | -1.829904 | 4.49418 | -1.823536 | 0.03162469 | 99.98228 | 300 | 300 | -0.649995 | 0 |  | 0.08002 | 0.07922772 | 11 |  |  | 99.98228 | 8004 | 70.4074 | 21.44334 | 69.9418 | -0.4656 | 70 | 35.28814 | 180.276 | 188.8171 | 213.3564 | 0 |  | 185.55 | 185.866
30.09.2012 13:29:29 | 02:13:26 | 8006 | 181.2558 | 0 |  | 5.98384e-06 | -1.844128 | -1.844128 | 63.02814 | -16.07594 | 0 |  | 0.15027 | 0.06059274 | 0 |  | 0.24072 | 0.236 | 188.85852 | 0 |  | 2.7947 | 2.540636 | 0 |  | 0.04281 | 0.03466397 | 7.675946 | 0.004806096 | 0 | -1.848934 | 4.49418 | -1.844128 | 0.01103083 | 99.98438 | 300 | 300 | -0.649995 | 0 |  | 0.08002 | 0.07922772 | 11 |  |  | 99.98438 | 8006 | 70.4074 | 21.44334 | 69.9418 | -0.4656 | 70 | 35.14878 | 182.1512 | 188.8171 | 213.3558 | 0 |  | 185.55 | 185.866
30.09.2012 13:29:31 | 02:13:28 | 8008 | 181.2614 | 0 |  | 5.68465e-06 | -1.834908 | -1.834908 | 63.03069 | -16.07962 | 0 |  | 0.15027 | 0.06059274 | 0 |  | 0.24072 | 0.236 | 188.85852 | 0 |  | 2.7947 | 2.540636 | 0 |  | 0.04281 | 0.03466397 | 7.676152 | 0.004565793 | 0 | -1.839474 | 4.4942 | -1.834908 | 0.02024964 | 99.98592 | 300 | 300 | -0.649995 | 0 |  | 0.08002 | 0.07922772 | 11 |  |  | 99.98592 | 8008 | 70.4074 | 21.44435 | 69.942 | -0.4654 | 70 | 35.09196 | 181.2784 | 188.8171 | 213.3659 | 0 |  | 185.55 | 185.866
30.09.2012 13:29:33 | 02:13:30 | 8010 | 181.2642 | 0 |  | 6.80662e-06 | -1.836674 | -1.836674 | 63.0312 | -16.08329 | 0 |  | 0.15027 | 0.06059274 | 0 |  | 0.24072 | 0.236 | 188.85852 | 0 |  | 2.7947 | 2.540636 | 0 |  | 0.04281 | 0.03466397 | 7.675997 | 0.005466936 | 0 | -1.842141 | 4.49422 | -1.836674 | 0.01848159 | 99.98782 | 300 | 300 | -0.649995 | 0 |  | 0.08002 | 0.07922772 | 11 |  |  | 99.98782 | 8010 | 70.4074 | 21.44586 | 69.9422 | -0.4652 | 70 | 35.05603 | 181.6033 | 188.8171 | 213.3709 | 0 |  | 185.55 | 185.866
30.09.2012 13:29:35 | 02:13:32 | 8012 | 181.2687 | 0 |  | 7.92859e-06 | -1.824213 | -1.824213 | 63.03325 | -16.08695 | 0 |  | 0.15027 | 0.06059274 | 0 |  | 0.24072 | 0.236 | 188.85852 | 0 |  | 2.7947 | 2.540636 | 0 |  | 0.04281 | 0.03466397 | 7.675842 | 0.006368079 | 0 | -1.830581 | 4.4942 | -1.824213 | 0.03094142 | 99.99025 | 300 | 300 | -0.649995 | 0 |  | 0.08002 | 0.07922772 | 11 |  |  | 99.99025 | 8012 | 70.4074 | 21.44435 | 69.942 | -0.4654 | 70 | 35.03041 | 180.3947 | 188.8171 | 213.379 | 0 |  | 185.55 | 185.866
30.09.2012 13:29:37 | 02:13:34 | 8014 | 181.2717 | 0 |  | 8.67657e-06 | -1.828463 | -1.828463 | 63.03325 | -16.09061 | 0 |  | 0.15027 | 0.06059274 | 0 |  | 0.24072 | 0.236 | 188.85852 | 0 |  | 2.7947 | 2.540636 | 0 |  | 0.04281 | 0.03466397 | 7.675945 | 0.006968841 | 0 | -1.835432 | 4.49418 | -1.828463 | 0.02668811 | 99.99309 | 300 | 300 | -0.649995 | 0 |  | 0.08002 | 0.07922772 | 11 |  |  | 99.99309 | 8014 | 70.4074 | 21.44384 | 69.9418 | -0.4656 | 70 | 35.03349 | 180.8052 | 188.8171 | 213.3844 | 0 |  | 185.55 | 185.866
30.09.2012 13:29:39 | 02:13:36 | 8016 | 181.2745 | 0 |  | 7.03101e-06 | -1.807336 | -1.807336 | 63.03325 | -16.09424 | 0 |  | 0.15027 | 0.06059274 | 0 |  | 0.24072 | 0.236 | 188.85852 | 0 |  | 2.7947 | 2.540636 | 0 |  | 0.04281 | 0.03466397 | 7.675739 | 0.005647161 | 0 | -1.812983 | 4.49418 | -1.807336 | 0.04781225 | 99.99676 | 300 | 300 | -0.649995 | 0 |  | 0.08002 | 0.07922772 | 11 |  |  | 99.99676 | 8016 | 70.4074 | 21.44435 | 69.9418 | -0.4656 | 70 | 35.01415 | 178.5911 | 188.8171 | 213.3895 | 0 |  | 185.55 | 185.866
30.09.2012 13:29:41 | 02:13:38 | 8018 | 181.2755 | 0 |  | 3.44071e-06 | -1.846134 | -1.846134 | 63.03273 | -16.0979 | 0 |  | 0.15027 | 0.06059274 | 0 |  | 0.24072 | 0.236 | 188.85852 | 0 |  | 2.7947 | 2.540636 | 0 |  | 0.04281 | 0.03466397 | 7.675791 | 0.002763507 | 0 | -1.848898 | 4.4942 | -1.846134 | 0.009011706 | 99.99956 | 300 | 300 | -0.649995 | 0 |  | 0.08002 | 0.07922772 | 11.1 |  |  | 99.99956 | 8018 | 70.4171 | 21.44334 | 69.942 | -0.4751 | 70 | 35.01736 | 179.0898 | 188.8171 | 213.3914 | 0 |  | 185.55 | 185.866
30.09.2012 13:29:43 | 02:13:40 | 8020 | 181.2769 | 0 |  | -4.48788e-07 | -1.855146 | -1.855146 | 63.03478 | -16.1016 | 0 |  | 0.15027 | 0.06059274 | 0 |  | 0.24072 | 0.236 | 188.85852 | 0 |  | 2.7947 | 2.540636 | 0 |  | 0.04281 | 0.03466397 | 7.675894 | -0.0003604572 | 0 | -1.854785 | 4.49418 | -1.855146 | 0 | 100 | 300 | 300 | -0.649995 | 0 |  | 0.08002 | 0.07922772 | 11.1 |  |  | 100 | 8020 | 70.4171 | 21.44384 | 69.9418 | -0.4753 | 70 | 35.02068 | 179.5956 | 188.8171 | 213.3939 | 0 |  | 185.55 | 185.866
30.09.2012 13:29:45 | 02:13:42 | 8022 | 181.2783 | 0 |  | -2.54314e-06 |  |  | 63.0358 | -16.10529 | 0 |  | 0.15027 | 0.06059274 | 0 |  | 0.24072 | 0.236 | 188.85852 | 0 |  | 2.7947 | 2.540636 | 0 |  | 0.04281 | 0.03466397 | 7.675636 | -0.002042597 | 0 | -1.837845 | 4.49418 | -1.839888 |  |  | 300 | 300 | -0.649995 | 0 |  | 0.08002 | 0.07922772 | 11.1 |  |  |  | 8022 | 70.4074 | 21.44283 | 69.9418 | -0.4656 | 70 | 35.00562 | 181.0363 | 188.8171 | 213.3963 | 0 |  | 185.55 | 185.866
30.09.2012 13:29:47 | 02:13:44 | 8024 | 181.2806 | 0 |  | -1.04718e-06 |  |  | 63.03427 | -16.10897 | 0 |  | 0.15027 | 0.06059274 | 0 |  | 0.24072 | 0.236 | 188.85852 | 0 |  | 2.7947 | 2.540636 | 0 |  | 0.04281 | 0.03466397 | 7.675739 | -0.0008410732 | 0 | -1.839035 | 4.4942 | -1.839876 |  |  | 300 | 300 | -0.649995 | 0 |  | 0.08002 | 0.07922772 | 11 |  |  |  | 8024 | 70.4074 | 21.44384 | 69.942 | -0.4654 | 70 | 35.03278 | 181.2159 | 188.8171 | 213.4006 | 0 |  | 185.55 | 185.866
30.09.2012 13:29:49 | 02:13:46 | 8026 | 181.2863 | 0 |  | 1.19677e-06 |  |  | 63.03631 | -16.11265 | 0 |  | 0.15027 | 0.06059274 | 0 |  | 0.24072 | 0.236 | 188.85852 | 0 |  | 2.7947 | 2.540636 | 0 |  | 0.04281 | 0.03466397 | 7.675894 | 0.0009612208 | 0 | -1.843752 | 4.4942 | -1.842791 |  |  | 300 | 300 | -0.649995 | 0 |  | 0.08002 | 0.07922772 | 11 |  |  |  | 8026 | 70.4074 | 21.44233 | 69.942 | -0.4654 | 70 | 35.02008 | 181.675 | 188.8171 | 213.4109 | 0 |  | 185.55 | 185.866
30.09.2012 13:29:51 | 02:13:48 | 8028 | 181.2866 | 0 |  | 1.19677e-06 |  |  | 63.03785 | -16.11636 | 0 |  | 0.15027 | 0.06059274 | 0 |  | 0.24072 | 0.236 | 188.85852 | 0 |  | 2.7947 | 2.540636 | 0 |  | 0.04281 | 0.03466397 | 7.676049 | 0.0009612208 | 0 | -1.860351 | 4.49418 | -1.85939 |  |  | 300 | 300 | -0.649995 | 0 |  | 0.08002 | 0.07922772 | 11.1 |  |  |  | 8028 | 70.4074 | 21.44435 | 69.9418 | -0.4656 | 70 | 35.08615 | 183.2448 | 188.8171 | 213.4114 | 0 |  | 185.55 | 185.866
30.09.2012 13:29:53 | 02:13:50 | 8030 | 181.2888 | 0 |  | -1.04718e-06 |  |  | 63.03938 | -16.12005 | 0 |  | 0.15027 | 0.06059274 | 0 |  | 0.24072 | 0.236 | 188.85852 | 0 |  | 2.7947 | 2.540636 | 0 |  | 0.04281 | 0.03466397 | 7.675894 | -0.0008410732 | 0 | -1.83644 | 4.49418 | -1.837281 |  |  | 300 | 300 | -0.649995 | 0 |  | 0.08002 | 0.07922772 | 11.1 |  |  |  | 8030 | 70.4171 | 21.44485 | 69.9418 | -0.4753 | 70 | 35.12233 | 177.8076 | 188.8171 | 213.4154 | 0 |  | 185.55 | 185.866
30.09.2012 13:29:55 | 02:13:52 | 8032 | 181.288 | 0 |  | 1.64556e-06 |  |  | 63.04091 | -16.12373 | 0 |  | 0.15027 | 0.06059274 | 0 |  | 0.24072 | 0.236 | 188.85852 | 0 |  | 2.7947 | 2.540636 | 0 |  | 0.04281 | 0.03466397 | 7.675894 | 0.00132168 | 0 | -1.836923 | 4.4942 | -1.835601 |  |  | 300 | 300 | -0.649995 | 0 |  | 0.08002 | 0.07922772 | 11.1 |  |  |  | 8032 | 70.4171 | 21.44485 | 69.942 | -0.4751 | 70 | 35.1298 | 177.9175 | 188.8171 | 213.414 | 0 |  | 185.55 | 185.866
30.09.2012 13:29:57 | 02:13:54 | 8034 | 181.2921 | 0 |  | 1.34637e-06 |  |  | 63.04449 | -16.12739 | 0 |  | 0.15027 | 0.06059274 | 0 |  | 0.24072 | 0.236 | 188.85852 | 0 |  | 2.7947 | 2.540636 | 0 |  | 0.04281 | 0.03466397 | 7.6761 | 0.001081376 | 0 | -1.827612 | 4.49418 | -1.826531 |  |  | 300 | 300 | -0.649995 | 0 |  | 0.08002 | 0.07922772 | 11.1 |  |  |  | 8034 | 70.4171 | 21.44535 | 69.9418 | -0.4753 | 70 | 35.18685 | 176.9496 | 188.8171 | 213.4214 | 0 |  | 185.55 | 185.866
30.09.2012 13:29:59 | 02:13:56 | 8036 | 181.2918 | 0 |  | -4.56268e-06 |  |  | 63.04807 | -16.13105 | 0 |  | 0.15027 | 0.06059274 | 0 |  | 0.24072 | 0.236 | 188.85852 | 0 |  | 2.7947 | 2.540636 | 0 |  | 0.04281 | 0.03466397 | 7.675998 | -0.00366465 | 0 | -1.829165 | 4.49416 | -1.832829 |  |  | 300 | 300 | -0.649995 | 0 |  | 0.08002 | 0.07922772 | 11.1 |  |  |  | 8036 | 70.4171 | 21.44435 | 69.9416 | -0.4755 | 70 | 35.22268 | 177.0381 | 188.8171 | 213.4208 | 0 |  | 185.55 | 185.866
30.09.2012 13:30:01 | 02:13:58 | 8038 | 181.2952 | 0 |  | -5.98384e-06 |  |  | 63.0542 | -16.13472 | 0 |  | 0.15027 | 0.06059274 | 0 |  | 0.24072 | 0.236 | 188.85852 | 0 |  | 2.7947 | 2.540636 | 0 |  | 0.04281 | 0.03466397 | 7.675843 | -0.004806096 | 0 | -1.838512 | 4.49418 | -1.843318 |  |  | 300 | 300 | -0.649995 | 0 |  | 0.08002 | 0.07922772 | 11.1 |  |  |  | 8038 | 70.4171 | 21.44535 | 69.9418 | -0.4753 | 70 | 35.23264 | 178.0019 | 188.8171 | 213.427 | 0 |  | 185.55 | 185.866
30.09.2012 13:30:03 | 02:14:00 | 8040 | 181.2952 | 0 |  | -7.6294e-06 |  |  | 63.06033 | -16.13841 | 0 |  | 0.15027 | 0.06059274 | 0 |  | 0.24072 | 0.236 | 188.85852 | 0 |  | 2.7947 | 2.540636 | 0 |  | 0.04281 | 0.03466397 | 7.675894 | -0.006127776 | 0 | -1.836915 | 4.49418 | -1.843043 |  |  | 300 | 300 | -0.649995 | 0 |  | 0.08002 | 0.07922772 | 11.1 |  |  |  | 8040 | 70.4268 | 21.44384 | 69.9418 | -0.485 | 70 | 35.27439 | 174.8699 | 188.8171 | 213.427 | 0 |  | 185.55 | 185.866
30.09.2012 13:30:05 | 02:14:02 | 8042 | 181.298 | 0 |  | -9.34975e-06 |  |  | 63.06594 | -16.14213 | 0 |  | 0.15027 | 0.06059274 | 0 |  | 0.24072 | 0.236 | 188.85852 | 0 |  | 2.7947 | 2.540636 | 0 |  | 0.04281 | 0.03466397 | 7.675378 | -0.007509525 | 0 | -1.865486 | 4.49416 | -1.872995 |  |  | 300 | 300 | -0.649995 | 0 |  | 0.08002 | 0.07922772 | 11.1 |  |  |  | 8042 | 70.4171 | 21.44435 | 69.9416 | -0.4755 | 70 | 35.27367 | 180.5473 | 188.8171 | 213.4322 | 0 |  | 185.55 | 185.866
30.09.2012 13:30:07 | 02:14:04 | 8044 | 181.2961 | 0 |  | -4.33829e-06 |  |  | 63.0685 | -16.14585 | 0 |  | 0.15027 | 0.06059274 | 0 |  | 0.24072 | 0.236 | 188.85852 | 0 |  | 2.7947 | 2.540636 | 0 |  | 0.04281 | 0.03466397 | 7.674966 | -0.003484424 | 0 | -1.847225 | 4.4942 | -1.850709 |  |  | 300 | 300 | -0.649995 | 0 |  | 0.08002 | 0.07922772 | 11.1 |  |  |  | 8044 | 70.4171 | 21.44485 | 69.942 | -0.4751 | 70 | 35.30309 | 178.9074 | 188.8171 | 213.4286 | 0 |  | 185.55 | 185.866
30.09.2012 13:30:09 | 02:14:06 | 8046 | 181.2982 | 0 |  | -4.71228e-06 |  |  | 63.07259 | -16.14955 | 0 |  | 0.15027 | 0.06059274 | 0 |  | 0.24072 | 0.236 | 188.85852 | 0 |  | 2.7947 | 2.540636 | 0 |  | 0.04281 | 0.03466397 | 7.674913 | -0.003784806 | 0 | -1.843188 | 4.49416 | -1.846973 |  |  | 300 | 300 | -0.649995 | 0 |  | 0.08002 | 0.07922772 | 11.1 |  |  |  | 8046 | 70.4171 | 21.44485 | 69.9416 | -0.4755 | 70 | 35.32693 | 178.3891 | 188.8171 | 213.4324 | 0 |  | 185.55 | 185.866
30.09.2012 13:30:11 | 02:14:08 | 8048 | 181.2972 | 0 |  | -9.34975e-06 |  |  | 63.07463 | -16.15324 | 0 |  | 0.15027 | 0.06059274 | 0 |  | 0.24072 | 0.236 | 188.85852 | 0 |  | 2.7947 | 2.540636 | 0 |  | 0.04281 | 0.03466397 | 7.675172 | -0.007509525 | 0 | -1.842411 | 4.49414 | -1.84992 |  |  | 301 | 300 | -0.699994 | 0 |  | 0.08002 | 0.07922772 | 11.1 |  |  |  | 8048 | 70.4171 | 21.44535 | 69.9414 | -0.4757 | 70 | 35.32776 | 178.2523 | 188.8171 | 213.4307 | 0 |  | 185.55 | 185.866
30.09.2012 13:30:13 | 02:14:10 | 8050 | 181.303 | 0 |  | -1.36881e-05 |  |  | 63.07668 | -16.15694 | 0 |  | 0.15027 | 0.06059274 | 0 |  | 0.24072 | 0.236 | 188.85852 | 0 |  | 2.7947 | 2.540636 | 0 |  | 0.04281 | 0.03466397 | 7.675482 | -0.010994 | 0 | -1.83961 | 4.49414 | -1.850604 |  |  | 299 | 300 | -0.699994 | 0 |  | 0.08002 | 0.07922772 | 11.1 |  |  |  | 8050 | 70.4171 | 21.44535 | 69.9414 | -0.4757 | 70 | 35.34804 | 177.9756 | 188.8171 | 213.4412 | 0 |  | 185.55 | 185.866
30.09.2012 13:30:15 | 02:14:12 | 8052 | 181.3043 | 0 |  | -1.85499e-05 |  |  | 63.07821 | -16.16066 | 0 |  | 0.15027 | 0.06059274 | 0 |  | 0.24072 | 0.236 | 188.85852 | 0 |  | 2.7947 | 2.540636 | 0 |  | 0.04281 | 0.03466397 | 7.675224 | -0.01489889 | 0 | -1.848688 | 4.4941 | -1.863587 |  |  | 300 | 300 | -0.649995 | 0 |  | 0.08002 | 0.07922772 | 11.1 |  |  |  | 8052 | 70.4171 | 21.44485 | 69.941 | -0.4761 | 70 | 35.33452 | 178.7273 | 188.8171 | 213.4434 | 0 |  | 185.55 | 185.866
30.09.2012 13:30:17 | 02:14:14 | 8054 | 181.3085 | 0 |  | -2.88721e-05 |  |  | 63.07872 | -16.1644 | 0 |  | 0.15027 | 0.06059274 | 0 |  | 0.24072 | 0.236 | 188.85852 | 0 |  | 2.7947 | 2.540636 | 0 |  | 0.04281 | 0.03466397 | 7.675276 | -0.02318947 | 0 | -1.852259 | 4.49406 | -1.875449 |  |  | 300 | 300 | -0.649995 | 0 |  | 0.08002 | 0.07922772 | 11.1 |  |  |  | 8054 | 70.4171 | 21.44535 | 69.9406 | -0.4765 | 70 | 35.35208 | 178.9429 | 188.8171 | 213.4511 | 0 |  | 185.55 | 185.866
30.09.2012 13:30:19 | 02:14:16 | 8056 | 181.3079 | 0 |  | -3.37339e-05 |  |  | 63.07923 | -16.16816 | 0 |  | 0.15027 | 0.06059274 | 0 |  | 0.24072 | 0.236 | 188.85852 | 0 |  | 2.7947 | 2.540636 | 0 |  | 0.04281 | 0.03466397 | 7.675174 | -0.02709437 | 0 | -1.86237 | 4.4941 | -1.889464 |  |  | 300 | 300 | -0.649995 | 0 |  | 0.08002 | 0.07922772 | 11.1 |  |  |  | 8056 | 70.4171 | 21.44535 | 69.941 | -0.4761 | 70 | 35.34295 | 180.0464 | 188.8171 | 213.4499 | 0 |  | 185.55 | 185.866
30.09.2012 13:30:21 | 02:14:18 | 8058 | 181.3135 | 0 |  | -3.87454e-05 |  |  | 63.08025 | -16.17195 | 0 |  | 0.15027 | 0.06059274 | 0 |  | 0.24072 | 0.236 | 188.85852 | 0 |  | 2.7947 | 2.540636 | 0 |  | 0.04281 | 0.03466397 | 7.675018 | -0.0311195 | 0 | -1.865875 | 4.49406 | -1.896994 |  |  | 300 | 300 | -0.649995 | 0 |  | 0.08002 | 0.07922772 | 11.1 |  |  |  | 8058 | 70.4171 | 21.44535 | 69.9406 | -0.4765 | 70 | 35.32598 | 180.2532 | 188.8171 | 213.4602 | 0 |  | 185.55 | 185.866
30.09.2012 13:30:23 | 02:14:20 | 8060 | 181.3153 | 0 |  | -3.89698e-05 |  |  | 63.07872 | -16.17575 | 0 |  | 0.15027 | 0.06059274 | 0 |  | 0.24072 | 0.236 | 188.85852 | 0 |  | 2.7947 | 2.540636 | 0 |  | 0.04281 | 0.03466397 | 7.674761 | -0.03129973 | 0 | -1.869046 | 4.4941 | -1.900346 |  |  | 300 | 300 | -0.649995 | 0 |  | 0.08002 | 0.07922772 | 11.1 |  |  |  | 8060 | 70.4171 | 21.44636 | 69.941 | -0.4761 | 70 | 35.3312 | 180.6844 | 188.8171 | 213.4635 | 0 |  | 185.55 | 185.866
30.09.2012 13:30:25 | 02:14:22 | 8062 | 181.3175 | 0 |  | -4.73472e-05 |  |  | 63.0777 | -16.17955 | 0 |  | 0.15027 | 0.06059274 | 0 |  | 0.24072 | 0.236 | 188.85852 | 0 |  | 2.7947 | 2.540636 | 0 |  | 0.04281 | 0.03466397 | 7.674967 | -0.03802829 | 0 | -1.866072 | 4.49402 | -1.9041 |  |  | 301 | 300 | -0.699994 | 0 |  | 0.08002 | 0.07922772 | 11.1 |  |  |  | 8062 | 70.4171 | 21.44586 | 69.9402 | -0.4769 | 70 | 35.30309 | 180.1421 | 188.8171 | 213.4674 | 0 |  | 185.55 | 185.866
30.09.2012 13:30:27 | 02:14:24 | 8064 | 181.3189 | 0 |  | -4.60756e-05 |  |  | 63.07719 | -16.18337 | 0 |  | 0.15027 | 0.06059274 | 0 |  | 0.24072 | 0.236 | 188.85852 | 0 |  | 2.7947 | 2.540636 | 0 |  | 0.04281 | 0.03466397 | 7.674762 | -0.03700697 | 0 | -1.878735 | 4.4941 | -1.915742 |  |  | 299 | 300 | -0.699994 | 0 |  | 0.08002 | 0.07922772 | 11.1 |  |  |  | 8064 | 70.4171 | 21.44485 | 69.941 | -0.4761 | 70 | 35.31483 | 181.6175 | 188.8171 | 213.4699 | 0 |  | 185.55 | 185.866
30.09.2012 13:30:29 | 02:14:26 | 8066 | 181.3244 | 0 |  | -4.50284e-05 |  |  | 63.07719 | -16.18719 | 0 |  | 0.15027 | 0.06059274 | 0 |  | 0.24072 | 0.236 | 188.85852 | 0 |  | 2.7947 | 2.540636 | 0 |  | 0.04281 | 0.03466397 | 7.674967 | -0.03616588 | 0 | -1.864121 | 4.49406 | -1.900287 |  |  | 300 | 300 | -0.649995 | 0 |  | 0.08002 | 0.07922772 | 11.1 |  |  |  | 8066 | 70.4171 | 21.44687 | 69.9406 | -0.4765 | 70 | 35.30309 | 180.0729 | 188.8171 | 213.48 | 0 |  | 185.55 | 185.866
30.09.2012 13:30:31 | 02:14:28 | 8068 | 181.3274 | 0 |  | -4.30837e-05 |  |  | 63.07463 | -16.19098 | 0 |  | 0.15027 | 0.06059274 | 0 |  | 0.24072 | 0.236 | 188.85852 | 0 |  | 2.7947 | 2.540636 | 0 |  | 0.04281 | 0.03466397 | 7.674709 | -0.03460393 | 0 | -1.858123 | 4.49408 | -1.892727 |  |  | 300 | 300 | -0.649995 | 0 |  | 0.08002 | 0.07922772 | 11.1 |  |  |  | 8068 | 70.4268 | 21.44586 | 69.9408 | -0.486 | 70 | 35.30356 | 176.5528 | 188.8171 | 213.4854 | 0 |  | 185.55 | 185.866
30.09.2012 13:30:33 | 02:14:30 | 8070 | 181.3294 | 0 |  | -4.24853e-05 |  |  | 63.07719 | -16.19476 | 0 |  | 0.15027 | 0.06059274 | 0 |  | 0.24072 | 0.236 | 188.85852 | 0 |  | 2.7947 | 2.540636 | 0 |  | 0.04281 | 0.03466397 | 7.67507 | -0.03412331 | 0 | -1.854466 | 4.49408 | -1.888589 |  |  | 300 | 300 | -0.649995 | 0 |  | 0.08002 | 0.07922772 | 11.1 |  |  |  | 8070 | 70.4268 | 21.44636 | 69.9408 | -0.486 | 70 | 35.31293 | 176.2033 | 188.8171 | 213.4889 | 0 |  | 185.55 | 185.866
30.09.2012 13:30:35 | 02:14:32 | 8072 | 181.3318 | 0 |  | -3.63519e-05 |  |  | 63.07565 | -16.19853 | 0 |  | 0.15027 | 0.06059274 | 0 |  | 0.24072 | 0.236 | 188.85852 | 0 |  | 2.7947 | 2.540636 | 0 |  | 0.04281 | 0.03466397 | 7.675122 | -0.02919709 | 0 | -1.850635 | 4.4941 | -1.879832 |  |  | 300 | 300 | -0.649995 | 0 |  | 0.08002 | 0.07922772 | 11.1 |  |  |  | 8072 | 70.4268 | 21.44687 | 69.941 | -0.4858 | 70 | 35.29383 | 175.8976 | 188.8171 | 213.4933 | 0 |  | 185.55 | 185.866
30.09.2012 13:30:37 | 02:14:34 | 8074 | 181.3332 | 0 |  | -2.89469e-05 |  |  | 63.07616 | -16.20227 | 0 |  | 0.15027 | 0.06059274 | 0 |  | 0.24072 | 0.236 | 188.85852 | 0 |  | 2.7947 | 2.540636 | 0 |  | 0.04281 | 0.03466397 | 7.674967 | -0.02324955 | 0 | -1.83289 | 4.4941 | -1.856139 |  |  | 301 | 300 | -0.699994 | 0 |  | 0.08002 | 0.07922772 | 11.1 |  |  |  | 8074 | 70.4268 | 21.44636 | 69.941 | -0.4858 | 70 | 35.31507 | 174.2097 | 188.8171 | 213.4958 | 0 |  | 185.55 | 185.866
30.09.2012 13:30:39 | 02:14:36 | 8076 | 181.3384 | 0 |  | -2.51322e-05 |  |  | 63.07514 | -16.20598 | 0 |  | 0.15027 | 0.06059274 | 0 |  | 0.24072 | 0.236 | 188.85852 | 0 |  | 2.7947 | 2.540636 | 0 |  | 0.04281 | 0.03466397 | 7.675018 | -0.02018566 | 0 | -1.841212 | 4.49408 | -1.861398 |  |  | 299 | 300 | -0.699994 | 0 |  | 0.08002 | 0.07922772 | 11.1 |  |  |  | 8076 | 70.4171 | 21.44737 | 69.9408 | -0.4763 | 70 | 35.29455 | 177.9086 | 188.8171 | 213.5052 | 0 |  | 185.55 | 185.866
30.09.2012 13:30:41 | 02:14:38 | 8078 | 181.3426 | 0 |  | -7.7042e-06 |  |  | 63.07616 | -16.20967 | 0 |  | 0.15027 | 0.06059274 | 0 |  | 0.24072 | 0.236 | 188.85852 | 0 |  | 2.7947 | 2.540636 | 0 |  | 0.04281 | 0.03466397 | 7.675174 | -0.006187854 | 0 | -1.814352 | 4.49416 | -1.82054 |  |  | 300 | 300 | -0.649995 | 0 |  | 0.08002 | 0.07922772 | 11.1 |  |  |  | 8078 | 70.4074 | 21.44636 | 69.9416 | -0.4658 | 70 | 35.30297 | 178.5949 | 188.8171 | 213.5129 | 0 |  | 185.55 | 185.866
30.09.2012 13:30:43 | 02:14:40 | 8080 | 181.3457 | 0 |  | 3.6651e-06 |  |  | 63.0777 | -16.21335 | 0 |  | 0.15027 | 0.06059274 | 0 |  | 0.24072 | 0.236 | 188.85852 | 0 |  | 2.7947 | 2.540636 | 0 |  | 0.04281 | 0.03466397 | 7.675224 | 0.002943732 | 0 | -1.866174 | 4.49414 | -1.86323 |  |  | 300 | 300 | -0.649995 | 0 |  | 0.08002 | 0.07922772 | 11.1 |  |  |  | 8080 | 70.4074 | 21.44737 | 69.9414 | -0.466 | 70 | 35.34341 | 183.6273 | 188.8171 | 213.5185 | 0 |  | 185.55 | 185.866
30.09.2012 13:30:45 | 02:14:42 | 8082 | 181.3526 | 0 |  | 1.0397e-05 |  |  | 63.0777 | -16.21707 | 0 |  | 0.15027 | 0.06059274 | 0 |  | 0.24072 | 0.236 | 188.85852 | 0 |  | 2.7947 | 2.540636 | 0 |  | 0.04281 | 0.03466397 | 7.675018 | 0.008350655 | 0 | -1.868318 | 4.49412 | -1.859968 |  |  | 300 | 300 | -0.649995 | 0 |  | 0.08002 | 0.07922772 | 11.1 |  |  |  | 8082 | 70.4074 | 21.44788 | 69.9412 | -0.4662 | 70 | 35.34508 | 183.7658 | 188.8171 | 213.5309 | 0 |  | 185.55 | 185.866
30.09.2012 13:30:47 | 02:14:44 | 8084 | 181.3589 | 0 |  | 2.25142e-05 |  |  | 63.07821 | -16.22076 | 0 |  | 0.15027 | 0.06059274 | 0 |  | 0.24072 | 0.236 | 188.85852 | 0 |  | 2.7947 | 2.540636 | 0 |  | 0.04281 | 0.03466397 | 7.674915 | 0.01808294 | 0 | -1.85089 | 4.49416 | -1.832808 |  |  | 300 | 300 | -0.649995 | 0 |  | 0.08002 | 0.07922772 | 11.1 |  |  |  | 8084 | 70.4074 | 21.44838 | 69.9416 | -0.4658 | 70 | 35.33108 | 182.1753 | 188.8171 | 213.5423 | 0 |  | 185.55 | 185.866
30.09.2012 13:30:49 | 02:14:46 | 8086 | 181.3559 | 0 |  | 2.73013e-05 |  |  | 63.07668 | -16.22443 | 0 |  | 0.15027 | 0.06059274 | 0 |  | 0.24072 | 0.236 | 188.85852 | 0 |  | 2.7947 | 2.540636 | 0 |  | 0.04281 | 0.03466397 | 7.674914 | 0.02192784 | 0 | -1.85502 | 4.49414 | -1.833092 |  |  | 300 | 300 | -0.649995 | 0 |  | 0.08002 | 0.07922772 | 11.1 |  |  |  | 8086 | 70.4074 | 21.44889 | 69.9414 | -0.466 | 70 | 35.32906 | 182.5195 | 188.8171 | 213.537 | 0 |  | 185.55 | 185.866
30.09.2012 13:30:51 | 02:14:48 | 8088 | 181.3648 | 0 |  | 2.91713e-05 |  |  | 63.07821 | -16.2281 | 0 |  | 0.15027 | 0.06059274 | 0 |  | 0.24072 | 0.236 | 188.85852 | 0 |  | 2.7947 | 2.540636 | 0 |  | 0.04281 | 0.03466397 | 7.674811 | 0.02342978 | 0 | -1.8645 | 4.49416 | -1.84107 |  |  | 300 | 300 | -0.649995 | 0 |  | 0.08002 | 0.07922772 | 11.1 |  |  |  | 8088 | 70.4074 | 21.4499 | 69.9416 | -0.4658 | 70 | 35.31448 | 183.5088 | 188.8171 | 213.553 | 0 |  | 185.55 | 185.866
30.09.2012 13:30:53 | 02:14:50 | 8090 | 181.3667 | 0 |  | 3.26868e-05 |  |  | 63.07974 | -16.23177 | 0 |  | 0.15027 | 0.06059274 | 0 |  | 0.24072 | 0.236 | 188.85852 | 0 |  | 2.7947 | 2.540636 | 0 |  | 0.04281 | 0.03466397 | 7.674914 | 0.02625336 | 0 | -1.845411 | 4.49414 | -1.819157 |  |  | 300 | 300 | -0.649995 | 0 |  | 0.08002 | 0.07922772 | 11.1 |  |  |  | 8090 | 70.4074 | 21.44889 | 69.9414 | -0.466 | 70 | 35.29028 | 181.5633 | 188.8171 | 213.5564 | 0 |  | 185.55 | 185.866
30.09.2012 13:30:55 | 02:14:52 | 8092 | 181.3708 | 0 |  | 2.63289e-05 |  |  | 63.08434 | -16.23541 | 0 |  | 0.15027 | 0.06059274 | 0 |  | 0.24072 | 0.236 | 188.85852 | 0 |  | 2.7947 | 2.540636 | 0 |  | 0.04281 | 0.03466397 | 7.67476 | 0.02114683 | 0 | -1.844512 | 4.4941 | -1.823365 |  |  | 300 | 300 | -0.649995 | 0 |  | 0.08002 | 0.07922772 | 11.1 |  |  |  | 8092 | 70.4171 | 21.4499 | 69.941 | -0.4761 | 70 | 35.30024 | 178.2581 | 188.8171 | 213.5639 | 0 |  | 185.55 | 185.866
30.09.2012 13:30:57 | 02:14:54 | 8094 | 181.3724 | 0 |  | 2.50574e-05 |  |  | 63.08536 | -16.23905 | 0 |  | 0.15027 | 0.06059274 | 0 |  | 0.24072 | 0.236 | 188.85852 | 0 |  | 2.7947 | 2.540636 | 0 |  | 0.04281 | 0.03466397 | 7.674399 | 0.02012558 | 0 | -1.841467 | 4.4941 | -1.821341 |  |  | 300 | 300 | -0.649995 | 0 |  | 0.08002 | 0.07922772 | 11.1 |  |  |  | 8094 | 70.4171 | 21.44838 | 69.941 | -0.4761 | 70 | 35.26703 | 177.9622 | 188.8171 | 213.5668 | 0 |  | 185.55 | 185.866
30.09.2012 13:30:59 | 02:14:56 | 8096 | 181.3723 | 0 |  | 1.49596e-05 |  |  | 63.08638 | -16.2427 | 0 |  | 0.15027 | 0.06059274 | 0 |  | 0.24072 | 0.236 | 188.85852 | 0 |  | 2.7947 | 2.540636 | 0 |  | 0.04281 | 0.03466397 | 7.674864 | 0.01201524 | 0 | -1.842062 | 4.4941 | -1.830047 |  |  | 301 | 300 | -0.699994 | 0 |  | 0.08002 | 0.07922772 | 11.1 |  |  |  | 8096 | 70.4171 | 21.44788 | 69.941 | -0.4761 | 70 | 35.26276 | 178.0198 | 188.8171 | 213.5667 | 0 |  | 185.55 | 185.866
30.09.2012 13:31:01 | 02:14:58 | 8098 | 181.3769 | 0 |  | 1.17433e-05 |  |  | 63.08741 | -16.24636 | 0 |  | 0.15027 | 0.06059274 | 0 |  | 0.24072 | 0.236 | 188.85852 | 0 |  | 2.7947 | 2.540636 | 0 |  | 0.04281 | 0.03466397 | 7.67476 | 0.009431975 | 0 | -1.837557 | 4.4941 | -1.828125 |  |  | 299 | 300 | -0.699994 | 0 |  | 0.08002 | 0.07922772 | 11.1 |  |  |  | 8098 | 70.4171 | 21.44889 | 69.941 | -0.4761 | 70 | 35.24165 | 177.58 | 188.8171 | 213.5749 | 0 |  | 185.55 | 185.866
30.09.2012 13:31:03 | 02:15:00 | 8100 | 181.3813 | 0 |  | 2.54314e-06 |  |  | 63.08843 | -16.25004 | 0 |  | 0.15027 | 0.06059274 | 0 |  | 0.24072 | 0.236 | 188.85852 | 0 |  | 2.7947 | 2.540636 | 0 |  | 0.04281 | 0.03466397 | 7.67476 | 0.002042597 | 0 | -1.848931 | 4.49408 | -1.846888 |  |  | 300 | 300 | -0.649995 | 0 |  | 0.08002 | 0.07922772 | 11.1 |  |  |  | 8100 | 70.4171 | 21.44737 | 69.9408 | -0.4763 | 70 | 35.20097 | 178.6121 | 188.8171 | 213.583 | 0 |  | 185.55 | 185.866
30.09.2012 13:31:05 | 02:15:02 | 8102 | 181.3807 | 0 |  | -4.78707e-06 |  |  | 63.08843 | -16.25376 | 0 |  | 0.15027 | 0.06059274 | 0 |  | 0.24072 | 0.236 | 188.85852 | 0 |  | 2.7947 | 2.540636 | 0 |  | 0.04281 | 0.03466397 | 7.674916 | -0.003844875 | 0 | -1.873794 | 4.49408 | -1.877639 |  |  | 300 | 300 | -0.649995 | 0 |  | 0.08002 | 0.07922772 | 11.1 |  |  |  | 8102 | 70.4171 | 21.44889 | 69.9408 | -0.4763 | 70 | 35.09766 | 181.0146 | 188.8171 | 213.5818 | 0 |  | 185.55 | 185.866
30.09.2012 13:31:07 | 02:15:04 | 8104 | 181.3834 | 0 |  | -9.87334e-06 |  |  | 63.09303 | -16.25752 | 0 |  | 0.15027 | 0.06059274 | 0 |  | 0.24072 | 0.236 | 188.85852 | 0 |  | 2.7947 | 2.540636 | 0 |  | 0.04281 | 0.03466397 | 7.675122 | -0.007930062 | 0 | -1.877207 | 4.4941 | -1.885137 |  |  | 300 | 300 | -0.649995 | 0 |  | 0.08002 | 0.07922772 | 11.1 |  |  |  | 8104 | 70.4171 | 21.44889 | 69.941 | -0.4761 | 70 | 35.07868 | 181.4053 | 188.8171 | 213.5866 | 0 |  | 185.55 | 185.866
30.09.2012 13:31:09 | 02:15:06 | 8106 | 181.3879 | 0 |  | -1.25661e-05 |  |  | 63.09609 | -16.26128 | 0 |  | 0.15027 | 0.06059274 | 0 |  | 0.24072 | 0.236 | 188.85852 | 0 |  | 2.7947 | 2.540636 | 0 |  | 0.04281 | 0.03466397 | 7.674915 | -0.01009283 | 0 | -1.860093 | 4.4941 | -1.870186 |  |  | 300 | 300 | -0.649995 | 0 |  | 0.08002 | 0.07922772 | 11.1 |  |  |  | 8106 | 70.4171 | 21.44737 | 69.941 | -0.4761 | 70 | 35.04986 | 179.747 | 188.8171 | 213.5948 | 0 |  | 185.55 | 185.866
30.09.2012 13:31:11 | 02:15:08 | 8108 | 181.3893 | 0 |  | -1.81012e-05 |  |  | 63.10018 | -16.26503 | 0 |  | 0.15027 | 0.06059274 | 0 |  | 0.24072 | 0.236 | 188.85852 | 0 |  | 2.7947 | 2.540636 | 0 |  | 0.04281 | 0.03466397 | 7.674967 | -0.01453851 | 0 | -1.869209 | 4.49408 | -1.883747 |  |  | 300 | 300 | -0.649995 | 0 |  | 0.08002 | 0.07922772 | 11.1 |  |  |  | 8108 | 70.4268 | 21.44838 | 69.9408 | -0.486 | 70 | 35.04642 | 177.5455 | 188.8171 | 213.5974 | 0 |  | 185.55 | 185.866
30.09.2012 13:31:13 | 02:15:10 | 8110 | 181.3893 | 0 |  | -2.11679e-05 |  |  | 63.10478 | -16.26882 | 0 |  | 0.15027 | 0.06059274 | 0 |  | 0.24072 | 0.236 | 188.85852 | 0 |  | 2.7947 | 2.540636 | 0 |  | 0.04281 | 0.03466397 | 7.675019 | -0.01700162 | 0 | -1.88157 | 4.49412 | -1.898572 |  |  | 300 | 300 | -0.649995 | 0 |  | 0.08002 | 0.07922772 | 11.1 |  |  |  | 8110 | 70.4268 | 21.44838 | 69.9412 | -0.4856 | 70 | 35.01262 |  | 188.8171 | 213.5974 | 0 |  | 185.55 | 185.866
30.09.2012 13:31:15 | 02:15:12 | 8112 | 181.3931 | 0 |  | -1.78768e-05 |  |  | 63.10887 | -16.27259 | 0 |  | 0.15027 | 0.06059274 | 0 |  | 0.24072 | 0.236 | 188.85852 | 0 |  | 2.7947 | 2.540636 | 0 |  | 0.04281 | 0.03466397 | 7.675121 | -0.01435827 | 0 | -1.858267 | 4.4941 | -1.872625 |  |  | 300 | 300 | -0.649995 | 0 |  | 0.08002 | 0.07922772 | 11.1 |  |  |  | 8112 | 70.4171 | 21.44838 | 69.941 | -0.4761 | 70 | 34.99779 | 179.5653 | 188.8171 | 213.6042 | 0 |  | 185.55 | 185.866
30.09.2012 13:31:17 | 02:15:14 | 8114 | 181.3957 | 0 |  | -1.42865e-05 |  |  | 63.11193 | -16.27631 | 0 |  | 0.15027 | 0.06059274 | 0 |  | 0.24072 | 0.236 | 188.85852 | 0 |  | 2.7947 | 2.540636 | 0 |  | 0.04281 | 0.03466397 | 7.674812 | -0.01147462 | 0 | -1.840203 | 4.49412 | -1.851678 |  |  | 300 | 300 | -0.649995 | 0 |  | 0.08002 | 0.07922772 | 11.1 |  |  |  | 8114 | 70.4171 | 21.44889 | 69.9412 | -0.4759 | 70 | 34.99494 | 177.8796 | 188.8171 | 213.6089 | 0 |  | 185.55 | 185.866
30.09.2012 13:31:19 | 02:15:16 | 8116 | 181.3976 | 0 |  | -1.45108e-05 |  |  | 63.115 | -16.28003 | 0 |  | 0.15027 | 0.06059274 | 0 |  | 0.24072 | 0.236 | 188.85852 | 0 |  | 2.7947 | 2.540636 | 0 |  | 0.04281 | 0.03466397 | 7.674915 | -0.01165477 | 0 | -1.858503 | 4.4941 | -1.870157 |  |  | 300 | 300 | -0.649995 | 0 |  | 0.08002 | 0.07922772 | 11.1 |  |  |  | 8116 | 70.4171 | 21.4499 | 69.941 | -0.4761 | 70 | 34.98735 | 179.5836 | 188.8171 | 213.6125 | 0 |  | 185.55 | 185.866
30.09.2012 13:31:21 | 02:15:18 | 8118 | 181.4035 | 0 |  | -9.72374e-06 |  |  | 63.11908 | -16.28377 | 0 |  | 0.15027 | 0.06059274 | 0 |  | 0.24072 | 0.236 | 188.85852 | 0 |  | 2.7947 | 2.540636 | 0 |  | 0.04281 | 0.03466397 | 7.674709 | -0.007809906 | 0 | -1.859226 | 4.4941 | -1.867036 |  |  | 300 | 300 | -0.649995 | 0 |  | 0.08002 | 0.07922772 | 11.1 |  |  |  | 8118 | 70.4171 | 21.4504 | 69.941 | -0.4761 | 70 | 35.00016 | 179.6477 | 188.8171 | 213.6232 | 0 |  | 185.55 | 185.866
30.09.2012 13:31:23 | 02:15:20 | 8120 | 181.4061 | 0 |  | -3.06672e-06 |  |  | 63.12266 | -16.2875 | 0 |  | 0.15027 | 0.06059274 | 0 |  | 0.24072 | 0.236 | 188.85852 | 0 |  | 2.7947 | 2.540636 | 0 |  | 0.04281 | 0.03466397 | 7.675122 | -0.002463126 | 0 | -1.857388 | 4.49414 | -1.859851 |  |  | 300 | 300 | -0.649995 | 0 |  | 0.08002 | 0.07922772 | 11.1 |  |  |  | 8120 | 70.4171 | 21.4504 | 69.9414 | -0.4757 | 70 | 34.98723 | 179.5934 | 188.8171 | 213.6278 | 0 |  | 185.55 | 185.866
30.09.2012 13:31:25 | 02:15:22 | 8122 | 181.4073 | 0 |  | 3.9643e-06 |  |  | 63.12675 | -16.29122 | 0 |  | 0.15027 | 0.06059274 | 0 |  | 0.24072 | 0.236 | 188.85852 | 0 |  | 2.7947 | 2.540636 | 0 |  | 0.04281 | 0.03466397 | 7.675482 | 0.003184043 | 0 | -1.864541 | 4.49412 | -1.861357 |  |  | 301 | 300 | -0.699994 | 0 |  | 0.08002 | 0.07922772 | 11.1 |  |  |  | 8122 | 70.4171 | 21.45141 | 69.9412 | -0.4759 | 70 | 34.99897 | 180.2207 | 188.8171 | 213.6299 | 0 |  | 185.55 | 185.866
30.09.2012 13:31:27 | 02:15:24 | 8124 | 181.4108 | 0 |  | 9.20016e-06 |  |  | 63.13033 | -16.29493 | 0 |  | 0.15027 | 0.06059274 | 0 |  | 0.24072 | 0.236 | 188.85852 | 0 |  | 2.7947 | 2.540636 | 0 |  | 0.04281 | 0.03466397 | 7.675637 | 0.007389378 | 0 | -1.859515 | 4.49412 | -1.852126 |  |  | 299 | 300 | -0.699994 | 0 |  | 0.08002 | 0.07922772 | 11.1 |  |  |  | 8124 | 70.4171 | 21.45141 | 69.9412 | -0.4759 | 70 | 34.98296 | 179.7314 | 188.8171 | 213.6363 | 0 |  | 185.55 | 185.866
30.09.2012 13:31:29 | 02:15:26 | 8126 | 181.4117 | 0 |  | 1.24913e-05 |  |  | 63.13094 | -16.29864 | 0 |  | 0.15027 | 0.06059274 | 0 |  | 0.24072 | 0.236 | 188.85852 | 0 |  | 2.7947 | 2.540636 | 0 |  | 0.04281 | 0.03466397 | 7.675689 | 0.01003275 | 0 | -1.867852 | 4.49414 | -1.857819 |  |  | 300 | 300 | -0.649995 | 0 |  | 0.08002 | 0.07922772 | 11.1 |  |  |  | 8126 | 70.4171 | 21.45141 | 69.9414 | -0.4757 | 70 | 34.98676 | 180.5996 | 188.8171 | 213.6378 | 0 |  | 185.55 | 185.866
30.09.2012 13:31:31 | 02:15:28 | 8128 | 181.4117 | 0 |  | 7.4798e-06 |  |  | 63.13298 | -16.30234 | 0 |  | 0.15027 | 0.06059274 | 0 |  | 0.24072 | 0.236 | 188.85852 | 0 |  | 2.7947 | 2.540636 | 0 |  | 0.04281 | 0.03466397 | 7.675637 | 0.00600762 | 0 | -1.848089 | 4.49406 | -1.842081 |  |  | 300 | 300 | -0.649995 | 0 |  | 0.08002 | 0.07922772 | 11.1 |  |  |  | 8128 | 70.4268 | 21.45141 | 69.9406 | -0.4862 | 70 | 34.99637 |  | 188.8171 | 213.6378 | 0 |  | 185.55 | 185.866
30.09.2012 13:31:33 | 02:15:30 | 8130 | 181.4209 | 0 |  | 4.63748e-06 |  |  | 63.13298 | -16.30604 | 0 |  | 0.15027 | 0.06059274 | 0 |  | 0.24072 | 0.236 | 188.85852 | 0 |  | 2.7947 | 2.540636 | 0 |  | 0.04281 | 0.03466397 | 7.675535 | 0.003724728 | 0 | -1.857154 | 4.49408 | -1.853429 |  |  | 300 | 300 | -0.649995 | 0 |  | 0.08002 | 0.07922772 | 11.1 |  |  |  | 8130 | 70.4268 | 21.45141 | 69.9408 | -0.486 | 70 | 34.98047 | 176.3698 | 188.8171 | 213.6546 | 0 |  | 185.55 | 185.866
30.09.2012 13:31:35 | 02:15:32 | 8132 | 181.4221 | 0 |  | 1.01726e-05 |  |  | 63.13298 | -16.30973 | 0 |  | 0.15027 | 0.06059274 | 0 |  | 0.24072 | 0.236 | 188.85852 | 0 |  | 2.7947 | 2.540636 | 0 |  | 0.04281 | 0.03466397 | 7.675587 | 0.008170421 | 0 | -1.85021 | 4.49416 | -1.84204 |  |  | 300 | 300 | -0.649995 | 0 |  | 0.08002 | 0.07922772 | 11.1 |  |  |  | 8132 | 70.4268 | 21.45141 | 69.9416 | -0.4852 | 70 | 34.99826 | 175.9517 | 188.8171 | 213.6567 | 0 |  | 185.55 | 185.866
30.09.2012 13:31:37 | 02:15:34 | 8134 | 181.4217 | 0 |  | 1.27157e-05 |  |  | 63.13554 | -16.3134 | 0 |  | 0.15027 | 0.06059274 | 0 |  | 0.24072 | 0.236 | 188.85852 | 0 |  | 2.7947 | 2.540636 | 0 |  | 0.04281 | 0.03466397 | 7.675585 | 0.01021299 | 0 | -1.832944 | 4.49416 | -1.822731 |  |  | 300 | 300 | -0.649995 | 0 |  | 0.08002 | 0.07922772 | 11.1 |  |  |  | 8134 | 70.4268 | 21.45292 | 69.9416 | -0.4852 | 70 | 34.99316 | 174.3101 | 188.8171 | 213.656 | 0 |  | 185.55 | 185.866
30.09.2012 13:31:39 | 02:15:36 | 8136 | 181.4266 | 0 |  | 1.81012e-05 |  |  | 63.13656 | -16.31704 | 0 |  | 0.15027 | 0.06059274 | 0 |  | 0.24072 | 0.236 | 188.85852 | 0 |  | 2.7947 | 2.540636 | 0 |  | 0.04281 | 0.03466397 | 7.675482 | 0.01453851 | 0 | -1.837596 | 4.4942 | -1.823058 |  |  | 300 | 300 | -0.649995 | 0 |  | 0.08002 | 0.07922772 | 11.1 |  |  |  | 8136 | 70.4268 | 21.45141 | 69.942 | -0.4848 | 70 | 34.99684 | 174.8684 | 188.8171 | 213.665 | 0 |  | 185.55 | 185.866
30.09.2012 13:31:41 | 02:15:38 | 8138 | 181.4318 | 0 |  | 2.01207e-05 |  |  | 63.13554 | -16.3207 | 0 |  | 0.15027 | 0.06059274 | 0 |  | 0.24072 | 0.236 | 188.85852 | 0 |  | 2.7947 | 2.540636 | 0 |  | 0.04281 | 0.03466397 | 7.675687 | 0.01616053 | 0 | -1.846366 | 4.49416 | -1.830205 |  |  | 300 | 300 | -0.649995 | 0 |  | 0.08002 | 0.07922772 | 11.1 |  |  |  | 8138 | 70.4171 | 21.45191 | 69.9416 | -0.4755 | 70 | 34.99446 | 178.565 | 188.8171 | 213.6744 | 0 |  | 185.55 | 185.866
30.09.2012 13:31:43 | 02:15:40 | 8140 | 181.4352 | 0 |  | 2.36362e-05 |  |  | 63.13554 | -16.32436 | 0 |  | 0.15027 | 0.06059274 | 0 |  | 0.24072 | 0.236 | 188.85852 | 0 |  | 2.7947 | 2.540636 | 0 |  | 0.04281 | 0.03466397 | 7.675637 | 0.01898411 | 0 | -1.854305 | 4.49418 | -1.835321 |  |  | 301 | 300 | -0.699994 | 0 |  | 0.08002 | 0.07922772 | 11.1 |  |  |  | 8140 | 70.4074 | 21.45191 | 69.9418 | -0.4656 | 70 | 34.99067 | 182.4998 | 188.8171 | 213.6804 | 0 |  | 185.55 | 185.866
30.09.2012 13:31:45 | 02:15:42 | 8142 | 181.4413 | 0 |  | 1.98215e-05 |  |  | 63.13493 | -16.32805 | 0 |  | 0.15027 | 0.06059274 | 0 |  | 0.24072 | 0.236 | 188.85852 | 0 |  | 2.7947 | 2.540636 | 0 |  | 0.04281 | 0.03466397 | 7.675378 | 0.01592022 | 0 | -1.86613 | 4.49414 | -1.85021 |  |  | 299 | 300 | -0.699994 | 0 |  | 0.08002 | 0.07922772 | 11.1 |  |  |  | 8142 | 70.4074 | 21.45191 | 69.9414 | -0.466 | 70 | 35.01463 | 183.5263 | 188.8171 | 213.6914 | 0 |  | 185.55 | 185.866
30.09.2012 13:31:47 | 02:15:44 | 8144 | 181.4429 | 0 |  | 2.20654e-05 |  |  | 63.13339 | -16.33176 | 0 |  | 0.15027 | 0.06059274 | 0 |  | 0.24072 | 0.236 | 188.85852 | 0 |  | 2.7947 | 2.540636 | 0 |  | 0.04281 | 0.03466397 | 7.675327 | 0.01772247 | 0 | -1.882191 | 4.49416 | -1.864468 |  |  | 300 | 300 | -0.649995 | 0 |  | 0.08002 | 0.07922772 | 11.1 |  |  |  | 8144 | 70.4074 | 21.45343 | 69.9416 | -0.4658 | 70 | 35.00194 | 185.1702 | 188.8171 | 213.6943 | 0 |  | 185.55 | 185.866
30.09.2012 13:31:49 | 02:15:46 | 8146 | 181.4491 | 0 |  | 1.90735e-05 |  |  | 63.13339 | -16.33549 | 0 |  | 0.15027 | 0.06059274 | 0 |  | 0.24072 | 0.236 | 188.85852 | 0 |  | 2.7947 | 2.540636 | 0 |  | 0.04281 | 0.03466397 | 7.675275 | 0.01531944 | 0 | -1.875403 | 4.49414 | -1.860083 |  |  | 300 | 300 | -0.649995 | 0 |  | 0.08002 | 0.07922772 | 11.1 |  |  |  | 8146 | 70.4074 | 21.45444 | 69.9414 | -0.466 | 70 | 35.00574 | 184.4303 | 188.8171 | 213.7056 | 0 |  | 185.55 | 185.866
30.09.2012 13:31:51 | 02:15:48 | 8148 | 181.4532 | 0 |  | 1.98215e-05 |  |  | 63.13196 | -16.33918 | 0 |  | 0.15027 | 0.06059274 | 0 |  | 0.24072 | 0.236 | 188.85852 | 0 |  | 2.7947 | 2.540636 | 0 |  | 0.04281 | 0.03466397 | 7.675224 | 0.01592022 | 0 | -1.853308 | 4.49416 | -1.837388 |  |  | 300 | 300 | -0.649995 | 0 |  | 0.08002 | 0.07922772 | 11.1 |  |  |  | 8148 | 70.4171 | 21.45393 | 69.9416 | -0.4755 | 70 | 35.00158 | 179.2153 | 188.8171 | 213.713 | 0 |  | 185.55 | 185.866
30.09.2012 13:31:53 | 02:15:50 | 8150 | 181.462 | 0 |  | 2.07939e-05 |  |  | 63.13033 | -16.34285 | 0 |  | 0.15027 | 0.06059274 | 0 |  | 0.24072 | 0.236 | 188.85852 | 0 |  | 2.7947 | 2.540636 | 0 |  | 0.04281 | 0.03466397 | 7.67543 | 0.01670123 | 0 | -1.845288 | 4.49418 | -1.828587 |  |  | 300 | 300 | -0.649995 | 0 |  | 0.08002 | 0.07922772 | 11.1 |  |  |  | 8150 | 70.4171 | 21.45444 | 69.9418 | -0.4753 | 70 | 34.99637 | 178.4938 | 188.8171 | 213.729 | 0 |  | 185.55 | 185.866
30.09.2012 13:31:55 | 02:15:52 | 8152 | 181.4627 | 0 |  | 2.16915e-05 |  |  | 63.12941 | -16.3465 | 0 |  | 0.15027 | 0.06059274 | 0 |  | 0.24072 | 0.236 | 188.85852 | 0 |  | 2.7947 | 2.540636 | 0 |  | 0.04281 | 0.03466397 | 7.675069 | 0.01742216 | 0 | -1.834451 | 4.4942 | -1.817028 |  |  | 300 | 300 | -0.649995 | 0 |  | 0.08002 | 0.07922772 | 11.1 |  |  |  | 8152 | 70.4171 | 21.45343 | 69.942 | -0.4751 | 70 | 35.04452 | 177.5071 | 188.8171 | 213.7302 | 0 |  | 185.55 | 185.866
30.09.2012 13:31:57 | 02:15:54 | 8154 | 181.4636 | 0 |  | 2.55809e-05 |  |  | 63.12879 | -16.35015 | 0 |  | 0.15027 | 0.06059274 | 0 |  | 0.24072 | 0.236 | 188.85852 | 0 |  | 2.7947 | 2.540636 | 0 |  | 0.04281 | 0.03466397 | 7.675068 | 0.02054605 | 0 | -1.858526 | 4.4942 | -1.83798 |  |  | 300 | 300 | -0.649995 | 0 |  | 0.08002 | 0.07922772 | 11.1 |  |  |  | 8154 | 70.4171 | 21.45545 | 69.942 | -0.4751 | 70 | 35.03361 | 179.8358 | 188.8171 | 213.7318 | 0 |  | 185.55 | 185.866
30.09.2012 13:31:59 | 02:15:56 | 8156 | 181.4677 | 0 |  | 2.54314e-05 |  |  | 63.12777 | -16.35383 | 0 |  | 0.15027 | 0.06059274 | 0 |  | 0.24072 | 0.236 | 188.85852 | 0 |  | 2.7947 | 2.540636 | 0 |  | 0.04281 | 0.03466397 | 7.675223 | 0.02042597 | 0 | -1.866004 | 4.49418 | -1.845578 |  |  | 300 | 300 | -0.649995 | 0 |  | 0.08002 | 0.07922772 | 11.1 |  |  |  | 8156 | 70.4171 | 21.45646 | 69.9418 | -0.4753 | 70 | 35.01724 | 180.4919 | 188.8171 | 213.7393 | 0 |  | 185.55 | 185.866
30.09.2012 13:32:01 | 02:15:58 | 8158 | 181.4709 | 0 |  | 2.04199e-05 |  |  | 63.12573 | -16.35751 | 0 |  | 0.15027 | 0.06059274 | 0 |  | 0.24072 | 0.236 | 188.85852 | 0 |  | 2.7947 | 2.540636 | 0 |  | 0.04281 | 0.03466397 | 7.675327 | 0.01640084 | 0 | -1.849984 | 4.49414 | -1.833583 |  |  | 301 | 300 | -0.699994 | 0 |  | 0.08002 | 0.07922772 | 11.1 |  |  |  | 8158 | 70.4074 | 21.45595 | 69.9414 | -0.466 | 70 | 35.00194 | 181.9087 | 188.8171 | 213.7451 | 0 |  | 185.55 | 185.866
30.09.2012 13:32:03 | 02:16:00 | 8160 | 181.4716 | 0 |  | 1.33889e-05 |  |  | 63.12317 | -16.36121 | 0 |  | 0.15027 | 0.06059274 | 0 |  | 0.24072 | 0.236 | 188.85852 | 0 |  | 2.7947 | 2.540636 | 0 |  | 0.04281 | 0.03466397 | 7.675482 | 0.01075369 | 0 | -1.868586 | 4.4941 | -1.857832 |  |  | 299 | 300 | -0.699994 | 0 |  | 0.08002 | 0.07922772 | 11.1 |  |  |  | 8160 | 70.4074 | 21.45545 | 69.941 | -0.4664 | 70 | 35.00562 | 183.6061 | 188.8171 | 213.7463 | 0 |  | 185.55 | 185.866
30.09.2012 13:32:05 | 02:16:02 | 8162 | 181.4767 | 0 |  | -1.94475e-06 |  |  | 63.12215 | -16.36495 | 0 |  | 0.15027 | 0.06059274 | 0 |  | 0.24072 | 0.236 | 188.85852 | 0 |  | 2.7947 | 2.540636 | 0 |  | 0.04281 | 0.03466397 | 7.675586 | -0.001561983 | 0 | -1.883689 | 4.4941 | -1.885251 |  |  | 300 | 300 | -0.649995 | 0 |  | 0.08002 | 0.07922772 | 11.1 |  |  |  | 8162 | 70.4074 | 21.45595 | 69.941 | -0.4664 | 70 | 34.99186 | 185.0849 | 188.8171 | 213.7555 | 0 |  | 185.55 | 185.866
30.09.2012 13:32:07 | 02:16:04 | 8164 | 181.4802 | 0 |  | -1.79516e-05 |  |  | 63.12062 | -16.36873 | 0 |  | 0.15027 | 0.06059274 | 0 |  | 0.24072 | 0.236 | 188.85852 | 0 |  | 2.7947 | 2.540636 | 0 |  | 0.04281 | 0.03466397 | 7.675689 | -0.01441835 | 0 | -1.882548 | 4.49408 | -1.896966 |  |  | 300 | 300 | -0.649995 | 0 |  | 0.08002 | 0.07922772 | 11.1 |  |  |  | 8164 | 70.4074 | 21.45494 | 69.9408 | -0.4666 | 70 | 35.00562 | 184.9032 | 188.8171 | 213.762 | 0 |  | 185.55 | 185.866
30.09.2012 13:32:09 | 02:16:06 | 8166 | 181.4827 | 0 |  | -2.43842e-05 |  |  | 63.12062 | -16.37252 | 0 |  | 0.15027 | 0.06059274 | 0 |  | 0.24072 | 0.236 | 188.85852 | 0 |  | 2.7947 | 2.540636 | 0 |  | 0.04281 | 0.03466397 | 7.675793 | -0.01958488 | 0 | -1.869592 | 4.49408 | -1.889177 |  |  | 300 | 300 | -0.649995 | 0 |  | 0.08002 | 0.07922772 | 11.1 |  |  |  | 8166 | 70.4171 | 21.45242 | 69.9408 | -0.4763 | 70 | 35.02412 | 180.5072 | 188.8171 | 213.7664 | 0 |  | 185.55 | 185.866
30.09.2012 13:32:11 | 02:16:08 | 8168 | 181.4918 | 0 |  | -3.08168e-05 |  |  | 63.11806 | -16.37628 | 0 |  | 0.15027 | 0.06059274 | 0 |  | 0.24072 | 0.236 | 188.85852 | 0 |  | 2.7947 | 2.540636 | 0 |  | 0.04281 | 0.03466397 | 7.675845 | -0.02475141 | 0 | -1.845733 | 4.49408 | -1.870485 |  |  | 300 | 300 | -0.649995 | 0 |  | 0.08002 | 0.07922772 | 11.1 |  |  |  | 8168 | 70.4171 | 21.45494 | 69.9408 | -0.4763 | 70 | 35.04132 | 178.1947 | 188.8171 | 213.7829 | 0 |  | 185.55 | 185.866
30.09.2012 13:32:13 | 02:16:10 | 8170 | 181.4969 | 0 |  | -3.14152e-05 |  |  | 63.11857 | -16.38002 | 0 |  | 0.15027 | 0.06059274 | 0 |  | 0.24072 | 0.236 | 188.85852 | 0 |  | 2.7947 | 2.540636 | 0 |  | 0.04281 | 0.03466397 | 7.676051 | -0.02523204 | 0 | -1.844869 | 4.49408 | -1.870101 |  |  | 301 | 300 | -0.699994 | 0 |  | 0.08002 | 0.07922772 | 11.2 |  |  |  | 8170 | 70.4171 | 21.45393 | 69.9408 | -0.4763 | 70 | 35.05603 | 178.1063 | 188.8171 | 213.7921 | 0 |  | 185.55 | 185.866
30.09.2012 13:32:15 | 02:16:12 | 8172 | 181.5037 | 0 |  | -3.6651e-05 |  |  | 63.11602 | -16.38375 | 0 |  | 0.15027 | 0.06059274 | 0 |  | 0.24072 | 0.236 | 188.85852 | 0 |  | 2.7947 | 2.540636 | 0 |  | 0.04281 | 0.03466397 | 7.676051 | -0.02943732 | 0 | -1.836389 | 4.49406 | -1.865827 |  |  | 299 | 300 | -0.699994 | 0 |  | 0.08002 | 0.07922772 | 11.1 |  |  |  | 8172 | 70.4171 | 21.45343 | 69.9406 | -0.4765 | 70 | 35.05472 | 177.2189 | 188.8171 | 213.8045 | 0 |  | 185.55 | 185.866
30.09.2012 13:32:17 | 02:16:14 | 8174 | 181.5088 | 0 |  | -3.65015e-05 |  |  | 63.11653 | -16.38749 | 0 |  | 0.15027 | 0.06059274 | 0 |  | 0.24072 | 0.236 | 188.85852 | 0 |  | 2.7947 | 2.540636 | 0 |  | 0.04281 | 0.03466397 | 7.675845 | -0.02931725 | 0 | -1.846001 | 4.49408 | -1.875318 |  |  | 300 | 300 | -0.649995 | 0 |  | 0.08002 | 0.07922772 | 11.2 |  |  |  | 8174 | 70.4171 | 21.45292 | 69.9408 | -0.4763 | 70 | 35.1381 | 178.2039 | 188.8171 | 213.8137 | 0 |  | 185.55 | 185.866
30.09.2012 13:32:19 | 02:16:16 | 8176 | 181.5137 | 0 |  | -3.97926e-05 |  |  | 63.11449 | -16.39127 | 0 |  | 0.15027 | 0.06059274 | 0 |  | 0.24072 | 0.236 | 188.85852 | 0 |  | 2.7947 | 2.540636 | 0 |  | 0.04281 | 0.03466397 | 7.676103 | -0.03196059 | 0 | -1.867457 | 4.49408 | -1.899417 |  |  | 301 | 300 | -0.699994 | 0 |  | 0.08002 | 0.07922772 | 11.2 |  |  |  | 8176 | 70.4171 | 21.45292 | 69.9408 | -0.4763 | 70 | 35.14119 | 180.2702 | 188.8171 | 213.8226 | 0 |  | 185.55 | 185.866
30.09.2012 13:32:21 | 02:16:18 | 8178 | 181.5137 | 0 |  | -4.00918e-05 |  |  | 63.115 | -16.39507 | 0 |  | 0.15027 | 0.06059274 | 0 |  | 0.24072 | 0.236 | 188.85852 | 0 |  | 2.7947 | 2.540636 | 0 |  | 0.04281 | 0.03466397 | 7.675948 | -0.0322009 | 0 | -1.86641 | 4.49408 | -1.898611 |  |  | 299 | 300 | -0.699994 | 0 |  | 0.08002 | 0.07922772 | 11.2 |  |  |  | 8178 | 70.4171 | 21.45343 | 69.9408 | -0.4763 | 70 | 35.10655 | 180.1692 | 188.8171 | 213.8226 | 0 |  | 185.55 | 185.866
30.09.2012 13:32:23 | 02:16:20 | 8180 | 181.5169 | 0 |  | -4.35325e-05 |  |  | 63.11449 | -16.39887 | 0 |  | 0.15027 | 0.06059274 | 0 |  | 0.24072 | 0.236 | 188.85852 | 0 |  | 2.7947 | 2.540636 | 0 |  | 0.04281 | 0.03466397 | 7.675845 | -0.0349644 | 0 | -1.871437 | 4.49406 | -1.906401 |  |  | 300 | 300 | -0.649995 | 0 |  | 0.08002 | 0.07922772 | 11.1 |  |  |  | 8180 | 70.4171 | 21.45343 | 69.9406 | -0.4765 | 70 | 35.09493 | 180.588 | 188.8171 | 213.8284 | 0 |  | 185.55 | 185.866
30.09.2012 13:32:25 | 02:16:22 | 8182 | 181.5164 | 0 |  | -4.41308e-05 |  |  | 63.11295 | -16.40269 | 0 |  | 0.15027 | 0.06059274 | 0 |  | 0.24072 | 0.236 | 188.85852 | 0 |  | 2.7947 | 2.540636 | 0 |  | 0.04281 | 0.03466397 | 7.675897 | -0.03544494 | 0 | -1.872209 | 4.49406 | -1.907654 |  |  | 300 | 300 | -0.649995 | 0 |  | 0.08002 | 0.07922772 | 11.1 |  |  |  | 8182 | 70.4171 | 21.45242 | 69.9406 | -0.4765 | 70 | 35.07394 | 180.663 | 188.8171 | 213.8275 | 0 |  | 185.55 | 185.866
30.09.2012 13:32:27 | 02:16:24 | 8184 | 181.516 | 0 |  | -4.05405e-05 |  |  | 63.11346 | -16.40649 | 0 |  | 0.15027 | 0.06059274 | 0 |  | 0.24072 | 0.236 | 188.85852 | 0 |  | 2.7947 | 2.540636 | 0 |  | 0.04281 | 0.03466397 | 7.675897 | -0.03256129 | 0 | -1.864303 | 4.49406 | -1.896865 |  |  | 300 | 300 | -0.649995 | 0 |  | 0.08002 | 0.07922772 | 11.2 |  |  |  | 8184 | 70.4268 | 21.45191 | 69.9406 | -0.4862 | 70 | 35.05247 | 176.895 | 188.8171 | 213.8268 | 0 |  | 185.55 | 185.866
30.09.2012 13:32:29 | 02:16:26 | 8186 | 181.5173 | 0 |  | -3.59779e-05 |  |  | 63.11193 | -16.41026 | 0 |  | 0.15027 | 0.06059274 | 0 |  | 0.24072 | 0.236 | 188.85852 | 0 |  | 2.7947 | 2.540636 | 0 |  | 0.04281 | 0.03466397 | 7.67569 | -0.0288967 | 0 | -1.841315 | 4.49404 | -1.870211 |  |  | 300 | 300 | -0.649995 | 0 |  | 0.08002 | 0.07922772 | 11.2 |  |  |  | 8186 | 70.4268 | 21.45242 | 69.9404 | -0.4864 | 70 | 35.05532 | 174.6523 | 188.8171 | 213.8291 | 0 |  | 185.55 | 185.866
30.09.2012 13:32:31 | 02:16:28 | 8188 | 181.5172 | 0 |  | -2.66281e-05 |  |  | 63.109375 | -16.41398 | 0 |  | 0.15027 | 0.06059274 | 0 |  | 0.24072 | 0.236 | 188.85852 | 0 |  | 2.7947 | 2.540636 | 0 |  | 0.04281 | 0.03466397 | 7.675484 | -0.02138714 | 0 | -1.833982 | 4.49406 | -1.855369 |  |  | 301 | 300 | -0.699994 | 0 |  | 0.08002 | 0.07922772 | 11.2 |  |  |  | 8188 | 70.4268 | 21.4509 | 69.9406 | -0.4862 | 70 | 35.03598 | 174.0168 | 188.8171 | 213.8289 | 0 |  | 185.55 | 185.866
30.09.2012 13:32:33 | 02:16:30 | 8190 | 181.5156 | 0 |  | -1.86995e-05 |  |  | 63.10478 | -16.41769 | 0 |  | 0.15027 | 0.06059274 | 0 |  | 0.24072 | 0.236 | 188.85852 | 0 |  | 2.7947 | 2.540636 | 0 |  | 0.04281 | 0.03466397 | 7.675122 | -0.01501905 | 0 | -1.839786 | 4.49406 | -1.854805 |  |  | 299 | 300 | -0.699994 | 0 |  | 0.08002 | 0.07922772 | 11.2 |  |  |  | 8190 | 70.4268 | 21.45191 | 69.9406 | -0.4862 | 70 | 35.04867 | 174.5691 | 188.8171 | 213.826 | 0 |  | 185.55 | 185.866
30.09.2012 13:32:35 | 02:16:32 | 8192 | 181.516 | 0 |  | -1.33141e-05 |  |  | 63.10376 | -16.42142 | 0 |  | 0.15027 | 0.06059274 | 0 |  | 0.24072 | 0.236 | 188.85852 | 0 |  | 2.7947 | 2.540636 | 0 |  | 0.04281 | 0.03466397 | 7.675174 | -0.01069361 | 0 | -1.864878 | 4.49406 | -1.875572 |  |  | 300 | 300 | -0.649995 | 0 |  | 0.08002 | 0.07922772 | 11.2 |  |  |  | 8192 | 70.4268 | 21.4509 | 69.9406 | -0.4862 | 70 | 35.02637 | 176.9496 | 188.8171 | 213.8266 | 0 |  | 185.55 | 185.866
30.09.2012 13:32:37 | 02:16:34 | 8194 | 181.5204 | 0 |  | -1.12197e-05 |  |  | 63.10171 | -16.42518 | 0 |  | 0.15027 | 0.06059274 | 0 |  | 0.24072 | 0.236 | 188.85852 | 0 |  | 2.7947 | 2.540636 | 0 |  | 0.04281 | 0.03466397 | 7.675587 | -0.00901143 | 0 | -1.876496 | 4.49406 | -1.885507 |  |  | 300 | 300 | -0.649995 | 0 |  | 0.08002 | 0.07922772 | 11.2 |  |  |  | 8194 | 70.4268 | 21.45141 | 69.9406 | -0.4862 | 70 | 35.0425 | 178.0475 | 188.8171 | 213.8347 | 0 |  | 185.55 | 185.866
30.09.2012 13:32:39 | 02:16:36 | 8196 | 181.5197 | 0 |  | -6.73182e-07 |  |  | 63.1012 | -16.42894 | 0 |  | 0.15027 | 0.06059274 | 0 |  | 0.24072 | 0.236 | 188.85852 | 0 |  | 2.7947 | 2.540636 | 0 |  | 0.04281 | 0.03466397 | 7.676051 | -0.0005406858 | 0 | -1.871306 | 4.49414 | -1.871847 |  |  | 300 | 300 | -0.649995 | 0 |  | 0.08002 | 0.07922772 | 11.2 |  |  |  | 8196 | 70.4268 | 21.4509 | 69.9414 | -0.4854 | 70 | 35.05804 | 177.8008 | 188.8171 | 213.8335 | 0 |  | 185.55 | 185.866
30.09.2012 13:32:41 | 02:16:38 | 8198 | 181.5214 | 0 |  | 8.97576e-07 |  |  | 63.10222 | -16.4327 | 0 |  | 0.15027 | 0.06059274 | 0 |  | 0.24072 | 0.236 | 188.85852 | 0 |  | 2.7947 | 2.540636 | 0 |  | 0.04281 | 0.03466397 | 7.675998 | 0.0007209144 | 0 | -1.887165 | 4.49408 | -1.886444 |  |  | 300 | 300 | -0.649995 | 0 |  | 0.08002 | 0.07922772 | 11.2 |  |  |  | 8198 | 70.4268 | 21.45141 | 69.9408 | -0.486 | 70 | 35.04831 | 179.1207 | 188.8171 | 213.8365 | 0 |  | 185.55 | 185.866
30.09.2012 13:32:43 | 02:16:40 | 8200 | 181.5247 | 0 |  | 4.63748e-06 |  |  | 63.10222 | -16.43647 | 0 |  | 0.15027 | 0.06059274 | 0 |  | 0.24072 | 0.236 | 188.85852 | 0 |  | 2.7947 | 2.540636 | 0 |  | 0.04281 | 0.03466397 | 7.675845 | 0.003724728 | 0 | -1.886862 | 4.4941 | -1.883138 |  |  | 300 | 300 | -0.649995 | 0 |  | 0.08002 | 0.07922772 | 11.2 |  |  |  | 8200 | 70.4268 | 21.4499 | 69.941 | -0.4858 | 70 | 35.07073 | 179.1504 | 188.8171 | 213.8424 | 0 |  | 185.55 | 185.866
30.09.2012 13:32:45 | 02:16:42 | 8202 | 181.5247 | 0 |  | 6.28303e-06 |  |  | 63.10222 | -16.44022 | 0 |  | 0.15027 | 0.06059274 | 0 |  | 0.24072 | 0.236 | 188.85852 | 0 |  | 2.7947 | 2.540636 | 0 |  | 0.04281 | 0.03466397 | 7.675896 | 0.005046399 | 0 | -1.873351 | 4.49408 | -1.868304 |  |  | 300 | 300 | -0.649995 | 0 |  | 0.08002 | 0.07922772 | 11.2 |  |  |  | 8202 | 70.4268 | 21.4499 | 69.9408 | -0.486 | 70 | 35.05532 | 177.8062 | 188.8171 | 213.8424 | 0 |  | 185.55 | 185.866
30.09.2012 13:32:47 | 02:16:44 | 8204 | 181.5247 | 0 |  | 7.77899e-06 |  |  | 63.10069 | -16.44394 | 0 |  | 0.15027 | 0.06059274 | 0 |  | 0.24072 | 0.236 | 188.85852 | 0 |  | 2.7947 | 2.540636 | 0 |  | 0.04281 | 0.03466397 | 7.675999 | 0.006247923 | 0 | -1.853073 | 4.49408 | -1.846825 |  |  | 301 | 300 | -0.699994 | 0 |  | 0.08002 | 0.07922772 | 11.2 |  |  |  | 8204 | 70.4171 | 21.4499 | 69.9408 | -0.4763 | 70 | 35.06777 | 178.8709 | 188.8171 | 213.8424 | 0 |  | 185.55 | 185.866
30.09.2012 13:32:49 | 02:16:46 | 8206 | 181.5282 | 0 |  | 4.93667e-06 |  |  | 63.09967 | -16.44763 | 0 |  | 0.15027 | 0.06059274 | 0 |  | 0.24072 | 0.236 | 188.85852 | 0 |  | 2.7947 | 2.540636 | 0 |  | 0.04281 | 0.03466397 | 7.675896 | 0.003965031 | 0 | -1.849548 | 4.49406 | -1.845583 |  |  | 299 | 300 | -0.699994 | 0 |  | 0.08002 | 0.07922772 | 11.2 |  |  |  | 8206 | 70.4171 | 21.44939 | 69.9406 | -0.4765 | 70 | 35.06528 | 178.4647 | 188.8171 | 213.8487 | 0 |  | 185.55 | 185.866
30.09.2012 13:32:51 | 02:16:48 | 8208 | 181.5263 | 0 |  | 9.94813e-06 |  |  | 63.09967 | -16.45132 | 0 |  | 0.15027 | 0.06059274 | 0 |  | 0.24072 | 0.236 | 188.85852 | 0 |  | 2.7947 | 2.540636 | 0 |  | 0.04281 | 0.03466397 | 7.675948 | 0.007990132 | 0 | -1.849518 | 4.49412 | -1.841528 |  |  | 300 | 300 | -0.649995 | 0 |  | 0.08002 | 0.07922772 | 11.2 |  |  |  | 8208 | 70.4171 | 21.44788 | 69.9412 | -0.4759 | 70 | 35.0565 | 178.6513 | 188.8171 | 213.8454 | 0 |  | 185.55 | 185.866
30.09.2012 13:32:53 | 02:16:50 | 8210 | 181.532 | 0 |  | 1.71288e-05 |  |  | 63.09967 | -16.45499 | 0 |  | 0.15027 | 0.06059274 | 0 |  | 0.24072 | 0.236 | 188.85852 | 0 |  | 2.7947 | 2.540636 | 0 |  | 0.04281 | 0.03466397 | 7.675947 | 0.0137575 | 0 | -1.843451 | 4.49414 | -1.829693 |  |  | 300 | 300 | -0.649995 | 0 |  | 0.08002 | 0.07922772 | 11.2 |  |  |  | 8210 | 70.4074 | 21.44889 | 69.9414 | -0.466 | 70 | 35.0718 | 181.2053 | 188.8171 | 213.8556 | 0 |  | 185.55 | 185.866
30.09.2012 13:32:55 | 02:16:52 | 8212 | 181.5305 | 0 |  | 2.35614e-05 |  |  | 63.10018 | -16.45865 | 0 |  | 0.15027 | 0.06059274 | 0 |  | 0.24072 | 0.236 | 188.85852 | 0 |  | 2.7947 | 2.540636 | 0 |  | 0.04281 | 0.03466397 | 7.675947 | 0.01892403 | 0 | -1.849379 | 4.49414 | -1.830455 |  |  | 301 | 300 | -0.699994 | 0 |  | 0.08002 | 0.07922772 | 11.2 |  |  |  | 8212 | 70.4171 | 21.44687 | 69.9414 | -0.4757 | 70 | 35.04725 | 178.6965 | 188.8171 | 213.8529 | 0 |  | 185.55 | 185.866
30.09.2012 13:32:57 | 02:16:54 | 8214 | 181.5283 | 0 |  | 2.31126e-05 |  |  | 63.09967 | -16.46232 | 0 |  | 0.15027 | 0.06059274 | 0 |  | 0.24072 | 0.236 | 188.85852 | 0 |  | 2.7947 | 2.540636 | 0 |  | 0.04281 | 0.03466397 | 7.675895 | 0.01856356 | 0 | -1.85783 | 4.4941 | -1.839266 |  |  | 299 | 300 | -0.699994 | 0 |  | 0.08002 | 0.07922772 | 11.2 |  |  |  | 8214 | 70.4171 | 21.44737 | 69.941 | -0.4761 | 70 | 35.06148 | 179.3893 | 188.8171 | 213.849 | 0 |  | 185.55 | 185.866
30.09.2012 13:32:59 | 02:16:56 | 8216 | 181.5291 | 0 |  | 2.55062e-05 |  |  | 63.09814 | -16.46599 | 0 |  | 0.15027 | 0.06059274 | 0 |  | 0.24072 | 0.236 | 188.85852 | 0 |  | 2.7947 | 2.540636 | 0 |  | 0.04281 | 0.03466397 | 7.675999 | 0.02048605 | 0 | -1.854728 | 4.49414 | -1.834242 |  |  | 300 | 300 | -0.649995 | 0 |  | 0.08002 | 0.07922772 | 11.2 |  |  |  | 8216 | 70.4171 | 21.44737 | 69.9414 | -0.4757 | 70 | 35.05365 | 179.2148 | 188.8171 | 213.8504 | 0 |  | 185.55 | 185.866
30.09.2012 13:33:01 | 02:16:58 | 8218 | 181.5341 | 0 |  | 2.92461e-05 |  |  | 63.09763 | -16.46964 | 0 |  | 0.15027 | 0.06059274 | 0 |  | 0.24072 | 0.236 | 188.85852 | 0 |  | 2.7947 | 2.540636 | 0 |  | 0.04281 | 0.03466397 | 7.676153 | 0.02348986 | 0 | -1.842581 | 4.49416 | -1.819091 |  |  | 300 | 300 | -0.649995 | 0 |  | 0.08002 | 0.07922772 | 11.2 |  |  |  | 8218 | 70.4171 | 21.44737 | 69.9416 | -0.4755 | 70 | 35.05532 | 178.0986 | 188.8171 | 213.8594 | 0 |  | 185.55 | 185.866
30.09.2012 13:33:03 | 02:17:00 | 8220 | 181.5373 | 0 |  | 2.56557e-05 |  |  | 63.09814 | -16.4733 | 0 |  | 0.15027 | 0.06059274 | 0 |  | 0.24072 | 0.236 | 188.85852 | 0 |  | 2.7947 | 2.540636 | 0 |  | 0.04281 | 0.03466397 | 7.67605 | 0.02060613 | 0 | -1.858006 | 4.49412 | -1.8374 |  |  | 301 | 300 | -0.699994 | 0 |  | 0.08002 | 0.07922772 | 11.2 |  |  |  | 8220 | 70.4171 | 21.44737 | 69.9412 | -0.4759 | 70 | 35.08461 | 179.4604 | 188.8171 | 213.8652 | 0 |  | 185.55 | 185.866
30.09.2012 13:33:05 | 02:17:02 | 8222 | 181.5372 | 0 |  | 2.49078e-05 |  |  | 63.09711 | -16.47697 | 0 |  | 0.15027 | 0.06059274 | 0 |  | 0.24072 | 0.236 | 188.85852 | 0 |  | 2.7947 | 2.540636 | 0 |  | 0.04281 | 0.03466397 | 7.676153 | 0.02000543 | 0 | -1.854555 | 4.49414 | -1.83455 |  |  | 299 | 300 | -0.699994 | 0 |  | 0.08002 | 0.07922772 | 11.2 |  |  |  | 8222 | 70.4171 | 21.44687 | 69.9414 | -0.4757 | 70 | 35.0852 | 179.1901 | 188.8171 | 213.8651 | 0 |  | 185.55 | 185.866
30.09.2012 13:33:07 | 02:17:04 | 8224 | 181.5351 | 0 |  | 2.11679e-05 |  |  | 63.09558 | -16.48066 | 0 |  | 0.15027 | 0.06059274 | 0 |  | 0.24072 | 0.236 | 188.85852 | 0 |  | 2.7947 | 2.540636 | 0 |  | 0.04281 | 0.03466397 | 7.675843 | 0.01700162 | 0 | -1.867203 | 4.49412 | -1.850202 |  |  | 300 | 300 | -0.649995 | 0 |  | 0.08002 | 0.07922772 | 11.2 |  |  |  | 8224 | 70.4171 | 21.44687 | 69.9412 | -0.4759 | 70 | 35.1279 | 180.3509 | 188.8171 | 213.8613 | 0 |  | 185.55 | 185.866
30.09.2012 13:33:09 | 02:17:06 | 8226 | 181.5337 | 0 |  | 1.87743e-05 |  |  | 63.09354 | -16.48434 | 0 |  | 0.15027 | 0.06059274 | 0 |  | 0.24072 | 0.236 | 188.85852 | 0 |  | 2.7947 | 2.540636 | 0 |  | 0.04281 | 0.03466397 | 7.675895 | 0.01507913 | 0 | -1.850263 | 4.49414 | -1.835184 |  |  | 301 | 300 | -0.699994 | 0 |  | 0.08002 | 0.07922772 | 11.2 |  |  |  | 8226 | 70.4268 | 21.44687 | 69.9414 | -0.4854 | 70 | 35.04678 | 175.7879 | 188.8171 | 213.8587 | 0 |  | 185.55 | 185.866
30.09.2012 13:33:11 | 02:17:08 | 8228 | 181.5333 | 0 |  | 1.5932e-05 |  |  | 63.09251 | -16.48802 | 0 |  | 0.15027 | 0.06059274 | 0 |  | 0.24072 | 0.236 | 188.85852 | 0 |  | 2.7947 | 2.540636 | 0 |  | 0.04281 | 0.03466397 | 7.675947 | 0.01279625 | 0 | -1.853215 | 4.49414 | -1.840418 |  |  | 299 | 300 | -0.699994 | 0 |  | 0.08002 | 0.07922772 | 11.2 |  |  |  | 8228 | 70.4268 | 21.44636 | 69.9414 | -0.4854 | 70 | 35.0705 | 176.0687 | 188.8171 | 213.8581 | 0 |  | 185.55 | 185.866
30.09.2012 13:33:13 | 02:17:10 | 8230 | 181.5365 | 0 |  | 2.2963e-05 |  |  | 63.092 | -16.49168 | 0 |  | 0.15027 | 0.06059274 | 0 |  | 0.24072 | 0.236 | 188.85852 | 0 |  | 2.7947 | 2.540636 | 0 |  | 0.04281 | 0.03466397 | 7.675998 | 0.01844341 | 0 | -1.836068 | 4.49416 | -1.817625 |  |  | 300 | 300 | -0.649995 | 0 |  | 0.08002 | 0.07922772 | 11.2 |  |  |  | 8230 | 70.4268 | 21.44586 | 69.9416 | -0.4852 | 70 | 35.06622 | 174.4968 | 188.8171 | 213.8638 | 0 |  | 185.55 | 185.866
30.09.2012 13:33:15 | 02:17:12 | 8232 | 181.5395 | 0 |  | 2.07191e-05 |  |  | 63.09303 | -16.4953 | 0 |  | 0.15027 | 0.06059274 | 0 |  | 0.24072 | 0.236 | 188.85852 | 0 |  | 2.7947 | 2.540636 | 0 |  | 0.04281 | 0.03466397 | 7.675843 | 0.01664115 | 0 | -1.828015 | 4.49414 | -1.811374 |  |  | 300 | 300 | -0.649995 | 0 |  | 0.08002 | 0.07922772 | 11.2 |  |  |  | 8232 | 70.4171 | 21.44535 | 69.9414 | -0.4757 | 70 | 35.06824 | 176.6235 | 188.8171 | 213.8692 | 0 |  | 185.55 | 185.866
30.09.2012 13:33:17 | 02:17:14 | 8234 | 181.546 | 0 |  | 1.60816e-05 |  |  | 63.09405 | -16.49895 | 0 |  | 0.15027 | 0.06059274 | 0 |  | 0.24072 | 0.236 | 188.85852 | 0 |  | 2.7947 | 2.540636 | 0 |  | 0.04281 | 0.03466397 | 7.675998 | 0.01291641 | 0 | -1.842747 | 4.4941 | -1.829831 |  |  | 300 | 300 | -0.649995 | 0 |  | 0.08002 | 0.07922772 | 11.2 |  |  |  | 8234 | 70.4171 | 21.44636 | 69.941 | -0.4761 | 70 | 35.0705 | 177.9157 | 188.8171 | 213.8809 | 0 |  | 185.55 | 185.866
30.09.2012 13:33:19 | 02:17:16 | 8236 | 181.5432 | 0 |  | 7.33021e-06 |  |  | 63.09558 | -16.50264 | 0 |  | 0.15027 | 0.06059274 | 0 |  | 0.24072 | 0.236 | 188.85852 | 0 |  | 2.7947 | 2.540636 | 0 |  | 0.04281 | 0.03466397 | 7.675844 | 0.005887473 | 0 | -1.865519 | 4.49408 | -1.859631 |  |  | 300 | 300 | -0.649995 | 0 |  | 0.08002 | 0.07922772 | 11.2 |  |  |  | 8236 | 70.4171 | 21.44535 | 69.9408 | -0.4763 | 70 | 35.06433 | 180.0539 | 188.8171 | 213.8759 | 0 |  | 185.55 | 185.866
30.09.2012 13:33:21 | 02:17:18 | 8238 | 181.5398 | 0 |  | 3.6651e-06 |  |  | 63.0966 | -16.50638 | 0 |  | 0.15027 | 0.06059274 | 0 |  | 0.24072 | 0.236 | 188.85852 | 0 |  | 2.7947 | 2.540636 | 0 |  | 0.04281 | 0.03466397 | 7.675948 | 0.002943732 | 0 | -1.884417 | 4.49414 | -1.881473 |  |  | 301 | 300 | -0.699994 | 0 |  | 0.08002 | 0.07922772 | 11.2 |  |  |  | 8238 | 70.4074 | 21.44535 | 69.9414 | -0.466 | 70 | 35.07489 | 185.2241 | 188.8171 | 213.8699 | 0 |  | 185.55 | 185.866
30.09.2012 13:33:23 | 02:17:20 | 8240 | 181.5385 | 0 |  | 1.64556e-06 |  |  | 63.0966 | -16.51012 | 0 |  | 0.15027 | 0.06059274 | 0 |  | 0.24072 | 0.236 | 188.85852 | 0 |  | 2.7947 | 2.540636 | 0 |  | 0.04281 | 0.03466397 | 7.675792 | 0.00132168 | 0 | -1.866546 | 4.49418 | -1.865224 |  |  | 299 | 300 | -0.699994 | 0 |  | 0.08002 | 0.07922772 | 11.2 |  |  |  | 8240 | 70.4171 | 21.44485 | 69.9418 | -0.4753 | 70 | 35.05318 | 180.4739 | 188.8171 | 213.8674 | 0 |  | 185.55 | 185.866
30.09.2012 13:33:25 | 02:17:22 | 8242 | 181.5402 | 0 |  | 8.22778e-07 |  |  | 63.0966 | -16.51385 | 0 |  | 0.15027 | 0.06059274 | 0 |  | 0.24072 | 0.236 | 188.85852 | 0 |  | 2.7947 | 2.540636 | 0 |  | 0.04281 | 0.03466397 | 7.675946 | 0.0006608382 | 0 | -1.865613 | 4.49414 | -1.864953 |  |  | 301 | 300 | -0.699994 | 0 |  | 0.08002 | 0.07922772 | 11.2 |  |  |  | 8242 | 70.4171 | 21.44384 | 69.9414 | -0.4757 | 70 | 35.0463 | 180.2556 | 188.8171 | 213.8705 | 0 |  | 185.55 | 185.866
30.09.2012 13:33:27 | 02:17:24 | 8244 | 181.5438 | 0 |  | 2.16915e-06 |  |  | 63.09865 | -16.51759 | 0 |  | 0.15027 | 0.06059274 | 0 |  | 0.24072 | 0.236 | 188.85852 | 0 |  | 2.7947 | 2.540636 | 0 |  | 0.04281 | 0.03466397 | 7.675843 | 0.001742216 | 0 | -1.875908 | 4.49414 | -1.874166 |  |  | 299 | 300 | -0.699994 | 0 |  | 0.08002 | 0.07922772 | 11.2 |  |  |  | 8244 | 70.4171 | 21.44384 | 69.9414 | -0.4757 | 70 | 35.02269 | 181.2466 | 188.8171 | 213.8771 | 0 |  | 185.55 | 185.866
30.09.2012 13:33:29 | 02:17:26 | 8246 | 181.5467 | 0 |  | 3.8147e-06 |  |  | 63.09865 | -16.52132 | 0 |  | 0.15027 | 0.06059274 | 0 |  | 0.24072 | 0.236 | 188.85852 | 0 |  | 2.7947 | 2.540636 | 0 |  | 0.04281 | 0.03466397 | 7.675895 | 0.003063888 | 0 | -1.859733 | 4.49414 | -1.856669 |  |  | 300 | 300 | -0.649995 | 0 |  | 0.08002 | 0.07922772 | 11.2 |  |  |  | 8246 | 70.4171 | 21.44384 | 69.9414 | -0.4757 | 70 | 35.05899 | 179.6809 | 188.8171 | 213.8823 | 0 |  | 185.55 | 185.866
30.09.2012 13:33:31 | 02:17:28 | 8248 | 181.549 | 0 |  | 6.73182e-07 |  |  | 63.09916 | -16.52503 | 0 |  | 0.15027 | 0.06059274 | 0 |  | 0.24072 | 0.236 | 188.85852 | 0 |  | 2.7947 | 2.540636 | 0 |  | 0.04281 | 0.03466397 | 7.675947 | 0.0005406858 | 0 | -1.852628 | 4.49414 | -1.852087 |  |  | 300 | 300 | -0.649995 | 0 |  | 0.08002 | 0.07922772 | 11.2 |  |  |  | 8248 | 70.4171 | 21.44334 | 69.9414 | -0.4757 | 70 | 35.05104 | 178.9921 | 188.8171 | 213.8865 | 0 |  | 185.55 | 185.866
30.09.2012 13:33:33 | 02:17:30 | 8250 | 181.542 | 0 |  | -2.61793e-06 |  |  | 63.10018 | -16.52875 | 0 |  | 0.15027 | 0.06059274 | 0 |  | 0.24072 | 0.236 | 188.85852 | 0 |  | 2.7947 | 2.540636 | 0 |  | 0.04281 | 0.03466397 | 7.675947 | -0.002102667 | 0 | -1.861469 | 4.4941 | -1.863572 |  |  | 300 | 300 | -0.649995 | 0 |  | 0.08002 | 0.07922772 | 11.2 |  |  |  | 8250 | 70.4171 | 21.44384 | 69.941 | -0.4761 | 70 | 35.0329 | 179.7272 | 188.8171 | 213.8738 | 0 |  | 185.55 | 185.866
30.09.2012 13:33:35 | 02:17:32 | 8252 | 181.5437 | 0 |  | -9.72374e-07 |  |  | 63.10069 | -16.53247 | 0 |  | 0.15027 | 0.06059274 | 0 |  | 0.24072 | 0.236 | 188.85852 | 0 |  | 2.7947 | 2.540636 | 0 |  | 0.04281 | 0.03466397 | 7.675844 | -0.0007809906 | 0 | -1.855428 | 4.49412 | -1.856209 |  |  | 300 | 300 | -0.649995 | 0 |  | 0.08002 | 0.07922772 | 11.2 |  |  |  | 8252 | 70.4171 | 21.44334 | 69.9412 | -0.4759 | 70 | 35.01321 | 179.205 | 188.8171 | 213.877 | 0 |  | 185.55 | 185.866
30.09.2012 13:33:37 | 02:17:34 | 8254 | 181.5418 | 0 |  | -3.8147e-06 |  |  | 63.10018 | -16.53618 | 0 |  | 0.15027 | 0.06059274 | 0 |  | 0.24072 | 0.236 | 188.85852 | 0 |  | 2.7947 | 2.540636 | 0 |  | 0.04281 | 0.03466397 | 7.675741 | -0.003063888 | 0 | -1.853898 | 4.49412 | -1.856962 |  |  | 301 | 300 | -0.699994 | 0 |  | 0.08002 | 0.07922772 | 11.2 |  |  |  | 8254 | 70.4268 | 21.44384 | 69.9412 | -0.4856 | 70 | 35.01937 | 176.0647 | 188.8171 | 213.8734 | 0 |  | 185.55 | 185.866
30.09.2012 13:33:39 | 02:17:36 | 8256 | 181.541 | 0 |  | -3.8147e-06 |  |  | 63.09967 | -16.53988 | 0 |  | 0.15027 | 0.06059274 | 0 |  | 0.24072 | 0.236 | 188.85852 | 0 |  | 2.7947 | 2.540636 | 0 |  | 0.04281 | 0.03466397 | 7.675689 | -0.003063888 | 0 | -1.83758 | 4.49412 | -1.840644 |  |  | 299 | 300 | -0.699994 | 0 |  | 0.08002 | 0.07922772 | 11.2 |  |  |  | 8256 | 70.4268 | 21.44384 | 69.9412 | -0.4856 | 70 | 35.00336 | 174.5157 | 188.8171 | 213.8719 | 0 |  | 185.55 | 185.866
30.09.2012 13:33:41 | 02:17:38 | 8258 | 181.5398 | 0 |  | -4.26349e-06 |  |  | 63.09916 | -16.54358 | 0 |  | 0.15027 | 0.06059274 | 0 |  | 0.24072 | 0.236 | 188.85852 | 0 |  | 2.7947 | 2.540636 | 0 |  | 0.04281 | 0.03466397 | 7.675534 | -0.003424347 | 0 | -1.858789 | 4.49414 | -1.862213 |  |  | 300 | 300 | -0.649995 | 0 |  | 0.08002 | 0.07922772 | 11.2 |  |  |  | 8258 | 70.4171 | 21.44182 | 69.9414 | -0.4757 | 70 | 35.02222 | 179.5966 | 188.8171 | 213.8698 | 0 |  | 185.55 | 185.866
30.09.2012 13:33:43 | 02:17:40 | 8260 | 181.5435 | 0 |  | -1.04718e-05 |  |  | 63.09967 | -16.5473 | 0 |  | 0.15027 | 0.06059274 | 0 |  | 0.24072 | 0.236 | 188.85852 | 0 |  | 2.7947 | 2.540636 | 0 |  | 0.04281 | 0.03466397 | 7.674914 | -0.008410732 | 0 | -1.846916 | 4.49406 | -1.855327 |  |  | 301 | 300 | -0.699994 | 0 |  | 0.08002 | 0.07922772 | 11.2 |  |  |  | 8260 | 70.4171 | 21.44233 | 69.9406 | -0.4765 | 70 | 35.00704 | 178.1957 | 188.8171 | 213.8766 | 0 |  | 185.55 | 185.866
30.09.2012 13:33:45 | 02:17:42 | 8262 | 181.5455 | 0 |  | -1.30149e-05 |  |  | 63.09967 | -16.55102 | 0 |  | 0.15027 | 0.06059274 | 0 |  | 0.24072 | 0.236 | 188.85852 | 0 |  | 2.7947 | 2.540636 | 0 |  | 0.04281 | 0.03466397 | 7.674503 | -0.0104533 | 0 | -1.859383 | 4.49408 | -1.869836 |  |  | 299 | 300 | -0.699994 | 0 |  | 0.08002 | 0.07922772 | 11.2 |  |  |  | 8262 | 70.4171 | 21.44132 | 69.9408 | -0.4763 | 70 | 35.05318 | 179.4594 | 188.8171 | 213.8801 | 0 |  | 185.55 | 185.866
30.09.2012 13:33:47 | 02:17:44 | 8264 | 181.5485 | 0 |  | -7.405e-06 |  |  | 63.09967 | -16.55476 | 0 |  | 0.15027 | 0.06059274 | 0 |  | 0.24072 | 0.236 | 188.85852 | 0 |  | 2.7947 | 2.540636 | 0 |  | 0.04281 | 0.03466397 | 7.674348 | -0.005947542 | 0 | -1.859956 | 4.49414 | -1.865904 |  |  | 300 | 300 | -0.649995 | 0 |  | 0.08002 | 0.07922772 | 11.2 |  |  |  | 8264 | 70.4171 | 21.44081 | 69.9414 | -0.4757 | 70 | 35.096 | 179.7007 | 188.8171 | 213.8856 | 0 |  | 185.55 | 185.866
30.09.2012 13:33:49 | 02:17:46 | 8266 | 181.5463 | 0 |  | -7.6294e-06 |  |  | 63.09916 | -16.5585 | 0 |  | 0.15027 | 0.06059274 | 0 |  | 0.24072 | 0.236 | 188.85852 | 0 |  | 2.7947 | 2.540636 | 0 |  | 0.04281 | 0.03466397 | 7.674708 | -0.006127776 | 0 | -1.867201 | 4.4941 | -1.873329 |  |  | 300 | 300 | -0.649995 | 0 |  | 0.08002 | 0.07922772 | 11.2 |  |  |  | 8266 | 70.4171 | 21.44081 | 69.941 | -0.4761 | 70 | 35.12126 | 180.2764 | 188.8171 | 213.8815 | 0 |  | 185.55 | 185.866
30.09.2012 13:33:51 | 02:17:48 | 8268 | 181.5404 | 0 |  | -9.94813e-06 |  |  | 63.09711 | -16.56225 | 0 |  | 0.15027 | 0.06059274 | 0 |  | 0.24072 | 0.236 | 188.85852 | 0 |  | 2.7947 | 2.540636 | 0 |  | 0.04281 | 0.03466397 | 7.674967 | -0.007990132 | 0 | -1.869714 | 4.49412 | -1.877704 |  |  | 300 | 300 | -0.649995 | 0 |  | 0.08002 | 0.07922772 | 11.2 |  |  |  | 8268 | 70.4171 | 21.4398 | 69.9412 | -0.4759 | 70 | 35.16431 | 180.5881 | 188.8171 | 213.8709 | 0 |  | 185.55 | 185.866
30.09.2012 13:33:53 | 02:17:50 | 8270 | 181.5432 | 0 |  | -1.5184e-05 |  |  | 63.09711 | -16.566 | 0 |  | 0.15027 | 0.06059274 | 0 |  | 0.24072 | 0.236 | 188.85852 | 0 |  | 2.7947 | 2.540636 | 0 |  | 0.04281 | 0.03466397 | 7.675018 | -0.01219547 | 0 | -1.862036 | 4.49412 | -1.874232 |  |  | 300 | 300 | -0.649995 | 0 |  | 0.08002 | 0.07922772 | 11.2 |  |  |  | 8270 | 70.4171 | 21.44031 | 69.9412 | -0.4759 | 70 | 35.20749 | 179.8438 | 188.8171 | 213.876 | 0 |  | 185.55 | 185.866
30.09.2012 13:33:55 | 02:17:52 | 8272 | 181.5459 | 0 |  | -1.5558e-05 |  |  | 63.09558 | -16.56974 | 0 |  | 0.15027 | 0.06059274 | 0 |  | 0.24072 | 0.236 | 188.85852 | 0 |  | 2.7947 | 2.540636 | 0 |  | 0.04281 | 0.03466397 | 7.675173 | -0.01249586 | 0 | -1.851622 | 4.4941 | -1.864118 |  |  | 300 | 300 | -0.649995 | 0 |  | 0.08002 | 0.07922772 | 11.2 |  |  |  | 8272 | 70.4268 | 21.4388 | 69.941 | -0.4858 | 70 | 35.2681 | 175.7839 | 188.8171 | 213.8809 | 0 |  | 185.55 | 185.866
30.09.2012 13:33:57 | 02:17:54 | 8274 | 181.5432 | 0 |  | -1.77272e-05 |  |  | 63.0966 | -16.57348 | 0 |  | 0.15027 | 0.06059274 | 0 |  | 0.24072 | 0.236 | 188.85852 | 0 |  | 2.7947 | 2.540636 | 0 |  | 0.04281 | 0.03466397 | 7.675173 | -0.01423812 | 0 | -1.856506 | 4.49404 | -1.870744 |  |  | 300 | 300 | -0.649995 | 0 |  | 0.08002 | 0.07922772 | 11.2 |  |  |  | 8274 | 70.4268 | 21.43728 | 69.9404 | -0.4864 | 70 | 35.29739 | 176.0681 | 188.8171 | 213.876 | 0 |  | 185.55 | 185.866
30.09.2012 13:33:59 | 02:17:56 | 8276 | 181.5437 | 0 |  | -2.13175e-05 |  |  | 63.09609 | -16.57723 | 0 |  | 0.15027 | 0.06059274 | 0 |  | 0.24072 | 0.236 | 188.85852 | 0 |  | 2.7947 | 2.540636 | 0 |  | 0.04281 | 0.03466397 | 7.67502 | -0.01712177 | 0 | -1.864668 | 4.49404 | -1.88179 |  |  | 300 | 300 | -0.649995 | 0 |  | 0.08002 | 0.07922772 | 11.2 |  |  |  | 8276 | 70.4268 | 21.43728 | 69.9404 | -0.4864 | 70 | 35.29834 | 176.8417 | 188.8171 | 213.8768 | 0 |  | 185.55 | 185.866
30.09.2012 13:34:01 | 02:17:58 | 8278 | 181.5469 | 0 |  | -2.21402e-05 |  |  | 63.09609 | -16.58099 | 0 |  | 0.15027 | 0.06059274 | 0 |  | 0.24072 | 0.236 | 188.85852 | 0 |  | 2.7947 | 2.540636 | 0 |  | 0.04281 | 0.03466397 | 7.675226 | -0.01778255 | 0 | -1.863614 | 4.49406 | -1.881396 |  |  | 301 | 300 | -0.699994 | 0 |  | 0.08002 | 0.07922772 | 11.2 |  |  |  | 8278 | 70.4171 | 21.43728 | 69.9406 | -0.4765 | 70 | 35.32242 | 179.8034 | 188.8171 | 213.8827 | 0 |  | 185.55 | 185.866
30.09.2012 13:34:03 | 02:18:00 | 8280 | 181.5492 | 0 |  | -3.02184e-05 |  |  | 63.0966 | -16.58478 | 0 |  | 0.15027 | 0.06059274 | 0 |  | 0.24072 | 0.236 | 188.85852 | 0 |  | 2.7947 | 2.540636 | 0 |  | 0.04281 | 0.03466397 | 7.675122 | -0.02427079 | 0 | -1.884808 | 4.49398 | -1.909079 |  |  | 299 | 300 | -0.699994 | 0 |  | 0.08002 | 0.07922772 | 11.2 |  |  |  | 8280 | 70.4171 | 21.43779 | 69.9398 | -0.4773 | 70 | 35.31578 | 181.5914 | 188.8171 | 213.8869 | 0 |  | 185.55 | 185.866
30.09.2012 13:34:05 | 02:18:02 | 8282 | 181.5537 | 0 |  | -3.56039e-05 |  |  | 63.09609 | -16.58862 | 0 |  | 0.15027 | 0.06059274 | 0 |  | 0.24072 | 0.236 | 188.85852 | 0 |  | 2.7947 | 2.540636 | 0 |  | 0.04281 | 0.03466397 | 7.675021 | -0.02859631 | 0 | -1.897431 | 4.49398 | -1.926028 |  |  | 301 | 300 | -0.699994 | 0 |  | 0.08002 | 0.07922772 | 11.2 |  |  |  | 8282 | 70.4171 | 21.43728 | 69.9398 | -0.4773 | 70 | 35.31934 | 182.8031 | 188.8171 | 213.8949 | 0 |  | 185.55 | 185.866
30.09.2012 13:34:07 | 02:18:04 | 8284 | 181.557 | 0 |  | -4.63748e-05 |  |  | 63.09558 | -16.59249 | 0 |  | 0.15027 | 0.06059274 | 0 |  | 0.24072 | 0.236 | 188.85852 | 0 |  | 2.7947 | 2.540636 | 0 |  | 0.04281 | 0.03466397 | 7.675021 | -0.03724728 | 0 | -1.906632 | 4.49396 | -1.94388 |  |  | 300 | 300 | -0.749994 | 0 |  | 0.08002 | 0.07922772 | 11.2 |  |  |  | 8284 | 70.4268 | 21.43728 | 69.9396 | -0.4872 | 70 | 35.30902 | 180.5596 | 188.8171 | 213.9009 | 0 |  | 185.55 | 185.866
30.09.2012 13:34:09 | 02:18:06 | 8286 | 181.5636 | 0 |  | -5.07131e-05 |  |  | 63.09507 | -16.59636 | 0 |  | 0.15027 | 0.06059274 | 0 |  | 0.24072 | 0.236 | 188.85852 | 0 |  | 2.7947 | 2.540636 | 0 |  | 0.04281 | 0.03466397 | 7.675021 | -0.04073171 | 0 | -1.888903 | 4.49398 | -1.929635 |  |  | 299 | 300 | -0.699994 | 0 |  | 0.08002 | 0.07922772 | 11.2 |  |  |  | 8286 | 70.4268 | 21.43678 | 69.9398 | -0.487 | 70 | 35.30167 | 178.9356 | 188.8171 | 213.913 | 0 |  | 185.55 | 185.866
30.09.2012 13:34:11 | 02:18:08 | 8288 | 181.5697 | 0 |  | -5.35554e-05 |  |  | 63.09558 | -16.6002 | 0 |  | 0.15027 | 0.06059274 | 0 |  | 0.24072 | 0.236 | 188.85852 | 0 |  | 2.7947 | 2.540636 | 0 |  | 0.04281 | 0.03466397 | 7.675072 | -0.04301459 | 0 | -1.868653 | 4.49398 | -1.911668 |  |  | 300 | 300 | -0.649995 | 0 |  | 0.08002 | 0.07922772 | 11.2 |  |  |  | 8288 | 70.4268 | 21.43577 | 69.9398 | -0.487 | 70 | 35.31056 | 177.0114 | 188.8171 | 213.9239 | 0 |  | 185.55 | 185.866
30.09.2012 13:34:13 | 02:18:10 | 8290 | 181.5712 | 0 |  | -6.06612e-05 |  |  | 63.09456 | -16.60404 | 0 |  | 0.15027 | 0.06059274 | 0 |  | 0.24072 | 0.236 | 188.85852 | 0 |  | 2.7947 | 2.540636 | 0 |  | 0.04281 | 0.03466397 | 7.675021 | -0.04872182 | 0 | -1.877 | 4.49392 | -1.925722 |  |  | 300 | 300 | -0.649995 | 0 |  | 0.08002 | 0.07922772 | 11.2 |  |  |  | 8290 | 70.4268 | 21.43577 | 69.9392 | -0.4876 | 70 | 35.29751 | 177.6172 | 188.8171 | 213.9267 | 0 |  | 185.55 | 185.866
30.09.2012 13:34:15 | 02:18:12 | 8292 | 181.5795 | 0 |  | -5.69961e-05 |  |  | 63.09507 | -16.60788 | 0 |  | 0.15027 | 0.06059274 | 0 |  | 0.24072 | 0.236 | 188.85852 | 0 |  | 2.7947 | 2.540636 | 0 |  | 0.04281 | 0.03466397 | 7.675125 | -0.04577808 | 0 | -1.871428 | 4.49398 | -1.917206 |  |  | 300 | 300 | -0.649995 | 0 |  | 0.08002 | 0.07922772 | 11.2 |  |  |  | 8292 | 70.4268 | 21.43627 | 69.9398 | -0.487 | 70 | 35.30949 | 177.2646 | 188.8171 | 213.9417 | 0 |  | 185.55 | 185.866
30.09.2012 13:34:17 | 02:18:14 | 8294 | 181.5912 | 0 |  | -5.75945e-05 |  |  | 63.09507 | -16.61172 | 0 |  | 0.15027 | 0.06059274 | 0 |  | 0.24072 | 0.236 | 188.85852 | 0 |  | 2.7947 | 2.540636 | 0 |  | 0.04281 | 0.03466397 | 7.675021 | -0.04625871 | 0 | -1.879877 | 4.494 | -1.926135 |  |  | 300 | 300 | -0.649995 | 0 |  | 0.08002 | 0.07922772 | 11.2 |  |  |  | 8294 | 70.4364 | 21.43627 | 69.94 | -0.4964 | 70 | 35.29645 | 175.2206 | 188.8171 | 213.9629 | 0 |  | 185.55 | 185.866
30.09.2012 13:34:19 | 02:18:16 | 8296 | 181.5967 | 0 |  | -5.83425e-05 |  |  | 63.09456 | -16.61558 | 0 |  | 0.15027 | 0.06059274 | 0 |  | 0.24072 | 0.236 | 188.85852 | 0 |  | 2.7947 | 2.540636 | 0 |  | 0.04281 | 0.03466397 | 7.675072 | -0.04685949 | 0 | -1.886324 | 4.49398 | -1.933183 |  |  | 301 | 300 | -0.699994 | 0 |  | 0.08002 | 0.07922772 | 11.2 |  |  |  | 8296 | 70.4268 | 21.43627 | 69.9398 | -0.487 | 70 | 35.29751 | 178.6587 | 188.8171 | 213.9728 | 0 |  | 185.55 | 185.866
30.09.2012 13:34:21 | 02:18:18 | 8298 | 181.5993 | 0 |  | -5.46774e-05 |  |  | 63.09405 | -16.61943 | 0 |  | 0.15027 | 0.06059274 | 0 |  | 0.24072 | 0.236 | 188.85852 | 0 |  | 2.7947 | 2.540636 | 0 |  | 0.04281 | 0.03466397 | 7.67533 | -0.04391575 | 0 | -1.869294 | 4.49394 | -1.91321 |  |  | 299 | 300 | -0.699994 | 0 |  | 0.08002 | 0.07922772 | 11.2 |  |  |  | 8298 | 70.4268 | 21.43526 | 69.9394 | -0.4874 | 70 | 35.35729 | 176.9216 | 188.8171 | 213.9775 | 0 |  | 185.55 | 185.866
30.09.2012 13:34:23 | 02:18:20 | 8300 | 181.6005 | 0 |  | -5.05635e-05 |  |  | 63.09149 | -16.62325 | 0 |  | 0.15027 | 0.06059274 | 0 |  | 0.24072 | 0.236 | 188.85852 | 0 |  | 2.7947 | 2.540636 | 0 |  | 0.04281 | 0.03466397 | 7.675073 | -0.04061155 | 0 | -1.870387 | 4.49396 | -1.910998 |  |  | 300 | 300 | -0.649995 | 0 |  | 0.08002 | 0.07922772 | 11.2 |  |  |  | 8300 | 70.4268 | 21.43466 | 69.9396 | -0.4872 | 70 | 35.37413 | 177.0846 | 188.8171 | 213.9797 | 0 |  | 185.55 | 185.866
30.09.2012 13:34:25 | 02:18:22 | 8302 | 181.606 | 0 |  | -4.30837e-05 |  |  | 63.09047 | -16.62709 | 0 |  | 0.15027 | 0.06059274 | 0 |  | 0.24072 | 0.236 | 188.85852 | 0 |  | 2.7947 | 2.540636 | 0 |  | 0.04281 | 0.03466397 | 7.675434 | -0.03460393 | 0 | -1.890002 | 4.49396 | -1.924605 |  |  | 300 | 300 | -0.649995 | 0 |  | 0.08002 | 0.07922772 | 11.2 |  |  |  | 8302 | 70.4268 | 21.43466 | 69.9396 | -0.4872 | 70 | 35.37022 | 178.9363 | 188.8171 | 213.9896 | 0 |  | 185.55 | 185.866
30.09.2012 13:34:27 | 02:18:24 | 8304 | 181.6149 | 0 |  | -3.9269e-05 |  |  | 63.09098 | -16.63095 | 0 |  | 0.15027 | 0.06059274 | 0 |  | 0.24072 | 0.236 | 188.85852 | 0 |  | 2.7947 | 2.540636 | 0 |  | 0.04281 | 0.03466397 | 7.675486 | -0.03154005 | 0 | -1.899209 | 4.4939 | -1.930749 |  |  | 300 | 300 | -0.649995 | 0 |  | 0.08002 | 0.07922772 | 11.2 |  |  |  | 8304 | 70.4268 | 21.43577 | 69.939 | -0.4878 | 70 | 35.36334 | 179.6139 | 188.8171 | 214.0058 | 0 |  | 185.55 | 185.866
30.09.2012 13:34:29 | 02:18:26 | 8306 | 181.6175 | 0 |  | -2.91713e-05 |  |  | 63.08996 | -16.63479 | 0 |  | 0.15027 | 0.06059274 | 0 |  | 0.24072 | 0.236 | 188.85852 | 0 |  | 2.7947 | 2.540636 | 0 |  | 0.04281 | 0.03466397 | 7.675487 | -0.02342978 | 0 | -1.887109 | 4.49396 | -1.910539 |  |  | 300 | 300 | -0.649995 | 0 |  | 0.08002 | 0.07922772 | 11.2 |  |  |  | 8306 | 70.4268 | 21.43526 | 69.9396 | -0.4872 | 70 | 35.37983 | 178.6511 | 188.8171 | 214.0105 | 0 |  | 185.55 | 185.866
30.09.2012 13:34:31 | 02:18:28 | 8308 | 181.6191 | 0 |  | -2.19906e-05 |  |  | 63.09047 | -16.6386 | 0 |  | 0.15027 | 0.06059274 | 0 |  | 0.24072 | 0.236 | 188.85852 | 0 |  | 2.7947 | 2.540636 | 0 |  | 0.04281 | 0.03466397 | 7.67564 | -0.01766239 | 0 | -1.88207 | 4.49398 | -1.899732 |  |  | 300 | 300 | -0.649995 | 0 |  | 0.08002 | 0.07922772 | 11.2 |  |  |  | 8308 | 70.4268 | 21.43365 | 69.9398 | -0.487 | 70 | 35.36785 | 178.2338 | 188.8171 | 214.0134 | 0 |  | 185.55 | 185.866
30.09.2012 13:34:33 | 02:18:30 | 8310 | 181.6225 | 0 |  | -1.22669e-05 |  |  | 63.08894 | -16.64239 | 0 |  | 0.15027 | 0.06059274 | 0 |  | 0.24072 | 0.236 | 188.85852 | 0 |  | 2.7947 | 2.540636 | 0 |  | 0.04281 | 0.03466397 | 7.675743 | -0.00985252 | 0 | -1.884553 | 4.494 | -1.894405 |  |  | 300 | 300 | -0.649995 | 0 |  | 0.08002 | 0.07922772 | 11.2 |  |  |  | 8310 | 70.4268 | 21.43526 | 69.94 | -0.4868 | 70 | 35.37711 | 178.527 | 188.8171 | 214.0195 | 0 |  | 185.55 | 185.866
30.09.2012 13:34:35 | 02:18:32 | 8312 | 181.6239 | 0 |  | -2.24394e-06 |  |  | 63.08843 | -16.64618 | 0 |  | 0.15027 | 0.06059274 | 0 |  | 0.24072 | 0.236 | 188.85852 | 0 |  | 2.7947 | 2.540636 | 0 |  | 0.04281 | 0.03466397 | 7.675743 | -0.001802286 | 0 | -1.892055 | 4.49398 | -1.893857 |  |  | 300 | 300 | -0.649995 | 0 |  | 0.08002 | 0.07922772 | 11.2 |  |  |  | 8312 | 70.4364 | 21.43365 | 69.9398 | -0.4966 | 70 | 35.36856 | 176.2643 | 188.8171 | 214.022 | 0 |  | 185.55 | 185.866
30.09.2012 13:34:37 | 02:18:34 | 8314 | 181.6267 | 0 |  | 2.39354e-06 |  |  | 63.08894 | -16.64996 | 0 |  | 0.15027 | 0.06059274 | 0 |  | 0.24072 | 0.236 | 188.85852 | 0 |  | 2.7947 | 2.540636 | 0 |  | 0.04281 | 0.03466397 | 7.675898 | 0.001922442 | 0 | -1.889663 | 4.494 | -1.88774 |  |  | 300 | 300 | -0.649995 | 0 |  | 0.08002 | 0.07922772 | 11.2 |  |  |  | 8314 | 70.4364 | 21.43365 | 69.94 | -0.4964 | 70 | 35.36085 | 176.0984 | 188.8171 | 214.0271 | 0 |  | 185.55 | 185.866
30.09.2012 13:34:39 | 02:18:36 | 8316 | 181.6273 | 0 |  | 5.23586e-06 |  |  | 63.08894 | -16.65372 | 0 |  | 0.15027 | 0.06059274 | 0 |  | 0.24072 | 0.236 | 188.85852 | 0 |  | 2.7947 | 2.540636 | 0 |  | 0.04281 | 0.03466397 | 7.675949 | 0.004205334 | 0 | -1.874349 | 4.49398 | -1.870144 |  |  | 300 | 300 | -0.649995 | 0 |  | 0.08002 | 0.07922772 | 11.2 |  |  |  | 8316 | 70.4268 | 21.43324 | 69.9398 | -0.487 | 70 | 35.35706 | 177.4946 | 188.8171 | 214.0282 | 0 |  | 185.55 | 185.866
30.09.2012 13:34:41 | 02:18:38 | 8318 | 181.6255 | 0 |  | -6.73182e-07 |  |  | 63.08843 | -16.65747 | 0 |  | 0.15027 | 0.06059274 | 0 |  | 0.24072 | 0.236 | 188.85852 | 0 |  | 2.7947 | 2.540636 | 0 |  | 0.04281 | 0.03466397 | 7.675898 | -0.0005406858 | 0 | -1.877239 | 4.49392 | -1.87778 |  |  | 300 | 300 | -0.649995 | 0 |  | 0.08002 | 0.07922772 | 11.2 |  |  |  | 8318 | 70.4268 | 21.43365 | 69.9392 | -0.4876 | 70 | 35.31993 | 177.5868 | 188.8171 | 214.025 | 0 |  | 185.55 | 185.866
30.09.2012 13:34:43 | 02:18:40 | 8320 | 181.6322 | 0 |  | -4.71228e-06 |  |  | 63.08741 | -16.66125 | 0 |  | 0.15027 | 0.06059274 | 0 |  | 0.24072 | 0.236 | 188.85852 | 0 |  | 2.7947 | 2.540636 | 0 |  | 0.04281 | 0.03466397 | 7.675641 | -0.003784806 | 0 | -1.899043 | 4.4939 | -1.902827 |  |  | 301 | 300 | -0.699994 | 0 |  | 0.08002 | 0.07922772 | 11.2 |  |  |  | 8320 | 70.4268 | 21.43526 | 69.939 | -0.4878 | 70 | 35.35966 | 179.5811 | 188.8171 | 214.0371 | 0 |  | 185.55 | 185.866
30.09.2012 13:34:45 | 02:18:42 | 8322 | 181.6374 | 0 |  | -1.07709e-05 |  |  | 63.08076 | -16.66507 | 0 |  | 0.15027 | 0.06059274 | 0 |  | 0.24072 | 0.236 | 188.85852 | 0 |  | 2.7947 | 2.540636 | 0 |  | 0.04281 | 0.03466397 | 7.675848 | -0.008650963 | 0 | -1.914861 | 4.49388 | -1.923512 |  |  | 299 | 300 | -0.699994 | 0 |  | 0.08002 | 0.07922772 | 11.2 |  |  |  | 8322 | 70.4268 | 21.43365 | 69.9388 | -0.488 | 70 | 35.37426 | 181.0096 | 188.8171 | 214.0464 | 0 |  | 185.55 | 185.866
30.09.2012 13:34:47 | 02:18:44 | 8324 | 181.6449 | 0 |  | -2.19906e-05 |  |  | 63.07055 | -16.66895 | 0 |  | 0.15027 | 0.06059274 | 0 |  | 0.24072 | 0.236 | 188.85852 | 0 |  | 2.7947 | 2.540636 | 0 |  | 0.04281 | 0.03466397 | 7.675745 | -0.01766239 | 0 | -1.935235 | 4.49388 | -1.952898 |  |  | 300 | 300 | -0.649995 | 0 |  | 0.08002 | 0.07922772 | 11.2 |  |  |  | 8324 | 70.4268 | 21.43324 | 69.9388 | -0.488 | 70 | 35.3452 | 182.9279 | 188.8171 | 214.0601 | 0 |  | 185.55 | 185.866
30.09.2012 13:34:49 | 02:18:46 | 8326 | 181.6555 | 0 |  | -2.64785e-05 |  |  | 63.0639 | -16.67283 | 0 |  | 0.15027 | 0.06059274 | 0 |  | 0.24072 | 0.236 | 188.85852 | 0 |  | 2.7947 | 2.540636 | 0 |  | 0.04281 | 0.03466397 | 7.6759 | -0.02126698 | 0 | -1.909965 | 4.49388 | -1.931232 |  |  | 300 | 300 | -0.649995 | 0 |  | 0.08002 | 0.07922772 | 11.2 |  |  |  | 8326 | 70.4268 | 21.43365 | 69.9388 | -0.488 | 70 | 35.34674 | 180.5288 | 188.8171 | 214.0792 | 0 |  | 185.55 | 185.866
30.09.2012 13:34:51 | 02:18:48 | 8328 | 181.6678 | 0 |  | -2.56557e-05 |  |  | 63.06186 | -16.67668 | 0 |  | 0.15027 | 0.06059274 | 0 |  | 0.24072 | 0.236 | 188.85852 | 0 |  | 2.7947 | 2.540636 | 0 |  | 0.04281 | 0.03466397 | 7.675951 | -0.02060613 | 0 | -1.891095 | 4.4939 | -1.911701 |  |  | 300 | 300 | -0.649995 | 0 |  | 0.08002 | 0.07922772 | 11.2 |  |  |  | 8328 | 70.4364 | 21.43425 | 69.939 | -0.4974 | 70 | 35.31649 | 175.8942 | 188.8171 | 214.1015 | 0 |  | 185.55 | 185.866
30.09.2012 13:34:53 | 02:18:50 | 8330 | 181.6831 | 0 |  | -2.34118e-05 |  |  | 63.06646 | -16.68048 | 0 |  | 0.15027 | 0.06059274 | 0 |  | 0.24072 | 0.236 | 188.85852 | 0 |  | 2.7947 | 2.540636 | 0 |  | 0.04281 | 0.03466397 | 7.675848 | -0.01880387 | 0 | -1.868513 | 4.49392 | -1.887317 |  |  | 301 | 300 | -0.699994 | 0 |  | 0.08002 | 0.07922772 | 11.2 |  |  |  | 8330 | 70.4364 | 21.43365 | 69.9392 | -0.4972 | 70 | 35.29692 | 173.8379 | 188.8171 | 214.1293 | 0 |  | 185.55 | 185.866
30.09.2012 13:34:55 | 02:18:52 | 8332 | 181.6994 | 0 |  | -2.93208e-05 |  |  | 63.06901 | -16.68427 | 0 |  | 0.15027 | 0.06059274 | 0 |  | 0.24072 | 0.236 | 188.85852 | 0 |  | 2.7947 | 2.540636 | 0 |  | 0.04281 | 0.03466397 | 7.675796 | -0.02354986 | 0 | -1.885162 | 4.49388 | -1.908711 |  |  | 299 | 300 | -0.699994 | 0 |  | 0.08002 | 0.07922772 | 11.2 |  |  |  | 8332 | 70.4364 | 21.43425 | 69.9388 | -0.4976 | 70 | 35.27948 | 175.2526 | 188.8171 | 214.1588 | 0 |  | 185.55 | 185.866
30.09.2012 13:34:57 | 02:18:54 | 8334 | 181.7214 | 0 |  | -2.92461e-05 |  |  | 63.07157 | -16.6881 | 0 |  | 0.15027 | 0.06059274 | 0 |  | 0.24072 | 0.236 | 188.85852 | 0 |  | 2.7947 | 2.540636 | 0 |  | 0.04281 | 0.03466397 | 7.675642 | -0.02348986 | 0 | -1.896989 | 4.4939 | -1.920478 |  |  | 300 | 300 | -0.649995 | 0 |  | 0.08002 | 0.07922772 | 11.2 |  |  |  | 8334 | 70.4364 | 21.43324 | 69.939 | -0.4974 | 70 | 35.25375 | 176.3903 | 188.8171 | 214.1986 | 0 |  | 185.55 | 185.866
30.09.2012 13:34:59 | 02:18:56 | 8336 | 181.7359 | 0 |  | -2.89469e-05 |  |  | 63.07208 | -16.69196 | 0 |  | 0.15027 | 0.06059274 | 0 |  | 0.24072 | 0.236 | 188.85852 | 0 |  | 2.7947 | 2.540636 | 0 |  | 0.04281 | 0.03466397 | 7.675487 | -0.02324955 | 0 | -1.9125 | 4.4939 | -1.935749 |  |  | 300 | 300 | -0.649995 | 0 |  | 0.08002 | 0.07922772 | 11.2 |  |  |  | 8336 | 70.4364 | 21.43526 | 69.939 | -0.4974 | 70 | 35.22243 | 177.8184 | 188.8171 | 214.2248 | 0 |  | 185.55 | 185.866
30.09.2012 13:35:01 | 02:18:58 | 8338 | 181.7527 | 0 |  | -3.40331e-05 |  |  | 63.07259 | -16.69585 | 0 |  | 0.15027 | 0.06059274 | 0 |  | 0.24072 | 0.236 | 188.85852 | 0 |  | 2.7947 | 2.540636 | 0 |  | 0.04281 | 0.03466397 | 7.675487 | -0.02733468 | 0 | -1.927626 | 4.4939 | -1.954961 |  |  | 300 | 300 | -0.649995 | 0 |  | 0.08002 | 0.07922772 | 11.2 |  |  |  | 8338 | 70.4364 | 21.43466 | 69.939 | -0.4974 | 70 | 35.16633 | 179.2083 | 188.8171 | 214.2552 | 0 |  | 185.55 | 185.866
30.09.2012 13:35:03 | 02:19:00 | 8340 | 181.7719 | 0 |  | -3.54543e-05 |  |  | 63.06901 | -16.69975 | 0 |  | 0.15027 | 0.06059274 | 0 |  | 0.24072 | 0.236 | 188.85852 | 0 |  | 2.7947 | 2.540636 | 0 |  | 0.04281 | 0.03466397 | 7.6759 | -0.02847616 | 0 | -1.921514 | 4.49388 | -1.94999 |  |  | 300 | 300 | -0.649995 | 0 |  | 0.08002 | 0.07922772 | 11.2 |  |  |  | 8340 | 70.4364 | 21.43577 | 69.9388 | -0.4976 | 70 | 35.13087 | 178.5609 | 188.8171 | 214.2899 | 0 |  | 185.55 | 185.866
30.09.2012 13:35:05 | 02:19:02 | 8342 | 181.7888 | 0 |  | -2.57305e-05 |  |  | 63.07055 | -16.70364 | 0 |  | 0.15027 | 0.06059274 | 0 |  | 0.24072 | 0.236 | 188.85852 | 0 |  | 2.7947 | 2.540636 | 0 |  | 0.04281 | 0.03466397 | 7.676106 | -0.0206662 | 0 | -1.911577 | 4.49396 | -1.932243 |  |  | 301 | 300 | -0.699994 | 0 |  | 0.08002 | 0.07922772 | 11.2 |  |  |  | 8342 | 70.4364 | 21.43466 | 69.9396 | -0.4968 | 70 | 35.10098 | 177.8612 | 188.8171 | 214.3206 | 0 |  | 185.55 | 185.866
30.09.2012 13:35:07 | 02:19:04 | 8344 | 181.8046 | 0 |  | -1.30149e-05 |  |  | 63.07259 | -16.70749 | 0 |  | 0.15027 | 0.06059274 | 0 |  | 0.24072 | 0.236 | 188.85852 | 0 |  | 2.7947 | 2.540636 | 0 |  | 0.04281 | 0.03466397 | 7.676053 | -0.0104533 | 0 | -1.911826 | 4.49396 | -1.92228 |  |  | 299 | 300 | -0.699994 | 0 |  | 0.08002 | 0.07922772 | 11.2 |  |  |  | 8344 | 70.4364 | 21.43425 | 69.9396 | -0.4968 | 70 | 35.07536 | 177.869 | 188.8171 | 214.3492 | 0 |  | 185.55 | 185.866
30.09.2012 13:35:09 | 02:19:06 | 8346 | 181.8198 | 0 |  | 1.94475e-06 |  |  | 63.07259 | -16.71131 | 0 |  | 0.15027 | 0.06059274 | 0 |  | 0.24072 | 0.236 | 188.85852 | 0 |  | 2.7947 | 2.540636 | 0 |  | 0.04281 | 0.03466397 | 7.676156 | 0.001561983 | 0 | -1.896586 | 4.494 | -1.895024 |  |  | 300 | 300 | -0.649995 | 0 |  | 0.08002 | 0.07922772 | 11.2 |  |  |  | 8346 | 70.4364 | 21.43466 | 69.94 | -0.4964 | 70 | 35.07489 | 176.5557 | 188.8171 | 214.3767 | 0 |  | 185.55 | 185.866
30.09.2012 13:35:11 | 02:19:08 | 8348 | 181.8315 | 0 |  | 1.66052e-05 |  |  | 63.07259 | -16.71508 | 0 |  | 0.15027 | 0.06059274 | 0 |  | 0.24072 | 0.236 | 188.85852 | 0 |  | 2.7947 | 2.540636 | 0 |  | 0.04281 | 0.03466397 | 7.676104 | 0.01333695 | 0 | -1.891464 | 4.49398 | -1.878127 |  |  | 300 | 300 | -0.649995 | 0 |  | 0.08002 | 0.07922772 | 11.2 |  |  |  | 8348 | 70.4364 | 21.43324 | 69.9398 | -0.4966 | 70 | 35.04891 | 176.0081 | 188.8171 | 214.3979 | 0 |  | 185.55 | 185.866
30.09.2012 13:35:13 | 02:19:10 | 8350 | 181.8473 | 0 |  | 2.5207e-05 |  |  | 63.07259 | -16.71882 | 0 |  | 0.15027 | 0.06059274 | 0 |  | 0.24072 | 0.236 | 188.85852 | 0 |  | 2.7947 | 2.540636 | 0 |  | 0.04281 | 0.03466397 | 7.67595 | 0.02024574 | 0 | -1.882226 | 4.49394 | -1.86198 |  |  | 300 | 300 | -0.649995 | 0 |  | 0.08002 | 0.07922772 | 11.2 |  |  |  | 8350 | 70.4268 | 21.43425 | 69.9394 | -0.4874 | 70 | 35.0463 | 177.9025 | 188.8171 | 214.4265 | 0 |  | 185.55 | 185.866
30.09.2012 13:35:15 | 02:19:12 | 8352 | 181.8598 | 0 |  | 3.21632e-05 |  |  | 63.07157 | -16.72254 | 0 |  | 0.15027 | 0.06059274 | 0 |  | 0.24072 | 0.236 | 188.85852 | 0 |  | 2.7947 | 2.540636 | 0 |  | 0.04281 | 0.03466397 | 7.676105 | 0.02583281 | 0 | -1.883415 | 4.49398 | -1.857583 |  |  | 300 | 300 | -0.649995 | 0 |  | 0.08002 | 0.07922772 | 11.2 |  |  |  | 8352 | 70.4268 | 21.43466 | 69.9398 | -0.487 | 70 | 35.03764 | 178.1252 | 188.8171 | 214.4490895 | 0 |  | 185.55 | 185.866
30.09.2012 13:35:17 | 02:19:14 | 8354 | 181.8758 | 0 |  | 3.84462e-05 |  |  | 63.07106 | -16.72626 | 0 |  | 0.15027 | 0.06059274 | 0 |  | 0.24072 | 0.236 | 188.85852 | 0 |  | 2.7947 | 2.540636 | 0 |  | 0.04281 | 0.03466397 | 7.676053 | 0.03087919 | 0 | -1.895344 | 4.494 | -1.864465 |  |  | 300 | 300 | -0.649995 | 0 |  | 0.08002 | 0.07922772 | 11.2 |  |  |  | 8354 | 70.4268 | 21.43466 | 69.94 | -0.4868 | 70 | 35.02554 | 179.2993 | 188.8171 | 214.478 | 0 |  | 185.55 | 185.866
30.09.2012 13:35:19 | 02:19:16 | 8356 | 181.8936 | 0 |  | 3.85958e-05 |  |  | 63.06952 | -16.73 | 0 |  | 0.15027 | 0.06059274 | 0 |  | 0.24072 | 0.236 | 188.85852 | 0 |  | 2.7947 | 2.540636 | 0 |  | 0.04281 | 0.03466397 | 7.675898 | 0.03099935 | 0 | -1.907601 | 4.49398 | -1.876602 |  |  | 301 | 300 | -0.699994 | 0 |  | 0.08002 | 0.07922772 | 11.2 |  |  |  | 8356 | 70.4268 | 21.43466 | 69.9398 | -0.487 | 70 | 35.0278 | 180.3791 | 188.8171 | 214.5102 | 0 |  | 185.55 | 185.866
30.09.2012 13:35:21 | 02:19:18 | 8358 | 181.9068 | 0 |  | 3.72494e-05 |  |  | 63.07106 | -16.73376 | 0 |  | 0.15027 | 0.06059274 | 0 |  | 0.24072 | 0.236 | 188.85852 | 0 |  | 2.7947 | 2.540636 | 0 |  | 0.04281 | 0.03466397 | 7.675847 | 0.02991795 | 0 | -1.908454 | 4.49398 | -1.878536 |  |  | 299 | 300 | -0.699994 | 0 |  | 0.08002 | 0.07922772 | 11.2 |  |  |  | 8358 | 70.4171 | 21.43466 | 69.9398 | -0.4773 | 70 | 35.01107 | 183.5082 | 188.8171 | 214.5342 | 0 |  | 185.55 | 185.866
30.09.2012 13:35:23 | 02:19:20 | 8360 | 181.921 | 0 |  | 4.12137e-05 |  |  | 63.07157 | -16.73751 | 0 |  | 0.15027 | 0.06059274 | 0 |  | 0.24072 | 0.236 | 188.85852 | 0 |  | 2.7947 | 2.540636 | 0 |  | 0.04281 | 0.03466397 | 7.675898 | 0.03310199 | 0 | -1.906953 | 4.49404 | -1.873851 |  |  | 300 | 300 | -0.649995 | 0 |  | 0.08002 | 0.07922772 | 11.2 |  |  |  | 8360 | 70.4268 | 21.43526 | 69.9404 | -0.4864 | 70 | 35.02329 | 180.4769 | 188.8171 | 214.5598 | 0 |  | 185.55 | 185.866
30.09.2012 13:35:25 | 02:19:22 | 8362 | 181.9267 | 0 |  | 4.72724e-05 |  |  | 63.07157 | -16.74124 | 0 |  | 0.15027 | 0.06059274 | 0 |  | 0.24072 | 0.236 | 188.85852 | 0 |  | 2.7947 | 2.540636 | 0 |  | 0.04281 | 0.03466397 | 7.675845 | 0.03796821 | 0 | -1.891104 | 4.49406 | -1.853136 |  |  | 301 | 300 | -0.699994 | 0 |  | 0.08002 | 0.07922772 | 11.2 |  |  |  | 8362 | 70.4268 | 21.43466 | 69.9406 | -0.4862 | 70 | 35.01415 | 179.0329 | 188.8171 | 214.5703 | 0 |  | 185.55 | 185.866
30.09.2012 13:35:27 | 02:19:24 | 8364 | 181.9308 | 0 |  | 4.89927e-05 |  |  | 63.07106 | -16.74494 | 0 |  | 0.15027 | 0.06059274 | 0 |  | 0.24072 | 0.236 | 188.85852 | 0 |  | 2.7947 | 2.540636 | 0 |  | 0.04281 | 0.03466397 | 7.675793 | 0.03934992 | 0 | -1.888862 | 4.49402 | -1.849512 |  |  | 299 | 300 | -0.699994 | 0 |  | 0.08002 | 0.07922772 | 11.2 |  |  |  | 8364 | 70.4364 | 21.43425 | 69.9402 | -0.4962 | 70 | 35.017 | 175.7889 | 188.8171 | 214.5776 | 0 |  | 185.55 | 185.866
30.09.2012 13:35:29 | 02:19:26 | 8366 | 181.9359 | 0 |  | 4.73472e-05 |  |  | 63.07055 | -16.74863 | 0 |  | 0.15027 | 0.06059274 | 0 |  | 0.24072 | 0.236 | 188.85852 | 0 |  | 2.7947 | 2.540636 | 0 |  | 0.04281 | 0.03466397 | 7.675794 | 0.03802829 | 0 | -1.879314 | 4.49404 | -1.841286 |  |  | 300 | 300 | -0.649995 | 0 |  | 0.08002 | 0.07922772 | 11.2 |  |  |  | 8366 | 70.4364 | 21.43728 | 69.9404 | -0.496 | 70 | 35.01985 | 174.9547 | 188.8171 | 214.5869 | 0 |  | 185.55 | 185.866
30.09.2012 13:35:31 | 02:19:28 | 8368 | 181.9379 | 0 |  | 4.21861e-05 |  |  | 63.07106 | -16.75229 | 0 |  | 0.15027 | 0.06059274 | 0 |  | 0.24072 | 0.236 | 188.85852 | 0 |  | 2.7947 | 2.540636 | 0 |  | 0.04281 | 0.03466397 | 7.675794 | 0.033883 | 0 | -1.850785 | 4.494 | -1.816902 |  |  | 300 | 300 | -0.649995 | 0 |  | 0.08002 | 0.07922772 | 11.2 |  |  |  | 8368 | 70.4268 | 21.43678 | 69.94 | -0.4868 | 70 | 35.01321 | 175.0242 | 188.8171 | 214.5905 | 0 |  | 185.55 | 185.866
30.09.2012 13:35:33 | 02:19:30 | 8370 | 181.9435 | 0 |  | 3.79226e-05 |  |  | 63.07208 | -16.75593 | 0 |  | 0.15027 | 0.06059274 | 0 |  | 0.24072 | 0.236 | 188.85852 | 0 |  | 2.7947 | 2.540636 | 0 |  | 0.04281 | 0.03466397 | 7.675588 | 0.03045865 | 0 | -1.853519 | 4.49402 | -1.823061 |  |  | 300 | 300 | -0.649995 | 0 |  | 0.08002 | 0.07922772 | 11.2 |  |  |  | 8370 | 70.4268 | 21.43728 | 69.9402 | -0.4866 | 70 | 35.03823 | 175.3377 | 188.8171 | 214.6006 | 0 |  | 185.55 | 185.866
30.09.2012 13:35:35 | 02:19:32 | 8372 | 181.9571 | 0 |  | 3.59031e-05 |  |  | 63.07259 | -16.7596 | 0 |  | 0.15027 | 0.06059274 | 0 |  | 0.24072 | 0.236 | 188.85852 | 0 |  | 2.7947 | 2.540636 | 0 |  | 0.04281 | 0.03466397 | 7.675588 | 0.02883662 | 0 | -1.871122 | 4.49406 | -1.842285 |  |  | 300 | 300 | -0.649995 | 0 |  | 0.08002 | 0.07922772 | 11.2 |  |  |  | 8372 | 70.4268 | 21.43678 | 69.9406 | -0.4862 | 70 | 35.03859 | 177.1116 | 188.8171 | 214.6251 | 0 |  | 185.55 | 185.866
30.09.2012 13:35:37 | 02:19:34 | 8374 | 181.9642 | 0 |  | 2.962e-05 |  |  | 63.07412 | -16.76332 | 0 |  | 0.15027 | 0.06059274 | 0 |  | 0.24072 | 0.236 | 188.85852 | 0 |  | 2.7947 | 2.540636 | 0 |  | 0.04281 | 0.03466397 | 7.675432 | 0.02379017 | 0 | -1.907191 | 4.49406 | -1.883401 |  |  | 300 | 300 | -0.649995 | 0 |  | 0.08002 | 0.07922772 | 11.2 |  |  |  | 8374 | 70.4268 | 21.43627 | 69.9406 | -0.4862 | 70 | 35.0431 | 180.5187 | 188.8171 | 214.6381 | 0 |  | 185.55 | 185.866
30.09.2012 13:35:39 | 02:19:36 | 8376 | 181.9671 | 0 |  | 2.83485e-05 |  |  | 63.07361 | -16.76708 | 0 |  | 0.15027 | 0.06059274 | 0 |  | 0.24072 | 0.236 | 188.85852 | 0 |  | 2.7947 | 2.540636 | 0 |  | 0.04281 | 0.03466397 | 7.675587 | 0.02276893 | 0 | -1.90151 | 4.49404 | -1.878741 |  |  | 301 | 300 | -0.699994 | 0 |  | 0.08002 | 0.07922772 | 11.2 |  |  |  | 8376 | 70.4171 | 21.43627 | 69.9404 | -0.4767 | 70 | 35.017 | 182.9718 | 188.8171 | 214.6433 | 0 |  | 185.55 | 185.866
30.09.2012 13:35:41 | 02:19:38 | 8378 | 181.9689 | 0 |  | 2.81241e-05 |  |  | 63.07157 | -16.77084 | 0 |  | 0.15027 | 0.06059274 | 0 |  | 0.24072 | 0.236 | 188.85852 | 0 |  | 2.7947 | 2.540636 | 0 |  | 0.04281 | 0.03466397 | 7.675794 | 0.02258869 | 0 | -1.900478 | 4.49406 | -1.877889 |  |  | 299 | 300 | -0.699994 | 0 |  | 0.08002 | 0.07922772 | 11.2 |  |  |  | 8378 | 70.4171 | 21.43678 | 69.9406 | -0.4765 | 70 | 35.03705 | 182.9349 | 188.8171 | 214.6465 | 0 |  | 185.55 | 185.866
30.09.2012 13:35:43 | 02:19:40 | 8380 | 181.973 | 0 |  | 2.86477e-05 |  |  | 63.07055 | -16.77459 | 0 |  | 0.15027 | 0.06059274 | 0 |  | 0.24072 | 0.236 | 188.85852 | 0 |  | 2.7947 | 2.540636 | 0 |  | 0.04281 | 0.03466397 | 7.675897 | 0.02300924 | 0 | -1.895304 | 4.49404 | -1.872295 |  |  | 300 | 300 | -0.649995 | 0 |  | 0.08002 | 0.07922772 | 11.2 |  |  |  | 8380 | 70.4171 | 21.43819 | 69.9404 | -0.4767 | 70 | 35.01973 | 182.3688 | 188.8171 | 214.654 | 0 |  | 185.55 | 185.866
30.09.2012 13:35:45 | 02:19:42 | 8382 | 181.9709 | 0 |  | 3.06672e-05 |  |  | 63.06952 | -16.77832 | 0 |  | 0.15027 | 0.06059274 | 0 |  | 0.24072 | 0.236 | 188.85852 | 0 |  | 2.7947 | 2.540636 | 0 |  | 0.04281 | 0.03466397 | 7.675897 | 0.02463126 | 0 | -1.882935 | 4.49408 | -1.858304 |  |  | 300 | 300 | -0.649995 | 0 |  | 0.08002 | 0.07922772 | 11.2 |  |  |  | 8382 | 70.4171 | 21.43819 | 69.9408 | -0.4763 | 70 | 35.01736 | 181.3077 | 188.8171 | 214.6502 | 0 |  | 185.55 | 185.866
30.09.2012 13:35:47 | 02:19:44 | 8384 | 181.9701 | 0 |  | 2.49826e-05 |  |  | 63.06952 | -16.78204 | 0 |  | 0.15027 | 0.06059274 | 0 |  | 0.24072 | 0.236 | 188.85852 | 0 |  | 2.7947 | 2.540636 | 0 |  | 0.04281 | 0.03466397 | 7.676154 | 0.02006551 | 0 | -1.879044 | 4.49406 | -1.858979 |  |  | 300 | 300 | -0.649995 | 0 |  | 0.08002 | 0.07922772 | 11.2 |  |  |  | 8384 | 70.4171 | 21.4393 | 69.9406 | -0.4765 | 70 | 35.02412 | 180.8704 | 188.8171 | 214.6488 | 0 |  | 185.55 | 185.866
30.09.2012 13:35:49 | 02:19:46 | 8386 | 181.9684 | 0 |  | 2.42346e-05 |  |  | 63.07055 | -16.78575 | 0 |  | 0.15027 | 0.06059274 | 0 |  | 0.24072 | 0.236 | 188.85852 | 0 |  | 2.7947 | 2.540636 | 0 |  | 0.04281 | 0.03466397 | 7.676206 | 0.01946473 | 0 | -1.876912 | 4.49408 | -1.857448 |  |  | 300 | 300 | -0.649995 | 0 |  | 0.08002 | 0.07922772 | 11.2 |  |  |  | 8386 | 70.4268 | 21.4388 | 69.9408 | -0.486 | 70 | 35.02116 | 177.7099 | 188.8171 | 214.6456 | 0 |  | 185.55 | 185.866
30.09.2012 13:35:51 | 02:19:48 | 8388 | 181.9678 | 0 |  | 2.22898e-05 |  |  | 63.07106 | -16.78948 | 0 |  | 0.15027 | 0.06059274 | 0 |  | 0.24072 | 0.236 | 188.85852 | 0 |  | 2.7947 | 2.540636 | 0 |  | 0.04281 | 0.03466397 | 7.675999 | 0.0179027 | 0 | -1.885408 | 4.49406 | -1.867505 |  |  | 300 | 300 | -0.649995 | 0 |  | 0.08002 | 0.07922772 | 11.2 |  |  |  | 8388 | 70.4268 | 21.4393 | 69.9406 | -0.4862 | 70 | 35.04013 | 178.4534 | 188.8171 | 214.6445 | 0 |  | 185.55 | 185.866
30.09.2012 13:35:53 | 02:19:50 | 8390 | 181.9673 | 0 |  | 1.7802e-05 |  |  | 63.07106 | -16.79319 | 0 |  | 0.15027 | 0.06059274 | 0 |  | 0.24072 | 0.236 | 188.85852 | 0 |  | 2.7947 | 2.540636 | 0 |  | 0.04281 | 0.03466397 | 7.676103 | 0.0142982 | 0 | -1.854023 | 4.49406 | -1.839725 |  |  | 300 | 300 | -0.649995 | 0 |  | 0.08002 | 0.07922772 | 11.2 |  |  |  | 8390 | 70.4171 | 21.43819 | 69.9406 | -0.4765 | 70 | 35.03586 | 178.4648 | 188.8171 | 214.6436 | 0 |  | 185.55 | 185.866
30.09.2012 13:35:55 | 02:19:52 | 8392 | 181.9681 | 0 |  | 1.40621e-05 |  |  | 63.06952 | -16.79687 | 0 |  | 0.15027 | 0.06059274 | 0 |  | 0.24072 | 0.236 | 188.85852 | 0 |  | 2.7947 | 2.540636 | 0 |  | 0.04281 | 0.03466397 | 7.676258 | 0.01129439 | 0 | -1.859156 | 4.49408 | -1.847862 |  |  | 300 | 300 | -0.649995 | 0 |  | 0.08002 | 0.07922772 | 11.2 |  |  |  | 8392 | 70.4171 | 21.4388 | 69.9408 | -0.4763 | 70 | 35.04155 | 179.0208 | 188.8171 | 214.645 | 0 |  | 185.55 | 185.866
30.09.2012 13:35:57 | 02:19:54 | 8394 | 181.9656 | 0 |  | 1.95223e-05 |  |  | 63.06901 | -16.80056 | 0 |  | 0.15027 | 0.06059274 | 0 |  | 0.24072 | 0.236 | 188.85852 | 0 |  | 2.7947 | 2.540636 | 0 |  | 0.04281 | 0.03466397 | 7.676412 | 0.01567991 | 0 | -1.858178 | 4.49412 | -1.842498 |  |  | 300 | 300 | -0.649995 | 0 |  | 0.08002 | 0.07922772 | 11.2 |  |  |  | 8394 | 70.4171 | 21.44081 | 69.9412 | -0.4759 | 70 | 35.10287 | 179.0546 | 188.8171 | 214.6406 | 0 |  | 185.55 | 185.866
30.09.2012 13:35:59 | 02:19:56 | 8396 | 181.9659 | 0 |  | 2.31874e-05 |  |  | 63.06646 | -16.80426 | 0 |  | 0.15027 | 0.06059274 | 0 |  | 0.24072 | 0.236 | 188.85852 | 0 |  | 2.7947 | 2.540636 | 0 |  | 0.04281 | 0.03466397 | 7.676205 | 0.01862364 | 0 | -1.873298 | 4.49408 | -1.854674 |  |  | 301 | 300 | -0.699994 | 0 |  | 0.08002 | 0.07922772 | 11.2 |  |  |  | 8396 | 70.4171 | 21.44081 | 69.9408 | -0.4763 | 70 | 35.08129 | 180.3847 | 188.8171 | 214.6412 | 0 |  | 185.55 | 185.866
30.09.2012 13:36:01 | 02:19:58 | 8398 | 181.966 | 0 |  | 1.69792e-05 |  |  | 63.0639 | -16.80799 | 0 |  | 0.15027 | 0.06059274 | 0 |  | 0.24072 | 0.236 | 188.85852 | 0 |  | 2.7947 | 2.540636 | 0 |  | 0.04281 | 0.03466397 | 7.676154 | 0.01363734 | 0 | -1.892156 | 4.49404 | -1.878518 |  |  | 299 | 300 | -0.699994 | 0 |  | 0.08002 | 0.07922772 | 11.2 |  |  |  | 8398 | 70.4171 | 21.44132 | 69.9404 | -0.4767 | 70 | 35.08864 | 182.0729 | 188.8171 | 214.6413 | 0 |  | 185.55 | 185.866
30.09.2012 13:36:03 | 02:20:00 | 8400 | 181.9648 | 0 |  | 1.57076e-05 |  |  | 63.06135 | -16.81174 | 0 |  | 0.15027 | 0.06059274 | 0 |  | 0.24072 | 0.236 | 188.85852 | 0 |  | 2.7947 | 2.540636 | 0 |  | 0.04281 | 0.03466397 | 7.676052 | 0.01261602 | 0 | -1.88283 | 4.49406 | -1.870214 |  |  | 300 | 300 | -0.649995 | 0 |  | 0.08002 | 0.07922772 | 11.2 |  |  |  | 8400 | 70.4171 | 21.44132 | 69.9406 | -0.4765 | 70 | 35.08343 | 181.2401 | 188.8171 | 214.6391 | 0 |  | 185.55 | 185.866
30.09.2012 13:36:05 | 02:20:02 | 8402 | 181.9655 | 0 |  | 7.10581e-06 |  |  | 63.0593 | -16.81549 | 0 |  | 0.15027 | 0.06059274 | 0 |  | 0.24072 | 0.236 | 188.85852 | 0 |  | 2.7947 | 2.540636 | 0 |  | 0.04281 | 0.03466397 | 7.676 | 0.005707239 | 0 | -1.886722 | 4.49404 | -1.881014 |  |  | 300 | 300 | -0.649995 | 0 |  | 0.08002 | 0.07922772 | 11.2 |  |  |  | 8402 | 70.4171 | 21.44182 | 69.9404 | -0.4767 | 70 | 35.05959 | 181.5504 | 188.8171 | 214.6405 | 0 |  | 185.55 | 185.866
30.09.2012 13:36:07 | 02:20:04 | 8404 | 181.966 | 0 |  | 2.09435e-06 |  |  | 63.05981 | -16.81926 | 0 |  | 0.15027 | 0.06059274 | 0 |  | 0.24072 | 0.236 | 188.85852 | 0 |  | 2.7947 | 2.540636 | 0 |  | 0.04281 | 0.03466397 | 7.676 | 0.001682138 | 0 | -1.887154 | 4.49406 | -1.885472 |  |  | 300 | 300 | -0.649995 | 0 |  | 0.08002 | 0.07922772 | 11.2 |  |  |  | 8404 | 70.4268 | 21.44233 | 69.9406 | -0.4862 | 70 | 35.06053 | 178.6203 | 188.8171 | 214.6414 | 0 |  | 185.55 | 185.866
30.09.2012 13:36:09 | 02:20:06 | 8406 | 181.9623 | 0 |  | -2.31874e-06 |  |  | 63.06084 | -16.82303 | 0 |  | 0.15027 | 0.06059274 | 0 |  | 0.24072 | 0.236 | 188.85852 | 0 |  | 2.7947 | 2.540636 | 0 |  | 0.04281 | 0.03466397 | 7.675484 | -0.001862364 | 0 | -1.879169 | 4.49402 | -1.881031 |  |  | 300 | 300 | -0.649995 | 0 |  | 0.08002 | 0.07922772 | 11.2 |  |  |  | 8406 | 70.4268 | 21.44182 | 69.9402 | -0.4866 | 70 | 35.02388 | 177.7457 | 188.8171 | 214.6346 | 0 |  | 185.55 | 185.866
30.09.2012 13:36:11 | 02:20:08 | 8408 | 181.9599 | 0 |  | -2.69273e-06 |  |  | 63.06084 | -16.82677 | 0 |  | 0.15027 | 0.06059274 | 0 |  | 0.24072 | 0.236 | 188.85852 | 0 |  | 2.7947 | 2.540636 | 0 |  | 0.04281 | 0.03466397 | 7.675278 | -0.002162745 | 0 | -1.85905 | 4.49406 | -1.861213 |  |  | 300 | 300 | -0.649995 | 0 |  | 0.08002 | 0.07922772 | 11.2 |  |  |  | 8408 | 70.4268 | 21.44334 | 69.9406 | -0.4862 | 70 | 35.02756 | 175.9662 | 188.8171 | 214.6303 | 0 |  | 185.55 | 185.866
30.09.2012 13:36:13 | 02:20:10 | 8410 | 181.9607 | 0 |  | -7.5546e-06 |  |  | 63.06339 | -16.8305 | 0 |  | 0.15027 | 0.06059274 | 0 |  | 0.24072 | 0.236 | 188.85852 | 0 |  | 2.7947 | 2.540636 | 0 |  | 0.04281 | 0.03466397 | 7.674813 | -0.006067698 | 0 | -1.863867 | 4.49404 | -1.869934 |  |  | 300 | 300 | -0.649995 | 0 |  | 0.08002 | 0.07922772 | 11.2 |  |  |  | 8410 | 70.4268 | 21.44233 | 69.9404 | -0.4864 | 70 | 35.03373 | 176.3606 | 188.8171 | 214.6317 | 0 |  | 185.55 | 185.866
30.09.2012 13:36:15 | 02:20:12 | 8412 | 181.9604 | 0 |  | -1.481e-05 |  |  | 63.06544 | -16.83425 | 0 |  | 0.15027 | 0.06059274 | 0 |  | 0.24072 | 0.236 | 188.85852 | 0 |  | 2.7947 | 2.540636 | 0 |  | 0.04281 | 0.03466397 | 7.675278 | -0.01189508 | 0 | -1.870557 | 4.49398 | -1.882452 |  |  | 300 | 300 | -0.649995 | 0 |  | 0.08002 | 0.07922772 | 11.2 |  |  |  | 8412 | 70.4268 | 21.44182 | 69.9398 | -0.487 | 70 | 35.02839 | 176.8113 | 188.8171 | 214.6311 | 0 |  | 185.55 | 185.866
30.09.2012 13:36:17 | 02:20:14 | 8414 | 181.9606 | 0 |  | -2.11679e-05 |  |  | 63.06799 | -16.83805 | 0 |  | 0.15027 | 0.06059274 | 0 |  | 0.24072 | 0.236 | 188.85852 | 0 |  | 2.7947 | 2.540636 | 0 |  | 0.04281 | 0.03466397 | 7.675227 | -0.01700162 | 0 | -1.892869 | 4.49402 | -1.909871 |  |  | 300 | 300 | -0.649995 | 0 |  | 0.08002 | 0.07922772 | 11.3 |  |  |  | 8414 | 70.4171 | 21.44182 | 69.9402 | -0.4769 | 70 | 35.06587 | 182.0831 | 188.8171 | 214.6316 | 0 |  | 185.55 | 185.866
30.09.2012 13:36:19 | 02:20:16 | 8416 | 181.9512 | 0 |  | -2.14671e-05 |  |  | 63.06697 | -16.84188 | 0 |  | 0.15027 | 0.06059274 | 0 |  | 0.24072 | 0.236 | 188.85852 | 0 |  | 2.7947 | 2.540636 | 0 |  | 0.04281 | 0.03466397 | 7.675278 | -0.01724193 | 0 | -1.905669 | 4.49402 | -1.922911 |  |  | 300 | 300 | -0.649995 | 0 |  | 0.08002 | 0.07922772 | 11.2 |  |  |  | 8416 | 70.4171 | 21.44283 | 69.9402 | -0.4769 | 70 | 35.08983 | 183.3239 | 188.8171 | 214.6145 | 0 |  | 185.55 | 185.866
30.09.2012 13:36:21 | 02:20:18 | 8418 | 181.9451 | 0 |  | -2.2215e-05 |  |  | 63.06799 | -16.84572 | 0 |  | 0.15027 | 0.06059274 | 0 |  | 0.24072 | 0.236 | 188.85852 | 0 |  | 2.7947 | 2.540636 | 0 |  | 0.04281 | 0.03466397 | 7.675175 | -0.01784263 | 0 | -1.901894 | 4.49404 | -1.919737 |  |  | 300 | 300 | -0.649995 | 0 |  | 0.08002 | 0.07922772 | 11.2 |  |  |  | 8418 | 70.4171 | 21.44283 | 69.9404 | -0.4767 | 70 | 35.14498 | 183.031 | 188.8171 | 214.6035 | 0 |  | 185.55 | 185.866
30.09.2012 13:36:23 | 02:20:20 | 8420 | 181.9444 | 0 |  | -2.13175e-05 |  |  | 63.06952 | -16.84954 | 0 |  | 0.15027 | 0.06059274 | 0 |  | 0.24072 | 0.236 | 188.85852 | 0 |  | 2.7947 | 2.540636 | 0 |  | 0.04281 | 0.03466397 | 7.675174 | -0.01712177 | 0 | -1.882574 | 4.49402 | -1.899696 |  |  | 301 | 300 | -0.699994 | 0 |  | 0.08002 | 0.07922772 | 11.2 |  |  |  | 8420 | 70.4268 | 21.44384 | 69.9402 | -0.4866 | 70 | 35.19836 | 178.0853 | 188.8171 | 214.6022 | 0 |  | 185.55 | 185.866
30.09.2012 13:36:25 | 02:20:22 | 8422 | 181.9466 | 0 |  | -2.4833e-05 |  |  | 63.07055 | -16.85335 | 0 |  | 0.15027 | 0.06059274 | 0 |  | 0.24072 | 0.236 | 188.85852 | 0 |  | 2.7947 | 2.540636 | 0 |  | 0.04281 | 0.03466397 | 7.675175 | -0.01994535 | 0 | -1.887468 | 4.494 | -1.907413 |  |  | 299 | 300 | -0.699994 | 0 |  | 0.08002 | 0.07922772 | 11.2 |  |  |  | 8422 | 70.4268 | 21.44485 | 69.94 | -0.4868 | 70 | 35.26976 | 178.4846 | 188.8171 | 214.6062 | 0 |  | 185.55 | 185.866
30.09.2012 13:36:27 | 02:20:24 | 8424 | 181.9448 | 0 |  | -2.55062e-05 |  |  | 63.07259 | -16.85714 | 0 |  | 0.15027 | 0.06059274 | 0 |  | 0.24072 | 0.236 | 188.85852 | 0 |  | 2.7947 | 2.540636 | 0 |  | 0.04281 | 0.03466397 | 7.675124 | -0.02048605 | 0 | -1.860168 | 4.49402 | -1.880654 |  |  | 300 | 300 | -0.649995 | 0 |  | 0.08002 | 0.07922772 | 11.3 |  |  |  | 8424 | 70.4268 | 21.44485 | 69.9402 | -0.4866 | 70 | 35.33013 | 175.9654 | 188.8171 | 214.6029 | 0 |  | 185.55 | 185.866
30.09.2012 13:36:29 | 02:20:26 | 8426 | 181.939 | 0 |  | -2.47582e-05 |  |  | 63.07259 | -16.8609 | 0 |  | 0.15027 | 0.06059274 | 0 |  | 0.24072 | 0.236 | 188.85852 | 0 |  | 2.7947 | 2.540636 | 0 |  | 0.04281 | 0.03466397 | 7.675123 | -0.01988527 | 0 | -1.865509 | 4.494 | -1.885395 |  |  | 300 | 300 | -0.649995 | 0 |  | 0.08002 | 0.07922772 | 11.3 |  |  |  | 8426 | 70.4364 | 21.44485 | 69.94 | -0.4964 | 70 | 35.34911 | 173.549 | 188.8171 | 214.5925 | 0 |  | 185.55 | 185.866
30.09.2012 13:36:31 | 02:20:28 | 8428 | 181.9343 | 0 |  | -1.7428e-05 |  |  | 63.07565 | -16.86467 | 0 |  | 0.15027 | 0.06059274 | 0 |  | 0.24072 | 0.236 | 188.85852 | 0 |  | 2.7947 | 2.540636 | 0 |  | 0.04281 | 0.03466397 | 7.675433 | -0.01399781 | 0 | -1.866782 | 4.49402 | -1.880779 |  |  | 300 | 300 | -0.649995 | 0 |  | 0.08002 | 0.07922772 | 11.2 |  |  |  | 8428 | 70.4364 | 21.44788 | 69.9402 | -0.4962 | 70 | 35.39288 | 173.7307 | 188.8171 | 214.5839 | 0 |  | 185.55 | 185.866
30.09.2012 13:36:33 | 02:20:30 | 8430 | 181.9351 | 0 |  | -1.47352e-05 |  |  | 63.07514 | -16.86842 | 0 |  | 0.15027 | 0.06059274 | 0 |  | 0.24072 | 0.236 | 188.85852 | 0 |  | 2.7947 | 2.540636 | 0 |  | 0.04281 | 0.03466397 | 7.675743 | -0.01183501 | 0 | -1.862124 | 4.494 | -1.873959 |  |  | 300 | 300 | -0.649995 | 0 |  | 0.08002 | 0.07922772 | 11.3 |  |  |  | 8430 | 70.4268 | 21.44737 | 69.94 | -0.4868 | 70 | 35.37757 | 176.0992 | 188.8171 | 214.5854 | 0 |  | 185.55 | 185.866
30.09.2012 13:36:35 | 02:20:32 | 8432 | 181.9319 | 0 |  | -1.61564e-05 |  |  | 63.07616 | -16.87218 | 0 |  | 0.15027 | 0.06059274 | 0 |  | 0.24072 | 0.236 | 188.85852 | 0 |  | 2.7947 | 2.540636 | 0 |  | 0.04281 | 0.03466397 | 7.675846 | -0.01297649 | 0 | -1.870922 | 4.494 | -1.883898 |  |  | 300 | 300 | -0.649995 | 0 |  | 0.08002 | 0.07922772 | 11.3 |  |  |  | 8432 | 70.4268 | 21.44838 | 69.94 | -0.4868 | 70 | 35.37746 | 176.9343 | 188.8171 | 214.5797 | 0 |  | 185.55 | 185.866
30.09.2012 13:36:37 | 02:20:34 | 8434 | 181.9296 | 0 |  | -1.35385e-05 |  |  | 63.07719 | -16.87596 | 0 |  | 0.15027 | 0.06059274 | 0 |  | 0.24072 | 0.236 | 188.85852 | 0 |  | 2.7947 | 2.540636 | 0 |  | 0.04281 | 0.03466397 | 7.676104 | -0.01087384 | 0 | -1.889073 | 4.494 | -1.899946 |  |  | 300 | 300 | -0.649995 | 0 |  | 0.08002 | 0.07922772 | 11.3 |  |  |  | 8434 | 70.4171 | 21.44788 | 69.94 | -0.4771 | 70 | 35.3516 | 181.6853 | 188.8171 | 214.5754 | 0 |  | 185.55 | 185.866
30.09.2012 13:36:39 | 02:20:36 | 8436 | 181.9281 | 0 |  | -1.57076e-05 |  |  | 63.07668 | -16.87979 | 0 |  | 0.15027 | 0.06059274 | 0 |  | 0.24072 | 0.236 | 188.85852 | 0 |  | 2.7947 | 2.540636 | 0 |  | 0.04281 | 0.03466397 | 7.675898 | -0.01261602 | 0 | -1.911505 | 4.49398 | -1.924121 |  |  | 301 | 300 | -0.699994 | 0 |  | 0.08002 | 0.07922772 | 11.2 |  |  |  | 8436 | 70.4171 | 21.44788 | 69.9398 | -0.4773 | 70 | 35.28743 | 183.78 | 188.8171 | 214.5726 | 0 |  | 185.55 | 185.866
30.09.2012 13:36:41 | 02:20:38 | 8438 | 181.9204 | 0 |  | -8.45218e-06 |  |  | 63.07616 | -16.88362 | 0 |  | 0.15027 | 0.06059274 | 0 |  | 0.24072 | 0.236 | 188.85852 | 0 |  | 2.7947 | 2.540636 | 0 |  | 0.04281 | 0.03466397 | 7.676105 | -0.006788616 | 0 | -1.900591 | 4.49404 | -1.907379 |  |  | 299 | 300 | -0.699994 | 0 |  | 0.08002 | 0.07922772 | 11.3 |  |  |  | 8438 | 70.4268 | 21.44939 | 69.9404 | -0.4864 | 70 | 35.26454 | 179.8753 | 188.8171 | 214.5588 | 0 |  | 185.55 | 185.866
30.09.2012 13:36:43 | 02:20:40 | 8440 | 181.9191 | 0 |  | -1.37629e-05 |  |  | 63.07719 | -16.88744 | 0 |  | 0.15027 | 0.06059274 | 0 |  | 0.24072 | 0.236 | 188.85852 | 0 |  | 2.7947 | 2.540636 | 0 |  | 0.04281 | 0.03466397 | 7.67631 | -0.01105408 | 0 | -1.896965 | 4.49396 | -1.908019 |  |  | 300 | 300 | -0.649995 | 0 |  | 0.08002 | 0.07922772 | 11.2 |  |  |  | 8440 | 70.4268 | 21.44838 | 69.9396 | -0.4872 | 70 | 35.16954 | 179.2865 | 188.8171 | 214.5564 | 0 |  | 185.55 | 185.866
30.09.2012 13:36:45 | 02:20:42 | 8442 | 181.9181 | 0 |  | -7.10581e-06 |  |  | 63.07974 | -16.89123 | 0 |  | 0.15027 | 0.06059274 | 0 |  | 0.24072 | 0.236 | 188.85852 | 0 |  | 2.7947 | 2.540636 | 0 |  | 0.04281 | 0.03466397 | 7.676311 | -0.005707239 | 0 | -1.880978 | 4.49402 | -1.886686 |  |  | 300 | 300 | -0.649995 | 0 |  | 0.08002 | 0.07922772 | 11.3 |  |  |  | 8442 | 70.4268 | 21.44939 | 69.9402 | -0.4866 | 70 | 35.10703 | 177.9601 | 188.8171 | 214.5545 | 0 |  | 185.55 | 185.866
30.09.2012 13:36:47 | 02:20:44 | 8444 | 181.9181 | 0 |  | -6.73182e-07 |  |  | 63.08281 | -16.89498 | 0 |  | 0.15027 | 0.06059274 | 0 |  | 0.24072 | 0.236 | 188.85852 | 0 |  | 2.7947 | 2.540636 | 0 |  | 0.04281 | 0.03466397 | 7.676001 | -0.0005406858 | 0 | -1.864077 | 4.49404 | -1.864617 |  |  | 300 | 300 | -0.649995 | 0 |  | 0.08002 | 0.07922772 | 11.2 |  |  |  | 8444 | 70.4268 | 21.4504 | 69.9404 | -0.4864 | 70 | 35.0176 | 176.4217 | 188.8171 | 214.5547 | 0 |  | 185.55 | 185.866
30.09.2012 13:36:49 | 02:20:46 | 8446 | 181.9123 | 0 |  | -3.21632e-06 |  |  | 63.0823 | -16.89872 | 0 |  | 0.15027 | 0.06059274 | 0 |  | 0.24072 | 0.236 | 188.85852 | 0 |  | 2.7947 | 2.540636 | 0 |  | 0.04281 | 0.03466397 | 7.675794 | -0.002583281 | 0 | -1.869401 | 4.49402 | -1.871984 |  |  | 300 | 300 | -0.649995 | 0 |  | 0.08002 | 0.07922772 | 11.2 |  |  |  | 8446 | 70.4268 | 21.4504 | 69.9402 | -0.4866 | 70 | 35.0412 | 176.8704 | 188.8171 | 214.5442 | 0 |  | 185.55 | 185.866
30.09.2012 13:36:51 | 02:20:48 | 8448 | 181.9071 | 0 |  | 6.73182e-07 |  |  | 63.07974 | -16.90246 | 0 |  | 0.15027 | 0.06059274 | 0 |  | 0.24072 | 0.236 | 188.85852 | 0 |  | 2.7947 | 2.540636 | 0 |  | 0.04281 | 0.03466397 | 7.675691 | 0.0005406858 | 0 | -1.870094 | 4.49404 | -1.869553 |  |  | 300 | 300 | -0.649995 | 0 |  | 0.08002 | 0.07922772 | 11.3 |  |  |  | 8448 | 70.4364 | 21.4504 | 69.9404 | -0.496 | 70 | 35.04974 | 174.1239 | 188.8171 | 214.5348 | 0 |  | 185.55 | 185.866
30.09.2012 13:36:53 | 02:20:50 | 8450 | 181.9033 | 0 |  | 2.01955e-06 |  |  | 63.07974 | -16.9062 | 0 |  | 0.15027 | 0.06059274 | 0 |  | 0.24072 | 0.236 | 188.85852 | 0 |  | 2.7947 | 2.540636 | 0 |  | 0.04281 | 0.03466397 | 7.675381 | 0.001622061 | 0 | -1.872686 | 4.49402 | -1.871064 |  |  | 300 | 300 | -0.649995 | 0 |  | 0.08002 | 0.07922772 | 11.3 |  |  |  | 8450 | 70.4364 | 21.45191 | 69.9402 | -0.4962 | 70 | 35.10264 | 174.3099 | 188.8171 | 214.5279 | 0 |  | 185.55 | 185.866
30.09.2012 13:36:55 | 02:20:52 | 8452 | 181.9025 | 0 |  | 6.95622e-06 |  |  | 63.08128 | -16.90993 | 0 |  | 0.15027 | 0.06059274 | 0 |  | 0.24072 | 0.236 | 188.85852 | 0 |  | 2.7947 | 2.540636 | 0 |  | 0.04281 | 0.03466397 | 7.675433 | 0.005587092 | 0 | -1.860426 | 4.49404 | -1.854839 |  |  | 300 | 300 | -0.649995 | 0 |  | 0.08002 | 0.07922772 | 11.3 |  |  |  | 8452 | 70.4364 | 21.45343 | 69.9404 | -0.496 | 70 | 35.14403 | 173.2282 | 188.8171 | 214.5263 | 0 |  | 185.55 | 185.866
30.09.2012 13:36:57 | 02:20:54 | 8454 | 181.9008 | 0 |  | 1.08457e-05 |  |  | 63.08179 | -16.91363 | 0 |  | 0.15027 | 0.06059274 | 0 |  | 0.24072 | 0.236 | 188.85852 | 0 |  | 2.7947 | 2.540636 | 0 |  | 0.04281 | 0.03466397 | 7.675432 | 0.008711041 | 0 | -1.860442 | 4.49404 | -1.851731 |  |  | 300 | 300 | -0.649995 | 0 |  | 0.08002 | 0.07922772 | 11.3 |  |  |  | 8454 | 70.4268 | 21.45292 | 69.9404 | -0.4864 | 70 | 35.1744 | 176.0945 | 188.8171 | 214.5233 | 0 |  | 185.55 | 185.866
30.09.2012 13:36:59 | 02:20:56 | 8456 | 181.8974 | 0 |  | 1.20425e-05 |  |  | 63.08281 | -16.91734 | 0 |  | 0.15027 | 0.06059274 | 0 |  | 0.24072 | 0.236 | 188.85852 | 0 |  | 2.7947 | 2.540636 | 0 |  | 0.04281 | 0.03466397 | 7.675174 | 0.009672286 | 0 | -1.865979 | 4.49404 | -1.856307 |  |  | 300 | 300 | -0.649995 | 0 |  | 0.08002 | 0.07922772 | 11.3 |  |  |  | 8456 | 70.4171 | 21.45292 | 69.9404 | -0.4767 | 70 | 35.25493 | 179.6217 | 188.8171 | 214.5172 | 0 |  | 185.55 | 185.866
30.09.2012 13:37:01 | 02:20:58 | 8458 | 181.8938 | 0 |  | 1.47352e-05 |  |  | 63.0823 | -16.92107 | 0 |  | 0.15027 | 0.06059274 | 0 |  | 0.24072 | 0.236 | 188.85852 | 0 |  | 2.7947 | 2.540636 | 0 |  | 0.04281 | 0.03466397 | 7.675174 | 0.01183501 | 0 | -1.881424 | 4.49404 | -1.869589 |  |  | 301 | 300 | -0.699994 | 0 |  | 0.08002 | 0.07922772 | 11.3 |  |  |  | 8458 | 70.4171 | 21.45393 | 69.9404 | -0.4767 | 70 | 35.28933 | 181.1121 | 188.8171 | 214.5107 | 0 |  | 185.55 | 185.866
30.09.2012 13:37:03 | 02:21:00 | 8460 | 181.8882 | 0 |  | 1.30897e-05 |  |  | 63.08281 | -16.92482 | 0 |  | 0.15027 | 0.06059274 | 0 |  | 0.24072 | 0.236 | 188.85852 | 0 |  | 2.7947 | 2.540636 | 0 |  | 0.04281 | 0.03466397 | 7.675226 | 0.01051338 | 0 | -1.894143 | 4.49402 | -1.88363 |  |  | 299 | 300 | -0.699994 | 0 |  | 0.08002 | 0.07922772 | 11.2 |  |  |  | 8460 | 70.4171 | 21.45393 | 69.9402 | -0.4769 | 70 | 35.3274 | 182.2782 | 188.8171 | 214.5006 | 0 |  | 185.55 | 185.866
30.09.2012 13:37:05 | 02:21:02 | 8462 | 181.8934 | 0 |  | 1.7054e-05 |  |  | 63.0823 | -16.92858 | 0 |  | 0.15027 | 0.06059274 | 0 |  | 0.24072 | 0.236 | 188.85852 | 0 |  | 2.7947 | 2.540636 | 0 |  | 0.04281 | 0.03466397 | 7.675226 | 0.01369742 | 0 | -1.88646 | 4.49406 | -1.872762 |  |  | 300 | 300 | -0.649995 | 0 |  | 0.08002 | 0.07922772 | 11.3 |  |  |  | 8462 | 70.4171 | 21.45393 | 69.9406 | -0.4765 | 70 | 35.34686 | 181.6608 | 188.8171 | 214.5099 | 0 |  | 185.55 | 185.866
30.09.2012 13:37:07 | 02:21:04 | 8464 | 181.8898 | 0 |  | 1.86995e-05 |  |  | 63.08179 | -16.93231 | 0 |  | 0.15027 | 0.06059274 | 0 |  | 0.24072 | 0.236 | 188.85852 | 0 |  | 2.7947 | 2.540636 | 0 |  | 0.04281 | 0.03466397 | 7.675277 | 0.01501905 | 0 | -1.879009 | 4.49406 | -1.86399 |  |  | 300 | 300 | -0.649995 | 0 |  | 0.08002 | 0.07922772 | 11.3 |  |  |  | 8464 | 70.4171 | 21.45595 | 69.9406 | -0.4765 | 70 | 35.36501 | 180.9469 | 188.8171 | 214.5034 | 0 |  | 185.55 | 185.866
30.09.2012 13:37:09 | 02:21:06 | 8466 | 181.8873 | 0 |  | 1.72784e-05 |  |  | 63.08332 | -16.93604 | 0 |  | 0.15027 | 0.06059274 | 0 |  | 0.24072 | 0.236 | 188.85852 | 0 |  | 2.7947 | 2.540636 | 0 |  | 0.04281 | 0.03466397 | 7.675226 | 0.01387765 | 0 | -1.876893 | 4.49404 | -1.863015 |  |  | 300 | 300 | -0.649995 | 0 |  | 0.08002 | 0.07922772 | 11.3 |  |  |  | 8466 | 70.4171 | 21.45595 | 69.9404 | -0.4767 | 70 | 35.32301 | 180.6824 | 188.8171 | 214.4988 | 0 |  | 185.55 | 185.866
30.09.2012 13:37:11 | 02:21:08 | 8468 | 181.8868 | 0 |  | 1.39873e-05 |  |  | 63.0823 | -16.93977 | 0 |  | 0.15027 | 0.06059274 | 0 |  | 0.24072 | 0.236 | 188.85852 | 0 |  | 2.7947 | 2.540636 | 0 |  | 0.04281 | 0.03466397 | 7.675381 | 0.01123431 | 0 | -1.875908 | 4.49402 | -1.864673 |  |  | 300 | 300 | -0.649995 | 0 |  | 0.08002 | 0.07922772 | 11.3 |  |  |  | 8468 | 70.4171 | 21.45696 | 69.9402 | -0.4769 | 70 | 35.3554 | 180.5248 | 188.8171 | 214.4979 | 0 |  | 185.55 | 185.866
30.09.2012 13:37:13 | 02:21:10 | 8470 | 181.8807 | 0 |  | 1.16685e-05 |  |  | 63.08076 | -16.9435 | 0 |  | 0.15027 | 0.06059274 | 0 |  | 0.24072 | 0.236 | 188.85852 | 0 |  | 2.7947 | 2.540636 | 0 |  | 0.04281 | 0.03466397 | 7.675381 | 0.009371897 | 0 | -1.879249 | 4.49406 | -1.869878 |  |  | 300 | 300 | -0.649995 | 0 |  | 0.08002 | 0.07922772 | 11.3 |  |  |  | 8470 | 70.4268 | 21.45696 | 69.9406 | -0.4862 | 70 | 35.37093 | 177.9557 | 188.8171 | 214.4868 | 0 |  | 185.55 | 185.866
30.09.2012 13:37:15 | 02:21:12 | 8472 | 181.8752 | 0 |  | 1.7054e-05 |  |  | 63.07923 | -16.94722 | 0 |  | 0.15027 | 0.06059274 | 0 |  | 0.24072 | 0.236 | 188.85852 | 0 |  | 2.7947 | 2.540636 | 0 |  | 0.04281 | 0.03466397 | 7.675432 | 0.01369742 | 0 | -1.863598 | 4.49408 | -1.849901 |  |  | 300 | 300 | -0.649995 | 0 |  | 0.08002 | 0.07922772 | 11.3 |  |  |  | 8472 | 70.4268 | 21.45646 | 69.9408 | -0.486 | 70 | 35.39501 | 176.5397 | 188.8171 | 214.4769 | 0 |  | 185.55 | 185.866
30.09.2012 13:37:17 | 02:21:14 | 8474 | 181.8715 | 0 |  | 1.09205e-05 |  |  | 63.0777 | -16.95093 | 0 |  | 0.15027 | 0.06059274 | 0 |  | 0.24072 | 0.236 | 188.85852 | 0 |  | 2.7947 | 2.540636 | 0 |  | 0.04281 | 0.03466397 | 7.675638 | 0.008771119 | 0 | -1.866729 | 4.49406 | -1.857958 |  |  | 300 | 300 | -0.649995 | 0 |  | 0.08002 | 0.07922772 | 11.2 |  |  |  | 8474 | 70.4268 | 21.45746 | 69.9406 | -0.4862 | 70 | 35.38552 | 176.7789 | 188.8171 | 214.4703 | 0 |  | 185.55 | 185.866
30.09.2012 13:37:19 | 02:21:16 | 8476 | 181.869 | 0 |  | 8.60177e-06 |  |  | 63.07872 | -16.95465 | 0 |  | 0.15027 | 0.06059274 | 0 |  | 0.24072 | 0.236 | 188.85852 | 0 |  | 2.7947 | 2.540636 | 0 |  | 0.04281 | 0.03466397 | 7.675638 | 0.006908763 | 0 | -1.865335 | 4.49404 | -1.858426 |  |  | 301 | 300 | -0.699994 | 0 |  | 0.08002 | 0.07922772 | 11.3 |  |  |  | 8476 | 70.4171 | 21.45847 | 69.9404 | -0.4767 | 70 | 35.39442 | 179.5877 | 188.8171 | 214.4658 | 0 |  | 185.55 | 185.866
30.09.2012 13:37:21 | 02:21:18 | 8478 | 181.8646 | 0 |  | 1.01726e-05 |  |  | 63.07821 | -16.95835 | 0 |  | 0.15027 | 0.06059274 | 0 |  | 0.24072 | 0.236 | 188.85852 | 0 |  | 2.7947 | 2.540636 | 0 |  | 0.04281 | 0.03466397 | 7.675484 | 0.008170421 | 0 | -1.857988 | 4.49406 | -1.849817 |  |  | 299 | 300 | -0.699994 | 0 |  | 0.08002 | 0.07922772 | 11.3 |  |  |  | 8478 | 70.4171 | 21.45948 | 69.9406 | -0.4765 | 70 | 35.39347 | 178.9474 | 188.8171 | 214.4578 | 0 |  | 185.55 | 185.866
30.09.2012 13:37:23 | 02:21:20 | 8480 | 181.8644 | 0 |  | 6.80662e-06 |  |  | 63.07719 | -16.96207 | 0 |  | 0.15027 | 0.06059274 | 0 |  | 0.24072 | 0.236 | 188.85852 | 0 |  | 2.7947 | 2.540636 | 0 |  | 0.04281 | 0.03466397 | 7.675071 | 0.005466936 | 0 | -1.868127 | 4.49404 | -1.86266 |  |  | 300 | 300 | -0.649995 | 0 |  | 0.08002 | 0.07922772 | 11.3 |  |  |  | 8480 | 70.4074 | 21.45948 | 69.9404 | -0.467 | 70 | 35.38789 | 182.9687 | 188.8171 | 214.4575 | 0 |  | 185.55 | 185.866
30.09.2012 13:37:25 | 02:21:22 | 8482 | 181.86 | 0 |  | 8.37738e-06 |  |  | 63.07923 | -16.9658 | 0 |  | 0.15027 | 0.06059274 | 0 |  | 0.24072 | 0.236 | 188.85852 | 0 |  | 2.7947 | 2.540636 | 0 |  | 0.04281 | 0.03466397 | 7.674916 | 0.006728538 | 0 | -1.872787 | 4.49406 | -1.866059 |  |  | 300 | 300 | -0.649995 | 0 |  | 0.08002 | 0.07922772 | 11.3 |  |  |  | 8482 | 70.4171 | 21.45898 | 69.9406 | -0.4765 | 70 | 35.39869 | 180.3773 | 188.8171 | 214.4495 | 0 |  | 185.55 | 185.866
30.09.2012 13:37:27 | 02:21:24 | 8484 | 181.8588 | 0 |  | 6.43263e-06 |  |  | 63.07923 | -16.96953 | 0 |  | 0.15027 | 0.06059274 | 0 |  | 0.24072 | 0.236 | 188.85852 | 0 |  | 2.7947 | 2.540636 | 0 |  | 0.04281 | 0.03466397 | 7.675122 | 0.005166555 | 0 | -1.875664 | 4.49406 | -1.870497 |  |  | 300 | 300 | -0.649995 | 0 |  | 0.08002 | 0.07922772 | 11.3 |  |  |  | 8484 | 70.4171 | 21.45999 | 69.9406 | -0.4765 | 70 | 35.38007 | 180.6556 | 188.8171 | 214.4472 | 0 |  | 185.55 | 185.866
30.09.2012 13:37:29 | 02:21:26 | 8486 | 181.8571 | 0 |  | 7.33021e-06 |  |  | 63.07668 | -16.97325 | 0 |  | 0.15027 | 0.06059274 | 0 |  | 0.24072 | 0.236 | 188.85852 | 0 |  | 2.7947 | 2.540636 | 0 |  | 0.04281 | 0.03466397 | 7.67569 | 0.005887473 | 0 | -1.848692 | 4.49406 | -1.842804 |  |  | 300 | 300 | -0.649995 | 0 |  | 0.08002 | 0.07922772 | 11.3 |  |  |  | 8486 | 70.4171 | 21.45999 | 69.9406 | -0.4765 | 70 | 35.39015 | 178.0594 | 188.8171 | 214.4441 | 0 |  | 185.55 | 185.866
30.09.2012 13:37:31 | 02:21:28 | 8488 | 181.853 | 0 |  | 6.73182e-06 |  |  | 63.07872 | -16.97692 | 0 |  | 0.15027 | 0.06059274 | 0 |  | 0.24072 | 0.236 | 188.85852 | 0 |  | 2.7947 | 2.540636 | 0 |  | 0.04281 | 0.03466397 | 7.676 | 0.005406858 | 0 | -1.838926 | 4.49406 | -1.833519 |  |  | 300 | 300 | -0.649995 | 0 |  | 0.08002 | 0.07922772 | 11.3 |  |  |  | 8488 | 70.4268 | 21.461 | 69.9406 | -0.4862 | 70 | 35.38552 | 174.1637 | 188.8171 | 214.4368 | 0 |  | 185.55 | 185.866
30.09.2012 13:37:33 | 02:21:30 | 8490 | 181.852 | 0 |  | 4.71228e-06 |  |  | 63.07719 | -16.98059 | 0 |  | 0.15027 | 0.06059274 | 0 |  | 0.24072 | 0.236 | 188.85852 | 0 |  | 2.7947 | 2.540636 | 0 |  | 0.04281 | 0.03466397 | 7.676051 | 0.003784806 | 0 | -1.839345 | 4.49404 | -1.83556 |  |  | 300 | 300 | -0.649995 | 0 |  | 0.08002 | 0.07922772 | 11.3 |  |  |  | 8490 | 70.4268 | 21.461 | 69.9404 | -0.4864 | 70 | 35.37698 | 174.1444 | 188.8171 | 214.435 | 0 |  | 185.55 | 185.866
30.09.2012 13:37:35 | 02:21:32 | 8492 | 181.8494 | 0 |  | 2.46834e-06 |  |  | 63.07668 | -16.98428 | 0 |  | 0.15027 | 0.06059274 | 0 |  | 0.24072 | 0.236 | 188.85852 | 0 |  | 2.7947 | 2.540636 | 0 |  | 0.04281 | 0.03466397 | 7.676258 | 0.001982519 | 0 | -1.859669 | 4.49404 | -1.857686 |  |  | 300 | 300 | -0.649995 | 0 |  | 0.08002 | 0.07922772 | 11.3 |  |  |  | 8492 | 70.4268 | 21.461 | 69.9404 | -0.4864 | 70 | 35.37212 | 176.0711 | 188.8171 | 214.4302 | 0 |  | 185.55 | 185.866
30.09.2012 13:37:37 | 02:21:34 | 8494 | 181.8488 | 0 |  | -3.9643e-06 |  |  | 63.07668 | -16.98803 | 0 |  | 0.15027 | 0.06059274 | 0 |  | 0.24072 | 0.236 | 188.85852 | 0 |  | 2.7947 | 2.540636 | 0 |  | 0.04281 | 0.03466397 | 7.676258 | -0.003184043 | 0 | -1.883976 | 4.49402 | -1.88716 |  |  | 300 | 300 | -0.649995 | 0 |  | 0.08002 | 0.07922772 | 11.3 |  |  |  | 8494 | 70.4171 | 21.461 | 69.9402 | -0.4769 | 70 | 35.32598 | 181.3392 | 188.8171 | 214.4291 | 0 |  | 185.55 | 185.866
30.09.2012 13:37:39 | 02:21:36 | 8496 | 181.8491 | 0 |  | -7.77899e-06 |  |  | 63.07616 | -16.99181 | 0 |  | 0.15027 | 0.06059274 | 0 |  | 0.24072 | 0.236 | 188.85852 | 0 |  | 2.7947 | 2.540636 | 0 |  | 0.04281 | 0.03466397 | 7.676413 | -0.006247923 | 0 | -1.888724 | 4.494 | -1.894971 |  |  | 300 | 300 | -0.649995 | 0 |  | 0.08002 | 0.07922772 | 11.3 |  |  |  | 8496 | 70.4171 | 21.46251 | 69.94 | -0.4771 | 70 | 35.31637 | 181.7322 | 188.8171 | 214.4297 | 0 |  | 185.55 | 185.866
30.09.2012 13:37:41 | 02:21:38 | 8498 | 181.8442 | 0 |  | -7.405e-06 |  |  | 63.07668 | -16.99561 | 0 |  | 0.15027 | 0.06059274 | 0 |  | 0.24072 | 0.236 | 188.85852 | 0 |  | 2.7947 | 2.540636 | 0 |  | 0.04281 | 0.03466397 | 7.676517 | -0.005947542 | 0 | -1.900459 | 4.49404 | -1.906406 |  |  | 300 | 300 | -0.649995 | 0 |  | 0.08002 | 0.07922772 | 11.3 |  |  |  | 8498 | 70.4171 | 21.46201 | 69.9404 | -0.4767 | 70 | 35.28292 | 182.9943 | 188.8171 | 214.4209 | 0 |  | 185.55 | 185.866
30.09.2012 13:37:43 | 02:21:40 | 8500 | 181.8432 | 0 |  | -6.28303e-06 |  |  | 63.0777 | -16.99941 | 0 |  | 0.15027 | 0.06059274 | 0 |  | 0.24072 | 0.236 | 188.85852 | 0 |  | 2.7947 | 2.540636 | 0 |  | 0.04281 | 0.03466397 | 7.676465 | -0.005046399 | 0 | -1.888997 | 4.49406 | -1.894043 |  |  | 301 | 300 | -0.699994 | 0 |  | 0.08002 | 0.07922772 | 11.3 |  |  |  | 8500 | 70.4171 | 21.46301 | 69.9406 | -0.4765 | 70 | 35.2566 | 181.9554 | 188.8171 | 214.419 | 0 |  | 185.55 | 185.866
30.09.2012 13:37:45 | 02:21:42 | 8502 | 181.841 | 0 |  | -8.37738e-06 |  |  | 63.07872 | -17.00319 | 0 |  | 0.15027 | 0.06059274 | 0 |  | 0.24072 | 0.236 | 188.85852 | 0 |  | 2.7947 | 2.540636 | 0 |  | 0.04281 | 0.03466397 | 7.676413 | -0.006728538 | 0 | -1.87458 | 4.49406 | -1.881309 |  |  | 299 | 300 | -0.699994 | 0 |  | 0.08002 | 0.07922772 | 11.3 |  |  |  | 8502 | 70.4268 | 21.46453 | 69.9406 | -0.4862 | 70 | 35.20915 | 177.5522 | 188.8171 | 214.4151 | 0 |  | 185.55 | 185.866
30.09.2012 13:37:47 | 02:21:44 | 8504 | 181.8415 | 0 |  | -7.85379e-06 |  |  | 63.07616 | -17.00692 | 0 |  | 0.15027 | 0.06059274 | 0 |  | 0.24072 | 0.236 | 188.85852 | 0 |  | 2.7947 | 2.540636 | 0 |  | 0.04281 | 0.03466397 | 7.676464 | -0.006308001 | 0 | -1.84751 | 4.49404 | -1.853818 |  |  | 300 | 300 | -0.649995 | 0 |  | 0.08002 | 0.07922772 | 11.3 |  |  |  | 8504 | 70.4268 | 21.46352 | 69.9404 | -0.4864 | 70 | 35.15649 | 174.9276 | 188.8171 | 214.4159 | 0 |  | 185.55 | 185.866
30.09.2012 13:37:49 | 02:21:46 | 8506 | 181.8361 | 0 |  | -5.60985e-06 |  |  | 63.07463 | -17.01062 | 0 |  | 0.15027 | 0.06059274 | 0 |  | 0.24072 | 0.236 | 188.85852 | 0 |  | 2.7947 | 2.540636 | 0 |  | 0.04281 | 0.03466397 | 7.676516 | -0.004505715 | 0 | -1.835088 | 4.49404 | -1.839594 |  |  | 300 | 300 | -0.649995 | 0 |  | 0.08002 | 0.07922772 | 11.3 |  |  |  | 8506 | 70.4268 | 21.46301 | 69.9404 | -0.4864 | 70 | 35.14735 | 173.7565 | 188.8171 | 214.4062 | 0 |  | 185.55 | 185.866
30.09.2012 13:37:51 | 02:21:48 | 8508 | 181.8335 | 0 |  | -8.07819e-06 |  |  | 63.07463 | -17.01432 | 0 |  | 0.15027 | 0.06059274 | 0 |  | 0.24072 | 0.236 | 188.85852 | 0 |  | 2.7947 | 2.540636 | 0 |  | 0.04281 | 0.03466397 | 7.676362 | -0.006488235 | 0 | -1.86043 | 4.494 | -1.866918 |  |  | 300 | 300 | -0.649995 | 0 |  | 0.08002 | 0.07922772 | 11.3 |  |  |  | 8508 | 70.4268 | 21.46402 | 69.94 | -0.4868 | 70 | 35.10513 | 176.0373 | 188.8171 | 214.4015 | 0 |  | 185.55 | 185.866
30.09.2012 13:37:53 | 02:21:50 | 8510 | 181.831 | 0 |  | -8.60177e-06 |  |  | 63.07412 | -17.01806 | 0 |  | 0.15027 | 0.06059274 | 0 |  | 0.24072 | 0.236 | 188.85852 | 0 |  | 2.7947 | 2.540636 | 0 |  | 0.04281 | 0.03466397 | 7.676414 | -0.006908763 | 0 | -1.858803 | 4.49404 | -1.865712 |  |  | 300 | 300 | -0.649995 | 0 |  | 0.08002 | 0.07922772 | 11.3 |  |  |  | 8510 | 70.4268 | 21.46453 | 69.9404 | -0.4864 | 70 | 35.10572 | 176.0069 | 188.8171 | 214.397 | 0 |  | 185.55 | 185.866
30.09.2012 13:37:55 | 02:21:52 | 8512 | 181.8334 | 0 |  | -7.10581e-06 |  |  | 63.07412 | -17.0218 | 0 |  | 0.15027 | 0.06059274 | 0 |  | 0.24072 | 0.236 | 188.85852 | 0 |  | 2.7947 | 2.540636 | 0 |  | 0.04281 | 0.03466397 | 7.676413 | -0.005707239 | 0 | -1.872916 | 4.49404 | -1.878623 |  |  | 301 | 300 | -0.699994 | 0 |  | 0.08002 | 0.07922772 | 11.3 |  |  |  | 8512 | 70.4171 | 21.46604 | 69.9404 | -0.4767 | 70 | 35.08948 | 180.353 | 188.8171 | 214.4012 | 0 |  | 185.55 | 185.866
30.09.2012 13:37:57 | 02:21:54 | 8514 | 181.8308 | 0 |  | -1.12197e-05 |  |  | 63.07412 | -17.02558 | 0 |  | 0.15027 | 0.06059274 | 0 |  | 0.24072 | 0.236 | 188.85852 | 0 |  | 2.7947 | 2.540636 | 0 |  | 0.04281 | 0.03466397 | 7.676258 | -0.00901143 | 0 | -1.89098 | 4.494 | -1.899992 |  |  | 299 | 300 | -0.699994 | 0 |  | 0.08002 | 0.07922772 | 11.3 |  |  |  | 8514 | 70.4268 | 21.46655 | 69.94 | -0.4868 | 70 | 35.07809 | 178.9307 | 188.8171 | 214.3965 | 0 |  | 185.55 | 185.866
30.09.2012 13:37:59 | 02:21:56 | 8516 | 181.8288 | 0 |  | -1.25661e-05 |  |  | 63.07361 | -17.02938 | 0 |  | 0.15027 | 0.06059274 | 0 |  | 0.24072 | 0.236 | 188.85852 | 0 |  | 2.7947 | 2.540636 | 0 |  | 0.04281 | 0.03466397 | 7.676207 | -0.01009283 | 0 | -1.893838 | 4.494 | -1.903931 |  |  | 300 | 300 | -0.649995 | 0 |  | 0.08002 | 0.07922772 | 11.3 |  |  |  | 8516 | 70.4171 | 21.46604 | 69.94 | -0.4771 | 70 | 35.02934 | 182.2446 | 188.8171 | 214.3929 | 0 |  | 185.55 | 185.866
30.09.2012 13:38:01 | 02:21:58 | 8518 | 181.8255 | 0 |  | -9.79854e-06 |  |  | 63.0731 | -17.03319 | 0 |  | 0.15027 | 0.06059274 | 0 |  | 0.24072 | 0.236 | 188.85852 | 0 |  | 2.7947 | 2.540636 | 0 |  | 0.04281 | 0.03466397 | 7.676259 | -0.007869984 | 0 | -1.890768 | 4.49404 | -1.898638 |  |  | 300 | 300 | -0.649995 | 0 |  | 0.08002 | 0.07922772 | 11.3 |  |  |  | 8518 | 70.4268 | 21.46604 | 69.9404 | -0.4864 | 70 | 35.03385 | 179.0391 | 188.8171 | 214.387 | 0 |  | 185.55 | 185.866
30.09.2012 13:38:03 | 02:22:00 | 8520 | 181.8257 | 0 |  | -8.30258e-06 |  |  | 63.07514 | -17.03698 | 0 |  | 0.15027 | 0.06059274 | 0 |  | 0.24072 | 0.236 | 188.85852 | 0 |  | 2.7947 | 2.540636 | 0 |  | 0.04281 | 0.03466397 | 7.676155 | -0.00666846 | 0 | -1.893498 | 4.49402 | -1.900166 |  |  | 301 | 300 | -0.699994 | 0 |  | 0.08002 | 0.07922772 | 11.3 |  |  |  | 8520 | 70.4268 | 21.46604 | 69.9402 | -0.4866 | 70 | 35.04084 | 179.2356 | 188.8171 | 214.3874 | 0 |  | 185.55 | 185.866
30.09.2012 13:38:05 | 02:22:02 | 8522 | 181.8213 | 0 |  | -5.60985e-06 |  |  | 63.07821 | -17.04078 | 0 |  | 0.15027 | 0.06059274 | 0 |  | 0.24072 | 0.236 | 188.85852 | 0 |  | 2.7947 | 2.540636 | 0 |  | 0.04281 | 0.03466397 | 7.676207 | -0.004505715 | 0 | -1.887429 | 4.49402 | -1.891935 |  |  | 299 | 300 | -0.699994 | 0 |  | 0.08002 | 0.07922772 | 11.3 |  |  |  | 8522 | 70.4268 | 21.46756 | 69.9402 | -0.4866 | 70 | 35.02803 | 178.6655 | 188.8171 | 214.3793 | 0 |  | 185.55 | 185.866
30.09.2012 13:38:07 | 02:22:04 | 8524 | 181.8225 | 0 |  | -5.46026e-06 |  |  | 63.07872 | -17.04454 | 0 |  | 0.15027 | 0.06059274 | 0 |  | 0.24072 | 0.236 | 188.85852 | 0 |  | 2.7947 | 2.540636 | 0 |  | 0.04281 | 0.03466397 | 7.676207 | -0.004385568 | 0 | -1.870868 | 4.49402 | -1.875253 |  |  | 300 | 300 | -0.649995 | 0 |  | 0.08002 | 0.07922772 | 11.3 |  |  |  | 8524 | 70.4268 | 21.46907 | 69.9402 | -0.4866 | 70 | 35.04475 | 177.0966 | 188.8171 | 214.3815 | 0 |  | 185.55 | 185.866
30.09.2012 13:38:09 | 02:22:06 | 8526 | 181.8242 | 0 |  | -5.46026e-06 |  |  | 63.07821 | -17.04829 | 0 |  | 0.15027 | 0.06059274 | 0 |  | 0.24072 | 0.236 | 188.85852 | 0 |  | 2.7947 | 2.540636 | 0 |  | 0.04281 | 0.03466397 | 7.676001 | -0.004385568 | 0 | -1.863774 | 4.49402 | -1.868159 |  |  | 300 | 300 | -0.649995 | 0 |  | 0.08002 | 0.07922772 | 11.3 |  |  |  | 8526 | 70.4364 | 21.46957 | 69.9402 | -0.4962 | 70 | 35.03598 | 173.5558 | 188.8171 | 214.3846 | 0 |  | 185.55 | 185.866
30.09.2012 13:38:11 | 02:22:08 | 8528 | 181.8156 | 0 |  | -8.37738e-06 |  |  | 63.0777 | -17.05203 | 0 |  | 0.15027 | 0.06059274 | 0 |  | 0.24072 | 0.236 | 188.85852 | 0 |  | 2.7947 | 2.540636 | 0 |  | 0.04281 | 0.03466397 | 7.675949 | -0.006728538 | 0 | -1.869552 | 4.494 | -1.87628 |  |  | 300 | 300 | -0.649995 | 0 |  | 0.08002 | 0.07922772 | 11.3 |  |  |  | 8528 | 70.4364 | 21.46957 | 69.94 | -0.4964 | 70 | 35.03883 | 174.0432 | 188.8171 | 214.369 | 0 |  | 185.55 | 185.866
30.09.2012 13:38:13 | 02:22:10 | 8530 | 181.812 | 0 |  | -1.40621e-05 |  |  | 63.07208 | -17.05579 | 0 |  | 0.15027 | 0.06059274 | 0 |  | 0.24072 | 0.236 | 188.85852 | 0 |  | 2.7947 | 2.540636 | 0 |  | 0.04281 | 0.03466397 | 7.676104 | -0.01129439 | 0 | -1.867318 | 4.494 | -1.878612 |  |  | 300 | 300 | -0.649995 | 0 |  | 0.08002 | 0.07922772 | 11.3 |  |  |  | 8530 | 70.4364 | 21.46856 | 69.94 | -0.4964 | 70 | 35.04689 | 173.8386 | 188.8171 | 214.3625 | 0 |  | 185.55 | 185.866
30.09.2012 13:38:15 | 02:22:12 | 8532 | 181.8028 | 0 |  | -9.57414e-06 |  |  | 63.07055 | -17.05953 | 0 |  | 0.15027 | 0.06059274 | 0 |  | 0.24072 | 0.236 | 188.85852 | 0 |  | 2.7947 | 2.540636 | 0 |  | 0.04281 | 0.03466397 | 7.675949 | -0.007689751 | 0 | -1.857581 | 4.49406 | -1.865271 |  |  | 301 | 300 | -0.699994 | 0 |  | 0.08002 | 0.07922772 | 11.3 |  |  |  | 8532 | 70.4268 | 21.47008 | 69.9406 | -0.4862 | 70 | 35.02685 | 175.9791 | 188.8171 | 214.3459 | 0 |  | 185.55 | 185.866
30.09.2012 13:38:17 | 02:22:14 | 8534 | 181.7973 | 0 |  | -2.99192e-06 |  |  | 63.07003 | -17.06327 | 0 |  | 0.15027 | 0.06059274 | 0 |  | 0.24072 | 0.236 | 188.85852 | 0 |  | 2.7947 | 2.540636 | 0 |  | 0.04281 | 0.03466397 | 7.675742 | -0.002403048 | 0 | -1.875405 | 4.49406 | -1.877808 |  |  | 299 | 300 | -0.699994 | 0 |  | 0.08002 | 0.07922772 | 11.3 |  |  |  | 8534 | 70.4268 | 21.47008 | 69.9406 | -0.4862 | 70 | 35.05899 | 177.673 | 188.8171 | 214.3359 | 0 |  | 185.55 | 185.866
30.09.2012 13:38:19 | 02:22:16 | 8536 | 181.7923 | 0 |  | 8.45218e-06 |  |  | 63.07003 | -17.06701 | 0 |  | 0.15027 | 0.06059274 | 0 |  | 0.24072 | 0.236 | 188.85852 | 0 |  | 2.7947 | 2.540636 | 0 |  | 0.04281 | 0.03466397 | 7.675432 | 0.006788616 | 0 | -1.865326 | 4.4941 | -1.858537 |  |  | 300 | 300 | -0.649995 | 0 |  | 0.08002 | 0.07922772 | 11.3 |  |  |  | 8536 | 70.4171 | 21.47008 | 69.941 | -0.4761 | 70 | 35.0699 | 179.8515 | 188.8171 | 214.327 | 0 |  | 185.55 | 185.866
30.09.2012 13:38:21 | 02:22:18 | 8538 | 181.7848 | 0 |  | 1.30149e-05 |  |  | 63.07157 | -17.07074 | 0 |  | 0.15027 | 0.06059274 | 0 |  | 0.24072 | 0.236 | 188.85852 | 0 |  | 2.7947 | 2.540636 | 0 |  | 0.04281 | 0.03466397 | 7.675793 | 0.0104533 | 0 | -1.882526 | 4.49406 | -1.872072 |  |  | 300 | 300 | -0.649995 | 0 |  | 0.08002 | 0.07922772 | 11.3 |  |  |  | 8538 | 70.4171 | 21.47058 | 69.9406 | -0.4765 | 70 | 35.03491 | 181.3903 | 188.8171 | 214.3133 | 0 |  | 185.55 | 185.866
30.09.2012 13:38:23 | 02:22:20 | 8540 | 181.7734 | 0 |  | 1.91483e-05 |  |  | 63.07463 | -17.07447 | 0 |  | 0.15027 | 0.06059274 | 0 |  | 0.24072 | 0.236 | 188.85852 | 0 |  | 2.7947 | 2.540636 | 0 |  | 0.04281 | 0.03466397 | 7.675638 | 0.01537952 | 0 | -1.877399 | 4.49408 | -1.86202 |  |  | 300 | 300 | -0.649995 | 0 |  | 0.08002 | 0.07922772 | 11.3 |  |  |  | 8540 | 70.4171 | 21.47159 | 69.9408 | -0.4763 | 70 | 35.05804 | 180.9711 | 188.8171 | 214.2926 | 0 |  | 185.55 | 185.866
30.09.2012 13:38:25 | 02:22:22 | 8542 | 181.7641 | 0 |  | 1.45856e-05 |  |  | 63.07668 | -17.0782 | 0 |  | 0.15027 | 0.06059274 | 0 |  | 0.24072 | 0.236 | 188.85852 | 0 |  | 2.7947 | 2.540636 | 0 |  | 0.04281 | 0.03466397 | 7.675535 | 0.01171485 | 0 | -1.870925 | 4.49402 | -1.85921 |  |  | 300 | 300 | -0.649995 | 0 |  | 0.08002 | 0.07922772 | 11.3 |  |  |  | 8542 | 70.4171 | 21.47159 | 69.9402 | -0.4769 | 70 | 35.075 | 180.1668 | 188.8171 | 214.2758 | 0 |  | 185.55 | 185.866
30.09.2012 13:38:27 | 02:22:24 | 8544 | 181.7556 | 0 |  | 1.73532e-05 |  |  | 63.07821 | -17.08192 | 0 |  | 0.15027 | 0.06059274 | 0 |  | 0.24072 | 0.236 | 188.85852 | 0 |  | 2.7947 | 2.540636 | 0 |  | 0.04281 | 0.03466397 | 7.675484 | 0.01393773 | 0 | -1.876384 | 4.49406 | -1.862446 |  |  | 300 | 300 | -0.649995 | 0 |  | 0.08002 | 0.07922772 | 11.3 |  |  |  | 8544 | 70.4171 | 21.47361 | 69.9406 | -0.4765 | 70 | 35.12091 | 180.8275 | 188.8171 | 214.2605 | 0 |  | 185.55 | 185.866
30.09.2012 13:38:29 | 02:22:26 | 8546 | 181.7441 | 0 |  | 2.21402e-05 |  |  | 63.0777 | -17.08561 | 0 |  | 0.15027 | 0.06059274 | 0 |  | 0.24072 | 0.236 | 188.85852 | 0 |  | 2.7947 | 2.540636 | 0 |  | 0.04281 | 0.03466397 | 7.675432 | 0.01778255 | 0 | -1.851305 | 4.49408 | -1.833523 |  |  | 301 | 300 | -0.699994 | 0 |  | 0.08002 | 0.07922772 | 11.3 |  |  |  | 8546 | 70.4268 | 21.47361 | 69.9408 | -0.486 | 70 | 35.15091 | 175.5017 | 188.8171 | 214.2397 | 0 |  | 185.55 | 185.866
30.09.2012 13:38:31 | 02:22:28 | 8548 | 181.7296 | 0 |  | 2.18411e-05 |  |  | 63.07565 | -17.08929 | 0 |  | 0.15027 | 0.06059274 | 0 |  | 0.24072 | 0.236 | 188.85852 | 0 |  | 2.7947 | 2.540636 | 0 |  | 0.04281 | 0.03466397 | 7.67538 | 0.01754232 | 0 | -1.859949 | 4.49408 | -1.842407 |  |  | 299 | 300 | -0.699994 | 0 |  | 0.08002 | 0.07922772 | 11.3 |  |  |  | 8548 | 70.4268 | 21.47412 | 69.9408 | -0.486 | 70 | 35.18282 | 176.3352 | 188.8171 | 214.2133 | 0 |  | 185.55 | 185.866
30.09.2012 13:38:33 | 02:22:30 | 8550 | 181.7165 | 0 |  | 1.89987e-05 |  |  | 63.07668 | -17.09299 | 0 |  | 0.15027 | 0.06059274 | 0 |  | 0.24072 | 0.236 | 188.85852 | 0 |  | 2.7947 | 2.540636 | 0 |  | 0.04281 | 0.03466397 | 7.675277 | 0.01525936 | 0 | -1.870529 | 4.49406 | -1.855269 |  |  | 301 | 300 | -0.699994 | 0 |  | 0.08002 | 0.07922772 | 11.3 |  |  |  | 8550 | 70.4268 | 21.47412 | 69.9406 | -0.4862 | 70 | 35.2541 | 177.2898 | 188.8171 | 214.1897 | 0 |  | 185.55 | 185.866
30.09.2012 13:38:35 | 02:22:32 | 8552 | 181.6963 | 0 |  | 2.31874e-05 |  |  | 63.0777 | -17.09668 | 0 |  | 0.15027 | 0.06059274 | 0 |  | 0.24072 | 0.236 | 188.85852 | 0 |  | 2.7947 | 2.540636 | 0 |  | 0.04281 | 0.03466397 | 7.675122 | 0.01862364 | 0 | -1.855478 | 4.4941 | -1.836854 |  |  | 299 | 300 | -0.699994 | 0 |  | 0.08002 | 0.07922772 | 11.3 |  |  |  | 8552 | 70.4171 | 21.47412 | 69.941 | -0.4761 | 70 | 35.2719 | 178.9966 | 188.8171 | 214.1531 | 0 |  | 185.55 | 185.866
30.09.2012 13:38:37 | 02:22:34 | 8554 | 181.6793 | 0 |  | 2.5207e-05 |  |  | 63.07872 | -17.10037 | 0 |  | 0.15027 | 0.06059274 | 0 |  | 0.24072 | 0.236 | 188.85852 | 0 |  | 2.7947 | 2.540636 | 0 |  | 0.04281 | 0.03466397 | 7.67476 | 0.02024574 | 0 | -1.872617 | 4.4941 | -1.852372 |  |  | 300 | 300 | -0.649995 | 0 |  | 0.08002 | 0.07922772 | 11.3 |  |  |  | 8554 | 70.4074 | 21.47614 | 69.941 | -0.4664 | 70 | 35.31922 | 183.7919 | 188.8171 | 214.1223 | 0 |  | 185.55 | 185.866
30.09.2012 13:38:39 | 02:22:36 | 8556 | 181.6686 | 0 |  | 3.04428e-05 |  |  | 63.07872 | -17.10406 | 0 |  | 0.15027 | 0.06059274 | 0 |  | 0.24072 | 0.236 | 188.85852 | 0 |  | 2.7947 | 2.540636 | 0 |  | 0.04281 | 0.03466397 | 7.674451 | 0.02445103 | 0 | -1.866434 | 4.49414 | -1.841983 |  |  | 300 | 300 | -0.649995 | 0 |  | 0.08002 | 0.07922772 | 11.3 |  |  |  | 8556 | 70.4074 | 21.47614 | 69.9414 | -0.466 | 70 | 35.32646 | 183.3265 | 188.8171 | 214.103 | 0 |  | 185.55 | 185.866
30.09.2012 13:38:41 | 02:22:38 | 8558 | 181.6545 | 0 |  | 3.11908e-05 |  |  | 63.07616 | -17.10776 | 0 |  | 0.15027 | 0.06059274 | 0 |  | 0.24072 | 0.236 | 188.85852 | 0 |  | 2.7947 | 2.540636 | 0 |  | 0.04281 | 0.03466397 | 7.674863 | 0.0250518 | 0 | -1.880868 | 4.49412 | -1.855816 |  |  | 301 | 300 | -0.699994 | 0 |  | 0.08002 | 0.07922772 | 11.3 |  |  |  | 8558 | 70.4074 | 21.47563 | 69.9412 | -0.4662 | 70 | 35.33475 | 184.6927 | 188.8171 | 214.0774 | 0 |  | 185.55 | 185.866
30.09.2012 13:38:43 | 02:22:40 | 8560 | 181.6365 | 0 |  | 3.17892e-05 |  |  | 63.07668 | -17.11147 | 0 |  | 0.15027 | 0.06059274 | 0 |  | 0.24072 | 0.236 | 188.85852 | 0 |  | 2.7947 | 2.540636 | 0 |  | 0.04281 | 0.03466397 | 7.675431 | 0.02553243 | 0 | -1.878538 | 4.49412 | -1.853006 |  |  | 299 | 300 | -0.699994 | 0 |  | 0.08002 | 0.07922772 | 11.3 |  |  |  | 8560 | 70.4074 | 21.47714 | 69.9412 | -0.4662 | 70 | 35.35089 | 184.4821 | 188.8171 | 214.0449 | 0 |  | 185.55 | 185.866
30.09.2012 13:38:45 | 02:22:42 | 8562 | 181.6365 | 0 |  | 2.98444e-05 |  |  | 63.07514 | -17.11516 | 0 |  | 0.15027 | 0.06059274 | 0 |  | 0.24072 | 0.236 | 188.85852 | 0 |  | 2.7947 | 2.540636 | 0 |  | 0.04281 | 0.03466397 | 7.675276 | 0.0239704 | 0 | -1.861095 | 4.49414 | -1.837125 |  |  | 300 | 300 | -0.649995 | 0 |  | 0.08002 | 0.07922772 | 11.3 |  |  |  | 8562 | 70.4074 | 21.47513 | 69.9414 | -0.466 | 70 | 35.33678 |  | 188.8171 | 214.0449 | 0 |  | 185.55 | 185.866
30.09.2012 13:38:47 | 02:22:44 | 8564 | 181.6241 | 0 |  | 2.64037e-05 |  |  | 63.07259 | -17.11882 | 0 |  | 0.15027 | 0.06059274 | 0 |  | 0.24072 | 0.236 | 188.85852 | 0 |  | 2.7947 | 2.540636 | 0 |  | 0.04281 | 0.03466397 | 7.675431 | 0.0212069 | 0 | -1.846809 | 4.49414 | -1.825602 |  |  | 300 | 300 | -0.649995 | 0 |  | 0.08002 | 0.07922772 | 11.3 |  |  |  | 8564 | 70.4171 | 21.47664 | 69.9414 | -0.4757 | 70 | 35.34852 | 178.3562 | 188.8171 | 214.0223 | 0 |  | 185.55 | 185.866
30.09.2012 13:38:49 | 02:22:46 | 8566 | 181.6136 | 0 |  | 2.84981e-05 |  |  | 63.07106 | -17.12246 | 0 |  | 0.15027 | 0.06059274 | 0 |  | 0.24072 | 0.236 | 188.85852 | 0 |  | 2.7947 | 2.540636 | 0 |  | 0.04281 | 0.03466397 | 7.675327 | 0.02288908 | 0 | -1.835499 | 4.49414 | -1.81261 |  |  | 300 | 300 | -0.649995 | 0 |  | 0.08002 | 0.07922772 | 11.3 |  |  |  | 8566 | 70.4171 | 21.47714 | 69.9414 | -0.4757 | 70 | 35.3306 | 177.2742 | 188.8171 | 214.0033 | 0 |  | 185.55 | 185.866
30.09.2012 13:38:51 | 02:22:48 | 8568 | 181.6024 | 0 |  | 2.12427e-05 |  |  | 63.07055 | -17.1261 | 0 |  | 0.15027 | 0.06059274 | 0 |  | 0.24072 | 0.236 | 188.85852 | 0 |  | 2.7947 | 2.540636 | 0 |  | 0.04281 | 0.03466397 | 7.675379 | 0.0170617 | 0 | -1.842761 | 4.49406 | -1.8257 |  |  | 300 | 300 | -0.649995 | 0 |  | 0.08002 | 0.07922772 | 11.3 |  |  |  | 8568 | 70.4171 | 21.47563 | 69.9406 | -0.4765 | 70 | 35.33002 | 177.7371 | 188.8171 | 213.9832 | 0 |  | 185.55 | 185.866
30.09.2012 13:38:53 | 02:22:50 | 8570 | 181.5949 | 0 |  | 2.41598e-05 |  |  | 63.07003 | -17.12975 | 0 |  | 0.15027 | 0.06059274 | 0 |  | 0.24072 | 0.236 | 188.85852 | 0 |  | 2.7947 | 2.540636 | 0 |  | 0.04281 | 0.03466397 | 7.675277 | 0.01940465 | 0 | -1.848065 | 4.49412 | -1.82866 |  |  | 300 | 300 | -0.649995 | 0 |  | 0.08002 | 0.07922772 | 11.3 |  |  |  | 8570 | 70.4268 | 21.47765 | 69.9412 | -0.4856 | 70 | 35.32705 | 175.4593 | 188.8171 | 213.9696 | 0 |  | 185.55 | 185.866
30.09.2012 13:38:55 | 02:22:52 | 8572 | 181.5802 | 0 |  | 2.31126e-05 |  |  | 63.06748 | -17.13343 | 0 |  | 0.15027 | 0.06059274 | 0 |  | 0.24072 | 0.236 | 188.85852 | 0 |  | 2.7947 | 2.540636 | 0 |  | 0.04281 | 0.03466397 | 7.675328 | 0.01856356 | 0 | -1.862712 | 4.49412 | -1.844148 |  |  | 301 | 300 | -0.699994 | 0 |  | 0.08002 | 0.07922772 | 11.3 |  |  |  | 8572 | 70.4171 | 21.47815 | 69.9412 | -0.4759 | 70 | 35.31281 | 179.8725 | 188.8171 | 213.9429 | 0 |  | 185.55 | 185.866
30.09.2012 13:38:57 | 02:22:54 | 8574 | 181.5682 | 0 |  | 2.32622e-05 |  |  | 63.06646 | -17.1371 | 0 |  | 0.15027 | 0.06059274 | 0 |  | 0.24072 | 0.236 | 188.85852 | 0 |  | 2.7947 | 2.540636 | 0 |  | 0.04281 | 0.03466397 | 7.675328 | 0.01868372 | 0 | -1.8533 | 4.49412 | -1.834617 |  |  | 299 | 300 | -0.699994 | 0 |  | 0.08002 | 0.07922772 | 11.3 |  |  |  | 8574 | 70.4171 | 21.47664 | 69.9412 | -0.4759 | 70 | 35.30593 | 178.9754 | 188.8171 | 213.9213 | 0 |  | 185.55 | 185.866
30.09.2012 13:38:59 | 02:22:56 | 8576 | 181.5565 | 0 |  | 1.16685e-05 |  |  | 63.06493 | -17.14079 | 0 |  | 0.15027 | 0.06059274 | 0 |  | 0.24072 | 0.236 | 188.85852 | 0 |  | 2.7947 | 2.540636 | 0 |  | 0.04281 | 0.03466397 | 7.675276 | 0.009371897 | 0 | -1.856861 | 4.49408 | -1.847489 |  |  | 300 | 300 | -0.649995 | 0 |  | 0.08002 | 0.07922772 | 11.3 |  |  |  | 8576 | 70.4171 | 21.47765 | 69.9408 | -0.4763 | 70 | 35.27071 | 179.2051 | 188.8171 | 213.9 | 0 |  | 185.55 | 185.866
30.09.2012 13:39:01 | 02:22:58 | 8578 | 181.5465 | 0 |  | 1.02474e-05 |  |  | 63.06339 | -17.1445 | 0 |  | 0.15027 | 0.06059274 | 0 |  | 0.24072 | 0.236 | 188.85852 | 0 |  | 2.7947 | 2.540636 | 0 |  | 0.04281 | 0.03466397 | 7.67538 | 0.008230499 | 0 | -1.873349 | 4.49414 | -1.865119 |  |  | 300 | 300 | -0.649995 | 0 |  | 0.08002 | 0.07922772 | 11.3 |  |  |  | 8578 | 70.4268 | 21.47664 | 69.9414 | -0.4854 | 70 | 35.26406 | 177.9687 | 188.8171 | 213.882 | 0 |  | 185.55 | 185.866
30.09.2012 13:39:03 | 02:23:00 | 8580 | 181.5381 | 0 |  | 4.33829e-06 |  |  | 63.06288 | -17.14822 | 0 |  | 0.15027 | 0.06059274 | 0 |  | 0.24072 | 0.236 | 188.85852 | 0 |  | 2.7947 | 2.540636 | 0 |  | 0.04281 | 0.03466397 | 7.675276 | 0.003484424 | 0 | -1.863695 | 4.49408 | -1.860211 |  |  | 300 | 300 | -0.649995 | 0 |  | 0.08002 | 0.07922772 | 11.3 |  |  |  | 8580 | 70.4268 | 21.47916 | 69.9408 | -0.486 | 70 | 35.2305 | 176.8767 | 188.8171 | 213.8668 | 0 |  | 185.55 | 185.866
30.09.2012 13:39:05 | 02:23:02 | 8582 | 181.5319 | 0 |  | 2.46834e-06 |  |  | 63.06237 | -17.15192 | 0 |  | 0.15027 | 0.06059274 | 0 |  | 0.24072 | 0.236 | 188.85852 | 0 |  | 2.7947 | 2.540636 | 0 |  | 0.04281 | 0.03466397 | 7.67538 | 0.001982519 | 0 | -1.839835 | 4.49412 | -1.837852 |  |  | 300 | 300 | -0.649995 | 0 |  | 0.08002 | 0.07922772 | 11.3 |  |  |  | 8582 | 70.4268 | 21.47916 | 69.9412 | -0.4856 | 70 | 35.19682 | 174.7385 | 188.8171 | 213.8556 | 0 |  | 185.55 | 185.866
30.09.2012 13:39:07 | 02:23:04 | 8584 | 181.5289 | 0 |  | -6.58223e-06 |  |  | 63.0639 | -17.1556 | 0 |  | 0.15027 | 0.06059274 | 0 |  | 0.24072 | 0.236 | 188.85852 | 0 |  | 2.7947 | 2.540636 | 0 |  | 0.04281 | 0.03466397 | 7.675328 | -0.005286711 | 0 | -1.835571 | 4.49408 | -1.840858 |  |  | 301 | 300 | -0.699994 | 0 |  | 0.08002 | 0.07922772 | 11.3 |  |  |  | 8584 | 70.4171 | 21.47815 | 69.9408 | -0.4763 | 70 | 35.19527 | 177.1774 | 188.8171 | 213.85 | 0 |  | 185.55 | 185.866
30.09.2012 13:39:09 | 02:23:06 | 8586 | 181.5275 | 0 |  | -1.10701e-05 |  |  | 63.06186 | -17.15929 | 0 |  | 0.15027 | 0.06059274 | 0 |  | 0.24072 | 0.236 | 188.85852 | 0 |  | 2.7947 | 2.540636 | 0 |  | 0.04281 | 0.03466397 | 7.675329 | -0.008891275 | 0 | -1.837973 | 4.49408 | -1.846864 |  |  | 299 | 300 | -0.699994 | 0 |  | 0.08002 | 0.07922772 | 11.3 |  |  |  | 8586 | 70.4171 | 21.47866 | 69.9408 | -0.4763 | 70 | 35.18116 | 177.4106 | 188.8171 | 213.8476 | 0 |  | 185.55 | 185.866
30.09.2012 13:39:11 | 02:23:08 | 8588 | 181.5213 | 0 |  | -1.40621e-05 |  |  | 63.05879 | -17.16301 | 0 |  | 0.15027 | 0.06059274 | 0 |  | 0.24072 | 0.236 | 188.85852 | 0 |  | 2.7947 | 2.540636 | 0 |  | 0.04281 | 0.03466397 | 7.67538 | -0.01129439 | 0 | -1.858252 | 4.4941 | -1.869546 |  |  | 300 | 300 | -0.649995 | 0 |  | 0.08002 | 0.07922772 | 11.3 |  |  |  | 8588 | 70.4171 | 21.47916 | 69.941 | -0.4761 | 70 | 35.2031 | 179.4371 | 188.8171 | 213.8363 | 0 |  | 185.55 | 185.866
30.09.2012 13:39:13 | 02:23:10 | 8590 | 181.5138 | 0 |  | -1.02474e-05 |  |  | 63.05981 | -17.16673 | 0 |  | 0.15027 | 0.06059274 | 0 |  | 0.24072 | 0.236 | 188.85852 | 0 |  | 2.7947 | 2.540636 | 0 |  | 0.04281 | 0.03466397 | 7.675483 | -0.008230499 | 0 | -1.848906 | 4.49412 | -1.857137 |  |  | 300 | 300 | -0.649995 | 0 |  | 0.08002 | 0.07922772 | 11.3 |  |  |  | 8590 | 70.4171 | 21.48118 | 69.9412 | -0.4759 | 70 | 35.30855 | 178.6046 | 188.8171 | 213.8227 | 0 |  | 185.55 | 185.866
30.09.2012 13:39:15 | 02:23:12 | 8592 | 181.5069 | 0 |  | -1.46604e-05 |  |  | 63.06135 | -17.17047 | 0 |  | 0.15027 | 0.06059274 | 0 |  | 0.24072 | 0.236 | 188.85852 | 0 |  | 2.7947 | 2.540636 | 0 |  | 0.04281 | 0.03466397 | 7.675379 | -0.01177493 | 0 | -1.87234 | 4.49406 | -1.884114 |  |  | 300 | 300 | -0.649995 | 0 |  | 0.08002 | 0.07922772 | 11.3 |  |  |  | 8592 | 70.4074 | 21.47967 | 69.9406 | -0.4668 | 70 | 35.33144 | 183.808 | 188.8171 | 213.8102 | 0 |  | 185.55 | 185.866
30.09.2012 13:39:17 | 02:23:14 | 8594 | 181.5057 | 0 |  | -1.5558e-05 |  |  | 63.06033 | -17.17425 | 0 |  | 0.15027 | 0.06059274 | 0 |  | 0.24072 | 0.236 | 188.85852 | 0 |  | 2.7947 | 2.540636 | 0 |  | 0.04281 | 0.03466397 | 7.675535 | -0.01249586 | 0 | -1.883925 | 4.49408 | -1.896421 |  |  | 300 | 300 | -0.649995 | 0 |  | 0.08002 | 0.07922772 | 11.3 |  |  |  | 8594 | 70.4171 | 21.48068 | 69.9408 | -0.4763 | 70 | 35.32017 | 181.868 | 188.8171 | 213.8081 | 0 |  | 185.55 | 185.866
30.09.2012 13:39:19 | 02:23:16 | 8596 | 181.5009 | 0 |  | -1.16685e-05 |  |  | 63.05981 | -17.17804 | 0 |  | 0.15027 | 0.06059274 | 0 |  | 0.24072 | 0.236 | 188.85852 | 0 |  | 2.7947 | 2.540636 | 0 |  | 0.04281 | 0.03466397 | 7.675483 | -0.009371897 | 0 | -1.883138 | 4.4941 | -1.89251 |  |  | 301 | 300 | -0.699994 | 0 |  | 0.08002 | 0.07922772 | 11.3 |  |  |  | 8596 | 70.4171 | 21.48169 | 69.941 | -0.4761 | 70 | 35.33594 | 181.8605 | 188.8171 | 213.7994 | 0 |  | 185.55 | 185.866
30.09.2012 13:39:21 | 02:23:18 | 8598 | 181.4951 | 0 |  | -1.0023e-05 |  |  | 63.05879 | -17.18181 | 0 |  | 0.15027 | 0.06059274 | 0 |  | 0.24072 | 0.236 | 188.85852 | 0 |  | 2.7947 | 2.540636 | 0 |  | 0.04281 | 0.03466397 | 7.675328 | -0.008050266 | 0 | -1.864895 | 4.49408 | -1.872945 |  |  | 299 | 300 | -0.699994 | 0 |  | 0.08002 | 0.07922772 | 11.3 |  |  |  | 8598 | 70.4171 | 21.48269 | 69.9408 | -0.4763 | 70 | 35.32753 | 180.0414 | 188.8171 | 213.7889 | 0 |  | 185.55 | 185.866
30.09.2012 13:39:23 | 02:23:20 | 8600 | 181.4964 | 0 |  | -7.18061e-06 |  |  | 63.05828 | -17.18553 | 0 |  | 0.15027 | 0.06059274 | 0 |  | 0.24072 | 0.236 | 188.85852 | 0 |  | 2.7947 | 2.540636 | 0 |  | 0.04281 | 0.03466397 | 7.675329 | -0.005767317 | 0 | -1.847138 | 4.49408 | -1.852906 |  |  | 300 | 300 | -0.649995 | 0 |  | 0.08002 | 0.07922772 | 11.3 |  |  |  | 8600 | 70.4171 | 21.48169 | 69.9408 | -0.4763 | 70 | 35.30855 | 178.3259 | 188.8171 | 213.7912 | 0 |  | 185.55 | 185.866
30.09.2012 13:39:25 | 02:23:22 | 8602 | 181.4902 | 0 |  | -1.05466e-05 |  |  | 63.05981 | -17.18924 | 0 |  | 0.15027 | 0.06059274 | 0 |  | 0.24072 | 0.236 | 188.85852 | 0 |  | 2.7947 | 2.540636 | 0 |  | 0.04281 | 0.03466397 | 7.675329 | -0.00847081 | 0 | -1.84483 | 4.4941 | -1.853301 |  |  | 300 | 300 | -0.649995 | 0 |  | 0.08002 | 0.07922772 | 11.3 |  |  |  | 8602 | 70.4171 | 21.48219 | 69.941 | -0.4761 | 70 | 35.33393 | 178.1716 | 188.8171 | 213.78 | 0 |  | 185.55 | 185.866
30.09.2012 13:39:27 | 02:23:24 | 8604 | 181.4902 | 0 |  | -1.15189e-05 |  |  | 63.06033 | -17.19295 | 0 |  | 0.15027 | 0.06059274 | 0 |  | 0.24072 | 0.236 | 188.85852 | 0 |  | 2.7947 | 2.540636 | 0 |  | 0.04281 | 0.03466397 | 7.67538 | -0.009251741 | 0 | -1.848065 | 4.49406 | -1.857317 |  |  | 301 | 300 | -0.699994 | 0 |  | 0.08002 | 0.07922772 | 11.3 |  |  |  | 8604 | 70.4268 | 21.48169 | 69.9406 | -0.4862 | 70 | 35.31127 | 175.3792 | 188.8171 | 213.78 | 0 |  | 185.55 | 185.866
30.09.2012 13:39:29 | 02:23:26 | 8606 | 181.4864 | 0 |  | -8.82617e-06 |  |  | 63.06339 | -17.19665 | 0 |  | 0.15027 | 0.06059274 | 0 |  | 0.24072 | 0.236 | 188.85852 | 0 |  | 2.7947 | 2.540636 | 0 |  | 0.04281 | 0.03466397 | 7.67538 | -0.007088997 | 0 | -1.836833 | 4.4941 | -1.843922 |  |  | 299 | 300 | -0.699994 | 0 |  | 0.08002 | 0.07922772 | 11.3 |  |  |  | 8606 | 70.4268 | 21.48169 | 69.941 | -0.4858 | 70 | 35.32135 | 174.437 | 188.8171 | 213.7732 | 0 |  | 185.55 | 185.866
30.09.2012 13:39:31 | 02:23:28 | 8608 | 181.4859 | 0 |  | -6.88142e-06 |  |  | 63.06339 | -17.20034 | 0 |  | 0.15027 | 0.06059274 | 0 |  | 0.24072 | 0.236 | 188.85852 | 0 |  | 2.7947 | 2.540636 | 0 |  | 0.04281 | 0.03466397 | 7.675431 | -0.005527014 | 0 | -1.840219 | 4.49408 | -1.845746 |  |  | 301 | 300 | -0.699994 | 0 |  | 0.08002 | 0.07922772 | 11.3 |  |  |  | 8608 | 70.4268 | 21.48219 | 69.9408 | -0.486 | 70 | 35.31424 | 174.6988 | 188.8171 | 213.7723 | 0 |  | 185.55 | 185.866
30.09.2012 13:39:33 | 02:23:30 | 8610 | 181.49 | 0 |  | -8.97576e-06 |  |  | 63.06033 | -17.20404 | 0 |  | 0.15027 | 0.06059274 | 0 |  | 0.24072 | 0.236 | 188.85852 | 0 |  | 2.7947 | 2.540636 | 0 |  | 0.04281 | 0.03466397 | 7.67538 | -0.007209144 | 0 | -1.841043 | 4.49408 | -1.848252 |  |  | 299 | 300 | -0.699994 | 0 |  | 0.08002 | 0.07922772 | 11.3 |  |  |  | 8610 | 70.4171 | 21.48219 | 69.9408 | -0.4763 | 70 | 35.3057 | 177.7436 | 188.8171 | 213.7797 | 0 |  | 185.55 | 185.866
30.09.2012 13:39:35 | 02:23:32 | 8612 | 181.4917 | 0 |  | -2.84233e-06 |  |  | 63.06033 | -17.20771 | 0 |  | 0.15027 | 0.06059274 | 0 |  | 0.24072 | 0.236 | 188.85852 | 0 |  | 2.7947 | 2.540636 | 0 |  | 0.04281 | 0.03466397 | 7.675432 | -0.0022829 | 0 | -1.827248 | 4.4941 | -1.829531 |  |  | 300 | 300 | -0.649995 | 0 |  | 0.08002 | 0.07922772 | 11.3 |  |  |  | 8612 | 70.4074 | 21.48169 | 69.941 | -0.4664 | 70 | 35.18673 | 179.5243 | 188.8171 | 213.7828 | 0 |  | 185.55 | 185.866
30.09.2012 13:39:37 | 02:23:34 | 8614 | 181.4929 | 0 |  | -6.28303e-06 |  |  | 63.05981 | -17.21141 | 0 |  | 0.15027 | 0.06059274 | 0 |  | 0.24072 | 0.236 | 188.85852 | 0 |  | 2.7947 | 2.540636 | 0 |  | 0.04281 | 0.03466397 | 7.675534 | -0.005046399 | 0 | -1.866859 | 4.49406 | -1.871906 |  |  | 300 | 300 | -0.649995 | 0 |  | 0.08002 | 0.07922772 | 11.3 |  |  |  | 8614 | 70.4074 | 21.4837 | 69.9406 | -0.4668 | 70 | 35.18187 | 183.2841 | 188.8171 | 213.7849 | 0 |  | 185.55 | 185.866
30.09.2012 13:39:39 | 02:23:36 | 8616 | 181.4912 | 0 |  | -7.25541e-06 |  |  | 63.05828 | -17.21516 | 0 |  | 0.15027 | 0.06059274 | 0 |  | 0.24072 | 0.236 | 188.85852 | 0 |  | 2.7947 | 2.540636 | 0 |  | 0.04281 | 0.03466397 | 7.675432 | -0.005827395 | 0 | -1.867936 | 4.49404 | -1.873764 |  |  | 300 | 300 | -0.649995 | 0 |  | 0.08002 | 0.07922772 | 11.3 |  |  |  | 8616 | 70.4171 | 21.48269 | 69.9404 | -0.4767 | 70 | 35.16444 | 180.2126 | 188.8171 | 213.7818 | 0 |  | 185.55 | 185.866
30.09.2012 13:39:41 | 02:23:38 | 8618 | 181.4903 | 0 |  | -9.57414e-06 |  |  | 63.05981 | -17.21892 | 0 |  | 0.15027 | 0.06059274 | 0 |  | 0.24072 | 0.236 | 188.85852 | 0 |  | 2.7947 | 2.540636 | 0 |  | 0.04281 | 0.03466397 | 7.675536 | -0.007689751 | 0 | -1.874207 | 4.49406 | -1.881897 |  |  | 300 | 300 | -0.649995 | 0 |  | 0.08002 | 0.07922772 | 11.3 |  |  |  | 8618 | 70.4171 | 21.48219 | 69.9406 | -0.4765 | 70 | 35.17499 | 180.8817 | 188.8171 | 213.7803 | 0 |  | 185.55 | 185.866
30.09.2012 13:39:43 | 02:23:40 | 8620 | 181.4902 | 0 |  | -9.87334e-06 |  |  | 63.05981 | -17.22267 | 0 |  | 0.15027 | 0.06059274 | 0 |  | 0.24072 | 0.236 | 188.85852 | 0 |  | 2.7947 | 2.540636 | 0 |  | 0.04281 | 0.03466397 | 7.675587 | -0.007930062 | 0 | -1.861937 | 4.49408 | -1.869867 |  |  | 300 | 300 | -0.649995 | 0 |  | 0.08002 | 0.07922772 | 11.3 |  |  |  | 8620 | 70.4171 | 21.4837 | 69.9408 | -0.4763 | 70 | 35.15601 | 179.7606 | 188.8171 | 213.78 | 0 |  | 185.55 | 185.866
30.09.2012 13:39:45 | 02:23:42 | 8622 | 181.4911 | 0 |  | -1.0023e-05 |  |  | 63.0593 | -17.22638 | 0 |  | 0.15027 | 0.06059274 | 0 |  | 0.24072 | 0.236 | 188.85852 | 0 |  | 2.7947 | 2.540636 | 0 |  | 0.04281 | 0.03466397 | 7.675587 | -0.008050266 | 0 | -1.838571 | 4.49406 | -1.846621 |  |  | 301 | 300 | -0.699994 | 0 |  | 0.08002 | 0.07922772 | 11.3 |  |  |  | 8622 | 70.4171 | 21.48118 | 69.9406 | -0.4765 | 70 | 35.16657 | 177.4418 | 188.8171 | 213.7816 | 0 |  | 185.55 | 185.866
30.09.2012 13:39:47 | 02:23:44 | 8624 | 181.4885 | 0 |  | -5.68465e-06 |  |  | 63.05879 | -17.23007 | 0 |  | 0.15027 | 0.06059274 | 0 |  | 0.24072 | 0.236 | 188.85852 | 0 |  | 2.7947 | 2.540636 | 0 |  | 0.04281 | 0.03466397 | 7.67538 | -0.004565793 | 0 | -1.836017 | 4.49408 | -1.840583 |  |  | 299 | 300 | -0.699994 | 0 |  | 0.08002 | 0.07922772 | 11.3 |  |  |  | 8624 | 70.4171 | 21.48219 | 69.9408 | -0.4763 | 70 | 35.15103 | 177.2599 | 188.8171 | 213.777 | 0 |  | 185.55 | 185.866
30.09.2012 13:39:49 | 02:23:46 | 8626 | 181.4889 | 0 |  | -1.02474e-05 |  |  | 63.05879 | -17.23376 | 0 |  | 0.15027 | 0.06059274 | 0 |  | 0.24072 | 0.236 | 188.85852 | 0 |  | 2.7947 | 2.540636 | 0 |  | 0.04281 | 0.03466397 | 7.675019 | -0.008230499 | 0 | -1.838359 | 4.49404 | -1.846589 |  |  | 300 | 300 | -0.649995 | 0 |  | 0.08002 | 0.07922772 | 11.3 |  |  |  | 8626 | 70.4171 | 21.48219 | 69.9404 | -0.4767 | 70 | 35.14759 | 177.3613 | 188.8171 | 213.7777 | 0 |  | 185.55 | 185.866
30.09.2012 13:39:51 | 02:23:48 | 8628 | 181.4927 | 0 |  | -1.16685e-05 |  |  | 63.0593 | -17.23747 | 0 |  | 0.15027 | 0.06059274 | 0 |  | 0.24072 | 0.236 | 188.85852 | 0 |  | 2.7947 | 2.540636 | 0 |  | 0.04281 | 0.03466397 | 7.674762 | -0.009371897 | 0 | -1.854957 | 4.49406 | -1.864329 |  |  | 300 | 300 | -0.649995 | 0 |  | 0.08002 | 0.07922772 | 11.3 |  |  |  | 8628 | 70.4268 | 21.4832 | 69.9406 | -0.4862 | 70 | 35.15483 | 176.0307 | 188.8171 | 213.7846 | 0 |  | 185.55 | 185.866
30.09.2012 13:39:53 | 02:23:50 | 8630 | 181.4948 | 0 |  | -1.0023e-05 |  |  | 63.06135 | -17.2412 | 0 |  | 0.15027 | 0.06059274 | 0 |  | 0.24072 | 0.236 | 188.85852 | 0 |  | 2.7947 | 2.540636 | 0 |  | 0.04281 | 0.03466397 | 7.674968 | -0.008050266 | 0 | -1.854647 | 4.49406 | -1.862697 |  |  | 300 | 300 | -0.649995 | 0 |  | 0.08002 | 0.07922772 | 11.3 |  |  |  | 8630 | 70.4171 | 21.48471 | 69.9406 | -0.4765 | 70 | 35.12399 | 178.9896 | 188.8171 | 213.7883 | 0 |  | 185.55 | 185.866
30.09.2012 13:39:55 | 02:23:52 | 8632 | 181.4922 | 0 |  | -8.67657e-06 |  |  | 63.06237 | -17.24494 | 0 |  | 0.15027 | 0.06059274 | 0 |  | 0.24072 | 0.236 | 188.85852 | 0 |  | 2.7947 | 2.540636 | 0 |  | 0.04281 | 0.03466397 | 7.67538 | -0.006968841 | 0 | -1.868994 | 4.49408 | -1.875963 |  |  | 301 | 300 | -0.699994 | 0 |  | 0.08002 | 0.07922772 | 11.3 |  |  |  | 8632 | 70.4171 | 21.48421 | 69.9408 | -0.4763 | 70 | 35.13099 | 180.4401 | 188.8171 | 213.7836 | 0 |  | 185.55 | 185.866
30.09.2012 13:39:57 | 02:23:54 | 8634 | 181.4949 | 0 |  | -1.05466e-05 |  |  | 63.06135 | -17.24868 | 0 |  | 0.15027 | 0.06059274 | 0 |  | 0.24072 | 0.236 | 188.85852 | 0 |  | 2.7947 | 2.540636 | 0 |  | 0.04281 | 0.03466397 | 7.675535 | -0.00847081 | 0 | -1.860671 | 4.49404 | -1.869142 |  |  | 299 | 300 | -0.699994 | 0 |  | 0.08002 | 0.07922772 | 11.3 |  |  |  | 8634 | 70.4171 | 21.48471 | 69.9404 | -0.4767 | 70 | 35.1145 | 179.5081 | 188.8171 | 213.7884 | 0 |  | 185.55 | 185.866
30.09.2012 13:39:59 | 02:23:56 | 8636 | 181.4966 | 0 |  | -9.79854e-06 |  |  | 63.06033 | -17.25243 | 0 |  | 0.15027 | 0.06059274 | 0 |  | 0.24072 | 0.236 | 188.85852 | 0 |  | 2.7947 | 2.540636 | 0 |  | 0.04281 | 0.03466397 | 7.675742 | -0.007869984 | 0 | -1.871945 | 4.49404 | -1.879815 |  |  | 300 | 300 | -0.649995 | 0 |  | 0.08002 | 0.07922772 | 11.3 |  |  |  | 8636 | 70.4268 | 21.48421 | 69.9404 | -0.4864 | 70 | 35.09885 | 177.5779 | 188.8171 | 213.7916 | 0 |  | 185.55 | 185.866
30.09.2012 13:40:01 | 02:23:58 | 8638 | 181.4981 | 0 |  | -1.72784e-05 |  |  | 63.05981 | -17.25618 | 0 |  | 0.15027 | 0.06059274 | 0 |  | 0.24072 | 0.236 | 188.85852 | 0 |  | 2.7947 | 2.540636 | 0 |  | 0.04281 | 0.03466397 | 7.675794 | -0.01387765 | 0 | -1.858307 | 4.494 | -1.872184 |  |  | 301 | 300 | -0.699994 | 0 |  | 0.08002 | 0.07922772 | 11.3 |  |  |  | 8638 | 70.4268 | 21.48421 | 69.94 | -0.4868 | 70 | 35.1011 | 176.1613 | 188.8171 | 213.7944 | 0 |  | 185.55 | 185.866
30.09.2012 13:40:03 | 02:24:00 | 8640 | 181.4959 | 0 |  | -1.50344e-05 |  |  | 63.0593 | -17.2599 | 0 |  | 0.15027 | 0.06059274 | 0 |  | 0.24072 | 0.236 | 188.85852 | 0 |  | 2.7947 | 2.540636 | 0 |  | 0.04281 | 0.03466397 | 7.675743 | -0.01207532 | 0 | -1.838703 | 4.49404 | -1.850778 |  |  | 299 | 300 | -0.699994 | 0 |  | 0.08002 | 0.07922772 | 11.3 |  |  |  | 8640 | 70.4268 | 21.48673 | 69.9404 | -0.4864 | 70 | 35.09351 | 174.4251 | 188.8171 | 213.7903 | 0 |  | 185.55 | 185.866
30.09.2012 13:40:05 | 02:24:02 | 8642 | 181.4964 | 0 |  | -1.668e-05 |  |  | 63.05981 | -17.26364 | 0 |  | 0.15027 | 0.06059274 | 0 |  | 0.24072 | 0.236 | 188.85852 | 0 |  | 2.7947 | 2.540636 | 0 |  | 0.04281 | 0.03466397 | 7.675897 | -0.01339703 | 0 | -1.866505 | 4.49402 | -1.879902 |  |  | 300 | 300 | -0.649995 | 0 |  | 0.08002 | 0.07922772 | 11.3 |  |  |  | 8642 | 70.4268 | 21.48572 | 69.9402 | -0.4866 | 70 | 35.09339 | 177.0011 | 188.8171 | 213.7912 | 0 |  | 185.55 | 185.866
30.09.2012 13:40:07 | 02:24:04 | 8644 | 181.4984 | 0 |  | -1.75776e-05 |  |  | 63.06033 | -17.2674 | 0 |  | 0.15027 | 0.06059274 | 0 |  | 0.24072 | 0.236 | 188.85852 | 0 |  | 2.7947 | 2.540636 | 0 |  | 0.04281 | 0.03466397 | 7.675639 | -0.01411796 | 0 | -1.870663 | 4.49402 | -1.884781 |  |  | 300 | 300 | -0.649995 | 0 |  | 0.08002 | 0.07922772 | 11.3 |  |  |  | 8644 | 70.4268 | 21.48623 | 69.9402 | -0.4866 | 70 | 35.07796 | 177.3934 | 188.8171 | 213.7949 | 0 |  | 185.55 | 185.866
30.09.2012 13:40:09 | 02:24:06 | 8646 | 181.4991 | 0 |  | -1.33889e-05 |  |  | 63.0593 | -17.27116 | 0 |  | 0.15027 | 0.06059274 | 0 |  | 0.24072 | 0.236 | 188.85852 | 0 |  | 2.7947 | 2.540636 | 0 |  | 0.04281 | 0.03466397 | 7.675588 | -0.01075369 | 0 | -1.860742 | 4.49404 | -1.871496 |  |  | 300 | 300 | -0.649995 | 0 |  | 0.08002 | 0.07922772 | 11.3 |  |  |  | 8646 | 70.4268 | 21.48522 | 69.9404 | -0.4864 | 70 | 35.08259 | 176.5127 | 188.8171 | 213.7961 | 0 |  | 185.55 | 185.866
30.09.2012 13:40:11 | 02:24:08 | 8648 | 181.4999 | 0 |  | -1.30897e-05 |  |  | 63.05981 | -17.27491 | 0 |  | 0.15027 | 0.06059274 | 0 |  | 0.24072 | 0.236 | 188.85852 | 0 |  | 2.7947 | 2.540636 | 0 |  | 0.04281 | 0.03466397 | 7.675639 | -0.01051338 | 0 | -1.869031 | 4.49404 | -1.879544 |  |  | 301 | 300 | -0.699994 | 0 |  | 0.08002 | 0.07922772 | 11.3 |  |  |  | 8648 | 70.4364 | 21.48774 | 69.9404 | -0.496 | 70 | 35.08734 | 174.4154 | 188.8171 | 213.7976 | 0 |  | 185.55 | 185.866
30.09.2012 13:40:13 | 02:24:10 | 8650 | 181.4973 | 0 |  | -1.62312e-05 |  |  | 63.05879 | -17.27868 | 0 |  | 0.15027 | 0.06059274 | 0 |  | 0.24072 | 0.236 | 188.85852 | 0 |  | 2.7947 | 2.540636 | 0 |  | 0.04281 | 0.03466397 | 7.675742 | -0.01303656 | 0 | -1.881493 | 4.49402 | -1.894529 |  |  | 299 | 300 | -0.699994 | 0 |  | 0.08002 | 0.07922772 | 11.3 |  |  |  | 8650 | 70.4364 | 21.48623 | 69.9402 | -0.4962 | 70 | 35.08461 | 175.5214 | 188.8171 | 213.7929 | 0 |  | 185.55 | 185.866
30.09.2012 13:40:15 | 02:24:12 | 8652 | 181.5 | 0 |  | -1.5184e-05 |  |  | 63.05879 | -17.28246 | 0 |  | 0.15027 | 0.06059274 | 0 |  | 0.24072 | 0.236 | 188.85852 | 0 |  | 2.7947 | 2.540636 | 0 |  | 0.04281 | 0.03466397 | 7.675536 | -0.01219547 | 0 | -1.867804 | 4.49404 | -1.88 |  |  | 300 | 300 | -0.649995 | 0 |  | 0.08002 | 0.07922772 | 11.3 |  |  |  | 8652 | 70.4268 | 21.48623 | 69.9404 | -0.4864 | 70 | 35.10181 | 177.1817 | 188.8171 | 213.7978 | 0 |  | 185.55 | 185.866
30.09.2012 13:40:17 | 02:24:14 | 8654 | 181.5049 | 0 |  | -1.21921e-05 |  |  | 63.05624 | -17.28621 | 0 |  | 0.15027 | 0.06059274 | 0 |  | 0.24072 | 0.236 | 188.85852 | 0 |  | 2.7947 | 2.540636 | 0 |  | 0.04281 | 0.03466397 | 7.675587 | -0.009792442 | 0 | -1.862631 | 4.49404 | -1.872424 |  |  | 300 | 300 | -0.649995 | 0 |  | 0.08002 | 0.07922772 | 11.3 |  |  |  | 8654 | 70.4171 | 21.48774 | 69.9404 | -0.4767 | 70 | 35.08686 | 179.6872 | 188.8171 | 213.8067 | 0 |  | 185.55 | 185.866
30.09.2012 13:40:19 | 02:24:16 | 8656 | 181.5049 | 0 |  | -1.06962e-05 |  |  | 63.05471 | -17.28996 | 0 |  | 0.15027 | 0.06059274 | 0 |  | 0.24072 | 0.236 | 188.85852 | 0 |  | 2.7947 | 2.540636 | 0 |  | 0.04281 | 0.03466397 | 7.675794 | -0.008590966 | 0 | -1.874474 | 4.49404 | -1.883065 |  |  | 301 | 300 | -0.699994 | 0 |  | 0.08002 | 0.07922772 | 11.3 |  |  |  | 8656 | 70.4171 | 21.48623 | 69.9404 | -0.4767 | 70 | 35.1037 | 180.8297 | 188.8171 | 213.8066 | 0 |  | 185.55 | 185.866
30.09.2012 13:40:21 | 02:24:18 | 8658 | 181.5078 | 0 |  | -5.90904e-06 |  |  | 63.05062 | -17.29374 | 0 |  | 0.15027 | 0.06059274 | 0 |  | 0.24072 | 0.236 | 188.85852 | 0 |  | 2.7947 | 2.540636 | 0 |  | 0.04281 | 0.03466397 | 7.675484 | -0.004746018 | 0 | -1.888335 | 4.49404 | -1.893081 |  |  | 299 | 300 | -0.699994 | 0 |  | 0.08002 | 0.07922772 | 11.3 |  |  |  | 8658 | 70.4171 | 21.48623 | 69.9404 | -0.4767 | 70 | 35.10608 | 182.1639 | 188.8171 | 213.8118 | 0 |  | 185.55 | 185.866
30.09.2012 13:40:23 | 02:24:20 | 8660 | 181.5114 | 0 |  | -5.90904e-06 |  |  | 63.05011 | -17.29753 | 0 |  | 0.15027 | 0.06059274 | 0 |  | 0.24072 | 0.236 | 188.85852 | 0 |  | 2.7947 | 2.540636 | 0 |  | 0.04281 | 0.03466397 | 7.675794 | -0.004746018 | 0 | -1.890943 | 4.49404 | -1.895689 |  |  | 300 | 300 | -0.649995 | 0 |  | 0.08002 | 0.07922772 | 11.3 |  |  |  | 8660 | 70.4268 | 21.48724 | 69.9404 | -0.4864 | 70 | 35.12173 | 179.3655 | 188.8171 | 213.8183 | 0 |  | 185.55 | 185.866
30.09.2012 13:40:25 | 02:24:22 | 8662 | 181.5122 | 0 |  | -5.16106e-06 |  |  | 63.05164 | -17.3013 | 0 |  | 0.15027 | 0.06059274 | 0 |  | 0.24072 | 0.236 | 188.85852 | 0 |  | 2.7947 | 2.540636 | 0 |  | 0.04281 | 0.03466397 | 7.675742 | -0.004145256 | 0 | -1.874735 | 4.49402 | -1.878881 |  |  | 300 | 300 | -0.649995 | 0 |  | 0.08002 | 0.07922772 | 11.3 |  |  |  | 8662 | 70.4268 | 21.48673 | 69.9402 | -0.4866 | 70 | 35.20452 | 177.7661 | 188.8171 | 213.8199 | 0 |  | 185.55 | 185.866
30.09.2012 13:40:27 | 02:24:24 | 8664 | 181.5095 | 0 |  | -3.9643e-06 |  |  | 63.05215 | -17.30506 | 0 |  | 0.15027 | 0.06059274 | 0 |  | 0.24072 | 0.236 | 188.85852 | 0 |  | 2.7947 | 2.540636 | 0 |  | 0.04281 | 0.03466397 | 7.675691 | -0.003184043 | 0 | -1.86984 | 4.49402 | -1.873024 |  |  | 300 | 300 | -0.649995 | 0 |  | 0.08002 | 0.07922772 | 11.3 |  |  |  | 8664 | 70.4268 | 21.48724 | 69.9402 | -0.4866 | 70 | 35.2184 | 177.3045 | 188.8171 | 213.8149 | 0 |  | 185.55 | 185.866
30.09.2012 13:40:29 | 02:24:26 | 8666 | 181.5127 | 0 |  | -6.73182e-07 |  |  | 63.05266 | -17.30878 | 0 |  | 0.15027 | 0.06059274 | 0 |  | 0.24072 | 0.236 | 188.85852 | 0 |  | 2.7947 | 2.540636 | 0 |  | 0.04281 | 0.03466397 | 7.675743 | -0.0005406858 | 0 | -1.854458 | 4.49402 | -1.854998 |  |  | 301 | 300 | -0.699994 | 0 |  | 0.08002 | 0.07922772 | 11.3 |  |  |  | 8666 | 70.4268 | 21.48623 | 69.9402 | -0.4866 | 70 | 35.22255 | 175.8428 | 188.8171 | 213.8208 | 0 |  | 185.55 | 185.866
30.09.2012 13:40:31 | 02:24:28 | 8668 | 181.5097 | 0 |  | 3.29112e-06 |  |  | 63.05317 | -17.31251 | 0 |  | 0.15027 | 0.06059274 | 0 |  | 0.24072 | 0.236 | 188.85852 | 0 |  | 2.7947 | 2.540636 | 0 |  | 0.04281 | 0.03466397 | 7.675691 | 0.002643359 | 0 | -1.876363 | 4.49406 | -1.873719 |  |  | 299 | 300 | -0.699994 | 0 |  | 0.08002 | 0.07922772 | 11.3 |  |  |  | 8668 | 70.4268 | 21.48774 | 69.9406 | -0.4862 | 70 | 35.20595 | 178.0454 | 188.8171 | 213.8154 | 0 |  | 185.55 | 185.866
30.09.2012 13:40:33 | 02:24:30 | 8670 | 181.5109 | 0 |  | 9.27495e-06 |  |  | 63.05317 | -17.31625 | 0 |  | 0.15027 | 0.06059274 | 0 |  | 0.24072 | 0.236 | 188.85852 | 0 |  | 2.7947 | 2.540636 | 0 |  | 0.04281 | 0.03466397 | 7.67569 | 0.007449447 | 0 | -1.875737 | 4.49408 | -1.868287 |  |  | 300 | 300 | -0.649995 | 0 |  | 0.08002 | 0.07922772 | 11.3 |  |  |  | 8670 | 70.4268 | 21.48774 | 69.9408 | -0.486 | 70 | 35.21663 | 178.0462 | 188.8171 | 213.8175 | 0 |  | 185.55 | 185.866
30.09.2012 13:40:35 | 02:24:32 | 8672 | 181.5111 | 0 |  | 7.92859e-06 |  |  | 63.05471 | -17.32 | 0 |  | 0.15027 | 0.06059274 | 0 |  | 0.24072 | 0.236 | 188.85852 | 0 |  | 2.7947 | 2.540636 | 0 |  | 0.04281 | 0.03466397 | 7.67569 | 0.006368079 | 0 | -1.882953 | 4.49406 | -1.876584 |  |  | 300 | 300 | -0.649995 | 0 |  | 0.08002 | 0.07922772 | 11.3 |  |  |  | 8672 | 70.4268 | 21.48875 | 69.9406 | -0.4862 | 70 | 35.19231 | 178.6693 | 188.8171 | 213.8179 | 0 |  | 185.55 | 185.866
30.09.2012 13:40:37 | 02:24:34 | 8674 | 181.5121 | 0 |  | 1.0023e-05 |  |  | 63.05675 | -17.32375 | 0 |  | 0.15027 | 0.06059274 | 0 |  | 0.24072 | 0.236 | 188.85852 | 0 |  | 2.7947 | 2.540636 | 0 |  | 0.04281 | 0.03466397 | 7.675638 | 0.008050266 | 0 | -1.883692 | 4.49406 | -1.875642 |  |  | 301 | 300 | -0.699994 | 0 |  | 0.08002 | 0.07922772 | 11.3 |  |  |  | 8674 | 70.4268 | 21.48925 | 69.9406 | -0.4862 | 70 | 35.19005 | 178.7386 | 188.8171 | 213.8196 | 0 |  | 185.55 | 185.866
30.09.2012 13:40:39 | 02:24:36 | 8676 | 181.5128 | 0 |  | 1.0023e-05 |  |  | 63.05522 | -17.32748 | 0 |  | 0.15027 | 0.06059274 | 0 |  | 0.24072 | 0.236 | 188.85852 | 0 |  | 2.7947 | 2.540636 | 0 |  | 0.04281 | 0.03466397 | 7.67569 | 0.008050266 | 0 | -1.864898 | 4.49406 | -1.856848 |  |  | 299 | 300 | -0.699994 | 0 |  | 0.08002 | 0.07922772 | 11.3 |  |  |  | 8676 | 70.4171 | 21.48875 | 69.9406 | -0.4765 | 70 | 35.16847 | 179.9611 | 188.8171 | 213.8209 | 0 |  | 185.55 | 185.866
30.09.2012 13:40:41 | 02:24:38 | 8678 | 181.5186 | 0 |  | 7.7042e-06 |  |  | 63.05828 | -17.33119 | 0 |  | 0.15027 | 0.06059274 | 0 |  | 0.24072 | 0.236 | 188.85852 | 0 |  | 2.7947 | 2.540636 | 0 |  | 0.04281 | 0.03466397 | 7.675587 | 0.006187854 | 0 | -1.856134 | 4.49404 | -1.849946 |  |  | 300 | 300 | -0.649995 | 0 |  | 0.08002 | 0.07922772 | 11.3 |  |  |  | 8678 | 70.4171 | 21.49026 | 69.9404 | -0.4767 | 70 | 35.16705 | 179.0468 | 188.8171 | 213.8315 | 0 |  | 185.55 | 185.866
30.09.2012 13:40:43 | 02:24:40 | 8680 | 181.5202 | 0 |  | 9.57414e-06 |  |  | 63.0593 | -17.33489 | 0 |  | 0.15027 | 0.06059274 | 0 |  | 0.24072 | 0.236 | 188.85852 | 0 |  | 2.7947 | 2.540636 | 0 |  | 0.04281 | 0.03466397 | 7.675587 | 0.007689751 | 0 | -1.862226 | 4.49406 | -1.854536 |  |  | 301 | 300 | -0.699994 | 0 |  | 0.08002 | 0.07922772 | 11.3 |  |  |  | 8680 | 70.4171 | 21.48925 | 69.9406 | -0.4765 | 70 | 35.17416 | 179.6959 | 188.8171 | 213.8344 | 0 |  | 185.55 | 185.866
30.09.2012 13:40:45 | 02:24:42 | 8682 | 181.5195 | 0 |  | 1.06214e-05 |  |  | 63.05981 | -17.33861 | 0 |  | 0.15027 | 0.06059274 | 0 |  | 0.24072 | 0.236 | 188.85852 | 0 |  | 2.7947 | 2.540636 | 0 |  | 0.04281 | 0.03466397 | 7.675638 | 0.008530888 | 0 | -1.870229 | 4.49406 | -1.861698 |  |  | 299 | 300 | -0.699994 | 0 |  | 0.08002 | 0.07922772 | 11.3 |  |  |  | 8682 | 70.4171 | 21.48976 | 69.9406 | -0.4765 | 70 | 35.16408 | 180.4688 | 188.8171 | 213.8331 | 0 |  | 185.55 | 185.866
30.09.2012 13:40:47 | 02:24:44 | 8684 | 181.521 | 0 |  | 8.00339e-06 |  |  | 63.05828 | -17.34234 | 0 |  | 0.15027 | 0.06059274 | 0 |  | 0.24072 | 0.236 | 188.85852 | 0 |  | 2.7947 | 2.540636 | 0 |  | 0.04281 | 0.03466397 | 7.675845 | 0.006428157 | 0 | -1.870953 | 4.49404 | -1.864525 |  |  | 300 | 300 | -0.649995 | 0 |  | 0.08002 | 0.07922772 | 11.3 |  |  |  | 8684 | 70.4171 | 21.48925 | 69.9404 | -0.4767 | 70 | 35.10181 | 180.474 | 188.8171 | 213.8358 | 0 |  | 185.55 | 185.866
30.09.2012 13:40:49 | 02:24:46 | 8686 | 181.5224 | 0 |  | 6.35783e-06 |  |  | 63.05981 | -17.34607 | 0 |  | 0.15027 | 0.06059274 | 0 |  | 0.24072 | 0.236 | 188.85852 | 0 |  | 2.7947 | 2.540636 | 0 |  | 0.04281 | 0.03466397 | 7.675845 | 0.005106477 | 0 | -1.869641 | 4.49404 | -1.864534 |  |  | 300 | 300 | -0.649995 | 0 |  | 0.08002 | 0.07922772 | 11.3 |  |  |  | 8686 | 70.4171 | 21.48976 | 69.9404 | -0.4767 | 70 | 35.1266 | 180.346 | 188.8171 | 213.8384 | 0 |  | 185.55 | 185.866
30.09.2012 13:40:51 | 02:24:48 | 8688 | 181.5205 | 0 |  | 5.16106e-06 |  |  | 63.05981 | -17.34978 | 0 |  | 0.15027 | 0.06059274 | 0 |  | 0.24072 | 0.236 | 188.85852 | 0 |  | 2.7947 | 2.540636 | 0 |  | 0.04281 | 0.03466397 | 7.675949 | 0.004145256 | 0 | -1.858103 | 4.49404 | -1.853958 |  |  | 300 | 300 | -0.649995 | 0 |  | 0.08002 | 0.07922772 | 11.3 |  |  |  | 8688 | 70.4171 | 21.48976 | 69.9404 | -0.4767 | 70 | 35.11829 | 179.2349 | 188.8171 | 213.8349 | 0 |  | 185.55 | 185.866
30.09.2012 13:40:53 | 02:24:50 | 8690 | 181.5212 | 0 |  | 5.98384e-06 |  |  | 63.0593 | -17.35349 | 0 |  | 0.15027 | 0.06059274 | 0 |  | 0.24072 | 0.236 | 188.85852 | 0 |  | 2.7947 | 2.540636 | 0 |  | 0.04281 | 0.03466397 | 7.675794 | 0.004806096 | 0 | -1.860945 | 4.49406 | -1.856139 |  |  | 301 | 300 | -0.699994 | 0 |  | 0.08002 | 0.07922772 | 11.3 |  |  |  | 8690 | 70.4268 | 21.49127 | 69.9406 | -0.4862 | 70 | 35.14735 | 176.5713 | 188.8171 | 213.8362 | 0 |  | 185.55 | 185.866
30.09.2012 13:40:55 | 02:24:52 | 8692 | 181.5249 | 0 |  | 1.86995e-06 |  |  | 63.05879 | -17.35722 | 0 |  | 0.15027 | 0.06059274 | 0 |  | 0.24072 | 0.236 | 188.85852 | 0 |  | 2.7947 | 2.540636 | 0 |  | 0.04281 | 0.03466397 | 7.675638 | 0.001501905 | 0 | -1.87293 | 4.49402 | -1.871428 |  |  | 299 | 300 | -0.699994 | 0 |  | 0.08002 | 0.07922772 | 11.3 |  |  |  | 8692 | 70.4171 | 21.48976 | 69.9402 | -0.4769 | 70 | 35.14024 | 180.5976 | 188.8171 | 213.8428 | 0 |  | 185.55 | 185.866
30.09.2012 13:40:57 | 02:24:54 | 8694 | 181.5237 | 0 |  | 9.72374e-07 |  |  | 63.05777 | -17.36095 | 0 |  | 0.15027 | 0.06059274 | 0 |  | 0.24072 | 0.236 | 188.85852 | 0 |  | 2.7947 | 2.540636 | 0 |  | 0.04281 | 0.03466397 | 7.675743 | 0.0007809906 | 0 | -1.85814 | 4.49404 | -1.857359 |  |  | 300 | 300 | -0.649995 | 0 |  | 0.08002 | 0.07922772 | 11.3 |  |  |  | 8694 | 70.4171 | 21.49026 | 69.9404 | -0.4767 | 70 | 35.14807 | 179.2353 | 188.8171 | 213.8407 | 0 |  | 185.55 | 185.866
30.09.2012 13:40:59 | 02:24:56 | 8696 | 181.5243 | 0 |  | 1.34637e-06 |  |  | 63.05828 | -17.36467 | 0 |  | 0.15027 | 0.06059274 | 0 |  | 0.24072 | 0.236 | 188.85852 | 0 |  | 2.7947 | 2.540636 | 0 |  | 0.04281 | 0.03466397 | 7.675691 | 0.001081376 | 0 | -1.859195 | 4.49408 | -1.858114 |  |  | 300 | 300 | -0.649995 | 0 |  | 0.08002 | 0.07922772 | 11.3 |  |  |  | 8696 | 70.4268 | 21.49077 | 69.9408 | -0.486 | 70 | 35.1693 | 176.463 | 188.8171 | 213.8418 | 0 |  | 185.55 | 185.866
30.09.2012 13:41:01 | 02:24:58 | 8698 | 181.5236 | 0 |  | 1.49596e-06 |  |  | 63.05828 | -17.36839 | 0 |  | 0.15027 | 0.06059274 | 0 |  | 0.24072 | 0.236 | 188.85852 | 0 |  | 2.7947 | 2.540636 | 0 |  | 0.04281 | 0.03466397 | 7.675483 | 0.001201524 | 0 | -1.862857 | 4.49408 | -1.861656 |  |  | 301 | 300 | -0.699994 | 0 |  | 0.08002 | 0.07922772 | 11.3 |  |  |  | 8698 | 70.4268 | 21.49026 | 69.9408 | -0.486 | 70 | 35.1502 | 176.8113 | 188.8171 | 213.8404 | 0 |  | 185.55 | 185.866
30.09.2012 13:41:03 | 02:25:00 | 8700 | 181.5299 | 0 |  | -3.9643e-06 |  |  | 63.05879 | -17.37211 | 0 |  | 0.15027 | 0.06059274 | 0 |  | 0.24072 | 0.236 | 188.85852 | 0 |  | 2.7947 | 2.540636 | 0 |  | 0.04281 | 0.03466397 | 7.674916 | -0.003184043 | 0 | -1.853865 | 4.49404 | -1.857049 |  |  | 299 | 300 | -0.699994 | 0 |  | 0.08002 | 0.07922772 | 11.3 |  |  |  | 8700 | 70.4268 | 21.49077 | 69.9404 | -0.4864 | 70 | 35.17689 | 175.8306 | 188.8171 | 213.8519 | 0 |  | 185.55 | 185.866
30.09.2012 13:41:05 | 02:25:02 | 8702 | 181.5263 | 0 |  | -6.35783e-06 |  |  | 63.05777 | -17.37583 | 0 |  | 0.15027 | 0.06059274 | 0 |  | 0.24072 | 0.236 | 188.85852 | 0 |  | 2.7947 | 2.540636 | 0 |  | 0.04281 | 0.03466397 | 7.67502 | -0.005106477 | 0 | -1.862861 | 4.49402 | -1.867968 |  |  | 300 | 300 | -0.649995 | 0 |  | 0.08002 | 0.07922772 | 11.3 |  |  |  | 8702 | 70.4171 | 21.49127 | 69.9402 | -0.4769 | 70 | 35.15649 | 179.6253 | 188.8171 | 213.8454 | 0 |  | 185.55 | 185.866
30.09.2012 13:41:07 | 02:25:04 | 8704 | 181.5293 | 0 |  | -2.39354e-06 |  |  | 63.05777 | -17.37956 | 0 |  | 0.15027 | 0.06059274 | 0 |  | 0.24072 | 0.236 | 188.85852 | 0 |  | 2.7947 | 2.540636 | 0 |  | 0.04281 | 0.03466397 | 7.675278 | -0.001922442 | 0 | -1.856763 | 4.49406 | -1.858685 |  |  | 300 | 300 | -0.649995 | 0 |  | 0.08002 | 0.07922772 | 11.3 |  |  |  | 8704 | 70.4171 | 21.49279 | 69.9406 | -0.4765 | 70 | 35.15684 | 179.1597 | 188.8171 | 213.8509 | 0 |  | 185.55 | 185.866
30.09.2012 13:41:09 | 02:25:06 | 8706 | 181.5288 | 0 |  | -2.46834e-06 |  |  | 63.05726 | -17.38328 | 0 |  | 0.15027 | 0.06059274 | 0 |  | 0.24072 | 0.236 | 188.85852 | 0 |  | 2.7947 | 2.540636 | 0 |  | 0.04281 | 0.03466397 | 7.675638 | -0.001982519 | 0 | -1.861003 | 4.49404 | -1.862986 |  |  | 300 | 300 | -0.649995 | 0 |  | 0.08002 | 0.07922772 | 11.3 |  |  |  | 8706 | 70.4171 | 21.49228 | 69.9404 | -0.4767 | 70 | 35.15589 | 179.5065 | 188.8171 | 213.8499 | 0 |  | 185.55 | 185.866
30.09.2012 13:41:11 | 02:25:08 | 8708 | 181.5285 | 0 |  | -2.31874e-06 |  |  | 63.0593 | -17.38702 | 0 |  | 0.15027 | 0.06059274 | 0 |  | 0.24072 | 0.236 | 188.85852 | 0 |  | 2.7947 | 2.540636 | 0 |  | 0.04281 | 0.03466397 | 7.675897 | -0.001862364 | 0 | -1.873179 | 4.49404 | -1.875042 |  |  | 300 | 300 | -0.649995 | 0 |  | 0.08002 | 0.07922772 | 11.3 |  |  |  | 8708 | 70.4171 | 21.49329 | 69.9404 | -0.4767 | 70 | 35.12589 | 180.6812 | 188.8171 | 213.8494 | 0 |  | 185.55 | 185.866
30.09.2012 13:41:13 | 02:25:10 | 8710 | 181.5293 | 0 |  | -1.72036e-06 |  |  | 63.06084 | -17.39076 | 0 |  | 0.15027 | 0.06059274 | 0 |  | 0.24072 | 0.236 | 188.85852 | 0 |  | 2.7947 | 2.540636 | 0 |  | 0.04281 | 0.03466397 | 7.675691 | -0.001381757 | 0 | -1.86888 | 4.49404 | -1.870261 |  |  | 300 | 300 | -0.649995 | 0 |  | 0.08002 | 0.07922772 | 11.3 |  |  |  | 8710 | 70.4171 | 21.49329 | 69.9404 | -0.4767 | 70 | 35.12897 | 180.2658 | 188.8171 | 213.8508 | 0 |  | 185.55 | 185.866
30.09.2012 13:41:15 | 02:25:12 | 8712 | 181.5273 | 0 |  | -8.97576e-07 |  |  | 63.06186 | -17.39452 | 0 |  | 0.15027 | 0.06059274 | 0 |  | 0.24072 | 0.236 | 188.85852 | 0 |  | 2.7947 | 2.540636 | 0 |  | 0.04281 | 0.03466397 | 7.675794 | -0.0007209144 | 0 | -1.882631 | 4.49406 | -1.883352 |  |  | 301 | 300 | -0.699994 | 0 |  | 0.08002 | 0.07922772 | 11.3 |  |  |  | 8712 | 70.4171 | 21.49329 | 69.9406 | -0.4765 | 70 | 35.10347 | 181.6578 | 188.8171 | 213.8471 | 0 |  | 185.55 | 185.866
30.09.2012 13:41:17 | 02:25:14 | 8714 | 181.5281 | 0 |  | 2.69273e-06 |  |  | 63.06544 | -17.39826 | 0 |  | 0.15027 | 0.06059274 | 0 |  | 0.24072 | 0.236 | 188.85852 | 0 |  | 2.7947 | 2.540636 | 0 |  | 0.04281 | 0.03466397 | 7.675742 | 0.002162745 | 0 | -1.86604 | 4.49408 | -1.863877 |  |  | 299 | 300 | -0.699994 | 0 |  | 0.08002 | 0.07922772 | 11.3 |  |  |  | 8714 | 70.4171 | 21.49228 | 69.9408 | -0.4763 | 70 | 35.10252 | 180.1191 | 188.8171 | 213.8487 | 0 |  | 185.55 | 185.866
30.09.2012 13:41:19 | 02:25:16 | 8716 | 181.5256 | 0 |  | 1.57076e-06 |  |  | 63.06646 | -17.40199 | 0 |  | 0.15027 | 0.06059274 | 0 |  | 0.24072 | 0.236 | 188.85852 | 0 |  | 2.7947 | 2.540636 | 0 |  | 0.04281 | 0.03466397 | 7.675845 | 0.001261602 | 0 | -1.867158 | 4.49402 | -1.865897 |  |  | 300 | 300 | -0.649995 | 0 |  | 0.08002 | 0.07922772 | 11.3 |  |  |  | 8716 | 70.4268 | 21.49228 | 69.9402 | -0.4866 | 70 | 35.09018 | 177.0346 | 188.8171 | 213.8441 | 0 |  | 185.55 | 185.866
30.09.2012 13:41:21 | 02:25:18 | 8718 | 181.5267 | 0 |  | -1.86995e-06 |  |  | 63.06697 | -17.40571 | 0 |  | 0.15027 | 0.06059274 | 0 |  | 0.24072 | 0.236 | 188.85852 | 0 |  | 2.7947 | 2.540636 | 0 |  | 0.04281 | 0.03466397 | 7.676001 | -0.001501905 | 0 | -1.846785 | 4.49402 | -1.848286 |  |  | 301 | 300 | -0.699994 | 0 |  | 0.08002 | 0.07922772 | 11.3 |  |  |  | 8718 | 70.4268 | 21.49127 | 69.9402 | -0.4866 | 70 | 35.06765 | 175.1017 | 188.8171 | 213.8462 | 0 |  | 185.55 | 185.866
30.09.2012 13:41:23 | 02:25:20 | 8720 | 181.5319 | 0 |  | -5.16106e-06 |  |  | 63.07055 | -17.40942 | 0 |  | 0.15027 | 0.06059274 | 0 |  | 0.24072 | 0.236 | 188.85852 | 0 |  | 2.7947 | 2.540636 | 0 |  | 0.04281 | 0.03466397 | 7.675949 | -0.004145256 | 0 | -1.861536 | 4.49402 | -1.865681 |  |  | 299 | 300 | -0.699994 | 0 |  | 0.08002 | 0.07922772 | 11.3 |  |  |  | 8720 | 70.4268 | 21.49329 | 69.9402 | -0.4866 | 70 | 35.07382 | 176.4953 | 188.8171 | 213.8556 | 0 |  | 185.55 | 185.866
30.09.2012 13:41:25 | 02:25:22 | 8722 | 181.5338 | 0 |  | -4.18869e-06 |  |  | 63.07106 | -17.41314 | 0 |  | 0.15027 | 0.06059274 | 0 |  | 0.24072 | 0.236 | 188.85852 | 0 |  | 2.7947 | 2.540636 | 0 |  | 0.04281 | 0.03466397 | 7.676001 | -0.003364269 | 0 | -1.853789 | 4.49406 | -1.857153 |  |  | 300 | 300 | -0.649995 | 0 |  | 0.08002 | 0.07922772 | 11.3 |  |  |  | 8722 | 70.4268 | 21.49329 | 69.9406 | -0.4862 | 70 | 35.05661 | 175.88 | 188.8171 | 213.859 | 0 |  | 185.55 | 185.866
30.09.2012 13:41:27 | 02:25:24 | 8724 | 181.534 | 0 |  | -3.06672e-06 |  |  | 63.0685 | -17.41686 | 0 |  | 0.15027 | 0.06059274 | 0 |  | 0.24072 | 0.236 | 188.85852 | 0 |  | 2.7947 | 2.540636 | 0 |  | 0.04281 | 0.03466397 | 7.676206 | -0.002463126 | 0 | -1.861484 | 4.49404 | -1.863947 |  |  | 300 | 300 | -0.649995 | 0 |  | 0.08002 | 0.07922772 | 11.3 |  |  |  | 8724 | 70.4268 | 21.49228 | 69.9404 | -0.4864 | 70 | 35.06053 | 176.5492 | 188.8171 | 213.8593 | 0 |  | 185.55 | 185.866
30.09.2012 13:41:29 | 02:25:26 | 8726 | 181.5378 | 0 |  | -4.48788e-06 |  |  | 63.0685 | -17.4206 | 0 |  | 0.15027 | 0.06059274 | 0 |  | 0.24072 | 0.236 | 188.85852 | 0 |  | 2.7947 | 2.540636 | 0 |  | 0.04281 | 0.03466397 | 7.676103 | -0.003604572 | 0 | -1.872124 | 4.49406 | -1.875728 |  |  | 301 | 300 | -0.699994 | 0 |  | 0.08002 | 0.07922772 | 11.3 |  |  |  | 8726 | 70.4268 | 21.49329 | 69.9406 | -0.4862 | 70 | 35.05009 | 177.6157 | 188.8171 | 213.8662 | 0 |  | 185.55 | 185.866
30.09.2012 13:41:31 | 02:25:28 | 8728 | 181.5364 | 0 |  | -6.35783e-06 |  |  | 63.06799 | -17.42437 | 0 |  | 0.15027 | 0.06059274 | 0 |  | 0.24072 | 0.236 | 188.85852 | 0 |  | 2.7947 | 2.540636 | 0 |  | 0.04281 | 0.03466397 | 7.676309 | -0.005106477 | 0 | -1.887414 | 4.49404 | -1.892521 |  |  | 299 | 300 | -0.699994 | 0 |  | 0.08002 | 0.07922772 | 11.3 |  |  |  | 8728 | 70.4364 | 21.49329 | 69.9404 | -0.496 | 70 | 35.04879 | 176.0955 | 188.8171 | 213.8637 | 0 |  | 185.55 | 185.866
30.09.2012 13:41:33 | 02:25:30 | 8730 | 181.5344 | 0 |  | -5.16106e-06 |  |  | 63.06748 | -17.42815 | 0 |  | 0.15027 | 0.06059274 | 0 |  | 0.24072 | 0.236 | 188.85852 | 0 |  | 2.7947 | 2.540636 | 0 |  | 0.04281 | 0.03466397 | 7.676413 | -0.004145256 | 0 | -1.878258 | 4.49402 | -1.882403 |  |  | 300 | 300 | -0.649995 | 0 |  | 0.08002 | 0.07922772 | 11.3 |  |  |  | 8730 | 70.4268 | 21.49329 | 69.9402 | -0.4866 | 70 | 35.06385 | 178.0784 | 188.8171 | 213.86 | 0 |  | 185.55 | 185.866
30.09.2012 13:41:35 | 02:25:32 | 8732 | 181.538 | 0 |  | -2.01955e-06 |  |  | 63.06594 | -17.43192 | 0 |  | 0.15027 | 0.06059274 | 0 |  | 0.24072 | 0.236 | 188.85852 | 0 |  | 2.7947 | 2.540636 | 0 |  | 0.04281 | 0.03466397 | 7.676517 | -0.001622061 | 0 | -1.888271 | 4.49404 | -1.889893 |  |  | 301 | 300 | -0.699994 | 0 |  | 0.08002 | 0.07922772 | 11.3 |  |  |  | 8732 | 70.4268 | 21.4938 | 69.9404 | -0.4864 | 70 | 35.06314 | 179.0858 | 188.8171 | 213.8665 | 0 |  | 185.55 | 185.866
30.09.2012 13:41:37 | 02:25:34 | 8734 | 181.5402 | 0 |  | -1.12197e-06 |  |  | 63.06544 | -17.4357 | 0 |  | 0.15027 | 0.06059274 | 0 |  | 0.24072 | 0.236 | 188.85852 | 0 |  | 2.7947 | 2.540636 | 0 |  | 0.04281 | 0.03466397 | 7.676207 | -0.000901143 | 0 | -1.884802 | 4.49404 | -1.885703 |  |  | 299 | 300 | -0.699994 | 0 |  | 0.08002 | 0.07922772 | 11.3 |  |  |  | 8734 | 70.4268 | 21.4938 | 69.9404 | -0.4864 | 70 | 35.08449 | 178.7546 | 188.8171 | 213.8705 | 0 |  | 185.55 | 185.866
30.09.2012 13:41:39 | 02:25:36 | 8736 | 181.5397 | 0 |  | -4.11389e-06 |  |  | 63.06339 | -17.43948 | 0 |  | 0.15027 | 0.06059274 | 0 |  | 0.24072 | 0.236 | 188.85852 | 0 |  | 2.7947 | 2.540636 | 0 |  | 0.04281 | 0.03466397 | 7.676155 | -0.003304191 | 0 | -1.895209 | 4.49404 | -1.898513 |  |  | 300 | 300 | -0.649995 | 0 |  | 0.08002 | 0.07922772 | 11.3 |  |  |  | 8736 | 70.4268 | 21.49279 | 69.9404 | -0.4864 | 70 | 35.04784 | 179.7421 | 188.8171 | 213.8696 | 0 |  | 185.55 | 185.866
30.09.2012 13:41:41 | 02:25:38 | 8738 | 181.5403 | 0 |  | -1.72036e-06 |  |  | 63.06186 | -17.44326 | 0 |  | 0.15027 | 0.06059274 | 0 |  | 0.24072 | 0.236 | 188.85852 | 0 |  | 2.7947 | 2.540636 | 0 |  | 0.04281 | 0.03466397 | 7.676258 | -0.001381757 | 0 | -1.883976 | 4.49404 | -1.885358 |  |  | 301 | 300 | -0.699994 | 0 |  | 0.08002 | 0.07922772 | 11.3 |  |  |  | 8738 | 70.4268 | 21.49178 | 69.9404 | -0.4864 | 70 | 35.06302 | 178.6762 | 188.8171 | 213.8706 | 0 |  | 185.55 | 185.866
30.09.2012 13:41:43 | 02:25:40 | 8740 | 181.5437 | 0 |  | -4.26349e-06 |  |  | 63.06084 | -17.44704 | 0 |  | 0.15027 | 0.06059274 | 0 |  | 0.24072 | 0.236 | 188.85852 | 0 |  | 2.7947 | 2.540636 | 0 |  | 0.04281 | 0.03466397 | 7.676155 | -0.003424347 | 0 | -1.886058 | 4.49402 | -1.889483 |  |  | 299 | 300 | -0.699994 | 0 |  | 0.08002 | 0.07922772 | 11.3 |  |  |  | 8740 | 70.4364 | 21.49178 | 69.9402 | -0.4962 | 70 | 35.05365 | 175.9023 | 188.8171 | 213.8769 | 0 |  | 185.55 | 185.866
30.09.2012 13:41:45 | 02:25:42 | 8742 | 181.5396 | 0 |  | -6.65702e-06 |  |  | 63.06186 | -17.45081 | 0 |  | 0.15027 | 0.06059274 | 0 |  | 0.24072 | 0.236 | 188.85852 | 0 |  | 2.7947 | 2.540636 | 0 |  | 0.04281 | 0.03466397 | 7.675897 | -0.00534678 | 0 | -1.877289 | 4.49402 | -1.882636 |  |  | 300 | 300 | -0.649995 | 0 |  | 0.08002 | 0.07922772 | 11.3 |  |  |  | 8742 | 70.4364 | 21.49329 | 69.9402 | -0.4962 | 70 | 35.0718 | 175.0885 | 188.8171 | 213.8694 | 0 |  | 185.55 | 185.866
30.09.2012 13:41:47 | 02:25:44 | 8744 | 181.5391 | 0 |  | -6.50743e-06 |  |  | 63.06084 | -17.45457 | 0 |  | 0.15027 | 0.06059274 | 0 |  | 0.24072 | 0.236 | 188.85852 | 0 |  | 2.7947 | 2.540636 | 0 |  | 0.04281 | 0.03466397 | 7.675743 | -0.005226633 | 0 | -1.866979 | 4.49404 | -1.872205 |  |  | 301 | 300 | -0.699994 | 0 |  | 0.08002 | 0.07922772 | 11.3 |  |  |  | 8744 | 70.4364 | 21.4943 | 69.9404 | -0.496 | 70 | 35.0788 | 174.1863 | 188.8171 | 213.8685 | 0 |  | 185.55 | 185.866
30.09.2012 13:41:49 | 02:25:46 | 8746 | 181.5415 | 0 |  | -1.79516e-06 |  |  | 63.0593 | -17.4583 | 0 |  | 0.15027 | 0.06059274 | 0 |  | 0.24072 | 0.236 | 188.85852 | 0 |  | 2.7947 | 2.540636 | 0 |  | 0.04281 | 0.03466397 | 7.675484 | -0.001441835 | 0 | -1.862973 | 4.49406 | -1.864415 |  |  | 299 | 300 | -0.699994 | 0 |  | 0.08002 | 0.07922772 | 11.3 |  |  |  | 8746 | 70.4364 | 21.4943 | 69.9406 | -0.4958 | 70 | 35.11023 | 173.8691 | 188.8171 | 213.873 | 0 |  | 185.55 | 185.866
30.09.2012 13:41:51 | 02:25:48 | 8748 | 181.5451 | 0 |  | 5.23586e-06 |  |  | 63.05777 | -17.46202 | 0 |  | 0.15027 | 0.06059274 | 0 |  | 0.24072 | 0.236 | 188.85852 | 0 |  | 2.7947 | 2.540636 | 0 |  | 0.04281 | 0.03466397 | 7.67538 | 0.004205334 | 0 | -1.859178 | 4.49406 | -1.854972 |  |  | 300 | 300 | -0.649995 | 0 |  | 0.08002 | 0.07922772 | 11.3 |  |  |  | 8748 | 70.4268 | 21.49279 | 69.9406 | -0.4862 | 70 | 35.15791 | 176.3804 | 188.8171 | 213.8794 | 0 |  | 185.55 | 185.866
30.09.2012 13:41:53 | 02:25:50 | 8750 | 181.5498 | 0 |  | 2.91713e-06 |  |  | 63.0593 | -17.46574 | 0 |  | 0.15027 | 0.06059274 | 0 |  | 0.24072 | 0.236 | 188.85852 | 0 |  | 2.7947 | 2.540636 | 0 |  | 0.04281 | 0.03466397 | 7.675535 | 0.002342978 | 0 | -1.864615 | 4.49404 | -1.862272 |  |  | 300 | 300 | -0.649995 | 0 |  | 0.08002 | 0.07922772 | 11.3 |  |  |  | 8750 | 70.4171 | 21.4948 | 69.9404 | -0.4767 | 70 | 35.17001 | 179.8341 | 188.8171 | 213.888 | 0 |  | 185.55 | 185.866
30.09.2012 13:41:55 | 02:25:52 | 8752 | 181.5482 | 0 |  | 4.93667e-06 |  |  | 63.05828 | -17.46948 | 0 |  | 0.15027 | 0.06059274 | 0 |  | 0.24072 | 0.236 | 188.85852 | 0 |  | 2.7947 | 2.540636 | 0 |  | 0.04281 | 0.03466397 | 7.675432 | 0.003965031 | 0 | -1.885885 | 4.49408 | -1.88192 |  |  | 300 | 300 | -0.649995 | 0 |  | 0.08002 | 0.07922772 | 11.3 |  |  |  | 8752 | 70.4171 | 21.4943 | 69.9408 | -0.4763 | 70 | 35.20998 | 182.0146 | 188.8171 | 213.885 | 0 |  | 185.55 | 185.866
30.09.2012 13:41:57 | 02:25:54 | 8754 | 181.5446 | 0 |  | 6.28303e-06 |  |  | 63.05624 | -17.47325 | 0 |  | 0.15027 | 0.06059274 | 0 |  | 0.24072 | 0.236 | 188.85852 | 0 |  | 2.7947 | 2.540636 | 0 |  | 0.04281 | 0.03466397 | 7.675432 | 0.005046399 | 0 | -1.892375 | 4.49408 | -1.887329 |  |  | 300 | 300 | -0.649995 | 0 |  | 0.08002 | 0.07922772 | 11.3 |  |  |  | 8754 | 70.4171 | 21.49329 | 69.9408 | -0.4763 | 70 | 35.13976 | 182.6446 | 188.8171 | 213.8784 | 0 |  | 185.55 | 185.866
30.09.2012 13:41:59 | 02:25:56 | 8756 | 181.5469 | 0 |  | 1.33141e-05 |  |  | 63.0593 | -17.47703 | 0 |  | 0.15027 | 0.06059274 | 0 |  | 0.24072 | 0.236 | 188.85852 | 0 |  | 2.7947 | 2.540636 | 0 |  | 0.04281 | 0.03466397 | 7.675483 | 0.01069361 | 0 | -1.904285 | 4.4941 | -1.893591 |  |  | 300 | 300 | -0.649995 | 0 |  | 0.08002 | 0.07922772 | 11.3 |  |  |  | 8756 | 70.4171 | 21.49329 | 69.941 | -0.4761 | 70 | 35.1438 | 183.8562 | 188.8171 | 213.8827 | 0 |  | 185.55 | 185.866
30.09.2012 13:42:01 | 02:25:58 | 8758 | 181.5513 | 0 |  | 1.54084e-05 |  |  | 63.05828 | -17.48079 | 0 |  | 0.15027 | 0.06059274 | 0 |  | 0.24072 | 0.236 | 188.85852 | 0 |  | 2.7947 | 2.540636 | 0 |  | 0.04281 | 0.03466397 | 7.675638 | 0.01237571 | 0 | -1.880756 | 4.49408 | -1.86838 |  |  | 300 | 300 | -0.649995 | 0 |  | 0.08002 | 0.07922772 | 11.3 |  |  |  | 8758 | 70.4171 | 21.49279 | 69.9408 | -0.4763 | 70 | 35.17653 | 181.5164 | 188.8171 | 213.8907 | 0 |  | 185.55 | 185.866
30.09.2012 13:42:03 | 02:26:00 | 8760 | 181.5511 | 0 |  | 1.7802e-05 |  |  | 63.05777 | -17.48452 | 0 |  | 0.15027 | 0.06059274 | 0 |  | 0.24072 | 0.236 | 188.85852 | 0 |  | 2.7947 | 2.540636 | 0 |  | 0.04281 | 0.03466397 | 7.675432 | 0.0142982 | 0 | -1.869457 | 4.49406 | -1.855158 |  |  | 301 | 300 | -0.699994 | 0 |  | 0.08002 | 0.07922772 | 11.3 |  |  |  | 8760 | 70.4171 | 21.4943 | 69.9406 | -0.4765 | 70 | 35.17381 | 180.3629 | 188.8171 | 213.8904 | 0 |  | 185.55 | 185.866
30.09.2012 13:42:05 | 02:26:02 | 8762 | 181.5446 | 0 |  | 2.34118e-05 |  |  | 63.05777 | -17.48821 | 0 |  | 0.15027 | 0.06059274 | 0 |  | 0.24072 | 0.236 | 188.85852 | 0 |  | 2.7947 | 2.540636 | 0 |  | 0.04281 | 0.03466397 | 7.675638 | 0.01880387 | 0 | -1.856609 | 4.49412 | -1.837806 |  |  | 299 | 300 | -0.699994 | 0 |  | 0.08002 | 0.07922772 | 11.3 |  |  |  | 8762 | 70.4268 | 21.4938 | 69.9412 | -0.4856 | 70 | 35.20263 | 176.3194 | 188.8171 | 213.8786 | 0 |  | 185.55 | 185.866
30.09.2012 13:42:07 | 02:26:04 | 8764 | 181.5445 | 0 |  | 2.36362e-05 |  |  | 63.05675 | -17.4919 | 0 |  | 0.15027 | 0.06059274 | 0 |  | 0.24072 | 0.236 | 188.85852 | 0 |  | 2.7947 | 2.540636 | 0 |  | 0.04281 | 0.03466397 | 7.675534 | 0.01898411 | 0 | -1.8682 | 4.4941 | -1.849216 |  |  | 300 | 300 | -0.649995 | 0 |  | 0.08002 | 0.07922772 | 11.3 |  |  |  | 8764 | 70.4268 | 21.49329 | 69.941 | -0.4858 | 70 | 35.23477 | 177.3591 | 188.8171 | 213.8782 | 0 |  | 185.55 | 185.866
30.09.2012 13:42:09 | 02:26:06 | 8766 | 181.5476 | 0 |  | 2.12427e-05 |  |  | 63.05726 | -17.49558 | 0 |  | 0.15027 | 0.06059274 | 0 |  | 0.24072 | 0.236 | 188.85852 | 0 |  | 2.7947 | 2.540636 | 0 |  | 0.04281 | 0.03466397 | 7.675534 | 0.0170617 | 0 | -1.853847 | 4.49406 | -1.836785 |  |  | 300 | 300 | -0.649995 | 0 |  | 0.08002 | 0.07922772 | 11.3 |  |  |  | 8766 | 70.4268 | 21.4948 | 69.9406 | -0.4862 | 70 | 35.24331 | 175.8723 | 188.8171 | 213.8838 | 0 |  | 185.55 | 185.866
30.09.2012 13:42:11 | 02:26:08 | 8768 | 181.5477 | 0 |  | 2.73013e-05 |  |  | 63.05675 | -17.49924 | 0 |  | 0.15027 | 0.06059274 | 0 |  | 0.24072 | 0.236 | 188.85852 | 0 |  | 2.7947 | 2.540636 | 0 |  | 0.04281 | 0.03466397 | 7.675329 | 0.02192784 | 0 | -1.845168 | 4.49414 | -1.82324 |  |  | 300 | 300 | -0.649995 | 0 |  | 0.08002 | 0.07922772 | 11.3 |  |  |  | 8768 | 70.4268 | 21.49329 | 69.9414 | -0.4854 | 70 | 35.28529 | 175.2903 | 188.8171 | 213.884 | 0 |  | 185.55 | 185.866
30.09.2012 13:42:13 | 02:26:10 | 8770 | 181.5487 | 0 |  | 2.90965e-05 |  |  | 63.05522 | -17.5029 | 0 |  | 0.15027 | 0.06059274 | 0 |  | 0.24072 | 0.236 | 188.85852 | 0 |  | 2.7947 | 2.540636 | 0 |  | 0.04281 | 0.03466397 | 7.675276 | 0.0233697 | 0 | -1.860663 | 4.49412 | -1.837293 |  |  | 300 | 300 | -0.649995 | 0 |  | 0.08002 | 0.07922772 | 11.3 |  |  |  | 8770 | 70.4171 | 21.49329 | 69.9412 | -0.4759 | 70 | 35.28304 | 179.7057 | 188.8171 | 213.8859 | 0 |  | 185.55 | 185.866
30.09.2012 13:42:15 | 02:26:12 | 8772 | 181.5545 | 0 |  | 3.04428e-05 |  |  | 63.0542 | -17.50656 | 0 |  | 0.15027 | 0.06059274 | 0 |  | 0.24072 | 0.236 | 188.85852 | 0 |  | 2.7947 | 2.540636 | 0 |  | 0.04281 | 0.03466397 | 7.674966 | 0.02445103 | 0 | -1.83955 | 4.49412 | -1.815099 |  |  | 300 | 300 | -0.649995 | 0 |  | 0.08002 | 0.07922772 | 11.3 |  |  |  | 8772 | 70.4171 | 21.4943 | 69.9412 | -0.4759 | 70 | 35.29858 | 177.661 | 188.8171 | 213.8964 | 0 |  | 185.55 | 185.866
30.09.2012 13:42:17 | 02:26:14 | 8774 | 181.5559 | 0 |  | 2.64785e-05 |  |  | 63.05266 | -17.5102 | 0 |  | 0.15027 | 0.06059274 | 0 |  | 0.24072 | 0.236 | 188.85852 | 0 |  | 2.7947 | 2.540636 | 0 |  | 0.04281 | 0.03466397 | 7.67445 | 0.02126698 | 0 | -1.84833 | 4.4941 | -1.827063 |  |  | 301 | 300 | -0.699994 | 0 |  | 0.08002 | 0.07922772 | 11.3 |  |  |  | 8774 | 70.4074 | 21.49329 | 69.941 | -0.4664 | 70 | 35.31329 | 181.5313 | 188.8171 | 213.899 | 0 |  | 185.55 | 185.866
30.09.2012 13:42:19 | 02:26:16 | 8776 | 181.5578 | 0 |  | 2.34118e-05 |  |  | 63.05266 | -17.51388 | 0 |  | 0.15027 | 0.06059274 | 0 |  | 0.24072 | 0.236 | 188.85852 | 0 |  | 2.7947 | 2.540636 | 0 |  | 0.04281 | 0.03466397 | 7.674915 | 0.01880387 | 0 | -1.877232 | 4.49412 | -1.858428 |  |  | 299 | 300 | -0.699994 | 0 |  | 0.08002 | 0.07922772 | 11.3 |  |  |  | 8776 | 70.4171 | 21.4943 | 69.9412 | -0.4759 | 70 | 35.30606 | 181.2969 | 188.8171 | 213.9023 | 0 |  | 185.55 | 185.866
30.09.2012 13:42:21 | 02:26:18 | 8778 | 181.5542 | 0 |  | 1.60068e-05 |  |  | 63.05522 | -17.51762 | 0 |  | 0.15027 | 0.06059274 | 0 |  | 0.24072 | 0.236 | 188.85852 | 0 |  | 2.7947 | 2.540636 | 0 |  | 0.04281 | 0.03466397 | 7.675534 | 0.01285633 | 0 | -1.894399 | 4.49406 | -1.881543 |  |  | 300 | 300 | -0.649995 | 0 |  | 0.08002 | 0.07922772 | 11.3 |  |  |  | 8778 | 70.4171 | 21.49279 | 69.9406 | -0.4765 | 70 | 35.33523 | 182.7662 | 188.8171 | 213.8959 | 0 |  | 185.55 | 185.866
30.09.2012 13:42:23 | 02:26:20 | 8780 | 181.5526 | 0 |  | 3.44071e-06 |  |  | 63.05522 | -17.52139 | 0 |  | 0.15027 | 0.06059274 | 0 |  | 0.24072 | 0.236 | 188.85852 | 0 |  | 2.7947 | 2.540636 | 0 |  | 0.04281 | 0.03466397 | 7.675587 | 0.002763507 | 0 | -1.882581 | 4.494 | -1.879817 |  |  | 300 | 300 | -0.649995 | 0 |  | 0.08002 | 0.07922772 | 11.3 |  |  |  | 8780 | 70.4171 | 21.4938 | 69.94 | -0.4771 | 70 | 35.314 | 181.4369 | 188.8171 | 213.893 | 0 |  | 185.55 | 185.866
30.09.2012 13:42:25 | 02:26:22 | 8782 | 181.5515 | 0 |  | -1.54832e-05 |  |  | 63.05675 | -17.52517 | 0 |  | 0.15027 | 0.06059274 | 0 |  | 0.24072 | 0.236 | 188.85852 | 0 |  | 2.7947 | 2.540636 | 0 |  | 0.04281 | 0.03466397 | 7.675485 | -0.01243578 | 0 | -1.887605 | 4.49392 | -1.90004 |  |  | 301 | 300 | -0.699994 | 0 |  | 0.08002 | 0.07922772 | 11.3 |  |  |  | 8782 | 70.4171 | 21.4938 | 69.9392 | -0.4779 | 70 | 35.33855 | 181.6679 | 188.8171 | 213.891 | 0 |  | 185.55 | 185.866
30.09.2012 13:42:27 | 02:26:24 | 8784 | 181.5569 | 0 |  | -3.68006e-05 |  |  | 63.05624 | -17.52898 | 0 |  | 0.15027 | 0.06059274 | 0 |  | 0.24072 | 0.236 | 188.85852 | 0 |  | 2.7947 | 2.540636 | 0 |  | 0.04281 | 0.03466397 | 7.675486 | -0.02955748 | 0 | -1.881367 | 4.4939 | -1.910924 |  |  | 299 | 300 | -0.699994 | 0 |  | 0.08002 | 0.07922772 | 11.3 |  |  |  | 8784 | 70.4268 | 21.49581 | 69.939 | -0.4878 | 70 | 35.3401 | 177.9834 | 188.8171 | 213.9008 | 0 |  | 185.55 | 185.866
30.09.2012 13:42:29 | 02:26:26 | 8786 | 181.553 | 0 |  | -4.95911e-05 |  |  | 63.05573 | -17.53283 | 0 |  | 0.15027 | 0.06059274 | 0 |  | 0.24072 | 0.236 | 188.85852 | 0 |  | 2.7947 | 2.540636 | 0 |  | 0.04281 | 0.03466397 | 7.675435 | -0.03983054 | 0 | -1.898075 | 4.49392 | -1.937905 |  |  | 300 | 300 | -0.649995 | 0 |  | 0.08002 | 0.07922772 | 11.3 |  |  |  | 8786 | 70.4268 | 21.4943 | 69.9392 | -0.4876 | 70 | 35.33843 | 179.6296 | 188.8171 | 213.8937 | 0 |  | 185.55 | 185.866
30.09.2012 13:42:31 | 02:26:28 | 8788 | 181.5549 | 0 |  | -5.93148e-05 |  |  | 63.05624 | -17.53668 | 0 |  | 0.15027 | 0.06059274 | 0 |  | 0.24072 | 0.236 | 188.85852 | 0 |  | 2.7947 | 2.540636 | 0 |  | 0.04281 | 0.03466397 | 7.675332 | -0.04764042 | 0 | -1.869356 | 4.49394 | -1.916996 |  |  | 300 | 300 | -0.649995 | 0 |  | 0.08002 | 0.07922772 | 11.3 |  |  |  | 8788 | 70.4268 | 21.49531 | 69.9394 | -0.4874 | 70 | 35.35907 | 176.9706 | 188.8171 | 213.8972 | 0 |  | 185.55 | 185.866
30.09.2012 13:42:33 | 02:26:30 | 8790 | 181.5532 | 0 |  | -6.85898e-05 |  |  | 63.05879 | -17.54053 | 0 |  | 0.15027 | 0.06059274 | 0 |  | 0.24072 | 0.236 | 188.85852 | 0 |  | 2.7947 | 2.540636 | 0 |  | 0.04281 | 0.03466397 | 7.675589 | -0.0550899 | 0 | -1.879474 | 4.4939 | -1.934564 |  |  | 300 | 300 | -0.649995 | 0 |  | 0.08002 | 0.07922772 | 11.3 |  |  |  | 8790 | 70.4268 | 21.49581 | 69.939 | -0.4878 | 70 | 35.35943 | 177.8079 | 188.8171 | 213.8941 | 0 |  | 185.55 | 185.866
30.09.2012 13:42:35 | 02:26:32 | 8792 | 181.5515 | 0 |  | -8.42974e-05 |  |  | 63.06033 | -17.54443 | 0 |  | 0.15027 | 0.06059274 | 0 |  | 0.24072 | 0.236 | 188.85852 | 0 |  | 2.7947 | 2.540636 | 0 |  | 0.04281 | 0.03466397 | 7.675332 | -0.06770592 | 0 | -1.900111 | 4.49384 | -1.967817 |  |  | 300 | 300 | -0.649995 | 0 |  | 0.08002 | 0.07922772 | 11.3 |  |  |  | 8792 | 70.4268 | 21.4948 | 69.9384 | -0.4884 | 70 | 35.39228 | 179.577 | 188.8171 | 213.8909 | 0 |  | 185.55 | 185.866
30.09.2012 13:42:37 | 02:26:34 | 8794 | 181.5541 | 0 |  | -9.25251e-05 |  |  | 63.06135 | -17.54837 | 0 |  | 0.15027 | 0.06059274 | 0 |  | 0.24072 | 0.236 | 188.85852 | 0 |  | 2.7947 | 2.540636 | 0 |  | 0.04281 | 0.03466397 | 7.675488 | -0.07431424 | 0 | -1.897245 | 4.4939 | -1.971559 |  |  | 300 | 300 | -0.649995 | 0 |  | 0.08002 | 0.07922772 | 11.3 |  |  |  | 8794 | 70.4268 | 21.4948 | 69.939 | -0.4878 | 70 | 35.40498 | 179.4883 | 188.8171 | 213.8956 | 0 |  | 185.55 | 185.866
30.09.2012 13:42:39 | 02:26:36 | 8796 | 181.5538 | 0 |  | -9.23755e-05 |  |  | 63.05828 | -17.5523 | 0 |  | 0.15027 | 0.06059274 | 0 |  | 0.24072 | 0.236 | 188.85852 | 0 |  | 2.7947 | 2.540636 | 0 |  | 0.04281 | 0.03466397 | 7.675745 | -0.07419408 | 0 | -1.879251 | 4.4939 | -1.953445 |  |  | 300 | 300 | -0.649995 | 0 |  | 0.08002 | 0.07922772 | 11.3 |  |  |  | 8796 | 70.4364 | 21.4948 | 69.939 | -0.4974 | 70 | 35.41114 | 174.9023 | 188.8171 | 213.8951 | 0 |  | 185.55 | 185.866
30.09.2012 13:42:41 | 02:26:38 | 8798 | 181.5536 | 0 |  | -9.19268e-05 |  |  | 63.05624 | -17.55621 | 0 |  | 0.15027 | 0.06059274 | 0 |  | 0.24072 | 0.236 | 188.85852 | 0 |  | 2.7947 | 2.540636 | 0 |  | 0.04281 | 0.03466397 | 7.675848 | -0.0738337 | 0 | -1.881764 | 4.4939 | -1.955597 |  |  | 301 | 300 | -0.699994 | 0 |  | 0.08002 | 0.07922772 | 11.3 |  |  |  | 8798 | 70.4364 | 21.49531 | 69.939 | -0.4974 | 70 | 35.42917 | 175.1364 | 188.8171 | 213.8948 | 0 |  | 185.55 | 185.866
30.09.2012 13:42:43 | 02:26:40 | 8800 | 181.5576 | 0 |  | -9.86586e-05 |  |  | 63.05777 | -17.56012 | 0 |  | 0.15027 | 0.06059274 | 0 |  | 0.24072 | 0.236 | 188.85852 | 0 |  | 2.7947 | 2.540636 | 0 |  | 0.04281 | 0.03466397 | 7.675951 | -0.07924054 | 0 | -1.876623 | 4.49384 | -1.955863 |  |  | 299 | 300 | -0.699994 | 0 |  | 0.08002 | 0.07922772 | 11.3 |  |  |  | 8800 | 70.4364 | 21.49531 | 69.9384 | -0.498 | 70 | 35.40889 | 174.4771 | 188.8171 | 213.9021 | 0 |  | 185.55 | 185.866
30.09.2012 13:42:45 | 02:26:42 | 8802 | 181.5554 | 0 |  | -9.42455e-05 |  |  | 63.05828 | -17.56403 | 0 |  | 0.15027 | 0.06059274 | 0 |  | 0.24072 | 0.236 | 188.85852 | 0 |  | 2.7947 | 2.540636 | 0 |  | 0.04281 | 0.03466397 | 7.676004 | -0.07569603 | 0 | -1.881756 | 4.49384 | -1.957452 |  |  | 300 | 300 | -0.649995 | 0 |  | 0.08002 | 0.07922772 | 11.3 |  |  |  | 8802 | 70.4364 | 21.49581 | 69.9384 | -0.498 | 70 | 35.42122 | 174.9565 | 188.8171 | 213.8981 | 0 |  | 185.55 | 185.866
30.09.2012 13:42:47 | 02:26:44 | 8804 | 181.5613 | 0 |  | -8.8486e-05 |  |  | 63.05981 | -17.56794 | 0 |  | 0.15027 | 0.06059274 | 0 |  | 0.24072 | 0.236 | 188.85852 | 0 |  | 2.7947 | 2.540636 | 0 |  | 0.04281 | 0.03466397 | 7.67621 | -0.07107012 | 0 | -1.880866 | 4.49384 | -1.951936 |  |  | 301 | 300 | -0.699994 | 0 |  | 0.08002 | 0.07922772 | 11.3 |  |  |  | 8804 | 70.4364 | 21.49581 | 69.9384 | -0.498 | 70 | 35.41209 | 174.8681 | 188.8171 | 213.9087 | 0 |  | 185.55 | 185.866
30.09.2012 13:42:49 | 02:26:46 | 8806 | 181.5631 | 0 |  | -8.07071e-05 |  |  | 63.05879 | -17.57186 | 0 |  | 0.15027 | 0.06059274 | 0 |  | 0.24072 | 0.236 | 188.85852 | 0 |  | 2.7947 | 2.540636 | 0 |  | 0.04281 | 0.03466397 | 7.676313 | -0.06482227 | 0 | -1.899089 | 4.49382 | -1.963911 |  |  | 299 | 300 | -0.699994 | 0 |  | 0.08002 | 0.07922772 | 11.3 |  |  |  | 8806 | 70.4465 | 21.4938 | 69.9382 | -0.5083 | 70 | 35.38778 | 173.5433 | 188.8171 | 213.9119 | 0 |  | 185.55 | 185.866
30.09.2012 13:42:51 | 02:26:48 | 8808 | 181.5655 | 0 |  | -7.02353e-05 |  |  | 63.05726 | -17.57577 | 0 |  | 0.15027 | 0.06059274 | 0 |  | 0.24072 | 0.236 | 188.85852 | 0 |  | 2.7947 | 2.540636 | 0 |  | 0.04281 | 0.03466397 | 7.676726 | -0.05641154 | 0 | -1.888101 | 4.49384 | -1.944512 |  |  | 300 | 300 | -0.649995 | 0 |  | 0.08002 | 0.07922772 | 11.3 |  |  |  | 8808 | 70.4465 | 21.49581 | 69.9384 | -0.5081 | 70 | 35.2445 | 172.5942 | 188.8171 | 213.9163 | 0 |  | 185.55 | 185.866
30.09.2012 13:42:53 | 02:26:50 | 8810 | 181.567 | 0 |  | -4.95163e-05 |  |  | 63.05675 | -17.57963 | 0 |  | 0.15027 | 0.06059274 | 0 |  | 0.24072 | 0.236 | 188.85852 | 0 |  | 2.7947 | 2.540636 | 0 |  | 0.04281 | 0.03466397 | 7.676623 | -0.03977046 | 0 | -1.877054 | 4.49388 | -1.916824 |  |  | 300 | 300 | -0.649995 | 0 |  | 0.08002 | 0.07922772 | 11.3 |  |  |  | 8810 | 70.4364 | 21.49581 | 69.9388 | -0.4976 | 70 | 35.20666 | 174.6261 | 188.8171 | 213.9191 | 0 |  | 185.55 | 185.866
30.09.2012 13:42:55 | 02:26:52 | 8812 | 181.5686 | 0 |  | -3.08916e-05 |  |  | 63.05675 | -17.58343 | 0 |  | 0.15027 | 0.06059274 | 0 |  | 0.24072 | 0.236 | 188.85852 | 0 |  | 2.7947 | 2.540636 | 0 |  | 0.04281 | 0.03466397 | 7.676622 | -0.02481149 | 0 | -1.856036 | 4.4939 | -1.880847 |  |  | 300 | 300 | -0.649995 | 0 |  | 0.08002 | 0.07922772 | 11.3 |  |  |  | 8812 | 70.4364 | 21.49531 | 69.939 | -0.4974 | 70 | 35.16384 | 172.7276 | 188.8171 | 213.922 | 0 |  | 185.55 | 185.866
30.09.2012 13:42:57 | 02:26:54 | 8814 | 181.5726 | 0 |  | -2.28134e-05 |  |  | 63.05726 | -17.58722 | 0 |  | 0.15027 | 0.06059274 | 0 |  | 0.24072 | 0.236 | 188.85852 | 0 |  | 2.7947 | 2.540636 | 0 |  | 0.04281 | 0.03466397 | 7.67657 | -0.01832325 | 0 | -1.893193 | 4.49384 | -1.911516 |  |  | 300 | 300 | -0.649995 | 0 |  | 0.08002 | 0.07922772 | 11.3 |  |  |  | 8814 | 70.4364 | 21.49632 | 69.9384 | -0.498 | 70 | 35.15068 | 176.0032 | 188.8171 | 213.9292 | 0 |  | 185.55 | 185.866
30.09.2012 13:42:59 | 02:26:56 | 8816 | 181.574 | 0 |  | -1.6306e-05 |  |  | 63.05573 | -17.59105 | 0 |  | 0.15027 | 0.06059274 | 0 |  | 0.24072 | 0.236 | 188.85852 | 0 |  | 2.7947 | 2.540636 | 0 |  | 0.04281 | 0.03466397 | 7.676623 | -0.01309664 | 0 | -1.908224 | 4.4939 | -1.921321 |  |  | 301 | 300 | -0.699994 | 0 |  | 0.08002 | 0.07922772 | 11.3 |  |  |  | 8816 | 70.4364 | 21.49632 | 69.939 | -0.4974 | 70 | 35.14747 | 177.5791 | 188.8171 | 213.9318 | 0 |  | 185.55 | 185.866
30.09.2012 13:43:01 | 02:26:58 | 8818 | 181.5722 | 0 |  | -5.08627e-06 |  |  | 63.05522 | -17.59489 | 0 |  | 0.15027 | 0.06059274 | 0 |  | 0.24072 | 0.236 | 188.85852 | 0 |  | 2.7947 | 2.540636 | 0 |  | 0.04281 | 0.03466397 | 7.676673 | -0.004085187 | 0 | -1.910236 | 4.49396 | -1.914322 |  |  | 299 | 300 | -0.699994 | 0 |  | 0.08002 | 0.07922772 | 11.3 |  |  |  | 8818 | 70.4364 | 21.49531 | 69.9396 | -0.4968 | 70 | 35.12838 | 177.9485 | 188.8171 | 213.9286 | 0 |  | 185.55 | 185.866
30.09.2012 13:43:03 | 02:27:00 | 8820 | 181.5741 | 0 |  | 9.72374e-07 |  |  | 63.05471 | -17.59872 | 0 |  | 0.15027 | 0.06059274 | 0 |  | 0.24072 | 0.236 | 188.85852 | 0 |  | 2.7947 | 2.540636 | 0 |  | 0.04281 | 0.03466397 | 7.676621 | 0.0007809906 | 0 | -1.918971 | 4.4939 | -1.91819 |  |  | 300 | 300 | -0.649995 | 0 |  | 0.08002 | 0.07922772 | 11.3 |  |  |  | 8820 | 70.4364 | 21.49531 | 69.939 | -0.4974 | 70 | 35.13691 | 178.5791 | 188.8171 | 213.9318 | 0 |  | 185.55 | 185.866
30.09.2012 13:43:05 | 02:27:02 | 8822 | 181.5713 | 0 |  | 1.5558e-05 |  |  | 63.0542 | -17.60253 | 0 |  | 0.15027 | 0.06059274 | 0 |  | 0.24072 | 0.236 | 188.85852 | 0 |  | 2.7947 | 2.540636 | 0 |  | 0.04281 | 0.03466397 | 7.67657 | 0.01249586 | 0 | -1.908231 | 4.49396 | -1.895735 |  |  | 300 | 300 | -0.649995 | 0 |  | 0.08002 | 0.07922772 | 11.3 |  |  |  | 8822 | 70.4364 | 21.4948 | 69.9396 | -0.4968 | 70 | 35.13621 | 177.7625 | 188.8171 | 213.9269 | 0 |  | 185.55 | 185.866
30.09.2012 13:43:07 | 02:27:04 | 8824 | 181.5743 | 0 |  | 2.40102e-05 |  |  | 63.05266 | -17.6063 | 0 |  | 0.15027 | 0.06059274 | 0 |  | 0.24072 | 0.236 | 188.85852 | 0 |  | 2.7947 | 2.540636 | 0 |  | 0.04281 | 0.03466397 | 7.676672 | 0.01928449 | 0 | -1.893565 | 4.49394 | -1.87428 |  |  | 300 | 300 | -0.649995 | 0 |  | 0.08002 | 0.07922772 | 11.3 |  |  |  | 8824 | 70.4364 | 21.4948 | 69.9394 | -0.497 | 70 | 35.14534 | 176.3338 | 188.8171 | 213.9323 | 0 |  | 185.55 | 185.866
30.09.2012 13:43:09 | 02:27:06 | 8826 | 181.5748 | 0 |  | 2.41598e-05 |  |  | 63.05062 | -17.61005 | 0 |  | 0.15027 | 0.06059274 | 0 |  | 0.24072 | 0.236 | 188.85852 | 0 |  | 2.7947 | 2.540636 | 0 |  | 0.04281 | 0.03466397 | 7.676621 | 0.01940465 | 0 | -1.891572 | 4.49394 | -1.872168 |  |  | 300 | 300 | -0.649995 | 0 |  | 0.08002 | 0.07922772 | 11.3 |  |  |  | 8826 | 70.4364 | 21.49581 | 69.9394 | -0.497 | 70 | 35.14463 | 176.1478 | 188.8171 | 213.9331 | 0 |  | 185.55 | 185.866
30.09.2012 13:43:11 | 02:27:08 | 8828 | 181.5748 | 0 |  | 2.92461e-05 |  |  | 63.04755 | -17.61379 | 0 |  | 0.15027 | 0.06059274 | 0 |  | 0.24072 | 0.236 | 188.85852 | 0 |  | 2.7947 | 2.540636 | 0 |  | 0.04281 | 0.03466397 | 7.676776 | 0.02348986 | 0 | -1.891427 | 4.49392 | -1.867937 |  |  | 300 | 300 | -0.649995 | 0 |  | 0.08002 | 0.07922772 | 11.3 |  |  |  | 8828 | 70.4364 | 21.4948 | 69.9392 | -0.4972 | 70 | 35.2528 | 176.0747 | 188.8171 | 213.9332 | 0 |  | 185.55 | 185.866
30.09.2012 13:43:13 | 02:27:10 | 8830 | 181.5733 | 0 |  | 3.2986e-05 |  |  | 63.02967 | -17.61752 | 0 |  | 0.15027 | 0.06059274 | 0 |  | 0.24072 | 0.236 | 188.85852 | 0 |  | 2.7947 | 2.540636 | 0 |  | 0.04281 | 0.03466397 | 7.676724 | 0.02649367 | 0 | -1.889768 | 4.49392 | -1.863274 |  |  | 300 | 300 | -0.649995 | 0 |  | 0.08002 | 0.07922772 | 11.3 |  |  |  | 8830 | 70.4268 | 21.49531 | 69.9392 | -0.4876 | 70 | 35.24248 | 178.8235 | 188.8171 | 213.9305 | 0 |  | 185.55 | 185.866
30.09.2012 13:43:15 | 02:27:12 | 8832 | 181.571 | 0 |  | 3.35095e-05 |  |  | 63.01424 | -17.62124 | 0 |  | 0.15027 | 0.06059274 | 0 |  | 0.24072 | 0.236 | 188.85852 | 0 |  | 2.7947 | 2.540636 | 0 |  | 0.04281 | 0.03466397 | 7.676724 | 0.02691414 | 0 | -1.885391 | 4.49388 | -1.858477 |  |  | 300 | 300 | -0.649995 | 0 |  | 0.08002 | 0.07922772 | 11.3 |  |  |  | 8832 | 70.4268 | 21.49581 | 69.9388 | -0.488 | 70 | 35.22421 | 178.2891 | 188.8171 | 213.9262 | 0 |  | 185.55 | 185.866
30.09.2012 13:43:17 | 02:27:14 | 8834 | 181.5718 | 0 |  | 2.11679e-05 |  |  | 63.0123 | -17.62498 | 0 |  | 0.15027 | 0.06059274 | 0 |  | 0.24072 | 0.236 | 188.85852 | 0 |  | 2.7947 | 2.540636 | 0 |  | 0.04281 | 0.03466397 | 7.676829 | 0.01700162 | 0 | -1.899104 | 4.49382 | -1.882102 |  |  | 300 | 300 | -0.649995 | 0 |  | 0.08002 | 0.07922772 | 11.3 |  |  |  | 8834 | 70.4171 | 21.49581 | 69.9382 | -0.4789 | 70 | 35.20179 | 182.4355 | 188.8171 | 213.9277 | 0 |  | 185.55 | 185.866
30.09.2012 13:43:19 | 02:27:16 | 8836 | 181.5699 | 0 |  | 5.53505e-06 |  |  | 63.01383 | -17.62878 | 0 |  | 0.15027 | 0.06059274 | 0 |  | 0.24072 | 0.236 | 188.85852 | 0 |  | 2.7947 | 2.540636 | 0 |  | 0.04281 | 0.03466397 | 7.676675 | 0.004445637 | 0 | -1.916267 | 4.49378 | -1.911821 |  |  | 300 | 300 | -0.649995 | 0 |  | 0.08002 | 0.07922772 | 11.3 |  |  |  | 8836 | 70.4268 | 21.49632 | 69.9378 | -0.489 | 70 | 35.19551 | 180.8993 | 188.8171 | 213.9242 | 0 |  | 185.55 | 185.866
30.09.2012 13:43:21 | 02:27:18 | 8838 | 181.57 | 0 |  | -9.57414e-06 |  |  | 63.01322 | -17.63262 | 0 |  | 0.15027 | 0.06059274 | 0 |  | 0.24072 | 0.236 | 188.85852 | 0 |  | 2.7947 | 2.540636 | 0 |  | 0.04281 | 0.03466397 | 7.676572 | -0.007689751 | 0 | -1.924696 | 4.49378 | -1.932386 |  |  | 300 | 300 | -0.649995 | 0 |  | 0.08002 | 0.07922772 | 11.3 |  |  |  | 8838 | 70.4268 | 21.49682 | 69.9378 | -0.489 | 70 | 35.18472 | 181.6949 | 188.8171 | 213.9245 | 0 |  | 185.55 | 185.866
30.09.2012 13:43:23 | 02:27:20 | 8840 | 181.5682 | 0 |  | -2.07191e-05 |  |  | 63.01179 | -17.6365 | 0 |  | 0.15027 | 0.06059274 | 0 |  | 0.24072 | 0.236 | 188.85852 | 0 |  | 2.7947 | 2.540636 | 0 |  | 0.04281 | 0.03466397 | 7.676572 | -0.01664115 | 0 | -1.92857 | 4.49384 | -1.945211 |  |  | 300 | 300 | -0.649995 | 0 |  | 0.08002 | 0.07922772 | 11.3 |  |  |  | 8840 | 70.4268 | 21.49632 | 69.9384 | -0.4884 | 70 | 35.19196 | 182.2498 | 188.8171 | 213.9212 | 0 |  | 185.55 | 185.866
30.09.2012 13:43:25 | 02:27:22 | 8842 | 181.569 | 0 |  | -3.16396e-05 |  |  | 63.0077 | -17.64036 | 0 |  | 0.15027 | 0.06059274 | 0 |  | 0.24072 | 0.236 | 188.85852 | 0 |  | 2.7947 | 2.540636 | 0 |  | 0.04281 | 0.03466397 | 7.676571 | -0.02541227 | 0 | -1.893314 | 4.49382 | -1.918726 |  |  | 300 | 300 | -0.649995 | 0 |  | 0.08002 | 0.07922772 | 11.3 |  |  |  | 8842 | 70.4268 | 21.49632 | 69.9382 | -0.4886 | 70 | 35.18804 | 178.8559 | 188.8171 | 213.9227 | 0 |  | 185.55 | 185.866
30.09.2012 13:43:27 | 02:27:24 | 8844 | 181.568 | 0 |  | -3.42575e-05 |  |  | 63.00463 | -17.64421 | 0 |  | 0.15027 | 0.06059274 | 0 |  | 0.24072 | 0.236 | 188.85852 | 0 |  | 2.7947 | 2.540636 | 0 |  | 0.04281 | 0.03466397 | 7.675901 | -0.02751491 | 0 | -1.902792 | 4.49386 | -1.930307 |  |  | 301 | 300 | -0.699994 | 0 |  | 0.08002 | 0.07922772 | 11.3 |  |  |  | 8844 | 70.4364 | 21.49632 | 69.9386 | -0.4978 | 70 | 35.18092 | 176.9598 | 188.8171 | 213.9209 | 0 |  | 185.55 | 185.866
30.09.2012 13:43:29 | 02:27:26 | 8846 | 181.5689 | 0 |  | -3.52299e-05 |  |  | 63.00361 | -17.64806 | 0 |  | 0.15027 | 0.06059274 | 0 |  | 0.24072 | 0.236 | 188.85852 | 0 |  | 2.7947 | 2.540636 | 0 |  | 0.04281 | 0.03466397 | 7.675797 | -0.02829592 | 0 | -1.891331 | 4.49384 | -1.919627 |  |  | 299 | 300 | -0.699994 | 0 |  | 0.08002 | 0.07922772 | 11.3 |  |  |  | 8846 | 70.4364 | 21.49682 | 69.9384 | -0.498 | 70 | 35.20108 | 175.8337 | 188.8171 | 213.9225 | 0 |  | 185.55 | 185.866
30.09.2012 13:43:31 | 02:27:28 | 8848 | 181.5673 | 0 |  | -4.32333e-05 |  |  | 63.0031 | -17.65192 | 0 |  | 0.15027 | 0.06059274 | 0 |  | 0.24072 | 0.236 | 188.85852 | 0 |  | 2.7947 | 2.540636 | 0 |  | 0.04281 | 0.03466397 | 7.675745 | -0.03472409 | 0 | -1.899585 | 4.49384 | -1.934309 |  |  | 300 | 300 | -0.649995 | 0 |  | 0.08002 | 0.07922772 | 11.3 |  |  |  | 8848 | 70.4268 | 21.49632 | 69.9384 | -0.4884 | 70 | 35.20251 | 179.5116 | 188.8171 | 213.9196 | 0 |  | 185.55 | 185.866
30.09.2012 13:43:33 | 02:27:30 | 8850 | 181.5662 | 0 |  | -4.61504e-05 |  |  | 63.00361 | -17.65579 | 0 |  | 0.15027 | 0.06059274 | 0 |  | 0.24072 | 0.236 | 188.85852 | 0 |  | 2.7947 | 2.540636 | 0 |  | 0.04281 | 0.03466397 | 7.676107 | -0.03706704 | 0 | -1.904313 | 4.49382 | -1.94138 |  |  | 300 | 300 | -0.649995 | 0 |  | 0.08002 | 0.07922772 | 11.3 |  |  |  | 8850 | 70.4364 | 21.49682 | 69.9382 | -0.4982 | 70 | 35.21947 | 176.9834 | 188.8171 | 213.9177 | 0 |  | 185.55 | 185.866
30.09.2012 13:43:35 | 02:27:32 | 8852 | 181.5636 | 0 |  | -3.97178e-05 |  |  | 63.00361 | -17.65968 | 0 |  | 0.15027 | 0.06059274 | 0 |  | 0.24072 | 0.236 | 188.85852 | 0 |  | 2.7947 | 2.540636 | 0 |  | 0.04281 | 0.03466397 | 7.676572 | -0.03190051 | 0 | -1.915305 | 4.49384 | -1.947206 |  |  | 300 | 300 | -0.649995 | 0 |  | 0.08002 | 0.07922772 | 11.3 |  |  |  | 8852 | 70.4364 | 21.49682 | 69.9384 | -0.498 | 70 | 35.22386 | 178.0677 | 188.8171 | 213.9129 | 0 |  | 185.55 | 185.866
30.09.2012 13:43:37 | 02:27:34 | 8854 | 181.5667 | 0 |  | -3.47063e-05 |  |  | 63.00096 | -17.66356 | 0 |  | 0.15027 | 0.06059274 | 0 |  | 0.24072 | 0.236 | 188.85852 | 0 |  | 2.7947 | 2.540636 | 0 |  | 0.04281 | 0.03466397 | 7.676674 | -0.02787538 | 0 | -1.904789 | 4.49388 | -1.932664 |  |  | 300 | 300 | -0.649995 | 0 |  | 0.08002 | 0.07922772 | 11.3 |  |  |  | 8854 | 70.4364 | 21.49682 | 69.9388 | -0.4976 | 70 | 35.23216 | 177.2066 | 188.8171 | 213.9185 | 0 |  | 185.55 | 185.866
30.09.2012 13:43:39 | 02:27:36 | 8856 | 181.5684 | 0 |  | -2.61045e-05 |  |  | 63.00003 | -17.6674 | 0 |  | 0.15027 | 0.06059274 | 0 |  | 0.24072 | 0.236 | 188.85852 | 0 |  | 2.7947 | 2.540636 | 0 |  | 0.04281 | 0.03466397 | 7.67657 | -0.02096659 | 0 | -1.883256 | 4.49384 | -1.904223 |  |  | 300 | 300 | -0.649995 | 0 |  | 0.08002 | 0.07922772 | 11.3 |  |  |  | 8856 | 70.4364 | 21.49733 | 69.9384 | -0.498 | 70 | 35.24805 | 175.0835 | 188.8171 | 213.9215 | 0 |  | 185.55 | 185.866
30.09.2012 13:43:41 | 02:27:38 | 8858 | 181.5712 | 0 |  | -2.07191e-05 |  |  | 63.00003 | -17.6712 | 0 |  | 0.15027 | 0.06059274 | 0 |  | 0.24072 | 0.236 | 188.85852 | 0 |  | 2.7947 | 2.540636 | 0 |  | 0.04281 | 0.03466397 | 7.676416 | -0.01664115 | 0 | -1.881087 | 4.49382 | -1.897728 |  |  | 300 | 300 | -0.649995 | 0 |  | 0.08002 | 0.07922772 | 11.3 |  |  |  | 8858 | 70.4465 | 21.49884 | 69.9382 | -0.5083 | 70 | 35.23869 | 171.8905 | 188.8171 | 213.9267 | 0 |  | 185.55 | 185.866
30.09.2012 13:43:43 | 02:27:40 | 8860 | 181.5685 | 0 |  | -7.33021e-06 |  |  | 62.99902 | -17.67498 | 0 |  | 0.15027 | 0.06059274 | 0 |  | 0.24072 | 0.236 | 188.85852 | 0 |  | 2.7947 | 2.540636 | 0 |  | 0.04281 | 0.03466397 | 7.676726 | -0.005887473 | 0 | -1.880179 | 4.49388 | -1.886066 |  |  | 301 | 300 | -0.699994 | 0 |  | 0.08002 | 0.07922772 | 11.3 |  |  |  | 8860 | 70.4465 | 21.49834 | 69.9388 | -0.5077 | 70 | 35.2477 | 171.9813 | 188.8171 | 213.9218 | 0 |  | 185.55 | 185.866
30.09.2012 13:43:45 | 02:27:42 | 8862 | 181.5663 | 0 |  | 8.15298e-06 |  |  | 62.99952 | -17.67872 | 0 |  | 0.15027 | 0.06059274 | 0 |  | 0.24072 | 0.236 | 188.85852 | 0 |  | 2.7947 | 2.540636 | 0 |  | 0.04281 | 0.03466397 | 7.676725 | 0.006548304 | 0 | -1.860215 | 4.49392 | -1.853666 |  |  | 299 | 300 | -0.699994 | 0 |  | 0.08002 | 0.07922772 | 11.3 |  |  |  | 8862 | 70.4465 | 21.49884 | 69.9392 | -0.5073 | 70 | 35.22291 | 170.2704 | 188.8171 | 213.9177 | 0 |  | 185.55 | 185.866
30.09.2012 13:43:47 | 02:27:44 | 8864 | 181.5674 | 0 |  | 1.76524e-05 |  |  | 62.99789 | -17.68243 | 0 |  | 0.15027 | 0.06059274 | 0 |  | 0.24072 | 0.236 | 188.85852 | 0 |  | 2.7947 | 2.540636 | 0 |  | 0.04281 | 0.03466397 | 7.676673 | 0.01417804 | 0 | -1.866108 | 4.49386 | -1.85193 |  |  | 300 | 300 | -0.649995 | 0 |  | 0.08002 | 0.07922772 | 11.3 |  |  |  | 8864 | 70.4465 | 21.49834 | 69.9386 | -0.5079 | 70 | 35.20061 | 170.6386 | 188.8171 | 213.9198 | 0 |  | 185.55 | 185.866
30.09.2012 13:43:49 | 02:27:46 | 8866 | 181.5677 | 0 |  | 3.02932e-05 |  |  | 62.99738 | -17.68612 | 0 |  | 0.15027 | 0.06059274 | 0 |  | 0.24072 | 0.236 | 188.85852 | 0 |  | 2.7947 | 2.540636 | 0 |  | 0.04281 | 0.03466397 | 7.676777 | 0.02433087 | 0 | -1.867435 | 4.49392 | -1.843104 |  |  | 301 | 300 | -0.699994 | 0 |  | 0.08002 | 0.07922772 | 11.3 |  |  |  | 8866 | 70.4364 | 21.49834 | 69.9392 | -0.4972 | 70 | 35.18661 | 173.8481 | 188.8171 | 213.9202 | 0 |  | 185.55 | 185.866
30.09.2012 13:43:51 | 02:27:48 | 8868 | 181.5654 | 0 |  | 3.41827e-05 |  |  | 62.99687 | -17.68982 | 0 |  | 0.15027 | 0.06059274 | 0 |  | 0.24072 | 0.236 | 188.85852 | 0 |  | 2.7947 | 2.540636 | 0 |  | 0.04281 | 0.03466397 | 7.676776 | 0.02745484 | 0 | -1.886764 | 4.49392 | -1.859309 |  |  | 299 | 300 | -0.699994 | 0 |  | 0.08002 | 0.07922772 | 11.3 |  |  |  | 8868 | 70.4268 | 21.49682 | 69.9392 | -0.4876 | 70 | 35.14901 | 178.547 | 188.8171 | 213.9161 | 0 |  | 185.55 | 185.866
30.09.2012 13:43:53 | 02:27:50 | 8870 | 181.5649 | 0 |  | 3.19388e-05 |  |  | 62.99687 | -17.69358 | 0 |  | 0.15027 | 0.06059274 | 0 |  | 0.24072 | 0.236 | 188.85852 | 0 |  | 2.7947 | 2.540636 | 0 |  | 0.04281 | 0.03466397 | 7.676673 | 0.02565258 | 0 | -1.92618 | 4.4939 | -1.900527 |  |  | 300 | 300 | -0.649995 | 0 |  | 0.08002 | 0.07922772 | 11.3 |  |  |  | 8870 | 70.4268 | 21.49884 | 69.939 | -0.4878 | 70 | 35.14427 | 182.2148 | 188.8171 | 213.9152 | 0 |  | 185.55 | 185.866
30.09.2012 13:43:55 | 02:27:52 | 8872 | 181.5646 | 0 |  | 2.95452e-05 |  |  | 62.99738 | -17.69738 | 0 |  | 0.15027 | 0.06059274 | 0 |  | 0.24072 | 0.236 | 188.85852 | 0 |  | 2.7947 | 2.540636 | 0 |  | 0.04281 | 0.03466397 | 7.676725 | 0.02373009 | 0 | -1.922186 | 4.49392 | -1.898456 |  |  | 300 | 300 | -0.649995 | 0 |  | 0.08002 | 0.07922772 | 11.3 |  |  |  | 8872 | 70.4268 | 21.49632 | 69.9392 | -0.4876 | 70 | 35.11568 | 181.8997 | 188.8171 | 213.9148 | 0 |  | 185.55 | 185.866
30.09.2012 13:43:57 | 02:27:54 | 8874 | 181.5676 | 0 |  | 3.34347e-05 |  |  | 62.99902 | -17.70116 | 0 |  | 0.15027 | 0.06059274 | 0 |  | 0.24072 | 0.236 | 188.85852 | 0 |  | 2.7947 | 2.540636 | 0 |  | 0.04281 | 0.03466397 | 7.676724 | 0.02685406 | 0 | -1.906947 | 4.49394 | -1.880093 |  |  | 301 | 300 | -0.699994 | 0 |  | 0.08002 | 0.07922772 | 11.3 |  |  |  | 8874 | 70.4268 | 21.49884 | 69.9394 | -0.4874 | 70 | 35.11106 | 180.5167 | 188.8171 | 213.9202 | 0 |  | 185.55 | 185.866
30.09.2012 13:43:59 | 02:27:56 | 8876 | 181.571 | 0 |  | 3.46315e-05 |  |  | 62.9984 | -17.70493 | 0 |  | 0.15027 | 0.06059274 | 0 |  | 0.24072 | 0.236 | 188.85852 | 0 |  | 2.7947 | 2.540636 | 0 |  | 0.04281 | 0.03466397 | 7.676414 | 0.0278153 | 0 | -1.915795 | 4.49394 | -1.88798 |  |  | 299 | 300 | -0.699994 | 0 |  | 0.08002 | 0.07922772 | 11.3 |  |  |  | 8876 | 70.4364 | 21.49733 | 69.9394 | -0.497 | 70 | 35.11841 | 178.4072 | 188.8171 | 213.9263 | 0 |  | 185.55 | 185.866
30.09.2012 13:44:01 | 02:27:58 | 8878 | 181.5665 | 0 |  | 4.02414e-05 |  |  | 62.99738 | -17.70868 | 0 |  | 0.15027 | 0.06059274 | 0 |  | 0.24072 | 0.236 | 188.85852 | 0 |  | 2.7947 | 2.540636 | 0 |  | 0.04281 | 0.03466397 | 7.676621 | 0.03232106 | 0 | -1.898369 | 4.49396 | -1.866048 |  |  | 300 | 300 | -0.649995 | 0 |  | 0.08002 | 0.07922772 | 11.3 |  |  |  | 8878 | 70.4364 | 21.49834 | 69.9396 | -0.4968 | 70 | 35.12423 | 176.8486 | 188.8171 | 213.9181 | 0 |  | 185.55 | 185.866
30.09.2012 13:44:03 | 02:28:00 | 8880 | 181.5721 | 0 |  | 4.29341e-05 |  |  | 62.99687 | -17.71238 | 0 |  | 0.15027 | 0.06059274 | 0 |  | 0.24072 | 0.236 | 188.85852 | 0 |  | 2.7947 | 2.540636 | 0 |  | 0.04281 | 0.03466397 | 7.676569 | 0.03448378 | 0 | -1.865786 | 4.49396 | -1.831302 |  |  | 300 | 300 | -0.649995 | 0 |  | 0.08002 | 0.07922772 | 11.3 |  |  |  | 8880 | 70.4364 | 21.49935 | 69.9396 | -0.4968 | 70 | 35.147 | 173.8078 | 188.8171 | 213.9284 | 0 |  | 185.55 | 185.866
30.09.2012 13:44:05 | 02:28:02 | 8882 | 181.5741 | 0 |  | 4.77212e-05 |  |  | 62.99789 | -17.71603 | 0 |  | 0.15027 | 0.06059274 | 0 |  | 0.24072 | 0.236 | 188.85852 | 0 |  | 2.7947 | 2.540636 | 0 |  | 0.04281 | 0.03466397 | 7.676517 | 0.03832868 | 0 | -1.859777 | 4.494 | -1.821449 |  |  | 300 | 300 | -0.649995 | 0 |  | 0.08002 | 0.07922772 | 11.3 |  |  |  | 8882 | 70.4268 | 21.49935 | 69.94 | -0.4868 | 70 | 35.08722 | 176.227 | 188.8171 | 213.9319 | 0 |  | 185.55 | 185.866
30.09.2012 13:44:07 | 02:28:04 | 8884 | 181.5721 | 0 |  | 4.85439e-05 |  |  | 62.9984 | -17.71968 | 0 |  | 0.15027 | 0.06059274 | 0 |  | 0.24072 | 0.236 | 188.85852 | 0 |  | 2.7947 | 2.540636 | 0 |  | 0.04281 | 0.03466397 | 7.676672 | 0.03898945 | 0 | -1.864938 | 4.494 | -1.825949 |  |  | 301 | 300 | -0.699994 | 0 |  | 0.08002 | 0.07922772 | 11.3 |  |  |  | 8884 | 70.4268 | 21.49985 | 69.94 | -0.4868 | 70 | 35.10086 | 176.7179 | 188.8171 | 213.9284 | 0 |  | 185.55 | 185.866
30.09.2012 13:44:09 | 02:28:06 | 8886 | 181.5767 | 0 |  | 4.7422e-05 |  |  | 62.99738 | -17.72335 | 0 |  | 0.15027 | 0.06059274 | 0 |  | 0.24072 | 0.236 | 188.85852 | 0 |  | 2.7947 | 2.540636 | 0 |  | 0.04281 | 0.03466397 | 7.67662 | 0.03808837 | 0 | -1.878998 | 4.49398 | -1.84091 |  |  | 299 | 300 | -0.699994 | 0 |  | 0.08002 | 0.07922772 | 11.3 |  |  |  | 8886 | 70.4268 | 21.50035 | 69.9398 | -0.487 | 70 | 35.08675 | 177.9845 | 188.8171 | 213.9366 | 0 |  | 185.55 | 185.866
30.09.2012 13:44:11 | 02:28:08 | 8888 | 181.5794 | 0 |  | 5.10123e-05 |  |  | 62.99738 | -17.72706 | 0 |  | 0.15027 | 0.06059274 | 0 |  | 0.24072 | 0.236 | 188.85852 | 0 |  | 2.7947 | 2.540636 | 0 |  | 0.04281 | 0.03466397 | 7.676466 | 0.04097202 | 0 | -1.912359 | 4.494 | -1.871387 |  |  | 300 | 300 | -0.649995 | 0 |  | 0.08002 | 0.07922772 | 11.3 |  |  |  | 8888 | 70.4171 | 21.50086 | 69.94 | -0.4771 | 70 | 35.09766 | 184.2796 | 188.8171 | 213.9416 | 0 |  | 185.55 | 185.866
30.09.2012 13:44:13 | 02:28:10 | 8890 | 181.5781 | 0 |  | 4.42804e-05 |  |  | 62.99687 | -17.7308 | 0 |  | 0.15027 | 0.06059274 | 0 |  | 0.24072 | 0.236 | 188.85852 | 0 |  | 2.7947 | 2.540636 | 0 |  | 0.04281 | 0.03466397 | 7.676414 | 0.0355651 | 0 | -1.9068 | 4.49396 | -1.871235 |  |  | 300 | 300 | -0.649995 | 0 |  | 0.08002 | 0.07922772 | 11.3 |  |  |  | 8890 | 70.4268 | 21.50035 | 69.9396 | -0.4872 | 70 | 35.08615 | 180.5545 | 188.8171 | 213.9391 | 0 |  | 185.55 | 185.866
30.09.2012 13:44:15 | 02:28:12 | 8892 | 181.5807 | 0 |  | 3.45567e-05 |  |  | 62.99544 | -17.73456 | 0 |  | 0.15027 | 0.06059274 | 0 |  | 0.24072 | 0.236 | 188.85852 | 0 |  | 2.7947 | 2.540636 | 0 |  | 0.04281 | 0.03466397 | 7.676363 | 0.02775522 | 0 | -1.917745 | 4.49396 | -1.88999 |  |  | 300 | 300 | -0.649995 | 0 |  | 0.08002 | 0.07922772 | 11.3 |  |  |  | 8892 | 70.4268 | 21.50136 | 69.9396 | -0.4872 | 70 | 35.09623 | 181.5882 | 188.8171 | 213.9438 | 0 |  | 185.55 | 185.866
30.09.2012 13:44:17 | 02:28:14 | 8894 | 181.5764 | 0 |  | 3.35095e-05 |  |  | 62.99646 | -17.73832 | 0 |  | 0.15027 | 0.06059274 | 0 |  | 0.24072 | 0.236 | 188.85852 | 0 |  | 2.7947 | 2.540636 | 0 |  | 0.04281 | 0.03466397 | 7.676517 | 0.02691414 | 0 | -1.890572 | 4.494 | -1.863658 |  |  | 301 | 300 | -0.699994 | 0 |  | 0.08002 | 0.07922772 | 11.3 |  |  |  | 8894 | 70.4268 | 21.50136 | 69.94 | -0.4868 | 70 | 35.09398 | 179.1427 | 188.8171 | 213.9361 | 0 |  | 185.55 | 185.866
30.09.2012 13:44:19 | 02:28:16 | 8896 | 181.5775 | 0 |  | 3.89698e-05 |  |  | 62.99738 | -17.74204 | 0 |  | 0.15027 | 0.06059274 | 0 |  | 0.24072 | 0.236 | 188.85852 | 0 |  | 2.7947 | 2.540636 | 0 |  | 0.04281 | 0.03466397 | 7.676517 | 0.03129973 | 0 | -1.891981 | 4.49404 | -1.860681 |  |  | 299 | 300 | -0.699994 | 0 |  | 0.08002 | 0.07922772 | 11.3 |  |  |  | 8896 | 70.4364 | 21.50237 | 69.9404 | -0.496 | 70 | 35.08236 | 176.4816 | 188.8171 | 213.938 | 0 |  | 185.55 | 185.866
30.09.2012 13:44:21 | 02:28:18 | 8898 | 181.5727 | 0 |  | 3.47811e-05 |  |  | 62.9984 | -17.74577 | 0 |  | 0.15027 | 0.06059274 | 0 |  | 0.24072 | 0.236 | 188.85852 | 0 |  | 2.7947 | 2.540636 | 0 |  | 0.04281 | 0.03466397 | 7.676465 | 0.02793546 | 0 | -1.891375 | 4.49402 | -1.863439 |  |  | 300 | 300 | -0.649995 | 0 |  | 0.08002 | 0.07922772 | 11.3 |  |  |  | 8898 | 70.4364 | 21.50136 | 69.9402 | -0.4962 | 70 | 35.09943 | 176.37 | 188.8171 | 213.9294 | 0 |  | 185.55 | 185.866
30.09.2012 13:44:23 | 02:28:20 | 8900 | 181.5729 | 0 |  | 3.24624e-05 |  |  | 62.99738 | -17.74948 | 0 |  | 0.15027 | 0.06059274 | 0 |  | 0.24072 | 0.236 | 188.85852 | 0 |  | 2.7947 | 2.540636 | 0 |  | 0.04281 | 0.03466397 | 7.676671 | 0.02607313 | 0 | -1.871072 | 4.494 | -1.844999 |  |  | 300 | 300 | -0.649995 | 0 |  | 0.08002 | 0.07922772 | 11.3 |  |  |  | 8900 | 70.4364 | 21.50136 | 69.94 | -0.4964 | 70 | 35.1534 | 174.4175 | 188.8171 | 213.9298 | 0 |  | 185.55 | 185.866
30.09.2012 13:44:25 | 02:28:22 | 8902 | 181.5728 | 0 |  | 3.35843e-05 |  |  | 62.99902 | -17.75317 | 0 |  | 0.15027 | 0.06059274 | 0 |  | 0.24072 | 0.236 | 188.85852 | 0 |  | 2.7947 | 2.540636 | 0 |  | 0.04281 | 0.03466397 | 7.676672 | 0.02697421 | 0 | -1.878935 | 4.49404 | -1.85196 |  |  | 300 | 300 | -0.649995 | 0 |  | 0.08002 | 0.07922772 | 11.3 |  |  |  | 8902 | 70.4268 | 21.50136 | 69.9404 | -0.4864 | 70 | 35.15163 | 178.1661 | 188.8171 | 213.9296 | 0 |  | 185.55 | 185.866
30.09.2012 13:44:27 | 02:28:24 | 8904 | 181.5729 | 0 |  | 2.89469e-05 |  |  | 62.9984 | -17.75686 | 0 |  | 0.15027 | 0.06059274 | 0 |  | 0.24072 | 0.236 | 188.85852 | 0 |  | 2.7947 | 2.540636 | 0 |  | 0.04281 | 0.03466397 | 7.676723 | 0.02324955 | 0 | -1.857536 | 4.49402 | -1.834286 |  |  | 300 | 300 | -0.649995 | 0 |  | 0.08002 | 0.07922772 | 11.3 |  |  |  | 8904 | 70.4268 | 21.50086 | 69.9402 | -0.4866 | 70 | 35.17298 | 176.0763 | 188.8171 | 213.9298 | 0 |  | 185.55 | 185.866
30.09.2012 13:44:29 | 02:28:26 | 8906 | 181.5689 | 0 |  | 2.74509e-05 |  |  | 62.99902 | -17.76055 | 0 |  | 0.15027 | 0.06059274 | 0 |  | 0.24072 | 0.236 | 188.85852 | 0 |  | 2.7947 | 2.540636 | 0 |  | 0.04281 | 0.03466397 | 7.67662 | 0.02204799 | 0 | -1.877265 | 4.49404 | -1.855217 |  |  | 300 | 300 | -0.649995 | 0 |  | 0.08002 | 0.07922772 | 11.3 |  |  |  | 8906 | 70.4268 | 21.50389 | 69.9404 | -0.4864 | 70 | 35.16598 | 178.0117 | 188.8171 | 213.9224 | 0 |  | 185.55 | 185.866
30.09.2012 13:44:31 | 02:28:28 | 8908 | 181.5659 | 0 |  | 3.06672e-05 |  |  | 62.99789 | -17.76425 | 0 |  | 0.15027 | 0.06059274 | 0 |  | 0.24072 | 0.236 | 188.85852 | 0 |  | 2.7947 | 2.540636 | 0 |  | 0.04281 | 0.03466397 | 7.676671 | 0.02463126 | 0 | -1.872941 | 4.49408 | -1.84831 |  |  | 300 | 300 | -0.649995 | 0 |  | 0.08002 | 0.07922772 | 11.3 |  |  |  | 8908 | 70.4268 | 21.50237 | 69.9408 | -0.486 | 70 | 35.1827 | 177.727 | 188.8171 | 213.9171 | 0 |  | 185.55 | 185.866
30.09.2012 13:44:33 | 02:28:30 | 8910 | 181.5701 | 0 |  | 2.97696e-05 |  |  | 62.99902 | -17.76797 | 0 |  | 0.15027 | 0.06059274 | 0 |  | 0.24072 | 0.236 | 188.85852 | 0 |  | 2.7947 | 2.540636 | 0 |  | 0.04281 | 0.03466397 | 7.676722 | 0.02391032 | 0 | -1.898407 | 4.49406 | -1.874497 |  |  | 301 | 300 | -0.699994 | 0 |  | 0.08002 | 0.07922772 | 11.3 |  |  |  | 8910 | 70.4268 | 21.50187 | 69.9406 | -0.4862 | 70 | 35.19966 | 180.0773 | 188.8171 | 213.9247 | 0 |  | 185.55 | 185.866
30.09.2012 13:44:35 | 02:28:32 | 8912 | 181.5774 | 0 |  | 2.37858e-05 |  |  | 62.99952 | -17.77172 | 0 |  | 0.15027 | 0.06059274 | 0 |  | 0.24072 | 0.236 | 188.85852 | 0 |  | 2.7947 | 2.540636 | 0 |  | 0.04281 | 0.03466397 | 7.676722 | 0.01910426 | 0 | -1.894493 | 4.494 | -1.875389 |  |  | 299 | 300 | -0.699994 | 0 |  | 0.08002 | 0.07922772 | 11.3 |  |  |  | 8912 | 70.4268 | 21.50288 | 69.94 | -0.4868 | 70 | 35.20061 | 179.5133 | 188.8171 | 213.9379 | 0 |  | 185.55 | 185.866
30.09.2012 13:44:37 | 02:28:34 | 8914 | 181.5754 | 0 |  | 2.49826e-05 |  |  | 63.00045 | -17.77546 | 0 |  | 0.15027 | 0.06059274 | 0 |  | 0.24072 | 0.236 | 188.85852 | 0 |  | 2.7947 | 2.540636 | 0 |  | 0.04281 | 0.03466397 | 7.676723 | 0.02006551 | 0 | -1.879497 | 4.49408 | -1.859431 |  |  | 300 | 300 | -0.649995 | 0 |  | 0.08002 | 0.07922772 | 11.3 |  |  |  | 8914 | 70.4171 | 21.50439 | 69.9408 | -0.4763 | 70 | 35.24379 | 181.3709 | 188.8171 | 213.9342 | 0 |  | 185.55 | 185.866
30.09.2012 13:44:39 | 02:28:36 | 8916 | 181.5753 | 0 |  | 2.76753e-05 |  |  | 63.00003 | -17.77919 | 0 |  | 0.15027 | 0.06059274 | 0 |  | 0.24072 | 0.236 | 188.85852 | 0 |  | 2.7947 | 2.540636 | 0 |  | 0.04281 | 0.03466397 | 7.676361 | 0.02222823 | 0 | -1.89314 | 4.49406 | -1.870912 |  |  | 301 | 300 | -0.699994 | 0 |  | 0.08002 | 0.07922772 | 11.3 |  |  |  | 8916 | 70.4268 | 21.50439 | 69.9406 | -0.4862 | 70 | 35.24687 | 179.5725 | 188.8171 | 213.9341 | 0 |  | 185.55 | 185.866
30.09.2012 13:44:41 | 02:28:38 | 8918 | 181.5743 | 0 |  | 2.962e-05 |  |  | 63.00096 | -17.78293 | 0 |  | 0.15027 | 0.06059274 | 0 |  | 0.24072 | 0.236 | 188.85852 | 0 |  | 2.7947 | 2.540636 | 0 |  | 0.04281 | 0.03466397 | 7.675948 | 0.02379017 | 0 | -1.890668 | 4.49406 | -1.866878 |  |  | 299 | 300 | -0.699994 | 0 |  | 0.08002 | 0.07922772 | 11.3 |  |  |  | 8918 | 70.4171 | 21.5049 | 69.9406 | -0.4765 | 70 | 35.29123 | 182.386 | 188.8171 | 213.9323 | 0 |  | 185.55 | 185.866
30.09.2012 13:44:43 | 02:28:40 | 8920 | 181.5713 | 0 |  | 2.22898e-05 |  |  | 63.00146 | -17.78666 | 0 |  | 0.15027 | 0.06059274 | 0 |  | 0.24072 | 0.236 | 188.85852 | 0 |  | 2.7947 | 2.540636 | 0 |  | 0.04281 | 0.03466397 | 7.675845 | 0.0179027 | 0 | -1.883149 | 4.494 | -1.865246 |  |  | 300 | 300 | -0.649995 | 0 |  | 0.08002 | 0.07922772 | 11.3 |  |  |  | 8920 | 70.4171 | 21.50439 | 69.94 | -0.4771 | 70 | 35.30048 | 181.473 | 188.8171 | 213.9267 | 0 |  | 185.55 | 185.866
30.09.2012 13:44:45 | 02:28:42 | 8922 | 181.5775 | 0 |  | 2.13175e-05 |  |  | 63.00146 | -17.7904 | 0 |  | 0.15027 | 0.06059274 | 0 |  | 0.24072 | 0.236 | 188.85852 | 0 |  | 2.7947 | 2.540636 | 0 |  | 0.04281 | 0.03466397 | 7.676156 | 0.01712177 | 0 | -1.888616 | 4.49404 | -1.871494 |  |  | 300 | 300 | -0.649995 | 0 |  | 0.08002 | 0.07922772 | 11.3 |  |  |  | 8922 | 70.4171 | 21.5049 | 69.9404 | -0.4767 | 70 | 35.30724 | 182.1211 | 188.8171 | 213.9381 | 0 |  | 185.55 | 185.866
30.09.2012 13:44:47 | 02:28:44 | 8924 | 181.5796 | 0 |  | 1.53336e-05 |  |  | 63.00198 | -17.79415 | 0 |  | 0.15027 | 0.06059274 | 0 |  | 0.24072 | 0.236 | 188.85852 | 0 |  | 2.7947 | 2.540636 | 0 |  | 0.04281 | 0.03466397 | 7.676516 | 0.01231563 | 0 | -1.89163 | 4.49404 | -1.879314 |  |  | 300 | 300 | -0.649995 | 0 |  | 0.08002 | 0.07922772 | 11.3 |  |  |  | 8924 | 70.4268 | 21.5049 | 69.9404 | -0.4864 | 70 | 35.32171 | 179.3632 | 188.8171 | 213.9418 | 0 |  | 185.55 | 185.866
30.09.2012 13:44:49 | 02:28:46 | 8926 | 181.5764 | 0 |  | 1.0023e-05 |  |  | 63.00146 | -17.79789 | 0 |  | 0.15027 | 0.06059274 | 0 |  | 0.24072 | 0.236 | 188.85852 | 0 |  | 2.7947 | 2.540636 | 0 |  | 0.04281 | 0.03466397 | 7.676568 | 0.008050266 | 0 | -1.871968 | 4.49406 | -1.863918 |  |  | 300 | 300 | -0.649995 | 0 |  | 0.08002 | 0.07922772 | 11.3 |  |  |  | 8926 | 70.4171 | 21.50641 | 69.9406 | -0.4765 | 70 | 35.32325 | 180.5801 | 188.8171 | 213.936 | 0 |  | 185.55 | 185.866
30.09.2012 13:44:51 | 02:28:48 | 8928 | 181.5751 | 0 |  | 1.18929e-05 |  |  | 63.00361 | -17.80162 | 0 |  | 0.15027 | 0.06059274 | 0 |  | 0.24072 | 0.236 | 188.85852 | 0 |  | 2.7947 | 2.540636 | 0 |  | 0.04281 | 0.03466397 | 7.676671 | 0.00955213 | 0 | -1.87165 | 4.4941 | -1.862098 |  |  | 300 | 300 | -0.649995 | 0 |  | 0.08002 | 0.07922772 | 11.3 |  |  |  | 8928 | 70.4268 | 21.5049 | 69.941 | -0.4858 | 70 | 35.33155 | 177.6567 | 188.8171 | 213.9338 | 0 |  | 185.55 | 185.866
30.09.2012 13:44:53 | 02:28:50 | 8930 | 181.5789 | 0 |  | 1.30149e-05 |  |  | 63.00402 | -17.80534 | 0 |  | 0.15027 | 0.06059274 | 0 |  | 0.24072 | 0.236 | 188.85852 | 0 |  | 2.7947 | 2.540636 | 0 |  | 0.04281 | 0.03466397 | 7.676618 | 0.0104533 | 0 | -1.867779 | 4.49406 | -1.857326 |  |  | 301 | 300 | -0.699994 | 0 |  | 0.08002 | 0.07922772 | 11.3 |  |  |  | 8930 | 70.4268 | 21.5049 | 69.9406 | -0.4862 | 70 | 35.31697 | 177.1635 | 188.8171 | 213.9405 | 0 |  | 185.55 | 185.866
30.09.2012 13:44:55 | 02:28:52 | 8932 | 181.5777 | 0 |  | 9.79854e-06 |  |  | 63.00402 | -17.80907 | 0 |  | 0.15027 | 0.06059274 | 0 |  | 0.24072 | 0.236 | 188.85852 | 0 |  | 2.7947 | 2.540636 | 0 |  | 0.04281 | 0.03466397 | 7.676516 | 0.007869984 | 0 | -1.887711 | 4.49404 | -1.879841 |  |  | 299 | 300 | -0.699994 | 0 |  | 0.08002 | 0.07922772 | 11.3 |  |  |  | 8932 | 70.4268 | 21.50591 | 69.9404 | -0.4864 | 70 | 35.31507 | 178.9935 | 188.8171 | 213.9384 | 0 |  | 185.55 | 185.866
30.09.2012 13:44:57 | 02:28:54 | 8934 | 181.5827 | 0 |  | 2.76753e-06 |  |  | 63.00198 | -17.8128 | 0 |  | 0.15027 | 0.06059274 | 0 |  | 0.24072 | 0.236 | 188.85852 | 0 |  | 2.7947 | 2.540636 | 0 |  | 0.04281 | 0.03466397 | 7.67662 | 0.002222823 | 0 | -1.852975 | 4.49402 | -1.850752 |  |  | 300 | 300 | -0.649995 | 0 |  | 0.08002 | 0.07922772 | 11.3 |  |  |  | 8934 | 70.4268 | 21.50742 | 69.9402 | -0.4866 | 70 | 35.31329 | 175.6346 | 188.8171 | 213.9474 | 0 |  | 185.55 | 185.866
30.09.2012 13:44:59 | 02:28:56 | 8936 | 181.5847 | 0 |  | 2.39354e-06 |  |  | 63.00096 | -17.81651 | 0 |  | 0.15027 | 0.06059274 | 0 |  | 0.24072 | 0.236 | 188.85852 | 0 |  | 2.7947 | 2.540636 | 0 |  | 0.04281 | 0.03466397 | 7.67662 | 0.001922442 | 0 | -1.858942 | 4.49406 | -1.857019 |  |  | 300 | 300 | -0.649995 | 0 |  | 0.08002 | 0.07922772 | 11.3 |  |  |  | 8936 | 70.4171 | 21.50691 | 69.9406 | -0.4765 | 70 | 35.2719 | 179.3153 | 188.8171 | 213.9511 | 0 |  | 185.55 | 185.866
30.09.2012 13:45:01 | 02:28:58 | 8938 | 181.5791 | 0 |  | -3.21632e-06 |  |  | 63.00146 | -17.82023 | 0 |  | 0.15027 | 0.06059274 | 0 |  | 0.24072 | 0.236 | 188.85852 | 0 |  | 2.7947 | 2.540636 | 0 |  | 0.04281 | 0.03466397 | 7.676619 | -0.002583281 | 0 | -1.858568 | 4.49402 | -1.861151 |  |  | 300 | 300 | -0.649995 | 0 |  | 0.08002 | 0.07922772 | 11.3 |  |  |  | 8938 | 70.4268 | 21.50591 | 69.9402 | -0.4866 | 70 | 35.24236 | 176.1681 | 188.8171 | 213.941 | 0 |  | 185.55 | 185.866
30.09.2012 13:45:03 | 02:29:00 | 8940 | 181.5802 | 0 |  | -6.95622e-06 |  |  | 63.0031 | -17.82398 | 0 |  | 0.15027 | 0.06059274 | 0 |  | 0.24072 | 0.236 | 188.85852 | 0 |  | 2.7947 | 2.540636 | 0 |  | 0.04281 | 0.03466397 | 7.67662 | -0.005587092 | 0 | -1.883035 | 4.49402 | -1.888623 |  |  | 301 | 300 | -0.699994 | 0 |  | 0.08002 | 0.07922772 | 11.3 |  |  |  | 8940 | 70.4268 | 21.50691 | 69.9402 | -0.4866 | 70 | 35.19717 | 178.4862 | 188.8171 | 213.943 | 0 |  | 185.55 | 185.866
30.09.2012 13:45:05 | 02:29:02 | 8942 | 181.5802 | 0 |  | -5.75945e-06 |  |  | 63.0031 | -17.82775 | 0 |  | 0.15027 | 0.06059274 | 0 |  | 0.24072 | 0.236 | 188.85852 | 0 |  | 2.7947 | 2.540636 | 0 |  | 0.04281 | 0.03466397 | 7.676517 | -0.004625871 | 0 | -1.880813 | 4.49402 | -1.885439 |  |  | 299 | 300 | -0.699994 | 0 |  | 0.08002 | 0.07922772 | 11.3 |  |  |  | 8942 | 70.4268 | 21.50792 | 69.9402 | -0.4866 | 70 | 35.18068 | 178.2756 | 188.8171 | 213.943 | 0 |  | 185.55 | 185.866
30.09.2012 13:45:07 | 02:29:04 | 8944 | 181.581 | 0 |  | -8.37738e-06 |  |  | 63.00146 | -17.83152 | 0 |  | 0.15027 | 0.06059274 | 0 |  | 0.24072 | 0.236 | 188.85852 | 0 |  | 2.7947 | 2.540636 | 0 |  | 0.04281 | 0.03466397 | 7.676568 | -0.006728538 | 0 | -1.877214 | 4.494 | -1.883942 |  |  | 300 | 300 | -0.649995 | 0 |  | 0.08002 | 0.07922772 | 11.3 |  |  |  | 8944 | 70.4268 | 21.50843 | 69.94 | -0.4868 | 70 | 35.16052 | 177.8725 | 188.8171 | 213.9443 | 0 |  | 185.55 | 185.866
30.09.2012 13:45:09 | 02:29:06 | 8946 | 181.5826 | 0 |  | -1.73532e-05 |  |  | 63.00045 | -17.83531 | 0 |  | 0.15027 | 0.06059274 | 0 |  | 0.24072 | 0.236 | 188.85852 | 0 |  | 2.7947 | 2.540636 | 0 |  | 0.04281 | 0.03466397 | 7.676672 | -0.01393773 | 0 | -1.890347 | 4.494 | -1.904285 |  |  | 300 | 300 | -0.649995 | 0 |  | 0.08002 | 0.07922772 | 11.3 |  |  |  | 8946 | 70.4268 | 21.50742 | 69.94 | -0.4868 | 70 | 35.14558 | 179.1153 | 188.8171 | 213.9473 | 0 |  | 185.55 | 185.866
30.09.2012 13:45:11 | 02:29:08 | 8948 | 181.5889 | 0 |  | -1.84003e-05 |  |  | 62.99952 | -17.83913 | 0 |  | 0.15027 | 0.06059274 | 0 |  | 0.24072 | 0.236 | 188.85852 | 0 |  | 2.7947 | 2.540636 | 0 |  | 0.04281 | 0.03466397 | 7.676569 | -0.01477874 | 0 | -1.899661 | 4.49398 | -1.914439 |  |  | 300 | 300 | -0.649995 | 0 |  | 0.08002 | 0.07922772 | 11.3 |  |  |  | 8948 | 70.4268 | 21.50641 | 69.9398 | -0.487 | 70 | 35.14914 | 179.9296 | 188.8171 | 213.9587 | 0 |  | 185.55 | 185.866
30.09.2012 13:45:13 | 02:29:10 | 8950 | 181.5894 | 0 |  | -2.10931e-05 |  |  | 62.99902 | -17.84295 | 0 |  | 0.15027 | 0.06059274 | 0 |  | 0.24072 | 0.236 | 188.85852 | 0 |  | 2.7947 | 2.540636 | 0 |  | 0.04281 | 0.03466397 | 7.676672 | -0.01694154 | 0 | -1.893733 | 4.49398 | -1.910674 |  |  | 301 | 300 | -0.699994 | 0 |  | 0.08002 | 0.07922772 | 11.3 |  |  |  | 8950 | 70.4268 | 21.50691 | 69.9398 | -0.487 | 70 | 35.12766 | 179.3677 | 188.8171 | 213.9596 | 0 |  | 185.55 | 185.866
30.09.2012 13:45:15 | 02:29:12 | 8952 | 181.591 | 0 |  | -2.21402e-05 |  |  | 63.00003 | -17.84679 | 0 |  | 0.15027 | 0.06059274 | 0 |  | 0.24072 | 0.236 | 188.85852 | 0 |  | 2.7947 | 2.540636 | 0 |  | 0.04281 | 0.03466397 | 7.676672 | -0.01778255 | 0 | -1.909377 | 4.49398 | -1.92716 |  |  | 299 | 300 | -0.699994 | 0 |  | 0.08002 | 0.07922772 | 11.3 |  |  |  | 8952 | 70.4268 | 21.50792 | 69.9398 | -0.487 | 70 | 35.12612 | 180.8479 | 188.8171 | 213.9625 | 0 |  | 185.55 | 185.866
30.09.2012 13:45:17 | 02:29:14 | 8954 | 181.5947 | 0 |  | -3.32851e-05 |  |  | 63.00045 | -17.85064 | 0 |  | 0.15027 | 0.06059274 | 0 |  | 0.24072 | 0.236 | 188.85852 | 0 |  | 2.7947 | 2.540636 | 0 |  | 0.04281 | 0.03466397 | 7.676311 | -0.0267339 | 0 | -1.890226 | 4.49394 | -1.91696 |  |  | 300 | 300 | -0.649995 | 0 |  | 0.08002 | 0.07922772 | 11.3 |  |  |  | 8954 | 70.4364 | 21.50742 | 69.9394 | -0.497 | 70 | 35.05923 | 176.003 | 188.8171 | 213.9693 | 0 |  | 185.55 | 185.866
30.09.2012 13:45:19 | 02:29:16 | 8956 | 181.5963 | 0 |  | -3.48559e-05 |  |  | 63.00198 | -17.85446 | 0 |  | 0.15027 | 0.06059274 | 0 |  | 0.24072 | 0.236 | 188.85852 | 0 |  | 2.7947 | 2.540636 | 0 |  | 0.04281 | 0.03466397 | 7.676311 | -0.02799554 | 0 | -1.875409 | 4.49398 | -1.903404 |  |  | 300 | 300 | -0.649995 | 0 |  | 0.08002 | 0.07922772 | 11.3 |  |  |  | 8956 | 70.4364 | 21.50893 | 69.9398 | -0.4966 | 70 | 35.06931 | 174.7401 | 188.8171 | 213.9721 | 0 |  | 185.55 | 185.866
30.09.2012 13:45:21 | 02:29:18 | 8958 | 181.5997 | 0 |  | -4.00918e-05 |  |  | 63.00045 | -17.85826 | 0 |  | 0.15027 | 0.06059274 | 0 |  | 0.24072 | 0.236 | 188.85852 | 0 |  | 2.7947 | 2.540636 | 0 |  | 0.04281 | 0.03466397 | 7.676259 | -0.0322009 | 0 | -1.869889 | 4.49394 | -1.90209 |  |  | 300 | 300 | -0.649995 | 0 |  | 0.08002 | 0.07922772 | 11.3 |  |  |  | 8958 | 70.4364 | 21.50944 | 69.9394 | -0.497 | 70 | 35.04891 | 174.1046 | 188.8171 | 213.9783 | 0 |  | 185.55 | 185.866
30.09.2012 13:45:23 | 02:29:20 | 8960 | 181.604 | 0 |  | -4.39065e-05 |  |  | 63.00096 | -17.86206 | 0 |  | 0.15027 | 0.06059274 | 0 |  | 0.24072 | 0.236 | 188.85852 | 0 |  | 2.7947 | 2.540636 | 0 |  | 0.04281 | 0.03466397 | 7.675951 | -0.03526479 | 0 | -1.858617 | 4.49392 | -1.893881 |  |  | 300 | 300 | -0.649995 | 0 |  | 0.08002 | 0.07922772 | 11.3 |  |  |  | 8960 | 70.4364 | 21.51045 | 69.9392 | -0.4972 | 70 | 35.0597 | 172.9925 | 188.8171 | 213.986 | 0 |  | 185.55 | 185.866
30.09.2012 13:45:25 | 02:29:22 | 8962 | 181.6027 | 0 |  | -3.97178e-05 |  |  | 62.99952 | -17.86585 | 0 |  | 0.15027 | 0.06059274 | 0 |  | 0.24072 | 0.236 | 188.85852 | 0 |  | 2.7947 | 2.540636 | 0 |  | 0.04281 | 0.03466397 | 7.675951 | -0.03190051 | 0 | -1.86082 | 4.49394 | -1.89272 |  |  | 301 | 300 | -0.699994 | 0 |  | 0.08002 | 0.07922772 | 11.3 |  |  |  | 8962 | 70.4268 | 21.50893 | 69.9394 | -0.4874 | 70 | 35.06266 | 176.1161 | 188.8171 | 213.9837 | 0 |  | 185.55 | 185.866
30.09.2012 13:45:27 | 02:29:24 | 8964 | 181.6065 | 0 |  | -3.19388e-05 |  |  | 62.99952 | -17.86962 | 0 |  | 0.15027 | 0.06059274 | 0 |  | 0.24072 | 0.236 | 188.85852 | 0 |  | 2.7947 | 2.540636 | 0 |  | 0.04281 | 0.03466397 | 7.675796 | -0.02565258 | 0 | -1.855503 | 4.494 | -1.881155 |  |  | 299 | 300 | -0.699994 | 0 |  | 0.08002 | 0.07922772 | 11.3 |  |  |  | 8964 | 70.4268 | 21.50944 | 69.94 | -0.4868 | 70 | 35.07595 | 175.7905 | 188.8171 | 213.9906 | 0 |  | 185.55 | 185.866
30.09.2012 13:45:29 | 02:29:26 | 8966 | 181.6039 | 0 |  | -2.57305e-05 |  |  | 62.99789 | -17.8734 | 0 |  | 0.15027 | 0.06059274 | 0 |  | 0.24072 | 0.236 | 188.85852 | 0 |  | 2.7947 | 2.540636 | 0 |  | 0.04281 | 0.03466397 | 7.675846 | -0.0206662 | 0 | -1.882693 | 4.494 | -1.903359 |  |  | 300 | 300 | -0.649995 | 0 |  | 0.08002 | 0.07922772 | 11.3 |  |  |  | 8966 | 70.4171 | 21.51095 | 69.94 | -0.4771 | 70 | 35.13063 | 181.3965 | 188.8171 | 213.9859 | 0 |  | 185.55 | 185.866
30.09.2012 13:45:31 | 02:29:28 | 8968 | 181.6091 | 0 |  | -2.89469e-05 |  |  | 62.99687 | -17.87723 | 0 |  | 0.15027 | 0.06059274 | 0 |  | 0.24072 | 0.236 | 188.85852 | 0 |  | 2.7947 | 2.540636 | 0 |  | 0.04281 | 0.03466397 | 7.675691 | -0.02324955 | 0 | -1.903723 | 4.49392 | -1.926972 |  |  | 301 | 300 | -0.699994 | 0 |  | 0.08002 | 0.07922772 | 11.3 |  |  |  | 8968 | 70.4171 | 21.51045 | 69.9392 | -0.4779 | 70 | 35.14878 | 183.161 | 188.8171 | 213.9953 | 0 |  | 185.55 | 185.866
30.09.2012 13:45:33 | 02:29:30 | 8970 | 181.6119 | 0 |  | -2.40102e-05 |  |  | 62.99789 | -17.88109 | 0 |  | 0.15027 | 0.06059274 | 0 |  | 0.24072 | 0.236 | 188.85852 | 0 |  | 2.7947 | 2.540636 | 0 |  | 0.04281 | 0.03466397 | 7.67559 | -0.01928449 | 0 | -1.905461 | 4.49394 | -1.924746 |  |  | 299 | 300 | -0.699994 | 0 |  | 0.08002 | 0.07922772 | 11.3 |  |  |  | 8970 | 70.4268 | 21.51146 | 69.9394 | -0.4874 | 70 | 35.18223 | 180.3321 | 188.8171 | 214.0004 | 0 |  | 185.55 | 185.866
30.09.2012 13:45:35 | 02:29:32 | 8972 | 181.6115 | 0 |  | -2.06443e-05 |  |  | 62.99687 | -17.88493 | 0 |  | 0.15027 | 0.06059274 | 0 |  | 0.24072 | 0.236 | 188.85852 | 0 |  | 2.7947 | 2.540636 | 0 |  | 0.04281 | 0.03466397 | 7.675847 | -0.01658107 | 0 | -1.901204 | 4.49396 | -1.917786 |  |  | 300 | 300 | -0.649995 | 0 |  | 0.08002 | 0.07922772 | 11.3 |  |  |  | 8972 | 70.4268 | 21.51146 | 69.9396 | -0.4872 | 70 | 35.12849 | 179.9915 | 188.8171 | 213.9997 | 0 |  | 185.55 | 185.866
30.09.2012 13:45:37 | 02:29:34 | 8974 | 181.6095 | 0 |  | -1.24165e-05 |  |  | 62.9984 | -17.88874 | 0 |  | 0.15027 | 0.06059274 | 0 |  | 0.24072 | 0.236 | 188.85852 | 0 |  | 2.7947 | 2.540636 | 0 |  | 0.04281 | 0.03466397 | 7.675692 | -0.009972675 | 0 | -1.884467 | 4.494 | -1.894439 |  |  | 300 | 300 | -0.649995 | 0 |  | 0.08002 | 0.07922772 | 11.3 |  |  |  | 8974 | 70.4268 | 21.51095 | 69.94 | -0.4868 | 70 | 35.14107 | 178.5316 | 188.8171 | 213.996 | 0 |  | 185.55 | 185.866
30.09.2012 13:45:39 | 02:29:36 | 8976 | 181.6111 | 0 |  | -5.98384e-06 |  |  | 63.00003 | -17.8925 | 0 |  | 0.15027 | 0.06059274 | 0 |  | 0.24072 | 0.236 | 188.85852 | 0 |  | 2.7947 | 2.540636 | 0 |  | 0.04281 | 0.03466397 | 7.675536 | -0.004806096 | 0 | -1.858107 | 4.49398 | -1.862913 |  |  | 300 | 300 | -0.649995 | 0 |  | 0.08002 | 0.07922772 | 11.3 |  |  |  | 8976 | 70.4268 | 21.51246 | 69.9398 | -0.487 | 70 | 35.17511 | 175.9723 | 188.8171 | 213.9988 | 0 |  | 185.55 | 185.866
30.09.2012 13:45:41 | 02:29:38 | 8978 | 181.6093 | 0 |  | -1.04718e-06 |  |  | 63.00096 | -17.89624 | 0 |  | 0.15027 | 0.06059274 | 0 |  | 0.24072 | 0.236 | 188.85852 | 0 |  | 2.7947 | 2.540636 | 0 |  | 0.04281 | 0.03466397 | 7.67564 | -0.0008410732 | 0 | -1.874074 | 4.49398 | -1.874915 |  |  | 300 | 300 | -0.649995 | 0 |  | 0.08002 | 0.07922772 | 11.3 |  |  |  | 8978 | 70.4268 | 21.51246 | 69.9398 | -0.487 | 70 | 35.20382 | 177.4863 | 188.8171 | 213.9955 | 0 |  | 185.55 | 185.866
30.09.2012 13:45:43 | 02:29:40 | 8980 | 181.6123 | 0 |  | 3.59031e-06 |  |  | 63.00249 | -17.89997 | 0 |  | 0.15027 | 0.06059274 | 0 |  | 0.24072 | 0.236 | 188.85852 | 0 |  | 2.7947 | 2.540636 | 0 |  | 0.04281 | 0.03466397 | 7.675485 | 0.002883662 | 0 | -1.86237 | 4.49398 | -1.859487 |  |  | 300 | 300 | -0.649995 | 0 |  | 0.08002 | 0.07922772 | 11.3 |  |  |  | 8980 | 70.4364 | 21.51246 | 69.9398 | -0.4966 | 70 | 35.24118 | 173.51 | 188.8171 | 214.001 | 0 |  | 185.55 | 185.866
30.09.2012 13:45:45 | 02:29:42 | 8982 | 181.614 | 0 |  | 4.33829e-06 |  |  | 63.00361 | -17.90369 | 0 |  | 0.15027 | 0.06059274 | 0 |  | 0.24072 | 0.236 | 188.85852 | 0 |  | 2.7947 | 2.540636 | 0 |  | 0.04281 | 0.03466397 | 7.675537 | 0.003484424 | 0 | -1.865878 | 4.49396 | -1.862393 |  |  | 300 | 300 | -0.649995 | 0 |  | 0.08002 | 0.07922772 | 11.3 |  |  |  | 8982 | 70.4364 | 21.51398 | 69.9396 | -0.4968 | 70 | 35.30273 | 173.7763 | 188.8171 | 214.0041 | 0 |  | 185.55 | 185.866
30.09.2012 13:45:47 | 02:29:44 | 8984 | 181.6116 | 0 |  | 9.57414e-06 |  |  | 63.00361 | -17.90741 | 0 |  | 0.15027 | 0.06059274 | 0 |  | 0.24072 | 0.236 | 188.85852 | 0 |  | 2.7947 | 2.540636 | 0 |  | 0.04281 | 0.03466397 | 7.675434 | 0.007689751 | 0 | -1.862995 | 4.494 | -1.855306 |  |  | 300 | 300 | -0.649995 | 0 |  | 0.08002 | 0.07922772 | 11.3 |  |  |  | 8984 | 70.4364 | 21.51448 | 69.94 | -0.4964 | 70 | 35.33594 | 173.6276 | 188.8171 | 213.9997 | 0 |  | 185.55 | 185.866
30.09.2012 13:45:49 | 02:29:46 | 8986 | 181.612 | 0 |  | 1.46604e-05 |  |  | 63.00463 | -17.91112 | 0 |  | 0.15027 | 0.06059274 | 0 |  | 0.24072 | 0.236 | 188.85852 | 0 |  | 2.7947 | 2.540636 | 0 |  | 0.04281 | 0.03466397 | 7.67564 | 0.01177493 | 0 | -1.870499 | 4.494 | -1.858724 |  |  | 300 | 300 | -0.649995 | 0 |  | 0.08002 | 0.07922772 | 11.3 |  |  |  | 8986 | 70.4268 | 21.51448 | 69.94 | -0.4868 | 70 | 35.37733 | 177.2059 | 188.8171 | 214.0005 | 0 |  | 185.55 | 185.866
30.09.2012 13:45:51 | 02:29:48 | 8988 | 181.6075 | 0 |  | 1.481e-05 |  |  | 63.00504 | -17.91484 | 0 |  | 0.15027 | 0.06059274 | 0 |  | 0.24072 | 0.236 | 188.85852 | 0 |  | 2.7947 | 2.540636 | 0 |  | 0.04281 | 0.03466397 | 7.675588 | 0.01189508 | 0 | -1.872324 | 4.494 | -1.860429 |  |  | 300 | 300 | -0.649995 | 0 |  | 0.08002 | 0.07922772 | 11.3 |  |  |  | 8988 | 70.4268 | 21.51398 | 69.94 | -0.4868 | 70 | 35.40854 | 177.3833 | 188.8171 | 213.9923 | 0 |  | 185.55 | 185.866
30.09.2012 13:45:53 | 02:29:50 | 8990 | 181.6083 | 0 |  | 1.64556e-05 |  |  | 63.00555 | -17.91857 | 0 |  | 0.15027 | 0.06059274 | 0 |  | 0.24072 | 0.236 | 188.85852 | 0 |  | 2.7947 | 2.540636 | 0 |  | 0.04281 | 0.03466397 | 7.675691 | 0.0132168 | 0 | -1.88275 | 4.49398 | -1.869533 |  |  | 301 | 300 | -0.699994 | 0 |  | 0.08002 | 0.07922772 | 11.3 |  |  |  | 8990 | 70.4171 | 21.51347 | 69.9398 | -0.4773 | 70 | 35.41636 | 181.3341 | 188.8171 | 213.9937 | 0 |  | 185.55 | 185.866
30.09.2012 13:45:55 | 02:29:52 | 8992 | 181.611 | 0 |  | 1.64556e-05 |  |  | 63.00402 | -17.92234 | 0 |  | 0.15027 | 0.06059274 | 0 |  | 0.24072 | 0.236 | 188.85852 | 0 |  | 2.7947 | 2.540636 | 0 |  | 0.04281 | 0.03466397 | 7.675279 | 0.0132168 | 0 | -1.9065 | 4.494 | -1.893283 |  |  | 299 | 300 | -0.699994 | 0 |  | 0.08002 | 0.07922772 | 11.3 |  |  |  | 8992 | 70.4171 | 21.51499 | 69.94 | -0.4771 | 70 | 35.4211 | 183.683 | 188.8171 | 213.9988 | 0 |  | 185.55 | 185.866
30.09.2012 13:45:57 | 02:29:54 | 8994 | 181.6148 | 0 |  | 1.09205e-05 |  |  | 63.00607 | -17.92614 | 0 |  | 0.15027 | 0.06059274 | 0 |  | 0.24072 | 0.236 | 188.85852 | 0 |  | 2.7947 | 2.540636 | 0 |  | 0.04281 | 0.03466397 | 7.675949 | 0.008771119 | 0 | -1.924881 | 4.49398 | -1.91611 |  |  | 300 | 300 | -0.649995 | 0 |  | 0.08002 | 0.07922772 | 11.3 |  |  |  | 8994 | 70.4268 | 21.51499 | 69.9398 | -0.487 | 70 | 35.38315 | 182.2925 | 188.8171 | 214.0055 | 0 |  | 185.55 | 185.866
30.09.2012 13:45:59 | 02:29:56 | 8996 | 181.6181 | 0 |  | 1.09953e-05 |  |  | 63.00555 | -17.92995 | 0 |  | 0.15027 | 0.06059274 | 0 |  | 0.24072 | 0.236 | 188.85852 | 0 |  | 2.7947 | 2.540636 | 0 |  | 0.04281 | 0.03466397 | 7.676414 | 0.008831197 | 0 | -1.895797 | 4.49402 | -1.886966 |  |  | 300 | 300 | -0.649995 | 0 |  | 0.08002 | 0.07922772 | 11.3 |  |  |  | 8996 | 70.4268 | 21.51549 | 69.9402 | -0.4866 | 70 | 35.34247 | 179.6583 | 188.8171 | 214.0116 | 0 |  | 185.55 | 185.866
30.09.2012 13:46:01 | 02:29:58 | 8998 | 181.618 | 0 |  | 1.30149e-05 |  |  | 63.00668 | -17.93371 | 0 |  | 0.15027 | 0.06059274 | 0 |  | 0.24072 | 0.236 | 188.85852 | 0 |  | 2.7947 | 2.540636 | 0 |  | 0.04281 | 0.03466397 | 7.676775 | 0.0104533 | 0 | -1.886059 | 4.49398 | -1.875606 |  |  | 300 | 300 | -0.649995 | 0 |  | 0.08002 | 0.07922772 | 11.3 |  |  |  | 8998 | 70.4268 | 21.5165 | 69.9398 | -0.487 | 70 | 35.26253 | 178.6127 | 188.8171 | 214.0114 | 0 |  | 185.55 | 185.866
30.09.2012 13:46:03 | 02:30:00 | 9000 | 181.6178 | 0 |  | 1.87743e-05 |  |  | 63.00504 | -17.93744 | 0 |  | 0.15027 | 0.06059274 | 0 |  | 0.24072 | 0.236 | 188.85852 | 0 |  | 2.7947 | 2.540636 | 0 |  | 0.04281 | 0.03466397 | 7.676775 | 0.01507913 | 0 | -1.870685 | 4.49402 | -1.855606 |  |  | 301 | 300 | -0.699994 | 0 |  | 0.08002 | 0.07922772 | 11.3 |  |  |  | 9000 | 70.4268 | 21.516 | 69.9402 | -0.4866 | 70 | 35.16444 | 177.279 | 188.8171 | 214.0109 | 0 |  | 185.55 | 185.866
30.09.2012 13:46:05 | 02:30:02 | 9002 | 181.6201 | 0 |  | 1.5932e-05 |  |  | 63.00504 | -17.94114 | 0 |  | 0.15027 | 0.06059274 | 0 |  | 0.24072 | 0.236 | 188.85852 | 0 |  | 2.7947 | 2.540636 | 0 |  | 0.04281 | 0.03466397 | 7.676413 | 0.01279625 | 0 | -1.859645 | 4.49402 | -1.846849 |  |  | 299 | 300 | -0.699994 | 0 |  | 0.08002 | 0.07922772 | 11.3 |  |  |  | 9002 | 70.4364 | 21.5165 | 69.9402 | -0.4962 | 70 | 35.11628 | 173.366 | 188.8171 | 214.0152 | 0 |  | 185.55 | 185.866
30.09.2012 13:46:07 | 02:30:04 | 9004 | 181.6215 | 0 |  | 1.45856e-05 |  |  | 63.00463 | -17.94487 | 0 |  | 0.15027 | 0.06059274 | 0 |  | 0.24072 | 0.236 | 188.85852 | 0 |  | 2.7947 | 2.540636 | 0 |  | 0.04281 | 0.03466397 | 7.676723 | 0.01171485 | 0 | -1.888605 | 4.49404 | -1.87689 |  |  | 300 | 300 | -0.649995 | 0 |  | 0.08002 | 0.07922772 | 11.3 |  |  |  | 9004 | 70.4364 | 21.51801 | 69.9404 | -0.496 | 70 | 35.06813 | 176.124 | 188.8171 | 214.0178 | 0 |  | 185.55 | 185.866
30.09.2012 13:46:09 | 02:30:06 | 9006 | 181.6201 | 0 |  | 1.56328e-05 |  |  | 63.00555 | -17.9486 | 0 |  | 0.15027 | 0.06059274 | 0 |  | 0.24072 | 0.236 | 188.85852 | 0 |  | 2.7947 | 2.540636 | 0 |  | 0.04281 | 0.03466397 | 7.676362 | 0.01255594 | 0 | -1.870479 | 4.49404 | -1.857923 |  |  | 300 | 300 | -0.649995 | 0 |  | 0.08002 | 0.07922772 | 11.3 |  |  |  | 9006 | 70.4268 | 21.5165 | 69.9404 | -0.4864 | 70 | 35.07133 | 177.3182 | 188.8171 | 214.0151 | 0 |  | 185.55 | 185.866
30.09.2012 13:46:11 | 02:30:08 | 9008 | 181.6242 | 0 |  | 1.75776e-05 |  |  | 63.00402 | -17.9523 | 0 |  | 0.15027 | 0.06059274 | 0 |  | 0.24072 | 0.236 | 188.85852 | 0 |  | 2.7947 | 2.540636 | 0 |  | 0.04281 | 0.03466397 | 7.676413 | 0.01411796 | 0 | -1.85508 | 4.49402 | -1.840962 |  |  | 301 | 300 | -0.699994 | 0 |  | 0.08002 | 0.07922772 | 11.3 |  |  |  | 9008 | 70.4268 | 21.51701 | 69.9402 | -0.4866 | 70 | 35.06551 | 175.7938 | 188.8171 | 214.0226 | 0 |  | 185.55 | 185.866
30.09.2012 13:46:13 | 02:30:10 | 9010 | 181.623 | 0 |  | 2.12427e-05 |  |  | 63.00463 | -17.956 | 0 |  | 0.15027 | 0.06059274 | 0 |  | 0.24072 | 0.236 | 188.85852 | 0 |  | 2.7947 | 2.540636 | 0 |  | 0.04281 | 0.03466397 | 7.676465 | 0.0170617 | 0 | -1.874605 | 4.49406 | -1.857543 |  |  | 299 | 300 | -0.699994 | 0 |  | 0.08002 | 0.07922772 | 11.3 |  |  |  | 9010 | 70.4268 | 21.5165 | 69.9406 | -0.4862 | 70 | 35.07121 | 177.7677 | 188.8171 | 214.0204 | 0 |  | 185.55 | 185.866
30.09.2012 13:46:15 | 02:30:12 | 9012 | 181.6191 | 0 |  | 2.01207e-05 |  |  | 63.00402 | -17.95974 | 0 |  | 0.15027 | 0.06059274 | 0 |  | 0.24072 | 0.236 | 188.85852 | 0 |  | 2.7947 | 2.540636 | 0 |  | 0.04281 | 0.03466397 | 7.676 | 0.01616053 | 0 | -1.894969 | 4.49402 | -1.878809 |  |  | 300 | 300 | -0.649995 | 0 |  | 0.08002 | 0.07922772 | 11.3 |  |  |  | 9012 | 70.4171 | 21.51751 | 69.9402 | -0.4769 | 70 | 35.10015 | 182.6279 | 188.8171 | 214.0134 | 0 |  | 185.55 | 185.866
30.09.2012 13:46:17 | 02:30:14 | 9014 | 181.6159 | 0 |  | 2.07191e-05 |  |  | 63.00504 | -17.96349 | 0 |  | 0.15027 | 0.06059274 | 0 |  | 0.24072 | 0.236 | 188.85852 | 0 |  | 2.7947 | 2.540636 | 0 |  | 0.04281 | 0.03466397 | 7.675846 | 0.01664115 | 0 | -1.893231 | 4.49404 | -1.87659 |  |  | 300 | 300 | -0.649995 | 0 |  | 0.08002 | 0.07922772 | 11.3 |  |  |  | 9014 | 70.4171 | 21.51852 | 69.9404 | -0.4767 | 70 | 35.11865 | 182.5275 | 188.8171 | 214.0076 | 0 |  | 185.55 | 185.866
30.09.2012 13:46:19 | 02:30:16 | 9016 | 181.6109 | 0 |  | 1.63808e-05 |  |  | 63.00249 | -17.96725 | 0 |  | 0.15027 | 0.06059274 | 0 |  | 0.24072 | 0.236 | 188.85852 | 0 |  | 2.7947 | 2.540636 | 0 |  | 0.04281 | 0.03466397 | 7.676052 | 0.01315672 | 0 | -1.896534 | 4.49402 | -1.883378 |  |  | 301 | 300 | -0.699994 | 0 |  | 0.08002 | 0.07922772 | 11.3 |  |  |  | 9016 | 70.4171 | 21.51701 | 69.9402 | -0.4769 | 70 | 35.16965 | 182.787 | 188.8171 | 213.9985 | 0 |  | 185.55 | 185.866
30.09.2012 13:46:21 | 02:30:18 | 9018 | 181.6086 | 0 |  | 5.31066e-06 |  |  | 63.00504 | -17.97102 | 0 |  | 0.15027 | 0.06059274 | 0 |  | 0.24072 | 0.236 | 188.85852 | 0 |  | 2.7947 | 2.540636 | 0 |  | 0.04281 | 0.03466397 | 7.675743 | 0.004265412 | 0 | -1.890147 | 4.49392 | -1.885882 |  |  | 299 | 300 | -0.699994 | 0 |  | 0.08002 | 0.07922772 | 11.3 |  |  |  | 9018 | 70.4171 | 21.51953 | 69.9392 | -0.4779 | 70 | 35.1706 | 181.8554 | 188.8171 | 213.9944 | 0 |  | 185.55 | 185.866
30.09.2012 13:46:23 | 02:30:20 | 9020 | 181.6118 | 0 |  | -6.50743e-06 |  |  | 63.00361 | -17.97479 | 0 |  | 0.15027 | 0.06059274 | 0 |  | 0.24072 | 0.236 | 188.85852 | 0 |  | 2.7947 | 2.540636 | 0 |  | 0.04281 | 0.03466397 | 7.675693 | -0.005226633 | 0 | -1.876506 | 4.4939 | -1.881733 |  |  | 301 | 300 | -0.699994 | 0 |  | 0.08002 | 0.07922772 | 11.3 |  |  |  | 9020 | 70.4268 | 21.51903 | 69.939 | -0.4878 | 70 | 35.23584 | 177.4699 | 188.8171 | 214.0001 | 0 |  | 185.55 | 185.866
30.09.2012 13:46:25 | 02:30:22 | 9022 | 181.6085 | 0 |  | -1.33889e-05 |  |  | 63.00361 | -17.97856 | 0 |  | 0.15027 | 0.06059274 | 0 |  | 0.24072 | 0.236 | 188.85852 | 0 |  | 2.7947 | 2.540636 | 0 |  | 0.04281 | 0.03466397 | 7.675693 | -0.01075369 | 0 | -1.880876 | 4.49394 | -1.89163 |  |  | 299 | 300 | -0.699994 | 0 |  | 0.08002 | 0.07922772 | 11.3 |  |  |  | 9022 | 70.4268 | 21.51953 | 69.9394 | -0.4874 | 70 | 35.29822 | 178.0087 | 188.8171 | 213.9942 | 0 |  | 185.55 | 185.866
30.09.2012 13:46:27 | 02:30:24 | 9024 | 181.6078 | 0 |  | -2.5207e-05 |  |  | 63.00555 | -17.98236 | 0 |  | 0.15027 | 0.06059274 | 0 |  | 0.24072 | 0.236 | 188.85852 | 0 |  | 2.7947 | 2.540636 | 0 |  | 0.04281 | 0.03466397 | 7.675847 | -0.02024574 | 0 | -1.884398 | 4.4939 | -1.904644 |  |  | 300 | 300 | -0.649995 | 0 |  | 0.08002 | 0.07922772 | 11.3 |  |  |  | 9024 | 70.4268 | 21.51852 | 69.939 | -0.4878 | 70 | 35.34448 | 178.2202 | 188.8171 | 213.9929 | 0 |  | 185.55 | 185.866
30.09.2012 13:46:29 | 02:30:26 | 9026 | 181.6084 | 0 |  | -3.63519e-05 |  |  | 63.00668 | -17.98618 | 0 |  | 0.15027 | 0.06059274 | 0 |  | 0.24072 | 0.236 | 188.85852 | 0 |  | 2.7947 | 2.540636 | 0 |  | 0.04281 | 0.03466397 | 7.676106 | -0.02919709 | 0 | -1.884736 | 4.49388 | -1.913933 |  |  | 300 | 300 | -0.649995 | 0 |  | 0.08002 | 0.07922772 | 11.3 |  |  |  | 9026 | 70.4268 | 21.51903 | 69.9388 | -0.488 | 70 | 35.41577 | 178.1903 | 188.8171 | 213.994 | 0 |  | 185.55 | 185.866
30.09.2012 13:46:31 | 02:30:28 | 9028 | 181.6053 | 0 |  | -4.83195e-05 |  |  | 63.00821 | -17.99003 | 0 |  | 0.15027 | 0.06059274 | 0 |  | 0.24072 | 0.236 | 188.85852 | 0 |  | 2.7947 | 2.540636 | 0 |  | 0.04281 | 0.03466397 | 7.676209 | -0.03880922 | 0 | -1.901814 | 4.49388 | -1.940623 |  |  | 300 | 300 | -0.649995 | 0 |  | 0.08002 | 0.07922772 | 11.3 |  |  |  | 9028 | 70.4268 | 21.51953 | 69.9388 | -0.488 | 70 | 35.42371 | 179.808 | 188.8171 | 213.9883 | 0 |  | 185.55 | 185.866
30.09.2012 13:46:33 | 02:30:30 | 9030 | 181.6058 | 0 |  | -5.00399e-05 |  |  | 63.00821 | -17.99391 | 0 |  | 0.15027 | 0.06059274 | 0 |  | 0.24072 | 0.236 | 188.85852 | 0 |  | 2.7947 | 2.540636 | 0 |  | 0.04281 | 0.03466397 | 7.676364 | -0.04019101 | 0 | -1.900588 | 4.49392 | -1.940779 |  |  | 301 | 300 | -0.699994 | 0 |  | 0.08002 | 0.07922772 | 11.3 |  |  |  | 9030 | 70.4268 | 21.51953 | 69.9392 | -0.4876 | 70 | 35.40592 | 179.8151 | 188.8171 | 213.9893 | 0 |  | 185.55 | 185.866
30.09.2012 13:46:35 | 02:30:32 | 9032 | 181.6054 | 0 |  | -5.924e-05 |  |  | 63.00821 | -17.9978 | 0 |  | 0.15027 | 0.06059274 | 0 |  | 0.24072 | 0.236 | 188.85852 | 0 |  | 2.7947 | 2.540636 | 0 |  | 0.04281 | 0.03466397 | 7.676673 | -0.04758034 | 0 | -1.897336 | 4.49388 | -1.944916 |  |  | 299 | 300 | -0.699994 | 0 |  | 0.08002 | 0.07922772 | 11.3 |  |  |  | 9032 | 70.4268 | 21.52155 | 69.9388 | -0.488 | 70 | 35.3516 | 179.3845 | 188.8171 | 213.9887 | 0 |  | 185.55 | 185.866
30.09.2012 13:46:37 | 02:30:34 | 9034 | 181.6039 | 0 |  | -5.84173e-05 |  |  | 63.00923 | -18.00167 | 0 |  | 0.15027 | 0.06059274 | 0 |  | 0.24072 | 0.236 | 188.85852 | 0 |  | 2.7947 | 2.540636 | 0 |  | 0.04281 | 0.03466397 | 7.676467 | -0.04691956 | 0 | -1.881868 | 4.49392 | -1.928788 |  |  | 300 | 300 | -0.649995 | 0 |  | 0.08002 | 0.07922772 | 11.3 |  |  |  | 9034 | 70.4364 | 21.52003 | 69.9392 | -0.4972 | 70 | 35.31649 | 175.1568 | 188.8171 | 213.9858 | 0 |  | 185.55 | 185.866
30.09.2012 13:46:39 | 02:30:36 | 9036 | 181.6042 | 0 |  | -6.0736e-05 |  |  | 63.00923 | -18.00553 | 0 |  | 0.15027 | 0.06059274 | 0 |  | 0.24072 | 0.236 | 188.85852 | 0 |  | 2.7947 | 2.540636 | 0 |  | 0.04281 | 0.03466397 | 7.676776 | -0.04878189 | 0 | -1.877957 | 4.49388 | -1.926739 |  |  | 300 | 300 | -0.649995 | 0 |  | 0.08002 | 0.07922772 | 11.3 |  |  |  | 9036 | 70.4364 | 21.52205 | 69.9388 | -0.4976 | 70 | 35.24865 | 174.6744 | 188.8171 | 213.9863 | 0 |  | 185.55 | 185.866
30.09.2012 13:46:41 | 02:30:38 | 9038 | 181.6038 | 0 |  | -5.4827e-05 |  |  | 63.01179 | -18.00937 | 0 |  | 0.15027 | 0.06059274 | 0 |  | 0.24072 | 0.236 | 188.85852 | 0 |  | 2.7947 | 2.540636 | 0 |  | 0.04281 | 0.03466397 | 7.676725 | -0.04403591 | 0 | -1.871004 | 4.49392 | -1.91504 |  |  | 300 | 300 | -0.649995 | 0 |  | 0.08002 | 0.07922772 | 11.3 |  |  |  | 9038 | 70.4364 | 21.52357 | 69.9392 | -0.4972 | 70 | 35.19089 | 174.1456 | 188.8171 | 213.9857 | 0 |  | 185.55 | 185.866
30.09.2012 13:46:43 | 02:30:40 | 9040 | 181.6039 | 0 |  | -4.57764e-05 |  |  | 63.01383 | -18.0132 | 0 |  | 0.15027 | 0.06059274 | 0 |  | 0.24072 | 0.236 | 188.85852 | 0 |  | 2.7947 | 2.540636 | 0 |  | 0.04281 | 0.03466397 | 7.676879 | -0.03676665 | 0 | -1.876937 | 4.49394 | -1.913704 |  |  | 300 | 300 | -0.649995 | 0 |  | 0.08002 | 0.07922772 | 11.3 |  |  |  | 9040 | 70.4364 | 21.52256 | 69.9394 | -0.497 | 70 | 35.13194 | 174.7569 | 188.8171 | 213.9859 | 0 |  | 185.55 | 185.866
30.09.2012 13:46:45 | 02:30:42 | 9042 | 181.602 | 0 |  | -3.74738e-05 |  |  | 63.01424 | -18.01703 | 0 |  | 0.15027 | 0.06059274 | 0 |  | 0.24072 | 0.236 | 188.85852 | 0 |  | 2.7947 | 2.540636 | 0 |  | 0.04281 | 0.03466397 | 7.676673 | -0.03009818 | 0 | -1.888345 | 4.49394 | -1.918444 |  |  | 300 | 300 | -0.649995 | 0 |  | 0.08002 | 0.07922772 | 11.3 |  |  |  | 9042 | 70.4465 | 21.52256 | 69.9394 | -0.5071 | 70 | 35.10489 | 172.8687 | 188.8171 | 213.9824 | 0 |  | 185.55 | 185.866
30.09.2012 13:46:47 | 02:30:44 | 9044 | 181.6002 | 0 |  | -2.19906e-05 |  |  | 63.01322 | -18.02085 | 0 |  | 0.15027 | 0.06059274 | 0 |  | 0.24072 | 0.236 | 188.85852 | 0 |  | 2.7947 | 2.540636 | 0 |  | 0.04281 | 0.03466397 | 7.676879 | -0.01766239 | 0 | -1.88636 | 4.49396 | -1.904022 |  |  | 300 | 300 | -0.649995 | 0 |  | 0.08002 | 0.07922772 | 11.3 |  |  |  | 9044 | 70.4364 | 21.52155 | 69.9396 | -0.4968 | 70 | 35.14487 | 175.6972 | 188.8171 | 213.9792 | 0 |  | 185.55 | 185.866
30.09.2012 13:46:49 | 02:30:46 | 9046 | 181.6005 | 0 |  | -1.15937e-05 |  |  | 63.01638 | -18.02464 | 0 |  | 0.15027 | 0.06059274 | 0 |  | 0.24072 | 0.236 | 188.85852 | 0 |  | 2.7947 | 2.540636 | 0 |  | 0.04281 | 0.03466397 | 7.676724 | -0.009311819 | 0 | -1.876637 | 4.49394 | -1.885949 |  |  | 300 | 300 | -0.649995 | 0 |  | 0.08002 | 0.07922772 | 11.3 |  |  |  | 9046 | 70.4364 | 21.52256 | 69.9394 | -0.497 | 70 | 35.11213 | 174.7322 | 188.8171 | 213.9796 | 0 |  | 185.55 | 185.866
30.09.2012 13:46:51 | 02:30:48 | 9048 | 181.6046 | 0 |  | 1.72036e-06 |  |  | 63.0168 | -18.0284 | 0 |  | 0.15027 | 0.06059274 | 0 |  | 0.24072 | 0.236 | 188.85852 | 0 |  | 2.7947 | 2.540636 | 0 |  | 0.04281 | 0.03466397 | 7.676569 | 0.001381757 | 0 | -1.877126 | 4.49394 | -1.875744 |  |  | 300 | 300 | -0.649995 | 0 |  | 0.08002 | 0.07922772 | 11.3 |  |  |  | 9048 | 70.4268 | 21.52407 | 69.9394 | -0.4874 | 70 | 35.06813 | 177.6576 | 188.8171 | 213.9872 | 0 |  | 185.55 | 185.866
30.09.2012 13:46:53 | 02:30:50 | 9050 | 181.608 | 0 |  | 1.41369e-05 |  |  | 63.01781 | -18.03216 | 0 |  | 0.15027 | 0.06059274 | 0 |  | 0.24072 | 0.236 | 188.85852 | 0 |  | 2.7947 | 2.540636 | 0 |  | 0.04281 | 0.03466397 | 7.676414 | 0.01135446 | 0 | -1.892811 | 4.49394 | -1.881457 |  |  | 300 | 300 | -0.649995 | 0 |  | 0.08002 | 0.07922772 | 11.3 |  |  |  | 9050 | 70.4268 | 21.52508 | 69.9394 | -0.4874 | 70 | 35.0699 | 179.1388 | 188.8171 | 213.9932 | 0 |  | 185.55 | 185.866
30.09.2012 13:46:55 | 02:30:52 | 9052 | 181.605 | 0 |  | 2.22898e-05 |  |  | 63.01945 | -18.03592 | 0 |  | 0.15027 | 0.06059274 | 0 |  | 0.24072 | 0.236 | 188.85852 | 0 |  | 2.7947 | 2.540636 | 0 |  | 0.04281 | 0.03466397 | 7.676208 | 0.0179027 | 0 | -1.891354 | 4.494 | -1.873451 |  |  | 300 | 300 | -0.649995 | 0 |  | 0.08002 | 0.07922772 | 11.3 |  |  |  | 9052 | 70.4268 | 21.52508 | 69.94 | -0.4868 | 70 | 35.06445 | 179.1886 | 188.8171 | 213.9878 | 0 |  | 185.55 | 185.866
30.09.2012 13:46:57 | 02:30:54 | 9054 | 181.5986 | 0 |  | 2.76753e-05 |  |  | 63.02047 | -18.03966 | 0 |  | 0.15027 | 0.06059274 | 0 |  | 0.24072 | 0.236 | 188.85852 | 0 |  | 2.7947 | 2.540636 | 0 |  | 0.04281 | 0.03466397 | 7.675949 | 0.02222823 | 0 | -1.890972 | 4.494 | -1.868743 |  |  | 300 | 300 | -0.649995 | 0 |  | 0.08002 | 0.07922772 | 11.3 |  |  |  | 9054 | 70.4268 | 21.52458 | 69.94 | -0.4868 | 70 | 35.08793 | 179.1586 | 188.8171 | 213.9763 | 0 |  | 185.55 | 185.866
30.09.2012 13:46:59 | 02:30:56 | 9056 | 181.6039 | 0 |  | 3.56039e-05 |  |  | 63.02098 | -18.04337 | 0 |  | 0.15027 | 0.06059274 | 0 |  | 0.24072 | 0.236 | 188.85852 | 0 |  | 2.7947 | 2.540636 | 0 |  | 0.04281 | 0.03466397 | 7.675898 | 0.02859631 | 0 | -1.866818 | 4.494 | -1.838222 |  |  | 300 | 300 | -0.649995 | 0 |  | 0.08002 | 0.07922772 | 11.3 |  |  |  | 9056 | 70.4268 | 21.52508 | 69.94 | -0.4868 | 70 | 35.12601 | 176.8651 | 188.8171 | 213.9859 | 0 |  | 185.55 | 185.866
30.09.2012 13:47:01 | 02:30:58 | 9058 | 181.607 | 0 |  | 3.93438e-05 |  |  | 63.02201 | -18.04705 | 0 |  | 0.15027 | 0.06059274 | 0 |  | 0.24072 | 0.236 | 188.85852 | 0 |  | 2.7947 | 2.540636 | 0 |  | 0.04281 | 0.03466397 | 7.675846 | 0.03160012 | 0 | -1.87954 | 4.494 | -1.84794 |  |  | 300 | 300 | -0.649995 | 0 |  | 0.08002 | 0.07922772 | 11.3 |  |  |  | 9058 | 70.4268 | 21.52508 | 69.94 | -0.4868 | 70 | 35.17618 | 178.0674 | 188.8171 | 213.9914 | 0 |  | 185.55 | 185.866
30.09.2012 13:47:03 | 02:31:00 | 9060 | 181.6083 | 0 |  | 4.30089e-05 |  |  | 63.01843 | -18.05074 | 0 |  | 0.15027 | 0.06059274 | 0 |  | 0.24072 | 0.236 | 188.85852 | 0 |  | 2.7947 | 2.540636 | 0 |  | 0.04281 | 0.03466397 | 7.675536 | 0.03454386 | 0 | -1.873196 | 4.49404 | -1.838652 |  |  | 300 | 300 | -0.649995 | 0 |  | 0.08002 | 0.07922772 | 11.3 |  |  |  | 9060 | 70.4364 | 21.5276 | 69.9404 | -0.496 | 70 | 35.25577 | 174.6997 | 188.8171 | 213.9938 | 0 |  | 185.55 | 185.866
30.09.2012 13:47:05 | 02:31:02 | 9062 | 181.6114 | 0 |  | 4.68236e-05 |  |  | 63.0168 | -18.05443 | 0 |  | 0.15027 | 0.06059274 | 0 |  | 0.24072 | 0.236 | 188.85852 | 0 |  | 2.7947 | 2.540636 | 0 |  | 0.04281 | 0.03466397 | 7.675329 | 0.03760774 | 0 | -1.885989 | 4.49406 | -1.848381 |  |  | 300 | 300 | -0.649995 | 0 |  | 0.08002 | 0.07922772 | 11.3 |  |  |  | 9062 | 70.4364 | 21.52659 | 69.9406 | -0.4958 | 70 | 35.31293 | 175.9494 | 188.8171 | 213.9994 | 0 |  | 185.55 | 185.866
30.09.2012 13:47:07 | 02:31:04 | 9064 | 181.6169 | 0 |  | 4.92919e-05 |  |  | 63.01485 | -18.05813 | 0 |  | 0.15027 | 0.06059274 | 0 |  | 0.24072 | 0.236 | 188.85852 | 0 |  | 2.7947 | 2.540636 | 0 |  | 0.04281 | 0.03466397 | 7.674864 | 0.03959023 | 0 | -1.893202 | 4.49402 | -1.853612 |  |  | 301 | 300 | -0.699994 | 0 |  | 0.08002 | 0.07922772 | 11.3 |  |  |  | 9064 | 70.4268 | 21.52811 | 69.9402 | -0.4866 | 70 | 35.37152 | 179.4137 | 188.8171 | 214.0093 | 0 |  | 185.55 | 185.866
30.09.2012 13:47:09 | 02:31:06 | 9066 | 181.6128 | 0 |  | 4.34577e-05 |  |  | 63.0168 | -18.06182 | 0 |  | 0.15027 | 0.06059274 | 0 |  | 0.24072 | 0.236 | 188.85852 | 0 |  | 2.7947 | 2.540636 | 0 |  | 0.04281 | 0.03466397 | 7.675123 | 0.03490432 | 0 | -1.874207 | 4.494 | -1.839302 |  |  | 299 | 300 | -0.699994 | 0 |  | 0.08002 | 0.07922772 | 11.3 |  |  |  | 9066 | 70.4268 | 21.5276 | 69.94 | -0.4868 | 70 | 35.39643 | 177.5564 | 188.8171 | 214.0019 | 0 |  | 185.55 | 185.866
30.09.2012 13:47:11 | 02:31:08 | 9068 | 181.613 | 0 |  | 4.68236e-05 |  |  | 63.01781 | -18.0655 | 0 |  | 0.15027 | 0.06059274 | 0 |  | 0.24072 | 0.236 | 188.85852 | 0 |  | 2.7947 | 2.540636 | 0 |  | 0.04281 | 0.03466397 | 7.675949 | 0.03760774 | 0 | -1.881951 | 4.49406 | -1.844344 |  |  | 300 | 300 | -0.649995 | 0 |  | 0.08002 | 0.07922772 | 11.3 |  |  |  | 9068 | 70.4268 | 21.52861 | 69.9406 | -0.4862 | 70 | 35.42668 | 178.4741 | 188.8171 | 214.0024 | 0 |  | 185.55 | 185.866
30.09.2012 13:47:13 | 02:31:10 | 9070 | 181.6143 | 0 |  | 4.36821e-05 |  |  | 63.01781 | -18.06922 | 0 |  | 0.15027 | 0.06059274 | 0 |  | 0.24072 | 0.236 | 188.85852 | 0 |  | 2.7947 | 2.540636 | 0 |  | 0.04281 | 0.03466397 | 7.676155 | 0.03508456 | 0 | -1.909629 | 4.49406 | -1.874544 |  |  | 300 | 300 | -0.649995 | 0 |  | 0.08002 | 0.07922772 | 11.3 |  |  |  | 9070 | 70.4268 | 21.52861 | 69.9406 | -0.4862 | 70 | 35.42704 | 181.0976 | 188.8171 | 214.0047 | 0 |  | 185.55 | 185.866
30.09.2012 13:47:15 | 02:31:12 | 9072 | 181.6123 | 0 |  | 4.04657e-05 |  |  | 63.01587 | -18.07296 | 0 |  | 0.15027 | 0.06059274 | 0 |  | 0.24072 | 0.236 | 188.85852 | 0 |  | 2.7947 | 2.540636 | 0 |  | 0.04281 | 0.03466397 | 7.676464 | 0.03250121 | 0 | -1.895394 | 4.49404 | -1.862892 |  |  | 300 | 300 | -0.649995 | 0 |  | 0.08002 | 0.07922772 | 11.3 |  |  |  | 9072 | 70.4268 | 21.52912 | 69.9404 | -0.4864 | 70 | 35.4102 | 179.6877 | 188.8171 | 214.0011 | 0 |  | 185.55 | 185.866
30.09.2012 13:47:17 | 02:31:14 | 9074 | 181.6117 | 0 |  | 4.06901e-05 |  |  | 63.0168 | -18.07667 | 0 |  | 0.15027 | 0.06059274 | 0 |  | 0.24072 | 0.236 | 188.85852 | 0 |  | 2.7947 | 2.540636 | 0 |  | 0.04281 | 0.03466397 | 7.676671 | 0.03268144 | 0 | -1.880257 | 4.49406 | -1.847576 |  |  | 301 | 300 | -0.699994 | 0 |  | 0.08002 | 0.07922772 | 11.3 |  |  |  | 9074 | 70.4268 | 21.52912 | 69.9406 | -0.4862 | 70 | 35.38054 | 178.3148 | 188.8171 | 214 | 0 |  | 185.55 | 185.866
30.09.2012 13:47:19 | 02:31:16 | 9076 | 181.614 | 0 |  | 3.90446e-05 |  |  | 63.01741 | -18.08035 | 0 |  | 0.15027 | 0.06059274 | 0 |  | 0.24072 | 0.236 | 188.85852 | 0 |  | 2.7947 | 2.540636 | 0 |  | 0.04281 | 0.03466397 | 7.676567 | 0.03135981 | 0 | -1.867854 | 4.49406 | -1.836495 |  |  | 299 | 300 | -0.699994 | 0 |  | 0.08002 | 0.07922772 | 11.3 |  |  |  | 9076 | 70.4268 | 21.53164 | 69.9406 | -0.4862 | 70 | 35.32135 | 177.1364 | 188.8171 | 214.0041 | 0 |  | 185.55 | 185.866
30.09.2012 13:47:21 | 02:31:18 | 9078 | 181.615 | 0 |  | 4.03909e-05 |  |  | 63.01741 | -18.084 | 0 |  | 0.15027 | 0.06059274 | 0 |  | 0.24072 | 0.236 | 188.85852 | 0 |  | 2.7947 | 2.540636 | 0 |  | 0.04281 | 0.03466397 | 7.676826 | 0.03244113 | 0 | -1.843232 | 4.49408 | -1.810791 |  |  | 300 | 300 | -0.649995 | 0 |  | 0.08002 | 0.07922772 | 11.3 |  |  |  | 9078 | 70.4171 | 21.53265 | 69.9408 | -0.4763 | 70 | 35.30095 | 177.8325 | 188.8171 | 214.006 | 0 |  | 185.55 | 185.866
30.09.2012 13:47:23 | 02:31:20 | 9080 | 181.6109 | 0 |  | 4.22609e-05 |  |  | 63.01781 | -18.08762 | 0 |  | 0.15027 | 0.06059274 | 0 |  | 0.24072 | 0.236 | 188.85852 | 0 |  | 2.7947 | 2.540636 | 0 |  | 0.04281 | 0.03466397 | 7.67667 | 0.03394308 | 0 | -1.839768 | 4.49412 | -1.805825 |  |  | 300 | 300 | -0.649995 | 0 |  | 0.08002 | 0.07922772 | 11.3 |  |  |  | 9080 | 70.4171 | 21.53214 | 69.9412 | -0.4759 | 70 | 35.25078 | 177.6268 | 188.8171 | 213.9986 | 0 |  | 185.55 | 185.866
30.09.2012 13:47:25 | 02:31:22 | 9082 | 181.6143 | 0 |  | 3.75486e-05 |  |  | 63.0168 | -18.09125 | 0 |  | 0.15027 | 0.06059274 | 0 |  | 0.24072 | 0.236 | 188.85852 | 0 |  | 2.7947 | 2.540636 | 0 |  | 0.04281 | 0.03466397 | 7.676773 | 0.03015826 | 0 | -1.857826 | 4.49408 | -1.827668 |  |  | 301 | 300 | -0.699994 | 0 |  | 0.08002 | 0.07922772 | 11.3 |  |  |  | 9082 | 70.4171 | 21.53214 | 69.9408 | -0.4763 | 70 | 35.19859 | 179.2413 | 188.8171 | 214.0046 | 0 |  | 185.55 | 185.866
30.09.2012 13:47:27 | 02:31:24 | 9084 | 181.6186 | 0 |  | 3.50803e-05 |  |  | 63.01485 | -18.09492 | 0 |  | 0.15027 | 0.06059274 | 0 |  | 0.24072 | 0.236 | 188.85852 | 0 |  | 2.7947 | 2.540636 | 0 |  | 0.04281 | 0.03466397 | 7.676877 | 0.02817577 | 0 | -1.871644 | 4.49412 | -1.843468 |  |  | 299 | 300 | -0.699994 | 0 |  | 0.08002 | 0.07922772 | 11.3 |  |  |  | 9084 | 70.4171 | 21.53214 | 69.9412 | -0.4759 | 70 | 35.18032 | 180.6967 | 188.8171 | 214.0125 | 0 |  | 185.55 | 185.866
30.09.2012 13:47:29 | 02:31:26 | 9086 | 181.6174 | 0 |  | 3.29112e-05 |  |  | 63.01587 | -18.09862 | 0 |  | 0.15027 | 0.06059274 | 0 |  | 0.24072 | 0.236 | 188.85852 | 0 |  | 2.7947 | 2.540636 | 0 |  | 0.04281 | 0.03466397 | 7.676721 | 0.02643359 | 0 | -1.876374 | 4.49408 | -1.84994 |  |  | 300 | 300 | -0.649995 | 0 |  | 0.08002 | 0.07922772 | 11.3 |  |  |  | 9086 | 70.4171 | 21.53214 | 69.9408 | -0.4763 | 70 | 35.12766 | 181.0276 | 188.8171 | 214.0104 | 0 |  | 185.55 | 185.866
30.09.2012 13:47:31 | 02:31:28 | 9088 | 181.617 | 0 |  | 3.02184e-05 |  |  | 63.01383 | -18.10231 | 0 |  | 0.15027 | 0.06059274 | 0 |  | 0.24072 | 0.236 | 188.85852 | 0 |  | 2.7947 | 2.540636 | 0 |  | 0.04281 | 0.03466397 | 7.676619 | 0.02427079 | 0 | -1.870854 | 4.49408 | -1.846583 |  |  | 300 | 300 | -0.649995 | 0 |  | 0.08002 | 0.07922772 | 11.3 |  |  |  | 9088 | 70.4171 | 21.53214 | 69.9408 | -0.4763 | 70 | 35.12601 | 180.4955 | 188.8171 | 214.0095 | 0 |  | 185.55 | 185.866
30.09.2012 13:47:33 | 02:31:30 | 9090 | 181.6147 | 0 |  | 2.39354e-05 |  |  | 63.01587 | -18.10601 | 0 |  | 0.15027 | 0.06059274 | 0 |  | 0.24072 | 0.236 | 188.85852 | 0 |  | 2.7947 | 2.540636 | 0 |  | 0.04281 | 0.03466397 | 7.676567 | 0.01922442 | 0 | -1.873824 | 4.49406 | -1.854599 |  |  | 301 | 300 | -0.699994 | 0 |  | 0.08002 | 0.07922772 | 11.3 |  |  |  | 9090 | 70.4268 | 21.53376 | 69.9406 | -0.4862 | 70 | 35.09967 | 177.7017 | 188.8171 | 214.0054 | 0 |  | 185.55 | 185.866
30.09.2012 13:47:35 | 02:31:32 | 9092 | 181.6095 | 0 |  | 2.17663e-05 |  |  | 63.01485 | -18.10973 | 0 |  | 0.15027 | 0.06059274 | 0 |  | 0.24072 | 0.236 | 188.85852 | 0 |  | 2.7947 | 2.540636 | 0 |  | 0.04281 | 0.03466397 | 7.676619 | 0.01748224 | 0 | -1.879758 | 4.4941 | -1.862276 |  |  | 299 | 300 | -0.699994 | 0 |  | 0.08002 | 0.07922772 | 11.3 |  |  |  | 9092 | 70.4268 | 21.53315 | 69.941 | -0.4858 | 70 | 35.07334 | 178.3925 | 188.8171 | 213.996 | 0 |  | 185.55 | 185.866
30.09.2012 13:47:37 | 02:31:34 | 9094 | 181.6119 | 0 |  | 1.7802e-05 |  |  | 63.01485 | -18.11343 | 0 |  | 0.15027 | 0.06059274 | 0 |  | 0.24072 | 0.236 | 188.85852 | 0 |  | 2.7947 | 2.540636 | 0 |  | 0.04281 | 0.03466397 | 7.676515 | 0.0142982 | 0 | -1.846257 | 4.49406 | -1.831959 |  |  | 300 | 300 | -0.649995 | 0 |  | 0.08002 | 0.07922772 | 11.3 |  |  |  | 9094 | 70.4268 | 21.53517 | 69.9406 | -0.4862 | 70 | 35.07287 | 175.0902 | 188.8171 | 214.0003 | 0 |  | 185.55 | 185.866
30.09.2012 13:47:39 | 02:31:36 | 9096 | 181.6154 | 0 |  | 1.66052e-05 |  |  | 63.01485 | -18.11708 | 0 |  | 0.15027 | 0.06059274 | 0 |  | 0.24072 | 0.236 | 188.85852 | 0 |  | 2.7947 | 2.540636 | 0 |  | 0.04281 | 0.03466397 | 7.676206 | 0.01333695 | 0 | -1.834882 | 4.49406 | -1.821545 |  |  | 300 | 300 | -0.649995 | 0 |  | 0.08002 | 0.07922772 | 11.3 |  |  |  | 9096 | 70.4268 | 21.53517 | 69.9406 | -0.4862 | 70 | 35.0584 | 174.0081 | 188.8171 | 214.0067 | 0 |  | 185.55 | 185.866
30.09.2012 13:47:41 | 02:31:38 | 9098 | 181.616 | 0 |  | 1.63808e-05 |  |  | 63.01587 | -18.12074 | 0 |  | 0.15027 | 0.06059274 | 0 |  | 0.24072 | 0.236 | 188.85852 | 0 |  | 2.7947 | 2.540636 | 0 |  | 0.04281 | 0.03466397 | 7.67569 | 0.01315672 | 0 | -1.850369 | 4.49412 | -1.837212 |  |  | 300 | 300 | -0.649995 | 0 |  | 0.08002 | 0.07922772 | 11.3 |  |  |  | 9098 | 70.4171 | 21.53719 | 69.9412 | -0.4759 | 70 | 35.16598 | 178.6452 | 188.8171 | 214.0078 | 0 |  | 185.55 | 185.866
30.09.2012 13:47:43 | 02:31:40 | 9100 | 181.6117 | 0 |  | 6.58223e-06 |  |  | 63.01741 | -18.1244 | 0 |  | 0.15027 | 0.06059274 | 0 |  | 0.24072 | 0.236 | 188.85852 | 0 |  | 2.7947 | 2.540636 | 0 |  | 0.04281 | 0.03466397 | 7.675586 | 0.005286711 | 0 | -1.832375 | 4.49406 | -1.827089 |  |  | 300 | 300 | -0.649995 | 0 |  | 0.08002 | 0.07922772 | 11.3 |  |  |  | 9100 | 70.4171 | 21.53618 | 69.9406 | -0.4765 | 70 | 35.20927 | 176.7264 | 188.8171 | 213.9999 | 0 |  | 185.55 | 185.866
30.09.2012 13:47:45 | 02:31:42 | 9102 | 181.6098 | 0 |  | 7.33021e-06 |  |  | 63.01781 | -18.1281 | 0 |  | 0.15027 | 0.06059274 | 0 |  | 0.24072 | 0.236 | 188.85852 | 0 |  | 2.7947 | 2.540636 | 0 |  | 0.04281 | 0.03466397 | 7.675742 | 0.005887473 | 0 | -1.871665 | 4.4941 | -1.865777 |  |  | 300 | 300 | -0.649995 | 0 |  | 0.08002 | 0.07922772 | 11.3 |  |  |  | 9102 | 70.4171 | 21.5382 | 69.941 | -0.4761 | 70 | 35.30783 | 180.6441 | 188.8171 | 213.9966 | 0 |  | 185.55 | 185.866
30.09.2012 13:47:47 | 02:31:44 | 9104 | 181.6068 | 0 |  | 3.14152e-06 |  |  | 63.01741 | -18.13184 | 0 |  | 0.15027 | 0.06059274 | 0 |  | 0.24072 | 0.236 | 188.85852 | 0 |  | 2.7947 | 2.540636 | 0 |  | 0.04281 | 0.03466397 | 7.675689 | 0.002523204 | 0 | -1.885795 | 4.49406 | -1.883271 |  |  | 300 | 300 | -0.649995 | 0 |  | 0.08002 | 0.07922772 | 11.3 |  |  |  | 9104 | 70.4074 | 21.53679 | 69.9406 | -0.4668 | 70 | 35.34769 | 185.027 | 188.8171 | 213.9911 | 0 |  | 185.55 | 185.866
30.09.2012 13:47:49 | 02:31:46 | 9106 | 181.5994 | 0 |  | -2.54314e-06 |  |  | 63.01741 | -18.13562 | 0 |  | 0.15027 | 0.06059274 | 0 |  | 0.24072 | 0.236 | 188.85852 | 0 |  | 2.7947 | 2.540636 | 0 |  | 0.04281 | 0.03466397 | 7.67569 | -0.002042597 | 0 | -1.892789 | 4.49406 | -1.894831 |  |  | 300 | 300 | -0.649995 | 0 |  | 0.08002 | 0.07922772 | 11.3 |  |  |  | 9106 | 70.4074 | 21.5382 | 69.9406 | -0.4668 | 70 | 35.38089 | 185.7208 | 188.8171 | 213.9778 | 0 |  | 185.55 | 185.866
30.09.2012 13:47:51 | 02:31:48 | 9108 | 181.5983 | 0 |  | -6.73182e-06 |  |  | 63.01945 | -18.13941 | 0 |  | 0.15027 | 0.06059274 | 0 |  | 0.24072 | 0.236 | 188.85852 | 0 |  | 2.7947 | 2.540636 | 0 |  | 0.04281 | 0.03466397 | 7.675793 | -0.005406858 | 0 | -1.888326 | 4.49406 | -1.893733 |  |  | 300 | 300 | -0.649995 | 0 |  | 0.08002 | 0.07922772 | 11.3 |  |  |  | 9108 | 70.4171 | 21.53618 | 69.9406 | -0.4765 | 70 | 35.40783 | 182.136 | 188.8171 | 213.9758 | 0 |  | 185.55 | 185.866
30.09.2012 13:47:53 | 02:31:50 | 9110 | 181.5979 | 0 |  | -9.57414e-06 |  |  | 63.0168 | -18.14321 | 0 |  | 0.15027 | 0.06059274 | 0 |  | 0.24072 | 0.236 | 188.85852 | 0 |  | 2.7947 | 2.540636 | 0 |  | 0.04281 | 0.03466397 | 7.675845 | -0.007689751 | 0 | -1.894043 | 4.49408 | -1.901733 |  |  | 300 | 300 | -0.649995 | 0 |  | 0.08002 | 0.07922772 | 11.3 |  |  |  | 9110 | 70.4171 | 21.53679 | 69.9408 | -0.4763 | 70 | 35.4249 | 182.7519 | 188.8171 | 213.975 | 0 |  | 185.55 | 185.866
30.09.2012 13:47:55 | 02:31:52 | 9112 | 181.5979 | 0 |  | -1.69044e-05 |  |  | 63.01638 | -18.14699 | 0 |  | 0.15027 | 0.06059274 | 0 |  | 0.24072 | 0.236 | 188.85852 | 0 |  | 2.7947 | 2.540636 | 0 |  | 0.04281 | 0.03466397 | 7.676206 | -0.01357726 | 0 | -1.869911 | 4.494 | -1.883488 |  |  | 300 | 300 | -0.649995 | 0 |  | 0.08002 | 0.07922772 | 11.3 |  |  |  | 9112 | 70.4171 | 21.53769 | 69.94 | -0.4771 | 70 | 35.43688 | 180.1709 | 188.8171 | 213.9749 | 0 |  | 185.55 | 185.866
30.09.2012 13:47:57 | 02:31:54 | 9114 | 181.5929 | 0 |  | -1.40621e-05 |  |  | 63.01843 | -18.15075 | 0 |  | 0.15027 | 0.06059274 | 0 |  | 0.24072 | 0.236 | 188.85852 | 0 |  | 2.7947 | 2.540636 | 0 |  | 0.04281 | 0.03466397 | 7.676207 | -0.01129439 | 0 | -1.860562 | 4.49406 | -1.871857 |  |  | 300 | 300 | -0.649995 | 0 |  | 0.08002 | 0.07922772 | 11.3 |  |  |  | 9114 | 70.4171 | 21.53769 | 69.9406 | -0.4765 | 70 | 35.41256 | 179.4635 | 188.8171 | 213.9659 | 0 |  | 185.55 | 185.866
30.09.2012 13:47:59 | 02:31:56 | 9116 | 181.5926 | 0 |  | -1.65304e-05 |  |  | 63.0168 | -18.15449 | 0 |  | 0.15027 | 0.06059274 | 0 |  | 0.24072 | 0.236 | 188.85852 | 0 |  | 2.7947 | 2.540636 | 0 |  | 0.04281 | 0.03466397 | 7.676051 | -0.01327687 | 0 | -1.857776 | 4.49404 | -1.871052 |  |  | 300 | 300 | -0.649995 | 0 |  | 0.08002 | 0.07922772 | 11.3 |  |  |  | 9116 | 70.4268 | 21.53719 | 69.9404 | -0.4864 | 70 | 35.42229 | 176.1406 | 188.8171 | 213.9653 | 0 |  | 185.55 | 185.866
30.09.2012 13:48:01 | 02:31:58 | 9118 | 181.5904 | 0 |  | -1.60816e-05 |  |  | 63.01587 | -18.15822 | 0 |  | 0.15027 | 0.06059274 | 0 |  | 0.24072 | 0.236 | 188.85852 | 0 |  | 2.7947 | 2.540636 | 0 |  | 0.04281 | 0.03466397 | 7.676103 | -0.01291641 | 0 | -1.847621 | 4.49402 | -1.860537 |  |  | 300 | 300 | -0.649995 | 0 |  | 0.08002 | 0.07922772 | 11.3 |  |  |  | 9118 | 70.4268 | 21.53618 | 69.9402 | -0.4866 | 70 | 35.42846 | 175.1196 | 188.8171 | 213.9614 | 0 |  | 185.55 | 185.866
30.09.2012 13:48:03 | 02:32:00 | 9120 | 181.5886 | 0 |  | -1.69792e-05 |  |  | 63.01587 | -18.16195 | 0 |  | 0.15027 | 0.06059274 | 0 |  | 0.24072 | 0.236 | 188.85852 | 0 |  | 2.7947 | 2.540636 | 0 |  | 0.04281 | 0.03466397 | 7.676465 | -0.01363734 | 0 | -1.855586 | 4.49404 | -1.869224 |  |  | 300 | 300 | -0.649995 | 0 |  | 0.08002 | 0.07922772 | 11.3 |  |  |  | 9120 | 70.4268 | 21.53719 | 69.9404 | -0.4864 | 70 | 35.41731 | 175.9369 | 188.8171 | 213.9582 | 0 |  | 185.55 | 185.866
30.09.2012 13:48:05 | 02:32:02 | 9122 | 181.5824 | 0 |  | -1.89239e-05 |  |  | 63.01424 | -18.16569 | 0 |  | 0.15027 | 0.06059274 | 0 |  | 0.24072 | 0.236 | 188.85852 | 0 |  | 2.7947 | 2.540636 | 0 |  | 0.04281 | 0.03466397 | 7.676671 | -0.01519928 | 0 | -1.856951 | 4.49402 | -1.872151 |  |  | 300 | 300 | -0.649995 | 0 |  | 0.08002 | 0.07922772 | 11.3 |  |  |  | 9122 | 70.4268 | 21.53679 | 69.9402 | -0.4866 | 70 | 35.4077 | 176.0117 | 188.8171 | 213.9469 | 0 |  | 185.55 | 185.866
30.09.2012 13:48:07 | 02:32:04 | 9124 | 181.5843 | 0 |  | -2.28134e-05 |  |  | 63.01424 | -18.16946 | 0 |  | 0.15027 | 0.06059274 | 0 |  | 0.24072 | 0.236 | 188.85852 | 0 |  | 2.7947 | 2.540636 | 0 |  | 0.04281 | 0.03466397 | 7.67662 | -0.01832325 | 0 | -1.881646 | 4.49402 | -1.89997 |  |  | 300 | 300 | -0.649995 | 0 |  | 0.08002 | 0.07922772 | 11.3 |  |  |  | 9124 | 70.4268 | 21.53679 | 69.9402 | -0.4866 | 70 | 35.35575 | 178.3505 | 188.8171 | 213.9504 | 0 |  | 185.55 | 185.866
30.09.2012 13:48:09 | 02:32:06 | 9126 | 181.5847 | 0 |  | -2.13175e-05 |  |  | 63.01537 | -18.17325 | 0 |  | 0.15027 | 0.06059274 | 0 |  | 0.24072 | 0.236 | 188.85852 | 0 |  | 2.7947 | 2.540636 | 0 |  | 0.04281 | 0.03466397 | 7.676671 | -0.01712177 | 0 | -1.872664 | 4.49402 | -1.889785 |  |  | 300 | 300 | -0.649995 | 0 |  | 0.08002 | 0.07922772 | 11.3 |  |  |  | 9126 | 70.4364 | 21.5382 | 69.9402 | -0.4962 | 70 | 35.31353 | 174.6137 | 188.8171 | 213.9511 | 0 |  | 185.55 | 185.866
30.09.2012 13:48:11 | 02:32:08 | 9128 | 181.5816 | 0 |  | -2.79745e-05 |  |  | 63.01424 | -18.17702 | 0 |  | 0.15027 | 0.06059274 | 0 |  | 0.24072 | 0.236 | 188.85852 | 0 |  | 2.7947 | 2.540636 | 0 |  | 0.04281 | 0.03466397 | 7.676568 | -0.02246854 | 0 | -1.85792 | 4.49398 | -1.880388 |  |  | 300 | 300 | -0.649995 | 0 |  | 0.08002 | 0.07922772 | 11.3 |  |  |  | 9128 | 70.4364 | 21.5387 | 69.9398 | -0.4966 | 70 | 35.23607 | 173.1246 | 188.8171 | 213.9454 | 0 |  | 185.55 | 185.866
30.09.2012 13:48:13 | 02:32:10 | 9130 | 181.5756 | 0 |  | -2.89469e-05 |  |  | 63.01485 | -18.18078 | 0 |  | 0.15027 | 0.06059274 | 0 |  | 0.24072 | 0.236 | 188.85852 | 0 |  | 2.7947 | 2.540636 | 0 |  | 0.04281 | 0.03466397 | 7.676723 | -0.02324955 | 0 | -1.854085 | 4.49402 | -1.877334 |  |  | 300 | 300 | -0.649995 | 0 |  | 0.08002 | 0.07922772 | 11.3 |  |  |  | 9130 | 70.4364 | 21.5382 | 69.9402 | -0.4962 | 70 | 35.14771 | 172.8899 | 188.8171 | 213.9346 | 0 |  | 185.55 | 185.866
30.09.2012 13:48:15 | 02:32:12 | 9132 | 181.5748 | 0 |  | -2.32622e-05 |  |  | 63.01179 | -18.18453 | 0 |  | 0.15027 | 0.06059274 | 0 |  | 0.24072 | 0.236 | 188.85852 | 0 |  | 2.7947 | 2.540636 | 0 |  | 0.04281 | 0.03466397 | 7.67662 | -0.01868372 | 0 | -1.850676 | 4.49402 | -1.86936 |  |  | 300 | 300 | -0.649995 | 0 |  | 0.08002 | 0.07922772 | 11.3 |  |  |  | 9132 | 70.4364 | 21.53921 | 69.9402 | -0.4962 | 70 | 35.12636 | 172.5728 | 188.8171 | 213.9332 | 0 |  | 185.55 | 185.866
30.09.2012 13:48:17 | 02:32:14 | 9134 | 181.5766 | 0 |  | -2.2963e-05 |  |  | 63.01179 | -18.18826 | 0 |  | 0.15027 | 0.06059274 | 0 |  | 0.24072 | 0.236 | 188.85852 | 0 |  | 2.7947 | 2.540636 | 0 |  | 0.04281 | 0.03466397 | 7.676155 | -0.01844341 | 0 | -1.840472 | 4.49402 | -1.858915 |  |  | 300 | 300 | -0.649995 | 0 |  | 0.08002 | 0.07922772 | 11.3 |  |  |  | 9134 | 70.4268 | 21.5387 | 69.9402 | -0.4866 | 70 | 35.07666 | 174.4553 | 188.8171 | 213.9365 | 0 |  | 185.55 | 185.866
30.09.2012 13:48:19 | 02:32:16 | 9136 | 181.5797 | 0 |  | -1.88491e-05 |  |  | 63.01179 | -18.19198 | 0 |  | 0.15027 | 0.06059274 | 0 |  | 0.24072 | 0.236 | 188.85852 | 0 |  | 2.7947 | 2.540636 | 0 |  | 0.04281 | 0.03466397 | 7.675691 | -0.01513921 | 0 | -1.845151 | 4.494 | -1.86029 |  |  | 300 | 300 | -0.649995 | 0 |  | 0.08002 | 0.07922772 | 11.3 |  |  |  | 9136 | 70.4268 | 21.54032 | 69.94 | -0.4868 | 70 | 35.07085 | 174.8357 | 188.8171 | 213.942 | 0 |  | 185.55 | 185.866
30.09.2012 13:48:21 | 02:32:18 | 9138 | 181.5847 | 0 |  | -1.71288e-05 |  |  | 63.0123 | -18.19572 | 0 |  | 0.15027 | 0.06059274 | 0 |  | 0.24072 | 0.236 | 188.85852 | 0 |  | 2.7947 | 2.540636 | 0 |  | 0.04281 | 0.03466397 | 7.67533 | -0.0137575 | 0 | -1.873902 | 4.49402 | -1.88766 |  |  | 300 | 300 | -0.649995 | 0 |  | 0.08002 | 0.07922772 | 11.3 |  |  |  | 9138 | 70.4171 | 21.53971 | 69.9402 | -0.4769 | 70 | 35.07631 | 180.6318 | 188.8171 | 213.9511 | 0 |  | 185.55 | 185.866
30.09.2012 13:48:23 | 02:32:20 | 9140 | 181.5851 | 0 |  | -1.41369e-05 |  |  | 63.01128 | -18.19954 | 0 |  | 0.15027 | 0.06059274 | 0 |  | 0.24072 | 0.236 | 188.85852 | 0 |  | 2.7947 | 2.540636 | 0 |  | 0.04281 | 0.03466397 | 7.675381 | -0.01135446 | 0 | -1.911837 | 4.49402 | -1.923192 |  |  | 300 | 300 | -0.649995 | 0 |  | 0.08002 | 0.07922772 | 11.3 |  |  |  | 9140 | 70.4268 | 21.53921 | 69.9402 | -0.4866 | 70 | 35.1005 | 181.2114 | 188.8171 | 213.9518 | 0 |  | 185.55 | 185.866
30.09.2012 13:48:25 | 02:32:22 | 9142 | 181.5856 | 0 |  | -1.30149e-05 |  |  | 63.01128 | -18.20336 | 0 |  | 0.15027 | 0.06059274 | 0 |  | 0.24072 | 0.236 | 188.85852 | 0 |  | 2.7947 | 2.540636 | 0 |  | 0.04281 | 0.03466397 | 7.675794 | -0.0104533 | 0 | -1.894425 | 4.494 | -1.904878 |  |  | 300 | 300 | -0.649995 | 0 |  | 0.08002 | 0.07922772 | 11.3 |  |  |  | 9142 | 70.4171 | 21.54032 | 69.94 | -0.4771 | 70 | 35.17119 | 182.5452 | 188.8171 | 213.9527 | 0 |  | 185.55 | 185.866
30.09.2012 13:48:27 | 02:32:24 | 9144 | 181.5901 | 0 |  | -8.60177e-06 |  |  | 63.01179 | -18.20717 | 0 |  | 0.15027 | 0.06059274 | 0 |  | 0.24072 | 0.236 | 188.85852 | 0 |  | 2.7947 | 2.540636 | 0 |  | 0.04281 | 0.03466397 | 7.675588 | -0.006908763 | 0 | -1.897426 | 4.494 | -1.904334 |  |  | 300 | 300 | -0.649995 | 0 |  | 0.08002 | 0.07922772 | 11.3 |  |  |  | 9144 | 70.4171 | 21.54072 | 69.94 | -0.4771 | 70 | 35.19574 | 182.8298 | 188.8171 | 213.9609 | 0 |  | 185.55 | 185.866
30.09.2012 13:48:29 | 02:32:26 | 9146 | 181.5933 | 0 |  | -1.43613e-05 |  |  | 63.01322 | -18.21098 | 0 |  | 0.15027 | 0.06059274 | 0 |  | 0.24072 | 0.236 | 188.85852 | 0 |  | 2.7947 | 2.540636 | 0 |  | 0.04281 | 0.03466397 | 7.67564 | -0.0115347 | 0 | -1.890694 | 4.49398 | -1.902229 |  |  | 300 | 300 | -0.649995 | 0 |  | 0.08002 | 0.07922772 | 11.3 |  |  |  | 9146 | 70.4268 | 21.54032 | 69.9398 | -0.487 | 70 | 35.29728 | 179.076 | 188.8171 | 213.9667 | 0 |  | 185.55 | 185.866
30.09.2012 13:48:31 | 02:32:28 | 9148 | 181.5905 | 0 |  | -9.20016e-06 |  |  | 63.01322 | -18.21478 | 0 |  | 0.15027 | 0.06059274 | 0 |  | 0.24072 | 0.236 | 188.85852 | 0 |  | 2.7947 | 2.540636 | 0 |  | 0.04281 | 0.03466397 | 7.67564 | -0.007389378 | 0 | -1.886557 | 4.49402 | -1.893946 |  |  | 301 | 300 | -0.699994 | 0 |  | 0.08002 | 0.07922772 | 11.3 |  |  |  | 9148 | 70.4268 | 21.54032 | 69.9402 | -0.4866 | 70 | 35.35883 | 178.8099 | 188.8171 | 213.9616 | 0 |  | 185.55 | 185.866
30.09.2012 13:48:33 | 02:32:30 | 9150 | 181.5852 | 0 |  | -3.51551e-06 |  |  | 63.01424 | -18.21856 | 0 |  | 0.15027 | 0.06059274 | 0 |  | 0.24072 | 0.236 | 188.85852 | 0 |  | 2.7947 | 2.540636 | 0 |  | 0.04281 | 0.03466397 | 7.675536 | -0.002823585 | 0 | -1.882997 | 4.49404 | -1.885821 |  |  | 299 | 300 | -0.699994 | 0 |  | 0.08002 | 0.07922772 | 11.3 |  |  |  | 9150 | 70.4268 | 21.54123 | 69.9404 | -0.4864 | 70 | 35.37568 | 178.5392 | 188.8171 | 213.952 | 0 |  | 185.55 | 185.866
30.09.2012 13:48:35 | 02:32:32 | 9152 | 181.587 | 0 |  | -4.26349e-06 |  |  | 63.01424 | -18.22232 | 0 |  | 0.15027 | 0.06059274 | 0 |  | 0.24072 | 0.236 | 188.85852 | 0 |  | 2.7947 | 2.540636 | 0 |  | 0.04281 | 0.03466397 | 7.675587 | -0.003424347 | 0 | -1.874054 | 4.494 | -1.877478 |  |  | 300 | 300 | -0.649995 | 0 |  | 0.08002 | 0.07922772 | 11.3 |  |  |  | 9152 | 70.4268 | 21.54072 | 69.94 | -0.4868 | 70 | 35.42407 | 177.5672 | 188.8171 | 213.9553 | 0 |  | 185.55 | 185.866
30.09.2012 13:48:37 | 02:32:34 | 9154 | 181.587 | 0 |  | -4.48788e-06 |  |  | 63.01383 | -18.22606 | 0 |  | 0.15027 | 0.06059274 | 0 |  | 0.24072 | 0.236 | 188.85852 | 0 |  | 2.7947 | 2.540636 | 0 |  | 0.04281 | 0.03466397 | 7.675949 | -0.003604572 | 0 | -1.863245 | 4.49398 | -1.866849 |  |  | 301 | 300 | -0.699994 | 0 |  | 0.08002 | 0.07922772 | 11.3 |  |  |  | 9154 | 70.4268 | 21.54123 | 69.9398 | -0.487 | 70 | 35.42656 | 176.4822 | 188.8171 | 213.9553 | 0 |  | 185.55 | 185.866
30.09.2012 13:48:39 | 02:32:36 | 9156 | 181.584 | 0 |  | -6.43263e-06 |  |  | 63.01424 | -18.2298 | 0 |  | 0.15027 | 0.06059274 | 0 |  | 0.24072 | 0.236 | 188.85852 | 0 |  | 2.7947 | 2.540636 | 0 |  | 0.04281 | 0.03466397 | 7.676156 | -0.005166555 | 0 | -1.869849 | 4.49398 | -1.875015 |  |  | 299 | 300 | -0.699994 | 0 |  | 0.08002 | 0.07922772 | 11.3 |  |  |  | 9156 | 70.4268 | 21.54183 | 69.9398 | -0.487 | 70 | 35.43925 | 177.1107 | 188.8171 | 213.9498 | 0 |  | 185.55 | 185.866
30.09.2012 13:48:41 | 02:32:38 | 9158 | 181.5789 | 0 |  | -3.8147e-06 |  |  | 63.01485 | -18.23356 | 0 |  | 0.15027 | 0.06059274 | 0 |  | 0.24072 | 0.236 | 188.85852 | 0 |  | 2.7947 | 2.540636 | 0 |  | 0.04281 | 0.03466397 | 7.676311 | -0.003063888 | 0 | -1.877829 | 4.49402 | -1.880893 |  |  | 300 | 300 | -0.649995 | 0 |  | 0.08002 | 0.07922772 | 11.3 |  |  |  | 9158 | 70.4268 | 21.54274 | 69.9402 | -0.4866 | 70 | 35.42371 | 177.9941 | 188.8171 | 213.9405 | 0 |  | 185.55 | 185.866
30.09.2012 13:48:43 | 02:32:40 | 9160 | 181.5781 | 0 |  | -4.63748e-06 |  |  | 63.01485 | -18.23732 | 0 |  | 0.15027 | 0.06059274 | 0 |  | 0.24072 | 0.236 | 188.85852 | 0 |  | 2.7947 | 2.540636 | 0 |  | 0.04281 | 0.03466397 | 7.676465 | -0.003724728 | 0 | -1.872126 | 4.49398 | -1.875851 |  |  | 301 | 300 | -0.699994 | 0 |  | 0.08002 | 0.07922772 | 11.3 |  |  |  | 9160 | 70.4268 | 21.54325 | 69.9398 | -0.487 | 70 | 35.41138 | 177.3322 | 188.8171 | 213.9392 | 0 |  | 185.55 | 185.866
30.09.2012 13:48:45 | 02:32:42 | 9162 | 181.5786 | 0 |  | -6.35783e-06 |  |  | 63.01383 | -18.2411 | 0 |  | 0.15027 | 0.06059274 | 0 |  | 0.24072 | 0.236 | 188.85852 | 0 |  | 2.7947 | 2.540636 | 0 |  | 0.04281 | 0.03466397 | 7.67662 | -0.005106477 | 0 | -1.901882 | 4.49402 | -1.906989 |  |  | 300 | 300 | -0.749994 | 0 |  | 0.08002 | 0.07922772 | 11.3 |  |  |  | 9162 | 70.4268 | 21.54274 | 69.9402 | -0.4866 | 70 | 35.38149 | 180.2743 | 188.8171 | 213.94 | 0 |  | 185.55 | 185.866
30.09.2012 13:48:47 | 02:32:44 | 9164 | 181.5748 | 0 |  | -7.4798e-06 |  |  | 63.01424 | -18.24491 | 0 |  | 0.15027 | 0.06059274 | 0 |  | 0.24072 | 0.236 | 188.85852 | 0 |  | 2.7947 | 2.540636 | 0 |  | 0.04281 | 0.03466397 | 7.676723 | -0.00600762 | 0 | -1.897642 | 4.49398 | -1.90365 |  |  | 299 | 300 | -0.699994 | 0 |  | 0.08002 | 0.07922772 | 11.3 |  |  |  | 9164 | 70.4364 | 21.54224 | 69.9398 | -0.4966 | 70 | 35.31472 | 176.8326 | 188.8171 | 213.9332 | 0 |  | 185.55 | 185.866
30.09.2012 13:48:49 | 02:32:46 | 9166 | 181.5796 | 0 |  | -8.22778e-06 |  |  | 63.01424 | -18.24871 | 0 |  | 0.15027 | 0.06059274 | 0 |  | 0.24072 | 0.236 | 188.85852 | 0 |  | 2.7947 | 2.540636 | 0 |  | 0.04281 | 0.03466397 | 7.676672 | -0.006608382 | 0 | -1.886172 | 4.49398 | -1.892781 |  |  | 300 | 300 | -0.649995 | 0 |  | 0.08002 | 0.07922772 | 11.3 |  |  |  | 9166 | 70.4268 | 21.54385 | 69.9398 | -0.487 | 70 | 35.28115 | 178.6612 | 188.8171 | 213.9419 | 0 |  | 185.55 | 185.866
30.09.2012 13:48:51 | 02:32:48 | 9168 | 181.5816 | 0 |  | -1.15189e-05 |  |  | 63.01383 | -18.25249 | 0 |  | 0.15027 | 0.06059274 | 0 |  | 0.24072 | 0.236 | 188.85852 | 0 |  | 2.7947 | 2.540636 | 0 |  | 0.04281 | 0.03466397 | 7.676775 | -0.009251741 | 0 | -1.876783 | 4.49394 | -1.886035 |  |  | 301 | 300 | -0.699994 | 0 |  | 0.08002 | 0.07922772 | 11.3 |  |  |  | 9168 | 70.4364 | 21.54536 | 69.9394 | -0.497 | 70 | 35.18555 | 174.764 | 188.8171 | 213.9455 | 0 |  | 185.55 | 185.866
30.09.2012 13:48:53 | 02:32:50 | 9170 | 181.5827 | 0 |  | -1.19677e-05 |  |  | 63.01424 | -18.25626 | 0 |  | 0.15027 | 0.06059274 | 0 |  | 0.24072 | 0.236 | 188.85852 | 0 |  | 2.7947 | 2.540636 | 0 |  | 0.04281 | 0.03466397 | 7.676673 | -0.009612208 | 0 | -1.878377 | 4.494 | -1.88799 |  |  | 299 | 300 | -0.699994 | 0 |  | 0.08002 | 0.07922772 | 11.3 |  |  |  | 9170 | 70.4268 | 21.54486 | 69.94 | -0.4868 | 70 | 35.12861 | 177.9811 | 188.8171 | 213.9474 | 0 |  | 185.55 | 185.866
30.09.2012 13:48:55 | 02:32:52 | 9172 | 181.585 | 0 |  | -1.7428e-05 |  |  | 63.01587 | -18.26006 | 0 |  | 0.15027 | 0.06059274 | 0 |  | 0.24072 | 0.236 | 188.85852 | 0 |  | 2.7947 | 2.540636 | 0 |  | 0.04281 | 0.03466397 | 7.676311 | -0.01399781 | 0 | -1.894938 | 4.49392 | -1.908935 |  |  | 300 | 300 | -0.649995 | 0 |  | 0.08002 | 0.07922772 | 11.3 |  |  |  | 9172 | 70.4268 | 21.54536 | 69.9392 | -0.4876 | 70 | 35.06219 | 179.3011 | 188.8171 | 213.9516 | 0 |  | 185.55 | 185.866
30.09.2012 13:48:57 | 02:32:54 | 9174 | 181.5808 | 0 |  | -2.31126e-05 |  |  | 63.01638 | -18.26387 | 0 |  | 0.15027 | 0.06059274 | 0 |  | 0.24072 | 0.236 | 188.85852 | 0 |  | 2.7947 | 2.540636 | 0 |  | 0.04281 | 0.03466397 | 7.676208 | -0.01856356 | 0 | -1.885227 | 4.4939 | -1.90379 |  |  | 300 | 300 | -0.649995 | 0 |  | 0.08002 | 0.07922772 | 11.3 |  |  |  | 9174 | 70.4268 | 21.54486 | 69.939 | -0.4878 | 70 | 35.07239 | 178.3251 | 188.8171 | 213.944 | 0 |  | 185.55 | 185.866
30.09.2012 13:48:59 | 02:32:56 | 9176 | 181.5806 | 0 |  | -3.17144e-05 |  |  | 63.01638 | -18.26769 | 0 |  | 0.15027 | 0.06059274 | 0 |  | 0.24072 | 0.236 | 188.85852 | 0 |  | 2.7947 | 2.540636 | 0 |  | 0.04281 | 0.03466397 | 7.676157 | -0.02547235 | 0 | -1.895067 | 4.49388 | -1.920539 |  |  | 300 | 300 | -0.649995 | 0 |  | 0.08002 | 0.07922772 | 11.3 |  |  |  | 9176 | 70.4364 | 21.54536 | 69.9388 | -0.4976 | 70 | 35.07844 | 176.2887 | 188.8171 | 213.9436 | 0 |  | 185.55 | 185.866
30.09.2012 13:49:01 | 02:32:58 | 9178 | 181.5787 | 0 |  | -3.47811e-05 |  |  | 63.01781 | -18.27155 | 0 |  | 0.15027 | 0.06059274 | 0 |  | 0.24072 | 0.236 | 188.85852 | 0 |  | 2.7947 | 2.540636 | 0 |  | 0.04281 | 0.03466397 | 7.676003 | -0.02793546 | 0 | -1.911664 | 4.49392 | -1.939599 |  |  | 300 | 300 | -0.649995 | 0 |  | 0.08002 | 0.07922772 | 11.3 |  |  |  | 9178 | 70.4364 | 21.54425 | 69.9392 | -0.4972 | 70 | 35.11415 | 177.9547 | 188.8171 | 213.9402 | 0 |  | 185.55 | 185.866
30.09.2012 13:49:03 | 02:33:00 | 9180 | 181.5811 | 0 |  | -4.07649e-05 |  |  | 63.01894 | -18.27543 | 0 |  | 0.15027 | 0.06059274 | 0 |  | 0.24072 | 0.236 | 188.85852 | 0 |  | 2.7947 | 2.540636 | 0 |  | 0.04281 | 0.03466397 | 7.675848 | -0.03274152 | 0 | -1.905977 | 4.4939 | -1.938719 |  |  | 301 | 300 | -0.699994 | 0 |  | 0.08002 | 0.07922772 | 11.3 |  |  |  | 9180 | 70.4268 | 21.54577 | 69.939 | -0.4878 | 70 | 35.17119 | 180.2876 | 188.8171 | 213.9446 | 0 |  | 185.55 | 185.866
30.09.2012 13:49:05 | 02:33:02 | 9182 | 181.5817 | 0 |  | -4.41308e-05 |  |  | 63.01894 | -18.27931 | 0 |  | 0.15027 | 0.06059274 | 0 |  | 0.24072 | 0.236 | 188.85852 | 0 |  | 2.7947 | 2.540636 | 0 |  | 0.04281 | 0.03466397 | 7.675125 | -0.03544494 | 0 | -1.90419 | 4.49388 | -1.939635 |  |  | 299 | 300 | -0.699994 | 0 |  | 0.08002 | 0.07922772 | 11.3 |  |  |  | 9182 | 70.4268 | 21.54486 | 69.9388 | -0.488 | 70 | 35.19077 | 180.056 | 188.8171 | 213.9457 | 0 |  | 185.55 | 185.866
30.09.2012 13:49:07 | 02:33:04 | 9184 | 181.5847 | 0 |  | -4.35325e-05 |  |  | 63.01741 | -18.28319 | 0 |  | 0.15027 | 0.06059274 | 0 |  | 0.24072 | 0.236 | 188.85852 | 0 |  | 2.7947 | 2.540636 | 0 |  | 0.04281 | 0.03466397 | 7.675539 | -0.0349644 | 0 | -1.906355 | 4.49388 | -1.941319 |  |  | 300 | 300 | -0.649995 | 0 |  | 0.08002 | 0.07922772 | 11.3 |  |  |  | 9184 | 70.4268 | 21.54577 | 69.9388 | -0.488 | 70 | 35.28328 | 180.2578 | 188.8171 | 213.9511 | 0 |  | 185.55 | 185.866
30.09.2012 13:49:09 | 02:33:06 | 9186 | 181.5905 | 0 |  | -4.27097e-05 |  |  | 63.0168 | -18.28707 | 0 |  | 0.15027 | 0.06059274 | 0 |  | 0.24072 | 0.236 | 188.85852 | 0 |  | 2.7947 | 2.540636 | 0 |  | 0.04281 | 0.03466397 | 7.675642 | -0.03430354 | 0 | -1.90036 | 4.4939 | -1.934663 |  |  | 301 | 300 | -0.699994 | 0 |  | 0.08002 | 0.07922772 | 11.3 |  |  |  | 9186 | 70.4268 | 21.54577 | 69.939 | -0.4878 | 70 | 35.33547 | 179.7469 | 188.8171 | 213.9616 | 0 |  | 185.55 | 185.866
30.09.2012 13:49:11 | 02:33:08 | 9188 | 181.5951 | 0 |  | -4.16625e-05 |  |  | 63.0168 | -18.29094 | 0 |  | 0.15027 | 0.06059274 | 0 |  | 0.24072 | 0.236 | 188.85852 | 0 |  | 2.7947 | 2.540636 | 0 |  | 0.04281 | 0.03466397 | 7.675642 | -0.03346246 | 0 | -1.903053 | 4.49392 | -1.936516 |  |  | 299 | 300 | -0.699994 | 0 |  | 0.08002 | 0.07922772 | 11.3 |  |  |  | 9188 | 70.4364 | 21.54536 | 69.9392 | -0.4972 | 70 | 35.25861 | 177.1372 | 188.8171 | 213.9699 | 0 |  | 185.55 | 185.866
30.09.2012 13:49:13 | 02:33:10 | 9190 | 181.6007 | 0 |  | -4.10641e-05 |  |  | 63.01537 | -18.2948 | 0 |  | 0.15027 | 0.06059274 | 0 |  | 0.24072 | 0.236 | 188.85852 | 0 |  | 2.7947 | 2.540636 | 0 |  | 0.04281 | 0.03466397 | 7.675796 | -0.03298183 | 0 | -1.893087 | 4.4939 | -1.926069 |  |  | 301 | 300 | -0.699994 | 0 |  | 0.08002 | 0.07922772 | 11.3 |  |  |  | 9190 | 70.4364 | 21.54637 | 69.939 | -0.4974 | 70 | 35.34603 | 176.1445 | 188.8171 | 213.9801 | 0 |  | 185.55 | 185.866
30.09.2012 13:49:15 | 02:33:12 | 9192 | 181.6076 | 0 |  | -3.35843e-05 |  |  | 63.01638 | -18.29863 | 0 |  | 0.15027 | 0.06059274 | 0 |  | 0.24072 | 0.236 | 188.85852 | 0 |  | 2.7947 | 2.540636 | 0 |  | 0.04281 | 0.03466397 | 7.675796 | -0.02697421 | 0 | -1.8721 | 4.49392 | -1.899074 |  |  | 299 | 300 | -0.699994 | 0 |  | 0.08002 | 0.07922772 | 11.3 |  |  |  | 9192 | 70.4364 | 21.54536 | 69.9392 | -0.4972 | 70 | 35.37129 | 174.244 | 188.8171 | 213.9926 | 0 |  | 185.55 | 185.866
30.09.2012 13:49:17 | 02:33:14 | 9194 | 181.6134 | 0 |  | -2.92461e-05 |  |  | 63.01537 | -18.30241 | 0 |  | 0.15027 | 0.06059274 | 0 |  | 0.24072 | 0.236 | 188.85852 | 0 |  | 2.7947 | 2.540636 | 0 |  | 0.04281 | 0.03466397 | 7.675848 | -0.02348986 | 0 | -1.860849 | 4.49392 | -1.884339 |  |  | 300 | 300 | -0.649995 | 0 |  | 0.08002 | 0.07922772 | 11.3 |  |  |  | 9194 | 70.4364 | 21.54637 | 69.9392 | -0.4972 | 70 | 35.41055 | 173.1913 | 188.8171 | 214.0031 | 0 |  | 185.55 | 185.866
30.09.2012 13:49:19 | 02:33:16 | 9196 | 181.6252 | 0 |  | -1.90735e-05 |  |  | 63.01638 | -18.30619 | 0 |  | 0.15027 | 0.06059274 | 0 |  | 0.24072 | 0.236 | 188.85852 | 0 |  | 2.7947 | 2.540636 | 0 |  | 0.04281 | 0.03466397 | 7.675848 | -0.01531944 | 0 | -1.883288 | 4.49392 | -1.898607 |  |  | 300 | 300 | -0.649995 | 0 |  | 0.08002 | 0.07922772 | 11.3 |  |  |  | 9196 | 70.4364 | 21.54637 | 69.9392 | -0.4972 | 70 | 35.43154 | 175.2683 | 188.8171 | 214.0244 | 0 |  | 185.55 | 185.866
30.09.2012 13:49:21 | 02:33:18 | 9198 | 181.6324 | 0 |  | -8.82617e-06 |  |  | 63.01781 | -18.31 | 0 |  | 0.15027 | 0.06059274 | 0 |  | 0.24072 | 0.236 | 188.85852 | 0 |  | 2.7947 | 2.540636 | 0 |  | 0.04281 | 0.03466397 | 7.67626 | -0.007088997 | 0 | -1.897395 | 4.49396 | -1.904484 |  |  | 300 | 300 | -0.649995 | 0 |  | 0.08002 | 0.07922772 | 11.3 |  |  |  | 9198 | 70.4268 | 21.54678 | 69.9396 | -0.4872 | 70 | 35.41802 | 179.6102 | 188.8171 | 214.0374 | 0 |  | 185.55 | 185.866
30.09.2012 13:49:23 | 02:33:20 | 9200 | 181.6332 | 0 |  | -3.7399e-07 |  |  | 63.01996 | -18.31379 | 0 |  | 0.15027 | 0.06059274 | 0 |  | 0.24072 | 0.236 | 188.85852 | 0 |  | 2.7947 | 2.540636 | 0 |  | 0.04281 | 0.03466397 | 7.676208 | -0.000300381 | 0 | -1.887161 | 4.49394 | -1.887461 |  |  | 300 | 300 | -0.649995 | 0 |  | 0.08002 | 0.07922772 | 11.3 |  |  |  | 9200 | 70.4171 | 21.54678 | 69.9394 | -0.4777 | 70 | 35.36927 | 181.607 | 188.8171 | 214.0389 | 0 |  | 185.55 | 185.866
30.09.2012 13:49:25 | 02:33:22 | 9202 | 181.6387 | 0 |  | 6.43263e-06 |  |  | 63.02047 | -18.31756 | 0 |  | 0.15027 | 0.06059274 | 0 |  | 0.24072 | 0.236 | 188.85852 | 0 |  | 2.7947 | 2.540636 | 0 |  | 0.04281 | 0.03466397 | 7.676569 | 0.005166555 | 0 | -1.887313 | 4.49396 | -1.882147 |  |  | 301 | 300 | -0.699994 | 0 |  | 0.08002 | 0.07922772 | 11.3 |  |  |  | 9202 | 70.4171 | 21.54738 | 69.9396 | -0.4775 | 70 | 35.29218 | 181.6797 | 188.8171 | 214.0488 | 0 |  | 185.55 | 185.866
30.09.2012 13:49:27 | 02:33:24 | 9204 | 181.6424 | 0 |  | 1.7802e-05 |  |  | 63.02201 | -18.32132 | 0 |  | 0.15027 | 0.06059274 | 0 |  | 0.24072 | 0.236 | 188.85852 | 0 |  | 2.7947 | 2.540636 | 0 |  | 0.04281 | 0.03466397 | 7.676724 | 0.0142982 | 0 | -1.893673 | 4.49394 | -1.879375 |  |  | 299 | 300 | -0.699994 | 0 |  | 0.08002 | 0.07922772 | 11.3 |  |  |  | 9204 | 70.4268 | 21.54577 | 69.9394 | -0.4874 | 70 | 35.20334 | 179.1864 | 188.8171 | 214.0555 | 0 |  | 185.55 | 185.866
30.09.2012 13:49:29 | 02:33:26 | 9206 | 181.6493 | 0 |  | 1.63808e-05 |  |  | 63.02098 | -18.32508 | 0 |  | 0.15027 | 0.06059274 | 0 |  | 0.24072 | 0.236 | 188.85852 | 0 |  | 2.7947 | 2.540636 | 0 |  | 0.04281 | 0.03466397 | 7.676466 | 0.01315672 | 0 | -1.896422 | 4.4939 | -1.883265 |  |  | 300 | 300 | -0.649995 | 0 |  | 0.08002 | 0.07922772 | 11.3 |  |  |  | 9206 | 70.4268 | 21.54637 | 69.939 | -0.4878 | 70 | 35.14047 | 179.3164 | 188.8171 | 214.0681 | 0 |  | 185.55 | 185.866
30.09.2012 13:49:31 | 02:33:28 | 9208 | 181.654 | 0 |  | 8.00339e-06 |  |  | 63.01781 | -18.32885 | 0 |  | 0.15027 | 0.06059274 | 0 |  | 0.24072 | 0.236 | 188.85852 | 0 |  | 2.7947 | 2.540636 | 0 |  | 0.04281 | 0.03466397 | 7.676106 | 0.006428157 | 0 | -1.895113 | 4.49384 | -1.888685 |  |  | 300 | 300 | -0.649995 | 0 |  | 0.08002 | 0.07922772 | 11.3 |  |  |  | 9208 | 70.4268 | 21.54577 | 69.9384 | -0.4884 | 70 | 35.09979 | 179.0035 | 188.8171 | 214.0765 | 0 |  | 185.55 | 185.866
30.09.2012 13:49:33 | 02:33:30 | 9210 | 181.6617 | 0 |  | -8.97576e-07 |  |  | 63.01638 | -18.33262 | 0 |  | 0.15027 | 0.06059274 | 0 |  | 0.24072 | 0.236 | 188.85852 | 0 |  | 2.7947 | 2.540636 | 0 |  | 0.04281 | 0.03466397 | 7.675642 | -0.0007209144 | 0 | -1.874136 | 4.49386 | -1.874857 |  |  | 301 | 300 | -0.699994 | 0 |  | 0.08002 | 0.07922772 | 11.3 |  |  |  | 9210 | 70.4268 | 21.54678 | 69.9386 | -0.4882 | 70 | 35.07975 | 177.0753 | 188.8171 | 214.0906 | 0 |  | 185.55 | 185.866
30.09.2012 13:49:35 | 02:33:32 | 9212 | 181.6685 | 0 |  | -6.05864e-06 |  |  | 63.01424 | -18.33638 | 0 |  | 0.15027 | 0.06059274 | 0 |  | 0.24072 | 0.236 | 188.85852 | 0 |  | 2.7947 | 2.540636 | 0 |  | 0.04281 | 0.03466397 | 7.675797 | -0.004866174 | 0 | -1.879265 | 4.49384 | -1.884131 |  |  | 299 | 300 | -0.699994 | 0 |  | 0.08002 | 0.07922772 | 11.3 |  |  |  | 9212 | 70.4364 | 21.54738 | 69.9384 | -0.498 | 70 | 35.05864 | 174.6162 | 188.8171 | 214.1028 | 0 |  | 185.55 | 185.866
30.09.2012 13:49:37 | 02:33:34 | 9214 | 181.675 | 0 |  | -1.75776e-05 |  |  | 63.01322 | -18.34015 | 0 |  | 0.15027 | 0.06059274 | 0 |  | 0.24072 | 0.236 | 188.85852 | 0 |  | 2.7947 | 2.540636 | 0 |  | 0.04281 | 0.03466397 | 7.6759 | -0.01411796 | 0 | -1.877364 | 4.4938 | -1.891482 |  |  | 300 | 300 | -0.649995 | 0 |  | 0.08002 | 0.07922772 | 11.3 |  |  |  | 9214 | 70.4364 | 21.54839 | 69.938 | -0.4984 | 70 | 35.07476 | 174.3156 | 188.8171 | 214.1146 | 0 |  | 185.55 | 185.866
30.09.2012 13:49:39 | 02:33:36 | 9216 | 181.6781 | 0 |  | -2.92461e-05 |  |  | 63.01537 | -18.34397 | 0 |  | 0.15027 | 0.06059274 | 0 |  | 0.24072 | 0.236 | 188.85852 | 0 |  | 2.7947 | 2.540636 | 0 |  | 0.04281 | 0.03466397 | 7.675901 | -0.02348986 | 0 | -1.902229 | 4.4938 | -1.925719 |  |  | 300 | 300 | -0.649995 | 0 |  | 0.08002 | 0.07922772 | 11.3 |  |  |  | 9216 | 70.4364 | 21.54839 | 69.938 | -0.4984 | 70 | 35.0731 | 176.6213 | 188.8171 | 214.1202 | 0 |  | 185.55 | 185.866
30.09.2012 13:49:41 | 02:33:38 | 9218 | 181.6829 | 0 |  | -3.01436e-05 |  |  | 63.01638 | -18.34781 | 0 |  | 0.15027 | 0.06059274 | 0 |  | 0.24072 | 0.236 | 188.85852 | 0 |  | 2.7947 | 2.540636 | 0 |  | 0.04281 | 0.03466397 | 7.675695 | -0.02421071 | 0 | -1.89542 | 4.4939 | -1.919631 |  |  | 301 | 300 | -0.699994 | 0 |  | 0.08002 | 0.07922772 | 11.3 |  |  |  | 9218 | 70.4364 | 21.54839 | 69.939 | -0.4974 | 70 | 35.1037 | 176.2818 | 188.8171 | 214.1289 | 0 |  | 185.55 | 185.866
30.09.2012 13:49:43 | 02:33:40 | 9220 | 181.6874 | 0 |  | -3.58283e-05 |  |  | 63.01781 | -18.35168 | 0 |  | 0.15027 | 0.06059274 | 0 |  | 0.24072 | 0.236 | 188.85852 | 0 |  | 2.7947 | 2.540636 | 0 |  | 0.04281 | 0.03466397 | 7.675693 | -0.02877655 | 0 | -1.921745 | 4.49384 | -1.950521 |  |  | 299 | 300 | -0.699994 | 0 |  | 0.08002 | 0.07922772 | 11.3 |  |  |  | 9220 | 70.4364 | 21.5488 | 69.9384 | -0.498 | 70 | 35.15898 | 178.5448 | 188.8171 | 214.1369 | 0 |  | 185.55 | 185.866
30.09.2012 13:49:45 | 02:33:42 | 9222 | 181.6958 | 0 |  | -3.86706e-05 |  |  | 63.01996 | -18.35559 | 0 |  | 0.15027 | 0.06059274 | 0 |  | 0.24072 | 0.236 | 188.85852 | 0 |  | 2.7947 | 2.540636 | 0 |  | 0.04281 | 0.03466397 | 7.675642 | -0.03105942 | 0 | -1.923101 | 4.49382 | -1.95416 |  |  | 300 | 300 | -0.649995 | 0 |  | 0.08002 | 0.07922772 | 11.3 |  |  |  | 9222 | 70.4364 | 21.5493 | 69.9382 | -0.4982 | 70 | 35.17416 | 178.6021 | 188.8171 | 214.1522 | 0 |  | 185.55 | 185.866
30.09.2012 13:49:47 | 02:33:44 | 9224 | 181.6983 | 0 |  | -4.21113e-05 |  |  | 63.01945 | -18.35951 | 0 |  | 0.15027 | 0.06059274 | 0 |  | 0.24072 | 0.236 | 188.85852 | 0 |  | 2.7947 | 2.540636 | 0 |  | 0.04281 | 0.03466397 | 7.675591 | -0.03382292 | 0 | -1.933297 | 4.49384 | -1.96712 |  |  | 300 | 300 | -0.649995 | 0 |  | 0.08002 | 0.07922772 | 11.3 |  |  |  | 9224 | 70.4364 | 21.5493 | 69.9384 | -0.498 | 70 | 35.22682 | 179.6072 | 188.8171 | 214.1567 | 0 |  | 185.55 | 185.866
30.09.2012 13:49:49 | 02:33:46 | 9226 | 181.7059 | 0 |  | -4.4056e-05 |  |  | 63.02047 | -18.36343 | 0 |  | 0.15027 | 0.06059274 | 0 |  | 0.24072 | 0.236 | 188.85852 | 0 |  | 2.7947 | 2.540636 | 0 |  | 0.04281 | 0.03466397 | 7.675591 | -0.03538486 | 0 | -1.915696 | 4.49382 | -1.951081 |  |  | 300 | 300 | -0.649995 | 0 |  | 0.08002 | 0.07922772 | 11.3 |  |  |  | 9226 | 70.4364 | 21.5488 | 69.9382 | -0.4982 | 70 | 35.27818 | 177.9046 | 188.8171 | 214.1704 | 0 |  | 185.55 | 185.866
30.09.2012 13:49:51 | 02:33:48 | 9228 | 181.7131 | 0 |  | -4.30837e-05 |  |  | 63.02098 | -18.36732 | 0 |  | 0.15027 | 0.06059274 | 0 |  | 0.24072 | 0.236 | 188.85852 | 0 |  | 2.7947 | 2.540636 | 0 |  | 0.04281 | 0.03466397 | 7.675539 | -0.03460393 | 0 | -1.90173 | 4.49384 | -1.936334 |  |  | 300 | 300 | -0.649995 | 0 |  | 0.08002 | 0.07922772 | 11.3 |  |  |  | 9228 | 70.4364 | 21.55031 | 69.9384 | -0.498 | 70 | 35.33274 | 176.6602 | 188.8171 | 214.1834 | 0 |  | 185.55 | 185.866
30.09.2012 13:49:53 | 02:33:50 | 9230 | 181.719 | 0 |  | -4.27097e-05 |  |  | 63.02139 | -18.37119 | 0 |  | 0.15027 | 0.06059274 | 0 |  | 0.24072 | 0.236 | 188.85852 | 0 |  | 2.7947 | 2.540636 | 0 |  | 0.04281 | 0.03466397 | 7.675591 | -0.03430354 | 0 | -1.905448 | 4.49382 | -1.939752 |  |  | 300 | 300 | -0.649995 | 0 |  | 0.08002 | 0.07922772 | 11.3 |  |  |  | 9230 | 70.4465 | 21.5488 | 69.9382 | -0.5083 | 70 | 35.3675 | 173.975 | 188.8171 | 214.1942 | 0 |  | 185.55 | 185.866
30.09.2012 13:49:55 | 02:33:52 | 9232 | 181.725 | 0 |  | -3.2612e-05 |  |  | 63.02047 | -18.37507 | 0 |  | 0.15027 | 0.06059274 | 0 |  | 0.24072 | 0.236 | 188.85852 | 0 |  | 2.7947 | 2.540636 | 0 |  | 0.04281 | 0.03466397 | 7.675797 | -0.02619328 | 0 | -1.913505 | 4.49386 | -1.939699 |  |  | 300 | 300 | -0.649995 | 0 |  | 0.08002 | 0.07922772 | 11.3 |  |  |  | 9232 | 70.4465 | 21.54991 | 69.9386 | -0.5079 | 70 | 35.37556 | 174.8209 | 188.8171 | 214.205 | 0 |  | 185.55 | 185.866
30.09.2012 13:49:57 | 02:33:54 | 9234 | 181.7229 | 0 |  | -1.95223e-05 |  |  | 63.02303 | -18.37891 | 0 |  | 0.15027 | 0.06059274 | 0 |  | 0.24072 | 0.236 | 188.85852 | 0 |  | 2.7947 | 2.540636 | 0 |  | 0.04281 | 0.03466397 | 7.675745 | -0.01567991 | 0 | -1.886289 | 4.4939 | -1.901969 |  |  | 300 | 300 | -0.649995 | 0 |  | 0.08002 | 0.07922772 | 11.3 |  |  |  | 9234 | 70.4465 | 21.55132 | 69.939 | -0.5075 | 70 | 35.41387 | 172.451 | 188.8171 | 214.2012 | 0 |  | 185.55 | 185.866
30.09.2012 13:49:59 | 02:33:56 | 9236 | 181.7273 | 0 |  | -8.22778e-06 |  |  | 63.02456 | -18.38269 | 0 |  | 0.15027 | 0.06059274 | 0 |  | 0.24072 | 0.236 | 188.85852 | 0 |  | 2.7947 | 2.540636 | 0 |  | 0.04281 | 0.03466397 | 7.6759 | -0.006608382 | 0 | -1.868812 | 4.49386 | -1.875421 |  |  | 300 | 300 | -0.649995 | 0 |  | 0.08002 | 0.07922772 | 11.3 |  |  |  | 9236 | 70.4364 | 21.5493 | 69.9386 | -0.4978 | 70 | 35.40675 | 173.6474 | 188.8171 | 214.2092 | 0 |  | 185.55 | 185.866
30.09.2012 13:50:01 | 02:33:58 | 9238 | 181.7353 | 0 |  | -1.12197e-06 |  |  | 63.02456 | -18.38643 | 0 |  | 0.15027 | 0.06059274 | 0 |  | 0.24072 | 0.236 | 188.85852 | 0 |  | 2.7947 | 2.540636 | 0 |  | 0.04281 | 0.03466397 | 7.67621 | -0.000901143 | 0 | -1.865008 | 4.49382 | -1.865909 |  |  | 300 | 300 | -0.649995 | 0 |  | 0.08002 | 0.07922772 | 11.3 |  |  |  | 9238 | 70.4364 | 21.54991 | 69.9382 | -0.4982 | 70 | 35.41636 | 173.1693 | 188.8171 | 214.2237 | 0 |  | 185.55 | 185.866
30.09.2012 13:50:03 | 02:34:00 | 9240 | 181.7341 | 0 |  | 6.73182e-07 |  |  | 63.02558 | -18.39022 | 0 |  | 0.15027 | 0.06059274 | 0 |  | 0.24072 | 0.236 | 188.85852 | 0 |  | 2.7947 | 2.540636 | 0 |  | 0.04281 | 0.03466397 | 7.67621 | 0.0005406858 | 0 | -1.926389 | 4.4938 | -1.925848 |  |  | 300 | 300 | -0.649995 | 0 |  | 0.08002 | 0.07922772 | 11.3 |  |  |  | 9240 | 70.4268 | 21.55031 | 69.938 | -0.4888 | 70 | 35.41505 | 181.7527 | 188.8171 | 214.2215 | 0 |  | 185.55 | 185.866
30.09.2012 13:50:05 | 02:34:02 | 9242 | 181.7362 | 0 |  | -7.77899e-06 |  |  | 63.02354 | -18.39409 | 0 |  | 0.15027 | 0.06059274 | 0 |  | 0.24072 | 0.236 | 188.85852 | 0 |  | 2.7947 | 2.540636 | 0 |  | 0.04281 | 0.03466397 | 7.676417 | -0.006247923 | 0 | -1.93783 | 4.49376 | -1.944078 |  |  | 300 | 300 | -0.649995 | 0 |  | 0.08002 | 0.07922772 | 11.3 |  |  |  | 9242 | 70.4268 | 21.54991 | 69.9376 | -0.4892 | 70 | 35.40545 | 182.7047 | 188.8171 | 214.2254 | 0 |  | 185.55 | 185.866
30.09.2012 13:50:07 | 02:34:04 | 9244 | 181.7358 | 0 |  | -1.34637e-05 |  |  | 63.02252 | -18.39797 | 0 |  | 0.15027 | 0.06059274 | 0 |  | 0.24072 | 0.236 | 188.85852 | 0 |  | 2.7947 | 2.540636 | 0 |  | 0.04281 | 0.03466397 | 7.676779 | -0.01081376 | 0 | -1.922347 | 4.49374 | -1.933161 |  |  | 300 | 300 | -0.649995 | 0 |  | 0.08002 | 0.07922772 | 11.3 |  |  |  | 9244 | 70.4268 | 21.55132 | 69.9374 | -0.4894 | 70 | 35.23963 | 181.1833 | 188.8171 | 214.2246 | 0 |  | 185.55 | 185.866
30.09.2012 13:50:09 | 02:34:06 | 9246 | 181.7334 | 0 |  | -1.91483e-05 |  |  | 63.02303 | -18.40186 | 0 |  | 0.15027 | 0.06059274 | 0 |  | 0.24072 | 0.236 | 188.85852 | 0 |  | 2.7947 | 2.540636 | 0 |  | 0.04281 | 0.03466397 | 7.67678 | -0.01537952 | 0 | -1.938911 | 4.49376 | -1.954291 |  |  | 300 | 300 | -0.649995 | 0 |  | 0.08002 | 0.07922772 | 11.3 |  |  |  | 9246 | 70.4364 | 21.55132 | 69.9376 | -0.4988 | 70 | 35.1655 | 179.8511 | 188.8171 | 214.2203 | 0 |  | 185.55 | 185.866
30.09.2012 13:50:11 | 02:34:08 | 9248 | 181.7287 | 0 |  | -2.97696e-05 |  |  | 63.02558 | -18.40577 | 0 |  | 0.15027 | 0.06059274 | 0 |  | 0.24072 | 0.236 | 188.85852 | 0 |  | 2.7947 | 2.540636 | 0 |  | 0.04281 | 0.03466397 | 7.676676 | -0.02391032 | 0 | -1.933548 | 4.49374 | -1.957458 |  |  | 300 | 300 | -0.649995 | 0 |  | 0.08002 | 0.07922772 | 11.3 |  |  |  | 9248 | 70.4364 | 21.55193 | 69.9374 | -0.499 | 70 | 35.12043 | 179.2978 | 188.8171 | 214.2118 | 0 |  | 185.55 | 185.866
30.09.2012 13:50:13 | 02:34:10 | 9250 | 181.7311 | 0 |  | -3.55291e-05 |  |  | 63.02711 | -18.40966 | 0 |  | 0.15027 | 0.06059274 | 0 |  | 0.24072 | 0.236 | 188.85852 | 0 |  | 2.7947 | 2.540636 | 0 |  | 0.04281 | 0.03466397 | 7.676676 | -0.02853624 | 0 | -1.907245 | 4.49378 | -1.935781 |  |  | 300 | 300 | -0.649995 | 0 |  | 0.08002 | 0.07922772 | 11.3 |  |  |  | 9250 | 70.4364 | 21.55132 | 69.9378 | -0.4986 | 70 | 35.08034 | 176.9757 | 188.8171 | 214.2161 | 0 |  | 185.55 | 185.866
30.09.2012 13:50:15 | 02:34:12 | 9252 | 181.7327 | 0 |  | -2.77501e-05 |  |  | 63.0266 | -18.41351 | 0 |  | 0.15027 | 0.06059274 | 0 |  | 0.24072 | 0.236 | 188.85852 | 0 |  | 2.7947 | 2.540636 | 0 |  | 0.04281 | 0.03466397 | 7.676572 | -0.0222883 | 0 | -1.889259 | 4.4938 | -1.911548 |  |  | 300 | 300 | -0.649995 | 0 |  | 0.08002 | 0.07922772 | 11.3 |  |  |  | 9252 | 70.4364 | 21.55091 | 69.938 | -0.4984 | 70 | 35.07547 | 175.3643 | 188.8171 | 214.2191 | 0 |  | 185.55 | 185.866
30.09.2012 13:50:17 | 02:34:14 | 9254 | 181.7321 | 0 |  | -2.41598e-05 |  |  | 63.02711 | -18.41733 | 0 |  | 0.15027 | 0.06059274 | 0 |  | 0.24072 | 0.236 | 188.85852 | 0 |  | 2.7947 | 2.540636 | 0 |  | 0.04281 | 0.03466397 | 7.676314 | -0.01940465 | 0 | -1.886532 | 4.49382 | -1.905936 |  |  | 301 | 300 | -0.699994 | 0 |  | 0.08002 | 0.07922772 | 11.3 |  |  |  | 9254 | 70.4465 | 21.55233 | 69.9382 | -0.5083 | 70 | 35.06314 | 172.2354 | 188.8171 | 214.2179 | 0 |  | 185.55 | 185.866
30.09.2012 13:50:19 | 02:34:16 | 9256 | 181.728 | 0 |  | -2.38606e-05 |  |  | 63.02967 | -18.42117 | 0 |  | 0.15027 | 0.06059274 | 0 |  | 0.24072 | 0.236 | 188.85852 | 0 |  | 2.7947 | 2.540636 | 0 |  | 0.04281 | 0.03466397 | 7.676055 | -0.01916434 | 0 | -1.913816 | 4.4938 | -1.93298 |  |  | 299 | 300 | -0.699994 | 0 |  | 0.08002 | 0.07922772 | 11.3 |  |  |  | 9256 | 70.4465 | 21.55293 | 69.938 | -0.5085 | 70 | 35.06753 | 174.6724 | 188.8171 | 214.2105 | 0 |  | 185.55 | 185.866
30.09.2012 13:50:21 | 02:34:18 | 9258 | 181.7263 | 0 |  | -2.13175e-05 |  |  | 63.03172 | -18.42502 | 0 |  | 0.15027 | 0.06059274 | 0 |  | 0.24072 | 0.236 | 188.85852 | 0 |  | 2.7947 | 2.540636 | 0 |  | 0.04281 | 0.03466397 | 7.675901 | -0.01712177 | 0 | -1.901259 | 4.4938 | -1.918381 |  |  | 300 | 300 | -0.649995 | 0 |  | 0.08002 | 0.07922772 | 11.3 |  |  |  | 9258 | 70.4364 | 21.55546 | 69.938 | -0.4984 | 70 | 35.08414 | 176.4845 | 188.8171 | 214.2074 | 0 |  | 185.55 | 185.866
30.09.2012 13:50:23 | 02:34:20 | 9260 | 181.7281 | 0 |  | -1.86247e-05 |  |  | 63.03172 | -18.42885 | 0 |  | 0.15027 | 0.06059274 | 0 |  | 0.24072 | 0.236 | 188.85852 | 0 |  | 2.7947 | 2.540636 | 0 |  | 0.04281 | 0.03466397 | 7.676108 | -0.01495897 | 0 | -1.894617 | 4.49382 | -1.909576 |  |  | 300 | 300 | -0.649995 | 0 |  | 0.08002 | 0.07922772 | 11.3 |  |  |  | 9260 | 70.4364 | 21.55344 | 69.9382 | -0.4982 | 70 | 35.05899 | 175.9255 | 188.8171 | 214.2107 | 0 |  | 185.55 | 185.866
30.09.2012 13:50:25 | 02:34:22 | 9262 | 181.7265 | 0 |  | -5.90904e-06 |  |  | 63.03273 | -18.43266 | 0 |  | 0.15027 | 0.06059274 | 0 |  | 0.24072 | 0.236 | 188.85852 | 0 |  | 2.7947 | 2.540636 | 0 |  | 0.04281 | 0.03466397 | 7.676004 | -0.004746018 | 0 | -1.89946 | 4.4939 | -1.904206 |  |  | 300 | 300 | -0.649995 | 0 |  | 0.08002 | 0.07922772 | 11.3 |  |  |  | 9262 | 70.4364 | 21.55445 | 69.939 | -0.4974 | 70 | 35.06813 | 176.6152 | 188.8171 | 214.2077 | 0 |  | 185.55 | 185.866
30.09.2012 13:50:27 | 02:34:24 | 9264 | 181.723 | 0 |  | -1.49596e-07 |  |  | 63.03427 | -18.43648 | 0 |  | 0.15027 | 0.06059274 | 0 |  | 0.24072 | 0.236 | 188.85852 | 0 |  | 2.7947 | 2.540636 | 0 |  | 0.04281 | 0.03466397 | 7.6759 | -0.0001201524 | 0 | -1.915018 | 4.49386 | -1.915138 |  |  | 300 | 300 | -0.649995 | 0 |  | 0.08002 | 0.07922772 | 11.3 |  |  |  | 9264 | 70.4364 | 21.55344 | 69.9386 | -0.4978 | 70 | 35.12529 | 177.9449 | 188.8171 | 214.2015 | 0 |  | 185.55 | 185.866
30.09.2012 13:50:29 | 02:34:26 | 9266 | 181.7181 | 0 |  | 7.5546e-06 |  |  | 63.03376 | -18.44031 | 0 |  | 0.15027 | 0.06059274 | 0 |  | 0.24072 | 0.236 | 188.85852 | 0 |  | 2.7947 | 2.540636 | 0 |  | 0.04281 | 0.03466397 | 7.6759 | 0.006067698 | 0 | -1.917024 | 4.49384 | -1.910957 |  |  | 301 | 300 | -0.699994 | 0 |  | 0.08002 | 0.07922772 | 11.3 |  |  |  | 9266 | 70.4364 | 21.55384 | 69.9384 | -0.498 | 70 | 35.16064 | 178.0761 | 188.8171 | 214.1925 | 0 |  | 185.55 | 185.866
30.09.2012 13:50:31 | 02:34:28 | 9268 | 181.7163 | 0 |  | 1.97467e-05 |  |  | 63.03529 | -18.4441 | 0 |  | 0.15027 | 0.06059274 | 0 |  | 0.24072 | 0.236 | 188.85852 | 0 |  | 2.7947 | 2.540636 | 0 |  | 0.04281 | 0.03466397 | 7.675591 | 0.01586014 | 0 | -1.895025 | 4.49384 | -1.879165 |  |  | 299 | 300 | -0.699994 | 0 |  | 0.08002 | 0.07922772 | 11.3 |  |  |  | 9268 | 70.4364 | 21.55293 | 69.9384 | -0.498 | 70 | 35.23667 | 176.0342 | 188.8171 | 214.1893 | 0 |  | 185.55 | 185.866
30.09.2012 13:50:33 | 02:34:30 | 9270 | 181.7125 | 0 |  | 3.44819e-05 |  |  | 63.03478 | -18.44783 | 0 |  | 0.15027 | 0.06059274 | 0 |  | 0.24072 | 0.236 | 188.85852 | 0 |  | 2.7947 | 2.540636 | 0 |  | 0.04281 | 0.03466397 | 7.675591 | 0.02769515 | 0 | -1.877713 | 4.4939 | -1.850018 |  |  | 300 | 300 | -0.649995 | 0 |  | 0.08002 | 0.07922772 | 11.3 |  |  |  | 9270 | 70.4465 | 21.55384 | 69.939 | -0.5075 | 70 | 35.29478 | 171.6767 | 188.8171 | 214.1825 | 0 |  | 185.55 | 185.866
30.09.2012 13:50:35 | 02:34:32 | 9272 | 181.7078 | 0 |  | 4.46544e-05 |  |  | 63.03785 | -18.45154 | 0 |  | 0.15027 | 0.06059274 | 0 |  | 0.24072 | 0.236 | 188.85852 | 0 |  | 2.7947 | 2.540636 | 0 |  | 0.04281 | 0.03466397 | 7.675642 | 0.03586549 | 0 | -1.897045 | 4.4939 | -1.861179 |  |  | 300 | 300 | -0.649995 | 0 |  | 0.08002 | 0.07922772 | 11.3 |  |  |  | 9272 | 70.4465 | 21.55445 | 69.939 | -0.5075 | 70 | 35.35243 | 173.4487 | 188.8171 | 214.1739 | 0 |  | 185.55 | 185.866
30.09.2012 13:50:37 | 02:34:34 | 9274 | 181.7055 | 0 |  | 5.12367e-05 |  |  | 63.03733 | -18.45524 | 0 |  | 0.15027 | 0.06059274 | 0 |  | 0.24072 | 0.236 | 188.85852 | 0 |  | 2.7947 | 2.540636 | 0 |  | 0.04281 | 0.03466397 | 7.675745 | 0.04115225 | 0 | -1.881967 | 4.4939 | -1.840815 |  |  | 300 | 300 | -0.649995 | 0 |  | 0.08002 | 0.07922772 | 11.3 |  |  |  | 9274 | 70.4465 | 21.55546 | 69.939 | -0.5075 | 70 | 35.38813 | 172.0723 | 188.8171 | 214.1697 | 0 |  | 185.55 | 185.866
30.09.2012 13:50:39 | 02:34:36 | 9276 | 181.7045 | 0 |  | 5.07131e-05 |  |  | 63.03785 | -18.45892 | 0 |  | 0.15027 | 0.06059274 | 0 |  | 0.24072 | 0.236 | 188.85852 | 0 |  | 2.7947 | 2.540636 | 0 |  | 0.04281 | 0.03466397 | 7.675796 | 0.04073171 | 0 | -1.878807 | 4.49388 | -1.838075 |  |  | 301 | 300 | -0.699994 | 0 |  | 0.08002 | 0.07922772 | 11.3 |  |  |  | 9276 | 70.4364 | 21.55647 | 69.9388 | -0.4976 | 70 | 35.40806 | 174.6569 | 188.8171 | 214.1679 | 0 |  | 185.55 | 185.866
30.09.2012 13:50:41 | 02:34:38 | 9278 | 181.7022 | 0 |  | 4.95911e-05 |  |  | 63.03631 | -18.46261 | 0 |  | 0.15027 | 0.06059274 | 0 |  | 0.24072 | 0.236 | 188.85852 | 0 |  | 2.7947 | 2.540636 | 0 |  | 0.04281 | 0.03466397 | 7.676106 | 0.03983054 | 0 | -1.891602 | 4.49392 | -1.851771 |  |  | 299 | 300 | -0.699994 | 0 |  | 0.08002 | 0.07922772 | 11.3 |  |  |  | 9278 | 70.4268 | 21.55647 | 69.9392 | -0.4876 | 70 | 35.43641 | 178.8699 | 188.8171 | 214.1638 | 0 |  | 185.55 | 185.866
30.09.2012 13:50:43 | 02:34:40 | 9280 | 181.6974 | 0 |  | 4.68984e-05 |  |  | 63.03478 | -18.46636 | 0 |  | 0.15027 | 0.06059274 | 0 |  | 0.24072 | 0.236 | 188.85852 | 0 |  | 2.7947 | 2.540636 | 0 |  | 0.04281 | 0.03466397 | 7.676002 | 0.03766782 | 0 | -1.942357 | 4.4939 | -1.904689 |  |  | 301 | 300 | -0.699994 | 0 |  | 0.08002 | 0.07922772 | 11.3 |  |  |  | 9280 | 70.4268 | 21.55647 | 69.939 | -0.4878 | 70 | 35.41328 | 183.6112 | 188.8171 | 214.1551 | 0 |  | 185.55 | 185.866
30.09.2012 13:50:45 | 02:34:42 | 9282 | 181.6953 | 0 |  | 4.04657e-05 |  |  | 63.0358 | -18.47017 | 0 |  | 0.15027 | 0.06059274 | 0 |  | 0.24072 | 0.236 | 188.85852 | 0 |  | 2.7947 | 2.540636 | 0 |  | 0.04281 | 0.03466397 | 7.675642 | 0.03250121 | 0 | -1.932239 | 4.4939 | -1.899737 |  |  | 299 | 300 | -0.699994 | 0 |  | 0.08002 | 0.07922772 | 11.3 |  |  |  | 9282 | 70.4268 | 21.55647 | 69.939 | -0.4878 | 70 | 35.38659 | 182.6567 | 188.8171 | 214.1514 | 0 |  | 185.55 | 185.866
30.09.2012 13:50:47 | 02:34:44 | 9284 | 181.6905 | 0 |  | 3.98674e-05 |  |  | 63.03529 | -18.47396 | 0 |  | 0.15027 | 0.06059274 | 0 |  | 0.24072 | 0.236 | 188.85852 | 0 |  | 2.7947 | 2.540636 | 0 |  | 0.04281 | 0.03466397 | 7.675693 | 0.03202067 | 0 | -1.926512 | 4.49394 | -1.894491 |  |  | 300 | 300 | -0.649995 | 0 |  | 0.08002 | 0.07922772 | 11.3 |  |  |  | 9284 | 70.4364 | 21.55687 | 69.9394 | -0.497 | 70 | 35.32646 | 179.2872 | 188.8171 | 214.1426 | 0 |  | 185.55 | 185.866
30.09.2012 13:50:49 | 02:34:46 | 9286 | 181.6889 | 0 |  | 4.42804e-05 |  |  | 63.03478 | -18.47773 | 0 |  | 0.15027 | 0.06059274 | 0 |  | 0.24072 | 0.236 | 188.85852 | 0 |  | 2.7947 | 2.540636 | 0 |  | 0.04281 | 0.03466397 | 7.676311 | 0.0355651 | 0 | -1.910297 | 4.49398 | -1.874732 |  |  | 300 | 300 | -0.649995 | 0 |  | 0.08002 | 0.07922772 | 11.3 |  |  |  | 9286 | 70.4364 | 21.55687 | 69.9398 | -0.4966 | 70 | 35.25363 | 177.9001 | 188.8171 | 214.1396 | 0 |  | 185.55 | 185.866
30.09.2012 13:50:51 | 02:34:48 | 9288 | 181.6886 | 0 |  | 4.4056e-05 |  |  | 63.03427 | -18.48145 | 0 |  | 0.15027 | 0.06059274 | 0 |  | 0.24072 | 0.236 | 188.85852 | 0 |  | 2.7947 | 2.540636 | 0 |  | 0.04281 | 0.03466397 | 7.676672 | 0.03538486 | 0 | -1.882458 | 4.49394 | -1.847073 |  |  | 301 | 300 | -0.699994 | 0 |  | 0.08002 | 0.07922772 | 11.3 |  |  |  | 9288 | 70.4364 | 21.55687 | 69.9394 | -0.497 | 70 | 35.18068 | 175.1892 | 188.8171 | 214.1392 | 0 |  | 185.55 | 185.866
30.09.2012 13:50:53 | 02:34:50 | 9290 | 181.6864 | 0 |  | 4.45796e-05 |  |  | 63.03427 | -18.48513 | 0 |  | 0.15027 | 0.06059274 | 0 |  | 0.24072 | 0.236 | 188.85852 | 0 |  | 2.7947 | 2.540636 | 0 |  | 0.04281 | 0.03466397 | 7.676621 | 0.03580541 | 0 | -1.868724 | 4.49398 | -1.832919 |  |  | 299 | 300 | -0.699994 | 0 |  | 0.08002 | 0.07922772 | 11.3 |  |  |  | 9290 | 70.4364 | 21.55748 | 69.9398 | -0.4966 | 70 | 35.11166 | 174.0309 | 188.8171 | 214.1352 | 0 |  | 185.55 | 185.866
30.09.2012 13:50:55 | 02:34:52 | 9292 | 181.6852 | 0 |  | 3.8521e-05 |  |  | 63.03427 | -18.48881 | 0 |  | 0.15027 | 0.06059274 | 0 |  | 0.24072 | 0.236 | 188.85852 | 0 |  | 2.7947 | 2.540636 | 0 |  | 0.04281 | 0.03466397 | 7.676569 | 0.03093927 | 0 | -1.877565 | 4.49394 | -1.846626 |  |  | 300 | 300 | -0.649995 | 0 |  | 0.08002 | 0.07922772 | 11.3 |  |  |  | 9292 | 70.4268 | 21.55748 | 69.9394 | -0.4874 | 70 | 35.08722 | 177.6203 | 188.8171 | 214.1331 | 0 |  | 185.55 | 185.866
30.09.2012 13:50:57 | 02:34:54 | 9294 | 181.6845 | 0 |  | 3.28364e-05 |  |  | 63.03325 | -18.49249 | 0 |  | 0.15027 | 0.06059274 | 0 |  | 0.24072 | 0.236 | 188.85852 | 0 |  | 2.7947 | 2.540636 | 0 |  | 0.04281 | 0.03466397 | 7.67626 | 0.02637352 | 0 | -1.861713 | 4.49394 | -1.83534 |  |  | 300 | 300 | -0.649995 | 0 |  | 0.08002 | 0.07922772 | 11.3 |  |  |  | 9294 | 70.4268 | 21.55838 | 69.9394 | -0.4874 | 70 | 35.0527 | 176.1214 | 188.8171 | 214.1318 | 0 |  | 185.55 | 185.866
30.09.2012 13:50:59 | 02:34:56 | 9296 | 181.6868 | 0 |  | 4.30089e-05 |  |  | 63.03478 | -18.49618 | 0 |  | 0.15027 | 0.06059274 | 0 |  | 0.24072 | 0.236 | 188.85852 | 0 |  | 2.7947 | 2.540636 | 0 |  | 0.04281 | 0.03466397 | 7.676157 | 0.03454386 | 0 | -1.883779 | 4.49402 | -1.849235 |  |  | 301 | 300 | -0.699994 | 0 |  | 0.08002 | 0.07922772 | 11.3 |  |  |  | 9296 | 70.4268 | 21.55899 | 69.9402 | -0.4866 | 70 | 35.06706 | 178.452 | 188.8171 | 214.1358 | 0 |  | 185.55 | 185.866
30.09.2012 13:51:01 | 02:34:58 | 9298 | 181.6822 | 0 |  | 4.7048e-05 |  |  | 63.03529 | -18.49988 | 0 |  | 0.15027 | 0.06059274 | 0 |  | 0.24072 | 0.236 | 188.85852 | 0 |  | 2.7947 | 2.540636 | 0 |  | 0.04281 | 0.03466397 | 7.675794 | 0.03778798 | 0 | -1.891323 | 4.49402 | -1.853535 |  |  | 299 | 300 | -0.699994 | 0 |  | 0.08002 | 0.07922772 | 11.3 |  |  |  | 9298 | 70.4171 | 21.55838 | 69.9402 | -0.4769 | 70 | 35.09991 | 182.2132 | 188.8171 | 214.1276 | 0 |  | 185.55 | 185.866
30.09.2012 13:51:03 | 02:35:00 | 9300 | 181.6821 | 0 |  | 4.26349e-05 |  |  | 63.03631 | -18.5036 | 0 |  | 0.15027 | 0.06059274 | 0 |  | 0.24072 | 0.236 | 188.85852 | 0 |  | 2.7947 | 2.540636 | 0 |  | 0.04281 | 0.03466397 | 7.675536 | 0.03424347 | 0 | -1.898484 | 4.49398 | -1.864241 |  |  | 300 | 300 | -0.649995 | 0 |  | 0.08002 | 0.07922772 | 11.3 |  |  |  | 9300 | 70.4268 | 21.55838 | 69.9398 | -0.487 | 70 | 35.14451 | 179.7259 | 188.8171 | 214.1275 | 0 |  | 185.55 | 185.866
30.09.2012 13:51:05 | 02:35:02 | 9302 | 181.6775 | 0 |  | 3.68006e-05 |  |  | 63.0358 | -18.50735 | 0 |  | 0.15027 | 0.06059274 | 0 |  | 0.24072 | 0.236 | 188.85852 | 0 |  | 2.7947 | 2.540636 | 0 |  | 0.04281 | 0.03466397 | 7.675537 | 0.02955748 | 0 | -1.915726 | 4.49398 | -1.886169 |  |  | 300 | 300 | -0.649995 | 0 |  | 0.08002 | 0.07922772 | 11.3 |  |  |  | 9302 | 70.4268 | 21.55949 | 69.9398 | -0.487 | 70 | 35.22338 | 181.3628 | 188.8171 | 214.1191 | 0 |  | 185.55 | 185.866
30.09.2012 13:51:07 | 02:35:04 | 9304 | 181.6719 | 0 |  | 4.16625e-05 |  |  | 63.03631 | -18.51109 | 0 |  | 0.15027 | 0.06059274 | 0 |  | 0.24072 | 0.236 | 188.85852 | 0 |  | 2.7947 | 2.540636 | 0 |  | 0.04281 | 0.03466397 | 7.675434 | 0.03346246 | 0 | -1.888382 | 4.49404 | -1.854919 |  |  | 301 | 300 | -0.699994 | 0 |  | 0.08002 | 0.07922772 | 11.3 |  |  |  | 9304 | 70.4268 | 21.55838 | 69.9404 | -0.4864 | 70 | 35.30878 | 178.9643 | 188.8171 | 214.1089 | 0 |  | 185.55 | 185.866
30.09.2012 13:51:09 | 02:35:06 | 9306 | 181.6676 | 0 |  | 4.09893e-05 |  |  | 63.03785 | -18.51478 | 0 |  | 0.15027 | 0.06059274 | 0 |  | 0.24072 | 0.236 | 188.85852 | 0 |  | 2.7947 | 2.540636 | 0 |  | 0.04281 | 0.03466397 | 7.675432 | 0.03292176 | 0 | -1.867197 | 4.494 | -1.834275 |  |  | 299 | 300 | -0.699994 | 0 |  | 0.08002 | 0.07922772 | 11.3 |  |  |  | 9306 | 70.4268 | 21.55949 | 69.94 | -0.4868 | 70 | 35.36358 | 176.839 | 188.8171 | 214.1012 | 0 |  | 185.55 | 185.866
30.09.2012 13:51:11 | 02:35:08 | 9308 | 181.665 | 0 |  | 3.88202e-05 |  |  | 63.0358 | -18.51846 | 0 |  | 0.15027 | 0.06059274 | 0 |  | 0.24072 | 0.236 | 188.85852 | 0 |  | 2.7947 | 2.540636 | 0 |  | 0.04281 | 0.03466397 | 7.675691 | 0.03117958 | 0 | -1.87379 | 4.494 | -1.84261 |  |  | 300 | 300 | -0.649995 | 0 |  | 0.08002 | 0.07922772 | 11.3 |  |  |  | 9308 | 70.4364 | 21.56 | 69.94 | -0.4964 | 70 | 35.4128 | 174.5823 | 188.8171 | 214.0964 | 0 |  | 185.55 | 185.866
30.09.2012 13:51:13 | 02:35:10 | 9310 | 181.6595 | 0 |  | 3.33599e-05 |  |  | 63.03989 | -18.52216 | 0 |  | 0.15027 | 0.06059274 | 0 |  | 0.24072 | 0.236 | 188.85852 | 0 |  | 2.7947 | 2.540636 | 0 |  | 0.04281 | 0.03466397 | 7.675795 | 0.02679398 | 0 | -1.887421 | 4.494 | -1.860627 |  |  | 301 | 300 | -0.699994 | 0 |  | 0.08002 | 0.07922772 | 11.3 |  |  |  | 9310 | 70.4364 | 21.56101 | 69.94 | -0.4964 | 70 | 35.42704 | 175.8576 | 188.8171 | 214.0866 | 0 |  | 185.55 | 185.866
30.09.2012 13:51:15 | 02:35:12 | 9312 | 181.6607 | 0 |  | 3.05176e-05 |  |  | 63.03938 | -18.52587 | 0 |  | 0.15027 | 0.06059274 | 0 |  | 0.24072 | 0.236 | 188.85852 | 0 |  | 2.7947 | 2.540636 | 0 |  | 0.04281 | 0.03466397 | 7.676207 | 0.0245111 | 0 | -1.873711 | 4.494 | -1.8492 |  |  | 299 | 300 | -0.699994 | 0 |  | 0.08002 | 0.07922772 | 11.3 |  |  |  | 9312 | 70.4364 | 21.56303 | 69.94 | -0.4964 | 70 | 35.42834 | 174.5791 | 188.8171 | 214.0887 | 0 |  | 185.55 | 185.866
30.09.2012 13:51:17 | 02:35:14 | 9314 | 181.6594 | 0 |  | 3.15648e-05 |  |  | 63.03989 | -18.52956 | 0 |  | 0.15027 | 0.06059274 | 0 |  | 0.24072 | 0.236 | 188.85852 | 0 |  | 2.7947 | 2.540636 | 0 |  | 0.04281 | 0.03466397 | 7.676362 | 0.02535219 | 0 | -1.864876 | 4.49406 | -1.839524 |  |  | 300 | 300 | -0.649995 | 0 |  | 0.08002 | 0.07922772 | 11.3 |  |  |  | 9314 | 70.4364 | 21.56101 | 69.9406 | -0.4958 | 70 | 35.3822 | 173.9338 | 188.8171 | 214.0863 | 0 |  | 185.55 | 185.866
30.09.2012 13:51:19 | 02:35:16 | 9316 | 181.6598 | 0 |  | 2.78997e-05 |  |  | 63.03989 | -18.53323 | 0 |  | 0.15027 | 0.06059274 | 0 |  | 0.24072 | 0.236 | 188.85852 | 0 |  | 2.7947 | 2.540636 | 0 |  | 0.04281 | 0.03466397 | 7.676671 | 0.02240846 | 0 | -1.858731 | 4.49404 | -1.836323 |  |  | 300 | 300 | -0.649995 | 0 |  | 0.08002 | 0.07922772 | 11.3 |  |  |  | 9316 | 70.4268 | 21.56192 | 69.9404 | -0.4864 | 70 | 35.32729 | 176.166 | 188.8171 | 214.0871 | 0 |  | 185.55 | 185.866
30.09.2012 13:51:21 | 02:35:18 | 9318 | 181.6575 | 0 |  | 2.68525e-05 |  |  | 63.03785 | -18.53693 | 0 |  | 0.15027 | 0.06059274 | 0 |  | 0.24072 | 0.236 | 188.85852 | 0 |  | 2.7947 | 2.540636 | 0 |  | 0.04281 | 0.03466397 | 7.676516 | 0.02156737 | 0 | -1.88106 | 4.49404 | -1.859493 |  |  | 300 | 300 | -0.649995 | 0 |  | 0.08002 | 0.07922772 | 11.3 |  |  |  | 9318 | 70.4171 | 21.56303 | 69.9404 | -0.4767 | 70 | 35.09694 | 181.3126 | 188.8171 | 214.0829 | 0 |  | 185.55 | 185.866
30.09.2012 13:51:23 | 02:35:20 | 9320 | 181.6566 | 0 |  | 3.1116e-05 |  |  | 63.03836 | -18.54067 | 0 |  | 0.15027 | 0.06059274 | 0 |  | 0.24072 | 0.236 | 188.85852 | 0 |  | 2.7947 | 2.540636 | 0 |  | 0.04281 | 0.03466397 | 7.676362 | 0.02499173 | 0 | -1.902111 | 4.49406 | -1.877119 |  |  | 300 | 300 | -0.649995 | 0 |  | 0.08002 | 0.07922772 | 11.3 |  |  |  | 9320 | 70.4171 | 21.56404 | 69.9406 | -0.4765 | 70 | 35.07073 | 183.4067 | 188.8171 | 214.0813 | 0 |  | 185.55 | 185.866
30.09.2012 13:51:25 | 02:35:22 | 9322 | 181.6555 | 0 |  | 2.80493e-05 |  |  | 63.03836 | -18.54442 | 0 |  | 0.15027 | 0.06059274 | 0 |  | 0.24072 | 0.236 | 188.85852 | 0 |  | 2.7947 | 2.540636 | 0 |  | 0.04281 | 0.03466397 | 7.676155 | 0.02252862 | 0 | -1.899025 | 4.49404 | -1.876497 |  |  | 301 | 300 | -0.699994 | 0 |  | 0.08002 | 0.07922772 | 11.3 |  |  |  | 9322 | 70.4171 | 21.56252 | 69.9404 | -0.4767 | 70 | 35.06266 | 183.0463 | 188.8171 | 214.0792 | 0 |  | 185.55 | 185.866
30.09.2012 13:51:27 | 02:35:24 | 9324 | 181.6552 | 0 |  | 3.15648e-05 |  |  | 63.03887 | -18.54817 | 0 |  | 0.15027 | 0.06059274 | 0 |  | 0.24072 | 0.236 | 188.85852 | 0 |  | 2.7947 | 2.540636 | 0 |  | 0.04281 | 0.03466397 | 7.675794 | 0.02535219 | 0 | -1.895649 | 4.49408 | -1.870297 |  |  | 299 | 300 | -0.699994 | 0 |  | 0.08002 | 0.07922772 | 11.3 |  |  |  | 9324 | 70.4171 | 21.56353 | 69.9408 | -0.4763 | 70 | 35.08105 | 182.8492 | 188.8171 | 214.0786 | 0 |  | 185.55 | 185.866
30.09.2012 13:51:29 | 02:35:26 | 9326 | 181.6542 | 0 |  | 2.56557e-05 |  |  | 63.03887 | -18.5519 | 0 |  | 0.15027 | 0.06059274 | 0 |  | 0.24072 | 0.236 | 188.85852 | 0 |  | 2.7947 | 2.540636 | 0 |  | 0.04281 | 0.03466397 | 7.675535 | 0.02060613 | 0 | -1.887378 | 4.49404 | -1.866772 |  |  | 301 | 300 | -0.699994 | 0 |  | 0.08002 | 0.07922772 | 11.3 |  |  |  | 9326 | 70.4268 | 21.56303 | 69.9404 | -0.4864 | 70 | 35.14035 | 178.8866 | 188.8171 | 214.077 | 0 |  | 185.55 | 185.866
30.09.2012 13:51:31 | 02:35:28 | 9328 | 181.6499 | 0 |  | 2.09435e-05 |  |  | 63.03478 | -18.55564 | 0 |  | 0.15027 | 0.06059274 | 0 |  | 0.24072 | 0.236 | 188.85852 | 0 |  | 2.7947 | 2.540636 | 0 |  | 0.04281 | 0.03466397 | 7.675381 | 0.01682138 | 0 | -1.884048 | 4.49406 | -1.867226 |  |  | 299 | 300 | -0.699994 | 0 |  | 0.08002 | 0.07922772 | 11.3 |  |  |  | 9328 | 70.4268 | 21.56404 | 69.9406 | -0.4862 | 70 | 35.18578 | 178.6367 | 188.8171 | 214.069 | 0 |  | 185.55 | 185.866
30.09.2012 13:51:33 | 02:35:30 | 9330 | 181.6507 | 0 |  | 2.05695e-05 |  |  | 63.03529 | -18.55935 | 0 |  | 0.15027 | 0.06059274 | 0 |  | 0.24072 | 0.236 | 188.85852 | 0 |  | 2.7947 | 2.540636 | 0 |  | 0.04281 | 0.03466397 | 7.675174 | 0.016521 | 0 | -1.85933 | 4.49404 | -1.842809 |  |  | 300 | 300 | -0.649995 | 0 |  | 0.08002 | 0.07922772 | 11.3 |  |  |  | 9330 | 70.4268 | 21.56454 | 69.9404 | -0.4864 | 70 | 35.28257 | 176.2315 | 188.8171 | 214.0706 | 0 |  | 185.55 | 185.866
30.09.2012 13:51:35 | 02:35:32 | 9332 | 181.6558 | 0 |  | 2.39354e-05 |  |  | 63.03887 | -18.56302 | 0 |  | 0.15027 | 0.06059274 | 0 |  | 0.24072 | 0.236 | 188.85852 | 0 |  | 2.7947 | 2.540636 | 0 |  | 0.04281 | 0.03466397 | 7.675329 | 0.01922442 | 0 | -1.84812 | 4.49406 | -1.828895 |  |  | 301 | 300 | -0.699994 | 0 |  | 0.08002 | 0.07922772 | 11.3 |  |  |  | 9332 | 70.4268 | 21.56303 | 69.9406 | -0.4862 | 70 | 35.3178 | 175.2244 | 188.8171 | 214.0798 | 0 |  | 185.55 | 185.866
30.09.2012 13:51:37 | 02:35:34 | 9334 | 181.6534 | 0 |  | 2.07939e-05 |  |  | 63.03938 | -18.5667 | 0 |  | 0.15027 | 0.06059274 | 0 |  | 0.24072 | 0.236 | 188.85852 | 0 |  | 2.7947 | 2.540636 | 0 |  | 0.04281 | 0.03466397 | 7.675226 | 0.01670123 | 0 | -1.868143 | 4.49406 | -1.851441 |  |  | 299 | 300 | -0.699994 | 0 |  | 0.08002 | 0.07922772 | 11.3 |  |  |  | 9334 | 70.4268 | 21.56494 | 69.9406 | -0.4862 | 70 | 35.23869 | 177.1252 | 188.8171 | 214.0755 | 0 |  | 185.55 | 185.866
30.09.2012 13:51:39 | 02:35:36 | 9336 | 181.6565 | 0 |  | 1.75028e-05 |  |  | 63.04193 | -18.5704 | 0 |  | 0.15027 | 0.06059274 | 0 |  | 0.24072 | 0.236 | 188.85852 | 0 |  | 2.7947 | 2.540636 | 0 |  | 0.04281 | 0.03466397 | 7.675277 | 0.01405789 | 0 | -1.863031 | 4.49406 | -1.848974 |  |  | 300 | 300 | -0.649995 | 0 |  | 0.08002 | 0.07922772 | 11.3 |  |  |  | 9336 | 70.4268 | 21.56454 | 69.9406 | -0.4862 | 70 | 35.31483 | 176.6376 | 188.8171 | 214.0811 | 0 |  | 185.55 | 185.866
30.09.2012 13:51:41 | 02:35:38 | 9338 | 181.658 | 0 |  | 1.50344e-05 |  |  | 63.04244 | -18.5741 | 0 |  | 0.15027 | 0.06059274 | 0 |  | 0.24072 | 0.236 | 188.85852 | 0 |  | 2.7947 | 2.540636 | 0 |  | 0.04281 | 0.03466397 | 7.67538 | 0.01207532 | 0 | -1.865214 | 4.49402 | -1.853138 |  |  | 300 | 300 | -0.649995 | 0 |  | 0.08002 | 0.07922772 | 11.3 |  |  |  | 9338 | 70.4171 | 21.56404 | 69.9402 | -0.4769 | 70 | 35.3414 | 179.7217 | 188.8171 | 214.0838 | 0 |  | 185.55 | 185.866
30.09.2012 13:51:43 | 02:35:40 | 9340 | 181.6585 | 0 |  | 1.31645e-05 |  |  | 63.04295 | -18.57781 | 0 |  | 0.15027 | 0.06059274 | 0 |  | 0.24072 | 0.236 | 188.85852 | 0 |  | 2.7947 | 2.540636 | 0 |  | 0.04281 | 0.03466397 | 7.675381 | 0.01057345 | 0 | -1.868169 | 4.49406 | -1.857596 |  |  | 300 | 300 | -0.649995 | 0 |  | 0.08002 | 0.07922772 | 11.3 |  |  |  | 9340 | 70.4171 | 21.56494 | 69.9406 | -0.4765 | 70 | 35.38031 | 180.1321 | 188.8171 | 214.0848 | 0 |  | 185.55 | 185.866
30.09.2012 13:51:45 | 02:35:42 | 9342 | 181.6593 | 0 |  | 8.30258e-06 |  |  | 63.04295 | -18.58154 | 0 |  | 0.15027 | 0.06059274 | 0 |  | 0.24072 | 0.236 | 188.85852 | 0 |  | 2.7947 | 2.540636 | 0 |  | 0.04281 | 0.03466397 | 7.675484 | 0.00666846 | 0 | -1.870106 | 4.49404 | -1.863437 |  |  | 300 | 300 | -0.649995 | 0 |  | 0.08002 | 0.07922772 | 11.3 |  |  |  | 9342 | 70.4171 | 21.56454 | 69.9404 | -0.4767 | 70 | 35.40865 | 180.2549 | 188.8171 | 214.0862 | 0 |  | 185.55 | 185.866
30.09.2012 13:51:47 | 02:35:44 | 9344 | 181.6555 | 0 |  | 5.08627e-06 |  |  | 63.04602 | -18.58526 | 0 |  | 0.15027 | 0.06059274 | 0 |  | 0.24072 | 0.236 | 188.85852 | 0 |  | 2.7947 | 2.540636 | 0 |  | 0.04281 | 0.03466397 | 7.675484 | 0.004085187 | 0 | -1.870297 | 4.49406 | -1.866212 |  |  | 301 | 300 | -0.699994 | 0 |  | 0.08002 | 0.07922772 | 11.3 |  |  |  | 9344 | 70.4171 | 21.56605 | 69.9406 | -0.4765 | 70 | 35.41814 | 180.3402 | 188.8171 | 214.0793 | 0 |  | 185.55 | 185.866
30.09.2012 13:51:49 | 02:35:46 | 9346 | 181.6517 | 0 |  | -1.57076e-06 |  |  | 63.04602 | -18.58902 | 0 |  | 0.15027 | 0.06059274 | 0 |  | 0.24072 | 0.236 | 188.85852 | 0 |  | 2.7947 | 2.540636 | 0 |  | 0.04281 | 0.03466397 | 7.675587 | -0.001261602 | 0 | -1.885147 | 4.49404 | -1.886409 |  |  | 299 | 300 | -0.699994 | 0 |  | 0.08002 | 0.07922772 | 11.3 |  |  |  | 9346 | 70.4171 | 21.56605 | 69.9404 | -0.4767 | 70 | 35.44483 | 181.7123 | 188.8171 | 214.0723 | 0 |  | 185.55 | 185.866
30.09.2012 13:51:51 | 02:35:48 | 9348 | 181.6514 | 0 |  | -1.42117e-06 |  |  | 63.04653 | -18.59278 | 0 |  | 0.15027 | 0.06059274 | 0 |  | 0.24072 | 0.236 | 188.85852 | 0 |  | 2.7947 | 2.540636 | 0 |  | 0.04281 | 0.03466397 | 7.675897 | -0.001141454 | 0 | -1.873162 | 4.49404 | -1.874303 |  |  | 300 | 300 | -0.649995 | 0 |  | 0.08002 | 0.07922772 | 11.3 |  |  |  | 9348 | 70.4171 | 21.56757 | 69.9404 | -0.4767 | 70 | 35.42158 | 180.5573 | 188.8171 | 214.0719 | 0 |  | 185.55 | 185.866
30.09.2012 13:51:53 | 02:35:50 | 9350 | 181.651 | 0 |  | -1.49596e-06 |  |  | 63.04653 | -18.59653 | 0 |  | 0.15027 | 0.06059274 | 0 |  | 0.24072 | 0.236 | 188.85852 | 0 |  | 2.7947 | 2.540636 | 0 |  | 0.04281 | 0.03466397 | 7.676103 | -0.001201524 | 0 | -1.872623 | 4.49406 | -1.873824 |  |  | 300 | 300 | -0.649995 | 0 |  | 0.08002 | 0.07922772 | 11.3 |  |  |  | 9350 | 70.4171 | 21.56605 | 69.9406 | -0.4765 | 70 | 35.42526 | 180.569 | 188.8171 | 214.0711 | 0 |  | 185.55 | 185.866
30.09.2012 13:51:55 | 02:35:52 | 9352 | 181.6518 | 0 |  | -3.9643e-06 |  |  | 63.04551 | -18.60026 | 0 |  | 0.15027 | 0.06059274 | 0 |  | 0.24072 | 0.236 | 188.85852 | 0 |  | 2.7947 | 2.540636 | 0 |  | 0.04281 | 0.03466397 | 7.67569 | -0.003184043 | 0 | -1.860622 | 4.49404 | -1.863806 |  |  | 300 | 300 | -0.649995 | 0 |  | 0.08002 | 0.07922772 | 11.3 |  |  |  | 9352 | 70.4268 | 21.56807 | 69.9404 | -0.4864 | 70 | 35.42313 | 176.353 | 188.8171 | 214.0725 | 0 |  | 185.55 | 185.866
30.09.2012 13:51:57 | 02:35:54 | 9354 | 181.6513 | 0 |  | -5.75945e-06 |  |  | 63.04755 | -18.604 | 0 |  | 0.15027 | 0.06059274 | 0 |  | 0.24072 | 0.236 | 188.85852 | 0 |  | 2.7947 | 2.540636 | 0 |  | 0.04281 | 0.03466397 | 7.675381 | -0.004625871 | 0 | -1.870774 | 4.49402 | -1.875399 |  |  | 300 | 300 | -0.649995 | 0 |  | 0.08002 | 0.07922772 | 11.3 |  |  |  | 9354 | 70.4268 | 21.56807 | 69.9402 | -0.4866 | 70 | 35.41459 | 177.2546 | 188.8171 | 214.0716 | 0 |  | 185.55 | 185.866
30.09.2012 13:51:59 | 02:35:56 | 9356 | 181.6537 | 0 |  | -7.405e-06 |  |  | 63.04959 | -18.60773 | 0 |  | 0.15027 | 0.06059274 | 0 |  | 0.24072 | 0.236 | 188.85852 | 0 |  | 2.7947 | 2.540636 | 0 |  | 0.04281 | 0.03466397 | 7.675278 | -0.005947542 | 0 | -1.84423 | 4.49404 | -1.850177 |  |  | 300 | 300 | -0.649995 | 0 |  | 0.08002 | 0.07922772 | 11.3 |  |  |  | 9356 | 70.4268 | 21.56706 | 69.9404 | -0.4864 | 70 | 35.41565 | 174.7974 | 188.8171 | 214.076 | 0 |  | 185.55 | 185.866
30.09.2012 13:52:01 | 02:35:58 | 9358 | 181.6513 | 0 |  | -2.39354e-06 |  |  | 63.05011 | -18.61144 | 0 |  | 0.15027 | 0.06059274 | 0 |  | 0.24072 | 0.236 | 188.85852 | 0 |  | 2.7947 | 2.540636 | 0 |  | 0.04281 | 0.03466397 | 7.675536 | -0.001922442 | 0 | -1.854787 | 4.49406 | -1.856709 |  |  | 300 | 300 | -0.649995 | 0 |  | 0.08002 | 0.07922772 | 11.3 |  |  |  | 9358 | 70.4268 | 21.56706 | 69.9406 | -0.4862 | 70 | 35.37022 | 175.8609 | 188.8171 | 214.0717 | 0 |  | 185.55 | 185.866
30.09.2012 13:52:03 | 02:36:00 | 9360 | 181.6469 | 0 |  | -2.54314e-06 |  |  | 63.05164 | -18.61517 | 0 |  | 0.15027 | 0.06059274 | 0 |  | 0.24072 | 0.236 | 188.85852 | 0 |  | 2.7947 | 2.540636 | 0 |  | 0.04281 | 0.03466397 | 7.676206 | -0.002042597 | 0 | -1.874123 | 4.49406 | -1.876166 |  |  | 300 | 300 | -0.649995 | 0 |  | 0.08002 | 0.07922772 | 11.3 |  |  |  | 9360 | 70.4268 | 21.56757 | 69.9406 | -0.4862 | 70 | 35.36322 | 177.6986 | 188.8171 | 214.0637 | 0 |  | 185.55 | 185.866
30.09.2012 13:52:05 | 02:36:02 | 9362 | 181.6449 | 0 |  | 4.48788e-07 |  |  | 63.05164 | -18.61893 | 0 |  | 0.15027 | 0.06059274 | 0 |  | 0.24072 | 0.236 | 188.85852 | 0 |  | 2.7947 | 2.540636 | 0 |  | 0.04281 | 0.03466397 | 7.676309 | 0.0003604572 | 0 | -1.888328 | 4.49406 | -1.887968 |  |  | 300 | 300 | -0.649995 | 0 |  | 0.08002 | 0.07922772 | 11.3 |  |  |  | 9362 | 70.4268 | 21.56757 | 69.9406 | -0.4862 | 70 | 35.32254 | 179.0475 | 188.8171 | 214.0601 | 0 |  | 185.55 | 185.866
30.09.2012 13:52:07 | 02:36:04 | 9364 | 181.6468 | 0 |  | -1.86995e-06 |  |  | 63.05215 | -18.62269 | 0 |  | 0.15027 | 0.06059274 | 0 |  | 0.24072 | 0.236 | 188.85852 | 0 |  | 2.7947 | 2.540636 | 0 |  | 0.04281 | 0.03466397 | 7.676103 | -0.001501905 | 0 | -1.865177 | 4.49404 | -1.866678 |  |  | 300 | 300 | -0.649995 | 0 |  | 0.08002 | 0.07922772 | 11.3 |  |  |  | 9364 | 70.4268 | 21.56757 | 69.9404 | -0.4864 | 70 | 35.29763 | 176.7896 | 188.8171 | 214.0634 | 0 |  | 185.55 | 185.866
30.09.2012 13:52:09 | 02:36:06 | 9366 | 181.6435 | 0 |  | -6.73182e-06 |  |  | 63.05164 | -18.62641 | 0 |  | 0.15027 | 0.06059274 | 0 |  | 0.24072 | 0.236 | 188.85852 | 0 |  | 2.7947 | 2.540636 | 0 |  | 0.04281 | 0.03466397 | 7.676516 | -0.005406858 | 0 | -1.848396 | 4.49398 | -1.853803 |  |  | 300 | 300 | -0.649995 | 0 |  | 0.08002 | 0.07922772 | 11.3 |  |  |  | 9366 | 70.4171 | 21.56858 | 69.9398 | -0.4773 | 70 | 35.25469 | 177.9908 | 188.8171 | 214.0576 | 0 |  | 185.55 | 185.866
30.09.2012 13:52:11 | 02:36:08 | 9368 | 181.6412 | 0 |  | -5.75945e-06 |  |  | 63.05266 | -18.63013 | 0 |  | 0.15027 | 0.06059274 | 0 |  | 0.24072 | 0.236 | 188.85852 | 0 |  | 2.7947 | 2.540636 | 0 |  | 0.04281 | 0.03466397 | 7.676414 | -0.004625871 | 0 | -1.86775 | 4.49404 | -1.872376 |  |  | 300 | 300 | -0.649995 | 0 |  | 0.08002 | 0.07922772 | 11.3 |  |  |  | 9368 | 70.4171 | 21.56908 | 69.9404 | -0.4767 | 70 | 35.18092 | 180.0458 | 188.8171 | 214.0533 | 0 |  | 185.55 | 185.866
30.09.2012 13:52:13 | 02:36:10 | 9370 | 181.6353 | 0 |  | -5.60985e-06 |  |  | 63.05317 | -18.63388 | 0 |  | 0.15027 | 0.06059274 | 0 |  | 0.24072 | 0.236 | 188.85852 | 0 |  | 2.7947 | 2.540636 | 0 |  | 0.04281 | 0.03466397 | 7.676155 | -0.004505715 | 0 | -1.869686 | 4.49402 | -1.874192 |  |  | 300 | 300 | -0.649995 | 0 |  | 0.08002 | 0.07922772 | 11.3 |  |  |  | 9370 | 70.4171 | 21.56959 | 69.9402 | -0.4769 | 70 | 35.14202 | 180.1753 | 188.8171 | 214.0426 | 0 |  | 185.55 | 185.866
30.09.2012 13:52:15 | 02:36:12 | 9372 | 181.6298 | 0 |  | -1.18181e-05 |  |  | 63.05266 | -18.63764 | 0 |  | 0.15027 | 0.06059274 | 0 |  | 0.24072 | 0.236 | 188.85852 | 0 |  | 2.7947 | 2.540636 | 0 |  | 0.04281 | 0.03466397 | 7.67631 | -0.009492053 | 0 | -1.876038 | 4.494 | -1.88553 |  |  | 300 | 300 | -0.649995 | 0 |  | 0.08002 | 0.07922772 | 11.3 |  |  |  | 9372 | 70.4171 | 21.56908 | 69.94 | -0.4771 | 70 | 35.1011 | 180.7296 | 188.8171 | 214.0327 | 0 |  | 185.55 | 185.866
30.09.2012 13:52:17 | 02:36:14 | 9374 | 181.625 | 0 |  | -9.20016e-06 |  |  | 63.05317 | -18.64141 | 0 |  | 0.15027 | 0.06059274 | 0 |  | 0.24072 | 0.236 | 188.85852 | 0 |  | 2.7947 | 2.540636 | 0 |  | 0.04281 | 0.03466397 | 7.676104 | -0.007389378 | 0 | -1.872913 | 4.49404 | -1.880302 |  |  | 300 | 300 | -0.649995 | 0 |  | 0.08002 | 0.07922772 | 11.3 |  |  |  | 9374 | 70.4268 | 21.57009 | 69.9404 | -0.4864 | 70 | 35.07726 | 177.5441 | 188.8171 | 214.0241 | 0 |  | 185.55 | 185.866
30.09.2012 13:52:19 | 02:36:16 | 9376 | 181.6193 | 0 |  | -1.28653e-05 |  |  | 63.05368 | -18.64517 | 0 |  | 0.15027 | 0.06059274 | 0 |  | 0.24072 | 0.236 | 188.85852 | 0 |  | 2.7947 | 2.540636 | 0 |  | 0.04281 | 0.03466397 | 7.676103 | -0.01033314 | 0 | -1.875524 | 4.494 | -1.885857 |  |  | 300 | 300 | -0.649995 | 0 |  | 0.08002 | 0.07922772 | 11.3 |  |  |  | 9376 | 70.4268 | 21.56908 | 69.94 | -0.4868 | 70 | 35.06907 | 177.6749 | 188.8171 | 214.0137 | 0 |  | 185.55 | 185.866
30.09.2012 13:52:21 | 02:36:18 | 9378 | 181.6151 | 0 |  | -1.18929e-05 |  |  | 63.05164 | -18.64893 | 0 |  | 0.15027 | 0.06059274 | 0 |  | 0.24072 | 0.236 | 188.85852 | 0 |  | 2.7947 | 2.540636 | 0 |  | 0.04281 | 0.03466397 | 7.675846 | -0.00955213 | 0 | -1.8611 | 4.49402 | -1.870652 |  |  | 301 | 300 | -0.699994 | 0 |  | 0.08002 | 0.07922772 | 11.3 |  |  |  | 9378 | 70.4268 | 21.56908 | 69.9402 | -0.4866 | 70 | 35.06492 | 176.3731 | 188.8171 | 214.0062 | 0 |  | 185.55 | 185.866
30.09.2012 13:52:23 | 02:36:20 | 9380 | 181.6105 | 0 |  | -1.60068e-05 |  |  | 63.04908 | -18.65269 | 0 |  | 0.15027 | 0.06059274 | 0 |  | 0.24072 | 0.236 | 188.85852 | 0 |  | 2.7947 | 2.540636 | 0 |  | 0.04281 | 0.03466397 | 7.675536 | -0.01285633 | 0 | -1.87375 | 4.49398 | -1.886606 |  |  | 299 | 300 | -0.699994 | 0 |  | 0.08002 | 0.07922772 | 11.3 |  |  |  | 9380 | 70.4268 | 21.56959 | 69.9398 | -0.487 | 70 | 35.08093 | 177.4543 | 188.8171 | 213.9977 | 0 |  | 185.55 | 185.866
30.09.2012 13:52:25 | 02:36:22 | 9382 | 181.608 | 0 |  | -1.42865e-05 |  |  | 63.04755 | -18.65644 | 0 |  | 0.15027 | 0.06059274 | 0 |  | 0.24072 | 0.236 | 188.85852 | 0 |  | 2.7947 | 2.540636 | 0 |  | 0.04281 | 0.03466397 | 7.675434 | -0.01147462 | 0 | -1.854497 | 4.49404 | -1.865972 |  |  | 301 | 300 | -0.699994 | 0 |  | 0.08002 | 0.07922772 | 11.3 |  |  |  | 9382 | 70.4268 | 21.57009 | 69.9404 | -0.4864 | 70 | 35.10501 | 175.8148 | 188.8171 | 213.9933 | 0 |  | 185.55 | 185.866
30.09.2012 13:52:27 | 02:36:24 | 9384 | 181.6081 | 0 |  | -1.30149e-05 |  |  | 63.045 | -18.66018 | 0 |  | 0.15027 | 0.06059274 | 0 |  | 0.24072 | 0.236 | 188.85852 | 0 |  | 2.7947 | 2.540636 | 0 |  | 0.04281 | 0.03466397 | 7.675226 | -0.0104533 | 0 | -1.862928 | 4.494 | -1.873381 |  |  | 299 | 300 | -0.699994 | 0 |  | 0.08002 | 0.07922772 | 11.3 |  |  |  | 9384 | 70.4364 | 21.5716 | 69.94 | -0.4964 | 70 | 35.16705 | 173.6247 | 188.8171 | 213.9934 | 0 |  | 185.55 | 185.866
30.09.2012 13:52:29 | 02:36:26 | 9386 | 181.6056 | 0 |  | -1.02474e-05 |  |  | 63.04602 | -18.66393 | 0 |  | 0.15027 | 0.06059274 | 0 |  | 0.24072 | 0.236 | 188.85852 | 0 |  | 2.7947 | 2.540636 | 0 |  | 0.04281 | 0.03466397 | 7.675072 | -0.008230499 | 0 | -1.871534 | 4.49404 | -1.879764 |  |  | 300 | 300 | -0.649995 | 0 |  | 0.08002 | 0.07922772 | 11.3 |  |  |  | 9386 | 70.4364 | 21.57261 | 69.9404 | -0.496 | 70 | 35.21188 | 174.5473 | 188.8171 | 213.9889 | 0 |  | 185.55 | 185.866
30.09.2012 13:52:31 | 02:36:28 | 9388 | 181.6058 | 0 |  | -1.11449e-05 |  |  | 63.04704 | -18.66769 | 0 |  | 0.15027 | 0.06059274 | 0 |  | 0.24072 | 0.236 | 188.85852 | 0 |  | 2.7947 | 2.540636 | 0 |  | 0.04281 | 0.03466397 | 7.675381 | -0.008951352 | 0 | -1.871557 | 4.49402 | -1.880508 |  |  | 301 | 300 | -0.699994 | 0 |  | 0.08002 | 0.07922772 | 11.3 |  |  |  | 9388 | 70.4364 | 21.57211 | 69.9402 | -0.4962 | 70 | 35.27676 | 174.4902 | 188.8171 | 213.9892 | 0 |  | 185.55 | 185.866
30.09.2012 13:52:33 | 02:36:30 | 9390 | 181.6058 | 0 |  | -1.09953e-05 |  |  | 63.04908 | -18.67144 | 0 |  | 0.15027 | 0.06059274 | 0 |  | 0.24072 | 0.236 | 188.85852 | 0 |  | 2.7947 | 2.540636 | 0 |  | 0.04281 | 0.03466397 | 7.675536 | -0.008831197 | 0 | -1.85649 | 4.49402 | -1.865321 |  |  | 299 | 300 | -0.699994 | 0 |  | 0.08002 | 0.07922772 | 11.3 |  |  |  | 9390 | 70.4268 | 21.57009 | 69.9402 | -0.4866 | 70 | 35.40438 | 175.9453 | 188.8171 | 213.9893 | 0 |  | 185.55 | 185.866
30.09.2012 13:52:35 | 02:36:32 | 9392 | 181.605 | 0 |  | -8.97576e-06 |  |  | 63.04858 | -18.67517 | 0 |  | 0.15027 | 0.06059274 | 0 |  | 0.24072 | 0.236 | 188.85852 | 0 |  | 2.7947 | 2.540636 | 0 |  | 0.04281 | 0.03466397 | 7.675743 | -0.007209144 | 0 | -1.859508 | 4.494 | -1.866717 |  |  | 300 | 300 | -0.649995 | 0 |  | 0.08002 | 0.07922772 | 11.3 |  |  |  | 9392 | 70.4268 | 21.5716 | 69.94 | -0.4868 | 70 | 35.43 | 176.1715 | 188.8171 | 213.9878 | 0 |  | 185.55 | 185.866
30.09.2012 13:52:37 | 02:36:34 | 9394 | 181.6022 | 0 |  | -5.46026e-06 |  |  | 63.05113 | -18.67892 | 0 |  | 0.15027 | 0.06059274 | 0 |  | 0.24072 | 0.236 | 188.85852 | 0 |  | 2.7947 | 2.540636 | 0 |  | 0.04281 | 0.03466397 | 7.675795 | -0.004385568 | 0 | -1.878629 | 4.49402 | -1.883015 |  |  | 300 | 300 | -0.649995 | 0 |  | 0.08002 | 0.07922772 | 11.3 |  |  |  | 9394 | 70.4268 | 21.5716 | 69.9402 | -0.4866 | 70 | 35.42834 | 178.047 | 188.8171 | 213.9827 | 0 |  | 185.55 | 185.866
30.09.2012 13:52:39 | 02:36:36 | 9396 | 181.6061 | 0 |  | -2.31874e-06 |  |  | 63.05164 | -18.6827 | 0 |  | 0.15027 | 0.06059274 | 0 |  | 0.24072 | 0.236 | 188.85852 | 0 |  | 2.7947 | 2.540636 | 0 |  | 0.04281 | 0.03466397 | 7.675794 | -0.001862364 | 0 | -1.892034 | 4.494 | -1.893896 |  |  | 301 | 300 | -0.699994 | 0 |  | 0.08002 | 0.07922772 | 11.3 |  |  |  | 9396 | 70.4171 | 21.57362 | 69.94 | -0.4771 | 70 | 35.39596 | 182.2943 | 188.8171 | 213.9898 | 0 |  | 185.55 | 185.866
30.09.2012 13:52:41 | 02:36:38 | 9398 | 181.6073 | 0 |  | 1.12197e-06 |  |  | 63.05266 | -18.68647 | 0 |  | 0.15027 | 0.06059274 | 0 |  | 0.24072 | 0.236 | 188.85852 | 0 |  | 2.7947 | 2.540636 | 0 |  | 0.04281 | 0.03466397 | 7.676156 | 0.000901143 | 0 | -1.879186 | 4.49402 | -1.878285 |  |  | 299 | 300 | -0.699994 | 0 |  | 0.08002 | 0.07922772 | 11.3 |  |  |  | 9398 | 70.4171 | 21.57302 | 69.9402 | -0.4769 | 70 | 35.36358 | 181.1185 | 188.8171 | 213.9921 | 0 |  | 185.55 | 185.866
30.09.2012 13:52:43 | 02:36:40 | 9400 | 181.6045 | 0 |  | -2.01955e-06 |  |  | 63.05368 | -18.69025 | 0 |  | 0.15027 | 0.06059274 | 0 |  | 0.24072 | 0.236 | 188.85852 | 0 |  | 2.7947 | 2.540636 | 0 |  | 0.04281 | 0.03466397 | 7.676413 | -0.001622061 | 0 | -1.898775 | 4.49402 | -1.900397 |  |  | 301 | 300 | -0.699994 | 0 |  | 0.08002 | 0.07922772 | 11.3 |  |  |  | 9400 | 70.4268 | 21.57514 | 69.9402 | -0.4866 | 70 | 35.29692 | 179.9541 | 188.8171 | 213.9869 | 0 |  | 185.55 | 185.866
30.09.2012 13:52:45 | 02:36:42 | 9402 | 181.6025 | 0 |  | -1.64556e-06 |  |  | 63.05471 | -18.69405 | 0 |  | 0.15027 | 0.06059274 | 0 |  | 0.24072 | 0.236 | 188.85852 | 0 |  | 2.7947 | 2.540636 | 0 |  | 0.04281 | 0.03466397 | 7.676207 | -0.00132168 | 0 | -1.896804 | 4.494 | -1.898126 |  |  | 299 | 300 | -0.699994 | 0 |  | 0.08002 | 0.07922772 | 11.3 |  |  |  | 9402 | 70.4268 | 21.57564 | 69.94 | -0.4868 | 70 | 35.21709 | 179.7074 | 188.8171 | 213.9833 | 0 |  | 185.55 | 185.866
30.09.2012 13:52:47 | 02:36:44 | 9404 | 181.6034 | 0 |  | -3.7399e-07 |  |  | 63.05471 | -18.69782 | 0 |  | 0.15027 | 0.06059274 | 0 |  | 0.24072 | 0.236 | 188.85852 | 0 |  | 2.7947 | 2.540636 | 0 |  | 0.04281 | 0.03466397 | 7.676259 | -0.000300381 | 0 | -1.876356 | 4.49402 | -1.876656 |  |  | 300 | 300 | -0.649995 | 0 |  | 0.08002 | 0.07922772 | 11.3 |  |  |  | 9404 | 70.4268 | 21.57302 | 69.9402 | -0.4866 | 70 | 35.14403 | 177.8304 | 188.8171 | 213.9849 | 0 |  | 185.55 | 185.866
30.09.2012 13:52:49 | 02:36:46 | 9406 | 181.6048 | 0 |  | -6.73182e-07 |  |  | 63.05573 | -18.70156 | 0 |  | 0.15027 | 0.06059274 | 0 |  | 0.24072 | 0.236 | 188.85852 | 0 |  | 2.7947 | 2.540636 | 0 |  | 0.04281 | 0.03466397 | 7.676259 | -0.0005406858 | 0 | -1.864962 | 4.49402 | -1.865503 |  |  | 300 | 300 | -0.649995 | 0 |  | 0.08002 | 0.07922772 | 11.3 |  |  |  | 9406 | 70.4268 | 21.57514 | 69.9402 | -0.4866 | 70 | 35.21971 | 176.7492 | 188.8171 | 213.9874 | 0 |  | 185.55 | 185.866
30.09.2012 13:52:51 | 02:36:48 | 9408 | 181.6035 | 0 |  | 4.11389e-06 |  |  | 63.05624 | -18.70528 | 0 |  | 0.15027 | 0.06059274 | 0 |  | 0.24072 | 0.236 | 188.85852 | 0 |  | 2.7947 | 2.540636 | 0 |  | 0.04281 | 0.03466397 | 7.676155 | 0.003304191 | 0 | -1.857476 | 4.49404 | -1.854172 |  |  | 301 | 300 | -0.699994 | 0 |  | 0.08002 | 0.07922772 | 11.3 |  |  |  | 9408 | 70.4364 | 21.57413 | 69.9404 | -0.496 | 70 | 35.17547 | 173.2382 | 188.8171 | 213.9851 | 0 |  | 185.55 | 185.866
30.09.2012 13:52:53 | 02:36:50 | 9410 | 181.6016 | 0 |  | 3.21632e-06 |  |  | 63.05726 | -18.709 | 0 |  | 0.15027 | 0.06059274 | 0 |  | 0.24072 | 0.236 | 188.85852 | 0 |  | 2.7947 | 2.540636 | 0 |  | 0.04281 | 0.03466397 | 7.676207 | 0.002583281 | 0 | -1.867657 | 4.49402 | -1.865074 |  |  | 299 | 300 | -0.699994 | 0 |  | 0.08002 | 0.07922772 | 11.3 |  |  |  | 9410 | 70.4364 | 21.57615 | 69.9402 | -0.4962 | 70 | 35.14368 | 174.1306 | 188.8171 | 213.9816 | 0 |  | 185.55 | 185.866
30.09.2012 13:52:55 | 02:36:52 | 9412 | 181.5999 | 0 |  | 7.4798e-06 |  |  | 63.05879 | -18.71274 | 0 |  | 0.15027 | 0.06059274 | 0 |  | 0.24072 | 0.236 | 188.85852 | 0 |  | 2.7947 | 2.540636 | 0 |  | 0.04281 | 0.03466397 | 7.676259 | 0.00600762 | 0 | -1.875982 | 4.49406 | -1.869974 |  |  | 300 | 300 | -0.649995 | 0 |  | 0.08002 | 0.07922772 | 11.3 |  |  |  | 9412 | 70.4268 | 21.57615 | 69.9406 | -0.4862 | 70 | 35.11984 | 177.9208 | 188.8171 | 213.9786 | 0 |  | 185.55 | 185.866
30.09.2012 13:52:57 | 02:36:54 | 9414 | 181.6006 | 0 |  | 7.03101e-06 |  |  | 63.0593 | -18.71647 | 0 |  | 0.15027 | 0.06059274 | 0 |  | 0.24072 | 0.236 | 188.85852 | 0 |  | 2.7947 | 2.540636 | 0 |  | 0.04281 | 0.03466397 | 7.676155 | 0.005647161 | 0 | -1.867033 | 4.49406 | -1.861386 |  |  | 300 | 300 | -0.649995 | 0 |  | 0.08002 | 0.07922772 | 11.3 |  |  |  | 9414 | 70.4268 | 21.57715 | 69.9406 | -0.4862 | 70 | 35.13134 | 177.0714 | 188.8171 | 213.9799 | 0 |  | 185.55 | 185.866
30.09.2012 13:52:59 | 02:36:56 | 9416 | 181.6039 | 0 |  | 8.75137e-06 |  |  | 63.05981 | -18.72021 | 0 |  | 0.15027 | 0.06059274 | 0 |  | 0.24072 | 0.236 | 188.85852 | 0 |  | 2.7947 | 2.540636 | 0 |  | 0.04281 | 0.03466397 | 7.676258 | 0.007028919 | 0 | -1.887324 | 4.49402 | -1.880295 |  |  | 300 | 300 | -0.649995 | 0 |  | 0.08002 | 0.07922772 | 11.3 |  |  |  | 9416 | 70.4171 | 21.57715 | 69.9402 | -0.4769 | 70 | 35.09564 | 181.9063 | 188.8171 | 213.9859 | 0 |  | 185.55 | 185.866
30.09.2012 13:53:01 | 02:36:58 | 9418 | 181.601 | 0 |  | 8.15298e-06 |  |  | 63.05981 | -18.72396 | 0 |  | 0.15027 | 0.06059274 | 0 |  | 0.24072 | 0.236 | 188.85852 | 0 |  | 2.7947 | 2.540636 | 0 |  | 0.04281 | 0.03466397 | 7.676001 | 0.006548304 | 0 | -1.879905 | 4.49404 | -1.873357 |  |  | 300 | 300 | -0.649995 | 0 |  | 0.08002 | 0.07922772 | 11.3 |  |  |  | 9418 | 70.4171 | 21.57766 | 69.9404 | -0.4767 | 70 | 35.0928 | 181.2577 | 188.8171 | 213.9806 | 0 |  | 185.55 | 185.866
30.09.2012 13:53:03 | 02:37:00 | 9420 | 181.6015 | 0 |  | 9.20016e-06 |  |  | 63.06084 | -18.72772 | 0 |  | 0.15027 | 0.06059274 | 0 |  | 0.24072 | 0.236 | 188.85852 | 0 |  | 2.7947 | 2.540636 | 0 |  | 0.04281 | 0.03466397 | 7.676052 | 0.007389378 | 0 | -1.893012 | 4.49402 | -1.885622 |  |  | 300 | 300 | -0.649995 | 0 |  | 0.08002 | 0.07922772 | 11.3 |  |  |  | 9420 | 70.4171 | 21.57715 | 69.9402 | -0.4769 | 70 | 35.07536 | 182.457 | 188.8171 | 213.9815 | 0 |  | 185.55 | 185.866
30.09.2012 13:53:05 | 02:37:02 | 9422 | 181.6002 | 0 |  | 1.05466e-05 |  |  | 63.06237 | -18.73149 | 0 |  | 0.15027 | 0.06059274 | 0 |  | 0.24072 | 0.236 | 188.85852 | 0 |  | 2.7947 | 2.540636 | 0 |  | 0.04281 | 0.03466397 | 7.675897 | 0.00847081 | 0 | -1.891205 | 4.49404 | -1.882734 |  |  | 301 | 300 | -0.699994 | 0 |  | 0.08002 | 0.07922772 | 11.3 |  |  |  | 9422 | 70.4171 | 21.57715 | 69.9404 | -0.4767 | 70 | 35.06599 | 182.3479 | 188.8171 | 213.9792 | 0 |  | 185.55 | 185.866
30.09.2012 13:53:07 | 02:37:04 | 9424 | 181.5942 | 0 |  | 1.14441e-05 |  |  | 63.06186 | -18.73524 | 0 |  | 0.15027 | 0.06059274 | 0 |  | 0.24072 | 0.236 | 188.85852 | 0 |  | 2.7947 | 2.540636 | 0 |  | 0.04281 | 0.03466397 | 7.675691 | 0.009191664 | 0 | -1.874783 | 4.49404 | -1.865591 |  |  | 299 | 300 | -0.699994 | 0 |  | 0.08002 | 0.07922772 | 11.3 |  |  |  | 9424 | 70.4171 | 21.57817 | 69.9404 | -0.4767 | 70 | 35.07999 | 180.7705 | 188.8171 | 213.9684 | 0 |  | 185.55 | 185.866
30.09.2012 13:53:09 | 02:37:06 | 9426 | 181.5899 | 0 |  | 1.02474e-05 |  |  | 63.06339 | -18.73896 | 0 |  | 0.15027 | 0.06059274 | 0 |  | 0.24072 | 0.236 | 188.85852 | 0 |  | 2.7947 | 2.540636 | 0 |  | 0.04281 | 0.03466397 | 7.675536 | 0.008230499 | 0 | -1.861335 | 4.49404 | -1.853105 |  |  | 300 | 300 | -0.649995 | 0 |  | 0.08002 | 0.07922772 | 11.3 |  |  |  | 9426 | 70.4171 | 21.57917 | 69.9404 | -0.4767 | 70 | 35.0648 | 179.4781 | 188.8171 | 213.9605 | 0 |  | 185.55 | 185.866
30.09.2012 13:53:11 | 02:37:08 | 9428 | 181.5875 | 0 |  | 1.05466e-05 |  |  | 63.0639 | -18.74266 | 0 |  | 0.15027 | 0.06059274 | 0 |  | 0.24072 | 0.236 | 188.85852 | 0 |  | 2.7947 | 2.540636 | 0 |  | 0.04281 | 0.03466397 | 7.67502 | 0.00847081 | 0 | -1.859366 | 4.49404 | -1.850895 |  |  | 300 | 300 | -0.649995 | 0 |  | 0.08002 | 0.07922772 | 11.3 |  |  |  | 9428 | 70.4268 | 21.57968 | 69.9404 | -0.4864 | 70 | 35.08259 | 176.2963 | 188.8171 | 213.9562 | 0 |  | 185.55 | 185.866
30.09.2012 13:53:13 | 02:37:10 | 9430 | 181.5906 | 0 |  | 9.87334e-06 |  |  | 63.0639 | -18.74636 | 0 |  | 0.15027 | 0.06059274 | 0 |  | 0.24072 | 0.236 | 188.85852 | 0 |  | 2.7947 | 2.540636 | 0 |  | 0.04281 | 0.03466397 | 7.674968 | 0.007930062 | 0 | -1.857087 | 4.49406 | -1.849157 |  |  | 300 | 300 | -0.649995 | 0 |  | 0.08002 | 0.07922772 | 11.3 |  |  |  | 9430 | 70.4268 | 21.57867 | 69.9406 | -0.4862 | 70 | 35.07821 | 176.1379 | 188.8171 | 213.9617 | 0 |  | 185.55 | 185.866
30.09.2012 13:53:15 | 02:37:12 | 9432 | 181.5892 | 0 |  | 9.20016e-06 |  |  | 63.06339 | -18.75006 | 0 |  | 0.15027 | 0.06059274 | 0 |  | 0.24072 | 0.236 | 188.85852 | 0 |  | 2.7947 | 2.540636 | 0 |  | 0.04281 | 0.03466397 | 7.67538 | 0.007389378 | 0 | -1.856162 | 4.49404 | -1.848772 |  |  | 300 | 300 | -0.649995 | 0 |  | 0.08002 | 0.07922772 | 11.3 |  |  |  | 9432 | 70.4268 | 21.57766 | 69.9404 | -0.4864 | 70 | 35.07382 | 175.9908 | 188.8171 | 213.9593 | 0 |  | 185.55 | 185.866
30.09.2012 13:53:17 | 02:37:14 | 9434 | 181.5892 | 0 |  | 8.45218e-06 |  |  | 63.0639 | -18.75376 | 0 |  | 0.15027 | 0.06059274 | 0 |  | 0.24072 | 0.236 | 188.85852 | 0 |  | 2.7947 | 2.540636 | 0 |  | 0.04281 | 0.03466397 | 7.675587 | 0.006788616 | 0 | -1.861842 | 4.49404 | -1.855053 |  |  | 300 | 300 | -0.649995 | 0 |  | 0.08002 | 0.07922772 | 11.3 |  |  |  | 9434 | 70.4268 | 21.57917 | 69.9404 | -0.4864 | 70 | 35.08271 | 176.5294 | 188.8171 | 213.9592 | 0 |  | 185.55 | 185.866
30.09.2012 13:53:19 | 02:37:16 | 9436 | 181.5931 | 0 |  | 4.86187e-06 |  |  | 63.06544 | -18.75747 | 0 |  | 0.15027 | 0.06059274 | 0 |  | 0.24072 | 0.236 | 188.85852 | 0 |  | 2.7947 | 2.540636 | 0 |  | 0.04281 | 0.03466397 | 7.675484 | 0.003904953 | 0 | -1.855398 | 4.49404 | -1.851493 |  |  | 301 | 300 | -0.699994 | 0 |  | 0.08002 | 0.07922772 | 11.3 |  |  |  | 9436 | 70.4171 | 21.57867 | 69.9404 | -0.4767 | 70 | 35.07251 | 178.9025 | 188.8171 | 213.9663 | 0 |  | 185.55 | 185.866
30.09.2012 13:53:21 | 02:37:18 | 9438 | 181.5946 | 0 |  | 1.72036e-06 |  |  | 63.06493 | -18.7612 | 0 |  | 0.15027 | 0.06059274 | 0 |  | 0.24072 | 0.236 | 188.85852 | 0 |  | 2.7947 | 2.540636 | 0 |  | 0.04281 | 0.03466397 | 7.675484 | 0.001381757 | 0 | -1.878117 | 4.49402 | -1.876736 |  |  | 299 | 300 | -0.699994 | 0 |  | 0.08002 | 0.07922772 | 11.3 |  |  |  | 9438 | 70.4171 | 21.57867 | 69.9402 | -0.4769 | 70 | 35.0839 | 181.0283 | 188.8171 | 213.969 | 0 |  | 185.55 | 185.866
30.09.2012 13:53:23 | 02:37:20 | 9440 | 181.5893 | 0 |  | -8.22778e-07 |  |  | 63.06594 | -18.76496 | 0 |  | 0.15027 | 0.06059274 | 0 |  | 0.24072 | 0.236 | 188.85852 | 0 |  | 2.7947 | 2.540636 | 0 |  | 0.04281 | 0.03466397 | 7.675226 | -0.0006608382 | 0 | -1.889612 | 4.49404 | -1.890273 |  |  | 300 | 300 | -0.649995 | 0 |  | 0.08002 | 0.07922772 | 11.3 |  |  |  | 9440 | 70.4268 | 21.57968 | 69.9404 | -0.4864 | 70 | 35.08188 | 179.1623 | 188.8171 | 213.9595 | 0 |  | 185.55 | 185.866
30.09.2012 13:53:25 | 02:37:22 | 9442 | 181.59 | 0 |  | 1.79516e-06 |  |  | 63.06646 | -18.76874 | 0 |  | 0.15027 | 0.06059274 | 0 |  | 0.24072 | 0.236 | 188.85852 | 0 |  | 2.7947 | 2.540636 | 0 |  | 0.04281 | 0.03466397 | 7.675123 | 0.001441835 | 0 | -1.886185 | 4.49406 | -1.884743 |  |  | 300 | 300 | -0.649995 | 0 |  | 0.08002 | 0.07922772 | 11.3 |  |  |  | 9442 | 70.4268 | 21.58018 | 69.9406 | -0.4862 | 70 | 35.13668 | 178.8983 | 188.8171 | 213.9606 | 0 |  | 185.55 | 185.866
30.09.2012 13:53:27 | 02:37:24 | 9444 | 181.5898 | 0 |  | -6.73182e-07 |  |  | 63.06544 | -18.77251 | 0 |  | 0.15027 | 0.06059274 | 0 |  | 0.24072 | 0.236 | 188.85852 | 0 |  | 2.7947 | 2.540636 | 0 |  | 0.04281 | 0.03466397 | 7.674916 | -0.0005406858 | 0 | -1.880332 | 4.49404 | -1.880873 |  |  | 300 | 300 | -0.649995 | 0 |  | 0.08002 | 0.07922772 | 11.3 |  |  |  | 9444 | 70.4268 | 21.57968 | 69.9404 | -0.4864 | 70 | 35.191 | 178.282 | 188.8171 | 213.9603 | 0 |  | 185.55 | 185.866
30.09.2012 13:53:29 | 02:37:26 | 9446 | 181.5862 | 0 |  | -3.7399e-07 |  |  | 63.06544 | -18.77624 | 0 |  | 0.15027 | 0.06059274 | 0 |  | 0.24072 | 0.236 | 188.85852 | 0 |  | 2.7947 | 2.540636 | 0 |  | 0.04281 | 0.03466397 | 7.674865 | -0.000300381 | 0 | -1.856845 | 4.49402 | -1.857145 |  |  | 300 | 300 | -0.649995 | 0 |  | 0.08002 | 0.07922772 | 11.3 |  |  |  | 9446 | 70.4268 | 21.58119 | 69.9402 | -0.4866 | 70 | 35.24189 | 175.9979 | 188.8171 | 213.9539 | 0 |  | 185.55 | 185.866
30.09.2012 13:53:31 | 02:37:28 | 9448 | 181.5795 | 0 |  | -3.7399e-07 |  |  | 63.06697 | -18.77994 | 0 |  | 0.15027 | 0.06059274 | 0 |  | 0.24072 | 0.236 | 188.85852 | 0 |  | 2.7947 | 2.540636 | 0 |  | 0.04281 | 0.03466397 | 7.67502 | -0.000300381 | 0 | -1.843515 | 4.49402 | -1.843816 |  |  | 300 | 300 | -0.649995 | 0 |  | 0.08002 | 0.07922772 | 11.3 |  |  |  | 9448 | 70.4268 | 21.58119 | 69.9402 | -0.4866 | 70 | 35.33986 | 174.741 | 188.8171 | 213.9416 | 0 |  | 185.55 | 185.866
30.09.2012 13:53:33 | 02:37:30 | 9450 | 181.5776 | 0 |  | 2.99192e-07 |  |  | 63.06748 | -18.78365 | 0 |  | 0.15027 | 0.06059274 | 0 |  | 0.24072 | 0.236 | 188.85852 | 0 |  | 2.7947 | 2.540636 | 0 |  | 0.04281 | 0.03466397 | 7.675072 | 0.0002403048 | 0 | -1.863632 | 4.49406 | -1.863392 |  |  | 300 | 300 | -0.649995 | 0 |  | 0.08002 | 0.07922772 | 11.3 |  |  |  | 9450 | 70.4268 | 21.58119 | 69.9406 | -0.4862 | 70 | 35.36204 | 176.7714 | 188.8171 | 213.9382 | 0 |  | 185.55 | 185.866
30.09.2012 13:53:35 | 02:37:32 | 9452 | 181.5792 | 0 |  | 2.54314e-06 |  |  | 63.06799 | -18.78741 | 0 |  | 0.15027 | 0.06059274 | 0 |  | 0.24072 | 0.236 | 188.85852 | 0 |  | 2.7947 | 2.540636 | 0 |  | 0.04281 | 0.03466397 | 7.675071 | 0.002042597 | 0 | -1.893022 | 4.49406 | -1.89098 |  |  | 301 | 300 | -0.699994 | 0 |  | 0.08002 | 0.07922772 | 11.3 |  |  |  | 9452 | 70.4268 | 21.58069 | 69.9406 | -0.4862 | 70 | 35.40403 | 179.5575 | 188.8171 | 213.9411 | 0 |  | 185.55 | 185.866
30.09.2012 13:53:37 | 02:37:34 | 9454 | 181.5745 | 0 |  | 2.54314e-06 |  |  | 63.06646 | -18.79116 | 0 |  | 0.15027 | 0.06059274 | 0 |  | 0.24072 | 0.236 | 188.85852 | 0 |  | 2.7947 | 2.540636 | 0 |  | 0.04281 | 0.03466397 | 7.675277 | 0.002042597 | 0 | -1.865111 | 4.49406 | -1.863068 |  |  | 299 | 300 | -0.699994 | 0 |  | 0.08002 | 0.07922772 | 11.3 |  |  |  | 9454 | 70.4268 | 21.5822 | 69.9406 | -0.4862 | 70 | 35.42941 | 176.9146 | 188.8171 | 213.9327 | 0 |  | 185.55 | 185.866
30.09.2012 13:53:39 | 02:37:36 | 9456 | 181.5733 | 0 |  | 4.03909e-06 |  |  | 63.06697 | -18.79487 | 0 |  | 0.15027 | 0.06059274 | 0 |  | 0.24072 | 0.236 | 188.85852 | 0 |  | 2.7947 | 2.540636 | 0 |  | 0.04281 | 0.03466397 | 7.675432 | 0.003244113 | 0 | -1.848791 | 4.49406 | -1.845547 |  |  | 300 | 300 | -0.649995 | 0 |  | 0.08002 | 0.07922772 | 11.3 |  |  |  | 9456 | 70.4171 | 21.58271 | 69.9406 | -0.4765 | 70 | 35.43534 | 178.3473 | 188.8171 | 213.9304 | 0 |  | 185.55 | 185.866
30.09.2012 13:53:41 | 02:37:38 | 9458 | 181.5746 | 0 |  | 1.27157e-06 |  |  | 63.06697 | -18.79857 | 0 |  | 0.15027 | 0.06059274 | 0 |  | 0.24072 | 0.236 | 188.85852 | 0 |  | 2.7947 | 2.540636 | 0 |  | 0.04281 | 0.03466397 | 7.67569 | 0.001021299 | 0 | -1.857943 | 4.49402 | -1.856922 |  |  | 300 | 300 | -0.649995 | 0 |  | 0.08002 | 0.07922772 | 11.3 |  |  |  | 9458 | 70.4171 | 21.5817 | 69.9402 | -0.4769 | 70 | 35.44969 | 179.1034 | 188.8171 | 213.9328 | 0 |  | 185.55 | 185.866
30.09.2012 13:53:43 | 02:37:40 | 9460 | 181.573 | 0 |  | 6.73182e-07 |  |  | 63.06646 | -18.8023 | 0 |  | 0.15027 | 0.06059274 | 0 |  | 0.24072 | 0.236 | 188.85852 | 0 |  | 2.7947 | 2.540636 | 0 |  | 0.04281 | 0.03466397 | 7.675639 | 0.0005406858 | 0 | -1.871708 | 4.49404 | -1.871167 |  |  | 300 | 300 | -0.649995 | 0 |  | 0.08002 | 0.07922772 | 11.3 |  |  |  | 9460 | 70.4171 | 21.58422 | 69.9404 | -0.4767 | 70 | 35.4211 | 180.4951 | 188.8171 | 213.9299 | 0 |  | 185.55 | 185.866
30.09.2012 13:53:45 | 02:37:42 | 9462 | 181.5757 | 0 |  | 2.09435e-06 |  |  | 63.06544 | -18.80602 | 0 |  | 0.15027 | 0.06059274 | 0 |  | 0.24072 | 0.236 | 188.85852 | 0 |  | 2.7947 | 2.540636 | 0 |  | 0.04281 | 0.03466397 | 7.675949 | 0.001682138 | 0 | -1.852535 | 4.49406 | -1.850853 |  |  | 300 | 300 | -0.649995 | 0 |  | 0.08002 | 0.07922772 | 11.3 |  |  |  | 9462 | 70.4171 | 21.58472 | 69.9406 | -0.4765 | 70 | 35.43463 | 178.7062 | 188.8171 | 213.9348 | 0 |  | 185.55 | 185.866
30.09.2012 13:53:47 | 02:37:44 | 9464 | 181.5776 | 0 |  | 4.11389e-06 |  |  | 63.06594 | -18.80973 | 0 |  | 0.15027 | 0.06059274 | 0 |  | 0.24072 | 0.236 | 188.85852 | 0 |  | 2.7947 | 2.540636 | 0 |  | 0.04281 | 0.03466397 | 7.676051 | 0.003304191 | 0 | -1.860535 | 4.49404 | -1.857231 |  |  | 300 | 300 | -0.649995 | 0 |  | 0.08002 | 0.07922772 | 11.3 |  |  |  | 9464 | 70.4171 | 21.58523 | 69.9404 | -0.4767 | 70 | 35.30262 | 179.4131 | 188.8171 | 213.9383 | 0 |  | 185.55 | 185.866
30.09.2012 13:53:49 | 02:37:46 | 9466 | 181.5772 | 0 |  | 3.36591e-06 |  |  | 63.06441 | -18.81345 | 0 |  | 0.15027 | 0.06059274 | 0 |  | 0.24072 | 0.236 | 188.85852 | 0 |  | 2.7947 | 2.540636 | 0 |  | 0.04281 | 0.03466397 | 7.676103 | 0.002703429 | 0 | -1.862623 | 4.49404 | -1.859919 |  |  | 301 | 300 | -0.699994 | 0 |  | 0.08002 | 0.07922772 | 11.3 |  |  |  | 9466 | 70.4268 | 21.58573 | 69.9404 | -0.4864 | 70 | 35.2388 | 176.6151 | 188.8171 | 213.9376 | 0 |  | 185.55 | 185.866
30.09.2012 13:53:51 | 02:37:48 | 9468 | 181.577 | 0 |  | 4.78707e-06 |  |  | 63.06594 | -18.81713 | 0 |  | 0.15027 | 0.06059274 | 0 |  | 0.24072 | 0.236 | 188.85852 | 0 |  | 2.7947 | 2.540636 | 0 |  | 0.04281 | 0.03466397 | 7.676 | 0.003844875 | 0 | -1.829594 | 4.49406 | -1.825749 |  |  | 299 | 300 | -0.699994 | 0 |  | 0.08002 | 0.07922772 | 11.3 |  |  |  | 9468 | 70.4268 | 21.58624 | 69.9406 | -0.4862 | 70 | 35.16218 | 173.5432 | 188.8171 | 213.9372 | 0 |  | 185.55 | 185.866
30.09.2012 13:53:53 | 02:37:50 | 9470 | 181.5817 | 0 |  | 3.8147e-06 |  |  | 63.06594 | -18.82079 | 0 |  | 0.15027 | 0.06059274 | 0 |  | 0.24072 | 0.236 | 188.85852 | 0 |  | 2.7947 | 2.540636 | 0 |  | 0.04281 | 0.03466397 | 7.676103 | 0.003063888 | 0 | -1.830377 | 4.49404 | -1.827314 |  |  | 300 | 300 | -0.649995 | 0 |  | 0.08002 | 0.07922772 | 11.3 |  |  |  | 9470 | 70.4268 | 21.58725 | 69.9404 | -0.4864 | 70 | 35.13158 | 173.5533 | 188.8171 | 213.9457 | 0 |  | 185.55 | 185.866
30.09.2012 13:53:55 | 02:37:52 | 9472 | 181.5818 | 0 |  | 6.73182e-07 |  |  | 63.06594 | -18.82443 | 0 |  | 0.15027 | 0.06059274 | 0 |  | 0.24072 | 0.236 | 188.85852 | 0 |  | 2.7947 | 2.540636 | 0 |  | 0.04281 | 0.03466397 | 7.676103 | 0.0005406858 | 0 | -1.81934 | 4.49404 | -1.8188 |  |  | 301 | 300 | -0.699994 | 0 |  | 0.08002 | 0.07922772 | 11.3 |  |  |  | 9472 | 70.4268 | 21.58624 | 69.9404 | -0.4864 | 70 | 35.10501 | 172.5067 | 188.8171 | 213.9459 | 0 |  | 185.55 | 185.866
30.09.2012 13:53:57 | 02:37:54 | 9474 | 181.5817 | 0 |  | -2.16915e-06 |  |  | 63.06441 | -18.8281 | 0 |  | 0.15027 | 0.06059274 | 0 |  | 0.24072 | 0.236 | 188.85852 | 0 |  | 2.7947 | 2.540636 | 0 |  | 0.04281 | 0.03466397 | 7.675897 | -0.001742216 | 0 | -1.850928 | 4.49402 | -1.85267 |  |  | 299 | 300 | -0.699994 | 0 |  | 0.08002 | 0.07922772 | 11.3 |  |  |  | 9474 | 70.4268 | 21.58573 | 69.9402 | -0.4866 | 70 | 35.06385 | 175.4414 | 188.8171 | 213.9457 | 0 |  | 185.55 | 185.866
30.09.2012 13:53:59 | 02:37:56 | 9476 | 181.5833 | 0 |  | 1.79516e-06 |  |  | 63.06288 | -18.83183 | 0 |  | 0.15027 | 0.06059274 | 0 |  | 0.24072 | 0.236 | 188.85852 | 0 |  | 2.7947 | 2.540636 | 0 |  | 0.04281 | 0.03466397 | 7.675588 | 0.001441835 | 0 | -1.878446 | 4.49406 | -1.877004 |  |  | 300 | 300 | -0.649995 | 0 |  | 0.08002 | 0.07922772 | 11.3 |  |  |  | 9476 | 70.4171 | 21.58725 | 69.9406 | -0.4765 | 70 | 35.08259 | 181.1981 | 188.8171 | 213.9485 | 0 |  | 185.55 | 185.866
30.09.2012 13:54:01 | 02:37:58 | 9478 | 181.5821 | 0 |  | -1.42117e-06 |  |  | 63.0639 | -18.83561 | 0 |  | 0.15027 | 0.06059274 | 0 |  | 0.24072 | 0.236 | 188.85852 | 0 |  | 2.7947 | 2.540636 | 0 |  | 0.04281 | 0.03466397 | 7.675897 | -0.001141454 | 0 | -1.898452 | 4.49402 | -1.899594 |  |  | 301 | 300 | -0.699994 | 0 |  | 0.08002 | 0.07922772 | 11.3 |  |  |  | 9478 | 70.4171 | 21.58573 | 69.9402 | -0.4769 | 70 | 35.08212 | 183.0009 | 188.8171 | 213.9463 | 0 |  | 185.55 | 185.866
30.09.2012 13:54:03 | 02:38:00 | 9480 | 181.5793 | 0 |  | -1.79516e-06 |  |  | 63.06544 | -18.8394 | 0 |  | 0.15027 | 0.06059274 | 0 |  | 0.24072 | 0.236 | 188.85852 | 0 |  | 2.7947 | 2.540636 | 0 |  | 0.04281 | 0.03466397 | 7.675639 | -0.001441835 | 0 | -1.892115 | 4.49406 | -1.893557 |  |  | 299 | 300 | -0.699994 | 0 |  | 0.08002 | 0.07922772 | 11.3 |  |  |  | 9480 | 70.4268 | 21.58725 | 69.9406 | -0.4862 | 70 | 35.0718 | 179.4713 | 188.8171 | 213.9414 | 0 |  | 185.55 | 185.866
30.09.2012 13:54:05 | 02:38:02 | 9482 | 181.5769 | 0 |  | -7.405e-06 |  |  | 63.06493 | -18.84317 | 0 |  | 0.15027 | 0.06059274 | 0 |  | 0.24072 | 0.236 | 188.85852 | 0 |  | 2.7947 | 2.540636 | 0 |  | 0.04281 | 0.03466397 | 7.675484 | -0.005947542 | 0 | -1.867966 | 4.49402 | -1.873914 |  |  | 300 | 300 | -0.649995 | 0 |  | 0.08002 | 0.07922772 | 11.3 |  |  |  | 9482 | 70.4268 | 21.58775 | 69.9402 | -0.4866 | 70 | 35.09031 | 177.0611 | 188.8171 | 213.937 | 0 |  | 185.55 | 185.866
30.09.2012 13:54:07 | 02:38:04 | 9484 | 181.5779 | 0 |  | -3.8895e-06 |  |  | 63.0639 | -18.8469 | 0 |  | 0.15027 | 0.06059274 | 0 |  | 0.24072 | 0.236 | 188.85852 | 0 |  | 2.7947 | 2.540636 | 0 |  | 0.04281 | 0.03466397 | 7.675381 | -0.003123966 | 0 | -1.854005 | 4.49406 | -1.857129 |  |  | 300 | 300 | -0.649995 | 0 |  | 0.08002 | 0.07922772 | 11.3 |  |  |  | 9484 | 70.4268 | 21.58725 | 69.9406 | -0.4862 | 70 | 35.0839 | 175.8579 | 188.8171 | 213.9389 | 0 |  | 185.55 | 185.866
30.09.2012 13:54:09 | 02:38:06 | 9486 | 181.5797 | 0 |  | -3.06672e-06 |  |  | 63.06544 | -18.8506 | 0 |  | 0.15027 | 0.06059274 | 0 |  | 0.24072 | 0.236 | 188.85852 | 0 |  | 2.7947 | 2.540636 | 0 |  | 0.04281 | 0.03466397 | 7.67538 | -0.002463126 | 0 | -1.837967 | 4.49404 | -1.84043 |  |  | 300 | 300 | -0.649995 | 0 |  | 0.08002 | 0.07922772 | 11.3 |  |  |  | 9486 | 70.4268 | 21.58775 | 69.9404 | -0.4864 | 70 | 35.12328 | 174.2748 | 188.8171 | 213.9421 | 0 |  | 185.55 | 185.866
30.09.2012 13:54:11 | 02:38:08 | 9488 | 181.5742 | 0 |  | -3.06672e-06 |  |  | 63.0639 | -18.85428 | 0 |  | 0.15027 | 0.06059274 | 0 |  | 0.24072 | 0.236 | 188.85852 | 0 |  | 2.7947 | 2.540636 | 0 |  | 0.04281 | 0.03466397 | 7.675278 | -0.002463126 | 0 | -1.836366 | 4.49402 | -1.838829 |  |  | 300 | 300 | -0.649995 | 0 |  | 0.08002 | 0.07922772 | 11.3 |  |  |  | 9488 | 70.4268 | 21.58826 | 69.9402 | -0.4866 | 70 | 35.15471 | 174.0684 | 188.8171 | 213.9321 | 0 |  | 185.55 | 185.866
30.09.2012 13:54:13 | 02:38:10 | 9490 | 181.5762 | 0 |  | 5.98384e-07 |  |  | 63.06339 | -18.85795 | 0 |  | 0.15027 | 0.06059274 | 0 |  | 0.24072 | 0.236 | 188.85852 | 0 |  | 2.7947 | 2.540636 | 0 |  | 0.04281 | 0.03466397 | 7.675123 | 0.0004806096 | 0 | -1.833084 | 4.49406 | -1.832604 |  |  | 301 | 300 | -0.699994 | 0 |  | 0.08002 | 0.07922772 | 11.3 |  |  |  | 9490 | 70.4268 | 21.58876 | 69.9406 | -0.4862 | 70 | 35.1827 | 173.8751 | 188.8171 | 213.9358 | 0 |  | 185.55 | 185.866
30.09.2012 13:54:15 | 02:38:12 | 9492 | 181.5754 | 0 |  | 1.49596e-07 |  |  | 63.06646 | -18.86165 | 0 |  | 0.15027 | 0.06059274 | 0 |  | 0.24072 | 0.236 | 188.85852 | 0 |  | 2.7947 | 2.540636 | 0 |  | 0.04281 | 0.03466397 | 7.675174 | 0.0001201524 | 0 | -1.871991 | 4.49406 | -1.871871 |  |  | 299 | 300 | -0.699994 | 0 |  | 0.08002 | 0.07922772 | 11.3 |  |  |  | 9492 | 70.4268 | 21.58977 | 69.9406 | -0.4862 | 70 | 35.21876 | 177.5664 | 188.8171 | 213.9342 | 0 |  | 185.55 | 185.866
30.09.2012 13:54:17 | 02:38:14 | 9494 | 181.5743 | 0 |  | -6.58223e-06 |  |  | 63.0685 | -18.8654 | 0 |  | 0.15027 | 0.06059274 | 0 |  | 0.24072 | 0.236 | 188.85852 | 0 |  | 2.7947 | 2.540636 | 0 |  | 0.04281 | 0.03466397 | 7.675071 | -0.005286711 | 0 | -1.872654 | 4.49398 | -1.877941 |  |  | 300 | 300 | -0.649995 | 0 |  | 0.08002 | 0.07922772 | 11.3 |  |  |  | 9494 | 70.4171 | 21.58876 | 69.9398 | -0.4773 | 70 | 35.26229 | 180.3956 | 188.8171 | 213.9322 | 0 |  | 185.55 | 185.866
30.09.2012 13:54:19 | 02:38:16 | 9496 | 181.5712 | 0 |  | -1.97467e-05 |  |  | 63.06594 | -18.86917 | 0 |  | 0.15027 | 0.06059274 | 0 |  | 0.24072 | 0.236 | 188.85852 | 0 |  | 2.7947 | 2.540636 | 0 |  | 0.04281 | 0.03466397 | 7.675021 | -0.01586014 | 0 | -1.871906 | 4.49388 | -1.887766 |  |  | 301 | 300 | -0.699994 | 0 |  | 0.08002 | 0.07922772 | 11.3 |  |  |  | 9496 | 70.4171 | 21.58826 | 69.9388 | -0.4783 | 70 | 35.32195 | 180.0116 | 188.8171 | 213.9267 | 0 |  | 185.55 | 185.866
30.09.2012 13:54:21 | 02:38:18 | 9498 | 181.5728 | 0 |  | -4.12137e-05 |  |  | 63.06646 | -18.87298 | 0 |  | 0.15027 | 0.06059274 | 0 |  | 0.24072 | 0.236 | 188.85852 | 0 |  | 2.7947 | 2.540636 | 0 |  | 0.04281 | 0.03466397 | 7.674661 | -0.03310199 | 0 | -1.893686 | 4.4938 | -1.926788 |  |  | 299 | 300 | -0.699994 | 0 |  | 0.08002 | 0.07922772 | 11.3 |  |  |  | 9498 | 70.4171 | 21.58826 | 69.938 | -0.4791 | 70 | 35.34804 | 181.8505 | 188.8171 | 213.9295 | 0 |  | 185.55 | 185.866
30.09.2012 13:54:23 | 02:38:20 | 9500 | 181.5721 | 0 |  | -6.8141e-05 |  |  | 63.06493 | -18.87688 | 0 |  | 0.15027 | 0.06059274 | 0 |  | 0.24072 | 0.236 | 188.85852 | 0 |  | 2.7947 | 2.540636 | 0 |  | 0.04281 | 0.03466397 | 7.674508 | -0.05472944 | 0 | -1.914301 | 4.49372 | -1.969031 |  |  | 300 | 300 | -0.649995 | 0 |  | 0.08002 | 0.07922772 | 11.3 |  |  |  | 9500 | 70.4171 | 21.58927 | 69.9372 | -0.4799 | 70 | 35.38292 | 183.5748 | 188.8171 | 213.9284 | 0 |  | 185.55 | 185.866
30.09.2012 13:54:25 | 02:38:22 | 9502 | 181.5726 | 0 |  | -8.36242e-05 |  |  | 63.06493 | -18.88081 | 0 |  | 0.15027 | 0.06059274 | 0 |  | 0.24072 | 0.236 | 188.85852 | 0 |  | 2.7947 | 2.540636 | 0 |  | 0.04281 | 0.03466397 | 7.674406 | -0.06716522 | 0 | -1.896582 | 4.49376 | -1.963747 |  |  | 300 | 300 | -0.649995 | 0 |  | 0.08002 | 0.07922772 | 11.3 |  |  |  | 9502 | 70.4171 | 21.58876 | 69.9376 | -0.4795 | 70 | 35.42146 | 182.0019 | 188.8171 | 213.9292 | 0 |  | 185.55 | 185.866
30.09.2012 13:54:27 | 02:38:24 | 9504 | 181.5666 | 0 |  | -0.000104792 |  |  | 63.06493 | -18.88476 | 0 |  | 0.15027 | 0.06059274 | 0 |  | 0.24072 | 0.236 | 188.85852 | 0 |  | 2.7947 | 2.540636 | 0 |  | 0.04281 | 0.03466397 | 7.674819 | -0.08416676 | 0 | -1.897534 | 4.4937 | -1.981701 |  |  | 300 | 300 | -0.649995 | 0 |  | 0.08002 | 0.07922772 | 11.3 |  |  |  | 9504 | 70.4171 | 21.58876 | 69.937 | -0.4801 | 70 | 35.41802 | 181.9092 | 188.8171 | 213.9182 | 0 |  | 185.55 | 185.866
30.09.2012 13:54:29 | 02:38:26 | 9506 | 181.565 | 0 |  | -0.000123118 |  |  | 63.06646 | -18.88875 | 0 |  | 0.15027 | 0.06059274 | 0 |  | 0.24072 | 0.236 | 188.85852 | 0 |  | 2.7947 | 2.540636 | 0 |  | 0.04281 | 0.03466397 | 7.675232 | -0.09888582 | 0 | -1.908633 | 4.49368 | -2.007519 |  |  | 300 | 300 | -0.649995 | 0 |  | 0.08002 | 0.07922772 | 11.3 |  |  |  | 9506 | 70.4268 | 21.58977 | 69.9368 | -0.49 | 70 | 35.43379 | 179.8752 | 188.8171 | 213.9154 | 0 |  | 185.55 | 185.866
30.09.2012 13:54:31 | 02:38:28 | 9508 | 181.5668 | 0 |  | -0.000139573 |  |  | 63.06544 | -18.89278 | 0 |  | 0.15027 | 0.06059274 | 0 |  | 0.24072 | 0.236 | 188.85852 | 0 |  | 2.7947 | 2.540636 | 0 |  | 0.04281 | 0.03466397 | 7.67549 | -0.1121021 | 0 | -1.911264 | 4.49368 | -2.023366 |  |  | 301 | 300 | -0.699994 | 0 |  | 0.08002 | 0.07922772 | 11.3 |  |  |  | 9508 | 70.4268 | 21.58876 | 69.9368 | -0.49 | 70 | 35.4255 | 180.1214 | 188.8171 | 213.9186 | 0 |  | 185.55 | 185.866
30.09.2012 13:54:33 | 02:38:30 | 9510 | 181.5637 | 0 |  | -0.000149297 |  |  | 63.06339 | -18.89683 | 0 |  | 0.15027 | 0.06059274 | 0 |  | 0.24072 | 0.236 | 188.85852 | 0 |  | 2.7947 | 2.540636 | 0 |  | 0.04281 | 0.03466397 | 7.675542 | -0.1199123 | 0 | -1.905329 | 4.49366 | -2.025241 |  |  | 299 | 300 | -0.699994 | 0 |  | 0.08002 | 0.07922772 | 11.3 |  |  |  | 9510 | 70.4364 | 21.58826 | 69.9366 | -0.4998 | 70 | 35.42668 | 176.6036 | 188.8171 | 213.913 | 0 |  | 185.55 | 185.866
30.09.2012 13:54:35 | 02:38:32 | 9512 | 181.5588 | 0 |  | -0.000156777 |  |  | 63.06339 | -18.90088 | 0 |  | 0.15027 | 0.06059274 | 0 |  | 0.24072 | 0.236 | 188.85852 | 0 |  | 2.7947 | 2.540636 | 0 |  | 0.04281 | 0.03466397 | 7.675439 | -0.12592 | 0 | -1.907569 | 4.49368 | -2.033489 |  |  | 300 | 300 | -0.649995 | 0 |  | 0.08002 | 0.07922772 | 11.3 |  |  |  | 9512 | 70.4465 | 21.58977 | 69.9368 | -0.5097 | 70 | 35.42668 | 173.9183 | 188.8171 | 213.9043 | 0 |  | 185.55 | 185.866
30.09.2012 13:54:37 | 02:38:34 | 9514 | 181.558 | 0 |  | -0.000154982 |  |  | 63.0639 | -18.90494 | 0 |  | 0.15027 | 0.06059274 | 0 |  | 0.24072 | 0.236 | 188.85852 | 0 |  | 2.7947 | 2.540636 | 0 |  | 0.04281 | 0.03466397 | 7.675594 | -0.1244783 | 0 | -1.893995 | 4.49368 | -2.018473 |  |  | 300 | 300 | -0.649995 | 0 |  | 0.08002 | 0.07922772 | 11.3 |  |  |  | 9514 | 70.4364 | 21.59027 | 69.9368 | -0.4996 | 70 | 35.42134 | 175.6176 | 188.8171 | 213.9028 | 0 |  | 185.55 | 185.866
30.09.2012 13:54:39 | 02:38:36 | 9516 | 181.549 | 0 |  | -0.000153187 |  |  | 63.0639 | -18.90896 | 0 |  | 0.15027 | 0.06059274 | 0 |  | 0.24072 | 0.236 | 188.85852 | 0 |  | 2.7947 | 2.540636 | 0 |  | 0.04281 | 0.03466397 | 7.675697 | -0.1230366 | 0 | -1.882385 | 4.49368 | -2.005422 |  |  | 300 | 300 | -0.649995 | 0 |  | 0.08002 | 0.07922772 | 11.3 |  |  |  | 9516 | 70.4465 | 21.59078 | 69.9368 | -0.5097 | 70 | 35.43024 | 171.6315 | 188.8171 | 213.8865 | 0 |  | 185.55 | 185.866
30.09.2012 13:54:41 | 02:38:38 | 9518 | 181.549 | 0 |  | -0.000144959 |  |  | 63.06544 | -18.91297 | 0 |  | 0.15027 | 0.06059274 | 0 |  | 0.24072 | 0.236 | 188.85852 | 0 |  | 2.7947 | 2.540636 | 0 |  | 0.04281 | 0.03466397 | 7.6758 | -0.1164281 | 0 | -1.891094 | 4.49366 | -2.007522 |  |  | 301 | 300 | -0.699994 | 0 |  | 0.08002 | 0.07922772 | 11.3 |  |  |  | 9518 | 70.4465 | 21.58977 | 69.9366 | -0.5099 | 70 | 35.40675 | 172.3685 | 188.8171 | 213.8865 | 0 |  | 185.55 | 185.866
30.09.2012 13:54:43 | 02:38:40 | 9520 | 181.545 | 0 |  | -0.000134188 |  |  | 63.06493 | -18.91698 | 0 |  | 0.15027 | 0.06059274 | 0 |  | 0.24072 | 0.236 | 188.85852 | 0 |  | 2.7947 | 2.540636 | 0 |  | 0.04281 | 0.03466397 | 7.675646 | -0.107777 | 0 | -1.893976 | 4.49366 | -2.001753 |  |  | 299 | 300 | -0.699994 | 0 |  | 0.08002 | 0.07922772 | 11.3 |  |  |  | 9520 | 70.4465 | 21.59027 | 69.9366 | -0.5099 | 70 | 35.42194 | 172.635 | 188.8171 | 213.8793 | 0 |  | 185.55 | 185.866
30.09.2012 13:54:45 | 02:38:42 | 9522 | 181.5411 | 0 |  | -0.000120425 |  |  | 63.06339 | -18.92098 | 0 |  | 0.15027 | 0.06059274 | 0 |  | 0.24072 | 0.236 | 188.85852 | 0 |  | 2.7947 | 2.540636 | 0 |  | 0.04281 | 0.03466397 | 7.675749 | -0.09672286 | 0 | -1.901864 | 4.49366 | -1.998587 |  |  | 300 | 300 | -0.649995 | 0 |  | 0.08002 | 0.07922772 | 11.3 |  |  |  | 9522 | 70.4465 | 21.59078 | 69.9366 | -0.5099 | 70 | 35.41909 | 173.3578 | 188.8171 | 213.8721 | 0 |  | 185.55 | 185.866
30.09.2012 13:54:47 | 02:38:44 | 9524 | 181.5411 | 0 |  | -9.57414e-05 |  |  | 63.06493 | -18.92496 | 0 |  | 0.15027 | 0.06059274 | 0 |  | 0.24072 | 0.236 | 188.85852 | 0 |  | 2.7947 | 2.540636 | 0 |  | 0.04281 | 0.03466397 | 7.675543 | -0.07689751 | 0 | -1.899358 | 4.49368 | -1.976256 |  |  | 301 | 300 | -0.699994 | 0 |  | 0.08002 | 0.07922772 | 11.3 |  |  |  | 9524 | 70.4465 | 21.59078 | 69.9368 | -0.5097 | 70 | 35.41838 | 173.1866 | 188.8171 | 213.8722 | 0 |  | 185.55 | 185.866
30.09.2012 13:54:49 | 02:38:46 | 9526 | 181.5349 | 0 |  | -6.47003e-05 |  |  | 63.06493 | -18.92886 | 0 |  | 0.15027 | 0.06059274 | 0 |  | 0.24072 | 0.236 | 188.85852 | 0 |  | 2.7947 | 2.540636 | 0 |  | 0.04281 | 0.03466397 | 7.675749 | -0.05196594 | 0 | -1.877841 | 4.4937 | -1.929807 |  |  | 299 | 300 | -0.699994 | 0 |  | 0.08002 | 0.07922772 | 11.3 |  |  |  | 9526 | 70.4465 | 21.59027 | 69.937 | -0.5095 | 70 | 35.42454 | 171.2872 | 188.8171 | 213.8609 | 0 |  | 185.55 | 185.866
30.09.2012 13:54:51 | 02:38:48 | 9528 | 181.5354 | 0 |  | -3.97926e-05 |  |  | 63.06594 | -18.93272 | 0 |  | 0.15027 | 0.06059274 | 0 |  | 0.24072 | 0.236 | 188.85852 | 0 |  | 2.7947 | 2.540636 | 0 |  | 0.04281 | 0.03466397 | 7.675851 | -0.03196059 | 0 | -1.89814 | 4.49368 | -1.9301 |  |  | 300 | 300 | -0.649995 | 0 |  | 0.08002 | 0.07922772 | 11.3 |  |  |  | 9528 | 70.4465 | 21.59128 | 69.9368 | -0.5097 | 70 | 35.39394 | 173.0809 | 188.8171 | 213.8619 | 0 |  | 185.55 | 185.866
30.09.2012 13:54:53 | 02:38:50 | 9530 | 181.5351 | 0 |  | -2.07191e-05 |  |  | 63.06544 | -18.93657 | 0 |  | 0.15027 | 0.06059274 | 0 |  | 0.24072 | 0.236 | 188.85852 | 0 |  | 2.7947 | 2.540636 | 0 |  | 0.04281 | 0.03466397 | 7.675903 | -0.01664115 | 0 | -1.903306 | 4.4937 | -1.919947 |  |  | 300 | 300 | -0.649995 | 0 |  | 0.08002 | 0.07922772 | 11.3 |  |  |  | 9530 | 70.4465 | 21.59128 | 69.937 | -0.5095 | 70 | 35.39691 | 173.6098 | 188.8171 | 213.8613 | 0 |  | 185.55 | 185.866
30.09.2012 13:54:55 | 02:38:52 | 9532 | 181.5288 | 0 |  | -3.7399e-06 |  |  | 63.06697 | -18.94038 | 0 |  | 0.15027 | 0.06059274 | 0 |  | 0.24072 | 0.236 | 188.85852 | 0 |  | 2.7947 | 2.540636 | 0 |  | 0.04281 | 0.03466397 | 7.675903 | -0.00300381 | 0 | -1.88426 | 4.49374 | -1.887264 |  |  | 300 | 300 | -0.649995 | 0 |  | 0.08002 | 0.07922772 | 11.3 |  |  |  | 9532 | 70.4465 | 21.5933 | 69.9374 | -0.5091 | 70 | 35.37366 | 171.9924 | 188.8171 | 213.8499 | 0 |  | 185.55 | 185.866
30.09.2012 13:54:57 | 02:38:54 | 9534 | 181.528 | 0 |  | 2.61793e-06 |  |  | 63.06544 | -18.94418 | 0 |  | 0.15027 | 0.06059274 | 0 |  | 0.24072 | 0.236 | 188.85852 | 0 |  | 2.7947 | 2.540636 | 0 |  | 0.04281 | 0.03466397 | 7.675902 | 0.002102667 | 0 | -1.915329 | 4.49372 | -1.913226 |  |  | 300 | 300 | -0.649995 | 0 |  | 0.08002 | 0.07922772 | 11.3 |  |  |  | 9534 | 70.4465 | 21.59229 | 69.9372 | -0.5093 | 70 | 35.37449 | 174.7712 | 188.8171 | 213.8485 | 0 |  | 185.55 | 185.866
30.09.2012 13:54:59 | 02:38:56 | 9536 | 181.5312 | 0 |  | 1.12945e-05 |  |  | 63.06799 | -18.94801 | 0 |  | 0.15027 | 0.06059274 | 0 |  | 0.24072 | 0.236 | 188.85852 | 0 |  | 2.7947 | 2.540636 | 0 |  | 0.04281 | 0.03466397 | 7.676161 | 0.009071508 | 0 | -1.927805 | 4.4937 | -1.918734 |  |  | 300 | 300 | -0.649995 | 0 |  | 0.08002 | 0.07922772 | 11.3 |  |  |  | 9536 | 70.4465 | 21.5928 | 69.937 | -0.5095 | 70 | 35.29906 | 175.8483 | 188.8171 | 213.8543 | 0 |  | 185.55 | 185.866
30.09.2012 13:55:01 | 02:38:58 | 9538 | 181.5317 | 0 |  | 1.57824e-05 |  |  | 63.06901 | -18.95186 | 0 |  | 0.15027 | 0.06059274 | 0 |  | 0.24072 | 0.236 | 188.85852 | 0 |  | 2.7947 | 2.540636 | 0 |  | 0.04281 | 0.03466397 | 7.676058 | 0.0126761 | 0 | -1.937439 | 4.49372 | -1.924763 |  |  | 300 | 300 | -0.649995 | 0 |  | 0.08002 | 0.07922772 | 11.3 |  |  |  | 9538 | 70.4465 | 21.5933 | 69.9372 | -0.5093 | 70 | 35.32278 | 176.7851 | 188.8171 | 213.8551 | 0 |  | 185.55 | 185.866
30.09.2012 13:55:03 | 02:39:00 | 9540 | 181.5331 | 0 |  | 2.42346e-05 |  |  | 63.06952 | -18.95568 | 0 |  | 0.15027 | 0.06059274 | 0 |  | 0.24072 | 0.236 | 188.85852 | 0 |  | 2.7947 | 2.540636 | 0 |  | 0.04281 | 0.03466397 | 7.676109 | 0.01946473 | 0 | -1.91734 | 4.49378 | -1.897875 |  |  | 300 | 300 | -0.649995 | 0 |  | 0.08002 | 0.07922772 | 11.3 |  |  |  | 9540 | 70.4465 | 21.5933 | 69.9378 | -0.5087 | 70 | 35.32479 | 175.1238 | 188.8171 | 213.8577 | 0 |  | 185.55 | 185.866
30.09.2012 13:55:05 | 02:39:02 | 9542 | 181.5339 | 0 |  | 2.79745e-05 |  |  | 63.07157 | -18.95947 | 0 |  | 0.15027 | 0.06059274 | 0 |  | 0.24072 | 0.236 | 188.85852 | 0 |  | 2.7947 | 2.540636 | 0 |  | 0.04281 | 0.03466397 | 7.676056 | 0.02246854 | 0 | -1.91517 | 4.49374 | -1.892702 |  |  | 301 | 300 | -0.699994 | 0 |  | 0.08002 | 0.07922772 | 11.3 |  |  |  | 9542 | 70.4561 | 21.5933 | 69.9374 | -0.5187 | 70 | 35.34033 | 172.0718 | 188.8171 | 213.8592 | 0 |  | 185.55 | 185.866
30.09.2012 13:55:07 | 02:39:04 | 9544 | 181.5313 | 0 |  | 3.37339e-05 |  |  | 63.07208 | -18.96326 | 0 |  | 0.15027 | 0.06059274 | 0 |  | 0.24072 | 0.236 | 188.85852 | 0 |  | 2.7947 | 2.540636 | 0 |  | 0.04281 | 0.03466397 | 7.676057 | 0.02709437 | 0 | -1.922966 | 4.4938 | -1.895872 |  |  | 299 | 300 | -0.699994 | 0 |  | 0.08002 | 0.07922772 | 11.3 |  |  |  | 9544 | 70.4561 | 21.59229 | 69.938 | -0.5181 | 70 | 35.37757 | 172.944 | 188.8171 | 213.8544 | 0 |  | 185.55 | 185.866
30.09.2012 13:55:09 | 02:39:06 | 9546 | 181.5282 | 0 |  | 4.30089e-05 |  |  | 63.07003 | -18.96703 | 0 |  | 0.15027 | 0.06059274 | 0 |  | 0.24072 | 0.236 | 188.85852 | 0 |  | 2.7947 | 2.540636 | 0 |  | 0.04281 | 0.03466397 | 7.676004 | 0.03454386 | 0 | -1.910978 | 4.49382 | -1.876434 |  |  | 300 | 300 | -0.649995 | 0 |  | 0.08002 | 0.07922772 | 11.3 |  |  |  | 9546 | 70.4465 | 21.59078 | 69.9382 | -0.5083 | 70 | 35.37307 | 174.6633 | 188.8171 | 213.8488 | 0 |  | 185.55 | 185.866
30.09.2012 13:55:11 | 02:39:08 | 9548 | 181.5274 | 0 |  | 4.97407e-05 |  |  | 63.07106 | -18.97076 | 0 |  | 0.15027 | 0.06059274 | 0 |  | 0.24072 | 0.236 | 188.85852 | 0 |  | 2.7947 | 2.540636 | 0 |  | 0.04281 | 0.03466397 | 7.675746 | 0.0399507 | 0 | -1.888324 | 4.49382 | -1.848373 |  |  | 301 | 300 | -0.699994 | 0 |  | 0.08002 | 0.07922772 | 11.3 |  |  |  | 9548 | 70.4465 | 21.59078 | 69.9382 | -0.5083 | 70 | 35.39513 | 172.5935 | 188.8171 | 213.8473 | 0 |  | 185.55 | 185.866
30.09.2012 13:55:13 | 02:39:10 | 9550 | 181.5255 | 0 |  | 5.28822e-05 |  |  | 63.07208 | -18.97447 | 0 |  | 0.15027 | 0.06059274 | 0 |  | 0.24072 | 0.236 | 188.85852 | 0 |  | 2.7947 | 2.540636 | 0 |  | 0.04281 | 0.03466397 | 7.675746 | 0.04247389 | 0 | -1.911425 | 4.4938 | -1.868951 |  |  | 299 | 300 | -0.699994 | 0 |  | 0.08002 | 0.07922772 | 11.3 |  |  |  | 9550 | 70.4465 | 21.59229 | 69.938 | -0.5085 | 70 | 35.38422 | 174.6488 | 188.8171 | 213.844 | 0 |  | 185.55 | 185.866
30.09.2012 13:55:15 | 02:39:12 | 9552 | 181.5251 | 0 |  | 6.01376e-05 |  |  | 63.07208 | -18.97823 | 0 |  | 0.15027 | 0.06059274 | 0 |  | 0.24072 | 0.236 | 188.85852 | 0 |  | 2.7947 | 2.540636 | 0 |  | 0.04281 | 0.03466397 | 7.675591 | 0.04830127 | 0 | -1.936676 | 4.49388 | -1.888375 |  |  | 300 | 300 | -0.649995 | 0 |  | 0.08002 | 0.07922772 | 11.3 |  |  |  | 9552 | 70.4465 | 21.59229 | 69.9388 | -0.5077 | 70 | 35.41885 | 177.1915 | 188.8171 | 213.8432 | 0 |  | 185.55 | 185.866
30.09.2012 13:55:17 | 02:39:14 | 9554 | 181.5243 | 0 |  | 6.84402e-05 |  |  | 63.0731 | -18.98201 | 0 |  | 0.15027 | 0.06059274 | 0 |  | 0.24072 | 0.236 | 188.85852 | 0 |  | 2.7947 | 2.540636 | 0 |  | 0.04281 | 0.03466397 | 7.675694 | 0.05496975 | 0 | -1.94099 | 4.49392 | -1.88602 |  |  | 300 | 300 | -0.649995 | 0 |  | 0.08002 | 0.07922772 | 11.3 |  |  |  | 9554 | 70.4364 | 21.5928 | 69.9392 | -0.4972 | 70 | 35.43261 | 180.7388 | 188.8171 | 213.8417 | 0 |  | 185.55 | 185.866
30.09.2012 13:55:19 | 02:39:16 | 9556 | 181.5188 | 0 |  | 7.15817e-05 |  |  | 63.0731 | -18.98577 | 0 |  | 0.15027 | 0.06059274 | 0 |  | 0.24072 | 0.236 | 188.85852 | 0 |  | 2.7947 | 2.540636 | 0 |  | 0.04281 | 0.03466397 | 7.67559 | 0.05749294 | 0 | -1.932122 | 4.4939 | -1.874629 |  |  | 300 | 300 | -0.649995 | 0 |  | 0.08002 | 0.07922772 | 11.3 |  |  |  | 9556 | 70.4364 | 21.59128 | 69.939 | -0.4974 | 70 | 35.42466 | 179.8577 | 188.8171 | 213.8318 | 0 |  | 185.55 | 185.866
30.09.2012 13:55:21 | 02:39:18 | 9558 | 181.5128 | 0 |  | 7.62192e-05 |  |  | 63.06799 | -18.98953 | 0 |  | 0.15027 | 0.06059274 | 0 |  | 0.24072 | 0.236 | 188.85852 | 0 |  | 2.7947 | 2.540636 | 0 |  | 0.04281 | 0.03466397 | 7.67559 | 0.06121768 | 0 | -1.946733 | 4.49392 | -1.885515 |  |  | 301 | 300 | -0.699994 | 0 |  | 0.08002 | 0.07922772 | 11.3 |  |  |  | 9558 | 70.4364 | 21.59179 | 69.9392 | -0.4972 | 70 | 35.41268 | 181.2851 | 188.8171 | 213.8209 | 0 |  | 185.55 | 185.866
30.09.2012 13:55:23 | 02:39:20 | 9560 | 181.5132 | 0 |  | 8.2203e-05 |  |  | 63.06493 | -18.99327 | 0 |  | 0.15027 | 0.06059274 | 0 |  | 0.24072 | 0.236 | 188.85852 | 0 |  | 2.7947 | 2.540636 | 0 |  | 0.04281 | 0.03466397 | 7.675848 | 0.06602374 | 0 | -1.922727 | 4.49394 | -1.856703 |  |  | 299 | 300 | -0.699994 | 0 |  | 0.08002 | 0.07922772 | 11.3 |  |  |  | 9560 | 70.4364 | 21.5928 | 69.9394 | -0.497 | 70 | 35.40912 | 179.1097 | 188.8171 | 213.8216 | 0 |  | 185.55 | 185.866
30.09.2012 13:55:25 | 02:39:22 | 9562 | 181.5077 | 0 |  | 8.54193e-05 |  |  | 63.06339 | -18.99698 | 0 |  | 0.15027 | 0.06059274 | 0 |  | 0.24072 | 0.236 | 188.85852 | 0 |  | 2.7947 | 2.540636 | 0 |  | 0.04281 | 0.03466397 | 7.675847 | 0.06860701 | 0 | -1.923647 | 4.49396 | -1.85504 |  |  | 300 | 300 | -0.649995 | 0 |  | 0.08002 | 0.07922772 | 11.3 |  |  |  | 9562 | 70.4364 | 21.59027 | 69.9396 | -0.4968 | 70 | 35.38529 | 179.2615 | 188.8171 | 213.8116 | 0 |  | 185.55 | 185.866
30.09.2012 13:55:27 | 02:39:24 | 9564 | 181.5067 | 0 |  | 8.66161e-05 |  |  | 63.0639 | -19.00068 | 0 |  | 0.15027 | 0.06059274 | 0 |  | 0.24072 | 0.236 | 188.85852 | 0 |  | 2.7947 | 2.540636 | 0 |  | 0.04281 | 0.03466397 | 7.675898 | 0.06956825 | 0 | -1.916074 | 4.49396 | -1.846505 |  |  | 300 | 300 | -0.649995 | 0 |  | 0.08002 | 0.07922772 | 11.3 |  |  |  | 9564 | 70.4364 | 21.5928 | 69.9396 | -0.4968 | 70 | 35.38778 | 178.5567 | 188.8171 | 213.8099 | 0 |  | 185.55 | 185.866
30.09.2012 13:55:29 | 02:39:26 | 9566 | 181.5066 | 0 |  | 9.15528e-05 |  |  | 63.06697 | -19.00437 | 0 |  | 0.15027 | 0.06059274 | 0 |  | 0.24072 | 0.236 | 188.85852 | 0 |  | 2.7947 | 2.540636 | 0 |  | 0.04281 | 0.03466397 | 7.67595 | 0.07353331 | 0 | -1.912543 | 4.49398 | -1.83901 |  |  | 301 | 300 | -0.699994 | 0 |  | 0.08002 | 0.07922772 | 11.3 |  |  |  | 9566 | 70.4364 | 21.59128 | 69.9398 | -0.4966 | 70 | 35.37675 | 178.2881 | 188.8171 | 213.8098 | 0 |  | 185.55 | 185.866
30.09.2012 13:55:31 | 02:39:28 | 9568 | 181.5094 | 0 |  | 9.12536e-05 |  |  | 63.06799 | -19.00802 | 0 |  | 0.15027 | 0.06059274 | 0 |  | 0.24072 | 0.236 | 188.85852 | 0 |  | 2.7947 | 2.540636 | 0 |  | 0.04281 | 0.03466397 | 7.675847 | 0.073293 | 0 | -1.887136 | 4.49398 | -1.813843 |  |  | 299 | 300 | -0.699994 | 0 |  | 0.08002 | 0.07922772 | 11.3 |  |  |  | 9568 | 70.4364 | 21.59179 | 69.9398 | -0.4966 | 70 | 35.37093 | 175.917 | 188.8171 | 213.8147 | 0 |  | 185.55 | 185.866
30.09.2012 13:55:33 | 02:39:30 | 9570 | 181.5124 | 0 |  | 8.69153e-05 |  |  | 63.0685 | -19.01163 | 0 |  | 0.15027 | 0.06059274 | 0 |  | 0.24072 | 0.236 | 188.85852 | 0 |  | 2.7947 | 2.540636 | 0 |  | 0.04281 | 0.03466397 | 7.675743 | 0.06980857 | 0 | -1.866221 | 4.494 | -1.796412 |  |  | 300 | 300 | -0.649995 | 0 |  | 0.08002 | 0.07922772 | 11.3 |  |  |  | 9570 | 70.4364 | 21.59179 | 69.94 | -0.4964 | 70 | 35.37888 | 174.0233 | 188.8171 | 213.8202 | 0 |  | 185.55 | 185.866
30.09.2012 13:55:35 | 02:39:32 | 9572 | 181.5105 | 0 |  | 8.73641e-05 |  |  | 63.06952 | -19.01524 | 0 |  | 0.15027 | 0.06059274 | 0 |  | 0.24072 | 0.236 | 188.85852 | 0 |  | 2.7947 | 2.540636 | 0 |  | 0.04281 | 0.03466397 | 7.675485 | 0.07016903 | 0 | -1.883378 | 4.49406 | -1.813209 |  |  | 300 | 300 | -0.649995 | 0 |  | 0.08002 | 0.07922772 | 11.3 |  |  |  | 9572 | 70.4268 | 21.59128 | 69.9406 | -0.4862 | 70 | 35.36987 | 178.7104 | 188.8171 | 213.8168 | 0 |  | 185.55 | 185.866
30.09.2012 13:55:37 | 02:39:34 | 9574 | 181.5089 | 0 |  | 9.06552e-05 |  |  | 63.0685 | -19.01885 | 0 |  | 0.15027 | 0.06059274 | 0 |  | 0.24072 | 0.236 | 188.85852 | 0 |  | 2.7947 | 2.540636 | 0 |  | 0.04281 | 0.03466397 | 7.675071 | 0.07281238 | 0 | -1.867118 | 4.49406 | -1.794306 |  |  | 300 | 300 | -0.649995 | 0 |  | 0.08002 | 0.07922772 | 11.3 |  |  |  | 9574 | 70.4171 | 21.59229 | 69.9406 | -0.4765 | 70 | 35.38256 | 180.1792 | 188.8171 | 213.8139 | 0 |  | 185.55 | 185.866
30.09.2012 13:55:39 | 02:39:36 | 9576 | 181.5128 | 0 |  | 8.55689e-05 |  |  | 63.07208 | -19.02246 | 0 |  | 0.15027 | 0.06059274 | 0 |  | 0.24072 | 0.236 | 188.85852 | 0 |  | 2.7947 | 2.540636 | 0 |  | 0.04281 | 0.03466397 | 7.675226 | 0.06872716 | 0 | -1.886369 | 4.49406 | -1.817642 |  |  | 300 | 300 | -0.649995 | 0 |  | 0.08002 | 0.07922772 | 11.3 |  |  |  | 9576 | 70.4171 | 21.59128 | 69.9406 | -0.4765 | 70 | 35.37164 | 182.033 | 188.8171 | 213.8209 | 0 |  | 185.55 | 185.866
30.09.2012 13:55:41 | 02:39:38 | 9578 | 181.5137 | 0 |  | 8.13054e-05 |  |  | 63.07208 | -19.02612 | 0 |  | 0.15027 | 0.06059274 | 0 |  | 0.24072 | 0.236 | 188.85852 | 0 |  | 2.7947 | 2.540636 | 0 |  | 0.04281 | 0.03466397 | 7.675638 | 0.06530281 | 0 | -1.910341 | 4.49404 | -1.845038 |  |  | 300 | 300 | -0.649995 | 0 |  | 0.08002 | 0.07922772 | 11.3 |  |  |  | 9578 | 70.4171 | 21.59078 | 69.9404 | -0.4767 | 70 | 35.36773 | 184.2808 | 188.8171 | 213.8225 | 0 |  | 185.55 | 185.866
30.09.2012 13:55:43 | 02:39:40 | 9580 | 181.5141 | 0 |  | 7.86875e-05 |  |  | 63.0731 | -19.02981 | 0 |  | 0.15027 | 0.06059274 | 0 |  | 0.24072 | 0.236 | 188.85852 | 0 |  | 2.7947 | 2.540636 | 0 |  | 0.04281 | 0.03466397 | 7.675897 | 0.06320017 | 0 | -1.908772 | 4.49406 | -1.845571 |  |  | 300 | 300 | -0.649995 | 0 |  | 0.08002 | 0.07922772 | 11.3 |  |  |  | 9580 | 70.4171 | 21.59027 | 69.9406 | -0.4765 | 70 | 35.37212 | 184.1935 | 188.8171 | 213.8232 | 0 |  | 185.55 | 185.866
30.09.2012 13:55:45 | 02:39:42 | 9582 | 181.5158 | 0 |  | 7.4798e-05 |  |  | 63.07259 | -19.03348 | 0 |  | 0.15027 | 0.06059274 | 0 |  | 0.24072 | 0.236 | 188.85852 | 0 |  | 2.7947 | 2.540636 | 0 |  | 0.04281 | 0.03466397 | 7.675793 | 0.0600762 | 0 | -1.883048 | 4.49408 | -1.822972 |  |  | 301 | 300 | -0.699994 | 0 |  | 0.08002 | 0.07922772 | 11.3 |  |  |  | 9582 | 70.4268 | 21.59179 | 69.9408 | -0.486 | 70 | 35.35457 | 178.7353 | 188.8171 | 213.8264 | 0 |  | 185.55 | 185.866
30.09.2012 13:55:47 | 02:39:44 | 9584 | 181.515 | 0 |  | 6.55231e-05 |  |  | 63.07208 | -19.03714 | 0 |  | 0.15027 | 0.06059274 | 0 |  | 0.24072 | 0.236 | 188.85852 | 0 |  | 2.7947 | 2.540636 | 0 |  | 0.04281 | 0.03466397 | 7.675948 | 0.05262679 | 0 | -1.892133 | 4.49408 | -1.839506 |  |  | 299 | 300 | -0.699994 | 0 |  | 0.08002 | 0.07922772 | 11.3 |  |  |  | 9584 | 70.4268 | 21.59128 | 69.9408 | -0.486 | 70 | 35.36714 | 179.5985 | 188.8171 | 213.8249 | 0 |  | 185.55 | 185.866
30.09.2012 13:55:49 | 02:39:46 | 9586 | 181.5154 | 0 |  | 5.90904e-05 |  |  | 63.07208 | -19.0408 | 0 |  | 0.15027 | 0.06059274 | 0 |  | 0.24072 | 0.236 | 188.85852 | 0 |  | 2.7947 | 2.540636 | 0 |  | 0.04281 | 0.03466397 | 7.675845 | 0.04746018 | 0 | -1.862847 | 4.49406 | -1.815387 |  |  | 300 | 300 | -0.649995 | 0 |  | 0.08002 | 0.07922772 | 11.3 |  |  |  | 9586 | 70.4268 | 21.5928 | 69.9406 | -0.4862 | 70 | 35.32906 | 176.7574 | 188.8171 | 213.8256 | 0 |  | 185.55 | 185.866
30.09.2012 13:55:51 | 02:39:48 | 9588 | 181.517 | 0 |  | 5.15358e-05 |  |  | 63.07157 | -19.04444 | 0 |  | 0.15027 | 0.06059274 | 0 |  | 0.24072 | 0.236 | 188.85852 | 0 |  | 2.7947 | 2.540636 | 0 |  | 0.04281 | 0.03466397 | 7.676051 | 0.04139249 | 0 | -1.870883 | 4.49402 | -1.82949 |  |  | 301 | 300 | -0.699994 | 0 |  | 0.08002 | 0.07922772 | 11.3 |  |  |  | 9588 | 70.4268 | 21.59078 | 69.9402 | -0.4866 | 70 | 35.32313 | 177.3961 | 188.8171 | 213.8285 | 0 |  | 185.55 | 185.866
30.09.2012 13:55:53 | 02:39:50 | 9590 | 181.5171 | 0 |  | 4.22609e-05 |  |  | 63.06952 | -19.04811 | 0 |  | 0.15027 | 0.06059274 | 0 |  | 0.24072 | 0.236 | 188.85852 | 0 |  | 2.7947 | 2.540636 | 0 |  | 0.04281 | 0.03466397 | 7.676155 | 0.03394308 | 0 | -1.871449 | 4.49404 | -1.837506 |  |  | 300 | 300 | -0.749994 | 0 |  | 0.08002 | 0.07922772 | 11.3 |  |  |  | 9590 | 70.4268 | 21.58977 | 69.9404 | -0.4864 | 70 | 35.29692 | 177.5108 | 188.8171 | 213.8287 | 0 |  | 185.55 | 185.866
30.09.2012 13:55:55 | 02:39:52 | 9592 | 181.5123 | 0 |  | 3.35843e-05 |  |  | 63.06799 | -19.0518 | 0 |  | 0.15027 | 0.06059274 | 0 |  | 0.24072 | 0.236 | 188.85852 | 0 |  | 2.7947 | 2.540636 | 0 |  | 0.04281 | 0.03466397 | 7.676155 | 0.02697421 | 0 | -1.880703 | 4.49404 | -1.853729 |  |  | 299 | 300 | -0.699994 | 0 |  | 0.08002 | 0.07922772 | 11.3 |  |  |  | 9592 | 70.4364 | 21.58977 | 69.9404 | -0.496 | 70 | 35.27676 | 175.4926 | 188.8171 | 213.8201 | 0 |  | 185.55 | 185.866
30.09.2012 13:55:57 | 02:39:54 | 9594 | 181.5113 | 0 |  | 2.78249e-05 |  |  | 63.06748 | -19.05551 | 0 |  | 0.15027 | 0.06059274 | 0 |  | 0.24072 | 0.236 | 188.85852 | 0 |  | 2.7947 | 2.540636 | 0 |  | 0.04281 | 0.03466397 | 7.676052 | 0.02234838 | 0 | -1.872679 | 4.49406 | -1.850331 |  |  | 300 | 300 | -0.649995 | 0 |  | 0.08002 | 0.07922772 | 11.3 |  |  |  | 9594 | 70.4268 | 21.59027 | 69.9406 | -0.4862 | 70 | 35.24995 | 177.6944 | 188.8171 | 213.8182 | 0 |  | 185.55 | 185.866
30.09.2012 13:55:59 | 02:39:56 | 9596 | 181.5167 | 0 |  | 2.05695e-05 |  |  | 63.0685 | -19.05921 | 0 |  | 0.15027 | 0.06059274 | 0 |  | 0.24072 | 0.236 | 188.85852 | 0 |  | 2.7947 | 2.540636 | 0 |  | 0.04281 | 0.03466397 | 7.676051 | 0.016521 | 0 | -1.872695 | 4.49404 | -1.856174 |  |  | 300 | 300 | -0.649995 | 0 |  | 0.08002 | 0.07922772 | 11.3 |  |  |  | 9596 | 70.4268 | 21.59027 | 69.9404 | -0.4864 | 70 | 35.1967 | 177.6294 | 188.8171 | 213.828 | 0 |  | 185.55 | 185.866
30.09.2012 13:56:01 | 02:39:58 | 9598 | 181.5161 | 0 |  | 1.26409e-05 |  |  | 63.06901 | -19.06294 | 0 |  | 0.15027 | 0.06059274 | 0 |  | 0.24072 | 0.236 | 188.85852 | 0 |  | 2.7947 | 2.540636 | 0 |  | 0.04281 | 0.03466397 | 7.676052 | 0.01015291 | 0 | -1.886631 | 4.49404 | -1.876478 |  |  | 301 | 300 | -0.699994 | 0 |  | 0.08002 | 0.07922772 | 11.3 |  |  |  | 9598 | 70.4268 | 21.58977 | 69.9404 | -0.4864 | 70 | 35.17356 | 178.9519 | 188.8171 | 213.8268 | 0 |  | 185.55 | 185.866
30.09.2012 13:56:03 | 02:40:00 | 9600 | 181.5151 | 0 |  | 1.49596e-06 |  |  | 63.06799 | -19.06672 | 0 |  | 0.15027 | 0.06059274 | 0 |  | 0.24072 | 0.236 | 188.85852 | 0 |  | 2.7947 | 2.540636 | 0 |  | 0.04281 | 0.03466397 | 7.676103 | 0.001201524 | 0 | -1.901531 | 4.494 | -1.900329 |  |  | 299 | 300 | -0.699994 | 0 |  | 0.08002 | 0.07922772 | 11.3 |  |  |  | 9600 | 70.4268 | 21.58977 | 69.94 | -0.4868 | 70 | 35.13466 | 180.2419 | 188.8171 | 213.8252 | 0 |  | 185.55 | 185.866
30.09.2012 13:56:05 | 02:40:02 | 9602 | 181.52 | 0 |  | -1.5184e-05 |  |  | 63.06901 | -19.07055 | 0 |  | 0.15027 | 0.06059274 | 0 |  | 0.24072 | 0.236 | 188.85852 | 0 |  | 2.7947 | 2.540636 | 0 |  | 0.04281 | 0.03466397 | 7.676001 | -0.01219547 | 0 | -1.914344 | 4.49394 | -1.92654 |  |  | 300 | 300 | -0.649995 | 0 |  | 0.08002 | 0.07922772 | 11.3 |  |  |  | 9602 | 70.4268 | 21.58826 | 69.9394 | -0.4874 | 70 | 35.12328 | 181.2645 | 188.8171 | 213.834 | 0 |  | 185.55 | 185.866
30.09.2012 13:56:07 | 02:40:04 | 9604 | 181.5237 | 0 |  | -2.97696e-05 |  |  | 63.06952 | -19.07439 | 0 |  | 0.15027 | 0.06059274 | 0 |  | 0.24072 | 0.236 | 188.85852 | 0 |  | 2.7947 | 2.540636 | 0 |  | 0.04281 | 0.03466397 | 7.676054 | -0.02391032 | 0 | -1.887747 | 4.49394 | -1.911657 |  |  | 300 | 300 | -0.649995 | 0 |  | 0.08002 | 0.07922772 | 11.3 |  |  |  | 9604 | 70.4268 | 21.58876 | 69.9394 | -0.4874 | 70 | 35.11403 | 178.7424 | 188.8171 | 213.8407 | 0 |  | 185.55 | 185.866
30.09.2012 13:56:09 | 02:40:06 | 9606 | 181.5317 | 0 |  | -4.06153e-05 |  |  | 63.06799 | -19.07822 | 0 |  | 0.15027 | 0.06059274 | 0 |  | 0.24072 | 0.236 | 188.85852 | 0 |  | 2.7947 | 2.540636 | 0 |  | 0.04281 | 0.03466397 | 7.676105 | -0.03262137 | 0 | -1.886849 | 4.4939 | -1.91947 |  |  | 300 | 300 | -0.649995 | 0 |  | 0.08002 | 0.07922772 | 11.3 |  |  |  | 9606 | 70.4364 | 21.58876 | 69.939 | -0.4974 | 70 | 35.09885 | 175.6308 | 188.8171 | 213.8551 | 0 |  | 185.55 | 185.866
30.09.2012 13:56:11 | 02:40:08 | 9608 | 181.5414 | 0 |  | -5.2957e-05 |  |  | 63.06952 | -19.08206 | 0 |  | 0.15027 | 0.06059274 | 0 |  | 0.24072 | 0.236 | 188.85852 | 0 |  | 2.7947 | 2.540636 | 0 |  | 0.04281 | 0.03466397 | 7.675642 | -0.04253396 | 0 | -1.879717 | 4.49386 | -1.922251 |  |  | 301 | 300 | -0.699994 | 0 |  | 0.08002 | 0.07922772 | 11.3 |  |  |  | 9608 | 70.4364 | 21.58876 | 69.9386 | -0.4978 | 70 | 35.11224 | 174.8396 | 188.8171 | 213.8726 | 0 |  | 185.55 | 185.866
30.09.2012 13:56:13 | 02:40:10 | 9610 | 181.5459 | 0 |  | -6.1484e-05 |  |  | 63.07157 | -19.08592 | 0 |  | 0.15027 | 0.06059274 | 0 |  | 0.24072 | 0.236 | 188.85852 | 0 |  | 2.7947 | 2.540636 | 0 |  | 0.04281 | 0.03466397 | 7.675694 | -0.04938267 | 0 | -1.885367 | 4.49388 | -1.934749 |  |  | 299 | 300 | -0.699994 | 0 |  | 0.08002 | 0.07922772 | 11.3 |  |  |  | 9610 | 70.4364 | 21.58826 | 69.9388 | -0.4976 | 70 | 35.05828 | 175.4199 | 188.8171 | 213.8808 | 0 |  | 185.55 | 185.866
30.09.2012 13:56:15 | 02:40:12 | 9612 | 181.5568 | 0 |  | -6.05864e-05 |  |  | 63.07157 | -19.08979 | 0 |  | 0.15027 | 0.06059274 | 0 |  | 0.24072 | 0.236 | 188.85852 | 0 |  | 2.7947 | 2.540636 | 0 |  | 0.04281 | 0.03466397 | 7.675694 | -0.04866174 | 0 | -1.890437 | 4.49398 | -1.939099 |  |  | 300 | 300 | -0.649995 | 0 |  | 0.08002 | 0.07922772 | 11.3 |  |  |  | 9612 | 70.4364 | 21.58927 | 69.9398 | -0.4966 | 70 | 35.07097 | 176.1786 | 188.8171 | 213.9007 | 0 |  | 185.55 | 185.866
30.09.2012 13:56:17 | 02:40:14 | 9614 | 181.5724 | 0 |  | -5.97636e-05 |  |  | 63.07106 | -19.09369 | 0 |  | 0.15027 | 0.06059274 | 0 |  | 0.24072 | 0.236 | 188.85852 | 0 |  | 2.7947 | 2.540636 | 0 |  | 0.04281 | 0.03466397 | 7.675485 | -0.04800088 | 0 | -1.911527 | 4.49394 | -1.959528 |  |  | 300 | 300 | -0.649995 | 0 |  | 0.08002 | 0.07922772 | 11.3 |  |  |  | 9614 | 70.4364 | 21.58826 | 69.9394 | -0.497 | 70 | 35.05769 | 178.0084 | 188.8171 | 213.9288 | 0 |  | 185.55 | 185.866
30.09.2012 13:56:19 | 02:40:16 | 9616 | 181.5815 | 0 |  | -5.31066e-05 |  |  | 63.07157 | -19.0976 | 0 |  | 0.15027 | 0.06059274 | 0 |  | 0.24072 | 0.236 | 188.85852 | 0 |  | 2.7947 | 2.540636 | 0 |  | 0.04281 | 0.03466397 | 7.675486 | -0.04265412 | 0 | -1.909362 | 4.49396 | -1.952016 |  |  | 301 | 300 | -0.699994 | 0 |  | 0.08002 | 0.07922772 | 11.3 |  |  |  | 9616 | 70.4268 | 21.58876 | 69.9396 | -0.4872 | 70 | 35.07524 | 180.7937 | 188.8171 | 213.9453 | 0 |  | 185.55 | 185.866
30.09.2012 13:56:21 | 02:40:18 | 9618 | 181.5967 | 0 |  | -4.83943e-05 |  |  | 63.07106 | -19.10147 | 0 |  | 0.15027 | 0.06059274 | 0 |  | 0.24072 | 0.236 | 188.85852 | 0 |  | 2.7947 | 2.540636 | 0 |  | 0.04281 | 0.03466397 | 7.675382 | -0.0388693 | 0 | -1.87824 | 4.49394 | -1.91711 |  |  | 299 | 300 | -0.699994 | 0 |  | 0.08002 | 0.07922772 | 11.3 |  |  |  | 9618 | 70.4268 | 21.58826 | 69.9394 | -0.4874 | 70 | 35.06421 | 177.7708 | 188.8171 | 213.9728 | 0 |  | 185.55 | 185.866
30.09.2012 13:56:23 | 02:40:20 | 9620 | 181.6177 | 0 |  | -4.08397e-05 |  |  | 63.07106 | -19.10531 | 0 |  | 0.15027 | 0.06059274 | 0 |  | 0.24072 | 0.236 | 188.85852 | 0 |  | 2.7947 | 2.540636 | 0 |  | 0.04281 | 0.03466397 | 7.675125 | -0.0328016 | 0 | -1.893317 | 4.49396 | -1.926118 |  |  | 300 | 300 | -0.649995 | 0 |  | 0.08002 | 0.07922772 | 11.3 |  |  |  | 9620 | 70.4268 | 21.58725 | 69.9396 | -0.4872 | 70 | 35.07121 | 179.2387 | 188.8171 | 214.0107 | 0 |  | 185.55 | 185.866
30.09.2012 13:56:25 | 02:40:22 | 9622 | 181.6316 | 0 |  | -3.2612e-05 |  |  | 63.07106 | -19.10917 | 0 |  | 0.15027 | 0.06059274 | 0 |  | 0.24072 | 0.236 | 188.85852 | 0 |  | 2.7947 | 2.540636 | 0 |  | 0.04281 | 0.03466397 | 7.675434 | -0.02619328 | 0 | -1.908551 | 4.494 | -1.934744 |  |  | 300 | 300 | -0.649995 | 0 |  | 0.08002 | 0.07922772 | 11.3 |  |  |  | 9622 | 70.4268 | 21.58624 | 69.94 | -0.4868 | 70 | 35.07014 | 180.7913 | 188.8171 | 214.0361 | 0 |  | 185.55 | 185.866
30.09.2012 13:56:27 | 02:40:24 | 9624 | 181.6422 | 0 |  | -2.64785e-05 |  |  | 63.07106 | -19.11302 | 0 |  | 0.15027 | 0.06059274 | 0 |  | 0.24072 | 0.236 | 188.85852 | 0 |  | 2.7947 | 2.540636 | 0 |  | 0.04281 | 0.03466397 | 7.675588 | -0.02126698 | 0 | -1.888112 | 4.49396 | -1.909379 |  |  | 301 | 300 | -0.699994 | 0 |  | 0.08002 | 0.07922772 | 11.3 |  |  |  | 9624 | 70.4268 | 21.58624 | 69.9396 | -0.4872 | 70 | 35.05804 | 178.7218 | 188.8171 | 214.0552 | 0 |  | 185.55 | 185.866
30.09.2012 13:56:29 | 02:40:26 | 9626 | 181.6572 | 0 |  | -1.64556e-05 |  |  | 63.07157 | -19.11681 | 0 |  | 0.15027 | 0.06059274 | 0 |  | 0.24072 | 0.236 | 188.85852 | 0 |  | 2.7947 | 2.540636 | 0 |  | 0.04281 | 0.03466397 | 7.675434 | -0.0132168 | 0 | -1.866942 | 4.49398 | -1.880159 |  |  | 299 | 300 | -0.699994 | 0 |  | 0.08002 | 0.07922772 | 11.3 |  |  |  | 9626 | 70.4364 | 21.58624 | 69.9398 | -0.4966 | 70 | 35.06599 | 173.8929 | 188.8171 | 214.0823 | 0 |  | 185.55 | 185.866
30.09.2012 13:56:31 | 02:40:28 | 9628 | 181.674 | 0 |  | -2.84233e-06 |  |  | 63.07157 | -19.12054 | 0 |  | 0.15027 | 0.06059274 | 0 |  | 0.24072 | 0.236 | 188.85852 | 0 |  | 2.7947 | 2.540636 | 0 |  | 0.04281 | 0.03466397 | 7.67533 | -0.0022829 | 0 | -1.853202 | 4.494 | -1.855485 |  |  | 300 | 300 | -0.649995 | 0 |  | 0.08002 | 0.07922772 | 11.3 |  |  |  | 9628 | 70.4364 | 21.58674 | 69.94 | -0.4964 | 70 | 35.075 | 172.6556 | 188.8171 | 214.1128 | 0 |  | 185.55 | 185.866
30.09.2012 13:56:33 | 02:40:30 | 9630 | 181.6909 | 0 |  | 6.28303e-06 |  |  | 63.07208 | -19.12425 | 0 |  | 0.15027 | 0.06059274 | 0 |  | 0.24072 | 0.236 | 188.85852 | 0 |  | 2.7947 | 2.540636 | 0 |  | 0.04281 | 0.03466397 | 7.675278 | 0.005046399 | 0 | -1.856558 | 4.49396 | -1.851511 |  |  | 300 | 300 | -0.649995 | 0 |  | 0.08002 | 0.07922772 | 11.3 |  |  |  | 9630 | 70.4364 | 21.58472 | 69.9396 | -0.4968 | 70 | 35.06101 | 172.8351 | 188.8171 | 214.1433 | 0 |  | 185.55 | 185.866
30.09.2012 13:56:35 | 02:40:32 | 9632 | 181.7096 | 0 |  | 1.79516e-05 |  |  | 63.07157 | -19.12795 | 0 |  | 0.15027 | 0.06059274 | 0 |  | 0.24072 | 0.236 | 188.85852 | 0 |  | 2.7947 | 2.540636 | 0 |  | 0.04281 | 0.03466397 | 7.675331 | 0.01441835 | 0 | -1.86099 | 4.49398 | -1.846572 |  |  | 300 | 300 | -0.649995 | 0 |  | 0.08002 | 0.07922772 | 11.3 |  |  |  | 9632 | 70.4268 | 21.58523 | 69.9398 | -0.487 | 70 | 35.08663 | 176.1498 | 188.8171 | 214.1772 | 0 |  | 185.55 | 185.866
30.09.2012 13:56:37 | 02:40:34 | 9634 | 181.7292 | 0 |  | 2.63289e-05 |  |  | 63.07157 | -19.13162 | 0 |  | 0.15027 | 0.06059274 | 0 |  | 0.24072 | 0.236 | 188.85852 | 0 |  | 2.7947 | 2.540636 | 0 |  | 0.04281 | 0.03466397 | 7.675227 | 0.02114683 | 0 | -1.845094 | 4.49398 | -1.823947 |  |  | 301 | 300 | -0.699994 | 0 |  | 0.08002 | 0.07922772 | 11.3 |  |  |  | 9634 | 70.4171 | 21.58523 | 69.9398 | -0.4773 | 70 | 35.07322 | 177.5891 | 188.8171 | 214.2126 | 0 |  | 185.55 | 185.866
30.09.2012 13:56:39 | 02:40:36 | 9636 | 181.7476 | 0 |  | 2.81241e-05 |  |  | 63.07208 | -19.1353 | 0 |  | 0.15027 | 0.06059274 | 0 |  | 0.24072 | 0.236 | 188.85852 | 0 |  | 2.7947 | 2.540636 | 0 |  | 0.04281 | 0.03466397 | 7.675279 | 0.02258869 | 0 | -1.880047 | 4.49398 | -1.857458 |  |  | 299 | 300 | -0.699994 | 0 |  | 0.08002 | 0.07922772 | 11.3 |  |  |  | 9636 | 70.4171 | 21.58372 | 69.9398 | -0.4773 | 70 | 35.07156 | 180.935 | 188.8171 | 214.246 | 0 |  | 185.55 | 185.866
30.09.2012 13:56:41 | 02:40:38 | 9638 | 181.7656 | 0 |  | 2.90217e-05 |  |  | 63.07259 | -19.13904 | 0 |  | 0.15027 | 0.06059274 | 0 |  | 0.24072 | 0.236 | 188.85852 | 0 |  | 2.7947 | 2.540636 | 0 |  | 0.04281 | 0.03466397 | 7.675176 | 0.02330963 | 0 | -1.905742 | 4.49398 | -1.882433 |  |  | 300 | 300 | -0.649995 | 0 |  | 0.08002 | 0.07922772 | 11.3 |  |  |  | 9638 | 70.4171 | 21.58422 | 69.9398 | -0.4773 | 70 | 35.07619 | 183.3897 | 188.8171 | 214.2786 | 0 |  | 185.55 | 185.866
30.09.2012 13:56:43 | 02:40:40 | 9640 | 181.7861 | 0 |  | 2.9994e-05 |  |  | 63.07055 | -19.1428 | 0 |  | 0.15027 | 0.06059274 | 0 |  | 0.24072 | 0.236 | 188.85852 | 0 |  | 2.7947 | 2.540636 | 0 |  | 0.04281 | 0.03466397 | 7.675279 | 0.02409056 | 0 | -1.905052 | 4.49402 | -1.880961 |  |  | 300 | 300 | -0.649995 | 0 |  | 0.08002 | 0.07922772 | 11.3 |  |  |  | 9640 | 70.4171 | 21.58372 | 69.9402 | -0.4769 | 70 | 35.05982 | 183.4309 | 188.8171 | 214.3157 | 0 |  | 185.55 | 185.866
30.09.2012 13:56:45 | 02:40:42 | 9642 | 181.8003 | 0 |  | 2.75257e-05 |  |  | 63.06901 | -19.14655 | 0 |  | 0.15027 | 0.06059274 | 0 |  | 0.24072 | 0.236 | 188.85852 | 0 |  | 2.7947 | 2.540636 | 0 |  | 0.04281 | 0.03466397 | 7.675175 | 0.02210807 | 0 | -1.884821 | 4.49406 | -1.862712 |  |  | 300 | 300 | -0.649995 | 0 |  | 0.08002 | 0.07922772 | 11.3 |  |  |  | 9642 | 70.4171 | 21.58271 | 69.9406 | -0.4765 | 70 | 35.07418 | 181.5959 | 188.8171 | 214.3414 | 0 |  | 185.55 | 185.866
30.09.2012 13:56:47 | 02:40:44 | 9644 | 181.8175 | 0 |  | 1.7802e-05 |  |  | 63.07003 | -19.15029 | 0 |  | 0.15027 | 0.06059274 | 0 |  | 0.24072 | 0.236 | 188.85852 | 0 |  | 2.7947 | 2.540636 | 0 |  | 0.04281 | 0.03466397 | 7.674916 | 0.0142982 | 0 | -1.899405 | 4.49398 | -1.885107 |  |  | 301 | 300 | -0.699994 | 0 |  | 0.08002 | 0.07922772 | 11.3 |  |  |  | 9644 | 70.4171 | 21.5822 | 69.9398 | -0.4773 | 70 | 35.06208 | 182.7278 | 188.8171 | 214.3724 | 0 |  | 185.55 | 185.866
30.09.2012 13:56:49 | 02:40:46 | 9646 | 181.8381 | 0 |  | 1.76524e-05 |  |  | 63.07055 | -19.15404 | 0 |  | 0.15027 | 0.06059274 | 0 |  | 0.24072 | 0.236 | 188.85852 | 0 |  | 2.7947 | 2.540636 | 0 |  | 0.04281 | 0.03466397 | 7.674556 | 0.01417804 | 0 | -1.872671 | 4.49398 | -1.858493 |  |  | 299 | 300 | -0.699994 | 0 |  | 0.08002 | 0.07922772 | 11.3 |  |  |  | 9646 | 70.4171 | 21.58119 | 69.9398 | -0.4773 | 70 | 35.0769 | 180.1355 | 188.8171 | 214.4098 | 0 |  | 185.55 | 185.866
30.09.2012 13:56:51 | 02:40:48 | 9648 | 181.8503 | 0 |  | 1.72784e-05 |  |  | 63.06952 | -19.15776 | 0 |  | 0.15027 | 0.06059274 | 0 |  | 0.24072 | 0.236 | 188.85852 | 0 |  | 2.7947 | 2.540636 | 0 |  | 0.04281 | 0.03466397 | 7.674453 | 0.01387765 | 0 | -1.872134 | 4.49402 | -1.858256 |  |  | 300 | 300 | -0.649995 | 0 |  | 0.08002 | 0.07922772 | 11.3 |  |  |  | 9648 | 70.4268 | 21.5817 | 69.9402 | -0.4866 | 70 | 35.07334 | 177.1894 | 188.8171 | 214.4318 | 0 |  | 185.55 | 185.866
30.09.2012 13:56:53 | 02:40:50 | 9650 | 181.8638 | 0 |  | 2.01207e-05 |  |  | 63.07003 | -19.16144 | 0 |  | 0.15027 | 0.06059274 | 0 |  | 0.24072 | 0.236 | 188.85852 | 0 |  | 2.7947 | 2.540636 | 0 |  | 0.04281 | 0.03466397 | 7.674762 | 0.01616053 | 0 | -1.844412 | 4.49404 | -1.828251 |  |  | 300 | 300 | -0.649995 | 0 |  | 0.08002 | 0.07922772 | 11.3 |  |  |  | 9650 | 70.4268 | 21.5817 | 69.9404 | -0.4864 | 70 | 35.0686 | 174.6128 | 188.8171 | 214.4563 | 0 |  | 185.55 | 185.866
30.09.2012 13:56:55 | 02:40:52 | 9652 | 181.8754 | 0 |  | 1.54832e-05 |  |  | 63.06952 | -19.16512 | 0 |  | 0.15027 | 0.06059274 | 0 |  | 0.24072 | 0.236 | 188.85852 | 0 |  | 2.7947 | 2.540636 | 0 |  | 0.04281 | 0.03466397 | 7.675381 | 0.01243578 | 0 | -1.860211 | 4.494 | -1.847776 |  |  | 300 | 300 | -0.649995 | 0 |  | 0.08002 | 0.07922772 | 11.3 |  |  |  | 9652 | 70.4268 | 21.58119 | 69.94 | -0.4868 | 70 | 35.08959 | 175.976 | 188.8171 | 214.4774 | 0 |  | 185.55 | 185.866
30.09.2012 13:56:57 | 02:40:54 | 9654 | 181.8866 | 0 |  | 1.668e-05 |  |  | 63.07003 | -19.16881 | 0 |  | 0.15027 | 0.06059274 | 0 |  | 0.24072 | 0.236 | 188.85852 | 0 |  | 2.7947 | 2.540636 | 0 |  | 0.04281 | 0.03466397 | 7.675485 | 0.01339703 | 0 | -1.856807 | 4.49404 | -1.84341 |  |  | 300 | 300 | -0.649995 | 0 |  | 0.08002 | 0.07922772 | 11.3 |  |  |  | 9654 | 70.4268 | 21.58018 | 69.9404 | -0.4864 | 70 | 35.06528 | 175.7642 | 188.8171 | 214.4976 | 0 |  | 185.55 | 185.866
30.09.2012 13:56:59 | 02:40:56 | 9656 | 181.9026 | 0 |  | 1.69044e-05 |  |  | 63.07003 | -19.17252 | 0 |  | 0.15027 | 0.06059274 | 0 |  | 0.24072 | 0.236 | 188.85852 | 0 |  | 2.7947 | 2.540636 | 0 |  | 0.04281 | 0.03466397 | 7.675587 | 0.01357726 | 0 | -1.877666 | 4.494 | -1.864089 |  |  | 300 | 300 | -0.649995 | 0 |  | 0.08002 | 0.07922772 | 11.3 |  |  |  | 9656 | 70.4268 | 21.58069 | 69.94 | -0.4868 | 70 | 35.06966 | 177.6007 | 188.8171 | 214.5266 | 0 |  | 185.55 | 185.866
30.09.2012 13:57:01 | 02:40:58 | 9658 | 181.9174 | 0 |  | 1.69792e-05 |  |  | 63.07055 | -19.17624 | 0 |  | 0.15027 | 0.06059274 | 0 |  | 0.24072 | 0.236 | 188.85852 | 0 |  | 2.7947 | 2.540636 | 0 |  | 0.04281 | 0.03466397 | 7.675691 | 0.01363734 | 0 | -1.874155 | 4.49404 | -1.860517 |  |  | 301 | 300 | -0.699994 | 0 |  | 0.08002 | 0.07922772 | 11.3 |  |  |  | 9658 | 70.4268 | 21.58069 | 69.9404 | -0.4864 | 70 | 35.07204 | 177.3762 | 188.8171 | 214.5534 | 0 |  | 185.55 | 185.866
30.09.2012 13:57:03 | 02:41:00 | 9660 | 181.9252 | 0 |  | 2.03451e-05 |  |  | 63.07157 | -19.17995 | 0 |  | 0.15027 | 0.06059274 | 0 |  | 0.24072 | 0.236 | 188.85852 | 0 |  | 2.7947 | 2.540636 | 0 |  | 0.04281 | 0.03466397 | 7.675794 | 0.01634076 | 0 | -1.861216 | 4.49406 | -1.844875 |  |  | 300 | 300 | -0.749994 | 0 |  | 0.08002 | 0.07922772 | 11.3 |  |  |  | 9660 | 70.4268 | 21.58069 | 69.9406 | -0.4862 | 70 | 35.08414 | 176.2048 | 188.8171 | 214.5675 | 0 |  | 185.55 | 185.866
30.09.2012 13:57:05 | 02:41:02 | 9662 | 181.9382 | 0 |  | 2.42346e-05 |  |  | 63.0731 | -19.18364 | 0 |  | 0.15027 | 0.06059274 | 0 |  | 0.24072 | 0.236 | 188.85852 | 0 |  | 2.7947 | 2.540636 | 0 |  | 0.04281 | 0.03466397 | 7.676103 | 0.01946473 | 0 | -1.866717 | 4.49406 | -1.847253 |  |  | 299 | 300 | -0.699994 | 0 |  | 0.08002 | 0.07922772 | 11.3 |  |  |  | 9662 | 70.4364 | 21.58069 | 69.9406 | -0.4958 | 70 | 35.12091 | 173.8388 | 188.8171 | 214.5909 | 0 |  | 185.55 | 185.866
30.09.2012 13:57:07 | 02:41:04 | 9664 | 181.9506 | 0 |  | 2.01207e-05 |  |  | 63.07463 | -19.18735 | 0 |  | 0.15027 | 0.06059274 | 0 |  | 0.24072 | 0.236 | 188.85852 | 0 |  | 2.7947 | 2.540636 | 0 |  | 0.04281 | 0.03466397 | 7.675845 | 0.01616053 | 0 | -1.881321 | 4.49402 | -1.865161 |  |  | 301 | 300 | -0.699994 | 0 |  | 0.08002 | 0.07922772 | 11.3 |  |  |  | 9664 | 70.4364 | 21.58018 | 69.9402 | -0.4962 | 70 | 35.12541 | 175.0681 | 188.8171 | 214.6135 | 0 |  | 185.55 | 185.866
30.09.2012 13:57:09 | 02:41:06 | 9666 | 181.9648 | 0 |  | 1.69792e-05 |  |  | 63.07463 | -19.19107 | 0 |  | 0.15027 | 0.06059274 | 0 |  | 0.24072 | 0.236 | 188.85852 | 0 |  | 2.7947 | 2.540636 | 0 |  | 0.04281 | 0.03466397 | 7.676001 | 0.01363734 | 0 | -1.870729 | 4.49402 | -1.857091 |  |  | 299 | 300 | -0.699994 | 0 |  | 0.08002 | 0.07922772 | 11.3 |  |  |  | 9666 | 70.4364 | 21.57867 | 69.9402 | -0.4962 | 70 | 35.17511 | 174.0688 | 188.8171 | 214.6392 | 0 |  | 185.55 | 185.866
30.09.2012 13:57:11 | 02:41:08 | 9668 | 181.9784 | 0 |  | 1.13693e-05 |  |  | 63.07259 | -19.19479 | 0 |  | 0.15027 | 0.06059274 | 0 |  | 0.24072 | 0.236 | 188.85852 | 0 |  | 2.7947 | 2.540636 | 0 |  | 0.04281 | 0.03466397 | 7.675897 | 0.009131586 | 0 | -1.866703 | 4.494 | -1.857572 |  |  | 300 | 300 | -0.649995 | 0 |  | 0.08002 | 0.07922772 | 11.3 |  |  |  | 9668 | 70.4268 | 21.57867 | 69.94 | -0.4868 | 70 | 35.20085 | 176.4902 | 188.8171 | 214.6638 | 0 |  | 185.55 | 185.866
30.09.2012 13:57:13 | 02:41:10 | 9670 | 181.9875 | 0 |  | 9.05056e-06 |  |  | 63.07208 | -19.1985 | 0 |  | 0.15027 | 0.06059274 | 0 |  | 0.24072 | 0.236 | 188.85852 | 0 |  | 2.7947 | 2.540636 | 0 |  | 0.04281 | 0.03466397 | 7.675846 | 0.007269222 | 0 | -1.86201 | 4.49404 | -1.854741 |  |  | 301 | 300 | -0.699994 | 0 |  | 0.08002 | 0.07922772 | 11.3 |  |  |  | 9670 | 70.4268 | 21.57817 | 69.9404 | -0.4864 | 70 | 35.23916 | 176.159 | 188.8171 | 214.6803 | 0 |  | 185.55 | 185.866
30.09.2012 13:57:15 | 02:41:12 | 9672 | 182.0004 | 0 |  | 4.11389e-06 |  |  | 63.07208 | -19.20224 | 0 |  | 0.15027 | 0.06059274 | 0 |  | 0.24072 | 0.236 | 188.85852 | 0 |  | 2.7947 | 2.540636 | 0 |  | 0.04281 | 0.03466397 | 7.675845 | 0.003304191 | 0 | -1.883719 | 4.49402 | -1.880415 |  |  | 300 | 300 | -0.749994 | 0 |  | 0.08002 | 0.07922772 | 11.3 |  |  |  | 9672 | 70.4171 | 21.57715 | 69.9402 | -0.4769 | 70 | 35.27853 | 181.1634 | 188.8171 | 214.7036 | 0 |  | 185.55 | 185.866
30.09.2012 13:57:17 | 02:41:14 | 9674 | 182.0147 | 0 |  | 7.33021e-06 |  |  | 63.07157 | -19.20601 | 0 |  | 0.15027 | 0.06059274 | 0 |  | 0.24072 | 0.236 | 188.85852 | 0 |  | 2.7947 | 2.540636 | 0 |  | 0.04281 | 0.03466397 | 7.675897 | 0.005887473 | 0 | -1.904851 | 4.49406 | -1.898964 |  |  | 299 | 300 | -0.699994 | 0 |  | 0.08002 | 0.07922772 | 11.3 |  |  |  | 9674 | 70.4171 | 21.57817 | 69.9406 | -0.4765 | 70 | 35.29004 | 183.3097 | 188.8171 | 214.7294 | 0 |  | 185.55 | 185.866
30.09.2012 13:57:19 | 02:41:16 | 9676 | 182.0265 | 0 |  | 1.24913e-05 |  |  | 63.0731 | -19.20981 | 0 |  | 0.15027 | 0.06059274 | 0 |  | 0.24072 | 0.236 | 188.85852 | 0 |  | 2.7947 | 2.540636 | 0 |  | 0.04281 | 0.03466397 | 7.675742 | 0.01003275 | 0 | -1.909616 | 4.49404 | -1.899583 |  |  | 300 | 300 | -0.649995 | 0 |  | 0.08002 | 0.07922772 | 11.3 |  |  |  | 9676 | 70.4171 | 21.57715 | 69.9404 | -0.4767 | 70 | 35.31886 | 183.6919 | 188.8171 | 214.7509 | 0 |  | 185.55 | 185.866
30.09.2012 13:57:21 | 02:41:18 | 9678 | 182.0322 | 0 |  | 1.13693e-05 |  |  | 63.07259 | -19.2136 | 0 |  | 0.15027 | 0.06059274 | 0 |  | 0.24072 | 0.236 | 188.85852 | 0 |  | 2.7947 | 2.540636 | 0 |  | 0.04281 | 0.03466397 | 7.675742 | 0.009131586 | 0 | -1.891897 | 4.49406 | -1.882766 |  |  | 301 | 300 | -0.699994 | 0 |  | 0.08002 | 0.07922772 | 11.3 |  |  |  | 9678 | 70.4171 | 21.57715 | 69.9406 | -0.4765 | 70 | 35.31056 | 182.0455 | 188.8171 | 214.7612 | 0 |  | 185.55 | 185.866
30.09.2012 13:57:23 | 02:41:20 | 9680 | 182.0385 | 0 |  | 1.04718e-05 |  |  | 63.07259 | -19.21734 | 0 |  | 0.15027 | 0.06059274 | 0 |  | 0.24072 | 0.236 | 188.85852 | 0 |  | 2.7947 | 2.540636 | 0 |  | 0.04281 | 0.03466397 | 7.675845 | 0.008410732 | 0 | -1.870276 | 4.49408 | -1.861865 |  |  | 299 | 300 | -0.699994 | 0 |  | 0.08002 | 0.07922772 | 11.3 |  |  |  | 9680 | 70.4171 | 21.57665 | 69.9408 | -0.4763 | 70 | 35.30961 | 180.0219 | 188.8171 | 214.7726 | 0 |  | 185.55 | 185.866
30.09.2012 13:57:25 | 02:41:22 | 9682 | 182.047 | 0 |  | 1.40621e-05 |  |  | 63.0731 | -19.22105 | 0 |  | 0.15027 | 0.06059274 | 0 |  | 0.24072 | 0.236 | 188.85852 | 0 |  | 2.7947 | 2.540636 | 0 |  | 0.04281 | 0.03466397 | 7.675896 | 0.01129439 | 0 | -1.855312 | 4.49408 | -1.844018 |  |  | 300 | 300 | -0.649995 | 0 |  | 0.08002 | 0.07922772 | 11.3 |  |  |  | 9682 | 70.4268 | 21.57715 | 69.9408 | -0.486 | 70 | 35.16598 | 175.5889 | 188.8171 | 214.7879 | 0 |  | 185.55 | 185.866
30.09.2012 13:57:27 | 02:41:24 | 9684 | 182.0509 | 0 |  | 1.36881e-05 |  |  | 63.07208 | -19.22473 | 0 |  | 0.15027 | 0.06059274 | 0 |  | 0.24072 | 0.236 | 188.85852 | 0 |  | 2.7947 | 2.540636 | 0 |  | 0.04281 | 0.03466397 | 7.675896 | 0.010994 | 0 | -1.848966 | 4.49404 | -1.837972 |  |  | 300 | 300 | -0.649995 | 0 |  | 0.08002 | 0.07922772 | 11.3 |  |  |  | 9684 | 70.4268 | 21.57715 | 69.9404 | -0.4864 | 70 | 35.17986 | 174.864 | 188.8171 | 214.795 | 0 |  | 185.55 | 185.866
30.09.2012 13:57:29 | 02:41:26 | 9686 | 182.0605 | 0 |  | 1.19677e-05 |  |  | 63.07361 | -19.22839 | 0 |  | 0.15027 | 0.06059274 | 0 |  | 0.24072 | 0.236 | 188.85852 | 0 |  | 2.7947 | 2.540636 | 0 |  | 0.04281 | 0.03466397 | 7.675845 | 0.009612208 | 0 | -1.833587 | 4.49406 | -1.823975 |  |  | 301 | 300 | -0.699994 | 0 |  | 0.08002 | 0.07922772 | 11.3 |  |  |  | 9686 | 70.4268 | 21.57564 | 69.9406 | -0.4862 | 70 | 35.161 | 173.4601 | 188.8171 | 214.8125 | 0 |  | 185.55 | 185.866
30.09.2012 13:57:31 | 02:41:28 | 9688 | 182.0695 | 0 |  | 1.49596e-05 |  |  | 63.0731 | -19.23205 | 0 |  | 0.15027 | 0.06059274 | 0 |  | 0.24072 | 0.236 | 188.85852 | 0 |  | 2.7947 | 2.540636 | 0 |  | 0.04281 | 0.03466397 | 7.675845 | 0.01201524 | 0 | -1.852551 | 4.49408 | -1.840535 |  |  | 299 | 300 | -0.699994 | 0 |  | 0.08002 | 0.07922772 | 11.3 |  |  |  | 9688 | 70.4171 | 21.57615 | 69.9408 | -0.4763 | 70 | 35.15447 | 178.2854 | 188.8171 | 214.8287 | 0 |  | 185.55 | 185.866
30.09.2012 13:57:33 | 02:41:30 | 9690 | 182.0697 | 0 |  | 1.18181e-05 |  |  | 63.07259 | -19.23576 | 0 |  | 0.15027 | 0.06059274 | 0 |  | 0.24072 | 0.236 | 188.85852 | 0 |  | 2.7947 | 2.540636 | 0 |  | 0.04281 | 0.03466397 | 7.675896 | 0.009492053 | 0 | -1.872674 | 4.49406 | -1.863182 |  |  | 300 | 300 | -0.649995 | 0 |  | 0.08002 | 0.07922772 | 11.3 |  |  |  | 9690 | 70.4171 | 21.57615 | 69.9406 | -0.4765 | 70 | 35.15519 | 180.1588 | 188.8171 | 214.8289 | 0 |  | 185.55 | 185.866
30.09.2012 13:57:35 | 02:41:32 | 9692 | 182.0784 | 0 |  | 7.85379e-06 |  |  | 63.07208 | -19.23951 | 0 |  | 0.15027 | 0.06059274 | 0 |  | 0.24072 | 0.236 | 188.85852 | 0 |  | 2.7947 | 2.540636 | 0 |  | 0.04281 | 0.03466397 | 7.676 | 0.006308001 | 0 | -1.893638 | 4.49402 | -1.88733 |  |  | 301 | 300 | -0.699994 | 0 |  | 0.08002 | 0.07922772 | 11.3 |  |  |  | 9692 | 70.4171 | 21.57514 | 69.9402 | -0.4769 | 70 | 35.13763 | 182.0393 | 188.8171 | 214.8448 | 0 |  | 185.55 | 185.866
30.09.2012 13:57:37 | 02:41:34 | 9694 | 182.0812 | 0 |  | 8.75137e-06 |  |  | 63.07157 | -19.24328 | 0 |  | 0.15027 | 0.06059274 | 0 |  | 0.24072 | 0.236 | 188.85852 | 0 |  | 2.7947 | 2.540636 | 0 |  | 0.04281 | 0.03466397 | 7.675949 | 0.007028919 | 0 | -1.887192 | 4.49404 | -1.880163 |  |  | 299 | 300 | -0.699994 | 0 |  | 0.08002 | 0.07922772 | 11.3 |  |  |  | 9694 | 70.4171 | 21.57514 | 69.9404 | -0.4767 | 70 | 35.24699 | 181.4803 | 188.8171 | 214.8498 | 0 |  | 185.55 | 185.866
30.09.2012 13:57:39 | 02:41:36 | 9696 | 182.0826 | 0 |  | 1.16685e-05 |  |  | 63.07055 | -19.24702 | 0 |  | 0.15027 | 0.06059274 | 0 |  | 0.24072 | 0.236 | 188.85852 | 0 |  | 2.7947 | 2.540636 | 0 |  | 0.04281 | 0.03466397 | 7.676103 | 0.009371897 | 0 | -1.873178 | 4.49406 | -1.863806 |  |  | 301 | 300 | -0.699994 | 0 |  | 0.08002 | 0.07922772 | 11.3 |  |  |  | 9696 | 70.4268 | 21.57302 | 69.9406 | -0.4862 | 70 | 35.24319 | 177.184 | 188.8171 | 214.8524 | 0 |  | 185.55 | 185.866
30.09.2012 13:57:41 | 02:41:38 | 9698 | 182.0841 | 0 |  | 8.00339e-06 |  |  | 63.07157 | -19.25075 | 0 |  | 0.15027 | 0.06059274 | 0 |  | 0.24072 | 0.236 | 188.85852 | 0 |  | 2.7947 | 2.540636 | 0 |  | 0.04281 | 0.03466397 | 7.675948 | 0.006428157 | 0 | -1.869082 | 4.49404 | -1.862654 |  |  | 299 | 300 | -0.699994 | 0 |  | 0.08002 | 0.07922772 | 11.3 |  |  |  | 9698 | 70.4268 | 21.57463 | 69.9404 | -0.4864 | 70 | 35.21508 | 176.7342 | 188.8171 | 214.8551 | 0 |  | 185.55 | 185.866
30.09.2012 13:57:43 | 02:41:40 | 9700 | 182.0832 | 0 |  | 8.52697e-06 |  |  | 63.07259 | -19.25447 | 0 |  | 0.15027 | 0.06059274 | 0 |  | 0.24072 | 0.236 | 188.85852 | 0 |  | 2.7947 | 2.540636 | 0 |  | 0.04281 | 0.03466397 | 7.675845 | 0.006848685 | 0 | -1.868372 | 4.49408 | -1.861524 |  |  | 301 | 300 | -0.699994 | 0 |  | 0.08002 | 0.07922772 | 11.3 |  |  |  | 9700 | 70.4268 | 21.57211 | 69.9408 | -0.486 | 70 | 35.22611 | 176.7898 | 188.8171 | 214.8535 | 0 |  | 185.55 | 185.866
30.09.2012 13:57:45 | 02:41:42 | 9702 | 182.084 | 0 |  | 5.68465e-06 |  |  | 63.07106 | -19.25817 | 0 |  | 0.15027 | 0.06059274 | 0 |  | 0.24072 | 0.236 | 188.85852 | 0 |  | 2.7947 | 2.540636 | 0 |  | 0.04281 | 0.03466397 | 7.675999 | 0.004565793 | 0 | -1.846902 | 4.49408 | -1.842336 |  |  | 299 | 300 | -0.699994 | 0 |  | 0.08002 | 0.07922772 | 11.3 |  |  |  | 9702 | 70.4268 | 21.57261 | 69.9408 | -0.486 | 70 | 35.20121 | 174.7574 | 188.8171 | 214.8549 | 0 |  | 185.55 | 185.866
30.09.2012 13:57:47 | 02:41:44 | 9704 | 182.084 | 0 |  | 8.22778e-06 |  |  | 63.07157 | -19.26187 | 0 |  | 0.15027 | 0.06059274 | 0 |  | 0.24072 | 0.236 | 188.85852 | 0 |  | 2.7947 | 2.540636 | 0 |  | 0.04281 | 0.03466397 | 7.675948 | 0.006608382 | 0 | -1.858732 | 4.4941 | -1.852123 |  |  | 300 | 300 | -0.649995 | 0 |  | 0.08002 | 0.07922772 | 11.3 |  |  |  | 9704 | 70.4268 | 21.5711 | 69.941 | -0.4858 | 70 | 35.19646 | 175.9374 | 188.8171 | 214.8549 | 0 |  | 185.55 | 185.866
30.09.2012 13:57:49 | 02:41:46 | 9706 | 182.0893 | 0 |  | 1.57076e-06 |  |  | 63.07055 | -19.26558 | 0 |  | 0.15027 | 0.06059274 | 0 |  | 0.24072 | 0.236 | 188.85852 | 0 |  | 2.7947 | 2.540636 | 0 |  | 0.04281 | 0.03466397 | 7.675947 | 0.001261602 | 0 | -1.859194 | 4.49404 | -1.857933 |  |  | 300 | 300 | -0.649995 | 0 |  | 0.08002 | 0.07922772 | 11.3 |  |  |  | 9706 | 70.4268 | 21.57211 | 69.9404 | -0.4864 | 70 | 35.20844 | 175.7943 | 188.8171 | 214.8645 | 0 |  | 185.55 | 185.866
30.09.2012 13:57:51 | 02:41:48 | 9708 | 182.0935 | 0 |  | 2.69273e-06 |  |  | 63.0685 | -19.26929 | 0 |  | 0.15027 | 0.06059274 | 0 |  | 0.24072 | 0.236 | 188.85852 | 0 |  | 2.7947 | 2.540636 | 0 |  | 0.04281 | 0.03466397 | 7.675949 | 0.002162745 | 0 | -1.854458 | 4.49406 | -1.852296 |  |  | 301 | 300 | -0.699994 | 0 |  | 0.08002 | 0.07922772 | 11.3 |  |  |  | 9708 | 70.4171 | 21.57059 | 69.9406 | -0.4765 | 70 | 35.20156 | 178.383 | 188.8171 | 214.8721 | 0 |  | 185.55 | 185.866
30.09.2012 13:57:53 | 02:41:50 | 9710 | 182.0916 | 0 |  | 1.79516e-06 |  |  | 63.07055 | -19.273 | 0 |  | 0.15027 | 0.06059274 | 0 |  | 0.24072 | 0.236 | 188.85852 | 0 |  | 2.7947 | 2.540636 | 0 |  | 0.04281 | 0.03466397 | 7.675845 | 0.001441835 | 0 | -1.860368 | 4.49408 | -1.858927 |  |  | 300 | 300 | -0.749994 | 0 |  | 0.08002 | 0.07922772 | 11.3 |  |  |  | 9710 | 70.4171 | 21.56959 | 69.9408 | -0.4763 | 70 | 35.22528 | 179.016 | 188.8171 | 214.8687 | 0 |  | 185.55 | 185.866
30.09.2012 13:57:55 | 02:41:52 | 9712 | 182.0895 | 0 |  | 5.53505e-06 |  |  | 63.07055 | -19.27673 | 0 |  | 0.15027 | 0.06059274 | 0 |  | 0.24072 | 0.236 | 188.85852 | 0 |  | 2.7947 | 2.540636 | 0 |  | 0.04281 | 0.03466397 | 7.675948 | 0.004445637 | 0 | -1.871848 | 4.4941 | -1.867403 |  |  | 299 | 300 | -0.699994 | 0 |  | 0.08002 | 0.07922772 | 11.3 |  |  |  | 9712 | 70.4171 | 21.5711 | 69.941 | -0.4761 | 70 | 35.22753 | 180.186 | 188.8171 | 214.8648 | 0 |  | 185.55 | 185.866
30.09.2012 13:57:57 | 02:41:54 | 9714 | 182.0881 | 0 |  | 6.58223e-06 |  |  | 63.06952 | -19.28047 | 0 |  | 0.15027 | 0.06059274 | 0 |  | 0.24072 | 0.236 | 188.85852 | 0 |  | 2.7947 | 2.540636 | 0 |  | 0.04281 | 0.03466397 | 7.675947 | 0.005286711 | 0 | -1.880904 | 4.49406 | -1.875617 |  |  | 300 | 300 | -0.649995 | 0 |  | 0.08002 | 0.07922772 | 11.3 |  |  |  | 9714 | 70.4171 | 21.57009 | 69.9406 | -0.4765 | 70 | 35.27071 | 180.9321 | 188.8171 | 214.8624 | 0 |  | 185.55 | 185.866
30.09.2012 13:57:59 | 02:41:56 | 9716 | 182.0891 | 0 |  | 1.21921e-05 |  |  | 63.06952 | -19.28421 | 0 |  | 0.15027 | 0.06059274 | 0 |  | 0.24072 | 0.236 | 188.85852 | 0 |  | 2.7947 | 2.540636 | 0 |  | 0.04281 | 0.03466397 | 7.675638 | 0.009792442 | 0 | -1.875548 | 4.4941 | -1.865756 |  |  | 301 | 300 | -0.699994 | 0 |  | 0.08002 | 0.07922772 | 11.3 |  |  |  | 9716 | 70.4171 | 21.56858 | 69.941 | -0.4761 | 70 | 35.31424 | 180.5425 | 188.8171 | 214.8642 | 0 |  | 185.55 | 185.866
30.09.2012 13:58:01 | 02:41:58 | 9718 | 182.0854 | 0 |  | 8.75137e-06 |  |  | 63.07003 | -19.28794 | 0 |  | 0.15027 | 0.06059274 | 0 |  | 0.24072 | 0.236 | 188.85852 | 0 |  | 2.7947 | 2.540636 | 0 |  | 0.04281 | 0.03466397 | 7.675276 | 0.007028919 | 0 | -1.866916 | 4.49406 | -1.859887 |  |  | 299 | 300 | -0.699994 | 0 |  | 0.08002 | 0.07922772 | 11.3 |  |  |  | 9718 | 70.4171 | 21.56858 | 69.9406 | -0.4765 | 70 | 35.32337 | 179.5893 | 188.8171 | 214.8574 | 0 |  | 185.55 | 185.866
30.09.2012 13:58:03 | 02:42:00 | 9720 | 182.0792 | 0 |  | 7.6294e-06 |  |  | 63.07106 | -19.29166 | 0 |  | 0.15027 | 0.06059274 | 0 |  | 0.24072 | 0.236 | 188.85852 | 0 |  | 2.7947 | 2.540636 | 0 |  | 0.04281 | 0.03466397 | 7.674864 | 0.006127776 | 0 | -1.867968 | 4.49406 | -1.86184 |  |  | 300 | 300 | -0.649995 | 0 |  | 0.08002 | 0.07922772 | 11.3 |  |  |  | 9720 | 70.4171 | 21.56807 | 69.9406 | -0.4765 | 70 | 35.37544 | 179.6966 | 188.8171 | 214.8462 | 0 |  | 185.55 | 185.866
30.09.2012 13:58:05 | 02:42:02 | 9722 | 182.0756 | 0 |  | 8.67657e-06 |  |  | 63.07055 | -19.29538 | 0 |  | 0.15027 | 0.06059274 | 0 |  | 0.24072 | 0.236 | 188.85852 | 0 |  | 2.7947 | 2.540636 | 0 |  | 0.04281 | 0.03466397 | 7.674916 | 0.006968841 | 0 | -1.863969 | 4.49406 | -1.857001 |  |  | 301 | 300 | -0.699994 | 0 |  | 0.08002 | 0.07922772 | 11.3 |  |  |  | 9722 | 70.4268 | 21.56807 | 69.9406 | -0.4862 | 70 | 35.38469 | 176.3197 | 188.8171 | 214.8397 | 0 |  | 185.55 | 185.866
30.09.2012 13:58:07 | 02:42:04 | 9724 | 182.071 | 0 |  | 9.27495e-06 |  |  | 63.07055 | -19.29907 | 0 |  | 0.15027 | 0.06059274 | 0 |  | 0.24072 | 0.236 | 188.85852 | 0 |  | 2.7947 | 2.540636 | 0 |  | 0.04281 | 0.03466397 | 7.675277 | 0.007449447 | 0 | -1.843229 | 4.49408 | -1.83578 |  |  | 299 | 300 | -0.699994 | 0 |  | 0.08002 | 0.07922772 | 11.3 |  |  |  | 9724 | 70.4268 | 21.56807 | 69.9408 | -0.486 | 70 | 35.41992 | 174.4223 | 188.8171 | 214.8314 | 0 |  | 185.55 | 185.866
30.09.2012 13:58:09 | 02:42:06 | 9726 | 182.0645 | 0 |  | 6.28303e-06 |  |  | 63.0685 | -19.30275 | 0 |  | 0.15027 | 0.06059274 | 0 |  | 0.24072 | 0.236 | 188.85852 | 0 |  | 2.7947 | 2.540636 | 0 |  | 0.04281 | 0.03466397 | 7.67538 | 0.005046399 | 0 | -1.852599 | 4.49408 | -1.847552 |  |  | 300 | 300 | -0.649995 | 0 |  | 0.08002 | 0.07922772 | 11.3 |  |  |  | 9726 | 70.4268 | 21.56757 | 69.9408 | -0.486 | 70 | 35.42229 | 175.3152 | 188.8171 | 214.8197 | 0 |  | 185.55 | 185.866
30.09.2012 13:58:11 | 02:42:08 | 9728 | 182.0567 | 0 |  | 5.60985e-06 |  |  | 63.06901 | -19.30644 | 0 |  | 0.15027 | 0.06059274 | 0 |  | 0.24072 | 0.236 | 188.85852 | 0 |  | 2.7947 | 2.540636 | 0 |  | 0.04281 | 0.03466397 | 7.675483 | 0.004505715 | 0 | -1.840737 | 4.4941 | -1.836231 |  |  | 301 | 300 | -0.699994 | 0 |  | 0.08002 | 0.07922772 | 11.3 |  |  |  | 9728 | 70.4268 | 21.56706 | 69.941 | -0.4858 | 70 | 35.42015 | 174.2602 | 188.8171 | 214.8055 | 0 |  | 185.55 | 185.866
30.09.2012 13:58:13 | 02:42:10 | 9730 | 182.0614 | 0 |  | 7.33021e-06 |  |  | 63.0685 | -19.3101 | 0 |  | 0.15027 | 0.06059274 | 0 |  | 0.24072 | 0.236 | 188.85852 | 0 |  | 2.7947 | 2.540636 | 0 |  | 0.04281 | 0.03466397 | 7.675276 | 0.005887473 | 0 | -1.834599 | 4.4941 | -1.828712 |  |  | 299 | 300 | -0.699994 | 0 |  | 0.08002 | 0.07922772 | 11.3 |  |  |  | 9730 | 70.4268 | 21.56605 | 69.941 | -0.4858 | 70 | 35.44044 | 173.6747 | 188.8171 | 214.814 | 0 |  | 185.55 | 185.866
30.09.2012 13:58:15 | 02:42:12 | 9732 | 182.0593 | 0 |  | 3.14152e-06 |  |  | 63.07003 | -19.31378 | 0 |  | 0.15027 | 0.06059274 | 0 |  | 0.24072 | 0.236 | 188.85852 | 0 |  | 2.7947 | 2.540636 | 0 |  | 0.04281 | 0.03466397 | 7.675225 | 0.002523204 | 0 | -1.848188 | 4.49408 | -1.845665 |  |  | 300 | 300 | -0.649995 | 0 |  | 0.08002 | 0.07922772 | 11.3 |  |  |  | 9732 | 70.4171 | 21.56656 | 69.9408 | -0.4763 | 70 | 35.4236 | 177.8756 | 188.8171 | 214.8101 | 0 |  | 185.55 | 185.866
30.09.2012 13:58:17 | 02:42:14 | 9734 | 182.0588 | 0 |  | 5.98384e-06 |  |  | 63.07106 | -19.31746 | 0 |  | 0.15027 | 0.06059274 | 0 |  | 0.24072 | 0.236 | 188.85852 | 0 |  | 2.7947 | 2.540636 | 0 |  | 0.04281 | 0.03466397 | 7.675122 | 0.004806096 | 0 | -1.845105 | 4.4941 | -1.840299 |  |  | 301 | 300 | -0.699994 | 0 |  | 0.08002 | 0.07922772 | 11.3 |  |  |  | 9734 | 70.4171 | 21.56706 | 69.941 | -0.4761 | 70 | 35.44412 | 177.6415 | 188.8171 | 214.8094 | 0 |  | 185.55 | 185.866
30.09.2012 13:58:19 | 02:42:16 | 9736 | 182.0553 | 0 |  | 1.00978e-05 |  |  | 63.07106 | -19.32115 | 0 |  | 0.15027 | 0.06059274 | 0 |  | 0.24072 | 0.236 | 188.85852 | 0 |  | 2.7947 | 2.540636 | 0 |  | 0.04281 | 0.03466397 | 7.675122 | 0.008110343 | 0 | -1.857732 | 4.49412 | -1.849622 |  |  | 299 | 300 | -0.699994 | 0 |  | 0.08002 | 0.07922772 | 11.3 |  |  |  | 9736 | 70.4074 | 21.56555 | 69.9412 | -0.4662 | 70 | 35.43059 | 182.0192 | 188.8171 | 214.803 | 0 |  | 185.55 | 185.866
30.09.2012 13:58:21 | 02:42:18 | 9738 | 182.0474 | 0 |  | 1.57824e-05 |  |  | 63.0685 | -19.32486 | 0 |  | 0.15027 | 0.06059274 | 0 |  | 0.24072 | 0.236 | 188.85852 | 0 |  | 2.7947 | 2.540636 | 0 |  | 0.04281 | 0.03466397 | 7.675225 | 0.0126761 | 0 | -1.873242 | 4.49412 | -1.860566 |  |  | 300 | 300 | -0.649995 | 0 |  | 0.08002 | 0.07922772 | 11.3 |  |  |  | 9738 | 70.4074 | 21.56454 | 69.9412 | -0.4662 | 70 | 35.42182 | 183.5468 | 188.8171 | 214.7887 | 0 |  | 185.55 | 185.866
30.09.2012 13:58:23 | 02:42:20 | 9740 | 182.0472 | 0 |  | 8.97576e-06 |  |  | 63.06748 | -19.32858 | 0 |  | 0.15027 | 0.06059274 | 0 |  | 0.24072 | 0.236 | 188.85852 | 0 |  | 2.7947 | 2.540636 | 0 |  | 0.04281 | 0.03466397 | 7.675121 | 0.007209144 | 0 | -1.868036 | 4.49406 | -1.860827 |  |  | 300 | 300 | -0.649995 | 0 |  | 0.08002 | 0.07922772 | 11.3 |  |  |  | 9740 | 70.4171 | 21.56454 | 69.9406 | -0.4765 | 70 | 35.41411 | 179.7347 | 188.8171 | 214.7883 | 0 |  | 185.55 | 185.866
30.09.2012 13:58:25 | 02:42:22 | 9742 | 182.0476 | 0 |  | 8.07819e-06 |  |  | 63.0685 | -19.3323 | 0 |  | 0.15027 | 0.06059274 | 0 |  | 0.24072 | 0.236 | 188.85852 | 0 |  | 2.7947 | 2.540636 | 0 |  | 0.04281 | 0.03466397 | 7.675071 | 0.006488235 | 0 | -1.859869 | 4.4941 | -1.853381 |  |  | 301 | 300 | -0.699994 | 0 |  | 0.08002 | 0.07922772 | 11.3 |  |  |  | 9742 | 70.4171 | 21.56404 | 69.941 | -0.4761 | 70 | 35.39086 | 179.074 | 188.8171 | 214.789 | 0 |  | 185.55 | 185.866
30.09.2012 13:58:27 | 02:42:24 | 9744 | 182.0448 | 0 |  | 9.12536e-06 |  |  | 63.07003 | -19.33599 | 0 |  | 0.15027 | 0.06059274 | 0 |  | 0.24072 | 0.236 | 188.85852 | 0 |  | 2.7947 | 2.540636 | 0 |  | 0.04281 | 0.03466397 | 7.674864 | 0.0073293 | 0 | -1.848256 | 4.4941 | -1.840927 |  |  | 299 | 300 | -0.699994 | 0 |  | 0.08002 | 0.07922772 | 11.3 |  |  |  | 9744 | 70.4171 | 21.56353 | 69.941 | -0.4761 | 70 | 35.39916 | 177.9586 | 188.8171 | 214.784 | 0 |  | 185.55 | 185.866
30.09.2012 13:58:29 | 02:42:26 | 9746 | 182.0375 | 0 |  | 1.16685e-05 |  |  | 63.07003 | -19.33967 | 0 |  | 0.15027 | 0.06059274 | 0 |  | 0.24072 | 0.236 | 188.85852 | 0 |  | 2.7947 | 2.540636 | 0 |  | 0.04281 | 0.03466397 | 7.674967 | 0.009371897 | 0 | -1.845047 | 4.4941 | -1.835675 |  |  | 300 | 300 | -0.649995 | 0 |  | 0.08002 | 0.07922772 | 11.3 |  |  |  | 9746 | 70.4171 | 21.56303 | 69.941 | -0.4761 | 70 | 35.37592 | 177.6567 | 188.8171 | 214.7708 | 0 |  | 185.55 | 185.866
30.09.2012 13:58:31 | 02:42:28 | 9748 | 182.0341 | 0 |  | 9.87334e-06 |  |  | 63.06901 | -19.34335 | 0 |  | 0.15027 | 0.06059274 | 0 |  | 0.24072 | 0.236 | 188.85852 | 0 |  | 2.7947 | 2.540636 | 0 |  | 0.04281 | 0.03466397 | 7.67507 | 0.007930062 | 0 | -1.849724 | 4.4941 | -1.841794 |  |  | 300 | 300 | -0.649995 | 0 |  | 0.08002 | 0.07922772 | 11.3 |  |  |  | 9748 | 70.4268 | 21.56252 | 69.941 | -0.4858 | 70 | 35.38268 | 175.1328 | 188.8171 | 214.7645 | 0 |  | 185.55 | 185.866
30.09.2012 13:58:33 | 02:42:30 | 9750 | 182.0368 | 0 |  | 1.39873e-05 |  |  | 63.07157 | -19.34703 | 0 |  | 0.15027 | 0.06059274 | 0 |  | 0.24072 | 0.236 | 188.85852 | 0 |  | 2.7947 | 2.540636 | 0 |  | 0.04281 | 0.03466397 | 7.674864 | 0.01123431 | 0 | -1.852749 | 4.49412 | -1.841515 |  |  | 301 | 300 | -0.699994 | 0 |  | 0.08002 | 0.07922772 | 11.3 |  |  |  | 9750 | 70.4268 | 21.56252 | 69.9412 | -0.4856 | 70 | 35.3758 | 175.477 | 188.8171 | 214.7695 | 0 |  | 185.55 | 185.866
30.09.2012 13:58:35 | 02:42:32 | 9752 | 182.0341 | 0 |  | 1.36881e-05 |  |  | 63.07208 | -19.35071 | 0 |  | 0.15027 | 0.06059274 | 0 |  | 0.24072 | 0.236 | 188.85852 | 0 |  | 2.7947 | 2.540636 | 0 |  | 0.04281 | 0.03466397 | 7.674708 | 0.010994 | 0 | -1.847581 | 4.49412 | -1.836587 |  |  | 299 | 300 | -0.699994 | 0 |  | 0.08002 | 0.07922772 | 11.3 |  |  |  | 9752 | 70.4171 | 21.56252 | 69.9412 | -0.4759 | 70 | 35.36892 | 177.9664 | 188.8171 | 214.7646 | 0 |  | 185.55 | 185.866
30.09.2012 13:58:37 | 02:42:34 | 9754 | 182.0236 | 0 |  | 7.92859e-06 |  |  | 63.07361 | -19.35438 | 0 |  | 0.15027 | 0.06059274 | 0 |  | 0.24072 | 0.236 | 188.85852 | 0 |  | 2.7947 | 2.540636 | 0 |  | 0.04281 | 0.03466397 | 7.67507 | 0.006368079 | 0 | -1.838863 | 4.49408 | -1.832495 |  |  | 300 | 300 | -0.649995 | 0 |  | 0.08002 | 0.07922772 | 11.3 |  |  |  | 9754 | 70.4171 | 21.56252 | 69.9408 | -0.4763 | 70 | 35.41589 | 177.0128 | 188.8171 | 214.7455 | 0 |  | 185.55 | 185.866
30.09.2012 13:58:39 | 02:42:36 | 9756 | 182.0193 | 0 |  | 8.75137e-06 |  |  | 63.07412 | -19.35806 | 0 |  | 0.15027 | 0.06059274 | 0 |  | 0.24072 | 0.236 | 188.85852 | 0 |  | 2.7947 | 2.540636 | 0 |  | 0.04281 | 0.03466397 | 7.674916 | 0.007028919 | 0 | -1.854376 | 4.49414 | -1.847347 |  |  | 301 | 300 | -0.699994 | 0 |  | 0.08002 | 0.07922772 | 11.3 |  |  |  | 9756 | 70.4171 | 21.56151 | 69.9414 | -0.4757 | 70 | 35.39987 | 178.6982 | 188.8171 | 214.7378 | 0 |  | 185.55 | 185.866
30.09.2012 13:58:41 | 02:42:38 | 9758 | 182.0109 | 0 |  | 4.63748e-06 |  |  | 63.07463 | -19.36178 | 0 |  | 0.15027 | 0.06059274 | 0 |  | 0.24072 | 0.236 | 188.85852 | 0 |  | 2.7947 | 2.540636 | 0 |  | 0.04281 | 0.03466397 | 7.674863 | 0.003724728 | 0 | -1.881831 | 4.49408 | -1.878106 |  |  | 299 | 300 | -0.699994 | 0 |  | 0.08002 | 0.07922772 | 11.3 |  |  |  | 9758 | 70.4171 | 21.56101 | 69.9408 | -0.4763 | 70 | 35.39157 | 181.1615 | 188.8171 | 214.7226 | 0 |  | 185.55 | 185.866
30.09.2012 13:58:43 | 02:42:40 | 9760 | 182.0065 | 0 |  | 5.98384e-07 |  |  | 63.07259 | -19.36553 | 0 |  | 0.15027 | 0.06059274 | 0 |  | 0.24072 | 0.236 | 188.85852 | 0 |  | 2.7947 | 2.540636 | 0 |  | 0.04281 | 0.03466397 | 7.674709 | 0.0004806096 | 0 | -1.870422 | 4.49408 | -1.869941 |  |  | 300 | 300 | -0.649995 | 0 |  | 0.08002 | 0.07922772 | 11.3 |  |  |  | 9760 | 70.4171 | 21.5605 | 69.9408 | -0.4763 | 70 | 35.36844 | 180.0676 | 188.8171 | 214.7146 | 0 |  | 185.55 | 185.866
30.09.2012 13:58:45 | 02:42:42 | 9762 | 181.9991 | 0 |  | 5.98384e-07 |  |  | 63.07361 | -19.36927 | 0 |  | 0.15027 | 0.06059274 | 0 |  | 0.24072 | 0.236 | 188.85852 | 0 |  | 2.7947 | 2.540636 | 0 |  | 0.04281 | 0.03466397 | 7.674916 | 0.0004806096 | 0 | -1.868219 | 4.4941 | -1.867739 |  |  | 300 | 300 | -0.649995 | 0 |  | 0.08002 | 0.07922772 | 11.3 |  |  |  | 9762 | 70.4171 | 21.55949 | 69.941 | -0.4761 | 70 | 35.36156 | 179.9259 | 188.8171 | 214.7012 | 0 |  | 185.55 | 185.866
30.09.2012 13:58:47 | 02:42:44 | 9764 | 181.9937 | 0 |  | 6.73182e-07 |  |  | 63.07055 | -19.373 | 0 |  | 0.15027 | 0.06059274 | 0 |  | 0.24072 | 0.236 | 188.85852 | 0 |  | 2.7947 | 2.540636 | 0 |  | 0.04281 | 0.03466397 | 7.67476 | 0.0005406858 | 0 | -1.866308 | 4.4941 | -1.865767 |  |  | 301 | 300 | -0.699994 | 0 |  | 0.08002 | 0.07922772 | 11.3 |  |  |  | 9764 | 70.4171 | 21.55949 | 69.941 | -0.4761 | 70 | 35.314 | 179.7472 | 188.8171 | 214.6914 | 0 |  | 185.55 | 185.866
30.09.2012 13:58:49 | 02:42:46 | 9766 | 181.9865 | 0 |  | 3.7399e-07 |  |  | 63.0731 | -19.37674 | 0 |  | 0.15027 | 0.06059274 | 0 |  | 0.24072 | 0.236 | 188.85852 | 0 |  | 2.7947 | 2.540636 | 0 |  | 0.04281 | 0.03466397 | 7.67476 | 0.000300381 | 0 | -1.872512 | 4.49412 | -1.872212 |  |  | 299 | 300 | -0.699994 | 0 |  | 0.08002 | 0.07922772 | 11.3 |  |  |  | 9766 | 70.4268 | 21.55838 | 69.9412 | -0.4856 | 70 | 35.18602 | 177.3978 | 188.8171 | 214.6784 | 0 |  | 185.55 | 185.866
30.09.2012 13:58:51 | 02:42:48 | 9768 | 181.9797 | 0 |  | -2.99192e-07 |  |  | 63.07157 | -19.38047 | 0 |  | 0.15027 | 0.06059274 | 0 |  | 0.24072 | 0.236 | 188.85852 | 0 |  | 2.7947 | 2.540636 | 0 |  | 0.04281 | 0.03466397 | 7.675018 | -0.0002403048 | 0 | -1.859667 | 4.4941 | -1.859907 |  |  | 301 | 300 | -0.699994 | 0 |  | 0.08002 | 0.07922772 | 11.3 |  |  |  | 9768 | 70.4268 | 21.55899 | 69.941 | -0.4858 | 70 | 35.18032 | 176.1268 | 188.8171 | 214.6661 | 0 |  | 185.55 | 185.866
30.09.2012 13:58:53 | 02:42:50 | 9770 | 181.9807 | 0 |  | 3.06672e-06 |  |  | 63.07259 | -19.38417 | 0 |  | 0.15027 | 0.06059274 | 0 |  | 0.24072 | 0.236 | 188.85852 | 0 |  | 2.7947 | 2.540636 | 0 |  | 0.04281 | 0.03466397 | 7.675122 | 0.002463126 | 0 | -1.8383 | 4.49412 | -1.835837 |  |  | 299 | 300 | -0.699994 | 0 |  | 0.08002 | 0.07922772 | 11.3 |  |  |  | 9770 | 70.4268 | 21.55899 | 69.9412 | -0.4856 | 70 | 35.13953 | 174.1622 | 188.8171 | 214.6679 | 0 |  | 185.55 | 185.866
30.09.2012 13:58:55 | 02:42:52 | 9772 | 181.9742 | 0 |  | 4.93667e-06 |  |  | 63.07208 | -19.38782 | 0 |  | 0.15027 | 0.06059274 | 0 |  | 0.24072 | 0.236 | 188.85852 | 0 |  | 2.7947 | 2.540636 | 0 |  | 0.04281 | 0.03466397 | 7.675018 | 0.003965031 | 0 | -1.819648 | 4.4941 | -1.815683 |  |  | 301 | 300 | -0.699994 | 0 |  | 0.08002 | 0.07922772 | 11.3 |  |  |  | 9772 | 70.4171 | 21.55748 | 69.941 | -0.4761 | 70 | 35.12103 | 175.2721 | 188.8171 | 214.6562 | 0 |  | 185.55 | 185.866
30.09.2012 13:58:57 | 02:42:54 | 9774 | 181.9705 | 0 |  | 2.61793e-06 |  |  | 63.07259 | -19.39148 | 0 |  | 0.15027 | 0.06059274 | 0 |  | 0.24072 | 0.236 | 188.85852 | 0 |  | 2.7947 | 2.540636 | 0 |  | 0.04281 | 0.03466397 | 7.675947 | 0.002102667 | 0 | -1.844763 | 4.49412 | -1.84266 |  |  | 299 | 300 | -0.699994 | 0 |  | 0.08002 | 0.07922772 | 11.3 |  |  |  | 9774 | 70.4171 | 21.55687 | 69.9412 | -0.4759 | 70 | 35.10762 | 177.7571 | 188.8171 | 214.6494 | 0 |  | 185.55 | 185.866
30.09.2012 13:58:59 | 02:42:56 | 9776 | 181.9687 | 0 |  | -2.99192e-07 |  |  | 63.0731 | -19.39518 | 0 |  | 0.15027 | 0.06059274 | 0 |  | 0.24072 | 0.236 | 188.85852 | 0 |  | 2.7947 | 2.540636 | 0 |  | 0.04281 | 0.03466397 | 7.675173 | -0.0002403048 | 0 | -1.86096 | 4.49408 | -1.8612 |  |  | 300 | 300 | -0.649995 | 0 |  | 0.08002 | 0.07922772 | 11.3 |  |  |  | 9776 | 70.4171 | 21.55687 | 69.9408 | -0.4763 | 70 | 35.07465 | 179.1939 | 188.8171 | 214.6461 | 0 |  | 185.55 | 185.866
30.09.2012 13:59:01 | 02:42:58 | 9778 | 181.9622 | 0 |  | -4.93667e-06 |  |  | 63.07463 | -19.39891 | 0 |  | 0.15027 | 0.06059274 | 0 |  | 0.24072 | 0.236 | 188.85852 | 0 |  | 2.7947 | 2.540636 | 0 |  | 0.04281 | 0.03466397 | 7.675329 | -0.003965031 | 0 | -1.864766 | 4.49406 | -1.868731 |  |  | 300 | 300 | -0.649995 | 0 |  | 0.08002 | 0.07922772 | 11.3 |  |  |  | 9778 | 70.4074 | 21.55596 | 69.9406 | -0.4668 | 70 | 35.08484 | 182.6065 | 188.8171 | 214.6344 | 0 |  | 185.55 | 185.866
30.09.2012 13:59:03 | 02:43:00 | 9780 | 181.9556 | 0 |  | -3.36591e-06 |  |  | 63.07412 | -19.40264 | 0 |  | 0.15027 | 0.06059274 | 0 |  | 0.24072 | 0.236 | 188.85852 | 0 |  | 2.7947 | 2.540636 | 0 |  | 0.04281 | 0.03466397 | 7.675329 | -0.002703429 | 0 | -1.85843 | 4.49412 | -1.861134 |  |  | 300 | 300 | -0.649995 | 0 |  | 0.08002 | 0.07922772 | 11.3 |  |  |  | 9780 | 70.4171 | 21.55687 | 69.9412 | -0.4759 | 70 | 35.06397 | 179.0887 | 188.8171 | 214.6224 | 0 |  | 185.55 | 185.866
30.09.2012 13:59:05 | 02:43:02 | 9782 | 181.9462 | 0 |  | 7.4798e-08 |  |  | 63.07208 | -19.40637 | 0 |  | 0.15027 | 0.06059274 | 0 |  | 0.24072 | 0.236 | 188.85852 | 0 |  | 2.7947 | 2.540636 | 0 |  | 0.04281 | 0.03466397 | 7.675586 | 6.00762e-05 | 0 | -1.871906 | 4.49414 | -1.871846 |  |  | 301 | 300 | -0.699994 | 0 |  | 0.08002 | 0.07922772 | 11.3 |  |  |  | 9782 | 70.4171 | 21.55687 | 69.9414 | -0.4757 | 70 | 35.07346 | 180.4599 | 188.8171 | 214.6054 | 0 |  | 185.55 | 185.866
30.09.2012 13:59:07 | 02:43:04 | 9784 | 181.9455 | 0 |  | 1.34637e-06 |  |  | 63.07106 | -19.4101 | 0 |  | 0.15027 | 0.06059274 | 0 |  | 0.24072 | 0.236 | 188.85852 | 0 |  | 2.7947 | 2.540636 | 0 |  | 0.04281 | 0.03466397 | 7.675689 | 0.001081376 | 0 | -1.854424 | 4.4941 | -1.853343 |  |  | 299 | 300 | -0.699994 | 0 |  | 0.08002 | 0.07922772 | 11.3 |  |  |  | 9784 | 70.4171 | 21.55546 | 69.941 | -0.4761 | 70 | 35.07595 | 178.6499 | 188.8171 | 214.6042 | 0 |  | 185.55 | 185.866
30.09.2012 13:59:09 | 02:43:06 | 9786 | 181.9445 | 0 |  | 5.16106e-06 |  |  | 63.07157 | -19.41378 | 0 |  | 0.15027 | 0.06059274 | 0 |  | 0.24072 | 0.236 | 188.85852 | 0 |  | 2.7947 | 2.540636 | 0 |  | 0.04281 | 0.03466397 | 7.675586 | 0.004145256 | 0 | -1.833019 | 4.49412 | -1.828874 |  |  | 300 | 300 | -0.649995 | 0 |  | 0.08002 | 0.07922772 | 11.3 |  |  |  | 9786 | 70.4171 | 21.55485 | 69.9412 | -0.4759 | 70 | 35.07429 | 176.6507 | 188.8171 | 214.6024 | 0 |  | 185.55 | 185.866
30.09.2012 13:59:11 | 02:43:08 | 9788 | 181.9409 | 0 |  | 1.64556e-06 |  |  | 63.07106 | -19.41746 | 0 |  | 0.15027 | 0.06059274 | 0 |  | 0.24072 | 0.236 | 188.85852 | 0 |  | 2.7947 | 2.540636 | 0 |  | 0.04281 | 0.03466397 | 7.675844 | 0.00132168 | 0 | -1.853814 | 4.4941 | -1.852492 |  |  | 300 | 300 | -0.649995 | 0 |  | 0.08002 | 0.07922772 | 11.3 |  |  |  | 9788 | 70.4268 | 21.55546 | 69.941 | -0.4858 | 70 | 35.09552 | 175.6099 | 188.8171 | 214.5959 | 0 |  | 185.55 | 185.866
30.09.2012 13:59:13 | 02:43:10 | 9790 | 181.9392 | 0 |  | 7.10581e-06 |  |  | 63.0685 | -19.42117 | 0 |  | 0.15027 | 0.06059274 | 0 |  | 0.24072 | 0.236 | 188.85852 | 0 |  | 2.7947 | 2.540636 | 0 |  | 0.04281 | 0.03466397 | 7.675483 | 0.005707239 | 0 | -1.856807 | 4.49412 | -1.8511 |  |  | 301 | 300 | -0.699994 | 0 |  | 0.08002 | 0.07922772 | 11.3 |  |  |  | 9790 | 70.4171 | 21.55647 | 69.9412 | -0.4759 | 70 | 35.08675 | 178.9485 | 188.8171 | 214.5927 | 0 |  | 185.55 | 185.866
30.09.2012 13:59:15 | 02:43:12 | 9792 | 181.9321 | 0 |  | 6.05864e-06 |  |  | 63.07106 | -19.42488 | 0 |  | 0.15027 | 0.06059274 | 0 |  | 0.24072 | 0.236 | 188.85852 | 0 |  | 2.7947 | 2.540636 | 0 |  | 0.04281 | 0.03466397 | 7.675431 | 0.004866174 | 0 | -1.868618 | 4.49412 | -1.863752 |  |  | 299 | 300 | -0.699994 | 0 |  | 0.08002 | 0.07922772 | 11.3 |  |  |  | 9792 | 70.4171 | 21.55596 | 69.9412 | -0.4759 | 70 | 35.10382 | 180.0938 | 188.8171 | 214.5799 | 0 |  | 185.55 | 185.866
30.09.2012 13:59:17 | 02:43:14 | 9794 | 181.9286 | 0 |  | 4.71228e-06 |  |  | 63.07106 | -19.42859 | 0 |  | 0.15027 | 0.06059274 | 0 |  | 0.24072 | 0.236 | 188.85852 | 0 |  | 2.7947 | 2.540636 | 0 |  | 0.04281 | 0.03466397 | 7.675173 | 0.003784806 | 0 | -1.850658 | 4.49412 | -1.846873 |  |  | 301 | 300 | -0.699994 | 0 |  | 0.08002 | 0.07922772 | 11.3 |  |  |  | 9794 | 70.4171 | 21.55546 | 69.9412 | -0.4759 | 70 | 35.10726 | 178.3662 | 188.8171 | 214.5736 | 0 |  | 185.55 | 185.866
30.09.2012 13:59:19 | 02:43:16 | 9796 | 181.921 | 0 |  | 4.86187e-06 |  |  | 63.07259 | -19.43228 | 0 |  | 0.15027 | 0.06059274 | 0 |  | 0.24072 | 0.236 | 188.85852 | 0 |  | 2.7947 | 2.540636 | 0 |  | 0.04281 | 0.03466397 | 7.675534 | 0.003904953 | 0 | -1.845898 | 4.49412 | -1.841993 |  |  | 299 | 300 | -0.699994 | 0 |  | 0.08002 | 0.07922772 | 11.3 |  |  |  | 9796 | 70.4171 | 21.55596 | 69.9412 | -0.4759 | 70 | 35.12078 | 177.9148 | 188.8171 | 214.5599 | 0 |  | 185.55 | 185.866
30.09.2012 13:59:21 | 02:43:18 | 9798 | 181.9162 | 0 |  | 4.86187e-06 |  |  | 63.07208 | -19.43598 | 0 |  | 0.15027 | 0.06059274 | 0 |  | 0.24072 | 0.236 | 188.85852 | 0 |  | 2.7947 | 2.540636 | 0 |  | 0.04281 | 0.03466397 | 7.675895 | 0.003904953 | 0 | -1.860489 | 4.49412 | -1.856584 |  |  | 300 | 300 | -0.649995 | 0 |  | 0.08002 | 0.07922772 | 11.3 |  |  |  | 9798 | 70.4268 | 21.55445 | 69.9412 | -0.4856 | 70 | 35.13442 | 176.327 | 188.8171 | 214.5511 | 0 |  | 185.55 | 185.866
30.09.2012 13:59:23 | 02:43:20 | 9800 | 181.9162 | 0 |  | 5.23586e-06 |  |  | 63.0731 | -19.43968 | 0 |  | 0.15027 | 0.06059274 | 0 |  | 0.24072 | 0.236 | 188.85852 | 0 |  | 2.7947 | 2.540636 | 0 |  | 0.04281 | 0.03466397 | 7.676153 | 0.004205334 | 0 | -1.84978 | 4.4941 | -1.845574 |  |  | 301 | 300 | -0.699994 | 0 |  | 0.08002 | 0.07922772 | 11.3 |  |  |  | 9800 | 70.4268 | 21.55445 | 69.941 | -0.4858 | 70 | 35.13858 |  | 188.8171 | 214.5511 | 0 |  | 185.55 | 185.866
30.09.2012 13:59:25 | 02:43:22 | 9802 | 181.9167 | 0 |  | 5.16106e-06 |  |  | 63.07208 | -19.44336 | 0 |  | 0.15027 | 0.06059274 | 0 |  | 0.24072 | 0.236 | 188.85852 | 0 |  | 2.7947 | 2.540636 | 0 |  | 0.04281 | 0.03466397 | 7.676257 | 0.004145256 | 0 | -1.834058 | 4.49412 | -1.829913 |  |  | 299 | 300 | -0.699994 | 0 |  | 0.08002 | 0.07922772 | 11.3 |  |  |  | 9802 | 70.4268 | 21.55485 | 69.9412 | -0.4856 | 70 | 35.16373 | 173.8214 | 188.8171 | 214.5521 | 0 |  | 185.55 | 185.866
30.09.2012 13:59:27 | 02:43:24 | 9804 | 181.9117 | 0 |  | 3.29112e-06 |  |  | 63.07157 | -19.44702 | 0 |  | 0.15027 | 0.06059274 | 0 |  | 0.24072 | 0.236 | 188.85852 | 0 |  | 2.7947 | 2.540636 | 0 |  | 0.04281 | 0.03466397 | 7.675637 | 0.002643359 | 0 | -1.839179 | 4.49408 | -1.836536 |  |  | 300 | 300 | -0.649995 | 0 |  | 0.08002 | 0.07922772 | 11.3 |  |  |  | 9804 | 70.4171 | 21.55546 | 69.9408 | -0.4763 | 70 | 35.15625 | 177.1521 | 188.8171 | 214.543 | 0 |  | 185.55 | 185.866
30.09.2012 13:59:29 | 02:43:26 | 9806 | 181.9086 | 0 |  | 1.64556e-06 |  |  | 63.0731 | -19.45069 | 0 |  | 0.15027 | 0.06059274 | 0 |  | 0.24072 | 0.236 | 188.85852 | 0 |  | 2.7947 | 2.540636 | 0 |  | 0.04281 | 0.03466397 | 7.675741 | 0.00132168 | 0 | -1.831207 | 4.4941 | -1.829886 |  |  | 301 | 300 | -0.699994 | 0 |  | 0.08002 | 0.07922772 | 11.3 |  |  |  | 9806 | 70.4171 | 21.55485 | 69.941 | -0.4761 | 70 | 35.17796 | 176.4491 | 188.8171 | 214.5373 | 0 |  | 185.55 | 185.866
30.09.2012 13:59:31 | 02:43:28 | 9808 | 181.8975 | 0 |  | 3.6651e-06 |  |  | 63.07616 | -19.45438 | 0 |  | 0.15027 | 0.06059274 | 0 |  | 0.24072 | 0.236 | 188.85852 | 0 |  | 2.7947 | 2.540636 | 0 |  | 0.04281 | 0.03466397 | 7.675844 | 0.002943732 | 0 | -1.86653 | 4.49412 | -1.863586 |  |  | 299 | 300 | -0.699994 | 0 |  | 0.08002 | 0.07922772 | 11.3 |  |  |  | 9808 | 70.4074 | 21.55485 | 69.9412 | -0.4662 | 70 | 35.19492 | 183.0398 | 188.8171 | 214.5174 | 0 |  | 185.55 | 185.866
30.09.2012 13:59:33 | 02:43:30 | 9810 | 181.895 | 0 |  | -2.99192e-07 |  |  | 63.07821 | -19.45812 | 0 |  | 0.15027 | 0.06059274 | 0 |  | 0.24072 | 0.236 | 188.85852 | 0 |  | 2.7947 | 2.540636 | 0 |  | 0.04281 | 0.03466397 | 7.675689 | -0.0002403048 | 0 | -1.87466 | 4.4941 | -1.8749 |  |  | 301 | 300 | -0.699994 | 0 |  | 0.08002 | 0.07922772 | 11.3 |  |  |  | 9810 | 70.4074 | 21.55546 | 69.941 | -0.4664 | 70 | 35.19539 | 183.7741 | 188.8171 | 214.5128 | 0 |  | 185.55 | 185.866
30.09.2012 13:59:35 | 02:43:32 | 9812 | 181.8959 | 0 |  | -9.72374e-07 |  |  | 63.07923 | -19.46188 | 0 |  | 0.15027 | 0.06059274 | 0 |  | 0.24072 | 0.236 | 188.85852 | 0 |  | 2.7947 | 2.540636 | 0 |  | 0.04281 | 0.03466397 | 7.675741 | -0.0007809906 | 0 | -1.877573 | 4.49416 | -1.878354 |  |  | 300 | 300 | -0.749994 | 0 |  | 0.08002 | 0.07922772 | 11.3 |  |  |  | 9812 | 70.4074 | 21.55485 | 69.9416 | -0.4658 | 70 | 35.21354 | 184.2559 | 188.8171 | 214.5145 | 0 |  | 185.55 | 185.866
30.09.2012 13:59:37 | 02:43:34 | 9814 | 181.8938 | 0 |  | 2.24394e-07 |  |  | 63.07872 | -19.46562 | 0 |  | 0.15027 | 0.06059274 | 0 |  | 0.24072 | 0.236 | 188.85852 | 0 |  | 2.7947 | 2.540636 | 0 |  | 0.04281 | 0.03466397 | 7.675843 | 0.0001802286 | 0 | -1.86484 | 4.49412 | -1.86466 |  |  | 299 | 300 | -0.699994 | 0 |  | 0.08002 | 0.07922772 | 11.3 |  |  |  | 9814 | 70.4171 | 21.55445 | 69.9412 | -0.4759 | 70 | 35.20192 | 179.7674 | 188.8171 | 214.5107 | 0 |  | 185.55 | 185.866
30.09.2012 13:59:39 | 02:43:36 | 9816 | 181.8887 | 0 |  | 7.03101e-06 |  |  | 63.0777 | -19.46931 | 0 |  | 0.15027 | 0.06059274 | 0 |  | 0.24072 | 0.236 | 188.85852 | 0 |  | 2.7947 | 2.540636 | 0 |  | 0.04281 | 0.03466397 | 7.675895 | 0.005647161 | 0 | -1.836582 | 4.49416 | -1.830935 |  |  | 300 | 300 | -0.649995 | 0 |  | 0.08002 | 0.07922772 | 11.3 |  |  |  | 9816 | 70.4171 | 21.55233 | 69.9416 | -0.4755 | 70 | 35.22054 | 177.1727 | 188.8171 | 214.5014 | 0 |  | 185.55 | 185.866
30.09.2012 13:59:41 | 02:43:38 | 9818 | 181.8798 | 0 |  | 1.15189e-05 |  |  | 63.07668 | -19.47296 | 0 |  | 0.15027 | 0.06059274 | 0 |  | 0.24072 | 0.236 | 188.85852 | 0 |  | 2.7947 | 2.540636 | 0 |  | 0.04281 | 0.03466397 | 7.675791 | 0.009251741 | 0 | -1.825589 | 4.49418 | -1.816338 |  |  | 301 | 300 | -0.699994 | 0 |  | 0.08002 | 0.07922772 | 11.3 |  |  |  | 9818 | 70.4171 | 21.55344 | 69.9418 | -0.4753 | 70 | 35.21757 | 176.1826 | 188.8171 | 214.4853 | 0 |  | 185.55 | 185.866
30.09.2012 13:59:43 | 02:43:40 | 9820 | 181.8742 | 0 |  | 1.54832e-05 |  |  | 63.07668 | -19.47661 | 0 |  | 0.15027 | 0.06059274 | 0 |  | 0.24072 | 0.236 | 188.85852 | 0 |  | 2.7947 | 2.540636 | 0 |  | 0.04281 | 0.03466397 | 7.675791 | 0.01243578 | 0 | -1.839837 | 4.49416 | -1.827401 |  |  | 299 | 300 | -0.699994 | 0 |  | 0.08002 | 0.07922772 | 11.3 |  |  |  | 9820 | 70.4268 | 21.55193 | 69.9416 | -0.4852 | 70 | 35.20844 | 174.5302 | 188.8171 | 214.4752 | 0 |  | 185.55 | 185.866
30.09.2012 13:59:45 | 02:43:42 | 9822 | 181.8679 | 0 |  | 1.4436e-05 |  |  | 63.07616 | -19.48027 | 0 |  | 0.15027 | 0.06059274 | 0 |  | 0.24072 | 0.236 | 188.85852 | 0 |  | 2.7947 | 2.540636 | 0 |  | 0.04281 | 0.03466397 | 7.675843 | 0.0115947 | 0 | -1.852886 | 4.49414 | -1.841292 |  |  | 300 | 300 | -0.649995 | 0 |  | 0.08002 | 0.07922772 | 11.3 |  |  |  | 9822 | 70.4268 | 21.55233 | 69.9414 | -0.4854 | 70 | 35.23169 | 175.7136 | 188.8171 | 214.4637 | 0 |  | 185.55 | 185.866
30.09.2012 13:59:47 | 02:43:44 | 9824 | 181.8679 | 0 |  | 1.92979e-05 |  |  | 63.07565 | -19.48392 | 0 |  | 0.15027 | 0.06059274 | 0 |  | 0.24072 | 0.236 | 188.85852 | 0 |  | 2.7947 | 2.540636 | 0 |  | 0.04281 | 0.03466397 | 7.67574 | 0.01549967 | 0 | -1.824472 | 4.49418 | -1.808972 |  |  | 301 | 300 | -0.699994 | 0 |  | 0.08002 | 0.07922772 | 11.3 |  |  |  | 9824 | 70.4171 | 21.55091 | 69.9418 | -0.4753 | 70 | 35.22397 |  | 188.8171 | 214.4637 | 0 |  | 185.55 | 185.866
30.09.2012 13:59:49 | 02:43:46 | 9826 | 181.8679 | 0 |  | 2.34866e-05 |  |  | 63.07565 | -19.48754 | 0 |  | 0.15027 | 0.06059274 | 0 |  | 0.24072 | 0.236 | 188.85852 | 0 |  | 2.7947 | 2.540636 | 0 |  | 0.04281 | 0.03466397 | 7.675843 | 0.01886395 | 0 | -1.830142 | 4.49418 | -1.811278 |  |  | 299 | 300 | -0.699994 | 0 |  | 0.08002 | 0.07922772 | 11.3 |  |  |  | 9826 | 70.4171 | 21.55344 | 69.9418 | -0.4753 | 70 | 35.24355 |  | 188.8171 | 214.4637 | 0 |  | 185.55 | 185.866
30.09.2012 13:59:51 | 02:43:48 | 9828 | 181.8679 | 0 |  | 2.45338e-05 |  |  | 63.07514 | -19.49119 | 0 |  | 0.15027 | 0.06059274 | 0 |  | 0.24072 | 0.236 | 188.85852 | 0 |  | 2.7947 | 2.540636 | 0 |  | 0.04281 | 0.03466397 | 7.675688 | 0.01970504 | 0 | -1.853092 | 4.49416 | -1.833387 |  |  | 301 | 300 | -0.699994 | 0 |  | 0.08002 | 0.07922772 | 11.3 |  |  |  | 9828 | 70.4171 | 21.55233 | 69.9416 | -0.4755 | 70 | 35.1508 |  | 188.8171 | 214.4637 | 0 |  | 185.55 | 185.866
30.09.2012 13:59:53 | 02:43:50 | 9830 | 181.8551 | 0 |  | 2.72265e-05 |  |  | 63.07463 | -19.49486 | 0 |  | 0.15027 | 0.06059274 | 0 |  | 0.24072 | 0.236 | 188.85852 | 0 |  | 2.7947 | 2.540636 | 0 |  | 0.04281 | 0.03466397 | 7.675791 | 0.02186776 | 0 | -1.856302 | 4.49418 | -1.834434 |  |  | 299 | 300 | -0.699994 | 0 |  | 0.08002 | 0.07922772 | 11.3 |  |  |  | 9830 | 70.4074 | 21.55344 | 69.9418 | -0.4656 | 70 | 35.18685 | 182.2744 | 188.8171 | 214.4405 | 0 |  | 185.55 | 185.866
30.09.2012 13:59:55 | 02:43:52 | 9832 | 181.8551 | 0 |  | 2.53566e-05 |  |  | 63.07208 | -19.49855 | 0 |  | 0.15027 | 0.06059274 | 0 |  | 0.24072 | 0.236 | 188.85852 | 0 |  | 2.7947 | 2.540636 | 0 |  | 0.04281 | 0.03466397 | 7.675791 | 0.02036589 | 0 | -1.875887 | 4.49414 | -1.855521 |  |  | 300 | 300 | -0.649995 | 0 |  | 0.08002 | 0.07922772 | 11.3 |  |  |  | 9832 | 70.4171 | 21.55193 | 69.9414 | -0.4757 | 70 | 35.19753 |  | 188.8171 | 214.4405 | 0 |  | 185.55 | 185.866
30.09.2012 13:59:57 | 02:43:54 | 9834 | 181.8551 | 0 |  | 1.87743e-05 |  |  | 63.07208 | -19.50227 | 0 |  | 0.15027 | 0.06059274 | 0 |  | 0.24072 | 0.236 | 188.85852 | 0 |  | 2.7947 | 2.540636 | 0 |  | 0.04281 | 0.03466397 | 7.675792 | 0.01507913 | 0 | -1.878707 | 4.49412 | -1.863628 |  |  | 301 | 300 | -0.699994 | 0 |  | 0.08002 | 0.07922772 | 11.3 |  |  |  | 9834 | 70.4171 | 21.55293 | 69.9412 | -0.4759 | 70 | 35.23595 |  | 188.8171 | 214.4405 | 0 |  | 185.55 | 185.866
30.09.2012 13:59:59 | 02:43:56 | 9836 | 181.8551 | 0 |  | 1.62312e-05 |  |  | 63.07208 | -19.50599 | 0 |  | 0.15027 | 0.06059274 | 0 |  | 0.24072 | 0.236 | 188.85852 | 0 |  | 2.7947 | 2.540636 | 0 |  | 0.04281 | 0.03466397 | 7.675895 | 0.01303656 | 0 | -1.873307 | 4.49414 | -1.86027 |  |  | 300 | 300 | -0.749994 | 0 |  | 0.08002 | 0.07922772 | 11.3 |  |  |  | 9836 | 70.4171 | 21.55384 | 69.9414 | -0.4757 | 70 | 35.27723 |  | 188.8171 | 214.4405 | 0 |  | 185.55 | 185.866
30.09.2012 14:00:01 | 02:43:58 | 9838 | 181.8551 | 0 |  | 7.405e-06 |  |  | 63.07259 | -19.50972 | 0 |  | 0.15027 | 0.06059274 | 0 |  | 0.24072 | 0.236 | 188.85852 | 0 |  | 2.7947 | 2.540636 | 0 |  | 0.04281 | 0.03466397 | 7.675689 | 0.005947542 | 0 | -1.871764 | 4.49412 | -1.865817 |  |  | 299 | 300 | -0.699994 | 0 |  | 0.08002 | 0.07922772 | 11.3 |  |  |  | 9838 | 70.4171 | 21.55485 | 69.9412 | -0.4759 | 70 | 35.3089 |  | 188.8171 | 214.4405 | 0 |  | 185.55 | 185.866
30.09.2012 14:00:03 | 02:44:00 | 9840 | 181.8551 | 0 |  | -1.94475e-06 |  |  | 63.07106 | -19.51343 | 0 |  | 0.15027 | 0.06059274 | 0 |  | 0.24072 | 0.236 | 188.85852 | 0 |  | 2.7947 | 2.540636 | 0 |  | 0.04281 | 0.03466397 | 7.675534 | -0.001561983 | 0 | -1.848649 | 4.4941 | -1.850211 |  |  | 300 | 300 | -0.649995 | 0 |  | 0.08002 | 0.07922772 | 11.3 |  |  |  | 9840 | 70.4268 | 21.55193 | 69.941 | -0.4858 | 70 | 35.39122 |  | 188.8171 | 214.4405 | 0 |  | 185.55 | 185.866
30.09.2012 14:00:05 | 02:44:02 | 9842 | 181.8551 | 0 |  | -7.10581e-06 |  |  | 63.07208 | -19.51713 | 0 |  | 0.15027 | 0.06059274 | 0 |  | 0.24072 | 0.236 | 188.85852 | 0 |  | 2.7947 | 2.540636 | 0 |  | 0.04281 | 0.03466397 | 7.675586 | -0.005707239 | 0 | -1.845281 | 4.49412 | -1.850988 |  |  | 300 | 300 | -0.649995 | 0 |  | 0.08002 | 0.07922772 | 11.3 |  |  |  | 9842 | 70.4268 | 21.55384 | 69.9412 | -0.4856 | 70 | 35.42004 |  | 188.8171 | 214.4405 | 0 |  | 185.55 | 185.866
30.09.2012 14:00:07 | 02:44:04 | 9844 | 181.8551 | 0 |  | -1.69044e-05 |  |  | 63.07259 | -19.52085 | 0 |  | 0.15027 | 0.06059274 | 0 |  | 0.24072 | 0.236 | 188.85852 | 0 |  | 2.7947 | 2.540636 | 0 |  | 0.04281 | 0.03466397 | 7.675328 | -0.01357726 | 0 | -1.847633 | 4.4941 | -1.861211 |  |  | 301 | 300 | -0.699994 | 0 |  | 0.08002 | 0.07922772 | 11.3 |  |  |  | 9844 | 70.4268 | 21.55344 | 69.941 | -0.4858 | 70 | 35.42217 |  | 188.8171 | 214.4405 | 0 |  | 185.55 | 185.866
30.09.2012 14:00:09 | 02:44:06 | 9846 | 181.8551 | 0 |  | -1.96719e-05 |  |  | 63.07463 | -19.52456 | 0 |  | 0.15027 | 0.06059274 | 0 |  | 0.24072 | 0.236 | 188.85852 | 0 |  | 2.7947 | 2.540636 | 0 |  | 0.04281 | 0.03466397 | 7.675328 | -0.01580006 | 0 | -1.841132 | 4.4941 | -1.856932 |  |  | 300 | 300 | -0.749994 | 0 |  | 0.08002 | 0.07922772 | 11.3 |  |  |  | 9846 | 70.4268 | 21.55293 | 69.941 | -0.4858 | 70 | 35.43095 |  | 188.8171 | 214.4405 | 0 |  | 185.55 | 185.866
30.09.2012 14:00:11 | 02:44:08 | 9848 | 181.8551 | 0 |  | -2.962e-05 |  |  | 63.07565 | -19.52831 | 0 |  | 0.15027 | 0.06059274 | 0 |  | 0.24072 | 0.236 | 188.85852 | 0 |  | 2.7947 | 2.540636 | 0 |  | 0.04281 | 0.03466397 | 7.675225 | -0.02379017 | 0 | -1.866359 | 4.49406 | -1.890149 |  |  | 299 | 300 | -0.699994 | 0 |  | 0.08002 | 0.07922772 | 11.3 |  |  |  | 9848 | 70.4171 | 21.55293 | 69.9406 | -0.4765 | 70 | 35.41826 |  | 188.8171 | 214.4405 | 0 |  | 185.55 | 185.866
30.09.2012 14:00:13 | 02:44:10 | 9850 | 181.8551 | 0 |  | -3.54543e-05 |  |  | 63.07565 | -19.53209 | 0 |  | 0.15027 | 0.06059274 | 0 |  | 0.24072 | 0.236 | 188.85852 | 0 |  | 2.7947 | 2.540636 | 0 |  | 0.04281 | 0.03466397 | 7.675071 | -0.02847616 | 0 | -1.865332 | 4.49406 | -1.893808 |  |  | 300 | 300 | -0.649995 | 0 |  | 0.08002 | 0.07922772 | 11.3 |  |  |  | 9850 | 70.4074 | 21.55293 | 69.9406 | -0.4668 | 70 | 35.43463 |  | 188.8171 | 214.4405 | 0 |  | 185.55 | 185.866
30.09.2012 14:00:15 | 02:44:12 | 9852 | 181.8551 | 0 |  | -3.68006e-05 |  |  | 63.07616 | -19.53589 | 0 |  | 0.15027 | 0.06059274 | 0 |  | 0.24072 | 0.236 | 188.85852 | 0 |  | 2.7947 | 2.540636 | 0 |  | 0.04281 | 0.03466397 | 7.675071 | -0.02955748 | 0 | -1.872259 | 4.49406 | -1.901817 |  |  | 300 | 300 | -0.649995 | 0 |  | 0.08002 | 0.07922772 | 11.3 |  |  |  | 9852 | 70.4074 | 21.55233 | 69.9406 | -0.4668 | 70 | 35.43463 |  | 188.8171 | 214.4405 | 0 |  | 185.55 | 185.866
30.09.2012 14:00:17 | 02:44:14 | 9854 | 181.8551 | 0 |  | -4.13633e-05 |  |  | 63.07514 | -19.53971 | 0 |  | 0.15027 | 0.06059274 | 0 |  | 0.24072 | 0.236 | 188.85852 | 0 |  | 2.7947 | 2.540636 | 0 |  | 0.04281 | 0.03466397 | 7.675071 | -0.03322214 | 0 | -1.88011 | 4.49404 | -1.913332 |  |  | 301 | 300 | -0.699994 | 0 |  | 0.08002 | 0.07922772 | 11.3 |  |  |  | 9854 | 70.4074 | 21.55233 | 69.9404 | -0.467 | 70 | 35.42122 |  | 188.8171 | 214.4405 | 0 |  | 185.55 | 185.866
30.09.2012 14:00:19 | 02:44:16 | 9856 | 181.8551 | 0 |  | -4.45796e-05 |  |  | 63.07668 | -19.54353 | 0 |  | 0.15027 | 0.06059274 | 0 |  | 0.24072 | 0.236 | 188.85852 | 0 |  | 2.7947 | 2.540636 | 0 |  | 0.04281 | 0.03466397 | 7.674762 | -0.03580541 | 0 | -1.879908 | 4.49406 | -1.915713 |  |  | 299 | 300 | -0.699994 | 0 |  | 0.08002 | 0.07922772 | 11.3 |  |  |  | 9856 | 70.4171 | 21.55293 | 69.9406 | -0.4765 | 70 | 35.41897 |  | 188.8171 | 214.4405 | 0 |  | 185.55 | 185.866
30.09.2012 14:00:21 | 02:44:18 | 9858 | 181.8551 | 0 |  | -4.03909e-05 |  |  | 63.07668 | -19.54733 | 0 |  | 0.15027 | 0.06059274 | 0 |  | 0.24072 | 0.236 | 188.85852 | 0 |  | 2.7947 | 2.540636 | 0 |  | 0.04281 | 0.03466397 | 7.674813 | -0.03244113 | 0 | -1.850683 | 4.49408 | -1.883125 |  |  | 300 | 300 | -0.649995 | 0 |  | 0.08002 | 0.07922772 | 11.3 |  |  |  | 9858 | 70.4171 | 21.55293 | 69.9408 | -0.4763 | 70 | 35.40035 |  | 188.8171 | 214.4405 | 0 |  | 185.55 | 185.866
30.09.2012 14:00:23 | 02:44:20 | 9860 | 181.8551 | 0 |  | -3.50055e-05 |  |  | 63.07668 | -19.55109 | 0 |  | 0.15027 | 0.06059274 | 0 |  | 0.24072 | 0.236 | 188.85852 | 0 |  | 2.7947 | 2.540636 | 0 |  | 0.04281 | 0.03466397 | 7.674709 | -0.02811569 | 0 | -1.848884 | 4.49408 | -1.877 |  |  | 301 | 300 | -0.699994 | 0 |  | 0.08002 | 0.07922772 | 11.3 |  |  |  | 9860 | 70.4171 | 21.55193 | 69.9408 | -0.4763 | 70 | 35.3892 |  | 188.8171 | 214.4405 | 0 |  | 185.55 | 185.866
30.09.2012 14:00:25 | 02:44:22 | 9862 | 181.8551 | 0 |  | -3.05176e-05 |  |  | 63.07514 | -19.55482 | 0 |  | 0.15027 | 0.06059274 | 0 |  | 0.24072 | 0.236 | 188.85852 | 0 |  | 2.7947 | 2.540636 | 0 |  | 0.04281 | 0.03466397 | 7.674658 | -0.0245111 | 0 | -1.826021 | 4.49408 | -1.850532 |  |  | 300 | 300 | -0.749994 | 0 |  | 0.08002 | 0.07922772 | 11.3 |  |  |  | 9862 | 70.4268 | 21.55233 | 69.9408 | -0.486 | 70 | 35.36406 |  | 188.8171 | 214.4405 | 0 |  | 185.55 | 185.866
30.09.2012 14:00:27 | 02:44:24 | 9864 | 181.8551 | 0 |  | -2.07191e-05 |  |  | 63.07361 | -19.55851 | 0 |  | 0.15027 | 0.06059274 | 0 |  | 0.24072 | 0.236 | 188.85852 | 0 |  | 2.7947 | 2.540636 | 0 |  | 0.04281 | 0.03466397 | 7.674348 | -0.01664115 | 0 | -1.826013 | 4.4941 | -1.842654 |  |  | 299 | 300 | -0.699994 | 0 |  | 0.08002 | 0.07922772 | 11.3 |  |  |  | 9864 | 70.4268 | 21.55344 | 69.941 | -0.4858 | 70 | 35.3452 |  | 188.8171 | 214.4405 | 0 |  | 185.55 | 185.866
30.09.2012 14:00:29 | 02:44:26 | 9866 | 181.8551 | 0 |  | -1.45108e-05 |  |  | 63.0731 | -19.56221 | 0 |  | 0.15027 | 0.06059274 | 0 |  | 0.24072 | 0.236 | 188.85852 | 0 |  | 2.7947 | 2.540636 | 0 |  | 0.04281 | 0.03466397 | 7.67378 | -0.01165477 | 0 | -1.839158 | 4.4941 | -1.850813 |  |  | 300 | 300 | -0.649995 | 0 |  | 0.08002 | 0.07922772 | 11.3 |  |  |  | 9866 | 70.4268 | 21.55293 | 69.941 | -0.4858 | 70 | 35.31934 |  | 188.8171 | 214.4405 | 0 |  | 185.55 | 185.866
30.09.2012 14:00:31 | 02:44:28 | 9868 | 181.8551 | 0 |  | -8.15298e-06 |  |  | 63.07412 | -19.56591 | 0 |  | 0.15027 | 0.06059274 | 0 |  | 0.24072 | 0.236 | 188.85852 | 0 |  | 2.7947 | 2.540636 | 0 |  | 0.04281 | 0.03466397 | 7.674141 | -0.006548304 | 0 | -1.840865 | 4.49412 | -1.847414 |  |  | 300 | 300 | -0.649995 | 0 |  | 0.08002 | 0.07922772 | 11.3 |  |  |  | 9868 | 70.4268 | 21.55193 | 69.9412 | -0.4856 | 70 | 35.26181 |  | 188.8171 | 214.4405 | 0 |  | 185.55 | 185.866
30.09.2012 14:00:33 | 02:44:30 | 9870 | 181.8551 | 0 |  | -1.27157e-06 |  |  | 63.0731 | -19.5696 | 0 |  | 0.15027 | 0.06059274 | 0 |  | 0.24072 | 0.236 | 188.85852 | 0 |  | 2.7947 | 2.540636 | 0 |  | 0.04281 | 0.03466397 | 7.674502 | -0.001021299 | 0 | -1.848633 | 4.4941 | -1.849654 |  |  | 301 | 300 | -0.699994 | 0 |  | 0.08002 | 0.07922772 | 11.3 |  |  |  | 9870 | 70.4171 | 21.55344 | 69.941 | -0.4761 | 70 | 35.22374 |  | 188.8171 | 214.4405 | 0 |  | 185.55 | 185.866
30.09.2012 14:00:35 | 02:44:32 | 9872 | 181.8486 | 0 |  | -4.48788e-07 |  |  | 63.07157 | -19.57329 | 0 |  | 0.15027 | 0.06059274 | 0 |  | 0.24072 | 0.236 | 188.85852 | 0 |  | 2.7947 | 2.540636 | 0 |  | 0.04281 | 0.03466397 | 7.67476 | -0.0003604572 | 0 | -1.837424 | 4.49406 | -1.837784 |  |  | 299 | 300 | -0.699994 | 0 |  | 0.08002 | 0.07922772 | 11.3 |  |  |  | 9872 | 70.4074 | 21.55344 | 69.9406 | -0.4668 | 70 | 35.18768 | 180.0414 | 188.8171 | 214.4288 | 0 |  | 185.55 | 185.866
30.09.2012 14:00:37 | 02:44:34 | 9874 | 181.8486 | 0 |  | 7.4798e-07 |  |  | 63.07106 | -19.57697 | 0 |  | 0.15027 | 0.06059274 | 0 |  | 0.24072 | 0.236 | 188.85852 | 0 |  | 2.7947 | 2.540636 | 0 |  | 0.04281 | 0.03466397 | 7.674864 | 0.000600762 | 0 | -1.846418 | 4.49408 | -1.845817 |  |  | 301 | 300 | -0.699994 | 0 |  | 0.08002 | 0.07922772 | 11.3 |  |  |  | 9874 | 70.4074 | 21.55384 | 69.9408 | -0.4666 | 70 | 35.18258 |  | 188.8171 | 214.4288 | 0 |  | 185.55 | 185.866
30.09.2012 14:00:39 | 02:44:36 | 9876 | 181.84 | 0 |  | 6.88142e-06 |  |  | 63.07157 | -19.58067 | 0 |  | 0.15027 | 0.06059274 | 0 |  | 0.24072 | 0.236 | 188.85852 | 0 |  | 2.7947 | 2.540636 | 0 |  | 0.04281 | 0.03466397 | 7.674916 | 0.005527014 | 0 | -1.860117 | 4.4941 | -1.85459 |  |  | 299 | 300 | -0.699994 | 0 |  | 0.08002 | 0.07922772 | 11.3 |  |  |  | 9876 | 70.4074 | 21.55193 | 69.941 | -0.4664 | 70 | 35.16621 | 182.4037 | 188.8171 | 214.4132 | 0 |  | 185.55 | 185.866
30.09.2012 14:00:41 | 02:44:38 | 9878 | 181.8302 | 0 |  | 1.50344e-05 |  |  | 63.07259 | -19.58437 | 0 |  | 0.15027 | 0.06059274 | 0 |  | 0.24072 | 0.236 | 188.85852 | 0 |  | 2.7947 | 2.540636 | 0 |  | 0.04281 | 0.03466397 | 7.675018 | 0.01207532 | 0 | -1.856187 | 4.49414 | -1.844112 |  |  | 300 | 300 | -0.649995 | 0 |  | 0.08002 | 0.07922772 | 11.3 |  |  |  | 9878 | 70.4171 | 21.55293 | 69.9414 | -0.4757 | 70 | 35.13751 | 179.0587 | 188.8171 | 214.3956 | 0 |  | 185.55 | 185.866
30.09.2012 14:00:43 | 02:44:40 | 9880 | 181.8302 | 0 |  | 2.04199e-05 |  |  | 63.0731 | -19.58804 | 0 |  | 0.15027 | 0.06059274 | 0 |  | 0.24072 | 0.236 | 188.85852 | 0 |  | 2.7947 | 2.540636 | 0 |  | 0.04281 | 0.03466397 | 7.674863 | 0.01640084 | 0 | -1.837559 | 4.49412 | -1.821158 |  |  | 301 | 300 | -0.699994 | 0 |  | 0.08002 | 0.07922772 | 11.3 |  |  |  | 9880 | 70.4171 | 21.55293 | 69.9412 | -0.4759 | 70 | 35.13894 |  | 188.8171 | 214.3956 | 0 |  | 185.55 | 185.866
30.09.2012 14:00:45 | 02:44:42 | 9882 | 181.8162 | 0 |  | 2.08687e-05 |  |  | 63.07412 | -19.59167 | 0 |  | 0.15027 | 0.06059274 | 0 |  | 0.24072 | 0.236 | 188.85852 | 0 |  | 2.7947 | 2.540636 | 0 |  | 0.04281 | 0.03466397 | 7.67507 | 0.01676131 | 0 | -1.828532 | 4.49412 | -1.811771 |  |  | 300 | 300 | -0.749994 | 0 |  | 0.08002 | 0.07922772 | 11.3 |  |  |  | 9882 | 70.4171 | 21.55384 | 69.9412 | -0.4759 | 70 | 35.10999 | 176.3426 | 188.8171 | 214.3702 | 0 |  | 185.55 | 185.866
30.09.2012 14:00:47 | 02:44:44 | 9884 | 181.8097 | 0 |  | 2.10183e-05 |  |  | 63.07208 | -19.59528 | 0 |  | 0.15027 | 0.06059274 | 0 |  | 0.24072 | 0.236 | 188.85852 | 0 |  | 2.7947 | 2.540636 | 0 |  | 0.04281 | 0.03466397 | 7.67507 | 0.01688146 | 0 | -1.818121 | 4.49412 | -1.801239 |  |  | 299 | 300 | -0.699994 | 0 |  | 0.08002 | 0.07922772 | 11.3 |  |  |  | 9884 | 70.4171 | 21.55384 | 69.9412 | -0.4759 | 70 | 35.10477 | 175.3449 | 188.8171 | 214.3584 | 0 |  | 185.55 | 185.866
30.09.2012 14:00:49 | 02:44:46 | 9886 | 181.7953 | 0 |  | 2.01207e-05 |  |  | 63.07259 | -19.59891 | 0 |  | 0.15027 | 0.06059274 | 0 |  | 0.24072 | 0.236 | 188.85852 | 0 |  | 2.7947 | 2.540636 | 0 |  | 0.04281 | 0.03466397 | 7.675173 | 0.01616053 | 0 | -1.838253 | 4.49412 | -1.822092 |  |  | 300 | 300 | -0.649995 | 0 |  | 0.08002 | 0.07922772 | 11.3 |  |  |  | 9886 | 70.4268 | 21.55445 | 69.9412 | -0.4856 | 70 | 35.07536 | 174.3353 | 188.8171 | 214.3324 | 0 |  | 185.55 | 185.866
30.09.2012 14:00:51 | 02:44:48 | 9888 | 181.7953 | 0 |  | 1.45856e-05 |  |  | 63.07259 | -19.60259 | 0 |  | 0.15027 | 0.06059274 | 0 |  | 0.24072 | 0.236 | 188.85852 | 0 |  | 2.7947 | 2.540636 | 0 |  | 0.04281 | 0.03466397 | 7.675431 | 0.01171485 | 0 | -1.873272 | 4.4941 | -1.861557 |  |  | 300 | 300 | -0.649995 | 0 |  | 0.08002 | 0.07922772 | 11.3 |  |  |  | 9888 | 70.4268 | 21.55233 | 69.941 | -0.4858 | 70 | 35.07085 |  | 188.8171 | 214.3324 | 0 |  | 185.55 | 185.866
30.09.2012 14:00:53 | 02:44:50 | 9890 | 181.7836 | 0 |  | 1.4436e-05 |  |  | 63.07361 | -19.60628 | 0 |  | 0.15027 | 0.06059274 | 0 |  | 0.24072 | 0.236 | 188.85852 | 0 |  | 2.7947 | 2.540636 | 0 |  | 0.04281 | 0.03466397 | 7.675328 | 0.0115947 | 0 | -1.840269 | 4.49414 | -1.828674 |  |  | 301 | 300 | -0.699994 | 0 |  | 0.08002 | 0.07922772 | 11.3 |  |  |  | 9890 | 70.4171 | 21.55344 | 69.9414 | -0.4757 | 70 | 35.07476 | 177.5687 | 188.8171 | 214.3111 | 0 |  | 185.55 | 185.866
30.09.2012 14:00:55 | 02:44:52 | 9892 | 181.7752 | 0 |  | 1.14441e-05 |  |  | 63.07208 | -19.60994 | 0 |  | 0.15027 | 0.06059274 | 0 |  | 0.24072 | 0.236 | 188.85852 | 0 |  | 2.7947 | 2.540636 | 0 |  | 0.04281 | 0.03466397 | 7.675534 | 0.009191664 | 0 | -1.84262 | 4.4941 | -1.833428 |  |  | 300 | 300 | -0.749994 | 0 |  | 0.08002 | 0.07922772 | 11.3 |  |  |  | 9892 | 70.4171 | 21.55293 | 69.941 | -0.4761 | 70 | 35.06053 | 177.6791 | 188.8171 | 214.2959 | 0 |  | 185.55 | 185.866
30.09.2012 14:00:57 | 02:44:54 | 9894 | 181.7619 | 0 |  | 1.06962e-05 |  |  | 63.07259 | -19.61362 | 0 |  | 0.15027 | 0.06059274 | 0 |  | 0.24072 | 0.236 | 188.85852 | 0 |  | 2.7947 | 2.540636 | 0 |  | 0.04281 | 0.03466397 | 7.675638 | 0.008590966 | 0 | -1.852748 | 4.49412 | -1.844157 |  |  | 299 | 300 | -0.699994 | 0 |  | 0.08002 | 0.07922772 | 11.3 |  |  |  | 9894 | 70.4171 | 21.55293 | 69.9412 | -0.4759 | 70 | 35.07939 | 178.7314 | 188.8171 | 214.2718 | 0 |  | 185.55 | 185.866
30.09.2012 14:00:59 | 02:44:56 | 9896 | 181.7524 | 0 |  | 4.48788e-06 |  |  | 63.07157 | -19.61733 | 0 |  | 0.15027 | 0.06059274 | 0 |  | 0.24072 | 0.236 | 188.85852 | 0 |  | 2.7947 | 2.540636 | 0 |  | 0.04281 | 0.03466397 | 7.675741 | 0.003604572 | 0 | -1.869033 | 4.49408 | -1.865428 |  |  | 301 | 300 | -0.699994 | 0 |  | 0.08002 | 0.07922772 | 11.3 |  |  |  | 9896 | 70.4171 | 21.55384 | 69.9408 | -0.4763 | 70 | 35.0884 | 180.1854 | 188.8171 | 214.2547 | 0 |  | 185.55 | 185.866
30.09.2012 14:01:01 | 02:44:58 | 9898 | 181.7458 | 0 |  | 3.29112e-06 |  |  | 63.07259 | -19.62109 | 0 |  | 0.15027 | 0.06059274 | 0 |  | 0.24072 | 0.236 | 188.85852 | 0 |  | 2.7947 | 2.540636 | 0 |  | 0.04281 | 0.03466397 | 7.675896 | 0.002643359 | 0 | -1.892695 | 4.4941 | -1.890051 |  |  | 299 | 300 | -0.699994 | 0 |  | 0.08002 | 0.07922772 | 11.3 |  |  |  | 9898 | 70.4171 | 21.55193 | 69.941 | -0.4761 | 70 | 35.10904 | 182.5372 | 188.8171 | 214.2426 | 0 |  | 185.55 | 185.866
30.09.2012 14:01:03 | 02:45:00 | 9900 | 181.7355 | 0 |  | -2.54314e-06 |  |  | 63.0731 | -19.62484 | 0 |  | 0.15027 | 0.06059274 | 0 |  | 0.24072 | 0.236 | 188.85852 | 0 |  | 2.7947 | 2.540636 | 0 |  | 0.04281 | 0.03466397 | 7.675638 | -0.002042597 | 0 | -1.863041 | 4.49406 | -1.865084 |  |  | 300 | 300 | -0.649995 | 0 |  | 0.08002 | 0.07922772 | 11.3 |  |  |  | 9900 | 70.4171 | 21.55293 | 69.9406 | -0.4765 | 70 | 35.09339 | 179.5616 | 188.8171 | 214.2241 | 0 |  | 185.55 | 185.866
30.09.2012 14:01:05 | 02:45:02 | 9902 | 181.7355 | 0 |  | -1.64556e-06 |  |  | 63.07412 | -19.62858 | 0 |  | 0.15027 | 0.06059274 | 0 |  | 0.24072 | 0.236 | 188.85852 | 0 |  | 2.7947 | 2.540636 | 0 |  | 0.04281 | 0.03466397 | 7.675897 | -0.00132168 | 0 | -1.876952 | 4.4941 | -1.878274 |  |  | 301 | 300 | -0.699994 | 0 |  | 0.08002 | 0.07922772 | 11.3 |  |  |  | 9902 | 70.4171 | 21.55132 | 69.941 | -0.4761 | 70 | 35.12352 |  | 188.8171 | 214.2241 | 0 |  | 185.55 | 185.866
30.09.2012 14:01:07 | 02:45:04 | 9904 | 181.7256 | 0 |  | -6.73182e-07 |  |  | 63.07361 | -19.63234 | 0 |  | 0.15027 | 0.06059274 | 0 |  | 0.24072 | 0.236 | 188.85852 | 0 |  | 2.7947 | 2.540636 | 0 |  | 0.04281 | 0.03466397 | 7.675793 | -0.0005406858 | 0 | -1.873977 | 4.49412 | -1.874518 |  |  | 299 | 300 | -0.699994 | 0 |  | 0.08002 | 0.07922772 | 11.3 |  |  |  | 9904 | 70.4268 | 21.55193 | 69.9412 | -0.4856 | 70 | 35.1438 | 177.7915 | 188.8171 | 214.2062 | 0 |  | 185.55 | 185.866
30.09.2012 14:01:09 | 02:45:06 | 9906 | 181.7179 | 0 |  | -3.6651e-06 |  |  | 63.07412 | -19.63606 | 0 |  | 0.15027 | 0.06059274 | 0 |  | 0.24072 | 0.236 | 188.85852 | 0 |  | 2.7947 | 2.540636 | 0 |  | 0.04281 | 0.03466397 | 7.675895 | -0.002943732 | 0 | -1.849952 | 4.49412 | -1.852896 |  |  | 300 | 300 | -0.649995 | 0 |  | 0.08002 | 0.07922772 | 11.3 |  |  |  | 9906 | 70.4268 | 21.55233 | 69.9412 | -0.4856 | 70 | 35.17582 | 175.5197 | 188.8171 | 214.1922 | 0 |  | 185.55 | 185.866
30.09.2012 14:01:11 | 02:45:08 | 9908 | 181.7144 | 0 |  | -3.51551e-06 |  |  | 63.07463 | -19.63976 | 0 |  | 0.15027 | 0.06059274 | 0 |  | 0.24072 | 0.236 | 188.85852 | 0 |  | 2.7947 | 2.540636 | 0 |  | 0.04281 | 0.03466397 | 7.675689 | -0.002823585 | 0 | -1.840429 | 4.49414 | -1.843252 |  |  | 301 | 300 | -0.699994 | 0 |  | 0.08002 | 0.07922772 | 11.3 |  |  |  | 9908 | 70.4268 | 21.55233 | 69.9414 | -0.4854 | 70 | 35.24699 | 174.6797 | 188.8171 | 214.1859 | 0 |  | 185.55 | 185.866
30.09.2012 14:01:13 | 02:45:10 | 9910 | 181.7089 | 0 |  | -3.9643e-06 |  |  | 63.07514 | -19.64342 | 0 |  | 0.15027 | 0.06059274 | 0 |  | 0.24072 | 0.236 | 188.85852 | 0 |  | 2.7947 | 2.540636 | 0 |  | 0.04281 | 0.03466397 | 7.675689 | -0.003184043 | 0 | -1.809825 | 4.49412 | -1.813009 |  |  | 299 | 300 | -0.699994 | 0 |  | 0.08002 | 0.07922772 | 11.3 |  |  |  | 9910 | 70.4171 | 21.55193 | 69.9412 | -0.4759 | 70 | 35.29751 | 174.6417 | 188.8171 | 214.1758 | 0 |  | 185.55 | 185.866
30.09.2012 14:01:15 | 02:45:12 | 9912 | 181.7089 | 0 |  | 2.01955e-06 |  |  | 63.07514 | -19.64705 | 0 |  | 0.15027 | 0.06059274 | 0 |  | 0.24072 | 0.236 | 188.85852 | 0 |  | 2.7947 | 2.540636 | 0 |  | 0.04281 | 0.03466397 | 7.675534 | 0.001622061 | 0 | -1.823898 | 4.49414 | -1.822276 |  |  | 300 | 300 | -0.649995 | 0 |  | 0.08002 | 0.07922772 | 11.3 |  |  |  | 9912 | 70.4171 | 21.55384 | 69.9414 | -0.4757 | 70 | 35.38303 |  | 188.8171 | 214.1758 | 0 |  | 185.55 | 185.866
30.09.2012 14:01:17 | 02:45:14 | 9914 | 181.7056 | 0 |  | 5.16106e-06 |  |  | 63.07616 | -19.65071 | 0 |  | 0.15027 | 0.06059274 | 0 |  | 0.24072 | 0.236 | 188.85852 | 0 |  | 2.7947 | 2.540636 | 0 |  | 0.04281 | 0.03466397 | 7.675431 | 0.004145256 | 0 | -1.834583 | 4.49414 | -1.830438 |  |  | 300 | 300 | -0.649995 | 0 |  | 0.08002 | 0.07922772 | 11.3 |  |  |  | 9914 | 70.4171 | 21.55091 | 69.9414 | -0.4757 | 70 | 35.43724 | 177.096 | 188.8171 | 214.17 | 0 |  | 185.55 | 185.866
30.09.2012 14:01:19 | 02:45:16 | 9916 | 181.6987 | 0 |  | 8.75137e-06 |  |  | 63.07565 | -19.65437 | 0 |  | 0.15027 | 0.06059274 | 0 |  | 0.24072 | 0.236 | 188.85852 | 0 |  | 2.7947 | 2.540636 | 0 |  | 0.04281 | 0.03466397 | 7.675379 | 0.007028919 | 0 | -1.84259 | 4.49414 | -1.835561 |  |  | 301 | 300 | -0.699994 | 0 |  | 0.08002 | 0.07922772 | 11.3 |  |  |  | 9916 | 70.4171 | 21.55193 | 69.9414 | -0.4757 | 70 | 35.41826 | 177.8756 | 188.8171 | 214.1575 | 0 |  | 185.55 | 185.866
30.09.2012 14:01:21 | 02:45:18 | 9918 | 181.6919 | 0 |  | 1.34637e-05 |  |  | 63.07565 | -19.65805 | 0 |  | 0.15027 | 0.06059274 | 0 |  | 0.24072 | 0.236 | 188.85852 | 0 |  | 2.7947 | 2.540636 | 0 |  | 0.04281 | 0.03466397 | 7.675069 | 0.01081376 | 0 | -1.849387 | 4.49416 | -1.838573 |  |  | 299 | 300 | -0.699994 | 0 |  | 0.08002 | 0.07922772 | 11.3 |  |  |  | 9918 | 70.4171 | 21.55193 | 69.9416 | -0.4755 | 70 | 35.44412 | 178.6011 | 188.8171 | 214.1451 | 0 |  | 185.55 | 185.866
30.09.2012 14:01:23 | 02:45:20 | 9920 | 181.6886 | 0 |  | 1.36881e-05 |  |  | 63.07668 | -19.66172 | 0 |  | 0.15027 | 0.06059274 | 0 |  | 0.24072 | 0.236 | 188.85852 | 0 |  | 2.7947 | 2.540636 | 0 |  | 0.04281 | 0.03466397 | 7.674914 | 0.010994 | 0 | -1.844422 | 4.49412 | -1.833428 |  |  | 300 | 300 | -0.649995 | 0 |  | 0.08002 | 0.07922772 | 11.3 |  |  |  | 9920 | 70.4171 | 21.54991 | 69.9412 | -0.4759 | 70 | 35.43131 | 177.9999 | 188.8171 | 214.1392 | 0 |  | 185.55 | 185.866
30.09.2012 14:01:25 | 02:45:22 | 9922 | 181.6851 | 0 |  | 1.60068e-05 |  |  | 63.07565 | -19.66538 | 0 |  | 0.15027 | 0.06059274 | 0 |  | 0.24072 | 0.236 | 188.85852 | 0 |  | 2.7947 | 2.540636 | 0 |  | 0.04281 | 0.03466397 | 7.67476 | 0.01285633 | 0 | -1.840542 | 4.49416 | -1.827685 |  |  | 301 | 300 | -0.699994 | 0 |  | 0.08002 | 0.07922772 | 11.3 |  |  |  | 9922 | 70.4171 | 21.55031 | 69.9416 | -0.4755 | 70 | 35.38529 | 177.7536 | 188.8171 | 214.1329 | 0 |  | 185.55 | 185.866
30.09.2012 14:01:27 | 02:45:24 | 9924 | 181.6797 | 0 |  | 1.98215e-05 |  |  | 63.07821 | -19.66904 | 0 |  | 0.15027 | 0.06059274 | 0 |  | 0.24072 | 0.236 | 188.85852 | 0 |  | 2.7947 | 2.540636 | 0 |  | 0.04281 | 0.03466397 | 7.674656 | 0.01592022 | 0 | -1.851799 | 4.49414 | -1.835879 |  |  | 299 | 300 | -0.699994 | 0 |  | 0.08002 | 0.07922772 | 11.3 |  |  |  | 9924 | 70.4171 | 21.55031 | 69.9414 | -0.4757 | 70 | 35.37888 | 178.7834 | 188.8171 | 214.123 | 0 |  | 185.55 | 185.866
30.09.2012 14:01:29 | 02:45:26 | 9926 | 181.6795 | 0 |  | 2.12427e-05 |  |  | 63.07923 | -19.67272 | 0 |  | 0.15027 | 0.06059274 | 0 |  | 0.24072 | 0.236 | 188.85852 | 0 |  | 2.7947 | 2.540636 | 0 |  | 0.04281 | 0.03466397 | 7.674553 | 0.0170617 | 0 | -1.857616 | 4.49416 | -1.840554 |  |  | 300 | 300 | -0.649995 | 0 |  | 0.08002 | 0.07922772 | 11.3 |  |  |  | 9926 | 70.4268 | 21.54991 | 69.9416 | -0.4852 | 70 | 35.3344 | 176.4057 | 188.8171 | 214.1226 | 0 |  | 185.55 | 185.866
30.09.2012 14:01:31 | 02:45:28 | 9928 | 181.6795 | 0 |  | 2.25142e-05 |  |  | 63.08025 | -19.6764 | 0 |  | 0.15027 | 0.06059274 | 0 |  | 0.24072 | 0.236 | 188.85852 | 0 |  | 2.7947 | 2.540636 | 0 |  | 0.04281 | 0.03466397 | 7.674553 | 0.01808294 | 0 | -1.857704 | 4.49414 | -1.839621 |  |  | 300 | 300 | -0.649995 | 0 |  | 0.08002 | 0.07922772 | 11.3 |  |  |  | 9928 | 70.4171 | 21.55193 | 69.9414 | -0.4757 | 70 | 35.30309 |  | 188.8171 | 214.1226 | 0 |  | 185.55 | 185.866
30.09.2012 14:01:33 | 02:45:30 | 9930 | 181.671 | 0 |  | 1.86247e-05 |  |  | 63.07974 | -19.68008 | 0 |  | 0.15027 | 0.06059274 | 0 |  | 0.24072 | 0.236 | 188.85852 | 0 |  | 2.7947 | 2.540636 | 0 |  | 0.04281 | 0.03466397 | 7.674502 | 0.01495897 | 0 | -1.858736 | 4.49414 | -1.843777 |  |  | 300 | 300 | -0.649995 | 0 |  | 0.08002 | 0.07922772 | 11.3 |  |  |  | 9930 | 70.4171 | 21.55132 | 69.9414 | -0.4757 | 70 | 35.23643 | 179.4618 | 188.8171 | 214.1072 | 0 |  | 185.55 | 185.866
30.09.2012 14:01:35 | 02:45:32 | 9932 | 181.6682 | 0 |  | 1.68296e-05 |  |  | 63.08076 | -19.68378 | 0 |  | 0.15027 | 0.06059274 | 0 |  | 0.24072 | 0.236 | 188.85852 | 0 |  | 2.7947 | 2.540636 | 0 |  | 0.04281 | 0.03466397 | 7.674553 | 0.01351719 | 0 | -1.87254 | 4.49414 | -1.859022 |  |  | 300 | 300 | -0.649995 | 0 |  | 0.08002 | 0.07922772 | 11.3 |  |  |  | 9932 | 70.4171 | 21.55132 | 69.9414 | -0.4757 | 70 | 35.18946 | 180.7973 | 188.8171 | 214.1022 | 0 |  | 185.55 | 185.866
30.09.2012 14:01:37 | 02:45:34 | 9934 | 181.6648 | 0 |  | 9.64894e-06 |  |  | 63.07923 | -19.6875 | 0 |  | 0.15027 | 0.06059274 | 0 |  | 0.24072 | 0.236 | 188.85852 | 0 |  | 2.7947 | 2.540636 | 0 |  | 0.04281 | 0.03466397 | 7.674605 | 0.007749828 | 0 | -1.864069 | 4.49414 | -1.856319 |  |  | 300 | 300 | -0.649995 | 0 |  | 0.08002 | 0.07922772 | 11.3 |  |  |  | 9934 | 70.4171 | 21.55293 | 69.9414 | -0.4757 | 70 | 35.17712 | 179.9828 | 188.8171 | 214.096 | 0 |  | 185.55 | 185.866
30.09.2012 14:01:39 | 02:45:36 | 9936 | 181.6624 | 0 |  | 5.75945e-06 |  |  | 63.08025 | -19.6912 | 0 |  | 0.15027 | 0.06059274 | 0 |  | 0.24072 | 0.236 | 188.85852 | 0 |  | 2.7947 | 2.540636 | 0 |  | 0.04281 | 0.03466397 | 7.674502 | 0.004625871 | 0 | -1.850239 | 4.49414 | -1.845613 |  |  | 300 | 300 | -0.649995 | 0 |  | 0.08002 | 0.07922772 | 11.3 |  |  |  | 9936 | 70.4171 | 21.55193 | 69.9414 | -0.4757 | 70 | 35.12185 | 178.6498 | 188.8171 | 214.0918 | 0 |  | 185.55 | 185.866
30.09.2012 14:01:41 | 02:45:38 | 9938 | 181.6603 | 0 |  | 5.31066e-06 |  |  | 63.08025 | -19.69488 | 0 |  | 0.15027 | 0.06059274 | 0 |  | 0.24072 | 0.236 | 188.85852 | 0 |  | 2.7947 | 2.540636 | 0 |  | 0.04281 | 0.03466397 | 7.674192 | 0.004265412 | 0 | -1.836407 | 4.49416 | -1.832141 |  |  | 300 | 300 | -0.649995 | 0 |  | 0.08002 | 0.07922772 | 11.3 |  |  |  | 9938 | 70.4171 | 21.55233 | 69.9416 | -0.4755 | 70 | 35.11486 | 177.3785 | 188.8171 | 214.088 | 0 |  | 185.55 | 185.866
30.09.2012 14:01:43 | 02:45:40 | 9940 | 181.6543 | 0 |  | 3.06672e-06 |  |  | 63.08128 | -19.69856 | 0 |  | 0.15027 | 0.06059274 | 0 |  | 0.24072 | 0.236 | 188.85852 | 0 |  | 2.7947 | 2.540636 | 0 |  | 0.04281 | 0.03466397 | 7.674192 | 0.002463126 | 0 | -1.846823 | 4.49414 | -1.84436 |  |  | 300 | 300 | -0.649995 | 0 |  | 0.08002 | 0.07922772 | 11.3 |  |  |  | 9940 | 70.4268 | 21.55344 | 69.9414 | -0.4854 | 70 | 35.07738 | 175.3445 | 188.8171 | 214.0771 | 0 |  | 185.55 | 185.866
30.09.2012 14:01:45 | 02:45:42 | 9942 | 181.6543 | 0 |  | 3.7399e-07 |  |  | 63.08128 | -19.70226 | 0 |  | 0.15027 | 0.06059274 | 0 |  | 0.24072 | 0.236 | 188.85852 | 0 |  | 2.7947 | 2.540636 | 0 |  | 0.04281 | 0.03466397 | 7.674708 | 0.000300381 | 0 | -1.861313 | 4.49412 | -1.861013 |  |  | 300 | 300 | -0.649995 | 0 |  | 0.08002 | 0.07922772 | 11.3 |  |  |  | 9942 | 70.4268 | 21.55293 | 69.9412 | -0.4856 | 70 | 35.06836 |  | 188.8171 | 214.0771 | 0 |  | 185.55 | 185.866
30.09.2012 14:01:47 | 02:45:44 | 9944 | 181.6533 | 0 |  | -1.86995e-06 |  |  | 63.08179 | -19.70597 | 0 |  | 0.15027 | 0.06059274 | 0 |  | 0.24072 | 0.236 | 188.85852 | 0 |  | 2.7947 | 2.540636 | 0 |  | 0.04281 | 0.03466397 | 7.675121 | -0.001501905 | 0 | -1.842117 | 4.49414 | -1.843619 |  |  | 301 | 300 | -0.699994 | 0 |  | 0.08002 | 0.07922772 | 11.3 |  |  |  | 9944 | 70.4268 | 21.55344 | 69.9414 | -0.4854 | 70 | 35.0775 | 174.8988 | 188.8171 | 214.0752 | 0 |  | 185.55 | 185.866
30.09.2012 14:01:49 | 02:45:46 | 9946 | 181.6494 | 0 |  | -4.56268e-06 |  |  | 63.08383 | -19.70964 | 0 |  | 0.15027 | 0.06059274 | 0 |  | 0.24072 | 0.236 | 188.85852 | 0 |  | 2.7947 | 2.540636 | 0 |  | 0.04281 | 0.03466397 | 7.675327 | -0.00366465 | 0 | -1.825485 | 4.49412 | -1.82915 |  |  | 299 | 300 | -0.699994 | 0 |  | 0.08002 | 0.07922772 | 11.3 |  |  |  | 9946 | 70.4171 | 21.55344 | 69.9412 | -0.4759 | 70 | 35.06599 | 176.2105 | 188.8171 | 214.0682 | 0 |  | 185.55 | 185.866
30.09.2012 14:01:51 | 02:45:48 | 9948 | 181.6465 | 0 |  | -2.61793e-06 |  |  | 63.08434 | -19.71331 | 0 |  | 0.15027 | 0.06059274 | 0 |  | 0.24072 | 0.236 | 188.85852 | 0 |  | 2.7947 | 2.540636 | 0 |  | 0.04281 | 0.03466397 | 7.675276 | -0.002102667 | 0 | -1.844558 | 4.49416 | -1.846661 |  |  | 300 | 300 | -0.649995 | 0 |  | 0.08002 | 0.07922772 | 11.3 |  |  |  | 9948 | 70.4171 | 21.55293 | 69.9416 | -0.4755 | 70 | 35.08105 | 178.1793 | 188.8171 | 214.063 | 0 |  | 185.55 | 185.866
30.09.2012 14:01:53 | 02:45:50 | 9950 | 181.6373 | 0 |  | -4.86187e-06 |  |  | 63.08332 | -19.71703 | 0 |  | 0.15027 | 0.06059274 | 0 |  | 0.24072 | 0.236 | 188.85852 | 0 |  | 2.7947 | 2.540636 | 0 |  | 0.04281 | 0.03466397 | 7.67512 | -0.003904953 | 0 | -1.862819 | 4.49412 | -1.866723 |  |  | 301 | 300 | -0.699994 | 0 |  | 0.08002 | 0.07922772 | 11.3 |  |  |  | 9950 | 70.4074 | 21.55293 | 69.9412 | -0.4662 | 70 | 35.05769 | 182.9376 | 188.8171 | 214.0463 | 0 |  | 185.55 | 185.866
30.09.2012 14:01:55 | 02:45:52 | 9952 | 181.6349 | 0 |  | 2.99192e-06 |  |  | 63.08434 | -19.72075 | 0 |  | 0.15027 | 0.06059274 | 0 |  | 0.24072 | 0.236 | 188.85852 | 0 |  | 2.7947 | 2.540636 | 0 |  | 0.04281 | 0.03466397 | 7.675225 | 0.002403048 | 0 | -1.859451 | 4.4942 | -1.857048 |  |  | 299 | 300 | -0.699994 | 0 |  | 0.08002 | 0.07922772 | 11.3 |  |  |  | 9952 | 70.4074 | 21.55233 | 69.942 | -0.4654 | 70 | 35.06682 | 182.8703 | 188.8171 | 214.042 | 0 |  | 185.55 | 185.866
30.09.2012 14:01:57 | 02:45:54 | 9954 | 181.6352 | 0 |  | 2.24394e-06 |  |  | 63.08638 | -19.72446 | 0 |  | 0.15027 | 0.06059274 | 0 |  | 0.24072 | 0.236 | 188.85852 | 0 |  | 2.7947 | 2.540636 | 0 |  | 0.04281 | 0.03466397 | 7.675378 | 0.001802286 | 0 | -1.854881 | 4.49416 | -1.853079 |  |  | 300 | 300 | -0.649995 | 0 |  | 0.08002 | 0.07922772 | 11.3 |  |  |  | 9954 | 70.4171 | 21.55233 | 69.9416 | -0.4755 | 70 | 35.06706 | 179.1877 | 188.8171 | 214.0426 | 0 |  | 185.55 | 185.866
30.09.2012 14:01:59 | 02:45:56 | 9956 | 181.6335 | 0 |  | 9.12536e-06 |  |  | 63.08638 | -19.72815 | 0 |  | 0.15027 | 0.06059274 | 0 |  | 0.24072 | 0.236 | 188.85852 | 0 |  | 2.7947 | 2.540636 | 0 |  | 0.04281 | 0.03466397 | 7.675533 | 0.0073293 | 0 | -1.837517 | 4.4942 | -1.830188 |  |  | 301 | 300 | -0.699994 | 0 |  | 0.08002 | 0.07922772 | 11.3 |  |  |  | 9956 | 70.4171 | 21.55233 | 69.942 | -0.4751 | 70 | 35.0616 | 177.6366 | 188.8171 | 214.0394 | 0 |  | 185.55 | 185.866
30.09.2012 14:02:01 | 02:45:58 | 9958 | 181.63 | 0 |  | 1.12197e-05 |  |  | 63.08689 | -19.7318 | 0 |  | 0.15027 | 0.06059274 | 0 |  | 0.24072 | 0.236 | 188.85852 | 0 |  | 2.7947 | 2.540636 | 0 |  | 0.04281 | 0.03466397 | 7.675533 | 0.00901143 | 0 | -1.835075 | 4.49418 | -1.826063 |  |  | 299 | 300 | -0.699994 | 0 |  | 0.08002 | 0.07922772 | 11.3 |  |  |  | 9958 | 70.4171 | 21.55293 | 69.9418 | -0.4753 | 70 | 35.08971 | 177.3416 | 188.8171 | 214.0332 | 0 |  | 185.55 | 185.866
30.09.2012 14:02:03 | 02:46:00 | 9960 | 181.6264 | 0 |  | 1.95223e-05 |  |  | 63.08843 | -19.73543 | 0 |  | 0.15027 | 0.06059274 | 0 |  | 0.24072 | 0.236 | 188.85852 | 0 |  | 2.7947 | 2.540636 | 0 |  | 0.04281 | 0.03466397 | 7.675636 | 0.01567991 | 0 | -1.819181 | 4.49422 | -1.803501 |  |  | 300 | 300 | -0.649995 | 0 |  | 0.08002 | 0.07922772 | 11.3 |  |  |  | 9960 | 70.4171 | 21.55384 | 69.9422 | -0.4749 | 70 | 35.08793 | 175.9327 | 188.8171 | 214.0265 | 0 |  | 185.55 | 185.866
30.09.2012 14:02:05 | 02:46:02 | 9962 | 181.6208 | 0 |  | 1.79516e-05 |  |  | 63.08894 | -19.73905 | 0 |  | 0.15027 | 0.06059274 | 0 |  | 0.24072 | 0.236 | 188.85852 | 0 |  | 2.7947 | 2.540636 | 0 |  | 0.04281 | 0.03466397 | 7.67579 | 0.01441835 | 0 | -1.82927 | 4.49416 | -1.814852 |  |  | 300 | 300 | -0.649995 | 0 |  | 0.08002 | 0.07922772 | 11.3 |  |  |  | 9962 | 70.4268 | 21.55384 | 69.9416 | -0.4852 | 70 | 35.11272 | 173.77 | 188.8171 | 214.0164 | 0 |  | 185.55 | 185.866
30.09.2012 14:02:07 | 02:46:04 | 9964 | 181.6214 | 0 |  | 1.50344e-05 |  |  | 63.08843 | -19.74267 | 0 |  | 0.15027 | 0.06059274 | 0 |  | 0.24072 | 0.236 | 188.85852 | 0 |  | 2.7947 | 2.540636 | 0 |  | 0.04281 | 0.03466397 | 7.675585 | 0.01207532 | 0 | -1.813189 | 4.49414 | -1.801114 |  |  | 300 | 300 | -0.649995 | 0 |  | 0.08002 | 0.07922772 | 11.3 |  |  |  | 9964 | 70.4268 | 21.55344 | 69.9414 | -0.4854 | 70 | 35.12008 | 172.1825 | 188.8171 | 214.0175 | 0 |  | 185.55 | 185.866
30.09.2012 14:02:09 | 02:46:06 | 9966 | 181.6203 | 0 |  | 1.75028e-05 |  |  | 63.08741 | -19.74627 | 0 |  | 0.15027 | 0.06059274 | 0 |  | 0.24072 | 0.236 | 188.85852 | 0 |  | 2.7947 | 2.540636 | 0 |  | 0.04281 | 0.03466397 | 7.675534 | 0.01405789 | 0 | -1.814516 | 4.4942 | -1.800458 |  |  | 301 | 300 | -0.699994 | 0 |  | 0.08002 | 0.07922772 | 11.3 |  |  |  | 9966 | 70.4171 | 21.55344 | 69.942 | -0.4751 | 70 | 35.13277 | 175.4258 | 188.8171 | 214.0155 | 0 |  | 185.55 | 185.866
30.09.2012 14:02:11 | 02:46:08 | 9968 | 181.6212 | 0 |  | 1.51092e-05 |  |  | 63.08945 | -19.74988 | 0 |  | 0.15027 | 0.06059274 | 0 |  | 0.24072 | 0.236 | 188.85852 | 0 |  | 2.7947 | 2.540636 | 0 |  | 0.04281 | 0.03466397 | 7.675584 | 0.0121354 | 0 | -1.823809 | 4.49416 | -1.811674 |  |  | 299 | 300 | -0.699994 | 0 |  | 0.08002 | 0.07922772 | 11.3 |  |  |  | 9968 | 70.4074 | 21.55344 | 69.9416 | -0.4658 | 70 | 35.15554 | 179.2506 | 188.8171 | 214.0171 | 0 |  | 185.55 | 185.866
30.09.2012 14:02:13 | 02:46:10 | 9970 | 181.6172 | 0 |  | 1.33141e-05 |  |  | 63.08792 | -19.75353 | 0 |  | 0.15027 | 0.06059274 | 0 |  | 0.24072 | 0.236 | 188.85852 | 0 |  | 2.7947 | 2.540636 | 0 |  | 0.04281 | 0.03466397 | 7.675688 | 0.01069361 | 0 | -1.846375 | 4.49416 | -1.835682 |  |  | 300 | 300 | -0.649995 | 0 |  | 0.08002 | 0.07922772 | 11.3 |  |  |  | 9970 | 70.4074 | 21.55384 | 69.9416 | -0.4658 | 70 | 35.16088 | 181.4724 | 188.8171 | 214.0099 | 0 |  | 185.55 | 185.866
30.09.2012 14:02:15 | 02:46:12 | 9972 | 181.6179 | 0 |  | 9.34975e-06 |  |  | 63.08945 | -19.75721 | 0 |  | 0.15027 | 0.06059274 | 0 |  | 0.24072 | 0.236 | 188.85852 | 0 |  | 2.7947 | 2.540636 | 0 |  | 0.04281 | 0.03466397 | 7.675482 | 0.007509525 | 0 | -1.854463 | 4.49412 | -1.846954 |  |  | 300 | 300 | -0.649995 | 0 |  | 0.08002 | 0.07922772 | 11.3 |  |  |  | 9972 | 70.4074 | 21.55233 | 69.9412 | -0.4662 | 70 | 35.18946 | 182.1365 | 188.8171 | 214.0112 | 0 |  | 185.55 | 185.866
30.09.2012 14:02:17 | 02:46:14 | 9974 | 181.6136 | 0 |  | 9.27495e-06 |  |  | 63.08996 | -19.76091 | 0 |  | 0.15027 | 0.06059274 | 0 |  | 0.24072 | 0.236 | 188.85852 | 0 |  | 2.7947 | 2.540636 | 0 |  | 0.04281 | 0.03466397 | 7.675586 | 0.007449447 | 0 | -1.859599 | 4.49418 | -1.85215 |  |  | 300 | 300 | -0.649995 | 0 |  | 0.08002 | 0.07922772 | 11.3 |  |  |  | 9974 | 70.4074 | 21.55293 | 69.9418 | -0.4656 | 70 | 35.12197 | 182.841 | 188.8171 | 214.0035 | 0 |  | 185.55 | 185.866
30.09.2012 14:02:19 | 02:46:16 | 9976 | 181.6148 | 0 |  | 4.11389e-06 |  |  | 63.08843 | -19.76461 | 0 |  | 0.15027 | 0.06059274 | 0 |  | 0.24072 | 0.236 | 188.85852 | 0 |  | 2.7947 | 2.540636 | 0 |  | 0.04281 | 0.03466397 | 7.675739 | 0.003304191 | 0 | -1.856917 | 4.49416 | -1.853612 |  |  | 300 | 300 | -0.649995 | 0 |  | 0.08002 | 0.07922772 | 11.3 |  |  |  | 9976 | 70.4074 | 21.55091 | 69.9416 | -0.4658 | 70 | 35.14783 | 182.5109 | 188.8171 | 214.0055 | 0 |  | 185.55 | 185.866
30.09.2012 14:02:21 | 02:46:18 | 9978 | 181.6099 | 0 |  | -5.23586e-07 |  |  | 63.08843 | -19.76832 | 0 |  | 0.15027 | 0.06059274 | 0 |  | 0.24072 | 0.236 | 188.85852 | 0 |  | 2.7947 | 2.540636 | 0 |  | 0.04281 | 0.03466397 | 7.675688 | -0.0004205334 | 0 | -1.8491 | 4.49414 | -1.849521 |  |  | 301 | 300 | -0.699994 | 0 |  | 0.08002 | 0.07922772 | 11.3 |  |  |  | 9978 | 70.4074 | 21.55233 | 69.9414 | -0.466 | 70 | 35.14249 | 181.6827 | 188.8171 | 213.9966 | 0 |  | 185.55 | 185.866
30.09.2012 14:02:23 | 02:46:20 | 9980 | 181.6067 | 0 |  | -7.10581e-06 |  |  | 63.08689 | -19.772 | 0 |  | 0.15027 | 0.06059274 | 0 |  | 0.24072 | 0.236 | 188.85852 | 0 |  | 2.7947 | 2.540636 | 0 |  | 0.04281 | 0.03466397 | 7.675637 | -0.005707239 | 0 | -1.824378 | 4.49414 | -1.830085 |  |  | 299 | 300 | -0.699994 | 0 |  | 0.08002 | 0.07922772 | 11.3 |  |  |  | 9980 | 70.4171 | 21.55193 | 69.9414 | -0.4757 | 70 | 35.17736 | 176.2068 | 188.8171 | 213.9909 | 0 |  | 185.55 | 185.866
30.09.2012 14:02:25 | 02:46:22 | 9982 | 181.6095 | 0 |  | -6.43263e-06 |  |  | 63.08843 | -19.77567 | 0 |  | 0.15027 | 0.06059274 | 0 |  | 0.24072 | 0.236 | 188.85852 | 0 |  | 2.7947 | 2.540636 | 0 |  | 0.04281 | 0.03466397 | 7.67574 | -0.005166555 | 0 | -1.836171 | 4.49418 | -1.841337 |  |  | 300 | 300 | -0.649995 | 0 |  | 0.08002 | 0.07922772 | 11.3 |  |  |  | 9982 | 70.4171 | 21.55193 | 69.9418 | -0.4753 | 70 | 35.19682 | 177.4676 | 188.8171 | 213.996 | 0 |  | 185.55 | 185.866
30.09.2012 14:02:27 | 02:46:24 | 9984 | 181.6109 | 0 |  | -1.03222e-05 |  |  | 63.08894 | -19.77934 | 0 |  | 0.15027 | 0.06059274 | 0 |  | 0.24072 | 0.236 | 188.85852 | 0 |  | 2.7947 | 2.540636 | 0 |  | 0.04281 | 0.03466397 | 7.675791 | -0.008290577 | 0 | -1.826862 | 4.49418 | -1.835152 |  |  | 301 | 300 | -0.699994 | 0 |  | 0.08002 | 0.07922772 | 11.3 |  |  |  | 9984 | 70.4171 | 21.55233 | 69.9418 | -0.4753 | 70 | 35.31601 | 176.5664 | 188.8171 | 213.9986 | 0 |  | 185.55 | 185.866
30.09.2012 14:02:29 | 02:46:26 | 9986 | 181.6076 | 0 |  | -7.4798e-06 |  |  | 63.08638 | -19.78302 | 0 |  | 0.15027 | 0.06059274 | 0 |  | 0.24072 | 0.236 | 188.85852 | 0 |  | 2.7947 | 2.540636 | 0 |  | 0.04281 | 0.03466397 | 7.675688 | -0.00600762 | 0 | -1.831418 | 4.49416 | -1.837425 |  |  | 299 | 300 | -0.699994 | 0 |  | 0.08002 | 0.07922772 | 11.3 |  |  |  | 9986 | 70.4074 | 21.55193 | 69.9416 | -0.4658 | 70 | 35.34899 | 180.0118 | 188.8171 | 213.9925 | 0 |  | 185.55 | 185.866
30.09.2012 14:02:31 | 02:46:28 | 9988 | 181.6084 | 0 |  | -1.27905e-05 |  |  | 63.08485 | -19.78672 | 0 |  | 0.15027 | 0.06059274 | 0 |  | 0.24072 | 0.236 | 188.85852 | 0 |  | 2.7947 | 2.540636 | 0 |  | 0.04281 | 0.03466397 | 7.675637 | -0.01027306 | 0 | -1.856202 | 4.49412 | -1.866475 |  |  | 300 | 300 | -0.649995 | 0 |  | 0.08002 | 0.07922772 | 11.3 |  |  |  | 9988 | 70.4171 | 21.55293 | 69.9412 | -0.4759 | 70 | 35.35896 | 179.216 | 188.8171 | 213.9939 | 0 |  | 185.55 | 185.866
30.09.2012 14:02:33 | 02:46:30 | 9990 | 181.6037 | 0 |  | -1.41369e-05 |  |  | 63.08587 | -19.79046 | 0 |  | 0.15027 | 0.06059274 | 0 |  | 0.24072 | 0.236 | 188.85852 | 0 |  | 2.7947 | 2.540636 | 0 |  | 0.04281 | 0.03466397 | 7.675483 | -0.01135446 | 0 | -1.858373 | 4.49412 | -1.869728 |  |  | 301 | 300 | -0.699994 | 0 |  | 0.08002 | 0.07922772 | 11.3 |  |  |  | 9990 | 70.4171 | 21.55132 | 69.9412 | -0.4759 | 70 | 35.37781 | 179.4302 | 188.8171 | 213.9855 | 0 |  | 185.55 | 185.866
30.09.2012 14:02:35 | 02:46:32 | 9992 | 181.6032 | 0 |  | -1.81012e-05 |  |  | 63.08638 | -19.79419 | 0 |  | 0.15027 | 0.06059274 | 0 |  | 0.24072 | 0.236 | 188.85852 | 0 |  | 2.7947 | 2.540636 | 0 |  | 0.04281 | 0.03466397 | 7.675379 | -0.01453851 | 0 | -1.843461 | 4.4941 | -1.858 |  |  | 299 | 300 | -0.699994 | 0 |  | 0.08002 | 0.07922772 | 11.3 |  |  |  | 9992 | 70.4171 | 21.55193 | 69.941 | -0.4761 | 70 | 35.42063 | 177.9286 | 188.8171 | 213.9845 | 0 |  | 185.55 | 185.866
30.09.2012 14:02:37 | 02:46:34 | 9994 | 181.6006 | 0 |  | -1.39873e-05 |  |  | 63.08894 | -19.79789 | 0 |  | 0.15027 | 0.06059274 | 0 |  | 0.24072 | 0.236 | 188.85852 | 0 |  | 2.7947 | 2.540636 | 0 |  | 0.04281 | 0.03466397 | 7.675225 | -0.01123431 | 0 | -1.836495 | 4.49412 | -1.84773 |  |  | 300 | 300 | -0.649995 | 0 |  | 0.08002 | 0.07922772 | 11.3 |  |  |  | 9994 | 70.4171 | 21.55293 | 69.9412 | -0.4759 | 70 | 35.42086 | 177.3209 | 188.8171 | 213.9798 | 0 |  | 185.55 | 185.866
30.09.2012 14:02:39 | 02:46:36 | 9996 | 181.5975 | 0 |  | -1.29401e-05 |  |  | 63.08945 | -19.8016 | 0 |  | 0.15027 | 0.06059274 | 0 |  | 0.24072 | 0.236 | 188.85852 | 0 |  | 2.7947 | 2.540636 | 0 |  | 0.04281 | 0.03466397 | 7.67507 | -0.01039322 | 0 | -1.851817 | 4.49414 | -1.86221 |  |  | 300 | 300 | -0.649995 | 0 |  | 0.08002 | 0.07922772 | 11.3 |  |  |  | 9996 | 70.4268 | 21.55233 | 69.9414 | -0.4854 | 70 | 35.43925 | 175.8737 | 188.8171 | 213.9742 | 0 |  | 185.55 | 185.866
30.09.2012 14:02:41 | 02:46:38 | 9998 | 181.5964 | 0 |  | -1.50344e-05 |  |  | 63.08894 | -19.80532 | 0 |  | 0.15027 | 0.06059274 | 0 |  | 0.24072 | 0.236 | 188.85852 | 0 |  | 2.7947 | 2.540636 | 0 |  | 0.04281 | 0.03466397 | 7.675069 | -0.01207532 | 0 | -1.848256 | 4.49414 | -1.860331 |  |  | 300 | 300 | -0.649995 | 0 |  | 0.08002 | 0.07922772 | 11.3 |  |  |  | 9998 | 70.4268 | 21.55031 | 69.9414 | -0.4854 | 70 | 35.43012 | 175.5366 | 188.8171 | 213.9722 | 0 |  | 185.55 | 185.866
30.09.2012 14:02:43 | 02:46:40 | 10000 | 181.5981 | 0 |  | -8.37738e-06 |  |  | 63.08996 | -19.80902 | 0 |  | 0.15027 | 0.06059274 | 0 |  | 0.24072 | 0.236 | 188.85852 | 0 |  | 2.7947 | 2.540636 | 0 |  | 0.04281 | 0.03466397 | 7.674914 | -0.006728538 | 0 | -1.82844 | 4.49416 | -1.835169 |  |  | 301 | 300 | -0.699994 | 0 |  | 0.08002 | 0.07922772 | 11.3 |  |  |  | 10000 | 70.4171 | 21.55293 | 69.9416 | -0.4755 | 70 | 35.42739 | 176.6695 | 188.8171 | 213.9753 | 0 |  | 185.55 | 185.866
30.09.2012 14:02:45 | 02:46:42 | 10002 | 181.5925 | 0 |  | -9.05056e-06 |  |  | 63.08996 | -19.81269 | 0 |  | 0.15027 | 0.06059274 | 0 |  | 0.24072 | 0.236 | 188.85852 | 0 |  | 2.7947 | 2.540636 | 0 |  | 0.04281 | 0.03466397 | 7.674553 | -0.007269222 | 0 | -1.826426 | 4.49412 | -1.833696 |  |  | 299 | 300 | -0.699994 | 0 |  | 0.08002 | 0.07922772 | 11.3 |  |  |  | 10002 | 70.4171 | 21.55293 | 69.9412 | -0.4759 | 70 | 35.42715 | 176.3566 | 188.8171 | 213.9651 | 0 |  | 185.55 | 185.866
30.09.2012 14:02:47 | 02:46:44 | 10004 | 181.5941 | 0 |  | -5.53505e-06 |  |  | 63.09098 | -19.81635 | 0 |  | 0.15027 | 0.06059274 | 0 |  | 0.24072 | 0.236 | 188.85852 | 0 |  | 2.7947 | 2.540636 | 0 |  | 0.04281 | 0.03466397 | 7.674605 | -0.004445637 | 0 | -1.828765 | 4.49416 | -1.83321 |  |  | 300 | 300 | -0.649995 | 0 |  | 0.08002 | 0.07922772 | 11.3 |  |  |  | 10004 | 70.4171 | 21.55344 | 69.9416 | -0.4755 | 70 | 35.38137 | 176.7047 | 188.8171 | 213.9682 | 0 |  | 185.55 | 185.866
30.09.2012 14:02:49 | 02:46:46 | 10006 | 181.5894 | 0 |  | -6.95622e-06 |  |  | 63.09149 | -19.82006 | 0 |  | 0.15027 | 0.06059274 | 0 |  | 0.24072 | 0.236 | 188.85852 | 0 |  | 2.7947 | 2.540636 | 0 |  | 0.04281 | 0.03466397 | 7.674553 | -0.005587092 | 0 | -1.863715 | 4.49416 | -1.869303 |  |  | 300 | 300 | -0.649995 | 0 |  | 0.08002 | 0.07922772 | 11.3 |  |  |  | 10006 | 70.4074 | 21.55485 | 69.9416 | -0.4658 | 70 | 35.38517 | 183.2046 | 188.8171 | 213.9597 | 0 |  | 185.55 | 185.866
30.09.2012 14:02:51 | 02:46:48 | 10008 | 181.5899 | 0 |  | -6.05864e-06 |  |  | 63.092 | -19.82379 | 0 |  | 0.15027 | 0.06059274 | 0 |  | 0.24072 | 0.236 | 188.85852 | 0 |  | 2.7947 | 2.540636 | 0 |  | 0.04281 | 0.03466397 | 7.67445 | -0.004866174 | 0 | -1.859681 | 4.49412 | -1.864547 |  |  | 301 | 300 | -0.699994 | 0 |  | 0.08002 | 0.07922772 | 11.3 |  |  |  | 10008 | 70.4171 | 21.55344 | 69.9412 | -0.4759 | 70 | 35.34448 | 179.5702 | 188.8171 | 213.9605 | 0 |  | 185.55 | 185.866
30.09.2012 14:02:53 | 02:46:50 | 10010 | 181.5895 | 0 |  | -6.35783e-06 |  |  | 63.092 | -19.82751 | 0 |  | 0.15027 | 0.06059274 | 0 |  | 0.24072 | 0.236 | 188.85852 | 0 |  | 2.7947 | 2.540636 | 0 |  | 0.04281 | 0.03466397 | 7.673883 | -0.005106477 | 0 | -1.852572 | 4.49412 | -1.857678 |  |  | 300 | 300 | -0.749994 | 0 |  | 0.08002 | 0.07922772 | 11.3 |  |  |  | 10010 | 70.4171 | 21.55384 | 69.9412 | -0.4759 | 70 | 35.30226 | 178.8841 | 188.8171 | 213.9598 | 0 |  | 185.55 | 185.866
30.09.2012 14:02:55 | 02:46:52 | 10012 | 181.5895 | 0 |  | -1.02474e-05 |  |  | 63.09354 | -19.83124 | 0 |  | 0.15027 | 0.06059274 | 0 |  | 0.24072 | 0.236 | 188.85852 | 0 |  | 2.7947 | 2.540636 | 0 |  | 0.04281 | 0.03466397 | 7.673676 | -0.008230499 | 0 | -1.860882 | 4.4941 | -1.869112 |  |  | 299 | 300 | -0.699994 | 0 |  | 0.08002 | 0.07922772 | 11.3 |  |  |  | 10012 | 70.4171 | 21.55546 | 69.941 | -0.4761 | 70 | 35.22623 |  | 188.8171 | 213.9598 | 0 |  | 185.55 | 185.866
30.09.2012 14:02:57 | 02:46:54 | 10014 | 181.5886 | 0 |  | -1.11449e-05 |  |  | 63.09303 | -19.83497 | 0 |  | 0.15027 | 0.06059274 | 0 |  | 0.24072 | 0.236 | 188.85852 | 0 |  | 2.7947 | 2.540636 | 0 |  | 0.04281 | 0.03466397 | 7.674038 | -0.008951352 | 0 | -1.848086 | 4.49412 | -1.857037 |  |  | 300 | 300 | -0.649995 | 0 |  | 0.08002 | 0.07922772 | 11.3 |  |  |  | 10014 | 70.4171 | 21.55445 | 69.9412 | -0.4759 | 70 | 35.16787 | 178.4518 | 188.8171 | 213.9581 | 0 |  | 185.55 | 185.866
30.09.2012 14:02:59 | 02:46:56 | 10016 | 181.5871 | 0 |  | -6.05864e-06 |  |  | 63.09303 | -19.83866 | 0 |  | 0.15027 | 0.06059274 | 0 |  | 0.24072 | 0.236 | 188.85852 | 0 |  | 2.7947 | 2.540636 | 0 |  | 0.04281 | 0.03466397 | 7.67445 | -0.004866174 | 0 | -1.833882 | 4.49414 | -1.838749 |  |  | 300 | 300 | -0.649995 | 0 |  | 0.08002 | 0.07922772 | 11.3 |  |  |  | 10016 | 70.4171 | 21.55485 | 69.9414 | -0.4757 | 70 | 35.14795 | 177.1439 | 188.8171 | 213.9554 | 0 |  | 185.55 | 185.866
30.09.2012 14:03:01 | 02:46:58 | 10018 | 181.5836 | 0 |  | -2.16915e-06 |  |  | 63.09303 | -19.84235 | 0 |  | 0.15027 | 0.06059274 | 0 |  | 0.24072 | 0.236 | 188.85852 | 0 |  | 2.7947 | 2.540636 | 0 |  | 0.04281 | 0.03466397 | 7.674914 | -0.001742216 | 0 | -1.84727 | 4.49412 | -1.849012 |  |  | 300 | 300 | -0.649995 | 0 |  | 0.08002 | 0.07922772 | 11.3 |  |  |  | 10018 | 70.4268 | 21.55485 | 69.9412 | -0.4856 | 70 | 35.08698 | 175.3948 | 188.8171 | 213.949 | 0 |  | 185.55 | 185.866
30.09.2012 14:03:03 | 02:47:00 | 10020 | 181.5802 | 0 |  | -2.16915e-06 |  |  | 63.09303 | -19.84605 | 0 |  | 0.15027 | 0.06059274 | 0 |  | 0.24072 | 0.236 | 188.85852 | 0 |  | 2.7947 | 2.540636 | 0 |  | 0.04281 | 0.03466397 | 7.674812 | -0.001742216 | 0 | -1.844981 | 4.4941 | -1.846723 |  |  | 300 | 300 | -0.649995 | 0 |  | 0.08002 | 0.07922772 | 11.3 |  |  |  | 10020 | 70.4268 | 21.55546 | 69.941 | -0.4858 | 70 | 35.0807 | 175.1203 | 188.8171 | 213.9429 | 0 |  | 185.55 | 185.866
30.09.2012 14:03:05 | 02:47:02 | 10022 | 181.5817 | 0 |  | -3.36591e-06 |  |  | 63.09251 | -19.84974 | 0 |  | 0.15027 | 0.06059274 | 0 |  | 0.24072 | 0.236 | 188.85852 | 0 |  | 2.7947 | 2.540636 | 0 |  | 0.04281 | 0.03466397 | 7.675018 | -0.002703429 | 0 | -1.843135 | 4.49412 | -1.845838 |  |  | 301 | 300 | -0.699994 | 0 |  | 0.08002 | 0.07922772 | 11.3 |  |  |  | 10022 | 70.4268 | 21.55445 | 69.9412 | -0.4856 | 70 | 35.07145 | 175.0039 | 188.8171 | 213.9457 | 0 |  | 185.55 | 185.866
30.09.2012 14:03:07 | 02:47:04 | 10024 | 181.5828 | 0 |  | -8.97576e-06 |  |  | 63.092 | -19.85342 | 0 |  | 0.15027 | 0.06059274 | 0 |  | 0.24072 | 0.236 | 188.85852 | 0 |  | 2.7947 | 2.540636 | 0 |  | 0.04281 | 0.03466397 | 7.675276 | -0.007209144 | 0 | -1.831693 | 4.49408 | -1.838902 |  |  | 299 | 300 | -0.699994 | 0 |  | 0.08002 | 0.07922772 | 11.3 |  |  |  | 10024 | 70.4268 | 21.55485 | 69.9408 | -0.486 | 70 | 35.06658 | 173.7967 | 188.8171 | 213.9476 | 0 |  | 185.55 | 185.866
30.09.2012 14:03:09 | 02:47:06 | 10026 | 181.5835 | 0 |  | -1.23417e-05 |  |  | 63.09251 | -19.85712 | 0 |  | 0.15027 | 0.06059274 | 0 |  | 0.24072 | 0.236 | 188.85852 | 0 |  | 2.7947 | 2.540636 | 0 |  | 0.04281 | 0.03466397 | 7.675432 | -0.009912597 | 0 | -1.847039 | 4.49412 | -1.856952 |  |  | 301 | 300 | -0.699994 | 0 |  | 0.08002 | 0.07922772 | 11.3 |  |  |  | 10026 | 70.4171 | 21.55445 | 69.9412 | -0.4759 | 70 | 35.11533 | 178.3557 | 188.8171 | 213.9489 | 0 |  | 185.55 | 185.866
30.09.2012 14:03:11 | 02:47:08 | 10028 | 181.584 | 0 |  | -1.57076e-05 |  |  | 63.092 | -19.86083 | 0 |  | 0.15027 | 0.06059274 | 0 |  | 0.24072 | 0.236 | 188.85852 | 0 |  | 2.7947 | 2.540636 | 0 |  | 0.04281 | 0.03466397 | 7.675534 | -0.01261602 | 0 | -1.83892 | 4.4941 | -1.851536 |  |  | 299 | 300 | -0.699994 | 0 |  | 0.08002 | 0.07922772 | 11.3 |  |  |  | 10028 | 70.4074 | 21.55445 | 69.941 | -0.4664 | 70 | 35.12968 | 180.5793 | 188.8171 | 213.9499 | 0 |  | 185.55 | 185.866
30.09.2012 14:03:13 | 02:47:10 | 10030 | 181.5882 | 0 |  | -1.47352e-05 |  |  | 63.09303 | -19.86454 | 0 |  | 0.15027 | 0.06059274 | 0 |  | 0.24072 | 0.236 | 188.85852 | 0 |  | 2.7947 | 2.540636 | 0 |  | 0.04281 | 0.03466397 | 7.675638 | -0.01183501 | 0 | -1.852135 | 4.49412 | -1.86397 |  |  | 300 | 300 | -0.649995 | 0 |  | 0.08002 | 0.07922772 | 11.3 |  |  |  | 10030 | 70.4074 | 21.55596 | 69.9412 | -0.4662 | 70 | 35.18685 | 181.9376 | 188.8171 | 213.9574 | 0 |  | 185.55 | 185.866
30.09.2012 14:03:15 | 02:47:12 | 10032 | 181.5881 | 0 |  | -1.27905e-05 |  |  | 63.09149 | -19.86829 | 0 |  | 0.15027 | 0.06059274 | 0 |  | 0.24072 | 0.236 | 188.85852 | 0 |  | 2.7947 | 2.540636 | 0 |  | 0.04281 | 0.03466397 | 7.675586 | -0.01027306 | 0 | -1.873312 | 4.49412 | -1.883585 |  |  | 300 | 300 | -0.649995 | 0 |  | 0.08002 | 0.07922772 | 11.3 |  |  |  | 10032 | 70.4074 | 21.55485 | 69.9412 | -0.4662 | 70 | 35.2471 | 184.0179 | 188.8171 | 213.9573 | 0 |  | 185.55 | 185.866
30.09.2012 14:03:17 | 02:47:14 | 10034 | 181.5901 | 0 |  | -8.45218e-06 |  |  | 63.09354 | -19.87205 | 0 |  | 0.15027 | 0.06059274 | 0 |  | 0.24072 | 0.236 | 188.85852 | 0 |  | 2.7947 | 2.540636 | 0 |  | 0.04281 | 0.03466397 | 7.675534 | -0.006788616 | 0 | -1.869008 | 4.49412 | -1.875797 |  |  | 301 | 300 | -0.699994 | 0 |  | 0.08002 | 0.07922772 | 11.3 |  |  |  | 10034 | 70.4074 | 21.55596 | 69.9412 | -0.4662 | 70 | 35.30404 | 183.5931 | 188.8171 | 213.9609 | 0 |  | 185.55 | 185.866
30.09.2012 14:03:19 | 02:47:16 | 10036 | 181.5913 | 0 |  | -6.95622e-06 |  |  | 63.09405 | -19.87579 | 0 |  | 0.15027 | 0.06059274 | 0 |  | 0.24072 | 0.236 | 188.85852 | 0 |  | 2.7947 | 2.540636 | 0 |  | 0.04281 | 0.03466397 | 7.675483 | -0.005587092 | 0 | -1.863423 | 4.49414 | -1.86901 |  |  | 299 | 300 | -0.699994 | 0 |  | 0.08002 | 0.07922772 | 11.3 |  |  |  | 10036 | 70.4171 | 21.55596 | 69.9414 | -0.4757 | 70 | 35.34211 | 179.9932 | 188.8171 | 213.963 | 0 |  | 185.55 | 185.866
30.09.2012 14:03:21 | 02:47:18 | 10038 | 181.5861 | 0 |  | -8.22778e-07 |  |  | 63.09303 | -19.8795 | 0 |  | 0.15027 | 0.06059274 | 0 |  | 0.24072 | 0.236 | 188.85852 | 0 |  | 2.7947 | 2.540636 | 0 |  | 0.04281 | 0.03466397 | 7.675482 | -0.0006608382 | 0 | -1.840441 | 4.49414 | -1.841101 |  |  | 300 | 300 | -0.649995 | 0 |  | 0.08002 | 0.07922772 | 11.3 |  |  |  | 10038 | 70.4171 | 21.55647 | 69.9414 | -0.4757 | 70 | 35.35682 | 177.7784 | 188.8171 | 213.9536 | 0 |  | 185.55 | 185.866
30.09.2012 14:03:23 | 02:47:20 | 10040 | 181.5796 | 0 |  | 3.8147e-06 |  |  | 63.092 | -19.88317 | 0 |  | 0.15027 | 0.06059274 | 0 |  | 0.24072 | 0.236 | 188.85852 | 0 |  | 2.7947 | 2.540636 | 0 |  | 0.04281 | 0.03466397 | 7.675327 | 0.003063888 | 0 | -1.823308 | 4.49412 | -1.820244 |  |  | 301 | 300 | -0.699994 | 0 |  | 0.08002 | 0.07922772 | 11.3 |  |  |  | 10040 | 70.4171 | 21.55647 | 69.9412 | -0.4759 | 70 | 35.41079 | 176.068 | 188.8171 | 213.9418 | 0 |  | 185.55 | 185.866
30.09.2012 14:03:25 | 02:47:22 | 10042 | 181.5837 | 0 |  | 6.50743e-06 |  |  | 63.09354 | -19.88681 | 0 |  | 0.15027 | 0.06059274 | 0 |  | 0.24072 | 0.236 | 188.85852 | 0 |  | 2.7947 | 2.540636 | 0 |  | 0.04281 | 0.03466397 | 7.675225 | 0.005226633 | 0 | -1.831922 | 4.49414 | -1.826695 |  |  | 299 | 300 | -0.699994 | 0 |  | 0.08002 | 0.07922772 | 11.3 |  |  |  | 10042 | 70.4171 | 21.55647 | 69.9414 | -0.4757 | 70 | 35.42313 | 176.9578 | 188.8171 | 213.9494 | 0 |  | 185.55 | 185.866
30.09.2012 14:03:27 | 02:47:24 | 10044 | 181.5843 | 0 |  | 6.50743e-06 |  |  | 63.09251 | -19.89047 | 0 |  | 0.15027 | 0.06059274 | 0 |  | 0.24072 | 0.236 | 188.85852 | 0 |  | 2.7947 | 2.540636 | 0 |  | 0.04281 | 0.03466397 | 7.675069 | 0.005226633 | 0 | -1.836405 | 4.49412 | -1.831178 |  |  | 300 | 300 | -0.649995 | 0 |  | 0.08002 | 0.07922772 | 11.3 |  |  |  | 10044 | 70.4268 | 21.55647 | 69.9412 | -0.4856 | 70 | 35.43238 | 174.3624 | 188.8171 | 213.9504 | 0 |  | 185.55 | 185.866
30.09.2012 14:03:29 | 02:47:26 | 10046 | 181.5847 | 0 |  | 6.20824e-06 |  |  | 63.09405 | -19.89414 | 0 |  | 0.15027 | 0.06059274 | 0 |  | 0.24072 | 0.236 | 188.85852 | 0 |  | 2.7947 | 2.540636 | 0 |  | 0.04281 | 0.03466397 | 7.67507 | 0.00498633 | 0 | -1.847713 | 4.49414 | -1.842727 |  |  | 300 | 300 | -0.649995 | 0 |  | 0.08002 | 0.07922772 | 11.3 |  |  |  | 10046 | 70.4171 | 21.55596 | 69.9414 | -0.4757 | 70 | 35.43202 | 178.4822 | 188.8171 | 213.9511 | 0 |  | 185.55 | 185.866
30.09.2012 14:03:31 | 02:47:28 | 10048 | 181.5816 | 0 |  | 7.85379e-06 |  |  | 63.09251 | -19.89782 | 0 |  | 0.15027 | 0.06059274 | 0 |  | 0.24072 | 0.236 | 188.85852 | 0 |  | 2.7947 | 2.540636 | 0 |  | 0.04281 | 0.03466397 | 7.674914 | 0.006308001 | 0 | -1.840735 | 4.49414 | -1.834427 |  |  | 301 | 300 | -0.699994 | 0 |  | 0.08002 | 0.07922772 | 11.3 |  |  |  | 10048 | 70.4171 | 21.55596 | 69.9414 | -0.4757 | 70 | 35.44661 | 177.8112 | 188.8171 | 213.9455 | 0 |  | 185.55 | 185.866
30.09.2012 14:03:33 | 02:47:30 | 10050 | 181.5843 | 0 |  | 1.54084e-05 |  |  | 63.09303 | -19.90148 | 0 |  | 0.15027 | 0.06059274 | 0 |  | 0.24072 | 0.236 | 188.85852 | 0 |  | 2.7947 | 2.540636 | 0 |  | 0.04281 | 0.03466397 | 7.674811 | 0.01237571 | 0 | -1.840099 | 4.49418 | -1.827723 |  |  | 299 | 300 | -0.699994 | 0 |  | 0.08002 | 0.07922772 | 11.3 |  |  |  | 10050 | 70.4171 | 21.55687 | 69.9418 | -0.4753 | 70 | 35.43664 | 177.8719 | 188.8171 | 213.9504 | 0 |  | 185.55 | 185.866
30.09.2012 14:03:35 | 02:47:32 | 10052 | 181.5857 | 0 |  | 1.84751e-05 |  |  | 63.09047 | -19.90514 | 0 |  | 0.15027 | 0.06059274 | 0 |  | 0.24072 | 0.236 | 188.85852 | 0 |  | 2.7947 | 2.540636 | 0 |  | 0.04281 | 0.03466397 | 7.674656 | 0.01483882 | 0 | -1.845749 | 4.49416 | -1.83091 |  |  | 300 | 300 | -0.649995 | 0 |  | 0.08002 | 0.07922772 | 11.3 |  |  |  | 10052 | 70.4171 | 21.55647 | 69.9416 | -0.4755 | 70 | 35.40616 | 178.3541 | 188.8171 | 213.953 | 0 |  | 185.55 | 185.866
30.09.2012 14:03:37 | 02:47:34 | 10054 | 181.5875 | 0 |  | 1.32393e-05 |  |  | 63.09098 | -19.90883 | 0 |  | 0.15027 | 0.06059274 | 0 |  | 0.24072 | 0.236 | 188.85852 | 0 |  | 2.7947 | 2.540636 | 0 |  | 0.04281 | 0.03466397 | 7.674604 | 0.01063353 | 0 | -1.871344 | 4.4941 | -1.86071 |  |  | 300 | 300 | -0.649995 | 0 |  | 0.08002 | 0.07922772 | 11.3 |  |  |  | 10054 | 70.4268 | 21.55596 | 69.941 | -0.4858 | 70 | 35.38493 | 177.6155 | 188.8171 | 213.9562 | 0 |  | 185.55 | 185.866
30.09.2012 14:03:39 | 02:47:36 | 10056 | 181.5871 | 0 |  | 1.15937e-05 |  |  | 63.08996 | -19.91253 | 0 |  | 0.15027 | 0.06059274 | 0 |  | 0.24072 | 0.236 | 188.85852 | 0 |  | 2.7947 | 2.540636 | 0 |  | 0.04281 | 0.03466397 | 7.674348 | 0.009311819 | 0 | -1.842429 | 4.49412 | -1.833118 |  |  | 300 | 300 | -0.649995 | 0 |  | 0.08002 | 0.07922772 | 11.3 |  |  |  | 10056 | 70.4171 | 21.55687 | 69.9412 | -0.4759 | 70 | 35.34935 | 177.9071 | 188.8171 | 213.9554 | 0 |  | 185.55 | 185.866
30.09.2012 14:03:41 | 02:47:38 | 10058 | 181.5809 | 0 |  | 7.7042e-06 |  |  | 63.08894 | -19.9162 | 0 |  | 0.15027 | 0.06059274 | 0 |  | 0.24072 | 0.236 | 188.85852 | 0 |  | 2.7947 | 2.540636 | 0 |  | 0.04281 | 0.03466397 | 7.674347 | 0.006187854 | 0 | -1.846656 | 4.49414 | -1.840468 |  |  | 301 | 300 | -0.699994 | 0 |  | 0.08002 | 0.07922772 | 11.3 |  |  |  | 10058 | 70.4171 | 21.55838 | 69.9414 | -0.4757 | 70 | 35.212 | 178.3839 | 188.8171 | 213.9442 | 0 |  | 185.55 | 185.866
30.09.2012 14:03:43 | 02:47:40 | 10060 | 181.5789 | 0 |  | 5.31066e-06 |  |  | 63.08996 | -19.91989 | 0 |  | 0.15027 | 0.06059274 | 0 |  | 0.24072 | 0.236 | 188.85852 | 0 |  | 2.7947 | 2.540636 | 0 |  | 0.04281 | 0.03466397 | 7.674502 | 0.004265412 | 0 | -1.847395 | 4.49412 | -1.84313 |  |  | 299 | 300 | -0.699994 | 0 |  | 0.08002 | 0.07922772 | 11.3 |  |  |  | 10060 | 70.4268 | 21.55647 | 69.9412 | -0.4856 | 70 | 35.19077 | 175.4113 | 188.8171 | 213.9405 | 0 |  | 185.55 | 185.866
30.09.2012 14:03:45 | 02:47:42 | 10062 | 181.577 | 0 |  | 4.63748e-06 |  |  | 63.08945 | -19.92357 | 0 |  | 0.15027 | 0.06059274 | 0 |  | 0.24072 | 0.236 | 188.85852 | 0 |  | 2.7947 | 2.540636 | 0 |  | 0.04281 | 0.03466397 | 7.674554 | 0.003724728 | 0 | -1.843565 | 4.49416 | -1.83984 |  |  | 300 | 300 | -0.649995 | 0 |  | 0.08002 | 0.07922772 | 11.3 |  |  |  | 10062 | 70.4268 | 21.55687 | 69.9416 | -0.4852 | 70 | 35.13988 | 175.1702 | 188.8171 | 213.9371 | 0 |  | 185.55 | 185.866
30.09.2012 14:03:47 | 02:47:44 | 10064 | 181.5744 | 0 |  | 3.9643e-06 |  |  | 63.09303 | -19.92723 | 0 |  | 0.15027 | 0.06059274 | 0 |  | 0.24072 | 0.236 | 188.85852 | 0 |  | 2.7947 | 2.540636 | 0 |  | 0.04281 | 0.03466397 | 7.674656 | 0.003184043 | 0 | -1.82583 | 4.49414 | -1.822646 |  |  | 300 | 300 | -0.649995 | 0 |  | 0.08002 | 0.07922772 | 11.3 |  |  |  | 10064 | 70.4268 | 21.55647 | 69.9414 | -0.4854 | 70 | 35.12838 | 173.4276 | 188.8171 | 213.9325 | 0 |  | 185.55 | 185.866
30.09.2012 14:03:49 | 02:47:46 | 10066 | 181.5801 | 0 |  | -3.14152e-06 |  |  | 63.09814 | -19.9309 | 0 |  | 0.15027 | 0.06059274 | 0 |  | 0.24072 | 0.236 | 188.85852 | 0 |  | 2.7947 | 2.540636 | 0 |  | 0.04281 | 0.03466397 | 7.674656 | -0.002523204 | 0 | -1.843553 | 4.49408 | -1.846076 |  |  | 301 | 300 | -0.699994 | 0 |  | 0.08002 | 0.07922772 | 11.3 |  |  |  | 10066 | 70.4171 | 21.55687 | 69.9408 | -0.4763 | 70 | 35.08426 | 177.8976 | 188.8171 | 213.9428 | 0 |  | 185.55 | 185.866
30.09.2012 14:03:51 | 02:47:48 | 10068 | 181.5869 | 0 |  | -1.73532e-05 |  |  | 63.09967 | -19.93462 | 0 |  | 0.15027 | 0.06059274 | 0 |  | 0.24072 | 0.236 | 188.85852 | 0 |  | 2.7947 | 2.540636 | 0 |  | 0.04281 | 0.03466397 | 7.674916 | -0.01393773 | 0 | -1.856321 | 4.494 | -1.870259 |  |  | 299 | 300 | -0.699994 | 0 |  | 0.08002 | 0.07922772 | 11.3 |  |  |  | 10068 | 70.4171 | 21.55748 | 69.94 | -0.4771 | 70 | 35.07856 | 178.8723 | 188.8171 | 213.9551 | 0 |  | 185.55 | 185.866
30.09.2012 14:03:53 | 02:47:50 | 10070 | 181.5982 | 0 |  | -4.43552e-05 |  |  | 63.09558 | -19.93839 | 0 |  | 0.15027 | 0.06059274 | 0 |  | 0.24072 | 0.236 | 188.85852 | 0 |  | 2.7947 | 2.540636 | 0 |  | 0.04281 | 0.03466397 | 7.674917 | -0.03562518 | 0 | -1.868754 | 4.49384 | -1.90438 |  |  | 300 | 300 | -0.649995 | 0 |  | 0.08002 | 0.07922772 | 11.3 |  |  |  | 10070 | 70.4074 | 21.55748 | 69.9384 | -0.469 | 70 | 35.08141 | 182.6478 | 188.8171 | 213.9755 | 0 |  | 185.55 | 185.866
30.09.2012 14:03:55 | 02:47:52 | 10072 | 181.6063 | 0 |  | -7.73412e-05 |  |  | 63.09047 | -19.94226 | 0 |  | 0.15027 | 0.06059274 | 0 |  | 0.24072 | 0.236 | 188.85852 | 0 |  | 2.7947 | 2.540636 | 0 |  | 0.04281 | 0.03466397 | 7.67523 | -0.06211885 | 0 | -1.900891 | 4.49374 | -1.96301 |  |  | 300 | 300 | -0.649995 | 0 |  | 0.08002 | 0.07922772 | 11.3 |  |  |  | 10072 | 70.4171 | 21.55647 | 69.9374 | -0.4797 | 70 | 35.06195 | 182.318 | 188.8171 | 213.9902 | 0 |  | 185.55 | 185.866
30.09.2012 14:03:57 | 02:47:54 | 10074 | 181.6137 | 0 |  | -0.00011504 |  |  | 63.08587 | -19.94623 | 0 |  | 0.15027 | 0.06059274 | 0 |  | 0.24072 | 0.236 | 188.85852 | 0 |  | 2.7947 | 2.540636 | 0 |  | 0.04281 | 0.03466397 | 7.674973 | -0.09239774 | 0 | -1.914033 | 4.49366 | -2.006431 |  |  | 300 | 300 | -0.649995 | 0 |  | 0.08002 | 0.07922772 | 11.3 |  |  |  | 10074 | 70.4171 | 21.55798 | 69.9366 | -0.4805 | 70 | 35.08959 | 183.3156 | 188.8171 | 214.0037 | 0 |  | 185.55 | 185.866
30.09.2012 14:03:59 | 02:47:56 | 10076 | 181.6288 | 0 |  | -0.000147577 |  |  | 63.0823 | -19.95027 | 0 |  | 0.15027 | 0.06059274 | 0 |  | 0.24072 | 0.236 | 188.85852 | 0 |  | 2.7947 | 2.540636 | 0 |  | 0.04281 | 0.03466397 | 7.675284 | -0.1185308 | 0 | -1.918617 | 4.49364 | -2.037148 |  |  | 301 | 300 | -0.699994 | 0 |  | 0.08002 | 0.07922772 | 11.3 |  |  |  | 10076 | 70.4268 | 21.55798 | 69.9364 | -0.4904 | 70 | 35.09422 | 180.6289 | 188.8171 | 214.0309 | 0 |  | 185.55 | 185.866
30.09.2012 14:04:01 | 02:47:58 | 10078 | 181.6355 | 0 |  | -0.00017989 |  |  | 63.07821 | -19.95437 | 0 |  | 0.15027 | 0.06059274 | 0 |  | 0.24072 | 0.236 | 188.85852 | 0 |  | 2.7947 | 2.540636 | 0 |  | 0.04281 | 0.03466397 | 7.675595 | -0.1444839 | 0 | -1.921031 | 4.4936 | -2.065515 |  |  | 299 | 300 | -0.699994 | 0 |  | 0.08002 | 0.07922772 | 11.3 |  |  |  | 10078 | 70.4268 | 21.55647 | 69.936 | -0.4908 | 70 | 35.12162 | 180.7258 | 188.8171 | 214.0431 | 0 |  | 185.55 | 185.866
30.09.2012 14:04:03 | 02:48:00 | 10080 | 181.6355 | 0 |  | -0.000206592 |  |  | 63.07565 | -19.95854 | 0 |  | 0.15027 | 0.06059274 | 0 |  | 0.24072 | 0.236 | 188.85852 | 0 |  | 2.7947 | 2.540636 | 0 |  | 0.04281 | 0.03466397 | 7.675492 | -0.1659304 | 0 | -1.933106 | 4.49356 | -2.099036 |  |  | 300 | 300 | -0.649995 | 0 |  | 0.08002 | 0.07922772 | 11.3 |  |  |  | 10080 | 70.4364 | 21.55687 | 69.9356 | -0.5008 | 70 | 35.14 |  | 188.8171 | 214.0431 | 0 |  | 185.55 | 185.866
30.09.2012 14:04:05 | 02:48:02 | 10082 | 181.6418 | 0 |  | -0.000224694 |  |  | 63.07361 | -19.96274 | 0 |  | 0.15027 | 0.06059274 | 0 |  | 0.24072 | 0.236 | 188.85852 | 0 |  | 2.7947 | 2.540636 | 0 |  | 0.04281 | 0.03466397 | 7.675235 | -0.1804696 | 0 | -1.924973 | 4.49358 | -2.105442 |  |  | 300 | 300 | -0.649995 | 0 |  | 0.08002 | 0.07922772 | 11.3 |  |  |  | 10082 | 70.4465 | 21.55748 | 69.9358 | -0.5107 | 70 | 35.16028 | 175.135 | 188.8171 | 214.0545 | 0 |  | 185.55 | 185.866
30.09.2012 14:04:07 | 02:48:04 | 10084 | 181.6525 | 0 |  | -0.000234118 |  |  | 63.0731 | -19.96697 | 0 |  | 0.15027 | 0.06059274 | 0 |  | 0.24072 | 0.236 | 188.85852 | 0 |  | 2.7947 | 2.540636 | 0 |  | 0.04281 | 0.03466397 | 7.674667 | -0.1880387 | 0 | -1.933752 | 4.49356 | -2.121791 |  |  | 300 | 300 | -0.649995 | 0 |  | 0.08002 | 0.07922772 | 11.3 |  |  |  | 10084 | 70.4561 | 21.55798 | 69.9356 | -0.5205 | 70 | 35.21935 | 173.1197 | 188.8171 | 214.0738 | 0 |  | 185.55 | 185.866
30.09.2012 14:04:09 | 02:48:06 | 10086 | 181.6599 | 0 |  | -0.000231351 |  |  | 63.07514 | -19.97119 | 0 |  | 0.15027 | 0.06059274 | 0 |  | 0.24072 | 0.236 | 188.85852 | 0 |  | 2.7947 | 2.540636 | 0 |  | 0.04281 | 0.03466397 | 7.674873 | -0.1858163 | 0 | -1.911574 | 4.49362 | -2.09739 |  |  | 301 | 300 | -0.699994 | 0 |  | 0.08002 | 0.07922772 | 11.3 |  |  |  | 10086 | 70.4561 | 21.55838 | 69.9362 | -0.5199 | 70 | 35.24853 | 171.2943 | 188.8171 | 214.0873 | 0 |  | 185.55 | 185.866
30.09.2012 14:04:11 | 02:48:08 | 10088 | 181.6681 | 0 |  | -0.000231201 |  |  | 63.07412 | -19.97539 | 0 |  | 0.15027 | 0.06059274 | 0 |  | 0.24072 | 0.236 | 188.85852 | 0 |  | 2.7947 | 2.540636 | 0 |  | 0.04281 | 0.03466397 | 7.67513 | -0.1856958 | 0 | -1.918262 | 4.4936 | -2.103958 |  |  | 299 | 300 | -0.699994 | 0 |  | 0.08002 | 0.07922772 | 11.3 |  |  |  | 10088 | 70.4561 | 21.55798 | 69.936 | -0.5201 | 70 | 35.31234 | 171.8299 | 188.8171 | 214.102 | 0 |  | 185.55 | 185.866
30.09.2012 14:04:13 | 02:48:10 | 10090 | 181.6745 | 0 |  | -0.000221926 |  |  | 63.07514 | -19.9796 | 0 |  | 0.15027 | 0.06059274 | 0 |  | 0.24072 | 0.236 | 188.85852 | 0 |  | 2.7947 | 2.540636 | 0 |  | 0.04281 | 0.03466397 | 7.675337 | -0.1782464 | 0 | -1.923699 | 4.4936 | -2.101946 |  |  | 300 | 300 | -0.649995 | 0 |  | 0.08002 | 0.07922772 | 11.3 |  |  |  | 10090 | 70.4561 | 21.55687 | 69.936 | -0.5201 | 70 | 35.32064 | 172.3109 | 188.8171 | 214.1137 | 0 |  | 185.55 | 185.866
30.09.2012 14:04:15 | 02:48:12 | 10092 | 181.6787 | 0 |  | -0.000202628 |  |  | 63.07616 | -19.98379 | 0 |  | 0.15027 | 0.06059274 | 0 |  | 0.24072 | 0.236 | 188.85852 | 0 |  | 2.7947 | 2.540636 | 0 |  | 0.04281 | 0.03466397 | 7.675131 | -0.1627466 | 0 | -1.927359 | 4.49362 | -2.090106 |  |  | 301 | 300 | -0.699994 | 0 |  | 0.08002 | 0.07922772 | 11.3 |  |  |  | 10092 | 70.4561 | 21.55596 | 69.9362 | -0.5199 | 70 | 35.34092 | 172.6909 | 188.8171 | 214.1212 | 0 |  | 185.55 | 185.866
30.09.2012 14:04:17 | 02:48:14 | 10094 | 181.6804 | 0 |  | -0.000181236 |  |  | 63.07565 | -19.98797 | 0 |  | 0.15027 | 0.06059274 | 0 |  | 0.24072 | 0.236 | 188.85852 | 0 |  | 2.7947 | 2.540636 | 0 |  | 0.04281 | 0.03466397 | 7.675337 | -0.145565 | 0 | -1.944709 | 4.4936 | -2.090274 |  |  | 299 | 300 | -0.699994 | 0 |  | 0.08002 | 0.07922772 | 11.3 |  |  |  | 10094 | 70.4561 | 21.55596 | 69.936 | -0.5201 | 70 | 35.38054 | 174.1871 | 188.8171 | 214.1242 | 0 |  | 185.55 | 185.866
30.09.2012 14:04:19 | 02:48:16 | 10096 | 181.6815 | 0 |  | -0.00014638 |  |  | 63.0777 | -19.9921 | 0 |  | 0.15027 | 0.06059274 | 0 |  | 0.24072 | 0.236 | 188.85852 | 0 |  | 2.7947 | 2.540636 | 0 |  | 0.04281 | 0.03466397 | 7.675079 | -0.1175694 | 0 | -1.918929 | 4.49362 | -2.036499 |  |  | 300 | 300 | -0.649995 | 0 |  | 0.08002 | 0.07922772 | 11.3 |  |  |  | 10096 | 70.4561 | 21.55647 | 69.9362 | -0.5199 | 70 | 35.39466 | 171.9329 | 188.8171 | 214.1264 | 0 |  | 185.55 | 185.866
30.09.2012 14:04:21 | 02:48:18 | 10098 | 181.6879 | 0 |  | -0.000105316 |  |  | 63.07361 | -19.99612 | 0 |  | 0.15027 | 0.06059274 | 0 |  | 0.24072 | 0.236 | 188.85852 | 0 |  | 2.7947 | 2.540636 | 0 |  | 0.04281 | 0.03466397 | 7.674872 | -0.08458763 | 0 | -1.899848 | 4.49364 | -1.984436 |  |  | 301 | 300 | -0.699994 | 0 |  | 0.08002 | 0.07922772 | 11.3 |  |  |  | 10098 | 70.4561 | 21.55647 | 69.9364 | -0.5197 | 70 | 35.43309 | 170.2727 | 188.8171 | 214.138 | 0 |  | 185.55 | 185.866
30.09.2012 14:04:23 | 02:48:20 | 10100 | 181.6946 | 0 |  | -6.46255e-05 |  |  | 63.07259 | -20.00006 | 0 |  | 0.15027 | 0.06059274 | 0 |  | 0.24072 | 0.236 | 188.85852 | 0 |  | 2.7947 | 2.540636 | 0 |  | 0.04281 | 0.03466397 | 7.674924 | -0.05190586 | 0 | -1.907627 | 4.49364 | -1.959533 |  |  | 299 | 300 | -0.699994 | 0 |  | 0.08002 | 0.07922772 | 11.3 |  |  |  | 10100 | 70.4658 | 21.55798 | 69.9364 | -0.5294 | 70 | 35.42502 | 168.3052 | 188.8171 | 214.15 | 0 |  | 185.55 | 185.866
30.09.2012 14:04:25 | 02:48:22 | 10102 | 181.6949 | 0 |  | -2.3337e-05 |  |  | 63.07259 | -20.00394 | 0 |  | 0.15027 | 0.06059274 | 0 |  | 0.24072 | 0.236 | 188.85852 | 0 |  | 2.7947 | 2.540636 | 0 |  | 0.04281 | 0.03466397 | 7.674666 | -0.01874379 | 0 | -1.904277 | 4.49368 | -1.923021 |  |  | 301 | 300 | -0.699994 | 0 |  | 0.08002 | 0.07922772 | 11.3 |  |  |  | 10102 | 70.4561 | 21.55647 | 69.9368 | -0.5193 | 70 | 35.43759 | 170.7744 | 188.8171 | 214.1505 | 0 |  | 185.55 | 185.866
30.09.2012 14:04:27 | 02:48:24 | 10104 | 181.7027 | 0 |  | 7.10581e-06 |  |  | 63.07463 | -20.00777 | 0 |  | 0.15027 | 0.06059274 | 0 |  | 0.24072 | 0.236 | 188.85852 | 0 |  | 2.7947 | 2.540636 | 0 |  | 0.04281 | 0.03466397 | 7.674613 | 0.005707239 | 0 | -1.909982 | 4.49372 | -1.904275 |  |  | 299 | 300 | -0.699994 | 0 |  | 0.08002 | 0.07922772 | 11.3 |  |  |  | 10104 | 70.4561 | 21.55838 | 69.9372 | -0.5189 | 70 | 35.444 | 171.3904 | 188.8171 | 214.1647 | 0 |  | 185.55 | 185.866
30.09.2012 14:04:29 | 02:48:26 | 10106 | 181.7082 | 0 |  | 2.89469e-05 |  |  | 63.07668 | -20.01157 | 0 |  | 0.15027 | 0.06059274 | 0 |  | 0.24072 | 0.236 | 188.85852 | 0 |  | 2.7947 | 2.540636 | 0 |  | 0.04281 | 0.03466397 | 7.674561 | 0.02324955 | 0 | -1.917431 | 4.49372 | -1.894181 |  |  | 300 | 300 | -0.649995 | 0 |  | 0.08002 | 0.07922772 | 11.3 |  |  |  | 10106 | 70.4561 | 21.55798 | 69.9372 | -0.5189 | 70 | 35.4147 | 172.0535 | 188.8171 | 214.1746 | 0 |  | 185.55 | 185.866
30.09.2012 14:04:31 | 02:48:28 | 10108 | 181.7111 | 0 |  | 4.91423e-05 |  |  | 63.07821 | -20.01534 | 0 |  | 0.15027 | 0.06059274 | 0 |  | 0.24072 | 0.236 | 188.85852 | 0 |  | 2.7947 | 2.540636 | 0 |  | 0.04281 | 0.03466397 | 7.674355 | 0.03947008 | 0 | -1.916907 | 4.4938 | -1.877437 |  |  | 300 | 300 | -0.649995 | 0 |  | 0.08002 | 0.07922772 | 11.3 |  |  |  | 10108 | 70.4561 | 21.55838 | 69.938 | -0.5181 | 70 | 35.40498 | 172.2285 | 188.8171 | 214.1799 | 0 |  | 185.55 | 185.866
30.09.2012 14:04:33 | 02:48:30 | 10110 | 181.7145 | 0 |  | 6.60467e-05 |  |  | 63.07974 | -20.01909 | 0 |  | 0.15027 | 0.06059274 | 0 |  | 0.24072 | 0.236 | 188.85852 | 0 |  | 2.7947 | 2.540636 | 0 |  | 0.04281 | 0.03466397 | 7.674198 | 0.05304734 | 0 | -1.925257 | 4.4938 | -1.87221 |  |  | 301 | 300 | -0.699994 | 0 |  | 0.08002 | 0.07922772 | 11.3 |  |  |  | 10110 | 70.4465 | 21.55899 | 69.938 | -0.5085 | 70 | 35.36394 | 175.7297 | 188.8171 | 214.186 | 0 |  | 185.55 | 185.866
30.09.2012 14:04:35 | 02:48:32 | 10112 | 181.7191 | 0 |  | 7.87623e-05 |  |  | 63.07872 | -20.0228 | 0 |  | 0.15027 | 0.06059274 | 0 |  | 0.24072 | 0.236 | 188.85852 | 0 |  | 2.7947 | 2.540636 | 0 |  | 0.04281 | 0.03466397 | 7.674353 | 0.06326024 | 0 | -1.904349 | 4.49382 | -1.841088 |  |  | 299 | 300 | -0.699994 | 0 |  | 0.08002 | 0.07922772 | 11.3 |  |  |  | 10112 | 70.4465 | 21.55748 | 69.9382 | -0.5083 | 70 | 35.34365 | 173.8746 | 188.8171 | 214.1943 | 0 |  | 185.55 | 185.866
30.09.2012 14:04:37 | 02:48:34 | 10114 | 181.7183 | 0 |  | 8.76633e-05 |  |  | 63.08076 | -20.0265 | 0 |  | 0.15027 | 0.06059274 | 0 |  | 0.24072 | 0.236 | 188.85852 | 0 |  | 2.7947 | 2.540636 | 0 |  | 0.04281 | 0.03466397 | 7.674198 | 0.07040934 | 0 | -1.921829 | 4.49386 | -1.85142 |  |  | 300 | 300 | -0.649995 | 0 |  | 0.08002 | 0.07922772 | 11.3 |  |  |  | 10114 | 70.4465 | 21.55899 | 69.9386 | -0.5079 | 70 | 35.2993 | 175.5879 | 188.8171 | 214.1929 | 0 |  | 185.55 | 185.866
30.09.2012 14:04:39 | 02:48:36 | 10116 | 181.72 | 0 |  | 9.54423e-05 |  |  | 63.08179 | -20.03018 | 0 |  | 0.15027 | 0.06059274 | 0 |  | 0.24072 | 0.236 | 188.85852 | 0 |  | 2.7947 | 2.540636 | 0 |  | 0.04281 | 0.03466397 | 7.674146 | 0.07665727 | 0 | -1.909942 | 4.49386 | -1.833285 |  |  | 300 | 300 | -0.649995 | 0 |  | 0.08002 | 0.07922772 | 11.3 |  |  |  | 10116 | 70.4465 | 21.55838 | 69.9386 | -0.5079 | 70 | 35.21603 | 174.5002 | 188.8171 | 214.196 | 0 |  | 185.55 | 185.866
30.09.2012 14:04:41 | 02:48:38 | 10118 | 181.7174 | 0 |  | 0.000103147 |  |  | 63.08485 | -20.03383 | 0 |  | 0.15027 | 0.06059274 | 0 |  | 0.24072 | 0.236 | 188.85852 | 0 |  | 2.7947 | 2.540636 | 0 |  | 0.04281 | 0.03466397 | 7.674197 | 0.08284553 | 0 | -1.897266 | 4.49392 | -1.81442 |  |  | 301 | 300 | -0.699994 | 0 |  | 0.08002 | 0.07922772 | 11.3 |  |  |  | 10118 | 70.4364 | 21.55798 | 69.9392 | -0.4972 | 70 | 35.19883 | 176.4796 | 188.8171 | 214.1913 | 0 |  | 185.55 | 185.866
30.09.2012 14:04:43 | 02:48:40 | 10120 | 181.7182 | 0 |  | 0.000113469 |  |  | 63.08689 | -20.03746 | 0 |  | 0.15027 | 0.06059274 | 0 |  | 0.24072 | 0.236 | 188.85852 | 0 |  | 2.7947 | 2.540636 | 0 |  | 0.04281 | 0.03466397 | 7.674299 | 0.09113595 | 0 | -1.908614 | 4.49392 | -1.817478 |  |  | 299 | 300 | -0.699994 | 0 |  | 0.08002 | 0.07922772 | 11.3 |  |  |  | 10120 | 70.4364 | 21.55748 | 69.9392 | -0.4972 | 70 | 35.20832 | 177.5344 | 188.8171 | 214.1928 | 0 |  | 185.55 | 185.866
30.09.2012 14:04:45 | 02:48:42 | 10122 | 181.7166 | 0 |  | 0.000121024 |  |  | 63.08792 | -20.0411 | 0 |  | 0.15027 | 0.06059274 | 0 |  | 0.24072 | 0.236 | 188.85852 | 0 |  | 2.7947 | 2.540636 | 0 |  | 0.04281 | 0.03466397 | 7.674248 | 0.09720397 | 0 | -1.92453 | 4.49396 | -1.827326 |  |  | 300 | 300 | -0.649995 | 0 |  | 0.08002 | 0.07922772 | 11.3 |  |  |  | 10122 | 70.4364 | 21.55838 | 69.9396 | -0.4968 | 70 | 35.19196 | 179.1375 | 188.8171 | 214.1899 | 0 |  | 185.55 | 185.866
30.09.2012 14:04:47 | 02:48:44 | 10124 | 181.7154 | 0 |  | 0.000124913 |  |  | 63.08894 | -20.04477 | 0 |  | 0.15027 | 0.06059274 | 0 |  | 0.24072 | 0.236 | 188.85852 | 0 |  | 2.7947 | 2.540636 | 0 |  | 0.04281 | 0.03466397 | 7.674453 | 0.1003275 | 0 | -1.934082 | 4.49396 | -1.833755 |  |  | 300 | 300 | -0.649995 | 0 |  | 0.08002 | 0.07922772 | 11.3 |  |  |  | 10124 | 70.4268 | 21.55687 | 69.9396 | -0.4872 | 70 | 35.14296 | 182.9994 | 188.8171 | 214.1878 | 0 |  | 185.55 | 185.866
30.09.2012 14:04:49 | 02:48:46 | 10126 | 181.7182 | 0 |  | 0.000130298 |  |  | 63.08894 | -20.04842 | 0 |  | 0.15027 | 0.06059274 | 0 |  | 0.24072 | 0.236 | 188.85852 | 0 |  | 2.7947 | 2.540636 | 0 |  | 0.04281 | 0.03466397 | 7.674557 | 0.1046526 | 0 | -1.929032 | 4.494 | -1.824379 |  |  | 300 | 300 | -0.649995 | 0 |  | 0.08002 | 0.07922772 | 11.3 |  |  |  | 10126 | 70.4268 | 21.55798 | 69.94 | -0.4868 | 70 | 35.12838 | 182.6443 | 188.8171 | 214.1928 | 0 |  | 185.55 | 185.866
30.09.2012 14:04:51 | 02:48:48 | 10128 | 181.7151 | 0 |  | 0.000127307 |  |  | 63.08945 | -20.05208 | 0 |  | 0.15027 | 0.06059274 | 0 |  | 0.24072 | 0.236 | 188.85852 | 0 |  | 2.7947 | 2.540636 | 0 |  | 0.04281 | 0.03466397 | 7.674608 | 0.1022503 | 0 | -1.933671 | 4.49398 | -1.83142 |  |  | 301 | 300 | -0.699994 | 0 |  | 0.08002 | 0.07922772 | 11.3 |  |  |  | 10128 | 70.4268 | 21.55798 | 69.9398 | -0.487 | 70 | 35.07726 | 183.0237 | 188.8171 | 214.1872 | 0 |  | 185.55 | 185.866
30.09.2012 14:04:53 | 02:48:50 | 10130 | 181.7165 | 0 |  | 0.000123043 |  |  | 63.08894 | -20.05573 | 0 |  | 0.15027 | 0.06059274 | 0 |  | 0.24072 | 0.236 | 188.85852 | 0 |  | 2.7947 | 2.540636 | 0 |  | 0.04281 | 0.03466397 | 7.674866 | 0.09882558 | 0 | -1.922699 | 4.494 | -1.823873 |  |  | 299 | 300 | -0.699994 | 0 |  | 0.08002 | 0.07922772 | 11.3 |  |  |  | 10130 | 70.4268 | 21.55687 | 69.94 | -0.4868 | 70 | 35.05888 | 182.0464 | 188.8171 | 214.1897 | 0 |  | 185.55 | 185.866
30.09.2012 14:04:55 | 02:48:52 | 10132 | 181.7146 | 0 |  | 0.0001205 |  |  | 63.09251 | -20.05938 | 0 |  | 0.15027 | 0.06059274 | 0 |  | 0.24072 | 0.236 | 188.85852 | 0 |  | 2.7947 | 2.540636 | 0 |  | 0.04281 | 0.03466397 | 7.675072 | 0.0967831 | 0 | -1.917465 | 4.49404 | -1.820682 |  |  | 300 | 300 | -0.649995 | 0 |  | 0.08002 | 0.07922772 | 11.3 |  |  |  | 10132 | 70.4268 | 21.55647 | 69.9404 | -0.4864 | 70 | 35.08224 | 181.6778 | 188.8171 | 214.1862 | 0 |  | 185.55 | 185.866
30.09.2012 14:04:57 | 02:48:54 | 10134 | 181.7124 | 0 |  | 0.000117433 |  |  | 63.09456 | -20.063 | 0 |  | 0.15027 | 0.06059274 | 0 |  | 0.24072 | 0.236 | 188.85852 | 0 |  | 2.7947 | 2.540636 | 0 |  | 0.04281 | 0.03466397 | 7.675226 | 0.09431975 | 0 | -1.897415 | 4.49408 | -1.803095 |  |  | 300 | 300 | -0.649995 | 0 |  | 0.08002 | 0.07922772 | 11.3 |  |  |  | 10134 | 70.4364 | 21.55687 | 69.9408 | -0.4956 | 70 | 35.10205 | 176.977 | 188.8171 | 214.1822 | 0 |  | 185.55 | 185.866
30.09.2012 14:04:59 | 02:48:56 | 10136 | 181.7153 | 0 |  | 0.00011691 |  |  | 63.09711 | -20.06658 | 0 |  | 0.15027 | 0.06059274 | 0 |  | 0.24072 | 0.236 | 188.85852 | 0 |  | 2.7947 | 2.540636 | 0 |  | 0.04281 | 0.03466397 | 7.675174 | 0.09389969 | 0 | -1.868221 | 4.49412 | -1.774321 |  |  | 300 | 300 | -0.649995 | 0 |  | 0.08002 | 0.07922772 | 11.3 |  |  |  | 10136 | 70.4364 | 21.55647 | 69.9412 | -0.4952 | 70 | 35.12601 | 174.3694 | 188.8171 | 214.1875 | 0 |  | 185.55 | 185.866
30.09.2012 14:05:01 | 02:48:58 | 10138 | 181.7118 | 0 |  | 0.000115414 |  |  | 63.0966 | -20.07014 | 0 |  | 0.15027 | 0.06059274 | 0 |  | 0.24072 | 0.236 | 188.85852 | 0 |  | 2.7947 | 2.540636 | 0 |  | 0.04281 | 0.03466397 | 7.675328 | 0.09269813 | 0 | -1.879286 | 4.49412 | -1.786588 |  |  | 301 | 300 | -0.699994 | 0 |  | 0.08002 | 0.07922772 | 11.3 |  |  |  | 10138 | 70.4364 | 21.55647 | 69.9412 | -0.4952 | 70 | 35.1623 | 175.4055 | 188.8171 | 214.1813 | 0 |  | 185.55 | 185.866
30.09.2012 14:05:03 | 02:49:00 | 10140 | 181.7098 | 0 |  | 0.000110776 |  |  | 63.0966 | -20.0737 | 0 |  | 0.15027 | 0.06059274 | 0 |  | 0.24072 | 0.236 | 188.85852 | 0 |  | 2.7947 | 2.540636 | 0 |  | 0.04281 | 0.03466397 | 7.675379 | 0.08897298 | 0 | -1.862608 | 4.49414 | -1.773635 |  |  | 299 | 300 | -0.699994 | 0 |  | 0.08002 | 0.07922772 | 11.3 |  |  |  | 10140 | 70.4364 | 21.55596 | 69.9414 | -0.495 | 70 | 35.19409 | 173.9098 | 188.8171 | 214.1775 | 0 |  | 185.55 | 185.866
30.09.2012 14:05:05 | 02:49:02 | 10142 | 181.7084 | 0 |  | 0.000112123 |  |  | 63.09711 | -20.07725 | 0 |  | 0.15027 | 0.06059274 | 0 |  | 0.24072 | 0.236 | 188.85852 | 0 |  | 2.7947 | 2.540636 | 0 |  | 0.04281 | 0.03466397 | 7.675276 | 0.09005487 | 0 | -1.862361 | 4.49416 | -1.772306 |  |  | 300 | 300 | -0.649995 | 0 |  | 0.08002 | 0.07922772 | 11.3 |  |  |  | 10142 | 70.4268 | 21.55596 | 69.9416 | -0.4852 | 70 | 35.26573 | 176.8281 | 188.8171 | 214.175 | 0 |  | 185.55 | 185.866
30.09.2012 14:05:07 | 02:49:04 | 10144 | 181.7094 | 0 |  | 0.000109131 |  |  | 63.09763 | -20.0808 | 0 |  | 0.15027 | 0.06059274 | 0 |  | 0.24072 | 0.236 | 188.85852 | 0 |  | 2.7947 | 2.540636 | 0 |  | 0.04281 | 0.03466397 | 7.675327 | 0.08765175 | 0 | -1.870681 | 4.49416 | -1.783029 |  |  | 300 | 300 | -0.649995 | 0 |  | 0.08002 | 0.07922772 | 11.3 |  |  |  | 10144 | 70.4268 | 21.55748 | 69.9416 | -0.4852 | 70 | 35.31044 | 177.6172 | 188.8171 | 214.1768 | 0 |  | 185.55 | 185.866
30.09.2012 14:05:09 | 02:49:06 | 10146 | 181.7121 | 0 |  | 0.000101052 |  |  | 63.09711 | -20.08438 | 0 |  | 0.15027 | 0.06059274 | 0 |  | 0.24072 | 0.236 | 188.85852 | 0 |  | 2.7947 | 2.540636 | 0 |  | 0.04281 | 0.03466397 | 7.675275 | 0.08116287 | 0 | -1.87903 | 4.49414 | -1.797867 |  |  | 300 | 300 | -0.649995 | 0 |  | 0.08002 | 0.07922772 | 11.3 |  |  |  | 10146 | 70.4171 | 21.55687 | 69.9414 | -0.4757 | 70 | 35.33974 | 181.3801 | 188.8171 | 214.1816 | 0 |  | 185.55 | 185.866
30.09.2012 14:05:11 | 02:49:08 | 10148 | 181.7178 | 0 |  | 9.84342e-05 |  |  | 63.09865 | -20.08799 | 0 |  | 0.15027 | 0.06059274 | 0 |  | 0.24072 | 0.236 | 188.85852 | 0 |  | 2.7947 | 2.540636 | 0 |  | 0.04281 | 0.03466397 | 7.675172 | 0.07906031 | 0 | -1.886898 | 4.49418 | -1.807837 |  |  | 301 | 300 | -0.699994 | 0 |  | 0.08002 | 0.07922772 | 11.3 |  |  |  | 10148 | 70.4171 | 21.55687 | 69.9418 | -0.4753 | 70 | 35.37271 | 182.2617 | 188.8171 | 214.1921 | 0 |  | 185.55 | 185.866
30.09.2012 14:05:13 | 02:49:10 | 10150 | 181.7174 | 0 |  | 9.17024e-05 |  |  | 63.10018 | -20.09162 | 0 |  | 0.15027 | 0.06059274 | 0 |  | 0.24072 | 0.236 | 188.85852 | 0 |  | 2.7947 | 2.540636 | 0 |  | 0.04281 | 0.03466397 | 7.675069 | 0.07365346 | 0 | -1.895493 | 4.49418 | -1.82184 |  |  | 299 | 300 | -0.699994 | 0 |  | 0.08002 | 0.07922772 | 11.3 |  |  |  | 10150 | 70.4171 | 21.55748 | 69.9418 | -0.4753 | 70 | 35.38422 | 183.0924 | 188.8171 | 214.1912 | 0 |  | 185.55 | 185.866
30.09.2012 14:05:15 | 02:49:12 | 10152 | 181.7147 | 0 |  | 9.11788e-05 |  |  | 63.10069 | -20.09525 | 0 |  | 0.15027 | 0.06059274 | 0 |  | 0.24072 | 0.236 | 188.85852 | 0 |  | 2.7947 | 2.540636 | 0 |  | 0.04281 | 0.03466397 | 7.674965 | 0.07323292 | 0 | -1.883288 | 4.49422 | -1.810055 |  |  | 300 | 300 | -0.649995 | 0 |  | 0.08002 | 0.07922772 | 11.3 |  |  |  | 10152 | 70.4171 | 21.55748 | 69.9422 | -0.4749 | 70 | 35.42122 | 182.0439 | 188.8171 | 214.1865 | 0 |  | 185.55 | 185.866
30.09.2012 14:05:17 | 02:49:14 | 10154 | 181.7177 | 0 |  | 8.9234e-05 |  |  | 63.09967 | -20.09887 | 0 |  | 0.15027 | 0.06059274 | 0 |  | 0.24072 | 0.236 | 188.85852 | 0 |  | 2.7947 | 2.540636 | 0 |  | 0.04281 | 0.03466397 | 7.674707 | 0.0716709 | 0 | -1.876034 | 4.49424 | -1.804363 |  |  | 300 | 300 | -0.649995 | 0 |  | 0.08002 | 0.07922772 | 11.3 |  |  |  | 10154 | 70.4171 | 21.55838 | 69.9424 | -0.4747 | 70 | 35.42715 | 181.4035 | 188.8171 | 214.1918 | 0 |  | 185.55 | 185.866
30.09.2012 14:05:19 | 02:49:16 | 10156 | 181.7161 | 0 |  | 8.77381e-05 |  |  | 63.10171 | -20.10246 | 0 |  | 0.15027 | 0.06059274 | 0 |  | 0.24072 | 0.236 | 188.85852 | 0 |  | 2.7947 | 2.540636 | 0 |  | 0.04281 | 0.03466397 | 7.67419 | 0.07046942 | 0 | -1.863391 | 4.49424 | -1.792922 |  |  | 301 | 300 | -0.699994 | 0 |  | 0.08002 | 0.07922772 | 11.3 |  |  |  | 10156 | 70.4171 | 21.55748 | 69.9424 | -0.4747 | 70 | 35.43309 | 180.1826 | 188.8171 | 214.189 | 0 |  | 185.55 | 185.866
30.09.2012 14:05:21 | 02:49:18 | 10158 | 181.7155 | 0 |  | 8.26518e-05 |  |  | 63.10171 | -20.10604 | 0 |  | 0.15027 | 0.06059274 | 0 |  | 0.24072 | 0.236 | 188.85852 | 0 |  | 2.7947 | 2.540636 | 0 |  | 0.04281 | 0.03466397 | 7.673726 | 0.06638421 | 0 | -1.852888 | 4.49424 | -1.786504 |  |  | 299 | 300 | -0.699994 | 0 |  | 0.08002 | 0.07922772 | 11.3 |  |  |  | 10158 | 70.4171 | 21.55899 | 69.9424 | -0.4747 | 70 | 35.42763 | 179.1676 | 188.8171 | 214.1878 | 0 |  | 185.55 | 185.866
30.09.2012 14:05:23 | 02:49:20 | 10160 | 181.7115 | 0 |  | 7.87623e-05 |  |  | 63.10427 | -20.1096 | 0 |  | 0.15027 | 0.06059274 | 0 |  | 0.24072 | 0.236 | 188.85852 | 0 |  | 2.7947 | 2.540636 | 0 |  | 0.04281 | 0.03466397 | 7.673984 | 0.06326024 | 0 | -1.838456 | 4.49424 | -1.775196 |  |  | 300 | 300 | -0.649995 | 0 |  | 0.08002 | 0.07922772 | 11.3 |  |  |  | 10160 | 70.4074 | 21.55838 | 69.9424 | -0.465 | 70 | 35.43344 | 180.8585 | 188.8171 | 214.1807 | 0 |  | 185.55 | 185.866
30.09.2012 14:05:25 | 02:49:22 | 10162 | 181.7089 | 0 |  | 6.78418e-05 |  |  | 63.10631 | -20.11317 | 0 |  | 0.15027 | 0.06059274 | 0 |  | 0.24072 | 0.236 | 188.85852 | 0 |  | 2.7947 | 2.540636 | 0 |  | 0.04281 | 0.03466397 | 7.674397 | 0.05448913 | 0 | -1.844833 | 4.49422 | -1.790344 |  |  | 300 | 300 | -0.649995 | 0 |  | 0.08002 | 0.07922772 | 11.3 |  |  |  | 10162 | 70.4074 | 21.55838 | 69.9422 | -0.4652 | 70 | 35.4472 | 181.4236 | 188.8171 | 214.1759 | 0 |  | 185.55 | 185.866
30.09.2012 14:05:27 | 02:49:24 | 10164 | 181.7073 | 0 |  | 5.79685e-05 |  |  | 63.10631 | -20.11679 | 0 |  | 0.15027 | 0.06059274 | 0 |  | 0.24072 | 0.236 | 188.85852 | 0 |  | 2.7947 | 2.540636 | 0 |  | 0.04281 | 0.03466397 | 7.674552 | 0.0465591 | 0 | -1.879864 | 4.49424 | -1.833305 |  |  | 300 | 300 | -0.649995 | 0 |  | 0.08002 | 0.07922772 | 11.3 |  |  |  | 10164 | 70.3978 | 21.55838 | 69.9424 | -0.4554 | 70 | 35.42787 | 188.1654 | 188.8171 | 214.1731 | 0 |  | 185.55 | 185.866
30.09.2012 14:05:29 | 02:49:26 | 10166 | 181.7063 | 0 |  | 4.94415e-05 |  |  | 63.1058 | -20.12048 | 0 |  | 0.15027 | 0.06059274 | 0 |  | 0.24072 | 0.236 | 188.85852 | 0 |  | 2.7947 | 2.540636 | 0 |  | 0.04281 | 0.03466397 | 7.674397 | 0.03971039 | 0 | -1.889574 | 4.49424 | -1.849864 |  |  | 301 | 300 | -0.699994 | 0 |  | 0.08002 | 0.07922772 | 11.3 |  |  |  | 10166 | 70.4074 | 21.55949 | 69.9424 | -0.465 | 70 | 35.4402 | 185.8926 | 188.8171 | 214.1712 | 0 |  | 185.55 | 185.866
30.09.2012 14:05:31 | 02:49:28 | 10168 | 181.7064 | 0 |  | 4.45048e-05 |  |  | 63.10478 | -20.12414 | 0 |  | 0.15027 | 0.06059274 | 0 |  | 0.24072 | 0.236 | 188.85852 | 0 |  | 2.7947 | 2.540636 | 0 |  | 0.04281 | 0.03466397 | 7.674242 | 0.03574533 | 0 | -1.852561 | 4.49426 | -1.816816 |  |  | 299 | 300 | -0.699994 | 0 |  | 0.08002 | 0.07922772 | 11.3 |  |  |  | 10168 | 70.3978 | 21.55748 | 69.9426 | -0.4552 | 70 | 35.42004 | 185.5009 | 188.8171 | 214.1713 | 0 |  | 185.55 | 185.866
30.09.2012 14:05:33 | 02:49:30 | 10170 | 181.707 | 0 |  | 3.83714e-05 |  |  | 63.10529 | -20.12778 | 0 |  | 0.15027 | 0.06059274 | 0 |  | 0.24072 | 0.236 | 188.85852 | 0 |  | 2.7947 | 2.540636 | 0 |  | 0.04281 | 0.03466397 | 7.674397 | 0.03081911 | 0 | -1.849082 | 4.49422 | -1.818263 |  |  | 300 | 300 | -0.649995 | 0 |  | 0.08002 | 0.07922772 | 11.3 |  |  |  | 10170 | 70.4074 | 21.55838 | 69.9422 | -0.4652 | 70 | 35.42205 | 181.8433 | 188.8171 | 214.1725 | 0 |  | 185.55 | 185.866
30.09.2012 14:05:35 | 02:49:32 | 10172 | 181.7068 | 0 |  | 3.34347e-05 |  |  | 63.10529 | -20.13141 | 0 |  | 0.15027 | 0.06059274 | 0 |  | 0.24072 | 0.236 | 188.85852 | 0 |  | 2.7947 | 2.540636 | 0 |  | 0.04281 | 0.03466397 | 7.674345 | 0.02685406 | 0 | -1.835969 | 4.49424 | -1.809115 |  |  | 301 | 300 | -0.699994 | 0 |  | 0.08002 | 0.07922772 | 11.3 |  |  |  | 10172 | 70.4074 | 21.55949 | 69.9424 | -0.465 | 70 | 35.42253 | 180.6186 | 188.8171 | 214.172 | 0 |  | 185.55 | 185.866
30.09.2012 14:05:37 | 02:49:34 | 10174 | 181.7115 | 0 |  | 3.04428e-05 |  |  | 63.10682 | -20.135 | 0 |  | 0.15027 | 0.06059274 | 0 |  | 0.24072 | 0.236 | 188.85852 | 0 |  | 2.7947 | 2.540636 | 0 |  | 0.04281 | 0.03466397 | 7.674448 | 0.02445103 | 0 | -1.813107 | 4.49426 | -1.788656 |  |  | 299 | 300 | -0.699994 | 0 |  | 0.08002 | 0.07922772 | 11.3 |  |  |  | 10174 | 70.4171 | 21.55838 | 69.9426 | -0.4745 | 70 | 35.41838 | 175.3863 | 188.8171 | 214.1807 | 0 |  | 185.55 | 185.866
30.09.2012 14:05:39 | 02:49:36 | 10176 | 181.7092 | 0 |  | 2.49078e-05 |  |  | 63.10785 | -20.13859 | 0 |  | 0.15027 | 0.06059274 | 0 |  | 0.24072 | 0.236 | 188.85852 | 0 |  | 2.7947 | 2.540636 | 0 |  | 0.04281 | 0.03466397 | 7.674397 | 0.02000543 | 0 | -1.821369 | 4.49422 | -1.801364 |  |  | 300 | 300 | -0.649995 | 0 |  | 0.08002 | 0.07922772 | 11.3 |  |  |  | 10176 | 70.4171 | 21.55798 | 69.9422 | -0.4749 | 70 | 35.42882 | 176.064 | 188.8171 | 214.1764 | 0 |  | 185.55 | 185.866
30.09.2012 14:05:41 | 02:49:38 | 10178 | 181.7152 | 0 |  | 2.2215e-05 |  |  | 63.10887 | -20.14218 | 0 |  | 0.15027 | 0.06059274 | 0 |  | 0.24072 | 0.236 | 188.85852 | 0 |  | 2.7947 | 2.540636 | 0 |  | 0.04281 | 0.03466397 | 7.674088 | 0.01784263 | 0 | -1.798867 | 4.49426 | -1.781024 |  |  | 300 | 300 | -0.649995 | 0 |  | 0.08002 | 0.07922772 | 11.3 |  |  |  | 10178 | 70.4171 | 21.55899 | 69.9426 | -0.4745 | 70 | 35.40854 | 174.0054 | 188.8171 | 214.1873 | 0 |  | 185.55 | 185.866
30.09.2012 14:05:43 | 02:49:40 | 10180 | 181.7096 | 0 |  | 1.76524e-05 |  |  | 63.10989 | -20.14575 | 0 |  | 0.15027 | 0.06059274 | 0 |  | 0.24072 | 0.236 | 188.85852 | 0 |  | 2.7947 | 2.540636 | 0 |  | 0.04281 | 0.03466397 | 7.67419 | 0.01417804 | 0 | -1.806238 | 4.49428 | -1.792059 |  |  | 301 | 300 | -0.699994 | 0 |  | 0.08002 | 0.07922772 | 11.3 |  |  |  | 10180 | 70.4171 | 21.56 | 69.9428 | -0.4743 | 70 | 35.40355 | 174.7852 | 188.8171 | 214.1771 | 0 |  | 185.55 | 185.866
30.09.2012 14:05:45 | 02:49:42 | 10182 | 181.71 | 0 |  | 1.27905e-05 |  |  | 63.1104 | -20.14933 | 0 |  | 0.15027 | 0.06059274 | 0 |  | 0.24072 | 0.236 | 188.85852 | 0 |  | 2.7947 | 2.540636 | 0 |  | 0.04281 | 0.03466397 | 7.674138 | 0.01027306 | 0 | -1.803111 | 4.49424 | -1.792838 |  |  | 299 | 300 | -0.699994 | 0 |  | 0.08002 | 0.07922772 | 11.3 |  |  |  | 10182 | 70.4171 | 21.56101 | 69.9424 | -0.4747 | 70 | 35.40521 | 174.3595 | 188.8171 | 214.178 | 0 |  | 185.55 | 185.866
30.09.2012 14:05:47 | 02:49:44 | 10184 | 181.7074 | 0 |  | 8.60177e-06 |  |  | 63.10836 | -20.15294 | 0 |  | 0.15027 | 0.06059274 | 0 |  | 0.24072 | 0.236 | 188.85852 | 0 |  | 2.7947 | 2.540636 | 0 |  | 0.04281 | 0.03466397 | 7.674242 | 0.006908763 | 0 | -1.816978 | 4.49426 | -1.810069 |  |  | 300 | 300 | -0.649995 | 0 |  | 0.08002 | 0.07922772 | 11.3 |  |  |  | 10184 | 70.4074 | 21.56 | 69.9426 | -0.4648 | 70 | 35.3975 | 178.8135 | 188.8171 | 214.1733 | 0 |  | 185.55 | 185.866
30.09.2012 14:05:49 | 02:49:46 | 10186 | 181.7094 | 0 |  | 9.72374e-06 |  |  | 63.10989 | -20.15656 | 0 |  | 0.15027 | 0.06059274 | 0 |  | 0.24072 | 0.236 | 188.85852 | 0 |  | 2.7947 | 2.540636 | 0 |  | 0.04281 | 0.03466397 | 7.67419 | 0.007809906 | 0 | -1.819611 | 4.49428 | -1.811801 |  |  | 301 | 300 | -0.699994 | 0 |  | 0.08002 | 0.07922772 | 11.3 |  |  |  | 10186 | 70.3978 | 21.55899 | 69.9428 | -0.455 | 70 | 35.42395 | 182.2648 | 188.8171 | 214.1769 | 0 |  | 185.55 | 185.866
30.09.2012 14:05:51 | 02:49:48 | 10188 | 181.7051 | 0 |  | 8.30258e-06 |  |  | 63.10887 | -20.16021 | 0 |  | 0.15027 | 0.06059274 | 0 |  | 0.24072 | 0.236 | 188.85852 | 0 |  | 2.7947 | 2.540636 | 0 |  | 0.04281 | 0.03466397 | 7.674241 | 0.00666846 | 0 | -1.850689 | 4.49424 | -1.844021 |  |  | 299 | 300 | -0.699994 | 0 |  | 0.08002 | 0.07922772 | 11.3 |  |  |  | 10188 | 70.3978 | 21.55899 | 69.9424 | -0.4554 | 70 | 35.39596 | 185.2473 | 188.8171 | 214.1691 | 0 |  | 185.55 | 185.866
30.09.2012 14:05:53 | 02:49:50 | 10190 | 181.7037 | 0 |  | 2.99192e-06 |  |  | 63.10836 | -20.16392 | 0 |  | 0.15027 | 0.06059274 | 0 |  | 0.24072 | 0.236 | 188.85852 | 0 |  | 2.7947 | 2.540636 | 0 |  | 0.04281 | 0.03466397 | 7.674294 | 0.002403048 | 0 | -1.865972 | 4.4942 | -1.863569 |  |  | 300 | 300 | -0.649995 | 0 |  | 0.08002 | 0.07922772 | 11.3 |  |  |  | 10190 | 70.3978 | 21.56 | 69.942 | -0.4558 | 70 | 35.41055 | 186.6428 | 188.8171 | 214.1665 | 0 |  | 185.55 | 185.866
30.09.2012 14:05:55 | 02:49:52 | 10192 | 181.7083 | 0 |  | 7.4798e-07 |  |  | 63.109375 | -20.16765 | 0 |  | 0.15027 | 0.06059274 | 0 |  | 0.24072 | 0.236 | 188.85852 | 0 |  | 2.7947 | 2.540636 | 0 |  | 0.04281 | 0.03466397 | 7.674397 | 0.000600762 | 0 | -1.864964 | 4.49422 | -1.864363 |  |  | 301 | 300 | -0.699994 | 0 |  | 0.08002 | 0.07922772 | 11.3 |  |  |  | 10192 | 70.4074 | 21.55838 | 69.9422 | -0.4652 | 70 | 35.44103 | 183.4038 | 188.8171 | 214.1749 | 0 |  | 185.55 | 185.866
30.09.2012 14:05:57 | 02:49:54 | 10194 | 181.7107 | 0 |  | -2.16915e-06 |  |  | 63.10836 | -20.17137 | 0 |  | 0.15027 | 0.06059274 | 0 |  | 0.24072 | 0.236 | 188.85852 | 0 |  | 2.7947 | 2.540636 | 0 |  | 0.04281 | 0.03466397 | 7.674448 | -0.001742216 | 0 | -1.849396 | 4.49422 | -1.851138 |  |  | 299 | 300 | -0.699994 | 0 |  | 0.08002 | 0.07922772 | 11.3 |  |  |  | 10194 | 70.4074 | 21.55949 | 69.9422 | -0.4652 | 70 | 35.45123 | 181.8705 | 188.8171 | 214.1792 | 0 |  | 185.55 | 185.866
30.09.2012 14:05:59 | 02:49:56 | 10196 | 181.7137 | 0 |  | -8.82617e-06 |  |  | 63.10733 | -20.17505 | 0 |  | 0.15027 | 0.06059274 | 0 |  | 0.24072 | 0.236 | 188.85852 | 0 |  | 2.7947 | 2.540636 | 0 |  | 0.04281 | 0.03466397 | 7.674655 | -0.007088997 | 0 | -1.830872 | 4.4942 | -1.837961 |  |  | 300 | 300 | -0.649995 | 0 |  | 0.08002 | 0.07922772 | 11.3 |  |  |  | 10196 | 70.4074 | 21.56 | 69.942 | -0.4654 | 70 | 35.44317 | 179.9816 | 188.8171 | 214.1846 | 0 |  | 185.55 | 185.866
30.09.2012 14:06:01 | 02:49:58 | 10198 | 181.7147 | 0 |  | -1.24165e-05 |  |  | 63.10733 | -20.17872 | 0 |  | 0.15027 | 0.06059274 | 0 |  | 0.24072 | 0.236 | 188.85852 | 0 |  | 2.7947 | 2.540636 | 0 |  | 0.04281 | 0.03466397 | 7.674449 | -0.009972675 | 0 | -1.8205 | 4.4942 | -1.830473 |  |  | 300 | 300 | -0.649995 | 0 |  | 0.08002 | 0.07922772 | 11.3 |  |  |  | 10198 | 70.4074 | 21.55949 | 69.942 | -0.4654 | 70 | 35.44139 | 178.961 | 188.8171 | 214.1864 | 0 |  | 185.55 | 185.866
30.09.2012 14:06:03 | 02:50:00 | 10200 | 181.7101 | 0 |  | -1.20425e-05 |  |  | 63.10785 | -20.18238 | 0 |  | 0.15027 | 0.06059274 | 0 |  | 0.24072 | 0.236 | 188.85852 | 0 |  | 2.7947 | 2.540636 | 0 |  | 0.04281 | 0.03466397 | 7.6745 | -0.009672286 | 0 | -1.819919 | 4.49424 | -1.829591 |  |  | 301 | 300 | -0.699994 | 0 |  | 0.08002 | 0.07922772 | 11.3 |  |  |  | 10200 | 70.4171 | 21.56 | 69.9424 | -0.4747 | 70 | 35.44566 | 175.9848 | 188.8171 | 214.178 | 0 |  | 185.55 | 185.866
30.09.2012 14:06:05 | 02:50:02 | 10202 | 181.7068 | 0 |  | -1.31645e-05 |  |  | 63.10733 | -20.18604 | 0 |  | 0.15027 | 0.06059274 | 0 |  | 0.24072 | 0.236 | 188.85852 | 0 |  | 2.7947 | 2.540636 | 0 |  | 0.04281 | 0.03466397 | 7.674345 | -0.01057345 | 0 | -1.821936 | 4.4942 | -1.83251 |  |  | 299 | 300 | -0.699994 | 0 |  | 0.08002 | 0.07922772 | 11.3 |  |  |  | 10202 | 70.4171 | 21.5605 | 69.942 | -0.4751 | 70 | 35.39311 | 176.0593 | 188.8171 | 214.1722 | 0 |  | 185.55 | 185.866
30.09.2012 14:06:07 | 02:50:04 | 10204 | 181.7069 | 0 |  | -1.94475e-05 |  |  | 63.10733 | -20.18971 | 0 |  | 0.15027 | 0.06059274 | 0 |  | 0.24072 | 0.236 | 188.85852 | 0 |  | 2.7947 | 2.540636 | 0 |  | 0.04281 | 0.03466397 | 7.674191 | -0.01561983 | 0 | -1.814255 | 4.49418 | -1.829875 |  |  | 301 | 300 | -0.699994 | 0 |  | 0.08002 | 0.07922772 | 11.3 |  |  |  | 10204 | 70.4171 | 21.55838 | 69.9418 | -0.4753 | 70 | 35.39406 | 175.2554 | 188.8171 | 214.1723 | 0 |  | 185.55 | 185.866
30.09.2012 14:06:09 | 02:50:06 | 10206 | 181.708 | 0 |  | -2.01207e-05 |  |  | 63.10836 | -20.19336 | 0 |  | 0.15027 | 0.06059274 | 0 |  | 0.24072 | 0.236 | 188.85852 | 0 |  | 2.7947 | 2.540636 | 0 |  | 0.04281 | 0.03466397 | 7.67414 | -0.01616053 | 0 | -1.809437 | 4.49422 | -1.825597 |  |  | 299 | 300 | -0.699994 | 0 |  | 0.08002 | 0.07922772 | 11.3 |  |  |  | 10206 | 70.4074 | 21.56 | 69.9422 | -0.4652 | 70 | 35.39003 | 177.9435 | 188.8171 | 214.1743 | 0 |  | 185.55 | 185.866
30.09.2012 14:06:11 | 02:50:08 | 10208 | 181.7068 | 0 |  | -1.77272e-05 |  |  | 63.1104 | -20.19704 | 0 |  | 0.15027 | 0.06059274 | 0 |  | 0.24072 | 0.236 | 188.85852 | 0 |  | 2.7947 | 2.540636 | 0 |  | 0.04281 | 0.03466397 | 7.674242 | -0.01423812 | 0 | -1.837127 | 4.49422 | -1.851365 |  |  | 300 | 300 | -0.649995 | 0 |  | 0.08002 | 0.07922772 | 11.3 |  |  |  | 10208 | 70.4074 | 21.5605 | 69.9422 | -0.4652 | 70 | 35.36951 | 180.6678 | 188.8171 | 214.1721 | 0 |  | 185.55 | 185.866
30.09.2012 14:06:13 | 02:50:10 | 10210 | 181.7068 | 0 |  | -2.56557e-05 |  |  | 63.11295 | -20.20076 | 0 |  | 0.15027 | 0.06059274 | 0 |  | 0.24072 | 0.236 | 188.85852 | 0 |  | 2.7947 | 2.540636 | 0 |  | 0.04281 | 0.03466397 | 7.674191 | -0.02060613 | 0 | -1.846351 | 4.49416 | -1.866958 |  |  | 300 | 300 | -0.649995 | 0 |  | 0.08002 | 0.07922772 | 11.3 |  |  |  | 10210 | 70.4074 | 21.5605 | 69.9416 | -0.4658 | 70 | 35.38647 | 181.3805 | 188.8171 | 214.1722 | 0 |  | 185.55 | 185.866
30.09.2012 14:06:15 | 02:50:12 | 10212 | 181.705 | 0 |  | -2.42346e-05 |  |  | 63.11449 | -20.2045 | 0 |  | 0.15027 | 0.06059274 | 0 |  | 0.24072 | 0.236 | 188.85852 | 0 |  | 2.7947 | 2.540636 | 0 |  | 0.04281 | 0.03466397 | 7.674037 | -0.01946473 | 0 | -1.850612 | 4.4942 | -1.870077 |  |  | 300 | 300 | -0.649995 | 0 |  | 0.08002 | 0.07922772 | 11.3 |  |  |  | 10212 | 70.4074 | 21.55949 | 69.942 | -0.4654 | 70 | 35.3586 | 181.9308 | 188.8171 | 214.1688 | 0 |  | 185.55 | 185.866
30.09.2012 14:06:17 | 02:50:14 | 10214 | 181.7028 | 0 |  | -2.21402e-05 |  |  | 63.115 | -20.20821 | 0 |  | 0.15027 | 0.06059274 | 0 |  | 0.24072 | 0.236 | 188.85852 | 0 |  | 2.7947 | 2.540636 | 0 |  | 0.04281 | 0.03466397 | 7.674242 | -0.01778255 | 0 | -1.828233 | 4.49418 | -1.846016 |  |  | 300 | 300 | -0.649995 | 0 |  | 0.08002 | 0.07922772 | 11.3 |  |  |  | 10214 | 70.4074 | 21.55949 | 69.9418 | -0.4656 | 70 | 35.34994 | 179.6687 | 188.8171 | 214.1649 | 0 |  | 185.55 | 185.866
30.09.2012 14:06:19 | 02:50:16 | 10216 | 181.705 | 0 |  | -2.43842e-05 |  |  | 63.11398 | -20.2119 | 0 |  | 0.15027 | 0.06059274 | 0 |  | 0.24072 | 0.236 | 188.85852 | 0 |  | 2.7947 | 2.540636 | 0 |  | 0.04281 | 0.03466397 | 7.674191 | -0.01958488 | 0 | -1.822508 | 4.49416 | -1.842093 |  |  | 300 | 300 | -0.649995 | 0 |  | 0.08002 | 0.07922772 | 11.3 |  |  |  | 10216 | 70.4171 | 21.56 | 69.9416 | -0.4755 | 70 | 35.3401 | 175.9927 | 188.8171 | 214.1688 | 0 |  | 185.55 | 185.866
30.09.2012 14:06:21 | 02:50:18 | 10218 | 181.7026 | 0 |  | -2.15419e-05 |  |  | 63.11244 | -20.21557 | 0 |  | 0.15027 | 0.06059274 | 0 |  | 0.24072 | 0.236 | 188.85852 | 0 |  | 2.7947 | 2.540636 | 0 |  | 0.04281 | 0.03466397 | 7.674295 | -0.01730201 | 0 | -1.810702 | 4.49418 | -1.828004 |  |  | 301 | 300 | -0.699994 | 0 |  | 0.08002 | 0.07922772 | 11.3 |  |  |  | 10218 | 70.4171 | 21.55838 | 69.9418 | -0.4753 | 70 | 35.32373 | 174.9163 | 188.8171 | 214.1646 | 0 |  | 185.55 | 185.866
30.09.2012 14:06:23 | 02:50:20 | 10220 | 181.7057 | 0 |  | -1.75028e-05 |  |  | 63.11091 | -20.21922 | 0 |  | 0.15027 | 0.06059274 | 0 |  | 0.24072 | 0.236 | 188.85852 | 0 |  | 2.7947 | 2.540636 | 0 |  | 0.04281 | 0.03466397 | 7.674191 | -0.01405789 | 0 | -1.810216 | 4.49416 | -1.824274 |  |  | 300 | 300 | -0.749994 | 0 |  | 0.08002 | 0.07922772 | 11.3 |  |  |  | 10220 | 70.4171 | 21.55838 | 69.9416 | -0.4755 | 70 | 35.32906 | 174.805 | 188.8171 | 214.1702 | 0 |  | 185.55 | 185.866
30.09.2012 14:06:25 | 02:50:22 | 10222 | 181.7024 | 0 |  | -1.51092e-05 |  |  | 63.1058 | -20.22287 | 0 |  | 0.15027 | 0.06059274 | 0 |  | 0.24072 | 0.236 | 188.85852 | 0 |  | 2.7947 | 2.540636 | 0 |  | 0.04281 | 0.03466397 | 7.674088 | -0.0121354 | 0 | -1.814768 | 4.49418 | -1.826904 |  |  | 299 | 300 | -0.699994 | 0 |  | 0.08002 | 0.07922772 | 11.3 |  |  |  | 10222 | 70.4171 | 21.55899 | 69.9418 | -0.4753 | 70 | 35.28874 | 175.3093 | 188.8171 | 214.1642 | 0 |  | 185.55 | 185.866
30.09.2012 14:06:27 | 02:50:24 | 10224 | 181.7048 | 0 |  | -1.64556e-05 |  |  | 63.09916 | -20.22656 | 0 |  | 0.15027 | 0.06059274 | 0 |  | 0.24072 | 0.236 | 188.85852 | 0 |  | 2.7947 | 2.540636 | 0 |  | 0.04281 | 0.03466397 | 7.674243 | -0.0132168 | 0 | -1.842305 | 4.49418 | -1.855522 |  |  | 300 | 300 | -0.649995 | 0 |  | 0.08002 | 0.07922772 | 11.3 |  |  |  | 10224 | 70.4171 | 21.55949 | 69.9418 | -0.4753 | 70 | 35.2866 | 177.9671 | 188.8171 | 214.1684 | 0 |  | 185.55 | 185.866
30.09.2012 14:06:29 | 02:50:26 | 10226 | 181.7066 | 0 |  | -1.25661e-05 |  |  | 63.09609 | -20.23027 | 0 |  | 0.15027 | 0.06059274 | 0 |  | 0.24072 | 0.236 | 188.85852 | 0 |  | 2.7947 | 2.540636 | 0 |  | 0.04281 | 0.03466397 | 7.673934 | -0.01009283 | 0 | -1.85144 | 4.4942 | -1.861533 |  |  | 300 | 300 | -0.649995 | 0 |  | 0.08002 | 0.07922772 | 11.3 |  |  |  | 10226 | 70.4268 | 21.55949 | 69.942 | -0.4848 | 70 | 35.26205 | 175.9144 | 188.8171 | 214.1717 | 0 |  | 185.55 | 185.866
30.09.2012 14:06:31 | 02:50:28 | 10228 | 181.7024 | 0 |  | -1.5184e-05 |  |  | 63.09814 | -20.234 | 0 |  | 0.15027 | 0.06059274 | 0 |  | 0.24072 | 0.236 | 188.85852 | 0 |  | 2.7947 | 2.540636 | 0 |  | 0.04281 | 0.03466397 | 7.673623 | -0.01219547 | 0 | -1.854358 | 4.49414 | -1.866553 |  |  | 300 | 300 | -0.649995 | 0 |  | 0.08002 | 0.07922772 | 11.3 |  |  |  | 10228 | 70.4171 | 21.56 | 69.9414 | -0.4757 | 70 | 35.24046 | 179.0081 | 188.8171 | 214.1642 | 0 |  | 185.55 | 185.866
30.09.2012 14:06:33 | 02:50:30 | 10230 | 181.7002 | 0 |  | -2.04199e-05 |  |  | 63.10324 | -20.23774 | 0 |  | 0.15027 | 0.06059274 | 0 |  | 0.24072 | 0.236 | 188.85852 | 0 |  | 2.7947 | 2.540636 | 0 |  | 0.04281 | 0.03466397 | 7.673315 | -0.01640084 | 0 | -1.855072 | 4.49412 | -1.871473 |  |  | 301 | 300 | -0.699994 | 0 |  | 0.08002 | 0.07922772 | 11.3 |  |  |  | 10230 | 70.4171 | 21.55899 | 69.9412 | -0.4759 | 70 | 35.23904 | 179.0163 | 188.8171 | 214.1602 | 0 |  | 185.55 | 185.866
30.09.2012 14:06:35 | 02:50:32 | 10232 | 181.699 | 0 |  | -2.46086e-05 |  |  | 63.11142 | -20.24149 | 0 |  | 0.15027 | 0.06059274 | 0 |  | 0.24072 | 0.236 | 188.85852 | 0 |  | 2.7947 | 2.540636 | 0 |  | 0.04281 | 0.03466397 | 7.673625 | -0.01976512 | 0 | -1.858476 | 4.49412 | -1.878241 |  |  | 299 | 300 | -0.699994 | 0 |  | 0.08002 | 0.07922772 | 11.3 |  |  |  | 10232 | 70.4171 | 21.55899 | 69.9412 | -0.4759 | 70 | 35.21733 | 179.3461 | 188.8171 | 214.1579 | 0 |  | 185.55 | 185.866
30.09.2012 14:06:37 | 02:50:34 | 10234 | 181.7011 | 0 |  | -2.38606e-05 |  |  | 63.11704 | -20.24523 | 0 |  | 0.15027 | 0.06059274 | 0 |  | 0.24072 | 0.236 | 188.85852 | 0 |  | 2.7947 | 2.540636 | 0 |  | 0.04281 | 0.03466397 | 7.673779 | -0.01916434 | 0 | -1.844351 | 4.49412 | -1.863515 |  |  | 300 | 300 | -0.649995 | 0 |  | 0.08002 | 0.07922772 | 11.3 |  |  |  | 10234 | 70.4171 | 21.55949 | 69.9412 | -0.4759 | 70 | 35.22742 | 177.9809 | 188.8171 | 214.1618 | 0 |  | 185.55 | 185.866
30.09.2012 14:06:39 | 02:50:36 | 10236 | 181.7047 | 0 |  | -3.1864e-05 |  |  | 63.12164 | -20.24897 | 0 |  | 0.15027 | 0.06059274 | 0 |  | 0.24072 | 0.236 | 188.85852 | 0 |  | 2.7947 | 2.540636 | 0 |  | 0.04281 | 0.03466397 | 7.674192 | -0.0255925 | 0 | -1.854395 | 4.49406 | -1.879988 |  |  | 300 | 300 | -0.649995 | 0 |  | 0.08002 | 0.07922772 | 11.3 |  |  |  | 10236 | 70.4268 | 21.55838 | 69.9406 | -0.4862 | 70 | 35.21556 | 175.7721 | 188.8171 | 214.1683 | 0 |  | 185.55 | 185.866
30.09.2012 14:06:41 | 02:50:38 | 10238 | 181.7064 | 0 |  | -3.87454e-05 |  |  | 63.12368 | -20.25276 | 0 |  | 0.15027 | 0.06059274 | 0 |  | 0.24072 | 0.236 | 188.85852 | 0 |  | 2.7947 | 2.540636 | 0 |  | 0.04281 | 0.03466397 | 7.674245 | -0.0311195 | 0 | -1.872393 | 4.49408 | -1.903513 |  |  | 301 | 300 | -0.699994 | 0 |  | 0.08002 | 0.07922772 | 11.3 |  |  |  | 10238 | 70.4268 | 21.55899 | 69.9408 | -0.486 | 70 | 35.21971 | 177.5376 | 188.8171 | 214.1714 | 0 |  | 185.55 | 185.866
30.09.2012 14:06:43 | 02:50:40 | 10240 | 181.7039 | 0 |  | -3.50803e-05 |  |  | 63.12522 | -20.25654 | 0 |  | 0.15027 | 0.06059274 | 0 |  | 0.24072 | 0.236 | 188.85852 | 0 |  | 2.7947 | 2.540636 | 0 |  | 0.04281 | 0.03466397 | 7.674296 | -0.02817577 | 0 | -1.856238 | 4.49412 | -1.884413 |  |  | 299 | 300 | -0.699994 | 0 |  | 0.08002 | 0.07922772 | 11.3 |  |  |  | 10240 | 70.4268 | 21.55899 | 69.9412 | -0.4856 | 70 | 35.21164 | 176.1295 | 188.8171 | 214.1669 | 0 |  | 185.55 | 185.866
30.09.2012 14:06:45 | 02:50:42 | 10242 | 181.7055 | 0 |  | -3.68006e-05 |  |  | 63.12573 | -20.26029 | 0 |  | 0.15027 | 0.06059274 | 0 |  | 0.24072 | 0.236 | 188.85852 | 0 |  | 2.7947 | 2.540636 | 0 |  | 0.04281 | 0.03466397 | 7.67445 | -0.02955748 | 0 | -1.832176 | 4.49406 | -1.861734 |  |  | 300 | 300 | -0.649995 | 0 |  | 0.08002 | 0.07922772 | 11.3 |  |  |  | 10242 | 70.4171 | 21.55687 | 69.9406 | -0.4765 | 70 | 35.19183 | 176.616 | 188.8171 | 214.1697 | 0 |  | 185.55 | 185.866
30.09.2012 14:06:47 | 02:50:44 | 10244 | 181.7064 | 0 |  | -4.09893e-05 |  |  | 63.12522 | -20.26401 | 0 |  | 0.15027 | 0.06059274 | 0 |  | 0.24072 | 0.236 | 188.85852 | 0 |  | 2.7947 | 2.540636 | 0 |  | 0.04281 | 0.03466397 | 7.674348 | -0.03292176 | 0 | -1.826048 | 4.49408 | -1.85897 |  |  | 300 | 300 | -0.649995 | 0 |  | 0.08002 | 0.07922772 | 11.3 |  |  |  | 10244 | 70.4171 | 21.55838 | 69.9408 | -0.4763 | 70 | 35.19587 | 176.086 | 188.8171 | 214.1714 | 0 |  | 185.55 | 185.866
30.09.2012 14:06:49 | 02:50:46 | 10246 | 181.7068 | 0 |  | -3.93438e-05 |  |  | 63.12573 | -20.26773 | 0 |  | 0.15027 | 0.06059274 | 0 |  | 0.24072 | 0.236 | 188.85852 | 0 |  | 2.7947 | 2.540636 | 0 |  | 0.04281 | 0.03466397 | 7.674296 | -0.03160012 | 0 | -1.829833 | 4.49408 | -1.861433 |  |  | 301 | 300 | -0.699994 | 0 |  | 0.08002 | 0.07922772 | 11.3 |  |  |  | 10246 | 70.4171 | 21.55748 | 69.9408 | -0.4763 | 70 | 35.16194 | 176.4506 | 188.8171 | 214.172 | 0 |  | 185.55 | 185.866
30.09.2012 14:06:51 | 02:50:48 | 10248 | 181.7116 | 0 |  | -3.69502e-05 |  |  | 63.12675 | -20.27148 | 0 |  | 0.15027 | 0.06059274 | 0 |  | 0.24072 | 0.236 | 188.85852 | 0 |  | 2.7947 | 2.540636 | 0 |  | 0.04281 | 0.03466397 | 7.674503 | -0.02967763 | 0 | -1.861668 | 4.4941 | -1.891346 |  |  | 299 | 300 | -0.699994 | 0 |  | 0.08002 | 0.07922772 | 11.3 |  |  |  | 10248 | 70.4171 | 21.55748 | 69.941 | -0.4761 | 70 | 35.14475 | 179.5786 | 188.8171 | 214.1809 | 0 |  | 185.55 | 185.866
30.09.2012 14:06:53 | 02:50:50 | 10250 | 181.7129 | 0 |  | -3.84462e-05 |  |  | 63.12726 | -20.27526 | 0 |  | 0.15027 | 0.06059274 | 0 |  | 0.24072 | 0.236 | 188.85852 | 0 |  | 2.7947 | 2.540636 | 0 |  | 0.04281 | 0.03466397 | 7.674451 | -0.03087919 | 0 | -1.857455 | 4.49408 | -1.888334 |  |  | 300 | 300 | -0.649995 | 0 |  | 0.08002 | 0.07922772 | 11.3 |  |  |  | 10250 | 70.4171 | 21.55798 | 69.9408 | -0.4763 | 70 | 35.11521 | 179.1081 | 188.8171 | 214.1832 | 0 |  | 185.55 | 185.866
30.09.2012 14:06:55 | 02:50:52 | 10252 | 181.7153 | 0 |  | -3.19388e-05 |  |  | 63.12838 | -20.27904 | 0 |  | 0.15027 | 0.06059274 | 0 |  | 0.24072 | 0.236 | 188.85852 | 0 |  | 2.7947 | 2.540636 | 0 |  | 0.04281 | 0.03466397 | 7.674658 | -0.02565258 | 0 | -1.86169 | 4.49412 | -1.887342 |  |  | 301 | 300 | -0.699994 | 0 |  | 0.08002 | 0.07922772 | 11.3 |  |  |  | 10252 | 70.4171 | 21.55748 | 69.9412 | -0.4759 | 70 | 35.09303 | 179.64 | 188.8171 | 214.1875 | 0 |  | 185.55 | 185.866
30.09.2012 14:06:57 | 02:50:54 | 10254 | 181.7213 | 0 |  | -2.67029e-05 |  |  | 63.12726 | -20.2828 | 0 |  | 0.15027 | 0.06059274 | 0 |  | 0.24072 | 0.236 | 188.85852 | 0 |  | 2.7947 | 2.540636 | 0 |  | 0.04281 | 0.03466397 | 7.674605 | -0.02144722 | 0 | -1.846963 | 4.49412 | -1.86841 |  |  | 300 | 300 | -0.749994 | 0 |  | 0.08002 | 0.07922772 | 11.3 |  |  |  | 10254 | 70.4171 | 21.55647 | 69.9412 | -0.4759 | 70 | 35.09303 | 178.2131 | 188.8171 | 214.1984 | 0 |  | 185.55 | 185.866
30.09.2012 14:06:59 | 02:50:56 | 10256 | 181.7144 | 0 |  | -2.14671e-05 |  |  | 63.12726 | -20.28654 | 0 |  | 0.15027 | 0.06059274 | 0 |  | 0.24072 | 0.236 | 188.85852 | 0 |  | 2.7947 | 2.540636 | 0 |  | 0.04281 | 0.03466397 | 7.674657 | -0.01724193 | 0 | -1.8577 | 4.4941 | -1.874942 |  |  | 299 | 300 | -0.699994 | 0 |  | 0.08002 | 0.07922772 | 11.3 |  |  |  | 10256 | 70.4171 | 21.55748 | 69.941 | -0.4761 | 70 | 35.07322 | 179.1931 | 188.8171 | 214.1858 | 0 |  | 185.55 | 185.866
30.09.2012 14:07:01 | 02:50:58 | 10258 | 181.7128 | 0 |  | -1.23417e-05 |  |  | 63.12941 | -20.29028 | 0 |  | 0.15027 | 0.06059274 | 0 |  | 0.24072 | 0.236 | 188.85852 | 0 |  | 2.7947 | 2.540636 | 0 |  | 0.04281 | 0.03466397 | 7.674915 | -0.009912597 | 0 | -1.855408 | 4.49412 | -1.865321 |  |  | 301 | 300 | -0.699994 | 0 |  | 0.08002 | 0.07922772 | 11.3 |  |  |  | 10258 | 70.4171 | 21.55687 | 69.9412 | -0.4759 | 70 | 35.07844 | 179.0364 | 188.8171 | 214.183 | 0 |  | 185.55 | 185.866
30.09.2012 14:07:03 | 02:51:00 | 10260 | 181.7174 | 0 |  | -2.46834e-06 |  |  | 63.12838 | -20.29401 | 0 |  | 0.15027 | 0.06059274 | 0 |  | 0.24072 | 0.236 | 188.85852 | 0 |  | 2.7947 | 2.540636 | 0 |  | 0.04281 | 0.03466397 | 7.674863 | -0.001982519 | 0 | -1.859514 | 4.4941 | -1.861497 |  |  | 299 | 300 | -0.699994 | 0 |  | 0.08002 | 0.07922772 | 11.3 |  |  |  | 10260 | 70.4268 | 21.55748 | 69.941 | -0.4858 | 70 | 35.07204 | 176.3666 | 188.8171 | 214.1912 | 0 |  | 185.55 | 185.866
30.09.2012 14:07:05 | 02:51:02 | 10262 | 181.7171 | 0 |  | 1.57076e-06 |  |  | 63.12981 | -20.29773 | 0 |  | 0.15027 | 0.06059274 | 0 |  | 0.24072 | 0.236 | 188.85852 | 0 |  | 2.7947 | 2.540636 | 0 |  | 0.04281 | 0.03466397 | 7.675122 | 0.001261602 | 0 | -1.864129 | 4.4941 | -1.862867 |  |  | 300 | 300 | -0.649995 | 0 |  | 0.08002 | 0.07922772 | 11.3 |  |  |  | 10262 | 70.4171 | 21.55798 | 69.941 | -0.4761 | 70 | 35.07536 | 179.8105 | 188.8171 | 214.1908 | 0 |  | 185.55 | 185.866
30.09.2012 14:07:07 | 02:51:04 | 10264 | 181.7197 | 0 |  | 6.50743e-06 |  |  | 63.13033 | -20.30142 | 0 |  | 0.15027 | 0.06059274 | 0 |  | 0.24072 | 0.236 | 188.85852 | 0 |  | 2.7947 | 2.540636 | 0 |  | 0.04281 | 0.03466397 | 7.675018 | 0.005226633 | 0 | -1.829924 | 4.49412 | -1.824697 |  |  | 300 | 300 | -0.649995 | 0 |  | 0.08002 | 0.07922772 | 11.3 |  |  |  | 10264 | 70.4171 | 21.55798 | 69.9412 | -0.4759 | 70 | 35.09908 | 176.5706 | 188.8171 | 214.1955 | 0 |  | 185.55 | 185.866
30.09.2012 14:07:09 | 02:51:06 | 10266 | 181.7229 | 0 |  | 4.63748e-06 |  |  | 63.12941 | -20.30508 | 0 |  | 0.15027 | 0.06059274 | 0 |  | 0.24072 | 0.236 | 188.85852 | 0 |  | 2.7947 | 2.540636 | 0 |  | 0.04281 | 0.03466397 | 7.674966 | 0.003724728 | 0 | -1.839829 | 4.49406 | -1.836104 |  |  | 301 | 300 | -0.699994 | 0 |  | 0.08002 | 0.07922772 | 11.3 |  |  |  | 10266 | 70.4171 | 21.55687 | 69.9406 | -0.4765 | 70 | 35.0731 | 177.3366 | 188.8171 | 214.2013 | 0 |  | 185.55 | 185.866
30.09.2012 14:07:11 | 02:51:08 | 10268 | 181.7209 | 0 |  | 7.5546e-06 |  |  | 63.12624 | -20.30878 | 0 |  | 0.15027 | 0.06059274 | 0 |  | 0.24072 | 0.236 | 188.85852 | 0 |  | 2.7947 | 2.540636 | 0 |  | 0.04281 | 0.03466397 | 7.675019 | 0.006067698 | 0 | -1.870453 | 4.4941 | -1.864386 |  |  | 300 | 300 | -0.749994 | 0 |  | 0.08002 | 0.07922772 | 11.3 |  |  |  | 10268 | 70.4171 | 21.55596 | 69.941 | -0.4761 | 70 | 35.07607 | 180.4169 | 188.8171 | 214.1976 | 0 |  | 185.55 | 185.866
30.09.2012 14:07:13 | 02:51:10 | 10270 | 181.7186 | 0 |  | 6.50743e-06 |  |  | 63.12481 | -20.31249 | 0 |  | 0.15027 | 0.06059274 | 0 |  | 0.24072 | 0.236 | 188.85852 | 0 |  | 2.7947 | 2.540636 | 0 |  | 0.04281 | 0.03466397 | 7.67476 | 0.005226633 | 0 | -1.855321 | 4.49412 | -1.850094 |  |  | 299 | 300 | -0.699994 | 0 |  | 0.08002 | 0.07922772 | 11.3 |  |  |  | 10270 | 70.4268 | 21.55647 | 69.9412 | -0.4856 | 70 | 35.07987 | 176.0284 | 188.8171 | 214.1934 | 0 |  | 185.55 | 185.866
30.09.2012 14:07:15 | 02:51:12 | 10272 | 181.7194 | 0 |  | 4.56268e-06 |  |  | 63.12368 | -20.31619 | 0 |  | 0.15027 | 0.06059274 | 0 |  | 0.24072 | 0.236 | 188.85852 | 0 |  | 2.7947 | 2.540636 | 0 |  | 0.04281 | 0.03466397 | 7.67507 | 0.00366465 | 0 | -1.85213 | 4.4941 | -1.848465 |  |  | 300 | 300 | -0.649995 | 0 |  | 0.08002 | 0.07922772 | 11.3 |  |  |  | 10272 | 70.4268 | 21.55647 | 69.941 | -0.4858 | 70 | 35.11082 | 175.6642 | 188.8171 | 214.195 | 0 |  | 185.55 | 185.866
30.09.2012 14:07:17 | 02:51:14 | 10274 | 181.7232 | 0 |  | 1.11449e-05 |  |  | 63.12317 | -20.31986 | 0 |  | 0.15027 | 0.06059274 | 0 |  | 0.24072 | 0.236 | 188.85852 | 0 |  | 2.7947 | 2.540636 | 0 |  | 0.04281 | 0.03466397 | 7.675225 | 0.008951352 | 0 | -1.827167 | 4.49414 | -1.818215 |  |  | 300 | 300 | -0.649995 | 0 |  | 0.08002 | 0.07922772 | 11.3 |  |  |  | 10274 | 70.4268 | 21.55546 | 69.9414 | -0.4854 | 70 | 35.15459 | 173.4126 | 188.8171 | 214.2017 | 0 |  | 185.55 | 185.866
30.09.2012 14:07:19 | 02:51:16 | 10276 | 181.7275 | 0 |  | 6.28303e-06 |  |  | 63.12726 | -20.3235 | 0 |  | 0.15027 | 0.06059274 | 0 |  | 0.24072 | 0.236 | 188.85852 | 0 |  | 2.7947 | 2.540636 | 0 |  | 0.04281 | 0.03466397 | 7.675379 | 0.005046399 | 0 | -1.824139 | 4.4941 | -1.819093 |  |  | 301 | 300 | -0.699994 | 0 |  | 0.08002 | 0.07922772 | 11.3 |  |  |  | 10276 | 70.4171 | 21.55647 | 69.941 | -0.4761 | 70 | 35.15447 | 175.9432 | 188.8171 | 214.2097 | 0 |  | 185.55 | 185.866
30.09.2012 14:07:21 | 02:51:18 | 10278 | 181.7286 | 0 |  | 9.94813e-06 |  |  | 63.12726 | -20.32713 | 0 |  | 0.15027 | 0.06059274 | 0 |  | 0.24072 | 0.236 | 188.85852 | 0 |  | 2.7947 | 2.540636 | 0 |  | 0.04281 | 0.03466397 | 7.67538 | 0.007990132 | 0 | -1.82247 | 4.49416 | -1.814479 |  |  | 299 | 300 | -0.699994 | 0 |  | 0.08002 | 0.07922772 | 11.3 |  |  |  | 10278 | 70.4171 | 21.55485 | 69.9416 | -0.4755 | 70 | 35.18697 | 175.9661 | 188.8171 | 214.2116 | 0 |  | 185.55 | 185.866
30.09.2012 14:07:23 | 02:51:20 | 10280 | 181.7355 | 0 |  | 9.94813e-06 |  |  | 63.12675 | -20.3308 | 0 |  | 0.15027 | 0.06059274 | 0 |  | 0.24072 | 0.236 | 188.85852 | 0 |  | 2.7947 | 2.540636 | 0 |  | 0.04281 | 0.03466397 | 7.675379 | 0.007990132 | 0 | -1.860802 | 4.49414 | -1.852811 |  |  | 301 | 300 | -0.699994 | 0 |  | 0.08002 | 0.07922772 | 11.3 |  |  |  | 10280 | 70.4171 | 21.55445 | 69.9414 | -0.4757 | 70 | 35.17428 | 179.5974 | 188.8171 | 214.2241 | 0 |  | 185.55 | 185.866
30.09.2012 14:07:25 | 02:51:22 | 10282 | 181.7363 | 0 |  | 1.34637e-05 |  |  | 63.12777 | -20.3345 | 0 |  | 0.15027 | 0.06059274 | 0 |  | 0.24072 | 0.236 | 188.85852 | 0 |  | 2.7947 | 2.540636 | 0 |  | 0.04281 | 0.03466397 | 7.675327 | 0.01081376 | 0 | -1.858093 | 4.49416 | -1.84728 |  |  | 299 | 300 | -0.699994 | 0 |  | 0.08002 | 0.07922772 | 11.3 |  |  |  | 10282 | 70.4171 | 21.55384 | 69.9416 | -0.4755 | 70 | 35.19918 | 179.3982 | 188.8171 | 214.2255 | 0 |  | 185.55 | 185.866
30.09.2012 14:07:27 | 02:51:24 | 10284 | 181.7369 | 0 |  | 1.26409e-05 |  |  | 63.12726 | -20.33819 | 0 |  | 0.15027 | 0.06059274 | 0 |  | 0.24072 | 0.236 | 188.85852 | 0 |  | 2.7947 | 2.540636 | 0 |  | 0.04281 | 0.03466397 | 7.675172 | 0.01015291 | 0 | -1.852469 | 4.49414 | -1.842316 |  |  | 301 | 300 | -0.699994 | 0 |  | 0.08002 | 0.07922772 | 11.3 |  |  |  | 10284 | 70.4171 | 21.55344 | 69.9414 | -0.4757 | 70 | 35.21058 | 178.7918 | 188.8171 | 214.2266 | 0 |  | 185.55 | 185.866
30.09.2012 14:07:29 | 02:51:26 | 10286 | 181.7401 | 0 |  | 1.05466e-05 |  |  | 63.12726 | -20.34187 | 0 |  | 0.15027 | 0.06059274 | 0 |  | 0.24072 | 0.236 | 188.85852 | 0 |  | 2.7947 | 2.540636 | 0 |  | 0.04281 | 0.03466397 | 7.675379 | 0.00847081 | 0 | -1.849474 | 4.4941 | -1.841003 |  |  | 299 | 300 | -0.699994 | 0 |  | 0.08002 | 0.07922772 | 11.3 |  |  |  | 10286 | 70.4171 | 21.55384 | 69.941 | -0.4761 | 70 | 35.22101 | 178.3744 | 188.8171 | 214.2324 | 0 |  | 185.55 | 185.866
30.09.2012 14:07:31 | 02:51:28 | 10288 | 181.7432 | 0 |  | 1.5558e-05 |  |  | 63.12726 | -20.34556 | 0 |  | 0.15027 | 0.06059274 | 0 |  | 0.24072 | 0.236 | 188.85852 | 0 |  | 2.7947 | 2.540636 | 0 |  | 0.04281 | 0.03466397 | 7.675534 | 0.01249586 | 0 | -1.859862 | 4.49416 | -1.847366 |  |  | 300 | 300 | -0.649995 | 0 |  | 0.08002 | 0.07922772 | 11.3 |  |  |  | 10288 | 70.4171 | 21.55445 | 69.9416 | -0.4755 | 70 | 35.25304 | 179.5621 | 188.8171 | 214.238 | 0 |  | 185.55 | 185.866
30.09.2012 14:07:33 | 02:51:30 | 10290 | 181.7492 | 0 |  | 1.56328e-05 |  |  | 63.12879 | -20.34924 | 0 |  | 0.15027 | 0.06059274 | 0 |  | 0.24072 | 0.236 | 188.85852 | 0 |  | 2.7947 | 2.540636 | 0 |  | 0.04281 | 0.03466397 | 7.67543 | 0.01255594 | 0 | -1.843184 | 4.49414 | -1.830628 |  |  | 301 | 300 | -0.699994 | 0 |  | 0.08002 | 0.07922772 | 11.3 |  |  |  | 10290 | 70.4171 | 21.55546 | 69.9414 | -0.4757 | 70 | 35.24758 | 177.8836 | 188.8171 | 214.2489 | 0 |  | 185.55 | 185.866
30.09.2012 14:07:35 | 02:51:32 | 10292 | 181.7495 | 0 |  | 1.94475e-05 |  |  | 63.12981 | -20.35289 | 0 |  | 0.15027 | 0.06059274 | 0 |  | 0.24072 | 0.236 | 188.85852 | 0 |  | 2.7947 | 2.540636 | 0 |  | 0.04281 | 0.03466397 | 7.675534 | 0.01561983 | 0 | -1.842291 | 4.49416 | -1.826671 |  |  | 299 | 300 | -0.699994 | 0 |  | 0.08002 | 0.07922772 | 11.3 |  |  |  | 10292 | 70.4268 | 21.55546 | 69.9416 | -0.4852 | 70 | 35.28245 | 174.883 | 188.8171 | 214.2494 | 0 |  | 185.55 | 185.866
30.09.2012 14:07:37 | 02:51:34 | 10294 | 181.7497 | 0 |  | 1.83255e-05 |  |  | 63.12981 | -20.35657 | 0 |  | 0.15027 | 0.06059274 | 0 |  | 0.24072 | 0.236 | 188.85852 | 0 |  | 2.7947 | 2.540636 | 0 |  | 0.04281 | 0.03466397 | 7.675379 | 0.01471866 | 0 | -1.865488 | 4.49414 | -1.850769 |  |  | 301 | 300 | -0.699994 | 0 |  | 0.08002 | 0.07922772 | 11.3 |  |  |  | 10294 | 70.4268 | 21.55485 | 69.9414 | -0.4854 | 70 | 35.27166 | 177.0237 | 188.8171 | 214.2498 | 0 |  | 185.55 | 185.866
30.09.2012 14:07:39 | 02:51:36 | 10296 | 181.7511 | 0 |  | 1.48848e-05 |  |  | 63.12941 | -20.36026 | 0 |  | 0.15027 | 0.06059274 | 0 |  | 0.24072 | 0.236 | 188.85852 | 0 |  | 2.7947 | 2.540636 | 0 |  | 0.04281 | 0.03466397 | 7.675482 | 0.01195516 | 0 | -1.848444 | 4.49412 | -1.836488 |  |  | 299 | 300 | -0.699994 | 0 |  | 0.08002 | 0.07922772 | 11.3 |  |  |  | 10296 | 70.4268 | 21.55485 | 69.9412 | -0.4856 | 70 | 35.26324 | 175.3445 | 188.8171 | 214.2523 | 0 |  | 185.55 | 185.866
30.09.2012 14:07:41 | 02:51:38 | 10298 | 181.75 | 0 |  | 1.35385e-05 |  |  | 63.12838 | -20.36392 | 0 |  | 0.15027 | 0.06059274 | 0 |  | 0.24072 | 0.236 | 188.85852 | 0 |  | 2.7947 | 2.540636 | 0 |  | 0.04281 | 0.03466397 | 7.675431 | 0.01087384 | 0 | -1.836392 | 4.49412 | -1.825518 |  |  | 300 | 300 | -0.649995 | 0 |  | 0.08002 | 0.07922772 | 11.3 |  |  |  | 10298 | 70.4268 | 21.55546 | 69.9412 | -0.4856 | 70 | 35.27071 | 174.2023 | 188.8171 | 214.2503 | 0 |  | 185.55 | 185.866
30.09.2012 14:07:43 | 02:51:40 | 10300 | 181.7594 | 0 |  | 9.64894e-06 |  |  | 63.12838 | -20.36757 | 0 |  | 0.15027 | 0.06059274 | 0 |  | 0.24072 | 0.236 | 188.85852 | 0 |  | 2.7947 | 2.540636 | 0 |  | 0.04281 | 0.03466397 | 7.675328 | 0.007749828 | 0 | -1.831143 | 4.49416 | -1.823393 |  |  | 300 | 300 | -0.649995 | 0 |  | 0.08002 | 0.07922772 | 11.3 |  |  |  | 10300 | 70.4171 | 21.55445 | 69.9416 | -0.4755 | 70 | 35.26478 | 176.7736 | 188.8171 | 214.2673 | 0 |  | 185.55 | 185.866
30.09.2012 14:07:45 | 02:51:42 | 10302 | 181.7594 | 0 |  | 1.06214e-05 |  |  | 63.12624 | -20.37122 | 0 |  | 0.15027 | 0.06059274 | 0 |  | 0.24072 | 0.236 | 188.85852 | 0 |  | 2.7947 | 2.540636 | 0 |  | 0.04281 | 0.03466397 | 7.674966 | 0.008530888 | 0 | -1.834372 | 4.49418 | -1.825841 |  |  | 300 | 300 | -0.649995 | 0 |  | 0.08002 | 0.07922772 | 11.3 |  |  |  | 10302 | 70.4074 | 21.55445 | 69.9418 | -0.4656 | 70 | 35.27711 | 180.2158 | 188.8171 | 214.2674 | 0 |  | 185.55 | 185.866
30.09.2012 14:07:47 | 02:51:44 | 10304 | 181.7608 | 0 |  | 8.60177e-06 |  |  | 63.12726 | -20.37489 | 0 |  | 0.15027 | 0.06059274 | 0 |  | 0.24072 | 0.236 | 188.85852 | 0 |  | 2.7947 | 2.540636 | 0 |  | 0.04281 | 0.03466397 | 7.674656 | 0.006908763 | 0 | -1.854464 | 4.49414 | -1.847556 |  |  | 301 | 300 | -0.699994 | 0 |  | 0.08002 | 0.07922772 | 11.3 |  |  |  | 10304 | 70.4074 | 21.55546 | 69.9414 | -0.466 | 70 | 35.27272 | 182.0584 | 188.8171 | 214.2699 | 0 |  | 185.55 | 185.866
30.09.2012 14:07:49 | 02:51:46 | 10306 | 181.7614 | 0 |  | 6.50743e-06 |  |  | 63.12675 | -20.37859 | 0 |  | 0.15027 | 0.06059274 | 0 |  | 0.24072 | 0.236 | 188.85852 | 0 |  | 2.7947 | 2.540636 | 0 |  | 0.04281 | 0.03466397 | 7.674863 | 0.005226633 | 0 | -1.85831 | 4.49416 | -1.853083 |  |  | 299 | 300 | -0.699994 | 0 |  | 0.08002 | 0.07922772 | 11.3 |  |  |  | 10306 | 70.4074 | 21.55546 | 69.9416 | -0.4658 | 70 | 35.29313 | 182.5005 | 188.8171 | 214.271 | 0 |  | 185.55 | 185.866
30.09.2012 14:07:51 | 02:51:48 | 10308 | 181.7616 | 0 |  | 8.15298e-06 |  |  | 63.1242 | -20.3823 | 0 |  | 0.15027 | 0.06059274 | 0 |  | 0.24072 | 0.236 | 188.85852 | 0 |  | 2.7947 | 2.540636 | 0 |  | 0.04281 | 0.03466397 | 7.675275 | 0.006548304 | 0 | -1.856367 | 4.49416 | -1.849819 |  |  | 300 | 300 | -0.649995 | 0 |  | 0.08002 | 0.07922772 | 11.3 |  |  |  | 10308 | 70.4171 | 21.55647 | 69.9416 | -0.4755 | 70 | 35.30487 | 179.2065 | 188.8171 | 214.2714 | 0 |  | 185.55 | 185.866
30.09.2012 14:07:53 | 02:51:50 | 10310 | 181.762 | 0 |  | 6.88142e-06 |  |  | 63.1242 | -20.38597 | 0 |  | 0.15027 | 0.06059274 | 0 |  | 0.24072 | 0.236 | 188.85852 | 0 |  | 2.7947 | 2.540636 | 0 |  | 0.04281 | 0.03466397 | 7.675895 | 0.005527014 | 0 | -1.832135 | 4.49418 | -1.826608 |  |  | 301 | 300 | -0.699994 | 0 |  | 0.08002 | 0.07922772 | 11.3 |  |  |  | 10310 | 70.4171 | 21.55647 | 69.9418 | -0.4753 | 70 | 35.31175 | 176.9289 | 188.8171 | 214.2721 | 0 |  | 185.55 | 185.866
30.09.2012 14:07:55 | 02:51:52 | 10312 | 181.7637 | 0 |  | 7.10581e-06 |  |  | 63.12317 | -20.38962 | 0 |  | 0.15027 | 0.06059274 | 0 |  | 0.24072 | 0.236 | 188.85852 | 0 |  | 2.7947 | 2.540636 | 0 |  | 0.04281 | 0.03466397 | 7.675791 | 0.005707239 | 0 | -1.830158 | 4.49414 | -1.82445 |  |  | 299 | 300 | -0.699994 | 0 |  | 0.08002 | 0.07922772 | 11.3 |  |  |  | 10312 | 70.4171 | 21.55647 | 69.9414 | -0.4757 | 70 | 35.33974 | 176.6123 | 188.8171 | 214.2751 | 0 |  | 185.55 | 185.866
30.09.2012 14:07:57 | 02:51:54 | 10314 | 181.7708 | 0 |  | 9.42455e-06 |  |  | 63.12215 | -20.39326 | 0 |  | 0.15027 | 0.06059274 | 0 |  | 0.24072 | 0.236 | 188.85852 | 0 |  | 2.7947 | 2.540636 | 0 |  | 0.04281 | 0.03466397 | 7.675018 | 0.007569603 | 0 | -1.815782 | 4.49418 | -1.808213 |  |  | 301 | 300 | -0.699994 | 0 |  | 0.08002 | 0.07922772 | 11.3 |  |  |  | 10314 | 70.4171 | 21.55748 | 69.9418 | -0.4753 | 70 | 35.33144 | 175.3413 | 188.8171 | 214.288 | 0 |  | 185.55 | 185.866
30.09.2012 14:07:59 | 02:51:56 | 10316 | 181.7696 | 0 |  | 1.34637e-05 |  |  | 63.12266 | -20.39688 | 0 |  | 0.15027 | 0.06059274 | 0 |  | 0.24072 | 0.236 | 188.85852 | 0 |  | 2.7947 | 2.540636 | 0 |  | 0.04281 | 0.03466397 | 7.675172 | 0.01081376 | 0 | -1.825245 | 4.49418 | -1.814431 |  |  | 299 | 300 | -0.699994 | 0 |  | 0.08002 | 0.07922772 | 11.3 |  |  |  | 10316 | 70.4171 | 21.55748 | 69.9418 | -0.4753 | 70 | 35.35563 | 176.2562 | 188.8171 | 214.2858 | 0 |  | 185.55 | 185.866
30.09.2012 14:08:01 | 02:51:58 | 10318 | 181.7707 | 0 |  | 1.73532e-05 |  |  | 63.12317 | -20.40052 | 0 |  | 0.15027 | 0.06059274 | 0 |  | 0.24072 | 0.236 | 188.85852 | 0 |  | 2.7947 | 2.540636 | 0 |  | 0.04281 | 0.03466397 | 7.674965 | 0.01393773 | 0 | -1.837876 | 4.4942 | -1.823938 |  |  | 300 | 300 | -0.649995 | 0 |  | 0.08002 | 0.07922772 | 11.3 |  |  |  | 10318 | 70.4171 | 21.55748 | 69.942 | -0.4751 | 70 | 35.38208 | 177.5372 | 188.8171 | 214.2878 | 0 |  | 185.55 | 185.866
30.09.2012 14:08:03 | 02:52:00 | 10320 | 181.776 | 0 |  | 1.78768e-05 |  |  | 63.12215 | -20.40414 | 0 |  | 0.15027 | 0.06059274 | 0 |  | 0.24072 | 0.236 | 188.85852 | 0 |  | 2.7947 | 2.540636 | 0 |  | 0.04281 | 0.03466397 | 7.675016 | 0.01435827 | 0 | -1.812338 | 4.49422 | -1.797979 |  |  | 301 | 300 | -0.699994 | 0 |  | 0.08002 | 0.07922772 | 11.3 |  |  |  | 10320 | 70.4074 | 21.55687 | 69.9422 | -0.4652 | 70 | 35.41494 | 178.1621 | 188.8171 | 214.2974 | 0 |  | 185.55 | 185.866
30.09.2012 14:08:05 | 02:52:02 | 10322 | 181.7811 | 0 |  | 2.00459e-05 |  |  | 63.12123 | -20.40775 | 0 |  | 0.15027 | 0.06059274 | 0 |  | 0.24072 | 0.236 | 188.85852 | 0 |  | 2.7947 | 2.540636 | 0 |  | 0.04281 | 0.03466397 | 7.674758 | 0.01610045 | 0 | -1.829135 | 4.49418 | -1.813035 |  |  | 299 | 300 | -0.699994 | 0 |  | 0.08002 | 0.07922772 | 11.3 |  |  |  | 10322 | 70.3978 | 21.55647 | 69.9418 | -0.456 | 70 | 35.44424 | 182.8139 | 188.8171 | 214.3065 | 0 |  | 185.55 | 185.866
30.09.2012 14:08:07 | 02:52:04 | 10324 | 181.7808 | 0 |  | 1.92979e-05 |  |  | 63.12062 | -20.4114 | 0 |  | 0.15027 | 0.06059274 | 0 |  | 0.24072 | 0.236 | 188.85852 | 0 |  | 2.7947 | 2.540636 | 0 |  | 0.04281 | 0.03466397 | 7.67481 | 0.01549967 | 0 | -1.848882 | 4.49418 | -1.833383 |  |  | 300 | 300 | -0.649995 | 0 |  | 0.08002 | 0.07922772 | 11.3 |  |  |  | 10324 | 70.3978 | 21.55838 | 69.9418 | -0.456 | 70 | 35.43332 | 184.7878 | 188.8171 | 214.306 | 0 |  | 185.55 | 185.866
30.09.2012 14:08:09 | 02:52:06 | 10326 | 181.7846 | 0 |  | 2.03451e-05 |  |  | 63.12317 | -20.41508 | 0 |  | 0.15027 | 0.06059274 | 0 |  | 0.24072 | 0.236 | 188.85852 | 0 |  | 2.7947 | 2.540636 | 0 |  | 0.04281 | 0.03466397 | 7.674656 | 0.01634076 | 0 | -1.863488 | 4.49418 | -1.847147 |  |  | 301 | 300 | -0.699994 | 0 |  | 0.08002 | 0.07922772 | 11.3 |  |  |  | 10326 | 70.4074 | 21.55838 | 69.9418 | -0.4656 | 70 | 35.451 | 183.051 | 188.8171 | 214.313 | 0 |  | 185.55 | 185.866
30.09.2012 14:08:11 | 02:52:08 | 10328 | 181.7857 | 0 |  | 1.48848e-05 |  |  | 63.12215 | -20.41878 | 0 |  | 0.15027 | 0.06059274 | 0 |  | 0.24072 | 0.236 | 188.85852 | 0 |  | 2.7947 | 2.540636 | 0 |  | 0.04281 | 0.03466397 | 7.674449 | 0.01195516 | 0 | -1.865053 | 4.49414 | -1.853097 |  |  | 299 | 300 | -0.699994 | 0 |  | 0.08002 | 0.07922772 | 11.3 |  |  |  | 10328 | 70.4074 | 21.55798 | 69.9414 | -0.466 | 70 | 35.42905 | 183.0728 | 188.8171 | 214.315 | 0 |  | 185.55 | 185.866
30.09.2012 14:08:13 | 02:52:10 | 10330 | 181.7918 | 0 |  | 9.05056e-06 |  |  | 63.12215 | -20.42244 | 0 |  | 0.15027 | 0.06059274 | 0 |  | 0.24072 | 0.236 | 188.85852 | 0 |  | 2.7947 | 2.540636 | 0 |  | 0.04281 | 0.03466397 | 7.676927 | 0.007269222 | 0 | -1.821358 | 4.49416 | -1.814089 |  |  | 301 | 300 | -0.699994 | 0 |  | 0.08002 | 0.07922772 | 11.3 |  |  |  | 10330 | 70.4074 | 21.55949 | 69.9416 | -0.4658 | 70 | 35.38576 | 178.8416 | 188.8171 | 214.326 | 0 |  | 185.55 | 185.866
30.09.2012 14:08:15 | 02:52:12 | 10332 | 181.7941 | 0 |  | 1.12197e-06 |  |  | 63.12062 | -20.4261 | 0 |  | 0.15027 | 0.06059274 | 0 |  | 0.24072 | 0.236 | 188.85852 | 0 |  | 2.7947 | 2.540636 | 0 |  | 0.04281 | 0.03466397 | 7.673831 | 0.000901143 | 0 | -1.838695 | 4.49414 | -1.837794 |  |  | 299 | 300 | -0.699994 | 0 |  | 0.08002 | 0.07922772 | 11.3 |  |  |  | 10332 | 70.4074 | 21.55838 | 69.9414 | -0.466 | 70 | 35.36773 | 180.4773 | 188.8171 | 214.3301 | 0 |  | 185.55 | 185.866
30.09.2012 14:08:17 | 02:52:14 | 10334 | 181.792 | 0 |  | -1.12197e-06 |  |  | 63.11959 | -20.42978 | 0 |  | 0.15027 | 0.06059274 | 0 |  | 0.24072 | 0.236 | 188.85852 | 0 |  | 2.7947 | 2.540636 | 0 |  | 0.04281 | 0.03466397 | 7.673882 | -0.000901143 | 0 | -1.841414 | 4.49416 | -1.842315 |  |  | 301 | 300 | -0.699994 | 0 |  | 0.08002 | 0.07922772 | 11.3 |  |  |  | 10334 | 70.4074 | 21.55899 | 69.9416 | -0.4658 | 70 | 35.29111 | 180.8107 | 188.8171 | 214.3264 | 0 |  | 185.55 | 185.866
30.09.2012 14:08:19 | 02:52:16 | 10336 | 181.7875 | 0 |  | -9.72374e-07 |  |  | 63.11959 | -20.43346 | 0 |  | 0.15027 | 0.06059274 | 0 |  | 0.24072 | 0.236 | 188.85852 | 0 |  | 2.7947 | 2.540636 | 0 |  | 0.04281 | 0.03466397 | 7.674037 | -0.0007809906 | 0 | -1.838281 | 4.49416 | -1.839062 |  |  | 299 | 300 | -0.699994 | 0 |  | 0.08002 | 0.07922772 | 11.3 |  |  |  | 10336 | 70.4171 | 21.55949 | 69.9416 | -0.4755 | 70 | 35.2388 | 177.4353 | 188.8171 | 214.3182 | 0 |  | 185.55 | 185.866
30.09.2012 14:08:21 | 02:52:18 | 10338 | 181.7869 | 0 |  | -8.90096e-06 |  |  | 63.11959 | -20.43713 | 0 |  | 0.15027 | 0.06059274 | 0 |  | 0.24072 | 0.236 | 188.85852 | 0 |  | 2.7947 | 2.540636 | 0 |  | 0.04281 | 0.03466397 | 7.674037 | -0.007149066 | 0 | -1.823702 | 4.49412 | -1.830851 |  |  | 300 | 300 | -0.649995 | 0 |  | 0.08002 | 0.07922772 | 11.3 |  |  |  | 10338 | 70.4171 | 21.55949 | 69.9412 | -0.4759 | 70 | 35.2611 | 175.9052 | 188.8171 | 214.317 | 0 |  | 185.55 | 185.866
30.09.2012 14:08:23 | 02:52:20 | 10340 | 181.7871 | 0 |  | -8.82617e-06 |  |  | 63.11755 | -20.4408 | 0 |  | 0.15027 | 0.06059274 | 0 |  | 0.24072 | 0.236 | 188.85852 | 0 |  | 2.7947 | 2.540636 | 0 |  | 0.04281 | 0.03466397 | 7.674089 | -0.007088997 | 0 | -1.833856 | 4.49418 | -1.840945 |  |  | 301 | 300 | -0.699994 | 0 |  | 0.08002 | 0.07922772 | 11.3 |  |  |  | 10340 | 70.4171 | 21.55899 | 69.9418 | -0.4753 | 70 | 35.22374 | 177.0707 | 188.8171 | 214.3174 | 0 |  | 185.55 | 185.866
30.09.2012 14:08:25 | 02:52:22 | 10342 | 181.7864 | 0 |  | -1.4436e-05 |  |  | 63.109375 | -20.44449 | 0 |  | 0.15027 | 0.06059274 | 0 |  | 0.24072 | 0.236 | 188.85852 | 0 |  | 2.7947 | 2.540636 | 0 |  | 0.04281 | 0.03466397 | 7.674294 | -0.0115947 | 0 | -1.838905 | 4.49412 | -1.850499 |  |  | 299 | 300 | -0.699994 | 0 |  | 0.08002 | 0.07922772 | 11.3 |  |  |  | 10342 | 70.4171 | 21.55899 | 69.9412 | -0.4759 | 70 | 35.18496 | 177.372 | 188.8171 | 214.3162 | 0 |  | 185.55 | 185.866
30.09.2012 14:08:27 | 02:52:24 | 10344 | 181.7834 | 0 |  | -1.56328e-05 |  |  | 63.1012 | -20.44819 | 0 |  | 0.15027 | 0.06059274 | 0 |  | 0.24072 | 0.236 | 188.85852 | 0 |  | 2.7947 | 2.540636 | 0 |  | 0.04281 | 0.03466397 | 7.674192 | -0.01255594 | 0 | -1.840597 | 4.49414 | -1.853153 |  |  | 300 | 300 | -0.649995 | 0 |  | 0.08002 | 0.07922772 | 11.3 |  |  |  | 10344 | 70.4171 | 21.56 | 69.9414 | -0.4757 | 70 | 35.16396 | 177.6005 | 188.8171 | 214.3107 | 0 |  | 185.55 | 185.866
30.09.2012 14:08:29 | 02:52:26 | 10346 | 181.7868 | 0 |  | -2.01207e-05 |  |  | 63.09916 | -20.45192 | 0 |  | 0.15027 | 0.06059274 | 0 |  | 0.24072 | 0.236 | 188.85852 | 0 |  | 2.7947 | 2.540636 | 0 |  | 0.04281 | 0.03466397 | 7.67445 | -0.01616053 | 0 | -1.856163 | 4.49414 | -1.872324 |  |  | 300 | 300 | -0.649995 | 0 |  | 0.08002 | 0.07922772 | 11.3 |  |  |  | 10346 | 70.4171 | 21.5605 | 69.9414 | -0.4757 | 70 | 35.09588 | 179.0991 | 188.8171 | 214.3169 | 0 |  | 185.55 | 185.866
30.09.2012 14:08:31 | 02:52:28 | 10348 | 181.782 | 0 |  | -2.02703e-05 |  |  | 63.09865 | -20.45567 | 0 |  | 0.15027 | 0.06059274 | 0 |  | 0.24072 | 0.236 | 188.85852 | 0 |  | 2.7947 | 2.540636 | 0 |  | 0.04281 | 0.03466397 | 7.674656 | -0.01628068 | 0 | -1.86055 | 4.49414 | -1.876831 |  |  | 301 | 300 | -0.699994 | 0 |  | 0.08002 | 0.07922772 | 11.3 |  |  |  | 10348 | 70.4171 | 21.56101 | 69.9414 | -0.4757 | 70 | 35.07263 | 179.5273 | 188.8171 | 214.3082 | 0 |  | 185.55 | 185.866
30.09.2012 14:08:33 | 02:52:30 | 10350 | 181.7873 | 0 |  | -2.25142e-05 |  |  | 63.09865 | -20.45942 | 0 |  | 0.15027 | 0.06059274 | 0 |  | 0.24072 | 0.236 | 188.85852 | 0 |  | 2.7947 | 2.540636 | 0 |  | 0.04281 | 0.03466397 | 7.674966 | -0.01808294 | 0 | -1.851552 | 4.49412 | -1.869635 |  |  | 299 | 300 | -0.699994 | 0 |  | 0.08002 | 0.07922772 | 11.3 |  |  |  | 10350 | 70.4268 | 21.5605 | 69.9412 | -0.4856 | 70 | 35.08532 | 175.6044 | 188.8171 | 214.3178 | 0 |  | 185.55 | 185.866
30.09.2012 14:08:35 | 02:52:32 | 10352 | 181.7876 | 0 |  | -2.08687e-05 |  |  | 63.10069 | -20.46315 | 0 |  | 0.15027 | 0.06059274 | 0 |  | 0.24072 | 0.236 | 188.85852 | 0 |  | 2.7947 | 2.540636 | 0 |  | 0.04281 | 0.03466397 | 7.675121 | -0.01676131 | 0 | -1.850251 | 4.49412 | -1.867012 |  |  | 300 | 300 | -0.649995 | 0 |  | 0.08002 | 0.07922772 | 11.3 |  |  |  | 10352 | 70.4268 | 21.55949 | 69.9412 | -0.4856 | 70 | 35.08746 | 175.4806 | 188.8171 | 214.3184 | 0 |  | 185.55 | 185.866
30.09.2012 14:08:37 | 02:52:34 | 10354 | 181.7879 | 0 |  | -1.92979e-05 |  |  | 63.10324 | -20.46687 | 0 |  | 0.15027 | 0.06059274 | 0 |  | 0.24072 | 0.236 | 188.85852 | 0 |  | 2.7947 | 2.540636 | 0 |  | 0.04281 | 0.03466397 | 7.674812 | -0.01549967 | 0 | -1.83718 | 4.4941 | -1.85268 |  |  | 300 | 300 | -0.649995 | 0 |  | 0.08002 | 0.07922772 | 11.3 |  |  |  | 10354 | 70.4268 | 21.56 | 69.941 | -0.4858 | 70 | 35.07322 | 174.1807 | 188.8171 | 214.3189 | 0 |  | 185.55 | 185.866
30.09.2012 14:08:39 | 02:52:36 | 10356 | 181.7909 | 0 |  | -1.98963e-05 |  |  | 63.1058 | -20.47057 | 0 |  | 0.15027 | 0.06059274 | 0 |  | 0.24072 | 0.236 | 188.85852 | 0 |  | 2.7947 | 2.540636 | 0 |  | 0.04281 | 0.03466397 | 7.674864 | -0.0159803 | 0 | -1.829817 | 4.4941 | -1.845798 |  |  | 301 | 300 | -0.699994 | 0 |  | 0.08002 | 0.07922772 | 11.3 |  |  |  | 10356 | 70.4268 | 21.56 | 69.941 | -0.4858 | 70 | 35.0871 | 173.4797 | 188.8171 | 214.3244 | 0 |  | 185.55 | 185.866
30.09.2012 14:08:41 | 02:52:38 | 10358 | 181.7908 | 0 |  | -1.75776e-05 |  |  | 63.1058 | -20.47426 | 0 |  | 0.15027 | 0.06059274 | 0 |  | 0.24072 | 0.236 | 188.85852 | 0 |  | 2.7947 | 2.540636 | 0 |  | 0.04281 | 0.03466397 | 7.674967 | -0.01411796 | 0 | -1.827775 | 4.49412 | -1.841893 |  |  | 299 | 300 | -0.699994 | 0 |  | 0.08002 | 0.07922772 | 11.3 |  |  |  | 10358 | 70.4171 | 21.56 | 69.9412 | -0.4759 | 70 | 35.07785 | 176.2943 | 188.8171 | 214.3242 | 0 |  | 185.55 | 185.866
30.09.2012 14:08:43 | 02:52:40 | 10360 | 181.7922 | 0 |  | -1.30897e-05 |  |  | 63.10631 | -20.47797 | 0 |  | 0.15027 | 0.06059274 | 0 |  | 0.24072 | 0.236 | 188.85852 | 0 |  | 2.7947 | 2.540636 | 0 |  | 0.04281 | 0.03466397 | 7.67507 | -0.01051338 | 0 | -1.858993 | 4.49414 | -1.869506 |  |  | 301 | 300 | -0.699994 | 0 |  | 0.08002 | 0.07922772 | 11.3 |  |  |  | 10360 | 70.4171 | 21.56101 | 69.9414 | -0.4757 | 70 | 35.09481 | 179.3668 | 188.8171 | 214.3268 | 0 |  | 185.55 | 185.866
30.09.2012 14:08:45 | 02:52:42 | 10362 | 181.7881 | 0 |  | -1.36881e-05 |  |  | 63.10785 | -20.48172 | 0 |  | 0.15027 | 0.06059274 | 0 |  | 0.24072 | 0.236 | 188.85852 | 0 |  | 2.7947 | 2.540636 | 0 |  | 0.04281 | 0.03466397 | 7.675018 | -0.010994 | 0 | -1.869849 | 4.49412 | -1.880843 |  |  | 299 | 300 | -0.699994 | 0 |  | 0.08002 | 0.07922772 | 11.3 |  |  |  | 10362 | 70.4074 | 21.5605 | 69.9412 | -0.4662 | 70 | 35.08888 | 183.4757 | 188.8171 | 214.3192 | 0 |  | 185.55 | 185.866
30.09.2012 14:08:47 | 02:52:44 | 10364 | 181.7869 | 0 |  | -1.18929e-05 |  |  | 63.10836 | -20.48548 | 0 |  | 0.15027 | 0.06059274 | 0 |  | 0.24072 | 0.236 | 188.85852 | 0 |  | 2.7947 | 2.540636 | 0 |  | 0.04281 | 0.03466397 | 7.675018 | -0.00955213 | 0 | -1.870567 | 4.49412 | -1.88012 |  |  | 300 | 300 | -0.649995 | 0 |  | 0.08002 | 0.07922772 | 11.3 |  |  |  | 10364 | 70.4074 | 21.56192 | 69.9412 | -0.4662 | 70 | 35.08876 | 183.5474 | 188.8171 | 214.3172 | 0 |  | 185.55 | 185.866
30.09.2012 14:08:49 | 02:52:46 | 10366 | 181.7861 | 0 |  | -1.02474e-05 |  |  | 63.10887 | -20.48925 | 0 |  | 0.15027 | 0.06059274 | 0 |  | 0.24072 | 0.236 | 188.85852 | 0 |  | 2.7947 | 2.540636 | 0 |  | 0.04281 | 0.03466397 | 7.675121 | -0.008230499 | 0 | -1.879679 | 4.49414 | -1.88791 |  |  | 300 | 300 | -0.649995 | 0 |  | 0.08002 | 0.07922772 | 11.3 |  |  |  | 10366 | 70.4074 | 21.56303 | 69.9414 | -0.466 | 70 | 35.09896 | 184.5081 | 188.8171 | 214.3157 | 0 |  | 185.55 | 185.866
30.09.2012 14:08:51 | 02:52:48 | 10368 | 181.7884 | 0 |  | -8.45218e-06 |  |  | 63.1104 | -20.493 | 0 |  | 0.15027 | 0.06059274 | 0 |  | 0.24072 | 0.236 | 188.85852 | 0 |  | 2.7947 | 2.540636 | 0 |  | 0.04281 | 0.03466397 | 7.675069 | -0.006788616 | 0 | -1.858807 | 4.49412 | -1.865595 |  |  | 300 | 300 | -0.649995 | 0 |  | 0.08002 | 0.07922772 | 11.3 |  |  |  | 10368 | 70.4074 | 21.56151 | 69.9412 | -0.4662 | 70 | 35.10003 | 182.3919 | 188.8171 | 214.3198 | 0 |  | 185.55 | 185.866
30.09.2012 14:08:53 | 02:52:50 | 10370 | 181.7894 | 0 |  | -3.9643e-06 |  |  | 63.11244 | -20.49672 | 0 |  | 0.15027 | 0.06059274 | 0 |  | 0.24072 | 0.236 | 188.85852 | 0 |  | 2.7947 | 2.540636 | 0 |  | 0.04281 | 0.03466397 | 7.675276 | -0.003184043 | 0 | -1.853352 | 4.49414 | -1.856536 |  |  | 300 | 300 | -0.649995 | 0 |  | 0.08002 | 0.07922772 | 11.3 |  |  |  | 10370 | 70.4171 | 21.56192 | 69.9414 | -0.4757 | 70 | 35.12505 | 178.8253 | 188.8171 | 214.3216 | 0 |  | 185.55 | 185.866
30.09.2012 14:08:55 | 02:52:52 | 10372 | 181.7937 | 0 |  | -8.00339e-06 |  |  | 63.11091 | -20.50044 | 0 |  | 0.15027 | 0.06059274 | 0 |  | 0.24072 | 0.236 | 188.85852 | 0 |  | 2.7947 | 2.540636 | 0 |  | 0.04281 | 0.03466397 | 7.675121 | -0.006428157 | 0 | -1.847753 | 4.4941 | -1.854181 |  |  | 300 | 300 | -0.649995 | 0 |  | 0.08002 | 0.07922772 | 11.3 |  |  |  | 10372 | 70.4171 | 21.56252 | 69.941 | -0.4761 | 70 | 35.12458 | 178.1559 | 188.8171 | 214.3295 | 0 |  | 185.55 | 185.866
30.09.2012 14:08:57 | 02:52:54 | 10374 | 181.7907 | 0 |  | -8.22778e-07 |  |  | 63.1104 | -20.50411 | 0 |  | 0.15027 | 0.06059274 | 0 |  | 0.24072 | 0.236 | 188.85852 | 0 |  | 2.7947 | 2.540636 | 0 |  | 0.04281 | 0.03466397 | 7.67476 | -0.0006608382 | 0 | -1.817672 | 4.49414 | -1.818333 |  |  | 300 | 300 | -0.649995 | 0 |  | 0.08002 | 0.07922772 | 11.3 |  |  |  | 10374 | 70.4171 | 21.56252 | 69.9414 | -0.4757 | 70 | 35.13016 | 175.3814 | 188.8171 | 214.324 | 0 |  | 185.55 | 185.866
30.09.2012 14:08:59 | 02:52:56 | 10376 | 181.7893 | 0 |  | 3.7399e-07 |  |  | 63.10887 | -20.50774 | 0 |  | 0.15027 | 0.06059274 | 0 |  | 0.24072 | 0.236 | 188.85852 | 0 |  | 2.7947 | 2.540636 | 0 |  | 0.04281 | 0.03466397 | 7.674502 | 0.000300381 | 0 | -1.817503 | 4.49414 | -1.817203 |  |  | 300 | 300 | -0.649995 | 0 |  | 0.08002 | 0.07922772 | 11.3 |  |  |  | 10376 | 70.4268 | 21.56303 | 69.9414 | -0.4854 | 70 | 35.14996 | 172.4327 | 188.8171 | 214.3214 | 0 |  | 185.55 | 185.866
30.09.2012 14:09:01 | 02:52:58 | 10378 | 181.7892 | 0 |  | 1.42117e-06 |  |  | 63.10887 | -20.51139 | 0 |  | 0.15027 | 0.06059274 | 0 |  | 0.24072 | 0.236 | 188.85852 | 0 |  | 2.7947 | 2.540636 | 0 |  | 0.04281 | 0.03466397 | 7.674605 | 0.001141454 | 0 | -1.827189 | 4.49412 | -1.826047 |  |  | 300 | 300 | -0.649995 | 0 |  | 0.08002 | 0.07922772 | 11.3 |  |  |  | 10378 | 70.4268 | 21.56404 | 69.9412 | -0.4856 | 70 | 35.13988 | 173.2919 | 188.8171 | 214.3212 | 0 |  | 185.55 | 185.866
30.09.2012 14:09:03 | 02:53:00 | 10380 | 181.787 | 0 |  | 4.41308e-06 |  |  | 63.109375 | -20.51503 | 0 |  | 0.15027 | 0.06059274 | 0 |  | 0.24072 | 0.236 | 188.85852 | 0 |  | 2.7947 | 2.540636 | 0 |  | 0.04281 | 0.03466397 | 7.674863 | 0.003544494 | 0 | -1.823669 | 4.49414 | -1.820124 |  |  | 300 | 300 | -0.649995 | 0 |  | 0.08002 | 0.07922772 | 11.3 |  |  |  | 10380 | 70.4171 | 21.56353 | 69.9414 | -0.4757 | 70 | 35.17226 | 175.9636 | 188.8171 | 214.3172 | 0 |  | 185.55 | 185.866
30.09.2012 14:09:05 | 02:53:02 | 10382 | 181.7895 | 0 |  | 1.64556e-06 |  |  | 63.11398 | -20.51867 | 0 |  | 0.15027 | 0.06059274 | 0 |  | 0.24072 | 0.236 | 188.85852 | 0 |  | 2.7947 | 2.540636 | 0 |  | 0.04281 | 0.03466397 | 7.675224 | 0.00132168 | 0 | -1.822834 | 4.49408 | -1.821513 |  |  | 300 | 300 | -0.649995 | 0 |  | 0.08002 | 0.07922772 | 11.3 |  |  |  | 10382 | 70.4171 | 21.56353 | 69.9408 | -0.4763 | 70 | 35.18223 | 175.6958 | 188.8171 | 214.3218 | 0 |  | 185.55 | 185.866
30.09.2012 14:09:07 | 02:53:04 | 10384 | 181.7869 | 0 |  | -6.50743e-06 |  |  | 63.11449 | -20.52233 | 0 |  | 0.15027 | 0.06059274 | 0 |  | 0.24072 | 0.236 | 188.85852 | 0 |  | 2.7947 | 2.540636 | 0 |  | 0.04281 | 0.03466397 | 7.675174 | -0.005226633 | 0 | -1.831128 | 4.49404 | -1.836354 |  |  | 300 | 300 | -0.649995 | 0 |  | 0.08002 | 0.07922772 | 11.3 |  |  |  | 10384 | 70.4171 | 21.56454 | 69.9404 | -0.4767 | 70 | 35.21401 | 176.374 | 188.8171 | 214.3171 | 0 |  | 185.55 | 185.866
30.09.2012 14:09:09 | 02:53:06 | 10386 | 181.7863 | 0 |  | -1.94475e-05 |  |  | 63.11755 | -20.52605 | 0 |  | 0.15027 | 0.06059274 | 0 |  | 0.24072 | 0.236 | 188.85852 | 0 |  | 2.7947 | 2.540636 | 0 |  | 0.04281 | 0.03466397 | 7.675278 | -0.01561983 | 0 | -1.864254 | 4.49398 | -1.879874 |  |  | 300 | 300 | -0.649995 | 0 |  | 0.08002 | 0.07922772 | 11.3 |  |  |  | 10386 | 70.4171 | 21.56454 | 69.9398 | -0.4773 | 70 | 35.21354 | 179.3769 | 188.8171 | 214.3161 | 0 |  | 185.55 | 185.866
30.09.2012 14:09:11 | 02:53:08 | 10388 | 181.7881 | 0 |  | -3.32103e-05 |  |  | 63.11806 | -20.52982 | 0 |  | 0.15027 | 0.06059274 | 0 |  | 0.24072 | 0.236 | 188.85852 | 0 |  | 2.7947 | 2.540636 | 0 |  | 0.04281 | 0.03466397 | 7.675124 | -0.02667382 | 0 | -1.868636 | 4.49398 | -1.895309 |  |  | 300 | 300 | -0.649995 | 0 |  | 0.08002 | 0.07922772 | 11.3 |  |  |  | 10388 | 70.4171 | 21.56454 | 69.9398 | -0.4773 | 70 | 35.21793 | 179.7967 | 188.8171 | 214.3193 | 0 |  | 185.55 | 185.866
30.09.2012 14:09:13 | 02:53:10 | 10390 | 181.7848 | 0 |  | -5.12367e-05 |  |  | 63.11755 | -20.53365 | 0 |  | 0.15027 | 0.06059274 | 0 |  | 0.24072 | 0.236 | 188.85852 | 0 |  | 2.7947 | 2.540636 | 0 |  | 0.04281 | 0.03466397 | 7.675279 | -0.04115225 | 0 | -1.892803 | 4.49392 | -1.933956 |  |  | 300 | 300 | -0.649995 | 0 |  | 0.08002 | 0.07922772 | 11.3 |  |  |  | 10390 | 70.4171 | 21.56252 | 69.9392 | -0.4779 | 70 | 35.2426 | 181.9345 | 188.8171 | 214.3132 | 0 |  | 185.55 | 185.866
30.09.2012 14:09:15 | 02:53:12 | 10392 | 181.7798 | 0 |  | -6.04368e-05 |  |  | 63.11806 | -20.53751 | 0 |  | 0.15027 | 0.06059274 | 0 |  | 0.24072 | 0.236 | 188.85852 | 0 |  | 2.7947 | 2.540636 | 0 |  | 0.04281 | 0.03466397 | 7.67528 | -0.04854158 | 0 | -1.871675 | 4.49396 | -1.920217 |  |  | 300 | 300 | -0.649995 | 0 |  | 0.08002 | 0.07922772 | 11.3 |  |  |  | 10392 | 70.4171 | 21.56404 | 69.9396 | -0.4775 | 70 | 35.22493 | 180.0344 | 188.8171 | 214.3042 | 0 |  | 185.55 | 185.866
30.09.2012 14:09:17 | 02:53:14 | 10394 | 181.7823 | 0 |  | -6.38775e-05 |  |  | 63.11653 | -20.54134 | 0 |  | 0.15027 | 0.06059274 | 0 |  | 0.24072 | 0.236 | 188.85852 | 0 |  | 2.7947 | 2.540636 | 0 |  | 0.04281 | 0.03466397 | 7.675279 | -0.05130508 | 0 | -1.866003 | 4.49398 | -1.917308 |  |  | 301 | 300 | -0.699994 | 0 |  | 0.08002 | 0.07922772 | 11.3 |  |  |  | 10394 | 70.4268 | 21.56494 | 69.9398 | -0.487 | 70 | 35.22409 | 176.5536 | 188.8171 | 214.3088 | 0 |  | 185.55 | 185.866
30.09.2012 14:09:19 | 02:53:16 | 10396 | 181.7812 | 0 |  | -6.97118e-05 |  |  | 63.12011 | -20.54517 | 0 |  | 0.15027 | 0.06059274 | 0 |  | 0.24072 | 0.236 | 188.85852 | 0 |  | 2.7947 | 2.540636 | 0 |  | 0.04281 | 0.03466397 | 7.675279 | -0.05599107 | 0 | -1.852146 | 4.49396 | -1.908137 |  |  | 299 | 300 | -0.699994 | 0 |  | 0.08002 | 0.07922772 | 11.3 |  |  |  | 10396 | 70.4268 | 21.56494 | 69.9396 | -0.4872 | 70 | 35.19242 | 175.1834 | 188.8171 | 214.3068 | 0 |  | 185.55 | 185.866
30.09.2012 14:09:21 | 02:53:18 | 10398 | 181.7797 | 0 |  | -7.33021e-05 |  |  | 63.11806 | -20.54901 | 0 |  | 0.15027 | 0.06059274 | 0 |  | 0.24072 | 0.236 | 188.85852 | 0 |  | 2.7947 | 2.540636 | 0 |  | 0.04281 | 0.03466397 | 7.675279 | -0.05887473 | 0 | -1.868209 | 4.49396 | -1.927084 |  |  | 300 | 300 | -0.649995 | 0 |  | 0.08002 | 0.07922772 | 11.3 |  |  |  | 10398 | 70.4268 | 21.56555 | 69.9396 | -0.4872 | 70 | 35.16764 | 176.7041 | 188.8171 | 214.3041 | 0 |  | 185.55 | 185.866
30.09.2012 14:09:23 | 02:53:20 | 10400 | 181.7812 | 0 |  | -7.10581e-05 |  |  | 63.11806 | -20.55285 | 0 |  | 0.15027 | 0.06059274 | 0 |  | 0.24072 | 0.236 | 188.85852 | 0 |  | 2.7947 | 2.540636 | 0 |  | 0.04281 | 0.03466397 | 7.675279 | -0.05707239 | 0 | -1.860157 | 4.49398 | -1.91723 |  |  | 301 | 300 | -0.699994 | 0 |  | 0.08002 | 0.07922772 | 11.3 |  |  |  | 10400 | 70.4268 | 21.56605 | 69.9398 | -0.487 | 70 | 35.15803 | 176.0016 | 188.8171 | 214.3068 | 0 |  | 185.55 | 185.866
30.09.2012 14:09:25 | 02:53:22 | 10402 | 181.7839 | 0 |  | -6.8515e-05 |  |  | 63.11857 | -20.55669 | 0 |  | 0.15027 | 0.06059274 | 0 |  | 0.24072 | 0.236 | 188.85852 | 0 |  | 2.7947 | 2.540636 | 0 |  | 0.04281 | 0.03466397 | 7.67533 | -0.05502983 | 0 | -1.869923 | 4.49398 | -1.924953 |  |  | 300 | 300 | -0.749994 | 0 |  | 0.08002 | 0.07922772 | 11.3 |  |  |  | 10402 | 70.4268 | 21.56706 | 69.9398 | -0.487 | 70 | 35.12245 | 176.9229 | 188.8171 | 214.3117 | 0 |  | 185.55 | 185.866
30.09.2012 14:09:27 | 02:53:24 | 10404 | 181.7796 | 0 |  | -5.91652e-05 |  |  | 63.11704 | -20.56056 | 0 |  | 0.15027 | 0.06059274 | 0 |  | 0.24072 | 0.236 | 188.85852 | 0 |  | 2.7947 | 2.540636 | 0 |  | 0.04281 | 0.03466397 | 7.675176 | -0.04752026 | 0 | -1.893397 | 4.49402 | -1.940917 |  |  | 299 | 300 | -0.699994 | 0 |  | 0.08002 | 0.07922772 | 11.3 |  |  |  | 10404 | 70.4268 | 21.56605 | 69.9402 | -0.4866 | 70 | 35.13099 | 179.2716 | 188.8171 | 214.3038 | 0 |  | 185.55 | 185.866
30.09.2012 14:09:29 | 02:53:26 | 10406 | 181.78 | 0 |  | -5.38546e-05 |  |  | 63.11398 | -20.56443 | 0 |  | 0.15027 | 0.06059274 | 0 |  | 0.24072 | 0.236 | 188.85852 | 0 |  | 2.7947 | 2.540636 | 0 |  | 0.04281 | 0.03466397 | 7.675278 | -0.0432549 | 0 | -1.887988 | 4.494 | -1.931243 |  |  | 300 | 300 | -0.649995 | 0 |  | 0.08002 | 0.07922772 | 11.3 |  |  |  | 10406 | 70.4268 | 21.56656 | 69.94 | -0.4868 | 70 | 35.11011 | 178.6975 | 188.8171 | 214.3046 | 0 |  | 185.55 | 185.866
30.09.2012 14:09:31 | 02:53:28 | 10408 | 181.7765 | 0 |  | -3.83714e-05 |  |  | 63.11295 | -20.56826 | 0 |  | 0.15027 | 0.06059274 | 0 |  | 0.24072 | 0.236 | 188.85852 | 0 |  | 2.7947 | 2.540636 | 0 |  | 0.04281 | 0.03466397 | 7.67533 | -0.03081911 | 0 | -1.864002 | 4.49404 | -1.894821 |  |  | 301 | 300 | -0.699994 | 0 |  | 0.08002 | 0.07922772 | 11.3 |  |  |  | 10408 | 70.4268 | 21.56656 | 69.9404 | -0.4864 | 70 | 35.0992 | 176.5522 | 188.8171 | 214.2982 | 0 |  | 185.55 | 185.866
30.09.2012 14:09:33 | 02:53:30 | 10410 | 181.778 | 0 |  | -2.46086e-05 |  |  | 63.11244 | -20.57203 | 0 |  | 0.15027 | 0.06059274 | 0 |  | 0.24072 | 0.236 | 188.85852 | 0 |  | 2.7947 | 2.540636 | 0 |  | 0.04281 | 0.03466397 | 7.67471 | -0.01976512 | 0 | -1.860799 | 4.49402 | -1.880564 |  |  | 299 | 300 | -0.699994 | 0 |  | 0.08002 | 0.07922772 | 11.3 |  |  |  | 10410 | 70.4268 | 21.56706 | 69.9402 | -0.4866 | 70 | 35.06848 | 176.1866 | 188.8171 | 214.301 | 0 |  | 185.55 | 185.866
30.09.2012 14:09:35 | 02:53:32 | 10412 | 181.7716 | 0 |  | -1.36133e-05 |  |  | 63.11244 | -20.57577 | 0 |  | 0.15027 | 0.06059274 | 0 |  | 0.24072 | 0.236 | 188.85852 | 0 |  | 2.7947 | 2.540636 | 0 |  | 0.04281 | 0.03466397 | 7.67471 | -0.01093392 | 0 | -1.84754 | 4.494 | -1.858474 |  |  | 301 | 300 | -0.699994 | 0 |  | 0.08002 | 0.07922772 | 11.3 |  |  |  | 10412 | 70.4364 | 21.56757 | 69.94 | -0.4964 | 70 | 35.08852 | 172.0356 | 188.8171 | 214.2894 | 0 |  | 185.55 | 185.866
30.09.2012 14:09:37 | 02:53:34 | 10414 | 181.7707 | 0 |  | 1.49596e-06 |  |  | 63.11142 | -20.57947 | 0 |  | 0.15027 | 0.06059274 | 0 |  | 0.24072 | 0.236 | 188.85852 | 0 |  | 2.7947 | 2.540636 | 0 |  | 0.04281 | 0.03466397 | 7.674917 | 0.001201524 | 0 | -1.84514 | 4.494 | -1.843939 |  |  | 299 | 300 | -0.699994 | 0 |  | 0.08002 | 0.07922772 | 11.3 |  |  |  | 10414 | 70.4364 | 21.56757 | 69.94 | -0.4964 | 70 | 35.0839 | 171.813 | 188.8171 | 214.2877 | 0 |  | 185.55 | 185.866
30.09.2012 14:09:39 | 02:53:36 | 10416 | 181.77 | 0 |  | 1.36881e-05 |  |  | 63.11091 | -20.58315 | 0 |  | 0.15027 | 0.06059274 | 0 |  | 0.24072 | 0.236 | 188.85852 | 0 |  | 2.7947 | 2.540636 | 0 |  | 0.04281 | 0.03466397 | 7.674917 | 0.010994 | 0 | -1.848251 | 4.49402 | -1.837257 |  |  | 300 | 300 | -0.649995 | 0 |  | 0.08002 | 0.07922772 | 11.3 |  |  |  | 10416 | 70.4364 | 21.56757 | 69.9402 | -0.4962 | 70 | 35.07856 | 172.1616 | 188.8171 | 214.2864 | 0 |  | 185.55 | 185.866
30.09.2012 14:09:41 | 02:53:38 | 10418 | 181.769 | 0 |  | 1.98963e-05 |  |  | 63.10989 | -20.58682 | 0 |  | 0.15027 | 0.06059274 | 0 |  | 0.24072 | 0.236 | 188.85852 | 0 |  | 2.7947 | 2.540636 | 0 |  | 0.04281 | 0.03466397 | 7.674865 | 0.0159803 | 0 | -1.842404 | 4.494 | -1.826423 |  |  | 300 | 300 | -0.649995 | 0 |  | 0.08002 | 0.07922772 | 11.3 |  |  |  | 10418 | 70.4268 | 21.56706 | 69.94 | -0.4868 | 70 | 35.08829 | 174.3935 | 188.8171 | 214.2847 | 0 |  | 185.55 | 185.866
30.09.2012 14:09:43 | 02:53:40 | 10420 | 181.7675 | 0 |  | 2.2215e-05 |  |  | 63.10989 | -20.59049 | 0 |  | 0.15027 | 0.06059274 | 0 |  | 0.24072 | 0.236 | 188.85852 | 0 |  | 2.7947 | 2.540636 | 0 |  | 0.04281 | 0.03466397 | 7.675072 | 0.01784263 | 0 | -1.86352 | 4.49402 | -1.845677 |  |  | 301 | 300 | -0.699994 | 0 |  | 0.08002 | 0.07922772 | 11.3 |  |  |  | 10420 | 70.4171 | 21.56706 | 69.9402 | -0.4769 | 70 | 35.09196 | 179.4504 | 188.8171 | 214.282 | 0 |  | 185.55 | 185.866
30.09.2012 14:09:45 | 02:53:42 | 10422 | 181.7666 | 0 |  | 2.41598e-05 |  |  | 63.10989 | -20.59419 | 0 |  | 0.15027 | 0.06059274 | 0 |  | 0.24072 | 0.236 | 188.85852 | 0 |  | 2.7947 | 2.540636 | 0 |  | 0.04281 | 0.03466397 | 7.67502 | 0.01940465 | 0 | -1.875791 | 4.49402 | -1.856386 |  |  | 299 | 300 | -0.699994 | 0 |  | 0.08002 | 0.07922772 | 11.3 |  |  |  | 10422 | 70.4171 | 21.56706 | 69.9402 | -0.4769 | 70 | 35.08615 | 180.633 | 188.8171 | 214.2803 | 0 |  | 185.55 | 185.866
30.09.2012 14:09:47 | 02:53:44 | 10424 | 181.7633 | 0 |  | 1.86247e-05 |  |  | 63.11193 | -20.59793 | 0 |  | 0.15027 | 0.06059274 | 0 |  | 0.24072 | 0.236 | 188.85852 | 0 |  | 2.7947 | 2.540636 | 0 |  | 0.04281 | 0.03466397 | 7.675278 | 0.01495897 | 0 | -1.896971 | 4.49402 | -1.882012 |  |  | 300 | 300 | -0.649995 | 0 |  | 0.08002 | 0.07922772 | 11.3 |  |  |  | 10424 | 70.4171 | 21.56706 | 69.9402 | -0.4769 | 70 | 35.0973 | 182.6758 | 188.8171 | 214.2744 | 0 |  | 185.55 | 185.866
30.09.2012 14:09:49 | 02:53:46 | 10426 | 181.7614 | 0 |  | 1.47352e-05 |  |  | 63.11142 | -20.6017 | 0 |  | 0.15027 | 0.06059274 | 0 |  | 0.24072 | 0.236 | 188.85852 | 0 |  | 2.7947 | 2.540636 | 0 |  | 0.04281 | 0.03466397 | 7.675381 | 0.01183501 | 0 | -1.90382 | 4.494 | -1.891985 |  |  | 300 | 300 | -0.649995 | 0 |  | 0.08002 | 0.07922772 | 11.3 |  |  |  | 10426 | 70.4268 | 21.56858 | 69.94 | -0.4868 | 70 | 35.10643 | 180.2144 | 188.8171 | 214.271 | 0 |  | 185.55 | 185.866
30.09.2012 14:09:51 | 02:53:48 | 10428 | 181.7617 | 0 |  | 1.81012e-05 |  |  | 63.11091 | -20.60544 | 0 |  | 0.15027 | 0.06059274 | 0 |  | 0.24072 | 0.236 | 188.85852 | 0 |  | 2.7947 | 2.540636 | 0 |  | 0.04281 | 0.03466397 | 7.675433 | 0.01453851 | 0 | -1.862294 | 4.49406 | -1.847755 |  |  | 300 | 300 | -0.649995 | 0 |  | 0.08002 | 0.07922772 | 11.3 |  |  |  | 10428 | 70.4268 | 21.56757 | 69.9406 | -0.4862 | 70 | 35.13633 | 176.4654 | 188.8171 | 214.2715 | 0 |  | 185.55 | 185.866
30.09.2012 14:09:53 | 02:53:50 | 10430 | 181.7587 | 0 |  | 1.79516e-05 |  |  | 63.109375 | -20.60914 | 0 |  | 0.15027 | 0.06059274 | 0 |  | 0.24072 | 0.236 | 188.85852 | 0 |  | 2.7947 | 2.540636 | 0 |  | 0.04281 | 0.03466397 | 7.675277 | 0.01441835 | 0 | -1.860291 | 4.49406 | -1.845873 |  |  | 301 | 300 | -0.699994 | 0 |  | 0.08002 | 0.07922772 | 11.3 |  |  |  | 10430 | 70.4268 | 21.56757 | 69.9406 | -0.4862 | 70 | 35.13775 | 176.2787 | 188.8171 | 214.266 | 0 |  | 185.55 | 185.866
30.09.2012 14:09:55 | 02:53:52 | 10432 | 181.7568 | 0 |  | 1.7054e-05 |  |  | 63.10989 | -20.61282 | 0 |  | 0.15027 | 0.06059274 | 0 |  | 0.24072 | 0.236 | 188.85852 | 0 |  | 2.7947 | 2.540636 | 0 |  | 0.04281 | 0.03466397 | 7.675174 | 0.01369742 | 0 | -1.85491 | 4.49406 | -1.841212 |  |  | 300 | 300 | -0.749994 | 0 |  | 0.08002 | 0.07922772 | 11.3 |  |  |  | 10432 | 70.4268 | 21.56757 | 69.9406 | -0.4862 | 70 | 35.16325 | 175.7705 | 188.8171 | 214.2626 | 0 |  | 185.55 | 185.866
30.09.2012 14:09:57 | 02:53:54 | 10434 | 181.7587 | 0 |  | 1.88491e-05 |  |  | 63.10733 | -20.61651 | 0 |  | 0.15027 | 0.06059274 | 0 |  | 0.24072 | 0.236 | 188.85852 | 0 |  | 2.7947 | 2.540636 | 0 |  | 0.04281 | 0.03466397 | 7.675122 | 0.01513921 | 0 | -1.857742 | 4.49408 | -1.842603 |  |  | 299 | 300 | -0.699994 | 0 |  | 0.08002 | 0.07922772 | 11.3 |  |  |  | 10434 | 70.4268 | 21.56807 | 69.9408 | -0.486 | 70 | 35.21983 | 176.0977 | 188.8171 | 214.266 | 0 |  | 185.55 | 185.866
30.09.2012 14:09:59 | 02:53:56 | 10436 | 181.7605 | 0 |  | 1.97467e-05 |  |  | 63.10733 | -20.62022 | 0 |  | 0.15027 | 0.06059274 | 0 |  | 0.24072 | 0.236 | 188.85852 | 0 |  | 2.7947 | 2.540636 | 0 |  | 0.04281 | 0.03466397 | 7.675329 | 0.01586014 | 0 | -1.887659 | 4.49408 | -1.871799 |  |  | 300 | 300 | -0.649995 | 0 |  | 0.08002 | 0.07922772 | 11.3 |  |  |  | 10436 | 70.4268 | 21.56858 | 69.9408 | -0.486 | 70 | 35.24936 | 178.9319 | 188.8171 | 214.2692 | 0 |  | 185.55 | 185.866
30.09.2012 14:10:01 | 02:53:58 | 10438 | 181.7564 | 0 |  | 2.22898e-05 |  |  | 63.10682 | -20.62397 | 0 |  | 0.15027 | 0.06059274 | 0 |  | 0.24072 | 0.236 | 188.85852 | 0 |  | 2.7947 | 2.540636 | 0 |  | 0.04281 | 0.03466397 | 7.675329 | 0.0179027 | 0 | -1.889338 | 4.49406 | -1.871435 |  |  | 301 | 300 | -0.699994 | 0 |  | 0.08002 | 0.07922772 | 11.3 |  |  |  | 10438 | 70.4268 | 21.56908 | 69.9406 | -0.4862 | 70 | 35.31234 | 179.0333 | 188.8171 | 214.2618 | 0 |  | 185.55 | 185.866
30.09.2012 14:10:03 | 02:54:00 | 10440 | 181.7568 | 0 |  | 2.36362e-05 |  |  | 63.10631 | -20.62769 | 0 |  | 0.15027 | 0.06059274 | 0 |  | 0.24072 | 0.236 | 188.85852 | 0 |  | 2.7947 | 2.540636 | 0 |  | 0.04281 | 0.03466397 | 7.675535 | 0.01898411 | 0 | -1.874056 | 4.49408 | -1.855072 |  |  | 299 | 300 | -0.699994 | 0 |  | 0.08002 | 0.07922772 | 11.3 |  |  |  | 10440 | 70.4171 | 21.56807 | 69.9408 | -0.4763 | 70 | 35.32906 | 180.6653 | 188.8171 | 214.2626 | 0 |  | 185.55 | 185.866
30.09.2012 14:10:05 | 02:54:02 | 10442 | 181.7581 | 0 |  | 2.81241e-05 |  |  | 63.10631 | -20.63142 | 0 |  | 0.15027 | 0.06059274 | 0 |  | 0.24072 | 0.236 | 188.85852 | 0 |  | 2.7947 | 2.540636 | 0 |  | 0.04281 | 0.03466397 | 7.675122 | 0.02258869 | 0 | -1.895321 | 4.49408 | -1.872732 |  |  | 301 | 300 | -0.699994 | 0 |  | 0.08002 | 0.07922772 | 11.3 |  |  |  | 10442 | 70.4171 | 21.57009 | 69.9408 | -0.4763 | 70 | 35.35314 | 182.714 | 188.8171 | 214.2649 | 0 |  | 185.55 | 185.866
30.09.2012 14:10:07 | 02:54:04 | 10444 | 181.7576 | 0 |  | 2.82737e-05 |  |  | 63.10733 | -20.63515 | 0 |  | 0.15027 | 0.06059274 | 0 |  | 0.24072 | 0.236 | 188.85852 | 0 |  | 2.7947 | 2.540636 | 0 |  | 0.04281 | 0.03466397 | 7.675122 | 0.02270885 | 0 | -1.879176 | 4.49406 | -1.856467 |  |  | 299 | 300 | -0.699994 | 0 |  | 0.08002 | 0.07922772 | 11.3 |  |  |  | 10444 | 70.4171 | 21.56908 | 69.9406 | -0.4765 | 70 | 35.37983 | 181.0946 | 188.8171 | 214.2641 | 0 |  | 185.55 | 185.866
30.09.2012 14:10:09 | 02:54:06 | 10446 | 181.7533 | 0 |  | 2.52818e-05 |  |  | 63.10785 | -20.63886 | 0 |  | 0.15027 | 0.06059274 | 0 |  | 0.24072 | 0.236 | 188.85852 | 0 |  | 2.7947 | 2.540636 | 0 |  | 0.04281 | 0.03466397 | 7.674761 | 0.02030582 | 0 | -1.874252 | 4.49406 | -1.853946 |  |  | 300 | 300 | -0.649995 | 0 |  | 0.08002 | 0.07922772 | 11.3 |  |  |  | 10446 | 70.4268 | 21.56959 | 69.9406 | -0.4862 | 70 | 35.40035 | 177.6069 | 188.8171 | 214.2562 | 0 |  | 185.55 | 185.866
30.09.2012 14:10:11 | 02:54:08 | 10448 | 181.7559 | 0 |  | 2.13923e-05 |  |  | 63.10785 | -20.64256 | 0 |  | 0.15027 | 0.06059274 | 0 |  | 0.24072 | 0.236 | 188.85852 | 0 |  | 2.7947 | 2.540636 | 0 |  | 0.04281 | 0.03466397 | 7.674245 | 0.01718185 | 0 | -1.86588 | 4.49406 | -1.848698 |  |  | 301 | 300 | -0.699994 | 0 |  | 0.08002 | 0.07922772 | 11.3 |  |  |  | 10448 | 70.4268 | 21.57009 | 69.9406 | -0.4862 | 70 | 35.4421 | 176.8109 | 188.8171 | 214.261 | 0 |  | 185.55 | 185.866
30.09.2012 14:10:13 | 02:54:10 | 10450 | 181.7581 | 0 |  | 1.98963e-05 |  |  | 63.10785 | -20.64626 | 0 |  | 0.15027 | 0.06059274 | 0 |  | 0.24072 | 0.236 | 188.85852 | 0 |  | 2.7947 | 2.540636 | 0 |  | 0.04281 | 0.03466397 | 7.673884 | 0.0159803 | 0 | -1.862397 | 4.49406 | -1.846417 |  |  | 299 | 300 | -0.699994 | 0 |  | 0.08002 | 0.07922772 | 11.3 |  |  |  | 10450 | 70.4268 | 21.56959 | 69.9406 | -0.4862 | 70 | 35.42609 | 176.4788 | 188.8171 | 214.2649 | 0 |  | 185.55 | 185.866
30.09.2012 14:10:15 | 02:54:12 | 10452 | 181.7517 | 0 |  | 2.10183e-05 |  |  | 63.10785 | -20.64994 | 0 |  | 0.15027 | 0.06059274 | 0 |  | 0.24072 | 0.236 | 188.85852 | 0 |  | 2.7947 | 2.540636 | 0 |  | 0.04281 | 0.03466397 | 7.673781 | 0.01688146 | 0 | -1.849058 | 4.49412 | -1.832176 |  |  | 300 | 300 | -0.649995 | 0 |  | 0.08002 | 0.07922772 | 11.3 |  |  |  | 10452 | 70.4268 | 21.57059 | 69.9412 | -0.4856 | 70 | 35.44234 | 175.4021 | 188.8171 | 214.2534 | 0 |  | 185.55 | 185.866
30.09.2012 14:10:17 | 02:54:14 | 10454 | 181.75 | 0 |  | 2.10183e-05 |  |  | 63.10887 | -20.6536 | 0 |  | 0.15027 | 0.06059274 | 0 |  | 0.24072 | 0.236 | 188.85852 | 0 |  | 2.7947 | 2.540636 | 0 |  | 0.04281 | 0.03466397 | 7.674192 | 0.01688146 | 0 | -1.852368 | 4.4941 | -1.835487 |  |  | 300 | 300 | -0.649995 | 0 |  | 0.08002 | 0.07922772 | 11.3 |  |  |  | 10454 | 70.4364 | 21.56908 | 69.941 | -0.4954 | 70 | 35.44673 | 172.7981 | 188.8171 | 214.2504 | 0 |  | 185.55 | 185.866
30.09.2012 14:10:19 | 02:54:16 | 10456 | 181.7404 | 0 |  | 2.01955e-05 |  |  | 63.109375 | -20.65726 | 0 |  | 0.15027 | 0.06059274 | 0 |  | 0.24072 | 0.236 | 188.85852 | 0 |  | 2.7947 | 2.540636 | 0 |  | 0.04281 | 0.03466397 | 7.674038 | 0.01622061 | 0 | -1.837228 | 4.4941 | -1.821008 |  |  | 301 | 300 | -0.699994 | 0 |  | 0.08002 | 0.07922772 | 11.3 |  |  |  | 10456 | 70.4364 | 21.56959 | 69.941 | -0.4954 | 70 | 35.43629 | 171.3949 | 188.8171 | 214.233 | 0 |  | 185.55 | 185.866
30.09.2012 14:10:21 | 02:54:18 | 10458 | 181.7403 | 0 |  | 2.17663e-05 |  |  | 63.10887 | -20.66091 | 0 |  | 0.15027 | 0.06059274 | 0 |  | 0.24072 | 0.236 | 188.85852 | 0 |  | 2.7947 | 2.540636 | 0 |  | 0.04281 | 0.03466397 | 7.674141 | 0.01748224 | 0 | -1.849363 | 4.49414 | -1.831881 |  |  | 299 | 300 | -0.699994 | 0 |  | 0.08002 | 0.07922772 | 11.3 |  |  |  | 10458 | 70.4268 | 21.56757 | 69.9414 | -0.4854 | 70 | 35.4357 | 175.5026 | 188.8171 | 214.2328 | 0 |  | 185.55 | 185.866
30.09.2012 14:10:23 | 02:54:20 | 10460 | 181.7397 | 0 |  | 1.84751e-05 |  |  | 63.10887 | -20.66458 | 0 |  | 0.15027 | 0.06059274 | 0 |  | 0.24072 | 0.236 | 188.85852 | 0 |  | 2.7947 | 2.540636 | 0 |  | 0.04281 | 0.03466397 | 7.674243 | 0.01483882 | 0 | -1.849075 | 4.49412 | -1.834236 |  |  | 300 | 300 | -0.649995 | 0 |  | 0.08002 | 0.07922772 | 11.3 |  |  |  | 10460 | 70.4171 | 21.56807 | 69.9412 | -0.4759 | 70 | 35.38694 | 178.3988 | 188.8171 | 214.2317 | 0 |  | 185.55 | 185.866
30.09.2012 14:10:25 | 02:54:22 | 10462 | 181.7386 | 0 |  | 1.99711e-05 |  |  | 63.10785 | -20.66826 | 0 |  | 0.15027 | 0.06059274 | 0 |  | 0.24072 | 0.236 | 188.85852 | 0 |  | 2.7947 | 2.540636 | 0 |  | 0.04281 | 0.03466397 | 7.674089 | 0.01604037 | 0 | -1.857607 | 4.49412 | -1.841567 |  |  | 301 | 300 | -0.699994 | 0 |  | 0.08002 | 0.07922772 | 11.3 |  |  |  | 10462 | 70.4171 | 21.56858 | 69.9412 | -0.4759 | 70 | 35.38801 | 179.2231 | 188.8171 | 214.2297 | 0 |  | 185.55 | 185.866
30.09.2012 14:10:27 | 02:54:24 | 10464 | 181.7418 | 0 |  | 2.4085e-05 |  |  | 63.10785 | -20.67196 | 0 |  | 0.15027 | 0.06059274 | 0 |  | 0.24072 | 0.236 | 188.85852 | 0 |  | 2.7947 | 2.540636 | 0 |  | 0.04281 | 0.03466397 | 7.674038 | 0.01934457 | 0 | -1.880786 | 4.49416 | -1.861441 |  |  | 299 | 300 | -0.699994 | 0 |  | 0.08002 | 0.07922772 | 11.3 |  |  |  | 10464 | 70.4171 | 21.56908 | 69.9416 | -0.4755 | 70 | 35.3427 | 181.5836 | 188.8171 | 214.2355 | 0 |  | 185.55 | 185.866
30.09.2012 14:10:29 | 02:54:26 | 10466 | 181.7445 | 0 |  | 2.61045e-05 |  |  | 63.10836 | -20.67569 | 0 |  | 0.15027 | 0.06059274 | 0 |  | 0.24072 | 0.236 | 188.85852 | 0 |  | 2.7947 | 2.540636 | 0 |  | 0.04281 | 0.03466397 | 7.674037 | 0.02096659 | 0 | -1.894494 | 4.49414 | -1.873527 |  |  | 301 | 300 | -0.699994 | 0 |  | 0.08002 | 0.07922772 | 11.3 |  |  |  | 10466 | 70.4171 | 21.56858 | 69.9414 | -0.4757 | 70 | 35.31044 | 182.8402 | 188.8171 | 214.2404 | 0 |  | 185.55 | 185.866
30.09.2012 14:10:31 | 02:54:28 | 10468 | 181.7437 | 0 |  | 3.08168e-05 |  |  | 63.1104 | -20.67941 | 0 |  | 0.15027 | 0.06059274 | 0 |  | 0.24072 | 0.236 | 188.85852 | 0 |  | 2.7947 | 2.540636 | 0 |  | 0.04281 | 0.03466397 | 7.673985 | 0.02475141 | 0 | -1.872353 | 4.49416 | -1.847602 |  |  | 299 | 300 | -0.699994 | 0 |  | 0.08002 | 0.07922772 | 11.3 |  |  |  | 10468 | 70.4171 | 21.56908 | 69.9416 | -0.4755 | 70 | 35.28529 | 180.7676 | 188.8171 | 214.2388 | 0 |  | 185.55 | 185.866
30.09.2012 14:10:33 | 02:54:30 | 10470 | 181.7416 | 0 |  | 3.63519e-05 |  |  | 63.1104 | -20.68309 | 0 |  | 0.15027 | 0.06059274 | 0 |  | 0.24072 | 0.236 | 188.85852 | 0 |  | 2.7947 | 2.540636 | 0 |  | 0.04281 | 0.03466397 | 7.674037 | 0.02919709 | 0 | -1.85904 | 4.49418 | -1.829843 |  |  | 300 | 300 | -0.649995 | 0 |  | 0.08002 | 0.07922772 | 11.3 |  |  |  | 10470 | 70.4171 | 21.56807 | 69.9418 | -0.4753 | 70 | 35.22374 | 179.5473 | 188.8171 | 214.2352 | 0 |  | 185.55 | 185.866
30.09.2012 14:10:35 | 02:54:32 | 10472 | 181.7354 | 0 |  | 3.44819e-05 |  |  | 63.10836 | -20.68675 | 0 |  | 0.15027 | 0.06059274 | 0 |  | 0.24072 | 0.236 | 188.85852 | 0 |  | 2.7947 | 2.540636 | 0 |  | 0.04281 | 0.03466397 | 7.674037 | 0.02769515 | 0 | -1.858781 | 4.49414 | -1.831086 |  |  | 300 | 300 | -0.649995 | 0 |  | 0.08002 | 0.07922772 | 11.3 |  |  |  | 10472 | 70.4268 | 21.56807 | 69.9414 | -0.4854 | 70 | 35.21496 | 176.4011 | 188.8171 | 214.2239 | 0 |  | 185.55 | 185.866
30.09.2012 14:10:37 | 02:54:34 | 10474 | 181.7327 | 0 |  | 3.41827e-05 |  |  | 63.10836 | -20.69041 | 0 |  | 0.15027 | 0.06059274 | 0 |  | 0.24072 | 0.236 | 188.85852 | 0 |  | 2.7947 | 2.540636 | 0 |  | 0.04281 | 0.03466397 | 7.67414 | 0.02745484 | 0 | -1.853559 | 4.49414 | -1.826104 |  |  | 301 | 300 | -0.699994 | 0 |  | 0.08002 | 0.07922772 | 11.3 |  |  |  | 10474 | 70.4268 | 21.56858 | 69.9414 | -0.4854 | 70 | 35.18341 | 175.9082 | 188.8171 | 214.2191 | 0 |  | 185.55 | 185.866
30.09.2012 14:10:39 | 02:54:36 | 10476 | 181.7293 | 0 |  | 3.51551e-05 |  |  | 63.10733 | -20.69406 | 0 |  | 0.15027 | 0.06059274 | 0 |  | 0.24072 | 0.236 | 188.85852 | 0 |  | 2.7947 | 2.540636 | 0 |  | 0.04281 | 0.03466397 | 7.674192 | 0.02823585 | 0 | -1.851955 | 4.49416 | -1.823719 |  |  | 299 | 300 | -0.699994 | 0 |  | 0.08002 | 0.07922772 | 11.3 |  |  |  | 10476 | 70.4268 | 21.56908 | 69.9416 | -0.4852 | 70 | 35.17831 | 175.8198 | 188.8171 | 214.2129 | 0 |  | 185.55 | 185.866
30.09.2012 14:10:41 | 02:54:38 | 10478 | 181.7288 | 0 |  | 3.45567e-05 |  |  | 63.10427 | -20.69769 | 0 |  | 0.15027 | 0.06059274 | 0 |  | 0.24072 | 0.236 | 188.85852 | 0 |  | 2.7947 | 2.540636 | 0 |  | 0.04281 | 0.03466397 | 7.674759 | 0.02775522 | 0 | -1.835203 | 4.49418 | -1.807448 |  |  | 300 | 300 | -0.649995 | 0 |  | 0.08002 | 0.07922772 | 11.3 |  |  |  | 10478 | 70.4171 | 21.56807 | 69.9418 | -0.4753 | 70 | 35.15589 | 177.2577 | 188.8171 | 214.2119 | 0 |  | 185.55 | 185.866
30.09.2012 14:10:43 | 02:54:40 | 10480 | 181.7266 | 0 |  | 3.01436e-05 |  |  | 63.10018 | -20.70133 | 0 |  | 0.15027 | 0.06059274 | 0 |  | 0.24072 | 0.236 | 188.85852 | 0 |  | 2.7947 | 2.540636 | 0 |  | 0.04281 | 0.03466397 | 7.674346 | 0.02421071 | 0 | -1.851686 | 4.49416 | -1.827476 |  |  | 300 | 300 | -0.649995 | 0 |  | 0.08002 | 0.07922772 | 11.3 |  |  |  | 10480 | 70.4171 | 21.56807 | 69.9416 | -0.4755 | 70 | 35.11272 | 178.7891 | 188.8171 | 214.208 | 0 |  | 185.55 | 185.866
30.09.2012 14:10:45 | 02:54:42 | 10482 | 181.726 | 0 |  | 2.50574e-05 |  |  | 63.09865 | -20.705 | 0 |  | 0.15027 | 0.06059274 | 0 |  | 0.24072 | 0.236 | 188.85852 | 0 |  | 2.7947 | 2.540636 | 0 |  | 0.04281 | 0.03466397 | 7.67445 | 0.02012558 | 0 | -1.865715 | 4.49416 | -1.84559 |  |  | 300 | 300 | -0.649995 | 0 |  | 0.08002 | 0.07922772 | 11.3 |  |  |  | 10482 | 70.4074 | 21.56908 | 69.9416 | -0.4658 | 70 | 35.10561 | 183.2634 | 188.8171 | 214.2069 | 0 |  | 185.55 | 185.866
30.09.2012 14:10:47 | 02:54:44 | 10484 | 181.7251 | 0 |  | 2.24394e-05 |  |  | 63.09558 | -20.70871 | 0 |  | 0.15027 | 0.06059274 | 0 |  | 0.24072 | 0.236 | 188.85852 | 0 |  | 2.7947 | 2.540636 | 0 |  | 0.04281 | 0.03466397 | 7.674346 | 0.01802286 | 0 | -1.88455 | 4.4942 | -1.866527 |  |  | 301 | 300 | -0.699994 | 0 |  | 0.08002 | 0.07922772 | 11.3 |  |  |  | 10484 | 70.4074 | 21.56807 | 69.942 | -0.4654 | 70 | 35.11664 | 185.2466 | 188.8171 | 214.2053 | 0 |  | 185.55 | 185.866
30.09.2012 14:10:49 | 02:54:46 | 10486 | 181.7184 | 0 |  | 2.4833e-05 |  |  | 63.09558 | -20.71242 | 0 |  | 0.15027 | 0.06059274 | 0 |  | 0.24072 | 0.236 | 188.85852 | 0 |  | 2.7947 | 2.540636 | 0 |  | 0.04281 | 0.03466397 | 7.674707 | 0.01994535 | 0 | -1.863076 | 4.4942 | -1.843131 |  |  | 299 | 300 | -0.699994 | 0 |  | 0.08002 | 0.07922772 | 11.3 |  |  |  | 10486 | 70.4074 | 21.56908 | 69.942 | -0.4654 | 70 | 35.09991 | 183.1427 | 188.8171 | 214.193 | 0 |  | 185.55 | 185.866
30.09.2012 14:10:51 | 02:54:48 | 10488 | 181.7176 | 0 |  | 2.03451e-05 |  |  | 63.09865 | -20.71611 | 0 |  | 0.15027 | 0.06059274 | 0 |  | 0.24072 | 0.236 | 188.85852 | 0 |  | 2.7947 | 2.540636 | 0 |  | 0.04281 | 0.03466397 | 7.674655 | 0.01634076 | 0 | -1.865868 | 4.49416 | -1.849527 |  |  | 300 | 300 | -0.649995 | 0 |  | 0.08002 | 0.07922772 | 11.3 |  |  |  | 10488 | 70.4171 | 21.56908 | 69.9416 | -0.4755 | 70 | 35.0858 | 180.1672 | 188.8171 | 214.1917 | 0 |  | 185.55 | 185.866
30.09.2012 14:10:53 | 02:54:50 | 10490 | 181.7144 | 0 |  | 1.29401e-05 |  |  | 63.10018 | -20.7198 | 0 |  | 0.15027 | 0.06059274 | 0 |  | 0.24072 | 0.236 | 188.85852 | 0 |  | 2.7947 | 2.540636 | 0 |  | 0.04281 | 0.03466397 | 7.674708 | 0.01039322 | 0 | -1.848246 | 4.49414 | -1.837853 |  |  | 300 | 300 | -0.649995 | 0 |  | 0.08002 | 0.07922772 | 11.3 |  |  |  | 10490 | 70.4171 | 21.56959 | 69.9414 | -0.4757 | 70 | 35.09469 | 178.4063 | 188.8171 | 214.1858 | 0 |  | 185.55 | 185.866
30.09.2012 14:10:55 | 02:54:52 | 10492 | 181.7109 | 0 |  | 1.57076e-05 |  |  | 63.09916 | -20.72347 | 0 |  | 0.15027 | 0.06059274 | 0 |  | 0.24072 | 0.236 | 188.85852 | 0 |  | 2.7947 | 2.540636 | 0 |  | 0.04281 | 0.03466397 | 7.674914 | 0.01261602 | 0 | -1.845339 | 4.4942 | -1.832723 |  |  | 300 | 300 | -0.649995 | 0 |  | 0.08002 | 0.07922772 | 11.3 |  |  |  | 10492 | 70.4171 | 21.56959 | 69.942 | -0.4751 | 70 | 35.1145 | 178.3168 | 188.8171 | 214.1795 | 0 |  | 185.55 | 185.866
30.09.2012 14:10:57 | 02:54:54 | 10494 | 181.7048 | 0 |  | 1.87743e-05 |  |  | 63.09967 | -20.72712 | 0 |  | 0.15027 | 0.06059274 | 0 |  | 0.24072 | 0.236 | 188.85852 | 0 |  | 2.7947 | 2.540636 | 0 |  | 0.04281 | 0.03466397 | 7.675223 | 0.01507913 | 0 | -1.828246 | 4.49424 | -1.813167 |  |  | 300 | 300 | -0.649995 | 0 |  | 0.08002 | 0.07922772 | 11.3 |  |  |  | 10494 | 70.4268 | 21.57009 | 69.9424 | -0.4844 | 70 | 35.1145 | 173.8324 | 188.8171 | 214.1685 | 0 |  | 185.55 | 185.866
30.09.2012 14:10:59 | 02:54:56 | 10496 | 181.7045 | 0 |  | 1.85499e-05 |  |  | 63.10069 | -20.73074 | 0 |  | 0.15027 | 0.06059274 | 0 |  | 0.24072 | 0.236 | 188.85852 | 0 |  | 2.7947 | 2.540636 | 0 |  | 0.04281 | 0.03466397 | 7.675377 | 0.01489889 | 0 | -1.823605 | 4.49422 | -1.808706 |  |  | 301 | 300 | -0.699994 | 0 |  | 0.08002 | 0.07922772 | 11.3 |  |  |  | 10496 | 70.4268 | 21.56959 | 69.9422 | -0.4846 | 70 | 35.15245 | 173.3314 | 188.8171 | 214.168 | 0 |  | 185.55 | 185.866
30.09.2012 14:11:01 | 02:54:58 | 10498 | 181.7037 | 0 |  | 1.81012e-05 |  |  | 63.09967 | -20.73434 | 0 |  | 0.15027 | 0.06059274 | 0 |  | 0.24072 | 0.236 | 188.85852 | 0 |  | 2.7947 | 2.540636 | 0 |  | 0.04281 | 0.03466397 | 7.675223 | 0.01453851 | 0 | -1.809746 | 4.49418 | -1.795208 |  |  | 299 | 300 | -0.699994 | 0 |  | 0.08002 | 0.07922772 | 11.3 |  |  |  | 10498 | 70.4171 | 21.56959 | 69.9418 | -0.4753 | 70 | 35.191 | 174.8229 | 188.8171 | 214.1665 | 0 |  | 185.55 | 185.866
30.09.2012 14:11:03 | 02:55:00 | 10500 | 181.7024 | 0 |  | 1.90735e-05 |  |  | 63.09916 | -20.73794 | 0 |  | 0.15027 | 0.06059274 | 0 |  | 0.24072 | 0.236 | 188.85852 | 0 |  | 2.7947 | 2.540636 | 0 |  | 0.04281 | 0.03466397 | 7.675172 | 0.01531944 | 0 | -1.816439 | 4.49422 | -1.80112 |  |  | 300 | 300 | -0.649995 | 0 |  | 0.08002 | 0.07922772 | 11.3 |  |  |  | 10500 | 70.4171 | 21.57009 | 69.9422 | -0.4749 | 70 | 35.23738 | 175.5941 | 188.8171 | 214.1641 | 0 |  | 185.55 | 185.866
30.09.2012 14:11:05 | 02:55:02 | 10502 | 181.6956 | 0 |  | 1.88491e-05 |  |  | 63.09967 | -20.74155 | 0 |  | 0.15027 | 0.06059274 | 0 |  | 0.24072 | 0.236 | 188.85852 | 0 |  | 2.7947 | 2.540636 | 0 |  | 0.04281 | 0.03466397 | 7.674913 | 0.01513921 | 0 | -1.824196 | 4.4942 | -1.809057 |  |  | 300 | 300 | -0.649995 | 0 |  | 0.08002 | 0.07922772 | 11.3 |  |  |  | 10502 | 70.4074 | 21.56908 | 69.942 | -0.4654 | 70 | 35.29633 | 179.3432 | 188.8171 | 214.1518 | 0 |  | 185.55 | 185.866
30.09.2012 14:11:07 | 02:55:04 | 10504 | 181.6932 | 0 |  | 2.04947e-05 |  |  | 63.09967 | -20.74517 | 0 |  | 0.15027 | 0.06059274 | 0 |  | 0.24072 | 0.236 | 188.85852 | 0 |  | 2.7947 | 2.540636 | 0 |  | 0.04281 | 0.03466397 | 7.674862 | 0.01646092 | 0 | -1.830967 | 4.4942 | -1.814506 |  |  | 300 | 300 | -0.649995 | 0 |  | 0.08002 | 0.07922772 | 11.3 |  |  |  | 10504 | 70.4074 | 21.56908 | 69.942 | -0.4654 | 70 | 35.31554 | 180.0111 | 188.8171 | 214.1475 | 0 |  | 185.55 | 185.866
30.09.2012 14:11:09 | 02:55:06 | 10506 | 181.6901 | 0 |  | 1.58572e-05 |  |  | 63.09967 | -20.74882 | 0 |  | 0.15027 | 0.06059274 | 0 |  | 0.24072 | 0.236 | 188.85852 | 0 |  | 2.7947 | 2.540636 | 0 |  | 0.04281 | 0.03466397 | 7.674913 | 0.01273617 | 0 | -1.844444 | 4.49418 | -1.831708 |  |  | 300 | 300 | -0.649995 | 0 |  | 0.08002 | 0.07922772 | 11.3 |  |  |  | 10506 | 70.4074 | 21.56959 | 69.9418 | -0.4656 | 70 | 35.34116 | 181.2746 | 188.8171 | 214.1419 | 0 |  | 185.55 | 185.866
30.09.2012 14:11:11 | 02:55:08 | 10508 | 181.6922 | 0 |  | 1.45856e-05 |  |  | 63.1012 | -20.75248 | 0 |  | 0.15027 | 0.06059274 | 0 |  | 0.24072 | 0.236 | 188.85852 | 0 |  | 2.7947 | 2.540636 | 0 |  | 0.04281 | 0.03466397 | 7.674914 | 0.01171485 | 0 | -1.842605 | 4.49422 | -1.83089 |  |  | 301 | 300 | -0.699994 | 0 |  | 0.08002 | 0.07922772 | 11.3 |  |  |  | 10508 | 70.4074 | 21.5711 | 69.9422 | -0.4652 | 70 | 35.33879 | 181.2212 | 188.8171 | 214.1456 | 0 |  | 185.55 | 185.866
30.09.2012 14:11:13 | 02:55:10 | 10510 | 181.6862 | 0 |  | 1.06214e-05 |  |  | 63.09967 | -20.75614 | 0 |  | 0.15027 | 0.06059274 | 0 |  | 0.24072 | 0.236 | 188.85852 | 0 |  | 2.7947 | 2.540636 | 0 |  | 0.04281 | 0.03466397 | 7.675016 | 0.008530888 | 0 | -1.837471 | 4.49418 | -1.82894 |  |  | 299 | 300 | -0.699994 | 0 |  | 0.08002 | 0.07922772 | 11.3 |  |  |  | 10510 | 70.4074 | 21.57009 | 69.9418 | -0.4656 | 70 | 35.34116 | 180.5931 | 188.8171 | 214.1348 | 0 |  | 185.55 | 185.866
30.09.2012 14:11:15 | 02:55:12 | 10512 | 181.6813 | 0 |  | 1.21921e-05 |  |  | 63.09967 | -20.75977 | 0 |  | 0.15027 | 0.06059274 | 0 |  | 0.24072 | 0.236 | 188.85852 | 0 |  | 2.7947 | 2.540636 | 0 |  | 0.04281 | 0.03466397 | 7.674965 | 0.009792442 | 0 | -1.811998 | 4.49422 | -1.802206 |  |  | 301 | 300 | -0.699994 | 0 |  | 0.08002 | 0.07922772 | 11.3 |  |  |  | 10512 | 70.4074 | 21.57059 | 69.9422 | -0.4652 | 70 | 35.35575 | 178.2216 | 188.8171 | 214.126 | 0 |  | 185.55 | 185.866
30.09.2012 14:11:17 | 02:55:14 | 10514 | 181.6802 | 0 |  | 1.15937e-05 |  |  | 63.09916 | -20.76339 | 0 |  | 0.15027 | 0.06059274 | 0 |  | 0.24072 | 0.236 | 188.85852 | 0 |  | 2.7947 | 2.540636 | 0 |  | 0.04281 | 0.03466397 | 7.675016 | 0.009311819 | 0 | -1.828835 | 4.49422 | -1.819524 |  |  | 299 | 300 | -0.699994 | 0 |  | 0.08002 | 0.07922772 | 11.3 |  |  |  | 10514 | 70.4171 | 21.57009 | 69.9422 | -0.4749 | 70 | 35.3344 | 176.814 | 188.8171 | 214.1239 | 0 |  | 185.55 | 185.866
30.09.2012 14:11:19 | 02:55:16 | 10516 | 181.6805 | 0 |  | 7.33021e-06 |  |  | 63.09814 | -20.76703 | 0 |  | 0.15027 | 0.06059274 | 0 |  | 0.24072 | 0.236 | 188.85852 | 0 |  | 2.7947 | 2.540636 | 0 |  | 0.04281 | 0.03466397 | 7.675068 | 0.005887473 | 0 | -1.822333 | 4.4942 | -1.816446 |  |  | 301 | 300 | -0.699994 | 0 |  | 0.08002 | 0.07922772 | 11.3 |  |  |  | 10516 | 70.4171 | 21.5716 | 69.942 | -0.4751 | 70 | 35.33701 | 176.1231 | 188.8171 | 214.1246 | 0 |  | 185.55 | 185.866
30.09.2012 14:11:21 | 02:55:18 | 10518 | 181.6779 | 0 |  | 5.38546e-06 |  |  | 63.09711 | -20.77067 | 0 |  | 0.15027 | 0.06059274 | 0 |  | 0.24072 | 0.236 | 188.85852 | 0 |  | 2.7947 | 2.540636 | 0 |  | 0.04281 | 0.03466397 | 7.674758 | 0.00432549 | 0 | -1.829279 | 4.49418 | -1.824953 |  |  | 299 | 300 | -0.699994 | 0 |  | 0.08002 | 0.07922772 | 11.3 |  |  |  | 10518 | 70.4074 | 21.57009 | 69.9418 | -0.4656 | 70 | 35.30902 | 179.7961 | 188.8171 | 214.1199 | 0 |  | 185.55 | 185.866
30.09.2012 14:11:23 | 02:55:20 | 10520 | 181.6806 | 0 |  | 4.03909e-06 |  |  | 63.09865 | -20.7743 | 0 |  | 0.15027 | 0.06059274 | 0 |  | 0.24072 | 0.236 | 188.85852 | 0 |  | 2.7947 | 2.540636 | 0 |  | 0.04281 | 0.03466397 | 7.674501 | 0.003244113 | 0 | -1.810175 | 4.49418 | -1.806931 |  |  | 300 | 300 | -0.649995 | 0 |  | 0.08002 | 0.07922772 | 11.3 |  |  |  | 10520 | 70.4074 | 21.57059 | 69.9418 | -0.4656 | 70 | 35.29799 | 177.9158 | 188.8171 | 214.1247 | 0 |  | 185.55 | 185.866
30.09.2012 14:11:25 | 02:55:22 | 10522 | 181.684 | 0 |  | -1.19677e-06 |  |  | 63.10171 | -20.77794 | 0 |  | 0.15027 | 0.06059274 | 0 |  | 0.24072 | 0.236 | 188.85852 | 0 |  | 2.7947 | 2.540636 | 0 |  | 0.04281 | 0.03466397 | 7.674243 | -0.0009612208 | 0 | -1.833106 | 4.49418 | -1.834067 |  |  | 301 | 300 | -0.699994 | 0 |  | 0.08002 | 0.07922772 | 11.3 |  |  |  | 10522 | 70.4074 | 21.57261 | 69.9418 | -0.4656 | 70 | 35.26679 | 180.1663 | 188.8171 | 214.1308 | 0 |  | 185.55 | 185.866
30.09.2012 14:11:27 | 02:55:24 | 10524 | 181.6864 | 0 |  | -1.12197e-05 |  |  | 63.10069 | -20.78162 | 0 |  | 0.15027 | 0.06059274 | 0 |  | 0.24072 | 0.236 | 188.85852 | 0 |  | 2.7947 | 2.540636 | 0 |  | 0.04281 | 0.03466397 | 7.674501 | -0.00901143 | 0 | -1.835231 | 4.49416 | -1.844243 |  |  | 299 | 300 | -0.699994 | 0 |  | 0.08002 | 0.07922772 | 11.3 |  |  |  | 10524 | 70.4074 | 21.5711 | 69.9416 | -0.4658 | 70 | 35.22931 | 180.3083 | 188.8171 | 214.1352 | 0 |  | 185.55 | 185.866
30.09.2012 14:11:29 | 02:55:26 | 10526 | 181.6809 | 0 |  | -1.54084e-05 |  |  | 63.10273 | -20.78534 | 0 |  | 0.15027 | 0.06059274 | 0 |  | 0.24072 | 0.236 | 188.85852 | 0 |  | 2.7947 | 2.540636 | 0 |  | 0.04281 | 0.03466397 | 7.674759 | -0.01237571 | 0 | -1.858477 | 4.49416 | -1.870853 |  |  | 300 | 300 | -0.649995 | 0 |  | 0.08002 | 0.07922772 | 11.3 |  |  |  | 10526 | 70.4074 | 21.5716 | 69.9416 | -0.4658 | 70 | 35.2146 | 182.5977 | 188.8171 | 214.1253 | 0 |  | 185.55 | 185.866
30.09.2012 14:11:31 | 02:55:28 | 10528 | 181.6793 | 0 |  | -1.19677e-05 |  |  | 63.10171 | -20.78906 | 0 |  | 0.15027 | 0.06059274 | 0 |  | 0.24072 | 0.236 | 188.85852 | 0 |  | 2.7947 | 2.540636 | 0 |  | 0.04281 | 0.03466397 | 7.675275 | -0.009612208 | 0 | -1.844945 | 4.49418 | -1.854557 |  |  | 300 | 300 | -0.649995 | 0 |  | 0.08002 | 0.07922772 | 11.3 |  |  |  | 10528 | 70.4171 | 21.5716 | 69.9418 | -0.4753 | 70 | 35.16705 | 178.2472 | 188.8171 | 214.1223 | 0 |  | 185.55 | 185.866
30.09.2012 14:11:33 | 02:55:30 | 10530 | 181.6791 | 0 |  | -1.25661e-05 |  |  | 63.10018 | -20.79274 | 0 |  | 0.15027 | 0.06059274 | 0 |  | 0.24072 | 0.236 | 188.85852 | 0 |  | 2.7947 | 2.540636 | 0 |  | 0.04281 | 0.03466397 | 7.67512 | -0.01009283 | 0 | -1.809077 | 4.49416 | -1.81917 |  |  | 301 | 300 | -0.699994 | 0 |  | 0.08002 | 0.07922772 | 11.3 |  |  |  | 10530 | 70.4171 | 21.5711 | 69.9416 | -0.4755 | 70 | 35.14985 | 174.7206 | 188.8171 | 214.1221 | 0 |  | 185.55 | 185.866
30.09.2012 14:11:35 | 02:55:32 | 10532 | 181.6756 | 0 |  | -1.65304e-05 |  |  | 63.10018 | -20.79638 | 0 |  | 0.15027 | 0.06059274 | 0 |  | 0.24072 | 0.236 | 188.85852 | 0 |  | 2.7947 | 2.540636 | 0 |  | 0.04281 | 0.03466397 | 7.67512 | -0.01327687 | 0 | -1.80802 | 4.49416 | -1.821297 |  |  | 299 | 300 | -0.699994 | 0 |  | 0.08002 | 0.07922772 | 11.3 |  |  |  | 10532 | 70.4171 | 21.57211 | 69.9416 | -0.4755 | 70 | 35.13063 | 174.6219 | 188.8171 | 214.1157 | 0 |  | 185.55 | 185.866
30.09.2012 14:11:37 | 02:55:34 | 10534 | 181.6693 | 0 |  | -1.96719e-05 |  |  | 63.10273 | -20.80004 | 0 |  | 0.15027 | 0.06059274 | 0 |  | 0.24072 | 0.236 | 188.85852 | 0 |  | 2.7947 | 2.540636 | 0 |  | 0.04281 | 0.03466397 | 7.674966 | -0.01580006 | 0 | -1.821391 | 4.49412 | -1.837191 |  |  | 300 | 300 | -0.649995 | 0 |  | 0.08002 | 0.07922772 | 11.3 |  |  |  | 10534 | 70.4171 | 21.57362 | 69.9412 | -0.4759 | 70 | 35.12091 | 175.7959 | 188.8171 | 214.1043 | 0 |  | 185.55 | 185.866
30.09.2012 14:11:39 | 02:55:36 | 10536 | 181.6671 | 0 |  | -2.17663e-05 |  |  | 63.10171 | -20.80372 | 0 |  | 0.15027 | 0.06059274 | 0 |  | 0.24072 | 0.236 | 188.85852 | 0 |  | 2.7947 | 2.540636 | 0 |  | 0.04281 | 0.03466397 | 7.674966 | -0.01748224 | 0 | -1.828506 | 4.49414 | -1.845988 |  |  | 301 | 300 | -0.699994 | 0 |  | 0.08002 | 0.07922772 | 11.3 |  |  |  | 10536 | 70.4171 | 21.57463 | 69.9414 | -0.4757 | 70 | 35.1202 | 176.5468 | 188.8171 | 214.1003 | 0 |  | 185.55 | 185.866
30.09.2012 14:11:41 | 02:55:38 | 10538 | 181.665 | 0 |  | -2.58053e-05 |  |  | 63.10069 | -20.80741 | 0 |  | 0.15027 | 0.06059274 | 0 |  | 0.24072 | 0.236 | 188.85852 | 0 |  | 2.7947 | 2.540636 | 0 |  | 0.04281 | 0.03466397 | 7.674863 | -0.02072628 | 0 | -1.822885 | 4.49412 | -1.843611 |  |  | 300 | 300 | -0.749994 | 0 |  | 0.08002 | 0.07922772 | 11.3 |  |  |  | 10538 | 70.4171 | 21.57302 | 69.9412 | -0.4759 | 70 | 35.10584 | 175.9444 | 188.8171 | 214.0964 | 0 |  | 185.55 | 185.866
30.09.2012 14:11:43 | 02:55:40 | 10540 | 181.665 | 0 |  | -3.17892e-05 |  |  | 63.10069 | -20.81112 | 0 |  | 0.15027 | 0.06059274 | 0 |  | 0.24072 | 0.236 | 188.85852 | 0 |  | 2.7947 | 2.540636 | 0 |  | 0.04281 | 0.03466397 | 7.674966 | -0.02553243 | 0 | -1.843051 | 4.4941 | -1.868583 |  |  | 299 | 300 | -0.699994 | 0 |  | 0.08002 | 0.07922772 | 11.3 |  |  |  | 10540 | 70.4171 | 21.57463 | 69.941 | -0.4761 | 70 | 35.12149 |  | 188.8171 | 214.0964 | 0 |  | 185.55 | 185.866
30.09.2012 14:11:45 | 02:55:42 | 10542 | 181.6638 | 0 |  | -3.34347e-05 |  |  | 63.09967 | -20.81488 | 0 |  | 0.15027 | 0.06059274 | 0 |  | 0.24072 | 0.236 | 188.85852 | 0 |  | 2.7947 | 2.540636 | 0 |  | 0.04281 | 0.03466397 | 7.674864 | -0.02685406 | 0 | -1.858215 | 4.4941 | -1.885069 |  |  | 300 | 300 | -0.649995 | 0 |  | 0.08002 | 0.07922772 | 11.3 |  |  |  | 10542 | 70.4171 | 21.57463 | 69.941 | -0.4761 | 70 | 35.10312 | 179.2928 | 188.8171 | 214.0942 | 0 |  | 185.55 | 185.866
30.09.2012 14:11:47 | 02:55:44 | 10544 | 181.6613 | 0 |  | -4.52528e-05 |  |  | 63.09865 | -20.81866 | 0 |  | 0.15027 | 0.06059274 | 0 |  | 0.24072 | 0.236 | 188.85852 | 0 |  | 2.7947 | 2.540636 | 0 |  | 0.04281 | 0.03466397 | 7.674967 | -0.03634611 | 0 | -1.860191 | 4.49402 | -1.896537 |  |  | 300 | 300 | -0.649995 | 0 |  | 0.08002 | 0.07922772 | 11.3 |  |  |  | 10544 | 70.4171 | 21.57514 | 69.9402 | -0.4769 | 70 | 35.10561 | 179.2345 | 188.8171 | 214.0898 | 0 |  | 185.55 | 185.866
30.09.2012 14:11:49 | 02:55:46 | 10546 | 181.6612 | 0 |  | -4.91423e-05 |  |  | 63.09916 | -20.82245 | 0 |  | 0.15027 | 0.06059274 | 0 |  | 0.24072 | 0.236 | 188.85852 | 0 |  | 2.7947 | 2.540636 | 0 |  | 0.04281 | 0.03466397 | 7.674917 | -0.03947008 | 0 | -1.856741 | 4.49404 | -1.896211 |  |  | 300 | 300 | -0.649995 | 0 |  | 0.08002 | 0.07922772 | 11.3 |  |  |  | 10546 | 70.4171 | 21.57514 | 69.9404 | -0.4767 | 70 | 35.10822 | 178.9648 | 188.8171 | 214.0895 | 0 |  | 185.55 | 185.866
30.09.2012 14:11:51 | 02:55:48 | 10548 | 181.6588 | 0 |  | -4.89179e-05 |  |  | 63.09865 | -20.82625 | 0 |  | 0.15027 | 0.06059274 | 0 |  | 0.24072 | 0.236 | 188.85852 | 0 |  | 2.7947 | 2.540636 | 0 |  | 0.04281 | 0.03466397 | 7.674968 | -0.03928984 | 0 | -1.86128 | 4.49406 | -1.90057 |  |  | 301 | 300 | -0.699994 | 0 |  | 0.08002 | 0.07922772 | 11.3 |  |  |  | 10548 | 70.4268 | 21.57463 | 69.9406 | -0.4862 | 70 | 35.09529 | 176.4692 | 188.8171 | 214.0853 | 0 |  | 185.55 | 185.866
30.09.2012 14:11:53 | 02:55:50 | 10550 | 181.6601 | 0 |  | -5.06383e-05 |  |  | 63.10018 | -20.83004 | 0 |  | 0.15027 | 0.06059274 | 0 |  | 0.24072 | 0.236 | 188.85852 | 0 |  | 2.7947 | 2.540636 | 0 |  | 0.04281 | 0.03466397 | 7.675019 | -0.04067163 | 0 | -1.848126 | 4.49404 | -1.888797 |  |  | 299 | 300 | -0.699994 | 0 |  | 0.08002 | 0.07922772 | 11.3 |  |  |  | 10550 | 70.4268 | 21.57514 | 69.9404 | -0.4864 | 70 | 35.1113 | 175.1605 | 188.8171 | 214.0875 | 0 |  | 185.55 | 185.866
30.09.2012 14:11:55 | 02:55:52 | 10552 | 181.6577 | 0 |  | -5.05635e-05 |  |  | 63.09916 | -20.83381 | 0 |  | 0.15027 | 0.06059274 | 0 |  | 0.24072 | 0.236 | 188.85852 | 0 |  | 2.7947 | 2.540636 | 0 |  | 0.04281 | 0.03466397 | 7.674865 | -0.04061155 | 0 | -1.849669 | 4.49406 | -1.89028 |  |  | 300 | 300 | -0.649995 | 0 |  | 0.08002 | 0.07922772 | 11.3 |  |  |  | 10552 | 70.4171 | 21.57514 | 69.9406 | -0.4765 | 70 | 35.09196 | 178.3491 | 188.8171 | 214.0833 | 0 |  | 185.55 | 185.866
30.09.2012 14:11:57 | 02:55:54 | 10554 | 181.6578 | 0 |  | -5.68465e-05 |  |  | 63.09967 | -20.8376 | 0 |  | 0.15027 | 0.06059274 | 0 |  | 0.24072 | 0.236 | 188.85852 | 0 |  | 2.7947 | 2.540636 | 0 |  | 0.04281 | 0.03466397 | 7.674813 | -0.04565793 | 0 | -1.851997 | 4.49398 | -1.897655 |  |  | 301 | 300 | -0.699994 | 0 |  | 0.08002 | 0.07922772 | 11.3 |  |  |  | 10554 | 70.4171 | 21.57615 | 69.9398 | -0.4773 | 70 | 35.09837 | 178.3236 | 188.8171 | 214.0835 | 0 |  | 185.55 | 185.866
30.09.2012 14:11:59 | 02:55:56 | 10556 | 181.6569 | 0 |  | -5.67717e-05 |  |  | 63.10018 | -20.84142 | 0 |  | 0.15027 | 0.06059274 | 0 |  | 0.24072 | 0.236 | 188.85852 | 0 |  | 2.7947 | 2.540636 | 0 |  | 0.04281 | 0.03466397 | 7.674763 | -0.04559785 | 0 | -1.870301 | 4.49402 | -1.915899 |  |  | 299 | 300 | -0.699994 | 0 |  | 0.08002 | 0.07922772 | 11.3 |  |  |  | 10556 | 70.4171 | 21.57564 | 69.9402 | -0.4769 | 70 | 35.07714 | 180.213 | 188.8171 | 214.0818 | 0 |  | 185.55 | 185.866
30.09.2012 14:12:01 | 02:55:58 | 10558 | 181.6541 | 0 |  | -5.3705e-05 |  |  | 63.10018 | -20.84525 | 0 |  | 0.15027 | 0.06059274 | 0 |  | 0.24072 | 0.236 | 188.85852 | 0 |  | 2.7947 | 2.540636 | 0 |  | 0.04281 | 0.03466397 | 7.674607 | -0.04313474 | 0 | -1.877465 | 4.49406 | -1.9206 |  |  | 300 | 300 | -0.649995 | 0 |  | 0.08002 | 0.07922772 | 11.3 |  |  |  | 10558 | 70.4171 | 21.57715 | 69.9406 | -0.4765 | 70 | 35.09612 | 181.0328 | 188.8171 | 214.0767 | 0 |  | 185.55 | 185.866
30.09.2012 14:12:03 | 02:56:00 | 10560 | 181.6518 | 0 |  | -5.21342e-05 |  |  | 63.10273 | -20.84909 | 0 |  | 0.15027 | 0.06059274 | 0 |  | 0.24072 | 0.236 | 188.85852 | 0 |  | 2.7947 | 2.540636 | 0 |  | 0.04281 | 0.03466397 | 7.674451 | -0.04187311 | 0 | -1.871136 | 4.49402 | -1.91301 |  |  | 301 | 300 | -0.699994 | 0 |  | 0.08002 | 0.07922772 | 11.3 |  |  |  | 10560 | 70.4171 | 21.57715 | 69.9402 | -0.4769 | 70 | 35.07809 | 180.2986 | 188.8171 | 214.0726 | 0 |  | 185.55 | 185.866
30.09.2012 14:12:05 | 02:56:02 | 10562 | 181.6525 | 0 |  | -4.7048e-05 |  |  | 63.10324 | -20.8529 | 0 |  | 0.15027 | 0.06059274 | 0 |  | 0.24072 | 0.236 | 188.85852 | 0 |  | 2.7947 | 2.540636 | 0 |  | 0.04281 | 0.03466397 | 7.67471 | -0.03778798 | 0 | -1.859845 | 4.49402 | -1.897633 |  |  | 299 | 300 | -0.699994 | 0 |  | 0.08002 | 0.07922772 | 11.3 |  |  |  | 10562 | 70.4268 | 21.57817 | 69.9402 | -0.4866 | 70 | 35.06907 | 176.218 | 188.8171 | 214.0738 | 0 |  | 185.55 | 185.866
30.09.2012 14:12:07 | 02:56:04 | 10564 | 181.652 | 0 |  | -3.82966e-05 |  |  | 63.10427 | -20.85667 | 0 |  | 0.15027 | 0.06059274 | 0 |  | 0.24072 | 0.236 | 188.85852 | 0 |  | 2.7947 | 2.540636 | 0 |  | 0.04281 | 0.03466397 | 7.674607 | -0.03075903 | 0 | -1.844832 | 4.49406 | -1.875591 |  |  | 300 | 300 | -0.649995 | 0 |  | 0.08002 | 0.07922772 | 11.3 |  |  |  | 10564 | 70.4268 | 21.57766 | 69.9406 | -0.4862 | 70 | 35.07999 | 174.9164 | 188.8171 | 214.0729 | 0 |  | 185.55 | 185.866
30.09.2012 14:12:09 | 02:56:06 | 10566 | 181.65 | 0 |  | -3.05924e-05 |  |  | 63.10478 | -20.8604 | 0 |  | 0.15027 | 0.06059274 | 0 |  | 0.24072 | 0.236 | 188.85852 | 0 |  | 2.7947 | 2.540636 | 0 |  | 0.04281 | 0.03466397 | 7.674658 | -0.02457118 | 0 | -1.834366 | 4.49404 | -1.858937 |  |  | 300 | 300 | -0.649995 | 0 |  | 0.08002 | 0.07922772 | 11.3 |  |  |  | 10566 | 70.4268 | 21.57817 | 69.9404 | -0.4864 | 70 | 35.07275 | 173.866 | 188.8171 | 214.0694 | 0 |  | 185.55 | 185.866
30.09.2012 14:12:11 | 02:56:08 | 10568 | 181.6405 | 0 |  | -2.78997e-05 |  |  | 63.10376 | -20.86412 | 0 |  | 0.15027 | 0.06059274 | 0 |  | 0.24072 | 0.236 | 188.85852 | 0 |  | 2.7947 | 2.540636 | 0 |  | 0.04281 | 0.03466397 | 7.674658 | -0.02240846 | 0 | -1.836029 | 4.49402 | -1.858437 |  |  | 300 | 300 | -0.649995 | 0 |  | 0.08002 | 0.07922772 | 11.3 |  |  |  | 10568 | 70.4268 | 21.57917 | 69.9402 | -0.4866 | 70 | 35.07394 | 173.9729 | 188.8171 | 214.052 | 0 |  | 185.55 | 185.866
30.09.2012 14:12:13 | 02:56:10 | 10570 | 181.6417 | 0 |  | -2.52818e-05 |  |  | 63.10376 | -20.86786 | 0 |  | 0.15027 | 0.06059274 | 0 |  | 0.24072 | 0.236 | 188.85852 | 0 |  | 2.7947 | 2.540636 | 0 |  | 0.04281 | 0.03466397 | 7.674504 | -0.02030582 | 0 | -1.858907 | 4.49398 | -1.879213 |  |  | 301 | 300 | -0.699994 | 0 |  | 0.08002 | 0.07922772 | 11.3 |  |  |  | 10570 | 70.4268 | 21.57968 | 69.9398 | -0.487 | 70 | 35.08603 | 176.0184 | 188.8171 | 214.0543 | 0 |  | 185.55 | 185.866
30.09.2012 14:12:15 | 02:56:12 | 10572 | 181.6437 | 0 |  | -1.93727e-05 |  |  | 63.1058 | -20.87161 | 0 |  | 0.15027 | 0.06059274 | 0 |  | 0.24072 | 0.236 | 188.85852 | 0 |  | 2.7947 | 2.540636 | 0 |  | 0.04281 | 0.03466397 | 7.67466 | -0.01555975 | 0 | -1.85542 | 4.49402 | -1.87098 |  |  | 300 | 300 | -0.749994 | 0 |  | 0.08002 | 0.07922772 | 11.3 |  |  |  | 10572 | 70.4268 | 21.58069 | 69.9402 | -0.4866 | 70 | 35.07204 | 175.8072 | 188.8171 | 214.058 | 0 |  | 185.55 | 185.866
30.09.2012 14:12:17 | 02:56:14 | 10574 | 181.6349 | 0 |  | -1.0023e-05 |  |  | 63.10529 | -20.87534 | 0 |  | 0.15027 | 0.06059274 | 0 |  | 0.24072 | 0.236 | 188.85852 | 0 |  | 2.7947 | 2.540636 | 0 |  | 0.04281 | 0.03466397 | 7.67471 | -0.008050266 | 0 | -1.846348 | 4.49406 | -1.854398 |  |  | 299 | 300 | -0.699994 | 0 |  | 0.08002 | 0.07922772 | 11.3 |  |  |  | 10574 | 70.4364 | 21.57867 | 69.9406 | -0.4958 | 70 | 35.09362 | 172.2289 | 188.8171 | 214.0419 | 0 |  | 185.55 | 185.866
30.09.2012 14:12:19 | 02:56:16 | 10576 | 181.6348 | 0 |  | -2.01955e-06 |  |  | 63.10376 | -20.87905 | 0 |  | 0.15027 | 0.06059274 | 0 |  | 0.24072 | 0.236 | 188.85852 | 0 |  | 2.7947 | 2.540636 | 0 |  | 0.04281 | 0.03466397 | 7.674761 | -0.001622061 | 0 | -1.861784 | 4.49404 | -1.863406 |  |  | 300 | 300 | -0.649995 | 0 |  | 0.08002 | 0.07922772 | 11.3 |  |  |  | 10576 | 70.4364 | 21.5822 | 69.9404 | -0.496 | 70 | 35.07014 | 173.6101 | 188.8171 | 214.0418 | 0 |  | 185.55 | 185.866
30.09.2012 14:12:21 | 02:56:18 | 10578 | 181.6343 | 0 |  | -2.61793e-06 |  |  | 63.10427 | -20.88277 | 0 |  | 0.15027 | 0.06059274 | 0 |  | 0.24072 | 0.236 | 188.85852 | 0 |  | 2.7947 | 2.540636 | 0 |  | 0.04281 | 0.03466397 | 7.674607 | -0.002102667 | 0 | -1.850682 | 4.49404 | -1.852785 |  |  | 301 | 300 | -0.699994 | 0 |  | 0.08002 | 0.07922772 | 11.3 |  |  |  | 10578 | 70.4268 | 21.58119 | 69.9404 | -0.4864 | 70 | 35.07571 | 175.4277 | 188.8171 | 214.0409 | 0 |  | 185.55 | 185.866
30.09.2012 14:12:23 | 02:56:20 | 10580 | 181.6277 | 0 |  | -3.36591e-06 |  |  | 63.10478 | -20.88647 | 0 |  | 0.15027 | 0.06059274 | 0 |  | 0.24072 | 0.236 | 188.85852 | 0 |  | 2.7947 | 2.540636 | 0 |  | 0.04281 | 0.03466397 | 7.674658 | -0.002703429 | 0 | -1.847886 | 4.49402 | -1.850589 |  |  | 299 | 300 | -0.699994 | 0 |  | 0.08002 | 0.07922772 | 11.3 |  |  |  | 10580 | 70.4268 | 21.5817 | 69.9402 | -0.4866 | 70 | 35.0839 | 175.1088 | 188.8171 | 214.0288 | 0 |  | 185.55 | 185.866
30.09.2012 14:12:25 | 02:56:22 | 10582 | 181.6227 | 0 |  | 6.73182e-07 |  |  | 63.10529 | -20.89017 | 0 |  | 0.15027 | 0.06059274 | 0 |  | 0.24072 | 0.236 | 188.85852 | 0 |  | 2.7947 | 2.540636 | 0 |  | 0.04281 | 0.03466397 | 7.674504 | 0.0005406858 | 0 | -1.847795 | 4.49404 | -1.847255 |  |  | 301 | 300 | -0.699994 | 0 |  | 0.08002 | 0.07922772 | 11.3 |  |  |  | 10582 | 70.4268 | 21.58119 | 69.9404 | -0.4864 | 70 | 35.07512 | 175.1653 | 188.8171 | 214.02 | 0 |  | 185.55 | 185.866
30.09.2012 14:12:27 | 02:56:24 | 10584 | 181.6231 | 0 |  | 4.48788e-06 |  |  | 63.10733 | -20.89387 | 0 |  | 0.15027 | 0.06059274 | 0 |  | 0.24072 | 0.236 | 188.85852 | 0 |  | 2.7947 | 2.540636 | 0 |  | 0.04281 | 0.03466397 | 7.674452 | 0.003604572 | 0 | -1.850922 | 4.49406 | -1.847317 |  |  | 299 | 300 | -0.699994 | 0 |  | 0.08002 | 0.07922772 | 11.3 |  |  |  | 10584 | 70.4268 | 21.58321 | 69.9406 | -0.4862 | 70 | 35.09422 | 175.5217 | 188.8171 | 214.0206 | 0 |  | 185.55 | 185.866
30.09.2012 14:12:29 | 02:56:26 | 10586 | 181.6231 | 0 |  | 1.06214e-05 |  |  | 63.10733 | -20.89758 | 0 |  | 0.15027 | 0.06059274 | 0 |  | 0.24072 | 0.236 | 188.85852 | 0 |  | 2.7947 | 2.540636 | 0 |  | 0.04281 | 0.03466397 | 7.674451 | 0.008530888 | 0 | -1.877041 | 4.49406 | -1.86851 |  |  | 301 | 300 | -0.699994 | 0 |  | 0.08002 | 0.07922772 | 11.3 |  |  |  | 10586 | 70.4268 | 21.5822 | 69.9406 | -0.4862 | 70 | 35.08236 |  | 188.8171 | 214.0206 | 0 |  | 185.55 | 185.866
30.09.2012 14:12:31 | 02:56:28 | 10588 | 181.62 | 0 |  | 3.6651e-06 |  |  | 63.10682 | -20.90132 | 0 |  | 0.15027 | 0.06059274 | 0 |  | 0.24072 | 0.236 | 188.85852 | 0 |  | 2.7947 | 2.540636 | 0 |  | 0.04281 | 0.03466397 | 7.674348 | 0.002943732 | 0 | -1.872334 | 4.49402 | -1.869391 |  |  | 299 | 300 | -0.699994 | 0 |  | 0.08002 | 0.07922772 | 11.3 |  |  |  | 10588 | 70.4268 | 21.58372 | 69.9402 | -0.4866 | 70 | 35.09244 | 177.4331 | 188.8171 | 214.015 | 0 |  | 185.55 | 185.866
30.09.2012 14:12:33 | 02:56:30 | 10590 | 181.6184 | 0 |  | 2.76753e-06 |  |  | 63.1058 | -20.90506 | 0 |  | 0.15027 | 0.06059274 | 0 |  | 0.24072 | 0.236 | 188.85852 | 0 |  | 2.7947 | 2.540636 | 0 |  | 0.04281 | 0.03466397 | 7.674349 | 0.002222823 | 0 | -1.873321 | 4.49404 | -1.871098 |  |  | 301 | 300 | -0.699994 | 0 |  | 0.08002 | 0.07922772 | 11.3 |  |  |  | 10590 | 70.4171 | 21.5817 | 69.9404 | -0.4767 | 70 | 35.09208 | 180.6054 | 188.8171 | 214.0122 | 0 |  | 185.55 | 185.866
30.09.2012 14:12:35 | 02:56:32 | 10592 | 181.6113 | 0 |  | 8.07819e-06 |  |  | 63.10733 | -20.90881 | 0 |  | 0.15027 | 0.06059274 | 0 |  | 0.24072 | 0.236 | 188.85852 | 0 |  | 2.7947 | 2.540636 | 0 |  | 0.04281 | 0.03466397 | 7.673987 | 0.006488235 | 0 | -1.888605 | 4.49406 | -1.882117 |  |  | 299 | 300 | -0.699994 | 0 |  | 0.08002 | 0.07922772 | 11.3 |  |  |  | 10592 | 70.4171 | 21.58422 | 69.9406 | -0.4765 | 70 | 35.07631 | 182.15 | 188.8171 | 213.9992 | 0 |  | 185.55 | 185.866
30.09.2012 14:12:37 | 02:56:34 | 10594 | 181.6077 | 0 |  | 8.52697e-06 |  |  | 63.10785 | -20.91258 | 0 |  | 0.15027 | 0.06059274 | 0 |  | 0.24072 | 0.236 | 188.85852 | 0 |  | 2.7947 | 2.540636 | 0 |  | 0.04281 | 0.03466397 | 7.673729 | 0.006848685 | 0 | -1.894303 | 4.49406 | -1.887454 |  |  | 301 | 300 | -0.699994 | 0 |  | 0.08002 | 0.07922772 | 11.3 |  |  |  | 10594 | 70.4171 | 21.58372 | 69.9406 | -0.4765 | 70 | 35.09185 | 182.7031 | 188.8171 | 213.9927 | 0 |  | 185.55 | 185.866
30.09.2012 14:12:39 | 02:56:36 | 10596 | 181.6098 | 0 |  | 8.82617e-06 |  |  | 63.10682 | -20.91634 | 0 |  | 0.15027 | 0.06059274 | 0 |  | 0.24072 | 0.236 | 188.85852 | 0 |  | 2.7947 | 2.540636 | 0 |  | 0.04281 | 0.03466397 | 7.673419 | 0.007088997 | 0 | -1.87749 | 4.49406 | -1.870401 |  |  | 299 | 300 | -0.699994 | 0 |  | 0.08002 | 0.07922772 | 11.3 |  |  |  | 10596 | 70.4171 | 21.58422 | 69.9406 | -0.4765 | 70 | 35.07832 | 181.0793 | 188.8171 | 213.9966 | 0 |  | 185.55 | 185.866
30.09.2012 14:12:41 | 02:56:38 | 10598 | 181.6127 | 0 |  | 1.46604e-05 |  |  | 63.1058 | -20.92006 | 0 |  | 0.15027 | 0.06059274 | 0 |  | 0.24072 | 0.236 | 188.85852 | 0 |  | 2.7947 | 2.540636 | 0 |  | 0.04281 | 0.03466397 | 7.673781 | 0.01177493 | 0 | -1.863507 | 4.49408 | -1.851732 |  |  | 301 | 300 | -0.699994 | 0 |  | 0.08002 | 0.07922772 | 11.3 |  |  |  | 10598 | 70.4171 | 21.58523 | 69.9408 | -0.4763 | 70 | 35.09541 | 179.7908 | 188.8171 | 214.0018 | 0 |  | 185.55 | 185.866
30.09.2012 14:12:43 | 02:56:40 | 10600 | 181.611 | 0 |  | 2.07939e-05 |  |  | 63.10682 | -20.92378 | 0 |  | 0.15027 | 0.06059274 | 0 |  | 0.24072 | 0.236 | 188.85852 | 0 |  | 2.7947 | 2.540636 | 0 |  | 0.04281 | 0.03466397 | 7.67409 | 0.01670123 | 0 | -1.881175 | 4.4941 | -1.864474 |  |  | 299 | 300 | -0.699994 | 0 |  | 0.08002 | 0.07922772 | 11.3 |  |  |  | 10600 | 70.4171 | 21.58573 | 69.941 | -0.4761 | 70 | 35.08532 | 181.5608 | 188.8171 | 213.9987 | 0 |  | 185.55 | 185.866
30.09.2012 14:12:45 | 02:56:42 | 10602 | 181.6107 | 0 |  | 2.13923e-05 |  |  | 63.10733 | -20.92748 | 0 |  | 0.15027 | 0.06059274 | 0 |  | 0.24072 | 0.236 | 188.85852 | 0 |  | 2.7947 | 2.540636 | 0 |  | 0.04281 | 0.03466397 | 7.674193 | 0.01718185 | 0 | -1.852199 | 4.49408 | -1.835017 |  |  | 301 | 300 | -0.699994 | 0 |  | 0.08002 | 0.07922772 | 11.3 |  |  |  | 10602 | 70.4268 | 21.58725 | 69.9408 | -0.486 | 70 | 35.08722 | 175.7154 | 188.8171 | 213.9981 | 0 |  | 185.55 | 185.866
30.09.2012 14:12:47 | 02:56:44 | 10604 | 181.6076 | 0 |  | 1.67548e-05 |  |  | 63.10785 | -20.93114 | 0 |  | 0.15027 | 0.06059274 | 0 |  | 0.24072 | 0.236 | 188.85852 | 0 |  | 2.7947 | 2.540636 | 0 |  | 0.04281 | 0.03466397 | 7.674142 | 0.01345711 | 0 | -1.841036 | 4.49408 | -1.827579 |  |  | 300 | 300 | -0.749994 | 0 |  | 0.08002 | 0.07922772 | 11.3 |  |  |  | 10604 | 70.4268 | 21.58826 | 69.9408 | -0.486 | 70 | 35.1005 | 174.6594 | 188.8171 | 213.9925 | 0 |  | 185.55 | 185.866
30.09.2012 14:12:49 | 02:56:46 | 10606 | 181.6054 | 0 |  | 1.58572e-05 |  |  | 63.10785 | -20.93479 | 0 |  | 0.15027 | 0.06059274 | 0 |  | 0.24072 | 0.236 | 188.85852 | 0 |  | 2.7947 | 2.540636 | 0 |  | 0.04281 | 0.03466397 | 7.67409 | 0.01273617 | 0 | -1.836673 | 4.49408 | -1.823937 |  |  | 299 | 300 | -0.699994 | 0 |  | 0.08002 | 0.07922772 | 11.3 |  |  |  | 10606 | 70.4268 | 21.58775 | 69.9408 | -0.486 | 70 | 35.09422 | 174.2476 | 188.8171 | 213.9885 | 0 |  | 185.55 | 185.866
30.09.2012 14:12:51 | 02:56:48 | 10608 | 181.6054 | 0 |  | 1.45856e-05 |  |  | 63.10887 | -20.93842 | 0 |  | 0.15027 | 0.06059274 | 0 |  | 0.24072 | 0.236 | 188.85852 | 0 |  | 2.7947 | 2.540636 | 0 |  | 0.04281 | 0.03466397 | 7.673883 | 0.01171485 | 0 | -1.819019 | 4.49404 | -1.807304 |  |  | 300 | 300 | -0.649995 | 0 |  | 0.08002 | 0.07922772 | 11.3 |  |  |  | 10608 | 70.4171 | 21.58725 | 69.9404 | -0.4767 | 70 | 35.10241 |  | 188.8171 | 213.9885 | 0 |  | 185.55 | 185.866
30.09.2012 14:12:53 | 02:56:50 | 10610 | 181.6105 | 0 |  | 2.07191e-05 |  |  | 63.1104 | -20.94202 | 0 |  | 0.15027 | 0.06059274 | 0 |  | 0.24072 | 0.236 | 188.85852 | 0 |  | 2.7947 | 2.540636 | 0 |  | 0.04281 | 0.03466397 | 7.674039 | 0.01664115 | 0 | -1.807293 | 4.49414 | -1.790652 |  |  | 301 | 300 | -0.699994 | 0 |  | 0.08002 | 0.07922772 | 11.3 |  |  |  | 10610 | 70.4171 | 21.58876 | 69.9414 | -0.4757 | 70 | 35.08437 | 174.553 | 188.8171 | 213.9977 | 0 |  | 185.55 | 185.866
30.09.2012 14:12:55 | 02:56:52 | 10612 | 181.6068 | 0 |  | 1.97467e-05 |  |  | 63.11244 | -20.94564 | 0 |  | 0.15027 | 0.06059274 | 0 |  | 0.24072 | 0.236 | 188.85852 | 0 |  | 2.7947 | 2.540636 | 0 |  | 0.04281 | 0.03466397 | 7.674089 | 0.01586014 | 0 | -1.844508 | 4.49408 | -1.828648 |  |  | 299 | 300 | -0.699994 | 0 |  | 0.08002 | 0.07922772 | 11.3 |  |  |  | 10612 | 70.4171 | 21.58977 | 69.9408 | -0.4763 | 70 | 35.08971 | 177.9637 | 188.8171 | 213.9912 | 0 |  | 185.55 | 185.866
30.09.2012 14:12:57 | 02:56:54 | 10614 | 181.6094 | 0 |  | 1.67548e-05 |  |  | 63.11244 | -20.9493 | 0 |  | 0.15027 | 0.06059274 | 0 |  | 0.24072 | 0.236 | 188.85852 | 0 |  | 2.7947 | 2.540636 | 0 |  | 0.04281 | 0.03466397 | 7.674193 | 0.01345711 | 0 | -1.84765 | 4.49408 | -1.834193 |  |  | 300 | 300 | -0.649995 | 0 |  | 0.08002 | 0.07922772 | 11.3 |  |  |  | 10614 | 70.4171 | 21.58977 | 69.9408 | -0.4763 | 70 | 35.09481 | 178.2642 | 188.8171 | 213.9958 | 0 |  | 185.55 | 185.866
30.09.2012 14:12:59 | 02:56:56 | 10616 | 181.611 | 0 |  | 1.45108e-05 |  |  | 63.11091 | -20.95298 | 0 |  | 0.15027 | 0.06059274 | 0 |  | 0.24072 | 0.236 | 188.85852 | 0 |  | 2.7947 | 2.540636 | 0 |  | 0.04281 | 0.03466397 | 7.674348 | 0.01165477 | 0 | -1.851926 | 4.49408 | -1.840272 |  |  | 301 | 300 | -0.699994 | 0 |  | 0.08002 | 0.07922772 | 11.3 |  |  |  | 10616 | 70.4171 | 21.58927 | 69.9408 | -0.4763 | 70 | 35.08295 | 178.6753 | 188.8171 | 213.9987 | 0 |  | 185.55 | 185.866
30.09.2012 14:13:01 | 02:56:58 | 10618 | 181.6066 | 0 |  | 1.0397e-05 |  |  | 63.1104 | -20.95666 | 0 |  | 0.15027 | 0.06059274 | 0 |  | 0.24072 | 0.236 | 188.85852 | 0 |  | 2.7947 | 2.540636 | 0 |  | 0.04281 | 0.03466397 | 7.674503 | 0.008350655 | 0 | -1.853951 | 4.49404 | -1.8456 |  |  | 299 | 300 | -0.699994 | 0 |  | 0.08002 | 0.07922772 | 11.3 |  |  |  | 10618 | 70.4171 | 21.58927 | 69.9404 | -0.4767 | 70 | 35.09682 | 178.7497 | 188.8171 | 213.9907 | 0 |  | 185.55 | 185.866
30.09.2012 14:13:03 | 02:57:00 | 10620 | 181.6036 | 0 |  | 1.03222e-05 |  |  | 63.10989 | -20.96036 | 0 |  | 0.15027 | 0.06059274 | 0 |  | 0.24072 | 0.236 | 188.85852 | 0 |  | 2.7947 | 2.540636 | 0 |  | 0.04281 | 0.03466397 | 7.674297 | 0.008290577 | 0 | -1.856115 | 4.49408 | -1.847825 |  |  | 301 | 300 | -0.699994 | 0 |  | 0.08002 | 0.07922772 | 11.3 |  |  |  | 10620 | 70.4171 | 21.58977 | 69.9408 | -0.4763 | 70 | 35.08188 | 179.0867 | 188.8171 | 213.9854 | 0 |  | 185.55 | 185.866
30.09.2012 14:13:05 | 02:57:02 | 10622 | 181.6035 | 0 |  | 5.68465e-06 |  |  | 63.11091 | -20.96407 | 0 |  | 0.15027 | 0.06059274 | 0 |  | 0.24072 | 0.236 | 188.85852 | 0 |  | 2.7947 | 2.540636 | 0 |  | 0.04281 | 0.03466397 | 7.674606 | 0.004565793 | 0 | -1.869746 | 4.49408 | -1.86518 |  |  | 299 | 300 | -0.699994 | 0 |  | 0.08002 | 0.07922772 | 11.3 |  |  |  | 10622 | 70.4171 | 21.58927 | 69.9408 | -0.4763 | 70 | 35.08746 | 180.402 | 188.8171 | 213.9851 | 0 |  | 185.55 | 185.866
30.09.2012 14:13:07 | 02:57:04 | 10624 | 181.6024 | 0 |  | 2.39354e-06 |  |  | 63.11142 | -20.96778 | 0 |  | 0.15027 | 0.06059274 | 0 |  | 0.24072 | 0.236 | 188.85852 | 0 |  | 2.7947 | 2.540636 | 0 |  | 0.04281 | 0.03466397 | 7.674606 | 0.001922442 | 0 | -1.84935 | 4.49408 | -1.847427 |  |  | 300 | 300 | -0.649995 | 0 |  | 0.08002 | 0.07922772 | 11.3 |  |  |  | 10624 | 70.4171 | 21.58977 | 69.9408 | -0.4763 | 70 | 35.08164 | 178.4351 | 188.8171 | 213.9832 | 0 |  | 185.55 | 185.866
30.09.2012 14:13:09 | 02:57:06 | 10626 | 181.6031 | 0 |  | 8.97576e-07 |  |  | 63.11193 | -20.9715 | 0 |  | 0.15027 | 0.06059274 | 0 |  | 0.24072 | 0.236 | 188.85852 | 0 |  | 2.7947 | 2.540636 | 0 |  | 0.04281 | 0.03466397 | 7.674812 | 0.0007209144 | 0 | -1.870339 | 4.49408 | -1.869618 |  |  | 301 | 300 | -0.699994 | 0 |  | 0.08002 | 0.07922772 | 11.3 |  |  |  | 10626 | 70.4171 | 21.58775 | 69.9408 | -0.4763 | 70 | 35.08793 | 180.4596 | 188.8171 | 213.9844 | 0 |  | 185.55 | 185.866
30.09.2012 14:13:11 | 02:57:08 | 10628 | 181.6022 | 0 |  | 1.12197e-06 |  |  | 63.11142 | -20.97522 | 0 |  | 0.15027 | 0.06059274 | 0 |  | 0.24072 | 0.236 | 188.85852 | 0 |  | 2.7947 | 2.540636 | 0 |  | 0.04281 | 0.03466397 | 7.674812 | 0.000901143 | 0 | -1.855162 | 4.4941 | -1.854261 |  |  | 299 | 300 | -0.699994 | 0 |  | 0.08002 | 0.07922772 | 11.3 |  |  |  | 10628 | 70.4171 | 21.59027 | 69.941 | -0.4761 | 70 | 35.10999 | 179.0589 | 188.8171 | 213.9828 | 0 |  | 185.55 | 185.866
30.09.2012 14:13:13 | 02:57:10 | 10630 | 181.5997 | 0 |  | -8.97576e-07 |  |  | 63.11091 | -20.97895 | 0 |  | 0.15027 | 0.06059274 | 0 |  | 0.24072 | 0.236 | 188.85852 | 0 |  | 2.7947 | 2.540636 | 0 |  | 0.04281 | 0.03466397 | 7.674657 | -0.0007209144 | 0 | -1.870843 | 4.49408 | -1.871564 |  |  | 301 | 300 | -0.699994 | 0 |  | 0.08002 | 0.07922772 | 11.3 |  |  |  | 10630 | 70.4171 | 21.59179 | 69.9408 | -0.4763 | 70 | 35.08224 | 180.5116 | 188.8171 | 213.9782 | 0 |  | 185.55 | 185.866
30.09.2012 14:13:15 | 02:57:12 | 10632 | 181.5966 | 0 |  | -1.19677e-06 |  |  | 63.109375 | -20.98267 | 0 |  | 0.15027 | 0.06059274 | 0 |  | 0.24072 | 0.236 | 188.85852 | 0 |  | 2.7947 | 2.540636 | 0 |  | 0.04281 | 0.03466397 | 7.674709 | -0.0009612208 | 0 | -1.851868 | 4.49408 | -1.852829 |  |  | 299 | 300 | -0.699994 | 0 |  | 0.08002 | 0.07922772 | 11.3 |  |  |  | 10632 | 70.4171 | 21.59078 | 69.9408 | -0.4763 | 70 | 35.09481 | 178.6838 | 188.8171 | 213.9726 | 0 |  | 185.55 | 185.866
30.09.2012 14:13:17 | 02:57:14 | 10634 | 181.5937 | 0 |  | 2.69273e-06 |  |  | 63.1104 | -20.98636 | 0 |  | 0.15027 | 0.06059274 | 0 |  | 0.24072 | 0.236 | 188.85852 | 0 |  | 2.7947 | 2.540636 | 0 |  | 0.04281 | 0.03466397 | 7.674606 | 0.002162745 | 0 | -1.839984 | 4.4941 | -1.837821 |  |  | 300 | 300 | -0.649995 | 0 |  | 0.08002 | 0.07922772 | 11.3 |  |  |  | 10634 | 70.4268 | 21.59179 | 69.941 | -0.4858 | 70 | 35.09991 | 174.6331 | 188.8171 | 213.9673 | 0 |  | 185.55 | 185.866
30.09.2012 14:13:19 | 02:57:16 | 10636 | 181.5938 | 0 |  | 2.99192e-07 |  |  | 63.10836 | -20.99005 | 0 |  | 0.15027 | 0.06059274 | 0 |  | 0.24072 | 0.236 | 188.85852 | 0 |  | 2.7947 | 2.540636 | 0 |  | 0.04281 | 0.03466397 | 7.67476 | 0.0002403048 | 0 | -1.843078 | 4.49406 | -1.842838 |  |  | 301 | 300 | -0.699994 | 0 |  | 0.08002 | 0.07922772 | 11.3 |  |  |  | 10636 | 70.4268 | 21.59078 | 69.9406 | -0.4862 | 70 | 35.16313 | 174.8061 | 188.8171 | 213.9676 | 0 |  | 185.55 | 185.866
30.09.2012 14:13:21 | 02:57:18 | 10638 | 181.5958 | 0 |  | 2.01955e-06 |  |  | 63.109375 | -20.99372 | 0 |  | 0.15027 | 0.06059274 | 0 |  | 0.24072 | 0.236 | 188.85852 | 0 |  | 2.7947 | 2.540636 | 0 |  | 0.04281 | 0.03466397 | 7.674606 | 0.001622061 | 0 | -1.830723 | 4.4941 | -1.8291 |  |  | 299 | 300 | -0.699994 | 0 |  | 0.08002 | 0.07922772 | 11.3 |  |  |  | 10638 | 70.4268 | 21.59128 | 69.941 | -0.4858 | 70 | 35.19456 | 173.752 | 188.8171 | 213.9713 | 0 |  | 185.55 | 185.866
30.09.2012 14:13:23 | 02:57:20 | 10640 | 181.5976 | 0 |  | 2.39354e-06 |  |  | 63.10989 | -20.99737 | 0 |  | 0.15027 | 0.06059274 | 0 |  | 0.24072 | 0.236 | 188.85852 | 0 |  | 2.7947 | 2.540636 | 0 |  | 0.04281 | 0.03466397 | 7.674915 | 0.001922442 | 0 | -1.828076 | 4.49408 | -1.826153 |  |  | 301 | 300 | -0.699994 | 0 |  | 0.08002 | 0.07922772 | 11.3 |  |  |  | 10640 | 70.4171 | 21.59179 | 69.9408 | -0.4763 | 70 | 35.18637 | 176.3872 | 188.8171 | 213.9745 | 0 |  | 185.55 | 185.866
30.09.2012 14:13:25 | 02:57:22 | 10642 | 181.5961 | 0 |  | 1.57076e-06 |  |  | 63.10989 | -21.00103 | 0 |  | 0.15027 | 0.06059274 | 0 |  | 0.24072 | 0.236 | 188.85852 | 0 |  | 2.7947 | 2.540636 | 0 |  | 0.04281 | 0.03466397 | 7.67507 | 0.001261602 | 0 | -1.83674 | 4.49412 | -1.835478 |  |  | 299 | 300 | -0.699994 | 0 |  | 0.08002 | 0.07922772 | 11.3 |  |  |  | 10642 | 70.4171 | 21.59179 | 69.9412 | -0.4759 | 70 | 35.21401 | 177.3489 | 188.8171 | 213.9718 | 0 |  | 185.55 | 185.866
30.09.2012 14:13:27 | 02:57:24 | 10644 | 181.5954 | 0 |  | 6.88142e-06 |  |  | 63.1104 | -21.00471 | 0 |  | 0.15027 | 0.06059274 | 0 |  | 0.24072 | 0.236 | 188.85852 | 0 |  | 2.7947 | 2.540636 | 0 |  | 0.04281 | 0.03466397 | 7.674863 | 0.005527014 | 0 | -1.843241 | 4.49408 | -1.837714 |  |  | 300 | 300 | -0.649995 | 0 |  | 0.08002 | 0.07922772 | 11.3 |  |  |  | 10644 | 70.4171 | 21.59128 | 69.9408 | -0.4763 | 70 | 35.20867 | 177.8525 | 188.8171 | 213.9705 | 0 |  | 185.55 | 185.866
30.09.2012 14:13:29 | 02:57:26 | 10646 | 181.5929 | 0 |  | 8.22778e-06 |  |  | 63.11142 | -21.00841 | 0 |  | 0.15027 | 0.06059274 | 0 |  | 0.24072 | 0.236 | 188.85852 | 0 |  | 2.7947 | 2.540636 | 0 |  | 0.04281 | 0.03466397 | 7.674864 | 0.006608382 | 0 | -1.868924 | 4.4941 | -1.862315 |  |  | 300 | 300 | -0.649995 | 0 |  | 0.08002 | 0.07922772 | 11.3 |  |  |  | 10646 | 70.4171 | 21.59179 | 69.941 | -0.4761 | 70 | 35.2375 | 180.3964 | 188.8171 | 213.966 | 0 |  | 185.55 | 185.866
30.09.2012 14:13:31 | 02:57:28 | 10648 | 181.5922 | 0 |  | 7.4798e-06 |  |  | 63.109375 | -21.01211 | 0 |  | 0.15027 | 0.06059274 | 0 |  | 0.24072 | 0.236 | 188.85852 | 0 |  | 2.7947 | 2.540636 | 0 |  | 0.04281 | 0.03466397 | 7.674709 | 0.00600762 | 0 | -1.850408 | 4.49408 | -1.8444 |  |  | 301 | 300 | -0.699994 | 0 |  | 0.08002 | 0.07922772 | 11.3 |  |  |  | 10648 | 70.4171 | 21.59229 | 69.9408 | -0.4763 | 70 | 35.25671 | 178.5472 | 188.8171 | 213.9647 | 0 |  | 185.55 | 185.866
30.09.2012 14:13:33 | 02:57:30 | 10650 | 181.5937 | 0 |  | 5.23586e-06 |  |  | 63.10785 | -21.0158 | 0 |  | 0.15027 | 0.06059274 | 0 |  | 0.24072 | 0.236 | 188.85852 | 0 |  | 2.7947 | 2.540636 | 0 |  | 0.04281 | 0.03466397 | 7.674606 | 0.004205334 | 0 | -1.846743 | 4.49406 | -1.842537 |  |  | 299 | 300 | -0.699994 | 0 |  | 0.08002 | 0.07922772 | 11.3 |  |  |  | 10650 | 70.4171 | 21.5928 | 69.9406 | -0.4765 | 70 | 35.25553 | 178.1297 | 188.8171 | 213.9674 | 0 |  | 185.55 | 185.866
30.09.2012 14:13:35 | 02:57:32 | 10652 | 181.5978 | 0 |  | -1.94475e-06 |  |  | 63.10682 | -21.01952 | 0 |  | 0.15027 | 0.06059274 | 0 |  | 0.24072 | 0.236 | 188.85852 | 0 |  | 2.7947 | 2.540636 | 0 |  | 0.04281 | 0.03466397 | 7.674864 | -0.001561983 | 0 | -1.878589 | 4.49406 | -1.880151 |  |  | 301 | 300 | -0.699994 | 0 |  | 0.08002 | 0.07922772 | 11.3 |  |  |  | 10652 | 70.4171 | 21.59179 | 69.9406 | -0.4765 | 70 | 35.29325 | 181.1974 | 188.8171 | 213.9748 | 0 |  | 185.55 | 185.866
30.09.2012 14:13:37 | 02:57:34 | 10654 | 181.6015 | 0 |  | -6.95622e-06 |  |  | 63.10785 | -21.0233 | 0 |  | 0.15027 | 0.06059274 | 0 |  | 0.24072 | 0.236 | 188.85852 | 0 |  | 2.7947 | 2.540636 | 0 |  | 0.04281 | 0.03466397 | 7.674761 | -0.005587092 | 0 | -1.886708 | 4.49404 | -1.892295 |  |  | 299 | 300 | -0.699994 | 0 |  | 0.08002 | 0.07922772 | 11.3 |  |  |  | 10654 | 70.4171 | 21.5928 | 69.9404 | -0.4767 | 70 | 35.30178 | 181.913 | 188.8171 | 213.9815 | 0 |  | 185.55 | 185.866
30.09.2012 14:13:39 | 02:57:36 | 10656 | 181.6065 | 0 |  | -8.97576e-06 |  |  | 63.10785 | -21.02707 | 0 |  | 0.15027 | 0.06059274 | 0 |  | 0.24072 | 0.236 | 188.85852 | 0 |  | 2.7947 | 2.540636 | 0 |  | 0.04281 | 0.03466397 | 7.674865 | -0.007209144 | 0 | -1.874003 | 4.49406 | -1.881212 |  |  | 301 | 300 | -0.699994 | 0 |  | 0.08002 | 0.07922772 | 11.3 |  |  |  | 10656 | 70.4074 | 21.59381 | 69.9406 | -0.4668 | 70 | 35.3242 | 183.8704 | 188.8171 | 213.9906 | 0 |  | 185.55 | 185.866
30.09.2012 14:13:41 | 02:57:38 | 10658 | 181.6107 | 0 |  | -1.45856e-05 |  |  | 63.10733 | -21.03086 | 0 |  | 0.15027 | 0.06059274 | 0 |  | 0.24072 | 0.236 | 188.85852 | 0 |  | 2.7947 | 2.540636 | 0 |  | 0.04281 | 0.03466397 | 7.674761 | -0.01171485 | 0 | -1.894012 | 4.49402 | -1.905726 |  |  | 299 | 300 | -0.699994 | 0 |  | 0.08002 | 0.07922772 | 11.3 |  |  |  | 10658 | 70.4074 | 21.59482 | 69.9402 | -0.4672 | 70 | 35.32124 | 185.6969 | 188.8171 | 213.9981 | 0 |  | 185.55 | 185.866
30.09.2012 14:13:43 | 02:57:40 | 10660 | 181.6201 | 0 |  | -2.37858e-05 |  |  | 63.1058 | -21.03467 | 0 |  | 0.15027 | 0.06059274 | 0 |  | 0.24072 | 0.236 | 188.85852 | 0 |  | 2.7947 | 2.540636 | 0 |  | 0.04281 | 0.03466397 | 7.674917 | -0.01910426 | 0 | -1.892434 | 4.49398 | -1.911538 |  |  | 300 | 300 | -0.649995 | 0 |  | 0.08002 | 0.07922772 | 11.3 |  |  |  | 10660 | 70.4171 | 21.5933 | 69.9398 | -0.4773 | 70 | 35.32349 | 182.255 | 188.8171 | 214.0151 | 0 |  | 185.55 | 185.866
30.09.2012 14:13:45 | 02:57:42 | 10662 | 181.6284 | 0 |  | -2.40102e-05 |  |  | 63.10427 | -21.03851 | 0 |  | 0.15027 | 0.06059274 | 0 |  | 0.24072 | 0.236 | 188.85852 | 0 |  | 2.7947 | 2.540636 | 0 |  | 0.04281 | 0.03466397 | 7.674918 | -0.01928449 | 0 | -1.905364 | 4.49404 | -1.924648 |  |  | 301 | 300 | -0.699994 | 0 |  | 0.08002 | 0.07922772 | 11.3 |  |  |  | 10662 | 70.4171 | 21.59532 | 69.9404 | -0.4767 | 70 | 35.34128 | 183.6846 | 188.8171 | 214.0302 | 0 |  | 185.55 | 185.866
30.09.2012 14:13:47 | 02:57:44 | 10664 | 181.6316 | 0 |  | -2.2589e-05 |  |  | 63.10529 | -21.04233 | 0 |  | 0.15027 | 0.06059274 | 0 |  | 0.24072 | 0.236 | 188.85852 | 0 |  | 2.7947 | 2.540636 | 0 |  | 0.04281 | 0.03466397 | 7.674658 | -0.01814302 | 0 | -1.875384 | 4.49406 | -1.893527 |  |  | 300 | 300 | -0.749994 | 0 |  | 0.08002 | 0.07922772 | 11.3 |  |  |  | 10664 | 70.4171 | 21.59633 | 69.9406 | -0.4765 | 70 | 35.33227 | 180.8546 | 188.8171 | 214.036 | 0 |  | 185.55 | 185.866
30.09.2012 14:13:49 | 02:57:46 | 10666 | 181.64 | 0 |  | -2.41598e-05 |  |  | 63.10529 | -21.04611 | 0 |  | 0.15027 | 0.06059274 | 0 |  | 0.24072 | 0.236 | 188.85852 | 0 |  | 2.7947 | 2.540636 | 0 |  | 0.04281 | 0.03466397 | 7.674297 | -0.01940465 | 0 | -1.867306 | 4.49404 | -1.886711 |  |  | 299 | 300 | -0.699994 | 0 |  | 0.08002 | 0.07922772 | 11.3 |  |  |  | 10666 | 70.4171 | 21.59683 | 69.9404 | -0.4767 | 70 | 35.34828 | 180.0043 | 188.8171 | 214.0511 | 0 |  | 185.55 | 185.866
30.09.2012 14:13:51 | 02:57:48 | 10668 | 181.645 | 0 |  | -2.40102e-05 |  |  | 63.10682 | -21.04988 | 0 |  | 0.15027 | 0.06059274 | 0 |  | 0.24072 | 0.236 | 188.85852 | 0 |  | 2.7947 | 2.540636 | 0 |  | 0.04281 | 0.03466397 | 7.673833 | -0.01928449 | 0 | -1.866108 | 4.49402 | -1.885392 |  |  | 300 | 300 | -0.649995 | 0 |  | 0.08002 | 0.07922772 | 11.3 |  |  |  | 10668 | 70.4171 | 21.59532 | 69.9402 | -0.4769 | 70 | 35.34543 | 179.8208 | 188.8171 | 214.0602 | 0 |  | 185.55 | 185.866
30.09.2012 14:13:53 | 02:57:50 | 10670 | 181.6492 | 0 |  | -2.65533e-05 |  |  | 63.10682 | -21.05366 | 0 |  | 0.15027 | 0.06059274 | 0 |  | 0.24072 | 0.236 | 188.85852 | 0 |  | 2.7947 | 2.540636 | 0 |  | 0.04281 | 0.03466397 | 7.674039 | -0.02132706 | 0 | -1.874411 | 4.49404 | -1.895738 |  |  | 301 | 300 | -0.699994 | 0 |  | 0.08002 | 0.07922772 | 11.3 |  |  |  | 10670 | 70.4171 | 21.59683 | 69.9404 | -0.4767 | 70 | 35.3497 | 180.6799 | 188.8171 | 214.0678 | 0 |  | 185.55 | 185.866
30.09.2012 14:13:55 | 02:57:52 | 10672 | 181.65 | 0 |  | -2.2963e-05 |  |  | 63.10785 | -21.05746 | 0 |  | 0.15027 | 0.06059274 | 0 |  | 0.24072 | 0.236 | 188.85852 | 0 |  | 2.7947 | 2.540636 | 0 |  | 0.04281 | 0.03466397 | 7.6744 | -0.01844341 | 0 | -1.880241 | 4.49404 | -1.898684 |  |  | 299 | 300 | -0.699994 | 0 |  | 0.08002 | 0.07922772 | 11.3 |  |  |  | 10672 | 70.4268 | 21.59532 | 69.9404 | -0.4864 | 70 | 35.35907 | 178.2142 | 188.8171 | 214.0693 | 0 |  | 185.55 | 185.866
30.09.2012 14:13:57 | 02:57:54 | 10674 | 181.6466 | 0 |  | -2.14671e-05 |  |  | 63.10631 | -21.06125 | 0 |  | 0.15027 | 0.06059274 | 0 |  | 0.24072 | 0.236 | 188.85852 | 0 |  | 2.7947 | 2.540636 | 0 |  | 0.04281 | 0.03466397 | 7.674504 | -0.01724193 | 0 | -1.88052 | 4.49404 | -1.897762 |  |  | 301 | 300 | -0.699994 | 0 |  | 0.08002 | 0.07922772 | 11.3 |  |  |  | 10674 | 70.4268 | 21.59734 | 69.9404 | -0.4864 | 70 | 35.34377 | 178.244 | 188.8171 | 214.0632 | 0 |  | 185.55 | 185.866
30.09.2012 14:13:59 | 02:57:56 | 10676 | 181.6438 | 0 |  | -1.28653e-05 |  |  | 63.10478 | -21.06504 | 0 |  | 0.15027 | 0.06059274 | 0 |  | 0.24072 | 0.236 | 188.85852 | 0 |  | 2.7947 | 2.540636 | 0 |  | 0.04281 | 0.03466397 | 7.674762 | -0.01033314 | 0 | -1.878279 | 4.49406 | -1.888612 |  |  | 299 | 300 | -0.699994 | 0 |  | 0.08002 | 0.07922772 | 11.3 |  |  |  | 10676 | 70.4171 | 21.59835 | 69.9406 | -0.4765 | 70 | 35.35575 | 181.1216 | 188.8171 | 214.0581 | 0 |  | 185.55 | 185.866
30.09.2012 14:14:01 | 02:57:58 | 10678 | 181.651 | 0 |  | -1.05466e-05 |  |  | 63.10222 | -21.06882 | 0 |  | 0.15027 | 0.06059274 | 0 |  | 0.24072 | 0.236 | 188.85852 | 0 |  | 2.7947 | 2.540636 | 0 |  | 0.04281 | 0.03466397 | 7.674555 | -0.00847081 | 0 | -1.883134 | 4.49404 | -1.891605 |  |  | 301 | 300 | -0.699994 | 0 |  | 0.08002 | 0.07922772 | 11.3 |  |  |  | 10678 | 70.4171 | 21.59683 | 69.9404 | -0.4767 | 70 | 35.3395 | 181.519 | 188.8171 | 214.0712 | 0 |  | 185.55 | 185.866
30.09.2012 14:14:03 | 02:58:00 | 10680 | 181.6522 | 0 |  | -2.99192e-06 |  |  | 63.10222 | -21.0726 | 0 |  | 0.15027 | 0.06059274 | 0 |  | 0.24072 | 0.236 | 188.85852 | 0 |  | 2.7947 | 2.540636 | 0 |  | 0.04281 | 0.03466397 | 7.674452 | -0.002403048 | 0 | -1.884378 | 4.49406 | -1.886781 |  |  | 299 | 300 | -0.699994 | 0 |  | 0.08002 | 0.07922772 | 11.3 |  |  |  | 10680 | 70.4171 | 21.59784 | 69.9406 | -0.4765 | 70 | 35.34318 | 181.7013 | 188.8171 | 214.0732 | 0 |  | 185.55 | 185.866
30.09.2012 14:14:05 | 02:58:02 | 10682 | 181.6505 | 0 |  | -1.42117e-06 |  |  | 63.10222 | -21.07638 | 0 |  | 0.15027 | 0.06059274 | 0 |  | 0.24072 | 0.236 | 188.85852 | 0 |  | 2.7947 | 2.540636 | 0 |  | 0.04281 | 0.03466397 | 7.674503 | -0.001141454 | 0 | -1.894341 | 4.49402 | -1.895483 |  |  | 301 | 300 | -0.699994 | 0 |  | 0.08002 | 0.07922772 | 11.3 |  |  |  | 10682 | 70.4268 | 21.59784 | 69.9402 | -0.4866 | 70 | 35.35029 | 179.4884 | 188.8171 | 214.0702 | 0 |  | 185.55 | 185.866
30.09.2012 14:14:07 | 02:58:04 | 10684 | 181.6468 | 0 |  | 6.73182e-07 |  |  | 63.10222 | -21.08016 | 0 |  | 0.15027 | 0.06059274 | 0 |  | 0.24072 | 0.236 | 188.85852 | 0 |  | 2.7947 | 2.540636 | 0 |  | 0.04281 | 0.03466397 | 7.674401 | 0.0005406858 | 0 | -1.886037 | 4.49404 | -1.885496 |  |  | 299 | 300 | -0.699994 | 0 |  | 0.08002 | 0.07922772 | 11.3 |  |  |  | 10684 | 70.4268 | 21.59683 | 69.9404 | -0.4864 | 70 | 35.32527 | 178.7668 | 188.8171 | 214.0634 | 0 |  | 185.55 | 185.866
30.09.2012 14:14:09 | 02:58:06 | 10686 | 181.6486 | 0 |  | 5.38546e-06 |  |  | 63.10324 | -21.08391 | 0 |  | 0.15027 | 0.06059274 | 0 |  | 0.24072 | 0.236 | 188.85852 | 0 |  | 2.7947 | 2.540636 | 0 |  | 0.04281 | 0.03466397 | 7.674452 | 0.00432549 | 0 | -1.866318 | 4.49406 | -1.861992 |  |  | 301 | 300 | -0.699994 | 0 |  | 0.08002 | 0.07922772 | 11.3 |  |  |  | 10686 | 70.4268 | 21.59835 | 69.9406 | -0.4862 | 70 | 35.32325 | 176.9569 | 188.8171 | 214.0668 | 0 |  | 185.55 | 185.866
30.09.2012 14:14:11 | 02:58:08 | 10688 | 181.6481 | 0 |  | 7.92859e-06 |  |  | 63.10478 | -21.08762 | 0 |  | 0.15027 | 0.06059274 | 0 |  | 0.24072 | 0.236 | 188.85852 | 0 |  | 2.7947 | 2.540636 | 0 |  | 0.04281 | 0.03466397 | 7.674606 | 0.006368079 | 0 | -1.860308 | 4.49406 | -1.85394 |  |  | 299 | 300 | -0.699994 | 0 |  | 0.08002 | 0.07922772 | 11.3 |  |  |  | 10688 | 70.4268 | 21.59885 | 69.9406 | -0.4862 | 70 | 35.2866 | 176.3875 | 188.8171 | 214.0658 | 0 |  | 185.55 | 185.866
30.09.2012 14:14:13 | 02:58:10 | 10690 | 181.6473 | 0 |  | 5.83425e-06 |  |  | 63.10836 | -21.09134 | 0 |  | 0.15027 | 0.06059274 | 0 |  | 0.24072 | 0.236 | 188.85852 | 0 |  | 2.7947 | 2.540636 | 0 |  | 0.04281 | 0.03466397 | 7.674658 | 0.004685949 | 0 | -1.867856 | 4.494 | -1.86317 |  |  | 300 | 300 | -0.649995 | 0 |  | 0.08002 | 0.07922772 | 11.3 |  |  |  | 10690 | 70.4268 | 21.59885 | 69.94 | -0.4868 | 70 | 35.28138 | 176.9211 | 188.8171 | 214.0645 | 0 |  | 185.55 | 185.866
30.09.2012 14:14:15 | 02:58:12 | 10692 | 181.6518 | 0 |  | -1.94475e-06 |  |  | 63.10733 | -21.09511 | 0 |  | 0.15027 | 0.06059274 | 0 |  | 0.24072 | 0.236 | 188.85852 | 0 |  | 2.7947 | 2.540636 | 0 |  | 0.04281 | 0.03466397 | 7.674711 | -0.001561983 | 0 | -1.904024 | 4.49398 | -1.905586 |  |  | 301 | 300 | -0.699994 | 0 |  | 0.08002 | 0.07922772 | 11.3 |  |  |  | 10692 | 70.4268 | 21.59986 | 69.9398 | -0.487 | 70 | 35.26074 | 180.2804 | 188.8171 | 214.0726 | 0 |  | 185.55 | 185.866
30.09.2012 14:14:17 | 02:58:14 | 10694 | 181.6526 | 0 |  | -1.87743e-05 |  |  | 63.10069 | -21.09895 | 0 |  | 0.15027 | 0.06059274 | 0 |  | 0.24072 | 0.236 | 188.85852 | 0 |  | 2.7947 | 2.540636 | 0 |  | 0.04281 | 0.03466397 | 7.674556 | -0.01507913 | 0 | -1.922329 | 4.49392 | -1.937408 |  |  | 300 | 300 | -0.749994 | 0 |  | 0.08002 | 0.07922772 | 11.3 |  |  |  | 10694 | 70.4268 | 21.60087 | 69.9392 | -0.4876 | 70 | 35.24888 | 181.8252 | 188.8171 | 214.074 | 0 |  | 185.55 | 185.866
30.09.2012 14:14:19 | 02:58:16 | 10696 | 181.6532 | 0 |  | -2.87973e-05 |  |  | 63.09405 | -21.10282 | 0 |  | 0.15027 | 0.06059274 | 0 |  | 0.24072 | 0.236 | 188.85852 | 0 |  | 2.7947 | 2.540636 | 0 |  | 0.04281 | 0.03466397 | 7.674248 | -0.02312939 | 0 | -1.908662 | 4.49392 | -1.931791 |  |  | 300 | 300 | -0.749994 | 0 |  | 0.08002 | 0.07922772 | 11.3 |  |  |  | 10696 | 70.4268 | 21.60087 | 69.9392 | -0.4876 | 70 | 35.24734 | 180.5319 | 188.8171 | 214.0751 | 0 |  | 185.55 | 185.866
30.09.2012 14:14:21 | 02:58:18 | 10698 | 181.6528 | 0 |  | -3.08168e-05 |  |  | 63.09149 | -21.1067 | 0 |  | 0.15027 | 0.06059274 | 0 |  | 0.24072 | 0.236 | 188.85852 | 0 |  | 2.7947 | 2.540636 | 0 |  | 0.04281 | 0.03466397 | 7.674557 | -0.02475141 | 0 | -1.920955 | 4.49396 | -1.945707 |  |  | 299 | 300 | -0.699994 | 0 |  | 0.08002 | 0.07922772 | 11.3 |  |  |  | 10698 | 70.4268 | 21.59936 | 69.9396 | -0.4872 | 70 | 35.212 | 181.8201 | 188.8171 | 214.0743 | 0 |  | 185.55 | 185.866
30.09.2012 14:14:23 | 02:58:20 | 10700 | 181.648 | 0 |  | -3.76234e-05 |  |  | 63.08996 | -21.1106 | 0 |  | 0.15027 | 0.06059274 | 0 |  | 0.24072 | 0.236 | 188.85852 | 0 |  | 2.7947 | 2.540636 | 0 |  | 0.04281 | 0.03466397 | 7.674557 | -0.03021833 | 0 | -1.929351 | 4.49392 | -1.95957 |  |  | 300 | 300 | -0.649995 | 0 |  | 0.08002 | 0.07922772 | 11.3 |  |  |  | 10700 | 70.4268 | 21.60037 | 69.9392 | -0.4876 | 70 | 35.20476 | 182.494 | 188.8171 | 214.0658 | 0 |  | 185.55 | 185.866
30.09.2012 14:14:25 | 02:58:22 | 10702 | 181.6472 | 0 |  | -4.34577e-05 |  |  | 63.09098 | -21.11452 | 0 |  | 0.15027 | 0.06059274 | 0 |  | 0.24072 | 0.236 | 188.85852 | 0 |  | 2.7947 | 2.540636 | 0 |  | 0.04281 | 0.03466397 | 7.674351 | -0.03490432 | 0 | -1.922386 | 4.49394 | -1.957291 |  |  | 301 | 300 | -0.699994 | 0 |  | 0.08002 | 0.07922772 | 11.3 |  |  |  | 10702 | 70.4268 | 21.59936 | 69.9394 | -0.4874 | 70 | 35.10394 | 181.8985 | 188.8171 | 214.0642 | 0 |  | 185.55 | 185.866
30.09.2012 14:14:27 | 02:58:24 | 10704 | 181.6445 | 0 |  | -4.42804e-05 |  |  | 63.09047 | -21.11842 | 0 |  | 0.15027 | 0.06059274 | 0 |  | 0.24072 | 0.236 | 188.85852 | 0 |  | 2.7947 | 2.540636 | 0 |  | 0.04281 | 0.03466397 | 7.674454 | -0.0355651 | 0 | -1.90234 | 4.49396 | -1.937905 |  |  | 299 | 300 | -0.699994 | 0 |  | 0.08002 | 0.07922772 | 11.3 |  |  |  | 10704 | 70.4364 | 21.60087 | 69.9396 | -0.4968 | 70 | 35.09979 | 177.1424 | 188.8171 | 214.0593 | 0 |  | 185.55 | 185.866
30.09.2012 14:14:29 | 02:58:26 | 10706 | 181.6443 | 0 |  | -4.443e-05 |  |  | 63.09047 | -21.12227 | 0 |  | 0.15027 | 0.06059274 | 0 |  | 0.24072 | 0.236 | 188.85852 | 0 |  | 2.7947 | 2.540636 | 0 |  | 0.04281 | 0.03466397 | 7.674299 | -0.03568525 | 0 | -1.882214 | 4.49396 | -1.917899 |  |  | 300 | 300 | -0.649995 | 0 |  | 0.08002 | 0.07922772 | 11.3 |  |  |  | 10706 | 70.4364 | 21.60037 | 69.9396 | -0.4968 | 70 | 35.07666 | 175.2685 | 188.8171 | 214.059 | 0 |  | 185.55 | 185.866
30.09.2012 14:14:31 | 02:58:28 | 10708 | 181.6404 | 0 |  | -3.73242e-05 |  |  | 63.09047 | -21.1261 | 0 |  | 0.15027 | 0.06059274 | 0 |  | 0.24072 | 0.236 | 188.85852 | 0 |  | 2.7947 | 2.540636 | 0 |  | 0.04281 | 0.03466397 | 7.674247 | -0.02997802 | 0 | -1.884219 | 4.49402 | -1.914197 |  |  | 301 | 300 | -0.699994 | 0 |  | 0.08002 | 0.07922772 | 11.3 |  |  |  | 10708 | 70.4364 | 21.59986 | 69.9402 | -0.4962 | 70 | 35.08414 | 175.6372 | 188.8171 | 214.052 | 0 |  | 185.55 | 185.866
30.09.2012 14:14:33 | 02:58:30 | 10710 | 181.6374 | 0 |  | -2.59549e-05 |  |  | 63.09047 | -21.12992 | 0 |  | 0.15027 | 0.06059274 | 0 |  | 0.24072 | 0.236 | 188.85852 | 0 |  | 2.7947 | 2.540636 | 0 |  | 0.04281 | 0.03466397 | 7.674246 | -0.02084644 | 0 | -1.882869 | 4.49404 | -1.903715 |  |  | 299 | 300 | -0.699994 | 0 |  | 0.08002 | 0.07922772 | 11.3 |  |  |  | 10710 | 70.4364 | 21.60188 | 69.9404 | -0.496 | 70 | 35.09682 | 175.5737 | 188.8171 | 214.0465 | 0 |  | 185.55 | 185.866
30.09.2012 14:14:35 | 02:58:32 | 10712 | 181.6382 | 0 |  | -1.81759e-05 |  |  | 63.09047 | -21.13372 | 0 |  | 0.15027 | 0.06059274 | 0 |  | 0.24072 | 0.236 | 188.85852 | 0 |  | 2.7947 | 2.540636 | 0 |  | 0.04281 | 0.03466397 | 7.674039 | -0.01459851 | 0 | -1.874591 | 4.49402 | -1.889189 |  |  | 301 | 300 | -0.699994 | 0 |  | 0.08002 | 0.07922772 | 11.3 |  |  |  | 10712 | 70.4364 | 21.60188 | 69.9402 | -0.4962 | 70 | 35.0775 | 174.7419 | 188.8171 | 214.0479 | 0 |  | 185.55 | 185.866
30.09.2012 14:14:37 | 02:58:34 | 10714 | 181.6367 | 0 |  | -9.57414e-06 |  |  | 63.09098 | -21.1375 | 0 |  | 0.15027 | 0.06059274 | 0 |  | 0.24072 | 0.236 | 188.85852 | 0 |  | 2.7947 | 2.540636 | 0 |  | 0.04281 | 0.03466397 | 7.673988 | -0.007689751 | 0 | -1.889658 | 4.494 | -1.897348 |  |  | 299 | 300 | -0.699994 | 0 |  | 0.08002 | 0.07922772 | 11.3 |  |  |  | 10714 | 70.4364 | 21.60238 | 69.94 | -0.4964 | 70 | 35.08224 | 176.0882 | 188.8171 | 214.0452 | 0 |  | 185.55 | 185.866
30.09.2012 14:14:39 | 02:58:36 | 10716 | 181.6353 | 0 |  | -3.6651e-06 |  |  | 63.092 | -21.14128 | 0 |  | 0.15027 | 0.06059274 | 0 |  | 0.24072 | 0.236 | 188.85852 | 0 |  | 2.7947 | 2.540636 | 0 |  | 0.04281 | 0.03466397 | 7.673988 | -0.002943732 | 0 | -1.879636 | 4.49402 | -1.882579 |  |  | 300 | 300 | -0.649995 | 0 |  | 0.08002 | 0.07922772 | 11.3 |  |  |  | 10716 | 70.4171 | 21.60238 | 69.9402 | -0.4769 | 70 | 35.08663 | 181.134 | 188.8171 | 214.0426 | 0 |  | 185.55 | 185.866
30.09.2012 14:14:41 | 02:58:38 | 10718 | 181.6327 | 0 |  | 8.97576e-06 |  |  | 63.09303 | -21.14505 | 0 |  | 0.15027 | 0.06059274 | 0 |  | 0.24072 | 0.236 | 188.85852 | 0 |  | 2.7947 | 2.540636 | 0 |  | 0.04281 | 0.03466397 | 7.673781 | 0.007209144 | 0 | -1.889693 | 4.49406 | -1.882484 |  |  | 301 | 300 | -0.699994 | 0 |  | 0.08002 | 0.07922772 | 11.3 |  |  |  | 10718 | 70.4171 | 21.60289 | 69.9406 | -0.4765 | 70 | 35.08366 | 182.2334 | 188.8171 | 214.038 | 0 |  | 185.55 | 185.866
30.09.2012 14:14:43 | 02:58:40 | 10720 | 181.6292 | 0 |  | 2.36362e-05 |  |  | 63.09303 | -21.14881 | 0 |  | 0.15027 | 0.06059274 | 0 |  | 0.24072 | 0.236 | 188.85852 | 0 |  | 2.7947 | 2.540636 | 0 |  | 0.04281 | 0.03466397 | 7.673781 | 0.01898411 | 0 | -1.901077 | 4.49406 | -1.882093 |  |  | 299 | 300 | -0.699994 | 0 |  | 0.08002 | 0.07922772 | 11.3 |  |  |  | 10720 | 70.4171 | 21.6034 | 69.9406 | -0.4765 | 70 | 35.10892 | 183.3348 | 188.8171 | 214.0316 | 0 |  | 185.55 | 185.866
30.09.2012 14:14:45 | 02:58:42 | 10722 | 181.6312 | 0 |  | 3.8147e-05 |  |  | 63.09303 | -21.15257 | 0 |  | 0.15027 | 0.06059274 | 0 |  | 0.24072 | 0.236 | 188.85852 | 0 |  | 2.7947 | 2.540636 | 0 |  | 0.04281 | 0.03466397 | 7.673574 | 0.03063888 | 0 | -1.910088 | 4.49406 | -1.879449 |  |  | 301 | 300 | -0.699994 | 0 |  | 0.08002 | 0.07922772 | 11.3 |  |  |  | 10722 | 70.4171 | 21.60238 | 69.9406 | -0.4765 | 70 | 35.12008 | 184.2018 | 188.8171 | 214.0352 | 0 |  | 185.55 | 185.866
30.09.2012 14:14:47 | 02:58:44 | 10724 | 181.6309 | 0 |  | 5.01147e-05 |  |  | 63.09303 | -21.1563 | 0 |  | 0.15027 | 0.06059274 | 0 |  | 0.24072 | 0.236 | 188.85852 | 0 |  | 2.7947 | 2.540636 | 0 |  | 0.04281 | 0.03466397 | 7.673471 | 0.04025109 | 0 | -1.884981 | 4.4941 | -1.84473 |  |  | 300 | 300 | -0.749994 | 0 |  | 0.08002 | 0.07922772 | 11.3 |  |  |  | 10724 | 70.4171 | 21.60238 | 69.941 | -0.4761 | 70 | 35.15969 | 181.9082 | 188.8171 | 214.0348 | 0 |  | 185.55 | 185.866
30.09.2012 14:14:49 | 02:58:46 | 10726 | 181.6309 | 0 |  | 5.87165e-05 |  |  | 63.09098 | -21.15997 | 0 |  | 0.15027 | 0.06059274 | 0 |  | 0.24072 | 0.236 | 188.85852 | 0 |  | 2.7947 | 2.540636 | 0 |  | 0.04281 | 0.03466397 | 7.673419 | 0.04715987 | 0 | -1.870705 | 4.4941 | -1.823545 |  |  | 299 | 300 | -0.699994 | 0 |  | 0.08002 | 0.07922772 | 11.3 |  |  |  | 10726 | 70.4171 | 21.6034 | 69.941 | -0.4761 | 70 | 35.18187 | 180.5306 | 188.8171 | 214.0348 | 0 |  | 185.55 | 185.866
30.09.2012 14:14:51 | 02:58:48 | 10728 | 181.6286 | 0 |  | 6.50743e-05 |  |  | 63.08996 | -21.1636 | 0 |  | 0.15027 | 0.06059274 | 0 |  | 0.24072 | 0.236 | 188.85852 | 0 |  | 2.7947 | 2.540636 | 0 |  | 0.04281 | 0.03466397 | 7.673264 | 0.05226633 | 0 | -1.86535 | 4.49416 | -1.813084 |  |  | 300 | 300 | -0.649995 | 0 |  | 0.08002 | 0.07922772 | 11.3 |  |  |  | 10728 | 70.4268 | 21.6039 | 69.9416 | -0.4852 | 70 | 35.20346 | 177.1898 | 188.8171 | 214.0306 | 0 |  | 185.55 | 185.866
30.09.2012 14:14:53 | 02:58:50 | 10730 | 181.6228 | 0 |  | 6.60467e-05 |  |  | 63.09251 | -21.16723 | 0 |  | 0.15027 | 0.06059274 | 0 |  | 0.24072 | 0.236 | 188.85852 | 0 |  | 2.7947 | 2.540636 | 0 |  | 0.04281 | 0.03466397 | 7.673263 | 0.05304734 | 0 | -1.864354 | 4.49414 | -1.811307 |  |  | 300 | 300 | -0.649995 | 0 |  | 0.08002 | 0.07922772 | 11.3 |  |  |  | 10730 | 70.4268 | 21.60541 | 69.9414 | -0.4854 | 70 | 35.27379 | 177.0398 | 188.8171 | 214.02 | 0 |  | 185.55 | 185.866
30.09.2012 14:14:55 | 02:58:52 | 10732 | 181.6148 | 0 |  | 6.85898e-05 |  |  | 63.09149 | -21.17083 | 0 |  | 0.15027 | 0.06059274 | 0 |  | 0.24072 | 0.236 | 188.85852 | 0 |  | 2.7947 | 2.540636 | 0 |  | 0.04281 | 0.03466397 | 7.673263 | 0.0550899 | 0 | -1.851043 | 4.49414 | -1.795953 |  |  | 301 | 300 | -0.699994 | 0 |  | 0.08002 | 0.07922772 | 11.3 |  |  |  | 10732 | 70.4268 | 21.6044 | 69.9414 | -0.4854 | 70 | 35.29668 | 175.7834 | 188.8171 | 214.0056 | 0 |  | 185.55 | 185.866
30.09.2012 14:14:57 | 02:58:54 | 10734 | 181.6121 | 0 |  | 6.7019e-05 |  |  | 63.092 | -21.17444 | 0 |  | 0.15027 | 0.06059274 | 0 |  | 0.24072 | 0.236 | 188.85852 | 0 |  | 2.7947 | 2.540636 | 0 |  | 0.04281 | 0.03466397 | 7.673315 | 0.05382827 | 0 | -1.863977 | 4.49416 | -1.810149 |  |  | 299 | 300 | -0.699994 | 0 |  | 0.08002 | 0.07922772 | 11.3 |  |  |  | 10734 | 70.4268 | 21.6044 | 69.9416 | -0.4852 | 70 | 35.33144 | 177.0754 | 188.8171 | 214.0007 | 0 |  | 185.55 | 185.866
30.09.2012 14:14:59 | 02:58:56 | 10736 | 181.611 | 0 |  | 6.06612e-05 |  |  | 63.09303 | -21.17804 | 0 |  | 0.15027 | 0.06059274 | 0 |  | 0.24072 | 0.236 | 188.85852 | 0 |  | 2.7947 | 2.540636 | 0 |  | 0.04281 | 0.03466397 | 7.67316 | 0.04872182 | 0 | -1.840635 | 4.49412 | -1.791913 |  |  | 300 | 300 | -0.649995 | 0 |  | 0.08002 | 0.07922772 | 11.3 |  |  |  | 10736 | 70.4171 | 21.60491 | 69.9412 | -0.4759 | 70 | 35.32574 | 177.7104 | 188.8171 | 213.9987 | 0 |  | 185.55 | 185.866
30.09.2012 14:15:01 | 02:58:58 | 10738 | 181.6093 | 0 |  | 5.84173e-05 |  |  | 63.09507 | -21.18164 | 0 |  | 0.15027 | 0.06059274 | 0 |  | 0.24072 | 0.236 | 188.85852 | 0 |  | 2.7947 | 2.540636 | 0 |  | 0.04281 | 0.03466397 | 7.672903 | 0.04691956 | 0 | -1.857466 | 4.49416 | -1.810546 |  |  | 300 | 300 | -0.649995 | 0 |  | 0.08002 | 0.07922772 | 11.3 |  |  |  | 10738 | 70.4074 | 21.60289 | 69.9416 | -0.4658 | 70 | 35.31792 | 182.5703 | 188.8171 | 213.9956 | 0 |  | 185.55 | 185.866
30.09.2012 14:15:03 | 02:59:00 | 10740 | 181.6099 | 0 |  | 5.55001e-05 |  |  | 63.09711 | -21.18529 | 0 |  | 0.15027 | 0.06059274 | 0 |  | 0.24072 | 0.236 | 188.85852 | 0 |  | 2.7947 | 2.540636 | 0 |  | 0.04281 | 0.03466397 | 7.672644 | 0.04457653 | 0 | -1.878216 | 4.49418 | -1.83364 |  |  | 301 | 300 | -0.699994 | 0 |  | 0.08002 | 0.07922772 | 11.3 |  |  |  | 10740 | 70.4074 | 21.6044 | 69.9418 | -0.4656 | 70 | 35.30523 | 184.6752 | 188.8171 | 213.9968 | 0 |  | 185.55 | 185.866
30.09.2012 14:15:05 | 02:59:02 | 10742 | 181.6115 | 0 |  | 5.39294e-05 |  |  | 63.09865 | -21.18897 | 0 |  | 0.15027 | 0.06059274 | 0 |  | 0.24072 | 0.236 | 188.85852 | 0 |  | 2.7947 | 2.540636 | 0 |  | 0.04281 | 0.03466397 | 7.672592 | 0.04331497 | 0 | -1.894236 | 4.49416 | -1.850921 |  |  | 299 | 300 | -0.699994 | 0 |  | 0.08002 | 0.07922772 | 11.3 |  |  |  | 10742 | 70.4074 | 21.60592 | 69.9416 | -0.4658 | 70 | 35.25754 | 186.1822 | 188.8171 | 213.9997 | 0 |  | 185.55 | 185.866
30.09.2012 14:15:07 | 02:59:04 | 10744 | 181.6098 | 0 |  | 5.57993e-05 |  |  | 63.09763 | -21.19267 | 0 |  | 0.15027 | 0.06059274 | 0 |  | 0.24072 | 0.236 | 188.85852 | 0 |  | 2.7947 | 2.540636 | 0 |  | 0.04281 | 0.03466397 | 7.672953 | 0.04481684 | 0 | -1.894556 | 4.49418 | -1.849739 |  |  | 301 | 300 | -0.699994 | 0 |  | 0.08002 | 0.07922772 | 11.3 |  |  |  | 10744 | 70.4074 | 21.60491 | 69.9418 | -0.4656 | 70 | 35.22955 | 186.2819 | 188.8171 | 213.9966 | 0 |  | 185.55 | 185.866
30.09.2012 14:15:09 | 02:59:06 | 10746 | 181.6111 | 0 |  | 5.53505e-05 |  |  | 63.09814 | -21.19635 | 0 |  | 0.15027 | 0.06059274 | 0 |  | 0.24072 | 0.236 | 188.85852 | 0 |  | 2.7947 | 2.540636 | 0 |  | 0.04281 | 0.03466397 | 7.673366 | 0.04445637 | 0 | -1.874356 | 4.4942 | -1.8299 |  |  | 299 | 300 | -0.699994 | 0 |  | 0.08002 | 0.07922772 | 11.3 |  |  |  | 10746 | 70.4074 | 21.60592 | 69.942 | -0.4654 | 70 | 35.19492 | 184.3603 | 188.8171 | 213.9989 | 0 |  | 185.55 | 185.866
30.09.2012 14:15:11 | 02:59:08 | 10748 | 181.6121 | 0 |  | 5.24334e-05 |  |  | 63.09814 | -21.20001 | 0 |  | 0.15027 | 0.06059274 | 0 |  | 0.24072 | 0.236 | 188.85852 | 0 |  | 2.7947 | 2.540636 | 0 |  | 0.04281 | 0.03466397 | 7.67352 | 0.04211342 | 0 | -1.865074 | 4.49422 | -1.82296 |  |  | 300 | 300 | -0.649995 | 0 |  | 0.08002 | 0.07922772 | 11.3 |  |  |  | 10748 | 70.4171 | 21.60592 | 69.9422 | -0.4749 | 70 | 35.18721 | 180.3852 | 188.8171 | 214.0006 | 0 |  | 185.55 | 185.866
30.09.2012 14:15:13 | 02:59:10 | 10750 | 181.6144 | 0 |  | 4.32333e-05 |  |  | 63.09763 | -21.20366 | 0 |  | 0.15027 | 0.06059274 | 0 |  | 0.24072 | 0.236 | 188.85852 | 0 |  | 2.7947 | 2.540636 | 0 |  | 0.04281 | 0.03466397 | 7.673468 | 0.03472409 | 0 | -1.865476 | 4.49416 | -1.830752 |  |  | 300 | 300 | -0.649995 | 0 |  | 0.08002 | 0.07922772 | 11.3 |  |  |  | 10750 | 70.4171 | 21.60541 | 69.9416 | -0.4755 | 70 | 35.16313 | 180.2318 | 188.8171 | 214.0049 | 0 |  | 185.55 | 185.866
30.09.2012 14:15:15 | 02:59:12 | 10752 | 181.6107 | 0 |  | 3.44819e-05 |  |  | 63.09456 | -21.20732 | 0 |  | 0.15027 | 0.06059274 | 0 |  | 0.24072 | 0.236 | 188.85852 | 0 |  | 2.7947 | 2.540636 | 0 |  | 0.04281 | 0.03466397 | 7.673573 | 0.02769515 | 0 | -1.860075 | 4.49414 | -1.83238 |  |  | 301 | 300 | -0.699994 | 0 |  | 0.08002 | 0.07922772 | 11.3 |  |  |  | 10752 | 70.4171 | 21.60592 | 69.9414 | -0.4757 | 70 | 35.13834 | 179.6506 | 188.8171 | 213.9982 | 0 |  | 185.55 | 185.866
30.09.2012 14:15:17 | 02:59:14 | 10754 | 181.614 | 0 |  | 2.67777e-05 |  |  | 63.092 | -21.211 | 0 |  | 0.15027 | 0.06059274 | 0 |  | 0.24072 | 0.236 | 188.85852 | 0 |  | 2.7947 | 2.540636 | 0 |  | 0.04281 | 0.03466397 | 7.673728 | 0.02150729 | 0 | -1.861779 | 4.49416 | -1.840271 |  |  | 300 | 300 | -0.749994 | 0 |  | 0.08002 | 0.07922772 | 11.3 |  |  |  | 10754 | 70.4171 | 21.60642 | 69.9416 | -0.4755 | 70 | 35.14795 | 179.875 | 188.8171 | 214.0041 | 0 |  | 185.55 | 185.866
30.09.2012 14:15:19 | 02:59:16 | 10756 | 181.6169 | 0 |  | 1.73532e-05 |  |  | 63.09149 | -21.21471 | 0 |  | 0.15027 | 0.06059274 | 0 |  | 0.24072 | 0.236 | 188.85852 | 0 |  | 2.7947 | 2.540636 | 0 |  | 0.04281 | 0.03466397 | 7.673521 | 0.01393773 | 0 | -1.88316 | 4.49416 | -1.869223 |  |  | 300 | 300 | -0.749994 | 0 |  | 0.08002 | 0.07922772 | 11.3 |  |  |  | 10756 | 70.4171 | 21.60491 | 69.9416 | -0.4755 | 70 | 35.11699 | 181.9379 | 188.8171 | 214.0094 | 0 |  | 185.55 | 185.866
30.09.2012 14:15:21 | 02:59:18 | 10758 | 181.6276 | 0 |  | 5.75945e-06 |  |  | 63.08741 | -21.21844 | 0 |  | 0.15027 | 0.06059274 | 0 |  | 0.24072 | 0.236 | 188.85852 | 0 |  | 2.7947 | 2.540636 | 0 |  | 0.04281 | 0.03466397 | 7.673728 | 0.004625871 | 0 | -1.871994 | 4.4941 | -1.867368 |  |  | 299 | 300 | -0.699994 | 0 |  | 0.08002 | 0.07922772 | 11.3 |  |  |  | 10758 | 70.4171 | 21.60491 | 69.941 | -0.4761 | 70 | 35.12683 | 180.6582 | 188.8171 | 214.0287 | 0 |  | 185.55 | 185.866
30.09.2012 14:15:23 | 02:59:20 | 10760 | 181.634 | 0 |  | -1.12197e-06 |  |  | 63.08128 | -21.2222 | 0 |  | 0.15027 | 0.06059274 | 0 |  | 0.24072 | 0.236 | 188.85852 | 0 |  | 2.7947 | 2.540636 | 0 |  | 0.04281 | 0.03466397 | 7.673625 | -0.000901143 | 0 | -1.887547 | 4.49414 | -1.888448 |  |  | 300 | 300 | -0.649995 | 0 |  | 0.08002 | 0.07922772 | 11.3 |  |  |  | 10760 | 70.4171 | 21.60541 | 69.9414 | -0.4757 | 70 | 35.1126 | 182.2805 | 188.8171 | 214.0404 | 0 |  | 185.55 | 185.866
30.09.2012 14:15:25 | 02:59:22 | 10762 | 181.6397 | 0 |  | -5.16106e-06 |  |  | 63.07923 | -21.22598 | 0 |  | 0.15027 | 0.06059274 | 0 |  | 0.24072 | 0.236 | 188.85852 | 0 |  | 2.7947 | 2.540636 | 0 |  | 0.04281 | 0.03466397 | 7.673573 | -0.004145256 | 0 | -1.889251 | 4.49412 | -1.893396 |  |  | 301 | 300 | -0.699994 | 0 |  | 0.08002 | 0.07922772 | 11.3 |  |  |  | 10762 | 70.4268 | 21.60642 | 69.9412 | -0.4856 | 70 | 35.11308 | 179.3254 | 188.8171 | 214.0506 | 0 |  | 185.55 | 185.866
30.09.2012 14:15:27 | 02:59:24 | 10764 | 181.6506 | 0 |  | -1.21173e-05 |  |  | 63.07719 | -21.22977 | 0 |  | 0.15027 | 0.06059274 | 0 |  | 0.24072 | 0.236 | 188.85852 | 0 |  | 2.7947 | 2.540636 | 0 |  | 0.04281 | 0.03466397 | 7.673573 | -0.009732364 | 0 | -1.885016 | 4.4941 | -1.894749 |  |  | 299 | 300 | -0.699994 | 0 |  | 0.08002 | 0.07922772 | 11.3 |  |  |  | 10764 | 70.4268 | 21.60491 | 69.941 | -0.4858 | 70 | 35.13395 | 178.851 | 188.8171 | 214.0704 | 0 |  | 185.55 | 185.866
30.09.2012 14:15:29 | 02:59:26 | 10766 | 181.6549 | 0 |  | -1.69792e-05 |  |  | 63.07719 | -21.23355 | 0 |  | 0.15027 | 0.06059274 | 0 |  | 0.24072 | 0.236 | 188.85852 | 0 |  | 2.7947 | 2.540636 | 0 |  | 0.04281 | 0.03466397 | 7.673625 | -0.01363734 | 0 | -1.874198 | 4.49412 | -1.887835 |  |  | 300 | 300 | -0.649995 | 0 |  | 0.08002 | 0.07922772 | 11.3 |  |  |  | 10766 | 70.4171 | 21.60592 | 69.9412 | -0.4759 | 70 | 35.12696 | 180.9072 | 188.8171 | 214.0781 | 0 |  | 185.55 | 185.866
30.09.2012 14:15:31 | 02:59:28 | 10768 | 181.663 | 0 |  | -2.07191e-05 |  |  | 63.07974 | -21.23733 | 0 |  | 0.15027 | 0.06059274 | 0 |  | 0.24072 | 0.236 | 188.85852 | 0 |  | 2.7947 | 2.540636 | 0 |  | 0.04281 | 0.03466397 | 7.673522 | -0.01664115 | 0 | -1.876186 | 4.4941 | -1.892827 |  |  | 301 | 300 | -0.699994 | 0 |  | 0.08002 | 0.07922772 | 11.3 |  |  |  | 10768 | 70.4171 | 21.60541 | 69.941 | -0.4761 | 70 | 35.16444 | 181.0275 | 188.8171 | 214.0928 | 0 |  | 185.55 | 185.866
30.09.2012 14:15:33 | 02:59:30 | 10770 | 181.67 | 0 |  | -2.85729e-05 |  |  | 63.08076 | -21.24115 | 0 |  | 0.15027 | 0.06059274 | 0 |  | 0.24072 | 0.236 | 188.85852 | 0 |  | 2.7947 | 2.540636 | 0 |  | 0.04281 | 0.03466397 | 7.673367 | -0.02294916 | 0 | -1.898305 | 4.4941 | -1.921254 |  |  | 300 | 300 | -0.749994 | 0 |  | 0.08002 | 0.07922772 | 11.3 |  |  |  | 10770 | 70.4171 | 21.60592 | 69.941 | -0.4761 | 70 | 35.17701 | 183.1546 | 188.8171 | 214.1054 | 0 |  | 185.55 | 185.866
30.09.2012 14:15:35 | 02:59:32 | 10772 | 181.6805 | 0 |  | -3.21632e-05 |  |  | 63.08332 | -21.245 | 0 |  | 0.15027 | 0.06059274 | 0 |  | 0.24072 | 0.236 | 188.85852 | 0 |  | 2.7947 | 2.540636 | 0 |  | 0.04281 | 0.03466397 | 7.673264 | -0.02583281 | 0 | -1.904117 | 4.4941 | -1.92995 |  |  | 299 | 300 | -0.699994 | 0 |  | 0.08002 | 0.07922772 | 11.3 |  |  |  | 10772 | 70.4171 | 21.60592 | 69.941 | -0.4761 | 70 | 35.19847 | 183.7047 | 188.8171 | 214.1245 | 0 |  | 185.55 | 185.866
30.09.2012 14:15:37 | 02:59:34 | 10774 | 181.6918 | 0 |  | -2.81989e-05 |  |  | 63.08536 | -21.24884 | 0 |  | 0.15027 | 0.06059274 | 0 |  | 0.24072 | 0.236 | 188.85852 | 0 |  | 2.7947 | 2.540636 | 0 |  | 0.04281 | 0.03466397 | 7.673316 | -0.02264877 | 0 | -1.891972 | 4.49414 | -1.91462 |  |  | 300 | 300 | -0.649995 | 0 |  | 0.08002 | 0.07922772 | 11.3 |  |  |  | 10774 | 70.4171 | 21.60592 | 69.9414 | -0.4757 | 70 | 35.23454 | 182.6497 | 188.8171 | 214.1449 | 0 |  | 185.55 | 185.866
30.09.2012 14:15:39 | 02:59:36 | 10776 | 181.7022 | 0 |  | -2.64037e-05 |  |  | 63.08536 | -21.25267 | 0 |  | 0.15027 | 0.06059274 | 0 |  | 0.24072 | 0.236 | 188.85852 | 0 |  | 2.7947 | 2.540636 | 0 |  | 0.04281 | 0.03466397 | 7.673367 | -0.0212069 | 0 | -1.893864 | 4.49414 | -1.915071 |  |  | 300 | 300 | -0.649995 | 0 |  | 0.08002 | 0.07922772 | 11.3 |  |  |  | 10776 | 70.4171 | 21.60693 | 69.9414 | -0.4757 | 70 | 35.37947 | 182.8219 | 188.8171 | 214.1638 | 0 |  | 185.55 | 185.866
30.09.2012 14:15:41 | 02:59:38 | 10778 | 181.7135 | 0 |  | -2.01955e-05 |  |  | 63.08587 | -21.25649 | 0 |  | 0.15027 | 0.06059274 | 0 |  | 0.24072 | 0.236 | 188.85852 | 0 |  | 2.7947 | 2.540636 | 0 |  | 0.04281 | 0.03466397 | 7.673315 | -0.01622061 | 0 | -1.886823 | 4.49416 | -1.903044 |  |  | 300 | 300 | -0.649995 | 0 |  | 0.08002 | 0.07922772 | 11.3 |  |  |  | 10778 | 70.4171 | 21.60642 | 69.9416 | -0.4755 | 70 | 35.39157 | 182.1949 | 188.8171 | 214.1842 | 0 |  | 185.55 | 185.866
30.09.2012 14:15:43 | 02:59:40 | 10780 | 181.7252 | 0 |  | -1.11449e-05 |  |  | 63.08536 | -21.26027 | 0 |  | 0.15027 | 0.06059274 | 0 |  | 0.24072 | 0.236 | 188.85852 | 0 |  | 2.7947 | 2.540636 | 0 |  | 0.04281 | 0.03466397 | 7.673418 | -0.008951352 | 0 | -1.869812 | 4.49416 | -1.878763 |  |  | 300 | 300 | -0.649995 | 0 |  | 0.08002 | 0.07922772 | 11.3 |  |  |  | 10780 | 70.4268 | 21.60541 | 69.9416 | -0.4852 | 70 | 35.40272 | 177.5191 | 188.8171 | 214.2055 | 0 |  | 185.55 | 185.866
30.09.2012 14:15:45 | 02:59:42 | 10782 | 181.7338 | 0 |  | -1.42117e-06 |  |  | 63.08587 | -21.26401 | 0 |  | 0.15027 | 0.06059274 | 0 |  | 0.24072 | 0.236 | 188.85852 | 0 |  | 2.7947 | 2.540636 | 0 |  | 0.04281 | 0.03466397 | 7.673211 | -0.001141454 | 0 | -1.863586 | 4.49414 | -1.864728 |  |  | 300 | 300 | -0.649995 | 0 |  | 0.08002 | 0.07922772 | 11.3 |  |  |  | 10782 | 70.4268 | 21.60592 | 69.9414 | -0.4854 | 70 | 35.36572 | 176.8587 | 188.8171 | 214.2211 | 0 |  | 185.55 | 185.866
30.09.2012 14:15:47 | 02:59:44 | 10784 | 181.7397 | 0 |  | 4.03909e-06 |  |  | 63.08587 | -21.26772 | 0 |  | 0.15027 | 0.06059274 | 0 |  | 0.24072 | 0.236 | 188.85852 | 0 |  | 2.7947 | 2.540636 | 0 |  | 0.04281 | 0.03466397 | 7.673418 | 0.003244113 | 0 | -1.848948 | 4.49416 | -1.845704 |  |  | 300 | 300 | -0.649995 | 0 |  | 0.08002 | 0.07922772 | 11.3 |  |  |  | 10784 | 70.4268 | 21.60592 | 69.9416 | -0.4852 | 70 | 35.38932 | 175.5244 | 188.8171 | 214.2317 | 0 |  | 185.55 | 185.866
30.09.2012 14:15:49 | 02:59:46 | 10786 | 181.7462 | 0 |  | 7.7042e-06 |  |  | 63.08638 | -21.2714 | 0 |  | 0.15027 | 0.06059274 | 0 |  | 0.24072 | 0.236 | 188.85852 | 0 |  | 2.7947 | 2.540636 | 0 |  | 0.04281 | 0.03466397 | 7.673263 | 0.006187854 | 0 | -1.836711 | 4.49416 | -1.830523 |  |  | 300 | 300 | -0.649995 | 0 |  | 0.08002 | 0.07922772 | 11.3 |  |  |  | 10786 | 70.4171 | 21.60794 | 69.9416 | -0.4755 | 70 | 35.38433 | 177.3241 | 188.8171 | 214.2434 | 0 |  | 185.55 | 185.866
30.09.2012 14:15:51 | 02:59:48 | 10788 | 181.7549 | 0 |  | 1.14441e-05 |  |  | 63.08792 | -21.27507 | 0 |  | 0.15027 | 0.06059274 | 0 |  | 0.24072 | 0.236 | 188.85852 | 0 |  | 2.7947 | 2.540636 | 0 |  | 0.04281 | 0.03466397 | 7.673263 | 0.009191664 | 0 | -1.850681 | 4.49414 | -1.841489 |  |  | 300 | 300 | -0.649995 | 0 |  | 0.08002 | 0.07922772 | 11.3 |  |  |  | 10788 | 70.4171 | 21.60743 | 69.9414 | -0.4757 | 70 | 35.41138 | 178.6015 | 188.8171 | 214.2591 | 0 |  | 185.55 | 185.866
30.09.2012 14:15:53 | 02:59:50 | 10790 | 181.7608 | 0 |  | 1.72036e-05 |  |  | 63.08792 | -21.27875 | 0 |  | 0.15027 | 0.06059274 | 0 |  | 0.24072 | 0.236 | 188.85852 | 0 |  | 2.7947 | 2.540636 | 0 |  | 0.04281 | 0.03466397 | 7.673418 | 0.01381757 | 0 | -1.849352 | 4.49416 | -1.835534 |  |  | 301 | 300 | -0.699994 | 0 |  | 0.08002 | 0.07922772 | 11.3 |  |  |  | 10790 | 70.4171 | 21.60541 | 69.9416 | -0.4755 | 70 | 35.41221 | 178.5301 | 188.8171 | 214.2699 | 0 |  | 185.55 | 185.866
30.09.2012 14:15:55 | 02:59:52 | 10792 | 181.7621 | 0 |  | 1.89987e-05 |  |  | 63.08689 | -21.28243 | 0 |  | 0.15027 | 0.06059274 | 0 |  | 0.24072 | 0.236 | 188.85852 | 0 |  | 2.7947 | 2.540636 | 0 |  | 0.04281 | 0.03466397 | 7.673366 | 0.01525936 | 0 | -1.86303 | 4.49418 | -1.847771 |  |  | 300 | 300 | -0.749994 | 0 |  | 0.08002 | 0.07922772 | 11.3 |  |  |  | 10792 | 70.4171 | 21.60592 | 69.9418 | -0.4753 | 70 | 35.44044 | 179.9124 | 188.8171 | 214.2722 | 0 |  | 185.55 | 185.866
30.09.2012 14:15:57 | 02:59:54 | 10794 | 181.7668 | 0 |  | 2.57305e-05 |  |  | 63.08689 | -21.28613 | 0 |  | 0.15027 | 0.06059274 | 0 |  | 0.24072 | 0.236 | 188.85852 | 0 |  | 2.7947 | 2.540636 | 0 |  | 0.04281 | 0.03466397 | 7.673572 | 0.0206662 | 0 | -1.874556 | 4.4942 | -1.85389 |  |  | 299 | 300 | -0.699994 | 0 |  | 0.08002 | 0.07922772 | 11.3 |  |  |  | 10794 | 70.4171 | 21.60693 | 69.942 | -0.4751 | 70 | 35.44625 | 181.0844 | 188.8171 | 214.2807 | 0 |  | 185.55 | 185.866
30.09.2012 14:15:59 | 02:59:56 | 10796 | 181.7667 | 0 |  | 3.149e-05 |  |  | 63.08485 | -21.28984 | 0 |  | 0.15027 | 0.06059274 | 0 |  | 0.24072 | 0.236 | 188.85852 | 0 |  | 2.7947 | 2.540636 | 0 |  | 0.04281 | 0.03466397 | 7.673572 | 0.02529211 | 0 | -1.880112 | 4.49422 | -1.85482 |  |  | 301 | 300 | -0.699994 | 0 |  | 0.08002 | 0.07922772 | 11.3 |  |  |  | 10796 | 70.4171 | 21.60693 | 69.9422 | -0.4749 | 70 | 35.44139 | 181.685 | 188.8171 | 214.2805 | 0 |  | 185.55 | 185.866
30.09.2012 14:16:01 | 02:59:58 | 10798 | 181.7721 | 0 |  | 3.35843e-05 |  |  | 63.08281 | -21.29355 | 0 |  | 0.15027 | 0.06059274 | 0 |  | 0.24072 | 0.236 | 188.85852 | 0 |  | 2.7947 | 2.540636 | 0 |  | 0.04281 | 0.03466397 | 7.673778 | 0.02697421 | 0 | -1.883523 | 4.49422 | -1.856548 |  |  | 299 | 300 | -0.699994 | 0 |  | 0.08002 | 0.07922772 | 11.3 |  |  |  | 10798 | 70.4171 | 21.60743 | 69.9422 | -0.4749 | 70 | 35.45502 | 182.0091 | 188.8171 | 214.2903 | 0 |  | 185.55 | 185.866
30.09.2012 14:16:03 | 03:00:00 | 10800 | 181.7722 | 0 |  | 3.65763e-05 |  |  | 63.08179 | -21.29727 | 0 |  | 0.15027 | 0.06059274 | 0 |  | 0.24072 | 0.236 | 188.85852 | 0 |  | 2.7947 | 2.540636 | 0 |  | 0.04281 | 0.03466397 | 7.67383 | 0.02937733 | 0 | -1.884587 | 4.49422 | -1.85521 |  |  | 300 | 300 | -0.649995 | 0 |  | 0.08002 | 0.07922772 | 11.3 |  |  |  | 10800 | 70.4171 | 21.60743 | 69.9422 | -0.4749 | 70 | 35.43735 | 182.1119 | 188.8171 | 214.2905 | 0 |  | 185.55 | 185.866
30.09.2012 14:16:05 | 03:00:02 | 10802 | 181.7696 | 0 |  | 3.82218e-05 |  |  | 63.07974 | -21.30096 | 0 |  | 0.15027 | 0.06059274 | 0 |  | 0.24072 | 0.236 | 188.85852 | 0 |  | 2.7947 | 2.540636 | 0 |  | 0.04281 | 0.03466397 | 7.673985 | 0.03069896 | 0 | -1.866893 | 4.49424 | -1.836194 |  |  | 301 | 300 | -0.699994 | 0 |  | 0.08002 | 0.07922772 | 11.3 |  |  |  | 10802 | 70.4171 | 21.60895 | 69.9424 | -0.4747 | 70 | 35.4491 | 180.468 | 188.8171 | 214.2859 | 0 |  | 185.55 | 185.866
30.09.2012 14:16:07 | 03:00:04 | 10804 | 181.7734 | 0 |  | 3.7773e-05 |  |  | 63.07872 | -21.30463 | 0 |  | 0.15027 | 0.06059274 | 0 |  | 0.24072 | 0.236 | 188.85852 | 0 |  | 2.7947 | 2.540636 | 0 |  | 0.04281 | 0.03466397 | 7.674139 | 0.03033849 | 0 | -1.864928 | 4.49424 | -1.83459 |  |  | 299 | 300 | -0.699994 | 0 |  | 0.08002 | 0.07922772 | 11.3 |  |  |  | 10804 | 70.4171 | 21.60995 | 69.9424 | -0.4747 | 70 | 35.43356 | 180.2743 | 188.8171 | 214.2927 | 0 |  | 185.55 | 185.866
30.09.2012 14:16:09 | 03:00:06 | 10806 | 181.7748 | 0 |  | 3.56787e-05 |  |  | 63.07719 | -21.30826 | 0 |  | 0.15027 | 0.06059274 | 0 |  | 0.24072 | 0.236 | 188.85852 | 0 |  | 2.7947 | 2.540636 | 0 |  | 0.04281 | 0.03466397 | 7.67419 | 0.02865639 | 0 | -1.826848 | 4.49424 | -1.798192 |  |  | 301 | 300 | -0.699994 | 0 |  | 0.08002 | 0.07922772 | 11.3 |  |  |  | 10806 | 70.4074 | 21.60895 | 69.9424 | -0.465 | 70 | 35.4217 | 179.654 | 188.8171 | 214.2952 | 0 |  | 185.55 | 185.866
30.09.2012 14:16:11 | 03:00:08 | 10808 | 181.7735 | 0 |  | 3.88202e-05 |  |  | 63.0777 | -21.31187 | 0 |  | 0.15027 | 0.06059274 | 0 |  | 0.24072 | 0.236 | 188.85852 | 0 |  | 2.7947 | 2.540636 | 0 |  | 0.04281 | 0.03466397 | 7.674139 | 0.03117958 | 0 | -1.842376 | 4.49426 | -1.811197 |  |  | 299 | 300 | -0.699994 | 0 |  | 0.08002 | 0.07922772 | 11.3 |  |  |  | 10808 | 70.4074 | 21.60743 | 69.9426 | -0.4648 | 70 | 35.41861 | 181.2471 | 188.8171 | 214.2929 | 0 |  | 185.55 | 185.866
30.09.2012 14:16:13 | 03:00:10 | 10810 | 181.7688 | 0 |  | 3.76234e-05 |  |  | 63.07872 | -21.3155 | 0 |  | 0.15027 | 0.06059274 | 0 |  | 0.24072 | 0.236 | 188.85852 | 0 |  | 2.7947 | 2.540636 | 0 |  | 0.04281 | 0.03466397 | 7.674139 | 0.03021833 | 0 | -1.847933 | 4.49424 | -1.817715 |  |  | 301 | 300 | -0.699994 | 0 |  | 0.08002 | 0.07922772 | 11.3 |  |  |  | 10810 | 70.4074 | 21.60844 | 69.9424 | -0.465 | 70 | 35.39382 | 181.7335 | 188.8171 | 214.2844 | 0 |  | 185.55 | 185.866
30.09.2012 14:16:15 | 03:00:12 | 10812 | 181.7675 | 0 |  | 3.74738e-05 |  |  | 63.0777 | -21.31915 | 0 |  | 0.15027 | 0.06059274 | 0 |  | 0.24072 | 0.236 | 188.85852 | 0 |  | 2.7947 | 2.540636 | 0 |  | 0.04281 | 0.03466397 | 7.673881 | 0.03009818 | 0 | -1.86497 | 4.49424 | -1.834871 |  |  | 299 | 300 | -0.699994 | 0 |  | 0.08002 | 0.07922772 | 11.3 |  |  |  | 10812 | 70.4074 | 21.60844 | 69.9424 | -0.465 | 70 | 35.39762 | 183.4102 | 188.8171 | 214.2821 | 0 |  | 185.55 | 185.866
30.09.2012 14:16:17 | 03:00:14 | 10814 | 181.767 | 0 |  | 3.09664e-05 |  |  | 63.07668 | -21.32282 | 0 |  | 0.15027 | 0.06059274 | 0 |  | 0.24072 | 0.236 | 188.85852 | 0 |  | 2.7947 | 2.540636 | 0 |  | 0.04281 | 0.03466397 | 7.673571 | 0.02487157 | 0 | -1.860535 | 4.49418 | -1.835663 |  |  | 301 | 300 | -0.699994 | 0 |  | 0.08002 | 0.07922772 | 11.3 |  |  |  | 10814 | 70.4074 | 21.60794 | 69.9418 | -0.4656 | 70 | 35.36999 | 182.7786 | 188.8171 | 214.2812 | 0 |  | 185.55 | 185.866
30.09.2012 14:16:19 | 03:00:16 | 10816 | 181.7664 | 0 |  | 1.77272e-05 |  |  | 63.07719 | -21.32653 | 0 |  | 0.15027 | 0.06059274 | 0 |  | 0.24072 | 0.236 | 188.85852 | 0 |  | 2.7947 | 2.540636 | 0 |  | 0.04281 | 0.03466397 | 7.67383 | 0.01423812 | 0 | -1.886493 | 4.49414 | -1.872255 |  |  | 300 | 300 | -0.749994 | 0 |  | 0.08002 | 0.07922772 | 11.3 |  |  |  | 10816 | 70.4074 | 21.60642 | 69.9414 | -0.466 | 70 | 35.35907 | 185.197 | 188.8171 | 214.2801 | 0 |  | 185.55 | 185.866
30.09.2012 14:16:21 | 03:00:18 | 10818 | 181.7659 | 0 |  | 8.82617e-06 |  |  | 63.07668 | -21.33027 | 0 |  | 0.15027 | 0.06059274 | 0 |  | 0.24072 | 0.236 | 188.85852 | 0 |  | 2.7947 | 2.540636 | 0 |  | 0.04281 | 0.03466397 | 7.67414 | 0.007088997 | 0 | -1.875458 | 4.49416 | -1.868369 |  |  | 300 | 300 | -0.749994 | 0 |  | 0.08002 | 0.07922772 | 11.3 |  |  |  | 10818 | 70.4074 | 21.60844 | 69.9416 | -0.4658 | 70 | 35.3433 | 184.18 | 188.8171 | 214.2791 | 0 |  | 185.55 | 185.866
30.09.2012 14:16:23 | 03:00:20 | 10820 | 181.7676 | 0 |  | -1.86995e-06 |  |  | 63.07821 | -21.33403 | 0 |  | 0.15027 | 0.06059274 | 0 |  | 0.24072 | 0.236 | 188.85852 | 0 |  | 2.7947 | 2.540636 | 0 |  | 0.04281 | 0.03466397 | 7.674501 | -0.001501905 | 0 | -1.887226 | 4.49414 | -1.888728 |  |  | 300 | 300 | -0.749994 | 0 |  | 0.08002 | 0.07922772 | 11.3 |  |  |  | 10820 | 70.4074 | 21.60844 | 69.9414 | -0.466 | 70 | 35.31412 | 185.2677 | 188.8171 | 214.2822 | 0 |  | 185.55 | 185.866
30.09.2012 14:16:25 | 03:00:22 | 10822 | 181.7665 | 0 |  | -1.23417e-05 |  |  | 63.07821 | -21.3378 | 0 |  | 0.15027 | 0.06059274 | 0 |  | 0.24072 | 0.236 | 188.85852 | 0 |  | 2.7947 | 2.540636 | 0 |  | 0.04281 | 0.03466397 | 7.67445 | -0.009912597 | 0 | -1.870323 | 4.49416 | -1.880236 |  |  | 299 | 300 | -0.699994 | 0 |  | 0.08002 | 0.07922772 | 11.3 |  |  |  | 10822 | 70.4074 | 21.60895 | 69.9416 | -0.4658 | 70 | 35.28648 | 183.675 | 188.8171 | 214.2802 | 0 |  | 185.55 | 185.866
30.09.2012 14:16:27 | 03:00:24 | 10824 | 181.7626 | 0 |  | -2.2963e-05 |  |  | 63.07872 | -21.34156 | 0 |  | 0.15027 | 0.06059274 | 0 |  | 0.24072 | 0.236 | 188.85852 | 0 |  | 2.7947 | 2.540636 | 0 |  | 0.04281 | 0.03466397 | 7.674398 | -0.01844341 | 0 | -1.866805 | 4.49414 | -1.885248 |  |  | 300 | 300 | -0.649995 | 0 |  | 0.08002 | 0.07922772 | 11.3 |  |  |  | 10824 | 70.4171 | 21.60895 | 69.9414 | -0.4757 | 70 | 35.2133 | 180.15 | 188.8171 | 214.273 | 0 |  | 185.55 | 185.866
30.09.2012 14:16:29 | 03:00:26 | 10826 | 181.7611 | 0 |  | -2.75257e-05 |  |  | 63.0823 | -21.34534 | 0 |  | 0.15027 | 0.06059274 | 0 |  | 0.24072 | 0.236 | 188.85852 | 0 |  | 2.7947 | 2.540636 | 0 |  | 0.04281 | 0.03466397 | 7.674347 | -0.02210807 | 0 | -1.872989 | 4.49418 | -1.895097 |  |  | 301 | 300 | -0.699994 | 0 |  | 0.08002 | 0.07922772 | 11.3 |  |  |  | 10826 | 70.4171 | 21.60995 | 69.9418 | -0.4753 | 70 | 35.17831 | 180.875 | 188.8171 | 214.2705 | 0 |  | 185.55 | 185.866
30.09.2012 14:16:31 | 03:00:28 | 10828 | 181.7618 | 0 |  | -2.91713e-05 |  |  | 63.08434 | -21.34911 | 0 |  | 0.15027 | 0.06059274 | 0 |  | 0.24072 | 0.236 | 188.85852 | 0 |  | 2.7947 | 2.540636 | 0 |  | 0.04281 | 0.03466397 | 7.674243 | -0.02342978 | 0 | -1.851697 | 4.49418 | -1.875127 |  |  | 299 | 300 | -0.699994 | 0 |  | 0.08002 | 0.07922772 | 11.3 |  |  |  | 10828 | 70.4171 | 21.60945 | 69.9418 | -0.4753 | 70 | 35.14819 | 178.8182 | 188.8171 | 214.2717 | 0 |  | 185.55 | 185.866
30.09.2012 14:16:33 | 03:00:30 | 10830 | 181.7583 | 0 |  | -3.31355e-05 |  |  | 63.08383 | -21.35287 | 0 |  | 0.15027 | 0.06059274 | 0 |  | 0.24072 | 0.236 | 188.85852 | 0 |  | 2.7947 | 2.540636 | 0 |  | 0.04281 | 0.03466397 | 7.674294 | -0.02661375 | 0 | -1.857458 | 4.49414 | -1.884072 |  |  | 301 | 300 | -0.699994 | 0 |  | 0.08002 | 0.07922772 | 11.3 |  |  |  | 10830 | 70.4268 | 21.60945 | 69.9414 | -0.4854 | 70 | 35.1317 | 176.2534 | 188.8171 | 214.2654 | 0 |  | 185.55 | 185.866
30.09.2012 14:16:35 | 03:00:32 | 10832 | 181.7597 | 0 |  | -4.01666e-05 |  |  | 63.08025 | -21.35666 | 0 |  | 0.15027 | 0.06059274 | 0 |  | 0.24072 | 0.236 | 188.85852 | 0 |  | 2.7947 | 2.540636 | 0 |  | 0.04281 | 0.03466397 | 7.674295 | -0.03226098 | 0 | -1.867691 | 4.4941 | -1.899952 |  |  | 299 | 300 | -0.699994 | 0 |  | 0.08002 | 0.07922772 | 11.3 |  |  |  | 10832 | 70.4171 | 21.60945 | 69.941 | -0.4761 | 70 | 35.12814 | 180.112 | 188.8171 | 214.2679 | 0 |  | 185.55 | 185.866
30.09.2012 14:16:37 | 03:00:34 | 10834 | 181.7543 | 0 |  | -4.69732e-05 |  |  | 63.07974 | -21.36048 | 0 |  | 0.15027 | 0.06059274 | 0 |  | 0.24072 | 0.236 | 188.85852 | 0 |  | 2.7947 | 2.540636 | 0 |  | 0.04281 | 0.03466397 | 7.674193 | -0.0377279 | 0 | -1.884414 | 4.49408 | -1.922142 |  |  | 301 | 300 | -0.699994 | 0 |  | 0.08002 | 0.07922772 | 11.3 |  |  |  | 10834 | 70.4171 | 21.61096 | 69.9408 | -0.4763 | 70 | 35.09956 | 181.6664 | 188.8171 | 214.258 | 0 |  | 185.55 | 185.866
30.09.2012 14:16:39 | 03:00:36 | 10836 | 181.7594 | 0 |  | -5.23586e-05 |  |  | 63.07412 | -21.36433 | 0 |  | 0.15027 | 0.06059274 | 0 |  | 0.24072 | 0.236 | 188.85852 | 0 |  | 2.7947 | 2.540636 | 0 |  | 0.04281 | 0.03466397 | 7.674142 | -0.04205334 | 0 | -1.887052 | 4.49406 | -1.929105 |  |  | 299 | 300 | -0.699994 | 0 |  | 0.08002 | 0.07922772 | 11.3 |  |  |  | 10836 | 70.4171 | 21.60945 | 69.9406 | -0.4765 | 70 | 35.11521 | 181.8518 | 188.8171 | 214.2674 | 0 |  | 185.55 | 185.866
30.09.2012 14:16:41 | 03:00:38 | 10838 | 181.7554 | 0 |  | -5.93148e-05 |  |  | 63.07106 | -21.36821 | 0 |  | 0.15027 | 0.06059274 | 0 |  | 0.24072 | 0.236 | 188.85852 | 0 |  | 2.7947 | 2.540636 | 0 |  | 0.04281 | 0.03466397 | 7.67409 | -0.04764042 | 0 | -1.907289 | 4.49402 | -1.95493 |  |  | 301 | 300 | -0.699994 | 0 |  | 0.08002 | 0.07922772 | 11.3 |  |  |  | 10838 | 70.4171 | 21.60995 | 69.9402 | -0.4769 | 70 | 35.09706 | 183.6774 | 188.8171 | 214.2601 | 0 |  | 185.55 | 185.866
30.09.2012 14:16:43 | 03:00:40 | 10840 | 181.7524 | 0 |  | -6.1858e-05 |  |  | 63.06748 | -21.37213 | 0 |  | 0.15027 | 0.06059274 | 0 |  | 0.24072 | 0.236 | 188.85852 | 0 |  | 2.7947 | 2.540636 | 0 |  | 0.04281 | 0.03466397 | 7.674246 | -0.04968306 | 0 | -1.91257 | 4.49404 | -1.962253 |  |  | 299 | 300 | -0.699994 | 0 |  | 0.08002 | 0.07922772 | 11.3 |  |  |  | 10840 | 70.4171 | 21.61197 | 69.9404 | -0.4767 | 70 | 35.09564 | 184.2535 | 188.8171 | 214.2547 | 0 |  | 185.55 | 185.866
30.09.2012 14:16:45 | 03:00:42 | 10842 | 181.7513 | 0 |  | -5.94644e-05 |  |  | 63.06237 | -21.37603 | 0 |  | 0.15027 | 0.06059274 | 0 |  | 0.24072 | 0.236 | 188.85852 | 0 |  | 2.7947 | 2.540636 | 0 |  | 0.04281 | 0.03466397 | 7.674091 | -0.04776057 | 0 | -1.888156 | 4.49404 | -1.935917 |  |  | 300 | 300 | -0.649995 | 0 |  | 0.08002 | 0.07922772 | 11.3 |  |  |  | 10842 | 70.4171 | 21.61046 | 69.9404 | -0.4767 | 70 | 35.10027 | 181.9027 | 188.8171 | 214.2526 | 0 |  | 185.55 | 185.866
30.09.2012 14:16:47 | 03:00:44 | 10844 | 181.7498 | 0 |  | -5.19098e-05 |  |  | 63.05777 | -21.37988 | 0 |  | 0.15027 | 0.06059274 | 0 |  | 0.24072 | 0.236 | 188.85852 | 0 |  | 2.7947 | 2.540636 | 0 |  | 0.04281 | 0.03466397 | 7.673987 | -0.04169287 | 0 | -1.874942 | 4.49408 | -1.916635 |  |  | 301 | 300 | -0.699994 | 0 |  | 0.08002 | 0.07922772 | 11.3 |  |  |  | 10844 | 70.4268 | 21.61096 | 69.9408 | -0.486 | 70 | 35.08556 | 177.7368 | 188.8171 | 214.25 | 0 |  | 185.55 | 185.866
30.09.2012 14:16:49 | 03:00:46 | 10846 | 181.7474 | 0 |  | -4.56268e-05 |  |  | 63.05573 | -21.38371 | 0 |  | 0.15027 | 0.06059274 | 0 |  | 0.24072 | 0.236 | 188.85852 | 0 |  | 2.7947 | 2.540636 | 0 |  | 0.04281 | 0.03466397 | 7.67409 | -0.0366465 | 0 | -1.872097 | 4.49406 | -1.908744 |  |  | 299 | 300 | -0.699994 | 0 |  | 0.08002 | 0.07922772 | 11.3 |  |  |  | 10846 | 70.4268 | 21.60995 | 69.9406 | -0.4862 | 70 | 35.10122 | 177.4083 | 188.8171 | 214.2457 | 0 |  | 185.55 | 185.866
30.09.2012 14:16:51 | 03:00:48 | 10848 | 181.7417 | 0 |  | -4.29341e-05 |  |  | 63.05266 | -21.38751 | 0 |  | 0.15027 | 0.06059274 | 0 |  | 0.24072 | 0.236 | 188.85852 | 0 |  | 2.7947 | 2.540636 | 0 |  | 0.04281 | 0.03466397 | 7.673677 | -0.03448378 | 0 | -1.854986 | 4.49406 | -1.889469 |  |  | 300 | 300 | -0.649995 | 0 |  | 0.08002 | 0.07922772 | 11.3 |  |  |  | 10848 | 70.4268 | 21.60995 | 69.9406 | -0.4862 | 70 | 35.08461 | 175.7923 | 188.8171 | 214.2352 | 0 |  | 185.55 | 185.866
30.09.2012 14:16:53 | 03:00:50 | 10850 | 181.7427 | 0 |  | -3.9643e-05 |  |  | 63.05215 | -21.3913 | 0 |  | 0.15027 | 0.06059274 | 0 |  | 0.24072 | 0.236 | 188.85852 | 0 |  | 2.7947 | 2.540636 | 0 |  | 0.04281 | 0.03466397 | 7.673523 | -0.03184043 | 0 | -1.871574 | 4.4941 | -1.903414 |  |  | 300 | 300 | -0.649995 | 0 |  | 0.08002 | 0.07922772 | 11.3 |  |  |  | 10850 | 70.4268 | 21.60995 | 69.941 | -0.4858 | 70 | 35.09694 | 177.4856 | 188.8171 | 214.2372 | 0 |  | 185.55 | 185.866
30.09.2012 14:16:55 | 03:00:52 | 10852 | 181.7415 | 0 |  | -3.34347e-05 |  |  | 63.0542 | -21.39511 | 0 |  | 0.15027 | 0.06059274 | 0 |  | 0.24072 | 0.236 | 188.85852 | 0 |  | 2.7947 | 2.540636 | 0 |  | 0.04281 | 0.03466397 | 7.673419 | -0.02685406 | 0 | -1.885889 | 4.4941 | -1.912743 |  |  | 300 | 300 | -0.649995 | 0 |  | 0.08002 | 0.07922772 | 11.3 |  |  |  | 10852 | 70.4268 | 21.61046 | 69.941 | -0.4858 | 70 | 35.1043 | 178.8443 | 188.8171 | 214.235 | 0 |  | 185.55 | 185.866
30.09.2012 14:16:57 | 03:00:54 | 10854 | 181.7384 | 0 |  | -2.81989e-05 |  |  | 63.0542 | -21.39894 | 0 |  | 0.15027 | 0.06059274 | 0 |  | 0.24072 | 0.236 | 188.85852 | 0 |  | 2.7947 | 2.540636 | 0 |  | 0.04281 | 0.03466397 | 7.67378 | -0.02264877 | 0 | -1.891637 | 4.4941 | -1.914286 |  |  | 300 | 300 | -0.649995 | 0 |  | 0.08002 | 0.07922772 | 11.3 |  |  |  | 10854 | 70.4268 | 21.60995 | 69.941 | -0.4858 | 70 | 35.07927 | 179.3925 | 188.8171 | 214.2293 | 0 |  | 185.55 | 185.866
30.09.2012 14:16:59 | 03:00:56 | 10856 | 181.7398 | 0 |  | -2.3337e-05 |  |  | 63.05164 | -21.40275 | 0 |  | 0.15027 | 0.06059274 | 0 |  | 0.24072 | 0.236 | 188.85852 | 0 |  | 2.7947 | 2.540636 | 0 |  | 0.04281 | 0.03466397 | 7.673728 | -0.01874379 | 0 | -1.873909 | 4.49408 | -1.892653 |  |  | 300 | 300 | -0.649995 | 0 |  | 0.08002 | 0.07922772 | 11.3 |  |  |  | 10856 | 70.4171 | 21.61096 | 69.9408 | -0.4763 | 70 | 35.09718 | 180.6681 | 188.8171 | 214.2318 | 0 |  | 185.55 | 185.866
30.09.2012 14:17:01 | 03:00:58 | 10858 | 181.7435 | 0 |  | -2.09435e-05 |  |  | 63.05062 | -21.40653 | 0 |  | 0.15027 | 0.06059274 | 0 |  | 0.24072 | 0.236 | 188.85852 | 0 |  | 2.7947 | 2.540636 | 0 |  | 0.04281 | 0.03466397 | 7.673574 | -0.01682138 | 0 | -1.87074 | 4.49406 | -1.887562 |  |  | 300 | 300 | -0.649995 | 0 |  | 0.08002 | 0.07922772 | 11.3 |  |  |  | 10858 | 70.4171 | 21.61096 | 69.9406 | -0.4765 | 70 | 35.09066 | 180.2956 | 188.8171 | 214.2386 | 0 |  | 185.55 | 185.866
30.09.2012 14:17:03 | 03:01:00 | 10860 | 181.7452 | 0 |  | -1.71288e-05 |  |  | 63.04858 | -21.4103 | 0 |  | 0.15027 | 0.06059274 | 0 |  | 0.24072 | 0.236 | 188.85852 | 0 |  | 2.7947 | 2.540636 | 0 |  | 0.04281 | 0.03466397 | 7.673419 | -0.0137575 | 0 | -1.872886 | 4.49402 | -1.886644 |  |  | 301 | 300 | -0.699994 | 0 |  | 0.08002 | 0.07922772 | 11.3 |  |  |  | 10860 | 70.4171 | 21.61096 | 69.9402 | -0.4769 | 70 | 35.12612 | 180.3744 | 188.8171 | 214.2416 | 0 |  | 185.55 | 185.866
30.09.2012 14:17:05 | 03:01:02 | 10862 | 181.7404 | 0 |  | -1.20425e-05 |  |  | 63.04959 | -21.41406 | 0 |  | 0.15027 | 0.06059274 | 0 |  | 0.24072 | 0.236 | 188.85852 | 0 |  | 2.7947 | 2.540636 | 0 |  | 0.04281 | 0.03466397 | 7.673214 | -0.009672286 | 0 | -1.8649 | 4.49402 | -1.874572 |  |  | 300 | 300 | -0.749994 | 0 |  | 0.08002 | 0.07922772 | 11.3 |  |  |  | 10862 | 70.4171 | 21.61298 | 69.9402 | -0.4769 | 70 | 35.1419 | 179.6101 | 188.8171 | 214.2329 | 0 |  | 185.55 | 185.866
30.09.2012 14:17:07 | 03:01:04 | 10864 | 181.7412 | 0 |  | -1.0397e-05 |  |  | 63.05011 | -21.41783 | 0 |  | 0.15027 | 0.06059274 | 0 |  | 0.24072 | 0.236 | 188.85852 | 0 |  | 2.7947 | 2.540636 | 0 |  | 0.04281 | 0.03466397 | 7.673162 | -0.008350655 | 0 | -1.884218 | 4.494 | -1.892569 |  |  | 300 | 300 | -0.749994 | 0 |  | 0.08002 | 0.07922772 | 11.3 |  |  |  | 10864 | 70.4171 | 21.61147 | 69.94 | -0.4771 | 70 | 35.15424 | 181.4064 | 188.8171 | 214.2343 | 0 |  | 185.55 | 185.866
30.09.2012 14:17:09 | 03:01:06 | 10866 | 181.74 | 0 |  | -9.49935e-06 |  |  | 63.04807 | -21.42161 | 0 |  | 0.15027 | 0.06059274 | 0 |  | 0.24072 | 0.236 | 188.85852 | 0 |  | 2.7947 | 2.540636 | 0 |  | 0.04281 | 0.03466397 | 7.673214 | -0.007629681 | 0 | -1.876523 | 4.49402 | -1.884153 |  |  | 299 | 300 | -0.699994 | 0 |  | 0.08002 | 0.07922772 | 11.3 |  |  |  | 10866 | 70.4171 | 21.61147 | 69.9402 | -0.4769 | 70 | 35.17523 | 180.7299 | 188.8171 | 214.2321 | 0 |  | 185.55 | 185.866
30.09.2012 14:17:11 | 03:01:08 | 10868 | 181.7403 | 0 |  | -6.73182e-06 |  |  | 63.04807 | -21.42537 | 0 |  | 0.15027 | 0.06059274 | 0 |  | 0.24072 | 0.236 | 188.85852 | 0 |  | 2.7947 | 2.540636 | 0 |  | 0.04281 | 0.03466397 | 7.67311 | -0.005406858 | 0 | -1.873504 | 4.49406 | -1.878911 |  |  | 300 | 300 | -0.649995 | 0 |  | 0.08002 | 0.07922772 | 11.3 |  |  |  | 10868 | 70.4268 | 21.61248 | 69.9406 | -0.4862 | 70 | 35.17356 | 177.5486 | 188.8171 | 214.2327 | 0 |  | 185.55 | 185.866
30.09.2012 14:17:13 | 03:01:10 | 10870 | 181.74 | 0 |  | -7.405e-06 |  |  | 63.04858 | -21.42914 | 0 |  | 0.15027 | 0.06059274 | 0 |  | 0.24072 | 0.236 | 188.85852 | 0 |  | 2.7947 | 2.540636 | 0 |  | 0.04281 | 0.03466397 | 7.673213 | -0.005947542 | 0 | -1.88664 | 4.49404 | -1.892587 |  |  | 301 | 300 | -0.699994 | 0 |  | 0.08002 | 0.07922772 | 11.3 |  |  |  | 10870 | 70.4268 | 21.61298 | 69.9404 | -0.4864 | 70 | 35.20192 | 178.7322 | 188.8171 | 214.2321 | 0 |  | 185.55 | 185.866
30.09.2012 14:17:15 | 03:01:12 | 10872 | 181.74 | 0 |  | -8.52697e-06 |  |  | 63.04755 | -21.43292 | 0 |  | 0.15027 | 0.06059274 | 0 |  | 0.24072 | 0.236 | 188.85852 | 0 |  | 2.7947 | 2.540636 | 0 |  | 0.04281 | 0.03466397 | 7.673007 | -0.006848685 | 0 | -1.880942 | 4.49408 | -1.88779 |  |  | 299 | 300 | -0.699994 | 0 |  | 0.08002 | 0.07922772 | 11.3 |  |  |  | 10872 | 70.4268 | 21.61197 | 69.9408 | -0.486 | 70 | 35.19646 | 178.3152 | 188.8171 | 214.2321 | 0 |  | 185.55 | 185.866
30.09.2012 14:17:17 | 03:01:14 | 10874 | 181.7349 | 0 |  | -1.0023e-05 |  |  | 63.04908 | -21.43671 | 0 |  | 0.15027 | 0.06059274 | 0 |  | 0.24072 | 0.236 | 188.85852 | 0 |  | 2.7947 | 2.540636 | 0 |  | 0.04281 | 0.03466397 | 7.673007 | -0.008050266 | 0 | -1.886313 | 4.49406 | -1.894363 |  |  | 300 | 300 | -0.649995 | 0 |  | 0.08002 | 0.07922772 | 11.3 |  |  |  | 10874 | 70.4268 | 21.6145 | 69.9406 | -0.4862 | 70 | 35.21651 | 178.7678 | 188.8171 | 214.223 | 0 |  | 185.55 | 185.866
30.09.2012 14:17:19 | 03:01:16 | 10876 | 181.7318 | 0 |  | -7.33021e-06 |  |  | 63.05215 | -21.4405 | 0 |  | 0.15027 | 0.06059274 | 0 |  | 0.24072 | 0.236 | 188.85852 | 0 |  | 2.7947 | 2.540636 | 0 |  | 0.04281 | 0.03466397 | 7.672955 | -0.005887473 | 0 | -1.890039 | 4.4941 | -1.895927 |  |  | 301 | 300 | -0.699994 | 0 |  | 0.08002 | 0.07922772 | 11.3 |  |  |  | 10876 | 70.4268 | 21.61349 | 69.941 | -0.4858 | 70 | 35.23524 | 179.2474 | 188.8171 | 214.2174 | 0 |  | 185.55 | 185.866
30.09.2012 14:17:21 | 03:01:18 | 10878 | 181.7318 | 0 |  | -7.4798e-08 |  |  | 63.05317 | -21.44431 | 0 |  | 0.15027 | 0.06059274 | 0 |  | 0.24072 | 0.236 | 188.85852 | 0 |  | 2.7947 | 2.540636 | 0 |  | 0.04281 | 0.03466397 | 7.673058 | -6.00762e-05 | 0 | -1.914375 | 4.49412 | -1.914435 |  |  | 299 | 300 | -0.699994 | 0 |  | 0.08002 | 0.07922772 | 11.3 |  |  |  | 10878 | 70.4268 | 21.61298 | 69.9412 | -0.4856 | 70 | 35.24544 | 181.6181 | 188.8171 | 214.2173 | 0 |  | 185.55 | 185.866
30.09.2012 14:17:23 | 03:01:20 | 10880 | 181.7303 | 0 |  | 3.59031e-06 |  |  | 63.05573 | -21.4481 | 0 |  | 0.15027 | 0.06059274 | 0 |  | 0.24072 | 0.236 | 188.85852 | 0 |  | 2.7947 | 2.540636 | 0 |  | 0.04281 | 0.03466397 | 7.672903 | 0.002883662 | 0 | -1.878429 | 4.4941 | -1.875546 |  |  | 301 | 300 | -0.699994 | 0 |  | 0.08002 | 0.07922772 | 11.3 |  |  |  | 10880 | 70.4268 | 21.61399 | 69.941 | -0.4858 | 70 | 35.29597 | 178.1479 | 188.8171 | 214.2146 | 0 |  | 185.55 | 185.866
30.09.2012 14:17:25 | 03:01:22 | 10882 | 181.7233 | 0 |  | 4.33829e-06 |  |  | 63.05726 | -21.45184 | 0 |  | 0.15027 | 0.06059274 | 0 |  | 0.24072 | 0.236 | 188.85852 | 0 |  | 2.7947 | 2.540636 | 0 |  | 0.04281 | 0.03466397 | 7.672955 | 0.003484424 | 0 | -1.869451 | 4.49408 | -1.865966 |  |  | 300 | 300 | -0.749994 | 0 |  | 0.08002 | 0.07922772 | 11.3 |  |  |  | 10882 | 70.4268 | 21.615 | 69.9408 | -0.486 | 70 | 35.3102 | 177.2421 | 188.8171 | 214.202 | 0 |  | 185.55 | 185.866
30.09.2012 14:17:27 | 03:01:24 | 10884 | 181.7213 | 0 |  | 1.07709e-05 |  |  | 63.0593 | -21.45554 | 0 |  | 0.15027 | 0.06059274 | 0 |  | 0.24072 | 0.236 | 188.85852 | 0 |  | 2.7947 | 2.540636 | 0 |  | 0.04281 | 0.03466397 | 7.672749 | 0.008650963 | 0 | -1.846323 | 4.4941 | -1.837672 |  |  | 299 | 300 | -0.699994 | 0 |  | 0.08002 | 0.07922772 | 11.3 |  |  |  | 10884 | 70.4268 | 21.6145 | 69.941 | -0.4858 | 70 | 35.33665 | 175.1116 | 188.8171 | 214.1985 | 0 |  | 185.55 | 185.866
30.09.2012 14:17:29 | 03:01:26 | 10886 | 181.7188 | 0 |  | 1.60068e-05 |  |  | 63.06135 | -21.45924 | 0 |  | 0.15027 | 0.06059274 | 0 |  | 0.24072 | 0.236 | 188.85852 | 0 |  | 2.7947 | 2.540636 | 0 |  | 0.04281 | 0.03466397 | 7.672387 | 0.01285633 | 0 | -1.869196 | 4.49408 | -1.85634 |  |  | 301 | 300 | -0.699994 | 0 |  | 0.08002 | 0.07922772 | 11.3 |  |  |  | 10886 | 70.4268 | 21.61349 | 69.9408 | -0.486 | 70 | 35.35883 | 177.2224 | 188.8171 | 214.1938 | 0 |  | 185.55 | 185.866
30.09.2012 14:17:31 | 03:01:28 | 10888 | 181.7186 | 0 |  | 2.5207e-05 |  |  | 63.06186 | -21.46294 | 0 |  | 0.15027 | 0.06059274 | 0 |  | 0.24072 | 0.236 | 188.85852 | 0 |  | 2.7947 | 2.540636 | 0 |  | 0.04281 | 0.03466397 | 7.672336 | 0.02024574 | 0 | -1.868516 | 4.49412 | -1.84827 |  |  | 300 | 300 | -0.749994 | 0 |  | 0.08002 | 0.07922772 | 11.3 |  |  |  | 10888 | 70.4171 | 21.61298 | 69.9412 | -0.4759 | 70 | 35.36227 | 180.2955 | 188.8171 | 214.1935 | 0 |  | 185.55 | 185.866
30.09.2012 14:17:33 | 03:01:30 | 10890 | 181.7153 | 0 |  | 3.38835e-05 |  |  | 63.06186 | -21.46664 | 0 |  | 0.15027 | 0.06059274 | 0 |  | 0.24072 | 0.236 | 188.85852 | 0 |  | 2.7947 | 2.540636 | 0 |  | 0.04281 | 0.03466397 | 7.672593 | 0.02721452 | 0 | -1.882066 | 4.49414 | -1.854852 |  |  | 300 | 300 | -0.749994 | 0 |  | 0.08002 | 0.07922772 | 11.3 |  |  |  | 10890 | 70.4171 | 21.61349 | 69.9414 | -0.4757 | 70 | 35.39169 | 181.67 | 188.8171 | 214.1875 | 0 |  | 185.55 | 185.866
30.09.2012 14:17:35 | 03:01:32 | 10892 | 181.7115 | 0 |  | 4.33829e-05 |  |  | 63.0639 | -21.47035 | 0 |  | 0.15027 | 0.06059274 | 0 |  | 0.24072 | 0.236 | 188.85852 | 0 |  | 2.7947 | 2.540636 | 0 |  | 0.04281 | 0.03466397 | 7.673109 | 0.03484424 | 0 | -1.883255 | 4.49418 | -1.84841 |  |  | 300 | 300 | -0.749994 | 0 |  | 0.08002 | 0.07922772 | 11.3 |  |  |  | 10892 | 70.4171 | 21.61399 | 69.9418 | -0.4753 | 70 | 35.38789 | 181.9161 | 188.8171 | 214.1805 | 0 |  | 185.55 | 185.866
30.09.2012 14:17:37 | 03:01:34 | 10894 | 181.7116 | 0 |  | 4.71228e-05 |  |  | 63.06594 | -21.47405 | 0 |  | 0.15027 | 0.06059274 | 0 |  | 0.24072 | 0.236 | 188.85852 | 0 |  | 2.7947 | 2.540636 | 0 |  | 0.04281 | 0.03466397 | 7.672953 | 0.03784806 | 0 | -1.894989 | 4.49418 | -1.857141 |  |  | 299 | 300 | -0.699994 | 0 |  | 0.08002 | 0.07922772 | 11.3 |  |  |  | 10894 | 70.4171 | 21.61399 | 69.9418 | -0.4753 | 70 | 35.41719 | 183.0495 | 188.8171 | 214.1807 | 0 |  | 185.55 | 185.866
30.09.2012 14:17:39 | 03:01:36 | 10896 | 181.7078 | 0 |  | 4.89179e-05 |  |  | 63.06697 | -21.47778 | 0 |  | 0.15027 | 0.06059274 | 0 |  | 0.24072 | 0.236 | 188.85852 | 0 |  | 2.7947 | 2.540636 | 0 |  | 0.04281 | 0.03466397 | 7.673263 | 0.03928984 | 0 | -1.905712 | 4.49418 | -1.866423 |  |  | 301 | 300 | -0.699994 | 0 |  | 0.08002 | 0.07922772 | 11.3 |  |  |  | 10896 | 70.4171 | 21.6145 | 69.9418 | -0.4753 | 70 | 35.42419 | 184.0892 | 188.8171 | 214.1739 | 0 |  | 185.55 | 185.866
30.09.2012 14:17:41 | 03:01:38 | 10898 | 181.7056 | 0 |  | 4.6674e-05 |  |  | 63.06646 | -21.4815 | 0 |  | 0.15027 | 0.06059274 | 0 |  | 0.24072 | 0.236 | 188.85852 | 0 |  | 2.7947 | 2.540636 | 0 |  | 0.04281 | 0.03466397 | 7.673211 | 0.03748759 | 0 | -1.896178 | 4.49418 | -1.85869 |  |  | 300 | 300 | -0.749994 | 0 |  | 0.08002 | 0.07922772 | 11.3 |  |  |  | 10898 | 70.4171 | 21.6145 | 69.9418 | -0.4753 | 70 | 35.43225 | 183.1703 | 188.8171 | 214.17 | 0 |  | 185.55 | 185.866
30.09.2012 14:17:43 | 03:01:40 | 10900 | 181.7023 | 0 |  | 4.62252e-05 |  |  | 63.07106 | -21.48522 | 0 |  | 0.15027 | 0.06059274 | 0 |  | 0.24072 | 0.236 | 188.85852 | 0 |  | 2.7947 | 2.540636 | 0 |  | 0.04281 | 0.03466397 | 7.673108 | 0.03712712 | 0 | -1.899935 | 4.4942 | -1.862808 |  |  | 300 | 300 | -0.749994 | 0 |  | 0.08002 | 0.07922772 | 11.3 |  |  |  | 10900 | 70.4268 | 21.6145 | 69.942 | -0.4848 | 70 | 35.44898 | 180.5264 | 188.8171 | 214.164 | 0 |  | 185.55 | 185.866
30.09.2012 14:17:45 | 03:01:42 | 10902 | 181.7017 | 0 |  | 5.01895e-05 |  |  | 63.07208 | -21.48891 | 0 |  | 0.15027 | 0.06059274 | 0 |  | 0.24072 | 0.236 | 188.85852 | 0 |  | 2.7947 | 2.540636 | 0 |  | 0.04281 | 0.03466397 | 7.673107 | 0.04031116 | 0 | -1.864023 | 4.49422 | -1.823712 |  |  | 299 | 300 | -0.699994 | 0 |  | 0.08002 | 0.07922772 | 11.3 |  |  |  | 10902 | 70.4268 | 21.61601 | 69.9422 | -0.4846 | 70 | 35.4383 | 177.1759 | 188.8171 | 214.1629 | 0 |  | 185.55 | 185.866
30.09.2012 14:17:47 | 03:01:44 | 10904 | 181.7031 | 0 |  | 4.71228e-05 |  |  | 63.07463 | -21.49254 | 0 |  | 0.15027 | 0.06059274 | 0 |  | 0.24072 | 0.236 | 188.85852 | 0 |  | 2.7947 | 2.540636 | 0 |  | 0.04281 | 0.03466397 | 7.673056 | 0.03784806 | 0 | -1.848642 | 4.4942 | -1.810794 |  |  | 301 | 300 | -0.699994 | 0 |  | 0.08002 | 0.07922772 | 11.3 |  |  |  | 10904 | 70.4268 | 21.61601 | 69.942 | -0.4848 | 70 | 35.46321 | 175.6519 | 188.8171 | 214.1654 | 0 |  | 185.55 | 185.866
30.09.2012 14:17:49 | 03:01:46 | 10906 | 181.6997 | 0 |  | 5.13863e-05 |  |  | 63.07463 | -21.49615 | 0 |  | 0.15027 | 0.06059274 | 0 |  | 0.24072 | 0.236 | 188.85852 | 0 |  | 2.7947 | 2.540636 | 0 |  | 0.04281 | 0.03466397 | 7.673417 | 0.04127241 | 0 | -1.838016 | 4.49424 | -1.796744 |  |  | 300 | 300 | -0.749994 | 0 |  | 0.08002 | 0.07922772 | 11.3 |  |  |  | 10906 | 70.4268 | 21.615 | 69.9424 | -0.4844 | 70 | 35.45064 | 174.7662 | 188.8171 | 214.1593 | 0 |  | 185.55 | 185.866
30.09.2012 14:17:51 | 03:01:48 | 10908 | 181.7017 | 0 |  | 4.89927e-05 |  |  | 63.07565 | -21.49976 | 0 |  | 0.15027 | 0.06059274 | 0 |  | 0.24072 | 0.236 | 188.85852 | 0 |  | 2.7947 | 2.540636 | 0 |  | 0.04281 | 0.03466397 | 7.673313 | 0.03934992 | 0 | -1.853783 | 4.49422 | -1.814433 |  |  | 299 | 300 | -0.699994 | 0 |  | 0.08002 | 0.07922772 | 11.3 |  |  |  | 10908 | 70.4171 | 21.6145 | 69.9422 | -0.4749 | 70 | 35.45254 | 179.2047 | 188.8171 | 214.163 | 0 |  | 185.55 | 185.866
30.09.2012 14:17:53 | 03:01:50 | 10910 | 181.7058 | 0 |  | 5.30318e-05 |  |  | 63.07616 | -21.50338 | 0 |  | 0.15027 | 0.06059274 | 0 |  | 0.24072 | 0.236 | 188.85852 | 0 |  | 2.7947 | 2.540636 | 0 |  | 0.04281 | 0.03466397 | 7.67321 | 0.04259404 | 0 | -1.849658 | 4.49426 | -1.807064 |  |  | 301 | 300 | -0.699994 | 0 |  | 0.08002 | 0.07922772 | 11.3 |  |  |  | 10910 | 70.4171 | 21.61551 | 69.9426 | -0.4745 | 70 | 35.45858 | 178.9276 | 188.8171 | 214.1703 | 0 |  | 185.55 | 185.866
30.09.2012 14:17:55 | 03:01:52 | 10912 | 181.702 | 0 |  | 5.72205e-05 |  |  | 63.07923 | -21.50699 | 0 |  | 0.15027 | 0.06059274 | 0 |  | 0.24072 | 0.236 | 188.85852 | 0 |  | 2.7947 | 2.540636 | 0 |  | 0.04281 | 0.03466397 | 7.673106 | 0.04595832 | 0 | -1.847238 | 4.49426 | -1.80128 |  |  | 299 | 300 | -0.699994 | 0 |  | 0.08002 | 0.07922772 | 11.3 |  |  |  | 10912 | 70.4074 | 21.61601 | 69.9426 | -0.4648 | 70 | 35.44198 | 181.7969 | 188.8171 | 214.1635 | 0 |  | 185.55 | 185.866
30.09.2012 14:17:57 | 03:01:54 | 10914 | 181.6997 | 0 |  | 5.75197e-05 |  |  | 63.07974 | -21.51061 | 0 |  | 0.15027 | 0.06059274 | 0 |  | 0.24072 | 0.236 | 188.85852 | 0 |  | 2.7947 | 2.540636 | 0 |  | 0.04281 | 0.03466397 | 7.673106 | 0.04619863 | 0 | -1.864792 | 4.49426 | -1.818594 |  |  | 300 | 300 | -0.649995 | 0 |  | 0.08002 | 0.07922772 | 11.3 |  |  |  | 10914 | 70.4074 | 21.61651 | 69.9426 | -0.4648 | 70 | 35.46297 | 183.5269 | 188.8171 | 214.1593 | 0 |  | 185.55 | 185.866
30.09.2012 14:17:59 | 03:01:56 | 10916 | 181.6949 | 0 |  | 5.56497e-05 |  |  | 63.08281 | -21.51428 | 0 |  | 0.15027 | 0.06059274 | 0 |  | 0.24072 | 0.236 | 188.85852 | 0 |  | 2.7947 | 2.540636 | 0 |  | 0.04281 | 0.03466397 | 7.673055 | 0.04469668 | 0 | -1.891122 | 4.49428 | -1.846425 |  |  | 301 | 300 | -0.699994 | 0 |  | 0.08002 | 0.07922772 | 11.3 |  |  |  | 10916 | 70.4074 | 21.61702 | 69.9428 | -0.4646 | 70 | 35.44056 | 186.1896 | 188.8171 | 214.1506 | 0 |  | 185.55 | 185.866
30.09.2012 14:18:01 | 03:01:58 | 10918 | 181.689 | 0 |  | 5.38546e-05 |  |  | 63.08434 | -21.51796 | 0 |  | 0.15027 | 0.06059274 | 0 |  | 0.24072 | 0.236 | 188.85852 | 0 |  | 2.7947 | 2.540636 | 0 |  | 0.04281 | 0.03466397 | 7.673364 | 0.0432549 | 0 | -1.878345 | 4.49428 | -1.83509 |  |  | 299 | 300 | -0.699994 | 0 |  | 0.08002 | 0.07922772 | 11.3 |  |  |  | 10918 | 70.4074 | 21.61651 | 69.9428 | -0.4646 | 70 | 35.44838 | 184.9377 | 188.8171 | 214.14 | 0 |  | 185.55 | 185.866
30.09.2012 14:18:03 | 03:02:00 | 10920 | 181.6891 | 0 |  | 4.36073e-05 |  |  | 63.08434 | -21.52164 | 0 |  | 0.15027 | 0.06059274 | 0 |  | 0.24072 | 0.236 | 188.85852 | 0 |  | 2.7947 | 2.540636 | 0 |  | 0.04281 | 0.03466397 | 7.673674 | 0.03502448 | 0 | -1.882569 | 4.49424 | -1.847544 |  |  | 301 | 300 | -0.699994 | 0 |  | 0.08002 | 0.07922772 | 11.3 |  |  |  | 10920 | 70.4074 | 21.61752 | 69.9424 | -0.465 | 70 | 35.45029 | 185.2209 | 188.8171 | 214.1402 | 0 |  | 185.55 | 185.866
30.09.2012 14:18:05 | 03:02:02 | 10922 | 181.6887 | 0 |  | 4.20365e-05 |  |  | 63.08638 | -21.52532 | 0 |  | 0.15027 | 0.06059274 | 0 |  | 0.24072 | 0.236 | 188.85852 | 0 |  | 2.7947 | 2.540636 | 0 |  | 0.04281 | 0.03466397 | 7.673623 | 0.03376284 | 0 | -1.867136 | 4.4943 | -1.833373 |  |  | 300 | 300 | -0.749994 | 0 |  | 0.08002 | 0.07922772 | 11.3 |  |  |  | 10922 | 70.4074 | 21.61651 | 69.943 | -0.4644 | 70 | 35.41043 | 183.9002 | 188.8171 | 214.1394 | 0 |  | 185.55 | 185.866
30.09.2012 14:18:07 | 03:02:04 | 10924 | 181.6838 | 0 |  | 3.58283e-05 |  |  | 63.08485 | -21.52899 | 0 |  | 0.15027 | 0.06059274 | 0 |  | 0.24072 | 0.236 | 188.85852 | 0 |  | 2.7947 | 2.540636 | 0 |  | 0.04281 | 0.03466397 | 7.673828125 | 0.02877655 | 0 | -1.862636 | 4.49426 | -1.833859 |  |  | 300 | 300 | -0.749994 | 0 |  | 0.08002 | 0.07922772 | 11.3 |  |  |  | 10924 | 70.4171 | 21.615 | 69.9426 | -0.4745 | 70 | 35.39548 | 180.2049 | 188.8171 | 214.1304 | 0 |  | 185.55 | 185.866
30.09.2012 14:18:09 | 03:02:06 | 10926 | 181.6803 | 0 |  | 3.85958e-05 |  |  | 63.08689 | -21.53265 | 0 |  | 0.15027 | 0.06059274 | 0 |  | 0.24072 | 0.236 | 188.85852 | 0 |  | 2.7947 | 2.540636 | 0 |  | 0.04281 | 0.03466397 | 7.673519 | 0.03099935 | 0 | -1.861469 | 4.49432 | -1.83047 |  |  | 299 | 300 | -0.699994 | 0 |  | 0.08002 | 0.07922772 | 11.3 |  |  |  | 10926 | 70.4171 | 21.61752 | 69.9432 | -0.4739 | 70 | 35.43083 | 180.2856 | 188.8171 | 214.1242 | 0 |  | 185.55 | 185.866
30.09.2012 14:18:11 | 03:02:08 | 10928 | 181.6822 | 0 |  | 4.4056e-05 |  |  | 63.08741 | -21.53628 | 0 |  | 0.15027 | 0.06059274 | 0 |  | 0.24072 | 0.236 | 188.85852 | 0 |  | 2.7947 | 2.540636 | 0 |  | 0.04281 | 0.03466397 | 7.673518 | 0.03538486 | 0 | -1.835999 | 4.49436 | -1.800614 |  |  | 300 | 300 | -0.649995 | 0 |  | 0.08002 | 0.07922772 | 11.3 |  |  |  | 10928 | 70.4171 | 21.61551 | 69.9436 | -0.4735 | 70 | 35.4504 | 177.9422 | 188.8171 | 214.1276 | 0 |  | 185.55 | 185.866
30.09.2012 14:18:13 | 03:02:10 | 10930 | 181.6822 | 0 |  | 4.30837e-05 |  |  | 63.08792 | -21.53987 | 0 |  | 0.15027 | 0.06059274 | 0 |  | 0.24072 | 0.236 | 188.85852 | 0 |  | 2.7947 | 2.540636 | 0 |  | 0.04281 | 0.03466397 | 7.673569 | 0.03460393 | 0 | -1.818652 | 4.49432 | -1.784048 |  |  | 301 | 300 | -0.699994 | 0 |  | 0.08002 | 0.07922772 | 11.3 |  |  |  | 10930 | 70.4171 | 21.61551 | 69.9432 | -0.4739 | 70 | 35.43984 | 176.1368 | 188.8171 | 214.1276 | 0 |  | 185.55 | 185.866
30.09.2012 14:18:15 | 03:02:12 | 10932 | 181.6793 | 0 |  | 3.63519e-05 |  |  | 63.08843 | -21.54346 | 0 |  | 0.15027 | 0.06059274 | 0 |  | 0.24072 | 0.236 | 188.85852 | 0 |  | 2.7947 | 2.540636 | 0 |  | 0.04281 | 0.03466397 | 7.673776 | 0.02919709 | 0 | -1.834239 | 4.49428 | -1.805042 |  |  | 300 | 300 | -0.749994 | 0 |  | 0.08002 | 0.07922772 | 11.3 |  |  |  | 10932 | 70.4074 | 21.61601 | 69.9428 | -0.4646 | 70 | 35.40248 | 180.6048 | 188.8171 | 214.1223 | 0 |  | 185.55 | 185.866
30.09.2012 14:18:17 | 03:02:14 | 10934 | 181.6793 | 0 |  | 3.27616e-05 |  |  | 63.08945 | -21.54706 | 0 |  | 0.15027 | 0.06059274 | 0 |  | 0.24072 | 0.236 | 188.85852 | 0 |  | 2.7947 | 2.540636 | 0 |  | 0.04281 | 0.03466397 | 7.673622 | 0.02631344 | 0 | -1.828015 | 4.4943 | -1.801702 |  |  | 299 | 300 | -0.699994 | 0 |  | 0.08002 | 0.07922772 | 11.3 |  |  |  | 10934 | 70.4074 | 21.61702 | 69.943 | -0.4644 | 70 | 35.38351 | 180.0564 | 188.8171 | 214.1223 | 0 |  | 185.55 | 185.866
30.09.2012 14:18:19 | 03:02:16 | 10936 | 181.6781 | 0 |  | 3.1864e-05 |  |  | 63.08843 | -21.55069 | 0 |  | 0.15027 | 0.06059274 | 0 |  | 0.24072 | 0.236 | 188.85852 | 0 |  | 2.7947 | 2.540636 | 0 |  | 0.04281 | 0.03466397 | 7.67388 | 0.0255925 | 0 | -1.849172 | 4.49432 | -1.82358 |  |  | 300 | 300 | -0.649995 | 0 |  | 0.08002 | 0.07922772 | 11.3 |  |  |  | 10936 | 70.3978 | 21.615 | 69.9432 | -0.4546 | 70 | 35.32504 | 185.3928 | 188.8171 | 214.1201 | 0 |  | 185.55 | 185.866
30.09.2012 14:18:21 | 03:02:18 | 10938 | 181.6791 | 0 |  | 3.01436e-05 |  |  | 63.08996 | -21.55436 | 0 |  | 0.15027 | 0.06059274 | 0 |  | 0.24072 | 0.236 | 188.85852 | 0 |  | 2.7947 | 2.540636 | 0 |  | 0.04281 | 0.03466397 | 7.674086 | 0.02421071 | 0 | -1.868901 | 4.49434 | -1.844691 |  |  | 301 | 300 | -0.699994 | 0 |  | 0.08002 | 0.07922772 | 11.3 |  |  |  | 10938 | 70.3978 | 21.61399 | 69.9434 | -0.4544 | 70 | 35.28411 | 187.4381 | 188.8171 | 214.1219 | 0 |  | 185.55 | 185.866
30.09.2012 14:18:23 | 03:02:20 | 10940 | 181.6768 | 0 |  | 2.84233e-05 |  |  | 63.09149 | -21.55804 | 0 |  | 0.15027 | 0.06059274 | 0 |  | 0.24072 | 0.236 | 188.85852 | 0 |  | 2.7947 | 2.540636 | 0 |  | 0.04281 | 0.03466397 | 7.673982 | 0.022829 | 0 | -1.863494 | 4.49432 | -1.840665 |  |  | 300 | 300 | -0.749994 | 0 |  | 0.08002 | 0.07922772 | 11.3 |  |  |  | 10940 | 70.4074 | 21.61551 | 69.9432 | -0.4642 | 70 | 35.20619 | 183.6192 | 188.8171 | 214.1179 | 0 |  | 185.55 | 185.866
30.09.2012 14:18:25 | 03:02:22 | 10942 | 181.6779 | 0 |  | 2.56557e-05 |  |  | 63.09149 | -21.56173 | 0 |  | 0.15027 | 0.06059274 | 0 |  | 0.24072 | 0.236 | 188.85852 | 0 |  | 2.7947 | 2.540636 | 0 |  | 0.04281 | 0.03466397 | 7.673983 | 0.02060613 | 0 | -1.864134 | 4.49434 | -1.843528 |  |  | 299 | 300 | -0.699994 | 0 |  | 0.08002 | 0.07922772 | 11.3 |  |  |  | 10942 | 70.4074 | 21.615 | 69.9434 | -0.464 | 70 | 35.14854 | 183.747 | 188.8171 | 214.1197 | 0 |  | 185.55 | 185.866
30.09.2012 14:18:27 | 03:02:24 | 10944 | 181.6753 | 0 |  | 2.62541e-05 |  |  | 63.09149 | -21.56539 | 0 |  | 0.15027 | 0.06059274 | 0 |  | 0.24072 | 0.236 | 188.85852 | 0 |  | 2.7947 | 2.540636 | 0 |  | 0.04281 | 0.03466397 | 7.673724 | 0.02108675 | 0 | -1.842352 | 4.49434 | -1.821265 |  |  | 300 | 300 | -0.649995 | 0 |  | 0.08002 | 0.07922772 | 11.3 |  |  |  | 10944 | 70.4074 | 21.61651 | 69.9434 | -0.464 | 70 | 35.12968 | 181.6025 | 188.8171 | 214.1152 | 0 |  | 185.55 | 185.866
30.09.2012 14:18:29 | 03:02:26 | 10946 | 181.6729 | 0 |  | 2.10931e-05 |  |  | 63.09354 | -21.56903 | 0 |  | 0.15027 | 0.06059274 | 0 |  | 0.24072 | 0.236 | 188.85852 | 0 |  | 2.7947 | 2.540636 | 0 |  | 0.04281 | 0.03466397 | 7.673827 | 0.01694154 | 0 | -1.836348 | 4.4943 | -1.819406 |  |  | 301 | 300 | -0.699994 | 0 |  | 0.08002 | 0.07922772 | 11.3 |  |  |  | 10946 | 70.4074 | 21.61601 | 69.943 | -0.4644 | 70 | 35.08176 | 180.8836 | 188.8171 | 214.1107 | 0 |  | 185.55 | 185.866
30.09.2012 14:18:31 | 03:02:28 | 10948 | 181.6736 | 0 |  | 1.84003e-05 |  |  | 63.092 | -21.57266 | 0 |  | 0.15027 | 0.06059274 | 0 |  | 0.24072 | 0.236 | 188.85852 | 0 |  | 2.7947 | 2.540636 | 0 |  | 0.04281 | 0.03466397 | 7.67357 | 0.01477874 | 0 | -1.822707 | 4.49432 | -1.807928 |  |  | 300 | 300 | -0.749994 | 0 |  | 0.08002 | 0.07922772 | 11.3 |  |  |  | 10948 | 70.4074 | 21.61551 | 69.9432 | -0.4642 | 70 | 35.10122 | 179.6034 | 188.8171 | 214.112 | 0 |  | 185.55 | 185.866
30.09.2012 14:18:33 | 03:02:30 | 10950 | 181.6743 | 0 |  | 1.45108e-05 |  |  | 63.09303 | -21.57628 | 0 |  | 0.15027 | 0.06059274 | 0 |  | 0.24072 | 0.236 | 188.85852 | 0 |  | 2.7947 | 2.540636 | 0 |  | 0.04281 | 0.03466397 | 7.673518 | 0.01165477 | 0 | -1.828174 | 4.4943 | -1.81652 |  |  | 300 | 300 | -0.749994 | 0 |  | 0.08002 | 0.07922772 | 11.3 |  |  |  | 10950 | 70.4074 | 21.61601 | 69.943 | -0.4644 | 70 | 35.08698 | 180.077 | 188.8171 | 214.1133 | 0 |  | 185.55 | 185.866
30.09.2012 14:18:35 | 03:02:32 | 10952 | 181.6758 | 0 |  | 1.27157e-05 |  |  | 63.09354 | -21.57993 | 0 |  | 0.15027 | 0.06059274 | 0 |  | 0.24072 | 0.236 | 188.85852 | 0 |  | 2.7947 | 2.540636 | 0 |  | 0.04281 | 0.03466397 | 7.673312 | 0.01021299 | 0 | -1.835293 | 4.49432 | -1.82508 |  |  | 299 | 300 | -0.699994 | 0 |  | 0.08002 | 0.07922772 | 11.3 |  |  |  | 10952 | 70.3978 | 21.61752 | 69.9432 | -0.4546 | 70 | 35.09541 | 184.0036 | 188.8171 | 214.116 | 0 |  | 185.55 | 185.866
30.09.2012 14:18:37 | 03:02:34 | 10954 | 181.679 | 0 |  | 5.75945e-06 |  |  | 63.09456 | -21.58358 | 0 |  | 0.15027 | 0.06059274 | 0 |  | 0.24072 | 0.236 | 188.85852 | 0 |  | 2.7947 | 2.540636 | 0 |  | 0.04281 | 0.03466397 | 7.673054 | 0.004625871 | 0 | -1.831969 | 4.49432 | -1.827343 |  |  | 300 | 300 | -0.649995 | 0 |  | 0.08002 | 0.07922772 | 11.3 |  |  |  | 10954 | 70.3978 | 21.61752 | 69.9432 | -0.4546 | 70 | 35.13514 | 183.6671 | 188.8171 | 214.1219 | 0 |  | 185.55 | 185.866
30.09.2012 14:18:39 | 03:02:36 | 10956 | 181.6738 | 0 |  | 4.48788e-06 |  |  | 63.09456 | -21.58725 | 0 |  | 0.15027 | 0.06059274 | 0 |  | 0.24072 | 0.236 | 188.85852 | 0 |  | 2.7947 | 2.540636 | 0 |  | 0.04281 | 0.03466397 | 7.672744 | 0.003604572 | 0 | -1.84619 | 4.49432 | -1.842585 |  |  | 301 | 300 | -0.699994 | 0 |  | 0.08002 | 0.07922772 | 11.3 |  |  |  | 10956 | 70.4074 | 21.61803 | 69.9432 | -0.4642 | 70 | 35.13894 | 181.9171 | 188.8171 | 214.1125 | 0 |  | 185.55 | 185.866
30.09.2012 14:18:41 | 03:02:38 | 10958 | 181.6765 | 0 |  | -4.03909e-06 |  |  | 63.09405 | -21.59094 | 0 |  | 0.15027 | 0.06059274 | 0 |  | 0.24072 | 0.236 | 188.85852 | 0 |  | 2.7947 | 2.540636 | 0 |  | 0.04281 | 0.03466397 | 7.672383 | -0.003244113 | 0 | -1.842154 | 4.4943 | -1.845398 |  |  | 300 | 300 | -0.749994 | 0 |  | 0.08002 | 0.07922772 | 11.3 |  |  |  | 10958 | 70.4074 | 21.61803 | 69.943 | -0.4644 | 70 | 35.1884 | 181.4518 | 188.8171 | 214.1173 | 0 |  | 185.55 | 185.866
30.09.2012 14:18:43 | 03:02:40 | 10960 | 181.6746 | 0 |  | -3.44071e-06 |  |  | 63.09456 | -21.5946 | 0 |  | 0.15027 | 0.06059274 | 0 |  | 0.24072 | 0.236 | 188.85852 | 0 |  | 2.7947 | 2.540636 | 0 |  | 0.04281 | 0.03466397 | 7.672125 | -0.002763507 | 0 | -1.816505 | 4.49432 | -1.819268 |  |  | 300 | 300 | -0.749994 | 0 |  | 0.08002 | 0.07922772 | 11.3 |  |  |  | 10960 | 70.4074 | 21.61752 | 69.9432 | -0.4642 | 70 | 35.19777 | 178.9913 | 188.8171 | 214.1138 | 0 |  | 185.55 | 185.866
30.09.2012 14:18:45 | 03:02:42 | 10962 | 181.6782 | 0 |  | 1.19677e-06 |  |  | 63.09405 | -21.59823 | 0 |  | 0.15027 | 0.06059274 | 0 |  | 0.24072 | 0.236 | 188.85852 | 0 |  | 2.7947 | 2.540636 | 0 |  | 0.04281 | 0.03466397 | 7.672331 | 0.0009612208 | 0 | -1.808494 | 4.49432 | -1.807533 |  |  | 300 | 300 | -0.749994 | 0 |  | 0.08002 | 0.07922772 | 11.3 |  |  |  | 10962 | 70.4074 | 21.61702 | 69.9432 | -0.4642 | 70 | 35.21733 | 178.1984 | 188.8171 | 214.1203 | 0 |  | 185.55 | 185.866
30.09.2012 14:18:47 | 03:02:44 | 10964 | 181.6859 | 0 |  | -1.49596e-07 |  |  | 63.09303 | -21.60184 | 0 |  | 0.15027 | 0.06059274 | 0 |  | 0.24072 | 0.236 | 188.85852 | 0 |  | 2.7947 | 2.540636 | 0 |  | 0.04281 | 0.03466397 | 7.672796 | -0.0001201524 | 0 | -1.807323 | 4.4943 | -1.807443 |  |  | 299 | 300 | -0.699994 | 0 |  | 0.08002 | 0.07922772 | 11.3 |  |  |  | 10964 | 70.4074 | 21.61853 | 69.943 | -0.4644 | 70 | 35.2324 | 178.0118 | 188.8171 | 214.1342 | 0 |  | 185.55 | 185.866
30.09.2012 14:18:49 | 03:02:46 | 10966 | 181.6854 | 0 |  | -9.27495e-06 |  |  | 63.09405 | -21.60546 | 0 |  | 0.15027 | 0.06059274 | 0 |  | 0.24072 | 0.236 | 188.85852 | 0 |  | 2.7947 | 2.540636 | 0 |  | 0.04281 | 0.03466397 | 7.672744 | -0.007449447 | 0 | -1.803885 | 4.49426 | -1.811334 |  |  | 301 | 300 | -0.699994 | 0 |  | 0.08002 | 0.07922772 | 11.3 |  |  |  | 10966 | 70.3978 | 21.61752 | 69.9426 | -0.4552 | 70 | 35.24272 | 180.6477 | 188.8171 | 214.1333 | 0 |  | 185.55 | 185.866
30.09.2012 14:18:51 | 03:02:48 | 10968 | 181.6833 | 0 |  | -1.80264e-05 |  |  | 63.09507 | -21.60912 | 0 |  | 0.15027 | 0.06059274 | 0 |  | 0.24072 | 0.236 | 188.85852 | 0 |  | 2.7947 | 2.540636 | 0 |  | 0.04281 | 0.03466397 | 7.6729 | -0.01447843 | 0 | -1.836133 | 4.49424 | -1.850611 |  |  | 299 | 300 | -0.699994 | 0 |  | 0.08002 | 0.07922772 | 11.3 |  |  |  | 10968 | 70.3978 | 21.61904 | 69.9424 | -0.4554 | 70 | 35.26039 | 183.8123 | 188.8171 | 214.1297 | 0 |  | 185.55 | 185.866
30.09.2012 14:18:53 | 03:02:50 | 10970 | 181.6826 | 0 |  | -1.81012e-05 |  |  | 63.09507 | -21.61284 | 0 |  | 0.15027 | 0.06059274 | 0 |  | 0.24072 | 0.236 | 188.85852 | 0 |  | 2.7947 | 2.540636 | 0 |  | 0.04281 | 0.03466397 | 7.6729 | -0.01453851 | 0 | -1.852944 | 4.4943 | -1.867482 |  |  | 301 | 300 | -0.699994 | 0 |  | 0.08002 | 0.07922772 | 11.3 |  |  |  | 10970 | 70.3978 | 21.61752 | 69.943 | -0.4548 | 70 | 35.25209 | 185.6986 | 188.8171 | 214.1284 | 0 |  | 185.55 | 185.866
30.09.2012 14:18:55 | 03:02:52 | 10972 | 181.6841 | 0 |  | -1.81012e-05 |  |  | 63.09456 | -21.61658 | 0 |  | 0.15027 | 0.06059274 | 0 |  | 0.24072 | 0.236 | 188.85852 | 0 |  | 2.7947 | 2.540636 | 0 |  | 0.04281 | 0.03466397 | 7.672848 | -0.01453851 | 0 | -1.852115 | 4.49428 | -1.866654 |  |  | 299 | 300 | -0.699994 | 0 |  | 0.08002 | 0.07922772 | 11.3 |  |  |  | 10972 | 70.3978 | 21.61853 | 69.9428 | -0.455 | 70 | 35.27771 | 185.5466 | 188.8171 | 214.131 | 0 |  | 185.55 | 185.866
30.09.2012 14:18:57 | 03:02:54 | 10974 | 181.6846 | 0 |  | -1.85499e-05 |  |  | 63.09303 | -21.62031 | 0 |  | 0.15027 | 0.06059274 | 0 |  | 0.24072 | 0.236 | 188.85852 | 0 |  | 2.7947 | 2.540636 | 0 |  | 0.04281 | 0.03466397 | 7.672848 | -0.01489889 | 0 | -1.849323 | 4.49428 | -1.864222 |  |  | 301 | 300 | -0.699994 | 0 |  | 0.08002 | 0.07922772 | 11.3 |  |  |  | 10974 | 70.3978 | 21.61954 | 69.9428 | -0.455 | 70 | 35.27889 | 185.2662 | 188.8171 | 214.1319 | 0 |  | 185.55 | 185.866
30.09.2012 14:18:59 | 03:02:56 | 10976 | 181.6796 | 0 |  | -1.91483e-05 |  |  | 63.08996 | -21.62402 | 0 |  | 0.15027 | 0.06059274 | 0 |  | 0.24072 | 0.236 | 188.85852 | 0 |  | 2.7947 | 2.540636 | 0 |  | 0.04281 | 0.03466397 | 7.672899 | -0.01537952 | 0 | -1.837754 | 4.49426 | -1.853133 |  |  | 300 | 300 | -0.749994 | 0 |  | 0.08002 | 0.07922772 | 11.3 |  |  |  | 10976 | 70.4074 | 21.61853 | 69.9426 | -0.4648 | 70 | 35.28684 | 180.8858 | 188.8171 | 214.123 | 0 |  | 185.55 | 185.866
30.09.2012 14:19:01 | 03:02:58 | 10978 | 181.6825 | 0 |  | -2.01207e-05 |  |  | 63.09047 | -21.62772 | 0 |  | 0.15027 | 0.06059274 | 0 |  | 0.24072 | 0.236 | 188.85852 | 0 |  | 2.7947 | 2.540636 | 0 |  | 0.04281 | 0.03466397 | 7.672642 | -0.01616053 | 0 | -1.821913 | 4.49424 | -1.838074 |  |  | 299 | 300 | -0.699994 | 0 |  | 0.08002 | 0.07922772 | 11.3 |  |  |  | 10978 | 70.4074 | 21.61954 | 69.9424 | -0.465 | 70 | 35.29918 | 179.2598 | 188.8171 | 214.128 | 0 |  | 185.55 | 185.866
30.09.2012 14:19:03 | 03:03:00 | 10980 | 181.681 | 0 |  | -2.49078e-05 |  |  | 63.08996 | -21.6314 | 0 |  | 0.15027 | 0.06059274 | 0 |  | 0.24072 | 0.236 | 188.85852 | 0 |  | 2.7947 | 2.540636 | 0 |  | 0.04281 | 0.03466397 | 7.672591 | -0.02000543 | 0 | -1.826426 | 4.49424 | -1.846432 |  |  | 301 | 300 | -0.699994 | 0 |  | 0.08002 | 0.07922772 | 11.3 |  |  |  | 10980 | 70.4074 | 21.61954 | 69.9424 | -0.465 | 70 | 35.28708 | 179.7052 | 188.8171 | 214.1255 | 0 |  | 185.55 | 185.866
30.09.2012 14:19:05 | 03:03:02 | 10982 | 181.6793 | 0 |  | -2.4459e-05 |  |  | 63.09047 | -21.63509 | 0 |  | 0.15027 | 0.06059274 | 0 |  | 0.24072 | 0.236 | 188.85852 | 0 |  | 2.7947 | 2.540636 | 0 |  | 0.04281 | 0.03466397 | 7.672745 | -0.01964496 | 0 | -1.823571 | 4.49426 | -1.843216 |  |  | 299 | 300 | -0.699994 | 0 |  | 0.08002 | 0.07922772 | 11.3 |  |  |  | 10982 | 70.4074 | 21.62005 | 69.9426 | -0.4648 | 70 | 35.3019 | 179.4901 | 188.8171 | 214.1224 | 0 |  | 185.55 | 185.866
30.09.2012 14:19:07 | 03:03:04 | 10984 | 181.6815 | 0 |  | -2.89469e-05 |  |  | 63.092 | -21.6388 | 0 |  | 0.15027 | 0.06059274 | 0 |  | 0.24072 | 0.236 | 188.85852 | 0 |  | 2.7947 | 2.540636 | 0 |  | 0.04281 | 0.03466397 | 7.672848 | -0.02324955 | 0 | -1.847964 | 4.49422 | -1.871214 |  |  | 301 | 300 | -0.699994 | 0 |  | 0.08002 | 0.07922772 | 11.3 |  |  |  | 10984 | 70.4171 | 21.62106 | 69.9422 | -0.4749 | 70 | 35.29787 | 178.6621 | 188.8171 | 214.1263 | 0 |  | 185.55 | 185.866
30.09.2012 14:19:09 | 03:03:06 | 10986 | 181.6806 | 0 |  | -3.0742e-05 |  |  | 63.09149 | -21.64254 | 0 |  | 0.15027 | 0.06059274 | 0 |  | 0.24072 | 0.236 | 188.85852 | 0 |  | 2.7947 | 2.540636 | 0 |  | 0.04281 | 0.03466397 | 7.672901 | -0.02469134 | 0 | -1.838565 | 4.49422 | -1.863256 |  |  | 300 | 300 | -0.749994 | 0 |  | 0.08002 | 0.07922772 | 11.3 |  |  |  | 10986 | 70.4171 | 21.62206 | 69.9422 | -0.4749 | 70 | 35.31945 | 177.7543 | 188.8171 | 214.1246 | 0 |  | 185.55 | 185.866
30.09.2012 14:19:11 | 03:03:08 | 10988 | 181.6782 | 0 |  | -2.96948e-05 |  |  | 63.09303 | -21.64625 | 0 |  | 0.15027 | 0.06059274 | 0 |  | 0.24072 | 0.236 | 188.85852 | 0 |  | 2.7947 | 2.540636 | 0 |  | 0.04281 | 0.03466397 | 7.672952 | -0.02385025 | 0 | -1.821131 | 4.49424 | -1.844981 |  |  | 299 | 300 | -0.699994 | 0 |  | 0.08002 | 0.07922772 | 11.3 |  |  |  | 10988 | 70.4171 | 21.62156 | 69.9424 | -0.4747 | 70 | 35.32325 | 176.1329 | 188.8171 | 214.1204 | 0 |  | 185.55 | 185.866
30.09.2012 14:19:13 | 03:03:10 | 10990 | 181.6776 | 0 |  | -2.87973e-05 |  |  | 63.09149 | -21.64993 | 0 |  | 0.15027 | 0.06059274 | 0 |  | 0.24072 | 0.236 | 188.85852 | 0 |  | 2.7947 | 2.540636 | 0 |  | 0.04281 | 0.03466397 | 7.672952 | -0.02312939 | 0 | -1.811253 | 4.49422 | -1.834382 |  |  | 301 | 300 | -0.699994 | 0 |  | 0.08002 | 0.07922772 | 11.3 |  |  |  | 10990 | 70.4171 | 21.62055 | 69.9422 | -0.4749 | 70 | 35.3057 | 175.1165 | 188.8171 | 214.1193 | 0 |  | 185.55 | 185.866
30.09.2012 14:19:15 | 03:03:12 | 10992 | 181.6771 | 0 |  | -2.76005e-05 |  |  | 63.092 | -21.65363 | 0 |  | 0.15027 | 0.06059274 | 0 |  | 0.24072 | 0.236 | 188.85852 | 0 |  | 2.7947 | 2.540636 | 0 |  | 0.04281 | 0.03466397 | 7.672849 | -0.02216815 | 0 | -1.844387 | 4.49424 | -1.866555 |  |  | 300 | 300 | -0.749994 | 0 |  | 0.08002 | 0.07922772 | 11.3 |  |  |  | 10992 | 70.4074 | 21.62106 | 69.9424 | -0.465 | 70 | 35.31697 | 181.4764 | 188.8171 | 214.1183 | 0 |  | 185.55 | 185.866
30.09.2012 14:19:17 | 03:03:14 | 10994 | 181.6719 | 0 |  | -2.2963e-05 |  |  | 63.09251 | -21.65735 | 0 |  | 0.15027 | 0.06059274 | 0 |  | 0.24072 | 0.236 | 188.85852 | 0 |  | 2.7947 | 2.540636 | 0 |  | 0.04281 | 0.03466397 | 7.6729 | -0.01844341 | 0 | -1.841439 | 4.49424 | -1.859883 |  |  | 299 | 300 | -0.699994 | 0 |  | 0.08002 | 0.07922772 | 11.3 |  |  |  | 10994 | 70.3978 | 21.62106 | 69.9424 | -0.4554 | 70 | 35.38659 | 184.3551 | 188.8171 | 214.109 | 0 |  | 185.55 | 185.866
30.09.2012 14:19:19 | 03:03:16 | 10996 | 181.6722 | 0 |  | -1.56328e-05 |  |  | 63.09354 | -21.66109 | 0 |  | 0.15027 | 0.06059274 | 0 |  | 0.24072 | 0.236 | 188.85852 | 0 |  | 2.7947 | 2.540636 | 0 |  | 0.04281 | 0.03466397 | 7.672797 | -0.01255594 | 0 | -1.861416 | 4.49426 | -1.873972 |  |  | 301 | 300 | -0.699994 | 0 |  | 0.08002 | 0.07922772 | 11.3 |  |  |  | 10996 | 70.3978 | 21.62055 | 69.9426 | -0.4552 | 70 | 35.3981 | 186.4227 | 188.8171 | 214.1094 | 0 |  | 185.55 | 185.866
30.09.2012 14:19:21 | 03:03:18 | 10998 | 181.6716 | 0 |  | -1.57076e-05 |  |  | 63.09354 | -21.66485 | 0 |  | 0.15027 | 0.06059274 | 0 |  | 0.24072 | 0.236 | 188.85852 | 0 |  | 2.7947 | 2.540636 | 0 |  | 0.04281 | 0.03466397 | 7.672848 | -0.01261602 | 0 | -1.878798 | 4.4942 | -1.891414 |  |  | 299 | 300 | -0.699994 | 0 |  | 0.08002 | 0.07922772 | 11.3 |  |  |  | 10998 | 70.3978 | 21.62106 | 69.942 | -0.4558 | 70 | 35.38541 | 187.9589 | 188.8171 | 214.1084 | 0 |  | 185.55 | 185.866
30.09.2012 14:19:23 | 03:03:20 | 11000 | 181.6753 | 0 |  | -1.86995e-05 |  |  | 63.09303 | -21.66863 | 0 |  | 0.15027 | 0.06059274 | 0 |  | 0.24072 | 0.236 | 188.85852 | 0 |  | 2.7947 | 2.540636 | 0 |  | 0.04281 | 0.03466397 | 7.672746 | -0.01501905 | 0 | -1.870481 | 4.4942 | -1.8855 |  |  | 301 | 300 | -0.699994 | 0 |  | 0.08002 | 0.07922772 | 11.3 |  |  |  | 11000 | 70.3978 | 21.62156 | 69.942 | -0.4558 | 70 | 35.32527 | 187.123 | 188.8171 | 214.1151 | 0 |  | 185.55 | 185.866
30.09.2012 14:19:25 | 03:03:22 | 11002 | 181.6787 | 0 |  | -2.17663e-05 |  |  | 63.09354 | -21.67239 | 0 |  | 0.15027 | 0.06059274 | 0 |  | 0.24072 | 0.236 | 188.85852 | 0 |  | 2.7947 | 2.540636 | 0 |  | 0.04281 | 0.03466397 | 7.672746 | -0.01748224 | 0 | -1.856978 | 4.49422 | -1.87446 |  |  | 299 | 300 | -0.699994 | 0 |  | 0.08002 | 0.07922772 | 11.3 |  |  |  | 11002 | 70.4074 | 21.62206 | 69.9422 | -0.4652 | 70 | 35.33642 | 182.6483 | 188.8171 | 214.1213 | 0 |  | 185.55 | 185.866
30.09.2012 14:19:27 | 03:03:24 | 11004 | 181.6789 | 0 |  | -1.92979e-05 |  |  | 63.09251 | -21.67612 | 0 |  | 0.15027 | 0.06059274 | 0 |  | 0.24072 | 0.236 | 188.85852 | 0 |  | 2.7947 | 2.540636 | 0 |  | 0.04281 | 0.03466397 | 7.672901 | -0.01549967 | 0 | -1.84382 | 4.4942 | -1.85932 |  |  | 300 | 300 | -0.649995 | 0 |  | 0.08002 | 0.07922772 | 11.3 |  |  |  | 11004 | 70.4074 | 21.62257 | 69.942 | -0.4654 | 70 | 35.31566 | 181.2892 | 188.8171 | 214.1215 | 0 |  | 185.55 | 185.866
30.09.2012 14:19:29 | 03:03:26 | 11006 | 181.6757 | 0 |  | -1.60816e-05 |  |  | 63.09047 | -21.67982 | 0 |  | 0.15027 | 0.06059274 | 0 |  | 0.24072 | 0.236 | 188.85852 | 0 |  | 2.7947 | 2.540636 | 0 |  | 0.04281 | 0.03466397 | 7.672849 | -0.01291641 | 0 | -1.820614 | 4.49422 | -1.833531 |  |  | 301 | 300 | -0.699994 | 0 |  | 0.08002 | 0.07922772 | 11.3 |  |  |  | 11006 | 70.4074 | 21.62257 | 69.9422 | -0.4652 | 70 | 35.33464 | 179.0746 | 188.8171 | 214.1158 | 0 |  | 185.55 | 185.866
30.09.2012 14:19:31 | 03:03:28 | 11008 | 181.6721 | 0 |  | -1.42117e-05 |  |  | 63.092 | -21.68349 | 0 |  | 0.15027 | 0.06059274 | 0 |  | 0.24072 | 0.236 | 188.85852 | 0 |  | 2.7947 | 2.540636 | 0 |  | 0.04281 | 0.03466397 | 7.672797 | -0.01141454 | 0 | -1.824262 | 4.4942 | -1.835677 |  |  | 300 | 300 | -0.749994 | 0 |  | 0.08002 | 0.07922772 | 11.3 |  |  |  | 11008 | 70.4171 | 21.62358 | 69.942 | -0.4751 | 70 | 35.31957 | 176.3178 | 188.8171 | 214.1092 | 0 |  | 185.55 | 185.866
30.09.2012 14:19:33 | 03:03:30 | 11010 | 181.6675 | 0 |  | -1.36133e-05 |  |  | 63.09047 | -21.68716 | 0 |  | 0.15027 | 0.06059274 | 0 |  | 0.24072 | 0.236 | 188.85852 | 0 |  | 2.7947 | 2.540636 | 0 |  | 0.04281 | 0.03466397 | 7.672798 | -0.01093392 | 0 | -1.830426 | 4.4942 | -1.84136 |  |  | 299 | 300 | -0.699994 | 0 |  | 0.08002 | 0.07922772 | 11.3 |  |  |  | 11010 | 70.4171 | 21.62358 | 69.942 | -0.4751 | 70 | 35.33334 | 176.918 | 188.8171 | 214.1009 | 0 |  | 185.55 | 185.866
30.09.2012 14:19:35 | 03:03:32 | 11012 | 181.6676 | 0 |  | -1.15937e-05 |  |  | 63.09303 | -21.69085 | 0 |  | 0.15027 | 0.06059274 | 0 |  | 0.24072 | 0.236 | 188.85852 | 0 |  | 2.7947 | 2.540636 | 0 |  | 0.04281 | 0.03466397 | 7.672798 | -0.009311819 | 0 | -1.833332 | 4.49422 | -1.842644 |  |  | 300 | 300 | -0.649995 | 0 |  | 0.08002 | 0.07922772 | 11.3 |  |  |  | 11012 | 70.4171 | 21.62307 | 69.9422 | -0.4749 | 70 | 35.34603 | 177.261 | 188.8171 | 214.1011 | 0 |  | 185.55 | 185.866
30.09.2012 14:19:37 | 03:03:34 | 11014 | 181.6703 | 0 |  | -1.40621e-05 |  |  | 63.09405 | -21.69455 | 0 |  | 0.15027 | 0.06059274 | 0 |  | 0.24072 | 0.236 | 188.85852 | 0 |  | 2.7947 | 2.540636 | 0 |  | 0.04281 | 0.03466397 | 7.672643 | -0.01129439 | 0 | -1.846499 | 4.49418 | -1.857793 |  |  | 301 | 300 | -0.699994 | 0 |  | 0.08002 | 0.07922772 | 11.3 |  |  |  | 11014 | 70.4171 | 21.62358 | 69.9418 | -0.4753 | 70 | 35.32479 | 178.4061 | 188.8171 | 214.106 | 0 |  | 185.55 | 185.866
30.09.2012 14:19:39 | 03:03:36 | 11016 | 181.6695 | 0 |  | -1.36133e-05 |  |  | 63.09456 | -21.69826 | 0 |  | 0.15027 | 0.06059274 | 0 |  | 0.24072 | 0.236 | 188.85852 | 0 |  | 2.7947 | 2.540636 | 0 |  | 0.04281 | 0.03466397 | 7.672695 | -0.01093392 | 0 | -1.843741 | 4.49418 | -1.854675 |  |  | 300 | 300 | -0.749994 | 0 |  | 0.08002 | 0.07922772 | 11.3 |  |  |  | 11016 | 70.4074 | 21.62257 | 69.9418 | -0.4656 | 70 | 35.33274 | 181.226 | 188.8171 | 214.1046 | 0 |  | 185.55 | 185.866
30.09.2012 14:19:41 | 03:03:38 | 11018 | 181.6654 | 0 |  | -1.481e-05 |  |  | 63.09507 | -21.70199 | 0 |  | 0.15027 | 0.06059274 | 0 |  | 0.24072 | 0.236 | 188.85852 | 0 |  | 2.7947 | 2.540636 | 0 |  | 0.04281 | 0.03466397 | 7.672643 | -0.01189508 | 0 | -1.861315 | 4.4942 | -1.87321 |  |  | 299 | 300 | -0.699994 | 0 |  | 0.08002 | 0.07922772 | 11.3 |  |  |  | 11018 | 70.4074 | 21.62358 | 69.942 | -0.4654 | 70 | 35.31258 | 183.0229 | 188.8171 | 214.0972 | 0 |  | 185.55 | 185.866
30.09.2012 14:19:43 | 03:03:40 | 11020 | 181.6656 | 0 |  | -1.75028e-05 |  |  | 63.0966 | -21.70575 | 0 |  | 0.15027 | 0.06059274 | 0 |  | 0.24072 | 0.236 | 188.85852 | 0 |  | 2.7947 | 2.540636 | 0 |  | 0.04281 | 0.03466397 | 7.672746 | -0.01405789 | 0 | -1.873751 | 4.49418 | -1.887809 |  |  | 301 | 300 | -0.699994 | 0 |  | 0.08002 | 0.07922772 | 11.3 |  |  |  | 11020 | 70.4074 | 21.62509 | 69.9418 | -0.4656 | 70 | 35.31293 | 184.1796 | 188.8171 | 214.0976 | 0 |  | 185.55 | 185.866
30.09.2012 14:19:45 | 03:03:42 | 11022 | 181.6618 | 0 |  | -1.94475e-05 |  |  | 63.09763 | -21.70953 | 0 |  | 0.15027 | 0.06059274 | 0 |  | 0.24072 | 0.236 | 188.85852 | 0 |  | 2.7947 | 2.540636 | 0 |  | 0.04281 | 0.03466397 | 7.673005 | -0.01561983 | 0 | -1.878991 | 4.49416 | -1.894611 |  |  | 300 | 300 | -0.749994 | 0 |  | 0.08002 | 0.07922772 | 11.3 |  |  |  | 11022 | 70.4171 | 21.62459 | 69.9416 | -0.4755 | 70 | 35.28044 | 181.4902 | 188.8171 | 214.0906 | 0 |  | 185.55 | 185.866
30.09.2012 14:19:47 | 03:03:44 | 11024 | 181.6626 | 0 |  | -2.06443e-05 |  |  | 63.09763 | -21.71331 | 0 |  | 0.15027 | 0.06059274 | 0 |  | 0.24072 | 0.236 | 188.85852 | 0 |  | 2.7947 | 2.540636 | 0 |  | 0.04281 | 0.03466397 | 7.672747 | -0.01658107 | 0 | -1.863449 | 4.49418 | -1.88003 |  |  | 299 | 300 | -0.699994 | 0 |  | 0.08002 | 0.07922772 | 11.3 |  |  |  | 11024 | 70.4171 | 21.62459 | 69.9418 | -0.4753 | 70 | 35.22884 | 180.0515 | 188.8171 | 214.0921 | 0 |  | 185.55 | 185.866
30.09.2012 14:19:49 | 03:03:46 | 11026 | 181.6606 | 0 |  | -1.48848e-05 |  |  | 63.09609 | -21.71705 | 0 |  | 0.15027 | 0.06059274 | 0 |  | 0.24072 | 0.236 | 188.85852 | 0 |  | 2.7947 | 2.540636 | 0 |  | 0.04281 | 0.03466397 | 7.672798 | -0.01195516 | 0 | -1.852168 | 4.49422 | -1.864123 |  |  | 301 | 300 | -0.699994 | 0 |  | 0.08002 | 0.07922772 | 11.3 |  |  |  | 11026 | 70.4268 | 21.62509 | 69.9422 | -0.4846 | 70 | 35.21378 | 176.0888 | 188.8171 | 214.0885 | 0 |  | 185.55 | 185.866
30.09.2012 14:19:51 | 03:03:48 | 11028 | 181.6554 | 0 |  | -1.54832e-05 |  |  | 63.09711 | -21.72077 | 0 |  | 0.15027 | 0.06059274 | 0 |  | 0.24072 | 0.236 | 188.85852 | 0 |  | 2.7947 | 2.540636 | 0 |  | 0.04281 | 0.03466397 | 7.672952 | -0.01243578 | 0 | -1.847589 | 4.49416 | -1.860025 |  |  | 299 | 300 | -0.699994 | 0 |  | 0.08002 | 0.07922772 | 11.3 |  |  |  | 11028 | 70.4268 | 21.62509 | 69.9416 | -0.4852 | 70 | 35.15779 | 175.4768 | 188.8171 | 214.0791 | 0 |  | 185.55 | 185.866
30.09.2012 14:19:53 | 03:03:50 | 11030 | 181.6545 | 0 |  | -1.09205e-05 |  |  | 63.09763 | -21.72446 | 0 |  | 0.15027 | 0.06059274 | 0 |  | 0.24072 | 0.236 | 188.85852 | 0 |  | 2.7947 | 2.540636 | 0 |  | 0.04281 | 0.03466397 | 7.672695 | -0.008771119 | 0 | -1.821877 | 4.49418 | -1.830648 |  |  | 301 | 300 | -0.699994 | 0 |  | 0.08002 | 0.07922772 | 11.3 |  |  |  | 11030 | 70.4171 | 21.62408 | 69.9418 | -0.4753 | 70 | 35.14463 | 176.0424 | 188.8171 | 214.0775 | 0 |  | 185.55 | 185.866
30.09.2012 14:19:55 | 03:03:52 | 11032 | 181.6526 | 0 |  | -1.09205e-05 |  |  | 63.10069 | -21.72815 | 0 |  | 0.15027 | 0.06059274 | 0 |  | 0.24072 | 0.236 | 188.85852 | 0 |  | 2.7947 | 2.540636 | 0 |  | 0.04281 | 0.03466397 | 7.672385 | -0.008771119 | 0 | -1.84754 | 4.49418 | -1.856311 |  |  | 300 | 300 | -0.749994 | 0 |  | 0.08002 | 0.07922772 | 11.3 |  |  |  | 11032 | 70.4171 | 21.62459 | 69.9418 | -0.4753 | 70 | 35.10062 | 178.524 | 188.8171 | 214.074 | 0 |  | 185.55 | 185.866
30.09.2012 14:19:57 | 03:03:54 | 11034 | 181.6487 | 0 |  | -1.41369e-05 |  |  | 63.09916 | -21.73189 | 0 |  | 0.15027 | 0.06059274 | 0 |  | 0.24072 | 0.236 | 188.85852 | 0 |  | 2.7947 | 2.540636 | 0 |  | 0.04281 | 0.03466397 | 7.672747 | -0.01135446 | 0 | -1.871694 | 4.49416 | -1.883048 |  |  | 300 | 300 | -0.749994 | 0 |  | 0.08002 | 0.07922772 | 11.3 |  |  |  | 11034 | 70.4171 | 21.62358 | 69.9416 | -0.4755 | 70 | 35.09433 | 180.7984 | 188.8171 | 214.0669 | 0 |  | 185.55 | 185.866
30.09.2012 14:19:59 | 03:03:56 | 11036 | 181.6415 | 0 |  | -1.39125e-05 |  |  | 63.10018 | -21.73566 | 0 |  | 0.15027 | 0.06059274 | 0 |  | 0.24072 | 0.236 | 188.85852 | 0 |  | 2.7947 | 2.540636 | 0 |  | 0.04281 | 0.03466397 | 7.673057 | -0.01117423 | 0 | -1.874 | 4.49416 | -1.885175 |  |  | 299 | 300 | -0.699994 | 0 |  | 0.08002 | 0.07922772 | 11.3 |  |  |  | 11036 | 70.4171 | 21.62459 | 69.9416 | -0.4755 | 70 | 35.10003 | 181.0284 | 188.8171 | 214.0539 | 0 |  | 185.55 | 185.866
30.09.2012 14:20:01 | 03:03:58 | 11038 | 181.6396 | 0 |  | -1.50344e-05 |  |  | 63.10171 | -21.73944 | 0 |  | 0.15027 | 0.06059274 | 0 |  | 0.24072 | 0.236 | 188.85852 | 0 |  | 2.7947 | 2.540636 | 0 |  | 0.04281 | 0.03466397 | 7.673521 | -0.01207532 | 0 | -1.884517 | 4.49416 | -1.896593 |  |  | 300 | 300 | -0.649995 | 0 |  | 0.08002 | 0.07922772 | 11.3 |  |  |  | 11038 | 70.4171 | 21.62408 | 69.9416 | -0.4755 | 70 | 35.07903 | 182.0463 | 188.8171 | 214.0504 | 0 |  | 185.55 | 185.866
30.09.2012 14:20:03 | 03:04:00 | 11040 | 181.6431 | 0 |  | -1.32393e-05 |  |  | 63.09916 | -21.74323 | 0 |  | 0.15027 | 0.06059274 | 0 |  | 0.24072 | 0.236 | 188.85852 | 0 |  | 2.7947 | 2.540636 | 0 |  | 0.04281 | 0.03466397 | 7.673366 | -0.01063353 | 0 | -1.880699 | 4.49416 | -1.891332 |  |  | 301 | 300 | -0.699994 | 0 |  | 0.08002 | 0.07922772 | 11.3 |  |  |  | 11040 | 70.4171 | 21.62459 | 69.9416 | -0.4755 | 70 | 35.10003 | 181.6738 | 188.8171 | 214.0568 | 0 |  | 185.55 | 185.866
30.09.2012 14:20:05 | 03:04:02 | 11042 | 181.6395 | 0 |  | -1.5932e-05 |  |  | 63.10018 | -21.74701 | 0 |  | 0.15027 | 0.06059274 | 0 |  | 0.24072 | 0.236 | 188.85852 | 0 |  | 2.7947 | 2.540636 | 0 |  | 0.04281 | 0.03466397 | 7.673882 | -0.01279625 | 0 | -1.87877 | 4.49414 | -1.891566 |  |  | 300 | 300 | -0.749994 | 0 |  | 0.08002 | 0.07922772 | 11.3 |  |  |  | 11042 | 70.4171 | 21.6256 | 69.9414 | -0.4757 | 70 | 35.09588 | 181.4274 | 188.8171 | 214.0503 | 0 |  | 185.55 | 185.866
30.09.2012 14:20:07 | 03:04:04 | 11044 | 181.639 | 0 |  | -1.37629e-05 |  |  | 63.09916 | -21.75079 | 0 |  | 0.15027 | 0.06059274 | 0 |  | 0.24072 | 0.236 | 188.85852 | 0 |  | 2.7947 | 2.540636 | 0 |  | 0.04281 | 0.03466397 | 7.673831 | -0.01105408 | 0 | -1.870995 | 4.49418 | -1.882049 |  |  | 299 | 300 | -0.699994 | 0 |  | 0.08002 | 0.07922772 | 11.3 |  |  |  | 11044 | 70.4268 | 21.6256 | 69.9418 | -0.485 | 70 | 35.11331 | 177.7772 | 188.8171 | 214.0494 | 0 |  | 185.55 | 185.866
30.09.2012 14:20:09 | 03:04:06 | 11046 | 181.6354 | 0 |  | -5.68465e-06 |  |  | 63.10018 | -21.75452 | 0 |  | 0.15027 | 0.06059274 | 0 |  | 0.24072 | 0.236 | 188.85852 | 0 |  | 2.7947 | 2.540636 | 0 |  | 0.04281 | 0.03466397 | 7.673882 | -0.004565793 | 0 | -1.850953 | 4.4942 | -1.855518 |  |  | 301 | 300 | -0.699994 | 0 |  | 0.08002 | 0.07922772 | 11.3 |  |  |  | 11046 | 70.4268 | 21.6261 | 69.942 | -0.4848 | 70 | 35.12909 | 175.937 | 188.8171 | 214.0429 | 0 |  | 185.55 | 185.866
30.09.2012 14:20:11 | 03:04:08 | 11048 | 181.6334 | 0 |  | -5.08627e-06 |  |  | 63.10018 | -21.75823 | 0 |  | 0.15027 | 0.06059274 | 0 |  | 0.24072 | 0.236 | 188.85852 | 0 |  | 2.7947 | 2.540636 | 0 |  | 0.04281 | 0.03466397 | 7.67383 | -0.004085187 | 0 | -1.845657 | 4.49418 | -1.849742 |  |  | 299 | 300 | -0.699994 | 0 |  | 0.08002 | 0.07922772 | 11.3 |  |  |  | 11048 | 70.4268 | 21.62661 | 69.9418 | -0.485 | 70 | 35.12529 | 175.375 | 188.8171 | 214.0392 | 0 |  | 185.55 | 185.866
30.09.2012 14:20:13 | 03:04:10 | 11050 | 181.6328 | 0 |  | -2.09435e-06 |  |  | 63.10018 | -21.76193 | 0 |  | 0.15027 | 0.06059274 | 0 |  | 0.24072 | 0.236 | 188.85852 | 0 |  | 2.7947 | 2.540636 | 0 |  | 0.04281 | 0.03466397 | 7.673882 | -0.001682138 | 0 | -1.850391 | 4.4942 | -1.852073 |  |  | 301 | 300 | -0.699994 | 0 |  | 0.08002 | 0.07922772 | 11.3 |  |  |  | 11050 | 70.4171 | 21.6256 | 69.942 | -0.4751 | 70 | 35.13763 | 178.8818 | 188.8171 | 214.0382 | 0 |  | 185.55 | 185.866
30.09.2012 14:20:15 | 03:04:12 | 11052 | 181.6321 | 0 |  | 5.31066e-06 |  |  | 63.10018 | -21.76563 | 0 |  | 0.15027 | 0.06059274 | 0 |  | 0.24072 | 0.236 | 188.85852 | 0 |  | 2.7947 | 2.540636 | 0 |  | 0.04281 | 0.03466397 | 7.674036 | 0.004265412 | 0 | -1.854656 | 4.49422 | -1.850391 |  |  | 299 | 300 | -0.699994 | 0 |  | 0.08002 | 0.07922772 | 11.3 |  |  |  | 11052 | 70.4171 | 21.6256 | 69.9422 | -0.4749 | 70 | 35.11806 | 179.3579 | 188.8171 | 214.0368 | 0 |  | 185.55 | 185.866
30.09.2012 14:20:17 | 03:04:14 | 11054 | 181.629 | 0 |  | 7.6294e-06 |  |  | 63.1012 | -21.76932 | 0 |  | 0.15027 | 0.06059274 | 0 |  | 0.24072 | 0.236 | 188.85852 | 0 |  | 2.7947 | 2.540636 | 0 |  | 0.04281 | 0.03466397 | 7.673933 | 0.006127776 | 0 | -1.843101 | 4.4942 | -1.836974 |  |  | 301 | 300 | -0.699994 | 0 |  | 0.08002 | 0.07922772 | 11.3 |  |  |  | 11054 | 70.4074 | 21.62661 | 69.942 | -0.4654 | 70 | 35.1311 | 181.2683 | 188.8171 | 214.0312 | 0 |  | 185.55 | 185.866
30.09.2012 14:20:19 | 03:04:16 | 11056 | 181.6313 | 0 |  | 7.6294e-06 |  |  | 63.1012 | -21.77299 | 0 |  | 0.15027 | 0.06059274 | 0 |  | 0.24072 | 0.236 | 188.85852 | 0 |  | 2.7947 | 2.540636 | 0 |  | 0.04281 | 0.03466397 | 7.67383 | 0.006127776 | 0 | -1.843229 | 4.4942 | -1.837101 |  |  | 300 | 300 | -0.749994 | 0 |  | 0.08002 | 0.07922772 | 11.3 |  |  |  | 11056 | 70.4074 | 21.62812 | 69.942 | -0.4654 | 70 | 35.13194 | 181.2785 | 188.8171 | 214.0354 | 0 |  | 185.55 | 185.866
30.09.2012 14:20:21 | 03:04:18 | 11058 | 181.6329 | 0 |  | 9.12536e-06 |  |  | 63.10018 | -21.77669 | 0 |  | 0.15027 | 0.06059274 | 0 |  | 0.24072 | 0.236 | 188.85852 | 0 |  | 2.7947 | 2.540636 | 0 |  | 0.04281 | 0.03466397 | 7.673882 | 0.0073293 | 0 | -1.866331 | 4.4942 | -1.859001 |  |  | 299 | 300 | -0.699994 | 0 |  | 0.08002 | 0.07922772 | 11.3 |  |  |  | 11058 | 70.4074 | 21.62661 | 69.942 | -0.4654 | 70 | 35.11735 | 183.5489 | 188.8171 | 214.0383 | 0 |  | 185.55 | 185.866
30.09.2012 14:20:23 | 03:04:20 | 11060 | 181.6327 | 0 |  | 1.54084e-05 |  |  | 63.10018 | -21.78041 | 0 |  | 0.15027 | 0.06059274 | 0 |  | 0.24072 | 0.236 | 188.85852 | 0 |  | 2.7947 | 2.540636 | 0 |  | 0.04281 | 0.03466397 | 7.673572 | 0.01237571 | 0 | -1.870406 | 4.4942 | -1.858031 |  |  | 301 | 300 | -0.699994 | 0 |  | 0.08002 | 0.07922772 | 11.3 |  |  |  | 11060 | 70.4074 | 21.62661 | 69.942 | -0.4654 | 70 | 35.12624 | 183.9499 | 188.8171 | 214.038 | 0 |  | 185.55 | 185.866
30.09.2012 14:20:25 | 03:04:22 | 11062 | 181.6316 | 0 |  | 1.51092e-05 |  |  | 63.10018 | -21.78413 | 0 |  | 0.15027 | 0.06059274 | 0 |  | 0.24072 | 0.236 | 188.85852 | 0 |  | 2.7947 | 2.540636 | 0 |  | 0.04281 | 0.03466397 | 7.67383 | 0.0121354 | 0 | -1.875106 | 4.4942 | -1.862971 |  |  | 299 | 300 | -0.699994 | 0 |  | 0.08002 | 0.07922772 | 11.3 |  |  |  | 11062 | 70.4074 | 21.6261 | 69.942 | -0.4654 | 70 | 35.11177 | 184.4132 | 188.8171 | 214.036 | 0 |  | 185.55 | 185.866
30.09.2012 14:20:27 | 03:04:24 | 11064 | 181.6295 | 0 |  | 1.37629e-05 |  |  | 63.09967 | -21.78783 | 0 |  | 0.15027 | 0.06059274 | 0 |  | 0.24072 | 0.236 | 188.85852 | 0 |  | 2.7947 | 2.540636 | 0 |  | 0.04281 | 0.03466397 | 7.673727 | 0.01105408 | 0 | -1.853534 | 4.49418 | -1.84248 |  |  | 301 | 300 | -0.699994 | 0 |  | 0.08002 | 0.07922772 | 11.3 |  |  |  | 11064 | 70.4074 | 21.62661 | 69.9418 | -0.4656 | 70 | 35.11912 | 182.2287 | 188.8171 | 214.0322 | 0 |  | 185.55 | 185.866
30.09.2012 14:20:29 | 03:04:26 | 11066 | 181.6272 | 0 |  | 1.75776e-05 |  |  | 63.1012 | -21.79152 | 0 |  | 0.15027 | 0.06059274 | 0 |  | 0.24072 | 0.236 | 188.85852 | 0 |  | 2.7947 | 2.540636 | 0 |  | 0.04281 | 0.03466397 | 7.673366 | 0.01411796 | 0 | -1.85337 | 4.49422 | -1.839252 |  |  | 300 | 300 | -0.749994 | 0 |  | 0.08002 | 0.07922772 | 11.3 |  |  |  | 11066 | 70.4171 | 21.62812 | 69.9422 | -0.4749 | 70 | 35.10287 | 179.2383 | 188.8171 | 214.0279 | 0 |  | 185.55 | 185.866
30.09.2012 14:20:31 | 03:04:28 | 11068 | 181.6285 | 0 |  | 1.58572e-05 |  |  | 63.09967 | -21.79521 | 0 |  | 0.15027 | 0.06059274 | 0 |  | 0.24072 | 0.236 | 188.85852 | 0 |  | 2.7947 | 2.540636 | 0 |  | 0.04281 | 0.03466397 | 7.673417 | 0.01273617 | 0 | -1.864325 | 4.4942 | -1.851589 |  |  | 299 | 300 | -0.699994 | 0 |  | 0.08002 | 0.07922772 | 11.3 |  |  |  | 11068 | 70.4171 | 21.62661 | 69.942 | -0.4751 | 70 | 35.10643 | 180.2331 | 188.8171 | 214.0304 | 0 |  | 185.55 | 185.866
30.09.2012 14:20:33 | 03:04:30 | 11070 | 181.6261 | 0 |  | 1.56328e-05 |  |  | 63.09916 | -21.79891 | 0 |  | 0.15027 | 0.06059274 | 0 |  | 0.24072 | 0.236 | 188.85852 | 0 |  | 2.7947 | 2.540636 | 0 |  | 0.04281 | 0.03466397 | 7.673572 | 0.01255594 | 0 | -1.865557 | 4.49422 | -1.853001 |  |  | 301 | 300 | -0.699994 | 0 |  | 0.08002 | 0.07922772 | 11.3 |  |  |  | 11070 | 70.4074 | 21.62661 | 69.9422 | -0.4652 | 70 | 35.08781 | 183.5452 | 188.8171 | 214.026 | 0 |  | 185.55 | 185.866
30.09.2012 14:20:35 | 03:04:32 | 11072 | 181.6234 | 0 |  | 1.50344e-05 |  |  | 63.09967 | -21.80262 | 0 |  | 0.15027 | 0.06059274 | 0 |  | 0.24072 | 0.236 | 188.85852 | 0 |  | 2.7947 | 2.540636 | 0 |  | 0.04281 | 0.03466397 | 7.673623 | 0.01207532 | 0 | -1.867163 | 4.49422 | -1.855088 |  |  | 299 | 300 | -0.699994 | 0 |  | 0.08002 | 0.07922772 | 11.3 |  |  |  | 11072 | 70.4074 | 21.62761 | 69.9422 | -0.4652 | 70 | 35.09362 | 183.706 | 188.8171 | 214.0211 | 0 |  | 185.55 | 185.866
30.09.2012 14:20:37 | 03:04:34 | 11074 | 181.6221 | 0 |  | 1.54832e-05 |  |  | 63.09763 | -21.80631 | 0 |  | 0.15027 | 0.06059274 | 0 |  | 0.24072 | 0.236 | 188.85852 | 0 |  | 2.7947 | 2.540636 | 0 |  | 0.04281 | 0.03466397 | 7.673623 | 0.01243578 | 0 | -1.850845 | 4.49424 | -1.83841 |  |  | 301 | 300 | -0.699994 | 0 |  | 0.08002 | 0.07922772 | 11.3 |  |  |  | 11074 | 70.4074 | 21.62812 | 69.9424 | -0.465 | 70 | 35.10975 | 182.1669 | 188.8171 | 214.0188 | 0 |  | 185.55 | 185.866
30.09.2012 14:20:39 | 03:04:36 | 11076 | 181.617 | 0 |  | 1.09953e-05 |  |  | 63.09763 | -21.81 | 0 |  | 0.15027 | 0.06059274 | 0 |  | 0.24072 | 0.236 | 188.85852 | 0 |  | 2.7947 | 2.540636 | 0 |  | 0.04281 | 0.03466397 | 7.673623 | 0.008831197 | 0 | -1.858238 | 4.49422 | -1.849407 |  |  | 299 | 300 | -0.699994 | 0 |  | 0.08002 | 0.07922772 | 11.3 |  |  |  | 11076 | 70.4074 | 21.62761 | 69.9422 | -0.4652 | 70 | 35.09647 | 182.8344 | 188.8171 | 214.0096 | 0 |  | 185.55 | 185.866
30.09.2012 14:20:41 | 03:04:38 | 11078 | 181.616 | 0 |  | 1.35385e-05 |  |  | 63.09609 | -21.8137 | 0 |  | 0.15027 | 0.06059274 | 0 |  | 0.24072 | 0.236 | 188.85852 | 0 |  | 2.7947 | 2.540636 | 0 |  | 0.04281 | 0.03466397 | 7.67383 | 0.01087384 | 0 | -1.863237 | 4.49426 | -1.852363 |  |  | 300 | 300 | -0.649995 | 0 |  | 0.08002 | 0.07922772 | 11.3 |  |  |  | 11078 | 70.4074 | 21.62761 | 69.9426 | -0.4648 | 70 | 35.10525 | 183.4583 | 188.8171 | 214.0077 | 0 |  | 185.55 | 185.866
30.09.2012 14:20:43 | 03:04:40 | 11080 | 181.6116 | 0 |  | 1.7428e-05 |  |  | 63.09558 | -21.81738 | 0 |  | 0.15027 | 0.06059274 | 0 |  | 0.24072 | 0.236 | 188.85852 | 0 |  | 2.7947 | 2.540636 | 0 |  | 0.04281 | 0.03466397 | 7.673829 | 0.01399781 | 0 | -1.836874 | 4.49426 | -1.822876 |  |  | 301 | 300 | -0.699994 | 0 |  | 0.08002 | 0.07922772 | 11.3 |  |  |  | 11080 | 70.4074 | 21.62863 | 69.9426 | -0.4648 | 70 | 35.10679 | 180.8669 | 188.8171 | 213.9997 | 0 |  | 185.55 | 185.866
30.09.2012 14:20:45 | 03:04:42 | 11082 | 181.6142 | 0 |  | 1.47352e-05 |  |  | 63.09609 | -21.82102 | 0 |  | 0.15027 | 0.06059274 | 0 |  | 0.24072 | 0.236 | 188.85852 | 0 |  | 2.7947 | 2.540636 | 0 |  | 0.04281 | 0.03466397 | 7.673622 | 0.01183501 | 0 | -1.833434 | 4.49422 | -1.821599 |  |  | 299 | 300 | -0.699994 | 0 |  | 0.08002 | 0.07922772 | 11.3 |  |  |  | 11082 | 70.4171 | 21.62913 | 69.9422 | -0.4749 | 70 | 35.09778 | 177.323 | 188.8171 | 214.0044 | 0 |  | 185.55 | 185.866
30.09.2012 14:20:47 | 03:04:44 | 11084 | 181.6084 | 0 |  | 1.32393e-05 |  |  | 63.09609 | -21.82468 | 0 |  | 0.15027 | 0.06059274 | 0 |  | 0.24072 | 0.236 | 188.85852 | 0 |  | 2.7947 | 2.540636 | 0 |  | 0.04281 | 0.03466397 | 7.673675 | 0.01063353 | 0 | -1.848698 | 4.49422 | -1.838065 |  |  | 301 | 300 | -0.699994 | 0 |  | 0.08002 | 0.07922772 | 11.3 |  |  |  | 11084 | 70.4171 | 21.62863 | 69.9422 | -0.4749 | 70 | 35.12245 | 178.805 | 188.8171 | 213.9939 | 0 |  | 185.55 | 185.866
30.09.2012 14:20:49 | 03:04:46 | 11086 | 181.6073 | 0 |  | 1.60816e-05 |  |  | 63.09507 | -21.82835 | 0 |  | 0.15027 | 0.06059274 | 0 |  | 0.24072 | 0.236 | 188.85852 | 0 |  | 2.7947 | 2.540636 | 0 |  | 0.04281 | 0.03466397 | 7.673881 | 0.01291641 | 0 | -1.841312 | 4.49424 | -1.828396 |  |  | 299 | 300 | -0.699994 | 0 |  | 0.08002 | 0.07922772 | 11.3 |  |  |  | 11086 | 70.4171 | 21.62863 | 69.9424 | -0.4747 | 70 | 35.10394 | 178.1543 | 188.8171 | 213.9919 | 0 |  | 185.55 | 185.866
30.09.2012 14:20:51 | 03:04:48 | 11088 | 181.6115 | 0 |  | 1.22669e-05 |  |  | 63.09149 | -21.83199 | 0 |  | 0.15027 | 0.06059274 | 0 |  | 0.24072 | 0.236 | 188.85852 | 0 |  | 2.7947 | 2.540636 | 0 |  | 0.04281 | 0.03466397 | 7.673778 | 0.00985252 | 0 | -1.822722 | 4.4942 | -1.81287 |  |  | 301 | 300 | -0.699994 | 0 |  | 0.08002 | 0.07922772 | 11.3 |  |  |  | 11088 | 70.4171 | 21.62863 | 69.942 | -0.4751 | 70 | 35.11687 | 176.2277 | 188.8171 | 213.9996 | 0 |  | 185.55 | 185.866
30.09.2012 14:20:53 | 03:04:50 | 11090 | 181.6148 | 0 |  | 8.52697e-06 |  |  | 63.09251 | -21.83562 | 0 |  | 0.15027 | 0.06059274 | 0 |  | 0.24072 | 0.236 | 188.85852 | 0 |  | 2.7947 | 2.540636 | 0 |  | 0.04281 | 0.03466397 | 7.67383 | 0.006848685 | 0 | -1.826077 | 4.4942 | -1.819228 |  |  | 300 | 300 | -0.749994 | 0 |  | 0.08002 | 0.07922772 | 11.3 |  |  |  | 11090 | 70.4074 | 21.63064 | 69.942 | -0.4654 | 70 | 35.11427 | 179.6079 | 188.8171 | 214.0056 | 0 |  | 185.55 | 185.866
30.09.2012 14:20:55 | 03:04:52 | 11092 | 181.6122 | 0 |  | 4.63748e-06 |  |  | 63.092 | -21.83928 | 0 |  | 0.15027 | 0.06059274 | 0 |  | 0.24072 | 0.236 | 188.85852 | 0 |  | 2.7947 | 2.540636 | 0 |  | 0.04281 | 0.03466397 | 7.673727 | 0.003724728 | 0 | -1.838775 | 4.4942 | -1.83505 |  |  | 299 | 300 | -0.699994 | 0 |  | 0.08002 | 0.07922772 | 11.3 |  |  |  | 11092 | 70.3978 | 21.62963 | 69.942 | -0.4558 | 70 | 35.11568 | 184.015 | 188.8171 | 214.0009 | 0 |  | 185.55 | 185.866
30.09.2012 14:20:57 | 03:04:54 | 11094 | 181.6146 | 0 |  | 1.04718e-06 |  |  | 63.092 | -21.84298 | 0 |  | 0.15027 | 0.06059274 | 0 |  | 0.24072 | 0.236 | 188.85852 | 0 |  | 2.7947 | 2.540636 | 0 |  | 0.04281 | 0.03466397 | 7.67383 | 0.0008410732 | 0 | -1.874617 | 4.4942 | -1.873776 |  |  | 300 | 300 | -0.649995 | 0 |  | 0.08002 | 0.07922772 | 11.3 |  |  |  | 11094 | 70.3978 | 21.63014 | 69.942 | -0.4558 | 70 | 35.13099 | 187.5995 | 188.8171 | 214.0051 | 0 |  | 185.55 | 185.866
30.09.2012 14:20:59 | 03:04:56 | 11096 | 181.6153 | 0 |  | 1.72036e-06 |  |  | 63.09354 | -21.84673 | 0 |  | 0.15027 | 0.06059274 | 0 |  | 0.24072 | 0.236 | 188.85852 | 0 |  | 2.7947 | 2.540636 | 0 |  | 0.04281 | 0.03466397 | 7.673675 | 0.001381757 | 0 | -1.875598 | 4.49424 | -1.874216 |  |  | 301 | 300 | -0.699994 | 0 |  | 0.08002 | 0.07922772 | 11.3 |  |  |  | 11096 | 70.4074 | 21.63165 | 69.9424 | -0.465 | 70 | 35.11391 | 184.6101 | 188.8171 | 214.0064 | 0 |  | 185.55 | 185.866
30.09.2012 14:21:01 | 03:04:58 | 11098 | 181.6145 | 0 |  | -4.78707e-06 |  |  | 63.09149 | -21.85048 | 0 |  | 0.15027 | 0.06059274 | 0 |  | 0.24072 | 0.236 | 188.85852 | 0 |  | 2.7947 | 2.540636 | 0 |  | 0.04281 | 0.03466397 | 7.673726 | -0.003844875 | 0 | -1.870341 | 4.4942 | -1.874186 |  |  | 299 | 300 | -0.699994 | 0 |  | 0.08002 | 0.07922772 | 11.3 |  |  |  | 11098 | 70.4074 | 21.63064 | 69.942 | -0.4654 | 70 | 35.13644 | 183.962 | 188.8171 | 214.005 | 0 |  | 185.55 | 185.866
30.09.2012 14:21:03 | 03:05:00 | 11100 | 181.6168 | 0 |  | -3.6651e-06 |  |  | 63.092 | -21.85421 | 0 |  | 0.15027 | 0.06059274 | 0 |  | 0.24072 | 0.236 | 188.85852 | 0 |  | 2.7947 | 2.540636 | 0 |  | 0.04281 | 0.03466397 | 7.67383 | -0.002943732 | 0 | -1.854975 | 4.49424 | -1.857919 |  |  | 301 | 300 | -0.699994 | 0 |  | 0.08002 | 0.07922772 | 11.3 |  |  |  | 11100 | 70.4074 | 21.63064 | 69.9424 | -0.465 | 70 | 35.13585 | 182.5787 | 188.8171 | 214.0092 | 0 |  | 185.55 | 185.866
30.09.2012 14:21:05 | 03:05:02 | 11102 | 181.6159 | 0 |  | -4.41308e-06 |  |  | 63.09098 | -21.8579 | 0 |  | 0.15027 | 0.06059274 | 0 |  | 0.24072 | 0.236 | 188.85852 | 0 |  | 2.7947 | 2.540636 | 0 |  | 0.04281 | 0.03466397 | 7.673623 | -0.003544494 | 0 | -1.828181 | 4.49424 | -1.831725 |  |  | 299 | 300 | -0.699994 | 0 |  | 0.08002 | 0.07922772 | 11.3 |  |  |  | 11102 | 70.4074 | 21.63115 | 69.9424 | -0.465 | 70 | 35.15115 | 179.9424 | 188.8171 | 214.0075 | 0 |  | 185.55 | 185.866
30.09.2012 14:21:07 | 03:05:04 | 11104 | 181.6166 | 0 |  | -7.18061e-06 |  |  | 63.08945 | -21.8616 | 0 |  | 0.15027 | 0.06059274 | 0 |  | 0.24072 | 0.236 | 188.85852 | 0 |  | 2.7947 | 2.540636 | 0 |  | 0.04281 | 0.03466397 | 7.673055 | -0.005767317 | 0 | -1.856121 | 4.4942 | -1.861889 |  |  | 301 | 300 | -0.699994 | 0 |  | 0.08002 | 0.07922772 | 11.3 |  |  |  | 11104 | 70.4074 | 21.63064 | 69.942 | -0.4654 | 70 | 35.18175 | 182.5612 | 188.8171 | 214.0088 | 0 |  | 185.55 | 185.866
30.09.2012 14:21:09 | 03:05:06 | 11106 | 181.6201 | 0 |  | -7.7042e-06 |  |  | 63.08945 | -21.8653 | 0 |  | 0.15027 | 0.06059274 | 0 |  | 0.24072 | 0.236 | 188.85852 | 0 |  | 2.7947 | 2.540636 | 0 |  | 0.04281 | 0.03466397 | 7.673107 | -0.006187854 | 0 | -1.839063 | 4.49422 | -1.84525 |  |  | 300 | 300 | -0.749994 | 0 |  | 0.08002 | 0.07922772 | 11.3 |  |  |  | 11106 | 70.4171 | 21.63115 | 69.9422 | -0.4749 | 70 | 35.19682 | 177.8616 | 188.8171 | 214.0152 | 0 |  | 185.55 | 185.866
30.09.2012 14:21:11 | 03:05:08 | 11108 | 181.6222 | 0 |  | -6.50743e-06 |  |  | 63.08945 | -21.86898 | 0 |  | 0.15027 | 0.06059274 | 0 |  | 0.24072 | 0.236 | 188.85852 | 0 |  | 2.7947 | 2.540636 | 0 |  | 0.04281 | 0.03466397 | 7.673417 | -0.005226633 | 0 | -1.825022 | 4.49422 | -1.830248 |  |  | 300 | 300 | -0.749994 | 0 |  | 0.08002 | 0.07922772 | 11.3 |  |  |  | 11108 | 70.4171 | 21.63014 | 69.9422 | -0.4749 | 70 | 35.26502 | 176.5016 | 188.8171 | 214.019 | 0 |  | 185.55 | 185.866
30.09.2012 14:21:13 | 03:05:10 | 11110 | 181.6195 | 0 |  | -4.86187e-06 |  |  | 63.08843 | -21.87265 | 0 |  | 0.15027 | 0.06059274 | 0 |  | 0.24072 | 0.236 | 188.85852 | 0 |  | 2.7947 | 2.540636 | 0 |  | 0.04281 | 0.03466397 | 7.673623 | -0.003904953 | 0 | -1.840427 | 4.49424 | -1.844332 |  |  | 299 | 300 | -0.699994 | 0 |  | 0.08002 | 0.07922772 | 11.3 |  |  |  | 11110 | 70.4171 | 21.63064 | 69.9424 | -0.4747 | 70 | 35.30107 | 178.0566 | 188.8171 | 214.0141 | 0 |  | 185.55 | 185.866
30.09.2012 14:21:15 | 03:05:12 | 11112 | 181.613 | 0 |  | -1.04718e-06 |  |  | 63.08894 | -21.87632 | 0 |  | 0.15027 | 0.06059274 | 0 |  | 0.24072 | 0.236 | 188.85852 | 0 |  | 2.7947 | 2.540636 | 0 |  | 0.04281 | 0.03466397 | 7.673778 | -0.0008410732 | 0 | -1.826061 | 4.49422 | -1.826902 |  |  | 300 | 300 | -0.649995 | 0 |  | 0.08002 | 0.07922772 | 11.3 |  |  |  | 11112 | 70.4171 | 21.63064 | 69.9422 | -0.4749 | 70 | 35.34389 | 176.6111 | 188.8171 | 214.0023 | 0 |  | 185.55 | 185.866
30.09.2012 14:21:17 | 03:05:14 | 11114 | 181.6155 | 0 |  | -5.01147e-06 |  |  | 63.08894 | -21.87998 | 0 |  | 0.15027 | 0.06059274 | 0 |  | 0.24072 | 0.236 | 188.85852 | 0 |  | 2.7947 | 2.540636 | 0 |  | 0.04281 | 0.03466397 | 7.67383 | -0.004025109 | 0 | -1.82719 | 4.49414 | -1.831216 |  |  | 301 | 300 | -0.699994 | 0 |  | 0.08002 | 0.07922772 | 11.3 |  |  |  | 11114 | 70.4074 | 21.63115 | 69.9414 | -0.466 | 70 | 35.37259 | 179.5243 | 188.8171 | 214.0069 | 0 |  | 185.55 | 185.866
30.09.2012 14:21:19 | 03:05:16 | 11116 | 181.6162 | 0 |  | -1.35385e-05 |  |  | 63.08894 | -21.88365 | 0 |  | 0.15027 | 0.06059274 | 0 |  | 0.24072 | 0.236 | 188.85852 | 0 |  | 2.7947 | 2.540636 | 0 |  | 0.04281 | 0.03466397 | 7.673676 | -0.01087384 | 0 | -1.828897 | 4.49412 | -1.83977 |  |  | 300 | 300 | -0.749994 | 0 |  | 0.08002 | 0.07922772 | 11.3 |  |  |  | 11116 | 70.4074 | 21.63064 | 69.9412 | -0.4662 | 70 | 35.39288 | 179.6271 | 188.8171 | 214.0082 | 0 |  | 185.55 | 185.866
30.09.2012 14:21:21 | 03:05:18 | 11118 | 181.6139 | 0 |  | -2.21402e-05 |  |  | 63.09098 | -21.88737 | 0 |  | 0.15027 | 0.06059274 | 0 |  | 0.24072 | 0.236 | 188.85852 | 0 |  | 2.7947 | 2.540636 | 0 |  | 0.04281 | 0.03466397 | 7.673625 | -0.01778255 | 0 | -1.862738 | 4.4941 | -1.880521 |  |  | 299 | 300 | -0.699994 | 0 |  | 0.08002 | 0.07922772 | 11.3 |  |  |  | 11118 | 70.4074 | 21.63165 | 69.941 | -0.4664 | 70 | 35.42466 | 182.888 | 188.8171 | 214.004 | 0 |  | 185.55 | 185.866
30.09.2012 14:21:23 | 03:05:20 | 11120 | 181.6081 | 0 |  | -3.58283e-05 |  |  | 63.09405 | -21.89114 | 0 |  | 0.15027 | 0.06059274 | 0 |  | 0.24072 | 0.236 | 188.85852 | 0 |  | 2.7947 | 2.540636 | 0 |  | 0.04281 | 0.03466397 | 7.67347 | -0.02877655 | 0 | -1.857867 | 4.49402 | -1.886644 |  |  | 301 | 300 | -0.699994 | 0 |  | 0.08002 | 0.07922772 | 11.3 |  |  |  | 11120 | 70.3978 | 21.63165 | 69.9402 | -0.4576 | 70 | 35.41304 | 185.3236 | 188.8171 | 213.9934 | 0 |  | 185.55 | 185.866
30.09.2012 14:21:25 | 03:05:22 | 11122 | 181.6125 | 0 |  | -5.10871e-05 |  |  | 63.09609 | -21.89494 | 0 |  | 0.15027 | 0.06059274 | 0 |  | 0.24072 | 0.236 | 188.85852 | 0 |  | 2.7947 | 2.540636 | 0 |  | 0.04281 | 0.03466397 | 7.673523 | -0.0410321 | 0 | -1.87253 | 4.49402 | -1.913562 |  |  | 299 | 300 | -0.699994 | 0 |  | 0.08002 | 0.07922772 | 11.3 |  |  |  | 11122 | 70.4074 | 21.63216 | 69.9402 | -0.4672 | 70 | 35.43071 | 183.589 | 188.8171 | 214.0013 | 0 |  | 185.55 | 185.866
30.09.2012 14:21:27 | 03:05:24 | 11124 | 181.6115 | 0 |  | -6.27555e-05 |  |  | 63.09711 | -21.8988 | 0 |  | 0.15027 | 0.06059274 | 0 |  | 0.24072 | 0.236 | 188.85852 | 0 |  | 2.7947 | 2.540636 | 0 |  | 0.04281 | 0.03466397 | 7.673368 | -0.05040392 | 0 | -1.898017 | 4.49404 | -1.948421 |  |  | 301 | 300 | -0.699994 | 0 |  | 0.08002 | 0.07922772 | 11.3 |  |  |  | 11124 | 70.4074 | 21.63266 | 69.9404 | -0.467 | 70 | 35.42715 | 186.1551 | 188.8171 | 213.9995 | 0 |  | 185.55 | 185.866
30.09.2012 14:21:29 | 03:05:26 | 11126 | 181.6112 | 0 |  | -7.53964e-05 |  |  | 63.0966 | -21.9027 | 0 |  | 0.15027 | 0.06059274 | 0 |  | 0.24072 | 0.236 | 188.85852 | 0 |  | 2.7947 | 2.540636 | 0 |  | 0.04281 | 0.03466397 | 7.673471 | -0.06055682 | 0 | -1.887967 | 4.494 | -1.948524 |  |  | 299 | 300 | -0.699994 | 0 |  | 0.08002 | 0.07922772 | 11.3 |  |  |  | 11126 | 70.4171 | 21.63266 | 69.94 | -0.4771 | 70 | 35.40189 | 181.8973 | 188.8171 | 213.9991 | 0 |  | 185.55 | 185.866
30.09.2012 14:21:31 | 03:05:28 | 11128 | 181.6101 | 0 |  | -8.41478e-05 |  |  | 63.09711 | -21.90659 | 0 |  | 0.15027 | 0.06059274 | 0 |  | 0.24072 | 0.236 | 188.85852 | 0 |  | 2.7947 | 2.540636 | 0 |  | 0.04281 | 0.03466397 | 7.673575 | -0.06758577 | 0 | -1.871688 | 4.49402 | -1.939274 |  |  | 301 | 300 | -0.699994 | 0 |  | 0.08002 | 0.07922772 | 11.3 |  |  |  | 11128 | 70.4171 | 21.63266 | 69.9402 | -0.4769 | 70 | 35.41185 | 180.3931 | 188.8171 | 213.9971 | 0 |  | 185.55 | 185.866
30.09.2012 14:21:33 | 03:05:30 | 11130 | 181.6105 | 0 |  | -8.81869e-05 |  |  | 63.0966 | -21.91047 | 0 |  | 0.15027 | 0.06059274 | 0 |  | 0.24072 | 0.236 | 188.85852 | 0 |  | 2.7947 | 2.540636 | 0 |  | 0.04281 | 0.03466397 | 7.673575 | -0.07082989 | 0 | -1.871248 | 4.494 | -1.942078 |  |  | 300 | 300 | -0.749994 | 0 |  | 0.08002 | 0.07922772 | 11.3 |  |  |  | 11130 | 70.4171 | 21.63266 | 69.94 | -0.4771 | 70 | 35.37687 | 180.2873 | 188.8171 | 213.9977 | 0 |  | 185.55 | 185.866
30.09.2012 14:21:35 | 03:05:32 | 11132 | 181.6099 | 0 |  | -9.58911e-05 |  |  | 63.09711 | -21.91436 | 0 |  | 0.15027 | 0.06059274 | 0 |  | 0.24072 | 0.236 | 188.85852 | 0 |  | 2.7947 | 2.540636 | 0 |  | 0.04281 | 0.03466397 | 7.673678 | -0.07701774 | 0 | -1.871971 | 4.49398 | -1.948989 |  |  | 299 | 300 | -0.699994 | 0 |  | 0.08002 | 0.07922772 | 11.3 |  |  |  | 11132 | 70.4171 | 21.63367 | 69.9398 | -0.4773 | 70 | 35.3739 | 180.2944 | 188.8171 | 213.9967 | 0 |  | 185.55 | 185.866
30.09.2012 14:21:37 | 03:05:34 | 11134 | 181.6093 | 0 |  | -9.39463e-05 |  |  | 63.09865 | -21.91825 | 0 |  | 0.15027 | 0.06059274 | 0 |  | 0.24072 | 0.236 | 188.85852 | 0 |  | 2.7947 | 2.540636 | 0 |  | 0.04281 | 0.03466397 | 7.673576 | -0.07545572 | 0 | -1.867556 | 4.494 | -1.943012 |  |  | 301 | 300 | -0.699994 | 0 |  | 0.08002 | 0.07922772 | 11.3 |  |  |  | 11134 | 70.4268 | 21.63317 | 69.94 | -0.4868 | 70 | 35.36572 | 176.9297 | 188.8171 | 213.9956 | 0 |  | 185.55 | 185.866
30.09.2012 14:21:39 | 03:05:36 | 11136 | 181.6058 | 0 |  | -9.56667e-05 |  |  | 63.09967 | -21.92212 | 0 |  | 0.15027 | 0.06059274 | 0 |  | 0.24072 | 0.236 | 188.85852 | 0 |  | 2.7947 | 2.540636 | 0 |  | 0.04281 | 0.03466397 | 7.673678 | -0.07683751 | 0 | -1.85245 | 4.49394 | -1.929288 |  |  | 300 | 300 | -0.749994 | 0 |  | 0.08002 | 0.07922772 | 11.3 |  |  |  | 11136 | 70.4268 | 21.63418 | 69.9394 | -0.4874 | 70 | 35.33559 | 175.321 | 188.8171 | 213.9893 | 0 |  | 185.55 | 185.866
30.09.2012 14:21:41 | 03:05:38 | 11138 | 181.6066 | 0 |  | -9.52927e-05 |  |  | 63.09865 | -21.926 | 0 |  | 0.15027 | 0.06059274 | 0 |  | 0.24072 | 0.236 | 188.85852 | 0 |  | 2.7947 | 2.540636 | 0 |  | 0.04281 | 0.03466397 | 7.673731 | -0.07653712 | 0 | -1.871841 | 4.49396 | -1.948378 |  |  | 299 | 300 | -0.699994 | 0 |  | 0.08002 | 0.07922772 | 11.3 |  |  |  | 11138 | 70.4268 | 21.63367 | 69.9396 | -0.4872 | 70 | 35.30618 | 177.2164 | 188.8171 | 213.9907 | 0 |  | 185.55 | 185.866
30.09.2012 14:21:43 | 03:05:40 | 11140 | 181.6032 | 0 |  | -9.1478e-05 |  |  | 63.1012 | -21.92988 | 0 |  | 0.15027 | 0.06059274 | 0 |  | 0.24072 | 0.236 | 188.85852 | 0 |  | 2.7947 | 2.540636 | 0 |  | 0.04281 | 0.03466397 | 7.673834 | -0.07347323 | 0 | -1.857056 | 4.49394 | -1.930529 |  |  | 301 | 300 | -0.699994 | 0 |  | 0.08002 | 0.07922772 | 11.3 |  |  |  | 11140 | 70.4268 | 21.63468 | 69.9394 | -0.4874 | 70 | 35.14131 | 175.7594 | 188.8171 | 213.9846 | 0 |  | 185.55 | 185.866
30.09.2012 14:21:45 | 03:05:42 | 11142 | 181.5967 | 0 |  | -8.13802e-05 |  |  | 63.10324 | -21.93376 | 0 |  | 0.15027 | 0.06059274 | 0 |  | 0.24072 | 0.236 | 188.85852 | 0 |  | 2.7947 | 2.540636 | 0 |  | 0.04281 | 0.03466397 | 7.673576 | -0.06536289 | 0 | -1.882994 | 4.49398 | -1.948356 |  |  | 300 | 300 | -0.749994 | 0 |  | 0.08002 | 0.07922772 | 11.3 |  |  |  | 11142 | 70.4268 | 21.63468 | 69.9398 | -0.487 | 70 | 35.12743 | 178.3433 | 188.8171 | 213.9728 | 0 |  | 185.55 | 185.866
30.09.2012 14:21:47 | 03:05:44 | 11144 | 181.5991 | 0 |  | -6.32043e-05 |  |  | 63.10478 | -21.93763 | 0 |  | 0.15027 | 0.06059274 | 0 |  | 0.24072 | 0.236 | 188.85852 | 0 |  | 2.7947 | 2.540636 | 0 |  | 0.04281 | 0.03466397 | 7.673782 | -0.05076438 | 0 | -1.874854 | 4.494 | -1.925618 |  |  | 299 | 300 | -0.699994 | 0 |  | 0.08002 | 0.07922772 | 11.3 |  |  |  | 11144 | 70.4268 | 21.63367 | 69.94 | -0.4868 | 70 | 35.10181 | 177.6311 | 188.8171 | 213.9772 | 0 |  | 185.55 | 185.866
30.09.2012 14:21:49 | 03:05:46 | 11146 | 181.5933 | 0 |  | -4.71228e-05 |  |  | 63.1058 | -21.94148 | 0 |  | 0.15027 | 0.06059274 | 0 |  | 0.24072 | 0.236 | 188.85852 | 0 |  | 2.7947 | 2.540636 | 0 |  | 0.04281 | 0.03466397 | 7.673782 | -0.03784806 | 0 | -1.878198 | 4.49398 | -1.916046 |  |  | 301 | 300 | -0.699994 | 0 |  | 0.08002 | 0.07922772 | 11.3 |  |  |  | 11146 | 70.4268 | 21.63418 | 69.9398 | -0.487 | 70 | 35.13988 | 177.8925 | 188.8171 | 213.9666 | 0 |  | 185.55 | 185.866
30.09.2012 14:21:51 | 03:05:48 | 11148 | 181.5933 | 0 |  | -3.41827e-05 |  |  | 63.10836 | -21.94531 | 0 |  | 0.15027 | 0.06059274 | 0 |  | 0.24072 | 0.236 | 188.85852 | 0 |  | 2.7947 | 2.540636 | 0 |  | 0.04281 | 0.03466397 | 7.673782 | -0.02745484 | 0 | -1.889737 | 4.494 | -1.917192 |  |  | 300 | 300 | -0.749994 | 0 |  | 0.08002 | 0.07922772 | 11.3 |  |  |  | 11148 | 70.4364 | 21.63367 | 69.94 | -0.4964 | 70 | 35.13917 |  | 188.8171 | 213.9666 | 0 |  | 185.55 | 185.866
30.09.2012 14:21:53 | 03:05:50 | 11150 | 181.5927 | 0 |  | -1.86247e-05 |  |  | 63.10682 | -21.94914 | 0 |  | 0.15027 | 0.06059274 | 0 |  | 0.24072 | 0.236 | 188.85852 | 0 |  | 2.7947 | 2.540636 | 0 |  | 0.04281 | 0.03466397 | 7.673575 | -0.01495897 | 0 | -1.895982 | 4.49404 | -1.910941 |  |  | 300 | 300 | -0.749994 | 0 |  | 0.08002 | 0.07922772 | 11.3 |  |  |  | 11150 | 70.4268 | 21.63317 | 69.9404 | -0.4864 | 70 | 35.10442 | 179.7629 | 188.8171 | 213.9656 | 0 |  | 185.55 | 185.866
30.09.2012 14:21:55 | 03:05:52 | 11152 | 181.5905 | 0 |  | -7.77899e-06 |  |  | 63.10733 | -21.95294 | 0 |  | 0.15027 | 0.06059274 | 0 |  | 0.24072 | 0.236 | 188.85852 | 0 |  | 2.7947 | 2.540636 | 0 |  | 0.04281 | 0.03466397 | 7.673523 | -0.006247923 | 0 | -1.890321 | 4.494 | -1.896569 |  |  | 299 | 300 | -0.699994 | 0 |  | 0.08002 | 0.07922772 | 11.3 |  |  |  | 11152 | 70.4268 | 21.63367 | 69.94 | -0.4868 | 70 | 35.09967 | 179.1049 | 188.8171 | 213.9617 | 0 |  | 185.55 | 185.866
30.09.2012 14:21:57 | 03:05:54 | 11154 | 181.5876 | 0 |  | -4.33829e-06 |  |  | 63.10785 | -21.95673 | 0 |  | 0.15027 | 0.06059274 | 0 |  | 0.24072 | 0.236 | 188.85852 | 0 |  | 2.7947 | 2.540636 | 0 |  | 0.04281 | 0.03466397 | 7.673472 | -0.003484424 | 0 | -1.889401 | 4.494 | -1.892886 |  |  | 301 | 300 | -0.699994 | 0 |  | 0.08002 | 0.07922772 | 11.3 |  |  |  | 11154 | 70.4268 | 21.63468 | 69.94 | -0.4868 | 70 | 35.07559 | 179.0208 | 188.8171 | 213.9562 | 0 |  | 185.55 | 185.866
30.09.2012 14:21:59 | 03:05:56 | 11156 | 181.5873 | 0 |  | -1.19677e-06 |  |  | 63.10733 | -21.96052 | 0 |  | 0.15027 | 0.06059274 | 0 |  | 0.24072 | 0.236 | 188.85852 | 0 |  | 2.7947 | 2.540636 | 0 |  | 0.04281 | 0.03466397 | 7.673369 | -0.0009612208 | 0 | -1.890014 | 4.494 | -1.890975 |  |  | 299 | 300 | -0.699994 | 0 |  | 0.08002 | 0.07922772 | 11.3 |  |  |  | 11156 | 70.4268 | 21.63367 | 69.94 | -0.4868 | 70 | 35.09256 | 179.0792 | 188.8171 | 213.9557 | 0 |  | 185.55 | 185.866
30.09.2012 14:22:01 | 03:05:58 | 11158 | 181.5845 | 0 |  | 1.09205e-05 |  |  | 63.10836 | -21.96428 | 0 |  | 0.15027 | 0.06059274 | 0 |  | 0.24072 | 0.236 | 188.85852 | 0 |  | 2.7947 | 2.540636 | 0 |  | 0.04281 | 0.03466397 | 7.673059 | 0.008771119 | 0 | -1.88175 | 4.49406 | -1.872979 |  |  | 301 | 300 | -0.699994 | 0 |  | 0.08002 | 0.07922772 | 11.3 |  |  |  | 11158 | 70.4364 | 21.63468 | 69.9406 | -0.4958 | 70 | 35.09813 | 175.58 | 188.8171 | 213.9507 | 0 |  | 185.55 | 185.866
30.09.2012 14:22:03 | 03:06:00 | 11160 | 181.5838 | 0 |  | 1.79516e-05 |  |  | 63.10887 | -21.96801 | 0 |  | 0.15027 | 0.06059274 | 0 |  | 0.24072 | 0.236 | 188.85852 | 0 |  | 2.7947 | 2.540636 | 0 |  | 0.04281 | 0.03466397 | 7.672955 | 0.01441835 | 0 | -1.868846 | 4.49406 | -1.854428 |  |  | 300 | 300 | -0.749994 | 0 |  | 0.08002 | 0.07922772 | 11.3 |  |  |  | 11160 | 70.4364 | 21.63418 | 69.9406 | -0.4958 | 70 | 35.13514 | 174.3766 | 188.8171 | 213.9495 | 0 |  | 185.55 | 185.866
30.09.2012 14:22:05 | 03:06:02 | 11162 | 181.5855 | 0 |  | 2.88721e-05 |  |  | 63.11091 | -21.97172 | 0 |  | 0.15027 | 0.06059274 | 0 |  | 0.24072 | 0.236 | 188.85852 | 0 |  | 2.7947 | 2.540636 | 0 |  | 0.04281 | 0.03466397 | 7.672904 | 0.02318947 | 0 | -1.87857 | 4.49408 | -1.85538 |  |  | 299 | 300 | -0.699994 | 0 |  | 0.08002 | 0.07922772 | 11.3 |  |  |  | 11162 | 70.4268 | 21.63619 | 69.9408 | -0.486 | 70 | 35.19112 | 178.2419 | 188.8171 | 213.9525 | 0 |  | 185.55 | 185.866
30.09.2012 14:22:07 | 03:06:04 | 11164 | 181.581 | 0 |  | 3.65015e-05 |  |  | 63.1104 | -21.97542 | 0 |  | 0.15027 | 0.06059274 | 0 |  | 0.24072 | 0.236 | 188.85852 | 0 |  | 2.7947 | 2.540636 | 0 |  | 0.04281 | 0.03466397 | 7.672903 | 0.02931725 | 0 | -1.87687 | 4.49408 | -1.847553 |  |  | 301 | 300 | -0.699994 | 0 |  | 0.08002 | 0.07922772 | 11.3 |  |  |  | 11164 | 70.4268 | 21.63468 | 69.9408 | -0.486 | 70 | 35.20832 | 178.085 | 188.8171 | 213.9443 | 0 |  | 185.55 | 185.866
30.09.2012 14:22:09 | 03:06:06 | 11166 | 181.5767 | 0 |  | 3.90446e-05 |  |  | 63.1104 | -21.97912 | 0 |  | 0.15027 | 0.06059274 | 0 |  | 0.24072 | 0.236 | 188.85852 | 0 |  | 2.7947 | 2.540636 | 0 |  | 0.04281 | 0.03466397 | 7.672542 | 0.03135981 | 0 | -1.878331 | 4.49406 | -1.846971 |  |  | 300 | 300 | -0.749994 | 0 |  | 0.08002 | 0.07922772 | 11.3 |  |  |  | 11166 | 70.4268 | 21.63619 | 69.9406 | -0.4862 | 70 | 35.27498 | 178.1664 | 188.8171 | 213.9365 | 0 |  | 185.55 | 185.866
30.09.2012 14:22:11 | 03:06:08 | 11168 | 181.572 | 0 |  | 5.04887e-05 |  |  | 63.10989 | -21.98282 | 0 |  | 0.15027 | 0.06059274 | 0 |  | 0.24072 | 0.236 | 188.85852 | 0 |  | 2.7947 | 2.540636 | 0 |  | 0.04281 | 0.03466397 | 7.6728 | 0.04055148 | 0 | -1.900469 | 4.49414 | -1.859917 |  |  | 300 | 300 | -0.749994 | 0 |  | 0.08002 | 0.07922772 | 11.3 |  |  |  | 11168 | 70.4268 | 21.63569 | 69.9414 | -0.4854 | 70 | 35.31756 | 180.5197 | 188.8171 | 213.9281 | 0 |  | 185.55 | 185.866
30.09.2012 14:22:13 | 03:06:10 | 11170 | 181.5662 | 0 |  | 4.92919e-05 |  |  | 63.10887 | -21.98655 | 0 |  | 0.15027 | 0.06059274 | 0 |  | 0.24072 | 0.236 | 188.85852 | 0 |  | 2.7947 | 2.540636 | 0 |  | 0.04281 | 0.03466397 | 7.672644 | 0.03959023 | 0 | -1.909242 | 4.4941 | -1.869652 |  |  | 299 | 300 | -0.699994 | 0 |  | 0.08002 | 0.07922772 | 11.3 |  |  |  | 11170 | 70.4268 | 21.6372 | 69.941 | -0.4858 | 70 | 35.35196 | 181.2338 | 188.8171 | 213.9175 | 0 |  | 185.55 | 185.866
30.09.2012 14:22:15 | 03:06:12 | 11172 | 181.5641 | 0 |  | 5.28822e-05 |  |  | 63.109375 | -21.99027 | 0 |  | 0.15027 | 0.06059274 | 0 |  | 0.24072 | 0.236 | 188.85852 | 0 |  | 2.7947 | 2.540636 | 0 |  | 0.04281 | 0.03466397 | 7.672697 | 0.04247389 | 0 | -1.894471 | 4.49414 | -1.851997 |  |  | 301 | 300 | -0.699994 | 0 |  | 0.08002 | 0.07922772 | 11.3 |  |  |  | 11172 | 70.4268 | 21.63519 | 69.9414 | -0.4854 | 70 | 35.38457 | 179.9578 | 188.8171 | 213.9138 | 0 |  | 185.55 | 185.866
30.09.2012 14:22:17 | 03:06:14 | 11174 | 181.5662 | 0 |  | 5.1835e-05 |  |  | 63.10887 | -21.99397 | 0 |  | 0.15027 | 0.06059274 | 0 |  | 0.24072 | 0.236 | 188.85852 | 0 |  | 2.7947 | 2.540636 | 0 |  | 0.04281 | 0.03466397 | 7.672386 | 0.0416328 | 0 | -1.89023 | 4.49414 | -1.848597 |  |  | 300 | 300 | -0.749994 | 0 |  | 0.08002 | 0.07922772 | 11.3 |  |  |  | 11174 | 70.4171 | 21.63569 | 69.9414 | -0.4757 | 70 | 35.38422 | 182.6077 | 188.8171 | 213.9177 | 0 |  | 185.55 | 185.866
30.09.2012 14:22:19 | 03:06:16 | 11176 | 181.5624 | 0 |  | 5.07879e-05 |  |  | 63.1104 | -21.99766 | 0 |  | 0.15027 | 0.06059274 | 0 |  | 0.24072 | 0.236 | 188.85852 | 0 |  | 2.7947 | 2.540636 | 0 |  | 0.04281 | 0.03466397 | 7.67218 | 0.04079179 | 0 | -1.875599 | 4.49412 | -1.834807 |  |  | 299 | 300 | -0.699994 | 0 |  | 0.08002 | 0.07922772 | 11.3 |  |  |  | 11176 | 70.4171 | 21.63771 | 69.9412 | -0.4759 | 70 | 35.40818 | 181.1346 | 188.8171 | 213.9107 | 0 |  | 185.55 | 185.866
30.09.2012 14:22:21 | 03:06:18 | 11178 | 181.558 | 0 |  | 5.45278e-05 |  |  | 63.10989 | -22.00132 | 0 |  | 0.15027 | 0.06059274 | 0 |  | 0.24072 | 0.236 | 188.85852 | 0 |  | 2.7947 | 2.540636 | 0 |  | 0.04281 | 0.03466397 | 7.671922 | 0.0437956 | 0 | -1.874779 | 4.49416 | -1.830984 |  |  | 301 | 300 | -0.699994 | 0 |  | 0.08002 | 0.07922772 | 11.3 |  |  |  | 11178 | 70.4171 | 21.63872 | 69.9416 | -0.4755 | 70 | 35.40165 | 181.1869 | 188.8171 | 213.9028 | 0 |  | 185.55 | 185.866
30.09.2012 14:22:23 | 03:06:20 | 11180 | 181.5582 | 0 |  | 5.38546e-05 |  |  | 63.109375 | -22.00499 | 0 |  | 0.15027 | 0.06059274 | 0 |  | 0.24072 | 0.236 | 188.85852 | 0 |  | 2.7947 | 2.540636 | 0 |  | 0.04281 | 0.03466397 | 7.67187 | 0.0432549 | 0 | -1.877441 | 4.49416 | -1.834186 |  |  | 300 | 300 | -0.749994 | 0 |  | 0.08002 | 0.07922772 | 11.3 |  |  |  | 11180 | 70.4171 | 21.63821 | 69.9416 | -0.4755 | 70 | 35.41174 | 181.4439 | 188.8171 | 213.9032 | 0 |  | 185.55 | 185.866
30.09.2012 14:22:25 | 03:06:22 | 11182 | 181.5505 | 0 |  | 5.69961e-05 |  |  | 63.10887 | -22.00866 | 0 |  | 0.15027 | 0.06059274 | 0 |  | 0.24072 | 0.236 | 188.85852 | 0 |  | 2.7947 | 2.540636 | 0 |  | 0.04281 | 0.03466397 | 7.672283 | 0.04577808 | 0 | -1.882165 | 4.4942 | -1.836387 |  |  | 299 | 300 | -0.699994 | 0 |  | 0.08002 | 0.07922772 | 11.3 |  |  |  | 11182 | 70.4268 | 21.64023 | 69.942 | -0.4848 | 70 | 35.40759 | 178.9875 | 188.8171 | 213.8892 | 0 |  | 185.55 | 185.866
30.09.2012 14:22:27 | 03:06:24 | 11184 | 181.5473 | 0 |  | 6.23816e-05 |  |  | 63.10682 | -22.0123 | 0 |  | 0.15027 | 0.06059274 | 0 |  | 0.24072 | 0.236 | 188.85852 | 0 |  | 2.7947 | 2.540636 | 0 |  | 0.04281 | 0.03466397 | 7.672695 | 0.05010361 | 0 | -1.85532 | 4.4942 | -1.805217 |  |  | 301 | 300 | -0.699994 | 0 |  | 0.08002 | 0.07922772 | 11.3 |  |  |  | 11184 | 70.4268 | 21.63922 | 69.942 | -0.4848 | 70 | 35.39774 | 176.4377 | 188.8171 | 213.8833 | 0 |  | 185.55 | 185.866
30.09.2012 14:22:29 | 03:06:26 | 11186 | 181.5476 | 0 |  | 6.0736e-05 |  |  | 63.10631 | -22.01591 | 0 |  | 0.15027 | 0.06059274 | 0 |  | 0.24072 | 0.236 | 188.85852 | 0 |  | 2.7947 | 2.540636 | 0 |  | 0.04281 | 0.03466397 | 7.672488 | 0.04878189 | 0 | -1.855039 | 4.4942 | -1.806257 |  |  | 300 | 300 | -0.749994 | 0 |  | 0.08002 | 0.07922772 | 11.3 |  |  |  | 11186 | 70.4268 | 21.64074 | 69.942 | -0.4848 | 70 | 35.41826 | 176.4106 | 188.8171 | 213.884 | 0 |  | 185.55 | 185.866
30.09.2012 14:22:31 | 03:06:28 | 11188 | 181.549 | 0 |  | 5.69961e-05 |  |  | 63.10478 | -22.01953 | 0 |  | 0.15027 | 0.06059274 | 0 |  | 0.24072 | 0.236 | 188.85852 | 0 |  | 2.7947 | 2.540636 | 0 |  | 0.04281 | 0.03466397 | 7.672437 | 0.04577808 | 0 | -1.852421 | 4.4942 | -1.806643 |  |  | 299 | 300 | -0.699994 | 0 |  | 0.08002 | 0.07922772 | 11.3 |  |  |  | 11188 | 70.4171 | 21.64023 | 69.942 | -0.4751 | 70 | 35.39478 | 179.1607 | 188.8171 | 213.8865 | 0 |  | 185.55 | 185.866
30.09.2012 14:22:33 | 03:06:30 | 11190 | 181.5447 | 0 |  | 5.16106e-05 |  |  | 63.10427 | -22.02315 | 0 |  | 0.15027 | 0.06059274 | 0 |  | 0.24072 | 0.236 | 188.85852 | 0 |  | 2.7947 | 2.540636 | 0 |  | 0.04281 | 0.03466397 | 7.672591 | 0.04145256 | 0 | -1.859835 | 4.4942 | -1.818382 |  |  | 301 | 300 | -0.699994 | 0 |  | 0.08002 | 0.07922772 | 11.3 |  |  |  | 11190 | 70.4171 | 21.64074 | 69.942 | -0.4751 | 70 | 35.41256 | 179.8821 | 188.8171 | 213.8787 | 0 |  | 185.55 | 185.866
30.09.2012 14:22:35 | 03:06:32 | 11192 | 181.5455 | 0 |  | 5.31814e-05 |  |  | 63.10529 | -22.0268 | 0 |  | 0.15027 | 0.06059274 | 0 |  | 0.24072 | 0.236 | 188.85852 | 0 |  | 2.7947 | 2.540636 | 0 |  | 0.04281 | 0.03466397 | 7.672385 | 0.0427142 | 0 | -1.870394 | 4.49424 | -1.82768 |  |  | 299 | 300 | -0.699994 | 0 |  | 0.08002 | 0.07922772 | 11.3 |  |  |  | 11192 | 70.4074 | 21.64124 | 69.9424 | -0.465 | 70 | 35.4058 | 184.1686 | 188.8171 | 213.8802 | 0 |  | 185.55 | 185.866
30.09.2012 14:22:37 | 03:06:34 | 11194 | 181.5453 | 0 |  | 5.24334e-05 |  |  | 63.1058 | -22.03048 | 0 |  | 0.15027 | 0.06059274 | 0 |  | 0.24072 | 0.236 | 188.85852 | 0 |  | 2.7947 | 2.540636 | 0 |  | 0.04281 | 0.03466397 | 7.672436 | 0.04211342 | 0 | -1.892753 | 4.49424 | -1.85064 |  |  | 301 | 300 | -0.699994 | 0 |  | 0.08002 | 0.07922772 | 11.3 |  |  |  | 11194 | 70.4171 | 21.64174 | 69.9424 | -0.4747 | 70 | 35.40201 | 183.194 | 188.8171 | 213.8797 | 0 |  | 185.55 | 185.866
30.09.2012 14:22:39 | 03:06:36 | 11196 | 181.5488 | 0 |  | 5.04887e-05 |  |  | 63.10478 | -22.03418 | 0 |  | 0.15027 | 0.06059274 | 0 |  | 0.24072 | 0.236 | 188.85852 | 0 |  | 2.7947 | 2.540636 | 0 |  | 0.04281 | 0.03466397 | 7.672591 | 0.04055148 | 0 | -1.895042 | 4.49422 | -1.854491 |  |  | 300 | 300 | -0.749994 | 0 |  | 0.08002 | 0.07922772 | 11.3 |  |  |  | 11196 | 70.4171 | 21.64124 | 69.9422 | -0.4749 | 70 | 35.41114 | 183.3475 | 188.8171 | 213.8861 | 0 |  | 185.55 | 185.866
30.09.2012 14:22:41 | 03:06:38 | 11198 | 181.5476 | 0 |  | 4.83943e-05 |  |  | 63.10631 | -22.03786 | 0 |  | 0.15027 | 0.06059274 | 0 |  | 0.24072 | 0.236 | 188.85852 | 0 |  | 2.7947 | 2.540636 | 0 |  | 0.04281 | 0.03466397 | 7.672694 | 0.0388693 | 0 | -1.866482 | 4.49424 | -1.827613 |  |  | 299 | 300 | -0.699994 | 0 |  | 0.08002 | 0.07922772 | 11.3 |  |  |  | 11198 | 70.4171 | 21.64174 | 69.9424 | -0.4747 | 70 | 35.38493 | 180.649 | 188.8171 | 213.8838 | 0 |  | 185.55 | 185.866
30.09.2012 14:22:43 | 03:06:40 | 11200 | 181.5421 | 0 |  | 4.39065e-05 |  |  | 63.10273 | -22.04151 | 0 |  | 0.15027 | 0.06059274 | 0 |  | 0.24072 | 0.236 | 188.85852 | 0 |  | 2.7947 | 2.540636 | 0 |  | 0.04281 | 0.03466397 | 7.672642 | 0.03526479 | 0 | -1.857736 | 4.49426 | -1.822471 |  |  | 301 | 300 | -0.699994 | 0 |  | 0.08002 | 0.07922772 | 11.3 |  |  |  | 11200 | 70.4074 | 21.64124 | 69.9426 | -0.4648 | 70 | 35.40082 | 182.9911 | 188.8171 | 213.874 | 0 |  | 185.55 | 185.866
30.09.2012 14:22:45 | 03:06:42 | 11202 | 181.5502 | 0 |  | 4.58512e-05 |  |  | 63.10324 | -22.04513 | 0 |  | 0.15027 | 0.06059274 | 0 |  | 0.24072 | 0.236 | 188.85852 | 0 |  | 2.7947 | 2.540636 | 0 |  | 0.04281 | 0.03466397 | 7.672693 | 0.03682673 | 0 | -1.834138 | 4.49426 | -1.797311 |  |  | 299 | 300 | -0.699994 | 0 |  | 0.08002 | 0.07922772 | 11.3 |  |  |  | 11202 | 70.4074 | 21.64275 | 69.9426 | -0.4648 | 70 | 35.37769 | 180.6586 | 188.8171 | 213.8886 | 0 |  | 185.55 | 185.866
30.09.2012 14:22:47 | 03:06:44 | 11204 | 181.5472 | 0 |  | 4.25601e-05 |  |  | 63.10324 | -22.04876 | 0 |  | 0.15027 | 0.06059274 | 0 |  | 0.24072 | 0.236 | 188.85852 | 0 |  | 2.7947 | 2.540636 | 0 |  | 0.04281 | 0.03466397 | 7.672539 | 0.03418339 | 0 | -1.864135 | 4.49426 | -1.829952 |  |  | 301 | 300 | -0.699994 | 0 |  | 0.08002 | 0.07922772 | 11.3 |  |  |  | 11204 | 70.4074 | 21.64376 | 69.9426 | -0.4648 | 70 | 35.36251 | 183.6163 | 188.8171 | 213.8832 | 0 |  | 185.55 | 185.866
30.09.2012 14:22:49 | 03:06:46 | 11206 | 181.5469 | 0 |  | 4.14381e-05 |  |  | 63.10376 | -22.05244 | 0 |  | 0.15027 | 0.06059274 | 0 |  | 0.24072 | 0.236 | 188.85852 | 0 |  | 2.7947 | 2.540636 | 0 |  | 0.04281 | 0.03466397 | 7.672642 | 0.03328222 | 0 | -1.884889 | 4.49426 | -1.851607 |  |  | 300 | 300 | -0.749994 | 0 |  | 0.08002 | 0.07922772 | 11.3 |  |  |  | 11206 | 70.4074 | 21.64477 | 69.9426 | -0.4648 | 70 | 35.36821 | 185.6609 | 188.8171 | 213.8826 | 0 |  | 185.55 | 185.866
30.09.2012 14:22:51 | 03:06:48 | 11208 | 181.5457 | 0 |  | 4.27845e-05 |  |  | 63.10427 | -22.05612 | 0 |  | 0.15027 | 0.06059274 | 0 |  | 0.24072 | 0.236 | 188.85852 | 0 |  | 2.7947 | 2.540636 | 0 |  | 0.04281 | 0.03466397 | 7.672642 | 0.03436362 | 0 | -1.857564 | 4.4943 | -1.823201 |  |  | 299 | 300 | -0.699994 | 0 |  | 0.08002 | 0.07922772 | 11.3 |  |  |  | 11208 | 70.4074 | 21.64376 | 69.943 | -0.4644 | 70 | 35.33583 | 183.1015 | 188.8171 | 213.8805 | 0 |  | 185.55 | 185.866
30.09.2012 14:22:53 | 03:06:50 | 11210 | 181.5465 | 0 |  | 3.62771e-05 |  |  | 63.10324 | -22.05976 | 0 |  | 0.15027 | 0.06059274 | 0 |  | 0.24072 | 0.236 | 188.85852 | 0 |  | 2.7947 | 2.540636 | 0 |  | 0.04281 | 0.03466397 | 7.672486 | 0.02913701 | 0 | -1.848873 | 4.49426 | -1.819736 |  |  | 301 | 300 | -0.699994 | 0 |  | 0.08002 | 0.07922772 | 11.3 |  |  |  | 11210 | 70.4171 | 21.64578 | 69.9426 | -0.4745 | 70 | 35.34852 | 179.0087 | 188.8171 | 213.882 | 0 |  | 185.55 | 185.866
30.09.2012 14:22:55 | 03:06:52 | 11212 | 181.5473 | 0 |  | 3.2238e-05 |  |  | 63.10324 | -22.06341 | 0 |  | 0.15027 | 0.06059274 | 0 |  | 0.24072 | 0.236 | 188.85852 | 0 |  | 2.7947 | 2.540636 | 0 |  | 0.04281 | 0.03466397 | 7.672332 | 0.02589289 | 0 | -1.860473 | 4.49426 | -1.83458 |  |  | 299 | 300 | -0.699994 | 0 |  | 0.08002 | 0.07922772 | 11.3 |  |  |  | 11212 | 70.4171 | 21.64578 | 69.9426 | -0.4745 | 70 | 35.3841 | 180.131 | 188.8171 | 213.8833 | 0 |  | 185.55 | 185.866
30.09.2012 14:22:57 | 03:06:54 | 11214 | 181.5493 | 0 |  | 2.85729e-05 |  |  | 63.10222 | -22.06707 | 0 |  | 0.15027 | 0.06059274 | 0 |  | 0.24072 | 0.236 | 188.85852 | 0 |  | 2.7947 | 2.540636 | 0 |  | 0.04281 | 0.03466397 | 7.672384 | 0.02294916 | 0 | -1.843249 | 4.49428 | -1.8203 |  |  | 301 | 300 | -0.699994 | 0 |  | 0.08002 | 0.07922772 | 11.3 |  |  |  | 11214 | 70.4171 | 21.64629 | 69.9428 | -0.4743 | 70 | 35.28115 | 178.5242 | 188.8171 | 213.887 | 0 |  | 185.55 | 185.866
30.09.2012 14:22:59 | 03:06:56 | 11216 | 181.5461 | 0 |  | 2.38606e-05 |  |  | 63.10222 | -22.0707 | 0 |  | 0.15027 | 0.06059274 | 0 |  | 0.24072 | 0.236 | 188.85852 | 0 |  | 2.7947 | 2.540636 | 0 |  | 0.04281 | 0.03466397 | 7.672487 | 0.01916434 | 0 | -1.831407 | 4.49424 | -1.812242 |  |  | 299 | 300 | -0.699994 | 0 |  | 0.08002 | 0.07922772 | 11.3 |  |  |  | 11216 | 70.4171 | 21.64629 | 69.9424 | -0.4747 | 70 | 35.24307 | 177.2556 | 188.8171 | 213.8812 | 0 |  | 185.55 | 185.866
30.09.2012 14:23:01 | 03:06:58 | 11218 | 181.5486 | 0 |  | 2.31874e-05 |  |  | 63.10018 | -22.07432 | 0 |  | 0.15027 | 0.06059274 | 0 |  | 0.24072 | 0.236 | 188.85852 | 0 |  | 2.7947 | 2.540636 | 0 |  | 0.04281 | 0.03466397 | 7.672436 | 0.01862364 | 0 | -1.820887 | 4.49428 | -1.802264 |  |  | 301 | 300 | -0.699994 | 0 |  | 0.08002 | 0.07922772 | 11.3 |  |  |  | 11218 | 70.4171 | 21.64528 | 69.9428 | -0.4743 | 70 | 35.20867 | 176.359 | 188.8171 | 213.8857 | 0 |  | 185.55 | 185.866
30.09.2012 14:23:03 | 03:07:00 | 11220 | 181.5468 | 0 |  | 1.90735e-05 |  |  | 63.10222 | -22.07793 | 0 |  | 0.15027 | 0.06059274 | 0 |  | 0.24072 | 0.236 | 188.85852 | 0 |  | 2.7947 | 2.540636 | 0 |  | 0.04281 | 0.03466397 | 7.672435 | 0.01531944 | 0 | -1.829437 | 4.49426 | -1.814117 |  |  | 299 | 300 | -0.699994 | 0 |  | 0.08002 | 0.07922772 | 11.3 |  |  |  | 11220 | 70.4074 | 21.64578 | 69.9426 | -0.4648 | 70 | 35.19587 | 180.1989 | 188.8171 | 213.8825 | 0 |  | 185.55 | 185.866
30.09.2012 14:23:05 | 03:07:02 | 11222 | 181.549 | 0 |  | 1.84003e-05 |  |  | 63.10069 | -22.08156 | 0 |  | 0.15027 | 0.06059274 | 0 |  | 0.24072 | 0.236 | 188.85852 | 0 |  | 2.7947 | 2.540636 | 0 |  | 0.04281 | 0.03466397 | 7.672642 | 0.01477874 | 0 | -1.828182 | 4.4943 | -1.813403 |  |  | 300 | 300 | -0.649995 | 0 |  | 0.08002 | 0.07922772 | 11.3 |  |  |  | 11222 | 70.4074 | 21.64831 | 69.943 | -0.4644 | 70 | 35.13597 | 180.202 | 188.8171 | 213.8865 | 0 |  | 185.55 | 185.866
30.09.2012 14:23:07 | 03:07:04 | 11224 | 181.5494 | 0 |  | 1.42117e-05 |  |  | 63.10171 | -22.08522 | 0 |  | 0.15027 | 0.06059274 | 0 |  | 0.24072 | 0.236 | 188.85852 | 0 |  | 2.7947 | 2.540636 | 0 |  | 0.04281 | 0.03466397 | 7.672848 | 0.01141454 | 0 | -1.860007 | 4.49428 | -1.848593 |  |  | 301 | 300 | -0.699994 | 0 |  | 0.08002 | 0.07922772 | 11.3 |  |  |  | 11224 | 70.4074 | 21.6478 | 69.9428 | -0.4646 | 70 | 35.10975 | 183.2731 | 188.8171 | 213.8871 | 0 |  | 185.55 | 185.866
30.09.2012 14:23:09 | 03:07:06 | 11226 | 181.5453 | 0 |  | 9.79854e-06 |  |  | 63.09967 | -22.08893 | 0 |  | 0.15027 | 0.06059274 | 0 |  | 0.24072 | 0.236 | 188.85852 | 0 |  | 2.7947 | 2.540636 | 0 |  | 0.04281 | 0.03466397 | 7.673003 | 0.007869984 | 0 | -1.867538 | 4.49424 | -1.859668 |  |  | 300 | 300 | -0.749994 | 0 |  | 0.08002 | 0.07922772 | 11.3 |  |  |  | 11226 | 70.4074 | 21.64931 | 69.9424 | -0.465 | 70 | 35.10169 | 183.8876 | 188.8171 | 213.8797 | 0 |  | 185.55 | 185.866
30.09.2012 14:23:11 | 03:07:08 | 11228 | 181.5441 | 0 |  | 5.31066e-06 |  |  | 63.09814 | -22.09264 | 0 |  | 0.15027 | 0.06059274 | 0 |  | 0.24072 | 0.236 | 188.85852 | 0 |  | 2.7947 | 2.540636 | 0 |  | 0.04281 | 0.03466397 | 7.673003 | 0.004265412 | 0 | -1.857344 | 4.49424 | -1.853078 |  |  | 300 | 300 | -0.749994 | 0 |  | 0.08002 | 0.07922772 | 11.3 |  |  |  | 11228 | 70.4074 | 21.64982 | 69.9424 | -0.465 | 70 | 35.09161 | 182.8851 | 188.8171 | 213.8775 | 0 |  | 185.55 | 185.866
30.09.2012 14:23:13 | 03:07:10 | 11230 | 181.5402 | 0 |  | 6.73182e-07 |  |  | 63.1012 | -22.09637 | 0 |  | 0.15027 | 0.06059274 | 0 |  | 0.24072 | 0.236 | 188.85852 | 0 |  | 2.7947 | 2.540636 | 0 |  | 0.04281 | 0.03466397 | 7.67321 | 0.0005406858 | 0 | -1.870784 | 4.49426 | -1.870243 |  |  | 299 | 300 | -0.699994 | 0 |  | 0.08002 | 0.07922772 | 11.3 |  |  |  | 11230 | 70.4074 | 21.64982 | 69.9426 | -0.4648 | 70 | 35.10074 | 184.2784 | 188.8171 | 213.8705 | 0 |  | 185.55 | 185.866
30.09.2012 14:23:15 | 03:07:12 | 11232 | 181.5373 | 0 |  | -8.22778e-06 |  |  | 63.10273 | -22.10012 | 0 |  | 0.15027 | 0.06059274 | 0 |  | 0.24072 | 0.236 | 188.85852 | 0 |  | 2.7947 | 2.540636 | 0 |  | 0.04281 | 0.03466397 | 7.673364 | -0.006608382 | 0 | -1.877564 | 4.4942 | -1.884173 |  |  | 300 | 300 | -0.649995 | 0 |  | 0.08002 | 0.07922772 | 11.3 |  |  |  | 11232 | 70.4171 | 21.64931 | 69.942 | -0.4751 | 70 | 35.08757 | 181.6043 | 188.8171 | 213.8653 | 0 |  | 185.55 | 185.866
30.09.2012 14:23:17 | 03:07:14 | 11234 | 181.5356 | 0 |  | -1.08457e-05 |  |  | 63.10171 | -22.10388 | 0 |  | 0.15027 | 0.06059274 | 0 |  | 0.24072 | 0.236 | 188.85852 | 0 |  | 2.7947 | 2.540636 | 0 |  | 0.04281 | 0.03466397 | 7.673314 | -0.008711041 | 0 | -1.863139 | 4.49424 | -1.87185 |  |  | 300 | 300 | -0.649995 | 0 |  | 0.08002 | 0.07922772 | 11.3 |  |  |  | 11234 | 70.4074 | 21.65032 | 69.9424 | -0.465 | 70 | 35.11059 | 183.4643 | 188.8171 | 213.8621 | 0 |  | 185.55 | 185.866
30.09.2012 14:23:19 | 03:07:16 | 11236 | 181.536 | 0 |  | -8.22778e-06 |  |  | 63.10222 | -22.10759 | 0 |  | 0.15027 | 0.06059274 | 0 |  | 0.24072 | 0.236 | 188.85852 | 0 |  | 2.7947 | 2.540636 | 0 |  | 0.04281 | 0.03466397 | 7.67352 | -0.006608382 | 0 | -1.831456 | 4.49428 | -1.838064 |  |  | 301 | 300 | -0.699994 | 0 |  | 0.08002 | 0.07922772 | 11.3 |  |  |  | 11236 | 70.4074 | 21.65133 | 69.9428 | -0.4646 | 70 | 35.12672 | 180.4731 | 188.8171 | 213.8629 | 0 |  | 185.55 | 185.866
30.09.2012 14:23:21 | 03:07:18 | 11238 | 181.538 | 0 |  | -8.90096e-06 |  |  | 63.10324 | -22.11128 | 0 |  | 0.15027 | 0.06059274 | 0 |  | 0.24072 | 0.236 | 188.85852 | 0 |  | 2.7947 | 2.540636 | 0 |  | 0.04281 | 0.03466397 | 7.673622 | -0.007149066 | 0 | -1.844511 | 4.49426 | -1.85166 |  |  | 299 | 300 | -0.699994 | 0 |  | 0.08002 | 0.07922772 | 11.3 |  |  |  | 11238 | 70.4171 | 21.65083 | 69.9426 | -0.4745 | 70 | 35.1317 | 178.5947 | 188.8171 | 213.8666 | 0 |  | 185.55 | 185.866
30.09.2012 14:23:23 | 03:07:20 | 11240 | 181.5367 | 0 |  | -6.88142e-06 |  |  | 63.10324 | -22.11499 | 0 |  | 0.15027 | 0.06059274 | 0 |  | 0.24072 | 0.236 | 188.85852 | 0 |  | 2.7947 | 2.540636 | 0 |  | 0.04281 | 0.03466397 | 7.673519 | -0.005527014 | 0 | -1.858891 | 4.49428 | -1.864418 |  |  | 301 | 300 | -0.699994 | 0 |  | 0.08002 | 0.07922772 | 11.3 |  |  |  | 11240 | 70.4171 | 21.65234 | 69.9428 | -0.4743 | 70 | 35.15732 | 180.0516 | 188.8171 | 213.8642 | 0 |  | 185.55 | 185.866
30.09.2012 14:23:25 | 03:07:22 | 11242 | 181.5372 | 0 |  | -1.34637e-06 |  |  | 63.10273 | -22.11869 | 0 |  | 0.15027 | 0.06059274 | 0 |  | 0.24072 | 0.236 | 188.85852 | 0 |  | 2.7947 | 2.540636 | 0 |  | 0.04281 | 0.03466397 | 7.673725 | -0.001081376 | 0 | -1.831291 | 4.49428 | -1.832372 |  |  | 300 | 300 | -0.749994 | 0 |  | 0.08002 | 0.07922772 | 11.3 |  |  |  | 11242 | 70.4171 | 21.65285 | 69.9428 | -0.4743 | 70 | 35.16479 | 177.3778 | 188.8171 | 213.8651 | 0 |  | 185.55 | 185.866
30.09.2012 14:23:27 | 03:07:24 | 11244 | 181.5398 | 0 |  | 2.24394e-06 |  |  | 63.10376 | -22.12234 | 0 |  | 0.15027 | 0.06059274 | 0 |  | 0.24072 | 0.236 | 188.85852 | 0 |  | 2.7947 | 2.540636 | 0 |  | 0.04281 | 0.03466397 | 7.67357 | 0.001802286 | 0 | -1.820828 | 4.4943 | -1.819025 |  |  | 300 | 300 | -0.749994 | 0 |  | 0.08002 | 0.07922772 | 11.3 |  |  |  | 11244 | 70.4074 | 21.65234 | 69.943 | -0.4644 | 70 | 35.19563 | 179.4862 | 188.8171 | 213.8698 | 0 |  | 185.55 | 185.866
30.09.2012 14:23:29 | 03:07:26 | 11246 | 181.5401 | 0 |  | 4.33829e-06 |  |  | 63.10376 | -22.12598 | 0 |  | 0.15027 | 0.06059274 | 0 |  | 0.24072 | 0.236 | 188.85852 | 0 |  | 2.7947 | 2.540636 | 0 |  | 0.04281 | 0.03466397 | 7.673622 | 0.003484424 | 0 | -1.825241 | 4.49428 | -1.821756 |  |  | 299 | 300 | -0.699994 | 0 |  | 0.08002 | 0.07922772 | 11.3 |  |  |  | 11246 | 70.4074 | 21.65234 | 69.9428 | -0.4646 | 70 | 35.20975 | 179.8566 | 188.8171 | 213.8704 | 0 |  | 185.55 | 185.866
30.09.2012 14:23:31 | 03:07:28 | 11248 | 181.5396 | 0 |  | 3.36591e-06 |  |  | 63.10324 | -22.12964 | 0 |  | 0.15027 | 0.06059274 | 0 |  | 0.24072 | 0.236 | 188.85852 | 0 |  | 2.7947 | 2.540636 | 0 |  | 0.04281 | 0.03466397 | 7.673519 | 0.002703429 | 0 | -1.840475 | 4.49424 | -1.837772 |  |  | 301 | 300 | -0.699994 | 0 |  | 0.08002 | 0.07922772 | 11.3 |  |  |  | 11248 | 70.4074 | 21.65335 | 69.9424 | -0.465 | 70 | 35.249 | 181.2286 | 188.8171 | 213.8694 | 0 |  | 185.55 | 185.866
30.09.2012 14:23:33 | 03:07:30 | 11250 | 181.5395 | 0 |  | 2.39354e-06 |  |  | 63.10376 | -22.13333 | 0 |  | 0.15027 | 0.06059274 | 0 |  | 0.24072 | 0.236 | 188.85852 | 0 |  | 2.7947 | 2.540636 | 0 |  | 0.04281 | 0.03466397 | 7.673003 | 0.001922442 | 0 | -1.855307 | 4.49428 | -1.853385 |  |  | 299 | 300 | -0.699994 | 0 |  | 0.08002 | 0.07922772 | 11.3 |  |  |  | 11250 | 70.4074 | 21.65436 | 69.9428 | -0.4646 | 70 | 35.28921 | 182.8199 | 188.8171 | 213.8693 | 0 |  | 185.55 | 185.866
30.09.2012 14:23:35 | 03:07:32 | 11252 | 181.5344 | 0 |  | 5.83425e-06 |  |  | 63.10376 | -22.13704 | 0 |  | 0.15027 | 0.06059274 | 0 |  | 0.24072 | 0.236 | 188.85852 | 0 |  | 2.7947 | 2.540636 | 0 |  | 0.04281 | 0.03466397 | 7.672899 | 0.004685949 | 0 | -1.860186 | 4.49428 | -1.8555 |  |  | 301 | 300 | -0.699994 | 0 |  | 0.08002 | 0.07922772 | 11.3 |  |  |  | 11252 | 70.4074 | 21.65436 | 69.9428 | -0.4646 | 70 | 35.3261 | 183.3058 | 188.8171 | 213.86 | 0 |  | 185.55 | 185.866
30.09.2012 14:23:37 | 03:07:34 | 11254 | 181.5354 | 0 |  | 5.23586e-06 |  |  | 63.10273 | -22.14074 | 0 |  | 0.15027 | 0.06059274 | 0 |  | 0.24072 | 0.236 | 188.85852 | 0 |  | 2.7947 | 2.540636 | 0 |  | 0.04281 | 0.03466397 | 7.673106 | 0.004205334 | 0 | -1.848652 | 4.49426 | -1.844447 |  |  | 299 | 300 | -0.699994 | 0 |  | 0.08002 | 0.07922772 | 11.3 |  |  |  | 11254 | 70.4074 | 21.65386 | 69.9426 | -0.4648 | 70 | 35.35777 | 182.1031 | 188.8171 | 213.8618 | 0 |  | 185.55 | 185.866
30.09.2012 14:23:39 | 03:07:36 | 11256 | 181.5355 | 0 |  | 8.15298e-06 |  |  | 63.10069 | -22.14442 | 0 |  | 0.15027 | 0.06059274 | 0 |  | 0.24072 | 0.236 | 188.85852 | 0 |  | 2.7947 | 2.540636 | 0 |  | 0.04281 | 0.03466397 | 7.673416 | 0.006548304 | 0 | -1.845153 | 4.49426 | -1.838605 |  |  | 300 | 300 | -0.649995 | 0 |  | 0.08002 | 0.07922772 | 11.3 |  |  |  | 11256 | 70.4074 | 21.65436 | 69.9426 | -0.4648 | 70 | 35.3516 | 181.7583 | 188.8171 | 213.862 | 0 |  | 185.55 | 185.866
30.09.2012 14:23:41 | 03:07:38 | 11258 | 181.5325 | 0 |  | 5.90904e-06 |  |  | 63.09916 | -22.1481 | 0 |  | 0.15027 | 0.06059274 | 0 |  | 0.24072 | 0.236 | 188.85852 | 0 |  | 2.7947 | 2.540636 | 0 |  | 0.04281 | 0.03466397 | 7.673468 | 0.004746018 | 0 | -1.844864 | 4.49422 | -1.840118 |  |  | 301 | 300 | -0.699994 | 0 |  | 0.08002 | 0.07922772 | 11.3 |  |  |  | 11258 | 70.4171 | 21.65487 | 69.9422 | -0.4749 | 70 | 35.38066 | 178.5088 | 188.8171 | 213.8566 | 0 |  | 185.55 | 185.866
30.09.2012 14:23:43 | 03:07:40 | 11260 | 181.5338 | 0 |  | 3.8147e-06 |  |  | 63.0966 | -22.15179 | 0 |  | 0.15027 | 0.06059274 | 0 |  | 0.24072 | 0.236 | 188.85852 | 0 |  | 2.7947 | 2.540636 | 0 |  | 0.04281 | 0.03466397 | 7.673314 | 0.003063888 | 0 | -1.846425 | 4.49426 | -1.843361 |  |  | 300 | 300 | -0.749994 | 0 |  | 0.08002 | 0.07922772 | 11.3 |  |  |  | 11260 | 70.4171 | 21.65537 | 69.9426 | -0.4745 | 70 | 35.39608 | 178.7841 | 188.8171 | 213.859 | 0 |  | 185.55 | 185.866
30.09.2012 14:23:45 | 03:07:42 | 11262 | 181.5352 | 0 |  | 3.59031e-06 |  |  | 63.0966 | -22.15546 | 0 |  | 0.15027 | 0.06059274 | 0 |  | 0.24072 | 0.236 | 188.85852 | 0 |  | 2.7947 | 2.540636 | 0 |  | 0.04281 | 0.03466397 | 7.673364 | 0.002883662 | 0 | -1.838295 | 4.49428 | -1.835412 |  |  | 299 | 300 | -0.699994 | 0 |  | 0.08002 | 0.07922772 | 11.3 |  |  |  | 11262 | 70.4171 | 21.65688 | 69.9428 | -0.4743 | 70 | 35.41209 | 178.0582 | 188.8171 | 213.8614 | 0 |  | 185.55 | 185.866
30.09.2012 14:23:47 | 03:07:44 | 11264 | 181.5331 | 0 |  | 3.6651e-06 |  |  | 63.09711 | -22.15912 | 0 |  | 0.15027 | 0.06059274 | 0 |  | 0.24072 | 0.236 | 188.85852 | 0 |  | 2.7947 | 2.540636 | 0 |  | 0.04281 | 0.03466397 | 7.673261 | 0.002943732 | 0 | -1.822857 | 4.49426 | -1.819913 |  |  | 301 | 300 | -0.699994 | 0 |  | 0.08002 | 0.07922772 | 11.3 |  |  |  | 11264 | 70.4171 | 21.65739 | 69.9426 | -0.4745 | 70 | 35.44068 | 176.5028 | 188.8171 | 213.8577 | 0 |  | 185.55 | 185.866
30.09.2012 14:23:49 | 03:07:46 | 11266 | 181.5303 | 0 |  | -6.35783e-06 |  |  | 63.09609 | -22.16279 | 0 |  | 0.15027 | 0.06059274 | 0 |  | 0.24072 | 0.236 | 188.85852 | 0 |  | 2.7947 | 2.540636 | 0 |  | 0.04281 | 0.03466397 | 7.673158 | -0.005106477 | 0 | -1.848501 | 4.49424 | -1.853608 |  |  | 299 | 300 | -0.699994 | 0 |  | 0.08002 | 0.07922772 | 11.3 |  |  |  | 11266 | 70.4074 | 21.6589 | 69.9424 | -0.465 | 70 | 35.444 | 182.0282 | 188.8171 | 213.8527 | 0 |  | 185.55 | 185.866
30.09.2012 14:23:51 | 03:07:48 | 11268 | 181.5305 | 0 |  | -8.82617e-06 |  |  | 63.09763 | -22.16651 | 0 |  | 0.15027 | 0.06059274 | 0 |  | 0.24072 | 0.236 | 188.85852 | 0 |  | 2.7947 | 2.540636 | 0 |  | 0.04281 | 0.03466397 | 7.673107 | -0.007088997 | 0 | -1.857233 | 4.49426 | -1.864322 |  |  | 300 | 300 | -0.649995 | 0 |  | 0.08002 | 0.07922772 | 11.3 |  |  |  | 11268 | 70.3978 | 21.65941 | 69.9426 | -0.4552 | 70 | 35.45657 | 186.1489 | 188.8171 | 213.853 | 0 |  | 185.55 | 185.866
30.09.2012 14:23:53 | 03:07:50 | 11270 | 181.5257 | 0 |  | -1.00978e-05 |  |  | 63.09865 | -22.17025 | 0 |  | 0.15027 | 0.06059274 | 0 |  | 0.24072 | 0.236 | 188.85852 | 0 |  | 2.7947 | 2.540636 | 0 |  | 0.04281 | 0.03466397 | 7.673106 | -0.008110343 | 0 | -1.865319 | 4.49424 | -1.873429 |  |  | 301 | 300 | -0.699994 | 0 |  | 0.08002 | 0.07922772 | 11.3 |  |  |  | 11270 | 70.3978 | 21.65941 | 69.9424 | -0.4554 | 70 | 35.45361 | 186.8963 | 188.8171 | 213.8443 | 0 |  | 185.55 | 185.866
30.09.2012 14:23:55 | 03:07:52 | 11272 | 181.5234 | 0 |  | -1.08457e-05 |  |  | 63.09916 | -22.174 | 0 |  | 0.15027 | 0.06059274 | 0 |  | 0.24072 | 0.236 | 188.85852 | 0 |  | 2.7947 | 2.540636 | 0 |  | 0.04281 | 0.03466397 | 7.673107 | -0.008711041 | 0 | -1.865004 | 4.49426 | -1.873715 |  |  | 299 | 300 | -0.699994 | 0 |  | 0.08002 | 0.07922772 | 11.3 |  |  |  | 11272 | 70.4074 | 21.65739 | 69.9426 | -0.4648 | 70 | 35.46606 | 183.726 | 188.8171 | 213.8401 | 0 |  | 185.55 | 185.866
30.09.2012 14:23:57 | 03:07:54 | 11274 | 181.5252 | 0 |  | -7.33021e-06 |  |  | 63.09865 | -22.17774 | 0 |  | 0.15027 | 0.06059274 | 0 |  | 0.24072 | 0.236 | 188.85852 | 0 |  | 2.7947 | 2.540636 | 0 |  | 0.04281 | 0.03466397 | 7.673003 | -0.005887473 | 0 | -1.864432 | 4.49428 | -1.870319 |  |  | 301 | 300 | -0.699994 | 0 |  | 0.08002 | 0.07922772 | 11.3 |  |  |  | 11274 | 70.4074 | 21.6584 | 69.9428 | -0.4646 | 70 | 35.47033 | 183.7335 | 188.8171 | 213.8434 | 0 |  | 185.55 | 185.866
30.09.2012 14:23:59 | 03:07:56 | 11276 | 181.5247 | 0 |  | -4.18869e-06 |  |  | 63.10069 | -22.18147 | 0 |  | 0.15027 | 0.06059274 | 0 |  | 0.24072 | 0.236 | 188.85852 | 0 |  | 2.7947 | 2.540636 | 0 |  | 0.04281 | 0.03466397 | 7.672693 | -0.003364269 | 0 | -1.852151 | 4.49428 | -1.855515 |  |  | 299 | 300 | -0.699994 | 0 |  | 0.08002 | 0.07922772 | 11.3 |  |  |  | 11276 | 70.4074 | 21.66092 | 69.9428 | -0.4646 | 70 | 35.43783 | 182.5238 | 188.8171 | 213.8424 | 0 |  | 185.55 | 185.866
30.09.2012 14:24:01 | 03:07:58 | 11278 | 181.5258 | 0 |  | -4.71228e-06 |  |  | 63.10069 | -22.18515 | 0 |  | 0.15027 | 0.06059274 | 0 |  | 0.24072 | 0.236 | 188.85852 | 0 |  | 2.7947 | 2.540636 | 0 |  | 0.04281 | 0.03466397 | 7.672641 | -0.003784806 | 0 | -1.82933 | 4.49422 | -1.833115 |  |  | 301 | 300 | -0.699994 | 0 |  | 0.08002 | 0.07922772 | 11.3 |  |  |  | 11278 | 70.4074 | 21.65991 | 69.9422 | -0.4652 | 70 | 35.42442 | 180.0805 | 188.8171 | 213.8445 | 0 |  | 185.55 | 185.866
30.09.2012 14:24:03 | 03:08:00 | 11280 | 181.5251 | 0 |  | -1.86995e-06 |  |  | 63.10222 | -22.18883 | 0 |  | 0.15027 | 0.06059274 | 0 |  | 0.24072 | 0.236 | 188.85852 | 0 |  | 2.7947 | 2.540636 | 0 |  | 0.04281 | 0.03466397 | 7.672539 | -0.001501905 | 0 | -1.837832 | 4.49426 | -1.839333 |  |  | 299 | 300 | -0.699994 | 0 |  | 0.08002 | 0.07922772 | 11.3 |  |  |  | 11280 | 70.4074 | 21.65991 | 69.9426 | -0.4648 | 70 | 35.39406 | 181.0474 | 188.8171 | 213.8432 | 0 |  | 185.55 | 185.866
30.09.2012 14:24:05 | 03:08:02 | 11282 | 181.5241 | 0 |  | -3.6651e-06 |  |  | 63.10018 | -22.19252 | 0 |  | 0.15027 | 0.06059274 | 0 |  | 0.24072 | 0.236 | 188.85852 | 0 |  | 2.7947 | 2.540636 | 0 |  | 0.04281 | 0.03466397 | 7.672435 | -0.002943732 | 0 | -1.847135 | 4.49426 | -1.850079 |  |  | 300 | 300 | -0.649995 | 0 |  | 0.08002 | 0.07922772 | 11.3 |  |  |  | 11282 | 70.4171 | 21.65991 | 69.9426 | -0.4745 | 70 | 35.36583 | 178.8625 | 188.8171 | 213.8414 | 0 |  | 185.55 | 185.866
30.09.2012 14:24:07 | 03:08:04 | 11284 | 181.5272 | 0 |  | -1.12197e-06 |  |  | 63.10171 | -22.19621 | 0 |  | 0.15027 | 0.06059274 | 0 |  | 0.24072 | 0.236 | 188.85852 | 0 |  | 2.7947 | 2.540636 | 0 |  | 0.04281 | 0.03466397 | 7.672281 | -0.000901143 | 0 | -1.847115 | 4.49426 | -1.848016 |  |  | 300 | 300 | -0.649995 | 0 |  | 0.08002 | 0.07922772 | 11.3 |  |  |  | 11284 | 70.4171 | 21.65991 | 69.9426 | -0.4745 | 70 | 35.32242 | 178.8575 | 188.8171 | 213.8469 | 0 |  | 185.55 | 185.866
30.09.2012 14:24:09 | 03:08:06 | 11286 | 181.5278 | 0 |  | -3.7399e-07 |  |  | 63.10018 | -22.19989 | 0 |  | 0.15027 | 0.06059274 | 0 |  | 0.24072 | 0.236 | 188.85852 | 0 |  | 2.7947 | 2.540636 | 0 |  | 0.04281 | 0.03466397 | 7.672435 | -0.000300381 | 0 | -1.823072 | 4.49424 | -1.823372 |  |  | 300 | 300 | -0.649995 | 0 |  | 0.08002 | 0.07922772 | 11.3 |  |  |  | 11286 | 70.4171 | 21.65991 | 69.9424 | -0.4747 | 70 | 35.24948 | 176.4667 | 188.8171 | 213.848 | 0 |  | 185.55 | 185.866
30.09.2012 14:24:11 | 03:08:08 | 11288 | 181.5258 | 0 |  | -2.84233e-06 |  |  | 63.10222 | -22.20353 | 0 |  | 0.15027 | 0.06059274 | 0 |  | 0.24072 | 0.236 | 188.85852 | 0 |  | 2.7947 | 2.540636 | 0 |  | 0.04281 | 0.03466397 | 7.672384 | -0.0022829 | 0 | -1.821159 | 4.49422 | -1.823442 |  |  | 300 | 300 | -0.649995 | 0 |  | 0.08002 | 0.07922772 | 11.3 |  |  |  | 11288 | 70.4171 | 21.66052 | 69.9422 | -0.4749 | 70 | 35.2273 | 176.2215 | 188.8171 | 213.8445 | 0 |  | 185.55 | 185.866
30.09.2012 14:24:13 | 03:08:10 | 11290 | 181.5274 | 0 |  | 4.48788e-07 |  |  | 63.10273 | -22.20717 | 0 |  | 0.15027 | 0.06059274 | 0 |  | 0.24072 | 0.236 | 188.85852 | 0 |  | 2.7947 | 2.540636 | 0 |  | 0.04281 | 0.03466397 | 7.672797 | 0.0003604572 | 0 | -1.819378 | 4.49428 | -1.819018 |  |  | 300 | 300 | -0.649995 | 0 |  | 0.08002 | 0.07922772 | 11.3 |  |  |  | 11290 | 70.4074 | 21.66142 | 69.9428 | -0.4646 | 70 | 35.17416 | 179.2915 | 188.8171 | 213.8474 | 0 |  | 185.55 | 185.866
30.09.2012 14:24:15 | 03:08:12 | 11292 | 181.5267 | 0 |  | -4.56268e-06 |  |  | 63.10069 | -22.21083 | 0 |  | 0.15027 | 0.06059274 | 0 |  | 0.24072 | 0.236 | 188.85852 | 0 |  | 2.7947 | 2.540636 | 0 |  | 0.04281 | 0.03466397 | 7.672641 | -0.00366465 | 0 | -1.829446 | 4.49424 | -1.83311 |  |  | 300 | 300 | -0.649995 | 0 |  | 0.08002 | 0.07922772 | 11.3 |  |  |  | 11292 | 70.4074 | 21.66193 | 69.9424 | -0.465 | 70 | 35.14225 | 180.1553 | 188.8171 | 213.8461 | 0 |  | 185.55 | 185.866
30.09.2012 14:24:17 | 03:08:14 | 11294 | 181.5278 | 0 |  | -4.26349e-06 |  |  | 63.10171 | -22.21452 | 0 |  | 0.15027 | 0.06059274 | 0 |  | 0.24072 | 0.236 | 188.85852 | 0 |  | 2.7947 | 2.540636 | 0 |  | 0.04281 | 0.03466397 | 7.672849 | -0.003424347 | 0 | -1.856356 | 4.49426 | -1.85978 |  |  | 301 | 300 | -0.699994 | 0 |  | 0.08002 | 0.07922772 | 11.3 |  |  |  | 11294 | 70.3978 | 21.66243 | 69.9426 | -0.4552 | 70 | 35.09742 | 186.0638 | 188.8171 | 213.8481 | 0 |  | 185.55 | 185.866
30.09.2012 14:24:19 | 03:08:16 | 11296 | 181.5291 | 0 |  | -3.21632e-06 |  |  | 63.10018 | -22.21824 | 0 |  | 0.15027 | 0.06059274 | 0 |  | 0.24072 | 0.236 | 188.85852 | 0 |  | 2.7947 | 2.540636 | 0 |  | 0.04281 | 0.03466397 | 7.673055 | -0.002583281 | 0 | -1.853411 | 4.49424 | -1.855994 |  |  | 299 | 300 | -0.699994 | 0 |  | 0.08002 | 0.07922772 | 11.3 |  |  |  | 11296 | 70.4074 | 21.66243 | 69.9424 | -0.465 | 70 | 35.09433 | 182.5129 | 188.8171 | 213.8505 | 0 |  | 185.55 | 185.866
30.09.2012 14:24:21 | 03:08:18 | 11298 | 181.5312 | 0 |  | -1.19677e-06 |  |  | 63.10018 | -22.22194 | 0 |  | 0.15027 | 0.06059274 | 0 |  | 0.24072 | 0.236 | 188.85852 | 0 |  | 2.7947 | 2.540636 | 0 |  | 0.04281 | 0.03466397 | 7.673262 | -0.0009612208 | 0 | -1.851201 | 4.49426 | -1.852163 |  |  | 301 | 300 | -0.699994 | 0 |  | 0.08002 | 0.07922772 | 11.3 |  |  |  | 11298 | 70.4074 | 21.66294 | 69.9426 | -0.4648 | 70 | 35.10963 | 182.3584 | 188.8171 | 213.8542 | 0 |  | 185.55 | 185.866
30.09.2012 14:24:23 | 03:08:20 | 11300 | 181.533 | 0 |  | -4.48788e-07 |  |  | 63.1012 | -22.22565 | 0 |  | 0.15027 | 0.06059274 | 0 |  | 0.24072 | 0.236 | 188.85852 | 0 |  | 2.7947 | 2.540636 | 0 |  | 0.04281 | 0.03466397 | 7.67321 | -0.0003604572 | 0 | -1.854016 | 4.49428 | -1.854376 |  |  | 299 | 300 | -0.699994 | 0 |  | 0.08002 | 0.07922772 | 11.3 |  |  |  | 11300 | 70.4074 | 21.66405 | 69.9428 | -0.4646 | 70 | 35.10157 | 182.6992 | 188.8171 | 213.8575 | 0 |  | 185.55 | 185.866
30.09.2012 14:24:25 | 03:08:22 | 11302 | 181.5313 | 0 |  | -9.72374e-07 |  |  | 63.10273 | -22.22934 | 0 |  | 0.15027 | 0.06059274 | 0 |  | 0.24072 | 0.236 | 188.85852 | 0 |  | 2.7947 | 2.540636 | 0 |  | 0.04281 | 0.03466397 | 7.673416 | -0.0007809906 | 0 | -1.83099 | 4.49424 | -1.831771 |  |  | 301 | 300 | -0.699994 | 0 |  | 0.08002 | 0.07922772 | 11.3 |  |  |  | 11302 | 70.4074 | 21.66294 | 69.9424 | -0.465 | 70 | 35.15601 | 180.3028 | 188.8171 | 213.8544 | 0 |  | 185.55 | 185.866
30.09.2012 14:24:27 | 03:08:24 | 11304 | 181.5286 | 0 |  | -3.9643e-06 |  |  | 63.10222 | -22.23301 | 0 |  | 0.15027 | 0.06059274 | 0 |  | 0.24072 | 0.236 | 188.85852 | 0 |  | 2.7947 | 2.540636 | 0 |  | 0.04281 | 0.03466397 | 7.673416 | -0.003184043 | 0 | -1.842564 | 4.49424 | -1.845748 |  |  | 300 | 300 | -0.749994 | 0 |  | 0.08002 | 0.07922772 | 11.3 |  |  |  | 11304 | 70.4074 | 21.66243 | 69.9424 | -0.465 | 70 | 35.15921 | 181.4453 | 188.8171 | 213.8496 | 0 |  | 185.55 | 185.866
30.09.2012 14:24:29 | 03:08:26 | 11306 | 181.5232 | 0 |  | -4.86187e-06 |  |  | 63.10222 | -22.23672 | 0 |  | 0.15027 | 0.06059274 | 0 |  | 0.24072 | 0.236 | 188.85852 | 0 |  | 2.7947 | 2.540636 | 0 |  | 0.04281 | 0.03466397 | 7.673674 | -0.003904953 | 0 | -1.855402 | 4.49424 | -1.859307 |  |  | 299 | 300 | -0.699994 | 0 |  | 0.08002 | 0.07922772 | 11.3 |  |  |  | 11306 | 70.4171 | 21.66243 | 69.9424 | -0.4747 | 70 | 35.21164 | 179.6007 | 188.8171 | 213.8398 | 0 |  | 185.55 | 185.866
30.09.2012 14:24:31 | 03:08:28 | 11308 | 181.5232 | 0 |  | -3.21632e-06 |  |  | 63.10324 | -22.24043 | 0 |  | 0.15027 | 0.06059274 | 0 |  | 0.24072 | 0.236 | 188.85852 | 0 |  | 2.7947 | 2.540636 | 0 |  | 0.04281 | 0.03466397 | 7.673416 | -0.002583281 | 0 | -1.852068 | 4.49424 | -1.854651 |  |  | 301 | 300 | -0.699994 | 0 |  | 0.08002 | 0.07922772 | 11.3 |  |  |  | 11308 | 70.4074 | 21.66445 | 69.9424 | -0.465 | 70 | 35.2904 | 182.3866 | 188.8171 | 213.8397 | 0 |  | 185.55 | 185.866
30.09.2012 14:24:33 | 03:08:30 | 11310 | 181.521 | 0 |  | 8.22778e-07 |  |  | 63.10324 | -22.24411 | 0 |  | 0.15027 | 0.06059274 | 0 |  | 0.24072 | 0.236 | 188.85852 | 0 |  | 2.7947 | 2.540636 | 0 |  | 0.04281 | 0.03466397 | 7.673468 | 0.0006608382 | 0 | -1.823711 | 4.49426 | -1.82305 |  |  | 299 | 300 | -0.699994 | 0 |  | 0.08002 | 0.07922772 | 11.3 |  |  |  | 11310 | 70.4171 | 21.66506 | 69.9426 | -0.4745 | 70 | 35.33013 | 176.5973 | 188.8171 | 213.8358 | 0 |  | 185.55 | 185.866
30.09.2012 14:24:35 | 03:08:32 | 11312 | 181.5223 | 0 |  | -7.03101e-06 |  |  | 63.10427 | -22.24777 | 0 |  | 0.15027 | 0.06059274 | 0 |  | 0.24072 | 0.236 | 188.85852 | 0 |  | 2.7947 | 2.540636 | 0 |  | 0.04281 | 0.03466397 | 7.673313 | -0.005647161 | 0 | -1.8346 | 4.4942 | -1.840247 |  |  | 301 | 300 | -0.699994 | 0 |  | 0.08002 | 0.07922772 | 11.3 |  |  |  | 11312 | 70.4171 | 21.66405 | 69.942 | -0.4751 | 70 | 35.38493 | 177.4632 | 188.8171 | 213.8382 | 0 |  | 185.55 | 185.866
30.09.2012 14:24:37 | 03:08:34 | 11314 | 181.5223 | 0 |  | -6.65702e-06 |  |  | 63.10427 | -22.25146 | 0 |  | 0.15027 | 0.06059274 | 0 |  | 0.24072 | 0.236 | 188.85852 | 0 |  | 2.7947 | 2.540636 | 0 |  | 0.04281 | 0.03466397 | 7.673107 | -0.00534678 | 0 | -1.844009 | 4.49424 | -1.849356 |  |  | 300 | 300 | -0.749994 | 0 |  | 0.08002 | 0.07922772 | 11.3 |  |  |  | 11314 | 70.4074 | 21.66506 | 69.9424 | -0.465 | 70 | 35.41031 | 181.5939 | 188.8171 | 213.8381 | 0 |  | 185.55 | 185.866
30.09.2012 14:24:39 | 03:08:36 | 11316 | 181.525 | 0 |  | -6.20824e-06 |  |  | 63.10171 | -22.25515 | 0 |  | 0.15027 | 0.06059274 | 0 |  | 0.24072 | 0.236 | 188.85852 | 0 |  | 2.7947 | 2.540636 | 0 |  | 0.04281 | 0.03466397 | 7.673107 | -0.00498633 | 0 | -1.832714 | 4.49424 | -1.8377 |  |  | 300 | 300 | -0.749994 | 0 |  | 0.08002 | 0.07922772 | 11.3 |  |  |  | 11316 | 70.4074 | 21.66597 | 69.9424 | -0.465 | 70 | 35.44756 | 180.4789 | 188.8171 | 213.843 | 0 |  | 185.55 | 185.866
30.09.2012 14:24:41 | 03:08:38 | 11318 | 181.5285 | 0 |  | -4.71228e-06 |  |  | 63.10324 | -22.25884 | 0 |  | 0.15027 | 0.06059274 | 0 |  | 0.24072 | 0.236 | 188.85852 | 0 |  | 2.7947 | 2.540636 | 0 |  | 0.04281 | 0.03466397 | 7.672849 | -0.003784806 | 0 | -1.846863 | 4.49424 | -1.850648 |  |  | 299 | 300 | -0.699994 | 0 |  | 0.08002 | 0.07922772 | 11.3 |  |  |  | 11318 | 70.4074 | 21.66546 | 69.9424 | -0.465 | 70 | 35.46072 | 181.8687 | 188.8171 | 213.8494 | 0 |  | 185.55 | 185.866
30.09.2012 14:24:43 | 03:08:40 | 11320 | 181.5241 | 0 |  | -3.6651e-06 |  |  | 63.10324 | -22.26254 | 0 |  | 0.15027 | 0.06059274 | 0 |  | 0.24072 | 0.236 | 188.85852 | 0 |  | 2.7947 | 2.540636 | 0 |  | 0.04281 | 0.03466397 | 7.672694 | -0.002943732 | 0 | -1.847876 | 4.49426 | -1.850819 |  |  | 300 | 300 | -0.649995 | 0 |  | 0.08002 | 0.07922772 | 11.3 |  |  |  | 11320 | 70.4074 | 21.66506 | 69.9426 | -0.4648 | 70 | 35.45313 | 182.0379 | 188.8171 | 213.8414 | 0 |  | 185.55 | 185.866
30.09.2012 14:24:45 | 03:08:42 | 11322 | 181.5272 | 0 |  | -5.31066e-06 |  |  | 63.10273 | -22.26625 | 0 |  | 0.15027 | 0.06059274 | 0 |  | 0.24072 | 0.236 | 188.85852 | 0 |  | 2.7947 | 2.540636 | 0 |  | 0.04281 | 0.03466397 | 7.672023 | -0.004265412 | 0 | -1.851847 | 4.49426 | -1.856112 |  |  | 301 | 300 | -0.699994 | 0 |  | 0.08002 | 0.07922772 | 11.3 |  |  |  | 11322 | 70.4074 | 21.66506 | 69.9426 | -0.4648 | 70 | 35.47472 | 182.426 | 188.8171 | 213.847 | 0 |  | 185.55 | 185.866
30.09.2012 14:24:47 | 03:08:44 | 11324 | 181.5255 | 0 |  | -4.71228e-06 |  |  | 63.10376 | -22.26995 | 0 |  | 0.15027 | 0.06059274 | 0 |  | 0.24072 | 0.236 | 188.85852 | 0 |  | 2.7947 | 2.540636 | 0 |  | 0.04281 | 0.03466397 | 7.671765 | -0.003784806 | 0 | -1.845424 | 4.49422 | -1.849208 |  |  | 299 | 300 | -0.699994 | 0 |  | 0.08002 | 0.07922772 | 11.3 |  |  |  | 11324 | 70.4171 | 21.66405 | 69.9422 | -0.4749 | 70 | 35.44281 | 178.5698 | 188.8171 | 213.8439 | 0 |  | 185.55 | 185.866
30.09.2012 14:24:49 | 03:08:46 | 11326 | 181.5223 | 0 |  | -3.51551e-06 |  |  | 63.10376 | -22.27364 | 0 |  | 0.15027 | 0.06059274 | 0 |  | 0.24072 | 0.236 | 188.85852 | 0 |  | 2.7947 | 2.540636 | 0 |  | 0.04281 | 0.03466397 | 7.672075 | -0.002823585 | 0 | -1.837569 | 4.49426 | -1.840392 |  |  | 301 | 300 | -0.699994 | 0 |  | 0.08002 | 0.07922772 | 11.3 |  |  |  | 11326 | 70.4171 | 21.66506 | 69.9426 | -0.4745 | 70 | 35.42834 | 177.9379 | 188.8171 | 213.8381 | 0 |  | 185.55 | 185.866
30.09.2012 14:24:51 | 03:08:48 | 11328 | 181.5229 | 0 |  | -2.46834e-06 |  |  | 63.10222 | -22.27732 | 0 |  | 0.15027 | 0.06059274 | 0 |  | 0.24072 | 0.236 | 188.85852 | 0 |  | 2.7947 | 2.540636 | 0 |  | 0.04281 | 0.03466397 | 7.672126 | -0.001982519 | 0 | -1.835074 | 4.49424 | -1.837057 |  |  | 300 | 300 | -0.749994 | 0 |  | 0.08002 | 0.07922772 | 11.3 |  |  |  | 11328 | 70.4171 | 21.66506 | 69.9424 | -0.4747 | 70 | 35.39952 | 177.6333 | 188.8171 | 213.8392 | 0 |  | 185.55 | 185.866
30.09.2012 14:24:53 | 03:08:50 | 11330 | 181.5247 | 0 |  | -3.51551e-06 |  |  | 63.09865 | -22.28099 | 0 |  | 0.15027 | 0.06059274 | 0 |  | 0.24072 | 0.236 | 188.85852 | 0 |  | 2.7947 | 2.540636 | 0 |  | 0.04281 | 0.03466397 | 7.672333 | -0.002823585 | 0 | -1.829681 | 4.49424 | -1.832504 |  |  | 299 | 300 | -0.699994 | 0 |  | 0.08002 | 0.07922772 | 11.3 |  |  |  | 11330 | 70.4074 | 21.66506 | 69.9424 | -0.465 | 70 | 35.36738 | 180.1805 | 188.8171 | 213.8424 | 0 |  | 185.55 | 185.866
30.09.2012 14:24:55 | 03:08:52 | 11332 | 181.5228 | 0 |  | -3.7399e-07 |  |  | 63.09763 | -22.28465 | 0 |  | 0.15027 | 0.06059274 | 0 |  | 0.24072 | 0.236 | 188.85852 | 0 |  | 2.7947 | 2.540636 | 0 |  | 0.04281 | 0.03466397 | 7.672074 | -0.000300381 | 0 | -1.824056 | 4.49426 | -1.824357 |  |  | 301 | 300 | -0.699994 | 0 |  | 0.08002 | 0.07922772 | 11.3 |  |  |  | 11332 | 70.4074 | 21.66546 | 69.9426 | -0.4648 | 70 | 35.34045 | 179.6927 | 188.8171 | 213.839 | 0 |  | 185.55 | 185.866
30.09.2012 14:24:57 | 03:08:54 | 11334 | 181.5256 | 0 |  | 3.51551e-06 |  |  | 63.09558 | -22.28829 | 0 |  | 0.15027 | 0.06059274 | 0 |  | 0.24072 | 0.236 | 188.85852 | 0 |  | 2.7947 | 2.540636 | 0 |  | 0.04281 | 0.03466397 | 7.672332 | 0.002823585 | 0 | -1.823397 | 4.49424 | -1.820574 |  |  | 300 | 300 | -0.749994 | 0 |  | 0.08002 | 0.07922772 | 11.3 |  |  |  | 11334 | 70.3978 | 21.66647 | 69.9424 | -0.4554 | 70 | 35.2751 | 182.696 | 188.8171 | 213.8442 | 0 |  | 185.55 | 185.866
30.09.2012 14:24:59 | 03:08:56 | 11336 | 181.5271 | 0 |  | 5.01147e-06 |  |  | 63.09251 | -22.29195 | 0 |  | 0.15027 | 0.06059274 | 0 |  | 0.24072 | 0.236 | 188.85852 | 0 |  | 2.7947 | 2.540636 | 0 |  | 0.04281 | 0.03466397 | 7.672487 | 0.004025109 | 0 | -1.84468 | 4.49426 | -1.840655 |  |  | 300 | 300 | -0.749994 | 0 |  | 0.08002 | 0.07922772 | 11.3 |  |  |  | 11336 | 70.4074 | 21.66597 | 69.9426 | -0.4648 | 70 | 35.23489 | 181.7201 | 188.8171 | 213.8468 | 0 |  | 185.55 | 185.866
30.09.2012 14:25:01 | 03:08:58 | 11338 | 181.5271 | 0 |  | 3.8147e-06 |  |  | 63.09098 | -22.29566 | 0 |  | 0.15027 | 0.06059274 | 0 |  | 0.24072 | 0.236 | 188.85852 | 0 |  | 2.7947 | 2.540636 | 0 |  | 0.04281 | 0.03466397 | 7.672435 | 0.003063888 | 0 | -1.873109 | 4.49424 | -1.870045 |  |  | 299 | 300 | -0.699994 | 0 |  | 0.08002 | 0.07922772 | 11.3 |  |  |  | 11338 | 70.4074 | 21.66597 | 69.9424 | -0.465 | 70 | 35.20879 | 184.4547 | 188.8171 | 213.8468 | 0 |  | 185.55 | 185.866
30.09.2012 14:25:03 | 03:09:00 | 11340 | 181.5237 | 0 |  | 3.36591e-06 |  |  | 63.09149 | -22.29939 | 0 |  | 0.15027 | 0.06059274 | 0 |  | 0.24072 | 0.236 | 188.85852 | 0 |  | 2.7947 | 2.540636 | 0 |  | 0.04281 | 0.03466397 | 7.672436 | 0.002703429 | 0 | -1.863507 | 4.49424 | -1.860804 |  |  | 300 | 300 | -0.649995 | 0 |  | 0.08002 | 0.07922772 | 11.3 |  |  |  | 11340 | 70.4074 | 21.66597 | 69.9424 | -0.465 | 70 | 35.17855 | 183.5126 | 188.8171 | 213.8406 | 0 |  | 185.55 | 185.866
30.09.2012 14:25:05 | 03:09:02 | 11342 | 181.5205 | 0 |  | 2.16915e-06 |  |  | 63.092 | -22.30308 | 0 |  | 0.15027 | 0.06059274 | 0 |  | 0.24072 | 0.236 | 188.85852 | 0 |  | 2.7947 | 2.540636 | 0 |  | 0.04281 | 0.03466397 | 7.672642 | 0.001742216 | 0 | -1.82797 | 4.49424 | -1.826228 |  |  | 300 | 300 | -0.649995 | 0 |  | 0.08002 | 0.07922772 | 11.3 |  |  |  | 11342 | 70.4074 | 21.66546 | 69.9424 | -0.465 | 70 | 35.15068 | 180.0161 | 188.8171 | 213.8349 | 0 |  | 185.55 | 185.866
30.09.2012 14:25:07 | 03:09:04 | 11344 | 181.5205 | 0 |  | 3.6651e-06 |  |  | 63.09303 | -22.30675 | 0 |  | 0.15027 | 0.06059274 | 0 |  | 0.24072 | 0.236 | 188.85852 | 0 |  | 2.7947 | 2.540636 | 0 |  | 0.04281 | 0.03466397 | 7.672591 | 0.002943732 | 0 | -1.84601 | 4.49424 | -1.843067 |  |  | 301 | 300 | -0.699994 | 0 |  | 0.08002 | 0.07922772 | 11.3 |  |  |  | 11344 | 70.4171 | 21.66799 | 69.9424 | -0.4747 | 70 | 35.10335 | 178.6943 | 188.8171 | 213.8349 | 0 |  | 185.55 | 185.866
30.09.2012 14:25:09 | 03:09:06 | 11346 | 181.5241 | 0 |  | 8.22778e-07 |  |  | 63.09354 | -22.31044 | 0 |  | 0.15027 | 0.06059274 | 0 |  | 0.24072 | 0.236 | 188.85852 | 0 |  | 2.7947 | 2.540636 | 0 |  | 0.04281 | 0.03466397 | 7.672642 | 0.0006608382 | 0 | -1.848124 | 4.49426 | -1.847463 |  |  | 300 | 300 | -0.749994 | 0 |  | 0.08002 | 0.07922772 | 11.3 |  |  |  | 11346 | 70.4171 | 21.66506 | 69.9426 | -0.4745 | 70 | 35.11343 | 178.9582 | 188.8171 | 213.8413 | 0 |  | 185.55 | 185.866
30.09.2012 14:25:11 | 03:09:08 | 11348 | 181.5246 | 0 |  | -6.73182e-07 |  |  | 63.09303 | -22.31413 | 0 |  | 0.15027 | 0.06059274 | 0 |  | 0.24072 | 0.236 | 188.85852 | 0 |  | 2.7947 | 2.540636 | 0 |  | 0.04281 | 0.03466397 | 7.672745 | -0.0005406858 | 0 | -1.845954 | 4.49424 | -1.846495 |  |  | 299 | 300 | -0.699994 | 0 |  | 0.08002 | 0.07922772 | 11.3 |  |  |  | 11348 | 70.4074 | 21.66698 | 69.9424 | -0.465 | 70 | 35.09445 | 181.7832 | 188.8171 | 213.8423 | 0 |  | 185.55 | 185.866
30.09.2012 14:25:13 | 03:09:10 | 11350 | 181.5235 | 0 |  | -5.68465e-06 |  |  | 63.09456 | -22.31781 | 0 |  | 0.15027 | 0.06059274 | 0 |  | 0.24072 | 0.236 | 188.85852 | 0 |  | 2.7947 | 2.540636 | 0 |  | 0.04281 | 0.03466397 | 7.672952 | -0.004565793 | 0 | -1.828071 | 4.4942 | -1.832637 |  |  | 301 | 300 | -0.699994 | 0 |  | 0.08002 | 0.07922772 | 11.3 |  |  |  | 11350 | 70.4074 | 21.66698 | 69.942 | -0.4654 | 70 | 35.10287 | 179.8945 | 188.8171 | 213.8404 | 0 |  | 185.55 | 185.866
30.09.2012 14:25:15 | 03:09:12 | 11352 | 181.5268 | 0 |  | -8.30258e-06 |  |  | 63.09354 | -22.32149 | 0 |  | 0.15027 | 0.06059274 | 0 |  | 0.24072 | 0.236 | 188.85852 | 0 |  | 2.7947 | 2.540636 | 0 |  | 0.04281 | 0.03466397 | 7.673004 | -0.00666846 | 0 | -1.835488 | 4.49422 | -1.842156 |  |  | 299 | 300 | -0.699994 | 0 |  | 0.08002 | 0.07922772 | 11.3 |  |  |  | 11352 | 70.4074 | 21.66698 | 69.9422 | -0.4652 | 70 | 35.11011 | 180.6856 | 188.8171 | 213.8463 | 0 |  | 185.55 | 185.866
30.09.2012 14:25:17 | 03:09:14 | 11354 | 181.5293 | 0 |  | -6.35783e-06 |  |  | 63.09507 | -22.32518 | 0 |  | 0.15027 | 0.06059274 | 0 |  | 0.24072 | 0.236 | 188.85852 | 0 |  | 2.7947 | 2.540636 | 0 |  | 0.04281 | 0.03466397 | 7.673314 | -0.005106477 | 0 | -1.848451 | 4.49424 | -1.853557 |  |  | 301 | 300 | -0.699994 | 0 |  | 0.08002 | 0.07922772 | 11.3 |  |  |  | 11354 | 70.4074 | 21.66859 | 69.9424 | -0.465 | 70 | 35.13466 | 182.0242 | 188.8171 | 213.8508 | 0 |  | 185.55 | 185.866
30.09.2012 14:25:19 | 03:09:16 | 11356 | 181.5335 | 0 |  | -8.37738e-06 |  |  | 63.09711 | -22.32888 | 0 |  | 0.15027 | 0.06059274 | 0 |  | 0.24072 | 0.236 | 188.85852 | 0 |  | 2.7947 | 2.540636 | 0 |  | 0.04281 | 0.03466397 | 7.673262 | -0.006728538 | 0 | -1.835544 | 4.4942 | -1.842272 |  |  | 299 | 300 | -0.699994 | 0 |  | 0.08002 | 0.07922772 | 11.3 |  |  |  | 11356 | 70.4074 | 21.66859 | 69.942 | -0.4654 | 70 | 35.17606 | 180.6199 | 188.8171 | 213.8585 | 0 |  | 185.55 | 185.866
30.09.2012 14:25:21 | 03:09:18 | 11358 | 181.5357 | 0 |  | -9.94813e-06 |  |  | 63.09558 | -22.33259 | 0 |  | 0.15027 | 0.06059274 | 0 |  | 0.24072 | 0.236 | 188.85852 | 0 |  | 2.7947 | 2.540636 | 0 |  | 0.04281 | 0.03466397 | 7.672849 | -0.007990132 | 0 | -1.854941 | 4.49424 | -1.862931 |  |  | 300 | 300 | -0.649995 | 0 |  | 0.08002 | 0.07922772 | 11.3 |  |  |  | 11358 | 70.4171 | 21.66647 | 69.9424 | -0.4747 | 70 | 35.15257 | 179.5437 | 188.8171 | 213.8624 | 0 |  | 185.55 | 185.866
30.09.2012 14:25:23 | 03:09:20 | 11360 | 181.538 | 0 |  | -7.7042e-06 |  |  | 63.0966 | -22.3363 | 0 |  | 0.15027 | 0.06059274 | 0 |  | 0.24072 | 0.236 | 188.85852 | 0 |  | 2.7947 | 2.540636 | 0 |  | 0.04281 | 0.03466397 | 7.673055 | -0.006187854 | 0 | -1.845513 | 4.49424 | -1.851701 |  |  | 301 | 300 | -0.699994 | 0 |  | 0.08002 | 0.07922772 | 11.3 |  |  |  | 11360 | 70.4171 | 21.66748 | 69.9424 | -0.4747 | 70 | 35.284 | 178.6289 | 188.8171 | 213.8665 | 0 |  | 185.55 | 185.866
30.09.2012 14:25:25 | 03:09:22 | 11362 | 181.5369 | 0 |  | -6.80662e-06 |  |  | 63.0966 | -22.33999 | 0 |  | 0.15027 | 0.06059274 | 0 |  | 0.24072 | 0.236 | 188.85852 | 0 |  | 2.7947 | 2.540636 | 0 |  | 0.04281 | 0.03466397 | 7.673262 | -0.005466936 | 0 | -1.82997 | 4.49424 | -1.835436 |  |  | 300 | 300 | -0.749994 | 0 |  | 0.08002 | 0.07922772 | 11.3 |  |  |  | 11362 | 70.4171 | 21.66698 | 69.9424 | -0.4747 | 70 | 35.33986 | 177.1255 | 188.8171 | 213.8645 | 0 |  | 185.55 | 185.866
30.09.2012 14:25:27 | 03:09:24 | 11364 | 181.5371 | 0 |  | -8.22778e-06 |  |  | 63.09558 | -22.34364 | 0 |  | 0.15027 | 0.06059274 | 0 |  | 0.24072 | 0.236 | 188.85852 | 0 |  | 2.7947 | 2.540636 | 0 |  | 0.04281 | 0.03466397 | 7.673262 | -0.006608382 | 0 | -1.809805 | 4.49422 | -1.816414 |  |  | 299 | 300 | -0.699994 | 0 |  | 0.08002 | 0.07922772 | 11.3 |  |  |  | 11364 | 70.4074 | 21.66799 | 69.9422 | -0.4652 | 70 | 35.36559 | 178.1474 | 188.8171 | 213.8649 | 0 |  | 185.55 | 185.866
30.09.2012 14:25:29 | 03:09:26 | 11366 | 181.5339 | 0 |  | -9.57414e-06 |  |  | 63.09609 | -22.34729 | 0 |  | 0.15027 | 0.06059274 | 0 |  | 0.24072 | 0.236 | 188.85852 | 0 |  | 2.7947 | 2.540636 | 0 |  | 0.04281 | 0.03466397 | 7.673056 | -0.007689751 | 0 | -1.828059 | 4.4942 | -1.835749 |  |  | 300 | 300 | -0.649995 | 0 |  | 0.08002 | 0.07922772 | 11.3 |  |  |  | 11366 | 70.4074 | 21.66748 | 69.942 | -0.4654 | 70 | 35.41352 | 179.883 | 188.8171 | 213.8591 | 0 |  | 185.55 | 185.866
30.09.2012 14:25:31 | 03:09:28 | 11368 | 181.5341 | 0 |  | -1.0397e-05 |  |  | 63.09609 | -22.35099 | 0 |  | 0.15027 | 0.06059274 | 0 |  | 0.24072 | 0.236 | 188.85852 | 0 |  | 2.7947 | 2.540636 | 0 |  | 0.04281 | 0.03466397 | 7.672798 | -0.008350655 | 0 | -1.854607 | 4.49422 | -1.862958 |  |  | 301 | 300 | -0.699994 | 0 |  | 0.08002 | 0.07922772 | 11.3 |  |  |  | 11368 | 70.3978 | 21.66799 | 69.9422 | -0.4556 | 70 | 35.41766 | 185.7468 | 188.8171 | 213.8596 | 0 |  | 185.55 | 185.866
30.09.2012 14:25:33 | 03:09:30 | 11370 | 181.5393 | 0 |  | -1.03222e-05 |  |  | 63.09609 | -22.35473 | 0 |  | 0.15027 | 0.06059274 | 0 |  | 0.24072 | 0.236 | 188.85852 | 0 |  | 2.7947 | 2.540636 | 0 |  | 0.04281 | 0.03466397 | 7.672849 | -0.008290577 | 0 | -1.867502 | 4.4942 | -1.875792 |  |  | 299 | 300 | -0.699994 | 0 |  | 0.08002 | 0.07922772 | 11.3 |  |  |  | 11370 | 70.4074 | 21.66698 | 69.942 | -0.4654 | 70 | 35.45847 | 183.7587 | 188.8171 | 213.869 | 0 |  | 185.55 | 185.866
30.09.2012 14:25:35 | 03:09:32 | 11372 | 181.5348 | 0 |  | -1.37629e-05 |  |  | 63.09405 | -22.35849 | 0 |  | 0.15027 | 0.06059274 | 0 |  | 0.24072 | 0.236 | 188.85852 | 0 |  | 2.7947 | 2.540636 | 0 |  | 0.04281 | 0.03466397 | 7.672695 | -0.01105408 | 0 | -1.874108 | 4.49418 | -1.885162 |  |  | 301 | 300 | -0.699994 | 0 |  | 0.08002 | 0.07922772 | 11.3 |  |  |  | 11372 | 70.4074 | 21.66799 | 69.9418 | -0.4656 | 70 | 35.45894 | 184.3475 | 188.8171 | 213.8608 | 0 |  | 185.55 | 185.866
30.09.2012 14:25:37 | 03:09:34 | 11374 | 181.538 | 0 |  | -1.43613e-05 |  |  | 63.09405 | -22.36226 | 0 |  | 0.15027 | 0.06059274 | 0 |  | 0.24072 | 0.236 | 188.85852 | 0 |  | 2.7947 | 2.540636 | 0 |  | 0.04281 | 0.03466397 | 7.672695 | -0.0115347 | 0 | -1.871586 | 4.4942 | -1.88312 |  |  | 300 | 300 | -0.749994 | 0 |  | 0.08002 | 0.07922772 | 11.3 |  |  |  | 11374 | 70.4074 | 21.66799 | 69.942 | -0.4654 | 70 | 35.45349 | 184.162 | 188.8171 | 213.8665 | 0 |  | 185.55 | 185.866
30.09.2012 14:25:39 | 03:09:36 | 11376 | 181.5363 | 0 |  | -1.23417e-05 |  |  | 63.09354 | -22.36599 | 0 |  | 0.15027 | 0.06059274 | 0 |  | 0.24072 | 0.236 | 188.85852 | 0 |  | 2.7947 | 2.540636 | 0 |  | 0.04281 | 0.03466397 | 7.67223 | -0.009912597 | 0 | -1.839166 | 4.49422 | -1.849079 |  |  | 299 | 300 | -0.699994 | 0 |  | 0.08002 | 0.07922772 | 11.3 |  |  |  | 11376 | 70.4074 | 21.66859 | 69.9422 | -0.4652 | 70 | 35.47235 | 181.0383 | 188.8171 | 213.8634 | 0 |  | 185.55 | 185.866
30.09.2012 14:25:41 | 03:09:38 | 11378 | 181.5323 | 0 |  | -1.18181e-05 |  |  | 63.09354 | -22.3697 | 0 |  | 0.15027 | 0.06059274 | 0 |  | 0.24072 | 0.236 | 188.85852 | 0 |  | 2.7947 | 2.540636 | 0 |  | 0.04281 | 0.03466397 | 7.672127 | -0.009492053 | 0 | -1.849686 | 4.4942 | -1.859178 |  |  | 301 | 300 | -0.699994 | 0 |  | 0.08002 | 0.07922772 | 11.3 |  |  |  | 11378 | 70.4171 | 21.66799 | 69.942 | -0.4751 | 70 | 35.45479 | 178.9126 | 188.8171 | 213.8563 | 0 |  | 185.55 | 185.866
30.09.2012 14:25:43 | 03:09:40 | 11380 | 181.5253 | 0 |  | -7.10581e-06 |  |  | 63.09405 | -22.3734 | 0 |  | 0.15027 | 0.06059274 | 0 |  | 0.24072 | 0.236 | 188.85852 | 0 |  | 2.7947 | 2.540636 | 0 |  | 0.04281 | 0.03466397 | 7.672282 | -0.005707239 | 0 | -1.83478 | 4.49422 | -1.840487 |  |  | 299 | 300 | -0.699994 | 0 |  | 0.08002 | 0.07922772 | 11.3 |  |  |  | 11380 | 70.4171 | 21.66698 | 69.9422 | -0.4749 | 70 | 35.45716 | 177.5401 | 188.8171 | 213.8436 | 0 |  | 185.55 | 185.866
30.09.2012 14:25:45 | 03:09:42 | 11382 | 181.5264 | 0 |  | -2.76753e-06 |  |  | 63.09507 | -22.37706 | 0 |  | 0.15027 | 0.06059274 | 0 |  | 0.24072 | 0.236 | 188.85852 | 0 |  | 2.7947 | 2.540636 | 0 |  | 0.04281 | 0.03466397 | 7.672127 | -0.002222823 | 0 | -1.822007 | 4.49424 | -1.824229 |  |  | 300 | 300 | -0.649995 | 0 |  | 0.08002 | 0.07922772 | 11.3 |  |  |  | 11382 | 70.4171 | 21.66748 | 69.9424 | -0.4747 | 70 | 35.42561 | 176.3649 | 188.8171 | 213.8456 | 0 |  | 185.55 | 185.866
30.09.2012 14:25:47 | 03:09:44 | 11384 | 181.5275 | 0 |  | -4.26349e-06 |  |  | 63.09456 | -22.38071 | 0 |  | 0.15027 | 0.06059274 | 0 |  | 0.24072 | 0.236 | 188.85852 | 0 |  | 2.7947 | 2.540636 | 0 |  | 0.04281 | 0.03466397 | 7.672126 | -0.003424347 | 0 | -1.814751 | 4.49422 | -1.818175 |  |  | 301 | 300 | -0.699994 | 0 |  | 0.08002 | 0.07922772 | 11.3 |  |  |  | 11384 | 70.4171 | 21.66899 | 69.9422 | -0.4749 | 70 | 35.42751 | 175.5999 | 188.8171 | 213.8476 | 0 |  | 185.55 | 185.866
30.09.2012 14:25:49 | 03:09:46 | 11386 | 181.527 | 0 |  | -7.77899e-06 |  |  | 63.09303 | -22.38436 | 0 |  | 0.15027 | 0.06059274 | 0 |  | 0.24072 | 0.236 | 188.85852 | 0 |  | 2.7947 | 2.540636 | 0 |  | 0.04281 | 0.03466397 | 7.67192 | -0.006247923 | 0 | -1.82999 | 4.49418 | -1.836238 |  |  | 299 | 300 | -0.699994 | 0 |  | 0.08002 | 0.07922772 | 11.3 |  |  |  | 11386 | 70.4074 | 21.66799 | 69.9418 | -0.4656 | 70 | 35.42277 | 180.0156 | 188.8171 | 213.8466 | 0 |  | 185.55 | 185.866
30.09.2012 14:25:51 | 03:09:48 | 11388 | 181.5265 | 0 |  | -6.58223e-06 |  |  | 63.09507 | -22.38803 | 0 |  | 0.15027 | 0.06059274 | 0 |  | 0.24072 | 0.236 | 188.85852 | 0 |  | 2.7947 | 2.540636 | 0 |  | 0.04281 | 0.03466397 | 7.671973 | -0.005286711 | 0 | -1.828884 | 4.4942 | -1.834171 |  |  | 301 | 300 | -0.699994 | 0 |  | 0.08002 | 0.07922772 | 11.3 |  |  |  | 11388 | 70.4074 | 21.6695 | 69.942 | -0.4654 | 70 | 35.40343 | 179.9715 | 188.8171 | 213.8458 | 0 |  | 185.55 | 185.866
30.09.2012 14:25:53 | 03:09:50 | 11390 | 181.5226 | 0 |  | -9.27495e-06 |  |  | 63.09609 | -22.39172 | 0 |  | 0.15027 | 0.06059274 | 0 |  | 0.24072 | 0.236 | 188.85852 | 0 |  | 2.7947 | 2.540636 | 0 |  | 0.04281 | 0.03466397 | 7.671972 | -0.007449447 | 0 | -1.84688 | 4.4942 | -1.854329 |  |  | 299 | 300 | -0.699994 | 0 |  | 0.08002 | 0.07922772 | 11.3 |  |  |  | 11390 | 70.3978 | 21.67 | 69.942 | -0.4558 | 70 | 35.40296 | 184.9174 | 188.8171 | 213.8386 | 0 |  | 185.55 | 185.866
30.09.2012 14:25:55 | 03:09:52 | 11392 | 181.5232 | 0 |  | -9.87334e-06 |  |  | 63.09763 | -22.39545 | 0 |  | 0.15027 | 0.06059274 | 0 |  | 0.24072 | 0.236 | 188.85852 | 0 |  | 2.7947 | 2.540636 | 0 |  | 0.04281 | 0.03466397 | 7.671972 | -0.007930062 | 0 | -1.867665 | 4.49418 | -1.875595 |  |  | 301 | 300 | -0.699994 | 0 |  | 0.08002 | 0.07922772 | 11.3 |  |  |  | 11392 | 70.4074 | 21.6695 | 69.9418 | -0.4656 | 70 | 35.3758 | 183.7255 | 188.8171 | 213.8398 | 0 |  | 185.55 | 185.866
30.09.2012 14:25:57 | 03:09:54 | 11394 | 181.5242 | 0 |  | -8.82617e-06 |  |  | 63.09763 | -22.39919 | 0 |  | 0.15027 | 0.06059274 | 0 |  | 0.24072 | 0.236 | 188.85852 | 0 |  | 2.7947 | 2.540636 | 0 |  | 0.04281 | 0.03466397 | 7.671818 | -0.007088997 | 0 | -1.855977 | 4.49418 | -1.863066 |  |  | 299 | 300 | -0.699994 | 0 |  | 0.08002 | 0.07922772 | 11.3 |  |  |  | 11394 | 70.4074 | 21.66799 | 69.9418 | -0.4656 | 70 | 35.37508 | 182.5747 | 188.8171 | 213.8416 | 0 |  | 185.55 | 185.866
30.09.2012 14:25:59 | 03:09:56 | 11396 | 181.525 | 0 |  | -3.8147e-06 |  |  | 63.0966 | -22.40291 | 0 |  | 0.15027 | 0.06059274 | 0 |  | 0.24072 | 0.236 | 188.85852 | 0 |  | 2.7947 | 2.540636 | 0 |  | 0.04281 | 0.03466397 | 7.671302 | -0.003063888 | 0 | -1.857231 | 4.49422 | -1.860295 |  |  | 301 | 300 | -0.699994 | 0 |  | 0.08002 | 0.07922772 | 11.3 |  |  |  | 11396 | 70.4074 | 21.67 | 69.9422 | -0.4652 | 70 | 35.34116 | 182.8279 | 188.8171 | 213.843 | 0 |  | 185.55 | 185.866
30.09.2012 14:26:01 | 03:09:58 | 11398 | 181.5277 | 0 |  | -2.39354e-06 |  |  | 63.09609 | -22.40662 | 0 |  | 0.15027 | 0.06059274 | 0 |  | 0.24072 | 0.236 | 188.85852 | 0 |  | 2.7947 | 2.540636 | 0 |  | 0.04281 | 0.03466397 | 7.671198 | -0.001922442 | 0 | -1.84409 | 4.4942 | -1.846013 |  |  | 299 | 300 | -0.699994 | 0 |  | 0.08002 | 0.07922772 | 11.3 |  |  |  | 11398 | 70.4074 | 21.67 | 69.942 | -0.4654 | 70 | 35.31163 | 181.4667 | 188.8171 | 213.8479 | 0 |  | 185.55 | 185.866
30.09.2012 14:26:03 | 03:10:00 | 11400 | 181.5282 | 0 |  | -1.42117e-06 |  |  | 63.09405 | -22.41031 | 0 |  | 0.15027 | 0.06059274 | 0 |  | 0.24072 | 0.236 | 188.85852 | 0 |  | 2.7947 | 2.540636 | 0 |  | 0.04281 | 0.03466397 | 7.671559 | -0.001141454 | 0 | -1.848004 | 4.49422 | -1.849145 |  |  | 301 | 300 | -0.699994 | 0 |  | 0.08002 | 0.07922772 | 11.3 |  |  |  | 11400 | 70.4074 | 21.66899 | 69.9422 | -0.4652 | 70 | 35.29277 | 181.9163 | 188.8171 | 213.8488 | 0 |  | 185.55 | 185.866
30.09.2012 14:26:05 | 03:10:02 | 11402 | 181.532 | 0 |  | -1.49596e-07 |  |  | 63.09149 | -22.414 | 0 |  | 0.15027 | 0.06059274 | 0 |  | 0.24072 | 0.236 | 188.85852 | 0 |  | 2.7947 | 2.540636 | 0 |  | 0.04281 | 0.03466397 | 7.672075 | -0.0001201524 | 0 | -1.841831 | 4.4942 | -1.841952 |  |  | 299 | 300 | -0.699994 | 0 |  | 0.08002 | 0.07922772 | 11.3 |  |  |  | 11402 | 70.4171 | 21.67051 | 69.942 | -0.4751 | 70 | 35.23774 | 178.1533 | 188.8171 | 213.8556 | 0 |  | 185.55 | 185.866
30.09.2012 14:26:07 | 03:10:04 | 11404 | 181.5325 | 0 |  | -7.4798e-07 |  |  | 63.08843 | -22.4177 | 0 |  | 0.15027 | 0.06059274 | 0 |  | 0.24072 | 0.236 | 188.85852 | 0 |  | 2.7947 | 2.540636 | 0 |  | 0.04281 | 0.03466397 | 7.671972 | -0.000600762 | 0 | -1.856388 | 4.4942 | -1.856989 |  |  | 300 | 300 | -0.649995 | 0 |  | 0.08002 | 0.07922772 | 11.3 |  |  |  | 11404 | 70.4171 | 21.67051 | 69.942 | -0.4751 | 70 | 35.23702 | 179.5608 | 188.8171 | 213.8565 | 0 |  | 185.55 | 185.866
30.09.2012 14:26:09 | 03:10:06 | 11406 | 181.5395 | 0 |  | -7.4798e-08 |  |  | 63.08536 | -22.42139 | 0 |  | 0.15027 | 0.06059274 | 0 |  | 0.24072 | 0.236 | 188.85852 | 0 |  | 2.7947 | 2.540636 | 0 |  | 0.04281 | 0.03466397 | 7.672178 | -6.00762e-05 | 0 | -1.833341 | 4.49424 | -1.833401 |  |  | 301 | 300 | -0.699994 | 0 |  | 0.08002 | 0.07922772 | 11.3 |  |  |  | 11406 | 70.4171 | 21.67 | 69.9424 | -0.4747 | 70 | 35.19693 | 177.4493 | 188.8171 | 213.8693 | 0 |  | 185.55 | 185.866
30.09.2012 14:26:11 | 03:10:08 | 11408 | 181.5365 | 0 |  | -1.49596e-06 |  |  | 63.08485 | -22.42506 | 0 |  | 0.15027 | 0.06059274 | 0 |  | 0.24072 | 0.236 | 188.85852 | 0 |  | 2.7947 | 2.540636 | 0 |  | 0.04281 | 0.03466397 | 7.67192 | -0.001201524 | 0 | -1.837627 | 4.4942 | -1.838829 |  |  | 300 | 300 | -0.749994 | 0 |  | 0.08002 | 0.07922772 | 11.3 |  |  |  | 11408 | 70.4074 | 21.6695 | 69.942 | -0.4654 | 70 | 35.17274 | 180.822 | 188.8171 | 213.8639 | 0 |  | 185.55 | 185.866
30.09.2012 14:26:13 | 03:10:10 | 11410 | 181.5392 | 0 |  | -2.39354e-06 |  |  | 63.08792 | -22.42873 | 0 |  | 0.15027 | 0.06059274 | 0 |  | 0.24072 | 0.236 | 188.85852 | 0 |  | 2.7947 | 2.540636 | 0 |  | 0.04281 | 0.03466397 | 7.67223 | -0.001922442 | 0 | -1.820133 | 4.49418 | -1.822055 |  |  | 299 | 300 | -0.699994 | 0 |  | 0.08002 | 0.07922772 | 11.3 |  |  |  | 11410 | 70.4074 | 21.66859 | 69.9418 | -0.4656 | 70 | 35.15649 | 179.0339 | 188.8171 | 213.8688 | 0 |  | 185.55 | 185.866
30.09.2012 14:26:15 | 03:10:12 | 11412 | 181.5425 | 0 |  | -1.86995e-06 |  |  | 63.08792 | -22.43238 | 0 |  | 0.15027 | 0.06059274 | 0 |  | 0.24072 | 0.236 | 188.85852 | 0 |  | 2.7947 | 2.540636 | 0 |  | 0.04281 | 0.03466397 | 7.672334 | -0.001501905 | 0 | -1.830372 | 4.49422 | -1.831874 |  |  | 301 | 300 | -0.699994 | 0 |  | 0.08002 | 0.07922772 | 11.3 |  |  |  | 11412 | 70.4074 | 21.67 | 69.9422 | -0.4652 | 70 | 35.10359 | 180.1664 | 188.8171 | 213.8747 | 0 |  | 185.55 | 185.866
30.09.2012 14:26:17 | 03:10:14 | 11414 | 181.5397 | 0 |  | -1.19677e-06 |  |  | 63.08945 | -22.43607 | 0 |  | 0.15027 | 0.06059274 | 0 |  | 0.24072 | 0.236 | 188.85852 | 0 |  | 2.7947 | 2.540636 | 0 |  | 0.04281 | 0.03466397 | 7.672333 | -0.0009612208 | 0 | -1.855479 | 4.4942 | -1.85644 |  |  | 299 | 300 | -0.699994 | 0 |  | 0.08002 | 0.07922772 | 11.3 |  |  |  | 11414 | 70.4074 | 21.66899 | 69.942 | -0.4654 | 70 | 35.11984 | 182.5753 | 188.8171 | 213.8697 | 0 |  | 185.55 | 185.866
30.09.2012 14:26:19 | 03:10:16 | 11416 | 181.5335 | 0 |  | 4.56268e-06 |  |  | 63.08996 | -22.43977 | 0 |  | 0.15027 | 0.06059274 | 0 |  | 0.24072 | 0.236 | 188.85852 | 0 |  | 2.7947 | 2.540636 | 0 |  | 0.04281 | 0.03466397 | 7.672746 | 0.00366465 | 0 | -1.84997 | 4.49422 | -1.846305 |  |  | 300 | 300 | -0.649995 | 0 |  | 0.08002 | 0.07922772 | 11.3 |  |  |  | 11416 | 70.4074 | 21.6695 | 69.9422 | -0.4652 | 70 | 35.10394 | 182.1046 | 188.8171 | 213.8583 | 0 |  | 185.55 | 185.866
30.09.2012 14:26:21 | 03:10:18 | 11418 | 181.5324 | 0 |  | 9.79854e-06 |  |  | 63.09098 | -22.44346 | 0 |  | 0.15027 | 0.06059274 | 0 |  | 0.24072 | 0.236 | 188.85852 | 0 |  | 2.7947 | 2.540636 | 0 |  | 0.04281 | 0.03466397 | 7.672746 | 0.007869984 | 0 | -1.850105 | 4.49424 | -1.842235 |  |  | 301 | 300 | -0.699994 | 0 |  | 0.08002 | 0.07922772 | 11.3 |  |  |  | 11418 | 70.4171 | 21.6695 | 69.9424 | -0.4747 | 70 | 35.10608 | 179.0788 | 188.8171 | 213.8565 | 0 |  | 185.55 | 185.866
30.09.2012 14:26:23 | 03:10:20 | 11420 | 181.5311 | 0 |  | 6.58223e-06 |  |  | 63.09303 | -22.44713 | 0 |  | 0.15027 | 0.06059274 | 0 |  | 0.24072 | 0.236 | 188.85852 | 0 |  | 2.7947 | 2.540636 | 0 |  | 0.04281 | 0.03466397 | 7.672952 | 0.005286711 | 0 | -1.833435 | 4.4942 | -1.828148 |  |  | 299 | 300 | -0.699994 | 0 |  | 0.08002 | 0.07922772 | 11.3 |  |  |  | 11420 | 70.4171 | 21.67051 | 69.942 | -0.4751 | 70 | 35.11616 | 177.342 | 188.8171 | 213.854 | 0 |  | 185.55 | 185.866
30.09.2012 14:26:25 | 03:10:22 | 11422 | 181.5301 | 0 |  | 3.8895e-06 |  |  | 63.09405 | -22.45077 | 0 |  | 0.15027 | 0.06059274 | 0 |  | 0.24072 | 0.236 | 188.85852 | 0 |  | 2.7947 | 2.540636 | 0 |  | 0.04281 | 0.03466397 | 7.673004 | 0.003123966 | 0 | -1.817476 | 4.49418 | -1.814352 |  |  | 301 | 300 | -0.699994 | 0 |  | 0.08002 | 0.07922772 | 11.3 |  |  |  | 11422 | 70.4171 | 21.67 | 69.9418 | -0.4753 | 70 | 35.1196 | 175.7375 | 188.8171 | 213.8523 | 0 |  | 185.55 | 185.866
30.09.2012 14:26:27 | 03:10:24 | 11424 | 181.5334 | 0 |  | 2.69273e-06 |  |  | 63.09456 | -22.45441 | 0 |  | 0.15027 | 0.06059274 | 0 |  | 0.24072 | 0.236 | 188.85852 | 0 |  | 2.7947 | 2.540636 | 0 |  | 0.04281 | 0.03466397 | 7.672695 | 0.002162745 | 0 | -1.829214 | 4.4942 | -1.827052 |  |  | 300 | 300 | -0.749994 | 0 |  | 0.08002 | 0.07922772 | 11.3 |  |  |  | 11424 | 70.4171 | 21.6695 | 69.942 | -0.4751 | 70 | 35.15755 | 176.9314 | 188.8171 | 213.8583 | 0 |  | 185.55 | 185.866
30.09.2012 14:26:29 | 03:10:26 | 11426 | 181.5339 | 0 |  | -2.99192e-07 |  |  | 63.09149 | -22.45808 | 0 |  | 0.15027 | 0.06059274 | 0 |  | 0.24072 | 0.236 | 188.85852 | 0 |  | 2.7947 | 2.540636 | 0 |  | 0.04281 | 0.03466397 | 7.672695 | -0.0002403048 | 0 | -1.839822 | 4.4942 | -1.840063 |  |  | 299 | 300 | -0.699994 | 0 |  | 0.08002 | 0.07922772 | 11.3 |  |  |  | 11426 | 70.4074 | 21.67051 | 69.942 | -0.4654 | 70 | 35.15601 | 181.0405 | 188.8171 | 213.8592 | 0 |  | 185.55 | 185.866
30.09.2012 14:26:31 | 03:10:28 | 11428 | 181.5351 | 0 |  | -3.7399e-06 |  |  | 63.092 | -22.46176 | 0 |  | 0.15027 | 0.06059274 | 0 |  | 0.24072 | 0.236 | 188.85852 | 0 |  | 2.7947 | 2.540636 | 0 |  | 0.04281 | 0.03466397 | 7.672798 | -0.00300381 | 0 | -1.840247 | 4.4942 | -1.843251 |  |  | 301 | 300 | -0.699994 | 0 |  | 0.08002 | 0.07922772 | 11.3 |  |  |  | 11428 | 70.4074 | 21.67101 | 69.942 | -0.4654 | 70 | 35.161 | 181.0811 | 188.8171 | 213.8613 | 0 |  | 185.55 | 185.866
30.09.2012 14:26:33 | 03:10:30 | 11430 | 181.5348 | 0 |  | 5.23586e-07 |  |  | 63.09098 | -22.46547 | 0 |  | 0.15027 | 0.06059274 | 0 |  | 0.24072 | 0.236 | 188.85852 | 0 |  | 2.7947 | 2.540636 | 0 |  | 0.04281 | 0.03466397 | 7.672695 | 0.0004205334 | 0 | -1.866328 | 4.49424 | -1.865907 |  |  | 300 | 300 | -0.749994 | 0 |  | 0.08002 | 0.07922772 | 11.3 |  |  |  | 11430 | 70.4074 | 21.67051 | 69.9424 | -0.465 | 70 | 35.16479 | 183.7791 | 188.8171 | 213.8608 | 0 |  | 185.55 | 185.866
30.09.2012 14:26:35 | 03:10:32 | 11432 | 181.5321 | 0 |  | -1.19677e-06 |  |  | 63.09251 | -22.46922 | 0 |  | 0.15027 | 0.06059274 | 0 |  | 0.24072 | 0.236 | 188.85852 | 0 |  | 2.7947 | 2.540636 | 0 |  | 0.04281 | 0.03466397 | 7.672797 | -0.0009612208 | 0 | -1.881538 | 4.4942 | -1.882499 |  |  | 300 | 300 | -0.749994 | 0 |  | 0.08002 | 0.07922772 | 11.3 |  |  |  | 11432 | 70.4074 | 21.67051 | 69.942 | -0.4654 | 70 | 35.18151 | 185.1472 | 188.8171 | 213.8559 | 0 |  | 185.55 | 185.866
30.09.2012 14:26:37 | 03:10:34 | 11434 | 181.5339 | 0 |  | 3.51551e-06 |  |  | 63.09303 | -22.47297 | 0 |  | 0.15027 | 0.06059274 | 0 |  | 0.24072 | 0.236 | 188.85852 | 0 |  | 2.7947 | 2.540636 | 0 |  | 0.04281 | 0.03466397 | 7.672901 | 0.002823585 | 0 | -1.866616 | 4.49424 | -1.863792 |  |  | 299 | 300 | -0.699994 | 0 |  | 0.08002 | 0.07922772 | 11.3 |  |  |  | 11434 | 70.4074 | 21.6695 | 69.9424 | -0.465 | 70 | 35.21378 | 183.8084 | 188.8171 | 213.8591 | 0 |  | 185.55 | 185.866
30.09.2012 14:26:39 | 03:10:36 | 11436 | 181.5312 | 0 |  | -4.48788e-07 |  |  | 63.09354 | -22.47669 | 0 |  | 0.15027 | 0.06059274 | 0 |  | 0.24072 | 0.236 | 188.85852 | 0 |  | 2.7947 | 2.540636 | 0 |  | 0.04281 | 0.03466397 | 7.672849 | -0.0003604572 | 0 | -1.858331 | 4.49418 | -1.858692 |  |  | 300 | 300 | -0.649995 | 0 |  | 0.08002 | 0.07922772 | 11.3 |  |  |  | 11436 | 70.4171 | 21.67 | 69.9418 | -0.4753 | 70 | 35.22409 | 179.6868 | 188.8171 | 213.8543 | 0 |  | 185.55 | 185.866
30.09.2012 14:26:41 | 03:10:38 | 11438 | 181.5276 | 0 |  | 3.51551e-06 |  |  | 63.09814 | -22.4804 | 0 |  | 0.15027 | 0.06059274 | 0 |  | 0.24072 | 0.236 | 188.85852 | 0 |  | 2.7947 | 2.540636 | 0 |  | 0.04281 | 0.03466397 | 7.67285 | 0.002823585 | 0 | -1.849405 | 4.49426 | -1.846581 |  |  | 301 | 300 | -0.699994 | 0 |  | 0.08002 | 0.07922772 | 11.3 |  |  |  | 11438 | 70.4171 | 21.67101 | 69.9426 | -0.4745 | 70 | 35.27759 | 179.0788 | 188.8171 | 213.8477 | 0 |  | 185.55 | 185.866
30.09.2012 14:26:43 | 03:10:40 | 11440 | 181.5331 | 0 |  | 5.68465e-06 |  |  | 63.09916 | -22.48408 | 0 |  | 0.15027 | 0.06059274 | 0 |  | 0.24072 | 0.236 | 188.85852 | 0 |  | 2.7947 | 2.540636 | 0 |  | 0.04281 | 0.03466397 | 7.672745 | 0.004565793 | 0 | -1.842502 | 4.4942 | -1.837936 |  |  | 299 | 300 | -0.699994 | 0 |  | 0.08002 | 0.07922772 | 11.3 |  |  |  | 11440 | 70.4171 | 21.67051 | 69.942 | -0.4751 | 70 | 35.30771 | 178.217 | 188.8171 | 213.8577 | 0 |  | 185.55 | 185.866
30.09.2012 14:26:45 | 03:10:42 | 11442 | 181.5357 | 0 |  | 3.44071e-06 |  |  | 63.10171 | -22.48776 | 0 |  | 0.15027 | 0.06059274 | 0 |  | 0.24072 | 0.236 | 188.85852 | 0 |  | 2.7947 | 2.540636 | 0 |  | 0.04281 | 0.03466397 | 7.672746 | 0.002763507 | 0 | -1.84829 | 4.4942 | -1.845527 |  |  | 301 | 300 | -0.699994 | 0 |  | 0.08002 | 0.07922772 | 11.3 |  |  |  | 11442 | 70.4171 | 21.67212 | 69.942 | -0.4751 | 70 | 35.35113 | 178.7743 | 188.8171 | 213.8624 | 0 |  | 185.55 | 185.866
30.09.2012 14:26:47 | 03:10:44 | 11444 | 181.5359 | 0 |  | -7.4798e-07 |  |  | 63.10376 | -22.49147 | 0 |  | 0.15027 | 0.06059274 | 0 |  | 0.24072 | 0.236 | 188.85852 | 0 |  | 2.7947 | 2.540636 | 0 |  | 0.04281 | 0.03466397 | 7.672591 | -0.000600762 | 0 | -1.863097 | 4.4942 | -1.863698 |  |  | 299 | 300 | -0.699994 | 0 |  | 0.08002 | 0.07922772 | 11.3 |  |  |  | 11444 | 70.4074 | 21.67152 | 69.942 | -0.4654 | 70 | 35.37936 | 183.3288 | 188.8171 | 213.8627 | 0 |  | 185.55 | 185.866
30.09.2012 14:26:49 | 03:10:46 | 11446 | 181.5401 | 0 |  | 1.57076e-06 |  |  | 63.1058 | -22.49519 | 0 |  | 0.15027 | 0.06059274 | 0 |  | 0.24072 | 0.236 | 188.85852 | 0 |  | 2.7947 | 2.540636 | 0 |  | 0.04281 | 0.03466397 | 7.672695 | 0.001261602 | 0 | -1.85385 | 4.49422 | -1.852589 |  |  | 301 | 300 | -0.699994 | 0 |  | 0.08002 | 0.07922772 | 11.3 |  |  |  | 11446 | 70.4074 | 21.67253 | 69.9422 | -0.4652 | 70 | 35.39857 | 182.4798 | 188.8171 | 213.8704 | 0 |  | 185.55 | 185.866
30.09.2012 14:26:51 | 03:10:48 | 11448 | 181.5407 | 0 |  | -4.48788e-07 |  |  | 63.10733 | -22.49889 | 0 |  | 0.15027 | 0.06059274 | 0 |  | 0.24072 | 0.236 | 188.85852 | 0 |  | 2.7947 | 2.540636 | 0 |  | 0.04281 | 0.03466397 | 7.672385 | -0.0003604572 | 0 | -1.845014 | 4.4942 | -1.845375 |  |  | 299 | 300 | -0.699994 | 0 |  | 0.08002 | 0.07922772 | 11.3 |  |  |  | 11448 | 70.3978 | 21.67212 | 69.942 | -0.4558 | 70 | 35.44756 | 184.7122 | 188.8171 | 213.8714 | 0 |  | 185.55 | 185.866
30.09.2012 14:26:53 | 03:10:50 | 11450 | 181.5395 | 0 |  | 3.21632e-06 |  |  | 63.10785 | -22.50259 | 0 |  | 0.15027 | 0.06059274 | 0 |  | 0.24072 | 0.236 | 188.85852 | 0 |  | 2.7947 | 2.540636 | 0 |  | 0.04281 | 0.03466397 | 7.672385 | 0.002583281 | 0 | -1.865053 | 4.49424 | -1.862469 |  |  | 300 | 300 | -0.649995 | 0 |  | 0.08002 | 0.07922772 | 11.3 |  |  |  | 11450 | 70.4074 | 21.67101 | 69.9424 | -0.465 | 70 | 35.45811 | 183.6488 | 188.8171 | 213.8693 | 0 |  | 185.55 | 185.866
30.09.2012 14:26:55 | 03:10:52 | 11452 | 181.5378 | 0 |  | 7.10581e-06 |  |  | 63.10836 | -22.50631 | 0 |  | 0.15027 | 0.06059274 | 0 |  | 0.24072 | 0.236 | 188.85852 | 0 |  | 2.7947 | 2.540636 | 0 |  | 0.04281 | 0.03466397 | 7.672023 | 0.005707239 | 0 | -1.862335 | 4.49422 | -1.856628 |  |  | 300 | 300 | -0.649995 | 0 |  | 0.08002 | 0.07922772 | 11.3 |  |  |  | 11452 | 70.4074 | 21.67051 | 69.9422 | -0.4652 | 70 | 35.47116 | 183.3174 | 188.8171 | 213.8661 | 0 |  | 185.55 | 185.866
30.09.2012 14:26:57 | 03:10:54 | 11454 | 181.5388 | 0 |  | 9.20016e-06 |  |  | 63.109375 | -22.51003 | 0 |  | 0.15027 | 0.06059274 | 0 |  | 0.24072 | 0.236 | 188.85852 | 0 |  | 2.7947 | 2.540636 | 0 |  | 0.04281 | 0.03466397 | 7.671817 | 0.007389378 | 0 | -1.862805 | 4.49424 | -1.855416 |  |  | 301 | 300 | -0.699994 | 0 |  | 0.08002 | 0.07922772 | 11.3 |  |  |  | 11454 | 70.4074 | 21.67152 | 69.9424 | -0.465 | 70 | 35.46321 | 183.4282 | 188.8171 | 213.868 | 0 |  | 185.55 | 185.866
30.09.2012 14:26:59 | 03:10:56 | 11456 | 181.5417 | 0 |  | 6.20824e-06 |  |  | 63.10989 | -22.51371 | 0 |  | 0.15027 | 0.06059274 | 0 |  | 0.24072 | 0.236 | 188.85852 | 0 |  | 2.7947 | 2.540636 | 0 |  | 0.04281 | 0.03466397 | 7.671713 | 0.00498633 | 0 | -1.830749 | 4.49422 | -1.825763 |  |  | 300 | 300 | -0.749994 | 0 |  | 0.08002 | 0.07922772 | 11.3 |  |  |  | 11456 | 70.4074 | 21.67253 | 69.9422 | -0.4652 | 70 | 35.41612 | 180.2044 | 188.8171 | 213.8733 | 0 |  | 185.55 | 185.866
30.09.2012 14:27:01 | 03:10:58 | 11458 | 181.549 | 0 |  | 4.56268e-06 |  |  | 63.11193 | -22.51736 | 0 |  | 0.15027 | 0.06059274 | 0 |  | 0.24072 | 0.236 | 188.85852 | 0 |  | 2.7947 | 2.540636 | 0 |  | 0.04281 | 0.03466397 | 7.671714 | 0.00366465 | 0 | -1.834748 | 4.49422 | -1.831083 |  |  | 300 | 300 | -0.749994 | 0 |  | 0.08002 | 0.07922772 | 11.3 |  |  |  | 11458 | 70.4171 | 21.67212 | 69.9422 | -0.4749 | 70 | 35.41138 | 177.5137 | 188.8171 | 213.8865 | 0 |  | 185.55 | 185.866
30.09.2012 14:27:03 | 03:11:00 | 11460 | 181.5519 | 0 |  | 5.01147e-06 |  |  | 63.11193 | -22.52104 | 0 |  | 0.15027 | 0.06059274 | 0 |  | 0.24072 | 0.236 | 188.85852 | 0 |  | 2.7947 | 2.540636 | 0 |  | 0.04281 | 0.03466397 | 7.671559 | 0.004025109 | 0 | -1.844631 | 4.49424 | -1.840606 |  |  | 299 | 300 | -0.699994 | 0 |  | 0.08002 | 0.07922772 | 11.3 |  |  |  | 11460 | 70.4171 | 21.67152 | 69.9424 | -0.4747 | 70 | 35.32753 | 178.5298 | 188.8171 | 213.8918 | 0 |  | 185.55 | 185.866
30.09.2012 14:27:05 | 03:11:02 | 11462 | 181.5533 | 0 |  | 7.10581e-06 |  |  | 63.115 | -22.5247 | 0 |  | 0.15027 | 0.06059274 | 0 |  | 0.24072 | 0.236 | 188.85852 | 0 |  | 2.7947 | 2.540636 | 0 |  | 0.04281 | 0.03466397 | 7.671713 | 0.005707239 | 0 | -1.833069 | 4.49426 | -1.827362 |  |  | 300 | 300 | -0.649995 | 0 |  | 0.08002 | 0.07922772 | 11.3 |  |  |  | 11462 | 70.4171 | 21.67253 | 69.9426 | -0.4745 | 70 | 35.2426 | 177.4719 | 188.8171 | 213.8942 | 0 |  | 185.55 | 185.866
30.09.2012 14:27:07 | 03:11:04 | 11464 | 181.5575 | 0 |  | 1.26409e-05 |  |  | 63.11551 | -22.52835 | 0 |  | 0.15027 | 0.06059274 | 0 |  | 0.24072 | 0.236 | 188.85852 | 0 |  | 2.7947 | 2.540636 | 0 |  | 0.04281 | 0.03466397 | 7.671765 | 0.01015291 | 0 | -1.831853 | 4.49426 | -1.8217 |  |  | 300 | 300 | -0.649995 | 0 |  | 0.08002 | 0.07922772 | 11.3 |  |  |  | 11464 | 70.4074 | 21.67313 | 69.9426 | -0.4648 | 70 | 35.16906 | 180.4263 | 188.8171 | 213.9019 | 0 |  | 185.55 | 185.866
30.09.2012 14:27:09 | 03:11:06 | 11466 | 181.5566 | 0 |  | 1.5558e-05 |  |  | 63.11551 | -22.53197 | 0 |  | 0.15027 | 0.06059274 | 0 |  | 0.24072 | 0.236 | 188.85852 | 0 |  | 2.7947 | 2.540636 | 0 |  | 0.04281 | 0.03466397 | 7.671919 | 0.01249586 | 0 | -1.807681 | 4.49428 | -1.795185 |  |  | 300 | 300 | -0.649995 | 0 |  | 0.08002 | 0.07922772 | 11.3 |  |  |  | 11466 | 70.4074 | 21.67354 | 69.9428 | -0.4646 | 70 | 35.10999 | 178.1101 | 188.8171 | 213.9002 | 0 |  | 185.55 | 185.866
30.09.2012 14:27:11 | 03:11:08 | 11468 | 181.5571 | 0 |  | 1.81759e-05 |  |  | 63.11755 | -22.53559 | 0 |  | 0.15027 | 0.06059274 | 0 |  | 0.24072 | 0.236 | 188.85852 | 0 |  | 2.7947 | 2.540636 | 0 |  | 0.04281 | 0.03466397 | 7.671713 | 0.01459851 | 0 | -1.843573 | 4.49424 | -1.828974 |  |  | 301 | 300 | -0.699994 | 0 |  | 0.08002 | 0.07922772 | 11.3 |  |  |  | 11468 | 70.4074 | 21.67354 | 69.9424 | -0.465 | 70 | 35.11865 | 181.516 | 188.8171 | 213.9012 | 0 |  | 185.55 | 185.866
30.09.2012 14:27:13 | 03:11:10 | 11470 | 181.5617 | 0 |  | 1.63808e-05 |  |  | 63.11755 | -22.53926 | 0 |  | 0.15027 | 0.06059274 | 0 |  | 0.24072 | 0.236 | 188.85852 | 0 |  | 2.7947 | 2.540636 | 0 |  | 0.04281 | 0.03466397 | 7.67161 | 0.01315672 | 0 | -1.853796 | 4.49426 | -1.840639 |  |  | 299 | 300 | -0.699994 | 0 |  | 0.08002 | 0.07922772 | 11.3 |  |  |  | 11470 | 70.4074 | 21.67404 | 69.9426 | -0.4648 | 70 | 35.09588 | 182.5833 | 188.8171 | 213.9095 | 0 |  | 185.55 | 185.866
30.09.2012 14:27:15 | 03:11:12 | 11472 | 181.5633 | 0 |  | 2.20654e-05 |  |  | 63.11857 | -22.54294 | 0 |  | 0.15027 | 0.06059274 | 0 |  | 0.24072 | 0.236 | 188.85852 | 0 |  | 2.7947 | 2.540636 | 0 |  | 0.04281 | 0.03466397 | 7.672126 | 0.01772247 | 0 | -1.854256 | 4.49426 | -1.836534 |  |  | 301 | 300 | -0.699994 | 0 |  | 0.08002 | 0.07922772 | 11.3 |  |  |  | 11472 | 70.4074 | 21.67404 | 69.9426 | -0.4648 | 70 | 35.12802 | 182.6271 | 188.8171 | 213.9123 | 0 |  | 185.55 | 185.866
30.09.2012 14:27:17 | 03:11:14 | 11474 | 181.5613 | 0 |  | 2.04199e-05 |  |  | 63.11908 | -22.54662 | 0 |  | 0.15027 | 0.06059274 | 0 |  | 0.24072 | 0.236 | 188.85852 | 0 |  | 2.7947 | 2.540636 | 0 |  | 0.04281 | 0.03466397 | 7.672487 | 0.01640084 | 0 | -1.86124 | 4.49426 | -1.844839 |  |  | 300 | 300 | -0.749994 | 0 |  | 0.08002 | 0.07922772 | 11.3 |  |  |  | 11474 | 70.4171 | 21.67354 | 69.9426 | -0.4745 | 70 | 35.14463 | 180.1913 | 188.8171 | 213.9088 | 0 |  | 185.55 | 185.866
30.09.2012 14:27:19 | 03:11:16 | 11476 | 181.5604 | 0 |  | 1.84003e-05 |  |  | 63.11755 | -22.55029 | 0 |  | 0.15027 | 0.06059274 | 0 |  | 0.24072 | 0.236 | 188.85852 | 0 |  | 2.7947 | 2.540636 | 0 |  | 0.04281 | 0.03466397 | 7.672745 | 0.01477874 | 0 | -1.842899 | 4.49426 | -1.82812 |  |  | 299 | 300 | -0.699994 | 0 |  | 0.08002 | 0.07922772 | 11.3 |  |  |  | 11476 | 70.4171 | 21.67455 | 69.9426 | -0.4745 | 70 | 35.1585 | 178.4166 | 188.8171 | 213.9071 | 0 |  | 185.55 | 185.866
30.09.2012 14:27:21 | 03:11:18 | 11478 | 181.5615 | 0 |  | 1.47352e-05 |  |  | 63.11551 | -22.55395 | 0 |  | 0.15027 | 0.06059274 | 0 |  | 0.24072 | 0.236 | 188.85852 | 0 |  | 2.7947 | 2.540636 | 0 |  | 0.04281 | 0.03466397 | 7.672952 | 0.01183501 | 0 | -1.838285 | 4.49424 | -1.82645 |  |  | 300 | 300 | -0.649995 | 0 |  | 0.08002 | 0.07922772 | 11.3 |  |  |  | 11478 | 70.4074 | 21.67455 | 69.9424 | -0.465 | 70 | 35.20274 | 180.9911 | 188.8171 | 213.9091 | 0 |  | 185.55 | 185.866
30.09.2012 14:27:23 | 03:11:20 | 11480 | 181.5581 | 0 |  | 1.39873e-05 |  |  | 63.11653 | -22.5576 | 0 |  | 0.15027 | 0.06059274 | 0 |  | 0.24072 | 0.236 | 188.85852 | 0 |  | 2.7947 | 2.540636 | 0 |  | 0.04281 | 0.03466397 | 7.672745 | 0.01123431 | 0 | -1.835481 | 4.49426 | -1.824246 |  |  | 301 | 300 | -0.699994 | 0 |  | 0.08002 | 0.07922772 | 11.3 |  |  |  | 11480 | 70.4074 | 21.67455 | 69.9426 | -0.4648 | 70 | 35.22884 | 180.783 | 188.8171 | 213.9029 | 0 |  | 185.55 | 185.866
30.09.2012 14:27:25 | 03:11:22 | 11482 | 181.5556 | 0 |  | 1.0397e-05 |  |  | 63.11602 | -22.56126 | 0 |  | 0.15027 | 0.06059274 | 0 |  | 0.24072 | 0.236 | 188.85852 | 0 |  | 2.7947 | 2.540636 | 0 |  | 0.04281 | 0.03466397 | 7.672745 | 0.008350655 | 0 | -1.840517 | 4.49426 | -1.832167 |  |  | 299 | 300 | -0.699994 | 0 |  | 0.08002 | 0.07922772 | 11.3 |  |  |  | 11482 | 70.4171 | 21.67616 | 69.9426 | -0.4745 | 70 | 35.29419 | 178.1907 | 188.8171 | 213.8984 | 0 |  | 185.55 | 185.866
30.09.2012 14:27:27 | 03:11:24 | 11484 | 181.5536 | 0 |  | 1.45108e-05 |  |  | 63.11653 | -22.56494 | 0 |  | 0.15027 | 0.06059274 | 0 |  | 0.24072 | 0.236 | 188.85852 | 0 |  | 2.7947 | 2.540636 | 0 |  | 0.04281 | 0.03466397 | 7.672693 | 0.01165477 | 0 | -1.859567 | 4.4943 | -1.847912 |  |  | 300 | 300 | -0.649995 | 0 |  | 0.08002 | 0.07922772 | 11.3 |  |  |  | 11484 | 70.4074 | 21.67616 | 69.943 | -0.4644 | 70 | 35.32978 | 183.291 | 188.8171 | 213.8947 | 0 |  | 185.55 | 185.866
30.09.2012 14:27:29 | 03:11:26 | 11486 | 181.5515 | 0 |  | 1.37629e-05 |  |  | 63.11346 | -22.56863 | 0 |  | 0.15027 | 0.06059274 | 0 |  | 0.24072 | 0.236 | 188.85852 | 0 |  | 2.7947 | 2.540636 | 0 |  | 0.04281 | 0.03466397 | 7.67259 | 0.01105408 | 0 | -1.854075 | 4.49428 | -1.843021 |  |  | 301 | 300 | -0.699994 | 0 |  | 0.08002 | 0.07922772 | 11.3 |  |  |  | 11486 | 70.4074 | 21.67455 | 69.9428 | -0.4646 | 70 | 35.36512 | 182.6864 | 188.8171 | 213.891 | 0 |  | 185.55 | 185.866
30.09.2012 14:27:31 | 03:11:28 | 11488 | 181.5503 | 0 |  | 1.26409e-05 |  |  | 63.11295 | -22.57231 | 0 |  | 0.15027 | 0.06059274 | 0 |  | 0.24072 | 0.236 | 188.85852 | 0 |  | 2.7947 | 2.540636 | 0 |  | 0.04281 | 0.03466397 | 7.672487 | 0.01015291 | 0 | -1.853453 | 4.49426 | -1.8433 |  |  | 300 | 300 | -0.749994 | 0 |  | 0.08002 | 0.07922772 | 11.3 |  |  |  | 11488 | 70.4074 | 21.67555 | 69.9426 | -0.4648 | 70 | 35.3892 | 182.561 | 188.8171 | 213.8889 | 0 |  | 185.55 | 185.866
30.09.2012 14:27:33 | 03:11:30 | 11490 | 181.5444 | 0 |  | 1.481e-05 |  |  | 63.11244 | -22.57599 | 0 |  | 0.15027 | 0.06059274 | 0 |  | 0.24072 | 0.236 | 188.85852 | 0 |  | 2.7947 | 2.540636 | 0 |  | 0.04281 | 0.03466397 | 7.672229 | 0.01189508 | 0 | -1.844668 | 4.49432 | -1.832773 |  |  | 299 | 300 | -0.699994 | 0 |  | 0.08002 | 0.07922772 | 11.3 |  |  |  | 11490 | 70.4074 | 21.67555 | 69.9432 | -0.4642 | 70 | 35.40023 | 181.8967 | 188.8171 | 213.8782 | 0 |  | 185.55 | 185.866
30.09.2012 14:27:35 | 03:11:32 | 11492 | 181.5419 | 0 |  | 1.16685e-05 |  |  | 63.109375 | -22.57966 | 0 |  | 0.15027 | 0.06059274 | 0 |  | 0.24072 | 0.236 | 188.85852 | 0 |  | 2.7947 | 2.540636 | 0 |  | 0.04281 | 0.03466397 | 7.672176 | 0.009371897 | 0 | -1.844828 | 4.49428 | -1.835456 |  |  | 301 | 300 | -0.699994 | 0 |  | 0.08002 | 0.07922772 | 11.3 |  |  |  | 11492 | 70.4074 | 21.67555 | 69.9428 | -0.4646 | 70 | 35.44673 | 181.7849 | 188.8171 | 213.8737 | 0 |  | 185.55 | 185.866
30.09.2012 14:27:37 | 03:11:34 | 11494 | 181.5404 | 0 |  | 1.04718e-05 |  |  | 63.10887 | -22.58334 | 0 |  | 0.15027 | 0.06059274 | 0 |  | 0.24072 | 0.236 | 188.85852 | 0 |  | 2.7947 | 2.540636 | 0 |  | 0.04281 | 0.03466397 | 7.672074 | 0.008410732 | 0 | -1.85236 | 4.49428 | -1.843949 |  |  | 299 | 300 | -0.699994 | 0 |  | 0.08002 | 0.07922772 | 11.3 |  |  |  | 11494 | 70.4171 | 21.67505 | 69.9428 | -0.4743 | 70 | 35.44601 | 179.4153 | 188.8171 | 213.871 | 0 |  | 185.55 | 185.866
30.09.2012 14:27:39 | 03:11:36 | 11496 | 181.5368 | 0 |  | 1.45108e-05 |  |  | 63.10682 | -22.58702 | 0 |  | 0.15027 | 0.06059274 | 0 |  | 0.24072 | 0.236 | 188.85852 | 0 |  | 2.7947 | 2.540636 | 0 |  | 0.04281 | 0.03466397 | 7.671971 | 0.01165477 | 0 | -1.845459 | 4.49432 | -1.833804 |  |  | 301 | 300 | -0.699994 | 0 |  | 0.08002 | 0.07922772 | 11.3 |  |  |  | 11496 | 70.4171 | 21.67707 | 69.9432 | -0.4739 | 70 | 35.46736 | 178.8763 | 188.8171 | 213.8644 | 0 |  | 185.55 | 185.866
30.09.2012 14:27:41 | 03:11:38 | 11498 | 181.5388 | 0 |  | 1.85499e-05 |  |  | 63.10376 | -22.59066 | 0 |  | 0.15027 | 0.06059274 | 0 |  | 0.24072 | 0.236 | 188.85852 | 0 |  | 2.7947 | 2.540636 | 0 |  | 0.04281 | 0.03466397 | 7.67166 | 0.01489889 | 0 | -1.823077 | 4.49432 | -1.808178 |  |  | 299 | 300 | -0.699994 | 0 |  | 0.08002 | 0.07922772 | 11.3 |  |  |  | 11498 | 70.4171 | 21.67505 | 69.9432 | -0.4739 | 70 | 35.47543 | 176.705 | 188.8171 | 213.8679 | 0 |  | 185.55 | 185.866
30.09.2012 14:27:43 | 03:11:40 | 11500 | 181.5363 | 0 |  | 2.10931e-05 |  |  | 63.10273 | -22.59426 | 0 |  | 0.15027 | 0.06059274 | 0 |  | 0.24072 | 0.236 | 188.85852 | 0 |  | 2.7947 | 2.540636 | 0 |  | 0.04281 | 0.03466397 | 7.671608 | 0.01694154 | 0 | -1.808205 | 4.4943 | -1.791263 |  |  | 301 | 300 | -0.699994 | 0 |  | 0.08002 | 0.07922772 | 11.3 |  |  |  | 11500 | 70.4171 | 21.67616 | 69.943 | -0.4741 | 70 | 35.47388 | 175.2042 | 188.8171 | 213.8635 | 0 |  | 185.55 | 185.866
30.09.2012 14:27:45 | 03:11:42 | 11502 | 181.5373 | 0 |  | 1.91483e-05 |  |  | 63.10069 | -22.59785 | 0 |  | 0.15027 | 0.06059274 | 0 |  | 0.24072 | 0.236 | 188.85852 | 0 |  | 2.7947 | 2.540636 | 0 |  | 0.04281 | 0.03466397 | 7.671661 | 0.01537952 | 0 | -1.818318 | 4.4943 | -1.802939 |  |  | 299 | 300 | -0.699994 | 0 |  | 0.08002 | 0.07922772 | 11.3 |  |  |  | 11502 | 70.4074 | 21.67616 | 69.943 | -0.4644 | 70 | 35.47318 | 179.2413 | 188.8171 | 213.8653 | 0 |  | 185.55 | 185.866
30.09.2012 14:27:47 | 03:11:44 | 11504 | 181.5355 | 0 |  | 1.75028e-05 |  |  | 63.10069 | -22.60148 | 0 |  | 0.15027 | 0.06059274 | 0 |  | 0.24072 | 0.236 | 188.85852 | 0 |  | 2.7947 | 2.540636 | 0 |  | 0.04281 | 0.03466397 | 7.671712 | 0.01405789 | 0 | -1.837425 | 4.49428 | -1.823368 |  |  | 301 | 300 | -0.699994 | 0 |  | 0.08002 | 0.07922772 | 11.3 |  |  |  | 11504 | 70.3978 | 21.67666 | 69.9428 | -0.455 | 70 | 35.4746 | 184.2255 | 188.8171 | 213.8621 | 0 |  | 185.55 | 185.866
30.09.2012 14:27:49 | 03:11:46 | 11506 | 181.5359 | 0 |  | 1.86995e-05 |  |  | 63.10018 | -22.60516 | 0 |  | 0.15027 | 0.06059274 | 0 |  | 0.24072 | 0.236 | 188.85852 | 0 |  | 2.7947 | 2.540636 | 0 |  | 0.04281 | 0.03466397 | 7.6713 | 0.01501905 | 0 | -1.869775 | 4.49432 | -1.854755 |  |  | 299 | 300 | -0.699994 | 0 |  | 0.08002 | 0.07922772 | 11.3 |  |  |  | 11506 | 70.3978 | 21.67616 | 69.9432 | -0.4546 | 70 | 35.41992 | 187.6052 | 188.8171 | 213.8627 | 0 |  | 185.55 | 185.866
30.09.2012 14:27:51 | 03:11:48 | 11508 | 181.5306 | 0 |  | 1.91483e-05 |  |  | 63.10018 | -22.60887 | 0 |  | 0.15027 | 0.06059274 | 0 |  | 0.24072 | 0.236 | 188.85852 | 0 |  | 2.7947 | 2.540636 | 0 |  | 0.04281 | 0.03466397 | 7.671454 | 0.01537952 | 0 | -1.877157 | 4.49432 | -1.861777 |  |  | 300 | 300 | -0.649995 | 0 |  | 0.08002 | 0.07922772 | 11.3 |  |  |  | 11508 | 70.3978 | 21.67666 | 69.9432 | -0.4546 | 70 | 35.38671 | 188.3514 | 188.8171 | 213.8531 | 0 |  | 185.55 | 185.866
30.09.2012 14:27:53 | 03:11:50 | 11510 | 181.5316 | 0 |  | 1.91483e-05 |  |  | 63.09967 | -22.61259 | 0 |  | 0.15027 | 0.06059274 | 0 |  | 0.24072 | 0.236 | 188.85852 | 0 |  | 2.7947 | 2.540636 | 0 |  | 0.04281 | 0.03466397 | 7.671247 | 0.01537952 | 0 | -1.870076 | 4.49432 | -1.854697 |  |  | 301 | 300 | -0.699994 | 0 |  | 0.08002 | 0.07922772 | 11.3 |  |  |  | 11510 | 70.3978 | 21.67666 | 69.9432 | -0.4546 | 70 | 35.34152 | 187.6398 | 188.8171 | 213.8551 | 0 |  | 185.55 | 185.866
30.09.2012 14:27:55 | 03:11:52 | 11512 | 181.5247 | 0 |  | 2.01207e-05 |  |  | 63.09865 | -22.61627 | 0 |  | 0.15027 | 0.06059274 | 0 |  | 0.24072 | 0.236 | 188.85852 | 0 |  | 2.7947 | 2.540636 | 0 |  | 0.04281 | 0.03466397 | 7.67135 | 0.01616053 | 0 | -1.844592 | 4.49436 | -1.828431 |  |  | 299 | 300 | -0.699994 | 0 |  | 0.08002 | 0.07922772 | 11.3 |  |  |  | 11512 | 70.4074 | 21.67808 | 69.9436 | -0.4638 | 70 | 35.30083 | 182.0394 | 188.8171 | 213.8424 | 0 |  | 185.55 | 185.866
30.09.2012 14:27:57 | 03:11:54 | 11514 | 181.522 | 0 |  | 1.7802e-05 |  |  | 63.10069 | -22.61991 | 0 |  | 0.15027 | 0.06059274 | 0 |  | 0.24072 | 0.236 | 188.85852 | 0 |  | 2.7947 | 2.540636 | 0 |  | 0.04281 | 0.03466397 | 7.671247 | 0.0142982 | 0 | -1.825315 | 4.49432 | -1.811017 |  |  | 300 | 300 | -0.649995 | 0 |  | 0.08002 | 0.07922772 | 11.3 |  |  |  | 11514 | 70.4074 | 21.67757 | 69.9432 | -0.4642 | 70 | 35.23714 | 180.0107 | 188.8171 | 213.8376 | 0 |  | 185.55 | 185.866
30.09.2012 14:27:59 | 03:11:56 | 11516 | 181.5213 | 0 |  | 1.5184e-05 |  |  | 63.09967 | -22.62353 | 0 |  | 0.15027 | 0.06059274 | 0 |  | 0.24072 | 0.236 | 188.85852 | 0 |  | 2.7947 | 2.540636 | 0 |  | 0.04281 | 0.03466397 | 7.671402 | 0.01219547 | 0 | -1.824846 | 4.49432 | -1.812651 |  |  | 301 | 300 | -0.699994 | 0 |  | 0.08002 | 0.07922772 | 11.3 |  |  |  | 11516 | 70.4074 | 21.67757 | 69.9432 | -0.4642 | 70 | 35.2273 | 179.9651 | 188.8171 | 213.8363 | 0 |  | 185.55 | 185.866
30.09.2012 14:28:01 | 03:11:58 | 11518 | 181.5201 | 0 |  | 1.96719e-05 |  |  | 63.09865 | -22.62715 | 0 |  | 0.15027 | 0.06059274 | 0 |  | 0.24072 | 0.236 | 188.85852 | 0 |  | 2.7947 | 2.540636 | 0 |  | 0.04281 | 0.03466397 | 7.67135 | 0.01580006 | 0 | -1.81441 | 4.49436 | -1.79861 |  |  | 299 | 300 | -0.699994 | 0 |  | 0.08002 | 0.07922772 | 11.3 |  |  |  | 11518 | 70.4074 | 21.67858 | 69.9436 | -0.4638 | 70 | 35.19314 | 179.0652 | 188.8171 | 213.8342 | 0 |  | 185.55 | 185.866
30.09.2012 14:28:03 | 03:12:00 | 11520 | 181.5145 | 0 |  | 1.95223e-05 |  |  | 63.0966 | -22.63076 | 0 |  | 0.15027 | 0.06059274 | 0 |  | 0.24072 | 0.236 | 188.85852 | 0 |  | 2.7947 | 2.540636 | 0 |  | 0.04281 | 0.03466397 | 7.671453 | 0.01567991 | 0 | -1.832871 | 4.49434 | -1.817191 |  |  | 301 | 300 | -0.699994 | 0 |  | 0.08002 | 0.07922772 | 11.3 |  |  |  | 11520 | 70.4074 | 21.67909 | 69.9434 | -0.464 | 70 | 35.18032 | 180.8279 | 188.8171 | 213.8241 | 0 |  | 185.55 | 185.866
30.09.2012 14:28:05 | 03:12:02 | 11522 | 181.5183 | 0 |  | 1.65304e-05 |  |  | 63.09303 | -22.6344 | 0 |  | 0.15027 | 0.06059274 | 0 |  | 0.24072 | 0.236 | 188.85852 | 0 |  | 2.7947 | 2.540636 | 0 |  | 0.04281 | 0.03466397 | 7.671608 | 0.01327687 | 0 | -1.83585 | 4.49434 | -1.822573 |  |  | 299 | 300 | -0.699994 | 0 |  | 0.08002 | 0.07922772 | 11.3 |  |  |  | 11522 | 70.4074 | 21.67858 | 69.9434 | -0.464 | 70 | 35.16242 | 181.1181 | 188.8171 | 213.831 | 0 |  | 185.55 | 185.866
30.09.2012 14:28:07 | 03:12:04 | 11524 | 181.5148 | 0 |  | 1.86247e-05 |  |  | 63.09354 | -22.63804 | 0 |  | 0.15027 | 0.06059274 | 0 |  | 0.24072 | 0.236 | 188.85852 | 0 |  | 2.7947 | 2.540636 | 0 |  | 0.04281 | 0.03466397 | 7.671608 | 0.01495897 | 0 | -1.829943 | 4.49434 | -1.814984 |  |  | 301 | 300 | -0.699994 | 0 |  | 0.08002 | 0.07922772 | 11.3 |  |  |  | 11524 | 70.3978 | 21.67969 | 69.9434 | -0.4544 | 70 | 35.14616 | 183.6969 | 188.8171 | 213.8245 | 0 |  | 185.55 | 185.866
30.09.2012 14:28:09 | 03:12:06 | 11526 | 181.5138 | 0 |  | 1.43613e-05 |  |  | 63.09354 | -22.64167 | 0 |  | 0.15027 | 0.06059274 | 0 |  | 0.24072 | 0.236 | 188.85852 | 0 |  | 2.7947 | 2.540636 | 0 |  | 0.04281 | 0.03466397 | 7.671608 | 0.0115347 | 0 | -1.826386 | 4.49432 | -1.814852 |  |  | 299 | 300 | -0.699994 | 0 |  | 0.08002 | 0.07922772 | 11.3 |  |  |  | 11526 | 70.3978 | 21.67858 | 69.9432 | -0.4546 | 70 | 35.15565 | 183.2741 | 188.8171 | 213.8227 | 0 |  | 185.55 | 185.866
30.09.2012 14:28:11 | 03:12:08 | 11528 | 181.5163 | 0 |  | 1.18929e-05 |  |  | 63.09354 | -22.64529 | 0 |  | 0.15027 | 0.06059274 | 0 |  | 0.24072 | 0.236 | 188.85852 | 0 |  | 2.7947 | 2.540636 | 0 |  | 0.04281 | 0.03466397 | 7.67166 | 0.00955213 | 0 | -1.819306 | 4.49434 | -1.809754 |  |  | 301 | 300 | -0.699994 | 0 |  | 0.08002 | 0.07922772 | 11.3 |  |  |  | 11528 | 70.3978 | 21.67808 | 69.9434 | -0.4544 | 70 | 35.13894 | 182.6276 | 188.8171 | 213.8273 | 0 |  | 185.55 | 185.866
30.09.2012 14:28:13 | 03:12:10 | 11530 | 181.5158 | 0 |  | 9.12536e-06 |  |  | 63.09558 | -22.64893 | 0 |  | 0.15027 | 0.06059274 | 0 |  | 0.24072 | 0.236 | 188.85852 | 0 |  | 2.7947 | 2.540636 | 0 |  | 0.04281 | 0.03466397 | 7.671557 | 0.0073293 | 0 | -1.833163 | 4.4943 | -1.825834 |  |  | 299 | 300 | -0.699994 | 0 |  | 0.08002 | 0.07922772 | 11.3 |  |  |  | 11530 | 70.3978 | 21.67969 | 69.943 | -0.4548 | 70 | 35.14569 | 183.8851 | 188.8171 | 213.8264 | 0 |  | 185.55 | 185.866
30.09.2012 14:28:15 | 03:12:12 | 11532 | 181.5153 | 0 |  | 1.02474e-05 |  |  | 63.09507 | -22.65258 | 0 |  | 0.15027 | 0.06059274 | 0 |  | 0.24072 | 0.236 | 188.85852 | 0 |  | 2.7947 | 2.540636 | 0 |  | 0.04281 | 0.03466397 | 7.671506 | 0.008230499 | 0 | -1.836591 | 4.49434 | -1.82836 |  |  | 301 | 300 | -0.699994 | 0 |  | 0.08002 | 0.07922772 | 11.3 |  |  |  | 11532 | 70.3978 | 21.67858 | 69.9434 | -0.4544 | 70 | 35.13715 | 184.3637 | 188.8171 | 213.8255 | 0 |  | 185.55 | 185.866
30.09.2012 14:28:17 | 03:12:14 | 11534 | 181.5144 | 0 |  | 1.11449e-05 |  |  | 63.0966 | -22.65621 | 0 |  | 0.15027 | 0.06059274 | 0 |  | 0.24072 | 0.236 | 188.85852 | 0 |  | 2.7947 | 2.540636 | 0 |  | 0.04281 | 0.03466397 | 7.671608 | 0.008951352 | 0 | -1.807219 | 4.49436 | -1.798268 |  |  | 299 | 300 | -0.699994 | 0 |  | 0.08002 | 0.07922772 | 11.3 |  |  |  | 11534 | 70.4074 | 21.67858 | 69.9436 | -0.4638 | 70 | 35.12517 | 178.3612 | 188.8171 | 213.8239 | 0 |  | 185.55 | 185.866
30.09.2012 14:28:19 | 03:12:16 | 11536 | 181.5168 | 0 |  | 1.12945e-05 |  |  | 63.09609 | -22.65981 | 0 |  | 0.15027 | 0.06059274 | 0 |  | 0.24072 | 0.236 | 188.85852 | 0 |  | 2.7947 | 2.540636 | 0 |  | 0.04281 | 0.03466397 | 7.671711 | 0.009071508 | 0 | -1.81288 | 4.49436 | -1.803809 |  |  | 301 | 300 | -0.699994 | 0 |  | 0.08002 | 0.07922772 | 11.3 |  |  |  | 11536 | 70.4074 | 21.67707 | 69.9436 | -0.4638 | 70 | 35.12838 | 178.9176 | 188.8171 | 213.8281 | 0 |  | 185.55 | 185.866
30.09.2012 14:28:21 | 03:12:18 | 11538 | 181.52 | 0 |  | 7.85379e-06 |  |  | 63.09456 | -22.66343 | 0 |  | 0.15027 | 0.06059274 | 0 |  | 0.24072 | 0.236 | 188.85852 | 0 |  | 2.7947 | 2.540636 | 0 |  | 0.04281 | 0.03466397 | 7.671608 | 0.006308001 | 0 | -1.816715 | 4.49436 | -1.810407 |  |  | 299 | 300 | -0.699994 | 0 |  | 0.08002 | 0.07922772 | 11.3 |  |  |  | 11538 | 70.4074 | 21.67858 | 69.9436 | -0.4638 | 70 | 35.11071 | 179.2929 | 188.8171 | 213.834 | 0 |  | 185.55 | 185.866
30.09.2012 14:28:23 | 03:12:20 | 11540 | 181.5165 | 0 |  | 2.69273e-06 |  |  | 63.09609 | -22.66704 | 0 |  | 0.15027 | 0.06059274 | 0 |  | 0.24072 | 0.236 | 188.85852 | 0 |  | 2.7947 | 2.540636 | 0 |  | 0.04281 | 0.03466397 | 7.67135 | 0.002162745 | 0 | -1.80332 | 4.4943 | -1.801158 |  |  | 301 | 300 | -0.699994 | 0 |  | 0.08002 | 0.07922772 | 11.3 |  |  |  | 11540 | 70.3978 | 21.67969 | 69.943 | -0.4548 | 70 | 35.12494 | 180.8909 | 188.8171 | 213.8277 | 0 |  | 185.55 | 185.866
30.09.2012 14:28:25 | 03:12:22 | 11542 | 181.5202 | 0 |  | -2.99192e-06 |  |  | 63.0966 | -22.67065 | 0 |  | 0.15027 | 0.06059274 | 0 |  | 0.24072 | 0.236 | 188.85852 | 0 |  | 2.7947 | 2.540636 | 0 |  | 0.04281 | 0.03466397 | 7.671093 | -0.002403048 | 0 | -1.805502 | 4.4943 | -1.807905 |  |  | 299 | 300 | -0.699994 | 0 |  | 0.08002 | 0.07922772 | 11.3 |  |  |  | 11542 | 70.3978 | 21.67909 | 69.943 | -0.4548 | 70 | 35.10857 | 181.106 | 188.8171 | 213.8343 | 0 |  | 185.55 | 185.866
30.09.2012 14:28:27 | 03:12:24 | 11544 | 181.5219 | 0 |  | 0 |  |  | 63.09711 | -22.67427 | 0 |  | 0.15027 | 0.06059274 | 0 |  | 0.24072 | 0.236 | 188.85852 | 0 |  | 2.7947 | 2.540636 | 0 |  | 0.04281 | 0.03466397 | 7.671351 | 0 | 0 | -1.817516 | 4.49438 | -1.817516 |  |  | 301 | 300 | -0.699994 | 0 |  | 0.08002 | 0.07922772 | 11.3 |  |  |  | 11544 | 70.3978 | 21.67969 | 69.9438 | -0.454 | 70 | 35.10193 | 182.5754 | 188.8171 | 213.8374 | 0 |  | 185.55 | 185.866
30.09.2012 14:28:29 | 03:12:26 | 11546 | 181.5225 | 0 |  | 3.06672e-06 |  |  | 63.09711 | -22.67792 | 0 |  | 0.15027 | 0.06059274 | 0 |  | 0.24072 | 0.236 | 188.85852 | 0 |  | 2.7947 | 2.540636 | 0 |  | 0.04281 | 0.03466397 | 7.671814 | 0.002463126 | 0 | -1.830749 | 4.49434 | -1.828286 |  |  | 299 | 300 | -0.699994 | 0 |  | 0.08002 | 0.07922772 | 11.3 |  |  |  | 11546 | 70.3978 | 21.67858 | 69.9434 | -0.4544 | 70 | 35.12494 | 183.77 | 188.8171 | 213.8385 | 0 |  | 185.55 | 185.866
30.09.2012 14:28:31 | 03:12:28 | 11548 | 181.5252 | 0 |  | -8.97576e-07 |  |  | 63.0966 | -22.68157 | 0 |  | 0.15027 | 0.06059274 | 0 |  | 0.24072 | 0.236 | 188.85852 | 0 |  | 2.7947 | 2.540636 | 0 |  | 0.04281 | 0.03466397 | 7.672279 | -0.0007209144 | 0 | -1.827881 | 4.49432 | -1.828602 |  |  | 300 | 300 | -0.649995 | 0 |  | 0.08002 | 0.07922772 | 11.3 |  |  |  | 11548 | 70.3978 | 21.67858 | 69.9432 | -0.4546 | 70 | 35.13383 | 183.4125 | 188.8171 | 213.8434 | 0 |  | 185.55 | 185.866
30.09.2012 14:28:33 | 03:12:30 | 11550 | 181.5257 | 0 |  | -2.31874e-06 |  |  | 63.09507 | -22.68524 | 0 |  | 0.15027 | 0.06059274 | 0 |  | 0.24072 | 0.236 | 188.85852 | 0 |  | 2.7947 | 2.540636 | 0 |  | 0.04281 | 0.03466397 | 7.672383 | -0.001862364 | 0 | -1.831491 | 4.49434 | -1.833353 |  |  | 301 | 300 | -0.699994 | 0 |  | 0.08002 | 0.07922772 | 11.3 |  |  |  | 11550 | 70.3978 | 21.67858 | 69.9434 | -0.4544 | 70 | 35.17665 | 183.8412 | 188.8171 | 213.8443 | 0 |  | 185.55 | 185.866
30.09.2012 14:28:35 | 03:12:32 | 11552 | 181.5245 | 0 |  | -3.14152e-06 |  |  | 63.09558 | -22.68889 | 0 |  | 0.15027 | 0.06059274 | 0 |  | 0.24072 | 0.236 | 188.85852 | 0 |  | 2.7947 | 2.540636 | 0 |  | 0.04281 | 0.03466397 | 7.672434 | -0.002523204 | 0 | -1.816249 | 4.4943 | -1.818772 |  |  | 300 | 300 | -0.749994 | 0 |  | 0.08002 | 0.07922772 | 11.3 |  |  |  | 11552 | 70.4074 | 21.67909 | 69.943 | -0.4644 | 70 | 35.16455 | 179.0499 | 188.8171 | 213.8422 | 0 |  | 185.55 | 185.866
30.09.2012 14:28:37 | 03:12:34 | 11554 | 181.5214 | 0 |  | -1.72036e-06 |  |  | 63.09456 | -22.69253 | 0 |  | 0.15027 | 0.06059274 | 0 |  | 0.24072 | 0.236 | 188.85852 | 0 |  | 2.7947 | 2.540636 | 0 |  | 0.04281 | 0.03466397 | 7.672641 | -0.001381757 | 0 | -1.817921 | 4.49434 | -1.819303 |  |  | 299 | 300 | -0.699994 | 0 |  | 0.08002 | 0.07922772 | 11.3 |  |  |  | 11554 | 70.4074 | 21.6806 | 69.9434 | -0.464 | 70 | 35.20428 | 179.3462 | 188.8171 | 213.8365 | 0 |  | 185.55 | 185.866
30.09.2012 14:28:39 | 03:12:36 | 11556 | 181.5226 | 0 |  | 1.57076e-06 |  |  | 63.09456 | -22.69615 | 0 |  | 0.15027 | 0.06059274 | 0 |  | 0.24072 | 0.236 | 188.85852 | 0 |  | 2.7947 | 2.540636 | 0 |  | 0.04281 | 0.03466397 | 7.672537 | 0.001261602 | 0 | -1.808607 | 4.49436 | -1.807346 |  |  | 300 | 300 | -0.649995 | 0 |  | 0.08002 | 0.07922772 | 11.3 |  |  |  | 11556 | 70.4074 | 21.67969 | 69.9436 | -0.4638 | 70 | 35.24165 | 178.4902 | 188.8171 | 213.8387 | 0 |  | 185.55 | 185.866
30.09.2012 14:28:41 | 03:12:38 | 11558 | 181.5213 | 0 |  | 5.23586e-07 |  |  | 63.09405 | -22.69977 | 0 |  | 0.15027 | 0.06059274 | 0 |  | 0.24072 | 0.236 | 188.85852 | 0 |  | 2.7947 | 2.540636 | 0 |  | 0.04281 | 0.03466397 | 7.672382 | 0.0004205334 | 0 | -1.809837 | 4.49432 | -1.809417 |  |  | 300 | 300 | -0.649995 | 0 |  | 0.08002 | 0.07922772 | 11.3 |  |  |  | 11558 | 70.4074 | 21.6802 | 69.9432 | -0.4642 | 70 | 35.28044 | 178.4849 | 188.8171 | 213.8364 | 0 |  | 185.55 | 185.866
30.09.2012 14:28:43 | 03:12:40 | 11560 | 181.5172 | 0 |  | -6.73182e-06 |  |  | 63.09456 | -22.70339 | 0 |  | 0.15027 | 0.06059274 | 0 |  | 0.24072 | 0.236 | 188.85852 | 0 |  | 2.7947 | 2.540636 | 0 |  | 0.04281 | 0.03466397 | 7.672486 | -0.005406858 | 0 | -1.801334 | 4.49428 | -1.806741 |  |  | 301 | 300 | -0.699994 | 0 |  | 0.08002 | 0.07922772 | 11.3 |  |  |  | 11560 | 70.4074 | 21.6806 | 69.9428 | -0.4646 | 70 | 35.35801 | 177.5232 | 188.8171 | 213.8289 | 0 |  | 185.55 | 185.866
30.09.2012 14:28:45 | 03:12:42 | 11562 | 181.5206 | 0 |  | -8.52697e-06 |  |  | 63.09507 | -22.70703 | 0 |  | 0.15027 | 0.06059274 | 0 |  | 0.24072 | 0.236 | 188.85852 | 0 |  | 2.7947 | 2.540636 | 0 |  | 0.04281 | 0.03466397 | 7.672177 | -0.006848685 | 0 | -1.831473 | 4.4943 | -1.838322 |  |  | 299 | 300 | -0.699994 | 0 |  | 0.08002 | 0.07922772 | 11.3 |  |  |  | 11562 | 70.3978 | 21.68121 | 69.943 | -0.4548 | 70 | 35.36334 | 183.7107 | 188.8171 | 213.8351 | 0 |  | 185.55 | 185.866
30.09.2012 14:28:47 | 03:12:44 | 11564 | 181.5223 | 0 |  | -1.72036e-05 |  |  | 63.09507 | -22.71072 | 0 |  | 0.15027 | 0.06059274 | 0 |  | 0.24072 | 0.236 | 188.85852 | 0 |  | 2.7947 | 2.540636 | 0 |  | 0.04281 | 0.03466397 | 7.672228 | -0.01381757 | 0 | -1.841105 | 4.49428 | -1.854923 |  |  | 301 | 300 | -0.699994 | 0 |  | 0.08002 | 0.07922772 | 11.3 |  |  |  | 11564 | 70.3978 | 21.68121 | 69.9428 | -0.455 | 70 | 35.41731 | 184.608 | 188.8171 | 213.8381 | 0 |  | 185.55 | 185.866
30.09.2012 14:28:49 | 03:12:46 | 11566 | 181.5223 | 0 |  | -2.25142e-05 |  |  | 63.0966 | -22.71444 | 0 |  | 0.15027 | 0.06059274 | 0 |  | 0.24072 | 0.236 | 188.85852 | 0 |  | 2.7947 | 2.540636 | 0 |  | 0.04281 | 0.03466397 | 7.671971 | -0.01808294 | 0 | -1.845997 | 4.49426 | -1.86408 |  |  | 299 | 300 | -0.699994 | 0 |  | 0.08002 | 0.07922772 | 11.3 |  |  |  | 11566 | 70.3978 | 21.68211 | 69.9426 | -0.4552 | 70 | 35.44376 | 185.0311 | 188.8171 | 213.8381 | 0 |  | 185.55 | 185.866
30.09.2012 14:28:51 | 03:12:48 | 11568 | 181.5214 | 0 |  | -2.31874e-05 |  |  | 63.0966 | -22.71818 | 0 |  | 0.15027 | 0.06059274 | 0 |  | 0.24072 | 0.236 | 188.85852 | 0 |  | 2.7947 | 2.540636 | 0 |  | 0.04281 | 0.03466397 | 7.671919 | -0.01862364 | 0 | -1.857662 | 4.49428 | -1.876285 |  |  | 300 | 300 | -0.649995 | 0 |  | 0.08002 | 0.07922772 | 11.3 |  |  |  | 11568 | 70.4074 | 21.68211 | 69.9428 | -0.4646 | 70 | 35.4663 | 183.0702 | 188.8171 | 213.8365 | 0 |  | 185.55 | 185.866
30.09.2012 14:28:53 | 03:12:50 | 11570 | 181.5245 | 0 |  | -1.83255e-05 |  |  | 63.0966 | -22.72191 | 0 |  | 0.15027 | 0.06059274 | 0 |  | 0.24072 | 0.236 | 188.85852 | 0 |  | 2.7947 | 2.540636 | 0 |  | 0.04281 | 0.03466397 | 7.672022 | -0.01471866 | 0 | -1.83489 | 4.49432 | -1.849609 |  |  | 301 | 300 | -0.699994 | 0 |  | 0.08002 | 0.07922772 | 11.3 |  |  |  | 11570 | 70.4074 | 21.68161 | 69.9432 | -0.4642 | 70 | 35.4893 | 180.9525 | 188.8171 | 213.8421 | 0 |  | 185.55 | 185.866
30.09.2012 14:28:55 | 03:12:52 | 11572 | 181.5249 | 0 |  | -1.49596e-05 |  |  | 63.09507 | -22.7256 | 0 |  | 0.15027 | 0.06059274 | 0 |  | 0.24072 | 0.236 | 188.85852 | 0 |  | 2.7947 | 2.540636 | 0 |  | 0.04281 | 0.03466397 | 7.671712 | -0.01201524 | 0 | -1.831362 | 4.4943 | -1.843377 |  |  | 299 | 300 | -0.699994 | 0 |  | 0.08002 | 0.07922772 | 11.3 |  |  |  | 11572 | 70.4074 | 21.6806 | 69.943 | -0.4644 | 70 | 35.46463 | 180.5394 | 188.8171 | 213.8429 | 0 |  | 185.55 | 185.866
30.09.2012 14:28:57 | 03:12:54 | 11574 | 181.5207 | 0 |  | -1.95971e-05 |  |  | 63.09405 | -22.72928 | 0 |  | 0.15027 | 0.06059274 | 0 |  | 0.24072 | 0.236 | 188.85852 | 0 |  | 2.7947 | 2.540636 | 0 |  | 0.04281 | 0.03466397 | 7.671506 | -0.01573998 | 0 | -1.814498 | 4.49428 | -1.830238 |  |  | 301 | 300 | -0.699994 | 0 |  | 0.08002 | 0.07922772 | 11.3 |  |  |  | 11574 | 70.4074 | 21.6802 | 69.9428 | -0.4646 | 70 | 35.45017 | 178.8171 | 188.8171 | 213.8353 | 0 |  | 185.55 | 185.866
30.09.2012 14:28:59 | 03:12:56 | 11576 | 181.5266 | 0 |  | -2.37858e-05 |  |  | 63.09711 | -22.73294 | 0 |  | 0.15027 | 0.06059274 | 0 |  | 0.24072 | 0.236 | 188.85852 | 0 |  | 2.7947 | 2.540636 | 0 |  | 0.04281 | 0.03466397 | 7.671558 | -0.01910426 | 0 | -1.810249 | 4.49428 | -1.829353 |  |  | 299 | 300 | -0.699994 | 0 |  | 0.08002 | 0.07922772 | 11.3 |  |  |  | 11576 | 70.4171 | 21.6802 | 69.9428 | -0.4743 | 70 | 35.41185 | 175.3499 | 188.8171 | 213.846 | 0 |  | 185.55 | 185.866
30.09.2012 14:29:01 | 03:12:58 | 11578 | 181.5232 | 0 |  | -1.54084e-05 |  |  | 63.0966 | -22.73657 | 0 |  | 0.15027 | 0.06059274 | 0 |  | 0.24072 | 0.236 | 188.85852 | 0 |  | 2.7947 | 2.540636 | 0 |  | 0.04281 | 0.03466397 | 7.671351 | -0.01237571 | 0 | -1.794732 | 4.49432 | -1.807108 |  |  | 300 | 300 | -0.649995 | 0 |  | 0.08002 | 0.07922772 | 11.3 |  |  |  | 11578 | 70.4171 | 21.67969 | 69.9432 | -0.4739 | 70 | 35.3981 | 173.9725 | 188.8171 | 213.8397 | 0 |  | 185.55 | 185.866
30.09.2012 14:29:03 | 03:13:00 | 11580 | 181.5224 | 0 |  | -1.43613e-05 |  |  | 63.09711 | -22.7402 | 0 |  | 0.15027 | 0.06059274 | 0 |  | 0.24072 | 0.236 | 188.85852 | 0 |  | 2.7947 | 2.540636 | 0 |  | 0.04281 | 0.03466397 | 7.671196 | -0.0115347 | 0 | -1.805001 | 4.49428 | -1.816536 |  |  | 301 | 300 | -0.699994 | 0 |  | 0.08002 | 0.07922772 | 11.3 |  |  |  | 11580 | 70.4171 | 21.68121 | 69.9428 | -0.4743 | 70 | 35.38505 | 174.8456 | 188.8171 | 213.8384 | 0 |  | 185.55 | 185.866
30.09.2012 14:29:05 | 03:13:02 | 11582 | 181.526 | 0 |  | -1.65304e-05 |  |  | 63.09609 | -22.74384 | 0 |  | 0.15027 | 0.06059274 | 0 |  | 0.24072 | 0.236 | 188.85852 | 0 |  | 2.7947 | 2.540636 | 0 |  | 0.04281 | 0.03466397 | 7.671454 | -0.01327687 | 0 | -1.810712 | 4.49426 | -1.823989 |  |  | 300 | 300 | -0.749994 | 0 |  | 0.08002 | 0.07922772 | 11.3 |  |  |  | 11582 | 70.4074 | 21.68121 | 69.9426 | -0.4648 | 70 | 35.33274 | 178.375 | 188.8171 | 213.8448 | 0 |  | 185.55 | 185.866
30.09.2012 14:29:07 | 03:13:04 | 11584 | 181.5249 | 0 |  | -1.45108e-05 |  |  | 63.09558 | -22.7475 | 0 |  | 0.15027 | 0.06059274 | 0 |  | 0.24072 | 0.236 | 188.85852 | 0 |  | 2.7947 | 2.540636 | 0 |  | 0.04281 | 0.03466397 | 7.6713 | -0.01165477 | 0 | -1.831877 | 4.49428 | -1.843531 |  |  | 299 | 300 | -0.699994 | 0 |  | 0.08002 | 0.07922772 | 11.3 |  |  |  | 11584 | 70.3978 | 21.68121 | 69.9428 | -0.455 | 70 | 35.30036 | 183.68 | 188.8171 | 213.8428 | 0 |  | 185.55 | 185.866
30.09.2012 14:29:09 | 03:13:06 | 11586 | 181.5246 | 0 |  | -1.7428e-05 |  |  | 63.09456 | -22.7512 | 0 |  | 0.15027 | 0.06059274 | 0 |  | 0.24072 | 0.236 | 188.85852 | 0 |  | 2.7947 | 2.540636 | 0 |  | 0.04281 | 0.03466397 | 7.6713 | -0.01399781 | 0 | -1.842049 | 4.49426 | -1.856047 |  |  | 300 | 300 | -0.649995 | 0 |  | 0.08002 | 0.07922772 | 11.3 |  |  |  | 11586 | 70.3978 | 21.68322 | 69.9426 | -0.4552 | 70 | 35.23762 | 184.633 | 188.8171 | 213.8423 | 0 |  | 185.55 | 185.866
30.09.2012 14:29:11 | 03:13:08 | 11588 | 181.527 | 0 |  | -1.04718e-05 |  |  | 63.09507 | -22.75492 | 0 |  | 0.15027 | 0.06059274 | 0 |  | 0.24072 | 0.236 | 188.85852 | 0 |  | 2.7947 | 2.540636 | 0 |  | 0.04281 | 0.03466397 | 7.671197 | -0.008410732 | 0 | -1.847977 | 4.49432 | -1.856388 |  |  | 300 | 300 | -0.649995 | 0 |  | 0.08002 | 0.07922772 | 11.3 |  |  |  | 11588 | 70.3978 | 21.68262 | 69.9432 | -0.4546 | 70 | 35.22149 | 185.4272 | 188.8171 | 213.8467 | 0 |  | 185.55 | 185.866
30.09.2012 14:29:13 | 03:13:10 | 11590 | 181.5297 | 0 |  | -1.94475e-06 |  |  | 63.0966 | -22.75861 | 0 |  | 0.15027 | 0.06059274 | 0 |  | 0.24072 | 0.236 | 188.85852 | 0 |  | 2.7947 | 2.540636 | 0 |  | 0.04281 | 0.03466397 | 7.671505 | -0.001561983 | 0 | -1.840066 | 4.4943 | -1.841628 |  |  | 301 | 300 | -0.699994 | 0 |  | 0.08002 | 0.07922772 | 11.3 |  |  |  | 11590 | 70.3978 | 21.68262 | 69.943 | -0.4548 | 70 | 35.18424 | 184.5633 | 188.8171 | 213.8516 | 0 |  | 185.55 | 185.866
30.09.2012 14:29:15 | 03:13:12 | 11592 | 181.5334 | 0 |  | 5.08627e-06 |  |  | 63.09711 | -22.76228 | 0 |  | 0.15027 | 0.06059274 | 0 |  | 0.24072 | 0.236 | 188.85852 | 0 |  | 2.7947 | 2.540636 | 0 |  | 0.04281 | 0.03466397 | 7.671609 | 0.004085187 | 0 | -1.827232 | 4.49432 | -1.823147 |  |  | 299 | 300 | -0.699994 | 0 |  | 0.08002 | 0.07922772 | 11.3 |  |  |  | 11592 | 70.4074 | 21.68262 | 69.9432 | -0.4642 | 70 | 35.14 | 180.1884 | 188.8171 | 213.8583 | 0 |  | 185.55 | 185.866
30.09.2012 14:29:17 | 03:13:14 | 11594 | 181.5325 | 0 |  | 4.33829e-06 |  |  | 63.09763 | -22.76592 | 0 |  | 0.15027 | 0.06059274 | 0 |  | 0.24072 | 0.236 | 188.85852 | 0 |  | 2.7947 | 2.540636 | 0 |  | 0.04281 | 0.03466397 | 7.671608 | 0.003484424 | 0 | -1.819044 | 4.4943 | -1.815559 |  |  | 301 | 300 | -0.699994 | 0 |  | 0.08002 | 0.07922772 | 11.3 |  |  |  | 11594 | 70.4074 | 21.68322 | 69.943 | -0.4644 | 70 | 35.13597 | 179.3176 | 188.8171 | 213.8566 | 0 |  | 185.55 | 185.866
30.09.2012 14:29:19 | 03:13:16 | 11596 | 181.5316 | 0 |  | 6.88142e-06 |  |  | 63.09609 | -22.76955 | 0 |  | 0.15027 | 0.06059274 | 0 |  | 0.24072 | 0.236 | 188.85852 | 0 |  | 2.7947 | 2.540636 | 0 |  | 0.04281 | 0.03466397 | 7.671712 | 0.005527014 | 0 | -1.820025 | 4.4943 | -1.814498 |  |  | 300 | 300 | -0.749994 | 0 |  | 0.08002 | 0.07922772 | 11.3 |  |  |  | 11596 | 70.4074 | 21.68161 | 69.943 | -0.4644 | 70 | 35.11877 | 179.4152 | 188.8171 | 213.855 | 0 |  | 185.55 | 185.866
30.09.2012 14:29:21 | 03:13:18 | 11598 | 181.5327 | 0 |  | 6.28303e-06 |  |  | 63.09609 | -22.77316 | 0 |  | 0.15027 | 0.06059274 | 0 |  | 0.24072 | 0.236 | 188.85852 | 0 |  | 2.7947 | 2.540636 | 0 |  | 0.04281 | 0.03466397 | 7.671867 | 0.005046399 | 0 | -1.804056 | 4.4943 | -1.799009 |  |  | 299 | 300 | -0.699994 | 0 |  | 0.08002 | 0.07922772 | 11.3 |  |  |  | 11598 | 70.4074 | 21.68161 | 69.943 | -0.4644 | 70 | 35.1247 | 177.8399 | 188.8171 | 213.857 | 0 |  | 185.55 | 185.866
30.09.2012 14:29:23 | 03:13:20 | 11600 | 181.5321 | 0 |  | 3.8895e-06 |  |  | 63.09456 | -22.77678 | 0 |  | 0.15027 | 0.06059274 | 0 |  | 0.24072 | 0.236 | 188.85852 | 0 |  | 2.7947 | 2.540636 | 0 |  | 0.04281 | 0.03466397 | 7.671919 | 0.003123966 | 0 | -1.827615 | 4.4943 | -1.824491 |  |  | 300 | 300 | -0.649995 | 0 |  | 0.08002 | 0.07922772 | 11.3 |  |  |  | 11600 | 70.4074 | 21.68363 | 69.943 | -0.4644 | 70 | 35.12328 | 180.163 | 188.8171 | 213.8558 | 0 |  | 185.55 | 185.866
30.09.2012 14:29:25 | 03:13:22 | 11602 | 181.5342 | 0 |  | -1.19677e-06 |  |  | 63.09558 | -22.78046 | 0 |  | 0.15027 | 0.06059274 | 0 |  | 0.24072 | 0.236 | 188.85852 | 0 |  | 2.7947 | 2.540636 | 0 |  | 0.04281 | 0.03466397 | 7.672383 | -0.0009612208 | 0 | -1.852464 | 4.49426 | -1.853425 |  |  | 301 | 300 | -0.699994 | 0 |  | 0.08002 | 0.07922772 | 11.3 |  |  |  | 11602 | 70.4074 | 21.68363 | 69.9426 | -0.4648 | 70 | 35.11379 | 182.4797 | 188.8171 | 213.8598 | 0 |  | 185.55 | 185.866
30.09.2012 14:29:27 | 03:13:24 | 11604 | 181.5365 | 0 |  | -5.31066e-06 |  |  | 63.09303 | -22.78418 | 0 |  | 0.15027 | 0.06059274 | 0 |  | 0.24072 | 0.236 | 188.85852 | 0 |  | 2.7947 | 2.540636 | 0 |  | 0.04281 | 0.03466397 | 7.672177 | -0.004265412 | 0 | -1.855318 | 4.49422 | -1.859583 |  |  | 299 | 300 | -0.699994 | 0 |  | 0.08002 | 0.07922772 | 11.3 |  |  |  | 11604 | 70.4074 | 21.68322 | 69.9422 | -0.4652 | 70 | 35.12233 | 182.628 | 188.8171 | 213.8638 | 0 |  | 185.55 | 185.866
30.09.2012 14:29:29 | 03:13:26 | 11606 | 181.5339 | 0 |  | -2.04199e-05 |  |  | 63.08843 | -22.78791 | 0 |  | 0.15027 | 0.06059274 | 0 |  | 0.24072 | 0.236 | 188.85852 | 0 |  | 2.7947 | 2.540636 | 0 |  | 0.04281 | 0.03466397 | 7.67223 | -0.01640084 | 0 | -1.857205 | 4.49412 | -1.873605 |  |  | 300 | 300 | -0.649995 | 0 |  | 0.08002 | 0.07922772 | 11.3 |  |  |  | 11606 | 70.4074 | 21.68423 | 69.9412 | -0.4662 | 70 | 35.12517 | 182.4902 | 188.8171 | 213.8592 | 0 |  | 185.55 | 185.866
30.09.2012 14:29:31 | 03:13:28 | 11608 | 181.5325 | 0 |  | -3.9643e-05 |  |  | 63.08536 | -22.79166 | 0 |  | 0.15027 | 0.06059274 | 0 |  | 0.24072 | 0.236 | 188.85852 | 0 |  | 2.7947 | 2.540636 | 0 |  | 0.04281 | 0.03466397 | 7.67218 | -0.03184043 | 0 | -1.848642 | 4.49408 | -1.880483 |  |  | 301 | 300 | -0.699994 | 0 |  | 0.08002 | 0.07922772 | 11.3 |  |  |  | 11608 | 70.4171 | 21.68423 | 69.9408 | -0.4763 | 70 | 35.14629 | 178.4355 | 188.8171 | 213.8566 | 0 |  | 185.55 | 185.866
30.09.2012 14:29:33 | 03:13:30 | 11610 | 181.5278 | 0 |  | -5.75945e-05 |  |  | 63.08587 | -22.79545 | 0 |  | 0.15027 | 0.06059274 | 0 |  | 0.24072 | 0.236 | 188.85852 | 0 |  | 2.7947 | 2.540636 | 0 |  | 0.04281 | 0.03466397 | 7.672336 | -0.04625871 | 0 | -1.860646 | 4.49406 | -1.906904 |  |  | 299 | 300 | -0.699994 | 0 |  | 0.08002 | 0.07922772 | 11.3 |  |  |  | 11610 | 70.4171 | 21.68514 | 69.9406 | -0.4765 | 70 | 35.14427 | 179.5359 | 188.8171 | 213.8481 | 0 |  | 185.55 | 185.866
30.09.2012 14:29:35 | 03:13:32 | 11612 | 181.5217 | 0 |  | -7.14321e-05 |  |  | 63.08383 | -22.79928 | 0 |  | 0.15027 | 0.06059274 | 0 |  | 0.24072 | 0.236 | 188.85852 | 0 |  | 2.7947 | 2.540636 | 0 |  | 0.04281 | 0.03466397 | 7.67213 | -0.05737278 | 0 | -1.867384 | 4.49404 | -1.924756 |  |  | 300 | 300 | -0.649995 | 0 |  | 0.08002 | 0.07922772 | 11.3 |  |  |  | 11612 | 70.4171 | 21.68514 | 69.9404 | -0.4767 | 70 | 35.16159 | 180.1289 | 188.8171 | 213.8371 | 0 |  | 185.55 | 185.866
30.09.2012 14:29:37 | 03:13:34 | 11614 | 181.5109 | 0 |  | -8.51949e-05 |  |  | 63.08434 | -22.80314 | 0 |  | 0.15027 | 0.06059274 | 0 |  | 0.24072 | 0.236 | 188.85852 | 0 |  | 2.7947 | 2.540636 | 0 |  | 0.04281 | 0.03466397 | 7.67182 | -0.06842678 | 0 | -1.86356 | 4.49404 | -1.931987 |  |  | 300 | 300 | -0.649995 | 0 |  | 0.08002 | 0.07922772 | 11.3 |  |  |  | 11614 | 70.4171 | 21.68575 | 69.9404 | -0.4767 | 70 | 35.17606 | 179.7709 | 188.8171 | 213.8175 | 0 |  | 185.55 | 185.866
30.09.2012 14:29:39 | 03:13:36 | 11616 | 181.5072 | 0 |  | -9.89578e-05 |  |  | 63.08434 | -22.80702 | 0 |  | 0.15027 | 0.06059274 | 0 |  | 0.24072 | 0.236 | 188.85852 | 0 |  | 2.7947 | 2.540636 | 0 |  | 0.04281 | 0.03466397 | 7.671459 | -0.07948085 | 0 | -1.867964 | 4.49404 | -1.947445 |  |  | 301 | 300 | -0.699994 | 0 |  | 0.08002 | 0.07922772 | 11.3 |  |  |  | 11616 | 70.4171 | 21.68615 | 69.9404 | -0.4767 | 70 | 35.18306 | 180.1994 | 188.8171 | 213.8108 | 0 |  | 185.55 | 185.866
30.09.2012 14:29:41 | 03:13:38 | 11618 | 181.5072 | 0 |  | -0.000107336 |  |  | 63.08281 | -22.81093 | 0 |  | 0.15027 | 0.06059274 | 0 |  | 0.24072 | 0.236 | 188.85852 | 0 |  | 2.7947 | 2.540636 | 0 |  | 0.04281 | 0.03466397 | 7.671717 | -0.08621005 | 0 | -1.875605 | 4.49404 | -1.961815 |  |  | 299 | 300 | -0.699994 | 0 |  | 0.08002 | 0.07922772 | 11.3 |  |  |  | 11618 | 70.4171 | 21.68615 | 69.9404 | -0.4767 | 70 | 35.21046 |  | 188.8171 | 213.8108 | 0 |  | 185.55 | 185.866
30.09.2012 14:29:43 | 03:13:40 | 11620 | 181.5072 | 0 |  | -0.000113693 |  |  | 63.08076 | -22.81485 | 0 |  | 0.15027 | 0.06059274 | 0 |  | 0.24072 | 0.236 | 188.85852 | 0 |  | 2.7947 | 2.540636 | 0 |  | 0.04281 | 0.03466397 | 7.672336 | -0.09131586 | 0 | -1.865725 | 4.49406 | -1.957041 |  |  | 301 | 300 | -0.699994 | 0 |  | 0.08002 | 0.07922772 | 11.3 |  |  |  | 11620 | 70.4268 | 21.68575 | 69.9406 | -0.4862 | 70 | 35.21781 |  | 188.8171 | 213.8108 | 0 |  | 185.55 | 185.866
30.09.2012 14:29:45 | 03:13:42 | 11622 | 181.5072 | 0 |  | -0.000112571 |  |  | 63.07974 | -22.81879 | 0 |  | 0.15027 | 0.06059274 | 0 |  | 0.24072 | 0.236 | 188.85852 | 0 |  | 2.7947 | 2.540636 | 0 |  | 0.04281 | 0.03466397 | 7.672233 | -0.09041469 | 0 | -1.893222 | 4.49404 | -1.983637 |  |  | 299 | 300 | -0.699994 | 0 |  | 0.08002 | 0.07922772 | 11.3 |  |  |  | 11622 | 70.4171 | 21.68676 | 69.9404 | -0.4767 | 70 | 35.25932 |  | 188.8171 | 213.8108 | 0 |  | 185.55 | 185.866
30.09.2012 14:29:47 | 03:13:44 | 11624 | 181.5072 | 0 |  | -0.000106363 |  |  | 63.07565 | -22.82273 | 0 |  | 0.15027 | 0.06059274 | 0 |  | 0.24072 | 0.236 | 188.85852 | 0 |  | 2.7947 | 2.540636 | 0 |  | 0.04281 | 0.03466397 | 7.672285 | -0.08542855 | 0 | -1.875613 | 4.49408 | -1.961042 |  |  | 301 | 300 | -0.699994 | 0 |  | 0.08002 | 0.07922772 | 11.3 |  |  |  | 11624 | 70.4171 | 21.68827 | 69.9408 | -0.4763 | 70 | 35.30155 |  | 188.8171 | 213.8108 | 0 |  | 185.55 | 185.866
30.09.2012 14:29:49 | 03:13:46 | 11626 | 181.5072 | 0 |  | -9.51431e-05 |  |  | 63.07514 | -22.82664 | 0 |  | 0.15027 | 0.06059274 | 0 |  | 0.24072 | 0.236 | 188.85852 | 0 |  | 2.7947 | 2.540636 | 0 |  | 0.04281 | 0.03466397 | 7.672232 | -0.07641696 | 0 | -1.870999 | 4.49408 | -1.947416 |  |  | 300 | 300 | -0.749994 | 0 |  | 0.08002 | 0.07922772 | 11.3 |  |  |  | 11626 | 70.4171 | 21.68777 | 69.9408 | -0.4763 | 70 | 35.32313 |  | 188.8171 | 213.8108 | 0 |  | 185.55 | 185.866
30.09.2012 14:29:51 | 03:13:48 | 11628 | 181.5072 | 0 |  | -8.2577e-05 |  |  | 63.07668 | -22.83052 | 0 |  | 0.15027 | 0.06059274 | 0 |  | 0.24072 | 0.236 | 188.85852 | 0 |  | 2.7947 | 2.540636 | 0 |  | 0.04281 | 0.03466397 | 7.672078 | -0.06632413 | 0 | -1.866818 | 4.49408 | -1.933142 |  |  | 299 | 300 | -0.699994 | 0 |  | 0.08002 | 0.07922772 | 11.3 |  |  |  | 11628 | 70.4171 | 21.68878 | 69.9408 | -0.4763 | 70 | 35.3516 |  | 188.8171 | 213.8108 | 0 |  | 185.55 | 185.866
30.09.2012 14:29:53 | 03:13:50 | 11630 | 181.5072 | 0 |  | -6.6271e-05 |  |  | 63.07821 | -22.83436 | 0 |  | 0.15027 | 0.06059274 | 0 |  | 0.24072 | 0.236 | 188.85852 | 0 |  | 2.7947 | 2.540636 | 0 |  | 0.04281 | 0.03466397 | 7.672181 | -0.05322749 | 0 | -1.848943 | 4.4941 | -1.90217 |  |  | 300 | 300 | -0.649995 | 0 |  | 0.08002 | 0.07922772 | 11.3 |  |  |  | 11630 | 70.4268 | 21.68878 | 69.941 | -0.4858 | 70 | 35.35813 |  | 188.8171 | 213.8108 | 0 |  | 185.55 | 185.866
30.09.2012 14:29:55 | 03:13:52 | 11632 | 181.5072 | 0 |  | -4.6674e-05 |  |  | 63.07821 | -22.83814 | 0 |  | 0.15027 | 0.06059274 | 0 |  | 0.24072 | 0.236 | 188.85852 | 0 |  | 2.7947 | 2.540636 | 0 |  | 0.04281 | 0.03466397 | 7.672026 | -0.03748759 | 0 | -1.84319 | 4.4941 | -1.880678 |  |  | 301 | 300 | -0.699994 | 0 |  | 0.08002 | 0.07922772 | 11.3 |  |  |  | 11632 | 70.4268 | 21.68827 | 69.941 | -0.4858 | 70 | 35.39501 |  | 188.8171 | 213.8108 | 0 |  | 185.55 | 185.866
30.09.2012 14:29:57 | 03:13:54 | 11634 | 181.5072 | 0 |  | -2.31126e-05 |  |  | 63.07821 | -22.84188 | 0 |  | 0.15027 | 0.06059274 | 0 |  | 0.24072 | 0.236 | 188.85852 | 0 |  | 2.7947 | 2.540636 | 0 |  | 0.04281 | 0.03466397 | 7.671716 | -0.01856356 | 0 | -1.840504 | 4.49412 | -1.859067 |  |  | 299 | 300 | -0.699994 | 0 |  | 0.08002 | 0.07922772 | 11.3 |  |  |  | 11634 | 70.4268 | 21.69069 | 69.9412 | -0.4856 | 70 | 35.41411 |  | 188.8171 | 213.8108 | 0 |  | 185.55 | 185.866
30.09.2012 14:29:59 | 03:13:56 | 11636 | 181.5072 | 0 |  | 4.33829e-06 |  |  | 63.07923 | -22.84555 | 0 |  | 0.15027 | 0.06059274 | 0 |  | 0.24072 | 0.236 | 188.85852 | 0 |  | 2.7947 | 2.540636 | 0 |  | 0.04281 | 0.03466397 | 7.671509 | 0.003484424 | 0 | -1.811597 | 4.49418 | -1.808112 |  |  | 301 | 300 | -0.699994 | 0 |  | 0.08002 | 0.07922772 | 11.3 |  |  |  | 11636 | 70.4171 | 21.69029 | 69.9418 | -0.4753 | 70 | 35.44103 |  | 188.8171 | 213.8108 | 0 |  | 185.55 | 185.866
30.09.2012 14:30:01 | 03:13:58 | 11638 | 181.5072 | 0 |  | 2.64785e-05 |  |  | 63.07719 | -22.84912 | 0 |  | 0.15027 | 0.06059274 | 0 |  | 0.24072 | 0.236 | 188.85852 | 0 |  | 2.7947 | 2.540636 | 0 |  | 0.04281 | 0.03466397 | 7.671663 | 0.02126698 | 0 | -1.78621 | 4.49416 | -1.764943 |  |  | 299 | 300 | -0.699994 | 0 |  | 0.08002 | 0.07922772 | 11.3 |  |  |  | 11638 | 70.4171 | 21.68968 | 69.9416 | -0.4755 | 70 | 35.44851 |  | 188.8171 | 213.8108 | 0 |  | 185.55 | 185.866
30.09.2012 14:30:03 | 03:14:00 | 11640 | 181.5072 | 0 |  | 3.79974e-05 |  |  | 63.07565 | -22.85269 | 0 |  | 0.15027 | 0.06059274 | 0 |  | 0.24072 | 0.236 | 188.85852 | 0 |  | 2.7947 | 2.540636 | 0 |  | 0.04281 | 0.03466397 | 7.67125 | 0.03051872 | 0 | -1.840342 | 4.49416 | -1.809823 |  |  | 301 | 300 | -0.699994 | 0 |  | 0.08002 | 0.07922772 | 11.3 |  |  |  | 11640 | 70.4074 | 21.6917 | 69.9416 | -0.4658 | 70 | 35.43949 |  | 188.8171 | 213.8108 | 0 |  | 185.55 | 185.866
30.09.2012 14:30:05 | 03:14:02 | 11642 | 181.5072 | 0 |  | 4.30089e-05 |  |  | 63.07719 | -22.85635 | 0 |  | 0.15027 | 0.06059274 | 0 |  | 0.24072 | 0.236 | 188.85852 | 0 |  | 2.7947 | 2.540636 | 0 |  | 0.04281 | 0.03466397 | 7.67125 | 0.03454386 | 0 | -1.880167 | 4.49414 | -1.845623 |  |  | 299 | 300 | -0.699994 | 0 |  | 0.08002 | 0.07922772 | 11.3 |  |  |  | 11642 | 70.4074 | 21.69069 | 69.9414 | -0.466 | 70 | 35.45313 |  | 188.8171 | 213.8108 | 0 |  | 185.55 | 185.866
30.09.2012 14:30:07 | 03:14:04 | 11644 | 181.5072 | 0 |  | 5.2583e-05 |  |  | 63.0777 | -22.86003 | 0 |  | 0.15027 | 0.06059274 | 0 |  | 0.24072 | 0.236 | 188.85852 | 0 |  | 2.7947 | 2.540636 | 0 |  | 0.04281 | 0.03466397 | 7.671199 | 0.04223357 | 0 | -1.874339 | 4.49422 | -1.832106 |  |  | 300 | 300 | -0.649995 | 0 |  | 0.08002 | 0.07922772 | 11.3 |  |  |  | 11644 | 70.4074 | 21.69281 | 69.9422 | -0.4652 | 70 | 35.42004 |  | 188.8171 | 213.8108 | 0 |  | 185.55 | 185.866
30.09.2012 14:30:09 | 03:14:06 | 11646 | 181.5072 | 0 |  | 5.60985e-05 |  |  | 63.07821 | -22.86369 | 0 |  | 0.15027 | 0.06059274 | 0 |  | 0.24072 | 0.236 | 188.85852 | 0 |  | 2.7947 | 2.540636 | 0 |  | 0.04281 | 0.03466397 | 7.671198 | 0.04505715 | 0 | -1.871791 | 4.4942 | -1.826734 |  |  | 301 | 300 | -0.699994 | 0 |  | 0.08002 | 0.07922772 | 11.3 |  |  |  | 11646 | 70.4171 | 21.6917 | 69.942 | -0.4751 | 70 | 35.39311 |  | 188.8171 | 213.8108 | 0 |  | 185.55 | 185.866
30.09.2012 14:30:11 | 03:14:08 | 11648 | 181.5072 | 0 |  | 6.53735e-05 |  |  | 63.07821 | -22.8673 | 0 |  | 0.15027 | 0.06059274 | 0 |  | 0.24072 | 0.236 | 188.85852 | 0 |  | 2.7947 | 2.540636 | 0 |  | 0.04281 | 0.03466397 | 7.670991 | 0.05250664 | 0 | -1.84288 | 4.49428 | -1.790374 |  |  | 300 | 300 | -0.749994 | 0 |  | 0.08002 | 0.07922772 | 11.3 |  |  |  | 11648 | 70.4171 | 21.69281 | 69.9428 | -0.4743 | 70 | 35.38363 |  | 188.8171 | 213.8108 | 0 |  | 185.55 | 185.866
30.09.2012 14:30:13 | 03:14:10 | 11650 | 181.5072 | 0 |  | 6.75426e-05 |  |  | 63.0777 | -22.87087 | 0 |  | 0.15027 | 0.06059274 | 0 |  | 0.24072 | 0.236 | 188.85852 | 0 |  | 2.7947 | 2.540636 | 0 |  | 0.04281 | 0.03466397 | 7.670835 | 0.05424881 | 0 | -1.833321 | 4.49424 | -1.779072 |  |  | 299 | 300 | -0.699994 | 0 |  | 0.08002 | 0.07922772 | 11.3 |  |  |  | 11650 | 70.4171 | 21.69382 | 69.9424 | -0.4747 | 70 | 35.40438 |  | 188.8171 | 213.8108 | 0 |  | 185.55 | 185.866
30.09.2012 14:30:15 | 03:14:12 | 11652 | 181.5072 | 0 |  | 6.7393e-05 |  |  | 63.07719 | -22.87442 | 0 |  | 0.15027 | 0.06059274 | 0 |  | 0.24072 | 0.236 | 188.85852 | 0 |  | 2.7947 | 2.540636 | 0 |  | 0.04281 | 0.03466397 | 7.670887 | 0.05412866 | 0 | -1.824612 | 4.49424 | -1.770483 |  |  | 301 | 300 | -0.699994 | 0 |  | 0.08002 | 0.07922772 | 11.3 |  |  |  | 11652 | 70.4171 | 21.69231 | 69.9424 | -0.4747 | 70 | 35.29325 |  | 188.8171 | 213.8108 | 0 |  | 185.55 | 185.866
30.09.2012 14:30:17 | 03:14:14 | 11654 | 181.5072 | 0 |  | 7.12077e-05 |  |  | 63.07974 | -22.87794 | 0 |  | 0.15027 | 0.06059274 | 0 |  | 0.24072 | 0.236 | 188.85852 | 0 |  | 2.7947 | 2.540636 | 0 |  | 0.04281 | 0.03466397 | 7.671094 | 0.05719255 | 0 | -1.809321 | 4.49428 | -1.752129 |  |  | 299 | 300 | -0.699994 | 0 |  | 0.08002 | 0.07922772 | 11.3 |  |  |  | 11654 | 70.4171 | 21.69382 | 69.9428 | -0.4743 | 70 | 35.20737 |  | 188.8171 | 213.8108 | 0 |  | 185.55 | 185.866
30.09.2012 14:30:19 | 03:14:16 | 11656 | 181.5072 | 0 |  | 6.76922e-05 |  |  | 63.07974 | -22.88145 | 0 |  | 0.15027 | 0.06059274 | 0 |  | 0.24072 | 0.236 | 188.85852 | 0 |  | 2.7947 | 2.540636 | 0 |  | 0.04281 | 0.03466397 | 7.670938 | 0.05436897 | 0 | -1.804732 | 4.49426 | -1.750363 |  |  | 300 | 300 | -0.649995 | 0 |  | 0.08002 | 0.07922772 | 11.3 |  |  |  | 11656 | 70.4074 | 21.69483 | 69.9426 | -0.4648 | 70 | 35.17226 |  | 188.8171 | 213.8108 | 0 |  | 185.55 | 185.866
30.09.2012 14:30:21 | 03:14:18 | 11658 | 181.5072 | 0 |  | 7.01605e-05 |  |  | 63.07974 | -22.88496 | 0 |  | 0.15027 | 0.06059274 | 0 |  | 0.24072 | 0.236 | 188.85852 | 0 |  | 2.7947 | 2.540636 | 0 |  | 0.04281 | 0.03466397 | 7.671352 | 0.05635146 | 0 | -1.818358 | 4.4943 | -1.762006 |  |  | 301 | 300 | -0.699994 | 0 |  | 0.08002 | 0.07922772 | 11.3 |  |  |  | 11658 | 70.4074 | 21.69634 | 69.943 | -0.4644 | 70 | 35.12778 |  | 188.8171 | 213.8108 | 0 |  | 185.55 | 185.866
30.09.2012 14:30:23 | 03:14:20 | 11660 | 181.5072 | 0 |  | 7.00109e-05 |  |  | 63.07974 | -22.88851 | 0 |  | 0.15027 | 0.06059274 | 0 |  | 0.24072 | 0.236 | 188.85852 | 0 |  | 2.7947 | 2.540636 | 0 |  | 0.04281 | 0.03466397 | 7.671402 | 0.0562313 | 0 | -1.847424 | 4.4943 | -1.791192 |  |  | 299 | 300 | -0.699994 | 0 |  | 0.08002 | 0.07922772 | 11.3 |  |  |  | 11660 | 70.4074 | 21.69584 | 69.943 | -0.4644 | 70 | 35.09541 |  | 188.8171 | 213.8108 | 0 |  | 185.55 | 185.866
30.09.2012 14:30:25 | 03:14:22 | 11662 | 181.5072 | 0 |  | 6.49247e-05 |  |  | 63.07974 | -22.89211 | 0 |  | 0.15027 | 0.06059274 | 0 |  | 0.24072 | 0.236 | 188.85852 | 0 |  | 2.7947 | 2.540636 | 0 |  | 0.04281 | 0.03466397 | 7.671454 | 0.05214617 | 0 | -1.863105 | 4.49428 | -1.810959 |  |  | 301 | 300 | -0.699994 | 0 |  | 0.08002 | 0.07922772 | 11.3 |  |  |  | 11662 | 70.3978 | 21.69685 | 69.9428 | -0.455 | 70 | 35.10287 |  | 188.8171 | 213.8108 | 0 |  | 185.55 | 185.866
30.09.2012 14:30:27 | 03:14:24 | 11664 | 181.5072 | 0 |  | 6.35783e-05 |  |  | 63.08128 | -22.89575 | 0 |  | 0.15027 | 0.06059274 | 0 |  | 0.24072 | 0.236 | 188.85852 | 0 |  | 2.7947 | 2.540636 | 0 |  | 0.04281 | 0.03466397 | 7.671816 | 0.05106477 | 0 | -1.871226 | 4.49432 | -1.820161 |  |  | 299 | 300 | -0.699994 | 0 |  | 0.08002 | 0.07922772 | 11.3 |  |  |  | 11664 | 70.4074 | 21.69685 | 69.9432 | -0.4642 | 70 | 35.08117 |  | 188.8171 | 213.8108 | 0 |  | 185.55 | 185.866
30.09.2012 14:30:29 | 03:14:26 | 11666 | 181.5072 | 0 |  | 6.01376e-05 |  |  | 63.08128 | -22.89938 | 0 |  | 0.15027 | 0.06059274 | 0 |  | 0.24072 | 0.236 | 188.85852 | 0 |  | 2.7947 | 2.540636 | 0 |  | 0.04281 | 0.03466397 | 7.67197 | 0.04830127 | 0 | -1.861565 | 4.49432 | -1.813263 |  |  | 301 | 300 | -0.699994 | 0 |  | 0.08002 | 0.07922772 | 11.3 |  |  |  | 11666 | 70.4074 | 21.69735 | 69.9432 | -0.4642 | 70 | 35.11912 |  | 188.8171 | 213.8108 | 0 |  | 185.55 | 185.866
30.09.2012 14:30:31 | 03:14:28 | 11668 | 181.5072 | 0 |  | 5.9614e-05 |  |  | 63.0823 | -22.90299 | 0 |  | 0.15027 | 0.06059274 | 0 |  | 0.24072 | 0.236 | 188.85852 | 0 |  | 2.7947 | 2.540636 | 0 |  | 0.04281 | 0.03466397 | 7.672279 | 0.04788073 | 0 | -1.84701 | 4.49436 | -1.79913 |  |  | 299 | 300 | -0.699994 | 0 |  | 0.08002 | 0.07922772 | 11.3 |  |  |  | 11668 | 70.4074 | 21.69685 | 69.9436 | -0.4638 | 70 | 35.13976 |  | 188.8171 | 213.8108 | 0 |  | 185.55 | 185.866
30.09.2012 14:30:33 | 03:14:30 | 11670 | 181.5072 | 0 |  | 6.30547e-05 |  |  | 63.08179 | -22.90659 | 0 |  | 0.15027 | 0.06059274 | 0 |  | 0.24072 | 0.236 | 188.85852 | 0 |  | 2.7947 | 2.540636 | 0 |  | 0.04281 | 0.03466397 | 7.672021 | 0.05064423 | 0 | -1.845141 | 4.49436 | -1.794497 |  |  | 301 | 300 | -0.699994 | 0 |  | 0.08002 | 0.07922772 | 11.3 |  |  |  | 11670 | 70.4074 | 21.69776 | 69.9436 | -0.4638 | 70 | 35.19017 |  | 188.8171 | 213.8108 | 0 |  | 185.55 | 185.866
30.09.2012 14:30:35 | 03:14:32 | 11672 | 181.5072 | 0 |  | 6.17084e-05 |  |  | 63.07974 | -22.91016 | 0 |  | 0.15027 | 0.06059274 | 0 |  | 0.24072 | 0.236 | 188.85852 | 0 |  | 2.7947 | 2.540636 | 0 |  | 0.04281 | 0.03466397 | 7.671866 | 0.04956291 | 0 | -1.828092 | 4.49436 | -1.778529 |  |  | 300 | 300 | -0.749994 | 0 |  | 0.08002 | 0.07922772 | 11.3 |  |  |  | 11672 | 70.4074 | 21.69887 | 69.9436 | -0.4638 | 70 | 35.27498 |  | 188.8171 | 213.8108 | 0 |  | 185.55 | 185.866
30.09.2012 14:30:37 | 03:14:34 | 11674 | 181.5072 | 0 |  | 5.23586e-05 |  |  | 63.07872 | -22.9137 | 0 |  | 0.15027 | 0.06059274 | 0 |  | 0.24072 | 0.236 | 188.85852 | 0 |  | 2.7947 | 2.540636 | 0 |  | 0.04281 | 0.03466397 | 7.672072 | 0.04205334 | 0 | -1.805199 | 4.4943 | -1.763145 |  |  | 299 | 300 | -0.699994 | 0 |  | 0.08002 | 0.07922772 | 11.3 |  |  |  | 11674 | 70.4074 | 21.69937 | 69.943 | -0.4644 | 70 | 35.32646 |  | 188.8171 | 213.8108 | 0 |  | 185.55 | 185.866
30.09.2012 14:30:39 | 03:14:36 | 11676 | 181.5072 | 0 |  | 4.05405e-05 |  |  | 63.07719 | -22.91726 | 0 |  | 0.15027 | 0.06059274 | 0 |  | 0.24072 | 0.236 | 188.85852 | 0 |  | 2.7947 | 2.540636 | 0 |  | 0.04281 | 0.03466397 | 7.671919 | 0.03256129 | 0 | -1.830377 | 4.49432 | -1.797816 |  |  | 301 | 300 | -0.699994 | 0 |  | 0.08002 | 0.07922772 | 11.3 |  |  |  | 11676 | 70.3978 | 21.70038 | 69.9432 | -0.4546 | 70 | 35.38849 |  | 188.8171 | 213.8108 | 0 |  | 185.55 | 185.866
30.09.2012 14:30:41 | 03:14:38 | 11678 | 181.5072 | 0 |  | 3.94186e-05 |  |  | 63.07719 | -22.92087 | 0 |  | 0.15027 | 0.06059274 | 0 |  | 0.24072 | 0.236 | 188.85852 | 0 |  | 2.7947 | 2.540636 | 0 |  | 0.04281 | 0.03466397 | 7.671867 | 0.0316602 | 0 | -1.838225 | 4.49436 | -1.806564 |  |  | 299 | 300 | -0.699994 | 0 |  | 0.08002 | 0.07922772 | 11.3 |  |  |  | 11678 | 70.3978 | 21.70038 | 69.9436 | -0.4542 | 70 | 35.42751 |  | 188.8171 | 213.8108 | 0 |  | 185.55 | 185.866
30.09.2012 14:30:43 | 03:14:40 | 11680 | 181.5072 | 0 |  | 3.63519e-05 |  |  | 63.0777 | -22.92448 | 0 |  | 0.15027 | 0.06059274 | 0 |  | 0.24072 | 0.236 | 188.85852 | 0 |  | 2.7947 | 2.540636 | 0 |  | 0.04281 | 0.03466397 | 7.671763 | 0.02919709 | 0 | -1.841745 | 4.49438 | -1.812548 |  |  | 300 | 300 | -0.649995 | 0 |  | 0.08002 | 0.07922772 | 11.3 |  |  |  | 11680 | 70.3978 | 21.7024 | 69.9438 | -0.454 | 70 | 35.45147 |  | 188.8171 | 213.8108 | 0 |  | 185.55 | 185.866
30.09.2012 14:30:45 | 03:14:42 | 11682 | 181.5072 | 0 |  | 4.14381e-05 |  |  | 63.07616 | -22.92811 | 0 |  | 0.15027 | 0.06059274 | 0 |  | 0.24072 | 0.236 | 188.85852 | 0 |  | 2.7947 | 2.540636 | 0 |  | 0.04281 | 0.03466397 | 7.671711 | 0.03328222 | 0 | -1.842604 | 4.4944 | -1.809322 |  |  | 301 | 300 | -0.699994 | 0 |  | 0.08002 | 0.07922772 | 11.3 |  |  |  | 11682 | 70.3978 | 21.70341 | 69.944 | -0.4538 | 70 | 35.45361 |  | 188.8171 | 213.8108 | 0 |  | 185.55 | 185.866
30.09.2012 14:30:47 | 03:14:44 | 11684 | 181.5072 | 0 |  | 3.99422e-05 |  |  | 63.07361 | -22.93172 | 0 |  | 0.15027 | 0.06059274 | 0 |  | 0.24072 | 0.236 | 188.85852 | 0 |  | 2.7947 | 2.540636 | 0 |  | 0.04281 | 0.03466397 | 7.671298 | 0.03208075 | 0 | -1.835669 | 4.49438 | -1.803589 |  |  | 300 | 300 | -0.749994 | 0 |  | 0.08002 | 0.07922772 | 11.3 |  |  |  | 11684 | 70.3978 | 21.70291 | 69.9438 | -0.454 | 70 | 35.44483 |  | 188.8171 | 213.8108 | 0 |  | 185.55 | 185.866
30.09.2012 14:30:49 | 03:14:46 | 11686 | 181.5072 | 0 |  | 3.37339e-05 |  |  | 63.07361 | -22.93533 | 0 |  | 0.15027 | 0.06059274 | 0 |  | 0.24072 | 0.236 | 188.85852 | 0 |  | 2.7947 | 2.540636 | 0 |  | 0.04281 | 0.03466397 | 7.67104 | 0.02709437 | 0 | -1.835453 | 4.49436 | -1.808359 |  |  | 299 | 300 | -0.699994 | 0 |  | 0.08002 | 0.07922772 | 11.3 |  |  |  | 11686 | 70.3978 | 21.70442 | 69.9436 | -0.4542 | 70 | 35.46428 |  | 188.8171 | 213.8108 | 0 |  | 185.55 | 185.866
30.09.2012 14:30:51 | 03:14:48 | 11688 | 181.5072 | 0 |  | 3.149e-05 |  |  | 63.07463 | -22.93894 | 0 |  | 0.15027 | 0.06059274 | 0 |  | 0.24072 | 0.236 | 188.85852 | 0 |  | 2.7947 | 2.540636 | 0 |  | 0.04281 | 0.03466397 | 7.670679 | 0.02529211 | 0 | -1.826518 | 4.49436 | -1.801226 |  |  | 300 | 300 | -0.649995 | 0 |  | 0.08002 | 0.07922772 | 11.3 |  |  |  | 11688 | 70.4074 | 21.70442 | 69.9436 | -0.4638 | 70 | 35.43616 |  | 188.8171 | 213.8108 | 0 |  | 185.55 | 185.866
30.09.2012 14:30:53 | 03:14:50 | 11690 | 181.5072 | 0 |  | 2.70769e-05 |  |  | 63.07412 | -22.94253 | 0 |  | 0.15027 | 0.06059274 | 0 |  | 0.24072 | 0.236 | 188.85852 | 0 |  | 2.7947 | 2.540636 | 0 |  | 0.04281 | 0.03466397 | 7.670886 | 0.0217476 | 0 | -1.814092 | 4.49438 | -1.792345 |  |  | 301 | 300 | -0.699994 | 0 |  | 0.08002 | 0.07922772 | 11.3 |  |  |  | 11690 | 70.4074 | 21.70543 | 69.9438 | -0.4636 | 70 | 35.42348 |  | 188.8171 | 213.8108 | 0 |  | 185.55 | 185.866
30.09.2012 14:30:55 | 03:14:52 | 11692 | 181.5072 | 0 |  | 2.19158e-05 |  |  | 63.07361 | -22.9461 | 0 |  | 0.15027 | 0.06059274 | 0 |  | 0.24072 | 0.236 | 188.85852 | 0 |  | 2.7947 | 2.540636 | 0 |  | 0.04281 | 0.03466397 | 7.671298 | 0.01760232 | 0 | -1.790793 | 4.49434 | -1.773191 |  |  | 299 | 300 | -0.699994 | 0 |  | 0.08002 | 0.07922772 | 11.3 |  |  |  | 11692 | 70.4074 | 21.70492 | 69.9434 | -0.464 | 70 | 35.4045 |  | 188.8171 | 213.8108 | 0 |  | 185.55 | 185.866
30.09.2012 14:30:57 | 03:14:54 | 11694 | 181.5072 | 0 |  | 1.42117e-05 |  |  | 63.07463 | -22.94965 | 0 |  | 0.15027 | 0.06059274 | 0 |  | 0.24072 | 0.236 | 188.85852 | 0 |  | 2.7947 | 2.540636 | 0 |  | 0.04281 | 0.03466397 | 7.67135 | 0.01141454 | 0 | -1.783479 | 4.49432 | -1.772064 |  |  | 300 | 300 | -0.649995 | 0 |  | 0.08002 | 0.07922772 | 11.3 |  |  |  | 11694 | 70.4074 | 21.70644 | 69.9432 | -0.4642 | 70 | 35.3752 |  | 188.8171 | 213.8108 | 0 |  | 185.55 | 185.866
30.09.2012 14:30:59 | 03:14:56 | 11696 | 181.5072 | 0 |  | 1.0023e-05 |  |  | 63.07412 | -22.9532 | 0 |  | 0.15027 | 0.06059274 | 0 |  | 0.24072 | 0.236 | 188.85852 | 0 |  | 2.7947 | 2.540636 | 0 |  | 0.04281 | 0.03466397 | 7.671299 | 0.008050266 | 0 | -1.795222 | 4.49438 | -1.787172 |  |  | 300 | 300 | -0.649995 | 0 |  | 0.08002 | 0.07922772 | 11.3 |  |  |  | 11696 | 70.4074 | 21.70543 | 69.9438 | -0.4636 | 70 | 35.38066 |  | 188.8171 | 213.8108 | 0 |  | 185.55 | 185.866
30.09.2012 14:31:01 | 03:14:58 | 11698 | 181.5072 | 0 |  | 9.05056e-06 |  |  | 63.07361 | -22.95678 | 0 |  | 0.15027 | 0.06059274 | 0 |  | 0.24072 | 0.236 | 188.85852 | 0 |  | 2.7947 | 2.540636 | 0 |  | 0.04281 | 0.03466397 | 7.672175 | 0.007269222 | 0 | -1.800614 | 4.49438 | -1.793345 |  |  | 301 | 300 | -0.699994 | 0 |  | 0.08002 | 0.07922772 | 11.3 |  |  |  | 11698 | 70.4074 | 21.70745 | 69.9438 | -0.4636 | 70 | 35.32764 |  | 188.8171 | 213.8108 | 0 |  | 185.55 | 185.866
30.09.2012 14:31:03 | 03:15:00 | 11700 | 181.4914 | 0 |  | 3.36591e-06 |  |  | 63.07361 | -22.9604 | 0 |  | 0.15027 | 0.06059274 | 0 |  | 0.24072 | 0.236 | 188.85852 | 0 |  | 2.7947 | 2.540636 | 0 |  | 0.04281 | 0.03466397 | 7.67104 | 0.002703429 | 0 | -1.820288 | 4.49434 | -1.817584 |  |  | 299 | 300 | -0.699994 | 0 |  | 0.08002 | 0.07922772 | 11.3 |  |  |  | 11700 | 70.3978 | 21.70694 | 69.9434 | -0.4544 | 70 | 35.28494 | 182.7512 | 188.8171 | 213.7822 | 0 |  | 185.55 | 185.866
30.09.2012 14:31:05 | 03:15:02 | 11702 | 181.4806 | 0 |  | 3.6651e-06 |  |  | 63.07565 | -22.96404 | 0 |  | 0.15027 | 0.06059274 | 0 |  | 0.24072 | 0.236 | 188.85852 | 0 |  | 2.7947 | 2.540636 | 0 |  | 0.04281 | 0.03466397 | 7.671093 | 0.002943732 | 0 | -1.828333 | 4.49436 | -1.82539 |  |  | 301 | 300 | -0.699994 | 0 |  | 0.08002 | 0.07922772 | 11.3 |  |  |  | 11702 | 70.3881 | 21.70846 | 69.9436 | -0.4445 | 70 | 35.22919 | 186.9421 | 188.8171 | 213.7626 | 0 |  | 185.55 | 185.866
30.09.2012 14:31:07 | 03:15:04 | 11704 | 181.4616 | 0 |  | 6.28303e-06 |  |  | 63.07514 | -22.96769 | 0 |  | 0.15027 | 0.06059274 | 0 |  | 0.24072 | 0.236 | 188.85852 | 0 |  | 2.7947 | 2.540636 | 0 |  | 0.04281 | 0.03466397 | 7.671092 | 0.005046399 | 0 | -1.829852 | 4.49438 | -1.824806 |  |  | 299 | 300 | -0.699994 | 0 |  | 0.08002 | 0.07922772 | 11.3 |  |  |  | 11704 | 70.3881 | 21.70896 | 69.9438 | -0.4443 | 70 | 35.20049 | 187.1865 | 188.8171 | 213.7282 | 0 |  | 185.55 | 185.866
30.09.2012 14:31:09 | 03:15:06 | 11706 | 181.4616 | 0 |  | 1.06214e-05 |  |  | 63.07616 | -22.97133 | 0 |  | 0.15027 | 0.06059274 | 0 |  | 0.24072 | 0.236 | 188.85852 | 0 |  | 2.7947 | 2.540636 | 0 |  | 0.04281 | 0.03466397 | 7.671143 | 0.008530888 | 0 | -1.82726 | 4.4944 | -1.818729 |  |  | 301 | 300 | -0.699994 | 0 |  | 0.08002 | 0.07922772 | 11.3 |  |  |  | 11706 | 70.3978 | 21.70846 | 69.944 | -0.4538 | 70 | 35.18697 |  | 188.8171 | 213.7282 | 0 |  | 185.55 | 185.866
30.09.2012 14:31:11 | 03:15:08 | 11708 | 181.4616 | 0 |  | 5.83425e-06 |  |  | 63.07668 | -22.97497 | 0 |  | 0.15027 | 0.06059274 | 0 |  | 0.24072 | 0.236 | 188.85852 | 0 |  | 2.7947 | 2.540636 | 0 |  | 0.04281 | 0.03466397 | 7.671143 | 0.004685949 | 0 | -1.826398 | 4.49438 | -1.821712 |  |  | 300 | 300 | -0.749994 | 0 |  | 0.08002 | 0.07922772 | 11.3 |  |  |  | 11708 | 70.3978 | 21.70846 | 69.9438 | -0.454 | 70 | 35.15755 |  | 188.8171 | 213.7282 | 0 |  | 185.55 | 185.866
30.09.2012 14:31:13 | 03:15:10 | 11710 | 181.4538 | 0 |  | -3.7399e-07 |  |  | 63.07719 | -22.9786 | 0 |  | 0.15027 | 0.06059274 | 0 |  | 0.24072 | 0.236 | 188.85852 | 0 |  | 2.7947 | 2.540636 | 0 |  | 0.04281 | 0.03466397 | 7.670989 | -0.000300381 | 0 | -1.806433 | 4.49436 | -1.806734 |  |  | 299 | 300 | -0.699994 | 0 |  | 0.08002 | 0.07922772 | 11.3 |  |  |  | 11710 | 70.3978 | 21.71047 | 69.9436 | -0.4542 | 70 | 35.14546 | 181.464 | 188.8171 | 213.7142 | 0 |  | 185.55 | 185.866
30.09.2012 14:31:15 | 03:15:12 | 11712 | 181.4445 | 0 |  | -2.31874e-06 |  |  | 63.07872 | -22.98223 | 0 |  | 0.15027 | 0.06059274 | 0 |  | 0.24072 | 0.236 | 188.85852 | 0 |  | 2.7947 | 2.540636 | 0 |  | 0.04281 | 0.03466397 | 7.671247 | -0.001862364 | 0 | -1.823021 | 4.49436 | -1.824884 |  |  | 300 | 300 | -0.649995 | 0 |  | 0.08002 | 0.07922772 | 11.3 |  |  |  | 11712 | 70.3978 | 21.71199 | 69.9436 | -0.4542 | 70 | 35.10062 | 183.1397 | 188.8171 | 213.6973 | 0 |  | 185.55 | 185.866
30.09.2012 14:31:17 | 03:15:14 | 11714 | 181.4445 | 0 |  | -1.57076e-06 |  |  | 63.08128 | -22.98587 | 0 |  | 0.15027 | 0.06059274 | 0 |  | 0.24072 | 0.236 | 188.85852 | 0 |  | 2.7947 | 2.540636 | 0 |  | 0.04281 | 0.03466397 | 7.671247 | -0.001261602 | 0 | -1.812959 | 4.49436 | -1.814221 |  |  | 301 | 300 | -0.699994 | 0 |  | 0.08002 | 0.07922772 | 11.3 |  |  |  | 11714 | 70.3978 | 21.71199 | 69.9436 | -0.4542 | 70 | 35.09398 |  | 188.8171 | 213.6973 | 0 |  | 185.55 | 185.866
30.09.2012 14:31:19 | 03:15:16 | 11716 | 181.4385 | 0 |  | -2.24394e-06 |  |  | 63.07974 | -22.9895 | 0 |  | 0.15027 | 0.06059274 | 0 |  | 0.24072 | 0.236 | 188.85852 | 0 |  | 2.7947 | 2.540636 | 0 |  | 0.04281 | 0.03466397 | 7.671299 | -0.001802286 | 0 | -1.813487 | 4.49432 | -1.815289 |  |  | 299 | 300 | -0.699994 | 0 |  | 0.08002 | 0.07922772 | 11.3 |  |  |  | 11716 | 70.4074 | 21.7135 | 69.9432 | -0.4642 | 70 | 35.10608 | 178.9265 | 188.8171 | 213.6864 | 0 |  | 185.55 | 185.866
30.09.2012 14:31:21 | 03:15:18 | 11718 | 181.435 | 0 |  | 8.97576e-07 |  |  | 63.07974 | -22.99312 | 0 |  | 0.15027 | 0.06059274 | 0 |  | 0.24072 | 0.236 | 188.85852 | 0 |  | 2.7947 | 2.540636 | 0 |  | 0.04281 | 0.03466397 | 7.671196 | 0.0007209144 | 0 | -1.79959 | 4.49438 | -1.798869 |  |  | 301 | 300 | -0.699994 | 0 |  | 0.08002 | 0.07922772 | 11.3 |  |  |  | 11718 | 70.4074 | 21.71249 | 69.9438 | -0.4636 | 70 | 35.09766 | 177.7498 | 188.8171 | 213.68 | 0 |  | 185.55 | 185.866
30.09.2012 14:31:23 | 03:15:20 | 11720 | 181.4334 | 0 |  | 4.33829e-06 |  |  | 63.08076 | -22.99671 | 0 |  | 0.15027 | 0.06059274 | 0 |  | 0.24072 | 0.236 | 188.85852 | 0 |  | 2.7947 | 2.540636 | 0 |  | 0.04281 | 0.03466397 | 7.670886 | 0.003484424 | 0 | -1.79855 | 4.4944 | -1.795066 |  |  | 300 | 300 | -0.749994 | 0 |  | 0.08002 | 0.07922772 | 11.3 |  |  |  | 11720 | 70.4074 | 21.71249 | 69.944 | -0.4634 | 70 | 35.11747 | 177.7123 | 188.8171 | 213.6772 | 0 |  | 185.55 | 185.866
30.09.2012 14:31:25 | 03:15:22 | 11722 | 181.4334 | 0 |  | -5.98384e-07 |  |  | 63.0823 | -23.0003 | 0 |  | 0.15027 | 0.06059274 | 0 |  | 0.24072 | 0.236 | 188.85852 | 0 |  | 2.7947 | 2.540636 | 0 |  | 0.04281 | 0.03466397 | 7.671195 | -0.0004806096 | 0 | -1.792495 | 4.49432 | -1.792976 |  |  | 299 | 300 | -0.699994 | 0 |  | 0.08002 | 0.07922772 | 11.3 |  |  |  | 11722 | 70.4074 | 21.71401 | 69.9432 | -0.4642 | 70 | 35.09541 |  | 188.8171 | 213.6772 | 0 |  | 185.55 | 185.866
30.09.2012 14:31:27 | 03:15:24 | 11724 | 181.4273 | 0 |  | -6.58223e-06 |  |  | 63.08128 | -23.00389 | 0 |  | 0.15027 | 0.06059274 | 0 |  | 0.24072 | 0.236 | 188.85852 | 0 |  | 2.7947 | 2.540636 | 0 |  | 0.04281 | 0.03466397 | 7.671557 | -0.005286711 | 0 | -1.789539 | 4.49428 | -1.794826 |  |  | 301 | 300 | -0.699994 | 0 |  | 0.08002 | 0.07922772 | 11.3 |  |  |  | 11724 | 70.3978 | 21.71552 | 69.9428 | -0.455 | 70 | 35.09849 | 179.5314 | 188.8171 | 213.6661 | 0 |  | 185.55 | 185.866
30.09.2012 14:31:29 | 03:15:26 | 11726 | 181.4237 | 0 |  | -1.39125e-05 |  |  | 63.08025 | -23.00751 | 0 |  | 0.15027 | 0.06059274 | 0 |  | 0.24072 | 0.236 | 188.85852 | 0 |  | 2.7947 | 2.540636 | 0 |  | 0.04281 | 0.03466397 | 7.671816 | -0.01117423 | 0 | -1.818944 | 4.4943 | -1.830119 |  |  | 300 | 300 | -0.749994 | 0 |  | 0.08002 | 0.07922772 | 11.3 |  |  |  | 11726 | 70.3978 | 21.71653 | 69.943 | -0.4548 | 70 | 35.11023 | 182.5514 | 188.8171 | 213.6597 | 0 |  | 185.55 | 185.866
30.09.2012 14:31:31 | 03:15:28 | 11728 | 181.42 | 0 |  | -2.49826e-05 |  |  | 63.07821 | -23.01121 | 0 |  | 0.15027 | 0.06059274 | 0 |  | 0.24072 | 0.236 | 188.85852 | 0 |  | 2.7947 | 2.540636 | 0 |  | 0.04281 | 0.03466397 | 7.671764 | -0.02006551 | 0 | -1.851908 | 4.49428 | -1.871973 |  |  | 299 | 300 | -0.699994 | 0 |  | 0.08002 | 0.07922772 | 11.3 |  |  |  | 11728 | 70.3978 | 21.71552 | 69.9428 | -0.455 | 70 | 35.12719 | 185.7958 | 188.8171 | 213.653 | 0 |  | 185.55 | 185.866
30.09.2012 14:31:33 | 03:15:30 | 11730 | 181.4142 | 0 |  | -2.82737e-05 |  |  | 63.07821 | -23.01496 | 0 |  | 0.15027 | 0.06059274 | 0 |  | 0.24072 | 0.236 | 188.85852 | 0 |  | 2.7947 | 2.540636 | 0 |  | 0.04281 | 0.03466397 | 7.671971 | -0.02270885 | 0 | -1.851448 | 4.49428 | -1.874156 |  |  | 301 | 300 | -0.699994 | 0 |  | 0.08002 | 0.07922772 | 11.3 |  |  |  | 11730 | 70.3978 | 21.71704 | 69.9428 | -0.455 | 70 | 35.15139 | 185.7556 | 188.8171 | 213.6424 | 0 |  | 185.55 | 185.866
30.09.2012 14:31:35 | 03:15:32 | 11732 | 181.4138 | 0 |  | -2.962e-05 |  |  | 63.07974 | -23.0187 | 0 |  | 0.15027 | 0.06059274 | 0 |  | 0.24072 | 0.236 | 188.85852 | 0 |  | 2.7947 | 2.540636 | 0 |  | 0.04281 | 0.03466397 | 7.671816 | -0.02379017 | 0 | -1.839009 | 4.4943 | -1.862799 |  |  | 300 | 300 | -0.749994 | 0 |  | 0.08002 | 0.07922772 | 11.3 |  |  |  | 11732 | 70.3978 | 21.71754 | 69.943 | -0.4548 | 70 | 35.17712 | 184.5752 | 188.8171 | 213.6418 | 0 |  | 185.55 | 185.866
30.09.2012 14:31:37 | 03:15:34 | 11734 | 181.4071 | 0 |  | -3.17892e-05 |  |  | 63.08076 | -23.02239 | 0 |  | 0.15027 | 0.06059274 | 0 |  | 0.24072 | 0.236 | 188.85852 | 0 |  | 2.7947 | 2.540636 | 0 |  | 0.04281 | 0.03466397 | 7.671919 | -0.02553243 | 0 | -1.810867 | 4.49432 | -1.836399 |  |  | 300 | 300 | -0.749994 | 0 |  | 0.08002 | 0.07922772 | 11.3 |  |  |  | 11734 | 70.4074 | 21.71956 | 69.9432 | -0.4642 | 70 | 35.23667 | 178.6989 | 188.8171 | 213.6296 | 0 |  | 185.55 | 185.866
30.09.2012 14:31:39 | 03:15:36 | 11736 | 181.4061 | 0 |  | -2.93956e-05 |  |  | 63.08128 | -23.02607 | 0 |  | 0.15027 | 0.06059274 | 0 |  | 0.24072 | 0.236 | 188.85852 | 0 |  | 2.7947 | 2.540636 | 0 |  | 0.04281 | 0.03466397 | 7.671815 | -0.02360994 | 0 | -1.812721 | 4.49434 | -1.836331 |  |  | 300 | 300 | -0.749994 | 0 |  | 0.08002 | 0.07922772 | 11.3 |  |  |  | 11736 | 70.4074 | 21.71956 | 69.9434 | -0.464 | 70 | 35.29799 | 178.9469 | 188.8171 | 213.6278 | 0 |  | 185.55 | 185.866
30.09.2012 14:31:41 | 03:15:38 | 11738 | 181.401 | 0 |  | -2.88721e-05 |  |  | 63.08179 | -23.02974 | 0 |  | 0.15027 | 0.06059274 | 0 |  | 0.24072 | 0.236 | 188.85852 | 0 |  | 2.7947 | 2.540636 | 0 |  | 0.04281 | 0.03466397 | 7.671918 | -0.02318947 | 0 | -1.810786 | 4.4943 | -1.833976 |  |  | 299 | 300 | -0.699994 | 0 |  | 0.08002 | 0.07922772 | 11.3 |  |  |  | 11738 | 70.4074 | 21.71905 | 69.943 | -0.4644 | 70 | 35.33962 | 178.633 | 188.8171 | 213.6185 | 0 |  | 185.55 | 185.866
30.09.2012 14:31:43 | 03:15:40 | 11740 | 181.4011 | 0 |  | -2.51322e-05 |  |  | 63.08128 | -23.0334 | 0 |  | 0.15027 | 0.06059274 | 0 |  | 0.24072 | 0.236 | 188.85852 | 0 |  | 2.7947 | 2.540636 | 0 |  | 0.04281 | 0.03466397 | 7.671815 | -0.02018566 | 0 | -1.809106 | 4.4943 | -1.829292 |  |  | 301 | 300 | -0.699994 | 0 |  | 0.08002 | 0.07922772 | 11.3 |  |  |  | 11740 | 70.4074 | 21.71855 | 69.943 | -0.4644 | 70 | 35.38647 | 178.4672 | 188.8171 | 213.6186 | 0 |  | 185.55 | 185.866
30.09.2012 14:31:45 | 03:15:42 | 11742 | 181.3985 | 0 |  | -1.95971e-05 |  |  | 63.08128 | -23.03707 | 0 |  | 0.15027 | 0.06059274 | 0 |  | 0.24072 | 0.236 | 188.85852 | 0 |  | 2.7947 | 2.540636 | 0 |  | 0.04281 | 0.03466397 | 7.671609 | -0.01573998 | 0 | -1.820742 | 4.49432 | -1.836482 |  |  | 300 | 300 | -0.749994 | 0 |  | 0.08002 | 0.07922772 | 11.3 |  |  |  | 11742 | 70.4074 | 21.71956 | 69.9432 | -0.4642 | 70 | 35.41411 | 179.6819 | 188.8171 | 213.6141 | 0 |  | 185.55 | 185.866
30.09.2012 14:31:47 | 03:15:44 | 11744 | 181.3956 | 0 |  | -2.06443e-05 |  |  | 63.08383 | -23.04075 | 0 |  | 0.15027 | 0.06059274 | 0 |  | 0.24072 | 0.236 | 188.85852 | 0 |  | 2.7947 | 2.540636 | 0 |  | 0.04281 | 0.03466397 | 7.673828 | -0.01658107 | 0 | -1.831731 | 4.49428 | -1.848312 |  |  | 299 | 300 | -0.699994 | 0 |  | 0.08002 | 0.07922772 | 11.3 |  |  |  | 11744 | 70.4074 | 21.71905 | 69.9428 | -0.4646 | 70 | 35.45005 | 180.6399 | 188.8171 | 213.6088 | 0 |  | 185.55 | 185.866
30.09.2012 14:31:49 | 03:15:46 | 11746 | 181.392 | 0 |  | -1.60068e-05 |  |  | 63.08332 | -23.04443 | 0 |  | 0.15027 | 0.06059274 | 0 |  | 0.24072 | 0.236 | 188.85852 | 0 |  | 2.7947 | 2.540636 | 0 |  | 0.04281 | 0.03466397 | 7.671093 | -0.01285633 | 0 | -1.813933 | 4.49432 | -1.82679 |  |  | 300 | 300 | -0.649995 | 0 |  | 0.08002 | 0.07922772 | 11.3 |  |  |  | 11746 | 70.4074 | 21.72057 | 69.9432 | -0.4642 | 70 | 35.44506 | 179.0164 | 188.8171 | 213.6023 | 0 |  | 185.55 | 185.866
30.09.2012 14:31:51 | 03:15:48 | 11748 | 181.3901 | 0 |  | -1.49596e-05 |  |  | 63.08281 | -23.0481 | 0 |  | 0.15027 | 0.06059274 | 0 |  | 0.24072 | 0.236 | 188.85852 | 0 |  | 2.7947 | 2.540636 | 0 |  | 0.04281 | 0.03466397 | 7.671041 | -0.01201524 | 0 | -1.831076 | 4.49428 | -1.843092 |  |  | 301 | 300 | -0.699994 | 0 |  | 0.08002 | 0.07922772 | 11.3 |  |  |  | 11748 | 70.4171 | 21.72158 | 69.9428 | -0.4743 | 70 | 35.45763 | 177.5008 | 188.8171 | 213.5989 | 0 |  | 185.55 | 185.866
30.09.2012 14:31:53 | 03:15:50 | 11750 | 181.3889 | 0 |  | -1.72036e-05 |  |  | 63.08383 | -23.05179 | 0 |  | 0.15027 | 0.06059274 | 0 |  | 0.24072 | 0.236 | 188.85852 | 0 |  | 2.7947 | 2.540636 | 0 |  | 0.04281 | 0.03466397 | 7.671093 | -0.01381757 | 0 | -1.831642 | 4.49428 | -1.845459 |  |  | 300 | 300 | -0.749994 | 0 |  | 0.08002 | 0.07922772 | 11.3 |  |  |  | 11750 | 70.4171 | 21.72309 | 69.9428 | -0.4743 | 70 | 35.42075 | 177.5568 | 188.8171 | 213.5967 | 0 |  | 185.55 | 185.866
30.09.2012 14:31:55 | 03:15:52 | 11752 | 181.3852 | 0 |  | -1.30149e-05 |  |  | 63.08383 | -23.05545 | 0 |  | 0.15027 | 0.06059274 | 0 |  | 0.24072 | 0.236 | 188.85852 | 0 |  | 2.7947 | 2.540636 | 0 |  | 0.04281 | 0.03466397 | 7.670784 | -0.0104533 | 0 | -1.806235 | 4.49428 | -1.816688 |  |  | 300 | 300 | -0.749994 | 0 |  | 0.08002 | 0.07922772 | 11.3 |  |  |  | 11752 | 70.4171 | 21.72259 | 69.9428 | -0.4743 | 70 | 35.37093 | 175.0975 | 188.8171 | 213.59 | 0 |  | 185.55 | 185.866
30.09.2012 14:31:57 | 03:15:54 | 11754 | 181.3892 | 0 |  | -1.04718e-06 |  |  | 63.08383 | -23.05906 | 0 |  | 0.15027 | 0.06059274 | 0 |  | 0.24072 | 0.236 | 188.85852 | 0 |  | 2.7947 | 2.540636 | 0 |  | 0.04281 | 0.03466397 | 7.670938 | -0.0008410732 | 0 | -1.791524 | 4.49432 | -1.792365 |  |  | 299 | 300 | -0.699994 | 0 |  | 0.08002 | 0.07922772 | 11.3 |  |  |  | 11754 | 70.4074 | 21.72259 | 69.9432 | -0.4642 | 70 | 35.33665 | 176.8076 | 188.8171 | 213.5972 | 0 |  | 185.55 | 185.866
30.09.2012 14:31:59 | 03:15:56 | 11756 | 181.3887 | 0 |  | -2.61793e-06 |  |  | 63.08383 | -23.06265 | 0 |  | 0.15027 | 0.06059274 | 0 |  | 0.24072 | 0.236 | 188.85852 | 0 |  | 2.7947 | 2.540636 | 0 |  | 0.04281 | 0.03466397 | 7.670886 | -0.002102667 | 0 | -1.800982 | 4.49426 | -1.803085 |  |  | 301 | 300 | -0.699994 | 0 |  | 0.08002 | 0.07922772 | 11.3 |  |  |  | 11756 | 70.4074 | 21.72309 | 69.9426 | -0.4648 | 70 | 35.21603 | 177.5508 | 188.8171 | 213.5964 | 0 |  | 185.55 | 185.866
30.09.2012 14:32:01 | 03:15:58 | 11758 | 181.3889 | 0 |  | -4.18869e-06 |  |  | 63.08025 | -23.06627 | 0 |  | 0.15027 | 0.06059274 | 0 |  | 0.24072 | 0.236 | 188.85852 | 0 |  | 2.7947 | 2.540636 | 0 |  | 0.04281 | 0.03466397 | 7.670784 | -0.003364269 | 0 | -1.813006 | 4.4943 | -1.81637 |  |  | 299 | 300 | -0.699994 | 0 |  | 0.08002 | 0.07922772 | 11.3 |  |  |  | 11758 | 70.3978 | 21.72359 | 69.943 | -0.4548 | 70 | 35.17428 | 181.9904 | 188.8171 | 213.5966 | 0 |  | 185.55 | 185.866
30.09.2012 14:32:03 | 03:16:00 | 11760 | 181.3863 | 0 |  | -3.29112e-06 |  |  | 63.07821 | -23.06995 | 0 |  | 0.15027 | 0.06059274 | 0 |  | 0.24072 | 0.236 | 188.85852 | 0 |  | 2.7947 | 2.540636 | 0 |  | 0.04281 | 0.03466397 | 7.670784 | -0.002643359 | 0 | -1.858958 | 4.4943 | -1.861601 |  |  | 301 | 300 | -0.699994 | 0 |  | 0.08002 | 0.07922772 | 11.3 |  |  |  | 11760 | 70.3978 | 21.72561 | 69.943 | -0.4548 | 70 | 35.11936 | 186.6057 | 188.8171 | 213.592 | 0 |  | 185.55 | 185.866
30.09.2012 14:32:05 | 03:16:02 | 11762 | 181.3923 | 0 |  | -7.18061e-06 |  |  | 63.07821 | -23.07369 | 0 |  | 0.15027 | 0.06059274 | 0 |  | 0.24072 | 0.236 | 188.85852 | 0 |  | 2.7947 | 2.540636 | 0 |  | 0.04281 | 0.03466397 | 7.67068 | -0.005767317 | 0 | -1.869457 | 4.49428 | -1.875224 |  |  | 300 | 300 | -0.749994 | 0 |  | 0.08002 | 0.07922772 | 11.3 |  |  |  | 11762 | 70.3978 | 21.72511 | 69.9428 | -0.455 | 70 | 35.09232 | 187.5851 | 188.8171 | 213.6028 | 0 |  | 185.55 | 185.866
30.09.2012 14:32:07 | 03:16:04 | 11764 | 181.3976 | 0 |  | -1.09205e-05 |  |  | 63.07821 | -23.07743 | 0 |  | 0.15027 | 0.06059274 | 0 |  | 0.24072 | 0.236 | 188.85852 | 0 |  | 2.7947 | 2.540636 | 0 |  | 0.04281 | 0.03466397 | 7.671042 | -0.008771119 | 0 | -1.864033 | 4.49428 | -1.872804 |  |  | 299 | 300 | -0.699994 | 0 |  | 0.08002 | 0.07922772 | 11.3 |  |  |  | 11764 | 70.3978 | 21.72561 | 69.9428 | -0.455 | 70 | 35.09718 | 187.0354 | 188.8171 | 213.6124 | 0 |  | 185.55 | 185.866
30.09.2012 14:32:09 | 03:16:06 | 11766 | 181.3992 | 0 |  | -1.24165e-05 |  |  | 63.07974 | -23.08115 | 0 |  | 0.15027 | 0.06059274 | 0 |  | 0.24072 | 0.236 | 188.85852 | 0 |  | 2.7947 | 2.540636 | 0 |  | 0.04281 | 0.03466397 | 7.671764 | -0.009972675 | 0 | -1.835456 | 4.49428 | -1.845428 |  |  | 301 | 300 | -0.699994 | 0 |  | 0.08002 | 0.07922772 | 11.3 |  |  |  | 11766 | 70.4074 | 21.72612 | 69.9428 | -0.4646 | 70 | 35.09706 | 181.0036 | 188.8171 | 213.6153 | 0 |  | 185.55 | 185.866
30.09.2012 14:32:11 | 03:16:08 | 11768 | 181.3984 | 0 |  | -9.27495e-06 |  |  | 63.07974 | -23.08482 | 0 |  | 0.15027 | 0.06059274 | 0 |  | 0.24072 | 0.236 | 188.85852 | 0 |  | 2.7947 | 2.540636 | 0 |  | 0.04281 | 0.03466397 | 7.671971 | -0.007449447 | 0 | -1.811721 | 4.4943 | -1.819171 |  |  | 300 | 300 | -0.749994 | 0 |  | 0.08002 | 0.07922772 | 11.3 |  |  |  | 11768 | 70.4074 | 21.72713 | 69.943 | -0.4644 | 70 | 35.14368 | 178.7278 | 188.8171 | 213.6138 | 0 |  | 185.55 | 185.866
30.09.2012 14:32:13 | 03:16:10 | 11770 | 181.4023 | 0 |  | -1.00978e-05 |  |  | 63.07821 | -23.08847 | 0 |  | 0.15027 | 0.06059274 | 0 |  | 0.24072 | 0.236 | 188.85852 | 0 |  | 2.7947 | 2.540636 | 0 |  | 0.04281 | 0.03466397 | 7.672022 | -0.008110343 | 0 | -1.821723 | 4.49424 | -1.829834 |  |  | 299 | 300 | -0.699994 | 0 |  | 0.08002 | 0.07922772 | 11.3 |  |  |  | 11770 | 70.4074 | 21.72662 | 69.9424 | -0.465 | 70 | 35.16598 | 179.5179 | 188.8171 | 213.6208 | 0 |  | 185.55 | 185.866
30.09.2012 14:32:15 | 03:16:12 | 11772 | 181.4008 | 0 |  | -7.92859e-06 |  |  | 63.07923 | -23.09213 | 0 |  | 0.15027 | 0.06059274 | 0 |  | 0.24072 | 0.236 | 188.85852 | 0 |  | 2.7947 | 2.540636 | 0 |  | 0.04281 | 0.03466397 | 7.671971 | -0.006368079 | 0 | -1.826167 | 4.4943 | -1.832535 |  |  | 300 | 300 | -0.649995 | 0 |  | 0.08002 | 0.07922772 | 11.3 |  |  |  | 11772 | 70.4074 | 21.72763 | 69.943 | -0.4644 | 70 | 35.21188 | 180.1504 | 188.8171 | 213.6182 | 0 |  | 185.55 | 185.866
30.09.2012 14:32:17 | 03:16:14 | 11774 | 181.4076 | 0 |  | -9.34975e-06 |  |  | 63.07974 | -23.09577 | 0 |  | 0.15027 | 0.06059274 | 0 |  | 0.24072 | 0.236 | 188.85852 | 0 |  | 2.7947 | 2.540636 | 0 |  | 0.04281 | 0.03466397 | 7.671919 | -0.007509525 | 0 | -1.804452 | 4.49426 | -1.811962 |  |  | 301 | 300 | -0.699994 | 0 |  | 0.08002 | 0.07922772 | 11.3 |  |  |  | 11774 | 70.4074 | 21.72814 | 69.9426 | -0.4648 | 70 | 35.27925 | 177.8743 | 188.8171 | 213.6305 | 0 |  | 185.55 | 185.866
30.09.2012 14:32:19 | 03:16:16 | 11776 | 181.4022 | 0 |  | -4.63748e-06 |  |  | 63.07923 | -23.09941 | 0 |  | 0.15027 | 0.06059274 | 0 |  | 0.24072 | 0.236 | 188.85852 | 0 |  | 2.7947 | 2.540636 | 0 |  | 0.04281 | 0.03466397 | 7.671868 | -0.003724728 | 0 | -1.817525 | 4.4943 | -1.821249 |  |  | 300 | 300 | -0.749994 | 0 |  | 0.08002 | 0.07922772 | 11.3 |  |  |  | 11776 | 70.4074 | 21.72763 | 69.943 | -0.4644 | 70 | 35.314 | 179.2965 | 188.8171 | 213.6208 | 0 |  | 185.55 | 185.866
30.09.2012 14:32:21 | 03:16:18 | 11778 | 181.3985 | 0 |  | -5.53505e-06 |  |  | 63.07974 | -23.10306 | 0 |  | 0.15027 | 0.06059274 | 0 |  | 0.24072 | 0.236 | 188.85852 | 0 |  | 2.7947 | 2.540636 | 0 |  | 0.04281 | 0.03466397 | 7.67197 | -0.004445637 | 0 | -1.830622 | 4.49428 | -1.835067 |  |  | 300 | 300 | -0.749994 | 0 |  | 0.08002 | 0.07922772 | 11.3 |  |  |  | 11778 | 70.4171 | 21.72915 | 69.9428 | -0.4743 | 70 | 35.34994 | 177.4485 | 188.8171 | 213.6141 | 0 |  | 185.55 | 185.866
30.09.2012 14:32:23 | 03:16:20 | 11780 | 181.3978 | 0 |  | -7.4798e-07 |  |  | 63.07872 | -23.10675 | 0 |  | 0.15027 | 0.06059274 | 0 |  | 0.24072 | 0.236 | 188.85852 | 0 |  | 2.7947 | 2.540636 | 0 |  | 0.04281 | 0.03466397 | 7.671816 | -0.000600762 | 0 | -1.848652 | 4.4943 | -1.849252 |  |  | 299 | 300 | -0.699994 | 0 |  | 0.08002 | 0.07922772 | 11.3 |  |  |  | 11780 | 70.4074 | 21.73015 | 69.943 | -0.4644 | 70 | 35.36002 | 182.3716 | 188.8171 | 213.6128 | 0 |  | 185.55 | 185.866
30.09.2012 14:32:25 | 03:16:22 | 11782 | 181.399 | 0 |  | -1.34637e-06 |  |  | 63.07974 | -23.11043 | 0 |  | 0.15027 | 0.06059274 | 0 |  | 0.24072 | 0.236 | 188.85852 | 0 |  | 2.7947 | 2.540636 | 0 |  | 0.04281 | 0.03466397 | 7.671712 | -0.001081376 | 0 | -1.831433 | 4.49428 | -1.832514 |  |  | 300 | 300 | -0.649995 | 0 |  | 0.08002 | 0.07922772 | 11.3 |  |  |  | 11782 | 70.4074 | 21.73015 | 69.9428 | -0.4646 | 70 | 35.38398 | 180.6071 | 188.8171 | 213.6149 | 0 |  | 185.55 | 185.866
30.09.2012 14:32:27 | 03:16:24 | 11784 | 181.4022 | 0 |  | -2.54314e-06 |  |  | 63.07923 | -23.11411 | 0 |  | 0.15027 | 0.06059274 | 0 |  | 0.24072 | 0.236 | 188.85852 | 0 |  | 2.7947 | 2.540636 | 0 |  | 0.04281 | 0.03466397 | 7.671713 | -0.002042597 | 0 | -1.843807 | 4.49428 | -1.84585 |  |  | 301 | 300 | -0.699994 | 0 |  | 0.08002 | 0.07922772 | 11.3 |  |  |  | 11784 | 70.4074 | 21.73066 | 69.9428 | -0.4646 | 70 | 35.41375 | 181.8243 | 188.8171 | 213.6206 | 0 |  | 185.55 | 185.866
30.09.2012 14:32:29 | 03:16:26 | 11786 | 181.4036 | 0 |  | 4.48788e-07 |  |  | 63.07923 | -23.11781 | 0 |  | 0.15027 | 0.06059274 | 0 |  | 0.24072 | 0.236 | 188.85852 | 0 |  | 2.7947 | 2.540636 | 0 |  | 0.04281 | 0.03466397 | 7.671506 | 0.0003604572 | 0 | -1.855278 | 4.49432 | -1.854917 |  |  | 300 | 300 | -0.749994 | 0 |  | 0.08002 | 0.07922772 | 11.3 |  |  |  | 11786 | 70.4074 | 21.72965 | 69.9432 | -0.4642 | 70 | 35.42941 | 183.0849 | 188.8171 | 213.6233 | 0 |  | 185.55 | 185.866
30.09.2012 14:32:31 | 03:16:28 | 11788 | 181.4004 | 0 |  | 5.23586e-06 |  |  | 63.07923 | -23.12151 | 0 |  | 0.15027 | 0.06059274 | 0 |  | 0.24072 | 0.236 | 188.85852 | 0 |  | 2.7947 | 2.540636 | 0 |  | 0.04281 | 0.03466397 | 7.671454 | 0.004205334 | 0 | -1.84977 | 4.4943 | -1.845565 |  |  | 300 | 300 | -0.749994 | 0 |  | 0.08002 | 0.07922772 | 11.3 |  |  |  | 11788 | 70.4074 | 21.73116 | 69.943 | -0.4644 | 70 | 35.45776 | 182.4794 | 188.8171 | 213.6175 | 0 |  | 185.55 | 185.866
30.09.2012 14:32:33 | 03:16:30 | 11790 | 181.4021 | 0 |  | 2.24394e-06 |  |  | 63.08025 | -23.1252 | 0 |  | 0.15027 | 0.06059274 | 0 |  | 0.24072 | 0.236 | 188.85852 | 0 |  | 2.7947 | 2.540636 | 0 |  | 0.04281 | 0.03466397 | 7.671454 | 0.001802286 | 0 | -1.848913 | 4.49428 | -1.847111 |  |  | 299 | 300 | -0.699994 | 0 |  | 0.08002 | 0.07922772 | 11.3 |  |  |  | 11790 | 70.4074 | 21.73217 | 69.9428 | -0.4646 | 70 | 35.43688 | 182.3278 | 188.8171 | 213.6206 | 0 |  | 185.55 | 185.866
30.09.2012 14:32:35 | 03:16:32 | 11792 | 181.4023 | 0 |  | 6.73182e-06 |  |  | 63.07974 | -23.12888 | 0 |  | 0.15027 | 0.06059274 | 0 |  | 0.24072 | 0.236 | 188.85852 | 0 |  | 2.7947 | 2.540636 | 0 |  | 0.04281 | 0.03466397 | 7.671196 | 0.005406858 | 0 | -1.834081 | 4.49432 | -1.828674 |  |  | 301 | 300 | -0.699994 | 0 |  | 0.08002 | 0.07922772 | 11.3 |  |  |  | 11792 | 70.4074 | 21.73318 | 69.9432 | -0.4642 | 70 | 35.45977 | 180.9945 | 188.8171 | 213.6208 | 0 |  | 185.55 | 185.866
30.09.2012 14:32:37 | 03:16:34 | 11794 | 181.4072 | 0 |  | 7.18061e-06 |  |  | 63.08179 | -23.13253 | 0 |  | 0.15027 | 0.06059274 | 0 |  | 0.24072 | 0.236 | 188.85852 | 0 |  | 2.7947 | 2.540636 | 0 |  | 0.04281 | 0.03466397 | 7.671454 | 0.005767317 | 0 | -1.834765 | 4.49428 | -1.828998 |  |  | 299 | 300 | -0.699994 | 0 |  | 0.08002 | 0.07922772 | 11.3 |  |  |  | 11794 | 70.4171 | 21.73318 | 69.9428 | -0.4743 | 70 | 35.45942 | 177.8417 | 188.8171 | 213.6298 | 0 |  | 185.55 | 185.866
30.09.2012 14:32:39 | 03:16:36 | 11796 | 181.4072 | 0 |  | 5.83425e-06 |  |  | 63.07821 | -23.13619 | 0 |  | 0.15027 | 0.06059274 | 0 |  | 0.24072 | 0.236 | 188.85852 | 0 |  | 2.7947 | 2.540636 | 0 |  | 0.04281 | 0.03466397 | 7.670938 | 0.004685949 | 0 | -1.829744 | 4.49428 | -1.825058 |  |  | 301 | 300 | -0.699994 | 0 |  | 0.08002 | 0.07922772 | 11.3 |  |  |  | 11796 | 70.4171 | 21.7352 | 69.9428 | -0.4743 | 70 | 35.44068 | 177.355 | 188.8171 | 213.6297 | 0 |  | 185.55 | 185.866
30.09.2012 14:32:41 | 03:16:38 | 11798 | 181.4076 | 0 |  | 5.98384e-06 |  |  | 63.08025 | -23.13982 | 0 |  | 0.15027 | 0.06059274 | 0 |  | 0.24072 | 0.236 | 188.85852 | 0 |  | 2.7947 | 2.540636 | 0 |  | 0.04281 | 0.03466397 | 7.670784 | 0.004806096 | 0 | -1.808257 | 4.4943 | -1.803451 |  |  | 300 | 300 | -0.749994 | 0 |  | 0.08002 | 0.07922772 | 11.3 |  |  |  | 11798 | 70.4171 | 21.73217 | 69.943 | -0.4741 | 70 | 35.41233 | 175.3335 | 188.8171 | 213.6305 | 0 |  | 185.55 | 185.866
30.09.2012 14:32:43 | 03:16:40 | 11800 | 181.407 | 0 |  | 6.88142e-06 |  |  | 63.07974 | -23.1434 | 0 |  | 0.15027 | 0.06059274 | 0 |  | 0.24072 | 0.236 | 188.85852 | 0 |  | 2.7947 | 2.540636 | 0 |  | 0.04281 | 0.03466397 | 7.670732 | 0.005527014 | 0 | -1.788615 | 4.4943 | -1.783088 |  |  | 299 | 300 | -0.699994 | 0 |  | 0.08002 | 0.07922772 | 11.3 |  |  |  | 11800 | 70.4074 | 21.7347 | 69.943 | -0.4644 | 70 | 35.38113 | 176.44 | 188.8171 | 213.6294 | 0 |  | 185.55 | 185.866
30.09.2012 14:32:45 | 03:16:42 | 11802 | 181.4083 | 0 |  | 8.67657e-06 |  |  | 63.08128 | -23.14698 | 0 |  | 0.15027 | 0.06059274 | 0 |  | 0.24072 | 0.236 | 188.85852 | 0 |  | 2.7947 | 2.540636 | 0 |  | 0.04281 | 0.03466397 | 7.670629 | 0.006968841 | 0 | -1.799918 | 4.4943 | -1.792949 |  |  | 301 | 300 | -0.699994 | 0 |  | 0.08002 | 0.07922772 | 11.3 |  |  |  | 11802 | 70.4074 | 21.73672 | 69.943 | -0.4644 | 70 | 35.36903 | 177.5537 | 188.8171 | 213.6319 | 0 |  | 185.55 | 185.866
30.09.2012 14:32:47 | 03:16:44 | 11804 | 181.4146 | 0 |  | -1.72036e-06 |  |  | 63.08128 | -23.15061 | 0 |  | 0.15027 | 0.06059274 | 0 |  | 0.24072 | 0.236 | 188.85852 | 0 |  | 2.7947 | 2.540636 | 0 |  | 0.04281 | 0.03466397 | 7.670474 | -0.001381757 | 0 | -1.836918 | 4.49424 | -1.8383 |  |  | 300 | 300 | -0.749994 | 0 |  | 0.08002 | 0.07922772 | 11.3 |  |  |  | 11804 | 70.4074 | 21.73571 | 69.9424 | -0.465 | 70 | 35.34092 | 181.0029 | 188.8171 | 213.6432 | 0 |  | 185.55 | 185.866
30.09.2012 14:32:49 | 03:16:46 | 11806 | 181.4198 | 0 |  | -1.53336e-05 |  |  | 63.07872 | -23.15432 | 0 |  | 0.15027 | 0.06059274 | 0 |  | 0.24072 | 0.236 | 188.85852 | 0 |  | 2.7947 | 2.540636 | 0 |  | 0.04281 | 0.03466397 | 7.670527 | -0.01231563 | 0 | -1.858141 | 4.49414 | -1.870456 |  |  | 300 | 300 | -0.749994 | 0 |  | 0.08002 | 0.07922772 | 11.3 |  |  |  | 11806 | 70.3978 | 21.73672 | 69.9414 | -0.4564 | 70 | 35.30262 | 185.9476 | 188.8171 | 213.6525 | 0 |  | 185.55 | 185.866
30.09.2012 14:32:51 | 03:16:48 | 11808 | 181.4275 | 0 |  | -3.31355e-05 |  |  | 63.07412 | -23.15808 | 0 |  | 0.15027 | 0.06059274 | 0 |  | 0.24072 | 0.236 | 188.85852 | 0 |  | 2.7947 | 2.540636 | 0 |  | 0.04281 | 0.03466397 | 7.670322 | -0.02661375 | 0 | -1.862803 | 4.49412 | -1.889416 |  |  | 299 | 300 | -0.699994 | 0 |  | 0.08002 | 0.07922772 | 11.3 |  |  |  | 11808 | 70.4074 | 21.73722 | 69.9412 | -0.4662 | 70 | 35.27166 | 183.1476 | 188.8171 | 213.6664 | 0 |  | 185.55 | 185.866
30.09.2012 14:32:53 | 03:16:50 | 11810 | 181.4412 | 0 |  | -5.1461e-05 |  |  | 63.07208 | -23.16188 | 0 |  | 0.15027 | 0.06059274 | 0 |  | 0.24072 | 0.236 | 188.85852 | 0 |  | 2.7947 | 2.540636 | 0 |  | 0.04281 | 0.03466397 | 7.670425 | -0.04133241 | 0 | -1.866725 | 4.49406 | -1.908057 |  |  | 301 | 300 | -0.699994 | 0 |  | 0.08002 | 0.07922772 | 11.3 |  |  |  | 11810 | 70.4074 | 21.73722 | 69.9406 | -0.4668 | 70 | 35.21104 | 183.3232 | 188.8171 | 213.6913 | 0 |  | 185.55 | 185.866
30.09.2012 14:32:55 | 03:16:52 | 11812 | 181.4572 | 0 |  | -6.99361e-05 |  |  | 63.07412 | -23.16572 | 0 |  | 0.15027 | 0.06059274 | 0 |  | 0.24072 | 0.236 | 188.85852 | 0 |  | 2.7947 | 2.540636 | 0 |  | 0.04281 | 0.03466397 | 7.67053 | -0.05617122 | 0 | -1.877492 | 4.49404 | -1.933663 |  |  | 299 | 300 | -0.699994 | 0 |  | 0.08002 | 0.07922772 | 11.3 |  |  |  | 11812 | 70.4074 | 21.73672 | 69.9404 | -0.467 | 70 | 35.19729 | 184.2986 | 188.8171 | 213.7204 | 0 |  | 185.55 | 185.866
30.09.2012 14:32:57 | 03:16:54 | 11814 | 181.476 | 0 |  | -8.41478e-05 |  |  | 63.07361 | -23.16958 | 0 |  | 0.15027 | 0.06059274 | 0 |  | 0.24072 | 0.236 | 188.85852 | 0 |  | 2.7947 | 2.540636 | 0 |  | 0.04281 | 0.03466397 | 7.670737 | -0.06758577 | 0 | -1.858537 | 4.49404 | -1.926122 |  |  | 301 | 300 | -0.699994 | 0 |  | 0.08002 | 0.07922772 | 11.3 |  |  |  | 11814 | 70.4074 | 21.73672 | 69.9404 | -0.467 | 70 | 35.15163 | 182.419 | 188.8171 | 213.7544 | 0 |  | 185.55 | 185.866
30.09.2012 14:32:59 | 03:16:56 | 11816 | 181.4969 | 0 |  | -9.88082e-05 |  |  | 63.07412 | -23.17344 | 0 |  | 0.15027 | 0.06059274 | 0 |  | 0.24072 | 0.236 | 188.85852 | 0 |  | 2.7947 | 2.540636 | 0 |  | 0.04281 | 0.03466397 | 7.670891 | -0.0793607 | 0 | -1.860484 | 4.49402 | -1.939845 |  |  | 300 | 300 | -0.749994 | 0 |  | 0.08002 | 0.07922772 | 11.3 |  |  |  | 11816 | 70.4074 | 21.73621 | 69.9402 | -0.4672 | 70 | 35.11166 | 182.5241 | 188.8171 | 213.7922 | 0 |  | 185.55 | 185.866
30.09.2012 14:33:01 | 03:16:58 | 11818 | 181.5133 | 0 |  | -0.000108233 |  |  | 63.0777 | -23.17736 | 0 |  | 0.15027 | 0.06059274 | 0 |  | 0.24072 | 0.236 | 188.85852 | 0 |  | 2.7947 | 2.540636 | 0 |  | 0.04281 | 0.03466397 | 7.670892 | -0.0869305 | 0 | -1.886064 | 4.49404 | -1.972994 |  |  | 299 | 300 | -0.699994 | 0 |  | 0.08002 | 0.07922772 | 11.3 |  |  |  | 11818 | 70.4171 | 21.73873 | 69.9404 | -0.4767 | 70 | 35.08888 | 181.9393 | 188.8171 | 213.8219 | 0 |  | 185.55 | 185.866
30.09.2012 14:33:03 | 03:17:00 | 11820 | 181.5359 | 0 |  | -0.000114591 |  |  | 63.07974 | -23.1813 | 0 |  | 0.15027 | 0.06059274 | 0 |  | 0.24072 | 0.236 | 188.85852 | 0 |  | 2.7947 | 2.540636 | 0 |  | 0.04281 | 0.03466397 | 7.671046 | -0.09203711 | 0 | -1.878309 | 4.494 | -1.970346 |  |  | 301 | 300 | -0.699994 | 0 |  | 0.08002 | 0.07922772 | 11.3 |  |  |  | 11820 | 70.4074 | 21.73722 | 69.94 | -0.4674 | 70 | 35.06789 | 184.1676 | 188.8171 | 213.8628 | 0 |  | 185.55 | 185.866
30.09.2012 14:33:05 | 03:17:02 | 11822 | 181.56 | 0 |  | -0.00011848 |  |  | 63.08128 | -23.18524 | 0 |  | 0.15027 | 0.06059274 | 0 |  | 0.24072 | 0.236 | 188.85852 | 0 |  | 2.7947 | 2.540636 | 0 |  | 0.04281 | 0.03466397 | 7.67146 | -0.09516068 | 0 | -1.875703 | 4.494 | -1.970864 |  |  | 300 | 300 | -0.749994 | 0 |  | 0.08002 | 0.07922772 | 11.3 |  |  |  | 11822 | 70.4074 | 21.73823 | 69.94 | -0.4674 | 70 | 35.10833 | 183.8878 | 188.8171 | 213.9063 | 0 |  | 185.55 | 185.866
30.09.2012 14:33:07 | 03:17:04 | 11824 | 181.5832 | 0 |  | -0.000119752 |  |  | 63.08383 | -23.18918 | 0 |  | 0.15027 | 0.06059274 | 0 |  | 0.24072 | 0.236 | 188.85852 | 0 |  | 2.7947 | 2.540636 | 0 |  | 0.04281 | 0.03466397 | 7.671563 | -0.09618232 | 0 | -1.873788 | 4.49402 | -1.96997 |  |  | 300 | 300 | -0.749994 | 0 |  | 0.08002 | 0.07922772 | 11.3 |  |  |  | 11824 | 70.4074 | 21.73873 | 69.9402 | -0.4672 | 70 | 35.12826 | 183.742 | 188.8171 | 213.9483 | 0 |  | 185.55 | 185.866
30.09.2012 14:33:09 | 03:17:06 | 11826 | 181.6089 | 0 |  | -0.000111674 |  |  | 63.08485 | -23.19311 | 0 |  | 0.15027 | 0.06059274 | 0 |  | 0.24072 | 0.236 | 188.85852 | 0 |  | 2.7947 | 2.540636 | 0 |  | 0.04281 | 0.03466397 | 7.671614 | -0.08969424 | 0 | -1.863633 | 4.49404 | -1.953327 |  |  | 299 | 300 | -0.699994 | 0 |  | 0.08002 | 0.07922772 | 11.3 |  |  |  | 11826 | 70.4171 | 21.73924 | 69.9404 | -0.4767 | 70 | 35.21745 | 179.6808 | 188.8171 | 213.995 | 0 |  | 185.55 | 185.866
30.09.2012 14:33:11 | 03:17:08 | 11828 | 181.6235 | 0 |  | -0.000103895 |  |  | 63.08485 | -23.19699 | 0 |  | 0.15027 | 0.06059274 | 0 |  | 0.24072 | 0.236 | 188.85852 | 0 |  | 2.7947 | 2.540636 | 0 |  | 0.04281 | 0.03466397 | 7.671459 | -0.08344631 | 0 | -1.850238 | 4.49404 | -1.933685 |  |  | 301 | 300 | -0.699994 | 0 |  | 0.08002 | 0.07922772 | 11.3 |  |  |  | 11828 | 70.4171 | 21.73974 | 69.9404 | -0.4767 | 70 | 35.32124 | 178.3751 | 188.8171 | 214.0214 | 0 |  | 185.55 | 185.866
30.09.2012 14:33:13 | 03:17:10 | 11830 | 181.6475 | 0 |  | -9.49187e-05 |  |  | 63.08485 | -23.20084 | 0 |  | 0.15027 | 0.06059274 | 0 |  | 0.24072 | 0.236 | 188.85852 | 0 |  | 2.7947 | 2.540636 | 0 |  | 0.04281 | 0.03466397 | 7.671356 | -0.07623673 | 0 | -1.842089 | 4.49402 | -1.918326 |  |  | 300 | 300 | -0.749994 | 0 |  | 0.08002 | 0.07922772 | 11.3 |  |  |  | 11830 | 70.4171 | 21.73974 | 69.9402 | -0.4769 | 70 | 35.37829 | 177.5039 | 188.8171 | 214.0648 | 0 |  | 185.55 | 185.866
30.09.2012 14:33:15 | 03:17:12 | 11832 | 181.672 | 0 |  | -8.08567e-05 |  |  | 63.08843 | -23.20466 | 0 |  | 0.15027 | 0.06059274 | 0 |  | 0.24072 | 0.236 | 188.85852 | 0 |  | 2.7947 | 2.540636 | 0 |  | 0.04281 | 0.03466397 | 7.670634 | -0.06494242 | 0 | -1.829648 | 4.49402 | -1.894591 |  |  | 299 | 300 | -0.699994 | 0 |  | 0.08002 | 0.07922772 | 11.3 |  |  |  | 11832 | 70.4171 | 21.74025 | 69.9402 | -0.4769 | 70 | 35.44305 | 176.2812 | 188.8171 | 214.1092 | 0 |  | 185.55 | 185.866
30.09.2012 14:33:17 | 03:17:14 | 11834 | 181.6835 | 0 |  | -6.35035e-05 |  |  | 63.08945 | -23.20843 | 0 |  | 0.15027 | 0.06059274 | 0 |  | 0.24072 | 0.236 | 188.85852 | 0 |  | 2.7947 | 2.540636 | 0 |  | 0.04281 | 0.03466397 | 7.670169 | -0.05100469 | 0 | -1.829897 | 4.49402 | -1.880901 |  |  | 300 | 300 | -0.649995 | 0 |  | 0.08002 | 0.07922772 | 11.3 |  |  |  | 11834 | 70.4268 | 21.74025 | 69.9402 | -0.4866 | 70 | 35.43285 | 173.3508 | 188.8171 | 214.13 | 0 |  | 185.55 | 185.866
30.09.2012 14:33:19 | 03:17:16 | 11836 | 181.7016 | 0 |  | -4.22609e-05 |  |  | 63.092 | -23.21218 | 0 |  | 0.15027 | 0.06059274 | 0 |  | 0.24072 | 0.236 | 188.85852 | 0 |  | 2.7947 | 2.540636 | 0 |  | 0.04281 | 0.03466397 | 7.669963 | -0.03394308 | 0 | -1.830416 | 4.49402 | -1.864359 |  |  | 301 | 300 | -0.699994 | 0 |  | 0.08002 | 0.07922772 | 11.3 |  |  |  | 11836 | 70.4268 | 21.74025 | 69.9402 | -0.4866 | 70 | 35.45349 | 173.3827 | 188.8171 | 214.1628 | 0 |  | 185.55 | 185.866
30.09.2012 14:33:21 | 03:17:18 | 11838 | 181.7113 | 0 |  | -2.26638e-05 |  |  | 63.092 | -23.21588 | 0 |  | 0.15027 | 0.06059274 | 0 |  | 0.24072 | 0.236 | 188.85852 | 0 |  | 2.7947 | 2.540636 | 0 |  | 0.04281 | 0.03466397 | 7.670169 | -0.01820309 | 0 | -1.823453 | 4.49404 | -1.841656 |  |  | 300 | 300 | -0.749994 | 0 |  | 0.08002 | 0.07922772 | 11.3 |  |  |  | 11838 | 70.4171 | 21.74075 | 69.9404 | -0.4767 | 70 | 35.40794 | 175.7079 | 188.8171 | 214.1802 | 0 |  | 185.55 | 185.866
30.09.2012 14:33:23 | 03:17:20 | 11840 | 181.7289 | 0 |  | -1.01726e-05 |  |  | 63.09303 | -23.21957 | 0 |  | 0.15027 | 0.06059274 | 0 |  | 0.24072 | 0.236 | 188.85852 | 0 |  | 2.7947 | 2.540636 | 0 |  | 0.04281 | 0.03466397 | 7.670427 | -0.008170421 | 0 | -1.834167 | 4.49406 | -1.842337 |  |  | 299 | 300 | -0.699994 | 0 |  | 0.08002 | 0.07922772 | 11.3 |  |  |  | 11840 | 70.4268 | 21.74075 | 69.9406 | -0.4862 | 70 | 35.37307 | 173.8316 | 188.8171 | 214.2121 | 0 |  | 185.55 | 185.866
30.09.2012 14:33:25 | 03:17:22 | 11842 | 181.748 | 0 |  | -7.4798e-08 |  |  | 63.09456 | -23.22328 | 0 |  | 0.15027 | 0.06059274 | 0 |  | 0.24072 | 0.236 | 188.85852 | 0 |  | 2.7947 | 2.540636 | 0 |  | 0.04281 | 0.03466397 | 7.670323 | -6.00762e-05 | 0 | -1.865986 | 4.49404 | -1.866046 |  |  | 301 | 300 | -0.699994 | 0 |  | 0.08002 | 0.07922772 | 11.3 |  |  |  | 11842 | 70.4268 | 21.74176 | 69.9404 | -0.4864 | 70 | 35.32539 | 176.7677 | 188.8171 | 214.2467 | 0 |  | 185.55 | 185.866
30.09.2012 14:33:27 | 03:17:24 | 11844 | 181.7589 | 0 |  | 6.28303e-06 |  |  | 63.09456 | -23.227 | 0 |  | 0.15027 | 0.06059274 | 0 |  | 0.24072 | 0.236 | 188.85852 | 0 |  | 2.7947 | 2.540636 | 0 |  | 0.04281 | 0.03466397 | 7.670117 | 0.005046399 | 0 | -1.867007 | 4.49406 | -1.861961 |  |  | 300 | 300 | -0.749994 | 0 |  | 0.08002 | 0.07922772 | 11.3 |  |  |  | 11844 | 70.4268 | 21.74176 | 69.9406 | -0.4862 | 70 | 35.22374 | 176.9148 | 188.8171 | 214.2664 | 0 |  | 185.55 | 185.866
30.09.2012 14:33:29 | 03:17:26 | 11846 | 181.7671 | 0 |  | 1.19677e-05 |  |  | 63.09405 | -23.23074 | 0 |  | 0.15027 | 0.06059274 | 0 |  | 0.24072 | 0.236 | 188.85852 | 0 |  | 2.7947 | 2.540636 | 0 |  | 0.04281 | 0.03466397 | 7.670323 | 0.009612208 | 0 | -1.882645 | 4.49408 | -1.873033 |  |  | 300 | 300 | -0.749994 | 0 |  | 0.08002 | 0.07922772 | 11.3 |  |  |  | 11846 | 70.4268 | 21.74176 | 69.9408 | -0.486 | 70 | 35.18804 | 178.45 | 188.8171 | 214.2814 | 0 |  | 185.55 | 185.866
30.09.2012 14:33:31 | 03:17:28 | 11848 | 181.7788 | 0 |  | 1.60068e-05 |  |  | 63.09354 | -23.23447 | 0 |  | 0.15027 | 0.06059274 | 0 |  | 0.24072 | 0.236 | 188.85852 | 0 |  | 2.7947 | 2.540636 | 0 |  | 0.04281 | 0.03466397 | 7.670478 | 0.01285633 | 0 | -1.867511 | 4.49406 | -1.854655 |  |  | 300 | 300 | -0.749994 | 0 |  | 0.08002 | 0.07922772 | 11.3 |  |  |  | 11848 | 70.4268 | 21.74277 | 69.9406 | -0.4862 | 70 | 35.1228 | 176.9432 | 188.8171 | 214.3025 | 0 |  | 185.55 | 185.866
30.09.2012 14:33:33 | 03:17:30 | 11850 | 181.786 | 0 |  | 2.25142e-05 |  |  | 63.09405 | -23.23817 | 0 |  | 0.15027 | 0.06059274 | 0 |  | 0.24072 | 0.236 | 188.85852 | 0 |  | 2.7947 | 2.540636 | 0 |  | 0.04281 | 0.03466397 | 7.670581 | 0.01808294 | 0 | -1.867723 | 4.49412 | -1.84964 |  |  | 300 | 300 | -0.749994 | 0 |  | 0.08002 | 0.07922772 | 11.3 |  |  |  | 11850 | 70.4268 | 21.74227 | 69.9412 | -0.4856 | 70 | 35.08817 | 177.1393 | 188.8171 | 214.3155 | 0 |  | 185.55 | 185.866
30.09.2012 14:33:35 | 03:17:32 | 11852 | 181.7964 | 0 |  | 3.32851e-05 |  |  | 63.09558 | -23.24188 | 0 |  | 0.15027 | 0.06059274 | 0 |  | 0.24072 | 0.236 | 188.85852 | 0 |  | 2.7947 | 2.540636 | 0 |  | 0.04281 | 0.03466397 | 7.670787 | 0.0267339 | 0 | -1.88706 | 4.49414 | -1.860326 |  |  | 299 | 300 | -0.699994 | 0 |  | 0.08002 | 0.07922772 | 11.3 |  |  |  | 11852 | 70.4268 | 21.74227 | 69.9414 | -0.4854 | 70 | 35.08781 | 179.0248 | 188.8171 | 214.3342 | 0 |  | 185.55 | 185.866
30.09.2012 14:33:37 | 03:17:34 | 11854 | 181.8027 | 0 |  | 3.50803e-05 |  |  | 63.0966 | -23.2456 | 0 |  | 0.15027 | 0.06059274 | 0 |  | 0.24072 | 0.236 | 188.85852 | 0 |  | 2.7947 | 2.540636 | 0 |  | 0.04281 | 0.03466397 | 7.671044 | 0.02817577 | 0 | -1.888269 | 4.49412 | -1.860093 |  |  | 301 | 300 | -0.699994 | 0 |  | 0.08002 | 0.07922772 | 11.3 |  |  |  | 11854 | 70.4364 | 21.74126 | 69.9412 | -0.4952 | 70 | 35.07714 | 176.1558 | 188.8171 | 214.3458 | 0 |  | 185.55 | 185.866
30.09.2012 14:33:39 | 03:17:36 | 11856 | 181.8105 | 0 |  | 3.39583e-05 |  |  | 63.09763 | -23.24932 | 0 |  | 0.15027 | 0.06059274 | 0 |  | 0.24072 | 0.236 | 188.85852 | 0 |  | 2.7947 | 2.540636 | 0 |  | 0.04281 | 0.03466397 | 7.671148 | 0.0272746 | 0 | -1.882327 | 4.4941 | -1.855053 |  |  | 299 | 300 | -0.699994 | 0 |  | 0.08002 | 0.07922772 | 11.3 |  |  |  | 11856 | 70.4364 | 21.74227 | 69.941 | -0.4954 | 70 | 35.1126 | 175.5345 | 188.8171 | 214.3598 | 0 |  | 185.55 | 185.866
30.09.2012 14:33:41 | 03:17:38 | 11858 | 181.8159 | 0 |  | 3.73242e-05 |  |  | 63.09814 | -23.25302 | 0 |  | 0.15027 | 0.06059274 | 0 |  | 0.24072 | 0.236 | 188.85852 | 0 |  | 2.7947 | 2.540636 | 0 |  | 0.04281 | 0.03466397 | 7.671303 | 0.02997802 | 0 | -1.877578 | 4.49414 | -1.8476 |  |  | 301 | 300 | -0.699994 | 0 |  | 0.08002 | 0.07922772 | 11.3 |  |  |  | 11858 | 70.4268 | 21.74277 | 69.9414 | -0.4854 | 70 | 35.12031 | 178.1061 | 188.8171 | 214.3696 | 0 |  | 185.55 | 185.866
30.09.2012 14:33:43 | 03:17:40 | 11860 | 181.8212 | 0 |  | 3.97178e-05 |  |  | 63.09711 | -23.25668 | 0 |  | 0.15027 | 0.06059274 | 0 |  | 0.24072 | 0.236 | 188.85852 | 0 |  | 2.7947 | 2.540636 | 0 |  | 0.04281 | 0.03466397 | 7.671302 | 0.03190051 | 0 | -1.848864 | 4.49412 | -1.816964 |  |  | 300 | 300 | -0.749994 | 0 |  | 0.08002 | 0.07922772 | 11.3 |  |  |  | 11860 | 70.4268 | 21.74327 | 69.9412 | -0.4856 | 70 | 35.16514 | 175.3168 | 188.8171 | 214.3791 | 0 |  | 185.55 | 185.866
30.09.2012 14:33:45 | 03:17:42 | 11862 | 181.8249 | 0 |  | 4.34577e-05 |  |  | 63.09609 | -23.26034 | 0 |  | 0.15027 | 0.06059274 | 0 |  | 0.24072 | 0.236 | 188.85852 | 0 |  | 2.7947 | 2.540636 | 0 |  | 0.04281 | 0.03466397 | 7.671303 | 0.03490432 | 0 | -1.872482 | 4.49414 | -1.837578 |  |  | 299 | 300 | -0.699994 | 0 |  | 0.08002 | 0.07922772 | 11.3 |  |  |  | 11862 | 70.4171 | 21.74227 | 69.9414 | -0.4757 | 70 | 35.21971 | 180.6359 | 188.8171 | 214.3859 | 0 |  | 185.55 | 185.866
30.09.2012 14:33:47 | 03:17:44 | 11864 | 181.8275 | 0 |  | 4.68236e-05 |  |  | 63.09456 | -23.26404 | 0 |  | 0.15027 | 0.06059274 | 0 |  | 0.24072 | 0.236 | 188.85852 | 0 |  | 2.7947 | 2.540636 | 0 |  | 0.04281 | 0.03466397 | 7.671354 | 0.03760774 | 0 | -1.899841 | 4.49418 | -1.862233 |  |  | 301 | 300 | -0.699994 | 0 |  | 0.08002 | 0.07922772 | 11.3 |  |  |  | 11864 | 70.4171 | 21.74378 | 69.9418 | -0.4753 | 70 | 35.30167 | 183.4013 | 188.8171 | 214.3905 | 0 |  | 185.55 | 185.866
30.09.2012 14:33:49 | 03:17:46 | 11866 | 181.826 | 0 |  | 4.95163e-05 |  |  | 63.09354 | -23.26776 | 0 |  | 0.15027 | 0.06059274 | 0 |  | 0.24072 | 0.236 | 188.85852 | 0 |  | 2.7947 | 2.540636 | 0 |  | 0.04281 | 0.03466397 | 7.671251 | 0.03977046 | 0 | -1.899053 | 4.49418 | -1.859282 |  |  | 299 | 300 | -0.699994 | 0 |  | 0.08002 | 0.07922772 | 11.3 |  |  |  | 11866 | 70.4171 | 21.74227 | 69.9418 | -0.4753 | 70 | 35.23038 | 183.3266 | 188.8171 | 214.388 | 0 |  | 185.55 | 185.866
30.09.2012 14:33:51 | 03:17:48 | 11868 | 181.8304 | 0 |  | 5.11619e-05 |  |  | 63.08996 | -23.27145 | 0 |  | 0.15027 | 0.06059274 | 0 |  | 0.24072 | 0.236 | 188.85852 | 0 |  | 2.7947 | 2.540636 | 0 |  | 0.04281 | 0.03466397 | 7.671302 | 0.04109218 | 0 | -1.871646 | 4.4942 | -1.830554 |  |  | 300 | 300 | -0.649995 | 0 |  | 0.08002 | 0.07922772 | 11.3 |  |  |  | 11868 | 70.4268 | 21.74227 | 69.942 | -0.4848 | 70 | 35.28933 | 177.7132 | 188.8171 | 214.3958 | 0 |  | 185.55 | 185.866
30.09.2012 14:33:53 | 03:17:50 | 11870 | 181.8296 | 0 |  | 4.92171e-05 |  |  | 63.09047 | -23.27512 | 0 |  | 0.15027 | 0.06059274 | 0 |  | 0.24072 | 0.236 | 188.85852 | 0 |  | 2.7947 | 2.540636 | 0 |  | 0.04281 | 0.03466397 | 7.67094 | 0.03953015 | 0 | -1.882694 | 4.49418 | -1.843164 |  |  | 301 | 300 | -0.699994 | 0 |  | 0.08002 | 0.07922772 | 11.3 |  |  |  | 11870 | 70.4268 | 21.74277 | 69.9418 | -0.485 | 70 | 35.43747 | 178.7013 | 188.8171 | 214.3943 | 0 |  | 185.55 | 185.866
30.09.2012 14:33:55 | 03:17:52 | 11872 | 181.8363 | 0 |  | 5.27326e-05 |  |  | 63.09098 | -23.27878 | 0 |  | 0.15027 | 0.06059274 | 0 |  | 0.24072 | 0.236 | 188.85852 | 0 |  | 2.7947 | 2.540636 | 0 |  | 0.04281 | 0.03466397 | 7.670631 | 0.04235373 | 0 | -1.850619 | 4.49424 | -1.808266 |  |  | 300 | 300 | -0.749994 | 0 |  | 0.08002 | 0.07922772 | 11.3 |  |  |  | 11872 | 70.4268 | 21.74479 | 69.9424 | -0.4844 | 70 | 35.43558 | 175.8324 | 188.8171 | 214.4065 | 0 |  | 185.55 | 185.866
30.09.2012 14:33:57 | 03:17:54 | 11874 | 181.8396 | 0 |  | 5.64725e-05 |  |  | 63.092 | -23.28236 | 0 |  | 0.15027 | 0.06059274 | 0 |  | 0.24072 | 0.236 | 188.85852 | 0 |  | 2.7947 | 2.540636 | 0 |  | 0.04281 | 0.03466397 | 7.670681 | 0.04535754 | 0 | -1.826539 | 4.49424 | -1.781181 |  |  | 300 | 300 | -0.749994 | 0 |  | 0.08002 | 0.07922772 | 11.3 |  |  |  | 11874 | 70.4171 | 21.74529 | 69.9424 | -0.4747 | 70 | 35.44328 | 176.4991 | 188.8171 | 214.4126 | 0 |  | 185.55 | 185.866
30.09.2012 14:33:59 | 03:17:56 | 11876 | 181.8409 | 0 |  | 5.76693e-05 |  |  | 63.09251 | -23.28594 | 0 |  | 0.15027 | 0.06059274 | 0 |  | 0.24072 | 0.236 | 188.85852 | 0 |  | 2.7947 | 2.540636 | 0 |  | 0.04281 | 0.03466397 | 7.67032 | 0.04631878 | 0 | -1.84058 | 4.49426 | -1.794261 |  |  | 300 | 300 | -0.749994 | 0 |  | 0.08002 | 0.07922772 | 11.3 |  |  |  | 11876 | 70.4171 | 21.74378 | 69.9426 | -0.4745 | 70 | 35.45491 | 177.9172 | 188.8171 | 214.415 | 0 |  | 185.55 | 185.866
30.09.2012 14:34:01 | 03:17:58 | 11878 | 181.8441 | 0 |  | 5.84173e-05 |  |  | 63.092 | -23.28957 | 0 |  | 0.15027 | 0.06059274 | 0 |  | 0.24072 | 0.236 | 188.85852 | 0 |  | 2.7947 | 2.540636 | 0 |  | 0.04281 | 0.03466397 | 7.670372 | 0.04691956 | 0 | -1.886589 | 4.49426 | -1.839669 |  |  | 299 | 300 | -0.699994 | 0 |  | 0.08002 | 0.07922772 | 11.3 |  |  |  | 11878 | 70.4171 | 21.74428 | 69.9426 | -0.4745 | 70 | 35.42704 | 182.3613 | 188.8171 | 214.4206 | 0 |  | 185.55 | 185.866
30.09.2012 14:34:03 | 03:18:00 | 11880 | 181.8476 | 0 |  | 5.84173e-05 |  |  | 63.09456 | -23.29327 | 0 |  | 0.15027 | 0.06059274 | 0 |  | 0.24072 | 0.236 | 188.85852 | 0 |  | 2.7947 | 2.540636 | 0 |  | 0.04281 | 0.03466397 | 7.670372 | 0.04691956 | 0 | -1.907593 | 4.49426 | -1.860673 |  |  | 301 | 300 | -0.699994 | 0 |  | 0.08002 | 0.07922772 | 11.3 |  |  |  | 11880 | 70.4074 | 21.7458 | 69.9426 | -0.4648 | 70 | 35.41364 | 187.5864 | 188.8171 | 214.4271 | 0 |  | 185.55 | 185.866
30.09.2012 14:34:05 | 03:18:02 | 11882 | 181.8521 | 0 |  | 5.28822e-05 |  |  | 63.09456 | -23.29697 | 0 |  | 0.15027 | 0.06059274 | 0 |  | 0.24072 | 0.236 | 188.85852 | 0 |  | 2.7947 | 2.540636 | 0 |  | 0.04281 | 0.03466397 | 7.670217 | 0.04247389 | 0 | -1.880036 | 4.49424 | -1.837562 |  |  | 300 | 300 | -0.749994 | 0 |  | 0.08002 | 0.07922772 | 11.3 |  |  |  | 11882 | 70.4074 | 21.74681 | 69.9424 | -0.465 | 70 | 35.37117 | 184.8059 | 188.8171 | 214.4352 | 0 |  | 185.55 | 185.866
30.09.2012 14:34:07 | 03:18:04 | 11884 | 181.8528 | 0 |  | 5.71457e-05 |  |  | 63.09558 | -23.30064 | 0 |  | 0.15027 | 0.06059274 | 0 |  | 0.24072 | 0.236 | 188.85852 | 0 |  | 2.7947 | 2.540636 | 0 |  | 0.04281 | 0.03466397 | 7.670217 | 0.04589824 | 0 | -1.872546 | 4.4943 | -1.826648 |  |  | 299 | 300 | -0.699994 | 0 |  | 0.08002 | 0.07922772 | 11.3 |  |  |  | 11884 | 70.4074 | 21.7463 | 69.943 | -0.4644 | 70 | 35.34543 | 184.2667 | 188.8171 | 214.4363 | 0 |  | 185.55 | 185.866
30.09.2012 14:34:09 | 03:18:06 | 11886 | 181.855 | 0 |  | 6.1484e-05 |  |  | 63.09456 | -23.30429 | 0 |  | 0.15027 | 0.06059274 | 0 |  | 0.24072 | 0.236 | 188.85852 | 0 |  | 2.7947 | 2.540636 | 0 |  | 0.04281 | 0.03466397 | 7.670113 | 0.04938267 | 0 | -1.872273 | 4.4943 | -1.82289 |  |  | 300 | 300 | -0.649995 | 0 |  | 0.08002 | 0.07922772 | 11.3 |  |  |  | 11886 | 70.4074 | 21.74479 | 69.943 | -0.4644 | 70 | 35.30048 | 184.2375 | 188.8171 | 214.4404 | 0 |  | 185.55 | 185.866
30.09.2012 14:34:11 | 03:18:08 | 11888 | 181.8578 | 0 |  | 6.01376e-05 |  |  | 63.09405 | -23.30793 | 0 |  | 0.15027 | 0.06059274 | 0 |  | 0.24072 | 0.236 | 188.85852 | 0 |  | 2.7947 | 2.540636 | 0 |  | 0.04281 | 0.03466397 | 7.670164 | 0.04830127 | 0 | -1.868921 | 4.49428 | -1.82062 |  |  | 301 | 300 | -0.699994 | 0 |  | 0.08002 | 0.07922772 | 11.3 |  |  |  | 11888 | 70.4074 | 21.74428 | 69.9428 | -0.4646 | 70 | 35.2235 | 183.8391 | 188.8171 | 214.4455 | 0 |  | 185.55 | 185.866
30.09.2012 14:34:13 | 03:18:10 | 11890 | 181.8617 | 0 |  | 5.40042e-05 |  |  | 63.09456 | -23.31157 | 0 |  | 0.15027 | 0.06059274 | 0 |  | 0.24072 | 0.236 | 188.85852 | 0 |  | 2.7947 | 2.540636 | 0 |  | 0.04281 | 0.03466397 | 7.670165 | 0.04337505 | 0 | -1.861025 | 4.49428 | -1.81765 |  |  | 299 | 300 | -0.699994 | 0 |  | 0.08002 | 0.07922772 | 11.3 |  |  |  | 11890 | 70.4171 | 21.7458 | 69.9428 | -0.4743 | 70 | 35.20619 | 179.9362 | 188.8171 | 214.4525 | 0 |  | 185.55 | 185.866
30.09.2012 14:34:15 | 03:18:12 | 11892 | 181.8645 | 0 |  | 5.23586e-05 |  |  | 63.09456 | -23.31519 | 0 |  | 0.15027 | 0.06059274 | 0 |  | 0.24072 | 0.236 | 188.85852 | 0 |  | 2.7947 | 2.540636 | 0 |  | 0.04281 | 0.03466397 | 7.670474 | 0.04205334 | 0 | -1.841901 | 4.4943 | -1.799847 |  |  | 300 | 300 | -0.649995 | 0 |  | 0.08002 | 0.07922772 | 11.3 |  |  |  | 11892 | 70.4171 | 21.74428 | 69.943 | -0.4741 | 70 | 35.15969 | 178.147 | 188.8171 | 214.4576 | 0 |  | 185.55 | 185.866
30.09.2012 14:34:17 | 03:18:14 | 11894 | 181.8621 | 0 |  | 4.47292e-05 |  |  | 63.09609 | -23.31878 | 0 |  | 0.15027 | 0.06059274 | 0 |  | 0.24072 | 0.236 | 188.85852 | 0 |  | 2.7947 | 2.540636 | 0 |  | 0.04281 | 0.03466397 | 7.670319 | 0.03592557 | 0 | -1.829347 | 4.49428 | -1.793421 |  |  | 300 | 300 | -0.649995 | 0 |  | 0.08002 | 0.07922772 | 11.3 |  |  |  | 11894 | 70.4171 | 21.74529 | 69.9428 | -0.4743 | 70 | 35.13763 | 176.8729 | 188.8171 | 214.4533 | 0 |  | 185.55 | 185.866
30.09.2012 14:34:19 | 03:18:16 | 11896 | 181.8611 | 0 |  | 3.8895e-05 |  |  | 63.09763 | -23.32237 | 0 |  | 0.15027 | 0.06059274 | 0 |  | 0.24072 | 0.236 | 188.85852 | 0 |  | 2.7947 | 2.540636 | 0 |  | 0.04281 | 0.03466397 | 7.670216 | 0.03123966 | 0 | -1.827421 | 4.4943 | -1.796182 |  |  | 300 | 300 | -0.649995 | 0 |  | 0.08002 | 0.07922772 | 11.3 |  |  |  | 11896 | 70.4171 | 21.7463 | 69.943 | -0.4741 | 70 | 35.1037 | 176.7499 | 188.8171 | 214.4515 | 0 |  | 185.55 | 185.866
30.09.2012 14:34:21 | 03:18:18 | 11898 | 181.862 | 0 |  | 3.36591e-05 |  |  | 63.09507 | -23.32598 | 0 |  | 0.15027 | 0.06059274 | 0 |  | 0.24072 | 0.236 | 188.85852 | 0 |  | 2.7947 | 2.540636 | 0 |  | 0.04281 | 0.03466397 | 7.670474 | 0.02703429 | 0 | -1.840613 | 4.49428 | -1.813579 |  |  | 301 | 300 | -0.699994 | 0 |  | 0.08002 | 0.07922772 | 11.3 |  |  |  | 11898 | 70.4074 | 21.7458 | 69.9428 | -0.4646 | 70 | 35.07702 | 181.0503 | 188.8171 | 214.4531 | 0 |  | 185.55 | 185.866
30.09.2012 14:34:23 | 03:18:20 | 11900 | 181.8627 | 0 |  | 2.73761e-05 |  |  | 63.09609 | -23.32962 | 0 |  | 0.15027 | 0.06059274 | 0 |  | 0.24072 | 0.236 | 188.85852 | 0 |  | 2.7947 | 2.540636 | 0 |  | 0.04281 | 0.03466397 | 7.670474 | 0.02198792 | 0 | -1.847509 | 4.49428 | -1.825521 |  |  | 300 | 300 | -0.749994 | 0 |  | 0.08002 | 0.07922772 | 11.3 |  |  |  | 11900 | 70.4074 | 21.74681 | 69.9428 | -0.4646 | 70 | 35.08817 | 181.7279 | 188.8171 | 214.4543 | 0 |  | 185.55 | 185.866
30.09.2012 14:34:25 | 03:18:22 | 11902 | 181.8661 | 0 |  | 2.42346e-05 |  |  | 63.09609 | -23.33327 | 0 |  | 0.15027 | 0.06059274 | 0 |  | 0.24072 | 0.236 | 188.85852 | 0 |  | 2.7947 | 2.540636 | 0 |  | 0.04281 | 0.03466397 | 7.670835 | 0.01946473 | 0 | -1.84413 | 4.4943 | -1.824665 |  |  | 300 | 300 | -0.749994 | 0 |  | 0.08002 | 0.07922772 | 11.3 |  |  |  | 11902 | 70.3978 | 21.74529 | 69.943 | -0.4548 | 70 | 35.07429 | 184.6289 | 188.8171 | 214.4605 | 0 |  | 185.55 | 185.866
30.09.2012 14:34:27 | 03:18:24 | 11904 | 181.8663 | 0 |  | 1.7054e-05 |  |  | 63.09456 | -23.33695 | 0 |  | 0.15027 | 0.06059274 | 0 |  | 0.24072 | 0.236 | 188.85852 | 0 |  | 2.7947 | 2.540636 | 0 |  | 0.04281 | 0.03466397 | 7.670422 | 0.01369742 | 0 | -1.868572 | 4.4943 | -1.854875 |  |  | 300 | 300 | -0.749994 | 0 |  | 0.08002 | 0.07922772 | 11.3 |  |  |  | 11904 | 70.3978 | 21.74731 | 69.943 | -0.4548 | 70 | 35.09007 | 187.0757 | 188.8171 | 214.4609 | 0 |  | 185.55 | 185.866
30.09.2012 14:34:29 | 03:18:26 | 11906 | 181.8637 | 0 |  | 1.7802e-05 |  |  | 63.09558 | -23.34065 | 0 |  | 0.15027 | 0.06059274 | 0 |  | 0.24072 | 0.236 | 188.85852 | 0 |  | 2.7947 | 2.540636 | 0 |  | 0.04281 | 0.03466397 | 7.670216 | 0.0142982 | 0 | -1.864882 | 4.49432 | -1.850584 |  |  | 299 | 300 | -0.699994 | 0 |  | 0.08002 | 0.07922772 | 11.3 |  |  |  | 11906 | 70.4074 | 21.74731 | 69.9432 | -0.4642 | 70 | 35.10145 | 183.5672 | 188.8171 | 214.4561 | 0 |  | 185.55 | 185.866
30.09.2012 14:34:31 | 03:18:28 | 11908 | 181.8641 | 0 |  | 1.81759e-05 |  |  | 63.09507 | -23.34433 | 0 |  | 0.15027 | 0.06059274 | 0 |  | 0.24072 | 0.236 | 188.85852 | 0 |  | 2.7947 | 2.540636 | 0 |  | 0.04281 | 0.03466397 | 7.670112 | 0.01459851 | 0 | -1.841024 | 4.49434 | -1.826425 |  |  | 301 | 300 | -0.699994 | 0 |  | 0.08002 | 0.07922772 | 11.3 |  |  |  | 11908 | 70.4074 | 21.74782 | 69.9434 | -0.464 | 70 | 35.1126 | 181.2832 | 188.8171 | 214.4569 | 0 |  | 185.55 | 185.866
30.09.2012 14:34:33 | 03:18:30 | 11910 | 181.8622 | 0 |  | 2.08687e-05 |  |  | 63.09507 | -23.34797 | 0 |  | 0.15027 | 0.06059274 | 0 |  | 0.24072 | 0.236 | 188.85852 | 0 |  | 2.7947 | 2.540636 | 0 |  | 0.04281 | 0.03466397 | 7.670628 | 0.01676131 | 0 | -1.833423 | 4.49434 | -1.816662 |  |  | 299 | 300 | -0.699994 | 0 |  | 0.08002 | 0.07922772 | 11.3 |  |  |  | 11910 | 70.4074 | 21.74832 | 69.9434 | -0.464 | 70 | 35.13205 | 180.5367 | 188.8171 | 214.4534 | 0 |  | 185.55 | 185.866
30.09.2012 14:34:35 | 03:18:32 | 11912 | 181.8632 | 0 |  | 2.00459e-05 |  |  | 63.0966 | -23.35159 | 0 |  | 0.15027 | 0.06059274 | 0 |  | 0.24072 | 0.236 | 188.85852 | 0 |  | 2.7947 | 2.540636 | 0 |  | 0.04281 | 0.03466397 | 7.670938 | 0.01610045 | 0 | -1.819321 | 4.49432 | -1.803221 |  |  | 301 | 300 | -0.699994 | 0 |  | 0.08002 | 0.07922772 | 11.3 |  |  |  | 11912 | 70.4074 | 21.74883 | 69.9432 | -0.4642 | 70 | 35.13028 | 179.0829 | 188.8171 | 214.4552 | 0 |  | 185.55 | 185.866
30.09.2012 14:34:37 | 03:18:34 | 11914 | 181.8657 | 0 |  | 1.43613e-05 |  |  | 63.09711 | -23.35521 | 0 |  | 0.15027 | 0.06059274 | 0 |  | 0.24072 | 0.236 | 188.85852 | 0 |  | 2.7947 | 2.540636 | 0 |  | 0.04281 | 0.03466397 | 7.671144 | 0.0115347 | 0 | -1.830265 | 4.49428 | -1.81873 |  |  | 300 | 300 | -0.749994 | 0 |  | 0.08002 | 0.07922772 | 11.3 |  |  |  | 11914 | 70.4171 | 21.74731 | 69.9428 | -0.4743 | 70 | 35.16337 | 176.9582 | 188.8171 | 214.4597 | 0 |  | 185.55 | 185.866
30.09.2012 14:34:39 | 03:18:36 | 11916 | 181.869 | 0 |  | 1.26409e-05 |  |  | 63.0966 | -23.35887 | 0 |  | 0.15027 | 0.06059274 | 0 |  | 0.24072 | 0.236 | 188.85852 | 0 |  | 2.7947 | 2.540636 | 0 |  | 0.04281 | 0.03466397 | 7.670938 | 0.01015291 | 0 | -1.845682 | 4.49434 | -1.835529 |  |  | 300 | 300 | -0.749994 | 0 |  | 0.08002 | 0.07922772 | 11.3 |  |  |  | 11916 | 70.4171 | 21.74782 | 69.9434 | -0.4737 | 70 | 35.16171 | 178.634 | 188.8171 | 214.4657 | 0 |  | 185.55 | 185.866
30.09.2012 14:34:41 | 03:18:38 | 11918 | 181.8627 | 0 |  | 1.40621e-05 |  |  | 63.09711 | -23.36253 | 0 |  | 0.15027 | 0.06059274 | 0 |  | 0.24072 | 0.236 | 188.85852 | 0 |  | 2.7947 | 2.540636 | 0 |  | 0.04281 | 0.03466397 | 7.670938 | 0.01129439 | 0 | -1.841684 | 4.49432 | -1.83039 |  |  | 299 | 300 | -0.699994 | 0 |  | 0.08002 | 0.07922772 | 11.3 |  |  |  | 11918 | 70.4074 | 21.74984 | 69.9432 | -0.4642 | 70 | 35.18744 | 181.2848 | 188.8171 | 214.4543 | 0 |  | 185.55 | 185.866
30.09.2012 14:34:43 | 03:18:40 | 11920 | 181.8589 | 0 |  | 1.5558e-05 |  |  | 63.09763 | -23.36618 | 0 |  | 0.15027 | 0.06059274 | 0 |  | 0.24072 | 0.236 | 188.85852 | 0 |  | 2.7947 | 2.540636 | 0 |  | 0.04281 | 0.03466397 | 7.671093 | 0.01249586 | 0 | -1.823954 | 4.49432 | -1.811458 |  |  | 301 | 300 | -0.699994 | 0 |  | 0.08002 | 0.07922772 | 11.3 |  |  |  | 11920 | 70.4074 | 21.74883 | 69.9432 | -0.4642 | 70 | 35.21994 | 179.5432 | 188.8171 | 214.4475 | 0 |  | 185.55 | 185.866
30.09.2012 14:34:45 | 03:18:42 | 11922 | 181.8578 | 0 |  | 1.01726e-05 |  |  | 63.09865 | -23.36983 | 0 |  | 0.15027 | 0.06059274 | 0 |  | 0.24072 | 0.236 | 188.85852 | 0 |  | 2.7947 | 2.540636 | 0 |  | 0.04281 | 0.03466397 | 7.671144 | 0.008170421 | 0 | -1.847418 | 4.49428 | -1.839247 |  |  | 299 | 300 | -0.699994 | 0 |  | 0.08002 | 0.07922772 | 11.3 |  |  |  | 11922 | 70.4074 | 21.74883 | 69.9428 | -0.4646 | 70 | 35.2318 | 181.7238 | 188.8171 | 214.4455 | 0 |  | 185.55 | 185.866
30.09.2012 14:34:47 | 03:18:44 | 11924 | 181.8602 | 0 |  | 1.08457e-05 |  |  | 63.09916 | -23.37351 | 0 |  | 0.15027 | 0.06059274 | 0 |  | 0.24072 | 0.236 | 188.85852 | 0 |  | 2.7947 | 2.540636 | 0 |  | 0.04281 | 0.03466397 | 7.671145 | 0.008711041 | 0 | -1.852669 | 4.49434 | -1.843958 |  |  | 301 | 300 | -0.699994 | 0 |  | 0.08002 | 0.07922772 | 11.3 |  |  |  | 11924 | 70.4074 | 21.74984 | 69.9434 | -0.464 | 70 | 35.27249 | 182.4338 | 188.8171 | 214.4498 | 0 |  | 185.55 | 185.866
30.09.2012 14:34:49 | 03:18:46 | 11926 | 181.8556 | 0 |  | 9.12536e-06 |  |  | 63.10018 | -23.3772 | 0 |  | 0.15027 | 0.06059274 | 0 |  | 0.24072 | 0.236 | 188.85852 | 0 |  | 2.7947 | 2.540636 | 0 |  | 0.04281 | 0.03466397 | 7.671093 | 0.0073293 | 0 | -1.852758 | 4.4943 | -1.845429 |  |  | 299 | 300 | -0.699994 | 0 |  | 0.08002 | 0.07922772 | 11.3 |  |  |  | 11926 | 70.4074 | 21.74883 | 69.943 | -0.4644 | 70 | 35.29692 | 182.3166 | 188.8171 | 214.4415 | 0 |  | 185.55 | 185.866
30.09.2012 14:34:51 | 03:18:48 | 11928 | 181.8558 | 0 |  | 3.44071e-06 |  |  | 63.1012 | -23.3809 | 0 |  | 0.15027 | 0.06059274 | 0 |  | 0.24072 | 0.236 | 188.85852 | 0 |  | 2.7947 | 2.540636 | 0 |  | 0.04281 | 0.03466397 | 7.671093 | 0.002763507 | 0 | -1.858376 | 4.49428 | -1.855613 |  |  | 301 | 300 | -0.699994 | 0 |  | 0.08002 | 0.07922772 | 11.3 |  |  |  | 11928 | 70.4074 | 21.74984 | 69.9428 | -0.4646 | 70 | 35.3325 | 182.8038 | 188.8171 | 214.4418 | 0 |  | 185.55 | 185.866
30.09.2012 14:34:53 | 03:18:50 | 11930 | 181.8527 | 0 |  | 1.19677e-06 |  |  | 63.1012 | -23.3846 | 0 |  | 0.15027 | 0.06059274 | 0 |  | 0.24072 | 0.236 | 188.85852 | 0 |  | 2.7947 | 2.540636 | 0 |  | 0.04281 | 0.03466397 | 7.671093 | 0.0009612208 | 0 | -1.847344 | 4.4943 | -1.846383 |  |  | 300 | 300 | -0.749994 | 0 |  | 0.08002 | 0.07922772 | 11.3 |  |  |  | 11930 | 70.4171 | 21.74782 | 69.943 | -0.4741 | 70 | 35.33855 | 178.6851 | 188.8171 | 214.4362 | 0 |  | 185.55 | 185.866
30.09.2012 14:34:55 | 03:18:52 | 11932 | 181.8478 | 0 |  | -4.48788e-07 |  |  | 63.10018 | -23.38828 | 0 |  | 0.15027 | 0.06059274 | 0 |  | 0.24072 | 0.236 | 188.85852 | 0 |  | 2.7947 | 2.540636 | 0 |  | 0.04281 | 0.03466397 | 7.670732 | -0.0003604572 | 0 | -1.830306 | 4.49432 | -1.830667 |  |  | 299 | 300 | -0.699994 | 0 |  | 0.08002 | 0.07922772 | 11.3 |  |  |  | 11932 | 70.4171 | 21.74933 | 69.9432 | -0.4739 | 70 | 35.35954 | 177.1042 | 188.8171 | 214.4274 | 0 |  | 185.55 | 185.866
30.09.2012 14:34:57 | 03:18:54 | 11934 | 181.8415 | 0 |  | -4.93667e-06 |  |  | 63.10018 | -23.39192 | 0 |  | 0.15027 | 0.06059274 | 0 |  | 0.24072 | 0.236 | 188.85852 | 0 |  | 2.7947 | 2.540636 | 0 |  | 0.04281 | 0.03466397 | 7.670783 | -0.003965031 | 0 | -1.803218 | 4.4943 | -1.807183 |  |  | 300 | 300 | -0.649995 | 0 |  | 0.08002 | 0.07922772 | 11.3 |  |  |  | 11934 | 70.4171 | 21.75084 | 69.943 | -0.4741 | 70 | 35.3981 | 174.4278 | 188.8171 | 214.4159 | 0 |  | 185.55 | 185.866
30.09.2012 14:34:59 | 03:18:56 | 11936 | 181.8419 | 0 |  | -3.21632e-06 |  |  | 63.10018 | -23.39554 | 0 |  | 0.15027 | 0.06059274 | 0 |  | 0.24072 | 0.236 | 188.85852 | 0 |  | 2.7947 | 2.540636 | 0 |  | 0.04281 | 0.03466397 | 7.670629 | -0.002583281 | 0 | -1.811519 | 4.49434 | -1.814103 |  |  | 301 | 300 | -0.699994 | 0 |  | 0.08002 | 0.07922772 | 11.3 |  |  |  | 11936 | 70.4171 | 21.74832 | 69.9434 | -0.4737 | 70 | 35.40415 | 175.3537 | 188.8171 | 214.4166 | 0 |  | 185.55 | 185.866
30.09.2012 14:35:01 | 03:18:58 | 11938 | 181.8444 | 0 |  | -2.76753e-06 |  |  | 63.10069 | -23.39916 | 0 |  | 0.15027 | 0.06059274 | 0 |  | 0.24072 | 0.236 | 188.85852 | 0 |  | 2.7947 | 2.540636 | 0 |  | 0.04281 | 0.03466397 | 7.670422 | -0.002222823 | 0 | -1.80825 | 4.49434 | -1.810472 |  |  | 300 | 300 | -0.749994 | 0 |  | 0.08002 | 0.07922772 | 11.3 |  |  |  | 11938 | 70.4074 | 21.74933 | 69.9434 | -0.464 | 70 | 35.44364 | 178.0752 | 188.8171 | 214.4212 | 0 |  | 185.55 | 185.866
30.09.2012 14:35:03 | 03:19:00 | 11940 | 181.8424 | 0 |  | -3.14152e-06 |  |  | 63.1012 | -23.40281 | 0 |  | 0.15027 | 0.06059274 | 0 |  | 0.24072 | 0.236 | 188.85852 | 0 |  | 2.7947 | 2.540636 | 0 |  | 0.04281 | 0.03466397 | 7.670576 | -0.002523204 | 0 | -1.831999 | 4.4943 | -1.834523 |  |  | 300 | 300 | -0.749994 | 0 |  | 0.08002 | 0.07922772 | 11.3 |  |  |  | 11940 | 70.3978 | 21.74933 | 69.943 | -0.4548 | 70 | 35.39157 | 183.4383 | 188.8171 | 214.4176 | 0 |  | 185.55 | 185.866
30.09.2012 14:35:05 | 03:19:02 | 11942 | 181.847 | 0 |  | -1.04718e-06 |  |  | 63.10171 | -23.40647 | 0 |  | 0.15027 | 0.06059274 | 0 |  | 0.24072 | 0.236 | 188.85852 | 0 |  | 2.7947 | 2.540636 | 0 |  | 0.04281 | 0.03466397 | 7.670164 | -0.0008410732 | 0 | -1.829977 | 4.49432 | -1.830818 |  |  | 299 | 300 | -0.699994 | 0 |  | 0.08002 | 0.07922772 | 11.3 |  |  |  | 11942 | 70.3978 | 21.75034 | 69.9432 | -0.4546 | 70 | 35.4402 | 183.2979 | 188.8171 | 214.4259 | 0 |  | 185.55 | 185.866
30.09.2012 14:35:07 | 03:19:04 | 11944 | 181.8459 | 0 |  | 1.04718e-06 |  |  | 63.10069 | -23.41015 | 0 |  | 0.15027 | 0.06059274 | 0 |  | 0.24072 | 0.236 | 188.85852 | 0 |  | 2.7947 | 2.540636 | 0 |  | 0.04281 | 0.03466397 | 7.670164 | 0.0008410732 | 0 | -1.844999 | 4.4943 | -1.844158 |  |  | 301 | 300 | -0.699994 | 0 |  | 0.08002 | 0.07922772 | 11.3 |  |  |  | 11944 | 70.3978 | 21.75034 | 69.943 | -0.4548 | 70 | 35.46096 | 184.7365 | 188.8171 | 214.4238 | 0 |  | 185.55 | 185.866
30.09.2012 14:35:09 | 03:19:06 | 11946 | 181.8428 | 0 |  | 2.84233e-06 |  |  | 63.10171 | -23.41385 | 0 |  | 0.15027 | 0.06059274 | 0 |  | 0.24072 | 0.236 | 188.85852 | 0 |  | 2.7947 | 2.540636 | 0 |  | 0.04281 | 0.03466397 | 7.670216 | 0.0022829 | 0 | -1.857159 | 4.49432 | -1.854876 |  |  | 300 | 300 | -0.749994 | 0 |  | 0.08002 | 0.07922772 | 11.3 |  |  |  | 11946 | 70.3978 | 21.75034 | 69.9432 | -0.4546 | 70 | 35.42858 | 186.0249 | 188.8171 | 214.4183 | 0 |  | 185.55 | 185.866
30.09.2012 14:35:11 | 03:19:08 | 11948 | 181.8432 | 0 |  | -2.24394e-07 |  |  | 63.09967 | -23.41755 | 0 |  | 0.15027 | 0.06059274 | 0 |  | 0.24072 | 0.236 | 188.85852 | 0 |  | 2.7947 | 2.540636 | 0 |  | 0.04281 | 0.03466397 | 7.669958 | -0.0001802286 | 0 | -1.841896 | 4.49432 | -1.842076 |  |  | 300 | 300 | -0.749994 | 0 |  | 0.08002 | 0.07922772 | 11.3 |  |  |  | 11948 | 70.3978 | 21.75135 | 69.9432 | -0.4546 | 70 | 35.42253 | 184.4956 | 188.8171 | 214.419 | 0 |  | 185.55 | 185.866
30.09.2012 14:35:13 | 03:19:10 | 11950 | 181.8404 | 0 |  | 2.99192e-07 |  |  | 63.10069 | -23.42121 | 0 |  | 0.15027 | 0.06059274 | 0 |  | 0.24072 | 0.236 | 188.85852 | 0 |  | 2.7947 | 2.540636 | 0 |  | 0.04281 | 0.03466397 | 7.669958 | 0.0002403048 | 0 | -1.823677 | 4.49428 | -1.823437 |  |  | 299 | 300 | -0.699994 | 0 |  | 0.08002 | 0.07922772 | 11.3 |  |  |  | 11950 | 70.4074 | 21.75034 | 69.9428 | -0.4646 | 70 | 35.39098 | 179.4058 | 188.8171 | 214.4139 | 0 |  | 185.55 | 185.866
30.09.2012 14:35:15 | 03:19:12 | 11952 | 181.8361 | 0 |  | -8.97576e-07 |  |  | 63.09916 | -23.42485 | 0 |  | 0.15027 | 0.06059274 | 0 |  | 0.24072 | 0.236 | 188.85852 | 0 |  | 2.7947 | 2.540636 | 0 |  | 0.04281 | 0.03466397 | 7.669907 | -0.0007209144 | 0 | -1.815146 | 4.4943 | -1.815866 |  |  | 300 | 300 | -0.649995 | 0 |  | 0.08002 | 0.07922772 | 11.3 |  |  |  | 11952 | 70.4074 | 21.75084 | 69.943 | -0.4644 | 70 | 35.38671 | 178.6346 | 188.8171 | 214.4062 | 0 |  | 185.55 | 185.866
30.09.2012 14:35:17 | 03:19:14 | 11954 | 181.8353 | 0 |  | 0 |  |  | 63.1012 | -23.42848 | 0 |  | 0.15027 | 0.06059274 | 0 |  | 0.24072 | 0.236 | 188.85852 | 0 |  | 2.7947 | 2.540636 | 0 |  | 0.04281 | 0.03466397 | 7.669906 | 0 | 0 | -1.815747 | 4.4943 | -1.815747 |  |  | 301 | 300 | -0.699994 | 0 |  | 0.08002 | 0.07922772 | 11.3 |  |  |  | 11954 | 70.4074 | 21.75034 | 69.943 | -0.4644 | 70 | 35.36678 | 178.6945 | 188.8171 | 214.4047 | 0 |  | 185.55 | 185.866
30.09.2012 14:35:19 | 03:19:16 | 11956 | 181.8287 | 0 |  | -6.43263e-06 |  |  | 63.10171 | -23.43214 | 0 |  | 0.15027 | 0.06059274 | 0 |  | 0.24072 | 0.236 | 188.85852 | 0 |  | 2.7947 | 2.540636 | 0 |  | 0.04281 | 0.03466397 | 7.669803 | -0.005166555 | 0 | -1.835645 | 4.49428 | -1.840812 |  |  | 299 | 300 | -0.699994 | 0 |  | 0.08002 | 0.07922772 | 11.3 |  |  |  | 11956 | 70.4074 | 21.75034 | 69.9428 | -0.4646 | 70 | 35.31863 | 180.5948 | 188.8171 | 214.3927 | 0 |  | 185.55 | 185.866
30.09.2012 14:35:21 | 03:19:18 | 11958 | 181.8268 | 0 |  | -7.5546e-06 |  |  | 63.10222 | -23.43583 | 0 |  | 0.15027 | 0.06059274 | 0 |  | 0.24072 | 0.236 | 188.85852 | 0 |  | 2.7947 | 2.540636 | 0 |  | 0.04281 | 0.03466397 | 7.6697 | -0.006067698 | 0 | -1.847907 | 4.49426 | -1.853975 |  |  | 300 | 300 | -0.649995 | 0 |  | 0.08002 | 0.07922772 | 11.3 |  |  |  | 11958 | 70.4074 | 21.75185 | 69.9426 | -0.4648 | 70 | 35.29158 | 181.738 | 188.8171 | 214.3893 | 0 |  | 185.55 | 185.866
30.09.2012 14:35:23 | 03:19:20 | 11960 | 181.8205 | 0 |  | -8.37738e-06 |  |  | 63.10069 | -23.43954 | 0 |  | 0.15027 | 0.06059274 | 0 |  | 0.24072 | 0.236 | 188.85852 | 0 |  | 2.7947 | 2.540636 | 0 |  | 0.04281 | 0.03466397 | 7.67001 | -0.006728538 | 0 | -1.845916 | 4.4943 | -1.852645 |  |  | 301 | 300 | -0.699994 | 0 |  | 0.08002 | 0.07922772 | 11.3 |  |  |  | 11960 | 70.4074 | 21.75034 | 69.943 | -0.4644 | 70 | 35.21069 | 181.6784 | 188.8171 | 214.378 | 0 |  | 185.55 | 185.866
30.09.2012 14:35:25 | 03:19:22 | 11962 | 181.8199 | 0 |  | -1.27157e-05 |  |  | 63.10273 | -23.44324 | 0 |  | 0.15027 | 0.06059274 | 0 |  | 0.24072 | 0.236 | 188.85852 | 0 |  | 2.7947 | 2.540636 | 0 |  | 0.04281 | 0.03466397 | 7.670164 | -0.01021299 | 0 | -1.840378 | 4.49428 | -1.850591 |  |  | 299 | 300 | -0.699994 | 0 |  | 0.08002 | 0.07922772 | 11.3 |  |  |  | 11962 | 70.4074 | 21.74933 | 69.9428 | -0.4646 | 70 | 35.19254 | 181.0691 | 188.8171 | 214.3769 | 0 |  | 185.55 | 185.866
30.09.2012 14:35:27 | 03:19:24 | 11964 | 181.8202 | 0 |  | -1.39125e-05 |  |  | 63.10171 | -23.44695 | 0 |  | 0.15027 | 0.06059274 | 0 |  | 0.24072 | 0.236 | 188.85852 | 0 |  | 2.7947 | 2.540636 | 0 |  | 0.04281 | 0.03466397 | 7.670062 | -0.01117423 | 0 | -1.849998 | 4.4943 | -1.861173 |  |  | 301 | 300 | -0.699994 | 0 |  | 0.08002 | 0.07922772 | 11.3 |  |  |  | 11964 | 70.4171 | 21.75135 | 69.943 | -0.4741 | 70 | 35.14854 | 178.9738 | 188.8171 | 214.3774 | 0 |  | 185.55 | 185.866
30.09.2012 14:35:29 | 03:19:26 | 11966 | 181.8198 | 0 |  | -1.06214e-05 |  |  | 63.10273 | -23.45067 | 0 |  | 0.15027 | 0.06059274 | 0 |  | 0.24072 | 0.236 | 188.85852 | 0 |  | 2.7947 | 2.540636 | 0 |  | 0.04281 | 0.03466397 | 7.670113 | -0.008530888 | 0 | -1.845357 | 4.49432 | -1.853888 |  |  | 300 | 300 | -0.749994 | 0 |  | 0.08002 | 0.07922772 | 11.3 |  |  |  | 11966 | 70.4171 | 21.75135 | 69.9432 | -0.4739 | 70 | 35.09742 | 178.5881 | 188.8171 | 214.3766 | 0 |  | 185.55 | 185.866
30.09.2012 14:35:31 | 03:19:28 | 11968 | 181.8152 | 0 |  | -1.09205e-05 |  |  | 63.10222 | -23.45436 | 0 |  | 0.15027 | 0.06059274 | 0 |  | 0.24072 | 0.236 | 188.85852 | 0 |  | 2.7947 | 2.540636 | 0 |  | 0.04281 | 0.03466397 | 7.67068 | -0.008771119 | 0 | -1.829638 | 4.4943 | -1.83841 |  |  | 299 | 300 | -0.699994 | 0 |  | 0.08002 | 0.07922772 | 11.3 |  |  |  | 11968 | 70.4171 | 21.75236 | 69.943 | -0.4741 | 70 | 35.09457 | 177.009 | 188.8171 | 214.3683 | 0 |  | 185.55 | 185.866
30.09.2012 14:35:33 | 03:19:30 | 11970 | 181.8147 | 0 |  | -1.14441e-05 |  |  | 63.10171 | -23.45805 | 0 |  | 0.15027 | 0.06059274 | 0 |  | 0.24072 | 0.236 | 188.85852 | 0 |  | 2.7947 | 2.540636 | 0 |  | 0.04281 | 0.03466397 | 7.670319 | -0.009191664 | 0 | -1.835762 | 4.49426 | -1.844954 |  |  | 301 | 300 | -0.699994 | 0 |  | 0.08002 | 0.07922772 | 11.3 |  |  |  | 11970 | 70.4074 | 21.75236 | 69.9426 | -0.4648 | 70 | 35.07678 | 180.5555 | 188.8171 | 214.3675 | 0 |  | 185.55 | 185.866
30.09.2012 14:35:35 | 03:19:32 | 11972 | 181.812 | 0 |  | -6.88142e-06 |  |  | 63.10069 | -23.46171 | 0 |  | 0.15027 | 0.06059274 | 0 |  | 0.24072 | 0.236 | 188.85852 | 0 |  | 2.7947 | 2.540636 | 0 |  | 0.04281 | 0.03466397 | 7.670578 | -0.005527014 | 0 | -1.813365 | 4.4943 | -1.818892 |  |  | 299 | 300 | -0.699994 | 0 |  | 0.08002 | 0.07922772 | 11.3 |  |  |  | 11972 | 70.4074 | 21.75236 | 69.943 | -0.4644 | 70 | 35.08924 | 178.483 | 188.8171 | 214.3626 | 0 |  | 185.55 | 185.866
30.09.2012 14:35:37 | 03:19:34 | 11974 | 181.8112 | 0 |  | -7.6294e-06 |  |  | 63.10069 | -23.46535 | 0 |  | 0.15027 | 0.06059274 | 0 |  | 0.24072 | 0.236 | 188.85852 | 0 |  | 2.7947 | 2.540636 | 0 |  | 0.04281 | 0.03466397 | 7.670732 | -0.006127776 | 0 | -1.819519 | 4.49428 | -1.825646 |  |  | 301 | 300 | -0.699994 | 0 |  | 0.08002 | 0.07922772 | 11.3 |  |  |  | 11974 | 70.4074 | 21.75286 | 69.9428 | -0.4646 | 70 | 35.09849 | 179.0254 | 188.8171 | 214.3611 | 0 |  | 185.55 | 185.866
30.09.2012 14:35:39 | 03:19:36 | 11976 | 181.8096 | 0 |  | -7.18061e-06 |  |  | 63.10069 | -23.46903 | 0 |  | 0.15027 | 0.06059274 | 0 |  | 0.24072 | 0.236 | 188.85852 | 0 |  | 2.7947 | 2.540636 | 0 |  | 0.04281 | 0.03466397 | 7.670629 | -0.005767317 | 0 | -1.848664 | 4.49428 | -1.854431 |  |  | 300 | 300 | -0.749994 | 0 |  | 0.08002 | 0.07922772 | 11.3 |  |  |  | 11976 | 70.4074 | 21.75387 | 69.9428 | -0.4646 | 70 | 35.12885 | 181.8946 | 188.8171 | 214.3582 | 0 |  | 185.55 | 185.866
30.09.2012 14:35:41 | 03:19:38 | 11978 | 181.8114 | 0 |  | -6.73182e-06 |  |  | 63.1012 | -23.47275 | 0 |  | 0.15027 | 0.06059274 | 0 |  | 0.24072 | 0.236 | 188.85852 | 0 |  | 2.7947 | 2.540636 | 0 |  | 0.04281 | 0.03466397 | 7.670474 | -0.005406858 | 0 | -1.858103 | 4.49428 | -1.86351 |  |  | 300 | 300 | -0.749994 | 0 |  | 0.08002 | 0.07922772 | 11.3 |  |  |  | 11978 | 70.4074 | 21.75286 | 69.9428 | -0.4646 | 70 | 35.16088 | 182.8216 | 188.8171 | 214.3614 | 0 |  | 185.55 | 185.866
30.09.2012 14:35:43 | 03:19:40 | 11980 | 181.8114 | 0 |  | -9.20016e-06 |  |  | 63.10171 | -23.47648 | 0 |  | 0.15027 | 0.06059274 | 0 |  | 0.24072 | 0.236 | 188.85852 | 0 |  | 2.7947 | 2.540636 | 0 |  | 0.04281 | 0.03466397 | 7.670216 | -0.007389378 | 0 | -1.857466 | 4.49424 | -1.864855 |  |  | 300 | 300 | -0.749994 | 0 |  | 0.08002 | 0.07922772 | 11.3 |  |  |  | 11980 | 70.4074 | 21.75337 | 69.9424 | -0.465 | 70 | 35.1878 | 182.6282 | 188.8171 | 214.3615 | 0 |  | 185.55 | 185.866
30.09.2012 14:35:45 | 03:19:42 | 11982 | 181.8093 | 0 |  | -8.30258e-06 |  |  | 63.10273 | -23.48019 | 0 |  | 0.15027 | 0.06059274 | 0 |  | 0.24072 | 0.236 | 188.85852 | 0 |  | 2.7947 | 2.540636 | 0 |  | 0.04281 | 0.03466397 | 7.670372 | -0.00666846 | 0 | -1.839305 | 4.49426 | -1.845973 |  |  | 299 | 300 | -0.699994 | 0 |  | 0.08002 | 0.07922772 | 11.3 |  |  |  | 11982 | 70.4074 | 21.75337 | 69.9426 | -0.4648 | 70 | 35.24805 | 180.9093 | 188.8171 | 214.3577 | 0 |  | 185.55 | 185.866
30.09.2012 14:35:47 | 03:19:44 | 11984 | 181.8078 | 0 |  | -1.50344e-05 |  |  | 63.10069 | -23.4839 | 0 |  | 0.15027 | 0.06059274 | 0 |  | 0.24072 | 0.236 | 188.85852 | 0 |  | 2.7947 | 2.540636 | 0 |  | 0.04281 | 0.03466397 | 7.670681 | -0.01207532 | 0 | -1.855761 | 4.49422 | -1.867837 |  |  | 300 | 300 | -0.649995 | 0 |  | 0.08002 | 0.07922772 | 11.3 |  |  |  | 11984 | 70.4074 | 21.75337 | 69.9422 | -0.4652 | 70 | 35.2802 | 182.399 | 188.8171 | 214.3549 | 0 |  | 185.55 | 185.866
30.09.2012 14:35:49 | 03:19:46 | 11986 | 181.8019 | 0 |  | -3.23128e-05 |  |  | 63.09916 | -23.48766 | 0 |  | 0.15027 | 0.06059274 | 0 |  | 0.24072 | 0.236 | 188.85852 | 0 |  | 2.7947 | 2.540636 | 0 |  | 0.04281 | 0.03466397 | 7.670733 | -0.02595297 | 0 | -1.865036 | 4.49408 | -1.890989 |  |  | 301 | 300 | -0.699994 | 0 |  | 0.08002 | 0.07922772 | 11.3 |  |  |  | 11986 | 70.4171 | 21.75236 | 69.9408 | -0.4763 | 70 | 35.32717 | 179.7511 | 188.8171 | 214.3443 | 0 |  | 185.55 | 185.866
30.09.2012 14:35:51 | 03:19:48 | 11988 | 181.7996 | 0 |  | -5.50514e-05 |  |  | 63.09967 | -23.49147 | 0 |  | 0.15027 | 0.06059274 | 0 |  | 0.24072 | 0.236 | 188.85852 | 0 |  | 2.7947 | 2.540636 | 0 |  | 0.04281 | 0.03466397 | 7.670787 | -0.04421614 | 0 | -1.87082 | 4.494 | -1.915036 |  |  | 300 | 300 | -0.749994 | 0 |  | 0.08002 | 0.07922772 | 11.3 |  |  |  | 11988 | 70.4171 | 21.75387 | 69.94 | -0.4771 | 70 | 35.34638 | 180.0585 | 188.8171 | 214.3401 | 0 |  | 185.55 | 185.866
30.09.2012 14:35:53 | 03:19:50 | 11990 | 181.7979 | 0 |  | -8.60925e-05 |  |  | 63.10018 | -23.49533 | 0 |  | 0.15027 | 0.06059274 | 0 |  | 0.24072 | 0.236 | 188.85852 | 0 |  | 2.7947 | 2.540636 | 0 |  | 0.04281 | 0.03466397 | 7.670686 | -0.06914771 | 0 | -1.879238 | 4.4939 | -1.948386 |  |  | 299 | 300 | -0.699994 | 0 |  | 0.08002 | 0.07922772 | 11.3 |  |  |  | 11990 | 70.4171 | 21.75387 | 69.939 | -0.4781 | 70 | 35.36429 | 180.5545 | 188.8171 | 214.3369 | 0 |  | 185.55 | 185.866
30.09.2012 14:35:55 | 03:19:52 | 11992 | 181.7979 | 0 |  | -0.000114666 |  |  | 63.10222 | -23.49926 | 0 |  | 0.15027 | 0.06059274 | 0 |  | 0.24072 | 0.236 | 188.85852 | 0 |  | 2.7947 | 2.540636 | 0 |  | 0.04281 | 0.03466397 | 7.670739 | -0.09209735 | 0 | -1.885078 | 4.4939 | -1.977176 |  |  | 301 | 300 | -0.699994 | 0 |  | 0.08002 | 0.07922772 | 11.3 |  |  |  | 11992 | 70.4171 | 21.75438 | 69.939 | -0.4781 | 70 | 35.40545 |  | 188.8171 | 214.3369 | 0 |  | 185.55 | 185.866
30.09.2012 14:35:57 | 03:19:54 | 11994 | 181.7918 | 0 |  | -0.000140695 |  |  | 63.10171 | -23.50326 | 0 |  | 0.15027 | 0.06059274 | 0 |  | 0.24072 | 0.236 | 188.85852 | 0 |  | 2.7947 | 2.540636 | 0 |  | 0.04281 | 0.03466397 | 7.670533 | -0.1130033 | 0 | -1.912616 | 4.49384 | -2.02562 |  |  | 300 | 300 | -0.749994 | 0 |  | 0.08002 | 0.07922772 | 11.3 |  |  |  | 11994 | 70.4268 | 21.75438 | 69.9384 | -0.4884 | 70 | 35.40699 | 180.5198 | 188.8171 | 214.326 | 0 |  | 185.55 | 185.866
30.09.2012 14:35:59 | 03:19:56 | 11996 | 181.7859 | 0 |  | -0.000164182 |  |  | 63.1012 | -23.50735 | 0 |  | 0.15027 | 0.06059274 | 0 |  | 0.24072 | 0.236 | 188.85852 | 0 |  | 2.7947 | 2.540636 | 0 |  | 0.04281 | 0.03466397 | 7.670482 | -0.1318676 | 0 | -1.930294 | 4.49382 | -2.062162 |  |  | 299 | 300 | -0.699994 | 0 |  | 0.08002 | 0.07922772 | 11.3 |  |  |  | 11996 | 70.4171 | 21.75438 | 69.9382 | -0.4789 | 70 | 35.43843 | 185.2133 | 188.8171 | 214.3153 | 0 |  | 185.55 | 185.866
30.09.2012 14:36:01 | 03:19:58 | 11998 | 181.7851 | 0 |  | -0.000180787 |  |  | 63.09763 | -23.51148 | 0 |  | 0.15027 | 0.06059274 | 0 |  | 0.24072 | 0.236 | 188.85852 | 0 |  | 2.7947 | 2.540636 | 0 |  | 0.04281 | 0.03466397 | 7.670483 | -0.1452044 | 0 | -1.919748 | 4.49382 | -2.064953 |  |  | 300 | 300 | -0.649995 | 0 |  | 0.08002 | 0.07922772 | 11.3 |  |  |  | 11998 | 70.4171 | 21.75337 | 69.9382 | -0.4789 | 70 | 35.44554 | 184.2022 | 188.8171 | 214.3139 | 0 |  | 185.55 | 185.866
30.09.2012 14:36:03 | 03:20:00 | 12000 | 181.7775 | 0 |  | -0.000186771 |  |  | 63.0966 | -23.51562 | 0 |  | 0.15027 | 0.06059274 | 0 |  | 0.24072 | 0.236 | 188.85852 | 0 |  | 2.7947 | 2.540636 | 0 |  | 0.04281 | 0.03466397 | 7.670328 | -0.1500106 | 0 | -1.928054 | 4.49384 | -2.078064 |  |  | 300 | 300 | -0.649995 | 0 |  | 0.08002 | 0.07922772 | 11.3 |  |  |  | 12000 | 70.4171 | 21.75539 | 69.9384 | -0.4787 | 70 | 35.43771 | 185.0714 | 188.8171 | 214.3001 | 0 |  | 185.55 | 185.866
30.09.2012 14:36:05 | 03:20:02 | 12002 | 181.7708 | 0 |  | -0.000185948 |  |  | 63.09763 | -23.51974 | 0 |  | 0.15027 | 0.06059274 | 0 |  | 0.24072 | 0.236 | 188.85852 | 0 |  | 2.7947 | 2.540636 | 0 |  | 0.04281 | 0.03466397 | 7.670379 | -0.1493496 | 0 | -1.898309 | 4.49388 | -2.047659 |  |  | 301 | 300 | -0.699994 | 0 |  | 0.08002 | 0.07922772 | 11.3 |  |  |  | 12002 | 70.4268 | 21.75387 | 69.9388 | -0.488 | 70 | 35.45989 | 179.3132 | 188.8171 | 214.288 | 0 |  | 185.55 | 185.866
30.09.2012 14:36:07 | 03:20:04 | 12004 | 181.7629 | 0 |  | -0.000185649 |  |  | 63.09558 | -23.52384 | 0 |  | 0.15027 | 0.06059274 | 0 |  | 0.24072 | 0.236 | 188.85852 | 0 |  | 2.7947 | 2.540636 | 0 |  | 0.04281 | 0.03466397 | 7.670172 | -0.1491094 | 0 | -1.898961 | 4.49386 | -2.048071 |  |  | 300 | 300 | -0.749994 | 0 |  | 0.08002 | 0.07922772 | 11.3 |  |  |  | 12004 | 70.4268 | 21.75438 | 69.9386 | -0.4882 | 70 | 35.45017 | 179.321 | 188.8171 | 214.2737 | 0 |  | 185.55 | 185.866
30.09.2012 14:36:09 | 03:20:06 | 12006 | 181.7629 | 0 |  | -0.000178244 |  |  | 63.09507 | -23.52791 | 0 |  | 0.15027 | 0.06059274 | 0 |  | 0.24072 | 0.236 | 188.85852 | 0 |  | 2.7947 | 2.540636 | 0 |  | 0.04281 | 0.03466397 | 7.670121 | -0.1431619 | 0 | -1.882503 | 4.49384 | -2.025665 |  |  | 299 | 300 | -0.699994 | 0 |  | 0.08002 | 0.07922772 | 11.3 |  |  |  | 12006 | 70.4268 | 21.75438 | 69.9384 | -0.4884 | 70 | 35.44708 |  | 188.8171 | 214.2737 | 0 |  | 185.55 | 185.866
30.09.2012 14:36:11 | 03:20:08 | 12008 | 181.7588 | 0 |  | -0.000162761 |  |  | 63.09456 | -23.53194 | 0 |  | 0.15027 | 0.06059274 | 0 |  | 0.24072 | 0.236 | 188.85852 | 0 |  | 2.7947 | 2.540636 | 0 |  | 0.04281 | 0.03466397 | 7.669915 | -0.1307263 | 0 | -1.867674 | 4.49388 | -1.998401 |  |  | 301 | 300 | -0.699994 | 0 |  | 0.08002 | 0.07922772 | 11.3 |  |  |  | 12008 | 70.4268 | 21.75438 | 69.9388 | -0.488 | 70 | 35.4236 | 176.4312 | 188.8171 | 214.2663 | 0 |  | 185.55 | 185.866
30.09.2012 14:36:13 | 03:20:10 | 12010 | 181.7591 | 0 |  | -0.00014653 |  |  | 63.09354 | -23.53592 | 0 |  | 0.15027 | 0.06059274 | 0 |  | 0.24072 | 0.236 | 188.85852 | 0 |  | 2.7947 | 2.540636 | 0 |  | 0.04281 | 0.03466397 | 7.669914 | -0.1176899 | 0 | -1.863467 | 4.49384 | -1.981157 |  |  | 300 | 300 | -0.749994 | 0 |  | 0.08002 | 0.07922772 | 11.3 |  |  |  | 12010 | 70.4268 | 21.75589 | 69.9384 | -0.4884 | 70 | 35.39952 | 175.9125 | 188.8171 | 214.2668 | 0 |  | 185.55 | 185.866
30.09.2012 14:36:15 | 03:20:12 | 12012 | 181.7581 | 0 |  | -0.000122968 |  |  | 63.09405 | -23.53987 | 0 |  | 0.15027 | 0.06059274 | 0 |  | 0.24072 | 0.236 | 188.85852 | 0 |  | 2.7947 | 2.540636 | 0 |  | 0.04281 | 0.03466397 | 7.669965 | -0.09876535 | 0 | -1.868617 | 4.49386 | -1.967383 |  |  | 300 | 300 | -0.749994 | 0 |  | 0.08002 | 0.07922772 | 11.3 |  |  |  | 12012 | 70.4364 | 21.75539 | 69.9386 | -0.4978 | 70 | 35.45657 | 173.5998 | 188.8171 | 214.2651 | 0 |  | 185.55 | 185.866
30.09.2012 14:36:17 | 03:20:14 | 12014 | 181.7581 | 0 |  | -9.26747e-05 |  |  | 63.09251 | -23.54376 | 0 |  | 0.15027 | 0.06059274 | 0 |  | 0.24072 | 0.236 | 188.85852 | 0 |  | 2.7947 | 2.540636 | 0 |  | 0.04281 | 0.03466397 | 7.670121 | -0.0744344 | 0 | -1.852649 | 4.49392 | -1.927084 |  |  | 299 | 300 | -0.699994 | 0 |  | 0.08002 | 0.07922772 | 11.3 |  |  |  | 12014 | 70.4364 | 21.7569 | 69.9392 | -0.4972 | 70 | 35.42502 | 172.2909 | 188.8171 | 214.265 | 0 |  | 185.55 | 185.866
30.09.2012 14:36:19 | 03:20:16 | 12016 | 181.7503 | 0 |  | -5.66221e-05 |  |  | 63.08945 | -23.54759 | 0 |  | 0.15027 | 0.06059274 | 0 |  | 0.24072 | 0.236 | 188.85852 | 0 |  | 2.7947 | 2.540636 | 0 |  | 0.04281 | 0.03466397 | 7.669758 | -0.0454777 | 0 | -1.857852 | 4.49392 | -1.90333 |  |  | 301 | 300 | -0.699994 | 0 |  | 0.08002 | 0.07922772 | 11.3 |  |  |  | 12016 | 70.4364 | 21.7569 | 69.9392 | -0.4972 | 70 | 35.34935 | 172.7821 | 188.8171 | 214.2509 | 0 |  | 185.55 | 185.866
30.09.2012 14:36:21 | 03:20:18 | 12018 | 181.7498 | 0 |  | -1.66052e-05 |  |  | 63.09047 | -23.55135 | 0 |  | 0.15027 | 0.06059274 | 0 |  | 0.24072 | 0.236 | 188.85852 | 0 |  | 2.7947 | 2.540636 | 0 |  | 0.04281 | 0.03466397 | 7.669758 | -0.01333695 | 0 | -1.842348 | 4.49396 | -1.855685 |  |  | 299 | 300 | -0.699994 | 0 |  | 0.08002 | 0.07922772 | 11.3 |  |  |  | 12018 | 70.4364 | 21.7569 | 69.9396 | -0.4968 | 70 | 35.28696 | 171.4566 | 188.8171 | 214.2499 | 0 |  | 185.55 | 185.866
30.09.2012 14:36:23 | 03:20:20 | 12020 | 181.7486 | 0 |  | 1.12197e-05 |  |  | 63.09047 | -23.55506 | 0 |  | 0.15027 | 0.06059274 | 0 |  | 0.24072 | 0.236 | 188.85852 | 0 |  | 2.7947 | 2.540636 | 0 |  | 0.04281 | 0.03466397 | 7.669706 | 0.00901143 | 0 | -1.865159 | 4.49396 | -1.856148 |  |  | 301 | 300 | -0.699994 | 0 |  | 0.08002 | 0.07922772 | 11.3 |  |  |  | 12020 | 70.4364 | 21.7569 | 69.9396 | -0.4968 | 70 | 35.22362 | 173.5807 | 188.8171 | 214.2477 | 0 |  | 185.55 | 185.866
30.09.2012 14:36:25 | 03:20:22 | 12022 | 181.7481 | 0 |  | 2.70021e-05 |  |  | 63.08792 | -23.55878 | 0 |  | 0.15027 | 0.06059274 | 0 |  | 0.24072 | 0.236 | 188.85852 | 0 |  | 2.7947 | 2.540636 | 0 |  | 0.04281 | 0.03466397 | 7.669912 | 0.02168753 | 0 | -1.878776 | 4.49392 | -1.857088 |  |  | 299 | 300 | -0.699994 | 0 |  | 0.08002 | 0.07922772 | 11.3 |  |  |  | 12022 | 70.4364 | 21.75589 | 69.9392 | -0.4972 | 70 | 35.18649 | 174.7302 | 188.8171 | 214.2469 | 0 |  | 185.55 | 185.866
30.09.2012 14:36:27 | 03:20:24 | 12024 | 181.7449 | 0 |  | 3.93438e-05 |  |  | 63.08945 | -23.5625 | 0 |  | 0.15027 | 0.06059274 | 0 |  | 0.24072 | 0.236 | 188.85852 | 0 |  | 2.7947 | 2.540636 | 0 |  | 0.04281 | 0.03466397 | 7.66981 | 0.03160012 | 0 | -1.896113 | 4.49398 | -1.864513 |  |  | 300 | 300 | -0.649995 | 0 |  | 0.08002 | 0.07922772 | 11.3 |  |  |  | 12024 | 70.4461 | 21.75589 | 69.9398 | -0.5063 | 70 | 35.14249 | 173.6744 | 188.8171 | 214.2411 | 0 |  | 185.55 | 185.866
30.09.2012 14:36:29 | 03:20:26 | 12026 | 181.7396 | 0 |  | 4.86187e-05 |  |  | 63.08996 | -23.56622 | 0 |  | 0.15027 | 0.06059274 | 0 |  | 0.24072 | 0.236 | 188.85852 | 0 |  | 2.7947 | 2.540636 | 0 |  | 0.04281 | 0.03466397 | 7.670015 | 0.03904953 | 0 | -1.898181 | 4.49396 | -1.859132 |  |  | 301 | 300 | -0.699994 | 0 |  | 0.08002 | 0.07922772 | 11.3 |  |  |  | 12026 | 70.4364 | 21.75589 | 69.9396 | -0.4968 | 70 | 35.12601 | 176.6627 | 188.8171 | 214.2314 | 0 |  | 185.55 | 185.866
30.09.2012 14:36:31 | 03:20:28 | 12028 | 181.7352 | 0 |  | 5.01147e-05 |  |  | 63.09098 | -23.56993 | 0 |  | 0.15027 | 0.06059274 | 0 |  | 0.24072 | 0.236 | 188.85852 | 0 |  | 2.7947 | 2.540636 | 0 |  | 0.04281 | 0.03466397 | 7.67017 | 0.04025109 | 0 | -1.894368 | 4.49396 | -1.854116 |  |  | 299 | 300 | -0.699994 | 0 |  | 0.08002 | 0.07922772 | 11.3 |  |  |  | 12028 | 70.4364 | 21.7564 | 69.9396 | -0.4968 | 70 | 35.08081 | 176.312 | 188.8171 | 214.2234 | 0 |  | 185.55 | 185.866
30.09.2012 14:36:33 | 03:20:30 | 12030 | 181.733 | 0 |  | 5.4079e-05 |  |  | 63.09098 | -23.57365 | 0 |  | 0.15027 | 0.06059274 | 0 |  | 0.24072 | 0.236 | 188.85852 | 0 |  | 2.7947 | 2.540636 | 0 |  | 0.04281 | 0.03466397 | 7.670377 | 0.04343513 | 0 | -1.906362 | 4.49402 | -1.862927 |  |  | 301 | 300 | -0.699994 | 0 |  | 0.08002 | 0.07922772 | 11.3 |  |  |  | 12030 | 70.4364 | 21.7569 | 69.9402 | -0.4962 | 70 | 35.0928 | 177.6107 | 188.8171 | 214.2196 | 0 |  | 185.55 | 185.866
30.09.2012 14:36:35 | 03:20:32 | 12032 | 181.7319 | 0 |  | 5.39294e-05 |  |  | 63.08996 | -23.5774 | 0 |  | 0.15027 | 0.06059274 | 0 |  | 0.24072 | 0.236 | 188.85852 | 0 |  | 2.7947 | 2.540636 | 0 |  | 0.04281 | 0.03466397 | 7.670272 | 0.04331497 | 0 | -1.929793 | 4.494 | -1.886478 |  |  | 300 | 300 | -0.749994 | 0 |  | 0.08002 | 0.07922772 | 11.3 |  |  |  | 12032 | 70.4364 | 21.7569 | 69.94 | -0.4964 | 70 | 35.08876 | 179.734 | 188.8171 | 214.2175 | 0 |  | 185.55 | 185.866
30.09.2012 14:36:37 | 03:20:34 | 12034 | 181.7285 | 0 |  | 5.52757e-05 |  |  | 63.08996 | -23.58117 | 0 |  | 0.15027 | 0.06059274 | 0 |  | 0.24072 | 0.236 | 188.85852 | 0 |  | 2.7947 | 2.540636 | 0 |  | 0.04281 | 0.03466397 | 7.670531 | 0.0443963 | 0 | -1.924798 | 4.49402 | -1.880401 |  |  | 299 | 300 | -0.699994 | 0 |  | 0.08002 | 0.07922772 | 11.3 |  |  |  | 12034 | 70.4364 | 21.7564 | 69.9402 | -0.4962 | 70 | 35.07619 | 179.3328 | 188.8171 | 214.2114 | 0 |  | 185.55 | 185.866
30.09.2012 14:36:39 | 03:20:36 | 12036 | 181.7261 | 0 |  | 5.87165e-05 |  |  | 63.08945 | -23.58491 | 0 |  | 0.15027 | 0.06059274 | 0 |  | 0.24072 | 0.236 | 188.85852 | 0 |  | 2.7947 | 2.540636 | 0 |  | 0.04281 | 0.03466397 | 7.670685 | 0.04715987 | 0 | -1.911032 | 4.49402 | -1.863872 |  |  | 301 | 300 | -0.699994 | 0 |  | 0.08002 | 0.07922772 | 11.3 |  |  |  | 12036 | 70.4268 | 21.75791 | 69.9402 | -0.4866 | 70 | 35.08781 | 180.9945 | 188.8171 | 214.2071 | 0 |  | 185.55 | 185.866
30.09.2012 14:36:41 | 03:20:38 | 12038 | 181.7248 | 0 |  | 6.0362e-05 |  |  | 63.08945 | -23.58863 | 0 |  | 0.15027 | 0.06059274 | 0 |  | 0.24072 | 0.236 | 188.85852 | 0 |  | 2.7947 | 2.540636 | 0 |  | 0.04281 | 0.03466397 | 7.670685 | 0.04848151 | 0 | -1.90491 | 4.49404 | -1.856429 |  |  | 300 | 300 | -0.749994 | 0 |  | 0.08002 | 0.07922772 | 11.3 |  |  |  | 12038 | 70.4268 | 21.75892 | 69.9404 | -0.4864 | 70 | 35.06789 | 180.4781 | 188.8171 | 214.2048 | 0 |  | 185.55 | 185.866
30.09.2012 14:36:43 | 03:20:40 | 12040 | 181.7262 | 0 |  | 6.17832e-05 |  |  | 63.08996 | -23.59236 | 0 |  | 0.15027 | 0.06059274 | 0 |  | 0.24072 | 0.236 | 188.85852 | 0 |  | 2.7947 | 2.540636 | 0 |  | 0.04281 | 0.03466397 | 7.670633 | 0.04962298 | 0 | -1.918083 | 4.49408 | -1.86846 |  |  | 299 | 300 | -0.699994 | 0 |  | 0.08002 | 0.07922772 | 11.3 |  |  |  | 12040 | 70.4268 | 21.75841 | 69.9408 | -0.486 | 70 | 35.10134 | 181.8499 | 188.8171 | 214.2073 | 0 |  | 185.55 | 185.866
30.09.2012 14:36:45 | 03:20:42 | 12042 | 181.72 | 0 |  | 6.23068e-05 |  |  | 63.08894 | -23.59607 | 0 |  | 0.15027 | 0.06059274 | 0 |  | 0.24072 | 0.236 | 188.85852 | 0 |  | 2.7947 | 2.540636 | 0 |  | 0.04281 | 0.03466397 | 7.670839 | 0.05004353 | 0 | -1.89514 | 4.49406 | -1.845096 |  |  | 301 | 300 | -0.699994 | 0 |  | 0.08002 | 0.07922772 | 11.3 |  |  |  | 12042 | 70.4268 | 21.75942 | 69.9406 | -0.4862 | 70 | 35.11841 | 179.619 | 188.8171 | 214.196 | 0 |  | 185.55 | 185.866
30.09.2012 14:36:47 | 03:20:44 | 12044 | 181.715 | 0 |  | 6.02872e-05 |  |  | 63.08996 | -23.59976 | 0 |  | 0.15027 | 0.06059274 | 0 |  | 0.24072 | 0.236 | 188.85852 | 0 |  | 2.7947 | 2.540636 | 0 |  | 0.04281 | 0.03466397 | 7.670788 | 0.04842143 | 0 | -1.893508 | 4.4941 | -1.845087 |  |  | 299 | 300 | -0.699994 | 0 |  | 0.08002 | 0.07922772 | 11.3 |  |  |  | 12044 | 70.4268 | 21.75993 | 69.941 | -0.4858 | 70 | 35.1521 | 179.5931 | 188.8171 | 214.1869 | 0 |  | 185.55 | 185.866
30.09.2012 14:36:49 | 03:20:46 | 12046 | 181.718 | 0 |  | 6.111e-05 |  |  | 63.08996 | -23.60346 | 0 |  | 0.15027 | 0.06059274 | 0 |  | 0.24072 | 0.236 | 188.85852 | 0 |  | 2.7947 | 2.540636 | 0 |  | 0.04281 | 0.03466397 | 7.67089 | 0.04908228 | 0 | -1.902828 | 4.49414 | -1.853746 |  |  | 301 | 300 | -0.699994 | 0 |  | 0.08002 | 0.07922772 | 11.3 |  |  |  | 12046 | 70.4268 | 21.75892 | 69.9414 | -0.4854 | 70 | 35.24367 | 180.5985 | 188.8171 | 214.1924 | 0 |  | 185.55 | 185.866
30.09.2012 14:36:51 | 03:20:48 | 12048 | 181.7174 | 0 |  | 6.54483e-05 |  |  | 63.09047 | -23.60715 | 0 |  | 0.15027 | 0.06059274 | 0 |  | 0.24072 | 0.236 | 188.85852 | 0 |  | 2.7947 | 2.540636 | 0 |  | 0.04281 | 0.03466397 | 7.670786 | 0.05256672 | 0 | -1.884701 | 4.49414 | -1.832134 |  |  | 300 | 300 | -0.749994 | 0 |  | 0.08002 | 0.07922772 | 11.3 |  |  |  | 12048 | 70.4364 | 21.75892 | 69.9414 | -0.495 | 70 | 35.32325 | 175.9652 | 188.8171 | 214.1914 | 0 |  | 185.55 | 185.866
30.09.2012 14:36:53 | 03:20:50 | 12050 | 181.7168 | 0 |  | 6.89638e-05 |  |  | 63.09047 | -23.61079 | 0 |  | 0.15027 | 0.06059274 | 0 |  | 0.24072 | 0.236 | 188.85852 | 0 |  | 2.7947 | 2.540636 | 0 |  | 0.04281 | 0.03466397 | 7.670218 | 0.05539029 | 0 | -1.867308 | 4.49416 | -1.811918 |  |  | 299 | 300 | -0.699994 | 0 |  | 0.08002 | 0.07922772 | 11.3 |  |  |  | 12050 | 70.4268 | 21.75892 | 69.9416 | -0.4852 | 70 | 35.4109 | 177.2896 | 188.8171 | 214.1902 | 0 |  | 185.55 | 185.866
30.09.2012 14:36:55 | 03:20:52 | 12052 | 181.7161 | 0 |  | 7.58452e-05 |  |  | 63.08996 | -23.6144 | 0 |  | 0.15027 | 0.06059274 | 0 |  | 0.24072 | 0.236 | 188.85852 | 0 |  | 2.7947 | 2.540636 | 0 |  | 0.04281 | 0.03466397 | 7.669548 | 0.06091729 | 0 | -1.860864 | 4.49418 | -1.799947 |  |  | 301 | 300 | -0.699994 | 0 |  | 0.08002 | 0.07922772 | 11.3 |  |  |  | 12052 | 70.4171 | 21.75993 | 69.9418 | -0.4753 | 70 | 35.42466 | 179.7487 | 188.8171 | 214.189 | 0 |  | 185.55 | 185.866
30.09.2012 14:36:57 | 03:20:54 | 12054 | 181.7119 | 0 |  | 7.83135e-05 |  |  | 63.08843 | -23.61799 | 0 |  | 0.15027 | 0.06059274 | 0 |  | 0.24072 | 0.236 | 188.85852 | 0 |  | 2.7947 | 2.540636 | 0 |  | 0.04281 | 0.03466397 | 7.669134 | 0.06289978 | 0 | -1.848328 | 4.49416 | -1.785428 |  |  | 299 | 300 | -0.699994 | 0 |  | 0.08002 | 0.07922772 | 11.3 |  |  |  | 12054 | 70.4171 | 21.76043 | 69.9416 | -0.4755 | 70 | 35.44756 | 178.4793 | 188.8171 | 214.1814 | 0 |  | 185.55 | 185.866
30.09.2012 14:36:59 | 03:20:56 | 12056 | 181.7082 | 0 |  | 7.74907e-05 |  |  | 63.08894 | -23.62159 | 0 |  | 0.15027 | 0.06059274 | 0 |  | 0.24072 | 0.236 | 188.85852 | 0 |  | 2.7947 | 2.540636 | 0 |  | 0.04281 | 0.03466397 | 7.66929 | 0.06223892 | 0 | -1.875879 | 4.4942 | -1.81364 |  |  | 300 | 300 | -0.649995 | 0 |  | 0.08002 | 0.07922772 | 11.3 |  |  |  | 12056 | 70.4171 | 21.75892 | 69.942 | -0.4751 | 70 | 35.40569 | 181.2706 | 188.8171 | 214.1746 | 0 |  | 185.55 | 185.866
30.09.2012 14:37:01 | 03:20:58 | 12058 | 181.7018 | 0 |  | 8.17542e-05 |  |  | 63.08843 | -23.62523 | 0 |  | 0.15027 | 0.06059274 | 0 |  | 0.24072 | 0.236 | 188.85852 | 0 |  | 2.7947 | 2.540636 | 0 |  | 0.04281 | 0.03466397 | 7.66965 | 0.06566328 | 0 | -1.897939 | 4.49422 | -1.832275 |  |  | 301 | 300 | -0.699994 | 0 |  | 0.08002 | 0.07922772 | 11.3 |  |  |  | 12058 | 70.4171 | 21.75942 | 69.9422 | -0.4749 | 70 | 35.34413 | 183.4731 | 188.8171 | 214.1631 | 0 |  | 185.55 | 185.866
30.09.2012 14:37:03 | 03:21:00 | 12060 | 181.7009 | 0 |  | 7.50224e-05 |  |  | 63.08843 | -23.62888 | 0 |  | 0.15027 | 0.06059274 | 0 |  | 0.24072 | 0.236 | 188.85852 | 0 |  | 2.7947 | 2.540636 | 0 |  | 0.04281 | 0.03466397 | 7.669701 | 0.06025643 | 0 | -1.87857 | 4.49416 | -1.818314 |  |  | 300 | 300 | -0.749994 | 0 |  | 0.08002 | 0.07922772 | 11.3 |  |  |  | 12060 | 70.4171 | 21.75942 | 69.9416 | -0.4755 | 70 | 35.25813 | 181.4106 | 188.8171 | 214.1614 | 0 |  | 185.55 | 185.866
30.09.2012 14:37:05 | 03:21:02 | 12062 | 181.7008 | 0 |  | 7.16565e-05 |  |  | 63.08894 | -23.63252 | 0 |  | 0.15027 | 0.06059274 | 0 |  | 0.24072 | 0.236 | 188.85852 | 0 |  | 2.7947 | 2.540636 | 0 |  | 0.04281 | 0.03466397 | 7.669651 | 0.05755301 | 0 | -1.87298 | 4.49422 | -1.815427 |  |  | 300 | 300 | -0.749994 | 0 |  | 0.08002 | 0.07922772 | 11.3 |  |  |  | 12062 | 70.4171 | 21.75892 | 69.9422 | -0.4749 | 70 | 35.15447 | 181.0614 | 188.8171 | 214.1612 | 0 |  | 185.55 | 185.866
30.09.2012 14:37:07 | 03:21:04 | 12064 | 181.6984 | 0 |  | 7.00109e-05 |  |  | 63.08843 | -23.63615 | 0 |  | 0.15027 | 0.06059274 | 0 |  | 0.24072 | 0.236 | 188.85852 | 0 |  | 2.7947 | 2.540636 | 0 |  | 0.04281 | 0.03466397 | 7.669908 | 0.0562313 | 0 | -1.87505 | 4.4942 | -1.818819 |  |  | 299 | 300 | -0.699994 | 0 |  | 0.08002 | 0.07922772 | 11.3 |  |  |  | 12064 | 70.4171 | 21.76043 | 69.942 | -0.4751 | 70 | 35.09077 | 181.2003 | 188.8171 | 214.1569 | 0 |  | 185.55 | 185.866
30.09.2012 14:37:09 | 03:21:06 | 12066 | 181.6971 | 0 |  | 6.79914e-05 |  |  | 63.08689 | -23.63978 | 0 |  | 0.15027 | 0.06059274 | 0 |  | 0.24072 | 0.236 | 188.85852 | 0 |  | 2.7947 | 2.540636 | 0 |  | 0.04281 | 0.03466397 | 7.670218 | 0.05460928 | 0 | -1.862968 | 4.49424 | -1.808359 |  |  | 300 | 300 | -0.649995 | 0 |  | 0.08002 | 0.07922772 | 11.3 |  |  |  | 12066 | 70.4171 | 21.75993 | 69.9424 | -0.4747 | 70 | 35.08343 | 180.1606 | 188.8171 | 214.1545 | 0 |  | 185.55 | 185.866
30.09.2012 14:37:11 | 03:21:08 | 12068 | 181.6963 | 0 |  | 6.69442e-05 |  |  | 63.08536 | -23.64339 | 0 |  | 0.15027 | 0.06059274 | 0 |  | 0.24072 | 0.236 | 188.85852 | 0 |  | 2.7947 | 2.540636 | 0 |  | 0.04281 | 0.03466397 | 7.670527 | 0.05376819 | 0 | -1.854391 | 4.49426 | -1.800622 |  |  | 301 | 300 | -0.699994 | 0 |  | 0.08002 | 0.07922772 | 11.3 |  |  |  | 12068 | 70.4171 | 21.76094 | 69.9426 | -0.4745 | 70 | 35.08141 | 179.3948 | 188.8171 | 214.1531 | 0 |  | 185.55 | 185.866
30.09.2012 14:37:13 | 03:21:10 | 12070 | 181.6976 | 0 |  | 5.93148e-05 |  |  | 63.08843 | -23.64698 | 0 |  | 0.15027 | 0.06059274 | 0 |  | 0.24072 | 0.236 | 188.85852 | 0 |  | 2.7947 | 2.540636 | 0 |  | 0.04281 | 0.03466397 | 7.670526 | 0.04764042 | 0 | -1.839509 | 4.49422 | -1.791869 |  |  | 299 | 300 | -0.699994 | 0 |  | 0.08002 | 0.07922772 | 11.3 |  |  |  | 12070 | 70.4074 | 21.75993 | 69.9422 | -0.4652 | 70 | 35.13395 | 180.9113 | 188.8171 | 214.1554 | 0 |  | 185.55 | 185.866
30.09.2012 14:37:15 | 03:21:12 | 12072 | 181.6963 | 0 |  | 5.51262e-05 |  |  | 63.08843 | -23.65059 | 0 |  | 0.15027 | 0.06059274 | 0 |  | 0.24072 | 0.236 | 188.85852 | 0 |  | 2.7947 | 2.540636 | 0 |  | 0.04281 | 0.03466397 | 7.670888 | 0.04427622 | 0 | -1.860202 | 4.49426 | -1.815926 |  |  | 301 | 300 | -0.699994 | 0 |  | 0.08002 | 0.07922772 | 11.3 |  |  |  | 12072 | 70.4171 | 21.75993 | 69.9426 | -0.4745 | 70 | 35.15732 | 179.957 | 188.8171 | 214.1532 | 0 |  | 185.55 | 185.866
30.09.2012 14:37:17 | 03:21:14 | 12074 | 181.6985 | 0 |  | 4.98903e-05 |  |  | 63.09047 | -23.65421 | 0 |  | 0.15027 | 0.06059274 | 0 |  | 0.24072 | 0.236 | 188.85852 | 0 |  | 2.7947 | 2.540636 | 0 |  | 0.04281 | 0.03466397 | 7.670784 | 0.04007085 | 0 | -1.846907 | 4.49424 | -1.806837 |  |  | 299 | 300 | -0.699994 | 0 |  | 0.08002 | 0.07922772 | 11.3 |  |  |  | 12074 | 70.4074 | 21.75993 | 69.9424 | -0.465 | 70 | 35.23691 | 181.7029 | 188.8171 | 214.1571 | 0 |  | 185.55 | 185.866
30.09.2012 14:37:19 | 03:21:16 | 12076 | 181.6962 | 0 |  | 4.19617e-05 |  |  | 63.08945 | -23.65784 | 0 |  | 0.15027 | 0.06059274 | 0 |  | 0.24072 | 0.236 | 188.85852 | 0 |  | 2.7947 | 2.540636 | 0 |  | 0.04281 | 0.03466397 | 7.670887 | 0.03370277 | 0 | -1.854804 | 4.49424 | -1.821102 |  |  | 301 | 300 | -0.699994 | 0 |  | 0.08002 | 0.07922772 | 11.3 |  |  |  | 12076 | 70.4074 | 21.76094 | 69.9424 | -0.465 | 70 | 35.3025 | 182.4821 | 188.8171 | 214.153 | 0 |  | 185.55 | 185.866
30.09.2012 14:37:21 | 03:21:18 | 12078 | 181.6941 | 0 |  | 3.93438e-05 |  |  | 63.08996 | -23.6615 | 0 |  | 0.15027 | 0.06059274 | 0 |  | 0.24072 | 0.236 | 188.85852 | 0 |  | 2.7947 | 2.540636 | 0 |  | 0.04281 | 0.03466397 | 7.670578 | 0.03160012 | 0 | -1.871217 | 4.49428 | -1.839617 |  |  | 299 | 300 | -0.699994 | 0 |  | 0.08002 | 0.07922772 | 11.3 |  |  |  | 12078 | 70.4074 | 21.76195 | 69.9428 | -0.4646 | 70 | 35.33784 | 184.2307 | 188.8171 | 214.1492 | 0 |  | 185.55 | 185.866
30.09.2012 14:37:23 | 03:21:20 | 12080 | 181.6928 | 0 |  | 4.08397e-05 |  |  | 63.08894 | -23.66517 | 0 |  | 0.15027 | 0.06059274 | 0 |  | 0.24072 | 0.236 | 188.85852 | 0 |  | 2.7947 | 2.540636 | 0 |  | 0.04281 | 0.03466397 | 7.670629 | 0.0328016 | 0 | -1.870037 | 4.4943 | -1.837235 |  |  | 301 | 300 | -0.699994 | 0 |  | 0.08002 | 0.07922772 | 11.3 |  |  |  | 12080 | 70.4074 | 21.76245 | 69.943 | -0.4644 | 70 | 35.38268 | 184.1818 | 188.8171 | 214.1467 | 0 |  | 185.55 | 185.866
30.09.2012 14:37:25 | 03:21:22 | 12082 | 181.6887 | 0 |  | 3.8895e-05 |  |  | 63.08741 | -23.66885 | 0 |  | 0.15027 | 0.06059274 | 0 |  | 0.24072 | 0.236 | 188.85852 | 0 |  | 2.7947 | 2.540636 | 0 |  | 0.04281 | 0.03466397 | 7.670474 | 0.03123966 | 0 | -1.871204 | 4.49428 | -1.839964 |  |  | 299 | 300 | -0.699994 | 0 |  | 0.08002 | 0.07922772 | 11.3 |  |  |  | 12082 | 70.4074 | 21.76144 | 69.9428 | -0.4646 | 70 | 35.41138 | 184.2349 | 188.8171 | 214.1393 | 0 |  | 185.55 | 185.866
30.09.2012 14:37:27 | 03:21:24 | 12084 | 181.691 | 0 |  | 3.52299e-05 |  |  | 63.08843 | -23.67251 | 0 |  | 0.15027 | 0.06059274 | 0 |  | 0.24072 | 0.236 | 188.85852 | 0 |  | 2.7947 | 2.540636 | 0 |  | 0.04281 | 0.03466397 | 7.670629 | 0.02829592 | 0 | -1.845584 | 4.49426 | -1.817288 |  |  | 301 | 300 | -0.699994 | 0 |  | 0.08002 | 0.07922772 | 11.3 |  |  |  | 12084 | 70.4171 | 21.76245 | 69.9426 | -0.4745 | 70 | 35.36892 | 178.5482 | 188.8171 | 214.1434 | 0 |  | 185.55 | 185.866
30.09.2012 14:37:29 | 03:21:26 | 12086 | 181.6895 | 0 |  | 3.45567e-05 |  |  | 63.08843 | -23.67616 | 0 |  | 0.15027 | 0.06059274 | 0 |  | 0.24072 | 0.236 | 188.85852 | 0 |  | 2.7947 | 2.540636 | 0 |  | 0.04281 | 0.03466397 | 7.670423 | 0.02775522 | 0 | -1.858727 | 4.49428 | -1.830972 |  |  | 300 | 300 | -0.749994 | 0 |  | 0.08002 | 0.07922772 | 11.3 |  |  |  | 12086 | 70.4074 | 21.76296 | 69.9428 | -0.4646 | 70 | 35.40521 | 183.0057 | 188.8171 | 214.1407 | 0 |  | 185.55 | 185.866
30.09.2012 14:37:31 | 03:21:28 | 12088 | 181.6919 | 0 |  | 2.80493e-05 |  |  | 63.08894 | -23.67981 | 0 |  | 0.15027 | 0.06059274 | 0 |  | 0.24072 | 0.236 | 188.85852 | 0 |  | 2.7947 | 2.540636 | 0 |  | 0.04281 | 0.03466397 | 7.670062 | 0.02252862 | 0 | -1.848551 | 4.49426 | -1.826022 |  |  | 299 | 300 | -0.699994 | 0 |  | 0.08002 | 0.07922772 | 11.3 |  |  |  | 12088 | 70.4074 | 21.76195 | 69.9426 | -0.4648 | 70 | 35.45088 | 181.9362 | 188.8171 | 214.1452 | 0 |  | 185.55 | 185.866
30.09.2012 14:37:33 | 03:21:30 | 12090 | 181.6971 | 0 |  | 2.5207e-05 |  |  | 63.08996 | -23.68347 | 0 |  | 0.15027 | 0.06059274 | 0 |  | 0.24072 | 0.236 | 188.85852 | 0 |  | 2.7947 | 2.540636 | 0 |  | 0.04281 | 0.03466397 | 7.669907 | 0.02024574 | 0 | -1.850114 | 4.49426 | -1.829868 |  |  | 301 | 300 | -0.699994 | 0 |  | 0.08002 | 0.07922772 | 11.3 |  |  |  | 12090 | 70.4074 | 21.76195 | 69.9426 | -0.4648 | 70 | 35.42976 | 182.0849 | 188.8171 | 214.1545 | 0 |  | 185.55 | 185.866
30.09.2012 14:37:35 | 03:21:32 | 12092 | 181.6984 | 0 |  | 2.58801e-05 |  |  | 63.08945 | -23.68713 | 0 |  | 0.15027 | 0.06059274 | 0 |  | 0.24072 | 0.236 | 188.85852 | 0 |  | 2.7947 | 2.540636 | 0 |  | 0.04281 | 0.03466397 | 7.669701 | 0.02078636 | 0 | -1.849846 | 4.49428 | -1.829059 |  |  | 299 | 300 | -0.699994 | 0 |  | 0.08002 | 0.07922772 | 11.3 |  |  |  | 12092 | 70.4074 | 21.76245 | 69.9428 | -0.4646 | 70 | 35.38363 | 182.1223 | 188.8171 | 214.1569 | 0 |  | 185.55 | 185.866
30.09.2012 14:37:37 | 03:21:34 | 12094 | 181.695 | 0 |  | 1.7428e-05 |  |  | 63.08792 | -23.69082 | 0 |  | 0.15027 | 0.06059274 | 0 |  | 0.24072 | 0.236 | 188.85852 | 0 |  | 2.7947 | 2.540636 | 0 |  | 0.04281 | 0.03466397 | 7.6697 | 0.01399781 | 0 | -1.87579 | 4.49426 | -1.861792 |  |  | 301 | 300 | -0.699994 | 0 |  | 0.08002 | 0.07922772 | 11.3 |  |  |  | 12094 | 70.4074 | 21.76245 | 69.9426 | -0.4648 | 70 | 35.36299 | 184.614 | 188.8171 | 214.1507 | 0 |  | 185.55 | 185.866
30.09.2012 14:37:39 | 03:21:36 | 12096 | 181.693 | 0 |  | 1.5558e-05 |  |  | 63.08945 | -23.69453 | 0 |  | 0.15027 | 0.06059274 | 0 |  | 0.24072 | 0.236 | 188.85852 | 0 |  | 2.7947 | 2.540636 | 0 |  | 0.04281 | 0.03466397 | 7.669597 | 0.01249586 | 0 | -1.859569 | 4.49428 | -1.847073 |  |  | 299 | 300 | -0.699994 | 0 |  | 0.08002 | 0.07922772 | 11.3 |  |  |  | 12096 | 70.4074 | 21.76144 | 69.9428 | -0.4646 | 70 | 35.28162 | 183.085 | 188.8171 | 214.1471 | 0 |  | 185.55 | 185.866
30.09.2012 14:37:41 | 03:21:38 | 12098 | 181.6941 | 0 |  | 1.15189e-05 |  |  | 63.08894 | -23.69822 | 0 |  | 0.15027 | 0.06059274 | 0 |  | 0.24072 | 0.236 | 188.85852 | 0 |  | 2.7947 | 2.540636 | 0 |  | 0.04281 | 0.03466397 | 7.669494 | 0.009251741 | 0 | -1.857663 | 4.49428 | -1.848411 |  |  | 300 | 300 | -0.649995 | 0 |  | 0.08002 | 0.07922772 | 11.3 |  |  |  | 12098 | 70.4074 | 21.76296 | 69.9428 | -0.4646 | 70 | 35.22077 | 182.8962 | 188.8171 | 214.1492 | 0 |  | 185.55 | 185.866
30.09.2012 14:37:43 | 03:21:40 | 12100 | 181.6911 | 0 |  | 1.04718e-05 |  |  | 63.08996 | -23.70193 | 0 |  | 0.15027 | 0.06059274 | 0 |  | 0.24072 | 0.236 | 188.85852 | 0 |  | 2.7947 | 2.540636 | 0 |  | 0.04281 | 0.03466397 | 7.669804 | 0.008410732 | 0 | -1.861952 | 4.49428 | -1.853542 |  |  | 301 | 300 | -0.699994 | 0 |  | 0.08002 | 0.07922772 | 11.3 |  |  |  | 12100 | 70.4171 | 21.76296 | 69.9428 | -0.4743 | 70 | 35.17559 | 180.1948 | 188.8171 | 214.1437 | 0 |  | 185.55 | 185.866
30.09.2012 14:37:45 | 03:21:42 | 12102 | 181.6891 | 0 |  | 1.06214e-05 |  |  | 63.09098 | -23.70563 | 0 |  | 0.15027 | 0.06059274 | 0 |  | 0.24072 | 0.236 | 188.85852 | 0 |  | 2.7947 | 2.540636 | 0 |  | 0.04281 | 0.03466397 | 7.669855 | 0.008530888 | 0 | -1.858897 | 4.49428 | -1.850366 |  |  | 299 | 300 | -0.699994 | 0 |  | 0.08002 | 0.07922772 | 11.3 |  |  |  | 12102 | 70.4171 | 21.76397 | 69.9428 | -0.4743 | 70 | 35.1298 | 179.9012 | 188.8171 | 214.1401 | 0 |  | 185.55 | 185.866
30.09.2012 14:37:47 | 03:21:44 | 12104 | 181.6896 | 0 |  | 7.03101e-06 |  |  | 63.08894 | -23.70931 | 0 |  | 0.15027 | 0.06059274 | 0 |  | 0.24072 | 0.236 | 188.85852 | 0 |  | 2.7947 | 2.540636 | 0 |  | 0.04281 | 0.03466397 | 7.669752 | 0.005647161 | 0 | -1.836803 | 4.49428 | -1.831155 |  |  | 301 | 300 | -0.699994 | 0 |  | 0.08002 | 0.07922772 | 11.3 |  |  |  | 12104 | 70.4171 | 21.76296 | 69.9428 | -0.4743 | 70 | 35.09339 | 177.7624 | 188.8171 | 214.141 | 0 |  | 185.55 | 185.866
30.09.2012 14:37:49 | 03:21:46 | 12106 | 181.6938 | 0 |  | 6.43263e-06 |  |  | 63.08792 | -23.71296 | 0 |  | 0.15027 | 0.06059274 | 0 |  | 0.24072 | 0.236 | 188.85852 | 0 |  | 2.7947 | 2.540636 | 0 |  | 0.04281 | 0.03466397 | 7.669855 | 0.005166555 | 0 | -1.819736 | 4.49428 | -1.814569 |  |  | 299 | 300 | -0.699994 | 0 |  | 0.08002 | 0.07922772 | 11.3 |  |  |  | 12106 | 70.4171 | 21.76346 | 69.9428 | -0.4743 | 70 | 35.08271 | 176.1066 | 188.8171 | 214.1486 | 0 |  | 185.55 | 185.866
30.09.2012 14:37:51 | 03:21:48 | 12108 | 181.6936 | 0 |  | 4.03909e-06 |  |  | 63.08741 | -23.71659 | 0 |  | 0.15027 | 0.06059274 | 0 |  | 0.24072 | 0.236 | 188.85852 | 0 |  | 2.7947 | 2.540636 | 0 |  | 0.04281 | 0.03466397 | 7.669958 | 0.003244113 | 0 | -1.821477 | 4.49428 | -1.818233 |  |  | 301 | 300 | -0.699994 | 0 |  | 0.08002 | 0.07922772 | 11.3 |  |  |  | 12108 | 70.4074 | 21.76296 | 69.9428 | -0.4646 | 70 | 35.08983 | 179.3341 | 188.8171 | 214.1481 | 0 |  | 185.55 | 185.866
30.09.2012 14:37:53 | 03:21:50 | 12110 | 181.691 | 0 |  | -1.27157e-06 |  |  | 63.08792 | -23.72024 | 0 |  | 0.15027 | 0.06059274 | 0 |  | 0.24072 | 0.236 | 188.85852 | 0 |  | 2.7947 | 2.540636 | 0 |  | 0.04281 | 0.03466397 | 7.670216 | -0.001021299 | 0 | -1.833317 | 4.49426 | -1.834338 |  |  | 299 | 300 | -0.699994 | 0 |  | 0.08002 | 0.07922772 | 11.3 |  |  |  | 12110 | 70.4074 | 21.76195 | 69.9426 | -0.4648 | 70 | 35.09291 | 180.4378 | 188.8171 | 214.1434 | 0 |  | 185.55 | 185.866
30.09.2012 14:37:55 | 03:21:52 | 12112 | 181.6907 | 0 |  | 3.44071e-06 |  |  | 63.08945 | -23.72392 | 0 |  | 0.15027 | 0.06059274 | 0 |  | 0.24072 | 0.236 | 188.85852 | 0 |  | 2.7947 | 2.540636 | 0 |  | 0.04281 | 0.03466397 | 7.670784 | 0.002763507 | 0 | -1.844314 | 4.49432 | -1.84155 |  |  | 301 | 300 | -0.699994 | 0 |  | 0.08002 | 0.07922772 | 11.3 |  |  |  | 12112 | 70.3978 | 21.76195 | 69.9432 | -0.4546 | 70 | 35.13514 | 184.8929 | 188.8171 | 214.1429 | 0 |  | 185.55 | 185.866
30.09.2012 14:37:57 | 03:21:54 | 12114 | 181.6879 | 0 |  | 8.52697e-06 |  |  | 63.08996 | -23.72762 | 0 |  | 0.15027 | 0.06059274 | 0 |  | 0.24072 | 0.236 | 188.85852 | 0 |  | 2.7947 | 2.540636 | 0 |  | 0.04281 | 0.03466397 | 7.671093 | 0.006848685 | 0 | -1.870768 | 4.4943 | -1.863919 |  |  | 299 | 300 | -0.699994 | 0 |  | 0.08002 | 0.07922772 | 11.3 |  |  |  | 12114 | 70.3978 | 21.76296 | 69.943 | -0.4548 | 70 | 35.17807 | 187.4795 | 188.8171 | 214.1378 | 0 |  | 185.55 | 185.866
30.09.2012 14:37:59 | 03:21:56 | 12116 | 181.6909 | 0 |  | 1.06214e-05 |  |  | 63.09098 | -23.73135 | 0 |  | 0.15027 | 0.06059274 | 0 |  | 0.24072 | 0.236 | 188.85852 | 0 |  | 2.7947 | 2.540636 | 0 |  | 0.04281 | 0.03466397 | 7.670629 | 0.008530888 | 0 | -1.865704 | 4.4943 | -1.857173 |  |  | 301 | 300 | -0.699994 | 0 |  | 0.08002 | 0.07922772 | 11.3 |  |  |  | 12116 | 70.4074 | 21.76144 | 69.943 | -0.4644 | 70 | 35.24841 | 183.7569 | 188.8171 | 214.1433 | 0 |  | 185.55 | 185.866
30.09.2012 14:38:01 | 03:21:58 | 12118 | 181.6986 | 0 |  | 7.10581e-06 |  |  | 63.08996 | -23.73504 | 0 |  | 0.15027 | 0.06059274 | 0 |  | 0.24072 | 0.236 | 188.85852 | 0 |  | 2.7947 | 2.540636 | 0 |  | 0.04281 | 0.03466397 | 7.670268 | 0.005707239 | 0 | -1.843845 | 4.49426 | -1.838138 |  |  | 299 | 300 | -0.699994 | 0 |  | 0.08002 | 0.07922772 | 11.3 |  |  |  | 12118 | 70.4074 | 21.76245 | 69.9426 | -0.4648 | 70 | 35.34413 | 181.4664 | 188.8171 | 214.1573 | 0 |  | 185.55 | 185.866
30.09.2012 14:38:03 | 03:22:00 | 12120 | 181.7015 | 0 |  | 7.33021e-06 |  |  | 63.09149 | -23.73871 | 0 |  | 0.15027 | 0.06059274 | 0 |  | 0.24072 | 0.236 | 188.85852 | 0 |  | 2.7947 | 2.540636 | 0 |  | 0.04281 | 0.03466397 | 7.670423 | 0.005887473 | 0 | -1.834348 | 4.49428 | -1.828461 |  |  | 301 | 300 | -0.699994 | 0 |  | 0.08002 | 0.07922772 | 11.3 |  |  |  | 12120 | 70.4074 | 21.76245 | 69.9428 | -0.4646 | 70 | 35.38612 | 180.5935 | 188.8171 | 214.1625 | 0 |  | 185.55 | 185.866
30.09.2012 14:38:05 | 03:22:02 | 12122 | 181.6966 | 0 |  | 6.88142e-06 |  |  | 63.09149 | -23.74236 | 0 |  | 0.15027 | 0.06059274 | 0 |  | 0.24072 | 0.236 | 188.85852 | 0 |  | 2.7947 | 2.540636 | 0 |  | 0.04281 | 0.03466397 | 7.669958 | 0.005527014 | 0 | -1.834728 | 4.4943 | -1.829201 |  |  | 300 | 300 | -0.749994 | 0 |  | 0.08002 | 0.07922772 | 11.3 |  |  |  | 12122 | 70.4074 | 21.76346 | 69.943 | -0.4644 | 70 | 35.44601 | 180.7003 | 188.8171 | 214.1537 | 0 |  | 185.55 | 185.866
30.09.2012 14:38:07 | 03:22:04 | 12124 | 181.6919 | 0 |  | 4.48788e-06 |  |  | 63.09251 | -23.74602 | 0 |  | 0.15027 | 0.06059274 | 0 |  | 0.24072 | 0.236 | 188.85852 | 0 |  | 2.7947 | 2.540636 | 0 |  | 0.04281 | 0.03466397 | 7.669287 | 0.003604572 | 0 | -1.826952 | 4.49428 | -1.823348 |  |  | 299 | 300 | -0.699994 | 0 |  | 0.08002 | 0.07922772 | 11.3 |  |  |  | 12124 | 70.4171 | 21.76346 | 69.9428 | -0.4743 | 70 | 35.45456 | 176.8068 | 188.8171 | 214.1452 | 0 |  | 185.55 | 185.866
30.09.2012 14:38:09 | 03:22:06 | 12126 | 181.6939 | 0 |  | 8.22778e-06 |  |  | 63.09149 | -23.74965 | 0 |  | 0.15027 | 0.06059274 | 0 |  | 0.24072 | 0.236 | 188.85852 | 0 |  | 2.7947 | 2.540636 | 0 |  | 0.04281 | 0.03466397 | 7.668978 | 0.006608382 | 0 | -1.818474 | 4.49432 | -1.811866 |  |  | 300 | 300 | -0.649995 | 0 |  | 0.08002 | 0.07922772 | 11.3 |  |  |  | 12126 | 70.4171 | 21.76397 | 69.9432 | -0.4739 | 70 | 35.42526 | 176.1083 | 188.8171 | 214.1488 | 0 |  | 185.55 | 185.866
30.09.2012 14:38:11 | 03:22:08 | 12128 | 181.696 | 0 |  | 2.76753e-06 |  |  | 63.08996 | -23.75328 | 0 |  | 0.15027 | 0.06059274 | 0 |  | 0.24072 | 0.236 | 188.85852 | 0 |  | 2.7947 | 2.540636 | 0 |  | 0.04281 | 0.03466397 | 7.668874 | 0.002222823 | 0 | -1.818323 | 4.49426 | -1.8161 |  |  | 301 | 300 | -0.699994 | 0 |  | 0.08002 | 0.07922772 | 11.3 |  |  |  | 12128 | 70.4171 | 21.76245 | 69.9426 | -0.4745 | 70 | 35.3975 | 175.9059 | 188.8171 | 214.1526 | 0 |  | 185.55 | 185.866
30.09.2012 14:38:13 | 03:22:10 | 12130 | 181.6925 | 0 |  | -3.7399e-07 |  |  | 63.09149 | -23.75691 | 0 |  | 0.15027 | 0.06059274 | 0 |  | 0.24072 | 0.236 | 188.85852 | 0 |  | 2.7947 | 2.540636 | 0 |  | 0.04281 | 0.03466397 | 7.669391 | -0.000300381 | 0 | -1.811926 | 4.49426 | -1.812227 |  |  | 300 | 300 | -0.749994 | 0 |  | 0.08002 | 0.07922772 | 11.3 |  |  |  | 12130 | 70.4171 | 21.76447 | 69.9426 | -0.4745 | 70 | 35.31981 | 175.2905 | 188.8171 | 214.1461 | 0 |  | 185.55 | 185.866
30.09.2012 14:38:15 | 03:22:12 | 12132 | 181.6932 | 0 |  | 8.97576e-07 |  |  | 63.09098 | -23.76053 | 0 |  | 0.15027 | 0.06059274 | 0 |  | 0.24072 | 0.236 | 188.85852 | 0 |  | 2.7947 | 2.540636 | 0 |  | 0.04281 | 0.03466397 | 7.669752 | 0.0007209144 | 0 | -1.809388 | 4.4943 | -1.808667 |  |  | 299 | 300 | -0.699994 | 0 |  | 0.08002 | 0.07922772 | 11.3 |  |  |  | 12132 | 70.4074 | 21.76346 | 69.943 | -0.4644 | 70 | 35.22943 | 178.208 | 188.8171 | 214.1476 | 0 |  | 185.55 | 185.866
30.09.2012 14:38:17 | 03:22:14 | 12134 | 181.6926 | 0 |  | 2.24394e-06 |  |  | 63.09251 | -23.76416 | 0 |  | 0.15027 | 0.06059274 | 0 |  | 0.24072 | 0.236 | 188.85852 | 0 |  | 2.7947 | 2.540636 | 0 |  | 0.04281 | 0.03466397 | 7.669751 | 0.001802286 | 0 | -1.823569 | 4.4943 | -1.821766 |  |  | 301 | 300 | -0.699994 | 0 |  | 0.08002 | 0.07922772 | 11.3 |  |  |  | 12134 | 70.3978 | 21.76195 | 69.943 | -0.4548 | 70 | 35.17107 | 182.7446 | 188.8171 | 214.1465 | 0 |  | 185.55 | 185.866
30.09.2012 14:38:19 | 03:22:16 | 12136 | 181.693 | 0 |  | 1.19677e-06 |  |  | 63.092 | -23.76784 | 0 |  | 0.15027 | 0.06059274 | 0 |  | 0.24072 | 0.236 | 188.85852 | 0 |  | 2.7947 | 2.540636 | 0 |  | 0.04281 | 0.03466397 | 7.669751 | 0.0009612208 | 0 | -1.854876 | 4.49428 | -1.853915 |  |  | 299 | 300 | -0.699994 | 0 |  | 0.08002 | 0.07922772 | 11.3 |  |  |  | 12136 | 70.3978 | 21.76296 | 69.9428 | -0.455 | 70 | 35.11023 | 185.814 | 188.8171 | 214.1471 | 0 |  | 185.55 | 185.866
30.09.2012 14:38:21 | 03:22:18 | 12138 | 181.6928 | 0 |  | -2.16915e-06 |  |  | 63.08638 | -23.77156 | 0 |  | 0.15027 | 0.06059274 | 0 |  | 0.24072 | 0.236 | 188.85852 | 0 |  | 2.7947 | 2.540636 | 0 |  | 0.04281 | 0.03466397 | 7.67001 | -0.001742216 | 0 | -1.869926 | 4.49426 | -1.871668 |  |  | 300 | 300 | -0.649995 | 0 |  | 0.08002 | 0.07922772 | 11.3 |  |  |  | 12138 | 70.3978 | 21.76245 | 69.9426 | -0.4552 | 70 | 35.09564 | 187.2537 | 188.8171 | 214.1467 | 0 |  | 185.55 | 185.866
30.09.2012 14:38:23 | 03:22:20 | 12140 | 181.6917 | 0 |  | -3.44071e-06 |  |  | 63.08434 | -23.77531 | 0 |  | 0.15027 | 0.06059274 | 0 |  | 0.24072 | 0.236 | 188.85852 | 0 |  | 2.7947 | 2.540636 | 0 |  | 0.04281 | 0.03466397 | 7.670062 | -0.002763507 | 0 | -1.874387 | 4.49428 | -1.87715 |  |  | 301 | 300 | -0.699994 | 0 |  | 0.08002 | 0.07922772 | 11.3 |  |  |  | 12140 | 70.3978 | 21.76447 | 69.9428 | -0.455 | 70 | 35.0718 | 187.7698 | 188.8171 | 214.1448 | 0 |  | 185.55 | 185.866
30.09.2012 14:38:25 | 03:22:22 | 12142 | 181.6948 | 0 |  | -9.94813e-06 |  |  | 63.08485 | -23.77906 | 0 |  | 0.15027 | 0.06059274 | 0 |  | 0.24072 | 0.236 | 188.85852 | 0 |  | 2.7947 | 2.540636 | 0 |  | 0.04281 | 0.03466397 | 7.671506 | -0.007990132 | 0 | -1.868838 | 4.49422 | -1.876828 |  |  | 300 | 300 | -0.749994 | 0 |  | 0.08002 | 0.07922772 | 11.3 |  |  |  | 12142 | 70.4074 | 21.76598 | 69.9422 | -0.4652 | 70 | 35.10038 | 183.7985 | 188.8171 | 214.1503 | 0 |  | 185.55 | 185.866
30.09.2012 14:38:27 | 03:22:24 | 12144 | 181.6932 | 0 |  | -2.07939e-05 |  |  | 63.08843 | -23.78282 | 0 |  | 0.15027 | 0.06059274 | 0 |  | 0.24072 | 0.236 | 188.85852 | 0 |  | 2.7947 | 2.540636 | 0 |  | 0.04281 | 0.03466397 | 7.670063 | -0.01670123 | 0 | -1.858551 | 4.4942 | -1.875252 |  |  | 299 | 300 | -0.699994 | 0 |  | 0.08002 | 0.07922772 | 11.3 |  |  |  | 12144 | 70.4074 | 21.76598 | 69.942 | -0.4654 | 70 | 35.1317 | 182.7231 | 188.8171 | 214.1476 | 0 |  | 185.55 | 185.866
30.09.2012 14:38:29 | 03:22:26 | 12146 | 181.6897 | 0 |  | -2.13175e-05 |  |  | 63.08996 | -23.78654 | 0 |  | 0.15027 | 0.06059274 | 0 |  | 0.24072 | 0.236 | 188.85852 | 0 |  | 2.7947 | 2.540636 | 0 |  | 0.04281 | 0.03466397 | 7.670527 | -0.01712177 | 0 | -1.826932 | 4.49422 | -1.844054 |  |  | 301 | 300 | -0.699994 | 0 |  | 0.08002 | 0.07922772 | 11.3 |  |  |  | 12146 | 70.4074 | 21.76649 | 69.9422 | -0.4652 | 70 | 35.18661 | 179.6821 | 188.8171 | 214.1412 | 0 |  | 185.55 | 185.866
30.09.2012 14:38:31 | 03:22:28 | 12148 | 181.6889 | 0 |  | -2.88721e-05 |  |  | 63.09303 | -23.79024 | 0 |  | 0.15027 | 0.06059274 | 0 |  | 0.24072 | 0.236 | 188.85852 | 0 |  | 2.7947 | 2.540636 | 0 |  | 0.04281 | 0.03466397 | 7.670424 | -0.02318947 | 0 | -1.837359 | 4.49416 | -1.860549 |  |  | 299 | 300 | -0.699994 | 0 |  | 0.08002 | 0.07922772 | 11.3 |  |  |  | 12148 | 70.4074 | 21.76598 | 69.9416 | -0.4658 | 70 | 35.29645 | 180.515 | 188.8171 | 214.1397 | 0 |  | 185.55 | 185.866
30.09.2012 14:38:33 | 03:22:30 | 12150 | 181.6867 | 0 |  | -3.59031e-05 |  |  | 63.09149 | -23.79396 | 0 |  | 0.15027 | 0.06059274 | 0 |  | 0.24072 | 0.236 | 188.85852 | 0 |  | 2.7947 | 2.540636 | 0 |  | 0.04281 | 0.03466397 | 7.670373 | -0.02883662 | 0 | -1.826762 | 4.49416 | -1.855598 |  |  | 301 | 300 | -0.699994 | 0 |  | 0.08002 | 0.07922772 | 11.3 |  |  |  | 12150 | 70.4171 | 21.76649 | 69.9416 | -0.4755 | 70 | 35.35172 | 176.4212 | 188.8171 | 214.1357 | 0 |  | 185.55 | 185.866
30.09.2012 14:38:35 | 03:22:32 | 12152 | 181.6866 | 0 |  | -4.61504e-05 |  |  | 63.08894 | -23.7977 | 0 |  | 0.15027 | 0.06059274 | 0 |  | 0.24072 | 0.236 | 188.85852 | 0 |  | 2.7947 | 2.540636 | 0 |  | 0.04281 | 0.03466397 | 7.670218 | -0.03706704 | 0 | -1.848603 | 4.49414 | -1.88567 |  |  | 299 | 300 | -0.699994 | 0 |  | 0.08002 | 0.07922772 | 11.3 |  |  |  | 12152 | 70.4171 | 21.7675 | 69.9414 | -0.4757 | 70 | 35.42004 | 178.468 | 188.8171 | 214.1355 | 0 |  | 185.55 | 185.866
30.09.2012 14:38:37 | 03:22:34 | 12154 | 181.684 | 0 |  | -5.54253e-05 |  |  | 63.08996 | -23.80148 | 0 |  | 0.15027 | 0.06059274 | 0 |  | 0.24072 | 0.236 | 188.85852 | 0 |  | 2.7947 | 2.540636 | 0 |  | 0.04281 | 0.03466397 | 7.670064 | -0.04451645 | 0 | -1.850873 | 4.49412 | -1.89539 |  |  | 301 | 300 | -0.699994 | 0 |  | 0.08002 | 0.07922772 | 11.3 |  |  |  | 12154 | 70.4171 | 21.76699 | 69.9412 | -0.4759 | 70 | 35.43759 | 178.6271 | 188.8171 | 214.1309 | 0 |  | 185.55 | 185.866
30.09.2012 14:38:39 | 03:22:36 | 12156 | 181.681 | 0 |  | -5.84173e-05 |  |  | 63.09047 | -23.80528 | 0 |  | 0.15027 | 0.06059274 | 0 |  | 0.24072 | 0.236 | 188.85852 | 0 |  | 2.7947 | 2.540636 | 0 |  | 0.04281 | 0.03466397 | 7.670373 | -0.04691956 | 0 | -1.857069 | 4.49414 | -1.903989 |  |  | 299 | 300 | -0.699994 | 0 |  | 0.08002 | 0.07922772 | 11.3 |  |  |  | 12156 | 70.4171 | 21.7675 | 69.9414 | -0.4757 | 70 | 35.41968 | 179.2909 | 188.8171 | 214.1254 | 0 |  | 185.55 | 185.866
30.09.2012 14:38:41 | 03:22:38 | 12158 | 181.683 | 0 |  | -6.32043e-05 |  |  | 63.09149 | -23.80912 | 0 |  | 0.15027 | 0.06059274 | 0 |  | 0.24072 | 0.236 | 188.85852 | 0 |  | 2.7947 | 2.540636 | 0 |  | 0.04281 | 0.03466397 | 7.670013 | -0.05076438 | 0 | -1.882215 | 4.49412 | -1.932979 |  |  | 301 | 300 | -0.699994 | 0 |  | 0.08002 | 0.07922772 | 11.3 |  |  |  | 12158 | 70.4171 | 21.76548 | 69.9412 | -0.4759 | 70 | 35.44673 | 181.6528 | 188.8171 | 214.1291 | 0 |  | 185.55 | 185.866
30.09.2012 14:38:43 | 03:22:40 | 12160 | 181.6862 | 0 |  | -5.81929e-05 |  |  | 63.092 | -23.81297 | 0 |  | 0.15027 | 0.06059274 | 0 |  | 0.24072 | 0.236 | 188.85852 | 0 |  | 2.7947 | 2.540636 | 0 |  | 0.04281 | 0.03466397 | 7.669755 | -0.04673933 | 0 | -1.871746 | 4.49416 | -1.918486 |  |  | 299 | 300 | -0.699994 | 0 |  | 0.08002 | 0.07922772 | 11.3 |  |  |  | 12160 | 70.4171 | 21.76649 | 69.9416 | -0.4755 | 70 | 35.43605 | 180.7661 | 188.8171 | 214.1349 | 0 |  | 185.55 | 185.866
30.09.2012 14:38:45 | 03:22:42 | 12162 | 181.6877 | 0 |  | -5.97636e-05 |  |  | 63.09303 | -23.8168 | 0 |  | 0.15027 | 0.06059274 | 0 |  | 0.24072 | 0.236 | 188.85852 | 0 |  | 2.7947 | 2.540636 | 0 |  | 0.04281 | 0.03466397 | 7.669548 | -0.04800088 | 0 | -1.870705 | 4.49414 | -1.918706 |  |  | 301 | 300 | -0.699994 | 0 |  | 0.08002 | 0.07922772 | 11.3 |  |  |  | 12162 | 70.4171 | 21.76649 | 69.9414 | -0.4757 | 70 | 35.30593 | 180.6008 | 188.8171 | 214.1375 | 0 |  | 185.55 | 185.866
30.09.2012 14:38:47 | 03:22:44 | 12164 | 181.683 | 0 |  | -6.00628e-05 |  |  | 63.09251 | -23.82063 | 0 |  | 0.15027 | 0.06059274 | 0 |  | 0.24072 | 0.236 | 188.85852 | 0 |  | 2.7947 | 2.540636 | 0 |  | 0.04281 | 0.03466397 | 7.669496 | -0.04824119 | 0 | -1.858635 | 4.49414 | -1.906877 |  |  | 299 | 300 | -0.699994 | 0 |  | 0.08002 | 0.07922772 | 11.3 |  |  |  | 12164 | 70.4268 | 21.76699 | 69.9414 | -0.4854 | 70 | 35.191 | 176.4382 | 188.8171 | 214.129 | 0 |  | 185.55 | 185.866
30.09.2012 14:38:49 | 03:22:46 | 12166 | 181.6875 | 0 |  | -5.57245e-05 |  |  | 63.09251 | -23.82444 | 0 |  | 0.15027 | 0.06059274 | 0 |  | 0.24072 | 0.236 | 188.85852 | 0 |  | 2.7947 | 2.540636 | 0 |  | 0.04281 | 0.03466397 | 7.669806 | -0.04475676 | 0 | -1.859074 | 4.49412 | -1.903831 |  |  | 301 | 300 | -0.699994 | 0 |  | 0.08002 | 0.07922772 | 11.3 |  |  |  | 12166 | 70.4268 | 21.768 | 69.9412 | -0.4856 | 70 | 35.12624 | 176.4146 | 188.8171 | 214.1372 | 0 |  | 185.55 | 185.866
30.09.2012 14:38:51 | 03:22:48 | 12168 | 181.6843 | 0 |  | -4.76464e-05 |  |  | 63.09354 | -23.82823 | 0 |  | 0.15027 | 0.06059274 | 0 |  | 0.24072 | 0.236 | 188.85852 | 0 |  | 2.7947 | 2.540636 | 0 |  | 0.04281 | 0.03466397 | 7.669961 | -0.0382686 | 0 | -1.848672 | 4.49414 | -1.88694 |  |  | 299 | 300 | -0.699994 | 0 |  | 0.08002 | 0.07922772 | 11.3 |  |  |  | 12168 | 70.4268 | 21.76649 | 69.9414 | -0.4854 | 70 | 35.08912 | 175.4911 | 188.8171 | 214.1314 | 0 |  | 185.55 | 185.866
30.09.2012 14:38:53 | 03:22:50 | 12170 | 181.6826 | 0 |  | -4.0017e-05 |  |  | 63.09405 | -23.83199 | 0 |  | 0.15027 | 0.06059274 | 0 |  | 0.24072 | 0.236 | 188.85852 | 0 |  | 2.7947 | 2.540636 | 0 |  | 0.04281 | 0.03466397 | 7.670167 | -0.03214082 | 0 | -1.842708 | 4.49414 | -1.874849 |  |  | 301 | 300 | -0.699994 | 0 |  | 0.08002 | 0.07922772 | 11.3 |  |  |  | 12170 | 70.4171 | 21.7675 | 69.9414 | -0.4757 | 70 | 35.082 | 177.9029 | 188.8171 | 214.1283 | 0 |  | 185.55 | 185.866
30.09.2012 14:38:55 | 03:22:52 | 12172 | 181.6846 | 0 |  | -3.25372e-05 |  |  | 63.08945 | -23.83575 | 0 |  | 0.15027 | 0.06059274 | 0 |  | 0.24072 | 0.236 | 188.85852 | 0 |  | 2.7947 | 2.540636 | 0 |  | 0.04281 | 0.03466397 | 7.670373 | -0.0261332 | 0 | -1.853333 | 4.49414 | -1.879466 |  |  | 300 | 300 | -0.749994 | 0 |  | 0.08002 | 0.07922772 | 11.3 |  |  |  | 12172 | 70.4074 | 21.76649 | 69.9414 | -0.466 | 70 | 35.12719 | 182.0237 | 188.8171 | 214.1319 | 0 |  | 185.55 | 185.866
30.09.2012 14:38:57 | 03:22:54 | 12174 | 181.6832 | 0 |  | -2.14671e-05 |  |  | 63.08587 | -23.83951 | 0 |  | 0.15027 | 0.06059274 | 0 |  | 0.24072 | 0.236 | 188.85852 | 0 |  | 2.7947 | 2.540636 | 0 |  | 0.04281 | 0.03466397 | 7.670373 | -0.01724193 | 0 | -1.862821 | 4.49414 | -1.880063 |  |  | 299 | 300 | -0.699994 | 0 |  | 0.08002 | 0.07922772 | 11.3 |  |  |  | 12174 | 70.4074 | 21.7675 | 69.9414 | -0.466 | 70 | 35.14616 | 182.9569 | 188.8171 | 214.1294 | 0 |  | 185.55 | 185.866
30.09.2012 14:38:59 | 03:22:56 | 12176 | 181.6818 | 0 |  | -1.34637e-05 |  |  | 63.08281 | -23.84328 | 0 |  | 0.15027 | 0.06059274 | 0 |  | 0.24072 | 0.236 | 188.85852 | 0 |  | 2.7947 | 2.540636 | 0 |  | 0.04281 | 0.03466397 | 7.670477 | -0.01081376 | 0 | -1.878696 | 4.49416 | -1.88951 |  |  | 301 | 300 | -0.699994 | 0 |  | 0.08002 | 0.07922772 | 11.3 |  |  |  | 12176 | 70.4074 | 21.76851 | 69.9416 | -0.4658 | 70 | 35.23477 | 184.5835 | 188.8171 | 214.1268 | 0 |  | 185.55 | 185.866
30.09.2012 14:39:01 | 03:22:58 | 12178 | 181.6831 | 0 |  | -6.88142e-06 |  |  | 63.08179 | -23.84703 | 0 |  | 0.15027 | 0.06059274 | 0 |  | 0.24072 | 0.236 | 188.85852 | 0 |  | 2.7947 | 2.540636 | 0 |  | 0.04281 | 0.03466397 | 7.670373 | -0.005527014 | 0 | -1.863532 | 4.49416 | -1.869059 |  |  | 299 | 300 | -0.699994 | 0 |  | 0.08002 | 0.07922772 | 11.3 |  |  |  | 12178 | 70.4074 | 21.76901 | 69.9416 | -0.4658 | 70 | 35.31625 | 183.0922 | 188.8171 | 214.1291 | 0 |  | 185.55 | 185.866
30.09.2012 14:39:03 | 03:23:00 | 12180 | 181.6829 | 0 |  | 6.73182e-07 |  |  | 63.07923 | -23.85074 | 0 |  | 0.15027 | 0.06059274 | 0 |  | 0.24072 | 0.236 | 188.85852 | 0 |  | 2.7947 | 2.540636 | 0 |  | 0.04281 | 0.03466397 | 7.670321 | 0.0005406858 | 0 | -1.839068 | 4.49414 | -1.838527 |  |  | 300 | 300 | -0.649995 | 0 |  | 0.08002 | 0.07922772 | 11.3 |  |  |  | 12180 | 70.4074 | 21.76649 | 69.9414 | -0.466 | 70 | 35.36856 | 180.6243 | 188.8171 | 214.1288 | 0 |  | 185.55 | 185.866
30.09.2012 14:39:05 | 03:23:02 | 12182 | 181.6782 | 0 |  | 2.16915e-06 |  |  | 63.0823 | -23.85442 | 0 |  | 0.15027 | 0.06059274 | 0 |  | 0.24072 | 0.236 | 188.85852 | 0 |  | 2.7947 | 2.540636 | 0 |  | 0.04281 | 0.03466397 | 7.670167 | 0.001742216 | 0 | -1.845499 | 4.49414 | -1.843757 |  |  | 301 | 300 | -0.699994 | 0 |  | 0.08002 | 0.07922772 | 11.3 |  |  |  | 12182 | 70.4171 | 21.76851 | 69.9414 | -0.4757 | 70 | 35.43759 | 178.1766 | 188.8171 | 214.1204 | 0 |  | 185.55 | 185.866
30.09.2012 14:39:07 | 03:23:04 | 12184 | 181.6717 | 0 |  | 7.92859e-06 |  |  | 63.08179 | -23.8581 | 0 |  | 0.15027 | 0.06059274 | 0 |  | 0.24072 | 0.236 | 188.85852 | 0 |  | 2.7947 | 2.540636 | 0 |  | 0.04281 | 0.03466397 | 7.670064 | 0.006368079 | 0 | -1.838206 | 4.49418 | -1.831838 |  |  | 300 | 300 | -0.749994 | 0 |  | 0.08002 | 0.07922772 | 11.3 |  |  |  | 12184 | 70.4171 | 21.76901 | 69.9418 | -0.4753 | 70 | 35.43724 | 177.6035 | 188.8171 | 214.1086 | 0 |  | 185.55 | 185.866
30.09.2012 14:39:09 | 03:23:06 | 12186 | 181.6716 | 0 |  | 9.87334e-06 |  |  | 63.08383 | -23.86176 | 0 |  | 0.15027 | 0.06059274 | 0 |  | 0.24072 | 0.236 | 188.85852 | 0 |  | 2.7947 | 2.540636 | 0 |  | 0.04281 | 0.03466397 | 7.669805 | 0.007930062 | 0 | -1.83254 | 4.49416 | -1.82461 |  |  | 299 | 300 | -0.699994 | 0 |  | 0.08002 | 0.07922772 | 11.3 |  |  |  | 12186 | 70.4171 | 21.76901 | 69.9416 | -0.4755 | 70 | 35.45491 | 176.994 | 188.8171 | 214.1084 | 0 |  | 185.55 | 185.866
30.09.2012 14:39:11 | 03:23:08 | 12188 | 181.6729 | 0 |  | 7.25541e-06 |  |  | 63.08332 | -23.86542 | 0 |  | 0.15027 | 0.06059274 | 0 |  | 0.24072 | 0.236 | 188.85852 | 0 |  | 2.7947 | 2.540636 | 0 |  | 0.04281 | 0.03466397 | 7.669393 | 0.005827395 | 0 | -1.840057 | 4.49414 | -1.834229 |  |  | 300 | 300 | -0.649995 | 0 |  | 0.08002 | 0.07922772 | 11.3 |  |  |  | 12188 | 70.4171 | 21.77052 | 69.9414 | -0.4757 | 70 | 35.39478 | 177.6564 | 188.8171 | 214.1107 | 0 |  | 185.55 | 185.866
30.09.2012 14:39:13 | 03:23:10 | 12190 | 181.6695 | 0 |  | 9.87334e-06 |  |  | 63.08689 | -23.8691 | 0 |  | 0.15027 | 0.06059274 | 0 |  | 0.24072 | 0.236 | 188.85852 | 0 |  | 2.7947 | 2.540636 | 0 |  | 0.04281 | 0.03466397 | 7.669342 | 0.007930062 | 0 | -1.854684 | 4.49418 | -1.846754 |  |  | 301 | 300 | -0.699994 | 0 |  | 0.08002 | 0.07922772 | 11.3 |  |  |  | 12190 | 70.4171 | 21.76952 | 69.9418 | -0.4753 | 70 | 35.35172 | 179.1977 | 188.8171 | 214.1046 | 0 |  | 185.55 | 185.866
30.09.2012 14:39:15 | 03:23:12 | 12192 | 181.6671 | 0 |  | 1.03222e-05 |  |  | 63.08843 | -23.8728 | 0 |  | 0.15027 | 0.06059274 | 0 |  | 0.24072 | 0.236 | 188.85852 | 0 |  | 2.7947 | 2.540636 | 0 |  | 0.04281 | 0.03466397 | 7.669341 | 0.008290577 | 0 | -1.864593 | 4.49418 | -1.856302 |  |  | 299 | 300 | -0.699994 | 0 |  | 0.08002 | 0.07922772 | 11.3 |  |  |  | 12192 | 70.4171 | 21.77002 | 69.9418 | -0.4753 | 70 | 35.2496 | 180.1574 | 188.8171 | 214.1003 | 0 |  | 185.55 | 185.866
30.09.2012 14:39:17 | 03:23:14 | 12194 | 181.6675 | 0 |  | 1.42117e-05 |  |  | 63.08996 | -23.87651 | 0 |  | 0.15027 | 0.06059274 | 0 |  | 0.24072 | 0.236 | 188.85852 | 0 |  | 2.7947 | 2.540636 | 0 |  | 0.04281 | 0.03466397 | 7.669393 | 0.01141454 | 0 | -1.86525 | 4.49418 | -1.853836 |  |  | 301 | 300 | -0.699994 | 0 |  | 0.08002 | 0.07922772 | 11.3 |  |  |  | 12194 | 70.4171 | 21.77052 | 69.9418 | -0.4753 | 70 | 35.18329 | 180.2206 | 188.8171 | 214.1009 | 0 |  | 185.55 | 185.866
30.09.2012 14:39:19 | 03:23:16 | 12196 | 181.6669 | 0 |  | 1.61564e-05 |  |  | 63.09149 | -23.88022 | 0 |  | 0.15027 | 0.06059274 | 0 |  | 0.24072 | 0.236 | 188.85852 | 0 |  | 2.7947 | 2.540636 | 0 |  | 0.04281 | 0.03466397 | 7.669083 | 0.01297649 | 0 | -1.868546 | 4.49418 | -1.855569 |  |  | 299 | 300 | -0.699994 | 0 |  | 0.08002 | 0.07922772 | 11.3 |  |  |  | 12196 | 70.4268 | 21.76952 | 69.9418 | -0.485 | 70 | 35.13727 | 177.5171 | 188.8171 | 214.1 | 0 |  | 185.55 | 185.866
30.09.2012 14:39:21 | 03:23:18 | 12198 | 181.6682 | 0 |  | 2.07191e-05 |  |  | 63.092 | -23.88393 | 0 |  | 0.15027 | 0.06059274 | 0 |  | 0.24072 | 0.236 | 188.85852 | 0 |  | 2.7947 | 2.540636 | 0 |  | 0.04281 | 0.03466397 | 7.66898 | 0.01664115 | 0 | -1.875808 | 4.49422 | -1.859167 |  |  | 301 | 300 | -0.699994 | 0 |  | 0.08002 | 0.07922772 | 11.3 |  |  |  | 12198 | 70.4268 | 21.77002 | 69.9422 | -0.4846 | 70 | 35.08259 | 178.329 | 188.8171 | 214.1022 | 0 |  | 185.55 | 185.866
30.09.2012 14:39:23 | 03:23:20 | 12200 | 181.6659 | 0 |  | 2.03451e-05 |  |  | 63.09456 | -23.88762 | 0 |  | 0.15027 | 0.06059274 | 0 |  | 0.24072 | 0.236 | 188.85852 | 0 |  | 2.7947 | 2.540636 | 0 |  | 0.04281 | 0.03466397 | 7.669031 | 0.01634076 | 0 | -1.838991 | 4.4942 | -1.82265 |  |  | 299 | 300 | -0.699994 | 0 |  | 0.08002 | 0.07922772 | 11.3 |  |  |  | 12200 | 70.4268 | 21.76952 | 69.942 | -0.4848 | 70 | 35.08948 | 174.7706 | 188.8171 | 214.0981 | 0 |  | 185.55 | 185.866
30.09.2012 14:39:25 | 03:23:22 | 12202 | 181.6674 | 0 |  | 2.13923e-05 |  |  | 63.09354 | -23.89126 | 0 |  | 0.15027 | 0.06059274 | 0 |  | 0.24072 | 0.236 | 188.85852 | 0 |  | 2.7947 | 2.540636 | 0 |  | 0.04281 | 0.03466397 | 7.669753 | 0.01718185 | 0 | -1.842715 | 4.4942 | -1.825533 |  |  | 301 | 300 | -0.699994 | 0 |  | 0.08002 | 0.07922772 | 11.3 |  |  |  | 12202 | 70.4171 | 21.77002 | 69.942 | -0.4751 | 70 | 35.08781 | 178.1058 | 188.8171 | 214.1008 | 0 |  | 185.55 | 185.866
30.09.2012 14:39:27 | 03:23:24 | 12204 | 181.6661 | 0 |  | 2.16915e-05 |  |  | 63.09609 | -23.89492 | 0 |  | 0.15027 | 0.06059274 | 0 |  | 0.24072 | 0.236 | 188.85852 | 0 |  | 2.7947 | 2.540636 | 0 |  | 0.04281 | 0.03466397 | 7.670011 | 0.01742216 | 0 | -1.847622 | 4.4942 | -1.830199 |  |  | 299 | 300 | -0.699994 | 0 |  | 0.08002 | 0.07922772 | 11.3 |  |  |  | 12204 | 70.4171 | 21.77204 | 69.942 | -0.4751 | 70 | 35.1311 | 178.5814 | 188.8171 | 214.0984 | 0 |  | 185.55 | 185.866
30.09.2012 14:39:29 | 03:23:26 | 12206 | 181.6675 | 0 |  | 2.10931e-05 |  |  | 63.09609 | -23.89859 | 0 |  | 0.15027 | 0.06059274 | 0 |  | 0.24072 | 0.236 | 188.85852 | 0 |  | 2.7947 | 2.540636 | 0 |  | 0.04281 | 0.03466397 | 7.670218 | 0.01694154 | 0 | -1.856875 | 4.4942 | -1.839934 |  |  | 301 | 300 | -0.699994 | 0 |  | 0.08002 | 0.07922772 | 11.3 |  |  |  | 12206 | 70.4074 | 21.77052 | 69.942 | -0.4654 | 70 | 35.18317 | 182.5842 | 188.8171 | 214.1009 | 0 |  | 185.55 | 185.866
30.09.2012 14:39:31 | 03:23:28 | 12208 | 181.6673 | 0 |  | 1.95971e-05 |  |  | 63.09711 | -23.90226 | 0 |  | 0.15027 | 0.06059274 | 0 |  | 0.24072 | 0.236 | 188.85852 | 0 |  | 2.7947 | 2.540636 | 0 |  | 0.04281 | 0.03466397 | 7.670321 | 0.01573998 | 0 | -1.849053 | 4.4942 | -1.833313 |  |  | 299 | 300 | -0.699994 | 0 |  | 0.08002 | 0.07922772 | 11.3 |  |  |  | 12208 | 70.4074 | 21.77153 | 69.942 | -0.4654 | 70 | 35.26881 | 181.8152 | 188.8171 | 214.1007 | 0 |  | 185.55 | 185.866
30.09.2012 14:39:33 | 03:23:30 | 12210 | 181.666 | 0 |  | 2.35614e-05 |  |  | 63.09865 | -23.90592 | 0 |  | 0.15027 | 0.06059274 | 0 |  | 0.24072 | 0.236 | 188.85852 | 0 |  | 2.7947 | 2.540636 | 0 |  | 0.04281 | 0.03466397 | 7.670218 | 0.01892403 | 0 | -1.842157 | 4.49424 | -1.823233 |  |  | 300 | 300 | -0.649995 | 0 |  | 0.08002 | 0.07922772 | 11.3 |  |  |  | 12210 | 70.4074 | 21.77153 | 69.9424 | -0.465 | 70 | 35.35753 | 181.268 | 188.8171 | 214.0983 | 0 |  | 185.55 | 185.866
30.09.2012 14:39:35 | 03:23:32 | 12212 | 181.6675 | 0 |  | 2.50574e-05 |  |  | 63.09916 | -23.90958 | 0 |  | 0.15027 | 0.06059274 | 0 |  | 0.24072 | 0.236 | 188.85852 | 0 |  | 2.7947 | 2.540636 | 0 |  | 0.04281 | 0.03466397 | 7.670165 | 0.02012558 | 0 | -1.859783 | 4.49422 | -1.839657 |  |  | 301 | 300 | -0.699994 | 0 |  | 0.08002 | 0.07922772 | 11.3 |  |  |  | 12212 | 70.4074 | 21.77254 | 69.9422 | -0.4652 | 70 | 35.40806 | 182.9354 | 188.8171 | 214.101 | 0 |  | 185.55 | 185.866
30.09.2012 14:39:37 | 03:23:34 | 12214 | 181.6681 | 0 |  | 2.31126e-05 |  |  | 63.09814 | -23.91327 | 0 |  | 0.15027 | 0.06059274 | 0 |  | 0.24072 | 0.236 | 188.85852 | 0 |  | 2.7947 | 2.540636 | 0 |  | 0.04281 | 0.03466397 | 7.669805 | 0.01856356 | 0 | -1.86504 | 4.49422 | -1.846477 |  |  | 299 | 300 | -0.699994 | 0 |  | 0.08002 | 0.07922772 | 11.3 |  |  |  | 12214 | 70.4074 | 21.77305 | 69.9422 | -0.4652 | 70 | 35.4357 | 183.452 | 188.8171 | 214.102 | 0 |  | 185.55 | 185.866
30.09.2012 14:39:39 | 03:23:36 | 12216 | 181.6659 | 0 |  | 2.00459e-05 |  |  | 63.09865 | -23.91697 | 0 |  | 0.15027 | 0.06059274 | 0 |  | 0.24072 | 0.236 | 188.85852 | 0 |  | 2.7947 | 2.540636 | 0 |  | 0.04281 | 0.03466397 | 7.66965 | 0.01610045 | 0 | -1.867112 | 4.49422 | -1.851011 |  |  | 300 | 300 | -0.649995 | 0 |  | 0.08002 | 0.07922772 | 11.3 |  |  |  | 12216 | 70.4074 | 21.77153 | 69.9422 | -0.4652 | 70 | 35.45645 | 183.658 | 188.8171 | 214.098 | 0 |  | 185.55 | 185.866
30.09.2012 14:39:41 | 03:23:38 | 12218 | 181.6659 | 0 |  | 2.28134e-05 |  |  | 63.10069 | -23.92066 | 0 |  | 0.15027 | 0.06059274 | 0 |  | 0.24072 | 0.236 | 188.85852 | 0 |  | 2.7947 | 2.540636 | 0 |  | 0.04281 | 0.03466397 | 7.66934 | 0.01832325 | 0 | -1.861035 | 4.49424 | -1.842711 |  |  | 301 | 300 | -0.699994 | 0 |  | 0.08002 | 0.07922772 | 11.3 |  |  |  | 12218 | 70.4074 | 21.77355 | 69.9424 | -0.465 | 70 | 35.40082 | 183.1257 | 188.8171 | 214.098 | 0 |  | 185.55 | 185.866
30.09.2012 14:39:43 | 03:23:40 | 12220 | 181.6684 | 0 |  | 2.28134e-05 |  |  | 63.10273 | -23.92431 | 0 |  | 0.15027 | 0.06059274 | 0 |  | 0.24072 | 0.236 | 188.85852 | 0 |  | 2.7947 | 2.540636 | 0 |  | 0.04281 | 0.03466397 | 7.669082 | 0.01832325 | 0 | -1.829352 | 4.49424 | -1.811029 |  |  | 299 | 300 | -0.699994 | 0 |  | 0.08002 | 0.07922772 | 11.3 |  |  |  | 12220 | 70.4171 | 21.77204 | 69.9424 | -0.4747 | 70 | 35.37663 | 176.9376 | 188.8171 | 214.1026 | 0 |  | 185.55 | 185.866
30.09.2012 14:39:45 | 03:23:42 | 12222 | 181.6658 | 0 |  | 1.5558e-05 |  |  | 63.10273 | -23.92795 | 0 |  | 0.15027 | 0.06059274 | 0 |  | 0.24072 | 0.236 | 188.85852 | 0 |  | 2.7947 | 2.540636 | 0 |  | 0.04281 | 0.03466397 | 7.669185 | 0.01249586 | 0 | -1.835126 | 4.4942 | -1.82263 |  |  | 301 | 300 | -0.699994 | 0 |  | 0.08002 | 0.07922772 | 11.3 |  |  |  | 12222 | 70.4171 | 21.77456 | 69.942 | -0.4751 | 70 | 35.24355 | 177.374 | 188.8171 | 214.0978 | 0 |  | 185.55 | 185.866
30.09.2012 14:39:47 | 03:23:44 | 12224 | 181.6677 | 0 |  | 1.97467e-05 |  |  | 63.10222 | -23.93156 | 0 |  | 0.15027 | 0.06059274 | 0 |  | 0.24072 | 0.236 | 188.85852 | 0 |  | 2.7947 | 2.540636 | 0 |  | 0.04281 | 0.03466397 | 7.669186 | 0.01586014 | 0 | -1.810529 | 4.49428 | -1.794669 |  |  | 300 | 300 | -0.749994 | 0 |  | 0.08002 | 0.07922772 | 11.3 |  |  |  | 12224 | 70.4171 | 21.77204 | 69.9428 | -0.4743 | 70 | 35.17333 | 175.2408 | 188.8171 | 214.1014 | 0 |  | 185.55 | 185.866
30.09.2012 14:39:49 | 03:23:46 | 12226 | 181.6695 | 0 |  | 2.10183e-05 |  |  | 63.10427 | -23.93514 | 0 |  | 0.15027 | 0.06059274 | 0 |  | 0.24072 | 0.236 | 188.85852 | 0 |  | 2.7947 | 2.540636 | 0 |  | 0.04281 | 0.03466397 | 7.669391 | 0.01688146 | 0 | -1.80261 | 4.49426 | -1.785728 |  |  | 299 | 300 | -0.699994 | 0 |  | 0.08002 | 0.07922772 | 11.3 |  |  |  | 12226 | 70.4074 | 21.77305 | 69.9426 | -0.4648 | 70 | 35.10003 | 177.4366 | 188.8171 | 214.1046 | 0 |  | 185.55 | 185.866
30.09.2012 14:39:51 | 03:23:48 | 12228 | 181.671 | 0 |  | 1.71288e-05 |  |  | 63.10222 | -23.93875 | 0 |  | 0.15027 | 0.06059274 | 0 |  | 0.24072 | 0.236 | 188.85852 | 0 |  | 2.7947 | 2.540636 | 0 |  | 0.04281 | 0.03466397 | 7.669287 | 0.0137575 | 0 | -1.830308 | 4.49422 | -1.816551 |  |  | 300 | 300 | -0.649995 | 0 |  | 0.08002 | 0.07922772 | 11.3 |  |  |  | 12228 | 70.4074 | 21.77254 | 69.9422 | -0.4652 | 70 | 35.12766 | 180.0328 | 188.8171 | 214.1073 | 0 |  | 185.55 | 185.866
30.09.2012 14:39:53 | 03:23:50 | 12230 | 181.6735 | 0 |  | 1.668e-05 |  |  | 63.10273 | -23.9424 | 0 |  | 0.15027 | 0.06059274 | 0 |  | 0.24072 | 0.236 | 188.85852 | 0 |  | 2.7947 | 2.540636 | 0 |  | 0.04281 | 0.03466397 | 7.669546 | 0.01339703 | 0 | -1.849688 | 4.49426 | -1.836291 |  |  | 300 | 300 | -0.649995 | 0 |  | 0.08002 | 0.07922772 | 11.3 |  |  |  | 12230 | 70.3978 | 21.77406 | 69.9426 | -0.4552 | 70 | 35.09659 | 185.2467 | 188.8171 | 214.1118 | 0 |  | 185.55 | 185.866
30.09.2012 14:39:55 | 03:23:52 | 12232 | 181.669 | 0 |  | 2.09435e-05 |  |  | 63.10376 | -23.9461 | 0 |  | 0.15027 | 0.06059274 | 0 |  | 0.24072 | 0.236 | 188.85852 | 0 |  | 2.7947 | 2.540636 | 0 |  | 0.04281 | 0.03466397 | 7.669959 | 0.01682138 | 0 | -1.878101 | 4.49428 | -1.861279 |  |  | 301 | 300 | -0.699994 | 0 |  | 0.08002 | 0.07922772 | 11.3 |  |  |  | 12232 | 70.3978 | 21.77153 | 69.9428 | -0.455 | 70 | 35.07619 | 188.1654 | 188.8171 | 214.1038 | 0 |  | 185.55 | 185.866
30.09.2012 14:39:57 | 03:23:54 | 12234 | 181.6672 | 0 |  | 2.10183e-05 |  |  | 63.10376 | -23.94981 | 0 |  | 0.15027 | 0.06059274 | 0 |  | 0.24072 | 0.236 | 188.85852 | 0 |  | 2.7947 | 2.540636 | 0 |  | 0.04281 | 0.03466397 | 7.670216 | 0.01688146 | 0 | -1.8721 | 4.49426 | -1.855218 |  |  | 299 | 300 | -0.699994 | 0 |  | 0.08002 | 0.07922772 | 11.3 |  |  |  | 12234 | 70.3978 | 21.77254 | 69.9426 | -0.4552 | 70 | 35.21413 | 187.4978 | 188.8171 | 214.1004 | 0 |  | 185.55 | 185.866
30.09.2012 14:39:59 | 03:23:56 | 12236 | 181.6648 | 0 |  | 2.07191e-05 |  |  | 63.10376 | -23.95354 | 0 |  | 0.15027 | 0.06059274 | 0 |  | 0.24072 | 0.236 | 188.85852 | 0 |  | 2.7947 | 2.540636 | 0 |  | 0.04281 | 0.03466397 | 7.672074 | 0.01664115 | 0 | -1.889806 | 4.49426 | -1.873165 |  |  | 300 | 300 | -0.649995 | 0 |  | 0.08002 | 0.07922772 | 11.3 |  |  |  | 12236 | 70.4074 | 21.77305 | 69.9426 | -0.4648 | 70 | 35.31969 | 186.0243 | 188.8171 | 214.0962 | 0 |  | 185.55 | 185.866
30.09.2012 14:40:01 | 03:23:58 | 12238 | 181.6636 | 0 |  | 1.7428e-05 |  |  | 63.10427 | -23.95726 | 0 |  | 0.15027 | 0.06059274 | 0 |  | 0.24072 | 0.236 | 188.85852 | 0 |  | 2.7947 | 2.540636 | 0 |  | 0.04281 | 0.03466397 | 7.669701 | 0.01399781 | 0 | -1.86107 | 4.49424 | -1.847072 |  |  | 301 | 300 | -0.699994 | 0 |  | 0.08002 | 0.07922772 | 11.3 |  |  |  | 12238 | 70.4074 | 21.77355 | 69.9424 | -0.465 | 70 | 35.37259 | 183.1315 | 188.8171 | 214.0939 | 0 |  | 185.55 | 185.866
30.09.2012 14:40:03 | 03:24:00 | 12240 | 181.6654 | 0 |  | 1.54832e-05 |  |  | 63.10427 | -23.96091 | 0 |  | 0.15027 | 0.06059274 | 0 |  | 0.24072 | 0.236 | 188.85852 | 0 |  | 2.7947 | 2.540636 | 0 |  | 0.04281 | 0.03466397 | 7.669598 | 0.01243578 | 0 | -1.809329 | 4.49426 | -1.796893 |  |  | 300 | 300 | -0.749994 | 0 |  | 0.08002 | 0.07922772 | 11.3 |  |  |  | 12240 | 70.4074 | 21.77355 | 69.9426 | -0.4648 | 70 | 35.44673 | 178.1019 | 188.8171 | 214.0972 | 0 |  | 185.55 | 185.866
30.09.2012 14:40:05 | 03:24:02 | 12242 | 181.6601 | 0 |  | 1.06962e-05 |  |  | 63.10478 | -23.96451 | 0 |  | 0.15027 | 0.06059274 | 0 |  | 0.24072 | 0.236 | 188.85852 | 0 |  | 2.7947 | 2.540636 | 0 |  | 0.04281 | 0.03466397 | 7.669597 | 0.008590966 | 0 | -1.811522 | 4.49424 | -1.802931 |  |  | 299 | 300 | -0.699994 | 0 |  | 0.08002 | 0.07922772 | 11.3 |  |  |  | 12242 | 70.4171 | 21.77254 | 69.9424 | -0.4747 | 70 | 35.43712 | 175.221 | 188.8171 | 214.0875 | 0 |  | 185.55 | 185.866
30.09.2012 14:40:07 | 03:24:04 | 12244 | 181.6584 | 0 |  | 1.42117e-05 |  |  | 63.10631 | -23.96812 | 0 |  | 0.15027 | 0.06059274 | 0 |  | 0.24072 | 0.236 | 188.85852 | 0 |  | 2.7947 | 2.540636 | 0 |  | 0.04281 | 0.03466397 | 7.66934 | 0.01141454 | 0 | -1.824884 | 4.49428 | -1.813469 |  |  | 300 | 300 | -0.649995 | 0 |  | 0.08002 | 0.07922772 | 11.3 |  |  |  | 12244 | 70.4171 | 21.77355 | 69.9428 | -0.4743 | 70 | 35.46132 | 176.6393 | 188.8171 | 214.0845 | 0 |  | 185.55 | 185.866
30.09.2012 14:40:09 | 03:24:06 | 12246 | 181.6559 | 0 |  | 1.20425e-05 |  |  | 63.10631 | -23.97174 | 0 |  | 0.15027 | 0.06059274 | 0 |  | 0.24072 | 0.236 | 188.85852 | 0 |  | 2.7947 | 2.540636 | 0 |  | 0.04281 | 0.03466397 | 7.669391 | 0.009672286 | 0 | -1.813765 | 4.49426 | -1.804093 |  |  | 300 | 300 | -0.649995 | 0 |  | 0.08002 | 0.07922772 | 11.3 |  |  |  | 12246 | 70.4171 | 21.77456 | 69.9426 | -0.4745 | 70 | 35.4402 | 175.5037 | 188.8171 | 214.08 | 0 |  | 185.55 | 185.866
30.09.2012 14:40:11 | 03:24:08 | 12248 | 181.6509 | 0 |  | 9.94813e-06 |  |  | 63.10631 | -23.97534 | 0 |  | 0.15027 | 0.06059274 | 0 |  | 0.24072 | 0.236 | 188.85852 | 0 |  | 2.7947 | 2.540636 | 0 |  | 0.04281 | 0.03466397 | 7.669236 | 0.007990132 | 0 | -1.807516 | 4.49426 | -1.799526 |  |  | 301 | 300 | -0.699994 | 0 |  | 0.08002 | 0.07922772 | 11.3 |  |  |  | 12248 | 70.4171 | 21.77557 | 69.9426 | -0.4745 | 70 | 35.41174 | 174.9038 | 188.8171 | 214.071 | 0 |  | 185.55 | 185.866
30.09.2012 14:40:13 | 03:24:10 | 12250 | 181.6529 | 0 |  | 1.49596e-06 |  |  | 63.10222 | -23.97897 | 0 |  | 0.15027 | 0.06059274 | 0 |  | 0.24072 | 0.236 | 188.85852 | 0 |  | 2.7947 | 2.540636 | 0 |  | 0.04281 | 0.03466397 | 7.669133 | 0.001201524 | 0 | -1.82323 | 4.4942 | -1.822028 |  |  | 299 | 300 | -0.699994 | 0 |  | 0.08002 | 0.07922772 | 11.3 |  |  |  | 12250 | 70.4074 | 21.77608 | 69.942 | -0.4654 | 70 | 35.40047 | 179.2903 | 188.8171 | 214.0745 | 0 |  | 185.55 | 185.866
30.09.2012 14:40:15 | 03:24:12 | 12252 | 181.656 | 0 |  | -2.31874e-06 |  |  | 63.09967 | -23.98264 | 0 |  | 0.15027 | 0.06059274 | 0 |  | 0.24072 | 0.236 | 188.85852 | 0 |  | 2.7947 | 2.540636 | 0 |  | 0.04281 | 0.03466397 | 7.669134 | -0.001862364 | 0 | -1.845914 | 4.49422 | -1.847777 |  |  | 300 | 300 | -0.649995 | 0 |  | 0.08002 | 0.07922772 | 11.3 |  |  |  | 12252 | 70.3978 | 21.77355 | 69.9422 | -0.4556 | 70 | 35.36097 | 184.7521 | 188.8171 | 214.0802 | 0 |  | 185.55 | 185.866
30.09.2012 14:40:17 | 03:24:14 | 12254 | 181.6548 | 0 |  | -3.6651e-06 |  |  | 63.10069 | -23.98634 | 0 |  | 0.15027 | 0.06059274 | 0 |  | 0.24072 | 0.236 | 188.85852 | 0 |  | 2.7947 | 2.540636 | 0 |  | 0.04281 | 0.03466397 | 7.669392 | -0.002943732 | 0 | -1.851412 | 4.49424 | -1.854356 |  |  | 301 | 300 | -0.699994 | 0 |  | 0.08002 | 0.07922772 | 11.2 |  |  |  | 12254 | 70.3978 | 21.77456 | 69.9424 | -0.4554 | 70 | 35.3255 | 185.3711 | 188.8171 | 214.078 | 0 |  | 185.55 | 185.866
30.09.2012 14:40:19 | 03:24:16 | 12256 | 181.6536 | 0 |  | -1.14441e-05 |  |  | 63.10069 | -23.99006 | 0 |  | 0.15027 | 0.06059274 | 0 |  | 0.24072 | 0.236 | 188.85852 | 0 |  | 2.7947 | 2.540636 | 0 |  | 0.04281 | 0.03466397 | 7.669185 | -0.009191664 | 0 | -1.856313 | 4.49422 | -1.865505 |  |  | 299 | 300 | -0.699994 | 0 |  | 0.08002 | 0.07922772 | 11.2 |  |  |  | 12256 | 70.3978 | 21.77355 | 69.9422 | -0.4556 | 70 | 35.2356 | 185.7954 | 188.8171 | 214.0757 | 0 |  | 185.55 | 185.866
30.09.2012 14:40:21 | 03:24:18 | 12258 | 181.6547 | 0 |  | -9.05056e-06 |  |  | 63.10171 | -23.99379 | 0 |  | 0.15027 | 0.06059274 | 0 |  | 0.24072 | 0.236 | 188.85852 | 0 |  | 2.7947 | 2.540636 | 0 |  | 0.04281 | 0.03466397 | 7.669237 | -0.007269222 | 0 | -1.860745 | 4.49424 | -1.868014 |  |  | 301 | 300 | -0.699994 | 0 |  | 0.08002 | 0.07922772 | 11.3 |  |  |  | 12258 | 70.3978 | 21.77557 | 69.9424 | -0.4554 | 70 | 35.1948 | 186.3056 | 188.8171 | 214.0777 | 0 |  | 185.55 | 185.866
30.09.2012 14:40:23 | 03:24:20 | 12260 | 181.6588 | 0 |  | -1.25661e-05 |  |  | 63.10376 | -23.9975 | 0 |  | 0.15027 | 0.06059274 | 0 |  | 0.24072 | 0.236 | 188.85852 | 0 |  | 2.7947 | 2.540636 | 0 |  | 0.04281 | 0.03466397 | 7.669443 | -0.01009283 | 0 | -1.834668 | 4.4942 | -1.844761 |  |  | 299 | 300 | -0.699994 | 0 |  | 0.08002 | 0.07922772 | 11.3 |  |  |  | 12260 | 70.3978 | 21.77456 | 69.942 | -0.4558 | 70 | 35.15044 | 183.557 | 188.8171 | 214.0852 | 0 |  | 185.55 | 185.866
30.09.2012 14:40:25 | 03:24:22 | 12262 | 181.6585 | 0 |  | -2.15419e-05 |  |  | 63.10171 | -24.0012 | 0 |  | 0.15027 | 0.06059274 | 0 |  | 0.24072 | 0.236 | 188.85852 | 0 |  | 2.7947 | 2.540636 | 0 |  | 0.04281 | 0.03466397 | 7.669495 | -0.01730201 | 0 | -1.830931 | 4.49418 | -1.848233 |  |  | 301 | 300 | -0.699994 | 0 |  | 0.08002 | 0.07922772 | 11.3 |  |  |  | 12262 | 70.4074 | 21.77608 | 69.9418 | -0.4656 | 70 | 35.09706 | 179.9777 | 188.8171 | 214.0847 | 0 |  | 185.55 | 185.866
30.09.2012 14:40:27 | 03:24:24 | 12264 | 181.6605 | 0 |  | -2.13175e-05 |  |  | 63.10069 | -24.00489 | 0 |  | 0.15027 | 0.06059274 | 0 |  | 0.24072 | 0.236 | 188.85852 | 0 |  | 2.7947 | 2.540636 | 0 |  | 0.04281 | 0.03466397 | 7.669547 | -0.01712177 | 0 | -1.823683 | 4.49422 | -1.840805 |  |  | 300 | 300 | -0.749994 | 0 |  | 0.08002 | 0.07922772 | 11.3 |  |  |  | 12264 | 70.4074 | 21.77709 | 69.9422 | -0.4652 | 70 | 35.09896 | 179.3915 | 188.8171 | 214.0883 | 0 |  | 185.55 | 185.866
30.09.2012 14:40:29 | 03:24:26 | 12266 | 181.659 | 0 |  | -1.63808e-05 |  |  | 63.10018 | -24.00855 | 0 |  | 0.15027 | 0.06059274 | 0 |  | 0.24072 | 0.236 | 188.85852 | 0 |  | 2.7947 | 2.540636 | 0 |  | 0.04281 | 0.03466397 | 7.669753 | -0.01315672 | 0 | -1.813327 | 4.49424 | -1.826484 |  |  | 299 | 300 | -0.699994 | 0 |  | 0.08002 | 0.07922772 | 11.3 |  |  |  | 12266 | 70.4074 | 21.77658 | 69.9424 | -0.465 | 70 | 35.07999 | 178.438 | 188.8171 | 214.0856 | 0 |  | 185.55 | 185.866
30.09.2012 14:40:31 | 03:24:28 | 12268 | 181.6601 | 0 |  | -1.79516e-05 |  |  | 63.10273 | -24.0122 | 0 |  | 0.15027 | 0.06059274 | 0 |  | 0.24072 | 0.236 | 188.85852 | 0 |  | 2.7947 | 2.540636 | 0 |  | 0.04281 | 0.03466397 | 7.669391 | -0.01441835 | 0 | -1.801624 | 4.4942 | -1.816042 |  |  | 300 | 300 | -0.649995 | 0 |  | 0.08002 | 0.07922772 | 11.3 |  |  |  | 12268 | 70.4074 | 21.7781 | 69.942 | -0.4654 | 70 | 35.08675 | 177.1586 | 188.8171 | 214.0875 | 0 |  | 185.55 | 185.866
30.09.2012 14:40:33 | 03:24:30 | 12270 | 181.6549 | 0 |  | -1.81012e-05 |  |  | 63.1012 | -24.01587 | 0 |  | 0.15027 | 0.06059274 | 0 |  | 0.24072 | 0.236 | 188.85852 | 0 |  | 2.7947 | 2.540636 | 0 |  | 0.04281 | 0.03466397 | 7.669289 | -0.01453851 | 0 | -1.843035 | 4.4942 | -1.857573 |  |  | 301 | 300 | -0.699994 | 0 |  | 0.08002 | 0.07922772 | 11.3 |  |  |  | 12270 | 70.4074 | 21.7786 | 69.942 | -0.4654 | 70 | 35.09825 | 181.2358 | 188.8171 | 214.0782 | 0 |  | 185.55 | 185.866
30.09.2012 14:40:35 | 03:24:32 | 12272 | 181.6539 | 0 |  | -1.78768e-05 |  |  | 63.10273 | -24.01958 | 0 |  | 0.15027 | 0.06059274 | 0 |  | 0.24072 | 0.236 | 188.85852 | 0 |  | 2.7947 | 2.540636 | 0 |  | 0.04281 | 0.03466397 | 7.66934 | -0.01435827 | 0 | -1.834066 | 4.49422 | -1.848424 |  |  | 300 | 300 | -0.749994 | 0 |  | 0.08002 | 0.07922772 | 11.3 |  |  |  | 12272 | 70.4074 | 21.77709 | 69.9422 | -0.4652 | 70 | 35.11166 | 180.4194 | 188.8171 | 214.0763 | 0 |  | 185.55 | 185.866
30.09.2012 14:40:37 | 03:24:34 | 12274 | 181.6582 | 0 |  | -1.48848e-05 |  |  | 63.10171 | -24.02329 | 0 |  | 0.15027 | 0.06059274 | 0 |  | 0.24072 | 0.236 | 188.85852 | 0 |  | 2.7947 | 2.540636 | 0 |  | 0.04281 | 0.03466397 | 7.669598 | -0.01195516 | 0 | -1.85087 | 4.49422 | -1.862826 |  |  | 299 | 300 | -0.699994 | 0 |  | 0.08002 | 0.07922772 | 11.2 |  |  |  | 12274 | 70.4074 | 21.77759 | 69.9422 | -0.4652 | 70 | 35.14261 | 182.0681 | 188.8171 | 214.0842 | 0 |  | 185.55 | 185.866
30.09.2012 14:40:39 | 03:24:36 | 12276 | 181.6542 | 0 |  | -1.57076e-05 |  |  | 63.10273 | -24.027 | 0 |  | 0.15027 | 0.06059274 | 0 |  | 0.24072 | 0.236 | 188.85852 | 0 |  | 2.7947 | 2.540636 | 0 |  | 0.04281 | 0.03466397 | 7.670785 | -0.01261602 | 0 | -1.836054 | 4.4942 | -1.84867 |  |  | 300 | 300 | -0.649995 | 0 |  | 0.08002 | 0.07922772 | 11.2 |  |  |  | 12276 | 70.4074 | 21.7781 | 69.942 | -0.4654 | 70 | 35.14166 | 180.5501 | 188.8171 | 214.0769 | 0 |  | 185.55 | 185.866
30.09.2012 14:40:41 | 03:24:38 | 12278 | 181.6563 | 0 |  | -1.00978e-05 |  |  | 63.10222 | -24.03068 | 0 |  | 0.15027 | 0.06059274 | 0 |  | 0.24072 | 0.236 | 188.85852 | 0 |  | 2.7947 | 2.540636 | 0 |  | 0.04281 | 0.03466397 | 7.669908 | -0.008110343 | 0 | -1.828171 | 4.49422 | -1.836281 |  |  | 301 | 300 | -0.699994 | 0 |  | 0.08002 | 0.07922772 | 11.2 |  |  |  | 12278 | 70.4171 | 21.7786 | 69.9422 | -0.4749 | 70 | 35.18377 | 176.773 | 188.8171 | 214.0807 | 0 |  | 185.55 | 185.866
30.09.2012 14:40:43 | 03:24:40 | 12280 | 181.656 | 0 |  | -7.6294e-06 |  |  | 63.1012 | -24.03435 | 0 |  | 0.15027 | 0.06059274 | 0 |  | 0.24072 | 0.236 | 188.85852 | 0 |  | 2.7947 | 2.540636 | 0 |  | 0.04281 | 0.03466397 | 7.670011 | -0.006127776 | 0 | -1.822656 | 4.4942 | -1.828784 |  |  | 299 | 300 | -0.699994 | 0 |  | 0.08002 | 0.07922772 | 11.3 |  |  |  | 12280 | 70.4171 | 21.7791 | 69.942 | -0.4751 | 70 | 35.2152 | 176.1781 | 188.8171 | 214.0802 | 0 |  | 185.55 | 185.866
30.09.2012 14:40:45 | 03:24:42 | 12282 | 181.6544 | 0 |  | -2.61793e-06 |  |  | 63.1012 | -24.03799 | 0 |  | 0.15027 | 0.06059274 | 0 |  | 0.24072 | 0.236 | 188.85852 | 0 |  | 2.7947 | 2.540636 | 0 |  | 0.04281 | 0.03466397 | 7.670166 | -0.002102667 | 0 | -1.814667 | 4.49422 | -1.81677 |  |  | 301 | 300 | -0.699994 | 0 |  | 0.08002 | 0.07922772 | 11.3 |  |  |  | 12282 | 70.4171 | 21.7781 | 69.9422 | -0.4749 | 70 | 35.2662 | 175.4691 | 188.8171 | 214.0772 | 0 |  | 185.55 | 185.866
30.09.2012 14:40:47 | 03:24:44 | 12284 | 181.6534 | 0 |  | -3.21632e-06 |  |  | 63.09916 | -24.04164 | 0 |  | 0.15027 | 0.06059274 | 0 |  | 0.24072 | 0.236 | 188.85852 | 0 |  | 2.7947 | 2.540636 | 0 |  | 0.04281 | 0.03466397 | 7.670217 | -0.002583281 | 0 | -1.82647 | 4.49422 | -1.829053 |  |  | 300 | 300 | -0.749994 | 0 |  | 0.08002 | 0.07922772 | 11.2 |  |  |  | 12284 | 70.4171 | 21.7786 | 69.9422 | -0.4749 | 70 | 35.32266 | 176.6113 | 188.8171 | 214.0754 | 0 |  | 185.55 | 185.866
30.09.2012 14:40:49 | 03:24:46 | 12286 | 181.6571 | 0 |  | -4.33829e-06 |  |  | 63.09967 | -24.04531 | 0 |  | 0.15027 | 0.06059274 | 0 |  | 0.24072 | 0.236 | 188.85852 | 0 |  | 2.7947 | 2.540636 | 0 |  | 0.04281 | 0.03466397 | 7.670063 | -0.003484424 | 0 | -1.839461 | 4.4942 | -1.842945 |  |  | 299 | 300 | -0.699994 | 0 |  | 0.08002 | 0.07922772 | 11.2 |  |  |  | 12286 | 70.4171 | 21.77759 | 69.942 | -0.4751 | 70 | 35.33262 | 177.8014 | 188.8171 | 214.0822 | 0 |  | 185.55 | 185.866
30.09.2012 14:40:51 | 03:24:48 | 12288 | 181.6576 | 0 |  | -2.84233e-06 |  |  | 63.10069 | -24.04901 | 0 |  | 0.15027 | 0.06059274 | 0 |  | 0.24072 | 0.236 | 188.85852 | 0 |  | 2.7947 | 2.540636 | 0 |  | 0.04281 | 0.03466397 | 7.670011 | -0.0022829 | 0 | -1.853878 | 4.4942 | -1.856161 |  |  | 300 | 300 | -0.649995 | 0 |  | 0.08002 | 0.07922772 | 11.3 |  |  |  | 12288 | 70.4171 | 21.7786 | 69.942 | -0.4751 | 70 | 35.38292 | 179.1945 | 188.8171 | 214.083 | 0 |  | 185.55 | 185.866
30.09.2012 14:40:53 | 03:24:50 | 12290 | 181.6594 | 0 |  | -5.08627e-06 |  |  | 63.10069 | -24.05273 | 0 |  | 0.15027 | 0.06059274 | 0 |  | 0.24072 | 0.236 | 188.85852 | 0 |  | 2.7947 | 2.540636 | 0 |  | 0.04281 | 0.03466397 | 7.669857 | -0.004085187 | 0 | -1.861144 | 4.49418 | -1.865229 |  |  | 300 | 300 | -0.649995 | 0 |  | 0.08002 | 0.07922772 | 11.3 |  |  |  | 12290 | 70.4268 | 21.77961 | 69.9418 | -0.485 | 70 | 35.40498 | 176.8213 | 188.8171 | 214.0863 | 0 |  | 185.55 | 185.866
30.09.2012 14:40:55 | 03:24:52 | 12292 | 181.6571 | 0 |  | -6.65702e-06 |  |  | 63.10018 | -24.05646 | 0 |  | 0.15027 | 0.06059274 | 0 |  | 0.24072 | 0.236 | 188.85852 | 0 |  | 2.7947 | 2.540636 | 0 |  | 0.04281 | 0.03466397 | 7.669754 | -0.00534678 | 0 | -1.85854 | 4.49416 | -1.863887 |  |  | 301 | 300 | -0.699994 | 0 |  | 0.08002 | 0.07922772 | 11.3 |  |  |  | 12292 | 70.4171 | 21.78062 | 69.9416 | -0.4755 | 70 | 35.4408 | 179.5195 | 188.8171 | 214.0821 | 0 |  | 185.55 | 185.866
30.09.2012 14:40:57 | 03:24:54 | 12294 | 181.659 | 0 |  | -9.57414e-06 |  |  | 63.1012 | -24.06019 | 0 |  | 0.15027 | 0.06059274 | 0 |  | 0.24072 | 0.236 | 188.85852 | 0 |  | 2.7947 | 2.540636 | 0 |  | 0.04281 | 0.03466397 | 7.669445 | -0.007689751 | 0 | -1.859787 | 4.49418 | -1.867477 |  |  | 299 | 300 | -0.699994 | 0 |  | 0.08002 | 0.07922772 | 11.2 |  |  |  | 12294 | 70.4171 | 21.77961 | 69.9418 | -0.4753 | 70 | 35.44115 | 179.7011 | 188.8171 | 214.0857 | 0 |  | 185.55 | 185.866
30.09.2012 14:40:59 | 03:24:56 | 12296 | 181.6593 | 0 |  | -1.64556e-05 |  |  | 63.10018 | -24.06394 | 0 |  | 0.15027 | 0.06059274 | 0 |  | 0.24072 | 0.236 | 188.85852 | 0 |  | 2.7947 | 2.540636 | 0 |  | 0.04281 | 0.03466397 | 7.669444 | -0.0132168 | 0 | -1.871354 | 4.49416 | -1.88457 |  |  | 300 | 300 | -0.649995 | 0 |  | 0.08002 | 0.07922772 | 11.2 |  |  |  | 12296 | 70.4171 | 21.78112 | 69.9416 | -0.4755 | 70 | 35.44471 | 180.755 | 188.8171 | 214.0861 | 0 |  | 185.55 | 185.866
30.09.2012 14:41:01 | 03:24:58 | 12298 | 181.6582 | 0 |  | -1.46604e-05 |  |  | 63.10069 | -24.06772 | 0 |  | 0.15027 | 0.06059274 | 0 |  | 0.24072 | 0.236 | 188.85852 | 0 |  | 2.7947 | 2.540636 | 0 |  | 0.04281 | 0.03466397 | 7.669186 | -0.01177493 | 0 | -1.87861 | 4.4942 | -1.890385 |  |  | 301 | 300 | -0.699994 | 0 |  | 0.08002 | 0.07922772 | 11.2 |  |  |  | 12298 | 70.4171 | 21.78264 | 69.942 | -0.4751 | 70 | 35.46013 | 181.5844 | 188.8171 | 214.0842 | 0 |  | 185.55 | 185.866
30.09.2012 14:41:03 | 03:25:00 | 12300 | 181.6612 | 0 |  | -1.4436e-05 |  |  | 63.10171 | -24.07149 | 0 |  | 0.15027 | 0.06059274 | 0 |  | 0.24072 | 0.236 | 188.85852 | 0 |  | 2.7947 | 2.540636 | 0 |  | 0.04281 | 0.03466397 | 7.669134 | -0.0115947 | 0 | -1.873209 | 4.49416 | -1.884803 |  |  | 299 | 300 | -0.699994 | 0 |  | 0.08002 | 0.07922772 | 11.2 |  |  |  | 12300 | 70.4171 | 21.78264 | 69.9416 | -0.4755 | 70 | 35.42205 | 180.9323 | 188.8171 | 214.0895 | 0 |  | 185.55 | 185.866
30.09.2012 14:41:05 | 03:25:02 | 12302 | 181.6589 | 0 |  | -1.98215e-05 |  |  | 63.10427 | -24.07526 | 0 |  | 0.15027 | 0.06059274 | 0 |  | 0.24072 | 0.236 | 188.85852 | 0 |  | 2.7947 | 2.540636 | 0 |  | 0.04281 | 0.03466397 | 7.669392 | -0.01592022 | 0 | -1.86382 | 4.49414 | -1.87974 |  |  | 301 | 300 | -0.699994 | 0 |  | 0.08002 | 0.07922772 | 11.3 |  |  |  | 12302 | 70.4171 | 21.78213 | 69.9414 | -0.4757 | 70 | 35.44874 | 179.9645 | 188.8171 | 214.0854 | 0 |  | 185.55 | 185.866
30.09.2012 14:41:07 | 03:25:04 | 12304 | 181.6611 | 0 |  | -2.25142e-05 |  |  | 63.10376 | -24.07902 | 0 |  | 0.15027 | 0.06059274 | 0 |  | 0.24072 | 0.236 | 188.85852 | 0 |  | 2.7947 | 2.540636 | 0 |  | 0.04281 | 0.03466397 | 7.669341 | -0.01808294 | 0 | -1.863773 | 4.49416 | -1.881856 |  |  | 299 | 300 | -0.699994 | 0 |  | 0.08002 | 0.07922772 | 11.3 |  |  |  | 12304 | 70.4268 | 21.78365 | 69.9416 | -0.4852 | 70 | 35.4249 | 177.0083 | 188.8171 | 214.0894 | 0 |  | 185.55 | 185.866
30.09.2012 14:41:09 | 03:25:06 | 12306 | 181.6651 | 0 |  | -1.76524e-05 |  |  | 63.10376 | -24.08276 | 0 |  | 0.15027 | 0.06059274 | 0 |  | 0.24072 | 0.236 | 188.85852 | 0 |  | 2.7947 | 2.540636 | 0 |  | 0.04281 | 0.03466397 | 7.669341 | -0.01417804 | 0 | -1.848158 | 4.4942 | -1.862336 |  |  | 301 | 300 | -0.699994 | 0 |  | 0.08002 | 0.07922772 | 11.3 |  |  |  | 12306 | 70.4268 | 21.78314 | 69.942 | -0.4848 | 70 | 35.37746 | 175.6426 | 188.8171 | 214.0967 | 0 |  | 185.55 | 185.866
30.09.2012 14:41:11 | 03:25:08 | 12308 | 181.6644 | 0 |  | -9.79854e-06 |  |  | 63.10324 | -24.08648 | 0 |  | 0.15027 | 0.06059274 | 0 |  | 0.24072 | 0.236 | 188.85852 | 0 |  | 2.7947 | 2.540636 | 0 |  | 0.04281 | 0.03466397 | 7.66934 | -0.007869984 | 0 | -1.840543 | 4.49424 | -1.848413 |  |  | 300 | 300 | -0.749994 | 0 |  | 0.08002 | 0.07922772 | 11.3 |  |  |  | 12308 | 70.4268 | 21.78415 | 69.9424 | -0.4844 | 70 | 35.21745 | 175.0405 | 188.8171 | 214.0953 | 0 |  | 185.55 | 185.866
30.09.2012 14:41:13 | 03:25:10 | 12310 | 181.6691 | 0 |  | -9.87334e-06 |  |  | 63.10376 | -24.09017 | 0 |  | 0.15027 | 0.06059274 | 0 |  | 0.24072 | 0.236 | 188.85852 | 0 |  | 2.7947 | 2.540636 | 0 |  | 0.04281 | 0.03466397 | 7.669391 | -0.007930062 | 0 | -1.837825 | 4.49418 | -1.845755 |  |  | 299 | 300 | -0.699994 | 0 |  | 0.08002 | 0.07922772 | 11.3 |  |  |  | 12310 | 70.4171 | 21.78365 | 69.9418 | -0.4753 | 70 | 35.16705 | 177.5692 | 188.8171 | 214.1039 | 0 |  | 185.55 | 185.866
30.09.2012 14:41:15 | 03:25:12 | 12312 | 181.6699 | 0 |  | -5.08627e-06 |  |  | 63.10324 | -24.09388 | 0 |  | 0.15027 | 0.06059274 | 0 |  | 0.24072 | 0.236 | 188.85852 | 0 |  | 2.7947 | 2.540636 | 0 |  | 0.04281 | 0.03466397 | 7.669444 | -0.004085187 | 0 | -1.85793 | 4.4942 | -1.862015 |  |  | 301 | 300 | -0.699994 | 0 |  | 0.08002 | 0.07922772 | 11.3 |  |  |  | 12312 | 70.4074 | 21.78314 | 69.942 | -0.4654 | 70 | 35.14747 | 182.6854 | 188.8171 | 214.1054 | 0 |  | 185.55 | 185.866
30.09.2012 14:41:17 | 03:25:14 | 12314 | 181.6717 | 0 |  | -9.72374e-07 |  |  | 63.10478 | -24.0976 | 0 |  | 0.15027 | 0.06059274 | 0 |  | 0.24072 | 0.236 | 188.85852 | 0 |  | 2.7947 | 2.540636 | 0 |  | 0.04281 | 0.03466397 | 7.669495 | -0.0007809906 | 0 | -1.862621 | 4.49422 | -1.863402 |  |  | 299 | 300 | -0.699994 | 0 |  | 0.08002 | 0.07922772 | 11.2 |  |  |  | 12314 | 70.4074 | 21.78465 | 69.9422 | -0.4652 | 70 | 35.10619 | 183.2104 | 188.8171 | 214.1087 | 0 |  | 185.55 | 185.866
30.09.2012 14:41:19 | 03:25:16 | 12316 | 181.6767 | 0 |  | 5.46026e-06 |  |  | 63.10376 | -24.10134 | 0 |  | 0.15027 | 0.06059274 | 0 |  | 0.24072 | 0.236 | 188.85852 | 0 |  | 2.7947 | 2.540636 | 0 |  | 0.04281 | 0.03466397 | 7.66965 | 0.004385568 | 0 | -1.874816 | 4.49422 | -1.87043 |  |  | 301 | 300 | -0.699994 | 0 |  | 0.08002 | 0.07922772 | 11.2 |  |  |  | 12316 | 70.4074 | 21.78566 | 69.9422 | -0.4652 | 70 | 35.09256 | 184.4048 | 188.8171 | 214.1177 | 0 |  | 185.55 | 185.866
30.09.2012 14:41:21 | 03:25:18 | 12318 | 181.6818 | 0 |  | 1.20425e-05 |  |  | 63.10427 | -24.10506 | 0 |  | 0.15027 | 0.06059274 | 0 |  | 0.24072 | 0.236 | 188.85852 | 0 |  | 2.7947 | 2.540636 | 0 |  | 0.04281 | 0.03466397 | 7.669753 | 0.009672286 | 0 | -1.866397 | 4.49422 | -1.856725 |  |  | 299 | 300 | -0.699994 | 0 |  | 0.08002 | 0.07922772 | 11.2 |  |  |  | 12318 | 70.4074 | 21.78516 | 69.9422 | -0.4652 | 70 | 35.09351 | 183.5717 | 188.8171 | 214.1268 | 0 |  | 185.55 | 185.866
30.09.2012 14:41:23 | 03:25:20 | 12320 | 181.6749 | 0 |  | 1.84751e-05 |  |  | 63.10529 | -24.10874 | 0 |  | 0.15027 | 0.06059274 | 0 |  | 0.24072 | 0.236 | 188.85852 | 0 |  | 2.7947 | 2.540636 | 0 |  | 0.04281 | 0.03466397 | 7.669753 | 0.01483882 | 0 | -1.838034 | 4.49424 | -1.823195 |  |  | 300 | 300 | -0.649995 | 0 |  | 0.08002 | 0.07922772 | 11.2 |  |  |  | 12320 | 70.4171 | 21.78667 | 69.9424 | -0.4747 | 70 | 35.07607 | 177.7709 | 188.8171 | 214.1144 | 0 |  | 185.55 | 185.866
30.09.2012 14:41:25 | 03:25:22 | 12322 | 181.6726 | 0 |  | 2.59549e-05 |  |  | 63.1058 | -24.11238 | 0 |  | 0.15027 | 0.06059274 | 0 |  | 0.24072 | 0.236 | 188.85852 | 0 |  | 2.7947 | 2.540636 | 0 |  | 0.04281 | 0.03466397 | 7.669907 | 0.02084644 | 0 | -1.836936 | 4.49426 | -1.81609 |  |  | 300 | 300 | -0.649995 | 0 |  | 0.08002 | 0.07922772 | 11.2 |  |  |  | 12322 | 70.4171 | 21.78617 | 69.9426 | -0.4745 | 70 | 35.10003 | 177.7294 | 188.8171 | 214.1102 | 0 |  | 185.55 | 185.866
30.09.2012 14:41:27 | 03:25:24 | 12324 | 181.6683 | 0 |  | 2.83485e-05 |  |  | 63.1058 | -24.11601 | 0 |  | 0.15027 | 0.06059274 | 0 |  | 0.24072 | 0.236 | 188.85852 | 0 |  | 2.7947 | 2.540636 | 0 |  | 0.04281 | 0.03466397 | 7.670268 | 0.02276893 | 0 | -1.835186 | 4.49424 | -1.812417 |  |  | 301 | 300 | -0.699994 | 0 |  | 0.08002 | 0.07922772 | 11.2 |  |  |  | 12324 | 70.4171 | 21.78667 | 69.9424 | -0.4747 | 70 | 35.10466 | 177.502 | 188.8171 | 214.1024 | 0 |  | 185.55 | 185.866
30.09.2012 14:41:29 | 03:25:26 | 12326 | 181.6699 | 0 |  | 2.87973e-05 |  |  | 63.10478 | -24.11962 | 0 |  | 0.15027 | 0.06059274 | 0 |  | 0.24072 | 0.236 | 188.85852 | 0 |  | 2.7947 | 2.540636 | 0 |  | 0.04281 | 0.03466397 | 7.670423 | 0.02312939 | 0 | -1.817077 | 4.49424 | -1.793948 |  |  | 299 | 300 | -0.699994 | 0 |  | 0.08002 | 0.07922772 | 11.2 |  |  |  | 12326 | 70.4074 | 21.78718 | 69.9424 | -0.465 | 70 | 35.14261 | 178.7963 | 188.8171 | 214.1054 | 0 |  | 185.55 | 185.866
30.09.2012 14:41:31 | 03:25:28 | 12328 | 181.6719 | 0 |  | 3.16396e-05 |  |  | 63.10427 | -24.12321 | 0 |  | 0.15027 | 0.06059274 | 0 |  | 0.24072 | 0.236 | 188.85852 | 0 |  | 2.7947 | 2.540636 | 0 |  | 0.04281 | 0.03466397 | 7.670269 | 0.02541227 | 0 | -1.819201 | 4.49426 | -1.793789 |  |  | 301 | 300 | -0.699994 | 0 |  | 0.08002 | 0.07922772 | 11.3 |  |  |  | 12328 | 70.4074 | 21.78718 | 69.9426 | -0.4648 | 70 | 35.15933 | 179.0673 | 188.8171 | 214.109 | 0 |  | 185.55 | 185.866
30.09.2012 14:41:33 | 03:25:30 | 12330 | 181.6716 | 0 |  | 3.08916e-05 |  |  | 63.10427 | -24.12682 | 0 |  | 0.15027 | 0.06059274 | 0 |  | 0.24072 | 0.236 | 188.85852 | 0 |  | 2.7947 | 2.540636 | 0 |  | 0.04281 | 0.03466397 | 7.670372 | 0.02481149 | 0 | -1.845429 | 4.49426 | -1.820617 |  |  | 299 | 300 | -0.699994 | 0 |  | 0.08002 | 0.07922772 | 11.3 |  |  |  | 12330 | 70.4074 | 21.78819 | 69.9426 | -0.4648 | 70 | 35.18637 | 181.6492 | 188.8171 | 214.1085 | 0 |  | 185.55 | 185.866
30.09.2012 14:41:35 | 03:25:32 | 12332 | 181.6656 | 0 |  | 3.39583e-05 |  |  | 63.10376 | -24.13045 | 0 |  | 0.15027 | 0.06059274 | 0 |  | 0.24072 | 0.236 | 188.85852 | 0 |  | 2.7947 | 2.540636 | 0 |  | 0.04281 | 0.03466397 | 7.670165 | 0.0272746 | 0 | -1.840655 | 4.49426 | -1.81338 |  |  | 301 | 300 | -0.699994 | 0 |  | 0.08002 | 0.07922772 | 11.2 |  |  |  | 12332 | 70.3978 | 21.78819 | 69.9426 | -0.4552 | 70 | 35.2496 | 184.3501 | 188.8171 | 214.0976 | 0 |  | 185.55 | 185.866
30.09.2012 14:41:37 | 03:25:34 | 12334 | 181.6671 | 0 |  | 2.93956e-05 |  |  | 63.10273 | -24.1341 | 0 |  | 0.15027 | 0.06059274 | 0 |  | 0.24072 | 0.236 | 188.85852 | 0 |  | 2.7947 | 2.540636 | 0 |  | 0.04281 | 0.03466397 | 7.670114 | 0.02360994 | 0 | -1.85212 | 4.49424 | -1.82851 |  |  | 299 | 300 | -0.699994 | 0 |  | 0.08002 | 0.07922772 | 11.2 |  |  |  | 12334 | 70.4074 | 21.7897 | 69.9424 | -0.465 | 70 | 35.28151 | 182.2473 | 188.8171 | 214.1002 | 0 |  | 185.55 | 185.866
30.09.2012 14:41:39 | 03:25:36 | 12336 | 181.6656 | 0 |  | 2.38606e-05 |  |  | 63.10171 | -24.13777 | 0 |  | 0.15027 | 0.06059274 | 0 |  | 0.24072 | 0.236 | 188.85852 | 0 |  | 2.7947 | 2.540636 | 0 |  | 0.04281 | 0.03466397 | 7.670165 | 0.01916434 | 0 | -1.862384 | 4.49426 | -1.843219 |  |  | 300 | 300 | -0.649995 | 0 |  | 0.08002 | 0.07922772 | 11.2 |  |  |  | 12336 | 70.4074 | 21.7892 | 69.9426 | -0.4648 | 70 | 35.3401 | 183.3242 | 188.8171 | 214.0976 | 0 |  | 185.55 | 185.866
30.09.2012 14:41:41 | 03:25:38 | 12338 | 181.6658 | 0 |  | 2.13923e-05 |  |  | 63.10222 | -24.14145 | 0 |  | 0.15027 | 0.06059274 | 0 |  | 0.24072 | 0.236 | 188.85852 | 0 |  | 2.7947 | 2.540636 | 0 |  | 0.04281 | 0.03466397 | 7.670114 | 0.01718185 | 0 | -1.851375 | 4.49428 | -1.834193 |  |  | 301 | 300 | -0.699994 | 0 |  | 0.08002 | 0.07922772 | 11.2 |  |  |  | 12338 | 70.4074 | 21.78869 | 69.9428 | -0.4646 | 70 | 35.36406 | 182.3056 | 188.8171 | 214.0979 | 0 |  | 185.55 | 185.866
30.09.2012 14:41:43 | 03:25:40 | 12340 | 181.6696 | 0 |  | 2.01207e-05 |  |  | 63.10273 | -24.1451 | 0 |  | 0.15027 | 0.06059274 | 0 |  | 0.24072 | 0.236 | 188.85852 | 0 |  | 2.7947 | 2.540636 | 0 |  | 0.04281 | 0.03466397 | 7.669804 | 0.01616053 | 0 | -1.837821 | 4.49426 | -1.82166 |  |  | 300 | 300 | -0.749994 | 0 |  | 0.08002 | 0.07922772 | 11.2 |  |  |  | 12340 | 70.4074 | 21.79071 | 69.9426 | -0.4648 | 70 | 35.3975 | 180.9024 | 188.8171 | 214.1048 | 0 |  | 185.55 | 185.866
30.09.2012 14:41:45 | 03:25:42 | 12342 | 181.671 | 0 |  | 1.99711e-05 |  |  | 63.10478 | -24.14875 | 0 |  | 0.15027 | 0.06059274 | 0 |  | 0.24072 | 0.236 | 188.85852 | 0 |  | 2.7947 | 2.540636 | 0 |  | 0.04281 | 0.03466397 | 7.669391 | 0.01604037 | 0 | -1.84682 | 4.49424 | -1.83078 |  |  | 300 | 300 | -0.749994 | 0 |  | 0.08002 | 0.07922772 | 11.2 |  |  |  | 12342 | 70.4074 | 21.79071 | 69.9424 | -0.465 | 70 | 35.44459 | 181.7218 | 188.8171 | 214.1074 | 0 |  | 185.55 | 185.866
30.09.2012 14:41:47 | 03:25:44 | 12344 | 181.6701 | 0 |  | 1.33889e-05 |  |  | 63.10427 | -24.15241 | 0 |  | 0.15027 | 0.06059274 | 0 |  | 0.24072 | 0.236 | 188.85852 | 0 |  | 2.7947 | 2.540636 | 0 |  | 0.04281 | 0.03466397 | 7.668824 | 0.01075369 | 0 | -1.840807 | 4.49424 | -1.830054 |  |  | 299 | 300 | -0.699994 | 0 |  | 0.08002 | 0.07922772 | 11.3 |  |  |  | 12344 | 70.4171 | 21.79122 | 69.9424 | -0.4747 | 70 | 35.43463 | 178.0438 | 188.8171 | 214.1057 | 0 |  | 185.55 | 185.866
30.09.2012 14:41:49 | 03:25:46 | 12346 | 181.6752 | 0 |  | 1.00978e-05 |  |  | 63.1058 | -24.15606 | 0 |  | 0.15027 | 0.06059274 | 0 |  | 0.24072 | 0.236 | 188.85852 | 0 |  | 2.7947 | 2.540636 | 0 |  | 0.04281 | 0.03466397 | 7.669082 | 0.008110343 | 0 | -1.826234 | 4.49426 | -1.818124 |  |  | 301 | 300 | -0.699994 | 0 |  | 0.08002 | 0.07922772 | 11.2 |  |  |  | 12346 | 70.4171 | 21.79122 | 69.9426 | -0.4745 | 70 | 35.45479 | 176.6915 | 188.8171 | 214.1149 | 0 |  | 185.55 | 185.866
30.09.2012 14:41:51 | 03:25:48 | 12348 | 181.6796 | 0 |  | 8.45218e-06 |  |  | 63.10529 | -24.15969 | 0 |  | 0.15027 | 0.06059274 | 0 |  | 0.24072 | 0.236 | 188.85852 | 0 |  | 2.7947 | 2.540636 | 0 |  | 0.04281 | 0.03466397 | 7.669236 | 0.006788616 | 0 | -1.816519 | 4.49426 | -1.809731 |  |  | 299 | 300 | -0.699994 | 0 |  | 0.08002 | 0.07922772 | 11.2 |  |  |  | 12348 | 70.4171 | 21.79222 | 69.9426 | -0.4745 | 70 | 35.44495 | 175.7473 | 188.8171 | 214.1228 | 0 |  | 185.55 | 185.866
30.09.2012 14:41:53 | 03:25:50 | 12350 | 181.6765 | 0 |  | 4.11389e-06 |  |  | 63.10478 | -24.1633 | 0 |  | 0.15027 | 0.06059274 | 0 |  | 0.24072 | 0.236 | 188.85852 | 0 |  | 2.7947 | 2.540636 | 0 |  | 0.04281 | 0.03466397 | 7.669185 | 0.003304191 | 0 | -1.80074 | 4.49424 | -1.797436 |  |  | 300 | 300 | -0.649995 | 0 |  | 0.08002 | 0.07922772 | 11.3 |  |  |  | 12350 | 70.4074 | 21.79172 | 69.9424 | -0.465 | 70 | 35.43225 | 177.1823 | 188.8171 | 214.1173 | 0 |  | 185.55 | 185.866
30.09.2012 14:41:55 | 03:25:52 | 12352 | 181.6787 | 0 |  | 3.44071e-06 |  |  | 63.10376 | -24.16692 | 0 |  | 0.15027 | 0.06059274 | 0 |  | 0.24072 | 0.236 | 188.85852 | 0 |  | 2.7947 | 2.540636 | 0 |  | 0.04281 | 0.03466397 | 7.668927 | 0.002763507 | 0 | -1.83033 | 4.49428 | -1.827566 |  |  | 300 | 300 | -0.649995 | 0 |  | 0.08002 | 0.07922772 | 11.2 |  |  |  | 12352 | 70.3978 | 21.79323 | 69.9428 | -0.455 | 70 | 35.41505 | 183.3695 | 188.8171 | 214.1212 | 0 |  | 185.55 | 185.866
30.09.2012 14:41:57 | 03:25:54 | 12354 | 181.6742 | 0 |  | 5.23586e-07 |  |  | 63.10324 | -24.17061 | 0 |  | 0.15027 | 0.06059274 | 0 |  | 0.24072 | 0.236 | 188.85852 | 0 |  | 2.7947 | 2.540636 | 0 |  | 0.04281 | 0.03466397 | 7.668874 | 0.0004205334 | 0 | -1.855697 | 4.49424 | -1.855277 |  |  | 300 | 300 | -0.649995 | 0 |  | 0.08002 | 0.07922772 | 11.2 |  |  |  | 12354 | 70.3978 | 21.79424 | 69.9424 | -0.4554 | 70 | 35.37829 | 185.7803 | 188.8171 | 214.1131 | 0 |  | 185.55 | 185.866
30.09.2012 14:41:59 | 03:25:56 | 12356 | 181.6782 | 0 |  | 2.09435e-06 |  |  | 63.10376 | -24.17433 | 0 |  | 0.15027 | 0.06059274 | 0 |  | 0.24072 | 0.236 | 188.85852 | 0 |  | 2.7947 | 2.540636 | 0 |  | 0.04281 | 0.03466397 | 7.668978 | 0.001682138 | 0 | -1.871838 | 4.49426 | -1.870156 |  |  | 300 | 300 | -0.649995 | 0 |  | 0.08002 | 0.07922772 | 11.2 |  |  |  | 12356 | 70.3978 | 21.79475 | 69.9426 | -0.4552 | 70 | 35.35373 | 187.4602 | 188.8171 | 214.1204 | 0 |  | 185.55 | 185.866
30.09.2012 14:42:01 | 03:25:58 | 12358 | 181.6828 | 0 |  | 7.4798e-07 |  |  | 63.10273 | -24.17806 | 0 |  | 0.15027 | 0.06059274 | 0 |  | 0.24072 | 0.236 | 188.85852 | 0 |  | 2.7947 | 2.540636 | 0 |  | 0.04281 | 0.03466397 | 7.668875 | 0.000600762 | 0 | -1.858706 | 4.49426 | -1.858105 |  |  | 300 | 300 | -0.649995 | 0 |  | 0.08002 | 0.07922772 | 11.2 |  |  |  | 12358 | 70.4074 | 21.79374 | 69.9426 | -0.4648 | 70 | 35.28696 | 182.9449 | 188.8171 | 214.1287 | 0 |  | 185.55 | 185.866
30.09.2012 14:42:03 | 03:26:00 | 12360 | 181.6795 | 0 |  | -2.01955e-06 |  |  | 63.10376 | -24.18175 | 0 |  | 0.15027 | 0.06059274 | 0 |  | 0.24072 | 0.236 | 188.85852 | 0 |  | 2.7947 | 2.540636 | 0 |  | 0.04281 | 0.03466397 | 7.668927 | -0.001622061 | 0 | -1.835686 | 4.49424 | -1.837308 |  |  | 300 | 300 | -0.649995 | 0 |  | 0.08002 | 0.07922772 | 11.2 |  |  |  | 12360 | 70.4074 | 21.79475 | 69.9424 | -0.465 | 70 | 35.22516 | 180.6178 | 188.8171 | 214.1227 | 0 |  | 185.55 | 185.866
30.09.2012 14:42:05 | 03:26:02 | 12362 | 181.6793 | 0 |  | -5.31066e-06 |  |  | 63.10427 | -24.18543 | 0 |  | 0.15027 | 0.06059274 | 0 |  | 0.24072 | 0.236 | 188.85852 | 0 |  | 2.7947 | 2.540636 | 0 |  | 0.04281 | 0.03466397 | 7.66903 | -0.004265412 | 0 | -1.833531 | 4.49422 | -1.837796 |  |  | 301 | 300 | -0.699994 | 0 |  | 0.08002 | 0.07922772 | 11.2 |  |  |  | 12362 | 70.4074 | 21.79475 | 69.9422 | -0.4652 | 70 | 35.18768 | 180.3415 | 188.8171 | 214.1223 | 0 |  | 185.55 | 185.866
30.09.2012 14:42:07 | 03:26:04 | 12364 | 181.6781 | 0 |  | -5.31066e-06 |  |  | 63.1058 | -24.18911 | 0 |  | 0.15027 | 0.06059274 | 0 |  | 0.24072 | 0.236 | 188.85852 | 0 |  | 2.7947 | 2.540636 | 0 |  | 0.04281 | 0.03466397 | 7.669031 | -0.004265412 | 0 | -1.836453 | 4.49424 | -1.840718 |  |  | 299 | 300 | -0.699994 | 0 |  | 0.08002 | 0.07922772 | 11.2 |  |  |  | 12364 | 70.4074 | 21.79525 | 69.9424 | -0.465 | 70 | 35.14949 | 180.6946 | 188.8171 | 214.1202 | 0 |  | 185.55 | 185.866
30.09.2012 14:42:09 | 03:26:06 | 12366 | 181.6759 | 0 |  | -5.60985e-06 |  |  | 63.10529 | -24.19279 | 0 |  | 0.15027 | 0.06059274 | 0 |  | 0.24072 | 0.236 | 188.85852 | 0 |  | 2.7947 | 2.540636 | 0 |  | 0.04281 | 0.03466397 | 7.669546 | -0.004505715 | 0 | -1.840063 | 4.49424 | -1.844569 |  |  | 300 | 300 | -0.649995 | 0 |  | 0.08002 | 0.07922772 | 11.2 |  |  |  | 12366 | 70.4074 | 21.79576 | 69.9424 | -0.465 | 70 | 35.12933 | 181.0521 | 188.8171 | 214.1162 | 0 |  | 185.55 | 185.866
30.09.2012 14:42:11 | 03:26:08 | 12368 | 181.6742 | 0 |  | -1.62312e-05 |  |  | 63.10427 | -24.1965 | 0 |  | 0.15027 | 0.06059274 | 0 |  | 0.24072 | 0.236 | 188.85852 | 0 |  | 2.7947 | 2.540636 | 0 |  | 0.04281 | 0.03466397 | 7.669546 | -0.01303656 | 0 | -1.848265 | 4.49416 | -1.861302 |  |  | 301 | 300 | -0.699994 | 0 |  | 0.08002 | 0.07922772 | 11.2 |  |  |  | 12368 | 70.4074 | 21.79576 | 69.9416 | -0.4658 | 70 | 35.08627 | 181.6012 | 188.8171 | 214.1131 | 0 |  | 185.55 | 185.866
30.09.2012 14:42:13 | 03:26:10 | 12370 | 181.671 | 0 |  | -2.31126e-05 |  |  | 63.10427 | -24.20022 | 0 |  | 0.15027 | 0.06059274 | 0 |  | 0.24072 | 0.236 | 188.85852 | 0 |  | 2.7947 | 2.540636 | 0 |  | 0.04281 | 0.03466397 | 7.669806 | -0.01856356 | 0 | -1.840922 | 4.49416 | -1.859485 |  |  | 300 | 300 | -0.749994 | 0 |  | 0.08002 | 0.07922772 | 11.2 |  |  |  | 12370 | 70.4171 | 21.79778 | 69.9416 | -0.4755 | 70 | 35.08924 | 177.8041 | 188.8171 | 214.1072 | 0 |  | 185.55 | 185.866
30.09.2012 14:42:15 | 03:26:12 | 12372 | 181.6716 | 0 |  | -3.05924e-05 |  |  | 63.10376 | -24.20395 | 0 |  | 0.15027 | 0.06059274 | 0 |  | 0.24072 | 0.236 | 188.85852 | 0 |  | 2.7947 | 2.540636 | 0 |  | 0.04281 | 0.03466397 | 7.669806 | -0.02457118 | 0 | -1.848395 | 4.49412 | -1.872966 |  |  | 300 | 300 | -0.749994 | 0 |  | 0.08002 | 0.07922772 | 11.2 |  |  |  | 12372 | 70.4171 | 21.79727 | 69.9412 | -0.4759 | 70 | 35.0788 | 178.4001 | 188.8171 | 214.1085 | 0 |  | 185.55 | 185.866
30.09.2012 14:42:17 | 03:26:14 | 12374 | 181.6706 | 0 |  | -3.80722e-05 |  |  | 63.10376 | -24.20771 | 0 |  | 0.15027 | 0.06059274 | 0 |  | 0.24072 | 0.236 | 188.85852 | 0 |  | 2.7947 | 2.540636 | 0 |  | 0.04281 | 0.03466397 | 7.669393 | -0.0305788 | 0 | -1.849615 | 4.49412 | -1.880194 |  |  | 299 | 300 | -0.699994 | 0 |  | 0.08002 | 0.07922772 | 11.2 |  |  |  | 12374 | 70.4171 | 21.79929 | 69.9412 | -0.4759 | 70 | 35.07903 | 178.5188 | 188.8171 | 214.1066 | 0 |  | 185.55 | 185.866
30.09.2012 14:42:19 | 03:26:16 | 12376 | 181.6729 | 0 |  | -4.60008e-05 |  |  | 63.10273 | -24.21148 | 0 |  | 0.15027 | 0.06059274 | 0 |  | 0.24072 | 0.236 | 188.85852 | 0 |  | 2.7947 | 2.540636 | 0 |  | 0.04281 | 0.03466397 | 7.669549 | -0.03694689 | 0 | -1.853133 | 4.49412 | -1.89008 |  |  | 301 | 300 | -0.699994 | 0 |  | 0.08002 | 0.07922772 | 11.2 |  |  |  | 12376 | 70.4171 | 21.79929 | 69.9412 | -0.4759 | 70 | 35.09885 | 178.8561 | 188.8171 | 214.1108 | 0 |  | 185.55 | 185.866
30.09.2012 14:42:21 | 03:26:18 | 12378 | 181.6694 | 0 |  | -5.87913e-05 |  |  | 63.09814 | -24.21527 | 0 |  | 0.15027 | 0.06059274 | 0 |  | 0.24072 | 0.236 | 188.85852 | 0 |  | 2.7947 | 2.540636 | 0 |  | 0.04281 | 0.03466397 | 7.669909 | -0.04721995 | 0 | -1.856958 | 4.49406 | -1.904178 |  |  | 300 | 300 | -0.749994 | 0 |  | 0.08002 | 0.07922772 | 11.2 |  |  |  | 12378 | 70.4171 | 21.79929 | 69.9406 | -0.4765 | 70 | 35.07678 | 179.0404 | 188.8171 | 214.1045 | 0 |  | 185.55 | 185.866
30.09.2012 14:42:23 | 03:26:20 | 12380 | 181.6656 | 0 |  | -7.09833e-05 |  |  | 63.09916 | -24.2191 | 0 |  | 0.15027 | 0.06059274 | 0 |  | 0.24072 | 0.236 | 188.85852 | 0 |  | 2.7947 | 2.540636 | 0 |  | 0.04281 | 0.03466397 | 7.670014 | -0.05701231 | 0 | -1.870713 | 4.49402 | -1.927725 |  |  | 300 | 300 | -0.749994 | 0 |  | 0.08002 | 0.07922772 | 11.2 |  |  |  | 12380 | 70.4268 | 21.8003 | 69.9402 | -0.4866 | 70 | 35.10786 | 177.235 | 188.8171 | 214.0975 | 0 |  | 185.55 | 185.866
30.09.2012 14:42:25 | 03:26:22 | 12382 | 181.6685 | 0 |  | -8.15298e-05 |  |  | 63.10069 | -24.22294 | 0 |  | 0.15027 | 0.06059274 | 0 |  | 0.24072 | 0.236 | 188.85852 | 0 |  | 2.7947 | 2.540636 | 0 |  | 0.04281 | 0.03466397 | 7.670014 | -0.06548304 | 0 | -1.848285 | 4.494 | -1.913768 |  |  | 299 | 300 | -0.699994 | 0 |  | 0.08002 | 0.07922772 | 11.2 |  |  |  | 12382 | 70.4268 | 21.79929 | 69.94 | -0.4868 | 70 | 35.10454 | 175.047 | 188.8171 | 214.1028 | 0 |  | 185.55 | 185.866
30.09.2012 14:42:27 | 03:26:24 | 12384 | 181.6675 | 0 |  | -9.34975e-05 |  |  | 63.10273 | -24.2268 | 0 |  | 0.15027 | 0.06059274 | 0 |  | 0.24072 | 0.236 | 188.85852 | 0 |  | 2.7947 | 2.540636 | 0 |  | 0.04281 | 0.03466397 | 7.670118 | -0.07509525 | 0 | -1.865716 | 4.49398 | -1.940812 |  |  | 300 | 300 | -0.649995 | 0 |  | 0.08002 | 0.07922772 | 11.2 |  |  |  | 12384 | 70.4268 | 21.8008 | 69.9398 | -0.487 | 70 | 35.12992 | 176.638 | 188.8171 | 214.101 | 0 |  | 185.55 | 185.866
30.09.2012 14:42:29 | 03:26:26 | 12386 | 181.6642 | 0 |  | -9.75366e-05 |  |  | 63.10427 | -24.23069 | 0 |  | 0.15027 | 0.06059274 | 0 |  | 0.24072 | 0.236 | 188.85852 | 0 |  | 2.7947 | 2.540636 | 0 |  | 0.04281 | 0.03466397 | 7.670067 | -0.07833937 | 0 | -1.869555 | 4.49398 | -1.947895 |  |  | 301 | 300 | -0.699994 | 0 |  | 0.08002 | 0.07922772 | 11.2 |  |  |  | 12386 | 70.4268 | 21.80181 | 69.9398 | -0.487 | 70 | 35.14309 | 177.0047 | 188.8171 | 214.0951 | 0 |  | 185.55 | 185.866
30.09.2012 14:42:31 | 03:26:28 | 12388 | 181.6602 | 0 |  | -0.000105166 |  |  | 63.10733 | -24.23461 | 0 |  | 0.15027 | 0.06059274 | 0 |  | 0.24072 | 0.236 | 188.85852 | 0 |  | 2.7947 | 2.540636 | 0 |  | 0.04281 | 0.03466397 | 7.670118 | -0.08446715 | 0 | -1.891059 | 4.49396 | -1.975526 |  |  | 300 | 300 | -0.749994 | 0 |  | 0.08002 | 0.07922772 | 11.2 |  |  |  | 12388 | 70.4268 | 21.80181 | 69.9396 | -0.4872 | 70 | 35.15127 | 178.983 | 188.8171 | 214.0878 | 0 |  | 185.55 | 185.866
30.09.2012 14:42:33 | 03:26:30 | 12390 | 181.6601 | 0 |  | -0.000102623 |  |  | 63.10836 | -24.23856 | 0 |  | 0.15027 | 0.06059274 | 0 |  | 0.24072 | 0.236 | 188.85852 | 0 |  | 2.7947 | 2.540636 | 0 |  | 0.04281 | 0.03466397 | 7.67017 | -0.08242466 | 0 | -1.888083 | 4.494 | -1.970508 |  |  | 299 | 300 | -0.699994 | 0 |  | 0.08002 | 0.07922772 | 11.2 |  |  |  | 12390 | 70.4171 | 21.80131 | 69.94 | -0.4771 | 70 | 35.19302 | 181.8596 | 188.8171 | 214.0876 | 0 |  | 185.55 | 185.866
30.09.2012 14:42:35 | 03:26:32 | 12392 | 181.6546 | 0 |  | -0.000101426 |  |  | 63.11142 | -24.24251 | 0 |  | 0.15027 | 0.06059274 | 0 |  | 0.24072 | 0.236 | 188.85852 | 0 |  | 2.7947 | 2.540636 | 0 |  | 0.04281 | 0.03466397 | 7.67017 | -0.08146326 | 0 | -1.906846 | 4.49396 | -1.988309 |  |  | 301 | 300 | -0.699994 | 0 |  | 0.08002 | 0.07922772 | 11.2 |  |  |  | 12392 | 70.4268 | 21.80131 | 69.9396 | -0.4872 | 70 | 35.2031 | 180.4827 | 188.8171 | 214.0777 | 0 |  | 185.55 | 185.866
30.09.2012 14:42:37 | 03:26:34 | 12394 | 181.6548 | 0 |  | -0.000100604 |  |  | 63.11091 | -24.24648 | 0 |  | 0.15027 | 0.06059274 | 0 |  | 0.24072 | 0.236 | 188.85852 | 0 |  | 2.7947 | 2.540636 | 0 |  | 0.04281 | 0.03466397 | 7.67017 | -0.08080305 | 0 | -1.900428 | 4.49394 | -1.981231 |  |  | 299 | 300 | -0.699994 | 0 |  | 0.08002 | 0.07922772 | 11.2 |  |  |  | 12394 | 70.4268 | 21.80232 | 69.9394 | -0.4874 | 70 | 35.27355 | 179.8133 | 188.8171 | 214.078 | 0 |  | 185.55 | 185.866
30.09.2012 14:42:39 | 03:26:36 | 12396 | 181.6573 | 0 |  | -8.98324e-05 |  |  | 63.11244 | -24.25044 | 0 |  | 0.15027 | 0.06059274 | 0 |  | 0.24072 | 0.236 | 188.85852 | 0 |  | 2.7947 | 2.540636 | 0 |  | 0.04281 | 0.03466397 | 7.670068 | -0.07215152 | 0 | -1.904167 | 4.49402 | -1.976318 |  |  | 300 | 300 | -0.649995 | 0 |  | 0.08002 | 0.07922772 | 11.2 |  |  |  | 12396 | 70.4268 | 21.80232 | 69.9402 | -0.4866 | 70 | 35.32811 | 180.4126 | 188.8171 | 214.0824 | 0 |  | 185.55 | 185.866
30.09.2012 14:42:41 | 03:26:38 | 12398 | 181.6605 | 0 |  | -7.79395e-05 |  |  | 63.11346 | -24.25438 | 0 |  | 0.15027 | 0.06059274 | 0 |  | 0.24072 | 0.236 | 188.85852 | 0 |  | 2.7947 | 2.540636 | 0 |  | 0.04281 | 0.03466397 | 7.669911 | -0.06259939 | 0 | -1.895632 | 4.49398 | -1.958232 |  |  | 301 | 300 | -0.699994 | 0 |  | 0.08002 | 0.07922772 | 11.2 |  |  |  | 12398 | 70.4268 | 21.80232 | 69.9398 | -0.487 | 70 | 35.35978 | 179.4773 | 188.8171 | 214.0883 | 0 |  | 185.55 | 185.866
30.09.2012 14:42:43 | 03:26:40 | 12400 | 181.6593 | 0 |  | -5.97636e-05 |  |  | 63.11653 | -24.25825 | 0 |  | 0.15027 | 0.06059274 | 0 |  | 0.24072 | 0.236 | 188.85852 | 0 |  | 2.7947 | 2.540636 | 0 |  | 0.04281 | 0.03466397 | 7.669809 | -0.04800088 | 0 | -1.870994 | 4.49402 | -1.918995 |  |  | 299 | 300 | -0.699994 | 0 |  | 0.08002 | 0.07922772 | 11.2 |  |  |  | 12400 | 70.4268 | 21.80232 | 69.9402 | -0.4866 | 70 | 35.4109 | 177.2677 | 188.8171 | 214.0861 | 0 |  | 185.55 | 185.866
30.09.2012 14:42:45 | 03:26:42 | 12402 | 181.6556 | 0 |  | -4.52528e-05 |  |  | 63.11806 | -24.26207 | 0 |  | 0.15027 | 0.06059274 | 0 |  | 0.24072 | 0.236 | 188.85852 | 0 |  | 2.7947 | 2.540636 | 0 |  | 0.04281 | 0.03466397 | 7.669601 | -0.03634611 | 0 | -1.861877 | 4.49404 | -1.898223 |  |  | 301 | 300 | -0.699994 | 0 |  | 0.08002 | 0.07922772 | 11.2 |  |  |  | 12402 | 70.4268 | 21.80131 | 69.9404 | -0.4864 | 70 | 35.42846 | 176.4683 | 188.8171 | 214.0794 | 0 |  | 185.55 | 185.866
30.09.2012 14:42:47 | 03:26:44 | 12404 | 181.657 | 0 |  | -3.19388e-05 |  |  | 63.12123 | -24.26586 | 0 |  | 0.15027 | 0.06059274 | 0 |  | 0.24072 | 0.236 | 188.85852 | 0 |  | 2.7947 | 2.540636 | 0 |  | 0.04281 | 0.03466397 | 7.669446 | -0.02565258 | 0 | -1.860093 | 4.49402 | -1.885745 |  |  | 300 | 300 | -0.749994 | 0 |  | 0.08002 | 0.07922772 | 11.2 |  |  |  | 12404 | 70.4268 | 21.80282 | 69.9402 | -0.4866 | 70 | 35.44447 | 176.237 | 188.8171 | 214.082 | 0 |  | 185.55 | 185.866
30.09.2012 14:42:49 | 03:26:46 | 12406 | 181.6518 | 0 |  | -2.01207e-05 |  |  | 63.12123 | -24.26965 | 0 |  | 0.15027 | 0.06059274 | 0 |  | 0.24072 | 0.236 | 188.85852 | 0 |  | 2.7947 | 2.540636 | 0 |  | 0.04281 | 0.03466397 | 7.669343 | -0.01616053 | 0 | -1.89241 | 4.49402 | -1.90857 |  |  | 299 | 300 | -0.699994 | 0 |  | 0.08002 | 0.07922772 | 11.2 |  |  |  | 12406 | 70.4364 | 21.80181 | 69.9402 | -0.4962 | 70 | 35.44601 | 176.3897 | 188.8171 | 214.0725 | 0 |  | 185.55 | 185.866
30.09.2012 14:42:51 | 03:26:48 | 12408 | 181.6546 | 0 |  | -6.50743e-06 |  |  | 63.12266 | -24.27344 | 0 |  | 0.15027 | 0.06059274 | 0 |  | 0.24072 | 0.236 | 188.85852 | 0 |  | 2.7947 | 2.540636 | 0 |  | 0.04281 | 0.03466397 | 7.669292 | -0.005226633 | 0 | -1.872192 | 4.49404 | -1.877419 |  |  | 301 | 300 | -0.699994 | 0 |  | 0.08002 | 0.07922772 | 11.2 |  |  |  | 12408 | 70.4364 | 21.80232 | 69.9404 | -0.496 | 70 | 35.43285 | 174.5616 | 188.8171 | 214.0777 | 0 |  | 185.55 | 185.866
30.09.2012 14:42:53 | 03:26:50 | 12410 | 181.6543 | 0 |  | 8.75137e-06 |  |  | 63.12266 | -24.27718 | 0 |  | 0.15027 | 0.06059274 | 0 |  | 0.24072 | 0.236 | 188.85852 | 0 |  | 2.7947 | 2.540636 | 0 |  | 0.04281 | 0.03466397 | 7.668982 | 0.007028919 | 0 | -1.877274 | 4.49404 | -1.870246 |  |  | 299 | 300 | -0.699994 | 0 |  | 0.08002 | 0.07922772 | 11.2 |  |  |  | 12410 | 70.4268 | 21.80383 | 69.9404 | -0.4864 | 70 | 35.41802 | 177.9289 | 188.8171 | 214.077 | 0 |  | 185.55 | 185.866
30.09.2012 14:42:55 | 03:26:52 | 12412 | 181.6526 | 0 |  | 2.09435e-05 |  |  | 63.12368 | -24.2809 | 0 |  | 0.15027 | 0.06059274 | 0 |  | 0.24072 | 0.236 | 188.85852 | 0 |  | 2.7947 | 2.540636 | 0 |  | 0.04281 | 0.03466397 | 7.668879 | 0.01682138 | 0 | -1.86023 | 4.49406 | -1.843409 |  |  | 300 | 300 | -0.649995 | 0 |  | 0.08002 | 0.07922772 | 11.2 |  |  |  | 12412 | 70.4268 | 21.80282 | 69.9406 | -0.4862 | 70 | 35.37141 | 176.3758 | 188.8171 | 214.0741 | 0 |  | 185.55 | 185.866
30.09.2012 14:42:57 | 03:26:54 | 12414 | 181.6526 | 0 |  | 2.962e-05 |  |  | 63.12624 | -24.28459 | 0 |  | 0.15027 | 0.06059274 | 0 |  | 0.24072 | 0.236 | 188.85852 | 0 |  | 2.7947 | 2.540636 | 0 |  | 0.04281 | 0.03466397 | 7.668569 | 0.02379017 | 0 | -1.876731 | 4.49408 | -1.852941 |  |  | 301 | 300 | -0.699994 | 0 |  | 0.08002 | 0.07922772 | 11.2 |  |  |  | 12414 | 70.4268 | 21.80484 | 69.9408 | -0.486 | 70 | 35.34875 | 178.0017 | 188.8171 | 214.074 | 0 |  | 185.55 | 185.866
30.09.2012 14:42:59 | 03:26:56 | 12416 | 181.6497 | 0 |  | 3.39583e-05 |  |  | 63.12573 | -24.28832 | 0 |  | 0.15027 | 0.06059274 | 0 |  | 0.24072 | 0.236 | 188.85852 | 0 |  | 2.7947 | 2.540636 | 0 |  | 0.04281 | 0.03466397 | 7.668207 | 0.0272746 | 0 | -1.898038 | 4.49406 | -1.870764 |  |  | 300 | 300 | -0.749994 | 0 |  | 0.08002 | 0.07922772 | 11.2 |  |  |  | 12416 | 70.4268 | 21.80444 | 69.9406 | -0.4862 | 70 | 35.27367 | 179.9634 | 188.8171 | 214.0687 | 0 |  | 185.55 | 185.866
30.09.2012 14:43:01 | 03:26:58 | 12418 | 181.6533 | 0 |  | 3.70998e-05 |  |  | 63.12838 | -24.29206 | 0 |  | 0.15027 | 0.06059274 | 0 |  | 0.24072 | 0.236 | 188.85852 | 0 |  | 2.7947 | 2.540636 | 0 |  | 0.04281 | 0.03466397 | 7.668363 | 0.02979779 | 0 | -1.901405 | 4.49408 | -1.871607 |  |  | 299 | 300 | -0.699994 | 0 |  | 0.08002 | 0.07922772 | 11.2 |  |  |  | 12418 | 70.4268 | 21.80444 | 69.9408 | -0.486 | 70 | 35.21295 | 180.3411 | 188.8171 | 214.0753 | 0 |  | 185.55 | 185.866
30.09.2012 14:43:03 | 03:27:00 | 12420 | 181.6523 | 0 |  | 3.94934e-05 |  |  | 63.12879 | -24.2958 | 0 |  | 0.15027 | 0.06059274 | 0 |  | 0.24072 | 0.236 | 188.85852 | 0 |  | 2.7947 | 2.540636 | 0 |  | 0.04281 | 0.03466397 | 7.668827 | 0.03172028 | 0 | -1.89761 | 4.49408 | -1.86589 |  |  | 301 | 300 | -0.699994 | 0 |  | 0.08002 | 0.07922772 | 11.2 |  |  |  | 12420 | 70.4268 | 21.80444 | 69.9408 | -0.486 | 70 | 35.18993 | 179.9822 | 188.8171 | 214.0735 | 0 |  | 185.55 | 185.866
30.09.2012 14:43:05 | 03:27:02 | 12422 | 181.6549 | 0 |  | 3.9643e-05 |  |  | 63.12981 | -24.2995 | 0 |  | 0.15027 | 0.06059274 | 0 |  | 0.24072 | 0.236 | 188.85852 | 0 |  | 2.7947 | 2.540636 | 0 |  | 0.04281 | 0.03466397 | 7.669291 | 0.03184043 | 0 | -1.874331 | 4.4941 | -1.842491 |  |  | 300 | 300 | -0.749994 | 0 |  | 0.08002 | 0.07922772 | 11.2 |  |  |  | 12422 | 70.4364 | 21.80484 | 69.941 | -0.4954 | 70 | 35.13039 | 174.9385 | 188.8171 | 214.0782 | 0 |  | 185.55 | 185.866
30.09.2012 14:43:07 | 03:27:04 | 12424 | 181.6522 | 0 |  | 4.51032e-05 |  |  | 63.13135 | -24.30317 | 0 |  | 0.15027 | 0.06059274 | 0 |  | 0.24072 | 0.236 | 188.85852 | 0 |  | 2.7947 | 2.540636 | 0 |  | 0.04281 | 0.03466397 | 7.669239 | 0.03622595 | 0 | -1.86318 | 4.49412 | -1.826954 |  |  | 299 | 300 | -0.699994 | 0 |  | 0.08002 | 0.07922772 | 11.2 |  |  |  | 12424 | 70.4364 | 21.80444 | 69.9412 | -0.4952 | 70 | 35.10632 | 173.9593 | 188.8171 | 214.0733 | 0 |  | 185.55 | 185.866
30.09.2012 14:43:09 | 03:27:06 | 12426 | 181.6494 | 0 |  | 4.42056e-05 |  |  | 63.13196 | -24.30683 | 0 |  | 0.15027 | 0.06059274 | 0 |  | 0.24072 | 0.236 | 188.85852 | 0 |  | 2.7947 | 2.540636 | 0 |  | 0.04281 | 0.03466397 | 7.669394 | 0.03550502 | 0 | -1.866066 | 4.49412 | -1.830561 |  |  | 300 | 300 | -0.649995 | 0 |  | 0.08002 | 0.07922772 | 11.2 |  |  |  | 12426 | 70.4364 | 21.80585 | 69.9412 | -0.4952 | 70 | 35.0769 | 174.2315 | 188.8171 | 214.0682 | 0 |  | 185.55 | 185.866
30.09.2012 14:43:11 | 03:27:08 | 12428 | 181.6475 | 0 |  | 4.13633e-05 |  |  | 63.13594 | -24.31048 | 0 |  | 0.15027 | 0.06059274 | 0 |  | 0.24072 | 0.236 | 188.85852 | 0 |  | 2.7947 | 2.540636 | 0 |  | 0.04281 | 0.03466397 | 7.6696 | 0.03322214 | 0 | -1.848658 | 4.49414 | -1.815436 |  |  | 301 | 300 | -0.699994 | 0 |  | 0.08002 | 0.07922772 | 11.2 |  |  |  | 12428 | 70.4364 | 21.80696 | 69.9414 | -0.495 | 70 | 35.08615 | 172.6665 | 188.8171 | 214.0647 | 0 |  | 185.55 | 185.866
30.09.2012 14:43:13 | 03:27:10 | 12430 | 181.6495 | 0 |  | 4.24105e-05 |  |  | 63.13441 | -24.31412 | 0 |  | 0.15027 | 0.06059274 | 0 |  | 0.24072 | 0.236 | 188.85852 | 0 |  | 2.7947 | 2.540636 | 0 |  | 0.04281 | 0.03466397 | 7.669806 | 0.03406323 | 0 | -1.862623 | 4.49412 | -1.82856 |  |  | 299 | 300 | -0.699994 | 0 |  | 0.08002 | 0.07922772 | 11.2 |  |  |  | 12430 | 70.4171 | 21.80696 | 69.9412 | -0.4759 | 70 | 35.09113 | 179.7952 | 188.8171 | 214.0685 | 0 |  | 185.55 | 185.866
30.09.2012 14:43:15 | 03:27:12 | 12432 | 181.6495 | 0 |  | 4.23357e-05 |  |  | 63.13594 | -24.31781 | 0 |  | 0.15027 | 0.06059274 | 0 |  | 0.24072 | 0.236 | 188.85852 | 0 |  | 2.7947 | 2.540636 | 0 |  | 0.04281 | 0.03466397 | 7.669858 | 0.03400316 | 0 | -1.889738 | 4.49416 | -1.855735 |  |  | 301 | 300 | -0.699994 | 0 |  | 0.08002 | 0.07922772 | 11.2 |  |  |  | 12432 | 70.4171 | 21.80797 | 69.9416 | -0.4755 | 70 | 35.11319 | 182.5406 | 188.8171 | 214.0685 | 0 |  | 185.55 | 185.866
30.09.2012 14:43:17 | 03:27:14 | 12434 | 181.6518 | 0 |  | 4.48788e-05 |  |  | 63.13758 | -24.32153 | 0 |  | 0.15027 | 0.06059274 | 0 |  | 0.24072 | 0.236 | 188.85852 | 0 |  | 2.7947 | 2.540636 | 0 |  | 0.04281 | 0.03466397 | 7.670063 | 0.03604572 | 0 | -1.905604 | 4.49416 | -1.869558 |  |  | 300 | 300 | -0.749994 | 0 |  | 0.08002 | 0.07922772 | 11.2 |  |  |  | 12434 | 70.4171 | 21.80535 | 69.9416 | -0.4755 | 70 | 35.15139 | 184.0709 | 188.8171 | 214.0725 | 0 |  | 185.55 | 185.866
30.09.2012 14:43:19 | 03:27:16 | 12436 | 181.6513 | 0 |  | 4.68984e-05 |  |  | 63.13911 | -24.32529 | 0 |  | 0.15027 | 0.06059274 | 0 |  | 0.24072 | 0.236 | 188.85852 | 0 |  | 2.7947 | 2.540636 | 0 |  | 0.04281 | 0.03466397 | 7.670115 | 0.03766782 | 0 | -1.923651 | 4.49416 | -1.885983 |  |  | 299 | 300 | -0.699994 | 0 |  | 0.08002 | 0.07922772 | 11.2 |  |  |  | 12436 | 70.4171 | 21.80484 | 69.9416 | -0.4755 | 70 | 35.16076 | 185.8146 | 188.8171 | 214.0717 | 0 |  | 185.55 | 185.866
30.09.2012 14:43:21 | 03:27:18 | 12438 | 181.6496 | 0 |  | 4.80203e-05 |  |  | 63.13799 | -24.32905 | 0 |  | 0.15027 | 0.06059274 | 0 |  | 0.24072 | 0.236 | 188.85852 | 0 |  | 2.7947 | 2.540636 | 0 |  | 0.04281 | 0.03466397 | 7.669806 | 0.03856891 | 0 | -1.916615 | 4.49418 | -1.878046 |  |  | 300 | 300 | -0.649995 | 0 |  | 0.08002 | 0.07922772 | 11.2 |  |  |  | 12438 | 70.4171 | 21.80696 | 69.9418 | -0.4753 | 70 | 35.22113 | 185.2017 | 188.8171 | 214.0686 | 0 |  | 185.55 | 185.866
30.09.2012 14:43:23 | 03:27:20 | 12440 | 181.6476 | 0 |  | 5.03391e-05 |  |  | 63.13911 | -24.33278 | 0 |  | 0.15027 | 0.06059274 | 0 |  | 0.24072 | 0.236 | 188.85852 | 0 |  | 2.7947 | 2.540636 | 0 |  | 0.04281 | 0.03466397 | 7.670115 | 0.04043132 | 0 | -1.894991 | 4.49422 | -1.85456 |  |  | 301 | 300 | -0.699994 | 0 |  | 0.08002 | 0.07922772 | 11.2 |  |  |  | 12440 | 70.4171 | 21.80736 | 69.9422 | -0.4749 | 70 | 35.27569 | 183.2429 | 188.8171 | 214.0649 | 0 |  | 185.55 | 185.866
30.09.2012 14:43:25 | 03:27:22 | 12442 | 181.6474 | 0 |  | 5.27326e-05 |  |  | 63.14065 | -24.33648 | 0 |  | 0.15027 | 0.06059274 | 0 |  | 0.24072 | 0.236 | 188.85852 | 0 |  | 2.7947 | 2.540636 | 0 |  | 0.04281 | 0.03466397 | 7.670166 | 0.04235373 | 0 | -1.880994 | 4.49422 | -1.83864 |  |  | 299 | 300 | -0.699994 | 0 |  | 0.08002 | 0.07922772 | 11.2 |  |  |  | 12442 | 70.4268 | 21.80837 | 69.9422 | -0.4846 | 70 | 35.32444 | 178.8425 | 188.8171 | 214.0645 | 0 |  | 185.55 | 185.866
30.09.2012 14:43:27 | 03:27:24 | 12444 | 181.6479 | 0 |  | 5.89408e-05 |  |  | 63.14116 | -24.34013 | 0 |  | 0.15027 | 0.06059274 | 0 |  | 0.24072 | 0.236 | 188.85852 | 0 |  | 2.7947 | 2.540636 | 0 |  | 0.04281 | 0.03466397 | 7.670217 | 0.04734003 | 0 | -1.863563 | 4.49428 | -1.816223 |  |  | 301 | 300 | -0.699994 | 0 |  | 0.08002 | 0.07922772 | 11.2 |  |  |  | 12444 | 70.4171 | 21.80736 | 69.9428 | -0.4743 | 70 | 35.23477 | 180.3936 | 188.8171 | 214.0655 | 0 |  | 185.55 | 185.866
30.09.2012 14:43:29 | 03:27:26 | 12446 | 181.645 | 0 |  | 6.0362e-05 |  |  | 63.14218 | -24.34373 | 0 |  | 0.15027 | 0.06059274 | 0 |  | 0.24072 | 0.236 | 188.85852 | 0 |  | 2.7947 | 2.540636 | 0 |  | 0.04281 | 0.03466397 | 7.670063 | 0.04848151 | 0 | -1.834439 | 4.49424 | -1.785957 |  |  | 300 | 300 | -0.749994 | 0 |  | 0.08002 | 0.07922772 | 11.2 |  |  |  | 12446 | 70.4171 | 21.80797 | 69.9424 | -0.4747 | 70 | 35.25742 | 177.4524 | 188.8171 | 214.0603 | 0 |  | 185.55 | 185.866
30.09.2012 14:43:31 | 03:27:28 | 12448 | 181.6488 | 0 |  | 6.56727e-05 |  |  | 63.14371 | -24.3473 | 0 |  | 0.15027 | 0.06059274 | 0 |  | 0.24072 | 0.236 | 188.85852 | 0 |  | 2.7947 | 2.540636 | 0 |  | 0.04281 | 0.03466397 | 7.669958 | 0.05274695 | 0 | -1.83249 | 4.49428 | -1.779743 |  |  | 299 | 300 | -0.699994 | 0 |  | 0.08002 | 0.07922772 | 11.2 |  |  |  | 12448 | 70.4171 | 21.80736 | 69.9428 | -0.4743 | 70 | 35.2949 | 177.3848 | 188.8171 | 214.0671 | 0 |  | 185.55 | 185.866
30.09.2012 14:43:33 | 03:27:30 | 12450 | 181.6488 | 0 |  | 6.06612e-05 |  |  | 63.14371 | -24.35086 | 0 |  | 0.15027 | 0.06059274 | 0 |  | 0.24072 | 0.236 | 188.85852 | 0 |  | 2.7947 | 2.540636 | 0 |  | 0.04281 | 0.03466397 | 7.669907 | 0.04872182 | 0 | -1.831109 | 4.49422 | -1.782387 |  |  | 301 | 300 | -0.699994 | 0 |  | 0.08002 | 0.07922772 | 11.2 |  |  |  | 12450 | 70.4074 | 21.80736 | 69.9422 | -0.4652 | 70 | 35.31993 | 180.1335 | 188.8171 | 214.0671 | 0 |  | 185.55 | 185.866
30.09.2012 14:43:35 | 03:27:32 | 12452 | 181.6527 | 0 |  | 6.16336e-05 |  |  | 63.1431 | -24.35443 | 0 |  | 0.15027 | 0.06059274 | 0 |  | 0.24072 | 0.236 | 188.85852 | 0 |  | 2.7947 | 2.540636 | 0 |  | 0.04281 | 0.03466397 | 7.669753 | 0.04950283 | 0 | -1.837272 | 4.49428 | -1.787769 |  |  | 299 | 300 | -0.699994 | 0 |  | 0.08002 | 0.07922772 | 11.2 |  |  |  | 12452 | 70.4074 | 21.80696 | 69.9428 | -0.4646 | 70 | 35.40367 | 180.9299 | 188.8171 | 214.0742 | 0 |  | 185.55 | 185.866
30.09.2012 14:43:37 | 03:27:34 | 12454 | 181.6565 | 0 |  | 6.19328e-05 |  |  | 63.14473 | -24.35801 | 0 |  | 0.15027 | 0.06059274 | 0 |  | 0.24072 | 0.236 | 188.85852 | 0 |  | 2.7947 | 2.540636 | 0 |  | 0.04281 | 0.03466397 | 7.669494 | 0.04974314 | 0 | -1.840351 | 4.4943 | -1.790608 |  |  | 300 | 300 | -0.649995 | 0 |  | 0.08002 | 0.07922772 | 11.2 |  |  |  | 12454 | 70.4074 | 21.80797 | 69.943 | -0.4644 | 70 | 35.42668 | 181.2942 | 188.8171 | 214.0811 | 0 |  | 185.55 | 185.866
30.09.2012 14:43:39 | 03:27:36 | 12456 | 181.6549 | 0 |  | 5.81181e-05 |  |  | 63.14576 | -24.36162 | 0 |  | 0.15027 | 0.06059274 | 0 |  | 0.24072 | 0.236 | 188.85852 | 0 |  | 2.7947 | 2.540636 | 0 |  | 0.04281 | 0.03466397 | 7.669493 | 0.04667925 | 0 | -1.862352 | 4.49426 | -1.815673 |  |  | 301 | 300 | -0.699994 | 0 |  | 0.08002 | 0.07922772 | 11.2 |  |  |  | 12456 | 70.4074 | 21.80888 | 69.9426 | -0.4648 | 70 | 35.42988 | 183.332 | 188.8171 | 214.0781 | 0 |  | 185.55 | 185.866
30.09.2012 14:43:41 | 03:27:38 | 12458 | 181.6531 | 0 |  | 5.60985e-05 |  |  | 63.14576 | -24.36524 | 0 |  | 0.15027 | 0.06059274 | 0 |  | 0.24072 | 0.236 | 188.85852 | 0 |  | 2.7947 | 2.540636 | 0 |  | 0.04281 | 0.03466397 | 7.669546 | 0.04505715 | 0 | -1.854166 | 4.49428 | -1.809108 |  |  | 300 | 300 | -0.749994 | 0 |  | 0.08002 | 0.07922772 | 11.2 |  |  |  | 12458 | 70.4074 | 21.80797 | 69.9428 | -0.4646 | 70 | 35.4478 | 182.5932 | 188.8171 | 214.0749 | 0 |  | 185.55 | 185.866
30.09.2012 14:43:43 | 03:27:40 | 12460 | 181.662 | 0 |  | 5.63977e-05 |  |  | 63.14371 | -24.36883 | 0 |  | 0.15027 | 0.06059274 | 0 |  | 0.24072 | 0.236 | 188.85852 | 0 |  | 2.7947 | 2.540636 | 0 |  | 0.04281 | 0.03466397 | 7.669494 | 0.04529746 | 0 | -1.829489 | 4.49432 | -1.784192 |  |  | 299 | 300 | -0.699994 | 0 |  | 0.08002 | 0.07922772 | 11.2 |  |  |  | 12460 | 70.4074 | 21.80797 | 69.9432 | -0.4642 | 70 | 35.43759 | 180.2833 | 188.8171 | 214.091 | 0 |  | 185.55 | 185.866
30.09.2012 14:43:45 | 03:27:42 | 12462 | 181.6592 | 0 |  | 5.41538e-05 |  |  | 63.13952 | -24.37241 | 0 |  | 0.15027 | 0.06059274 | 0 |  | 0.24072 | 0.236 | 188.85852 | 0 |  | 2.7947 | 2.540636 | 0 |  | 0.04281 | 0.03466397 | 7.669493 | 0.04349521 | 0 | -1.830454 | 4.4943 | -1.786959 |  |  | 301 | 300 | -0.699994 | 0 |  | 0.08002 | 0.07922772 | 11.2 |  |  |  | 12462 | 70.4074 | 21.80989 | 69.943 | -0.4644 | 70 | 35.43878 | 180.3165 | 188.8171 | 214.086 | 0 |  | 185.55 | 185.866
30.09.2012 14:43:47 | 03:27:44 | 12464 | 181.6584 | 0 |  | 4.71228e-05 |  |  | 63.14157 | -24.37601 | 0 |  | 0.15027 | 0.06059274 | 0 |  | 0.24072 | 0.236 | 188.85852 | 0 |  | 2.7947 | 2.540636 | 0 |  | 0.04281 | 0.03466397 | 7.66939 | 0.03784806 | 0 | -1.850756 | 4.49428 | -1.812908 |  |  | 300 | 300 | -0.749994 | 0 |  | 0.08002 | 0.07922772 | 11.2 |  |  |  | 12464 | 70.4171 | 21.8109 | 69.9428 | -0.4743 | 70 | 35.43961 | 179.1435 | 188.8171 | 214.0846 | 0 |  | 185.55 | 185.866
30.09.2012 14:43:49 | 03:27:46 | 12466 | 181.6592 | 0 |  | 4.08397e-05 |  |  | 63.14157 | -24.37964 | 0 |  | 0.15027 | 0.06059274 | 0 |  | 0.24072 | 0.236 | 188.85852 | 0 |  | 2.7947 | 2.540636 | 0 |  | 0.04281 | 0.03466397 | 7.669339 | 0.0328016 | 0 | -1.851457 | 4.49428 | -1.818655 |  |  | 299 | 300 | -0.699994 | 0 |  | 0.08002 | 0.07922772 | 11.2 |  |  |  | 12466 | 70.4171 | 21.81049 | 69.9428 | -0.4743 | 70 | 35.43925 | 179.2105 | 188.8171 | 214.086 | 0 |  | 185.55 | 185.866
30.09.2012 14:43:51 | 03:27:48 | 12468 | 181.6583 | 0 |  | 3.36591e-05 |  |  | 63.1431 | -24.38327 | 0 |  | 0.15027 | 0.06059274 | 0 |  | 0.24072 | 0.236 | 188.85852 | 0 |  | 2.7947 | 2.540636 | 0 |  | 0.04281 | 0.03466397 | 7.669339 | 0.02703429 | 0 | -1.842197 | 4.49428 | -1.815162 |  |  | 300 | 300 | -0.649995 | 0 |  | 0.08002 | 0.07922772 | 11.2 |  |  |  | 12468 | 70.4074 | 21.80888 | 69.9428 | -0.4646 | 70 | 35.45289 | 181.4093 | 188.8171 | 214.0842 | 0 |  | 185.55 | 185.866
30.09.2012 14:43:53 | 03:27:50 | 12470 | 181.6607 | 0 |  | 2.69273e-05 |  |  | 63.14371 | -24.38691 | 0 |  | 0.15027 | 0.06059274 | 0 |  | 0.24072 | 0.236 | 188.85852 | 0 |  | 2.7947 | 2.540636 | 0 |  | 0.04281 | 0.03466397 | 7.669339 | 0.02162745 | 0 | -1.84759 | 4.4943 | -1.825962 |  |  | 301 | 300 | -0.699994 | 0 |  | 0.08002 | 0.07922772 | 11.2 |  |  |  | 12470 | 70.4074 | 21.80736 | 69.943 | -0.4644 | 70 | 35.44044 | 182.003 | 188.8171 | 214.0888 | 0 |  | 185.55 | 185.866
30.09.2012 14:43:55 | 03:27:52 | 12472 | 181.6578 | 0 |  | 1.69792e-05 |  |  | 63.14422 | -24.39059 | 0 |  | 0.15027 | 0.06059274 | 0 |  | 0.24072 | 0.236 | 188.85852 | 0 |  | 2.7947 | 2.540636 | 0 |  | 0.04281 | 0.03466397 | 7.669339 | 0.01363734 | 0 | -1.866106 | 4.49426 | -1.852469 |  |  | 299 | 300 | -0.699994 | 0 |  | 0.08002 | 0.07922772 | 11.2 |  |  |  | 12472 | 70.4074 | 21.80837 | 69.9426 | -0.4648 | 70 | 35.44898 | 183.6985 | 188.8171 | 214.0835 | 0 |  | 185.55 | 185.866
30.09.2012 14:43:57 | 03:27:54 | 12474 | 181.6553 | 0 |  | 1.24165e-05 |  |  | 63.14616 | -24.3943 | 0 |  | 0.15027 | 0.06059274 | 0 |  | 0.24072 | 0.236 | 188.85852 | 0 |  | 2.7947 | 2.540636 | 0 |  | 0.04281 | 0.03466397 | 7.669185 | 0.009972675 | 0 | -1.862852 | 4.49428 | -1.85288 |  |  | 301 | 300 | -0.699994 | 0 |  | 0.08002 | 0.07922772 | 11.2 |  |  |  | 12474 | 70.4074 | 21.80888 | 69.9428 | -0.4646 | 70 | 35.43616 | 183.4464 | 188.8171 | 214.0788 | 0 |  | 185.55 | 185.866
30.09.2012 14:43:59 | 03:27:56 | 12476 | 181.6586 | 0 |  | 2.76753e-06 |  |  | 63.14616 | -24.39801 | 0 |  | 0.15027 | 0.06059274 | 0 |  | 0.24072 | 0.236 | 188.85852 | 0 |  | 2.7947 | 2.540636 | 0 |  | 0.04281 | 0.03466397 | 7.669029 | 0.002222823 | 0 | -1.861531 | 4.49424 | -1.859308 |  |  | 300 | 300 | -0.749994 | 0 |  | 0.08002 | 0.07922772 | 11.2 |  |  |  | 12476 | 70.4074 | 21.81049 | 69.9424 | -0.465 | 70 | 35.42146 | 183.1818 | 188.8171 | 214.0849 | 0 |  | 185.55 | 185.866
30.09.2012 14:44:01 | 03:27:58 | 12478 | 181.659 | 0 |  | 1.49596e-06 |  |  | 63.14576 | -24.40172 | 0 |  | 0.15027 | 0.06059274 | 0 |  | 0.24072 | 0.236 | 188.85852 | 0 |  | 2.7947 | 2.540636 | 0 |  | 0.04281 | 0.03466397 | 7.668824 | 0.001201524 | 0 | -1.851053 | 4.49426 | -1.849851 |  |  | 300 | 300 | -0.749994 | 0 |  | 0.08002 | 0.07922772 | 11.2 |  |  |  | 12478 | 70.4074 | 21.81049 | 69.9426 | -0.4648 | 70 | 35.40035 | 182.2155 | 188.8171 | 214.0856 | 0 |  | 185.55 | 185.866
30.09.2012 14:44:03 | 03:28:00 | 12480 | 181.6586 | 0 |  | -2.91713e-06 |  |  | 63.14576 | -24.40541 | 0 |  | 0.15027 | 0.06059274 | 0 |  | 0.24072 | 0.236 | 188.85852 | 0 |  | 2.7947 | 2.540636 | 0 |  | 0.04281 | 0.03466397 | 7.668978 | -0.002342978 | 0 | -1.84439 | 4.49426 | -1.846733 |  |  | 299 | 300 | -0.699994 | 0 |  | 0.08002 | 0.07922772 | 11.2 |  |  |  | 12480 | 70.4171 | 21.8109 | 69.9426 | -0.4745 | 70 | 35.36263 | 178.4644 | 188.8171 | 214.0848 | 0 |  | 185.55 | 185.866
30.09.2012 14:44:05 | 03:28:02 | 12482 | 181.6615 | 0 |  | -4.48788e-07 |  |  | 63.14729 | -24.4091 | 0 |  | 0.15027 | 0.06059274 | 0 |  | 0.24072 | 0.236 | 188.85852 | 0 |  | 2.7947 | 2.540636 | 0 |  | 0.04281 | 0.03466397 | 7.668978 | -0.0003604572 | 0 | -1.834239 | 4.4943 | -1.8346 |  |  | 300 | 300 | -0.649995 | 0 |  | 0.08002 | 0.07922772 | 11.2 |  |  |  | 12482 | 70.4171 | 21.81049 | 69.943 | -0.4741 | 70 | 35.31851 | 177.6043 | 188.8171 | 214.0901 | 0 |  | 185.55 | 185.866
30.09.2012 14:44:07 | 03:28:04 | 12484 | 181.6656 | 0 |  | -4.48788e-06 |  |  | 63.1478 | -24.41276 | 0 |  | 0.15027 | 0.06059274 | 0 |  | 0.24072 | 0.236 | 188.85852 | 0 |  | 2.7947 | 2.540636 | 0 |  | 0.04281 | 0.03466397 | 7.668823 | -0.003604572 | 0 | -1.823864 | 4.4943 | -1.827468 |  |  | 301 | 300 | -0.699994 | 0 |  | 0.08002 | 0.07922772 | 11.2 |  |  |  | 12484 | 70.4171 | 21.81251 | 69.943 | -0.4741 | 70 | 35.21223 | 176.5957 | 188.8171 | 214.0975 | 0 |  | 185.55 | 185.866
30.09.2012 14:44:09 | 03:28:06 | 12486 | 181.6683 | 0 |  | -6.20824e-06 |  |  | 63.14831 | -24.41641 | 0 |  | 0.15027 | 0.06059274 | 0 |  | 0.24072 | 0.236 | 188.85852 | 0 |  | 2.7947 | 2.540636 | 0 |  | 0.04281 | 0.03466397 | 7.668823 | -0.00498633 | 0 | -1.825228 | 4.49426 | -1.830214 |  |  | 300 | 300 | -0.749994 | 0 |  | 0.08002 | 0.07922772 | 11.2 |  |  |  | 12486 | 70.4074 | 21.8119 | 69.9426 | -0.4648 | 70 | 35.15673 | 179.6641 | 188.8171 | 214.1025 | 0 |  | 185.55 | 185.866
30.09.2012 14:44:11 | 03:28:08 | 12488 | 181.668 | 0 |  | -4.33829e-06 |  |  | 63.14616 | -24.42008 | 0 |  | 0.15027 | 0.06059274 | 0 |  | 0.24072 | 0.236 | 188.85852 | 0 |  | 2.7947 | 2.540636 | 0 |  | 0.04281 | 0.03466397 | 7.668617 | -0.003484424 | 0 | -1.83623 | 4.49428 | -1.839715 |  |  | 300 | 300 | -0.749994 | 0 |  | 0.08002 | 0.07922772 | 11.2 |  |  |  | 12488 | 70.3978 | 21.8115 | 69.9428 | -0.455 | 70 | 35.09315 | 183.9715 | 188.8171 | 214.1019 | 0 |  | 185.55 | 185.866
30.09.2012 14:44:13 | 03:28:10 | 12490 | 181.6715 | 0 |  | -8.15298e-06 |  |  | 63.14422 | -24.42378 | 0 |  | 0.15027 | 0.06059274 | 0 |  | 0.24072 | 0.236 | 188.85852 | 0 |  | 2.7947 | 2.540636 | 0 |  | 0.04281 | 0.03466397 | 7.668874 | -0.006548304 | 0 | -1.849766 | 4.49426 | -1.856314 |  |  | 299 | 300 | -0.699994 | 0 |  | 0.08002 | 0.07922772 | 11.2 |  |  |  | 12490 | 70.3978 | 21.81251 | 69.9426 | -0.4552 | 70 | 35.07204 | 185.2566 | 188.8171 | 214.1082 | 0 |  | 185.55 | 185.866
30.09.2012 14:44:15 | 03:28:12 | 12492 | 181.674 | 0 |  | -1.0397e-05 |  |  | 63.14422 | -24.42749 | 0 |  | 0.15027 | 0.06059274 | 0 |  | 0.24072 | 0.236 | 188.85852 | 0 |  | 2.7947 | 2.540636 | 0 |  | 0.04281 | 0.03466397 | 7.669288 | -0.008350655 | 0 | -1.842886 | 4.49426 | -1.851236 |  |  | 301 | 300 | -0.699994 | 0 |  | 0.08002 | 0.07922772 | 11.2 |  |  |  | 12492 | 70.4074 | 21.81251 | 69.9426 | -0.4648 | 70 | 35.09742 | 181.3965 | 188.8171 | 214.1128 | 0 |  | 185.55 | 185.866
30.09.2012 14:44:17 | 03:28:14 | 12494 | 181.6734 | 0 |  | -8.90096e-06 |  |  | 63.14473 | -24.43119 | 0 |  | 0.15027 | 0.06059274 | 0 |  | 0.24072 | 0.236 | 188.85852 | 0 |  | 2.7947 | 2.540636 | 0 |  | 0.04281 | 0.03466397 | 7.669855 | -0.007149066 | 0 | -1.845886 | 4.49424 | -1.853035 |  |  | 300 | 300 | -0.749994 | 0 |  | 0.08002 | 0.07922772 | 11.2 |  |  |  | 12494 | 70.4074 | 21.8115 | 69.9424 | -0.465 | 70 | 35.12245 | 181.6276 | 188.8171 | 214.1116 | 0 |  | 185.55 | 185.866
30.09.2012 14:44:19 | 03:28:16 | 12496 | 181.6679 | 0 |  | -6.95622e-06 |  |  | 63.14616 | -24.43488 | 0 |  | 0.15027 | 0.06059274 | 0 |  | 0.24072 | 0.236 | 188.85852 | 0 |  | 2.7947 | 2.540636 | 0 |  | 0.04281 | 0.03466397 | 7.670062 | -0.005587092 | 0 | -1.825462 | 4.49426 | -1.831049 |  |  | 300 | 300 | -0.749994 | 0 |  | 0.08002 | 0.07922772 | 11.2 |  |  |  | 12496 | 70.4074 | 21.8119 | 69.9426 | -0.4648 | 70 | 35.18673 | 179.6876 | 188.8171 | 214.1016 | 0 |  | 185.55 | 185.866
30.09.2012 14:44:21 | 03:28:18 | 12498 | 181.6653 | 0 |  | -5.08627e-06 |  |  | 63.14616 | -24.43854 | 0 |  | 0.15027 | 0.06059274 | 0 |  | 0.24072 | 0.236 | 188.85852 | 0 |  | 2.7947 | 2.540636 | 0 |  | 0.04281 | 0.03466397 | 7.669855 | -0.004085187 | 0 | -1.832299 | 4.49428 | -1.836384 |  |  | 299 | 300 | -0.699994 | 0 |  | 0.08002 | 0.07922772 | 11.2 |  |  |  | 12498 | 70.4074 | 21.81251 | 69.9428 | -0.4646 | 70 | 35.26715 | 180.4276 | 188.8171 | 214.0971 | 0 |  | 185.55 | 185.866
30.09.2012 14:44:23 | 03:28:20 | 12500 | 181.6652 | 0 |  | -7.25541e-06 |  |  | 63.14882 | -24.44222 | 0 |  | 0.15027 | 0.06059274 | 0 |  | 0.24072 | 0.236 | 188.85852 | 0 |  | 2.7947 | 2.540636 | 0 |  | 0.04281 | 0.03466397 | 7.669907 | -0.005827395 | 0 | -1.83176 | 4.49424 | -1.837588 |  |  | 301 | 300 | -0.699994 | 0 |  | 0.08002 | 0.07922772 | 11.2 |  |  |  | 12500 | 70.4171 | 21.81251 | 69.9424 | -0.4747 | 70 | 35.32337 | 177.1736 | 188.8171 | 214.0969 | 0 |  | 185.55 | 185.866
30.09.2012 14:44:25 | 03:28:22 | 12502 | 181.6643 | 0 |  | -1.05466e-05 |  |  | 63.1478 | -24.44589 | 0 |  | 0.15027 | 0.06059274 | 0 |  | 0.24072 | 0.236 | 188.85852 | 0 |  | 2.7947 | 2.540636 | 0 |  | 0.04281 | 0.03466397 | 7.669753 | -0.00847081 | 0 | -1.824143 | 4.49422 | -1.832614 |  |  | 299 | 300 | -0.699994 | 0 |  | 0.08002 | 0.07922772 | 11.2 |  |  |  | 12502 | 70.4074 | 21.8119 | 69.9422 | -0.4652 | 70 | 35.38173 | 179.433 | 188.8171 | 214.0952 | 0 |  | 185.55 | 185.866
30.09.2012 14:44:27 | 03:28:24 | 12504 | 181.6639 | 0 |  | -1.11449e-05 |  |  | 63.14729 | -24.44955 | 0 |  | 0.15027 | 0.06059274 | 0 |  | 0.24072 | 0.236 | 188.85852 | 0 |  | 2.7947 | 2.540636 | 0 |  | 0.04281 | 0.03466397 | 7.669701 | -0.008951352 | 0 | -1.82186 | 4.49422 | -1.830811 |  |  | 301 | 300 | -0.699994 | 0 |  | 0.08002 | 0.07922772 | 11.2 |  |  |  | 12504 | 70.4171 | 21.81251 | 69.9422 | -0.4749 | 70 | 35.39608 | 176.1554 | 188.8171 | 214.0944 | 0 |  | 185.55 | 185.866
30.09.2012 14:44:29 | 03:28:26 | 12506 | 181.6616 | 0 |  | -1.5184e-05 |  |  | 63.14157 | -24.45322 | 0 |  | 0.15027 | 0.06059274 | 0 |  | 0.24072 | 0.236 | 188.85852 | 0 |  | 2.7947 | 2.540636 | 0 |  | 0.04281 | 0.03466397 | 7.66934 | -0.01219547 | 0 | -1.829979 | 4.49422 | -1.842174 |  |  | 300 | 300 | -0.749994 | 0 |  | 0.08002 | 0.07922772 | 11.2 |  |  |  | 12506 | 70.4171 | 21.81291 | 69.9422 | -0.4749 | 70 | 35.43178 | 176.9426 | 188.8171 | 214.0903 | 0 |  | 185.55 | 185.866
30.09.2012 14:44:31 | 03:28:28 | 12508 | 181.6612 | 0 |  | -1.668e-05 |  |  | 63.14065 | -24.45691 | 0 |  | 0.15027 | 0.06059274 | 0 |  | 0.24072 | 0.236 | 188.85852 | 0 |  | 2.7947 | 2.540636 | 0 |  | 0.04281 | 0.03466397 | 7.669443 | -0.01339703 | 0 | -1.83114 | 4.49422 | -1.844537 |  |  | 299 | 300 | -0.699994 | 0 |  | 0.08002 | 0.07922772 | 11.2 |  |  |  | 12508 | 70.4074 | 21.81443 | 69.9422 | -0.4652 | 70 | 35.4211 | 180.1242 | 188.8171 | 214.0896 | 0 |  | 185.55 | 185.866
30.09.2012 14:44:33 | 03:28:30 | 12510 | 181.6596 | 0 |  | -1.92231e-05 |  |  | 63.14422 | -24.46059 | 0 |  | 0.15027 | 0.06059274 | 0 |  | 0.24072 | 0.236 | 188.85852 | 0 |  | 2.7947 | 2.540636 | 0 |  | 0.04281 | 0.03466397 | 7.669185 | -0.01543959 | 0 | -1.823181 | 4.49424 | -1.83862 |  |  | 301 | 300 | -0.699994 | 0 |  | 0.08002 | 0.07922772 | 11.2 |  |  |  | 12510 | 70.3978 | 21.81392 | 69.9424 | -0.4554 | 70 | 35.43202 | 182.5396 | 188.8171 | 214.0867 | 0 |  | 185.55 | 185.866
30.09.2012 14:44:35 | 03:28:32 | 12512 | 181.6607 | 0 |  | -2.39354e-05 |  |  | 63.14576 | -24.46431 | 0 |  | 0.15027 | 0.06059274 | 0 |  | 0.24072 | 0.236 | 188.85852 | 0 |  | 2.7947 | 2.540636 | 0 |  | 0.04281 | 0.03466397 | 7.668978 | -0.01922442 | 0 | -1.857412 | 4.4942 | -1.876636 |  |  | 300 | 300 | -0.749994 | 0 |  | 0.08002 | 0.07922772 | 11.2 |  |  |  | 12512 | 70.3978 | 21.81503 | 69.942 | -0.4558 | 70 | 35.45325 | 185.8305 | 188.8171 | 214.0886 | 0 |  | 185.55 | 185.866
30.09.2012 14:44:37 | 03:28:34 | 12514 | 181.6616 | 0 |  | -2.99192e-05 |  |  | 63.14933 | -24.46808 | 0 |  | 0.15027 | 0.06059274 | 0 |  | 0.24072 | 0.236 | 188.85852 | 0 |  | 2.7947 | 2.540636 | 0 |  | 0.04281 | 0.03466397 | 7.669031 | -0.02403048 | 0 | -1.872418 | 4.49418 | -1.896449 |  |  | 299 | 300 | -0.699994 | 0 |  | 0.08002 | 0.07922772 | 11.2 |  |  |  | 12514 | 70.3978 | 21.81443 | 69.9418 | -0.456 | 70 | 35.43095 | 187.2629 | 188.8171 | 214.0903 | 0 |  | 185.55 | 185.866
30.09.2012 14:44:39 | 03:28:36 | 12516 | 181.6647 | 0 |  | -3.17892e-05 |  |  | 63.15598 | -24.47188 | 0 |  | 0.15027 | 0.06059274 | 0 |  | 0.24072 | 0.236 | 188.85852 | 0 |  | 2.7947 | 2.540636 | 0 |  | 0.04281 | 0.03466397 | 7.668825 | -0.02553243 | 0 | -1.875396 | 4.49416 | -1.900928 |  |  | 301 | 300 | -0.699994 | 0 |  | 0.08002 | 0.07922772 | 11.2 |  |  |  | 12516 | 70.4074 | 21.81291 | 69.9416 | -0.4658 | 70 | 35.43059 | 184.2764 | 188.8171 | 214.0959 | 0 |  | 185.55 | 185.866
30.09.2012 14:44:41 | 03:28:38 | 12518 | 181.665 | 0 |  | -3.08168e-05 |  |  | 63.15792 | -24.47567 | 0 |  | 0.15027 | 0.06059274 | 0 |  | 0.24072 | 0.236 | 188.85852 | 0 |  | 2.7947 | 2.540636 | 0 |  | 0.04281 | 0.03466397 | 7.669186 | -0.02475141 | 0 | -1.861461 | 4.49418 | -1.886213 |  |  | 299 | 300 | -0.699994 | 0 |  | 0.08002 | 0.07922772 | 11.2 |  |  |  | 12518 | 70.4074 | 21.81443 | 69.9418 | -0.4656 | 70 | 35.44506 | 182.9723 | 188.8171 | 214.0964 | 0 |  | 185.55 | 185.866
30.09.2012 14:44:43 | 03:28:40 | 12520 | 181.6629 | 0 |  | -3.24624e-05 |  |  | 63.16108 | -24.47942 | 0 |  | 0.15027 | 0.06059274 | 0 |  | 0.24072 | 0.236 | 188.85852 | 0 |  | 2.7947 | 2.540636 | 0 |  | 0.04281 | 0.03466397 | 7.669083 | -0.02607313 | 0 | -1.838561 | 4.49418 | -1.864634 |  |  | 301 | 300 | -0.699994 | 0 |  | 0.08002 | 0.07922772 | 11.2 |  |  |  | 12520 | 70.4074 | 21.81392 | 69.9418 | -0.4656 | 70 | 35.42965 | 180.7233 | 188.8171 | 214.0927 | 0 |  | 185.55 | 185.866
30.09.2012 14:44:45 | 03:28:42 | 12522 | 181.6635 | 0 |  | -3.12656e-05 |  |  | 63.16415 | -24.48316 | 0 |  | 0.15027 | 0.06059274 | 0 |  | 0.24072 | 0.236 | 188.85852 | 0 |  | 2.7947 | 2.540636 | 0 |  | 0.04281 | 0.03466397 | 7.668928 | -0.02511188 | 0 | -1.849459 | 4.49418 | -1.874571 |  |  | 300 | 300 | -0.749994 | 0 |  | 0.08002 | 0.07922772 | 11.2 |  |  |  | 12522 | 70.4074 | 21.81443 | 69.9418 | -0.4656 | 70 | 35.437 | 181.794 | 188.8171 | 214.0938 | 0 |  | 185.55 | 185.866
30.09.2012 14:44:47 | 03:28:44 | 12524 | 181.6648 | 0 |  | -3.1116e-05 |  |  | 63.16824 | -24.48688 | 0 |  | 0.15027 | 0.06059274 | 0 |  | 0.24072 | 0.236 | 188.85852 | 0 |  | 2.7947 | 2.540636 | 0 |  | 0.04281 | 0.03466397 | 7.668722 | -0.02499173 | 0 | -1.824178 | 4.49418 | -1.849169 |  |  | 300 | 300 | -0.749994 | 0 |  | 0.08002 | 0.07922772 | 11.2 |  |  |  | 12524 | 70.4171 | 21.81503 | 69.9418 | -0.4753 | 70 | 35.32148 | 176.2548 | 188.8171 | 214.096 | 0 |  | 185.55 | 185.866
30.09.2012 14:44:49 | 03:28:46 | 12526 | 181.6626 | 0 |  | -3.49307e-05 |  |  | 63.1759 | -24.49059 | 0 |  | 0.15027 | 0.06059274 | 0 |  | 0.24072 | 0.236 | 188.85852 | 0 |  | 2.7947 | 2.540636 | 0 |  | 0.04281 | 0.03466397 | 7.668567 | -0.02805561 | 0 | -1.829326 | 4.49412 | -1.857381 |  |  | 299 | 300 | -0.699994 | 0 |  | 0.08002 | 0.07922772 | 11.2 |  |  |  | 12526 | 70.4171 | 21.81554 | 69.9412 | -0.4759 | 70 | 35.29277 | 176.5683 | 188.8171 | 214.0922 | 0 |  | 185.55 | 185.866
30.09.2012 14:44:51 | 03:28:48 | 12528 | 181.6639 | 0 |  | -3.98674e-05 |  |  | 63.1805 | -24.4943 | 0 |  | 0.15027 | 0.06059274 | 0 |  | 0.24072 | 0.236 | 188.85852 | 0 |  | 2.7947 | 2.540636 | 0 |  | 0.04281 | 0.03466397 | 7.668774 | -0.03202067 | 0 | -1.826682 | 4.49412 | -1.858703 |  |  | 301 | 300 | -0.699994 | 0 |  | 0.08002 | 0.07922772 | 11.2 |  |  |  | 12528 | 70.4171 | 21.81342 | 69.9412 | -0.4759 | 70 | 35.22433 | 176.3119 | 188.8171 | 214.0945 | 0 |  | 185.55 | 185.866
30.09.2012 14:44:53 | 03:28:50 | 12530 | 181.6641 | 0 |  | -4.10641e-05 |  |  | 63.1851 | -24.49803 | 0 |  | 0.15027 | 0.06059274 | 0 |  | 0.24072 | 0.236 | 188.85852 | 0 |  | 2.7947 | 2.540636 | 0 |  | 0.04281 | 0.03466397 | 7.668671 | -0.03298183 | 0 | -1.837482 | 4.49412 | -1.870464 |  |  | 300 | 300 | -0.749994 | 0 |  | 0.08002 | 0.07922772 | 11.2 |  |  |  | 12530 | 70.4171 | 21.81392 | 69.9412 | -0.4759 | 70 | 35.19918 | 177.3542 | 188.8171 | 214.0948 | 0 |  | 185.55 | 185.866
30.09.2012 14:44:55 | 03:28:52 | 12532 | 181.6662 | 0 |  | -3.82218e-05 |  |  | 63.18663 | -24.50179 | 0 |  | 0.15027 | 0.06059274 | 0 |  | 0.24072 | 0.236 | 188.85852 | 0 |  | 2.7947 | 2.540636 | 0 |  | 0.04281 | 0.03466397 | 7.668878 | -0.03069896 | 0 | -1.857257 | 4.49412 | -1.887956 |  |  | 299 | 300 | -0.699994 | 0 |  | 0.08002 | 0.07922772 | 11.2 |  |  |  | 12532 | 70.4171 | 21.81392 | 69.9412 | -0.4759 | 70 | 35.1706 | 179.2608 | 188.8171 | 214.0986 | 0 |  | 185.55 | 185.866
30.09.2012 14:44:57 | 03:28:54 | 12534 | 181.665 | 0 |  | -3.59779e-05 |  |  | 63.18816 | -24.50557 | 0 |  | 0.15027 | 0.06059274 | 0 |  | 0.24072 | 0.236 | 188.85852 | 0 |  | 2.7947 | 2.540636 | 0 |  | 0.04281 | 0.03466397 | 7.668981 | -0.0288967 | 0 | -1.857039 | 4.49414 | -1.885935 |  |  | 301 | 300 | -0.699994 | 0 |  | 0.08002 | 0.07922772 | 11.2 |  |  |  | 12534 | 70.4171 | 21.81503 | 69.9414 | -0.4757 | 70 | 35.13442 | 179.3037 | 188.8171 | 214.0965 | 0 |  | 185.55 | 185.866
30.09.2012 14:44:59 | 03:28:56 | 12536 | 181.6667 | 0 |  | -3.29112e-05 |  |  | 63.18867 | -24.50934 | 0 |  | 0.15027 | 0.06059274 | 0 |  | 0.24072 | 0.236 | 188.85852 | 0 |  | 2.7947 | 2.540636 | 0 |  | 0.04281 | 0.03466397 | 7.668774 | -0.02643359 | 0 | -1.860063 | 4.49416 | -1.886496 |  |  | 299 | 300 | -0.699994 | 0 |  | 0.08002 | 0.07922772 | 11.2 |  |  |  | 12536 | 70.4171 | 21.81554 | 69.9416 | -0.4755 | 70 | 35.12328 | 179.6571 | 188.8171 | 214.0995 | 0 |  | 185.55 | 185.866
30.09.2012 14:45:01 | 03:28:58 | 12538 | 181.6667 | 0 |  | -3.10412e-05 |  |  | 63.19123 | -24.5131 | 0 |  | 0.15027 | 0.06059274 | 0 |  | 0.24072 | 0.236 | 188.85852 | 0 |  | 2.7947 | 2.540636 | 0 |  | 0.04281 | 0.03466397 | 7.66898 | -0.02493165 | 0 | -1.849422 | 4.49414 | -1.874353 |  |  | 301 | 300 | -0.699994 | 0 |  | 0.08002 | 0.07922772 | 11.2 |  |  |  | 12538 | 70.4268 | 21.81554 | 69.9414 | -0.4854 | 70 | 35.08152 |  | 188.8171 | 214.0995 | 0 |  | 185.55 | 185.866
30.09.2012 14:45:03 | 03:29:00 | 12540 | 181.6671 | 0 |  | -2.9994e-05 |  |  | 63.19174 | -24.51686 | 0 |  | 0.15027 | 0.06059274 | 0 |  | 0.24072 | 0.236 | 188.85852 | 0 |  | 2.7947 | 2.540636 | 0 |  | 0.04281 | 0.03466397 | 7.669187 | -0.02409056 | 0 | -1.862256 | 4.49412 | -1.886346 |  |  | 300 | 300 | -0.749994 | 0 |  | 0.08002 | 0.07922772 | 11.2 |  |  |  | 12540 | 70.4268 | 21.81554 | 69.9412 | -0.4856 | 70 | 35.08401 | 176.7363 | 188.8171 | 214.1003 | 0 |  | 185.55 | 185.866
30.09.2012 14:45:05 | 03:29:02 | 12542 | 181.666 | 0 |  | -2.77501e-05 |  |  | 63.19328 | -24.52061 | 0 |  | 0.15027 | 0.06059274 | 0 |  | 0.24072 | 0.236 | 188.85852 | 0 |  | 2.7947 | 2.540636 | 0 |  | 0.04281 | 0.03466397 | 7.669136 | -0.0222883 | 0 | -1.846212 | 4.49412 | -1.868501 |  |  | 299 | 300 | -0.699994 | 0 |  | 0.08002 | 0.07922772 | 11.2 |  |  |  | 12542 | 70.4268 | 21.81443 | 69.9412 | -0.4856 | 70 | 35.08236 | 175.2148 | 188.8171 | 214.0983 | 0 |  | 185.55 | 185.866
30.09.2012 14:45:07 | 03:29:04 | 12544 | 181.6658 | 0 |  | -1.86995e-05 |  |  | 63.19276 | -24.52433 | 0 |  | 0.15027 | 0.06059274 | 0 |  | 0.24072 | 0.236 | 188.85852 | 0 |  | 2.7947 | 2.540636 | 0 |  | 0.04281 | 0.03466397 | 7.66929 | -0.01501905 | 0 | -1.829272 | 4.49416 | -1.844291 |  |  | 301 | 300 | -0.699994 | 0 |  | 0.08002 | 0.07922772 | 11.2 |  |  |  | 12544 | 70.4171 | 21.81503 | 69.9416 | -0.4755 | 70 | 35.0737 | 176.684 | 188.8171 | 214.098 | 0 |  | 185.55 | 185.866
30.09.2012 14:45:09 | 03:29:06 | 12546 | 181.6659 | 0 |  | -1.25661e-05 |  |  | 63.19379 | -24.52801 | 0 |  | 0.15027 | 0.06059274 | 0 |  | 0.24072 | 0.236 | 188.85852 | 0 |  | 2.7947 | 2.540636 | 0 |  | 0.04281 | 0.03466397 | 7.669238 | -0.01009283 | 0 | -1.829901 | 4.49416 | -1.839994 |  |  | 299 | 300 | -0.699994 | 0 |  | 0.08002 | 0.07922772 | 11.2 |  |  |  | 12546 | 70.4171 | 21.81503 | 69.9416 | -0.4755 | 70 | 35.08176 | 176.7446 | 188.8171 | 214.0981 | 0 |  | 185.55 | 185.866
30.09.2012 14:45:11 | 03:29:08 | 12548 | 181.6598 | 0 |  | -1.23417e-05 |  |  | 63.19276 | -24.53173 | 0 |  | 0.15027 | 0.06059274 | 0 |  | 0.24072 | 0.236 | 188.85852 | 0 |  | 2.7947 | 2.540636 | 0 |  | 0.04281 | 0.03466397 | 7.669445 | -0.009912597 | 0 | -1.872323 | 4.49412 | -1.882235 |  |  | 301 | 300 | -0.699994 | 0 |  | 0.08002 | 0.07922772 | 11.2 |  |  |  | 12548 | 70.4074 | 21.81554 | 69.9412 | -0.4662 | 70 | 35.06765 | 183.8482 | 188.8171 | 214.087 | 0 |  | 185.55 | 185.866
30.09.2012 14:45:13 | 03:29:10 | 12550 | 181.6664 | 0 |  | -1.33889e-05 |  |  | 63.19379 | -24.53552 | 0 |  | 0.15027 | 0.06059274 | 0 |  | 0.24072 | 0.236 | 188.85852 | 0 |  | 2.7947 | 2.540636 | 0 |  | 0.04281 | 0.03466397 | 7.669445 | -0.01075369 | 0 | -1.894516 | 4.49412 | -1.90527 |  |  | 299 | 300 | -0.699994 | 0 |  | 0.08002 | 0.07922772 | 11.2 |  |  |  | 12550 | 70.4074 | 21.81554 | 69.9412 | -0.4662 | 70 | 35.09232 | 186.0206 | 188.8171 | 214.0991 | 0 |  | 185.55 | 185.866
30.09.2012 14:45:15 | 03:29:12 | 12552 | 181.669 | 0 |  | -9.34975e-06 |  |  | 63.19379 | -24.53931 | 0 |  | 0.15027 | 0.06059274 | 0 |  | 0.24072 | 0.236 | 188.85852 | 0 |  | 2.7947 | 2.540636 | 0 |  | 0.04281 | 0.03466397 | 7.6696 | -0.007509525 | 0 | -1.878998 | 4.49414 | -1.886507 |  |  | 300 | 300 | -0.649995 | 0 |  | 0.08002 | 0.07922772 | 11.2 |  |  |  | 12552 | 70.4074 | 21.81443 | 69.9414 | -0.466 | 70 | 35.08948 | 184.5601 | 188.8171 | 214.1038 | 0 |  | 185.55 | 185.866
30.09.2012 14:45:17 | 03:29:14 | 12554 | 181.6644 | 0 |  | -2.69273e-06 |  |  | 63.19379 | -24.5431 | 0 |  | 0.15027 | 0.06059274 | 0 |  | 0.24072 | 0.236 | 188.85852 | 0 |  | 2.7947 | 2.540636 | 0 |  | 0.04281 | 0.03466397 | 7.669703 | -0.002162745 | 0 | -1.899962 | 4.49416 | -1.902125 |  |  | 301 | 300 | -0.699994 | 0 |  | 0.08002 | 0.07922772 | 11.2 |  |  |  | 12554 | 70.4171 | 21.81503 | 69.9416 | -0.4755 | 70 | 35.10963 | 183.5132 | 188.8171 | 214.0954 | 0 |  | 185.55 | 185.866
30.09.2012 14:45:19 | 03:29:16 | 12556 | 181.6704 | 0 |  | 1.86995e-06 |  |  | 63.1943 | -24.54686 | 0 |  | 0.15027 | 0.06059274 | 0 |  | 0.24072 | 0.236 | 188.85852 | 0 |  | 2.7947 | 2.540636 | 0 |  | 0.04281 | 0.03466397 | 7.669651 | 0.001501905 | 0 | -1.860591 | 4.49414 | -1.85909 |  |  | 299 | 300 | -0.699994 | 0 |  | 0.08002 | 0.07922772 | 11.2 |  |  |  | 12556 | 70.4171 | 21.81443 | 69.9414 | -0.4757 | 70 | 35.11972 | 179.6414 | 188.8171 | 214.1063 | 0 |  | 185.55 | 185.866
30.09.2012 14:45:21 | 03:29:18 | 12558 | 181.6686 | 0 |  | 8.37738e-06 |  |  | 63.1943 | -24.55056 | 0 |  | 0.15027 | 0.06059274 | 0 |  | 0.24072 | 0.236 | 188.85852 | 0 |  | 2.7947 | 2.540636 | 0 |  | 0.04281 | 0.03466397 | 7.669755 | 0.006728538 | 0 | -1.848491 | 4.49416 | -1.841763 |  |  | 301 | 300 | -0.699994 | 0 |  | 0.08002 | 0.07922772 | 11.2 |  |  |  | 12558 | 70.4171 | 21.81554 | 69.9416 | -0.4755 | 70 | 35.12933 | 178.5376 | 188.8171 | 214.1029 | 0 |  | 185.55 | 185.866
30.09.2012 14:45:23 | 03:29:20 | 12560 | 181.6666 | 0 |  | 8.90096e-06 |  |  | 63.19174 | -24.55424 | 0 |  | 0.15027 | 0.06059274 | 0 |  | 0.24072 | 0.236 | 188.85852 | 0 |  | 2.7947 | 2.540636 | 0 |  | 0.04281 | 0.03466397 | 7.669496 | 0.007149066 | 0 | -1.845798 | 4.49416 | -1.838649 |  |  | 300 | 300 | -0.749994 | 0 |  | 0.08002 | 0.07922772 | 11.2 |  |  |  | 12560 | 70.4268 | 21.81443 | 69.9416 | -0.4852 | 70 | 35.15352 | 175.2958 | 188.8171 | 214.0994 | 0 |  | 185.55 | 185.866
30.09.2012 14:45:25 | 03:29:22 | 12562 | 181.6604 | 0 |  | 1.09205e-05 |  |  | 63.19225 | -24.55792 | 0 |  | 0.15027 | 0.06059274 | 0 |  | 0.24072 | 0.236 | 188.85852 | 0 |  | 2.7947 | 2.540636 | 0 |  | 0.04281 | 0.03466397 | 7.669032 | 0.008771119 | 0 | -1.841468 | 4.49418 | -1.832697 |  |  | 299 | 300 | -0.699994 | 0 |  | 0.08002 | 0.07922772 | 11.2 |  |  |  | 12562 | 70.4268 | 21.81554 | 69.9418 | -0.485 | 70 | 35.16171 | 174.951 | 188.8171 | 214.0881 | 0 |  | 185.55 | 185.866
30.09.2012 14:45:27 | 03:29:24 | 12564 | 181.6623 | 0 |  | 1.0023e-05 |  |  | 63.19174 | -24.56158 | 0 |  | 0.15027 | 0.06059274 | 0 |  | 0.24072 | 0.236 | 188.85852 | 0 |  | 2.7947 | 2.540636 | 0 |  | 0.04281 | 0.03466397 | 7.668876 | 0.008050266 | 0 | -1.84177 | 4.49416 | -1.833719 |  |  | 301 | 300 | -0.699994 | 0 |  | 0.08002 | 0.07922772 | 11.2 |  |  |  | 12564 | 70.4171 | 21.81554 | 69.9416 | -0.4755 | 70 | 35.19942 | 177.8945 | 188.8171 | 214.0915 | 0 |  | 185.55 | 185.866
30.09.2012 14:45:29 | 03:29:26 | 12566 | 181.6639 | 0 |  | 8.30258e-06 |  |  | 63.19225 | -24.56526 | 0 |  | 0.15027 | 0.06059274 | 0 |  | 0.24072 | 0.236 | 188.85852 | 0 |  | 2.7947 | 2.540636 | 0 |  | 0.04281 | 0.03466397 | 7.669445 | 0.00666846 | 0 | -1.853163 | 4.49416 | -1.846495 |  |  | 299 | 300 | -0.699994 | 0 |  | 0.08002 | 0.07922772 | 11.2 |  |  |  | 12566 | 70.4171 | 21.8119 | 69.9416 | -0.4755 | 70 | 35.22765 | 178.9935 | 188.8171 | 214.0944 | 0 |  | 185.55 | 185.866
30.09.2012 14:45:31 | 03:29:28 | 12568 | 181.6595 | 0 |  | 1.30149e-05 |  |  | 63.19379 | -24.56897 | 0 |  | 0.15027 | 0.06059274 | 0 |  | 0.24072 | 0.236 | 188.85852 | 0 |  | 2.7947 | 2.540636 | 0 |  | 0.04281 | 0.03466397 | 7.669806 | 0.0104533 | 0 | -1.868396 | 4.4942 | -1.857943 |  |  | 301 | 300 | -0.699994 | 0 |  | 0.08002 | 0.07922772 | 11.2 |  |  |  | 12568 | 70.4171 | 21.81342 | 69.942 | -0.4751 | 70 | 35.26359 | 180.5958 | 188.8171 | 214.0866 | 0 |  | 185.55 | 185.866
30.09.2012 14:45:33 | 03:29:30 | 12570 | 181.6538 | 0 |  | 1.69044e-05 |  |  | 63.19379 | -24.57269 | 0 |  | 0.15027 | 0.06059274 | 0 |  | 0.24072 | 0.236 | 188.85852 | 0 |  | 2.7947 | 2.540636 | 0 |  | 0.04281 | 0.03466397 | 7.669702 | 0.01357726 | 0 | -1.876053 | 4.49418 | -1.862476 |  |  | 300 | 300 | -0.749994 | 0 |  | 0.08002 | 0.07922772 | 11.2 |  |  |  | 12570 | 70.4171 | 21.81443 | 69.9418 | -0.4753 | 70 | 35.30523 | 181.278 | 188.8171 | 214.0761 | 0 |  | 185.55 | 185.866
30.09.2012 14:45:35 | 03:29:32 | 12572 | 181.6486 | 0 |  | 1.85499e-05 |  |  | 63.19481 | -24.5764 | 0 |  | 0.15027 | 0.06059274 | 0 |  | 0.24072 | 0.236 | 188.85852 | 0 |  | 2.7947 | 2.540636 | 0 |  | 0.04281 | 0.03466397 | 7.669702 | 0.01489889 | 0 | -1.866259 | 4.49418 | -1.85136 |  |  | 299 | 300 | -0.699994 | 0 |  | 0.08002 | 0.07922772 | 11.2 |  |  |  | 12572 | 70.4171 | 21.81503 | 69.9418 | -0.4753 | 70 | 35.31934 | 180.3368 | 188.8171 | 214.0667 | 0 |  | 185.55 | 185.866
30.09.2012 14:45:37 | 03:29:34 | 12574 | 181.6511 | 0 |  | 1.76524e-05 |  |  | 63.19276 | -24.5801 | 0 |  | 0.15027 | 0.06059274 | 0 |  | 0.24072 | 0.236 | 188.85852 | 0 |  | 2.7947 | 2.540636 | 0 |  | 0.04281 | 0.03466397 | 7.669547 | 0.01417804 | 0 | -1.866417 | 4.49418 | -1.852239 |  |  | 300 | 300 | -0.649995 | 0 |  | 0.08002 | 0.07922772 | 11.2 |  |  |  | 12574 | 70.4268 | 21.81443 | 69.9418 | -0.485 | 70 | 35.34579 | 177.3304 | 188.8171 | 214.0713 | 0 |  | 185.55 | 185.866
30.09.2012 14:45:39 | 03:29:36 | 12576 | 181.652 | 0 |  | 1.5558e-05 |  |  | 63.19174 | -24.5838 | 0 |  | 0.15027 | 0.06059274 | 0 |  | 0.24072 | 0.236 | 188.85852 | 0 |  | 2.7947 | 2.540636 | 0 |  | 0.04281 | 0.03466397 | 7.669599 | 0.01249586 | 0 | -1.854297 | 4.49418 | -1.841801 |  |  | 301 | 300 | -0.699994 | 0 |  | 0.08002 | 0.07922772 | 11.2 |  |  |  | 12576 | 70.4268 | 21.81503 | 69.9418 | -0.485 | 70 | 35.35753 | 176.1779 | 188.8171 | 214.0729 | 0 |  | 185.55 | 185.866
30.09.2012 14:45:41 | 03:29:38 | 12578 | 181.6524 | 0 |  | 1.92979e-05 |  |  | 63.19021 | -24.58745 | 0 |  | 0.15027 | 0.06059274 | 0 |  | 0.24072 | 0.236 | 188.85852 | 0 |  | 2.7947 | 2.540636 | 0 |  | 0.04281 | 0.03466397 | 7.669547 | 0.01549967 | 0 | -1.822202 | 4.4942 | -1.806703 |  |  | 300 | 300 | -0.749994 | 0 |  | 0.08002 | 0.07922772 | 11.2 |  |  |  | 12578 | 70.4268 | 21.81554 | 69.942 | -0.4848 | 70 | 35.3707 | 173.188 | 188.8171 | 214.0737 | 0 |  | 185.55 | 185.866
30.09.2012 14:45:43 | 03:29:40 | 12580 | 181.6501 | 0 |  | 2.24394e-05 |  |  | 63.19123 | -24.59105 | 0 |  | 0.15027 | 0.06059274 | 0 |  | 0.24072 | 0.236 | 188.85852 | 0 |  | 2.7947 | 2.540636 | 0 |  | 0.04281 | 0.03466397 | 7.669598 | 0.01802286 | 0 | -1.815164 | 4.4942 | -1.797141 |  |  | 299 | 300 | -0.699994 | 0 |  | 0.08002 | 0.07922772 | 11.2 |  |  |  | 12580 | 70.4171 | 21.81443 | 69.942 | -0.4751 | 70 | 35.39406 | 175.4596 | 188.8171 | 214.0695 | 0 |  | 185.55 | 185.866
30.09.2012 14:45:45 | 03:29:42 | 12582 | 181.6546 | 0 |  | 2.31126e-05 |  |  | 63.18919 | -24.59466 | 0 |  | 0.15027 | 0.06059274 | 0 |  | 0.24072 | 0.236 | 188.85852 | 0 |  | 2.7947 | 2.540636 | 0 |  | 0.04281 | 0.03466397 | 7.669392 | 0.01856356 | 0 | -1.832015 | 4.49422 | -1.813451 |  |  | 301 | 300 | -0.699994 | 0 |  | 0.08002 | 0.07922772 | 11.2 |  |  |  | 12582 | 70.4171 | 21.81443 | 69.9422 | -0.4749 | 70 | 35.38873 | 177.1463 | 188.8171 | 214.0777 | 0 |  | 185.55 | 185.866
30.09.2012 14:45:47 | 03:29:44 | 12584 | 181.6537 | 0 |  | 2.19158e-05 |  |  | 63.18867 | -24.59831 | 0 |  | 0.15027 | 0.06059274 | 0 |  | 0.24072 | 0.236 | 188.85852 | 0 |  | 2.7947 | 2.540636 | 0 |  | 0.04281 | 0.03466397 | 7.669185 | 0.01760232 | 0 | -1.856219 | 4.49422 | -1.838617 |  |  | 300 | 300 | -0.749994 | 0 |  | 0.08002 | 0.07922772 | 11.2 |  |  |  | 12584 | 70.4171 | 21.81443 | 69.9422 | -0.4749 | 70 | 35.41031 | 179.4876 | 188.8171 | 214.076 | 0 |  | 185.55 | 185.866
30.09.2012 14:45:49 | 03:29:46 | 12586 | 181.6578 | 0 |  | 2.16167e-05 |  |  | 63.19072 | -24.60199 | 0 |  | 0.15027 | 0.06059274 | 0 |  | 0.24072 | 0.236 | 188.85852 | 0 |  | 2.7947 | 2.540636 | 0 |  | 0.04281 | 0.03466397 | 7.669237 | 0.01736208 | 0 | -1.856835 | 4.49422 | -1.839473 |  |  | 299 | 300 | -0.699994 | 0 |  | 0.08002 | 0.07922772 | 11.2 |  |  |  | 12586 | 70.4074 | 21.81443 | 69.9422 | -0.4652 | 70 | 35.3981 | 182.6552 | 188.8171 | 214.0835 | 0 |  | 185.55 | 185.866
30.09.2012 14:45:51 | 03:29:48 | 12588 | 181.6604 | 0 |  | 2.50574e-05 |  |  | 63.19174 | -24.60565 | 0 |  | 0.15027 | 0.06059274 | 0 |  | 0.24072 | 0.236 | 188.85852 | 0 |  | 2.7947 | 2.540636 | 0 |  | 0.04281 | 0.03466397 | 7.669289 | 0.02012558 | 0 | -1.83963 | 4.49424 | -1.819505 |  |  | 301 | 300 | -0.699994 | 0 |  | 0.08002 | 0.07922772 | 11.2 |  |  |  | 12588 | 70.3978 | 21.81291 | 69.9424 | -0.4554 | 70 | 35.42229 | 184.1857 | 188.8171 | 214.0882 | 0 |  | 185.55 | 185.866
30.09.2012 14:45:53 | 03:29:50 | 12590 | 181.6643 | 0 |  | 2.46086e-05 |  |  | 63.19225 | -24.60931 | 0 |  | 0.15027 | 0.06059274 | 0 |  | 0.24072 | 0.236 | 188.85852 | 0 |  | 2.7947 | 2.540636 | 0 |  | 0.04281 | 0.03466397 | 7.669288 | 0.01976512 | 0 | -1.85753 | 4.49424 | -1.837765 |  |  | 299 | 300 | -0.699994 | 0 |  | 0.08002 | 0.07922772 | 11.2 |  |  |  | 12590 | 70.3978 | 21.81342 | 69.9424 | -0.4554 | 70 | 35.43356 | 185.9738 | 188.8171 | 214.0953 | 0 |  | 185.55 | 185.866
30.09.2012 14:45:55 | 03:29:52 | 12592 | 181.6648 | 0 |  | 2.38606e-05 |  |  | 63.19276 | -24.61301 | 0 |  | 0.15027 | 0.06059274 | 0 |  | 0.24072 | 0.236 | 188.85852 | 0 |  | 2.7947 | 2.540636 | 0 |  | 0.04281 | 0.03466397 | 7.669495 | 0.01916434 | 0 | -1.886239 | 4.49422 | -1.867075 |  |  | 301 | 300 | -0.699994 | 0 |  | 0.08002 | 0.07922772 | 11.2 |  |  |  | 12592 | 70.3978 | 21.81342 | 69.9422 | -0.4556 | 70 | 35.35836 | 188.779 | 188.8171 | 214.0961 | 0 |  | 185.55 | 185.866
30.09.2012 14:45:57 | 03:29:54 | 12594 | 181.6661 | 0 |  | 2.61045e-05 |  |  | 63.19174 | -24.61673 | 0 |  | 0.15027 | 0.06059274 | 0 |  | 0.24072 | 0.236 | 188.85852 | 0 |  | 2.7947 | 2.540636 | 0 |  | 0.04281 | 0.03466397 | 7.669546 | 0.02096659 | 0 | -1.86675 | 4.49426 | -1.845783 |  |  | 300 | 300 | -0.749994 | 0 |  | 0.08002 | 0.07922772 | 11.2 |  |  |  | 12594 | 70.3978 | 21.81443 | 69.9426 | -0.4552 | 70 | 35.38813 | 186.9631 | 188.8171 | 214.0985 | 0 |  | 185.55 | 185.866
30.09.2012 14:45:59 | 03:29:56 | 12596 | 181.6636 | 0 |  | 2.68525e-05 |  |  | 63.19123 | -24.6204 | 0 |  | 0.15027 | 0.06059274 | 0 |  | 0.24072 | 0.236 | 188.85852 | 0 |  | 2.7947 | 2.540636 | 0 |  | 0.04281 | 0.03466397 | 7.669392 | 0.02156737 | 0 | -1.850296 | 4.49424 | -1.828729 |  |  | 300 | 300 | -0.749994 | 0 |  | 0.08002 | 0.07922772 | 11.2 |  |  |  | 12596 | 70.4074 | 21.81392 | 69.9424 | -0.465 | 70 | 35.39359 | 182.0713 | 188.8171 | 214.0939 | 0 |  | 185.55 | 185.866
30.09.2012 14:46:01 | 03:29:58 | 12598 | 181.6619 | 0 |  | 2.74509e-05 |  |  | 63.19072 | -24.62403 | 0 |  | 0.15027 | 0.06059274 | 0 |  | 0.24072 | 0.236 | 188.85852 | 0 |  | 2.7947 | 2.540636 | 0 |  | 0.04281 | 0.03466397 | 7.66903 | 0.02204799 | 0 | -1.826218 | 4.49426 | -1.80417 |  |  | 299 | 300 | -0.699994 | 0 |  | 0.08002 | 0.07922772 | 11.2 |  |  |  | 12598 | 70.4074 | 21.81291 | 69.9426 | -0.4648 | 70 | 35.44139 | 179.7679 | 188.8171 | 214.0908 | 0 |  | 185.55 | 185.866
30.09.2012 14:46:03 | 03:30:00 | 12600 | 181.6589 | 0 |  | 2.61045e-05 |  |  | 63.19021 | -24.62763 | 0 |  | 0.15027 | 0.06059274 | 0 |  | 0.24072 | 0.236 | 188.85852 | 0 |  | 2.7947 | 2.540636 | 0 |  | 0.04281 | 0.03466397 | 7.669133 | 0.02096659 | 0 | -1.811458 | 4.49426 | -1.790492 |  |  | 301 | 300 | -0.699994 | 0 |  | 0.08002 | 0.07922772 | 11.2 |  |  |  | 12600 | 70.4074 | 21.81251 | 69.9426 | -0.4648 | 70 | 35.43356 | 178.318 | 188.8171 | 214.0854 | 0 |  | 185.55 | 185.866
30.09.2012 14:46:05 | 03:30:02 | 12602 | 181.6566 | 0 |  | 3.02184e-05 |  |  | 63.19123 | -24.63121 | 0 |  | 0.15027 | 0.06059274 | 0 |  | 0.24072 | 0.236 | 188.85852 | 0 |  | 2.7947 | 2.540636 | 0 |  | 0.04281 | 0.03466397 | 7.669081 | 0.02427079 | 0 | -1.815765 | 4.49428 | -1.791495 |  |  | 300 | 300 | -0.749994 | 0 |  | 0.08002 | 0.07922772 | 11.2 |  |  |  | 12602 | 70.4171 | 21.81251 | 69.9428 | -0.4743 | 70 | 35.43059 | 175.7584 | 188.8171 | 214.0813 | 0 |  | 185.55 | 185.866
30.09.2012 14:46:07 | 03:30:04 | 12604 | 181.6561 | 0 |  | 2.90965e-05 |  |  | 63.19123 | -24.6348 | 0 |  | 0.15027 | 0.06059274 | 0 |  | 0.24072 | 0.236 | 188.85852 | 0 |  | 2.7947 | 2.540636 | 0 |  | 0.04281 | 0.03466397 | 7.669081 | 0.0233697 | 0 | -1.820773 | 4.49426 | -1.797403 |  |  | 299 | 300 | -0.699994 | 0 |  | 0.08002 | 0.07922772 | 11.2 |  |  |  | 12604 | 70.4171 | 21.81251 | 69.9426 | -0.4745 | 70 | 35.45942 | 176.1816 | 188.8171 | 214.0803 | 0 |  | 185.55 | 185.866
30.09.2012 14:46:09 | 03:30:06 | 12606 | 181.6604 | 0 |  | 2.56557e-05 |  |  | 63.19072 | -24.6384 | 0 |  | 0.15027 | 0.06059274 | 0 |  | 0.24072 | 0.236 | 188.85852 | 0 |  | 2.7947 | 2.540636 | 0 |  | 0.04281 | 0.03466397 | 7.66903 | 0.02060613 | 0 | -1.822203 | 4.49424 | -1.801597 |  |  | 301 | 300 | -0.699994 | 0 |  | 0.08002 | 0.07922772 | 11.2 |  |  |  | 12606 | 70.4074 | 21.81291 | 69.9424 | -0.465 | 70 | 35.43937 | 179.3101 | 188.8171 | 214.088 | 0 |  | 185.55 | 185.866
30.09.2012 14:46:11 | 03:30:08 | 12608 | 181.6631 | 0 |  | 2.34118e-05 |  |  | 63.19072 | -24.64202 | 0 |  | 0.15027 | 0.06059274 | 0 |  | 0.24072 | 0.236 | 188.85852 | 0 |  | 2.7947 | 2.540636 | 0 |  | 0.04281 | 0.03466397 | 7.668824 | 0.01880387 | 0 | -1.836397 | 4.49426 | -1.817593 |  |  | 300 | 300 | -0.749994 | 0 |  | 0.08002 | 0.07922772 | 11.2 |  |  |  | 12608 | 70.4074 | 21.8115 | 69.9426 | -0.4648 | 70 | 35.45645 | 180.7687 | 188.8171 | 214.0929 | 0 |  | 185.55 | 185.866
30.09.2012 14:46:13 | 03:30:10 | 12610 | 181.6595 | 0 |  | 1.72784e-05 |  |  | 63.18919 | -24.64567 | 0 |  | 0.15027 | 0.06059274 | 0 |  | 0.24072 | 0.236 | 188.85852 | 0 |  | 2.7947 | 2.540636 | 0 |  | 0.04281 | 0.03466397 | 7.668772 | 0.01387765 | 0 | -1.845764 | 4.49424 | -1.831886 |  |  | 299 | 300 | -0.699994 | 0 |  | 0.08002 | 0.07922772 | 11.2 |  |  |  | 12610 | 70.4074 | 21.8119 | 69.9424 | -0.465 | 70 | 35.43593 | 181.6294 | 188.8171 | 214.0864 | 0 |  | 185.55 | 185.866
30.09.2012 14:46:15 | 03:30:12 | 12612 | 181.6615 | 0 |  | 1.12945e-05 |  |  | 63.19072 | -24.64935 | 0 |  | 0.15027 | 0.06059274 | 0 |  | 0.24072 | 0.236 | 188.85852 | 0 |  | 2.7947 | 2.540636 | 0 |  | 0.04281 | 0.03466397 | 7.668875 | 0.009071508 | 0 | -1.865753 | 4.49422 | -1.856681 |  |  | 301 | 300 | -0.699994 | 0 |  | 0.08002 | 0.07922772 | 11.2 |  |  |  | 12612 | 70.4074 | 21.8115 | 69.9422 | -0.4652 | 70 | 35.4147 | 183.5287 | 188.8171 | 214.0902 | 0 |  | 185.55 | 185.866
30.09.2012 14:46:17 | 03:30:14 | 12614 | 181.6607 | 0 |  | -7.4798e-07 |  |  | 63.19021 | -24.65307 | 0 |  | 0.15027 | 0.06059274 | 0 |  | 0.24072 | 0.236 | 188.85852 | 0 |  | 2.7947 | 2.540636 | 0 |  | 0.04281 | 0.03466397 | 7.668669 | -0.000600762 | 0 | -1.855821 | 4.49416 | -1.856422 |  |  | 300 | 300 | -0.749994 | 0 |  | 0.08002 | 0.07922772 | 11.2 |  |  |  | 12614 | 70.4074 | 21.8119 | 69.9416 | -0.4658 | 70 | 35.40889 | 182.357 | 188.8171 | 214.0888 | 0 |  | 185.55 | 185.866
30.09.2012 14:46:19 | 03:30:16 | 12616 | 181.6596 | 0 |  | -6.58223e-06 |  |  | 63.19123 | -24.65679 | 0 |  | 0.15027 | 0.06059274 | 0 |  | 0.24072 | 0.236 | 188.85852 | 0 |  | 2.7947 | 2.540636 | 0 |  | 0.04281 | 0.03466397 | 7.668567 | -0.005286711 | 0 | -1.859672 | 4.4942 | -1.864959 |  |  | 300 | 300 | -0.749994 | 0 |  | 0.08002 | 0.07922772 | 11.2 |  |  |  | 12616 | 70.4074 | 21.8109 | 69.942 | -0.4654 | 70 | 35.37746 | 182.8672 | 188.8171 | 214.0866 | 0 |  | 185.55 | 185.866
30.09.2012 14:46:21 | 03:30:18 | 12618 | 181.6592 | 0 |  | -1.42117e-05 |  |  | 63.19072 | -24.66051 | 0 |  | 0.15027 | 0.06059274 | 0 |  | 0.24072 | 0.236 | 188.85852 | 0 |  | 2.7947 | 2.540636 | 0 |  | 0.04281 | 0.03466397 | 7.668618 | -0.01141454 | 0 | -1.847353 | 4.49418 | -1.858767 |  |  | 300 | 300 | -0.749994 | 0 |  | 0.08002 | 0.07922772 | 11.2 |  |  |  | 12618 | 70.4074 | 21.80938 | 69.9418 | -0.4656 | 70 | 35.36678 | 181.5912 | 188.8171 | 214.086 | 0 |  | 185.55 | 185.866
30.09.2012 14:46:23 | 03:30:20 | 12620 | 181.6536 | 0 |  | -1.72784e-05 |  |  | 63.19072 | -24.66423 | 0 |  | 0.15027 | 0.06059274 | 0 |  | 0.24072 | 0.236 | 188.85852 | 0 |  | 2.7947 | 2.540636 | 0 |  | 0.04281 | 0.03466397 | 7.668464 | -0.01387765 | 0 | -1.846388 | 4.49422 | -1.860266 |  |  | 300 | 300 | -0.749994 | 0 |  | 0.08002 | 0.07922772 | 11.2 |  |  |  | 12620 | 70.4171 | 21.8115 | 69.9422 | -0.4749 | 70 | 35.32361 | 178.5372 | 188.8171 | 214.0758 | 0 |  | 185.55 | 185.866
30.09.2012 14:46:25 | 03:30:22 | 12622 | 181.6514 | 0 |  | -1.18181e-05 |  |  | 63.18919 | -24.66793 | 0 |  | 0.15027 | 0.06059274 | 0 |  | 0.24072 | 0.236 | 188.85852 | 0 |  | 2.7947 | 2.540636 | 0 |  | 0.04281 | 0.03466397 | 7.668618 | -0.009492053 | 0 | -1.83152 | 4.49428 | -1.841012 |  |  | 299 | 300 | -0.699994 | 0 |  | 0.08002 | 0.07922772 | 11.2 |  |  |  | 12622 | 70.4171 | 21.81049 | 69.9428 | -0.4743 | 70 | 35.30582 | 177.2885 | 188.8171 | 214.0717 | 0 |  | 185.55 | 185.866
30.09.2012 14:46:27 | 03:30:24 | 12624 | 181.6528 | 0 |  | -1.05466e-05 |  |  | 63.18919 | -24.67161 | 0 |  | 0.15027 | 0.06059274 | 0 |  | 0.24072 | 0.236 | 188.85852 | 0 |  | 2.7947 | 2.540636 | 0 |  | 0.04281 | 0.03466397 | 7.668513 | -0.00847081 | 0 | -1.825811 | 4.49424 | -1.834282 |  |  | 301 | 300 | -0.699994 | 0 |  | 0.08002 | 0.07922772 | 11.2 |  |  |  | 12624 | 70.4171 | 21.8115 | 69.9424 | -0.4747 | 70 | 35.30001 | 176.6102 | 188.8171 | 214.0743 | 0 |  | 185.55 | 185.866
30.09.2012 14:46:29 | 03:30:26 | 12626 | 181.6501 | 0 |  | -1.02474e-05 |  |  | 63.18816 | -24.67526 | 0 |  | 0.15027 | 0.06059274 | 0 |  | 0.24072 | 0.236 | 188.85852 | 0 |  | 2.7947 | 2.540636 | 0 |  | 0.04281 | 0.03466397 | 7.668462 | -0.008230499 | 0 | -1.811466 | 4.49426 | -1.819696 |  |  | 299 | 300 | -0.699994 | 0 |  | 0.08002 | 0.07922772 | 11.2 |  |  |  | 12626 | 70.4074 | 21.8109 | 69.9426 | -0.4648 | 70 | 35.26383 | 178.3273 | 188.8171 | 214.0695 | 0 |  | 185.55 | 185.866
30.09.2012 14:46:31 | 03:30:28 | 12628 | 181.6478 | 0 |  | -8.00339e-06 |  |  | 63.18715 | -24.67893 | 0 |  | 0.15027 | 0.06059274 | 0 |  | 0.24072 | 0.236 | 188.85852 | 0 |  | 2.7947 | 2.540636 | 0 |  | 0.04281 | 0.03466397 | 7.668462 | -0.006428157 | 0 | -1.844025 | 4.49424 | -1.850453 |  |  | 301 | 300 | -0.699994 | 0 |  | 0.08002 | 0.07922772 | 11.2 |  |  |  | 12628 | 70.3978 | 21.80989 | 69.9424 | -0.4554 | 70 | 35.25719 | 184.6385 | 188.8171 | 214.0653 | 0 |  | 185.55 | 185.866
30.09.2012 14:46:33 | 03:30:30 | 12630 | 181.6496 | 0 |  | -1.13693e-05 |  |  | 63.18715 | -24.68265 | 0 |  | 0.15027 | 0.06059274 | 0 |  | 0.24072 | 0.236 | 188.85852 | 0 |  | 2.7947 | 2.540636 | 0 |  | 0.04281 | 0.03466397 | 7.668617 | -0.009131586 | 0 | -1.855041 | 4.4942 | -1.864173 |  |  | 300 | 300 | -0.749994 | 0 |  | 0.08002 | 0.07922772 | 11.2 |  |  |  | 12630 | 70.3978 | 21.81049 | 69.942 | -0.4558 | 70 | 35.21247 | 185.6047 | 188.8171 | 214.0686 | 0 |  | 185.55 | 185.866
30.09.2012 14:46:35 | 03:30:32 | 12632 | 181.6497 | 0 |  | -8.45218e-06 |  |  | 63.18816 | -24.68639 | 0 |  | 0.15027 | 0.06059274 | 0 |  | 0.24072 | 0.236 | 188.85852 | 0 |  | 2.7947 | 2.540636 | 0 |  | 0.04281 | 0.03466397 | 7.668463 | -0.006788616 | 0 | -1.87676 | 4.49424 | -1.883549 |  |  | 300 | 300 | -0.749994 | 0 |  | 0.08002 | 0.07922772 | 11.2 |  |  |  | 12632 | 70.3978 | 21.81049 | 69.9424 | -0.4554 | 70 | 35.20239 | 187.9142 | 188.8171 | 214.0688 | 0 |  | 185.55 | 185.866
30.09.2012 14:46:37 | 03:30:34 | 12634 | 181.6465 | 0 |  | -1.06214e-05 |  |  | 63.18715 | -24.69015 | 0 |  | 0.15027 | 0.06059274 | 0 |  | 0.24072 | 0.236 | 188.85852 | 0 |  | 2.7947 | 2.540636 | 0 |  | 0.04281 | 0.03466397 | 7.668049 | -0.008530888 | 0 | -1.8646 | 4.49418 | -1.873131 |  |  | 299 | 300 | -0.699994 | 0 |  | 0.08002 | 0.07922772 | 11.2 |  |  |  | 12634 | 70.4074 | 21.80888 | 69.9418 | -0.4656 | 70 | 35.18211 | 183.2995 | 188.8171 | 214.0629 | 0 |  | 185.55 | 185.866
30.09.2012 14:46:39 | 03:30:36 | 12636 | 181.649 | 0 |  | -2.46834e-06 |  |  | 63.18459 | -24.69385 | 0 |  | 0.15027 | 0.06059274 | 0 |  | 0.24072 | 0.236 | 188.85852 | 0 |  | 2.7947 | 2.540636 | 0 |  | 0.04281 | 0.03466397 | 7.667999 | -0.001982519 | 0 | -1.822899 | 4.49426 | -1.824882 |  |  | 301 | 300 | -0.699994 | 0 |  | 0.08002 | 0.07922772 | 11.2 |  |  |  | 12636 | 70.4074 | 21.80888 | 69.9426 | -0.4648 | 70 | 35.15649 | 179.454 | 188.8171 | 214.0675 | 0 |  | 185.55 | 185.866
30.09.2012 14:46:41 | 03:30:38 | 12638 | 181.6483 | 0 |  | 4.11389e-06 |  |  | 63.18715 | -24.69749 | 0 |  | 0.15027 | 0.06059274 | 0 |  | 0.24072 | 0.236 | 188.85852 | 0 |  | 2.7947 | 2.540636 | 0 |  | 0.04281 | 0.03466397 | 7.668152 | 0.003304191 | 0 | -1.816871 | 4.49426 | -1.813567 |  |  | 300 | 300 | -0.749994 | 0 |  | 0.08002 | 0.07922772 | 11.2 |  |  |  | 12638 | 70.4074 | 21.80837 | 69.9426 | -0.4648 | 70 | 35.15044 | 178.8612 | 188.8171 | 214.0663 | 0 |  | 185.55 | 185.866
30.09.2012 14:46:43 | 03:30:40 | 12640 | 181.6485 | 0 |  | 8.45218e-06 |  |  | 63.18612 | -24.70111 | 0 |  | 0.15027 | 0.06059274 | 0 |  | 0.24072 | 0.236 | 188.85852 | 0 |  | 2.7947 | 2.540636 | 0 |  | 0.04281 | 0.03466397 | 7.668514 | 0.006788616 | 0 | -1.810448 | 4.49426 | -1.803659 |  |  | 299 | 300 | -0.699994 | 0 |  | 0.08002 | 0.07922772 | 11.2 |  |  |  | 12640 | 70.4074 | 21.80837 | 69.9426 | -0.4648 | 70 | 35.10643 | 178.2287 | 188.8171 | 214.0665 | 0 |  | 185.55 | 185.866
30.09.2012 14:46:45 | 03:30:42 | 12642 | 181.6487 | 0 |  | 8.82617e-06 |  |  | 63.18612 | -24.70473 | 0 |  | 0.15027 | 0.06059274 | 0 |  | 0.24072 | 0.236 | 188.85852 | 0 |  | 2.7947 | 2.540636 | 0 |  | 0.04281 | 0.03466397 | 7.668772 | 0.007088997 | 0 | -1.832417 | 4.4942 | -1.825328 |  |  | 301 | 300 | -0.699994 | 0 |  | 0.08002 | 0.07922772 | 11.2 |  |  |  | 12642 | 70.4171 | 21.80837 | 69.942 | -0.4751 | 70 | 35.09232 | 177.1288 | 188.8171 | 214.0669 | 0 |  | 185.55 | 185.866
30.09.2012 14:46:47 | 03:30:44 | 12644 | 181.6452 | 0 |  | 1.05466e-05 |  |  | 63.18663 | -24.70837 | 0 |  | 0.15027 | 0.06059274 | 0 |  | 0.24072 | 0.236 | 188.85852 | 0 |  | 2.7947 | 2.540636 | 0 |  | 0.04281 | 0.03466397 | 7.668979 | 0.00847081 | 0 | -1.81782 | 4.49422 | -1.809349 |  |  | 300 | 300 | -0.749994 | 0 |  | 0.08002 | 0.07922772 | 11.2 |  |  |  | 12644 | 70.4171 | 21.80635 | 69.9422 | -0.4749 | 70 | 35.08769 | 175.7828 | 188.8171 | 214.0606 | 0 |  | 185.55 | 185.866
30.09.2012 14:46:49 | 03:30:46 | 12646 | 181.6427 | 0 |  | 7.6294e-06 |  |  | 63.18612 | -24.712 | 0 |  | 0.15027 | 0.06059274 | 0 |  | 0.24072 | 0.236 | 188.85852 | 0 |  | 2.7947 | 2.540636 | 0 |  | 0.04281 | 0.03466397 | 7.669289 | 0.006127776 | 0 | -1.823019 | 4.4942 | -1.816891 |  |  | 300 | 300 | -0.749994 | 0 |  | 0.08002 | 0.07922772 | 11.2 |  |  |  | 12646 | 70.4074 | 21.80696 | 69.942 | -0.4654 | 70 | 35.08948 | 179.2796 | 188.8171 | 214.056 | 0 |  | 185.55 | 185.866
30.09.2012 14:46:51 | 03:30:48 | 12648 | 181.6453 | 0 |  | 4.03909e-06 |  |  | 63.18612 | -24.71565 | 0 |  | 0.15027 | 0.06059274 | 0 |  | 0.24072 | 0.236 | 188.85852 | 0 |  | 2.7947 | 2.540636 | 0 |  | 0.04281 | 0.03466397 | 7.669237 | 0.003244113 | 0 | -1.840297 | 4.49426 | -1.837053 |  |  | 300 | 300 | -0.749994 | 0 |  | 0.08002 | 0.07922772 | 11.2 |  |  |  | 12648 | 70.4171 | 21.80696 | 69.9426 | -0.4745 | 70 | 35.09694 | 178.0814 | 188.8171 | 214.0607 | 0 |  | 185.55 | 185.866
30.09.2012 14:46:53 | 03:30:50 | 12650 | 181.6416 | 0 |  | 1.86995e-06 |  |  | 63.18612 | -24.71934 | 0 |  | 0.15027 | 0.06059274 | 0 |  | 0.24072 | 0.236 | 188.85852 | 0 |  | 2.7947 | 2.540636 | 0 |  | 0.04281 | 0.03466397 | 7.669185 | 0.001501905 | 0 | -1.850947 | 4.49424 | -1.849445 |  |  | 300 | 300 | -0.749994 | 0 |  | 0.08002 | 0.07922772 | 11.2 |  |  |  | 12650 | 70.4171 | 21.80635 | 69.9424 | -0.4747 | 70 | 35.07678 | 179.0527 | 188.8171 | 214.0541 | 0 |  | 185.55 | 185.866
30.09.2012 14:46:55 | 03:30:52 | 12652 | 181.6444 | 0 |  | -7.18061e-06 |  |  | 63.18612 | -24.72304 | 0 |  | 0.15027 | 0.06059274 | 0 |  | 0.24072 | 0.236 | 188.85852 | 0 |  | 2.7947 | 2.540636 | 0 |  | 0.04281 | 0.03466397 | 7.669546 | -0.005767317 | 0 | -1.847266 | 4.4942 | -1.853033 |  |  | 299 | 300 | -0.699994 | 0 |  | 0.08002 | 0.07922772 | 11.2 |  |  |  | 12652 | 70.4171 | 21.80797 | 69.942 | -0.4751 | 70 | 35.08698 | 178.5683 | 188.8171 | 214.0592 | 0 |  | 185.55 | 185.866
30.09.2012 14:46:57 | 03:30:54 | 12654 | 181.6452 | 0 |  | -1.36133e-05 |  |  | 63.18663 | -24.72672 | 0 |  | 0.15027 | 0.06059274 | 0 |  | 0.24072 | 0.236 | 188.85852 | 0 |  | 2.7947 | 2.540636 | 0 |  | 0.04281 | 0.03466397 | 7.669289 | -0.01093392 | 0 | -1.817806 | 4.49418 | -1.82874 |  |  | 300 | 300 | -0.649995 | 0 |  | 0.08002 | 0.07922772 | 11.2 |  |  |  | 12654 | 70.4171 | 21.80696 | 69.9418 | -0.4753 | 70 | 35.07903 | 175.6581 | 188.8171 | 214.0606 | 0 |  | 185.55 | 185.866
30.09.2012 14:46:59 | 03:30:56 | 12656 | 181.6427 | 0 |  | -7.10581e-06 |  |  | 63.18612 | -24.73038 | 0 |  | 0.15027 | 0.06059274 | 0 |  | 0.24072 | 0.236 | 188.85852 | 0 |  | 2.7947 | 2.540636 | 0 |  | 0.04281 | 0.03466397 | 7.669393 | -0.005707239 | 0 | -1.825774 | 4.49424 | -1.831481 |  |  | 301 | 300 | -0.699994 | 0 |  | 0.08002 | 0.07922772 | 11.2 |  |  |  | 12656 | 70.4074 | 21.80696 | 69.9424 | -0.465 | 70 | 35.082 | 179.679 | 188.8171 | 214.0561 | 0 |  | 185.55 | 185.866
30.09.2012 14:47:01 | 03:30:58 | 12658 | 181.6419 | 0 |  | -6.80662e-06 |  |  | 63.18408 | -24.73406 | 0 |  | 0.15027 | 0.06059274 | 0 |  | 0.24072 | 0.236 | 188.85852 | 0 |  | 2.7947 | 2.540636 | 0 |  | 0.04281 | 0.03466397 | 7.669288 | -0.005466936 | 0 | -1.845865 | 4.49422 | -1.851332 |  |  | 300 | 300 | -0.749994 | 0 |  | 0.08002 | 0.07922772 | 11.2 |  |  |  | 12658 | 70.4171 | 21.80696 | 69.9422 | -0.4749 | 70 | 35.08757 | 178.498 | 188.8171 | 214.0547 | 0 |  | 185.55 | 185.866
30.09.2012 14:47:03 | 03:31:00 | 12660 | 181.6396 | 0 |  | -7.77899e-06 |  |  | 63.18306 | -24.73776 | 0 |  | 0.15027 | 0.06059274 | 0 |  | 0.24072 | 0.236 | 188.85852 | 0 |  | 2.7947 | 2.540636 | 0 |  | 0.04281 | 0.03466397 | 7.669443 | -0.006247923 | 0 | -1.838073 | 4.49418 | -1.844321 |  |  | 299 | 300 | -0.699994 | 0 |  | 0.08002 | 0.07922772 | 11.2 |  |  |  | 12660 | 70.4171 | 21.80535 | 69.9418 | -0.4753 | 70 | 35.08734 | 177.622 | 188.8171 | 214.0505 | 0 |  | 185.55 | 185.866
30.09.2012 14:47:05 | 03:31:02 | 12662 | 181.6385 | 0 |  | -8.37738e-06 |  |  | 63.18408 | -24.74144 | 0 |  | 0.15027 | 0.06059274 | 0 |  | 0.24072 | 0.236 | 188.85852 | 0 |  | 2.7947 | 2.540636 | 0 |  | 0.04281 | 0.03466397 | 7.669341 | -0.006728538 | 0 | -1.82842 | 4.4942 | -1.835148 |  |  | 301 | 300 | -0.699994 | 0 |  | 0.08002 | 0.07922772 | 11.2 |  |  |  | 12662 | 70.4171 | 21.80484 | 69.942 | -0.4751 | 70 | 35.10501 | 176.7523 | 188.8171 | 214.0484 | 0 |  | 185.55 | 185.866
30.09.2012 14:47:07 | 03:31:04 | 12664 | 181.6384 | 0 |  | -1.45108e-05 |  |  | 63.18408 | -24.74513 | 0 |  | 0.15027 | 0.06059274 | 0 |  | 0.24072 | 0.236 | 188.85852 | 0 |  | 2.7947 | 2.540636 | 0 |  | 0.04281 | 0.03466397 | 7.669444 | -0.01165477 | 0 | -1.848132 | 4.49418 | -1.859787 |  |  | 300 | 300 | -0.749994 | 0 |  | 0.08002 | 0.07922772 | 11.2 |  |  |  | 12664 | 70.4171 | 21.80484 | 69.9418 | -0.4753 | 70 | 35.10359 | 178.5953 | 188.8171 | 214.0483 | 0 |  | 185.55 | 185.866
30.09.2012 14:47:09 | 03:31:06 | 12666 | 181.6375 | 0 |  | -7.5546e-06 |  |  | 63.18561 | -24.74886 | 0 |  | 0.15027 | 0.06059274 | 0 |  | 0.24072 | 0.236 | 188.85852 | 0 |  | 2.7947 | 2.540636 | 0 |  | 0.04281 | 0.03466397 | 7.669134 | -0.006067698 | 0 | -1.858462 | 4.49426 | -1.86453 |  |  | 299 | 300 | -0.699994 | 0 |  | 0.08002 | 0.07922772 | 11.2 |  |  |  | 12666 | 70.4074 | 21.80484 | 69.9426 | -0.4648 | 70 | 35.07595 | 182.9665 | 188.8171 | 214.0466 | 0 |  | 185.55 | 185.866
30.09.2012 14:47:11 | 03:31:08 | 12668 | 181.6377 | 0 |  | -1.40621e-05 |  |  | 63.18459 | -24.75261 | 0 |  | 0.15027 | 0.06059274 | 0 |  | 0.24072 | 0.236 | 188.85852 | 0 |  | 2.7947 | 2.540636 | 0 |  | 0.04281 | 0.03466397 | 7.669341 | -0.01129439 | 0 | -1.874772 | 4.4942 | -1.886067 |  |  | 301 | 300 | -0.699994 | 0 |  | 0.08002 | 0.07922772 | 11.2 |  |  |  | 12668 | 70.4074 | 21.80484 | 69.942 | -0.4654 | 70 | 35.08936 | 184.3743 | 188.8171 | 214.047 | 0 |  | 185.55 | 185.866
30.09.2012 14:47:13 | 03:31:10 | 12670 | 181.6366 | 0 |  | -7.85379e-06 |  |  | 63.18357 | -24.75637 | 0 |  | 0.15027 | 0.06059274 | 0 |  | 0.24072 | 0.236 | 188.85852 | 0 |  | 2.7947 | 2.540636 | 0 |  | 0.04281 | 0.03466397 | 7.669391 | -0.006308001 | 0 | -1.868324 | 4.49424 | -1.874632 |  |  | 300 | 300 | -0.749994 | 0 |  | 0.08002 | 0.07922772 | 11.2 |  |  |  | 12670 | 70.4171 | 21.80535 | 69.9424 | -0.4747 | 70 | 35.08414 | 180.7386 | 188.8171 | 214.045 | 0 |  | 185.55 | 185.866
30.09.2012 14:47:15 | 03:31:12 | 12672 | 181.633 | 0 |  | -3.36591e-06 |  |  | 63.18254 | -24.76012 | 0 |  | 0.15027 | 0.06059274 | 0 |  | 0.24072 | 0.236 | 188.85852 | 0 |  | 2.7947 | 2.540636 | 0 |  | 0.04281 | 0.03466397 | 7.669649 | -0.002703429 | 0 | -1.875755 | 4.49422 | -1.878458 |  |  | 300 | 300 | -0.749994 | 0 |  | 0.08002 | 0.07922772 | 11.2 |  |  |  | 12672 | 70.4171 | 21.80444 | 69.9422 | -0.4749 | 70 | 35.14712 | 181.3973 | 188.8171 | 214.0386 | 0 |  | 185.55 | 185.866
30.09.2012 14:47:17 | 03:31:14 | 12674 | 181.6325 | 0 |  | 1.57076e-06 |  |  | 63.18306 | -24.76383 | 0 |  | 0.15027 | 0.06059274 | 0 |  | 0.24072 | 0.236 | 188.85852 | 0 |  | 2.7947 | 2.540636 | 0 |  | 0.04281 | 0.03466397 | 7.66965 | 0.001261602 | 0 | -1.834606 | 4.49422 | -1.833344 |  |  | 300 | 300 | -0.749994 | 0 |  | 0.08002 | 0.07922772 | 11.2 |  |  |  | 12674 | 70.4171 | 21.80444 | 69.9422 | -0.4749 | 70 | 35.14107 | 177.4185 | 188.8171 | 214.0376 | 0 |  | 185.55 | 185.866
30.09.2012 14:47:19 | 03:31:16 | 12676 | 181.6339 | 0 |  | 2.31874e-06 |  |  | 63.18152 | -24.76749 | 0 |  | 0.15027 | 0.06059274 | 0 |  | 0.24072 | 0.236 | 188.85852 | 0 |  | 2.7947 | 2.540636 | 0 |  | 0.04281 | 0.03466397 | 7.669547 | 0.001862364 | 0 | -1.820509 | 4.49424 | -1.818647 |  |  | 300 | 300 | -0.749994 | 0 |  | 0.08002 | 0.07922772 | 11.2 |  |  |  | 12676 | 70.4074 | 21.80484 | 69.9424 | -0.465 | 70 | 35.16396 | 179.1695 | 188.8171 | 214.0401 | 0 |  | 185.55 | 185.866
30.09.2012 14:47:21 | 03:31:18 | 12678 | 181.633 | 0 |  | 2.01955e-06 |  |  | 63.17948 | -24.77112 | 0 |  | 0.15027 | 0.06059274 | 0 |  | 0.24072 | 0.236 | 188.85852 | 0 |  | 2.7947 | 2.540636 | 0 |  | 0.04281 | 0.03466397 | 7.669546 | 0.001622061 | 0 | -1.814584 | 4.49422 | -1.812962 |  |  | 299 | 300 | -0.699994 | 0 |  | 0.08002 | 0.07922772 | 11.2 |  |  |  | 12678 | 70.4074 | 21.80444 | 69.9422 | -0.4652 | 70 | 35.16384 | 178.5234 | 188.8171 | 214.0386 | 0 |  | 185.55 | 185.866
30.09.2012 14:47:23 | 03:31:20 | 12680 | 181.6302 | 0 |  | -3.59031e-06 |  |  | 63.17795 | -24.77477 | 0 |  | 0.15027 | 0.06059274 | 0 |  | 0.24072 | 0.236 | 188.85852 | 0 |  | 2.7947 | 2.540636 | 0 |  | 0.04281 | 0.03466397 | 7.669392 | -0.002883662 | 0 | -1.840006 | 4.49418 | -1.84289 |  |  | 301 | 300 | -0.699994 | 0 |  | 0.08002 | 0.07922772 | 11.2 |  |  |  | 12680 | 70.4074 | 21.80181 | 69.9418 | -0.4656 | 70 | 35.18021 | 180.898 | 188.8171 | 214.0334 | 0 |  | 185.55 | 185.866
30.09.2012 14:47:25 | 03:31:22 | 12682 | 181.6288 | 0 |  | -1.94475e-06 |  |  | 63.17948 | -24.77847 | 0 |  | 0.15027 | 0.06059274 | 0 |  | 0.24072 | 0.236 | 188.85852 | 0 |  | 2.7947 | 2.540636 | 0 |  | 0.04281 | 0.03466397 | 7.669393 | -0.001561983 | 0 | -1.852321 | 4.49418 | -1.853883 |  |  | 299 | 300 | -0.699994 | 0 |  | 0.08002 | 0.07922772 | 11.2 |  |  |  | 12682 | 70.4074 | 21.80282 | 69.9418 | -0.4656 | 70 | 35.19918 | 182.1101 | 188.8171 | 214.0309 | 0 |  | 185.55 | 185.866
30.09.2012 14:47:27 | 03:31:24 | 12684 | 181.6268 | 0 |  | 3.8147e-06 |  |  | 63.17846 | -24.78218 | 0 |  | 0.15027 | 0.06059274 | 0 |  | 0.24072 | 0.236 | 188.85852 | 0 |  | 2.7947 | 2.540636 | 0 |  | 0.04281 | 0.03466397 | 7.669547 | 0.003063888 | 0 | -1.854788 | 4.49424 | -1.851724 |  |  | 301 | 300 | -0.699994 | 0 |  | 0.08002 | 0.07922772 | 11.2 |  |  |  | 12684 | 70.3978 | 21.80282 | 69.9424 | -0.4554 | 70 | 35.21615 | 185.7377 | 188.8171 | 214.0273 | 0 |  | 185.55 | 185.866
30.09.2012 14:47:29 | 03:31:26 | 12686 | 181.6312 | 0 |  | 1.64556e-06 |  |  | 63.17846 | -24.78588 | 0 |  | 0.15027 | 0.06059274 | 0 |  | 0.24072 | 0.236 | 188.85852 | 0 |  | 2.7947 | 2.540636 | 0 |  | 0.04281 | 0.03466397 | 7.66934 | 0.00132168 | 0 | -1.855094 | 4.4942 | -1.853772 |  |  | 300 | 300 | -0.749994 | 0 |  | 0.08002 | 0.07922772 | 11.2 |  |  |  | 12686 | 70.4074 | 21.80343 | 69.942 | -0.4654 | 70 | 35.27367 | 182.4455 | 188.8171 | 214.0352 | 0 |  | 185.55 | 185.866
30.09.2012 14:47:31 | 03:31:28 | 12688 | 181.6324 | 0 |  | -1.12197e-06 |  |  | 63.17744 | -24.78959 | 0 |  | 0.15027 | 0.06059274 | 0 |  | 0.24072 | 0.236 | 188.85852 | 0 |  | 2.7947 | 2.540636 | 0 |  | 0.04281 | 0.03466397 | 7.669186 | -0.000901143 | 0 | -1.850216 | 4.49422 | -1.851117 |  |  | 299 | 300 | -0.699994 | 0 |  | 0.08002 | 0.07922772 | 11.2 |  |  |  | 12688 | 70.4074 | 21.80383 | 69.9422 | -0.4652 | 70 | 35.29775 | 182.0296 | 188.8171 | 214.0374 | 0 |  | 185.55 | 185.866
30.09.2012 14:47:33 | 03:31:30 | 12690 | 181.6336 | 0 |  | 4.41308e-06 |  |  | 63.17744 | -24.79328 | 0 |  | 0.15027 | 0.06059274 | 0 |  | 0.24072 | 0.236 | 188.85852 | 0 |  | 2.7947 | 2.540636 | 0 |  | 0.04281 | 0.03466397 | 7.669392 | 0.003544494 | 0 | -1.846292 | 4.49424 | -1.842748 |  |  | 300 | 300 | -0.649995 | 0 |  | 0.08002 | 0.07922772 | 11.2 |  |  |  | 12690 | 70.4074 | 21.80383 | 69.9424 | -0.465 | 70 | 35.3274 | 181.7073 | 188.8171 | 214.0396 | 0 |  | 185.55 | 185.866
30.09.2012 14:47:35 | 03:31:32 | 12692 | 181.6331 | 0 |  | 7.5546e-06 |  |  | 63.17846 | -24.79693 | 0 |  | 0.15027 | 0.06059274 | 0 |  | 0.24072 | 0.236 | 188.85852 | 0 |  | 2.7947 | 2.540636 | 0 |  | 0.04281 | 0.03466397 | 7.669391 | 0.006067698 | 0 | -1.818305 | 4.49424 | -1.812237 |  |  | 301 | 300 | -0.699994 | 0 |  | 0.08002 | 0.07922772 | 11.2 |  |  |  | 12692 | 70.4074 | 21.80282 | 69.9424 | -0.465 | 70 | 35.34104 | 178.9534 | 188.8171 | 214.0386 | 0 |  | 185.55 | 185.866
30.09.2012 14:47:37 | 03:31:34 | 12694 | 181.6327 | 0 |  | 4.11389e-06 |  |  | 63.17948 | -24.80058 | 0 |  | 0.15027 | 0.06059274 | 0 |  | 0.24072 | 0.236 | 188.85852 | 0 |  | 2.7947 | 2.540636 | 0 |  | 0.04281 | 0.03466397 | 7.669288 | 0.003304191 | 0 | -1.83974 | 4.49422 | -1.836436 |  |  | 299 | 300 | -0.699994 | 0 |  | 0.08002 | 0.07922772 | 11.2 |  |  |  | 12694 | 70.4171 | 21.80232 | 69.9422 | -0.4749 | 70 | 35.34603 | 177.9148 | 188.8171 | 214.0379 | 0 |  | 185.55 | 185.866
30.09.2012 14:47:39 | 03:31:36 | 12696 | 181.6314 | 0 |  | 1.49596e-07 |  |  | 63.17948 | -24.80425 | 0 |  | 0.15027 | 0.06059274 | 0 |  | 0.24072 | 0.236 | 188.85852 | 0 |  | 2.7947 | 2.540636 | 0 |  | 0.04281 | 0.03466397 | 7.669547 | 0.0001201524 | 0 | -1.826142 | 4.4942 | -1.826022 |  |  | 301 | 300 | -0.699994 | 0 |  | 0.08002 | 0.07922772 | 11.2 |  |  |  | 12696 | 70.4171 | 21.80343 | 69.942 | -0.4751 | 70 | 35.37687 | 176.539 | 188.8171 | 214.0356 | 0 |  | 185.55 | 185.866
30.09.2012 14:47:41 | 03:31:38 | 12698 | 181.6321 | 0 |  | -5.83425e-06 |  |  | 63.17897 | -24.80792 | 0 |  | 0.15027 | 0.06059274 | 0 |  | 0.24072 | 0.236 | 188.85852 | 0 |  | 2.7947 | 2.540636 | 0 |  | 0.04281 | 0.03466397 | 7.66934 | -0.004685949 | 0 | -1.848189 | 4.4942 | -1.852875 |  |  | 300 | 300 | -0.749994 | 0 |  | 0.08002 | 0.07922772 | 11.2 |  |  |  | 12698 | 70.4171 | 21.80343 | 69.942 | -0.4751 | 70 | 35.36832 | 178.6697 | 188.8171 | 214.0369 | 0 |  | 185.55 | 185.866
30.09.2012 14:47:43 | 03:31:40 | 12700 | 181.6324 | 0 |  | 8.22778e-07 |  |  | 63.17693 | -24.8116 | 0 |  | 0.15027 | 0.06059274 | 0 |  | 0.24072 | 0.236 | 188.85852 | 0 |  | 2.7947 | 2.540636 | 0 |  | 0.04281 | 0.03466397 | 7.66934 | 0.0006608382 | 0 | -1.822905 | 4.49424 | -1.822244 |  |  | 300 | 300 | -0.749994 | 0 |  | 0.08002 | 0.07922772 | 11.2 |  |  |  | 12700 | 70.4171 | 21.80282 | 69.9424 | -0.4747 | 70 | 35.39501 | 176.3489 | 188.8171 | 214.0375 | 0 |  | 185.55 | 185.866
30.09.2012 14:47:45 | 03:31:42 | 12702 | 181.6323 | 0 |  | -2.99192e-06 |  |  | 63.17744 | -24.81528 | 0 |  | 0.15027 | 0.06059274 | 0 |  | 0.24072 | 0.236 | 188.85852 | 0 |  | 2.7947 | 2.540636 | 0 |  | 0.04281 | 0.03466397 | 7.669495 | -0.002403048 | 0 | -1.858277 | 4.4942 | -1.86068 |  |  | 299 | 300 | -0.699994 | 0 |  | 0.08002 | 0.07922772 | 11.2 |  |  |  | 12702 | 70.4171 | 21.80282 | 69.942 | -0.4751 | 70 | 35.40071 | 179.6447 | 188.8171 | 214.0372 | 0 |  | 185.55 | 185.866
30.09.2012 14:47:47 | 03:31:44 | 12704 | 181.6323 | 0 |  | -2.24394e-07 |  |  | 63.17795 | -24.81898 | 0 |  | 0.15027 | 0.06059274 | 0 |  | 0.24072 | 0.236 | 188.85852 | 0 |  | 2.7947 | 2.540636 | 0 |  | 0.04281 | 0.03466397 | 7.669392 | -0.0001802286 | 0 | -1.837127 | 4.49422 | -1.837307 |  |  | 301 | 300 | -0.699994 | 0 |  | 0.08002 | 0.07922772 | 11.2 |  |  |  | 12704 | 70.4171 | 21.80444 | 69.9422 | -0.4749 | 70 | 35.40877 | 177.6624 | 188.8171 | 214.0372 | 0 |  | 185.55 | 185.866
30.09.2012 14:47:49 | 03:31:46 | 12706 | 181.6341 | 0 |  | 3.7399e-07 |  |  | 63.17795 | -24.82266 | 0 |  | 0.15027 | 0.06059274 | 0 |  | 0.24072 | 0.236 | 188.85852 | 0 |  | 2.7947 | 2.540636 | 0 |  | 0.04281 | 0.03466397 | 7.668876 | 0.000300381 | 0 | -1.837915 | 4.49422 | -1.837615 |  |  | 299 | 300 | -0.699994 | 0 |  | 0.08002 | 0.07922772 | 11.2 |  |  |  | 12706 | 70.4171 | 21.80383 | 69.9422 | -0.4749 | 70 | 35.44886 | 177.7369 | 188.8171 | 214.0405 | 0 |  | 185.55 | 185.866
30.09.2012 14:47:51 | 03:31:48 | 12708 | 181.6333 | 0 |  | 1.57076e-06 |  |  | 63.17846 | -24.82635 | 0 |  | 0.15027 | 0.06059274 | 0 |  | 0.24072 | 0.236 | 188.85852 | 0 |  | 2.7947 | 2.540636 | 0 |  | 0.04281 | 0.03466397 | 7.66836 | 0.001261602 | 0 | -1.853823 | 4.49422 | -1.852561 |  |  | 301 | 300 | -0.699994 | 0 |  | 0.08002 | 0.07922772 | 11.2 |  |  |  | 12708 | 70.4171 | 21.80282 | 69.9422 | -0.4749 | 70 | 35.43843 | 179.2761 | 188.8171 | 214.0391 | 0 |  | 185.55 | 185.866
30.09.2012 14:47:53 | 03:31:50 | 12710 | 181.6308 | 0 |  | 2.54314e-06 |  |  | 63.17846 | -24.83006 | 0 |  | 0.15027 | 0.06059274 | 0 |  | 0.24072 | 0.236 | 188.85852 | 0 |  | 2.7947 | 2.540636 | 0 |  | 0.04281 | 0.03466397 | 7.668205 | 0.002042597 | 0 | -1.864569 | 4.4942 | -1.862526 |  |  | 300 | 300 | -0.749994 | 0 |  | 0.08002 | 0.07922772 | 11.2 |  |  |  | 12710 | 70.4171 | 21.80282 | 69.942 | -0.4751 | 70 | 35.44921 | 180.2545 | 188.8171 | 214.0345 | 0 |  | 185.55 | 185.866
30.09.2012 14:47:55 | 03:31:52 | 12712 | 181.6305 | 0 |  | 3.36591e-06 |  |  | 63.17948 | -24.83378 | 0 |  | 0.15027 | 0.06059274 | 0 |  | 0.24072 | 0.236 | 188.85852 | 0 |  | 2.7947 | 2.540636 | 0 |  | 0.04281 | 0.03466397 | 7.668566 | 0.002703429 | 0 | -1.85636 | 4.49422 | -1.853656 |  |  | 300 | 300 | -0.749994 | 0 |  | 0.08002 | 0.07922772 | 11.2 |  |  |  | 12712 | 70.4171 | 21.80343 | 69.9422 | -0.4749 | 70 | 35.43747 | 179.5241 | 188.8171 | 214.0341 | 0 |  | 185.55 | 185.866
30.09.2012 14:47:57 | 03:31:54 | 12714 | 181.6311 | 0 |  | -3.59031e-06 |  |  | 63.17795 | -24.83746 | 0 |  | 0.15027 | 0.06059274 | 0 |  | 0.24072 | 0.236 | 188.85852 | 0 |  | 2.7947 | 2.540636 | 0 |  | 0.04281 | 0.03466397 | 7.668669 | -0.002883662 | 0 | -1.825084 | 4.49418 | -1.827968 |  |  | 299 | 300 | -0.699994 | 0 |  | 0.08002 | 0.07922772 | 11.2 |  |  |  | 12714 | 70.4171 | 21.80383 | 69.9418 | -0.4753 | 70 | 35.44957 | 176.3751 | 188.8171 | 214.035 | 0 |  | 185.55 | 185.866
30.09.2012 14:47:59 | 03:31:56 | 12716 | 181.6306 | 0 |  | -8.37738e-06 |  |  | 63.17795 | -24.84112 | 0 |  | 0.15027 | 0.06059274 | 0 |  | 0.24072 | 0.236 | 188.85852 | 0 |  | 2.7947 | 2.540636 | 0 |  | 0.04281 | 0.03466397 | 7.668722 | -0.006728538 | 0 | -1.829003 | 4.4942 | -1.835732 |  |  | 301 | 300 | -0.699994 | 0 |  | 0.08002 | 0.07922772 | 11.2 |  |  |  | 12716 | 70.4171 | 21.80383 | 69.942 | -0.4751 | 70 | 35.45942 | 176.8164 | 188.8171 | 214.0342 | 0 |  | 185.55 | 185.866
30.09.2012 14:48:01 | 03:31:58 | 12718 | 181.628 | 0 |  | -4.86187e-06 |  |  | 63.17539 | -24.8448 | 0 |  | 0.15027 | 0.06059274 | 0 |  | 0.24072 | 0.236 | 188.85852 | 0 |  | 2.7947 | 2.540636 | 0 |  | 0.04281 | 0.03466397 | 7.66867 | -0.003904953 | 0 | -1.842722 | 4.49422 | -1.846627 |  |  | 300 | 300 | -0.749994 | 0 |  | 0.08002 | 0.07922772 | 11.2 |  |  |  | 12718 | 70.4171 | 21.80484 | 69.9422 | -0.4749 | 70 | 35.43949 | 178.2078 | 188.8171 | 214.0295 | 0 |  | 185.55 | 185.866
30.09.2012 14:48:03 | 03:32:00 | 12720 | 181.6264 | 0 |  | -6.20824e-06 |  |  | 63.1759 | -24.84851 | 0 |  | 0.15027 | 0.06059274 | 0 |  | 0.24072 | 0.236 | 188.85852 | 0 |  | 2.7947 | 2.540636 | 0 |  | 0.04281 | 0.03466397 | 7.668721 | -0.00498633 | 0 | -1.849463 | 4.49422 | -1.854449 |  |  | 299 | 300 | -0.699994 | 0 |  | 0.08002 | 0.07922772 | 11.2 |  |  |  | 12720 | 70.4074 | 21.80383 | 69.9422 | -0.4652 | 70 | 35.45277 | 181.9615 | 188.8171 | 214.0266 | 0 |  | 185.55 | 185.866
30.09.2012 14:48:05 | 03:32:02 | 12722 | 181.6287 | 0 |  | -5.01147e-06 |  |  | 63.17488 | -24.85222 | 0 |  | 0.15027 | 0.06059274 | 0 |  | 0.24072 | 0.236 | 188.85852 | 0 |  | 2.7947 | 2.540636 | 0 |  | 0.04281 | 0.03466397 | 7.668566 | -0.004025109 | 0 | -1.857325 | 4.49422 | -1.86135 |  |  | 301 | 300 | -0.699994 | 0 |  | 0.08002 | 0.07922772 | 11.2 |  |  |  | 12722 | 70.4171 | 21.80484 | 69.9422 | -0.4749 | 70 | 35.41921 | 179.6193 | 188.8171 | 214.0307 | 0 |  | 185.55 | 185.866
30.09.2012 14:48:07 | 03:32:04 | 12724 | 181.6266 | 0 |  | -4.03909e-06 |  |  | 63.1713 | -24.85594 | 0 |  | 0.15027 | 0.06059274 | 0 |  | 0.24072 | 0.236 | 188.85852 | 0 |  | 2.7947 | 2.540636 | 0 |  | 0.04281 | 0.03466397 | 7.668566 | -0.003244113 | 0 | -1.857769 | 4.4942 | -1.861013 |  |  | 299 | 300 | -0.699994 | 0 |  | 0.08002 | 0.07922772 | 11.2 |  |  |  | 12724 | 70.4074 | 21.80383 | 69.942 | -0.4654 | 70 | 35.40059 | 182.7132 | 188.8171 | 214.027 | 0 |  | 185.55 | 185.866
30.09.2012 14:48:09 | 03:32:06 | 12726 | 181.6329 | 0 |  | 1.42117e-06 |  |  | 63.16671 | -24.85963 | 0 |  | 0.15027 | 0.06059274 | 0 |  | 0.24072 | 0.236 | 188.85852 | 0 |  | 2.7947 | 2.540636 | 0 |  | 0.04281 | 0.03466397 | 7.668515 | 0.001141454 | 0 | -1.829621 | 4.49424 | -1.828479 |  |  | 301 | 300 | -0.699994 | 0 |  | 0.08002 | 0.07922772 | 11.2 |  |  |  | 12726 | 70.4074 | 21.80484 | 69.9424 | -0.465 | 70 | 35.38873 | 180.0672 | 188.8171 | 214.0384 | 0 |  | 185.55 | 185.866
30.09.2012 14:48:11 | 03:32:08 | 12728 | 181.634 | 0 |  | 2.61793e-06 |  |  | 63.16364 | -24.86332 | 0 |  | 0.15027 | 0.06059274 | 0 |  | 0.24072 | 0.236 | 188.85852 | 0 |  | 2.7947 | 2.540636 | 0 |  | 0.04281 | 0.03466397 | 7.668359 | 0.002102667 | 0 | -1.856769 | 4.49422 | -1.854666 |  |  | 300 | 300 | -0.749994 | 0 |  | 0.08002 | 0.07922772 | 11.2 |  |  |  | 12728 | 70.4074 | 21.80535 | 69.9422 | -0.4652 | 70 | 35.37177 | 182.6727 | 188.8171 | 214.0403 | 0 |  | 185.55 | 185.866
30.09.2012 14:48:13 | 03:32:10 | 12730 | 181.6353 | 0 |  | 2.46834e-06 |  |  | 63.16313 | -24.86702 | 0 |  | 0.15027 | 0.06059274 | 0 |  | 0.24072 | 0.236 | 188.85852 | 0 |  | 2.7947 | 2.540636 | 0 |  | 0.04281 | 0.03466397 | 7.66836 | 0.001982519 | 0 | -1.853441 | 4.49422 | -1.851459 |  |  | 300 | 300 | -0.749994 | 0 |  | 0.08002 | 0.07922772 | 11.2 |  |  |  | 12730 | 70.4074 | 21.80535 | 69.9422 | -0.4652 | 70 | 35.36121 | 182.344 | 188.8171 | 214.0427 | 0 |  | 185.55 | 185.866
30.09.2012 14:48:15 | 03:32:12 | 12732 | 181.6335 | 0 |  | 5.46026e-06 |  |  | 63.16211 | -24.87072 | 0 |  | 0.15027 | 0.06059274 | 0 |  | 0.24072 | 0.236 | 188.85852 | 0 |  | 2.7947 | 2.540636 | 0 |  | 0.04281 | 0.03466397 | 7.668514 | 0.004385568 | 0 | -1.848731 | 4.49426 | -1.844346 |  |  | 300 | 300 | -0.749994 | 0 |  | 0.08002 | 0.07922772 | 11.2 |  |  |  | 12732 | 70.4074 | 21.80383 | 69.9426 | -0.4648 | 70 | 35.31424 | 182.0125 | 188.8171 | 214.0394 | 0 |  | 185.55 | 185.866
30.09.2012 14:48:17 | 03:32:14 | 12734 | 181.6335 | 0 |  | 9.49935e-06 |  |  | 63.16313 | -24.87441 | 0 |  | 0.15027 | 0.06059274 | 0 |  | 0.24072 | 0.236 | 188.85852 | 0 |  | 2.7947 | 2.540636 | 0 |  | 0.04281 | 0.03466397 | 7.66841 | 0.007629681 | 0 | -1.856526 | 4.49424 | -1.848896 |  |  | 300 | 300 | -0.749994 | 0 |  | 0.08002 | 0.07922772 | 11.2 |  |  |  | 12734 | 70.4074 | 21.80444 | 69.9424 | -0.465 | 70 | 35.29076 | 182.7146 | 188.8171 | 214.0394 | 0 |  | 185.55 | 185.866
30.09.2012 14:48:19 | 03:32:16 | 12736 | 181.6362 | 0 |  | 8.00339e-06 |  |  | 63.16466 | -24.87811 | 0 |  | 0.15027 | 0.06059274 | 0 |  | 0.24072 | 0.236 | 188.85852 | 0 |  | 2.7947 | 2.540636 | 0 |  | 0.04281 | 0.03466397 | 7.668514 | 0.006428157 | 0 | -1.85111 | 4.49422 | -1.844682 |  |  | 300 | 300 | -0.749994 | 0 |  | 0.08002 | 0.07922772 | 11.2 |  |  |  | 12736 | 70.4074 | 21.80444 | 69.9422 | -0.4652 | 70 | 35.38256 | 182.1138 | 188.8171 | 214.0442 | 0 |  | 185.55 | 185.866
30.09.2012 14:48:21 | 03:32:18 | 12738 | 181.6352 | 0 |  | 1.20425e-05 |  |  | 63.16517 | -24.88179 | 0 |  | 0.15027 | 0.06059274 | 0 |  | 0.24072 | 0.236 | 188.85852 | 0 |  | 2.7947 | 2.540636 | 0 |  | 0.04281 | 0.03466397 | 7.668514 | 0.009672286 | 0 | -1.845619 | 4.49426 | -1.835947 |  |  | 300 | 300 | -0.749994 | 0 |  | 0.08002 | 0.07922772 | 11.2 |  |  |  | 12738 | 70.4074 | 21.80585 | 69.9426 | -0.4648 | 70 | 35.34069 | 181.7044 | 188.8171 | 214.0425 | 0 |  | 185.55 | 185.866
30.09.2012 14:48:23 | 03:32:20 | 12740 | 181.6355 | 0 |  | 9.72374e-06 |  |  | 63.16568 | -24.88544 | 0 |  | 0.15027 | 0.06059274 | 0 |  | 0.24072 | 0.236 | 188.85852 | 0 |  | 2.7947 | 2.540636 | 0 |  | 0.04281 | 0.03466397 | 7.66836 | 0.007809906 | 0 | -1.82968 | 4.4942 | -1.82187 |  |  | 300 | 300 | -0.749994 | 0 |  | 0.08002 | 0.07922772 | 11.2 |  |  |  | 12740 | 70.4171 | 21.80535 | 69.942 | -0.4751 | 70 | 35.32029 | 176.877 | 188.8171 | 214.043 | 0 |  | 185.55 | 185.866
30.09.2012 14:48:25 | 03:32:22 | 12742 | 181.6344 | 0 |  | 1.18929e-05 |  |  | 63.16568 | -24.88909 | 0 |  | 0.15027 | 0.06059274 | 0 |  | 0.24072 | 0.236 | 188.85852 | 0 |  | 2.7947 | 2.540636 | 0 |  | 0.04281 | 0.03466397 | 7.668359 | 0.00955213 | 0 | -1.831265 | 4.49424 | -1.821713 |  |  | 299 | 300 | -0.699994 | 0 |  | 0.08002 | 0.07922772 | 11.2 |  |  |  | 12742 | 70.4171 | 21.80383 | 69.9424 | -0.4747 | 70 | 35.25932 | 177.1558 | 188.8171 | 214.0411 | 0 |  | 185.55 | 185.866
30.09.2012 14:48:27 | 03:32:24 | 12744 | 181.6351 | 0 |  | 1.33889e-05 |  |  | 63.16722 | -24.89273 | 0 |  | 0.15027 | 0.06059274 | 0 |  | 0.24072 | 0.236 | 188.85852 | 0 |  | 2.7947 | 2.540636 | 0 |  | 0.04281 | 0.03466397 | 7.66872 | 0.01075369 | 0 | -1.832235 | 4.49426 | -1.821481 |  |  | 300 | 300 | -0.649995 | 0 |  | 0.08002 | 0.07922772 | 11.2 |  |  |  | 12744 | 70.4074 | 21.80444 | 69.9426 | -0.4648 | 70 | 35.14071 | 180.3868 | 188.8171 | 214.0423 | 0 |  | 185.55 | 185.866
30.09.2012 14:48:29 | 03:32:26 | 12746 | 181.6347 | 0 |  | 1.26409e-05 |  |  | 63.16824 | -24.89638 | 0 |  | 0.15027 | 0.06059274 | 0 |  | 0.24072 | 0.236 | 188.85852 | 0 |  | 2.7947 | 2.540636 | 0 |  | 0.04281 | 0.03466397 | 7.668772 | 0.01015291 | 0 | -1.842086 | 4.49422 | -1.831933 |  |  | 301 | 300 | -0.699994 | 0 |  | 0.08002 | 0.07922772 | 11.2 |  |  |  | 12746 | 70.4171 | 21.80484 | 69.9422 | -0.4749 | 70 | 35.1005 | 178.1397 | 188.8171 | 214.0415 | 0 |  | 185.55 | 185.866
30.09.2012 14:48:31 | 03:32:28 | 12748 | 181.6396 | 0 |  | 9.20016e-06 |  |  | 63.16722 | -24.90006 | 0 |  | 0.15027 | 0.06059274 | 0 |  | 0.24072 | 0.236 | 188.85852 | 0 |  | 2.7947 | 2.540636 | 0 |  | 0.04281 | 0.03466397 | 7.668824 | 0.007389378 | 0 | -1.852298 | 4.49424 | -1.844909 |  |  | 299 | 300 | -0.699994 | 0 |  | 0.08002 | 0.07922772 | 11.2 |  |  |  | 12748 | 70.4074 | 21.80585 | 69.9424 | -0.465 | 70 | 35.08769 | 182.2923 | 188.8171 | 214.0505 | 0 |  | 185.55 | 185.866
30.09.2012 14:48:33 | 03:32:30 | 12750 | 181.6385 | 0 |  | 6.95622e-06 |  |  | 63.16671 | -24.90376 | 0 |  | 0.15027 | 0.06059274 | 0 |  | 0.24072 | 0.236 | 188.85852 | 0 |  | 2.7947 | 2.540636 | 0 |  | 0.04281 | 0.03466397 | 7.669082 | 0.005587092 | 0 | -1.856278 | 4.49424 | -1.850691 |  |  | 301 | 300 | -0.699994 | 0 |  | 0.08002 | 0.07922772 | 11.2 |  |  |  | 12750 | 70.4074 | 21.80585 | 69.9424 | -0.465 | 70 | 35.09718 | 182.6851 | 188.8171 | 214.0485 | 0 |  | 185.55 | 185.866
30.09.2012 14:48:35 | 03:32:32 | 12752 | 181.6335 | 0 |  | 4.93667e-06 |  |  | 63.16773 | -24.90747 | 0 |  | 0.15027 | 0.06059274 | 0 |  | 0.24072 | 0.236 | 188.85852 | 0 |  | 2.7947 | 2.540636 | 0 |  | 0.04281 | 0.03466397 | 7.669082 | 0.003965031 | 0 | -1.86261 | 4.49422 | -1.858645 |  |  | 300 | 300 | -0.749994 | 0 |  | 0.08002 | 0.07922772 | 11.2 |  |  |  | 12752 | 70.4074 | 21.80696 | 69.9422 | -0.4652 | 70 | 35.08722 | 183.2478 | 188.8171 | 214.0394 | 0 |  | 185.55 | 185.866
30.09.2012 14:48:37 | 03:32:34 | 12754 | 181.634 | 0 |  | 2.61793e-06 |  |  | 63.16671 | -24.91118 | 0 |  | 0.15027 | 0.06059274 | 0 |  | 0.24072 | 0.236 | 188.85852 | 0 |  | 2.7947 | 2.540636 | 0 |  | 0.04281 | 0.03466397 | 7.669134 | 0.002102667 | 0 | -1.856587 | 4.49422 | -1.854485 |  |  | 299 | 300 | -0.699994 | 0 |  | 0.08002 | 0.07922772 | 11.2 |  |  |  | 12754 | 70.4074 | 21.80696 | 69.9422 | -0.4652 | 70 | 35.10454 | 182.6548 | 188.8171 | 214.0403 | 0 |  | 185.55 | 185.866
30.09.2012 14:48:39 | 03:32:36 | 12756 | 181.6314 | 0 |  | 4.26349e-06 |  |  | 63.16568 | -24.91486 | 0 |  | 0.15027 | 0.06059274 | 0 |  | 0.24072 | 0.236 | 188.85852 | 0 |  | 2.7947 | 2.540636 | 0 |  | 0.04281 | 0.03466397 | 7.669289 | 0.003424347 | 0 | -1.833573 | 4.49426 | -1.830149 |  |  | 301 | 300 | -0.699994 | 0 |  | 0.08002 | 0.07922772 | 11.2 |  |  |  | 12756 | 70.4074 | 21.80585 | 69.9426 | -0.4648 | 70 | 35.10205 | 180.5223 | 188.8171 | 214.0356 | 0 |  | 185.55 | 185.866
30.09.2012 14:48:41 | 03:32:38 | 12758 | 181.6323 | 0 |  | 1.12197e-06 |  |  | 63.16671 | -24.91851 | 0 |  | 0.15027 | 0.06059274 | 0 |  | 0.24072 | 0.236 | 188.85852 | 0 |  | 2.7947 | 2.540636 | 0 |  | 0.04281 | 0.03466397 | 7.669339 | 0.000901143 | 0 | -1.821912 | 4.49424 | -1.821011 |  |  | 300 | 300 | -0.749994 | 0 |  | 0.08002 | 0.07922772 | 11.2 |  |  |  | 12758 | 70.4171 | 21.80696 | 69.9424 | -0.4747 | 70 | 35.13288 | 176.2529 | 188.8171 | 214.0373 | 0 |  | 185.55 | 185.866
30.09.2012 14:48:43 | 03:32:40 | 12760 | 181.6337 | 0 |  | -3.44071e-06 |  |  | 63.16671 | -24.92219 | 0 |  | 0.15027 | 0.06059274 | 0 |  | 0.24072 | 0.236 | 188.85852 | 0 |  | 2.7947 | 2.540636 | 0 |  | 0.04281 | 0.03466397 | 7.66934 | -0.002763507 | 0 | -1.848849 | 4.49418 | -1.851612 |  |  | 300 | 300 | -0.749994 | 0 |  | 0.08002 | 0.07922772 | 11.2 |  |  |  | 12760 | 70.4171 | 21.80585 | 69.9418 | -0.4753 | 70 | 35.15589 | 178.6691 | 188.8171 | 214.0398 | 0 |  | 185.55 | 185.866
30.09.2012 14:48:45 | 03:32:42 | 12762 | 181.6312 | 0 |  | -9.72374e-06 |  |  | 63.16773 | -24.92588 | 0 |  | 0.15027 | 0.06059274 | 0 |  | 0.24072 | 0.236 | 188.85852 | 0 |  | 2.7947 | 2.540636 | 0 |  | 0.04281 | 0.03466397 | 7.669341 | -0.007809906 | 0 | -1.82996 | 4.49418 | -1.83777 |  |  | 299 | 300 | -0.699994 | 0 |  | 0.08002 | 0.07922772 | 11.3 |  |  |  | 12762 | 70.4171 | 21.80635 | 69.9418 | -0.4753 | 70 | 35.17333 | 176.8462 | 188.8171 | 214.0353 | 0 |  | 185.55 | 185.866
30.09.2012 14:48:47 | 03:32:44 | 12764 | 181.629 | 0 |  | -9.64894e-06 |  |  | 63.16773 | -24.92956 | 0 |  | 0.15027 | 0.06059274 | 0 |  | 0.24072 | 0.236 | 188.85852 | 0 |  | 2.7947 | 2.540636 | 0 |  | 0.04281 | 0.03466397 | 7.669496 | -0.007749828 | 0 | -1.840023 | 4.49424 | -1.847773 |  |  | 301 | 300 | -0.699994 | 0 |  | 0.08002 | 0.07922772 | 11.3 |  |  |  | 12764 | 70.4074 | 21.80535 | 69.9424 | -0.465 | 70 | 35.22101 | 181.0949 | 188.8171 | 214.0312 | 0 |  | 185.55 | 185.866
30.09.2012 14:48:49 | 03:32:46 | 12766 | 181.6296 | 0 |  | -5.46026e-06 |  |  | 63.16773 | -24.93326 | 0 |  | 0.15027 | 0.06059274 | 0 |  | 0.24072 | 0.236 | 188.85852 | 0 |  | 2.7947 | 2.540636 | 0 |  | 0.04281 | 0.03466397 | 7.669546 | -0.004385568 | 0 | -1.843164 | 4.49424 | -1.847549 |  |  | 300 | 300 | -0.749994 | 0 |  | 0.08002 | 0.07922772 | 11.2 |  |  |  | 12766 | 70.4074 | 21.80585 | 69.9424 | -0.465 | 70 | 35.25268 | 181.4034 | 188.8171 | 214.0324 | 0 |  | 185.55 | 185.866
30.09.2012 14:48:51 | 03:32:48 | 12768 | 181.6362 | 0 |  | -2.91713e-06 |  |  | 63.16875 | -24.93697 | 0 |  | 0.15027 | 0.06059274 | 0 |  | 0.24072 | 0.236 | 188.85852 | 0 |  | 2.7947 | 2.540636 | 0 |  | 0.04281 | 0.03466397 | 7.669391 | -0.002342978 | 0 | -1.858756 | 4.49424 | -1.861099 |  |  | 300 | 300 | -0.749994 | 0 |  | 0.08002 | 0.07922772 | 11.2 |  |  |  | 12768 | 70.4171 | 21.80696 | 69.9424 | -0.4747 | 70 | 35.30949 | 179.8134 | 188.8171 | 214.0443 | 0 |  | 185.55 | 185.866
30.09.2012 14:48:53 | 03:32:50 | 12770 | 181.64 | 0 |  | 7.4798e-07 |  |  | 63.16824 | -24.94067 | 0 |  | 0.15027 | 0.06059274 | 0 |  | 0.24072 | 0.236 | 188.85852 | 0 |  | 2.7947 | 2.540636 | 0 |  | 0.04281 | 0.03466397 | 7.669443 | 0.000600762 | 0 | -1.845745 | 4.49428 | -1.845144 |  |  | 299 | 300 | -0.699994 | 0 |  | 0.08002 | 0.07922772 | 11.2 |  |  |  | 12770 | 70.4171 | 21.80837 | 69.9428 | -0.4743 | 70 | 35.33713 | 178.6765 | 188.8171 | 214.0513 | 0 |  | 185.55 | 185.866
30.09.2012 14:48:55 | 03:32:52 | 12772 | 181.6415 | 0 |  | 6.05864e-06 |  |  | 63.16875 | -24.94435 | 0 |  | 0.15027 | 0.06059274 | 0 |  | 0.24072 | 0.236 | 188.85852 | 0 |  | 2.7947 | 2.540636 | 0 |  | 0.04281 | 0.03466397 | 7.669494 | 0.004866174 | 0 | -1.836365 | 4.49426 | -1.831498 |  |  | 300 | 300 | -0.649995 | 0 |  | 0.08002 | 0.07922772 | 11.2 |  |  |  | 12772 | 70.4171 | 21.80635 | 69.9426 | -0.4745 | 70 | 35.3465 | 177.7046 | 188.8171 | 214.0539 | 0 |  | 185.55 | 185.866
30.09.2012 14:48:57 | 03:32:54 | 12774 | 181.6439 | 0 |  | 3.21632e-06 |  |  | 63.16824 | -24.94797 | 0 |  | 0.15027 | 0.06059274 | 0 |  | 0.24072 | 0.236 | 188.85852 | 0 |  | 2.7947 | 2.540636 | 0 |  | 0.04281 | 0.03466397 | 7.669546 | 0.002583281 | 0 | -1.794374 | 4.49424 | -1.79179 |  |  | 301 | 300 | -0.699994 | 0 |  | 0.08002 | 0.07922772 | 11.2 |  |  |  | 12774 | 70.4074 | 21.80797 | 69.9424 | -0.465 | 70 | 35.38386 | 176.5876 | 188.8171 | 214.0582 | 0 |  | 185.55 | 185.866
30.09.2012 14:48:59 | 03:32:56 | 12776 | 181.6443 | 0 |  | 2.16915e-06 |  |  | 63.16824 | -24.95158 | 0 |  | 0.15027 | 0.06059274 | 0 |  | 0.24072 | 0.236 | 188.85852 | 0 |  | 2.7947 | 2.540636 | 0 |  | 0.04281 | 0.03466397 | 7.669237 | 0.001742216 | 0 | -1.817155 | 4.49422 | -1.815413 |  |  | 300 | 300 | -0.749994 | 0 |  | 0.08002 | 0.07922772 | 11.2 |  |  |  | 12776 | 70.4074 | 21.80837 | 69.9422 | -0.4652 | 70 | 35.3981 | 178.7653 | 188.8171 | 214.059 | 0 |  | 185.55 | 185.866
30.09.2012 14:49:01 | 03:32:58 | 12778 | 181.6417 | 0 |  | 5.31066e-06 |  |  | 63.16773 | -24.95522 | 0 |  | 0.15027 | 0.06059274 | 0 |  | 0.24072 | 0.236 | 188.85852 | 0 |  | 2.7947 | 2.540636 | 0 |  | 0.04281 | 0.03466397 | 7.669134 | 0.004265412 | 0 | -1.830846 | 4.49424 | -1.82658 |  |  | 300 | 300 | -0.749994 | 0 |  | 0.08002 | 0.07922772 | 11.2 |  |  |  | 12778 | 70.4074 | 21.80696 | 69.9424 | -0.465 | 70 | 35.42798 | 180.1791 | 188.8171 | 214.0543 | 0 |  | 185.55 | 185.866
30.09.2012 14:49:03 | 03:33:00 | 12780 | 181.6472 | 0 |  | 6.58223e-06 |  |  | 63.16671 | -24.9589 | 0 |  | 0.15027 | 0.06059274 | 0 |  | 0.24072 | 0.236 | 188.85852 | 0 |  | 2.7947 | 2.540636 | 0 |  | 0.04281 | 0.03466397 | 7.668669 | 0.005286711 | 0 | -1.861279 | 4.49426 | -1.855992 |  |  | 300 | 300 | -0.749994 | 0 |  | 0.08002 | 0.07922772 | 11.2 |  |  |  | 12780 | 70.4074 | 21.80736 | 69.9426 | -0.4648 | 70 | 35.42988 | 183.234 | 188.8171 | 214.0642 | 0 |  | 185.55 | 185.866
30.09.2012 14:49:05 | 03:33:02 | 12782 | 181.6471 | 0 |  | 9.79854e-06 |  |  | 63.16875 | -24.96259 | 0 |  | 0.15027 | 0.06059274 | 0 |  | 0.24072 | 0.236 | 188.85852 | 0 |  | 2.7947 | 2.540636 | 0 |  | 0.04281 | 0.03466397 | 7.668359 | 0.007869984 | 0 | -1.836809 | 4.49426 | -1.828939 |  |  | 299 | 300 | -0.699994 | 0 |  | 0.08002 | 0.07922772 | 11.2 |  |  |  | 12782 | 70.4074 | 21.80797 | 69.9426 | -0.4648 | 70 | 35.44874 | 180.8252 | 188.8171 | 214.0641 | 0 |  | 185.55 | 185.866
30.09.2012 14:49:07 | 03:33:04 | 12784 | 181.6423 | 0 |  | 1.0397e-05 |  |  | 63.16926 | -24.96626 | 0 |  | 0.15027 | 0.06059274 | 0 |  | 0.24072 | 0.236 | 188.85852 | 0 |  | 2.7947 | 2.540636 | 0 |  | 0.04281 | 0.03466397 | 7.668565 | 0.008350655 | 0 | -1.848954 | 4.49424 | -1.840603 |  |  | 301 | 300 | -0.699994 | 0 |  | 0.08002 | 0.07922772 | 11.2 |  |  |  | 12784 | 70.4074 | 21.80837 | 69.9424 | -0.465 | 70 | 35.46404 | 181.9605 | 188.8171 | 214.0554 | 0 |  | 185.55 | 185.866
30.09.2012 14:49:09 | 03:33:06 | 12786 | 181.6441 | 0 |  | 1.31645e-05 |  |  | 63.16977 | -24.96994 | 0 |  | 0.15027 | 0.06059274 | 0 |  | 0.24072 | 0.236 | 188.85852 | 0 |  | 2.7947 | 2.540636 | 0 |  | 0.04281 | 0.03466397 | 7.668824 | 0.01057345 | 0 | -1.852832 | 4.49428 | -1.842258 |  |  | 300 | 300 | -0.749994 | 0 |  | 0.08002 | 0.07922772 | 11.2 |  |  |  | 12786 | 70.4074 | 21.80938 | 69.9428 | -0.4646 | 70 | 35.45052 | 182.4708 | 188.8171 | 214.0586 | 0 |  | 185.55 | 185.866
30.09.2012 14:49:11 | 03:33:08 | 12788 | 181.6475 | 0 |  | 1.26409e-05 |  |  | 63.16875 | -24.97363 | 0 |  | 0.15027 | 0.06059274 | 0 |  | 0.24072 | 0.236 | 188.85852 | 0 |  | 2.7947 | 2.540636 | 0 |  | 0.04281 | 0.03466397 | 7.668978 | 0.01015291 | 0 | -1.856791 | 4.49426 | -1.846638 |  |  | 300 | 300 | -0.749994 | 0 |  | 0.08002 | 0.07922772 | 11.2 |  |  |  | 12788 | 70.4074 | 21.80736 | 69.9426 | -0.4648 | 70 | 35.47293 | 182.792 | 188.8171 | 214.0647 | 0 |  | 185.55 | 185.866
30.09.2012 14:49:13 | 03:33:10 | 12790 | 181.6496 | 0 |  | 1.65304e-05 |  |  | 63.16773 | -24.9773 | 0 |  | 0.15027 | 0.06059274 | 0 |  | 0.24072 | 0.236 | 188.85852 | 0 |  | 2.7947 | 2.540636 | 0 |  | 0.04281 | 0.03466397 | 7.668823 | 0.01327687 | 0 | -1.836407 | 4.49426 | -1.82313 |  |  | 299 | 300 | -0.699994 | 0 |  | 0.08002 | 0.07922772 | 11.2 |  |  |  | 12790 | 70.4074 | 21.80888 | 69.9426 | -0.4648 | 70 | 35.45171 | 180.7832 | 188.8171 | 214.0686 | 0 |  | 185.55 | 185.866
30.09.2012 14:49:15 | 03:33:12 | 12792 | 181.6516 | 0 |  | 1.78768e-05 |  |  | 63.16619 | -24.98096 | 0 |  | 0.15027 | 0.06059274 | 0 |  | 0.24072 | 0.236 | 188.85852 | 0 |  | 2.7947 | 2.540636 | 0 |  | 0.04281 | 0.03466397 | 7.66872 | 0.01435827 | 0 | -1.848866 | 4.49426 | -1.834508 |  |  | 301 | 300 | -0.699994 | 0 |  | 0.08002 | 0.07922772 | 11.2 |  |  |  | 12792 | 70.4171 | 21.80797 | 69.9426 | -0.4745 | 70 | 35.45728 | 178.9044 | 188.8171 | 214.0723 | 0 |  | 185.55 | 185.866
30.09.2012 14:49:17 | 03:33:14 | 12794 | 181.6518 | 0 |  | 1.00978e-05 |  |  | 63.16671 | -24.98463 | 0 |  | 0.15027 | 0.06059274 | 0 |  | 0.24072 | 0.236 | 188.85852 | 0 |  | 2.7947 | 2.540636 | 0 |  | 0.04281 | 0.03466397 | 7.668772 | 0.008110343 | 0 | -1.844675 | 4.49424 | -1.836564 |  |  | 300 | 300 | -0.749994 | 0 |  | 0.08002 | 0.07922772 | 11.2 |  |  |  | 12794 | 70.4171 | 21.80797 | 69.9424 | -0.4747 | 70 | 35.45254 | 178.4359 | 188.8171 | 214.0726 | 0 |  | 185.55 | 185.866
30.09.2012 14:49:19 | 03:33:16 | 12796 | 181.6499 | 0 |  | 4.11389e-06 |  |  | 63.16671 | -24.98828 | 0 |  | 0.15027 | 0.06059274 | 0 |  | 0.24072 | 0.236 | 188.85852 | 0 |  | 2.7947 | 2.540636 | 0 |  | 0.04281 | 0.03466397 | 7.668617 | 0.003304191 | 0 | -1.815517 | 4.49426 | -1.812213 |  |  | 299 | 300 | -0.699994 | 0 |  | 0.08002 | 0.07922772 | 11.2 |  |  |  | 12796 | 70.4171 | 21.80837 | 69.9426 | -0.4745 | 70 | 35.4255 | 175.6791 | 188.8171 | 214.0691 | 0 |  | 185.55 | 185.866
30.09.2012 14:49:21 | 03:33:18 | 12798 | 181.6526 | 0 |  | 2.01955e-06 |  |  | 63.16619 | -24.9919 | 0 |  | 0.15027 | 0.06059274 | 0 |  | 0.24072 | 0.236 | 188.85852 | 0 |  | 2.7947 | 2.540636 | 0 |  | 0.04281 | 0.03466397 | 7.668565 | 0.001622061 | 0 | -1.809337 | 4.49424 | -1.807714 |  |  | 301 | 300 | -0.699994 | 0 |  | 0.08002 | 0.07922772 | 11.2 |  |  |  | 12798 | 70.4074 | 21.80736 | 69.9424 | -0.465 | 70 | 35.4217 | 178.0516 | 188.8171 | 214.0739 | 0 |  | 185.55 | 185.866
30.09.2012 14:49:23 | 03:33:20 | 12800 | 181.6502 | 0 |  | -2.24394e-07 |  |  | 63.16517 | -24.99552 | 0 |  | 0.15027 | 0.06059274 | 0 |  | 0.24072 | 0.236 | 188.85852 | 0 |  | 2.7947 | 2.540636 | 0 |  | 0.04281 | 0.03466397 | 7.668566 | -0.0001802286 | 0 | -1.819189 | 4.49424 | -1.819369 |  |  | 299 | 300 | -0.699994 | 0 |  | 0.08002 | 0.07922772 | 11.3 |  |  |  | 12800 | 70.4074 | 21.80696 | 69.9424 | -0.465 | 70 | 35.38268 | 179.0235 | 188.8171 | 214.0696 | 0 |  | 185.55 | 185.866
30.09.2012 14:49:25 | 03:33:22 | 12802 | 181.6523 | 0 |  | -2.91713e-06 |  |  | 63.16619 | -24.99919 | 0 |  | 0.15027 | 0.06059274 | 0 |  | 0.24072 | 0.236 | 188.85852 | 0 |  | 2.7947 | 2.540636 | 0 |  | 0.04281 | 0.03466397 | 7.668462 | -0.002342978 | 0 | -1.839957 | 4.49424 | -1.8423 |  |  | 301 | 300 | -0.699994 | 0 |  | 0.08002 | 0.07922772 | 11.2 |  |  |  | 12802 | 70.3978 | 21.80989 | 69.9424 | -0.4554 | 70 | 35.39442 | 184.2266 | 188.8171 | 214.0735 | 0 |  | 185.55 | 185.866
30.09.2012 14:49:27 | 03:33:24 | 12804 | 181.6485 | 0 |  | 8.22778e-07 |  |  | 63.16466 | -25.00288 | 0 |  | 0.15027 | 0.06059274 | 0 |  | 0.24072 | 0.236 | 188.85852 | 0 |  | 2.7947 | 2.540636 | 0 |  | 0.04281 | 0.03466397 | 7.668514 | 0.0006608382 | 0 | -1.851031 | 4.49426 | -1.85037 |  |  | 299 | 300 | -0.699994 | 0 |  | 0.08002 | 0.07922772 | 11.2 |  |  |  | 12804 | 70.4074 | 21.80888 | 69.9426 | -0.4648 | 70 | 35.37177 | 182.2238 | 188.8171 | 214.0666 | 0 |  | 185.55 | 185.866
30.09.2012 14:49:29 | 03:33:26 | 12806 | 181.6492 | 0 |  | 4.48788e-06 |  |  | 63.16619 | -25.00657 | 0 |  | 0.15027 | 0.06059274 | 0 |  | 0.24072 | 0.236 | 188.85852 | 0 |  | 2.7947 | 2.540636 | 0 |  | 0.04281 | 0.03466397 | 7.668462 | 0.003604572 | 0 | -1.841772 | 4.49428 | -1.838167 |  |  | 301 | 300 | -0.699994 | 0 |  | 0.08002 | 0.07922772 | 11.2 |  |  |  | 12806 | 70.4074 | 21.80837 | 69.9428 | -0.4646 | 70 | 35.33772 | 181.3765 | 188.8171 | 214.0679 | 0 |  | 185.55 | 185.866
30.09.2012 14:49:31 | 03:33:28 | 12808 | 181.649 | 0 |  | 3.7399e-07 |  |  | 63.16671 | -25.01025 | 0 |  | 0.15027 | 0.06059274 | 0 |  | 0.24072 | 0.236 | 188.85852 | 0 |  | 2.7947 | 2.540636 | 0 |  | 0.04281 | 0.03466397 | 7.668616 | 0.000300381 | 0 | -1.842034 | 4.49422 | -1.841734 |  |  | 300 | 300 | -0.749994 | 0 |  | 0.08002 | 0.07922772 | 11.2 |  |  |  | 12808 | 70.4074 | 21.80888 | 69.9422 | -0.4652 | 70 | 35.33203125 | 181.2081 | 188.8171 | 214.0674 | 0 |  | 185.55 | 185.866
30.09.2012 14:49:33 | 03:33:30 | 12810 | 181.6466 | 0 |  | -2.31874e-06 |  |  | 63.16773 | -25.01392 | 0 |  | 0.15027 | 0.06059274 | 0 |  | 0.24072 | 0.236 | 188.85852 | 0 |  | 2.7947 | 2.540636 | 0 |  | 0.04281 | 0.03466397 | 7.668616 | -0.001862364 | 0 | -1.827149 | 4.49426 | -1.829012 |  |  | 299 | 300 | -0.699994 | 0 |  | 0.08002 | 0.07922772 | 11.2 |  |  |  | 12810 | 70.4074 | 21.80888 | 69.9426 | -0.4648 | 70 | 35.38517 | 179.8747 | 188.8171 | 214.0632 | 0 |  | 185.55 | 185.866
30.09.2012 14:49:35 | 03:33:32 | 12812 | 181.6524 | 0 |  | -6.95622e-06 |  |  | 63.16875 | -25.01758 | 0 |  | 0.15027 | 0.06059274 | 0 |  | 0.24072 | 0.236 | 188.85852 | 0 |  | 2.7947 | 2.540636 | 0 |  | 0.04281 | 0.03466397 | 7.668411 | -0.005587092 | 0 | -1.831528 | 4.49422 | -1.837115 |  |  | 301 | 300 | -0.699994 | 0 |  | 0.08002 | 0.07922772 | 11.2 |  |  |  | 12812 | 70.4074 | 21.80736 | 69.9422 | -0.4652 | 70 | 35.37248 | 180.1712 | 188.8171 | 214.0737 | 0 |  | 185.55 | 185.866
30.09.2012 14:49:37 | 03:33:34 | 12814 | 181.6514 | 0 |  | -6.95622e-06 |  |  | 63.17028 | -25.02126 | 0 |  | 0.15027 | 0.06059274 | 0 |  | 0.24072 | 0.236 | 188.85852 | 0 |  | 2.7947 | 2.540636 | 0 |  | 0.04281 | 0.03466397 | 7.668514 | -0.005587092 | 0 | -1.834354 | 4.49424 | -1.839941 |  |  | 300 | 300 | -0.749994 | 0 |  | 0.08002 | 0.07922772 | 11.2 |  |  |  | 12814 | 70.4171 | 21.80938 | 69.9424 | -0.4747 | 70 | 35.34389 | 177.438 | 188.8171 | 214.0718 | 0 |  | 185.55 | 185.866
30.09.2012 14:49:39 | 03:33:36 | 12816 | 181.6475 | 0 |  | -7.10581e-06 |  |  | 63.16722 | -25.02495 | 0 |  | 0.15027 | 0.06059274 | 0 |  | 0.24072 | 0.236 | 188.85852 | 0 |  | 2.7947 | 2.540636 | 0 |  | 0.04281 | 0.03466397 | 7.668617 | -0.005707239 | 0 | -1.84307 | 4.49424 | -1.848778 |  |  | 299 | 300 | -0.699994 | 0 |  | 0.08002 | 0.07922772 | 11.2 |  |  |  | 12816 | 70.4171 | 21.80938 | 69.9424 | -0.4747 | 70 | 35.28874 | 178.285 | 188.8171 | 214.0647 | 0 |  | 185.55 | 185.866
30.09.2012 14:49:41 | 03:33:38 | 12818 | 181.6475 | 0 |  | -1.02474e-05 |  |  | 63.16619 | -25.02864 | 0 |  | 0.15027 | 0.06059274 | 0 |  | 0.24072 | 0.236 | 188.85852 | 0 |  | 2.7947 | 2.540636 | 0 |  | 0.04281 | 0.03466397 | 7.668824 | -0.008230499 | 0 | -1.837224 | 4.49422 | -1.845454 |  |  | 301 | 300 | -0.699994 | 0 |  | 0.08002 | 0.07922772 | 11.2 |  |  |  | 12818 | 70.4074 | 21.80989 | 69.9422 | -0.4652 | 70 | 35.16479 |  | 188.8171 | 214.0647 | 0 |  | 185.55 | 185.866
30.09.2012 14:49:43 | 03:33:40 | 12820 | 181.6446 | 0 |  | -7.5546e-06 |  |  | 63.16773 | -25.03231 | 0 |  | 0.15027 | 0.06059274 | 0 |  | 0.24072 | 0.236 | 188.85852 | 0 |  | 2.7947 | 2.540636 | 0 |  | 0.04281 | 0.03466397 | 7.668824 | -0.006067698 | 0 | -1.811087 | 4.49424 | -1.817155 |  |  | 299 | 300 | -0.699994 | 0 |  | 0.08002 | 0.07922772 | 11.2 |  |  |  | 12820 | 70.4074 | 21.80989 | 69.9424 | -0.465 | 70 | 35.12708 | 178.2317 | 188.8171 | 214.0596 | 0 |  | 185.55 | 185.866
30.09.2012 14:49:45 | 03:33:42 | 12822 | 181.6465 | 0 |  | -8.75137e-06 |  |  | 63.16671 | -25.03597 | 0 |  | 0.15027 | 0.06059274 | 0 |  | 0.24072 | 0.236 | 188.85852 | 0 |  | 2.7947 | 2.540636 | 0 |  | 0.04281 | 0.03466397 | 7.668772 | -0.007028919 | 0 | -1.838313 | 4.49422 | -1.845342 |  |  | 301 | 300 | -0.699994 | 0 |  | 0.08002 | 0.07922772 | 11.2 |  |  |  | 12822 | 70.4074 | 21.80938 | 69.9422 | -0.4652 | 70 | 35.12838 | 180.8445 | 188.8171 | 214.063 | 0 |  | 185.55 | 185.866
30.09.2012 14:49:47 | 03:33:44 | 12824 | 181.6446 | 0 |  | -9.49935e-06 |  |  | 63.16619 | -25.03968 | 0 |  | 0.15027 | 0.06059274 | 0 |  | 0.24072 | 0.236 | 188.85852 | 0 |  | 2.7947 | 2.540636 | 0 |  | 0.04281 | 0.03466397 | 7.668772 | -0.007629681 | 0 | -1.853218 | 4.49422 | -1.860847 |  |  | 300 | 300 | -0.749994 | 0 |  | 0.08002 | 0.07922772 | 11.2 |  |  |  | 12824 | 70.4074 | 21.80989 | 69.9422 | -0.4652 | 70 | 35.0941 | 182.3126 | 188.8171 | 214.0596 | 0 |  | 185.55 | 185.866
30.09.2012 14:49:49 | 03:33:46 | 12826 | 181.6461 | 0 |  | -7.85379e-06 |  |  | 63.16517 | -25.0434 | 0 |  | 0.15027 | 0.06059274 | 0 |  | 0.24072 | 0.236 | 188.85852 | 0 |  | 2.7947 | 2.540636 | 0 |  | 0.04281 | 0.03466397 | 7.668979 | -0.006308001 | 0 | -1.856689 | 4.49424 | -1.862997 |  |  | 300 | 300 | -0.749994 | 0 |  | 0.08002 | 0.07922772 | 11.2 |  |  |  | 12826 | 70.4074 | 21.80938 | 69.9424 | -0.465 | 70 | 35.09825 | 182.7179 | 188.8171 | 214.0623 | 0 |  | 185.55 | 185.866
30.09.2012 14:49:51 | 03:33:48 | 12828 | 181.6456 | 0 |  | -1.19677e-05 |  |  | 63.16364 | -25.04712 | 0 |  | 0.15027 | 0.06059274 | 0 |  | 0.24072 | 0.236 | 188.85852 | 0 |  | 2.7947 | 2.540636 | 0 |  | 0.04281 | 0.03466397 | 7.66934 | -0.009612208 | 0 | -1.852405 | 4.4942 | -1.862017 |  |  | 300 | 300 | -0.749994 | 0 |  | 0.08002 | 0.07922772 | 11.2 |  |  |  | 12828 | 70.4074 | 21.80888 | 69.942 | -0.4654 | 70 | 35.09612 | 182.1666 | 188.8171 | 214.0613 | 0 |  | 185.55 | 185.866
30.09.2012 14:49:53 | 03:33:50 | 12830 | 181.6436 | 0 |  | -1.12945e-05 |  |  | 63.16364 | -25.05086 | 0 |  | 0.15027 | 0.06059274 | 0 |  | 0.24072 | 0.236 | 188.85852 | 0 |  | 2.7947 | 2.540636 | 0 |  | 0.04281 | 0.03466397 | 7.669082 | -0.009071508 | 0 | -1.864609 | 4.49422 | -1.87368 |  |  | 299 | 300 | -0.699994 | 0 |  | 0.08002 | 0.07922772 | 11.2 |  |  |  | 12830 | 70.4074 | 21.80938 | 69.9422 | -0.4652 | 70 | 35.08437 | 183.4342 | 188.8171 | 214.0578 | 0 |  | 185.55 | 185.866
30.09.2012 14:49:55 | 03:33:52 | 12832 | 181.6445 | 0 |  | -1.18929e-05 |  |  | 63.16517 | -25.05459 | 0 |  | 0.15027 | 0.06059274 | 0 |  | 0.24072 | 0.236 | 188.85852 | 0 |  | 2.7947 | 2.540636 | 0 |  | 0.04281 | 0.03466397 | 7.669134 | -0.00955213 | 0 | -1.848011 | 4.49422 | -1.857563 |  |  | 301 | 300 | -0.699994 | 0 |  | 0.08002 | 0.07922772 | 11.2 |  |  |  | 12832 | 70.4074 | 21.80888 | 69.9422 | -0.4652 | 70 | 35.09682 | 181.8006 | 188.8171 | 214.0593 | 0 |  | 185.55 | 185.866
30.09.2012 14:49:57 | 03:33:54 | 12834 | 181.641 | 0 |  | -1.05466e-05 |  |  | 63.16466 | -25.05829 | 0 |  | 0.15027 | 0.06059274 | 0 |  | 0.24072 | 0.236 | 188.85852 | 0 |  | 2.7947 | 2.540636 | 0 |  | 0.04281 | 0.03466397 | 7.669495 | -0.00847081 | 0 | -1.835823 | 4.49424 | -1.844294 |  |  | 299 | 300 | -0.699994 | 0 |  | 0.08002 | 0.07922772 | 11.2 |  |  |  | 12834 | 70.4074 | 21.80837 | 69.9424 | -0.465 | 70 | 35.07832 | 180.6696 | 188.8171 | 214.0529 | 0 |  | 185.55 | 185.866
30.09.2012 14:49:59 | 03:33:56 | 12836 | 181.6413 | 0 |  | -7.25541e-06 |  |  | 63.16364 | -25.06198 | 0 |  | 0.15027 | 0.06059274 | 0 |  | 0.24072 | 0.236 | 188.85852 | 0 |  | 2.7947 | 2.540636 | 0 |  | 0.04281 | 0.03466397 | 7.66934 | -0.005827395 | 0 | -1.836966 | 4.49426 | -1.842794 |  |  | 301 | 300 | -0.699994 | 0 |  | 0.08002 | 0.07922772 | 11.2 |  |  |  | 12836 | 70.4171 | 21.80837 | 69.9426 | -0.4745 | 70 | 35.0922 | 177.763 | 188.8171 | 214.0536 | 0 |  | 185.55 | 185.866
30.09.2012 14:50:01 | 03:33:58 | 12838 | 181.6421 | 0 |  | -6.20824e-06 |  |  | 63.16415 | -25.06566 | 0 |  | 0.15027 | 0.06059274 | 0 |  | 0.24072 | 0.236 | 188.85852 | 0 |  | 2.7947 | 2.540636 | 0 |  | 0.04281 | 0.03466397 | 7.669391 | -0.00498633 | 0 | -1.834057 | 4.49422 | -1.839044 |  |  | 300 | 300 | -0.749994 | 0 |  | 0.08002 | 0.07922772 | 11.2 |  |  |  | 12838 | 70.4171 | 21.80888 | 69.9422 | -0.4749 | 70 | 35.09339 | 177.3561 | 188.8171 | 214.0549 | 0 |  | 185.55 | 185.866
30.09.2012 14:50:03 | 03:34:00 | 12840 | 181.642 | 0 |  | 1.57076e-06 |  |  | 63.16159 | -25.06932 | 0 |  | 0.15027 | 0.06059274 | 0 |  | 0.24072 | 0.236 | 188.85852 | 0 |  | 2.7947 | 2.540636 | 0 |  | 0.04281 | 0.03466397 | 7.669495 | 0.001261602 | 0 | -1.81791 | 4.49426 | -1.816649 |  |  | 300 | 300 | -0.749994 | 0 |  | 0.08002 | 0.07922772 | 11.3 |  |  |  | 12840 | 70.4171 | 21.80989 | 69.9426 | -0.4745 | 70 | 35.1037 | 175.9183 | 188.8171 | 214.0548 | 0 |  | 185.55 | 185.866
30.09.2012 14:50:05 | 03:34:02 | 12842 | 181.6418 | 0 |  | -2.84233e-06 |  |  | 63.157 | -25.07296 | 0 |  | 0.15027 | 0.06059274 | 0 |  | 0.24072 | 0.236 | 188.85852 | 0 |  | 2.7947 | 2.540636 | 0 |  | 0.04281 | 0.03466397 | 7.669494 | -0.0022829 | 0 | -1.824013 | 4.4942 | -1.826296 |  |  | 300 | 300 | -0.749994 | 0 |  | 0.08002 | 0.07922772 | 11.2 |  |  |  | 12842 | 70.4074 | 21.8115 | 69.942 | -0.4654 | 70 | 35.13265 | 179.3782 | 188.8171 | 214.0545 | 0 |  | 185.55 | 185.866
30.09.2012 14:50:07 | 03:34:04 | 12844 | 181.6446 | 0 |  | -2.24394e-07 |  |  | 63.15434 | -25.07661 | 0 |  | 0.15027 | 0.06059274 | 0 |  | 0.24072 | 0.236 | 188.85852 | 0 |  | 2.7947 | 2.540636 | 0 |  | 0.04281 | 0.03466397 | 7.66965 | -0.0001802286 | 0 | -1.82783 | 4.49422 | -1.828011 |  |  | 299 | 300 | -0.699994 | 0 |  | 0.08002 | 0.07922772 | 11.2 |  |  |  | 12844 | 70.4074 | 21.8109 | 69.9422 | -0.4652 | 70 | 35.13715 | 179.8151 | 188.8171 | 214.0595 | 0 |  | 185.55 | 185.866
30.09.2012 14:50:09 | 03:34:06 | 12846 | 181.6452 | 0 |  | -6.28303e-06 |  |  | 63.15291 | -25.08029 | 0 |  | 0.15027 | 0.06059274 | 0 |  | 0.24072 | 0.236 | 188.85852 | 0 |  | 2.7947 | 2.540636 | 0 |  | 0.04281 | 0.03466397 | 7.669753 | -0.005046399 | 0 | -1.84591 | 4.49418 | -1.850957 |  |  | 301 | 300 | -0.699994 | 0 |  | 0.08002 | 0.07922772 | 11.2 |  |  |  | 12846 | 70.4074 | 21.8109 | 69.9418 | -0.4656 | 70 | 35.17119 | 181.4634 | 188.8171 | 214.0607 | 0 |  | 185.55 | 185.866
30.09.2012 14:50:11 | 03:34:08 | 12848 | 181.6428 | 0 |  | -7.18061e-06 |  |  | 63.15291 | -25.08398 | 0 |  | 0.15027 | 0.06059274 | 0 |  | 0.24072 | 0.236 | 188.85852 | 0 |  | 2.7947 | 2.540636 | 0 |  | 0.04281 | 0.03466397 | 7.669754 | -0.005767317 | 0 | -1.832601 | 4.4942 | -1.838368 |  |  | 300 | 300 | -0.749994 | 0 |  | 0.08002 | 0.07922772 | 11.2 |  |  |  | 12848 | 70.4074 | 21.81049 | 69.942 | -0.4654 | 70 | 35.18614 | 180.2218 | 188.8171 | 214.0562 | 0 |  | 185.55 | 185.866
30.09.2012 14:50:13 | 03:34:10 | 12850 | 181.647 | 0 |  | -5.53505e-06 |  |  | 63.15291 | -25.08767 | 0 |  | 0.15027 | 0.06059274 | 0 |  | 0.24072 | 0.236 | 188.85852 | 0 |  | 2.7947 | 2.540636 | 0 |  | 0.04281 | 0.03466397 | 7.669753 | -0.004445637 | 0 | -1.843093 | 4.49422 | -1.847539 |  |  | 299 | 300 | -0.699994 | 0 |  | 0.08002 | 0.07922772 | 11.2 |  |  |  | 12850 | 70.4074 | 21.81049 | 69.9422 | -0.4652 | 70 | 35.21983 | 181.3143 | 188.8171 | 214.0639 | 0 |  | 185.55 | 185.866
30.09.2012 14:50:15 | 03:34:12 | 12852 | 181.6516 | 0 |  | -4.11389e-06 |  |  | 63.15434 | -25.09137 | 0 |  | 0.15027 | 0.06059274 | 0 |  | 0.24072 | 0.236 | 188.85852 | 0 |  | 2.7947 | 2.540636 | 0 |  | 0.04281 | 0.03466397 | 7.66934 | -0.003304191 | 0 | -1.846848 | 4.49424 | -1.850152 |  |  | 301 | 300 | -0.699994 | 0 |  | 0.08002 | 0.07922772 | 11.2 |  |  |  | 12852 | 70.4074 | 21.80989 | 69.9424 | -0.465 | 70 | 35.26999 | 181.744 | 188.8171 | 214.0722 | 0 |  | 185.55 | 185.866
30.09.2012 14:50:17 | 03:34:14 | 12854 | 181.6482 | 0 |  | -4.48788e-06 |  |  | 63.15393 | -25.09506 | 0 |  | 0.15027 | 0.06059274 | 0 |  | 0.24072 | 0.236 | 188.85852 | 0 |  | 2.7947 | 2.540636 | 0 |  | 0.04281 | 0.03466397 | 7.669082 | -0.003604572 | 0 | -1.837158 | 4.4942 | -1.840763 |  |  | 300 | 300 | -0.749994 | 0 |  | 0.08002 | 0.07922772 | 11.2 |  |  |  | 12854 | 70.4171 | 21.80938 | 69.942 | -0.4751 | 70 | 35.32349 | 177.5875 | 188.8171 | 214.066 | 0 |  | 185.55 | 185.866
30.09.2012 14:50:19 | 03:34:16 | 12856 | 181.6472 | 0 |  | -6.73182e-06 |  |  | 63.15291 | -25.09873 | 0 |  | 0.15027 | 0.06059274 | 0 |  | 0.24072 | 0.236 | 188.85852 | 0 |  | 2.7947 | 2.540636 | 0 |  | 0.04281 | 0.03466397 | 7.668979 | -0.005406858 | 0 | -1.826704 | 4.4942 | -1.832111 |  |  | 300 | 300 | -0.749994 | 0 |  | 0.08002 | 0.07922772 | 11.2 |  |  |  | 12856 | 70.4171 | 21.81049 | 69.942 | -0.4751 | 70 | 35.36702 | 176.578 | 188.8171 | 214.0643 | 0 |  | 185.55 | 185.866
30.09.2012 14:50:21 | 03:34:18 | 12858 | 181.6471 | 0 |  | -8.82617e-06 |  |  | 63.1524 | -25.10239 | 0 |  | 0.15027 | 0.06059274 | 0 |  | 0.24072 | 0.236 | 188.85852 | 0 |  | 2.7947 | 2.540636 | 0 |  | 0.04281 | 0.03466397 | 7.669237 | -0.007088997 | 0 | -1.81533 | 4.4942 | -1.822419 |  |  | 300 | 300 | -0.749994 | 0 |  | 0.08002 | 0.07922772 | 11.3 |  |  |  | 12858 | 70.4171 | 21.80989 | 69.942 | -0.4751 | 70 | 35.39726 | 175.4785 | 188.8171 | 214.0641 | 0 |  | 185.55 | 185.866
30.09.2012 14:50:23 | 03:34:20 | 12860 | 181.6473 | 0 |  | -8.52697e-06 |  |  | 63.15342 | -25.10605 | 0 |  | 0.15027 | 0.06059274 | 0 |  | 0.24072 | 0.236 | 188.85852 | 0 |  | 2.7947 | 2.540636 | 0 |  | 0.04281 | 0.03466397 | 7.669289 | -0.006848685 | 0 | -1.832778 | 4.4942 | -1.839627 |  |  | 299 | 300 | -0.699994 | 0 |  | 0.08002 | 0.07922772 | 11.3 |  |  |  | 12860 | 70.4171 | 21.81049 | 69.942 | -0.4751 | 70 | 35.44554 | 177.165 | 188.8171 | 214.0644 | 0 |  | 185.55 | 185.866
30.09.2012 14:50:25 | 03:34:22 | 12862 | 181.6442 | 0 |  | -7.85379e-06 |  |  | 63.1524 | -25.10976 | 0 |  | 0.15027 | 0.06059274 | 0 |  | 0.24072 | 0.236 | 188.85852 | 0 |  | 2.7947 | 2.540636 | 0 |  | 0.04281 | 0.03466397 | 7.669082 | -0.006308001 | 0 | -1.864915 | 4.49424 | -1.871223 |  |  | 301 | 300 | -0.699994 | 0 |  | 0.08002 | 0.07922772 | 11.2 |  |  |  | 12862 | 70.4074 | 21.81049 | 69.9424 | -0.465 | 70 | 35.44412 | 183.5294 | 188.8171 | 214.0589 | 0 |  | 185.55 | 185.866
30.09.2012 14:50:27 | 03:34:24 | 12864 | 181.6442 | 0 |  | -7.85379e-06 |  |  | 63.15393 | -25.11351 | 0 |  | 0.15027 | 0.06059274 | 0 |  | 0.24072 | 0.236 | 188.85852 | 0 |  | 2.7947 | 2.540636 | 0 |  | 0.04281 | 0.03466397 | 7.669082 | -0.006308001 | 0 | -1.871968 | 4.49422 | -1.878276 |  |  | 300 | 300 | -0.749994 | 0 |  | 0.08002 | 0.07922772 | 11.2 |  |  |  | 12864 | 70.4074 | 21.80938 | 69.9422 | -0.4652 | 70 | 35.44637 | 184.1576 | 188.8171 | 214.0588 | 0 |  | 185.55 | 185.866
30.09.2012 14:50:29 | 03:34:26 | 12866 | 181.6481 | 0 |  | -9.72374e-06 |  |  | 63.15598 | -25.11725 | 0 |  | 0.15027 | 0.06059274 | 0 |  | 0.24072 | 0.236 | 188.85852 | 0 |  | 2.7947 | 2.540636 | 0 |  | 0.04281 | 0.03466397 | 7.668927 | -0.007809906 | 0 | -1.856175 | 4.4942 | -1.863985 |  |  | 300 | 300 | -0.749994 | 0 |  | 0.08002 | 0.07922772 | 11.2 |  |  |  | 12866 | 70.4171 | 21.8109 | 69.942 | -0.4751 | 70 | 35.46143 | 179.4259 | 188.8171 | 214.0659 | 0 |  | 185.55 | 185.866
30.09.2012 14:50:31 | 03:34:28 | 12868 | 181.6507 | 0 |  | -6.80662e-06 |  |  | 63.15495 | -25.12096 | 0 |  | 0.15027 | 0.06059274 | 0 |  | 0.24072 | 0.236 | 188.85852 | 0 |  | 2.7947 | 2.540636 | 0 |  | 0.04281 | 0.03466397 | 7.668773 | -0.005466936 | 0 | -1.839147 | 4.49422 | -1.844614 |  |  | 299 | 300 | -0.699994 | 0 |  | 0.08002 | 0.07922772 | 11.2 |  |  |  | 12868 | 70.4171 | 21.81049 | 69.9422 | -0.4749 | 70 | 35.44661 | 177.8398 | 188.8171 | 214.0706 | 0 |  | 185.55 | 185.866
30.09.2012 14:50:33 | 03:34:30 | 12870 | 181.6502 | 0 |  | 5.23586e-07 |  |  | 63.15546 | -25.12465 | 0 |  | 0.15027 | 0.06059274 | 0 |  | 0.24072 | 0.236 | 188.85852 | 0 |  | 2.7947 | 2.540636 | 0 |  | 0.04281 | 0.03466397 | 7.668876 | 0.0004205334 | 0 | -1.847734 | 4.49424 | -1.847313 |  |  | 301 | 300 | -0.699994 | 0 |  | 0.08002 | 0.07922772 | 11.2 |  |  |  | 12870 | 70.4171 | 21.80989 | 69.9424 | -0.4747 | 70 | 35.45752 | 178.7334 | 188.8171 | 214.0696 | 0 |  | 185.55 | 185.866
30.09.2012 14:50:35 | 03:34:32 | 12872 | 181.6488 | 0 |  | 3.36591e-06 |  |  | 63.15598 | -25.12834 | 0 |  | 0.15027 | 0.06059274 | 0 |  | 0.24072 | 0.236 | 188.85852 | 0 |  | 2.7947 | 2.540636 | 0 |  | 0.04281 | 0.03466397 | 7.668566 | 0.002703429 | 0 | -1.84634 | 4.49424 | -1.843636 |  |  | 300 | 300 | -0.749994 | 0 |  | 0.08002 | 0.07922772 | 11.2 |  |  |  | 12872 | 70.4171 | 21.8109 | 69.9424 | -0.4747 | 70 | 35.44815 | 178.6 | 188.8171 | 214.067 | 0 |  | 185.55 | 185.866
30.09.2012 14:50:37 | 03:34:34 | 12874 | 181.6495 | 0 |  | 8.60177e-06 |  |  | 63.15495 | -25.13201 | 0 |  | 0.15027 | 0.06059274 | 0 |  | 0.24072 | 0.236 | 188.85852 | 0 |  | 2.7947 | 2.540636 | 0 |  | 0.04281 | 0.03466397 | 7.668566 | 0.006908763 | 0 | -1.832847 | 4.49422 | -1.825939 |  |  | 299 | 300 | -0.699994 | 0 |  | 0.08002 | 0.07922772 | 11.2 |  |  |  | 12874 | 70.4171 | 21.80989 | 69.9422 | -0.4749 | 70 | 35.43036 | 177.2318 | 188.8171 | 214.0685 | 0 |  | 185.55 | 185.866
30.09.2012 14:50:39 | 03:34:36 | 12876 | 181.6535 | 0 |  | 9.49935e-06 |  |  | 63.157 | -25.13565 | 0 |  | 0.15027 | 0.06059274 | 0 |  | 0.24072 | 0.236 | 188.85852 | 0 |  | 2.7947 | 2.540636 | 0 |  | 0.04281 | 0.03466397 | 7.668669 | 0.007629681 | 0 | -1.816769 | 4.49424 | -1.80914 |  |  | 301 | 300 | -0.699994 | 0 |  | 0.08002 | 0.07922772 | 11.2 |  |  |  | 12876 | 70.4074 | 21.80989 | 69.9424 | -0.465 | 70 | 35.43925 | 178.7821 | 188.8171 | 214.0756 | 0 |  | 185.55 | 185.866
30.09.2012 14:50:41 | 03:34:38 | 12878 | 181.6522 | 0 |  | 6.43263e-06 |  |  | 63.15792 | -25.1393 | 0 |  | 0.15027 | 0.06059274 | 0 |  | 0.24072 | 0.236 | 188.85852 | 0 |  | 2.7947 | 2.540636 | 0 |  | 0.04281 | 0.03466397 | 7.668514 | 0.005166555 | 0 | -1.845337 | 4.49418 | -1.84017 |  |  | 299 | 300 | -0.699994 | 0 |  | 0.08002 | 0.07922772 | 11.2 |  |  |  | 12878 | 70.4074 | 21.81049 | 69.9418 | -0.4656 | 70 | 35.41648 | 181.4001 | 188.8171 | 214.0733 | 0 |  | 185.55 | 185.866
30.09.2012 14:50:43 | 03:34:40 | 12880 | 181.6568 | 0 |  | 7.405e-06 |  |  | 63.15792 | -25.14297 | 0 |  | 0.15027 | 0.06059274 | 0 |  | 0.24072 | 0.236 | 188.85852 | 0 |  | 2.7947 | 2.540636 | 0 |  | 0.04281 | 0.03466397 | 7.668515 | 0.005947542 | 0 | -1.840135 | 4.49426 | -1.834188 |  |  | 301 | 300 | -0.699994 | 0 |  | 0.08002 | 0.07922772 | 11.3 |  |  |  | 12880 | 70.4171 | 21.8109 | 69.9426 | -0.4745 | 70 | 35.43534 | 178.0545 | 188.8171 | 214.0816 | 0 |  | 185.55 | 185.866
30.09.2012 14:50:45 | 03:34:42 | 12882 | 181.6633 | 0 |  | 7.25541e-06 |  |  | 63.15792 | -25.14665 | 0 |  | 0.15027 | 0.06059274 | 0 |  | 0.24072 | 0.236 | 188.85852 | 0 |  | 2.7947 | 2.540636 | 0 |  | 0.04281 | 0.03466397 | 7.668773 | 0.005827395 | 0 | -1.856376 | 4.49424 | -1.850548 |  |  | 299 | 300 | -0.699994 | 0 |  | 0.08002 | 0.07922772 | 11.2 |  |  |  | 12882 | 70.4074 | 21.8109 | 69.9424 | -0.465 | 70 | 35.46606 | 182.6698 | 188.8171 | 214.0934 | 0 |  | 185.55 | 185.866
30.09.2012 14:50:47 | 03:34:44 | 12884 | 181.6684 | 0 |  | 1.06962e-05 |  |  | 63.15894 | -25.15034 | 0 |  | 0.15027 | 0.06059274 | 0 |  | 0.24072 | 0.236 | 188.85852 | 0 |  | 2.7947 | 2.540636 | 0 |  | 0.04281 | 0.03466397 | 7.668617 | 0.008590966 | 0 | -1.841564 | 4.49426 | -1.832973 |  |  | 301 | 300 | -0.699994 | 0 |  | 0.08002 | 0.07922772 | 11.2 |  |  |  | 12884 | 70.4074 | 21.8109 | 69.9426 | -0.4648 | 70 | 35.45135 | 181.2721 | 188.8171 | 214.1026 | 0 |  | 185.55 | 185.866
30.09.2012 14:50:49 | 03:34:46 | 12886 | 181.6679 | 0 |  | 1.5932e-05 |  |  | 63.15853 | -25.15399 | 0 |  | 0.15027 | 0.06059274 | 0 |  | 0.24072 | 0.236 | 188.85852 | 0 |  | 2.7947 | 2.540636 | 0 |  | 0.04281 | 0.03466397 | 7.66872 | 0.01279625 | 0 | -1.830439 | 4.49426 | -1.817642 |  |  | 299 | 300 | -0.699994 | 0 |  | 0.08002 | 0.07922772 | 11.2 |  |  |  | 12886 | 70.4074 | 21.81049 | 69.9426 | -0.4648 | 70 | 35.46214 | 180.1774 | 188.8171 | 214.1017 | 0 |  | 185.55 | 185.866
30.09.2012 14:50:51 | 03:34:48 | 12888 | 181.6676 | 0 |  | 1.5184e-05 |  |  | 63.15853 | -25.15762 | 0 |  | 0.15027 | 0.06059274 | 0 |  | 0.24072 | 0.236 | 188.85852 | 0 |  | 2.7947 | 2.540636 | 0 |  | 0.04281 | 0.03466397 | 7.669133 | 0.01219547 | 0 | -1.82957 | 4.49424 | -1.817375 |  |  | 300 | 300 | -0.649995 | 0 |  | 0.08002 | 0.07922772 | 11.2 |  |  |  | 12888 | 70.4074 | 21.80989 | 69.9424 | -0.465 | 70 | 35.44649 | 180.0279 | 188.8171 | 214.1012 | 0 |  | 185.55 | 185.866
30.09.2012 14:50:53 | 03:34:50 | 12890 | 181.6687 | 0 |  | 1.35385e-05 |  |  | 63.15649 | -25.16128 | 0 |  | 0.15027 | 0.06059274 | 0 |  | 0.24072 | 0.236 | 188.85852 | 0 |  | 2.7947 | 2.540636 | 0 |  | 0.04281 | 0.03466397 | 7.668566 | 0.01087384 | 0 | -1.845592 | 4.49424 | -1.834718 |  |  | 301 | 300 | -0.699994 | 0 |  | 0.08002 | 0.07922772 | 11.2 |  |  |  | 12890 | 70.4171 | 21.8119 | 69.9424 | -0.4747 | 70 | 35.42063 | 178.508 | 188.8171 | 214.1031 | 0 |  | 185.55 | 185.866
30.09.2012 14:50:55 | 03:34:52 | 12892 | 181.6687 | 0 |  | 1.51092e-05 |  |  | 63.15649 | -25.16494 | 0 |  | 0.15027 | 0.06059274 | 0 |  | 0.24072 | 0.236 | 188.85852 | 0 |  | 2.7947 | 2.540636 | 0 |  | 0.04281 | 0.03466397 | 7.66872 | 0.0121354 | 0 | -1.845818 | 4.49428 | -1.833683 |  |  | 299 | 300 | -0.699994 | 0 |  | 0.08002 | 0.07922772 | 11.3 |  |  |  | 12892 | 70.4171 | 21.8119 | 69.9428 | -0.4743 | 70 | 35.40616 | 178.6554 | 188.8171 | 214.1032 | 0 |  | 185.55 | 185.866
30.09.2012 14:50:57 | 03:34:54 | 12894 | 181.667 | 0 |  | 1.38377e-05 |  |  | 63.15598 | -25.1686 | 0 |  | 0.15027 | 0.06059274 | 0 |  | 0.24072 | 0.236 | 188.85852 | 0 |  | 2.7947 | 2.540636 | 0 |  | 0.04281 | 0.03466397 | 7.66872 | 0.01111415 | 0 | -1.831356 | 4.49426 | -1.820242 |  |  | 301 | 300 | -0.699994 | 0 |  | 0.08002 | 0.07922772 | 11.2 |  |  |  | 12894 | 70.4074 | 21.8119 | 69.9426 | -0.4648 | 70 | 35.42905 | 180.2686 | 188.8171 | 214.1001 | 0 |  | 185.55 | 185.866
30.09.2012 14:50:59 | 03:34:56 | 12896 | 181.6666 | 0 |  | 1.82507e-05 |  |  | 63.15649 | -25.17222 | 0 |  | 0.15027 | 0.06059274 | 0 |  | 0.24072 | 0.236 | 188.85852 | 0 |  | 2.7947 | 2.540636 | 0 |  | 0.04281 | 0.03466397 | 7.668875 | 0.01465858 | 0 | -1.811587 | 4.49428 | -1.796928 |  |  | 300 | 300 | -0.749994 | 0 |  | 0.08002 | 0.07922772 | 11.2 |  |  |  | 12896 | 70.4074 | 21.8115 | 69.9428 | -0.4646 | 70 | 35.4472 | 178.3868 | 188.8171 | 214.0994 | 0 |  | 185.55 | 185.866
30.09.2012 14:51:01 | 03:34:58 | 12898 | 181.6705 | 0 |  | 1.95971e-05 |  |  | 63.15495 | -25.17581 | 0 |  | 0.15027 | 0.06059274 | 0 |  | 0.24072 | 0.236 | 188.85852 | 0 |  | 2.7947 | 2.540636 | 0 |  | 0.04281 | 0.03466397 | 7.668926 | 0.01573998 | 0 | -1.811316 | 4.49428 | -1.795576 |  |  | 299 | 300 | -0.699994 | 0 |  | 0.08002 | 0.07922772 | 11.2 |  |  |  | 12898 | 70.4074 | 21.8115 | 69.9428 | -0.4646 | 70 | 35.44068 | 178.3564 | 188.8171 | 214.1064 | 0 |  | 185.55 | 185.866
30.09.2012 14:51:03 | 03:35:00 | 12900 | 181.6715 | 0 |  | 1.85499e-05 |  |  | 63.15649 | -25.17944 | 0 |  | 0.15027 | 0.06059274 | 0 |  | 0.24072 | 0.236 | 188.85852 | 0 |  | 2.7947 | 2.540636 | 0 |  | 0.04281 | 0.03466397 | 7.668926 | 0.01489889 | 0 | -1.856091 | 4.49428 | -1.841192 |  |  | 301 | 300 | -0.699994 | 0 |  | 0.08002 | 0.07922772 | 11.3 |  |  |  | 12900 | 70.4074 | 21.8119 | 69.9428 | -0.4646 | 70 | 35.46986 | 182.7642 | 188.8171 | 214.1082 | 0 |  | 185.55 | 185.866
30.09.2012 14:51:05 | 03:35:02 | 12902 | 181.6735 | 0 |  | 1.86995e-05 |  |  | 63.15495 | -25.18314 | 0 |  | 0.15027 | 0.06059274 | 0 |  | 0.24072 | 0.236 | 188.85852 | 0 |  | 2.7947 | 2.540636 | 0 |  | 0.04281 | 0.03466397 | 7.668823 | 0.01501905 | 0 | -1.865241 | 4.49428 | -1.850222 |  |  | 300 | 300 | -0.749994 | 0 |  | 0.08002 | 0.07922772 | 11.2 |  |  |  | 12902 | 70.4074 | 21.8115 | 69.9428 | -0.4646 | 70 | 35.45882 | 183.6632 | 188.8171 | 214.1118 | 0 |  | 185.55 | 185.866
30.09.2012 14:51:07 | 03:35:04 | 12904 | 181.6725 | 0 |  | 2.04947e-05 |  |  | 63.15598 | -25.18682 | 0 |  | 0.15027 | 0.06059274 | 0 |  | 0.24072 | 0.236 | 188.85852 | 0 |  | 2.7947 | 2.540636 | 0 |  | 0.04281 | 0.03466397 | 7.669081 | 0.01646092 | 0 | -1.847792 | 4.49428 | -1.831331 |  |  | 300 | 300 | -0.749994 | 0 |  | 0.08002 | 0.07922772 | 11.2 |  |  |  | 12904 | 70.4074 | 21.8115 | 69.9428 | -0.4646 | 70 | 35.4663 | 181.9461 | 188.8171 | 214.1101 | 0 |  | 185.55 | 185.866
30.09.2012 14:51:09 | 03:35:06 | 12906 | 181.6744 | 0 |  | 1.90735e-05 |  |  | 63.157 | -25.19048 | 0 |  | 0.15027 | 0.06059274 | 0 |  | 0.24072 | 0.236 | 188.85852 | 0 |  | 2.7947 | 2.540636 | 0 |  | 0.04281 | 0.03466397 | 7.668771 | 0.01531944 | 0 | -1.850863 | 4.49426 | -1.835544 |  |  | 300 | 300 | -0.749994 | 0 |  | 0.08002 | 0.07922772 | 11.2 |  |  |  | 12906 | 70.4074 | 21.8119 | 69.9426 | -0.4648 | 70 | 35.46072 | 182.1814 | 188.8171 | 214.1134 | 0 |  | 185.55 | 185.866
30.09.2012 14:51:11 | 03:35:08 | 12908 | 181.6701 | 0 |  | 1.7802e-05 |  |  | 63.15649 | -25.19415 | 0 |  | 0.15027 | 0.06059274 | 0 |  | 0.24072 | 0.236 | 188.85852 | 0 |  | 2.7947 | 2.540636 | 0 |  | 0.04281 | 0.03466397 | 7.668927 | 0.0142982 | 0 | -1.840004 | 4.49428 | -1.825706 |  |  | 300 | 300 | -0.749994 | 0 |  | 0.08002 | 0.07922772 | 11.2 |  |  |  | 12908 | 70.4074 | 21.8109 | 69.9428 | -0.4646 | 70 | 35.45277 | 181.1815 | 188.8171 | 214.1057 | 0 |  | 185.55 | 185.866
30.09.2012 14:51:13 | 03:35:10 | 12910 | 181.671 | 0 |  | 1.41369e-05 |  |  | 63.15649 | -25.1978 | 0 |  | 0.15027 | 0.06059274 | 0 |  | 0.24072 | 0.236 | 188.85852 | 0 |  | 2.7947 | 2.540636 | 0 |  | 0.04281 | 0.03466397 | 7.668926 | 0.01135446 | 0 | -1.838917 | 4.49424 | -1.827563 |  |  | 299 | 300 | -0.699994 | 0 |  | 0.08002 | 0.07922772 | 11.2 |  |  |  | 12910 | 70.4171 | 21.81049 | 69.9424 | -0.4747 | 70 | 35.4695 | 177.8602 | 188.8171 | 214.1073 | 0 |  | 185.55 | 185.866
30.09.2012 14:51:15 | 03:35:12 | 12912 | 181.6742 | 0 |  | 3.36591e-06 |  |  | 63.157 | -25.20146 | 0 |  | 0.15027 | 0.06059274 | 0 |  | 0.24072 | 0.236 | 188.85852 | 0 |  | 2.7947 | 2.540636 | 0 |  | 0.04281 | 0.03466397 | 7.669082 | 0.002703429 | 0 | -1.839494 | 4.49424 | -1.83679 |  |  | 300 | 300 | -0.649995 | 0 |  | 0.08002 | 0.07922772 | 11.2 |  |  |  | 12912 | 70.4171 | 21.81049 | 69.9424 | -0.4747 | 70 | 35.45408 | 177.9128 | 188.8171 | 214.1131 | 0 |  | 185.55 | 185.866
30.09.2012 14:51:17 | 03:35:14 | 12914 | 181.6763 | 0 |  | 1.12197e-06 |  |  | 63.15853 | -25.2051 | 0 |  | 0.15027 | 0.06059274 | 0 |  | 0.24072 | 0.236 | 188.85852 | 0 |  | 2.7947 | 2.540636 | 0 |  | 0.04281 | 0.03466397 | 7.66903 | 0.000901143 | 0 | -1.804485 | 4.49424 | -1.803583 |  |  | 301 | 300 | -0.699994 | 0 |  | 0.08002 | 0.07922772 | 11.2 |  |  |  | 12914 | 70.4171 | 21.81049 | 69.9424 | -0.4747 | 70 | 35.47033 | 174.5248 | 188.8171 | 214.1169 | 0 |  | 185.55 | 185.866
30.09.2012 14:51:19 | 03:35:16 | 12916 | 181.6818 | 0 |  | -1.86995e-06 |  |  | 63.15955 | -25.20872 | 0 |  | 0.15027 | 0.06059274 | 0 |  | 0.24072 | 0.236 | 188.85852 | 0 |  | 2.7947 | 2.540636 | 0 |  | 0.04281 | 0.03466397 | 7.669391 | -0.001501905 | 0 | -1.814837 | 4.49426 | -1.816339 |  |  | 299 | 300 | -0.699994 | 0 |  | 0.08002 | 0.07922772 | 11.2 |  |  |  | 12916 | 70.4074 | 21.81049 | 69.9426 | -0.4648 | 70 | 35.44424 | 178.628 | 188.8171 | 214.1269 | 0 |  | 185.55 | 185.866
30.09.2012 14:51:21 | 03:35:18 | 12918 | 181.6805 | 0 |  | -4.56268e-06 |  |  | 63.16108 | -25.21236 | 0 |  | 0.15027 | 0.06059274 | 0 |  | 0.24072 | 0.236 | 188.85852 | 0 |  | 2.7947 | 2.540636 | 0 |  | 0.04281 | 0.03466397 | 7.669081 | -0.00366465 | 0 | -1.817635 | 4.49424 | -1.8213 |  |  | 301 | 300 | -0.699994 | 0 |  | 0.08002 | 0.07922772 | 11.2 |  |  |  | 12918 | 70.4074 | 21.8109 | 69.9424 | -0.465 | 70 | 35.4179 | 178.8408 | 188.8171 | 214.1244 | 0 |  | 185.55 | 185.866
30.09.2012 14:51:23 | 03:35:20 | 12920 | 181.6796 | 0 |  | -8.75137e-06 |  |  | 63.16006 | -25.21604 | 0 |  | 0.15027 | 0.06059274 | 0 |  | 0.24072 | 0.236 | 188.85852 | 0 |  | 2.7947 | 2.540636 | 0 |  | 0.04281 | 0.03466397 | 7.66934 | -0.007028919 | 0 | -1.849022 | 4.49422 | -1.856051 |  |  | 300 | 300 | -0.749994 | 0 |  | 0.08002 | 0.07922772 | 11.3 |  |  |  | 12920 | 70.3978 | 21.8115 | 69.9422 | -0.4556 | 70 | 35.39975 | 185.0391 | 188.8171 | 214.1229 | 0 |  | 185.55 | 185.866
30.09.2012 14:51:25 | 03:35:22 | 12922 | 181.6821 | 0 |  | -2.08687e-05 |  |  | 63.157 | -25.21978 | 0 |  | 0.15027 | 0.06059274 | 0 |  | 0.24072 | 0.236 | 188.85852 | 0 |  | 2.7947 | 2.540636 | 0 |  | 0.04281 | 0.03466397 | 7.669443 | -0.01676131 | 0 | -1.873122 | 4.49416 | -1.889883 |  |  | 300 | 300 | -0.749994 | 0 |  | 0.08002 | 0.07922772 | 11.2 |  |  |  | 12922 | 70.3978 | 21.8109 | 69.9416 | -0.4562 | 70 | 35.35646 | 187.244 | 188.8171 | 214.1275 | 0 |  | 185.55 | 185.866
30.09.2012 14:51:27 | 03:35:24 | 12924 | 181.6811 | 0 |  | -3.34347e-05 |  |  | 63.157 | -25.2236 | 0 |  | 0.15027 | 0.06059274 | 0 |  | 0.24072 | 0.236 | 188.85852 | 0 |  | 2.7947 | 2.540636 | 0 |  | 0.04281 | 0.03466397 | 7.669032 | -0.02685406 | 0 | -1.895974 | 4.49414 | -1.922828 |  |  | 299 | 300 | -0.699994 | 0 |  | 0.08002 | 0.07922772 | 11.2 |  |  |  | 12924 | 70.3978 | 21.81049 | 69.9414 | -0.4564 | 70 | 35.35338 | 189.4606 | 188.8171 | 214.1256 | 0 |  | 185.55 | 185.866
30.09.2012 14:51:29 | 03:35:26 | 12926 | 181.6822 | 0 |  | -4.45796e-05 |  |  | 63.15751 | -25.22769 | 0 |  | 0.15027 | 0.06059274 | 0 |  | 0.24072 | 0.236 | 188.85852 | 0 |  | 2.7947 | 2.540636 | 0 |  | 0.04281 | 0.03466397 | 7.668671 | -0.03580541 | 0 | -2.1299 | 4.4941 | -2.165705 |  |  | 301 | 300 | -0.699994 | 0 |  | 0.08002 | 0.07922772 | 11.2 |  |  |  | 12926 | 70.3978 | 21.80989 | 69.941 | -0.4568 | 55 | 35.29337 | 212.6807 | 188.8171 | 214.1276 | 0 |  | 185.55 | 185.866
30.09.2012 14:51:31 | 03:35:28 | 12928 | 181.7111 | 0 |  | -5.1835e-05 |  |  | 63.15751 | -25.23237 | 0 |  | 0.15027 | 0.06059274 | 0 |  | 0.24072 | 0.236 | 188.85852 | 0 |  | 2.7947 | 2.540636 | 0 |  | 0.04281 | 0.03466397 | 7.66862 | -0.0416328 | 0 | -2.476483 | 4.49414 | -2.518116 |  |  | 300 | 300 | -0.749994 | 0 |  | 0.08002 | 0.07922772 | 11.2 |  |  |  | 12928 | 70.3881 | 21.8115 | 69.9414 | -0.4467 | 40 | 35.2477 |  | 188.8171 | 214.1798 | 0 |  | 185.55 | 185.866
30.09.2012 14:51:33 | 03:35:30 | 12930 | 181.7111 | 0 |  | -5.86417e-05 |  |  | 63.157 | -25.23628 | 0 |  | 0.15027 | 0.06059274 | 0 |  | 0.24072 | 0.236 | 188.85852 | 0 |  | 2.7947 | 2.540636 | 0 |  | 0.04281 | 0.03466397 | 7.668877 | -0.0470998 | 0 | -1.342749 | 4.4941 | -1.389849 |  |  | 299 | 300 | -0.699994 | 0 |  | 0.08002 | 0.07922772 | 11.3 |  |  |  | 12930 | 70.0878 | 21.80989 | 69.941 | -0.1468 | 25 | 35.23026 |  | 188.8171 | 214.1798 | 0 |  | 185.55 | 185.866
30.09.2012 14:51:35 | 03:35:32 | 12932 | 181.7111 | 0 |  | -6.56727e-05 |  |  | 63.15751 | -25.23731 | 0 |  | 0.15027 | 0.06059274 | 0 |  | 0.24072 | 0.236 | 188.85852 | 0 |  | 2.7947 | 2.540636 | 0 |  | 0.04281 | 0.03466397 | 7.669239 | -0.05274695 | 0 | 0.4111061 | 4.49408 | 0.3583592 |  |  | 300 | 300 | -0.649995 | 0 |  | 0.08002 | 0.07922772 | 11.3 |  |  |  | 12932 | 69.3419 | 21.8109 | 69.9408 | 0.5989 | 25 | 35.219 |  | 188.8171 | 214.1798 | 0 |  | 185.55 | 185.866
30.09.2012 14:51:37 | 03:35:34 | 12934 | 181.7111 | 0 |  | -7.21053e-05 |  |  | 63.15649 | -25.23459 | 0 |  | 0.15027 | 0.06059274 | 0 |  | 0.24072 | 0.236 | 188.85852 | 0 |  | 2.7947 | 2.540636 | 0 |  | 0.04281 | 0.03466397 | 7.669343 | -0.05791348 | 0 | 2.414936 | 4.49406 | 2.357023 |  |  | 301 | 300 | -0.699994 | 0 |  | 0.08002 | 0.07922772 | 11.3 |  |  |  | 12934 | 68.1125 | 21.80989 | 69.9406 | 1.8281 | 25 | 35.21283 |  | 188.8171 | 214.1798 | 0 |  | 185.55 | 185.866
30.09.2012 14:51:39 | 03:35:36 | 12936 | 182.2374 | 0 |  | -7.41996e-05 |  |  | 63.15495 | -25.22768 | 0 |  | 0.15027 | 0.06059274 | 0 |  | 0.24072 | 0.236 | 188.85852 | 0 |  | 2.7947 | 2.540636 | 0 |  | 0.04281 | 0.03466397 | 7.669343 | -0.05959558 | 0 | 4.620526 | 4.49408 | 4.56093 |  |  | 300 | 300 | -0.749994 | 0 |  | 0.08002 | 0.07922772 | 11.5 |  |  |  | 12936 | 66.3997 | 21.81049 | 69.9408 | 3.5411 | 25 | 35.18507 | 73.56174 | 188.8171 | 215.1325 | 0 |  | 185.55 | 185.866
30.09.2012 14:51:41 | 03:35:38 | 12938 | 182.7793 | 0 |  | -7.81639e-05 |  |  | 63.15393 | -25.21597 | 0 |  | 0.15027 | 0.06059274 | 0 |  | 0.24072 | 0.236 | 188.85852 | 0 |  | 2.7947 | 2.540636 | 0 |  | 0.04281 | 0.03466397 | 7.669446 | -0.06277962 | 0 | 7.212264 | 4.49404 | 7.149484 |  |  | 300 | 300 | -0.749994 | 0 |  | 0.08002 | 0.07922772 | 11.8 |  |  |  | 12938 | 64.2723 | 21.81049 | 69.9404 | 5.6681 | 25 | 35.19456 | 70.7949 | 188.8171 | 216.1135 | 0 |  | 185.55 | 185.866
30.09.2012 14:51:43 | 03:35:40 | 12940 | 183.3191 | 0 |  | -9.41707e-05 |  |  | 63.15138 | -25.20205 | 0 |  | 0.15027 | 0.06059274 | 0 |  | 0.24072 | 0.236 | 188.85852 | 0 |  | 2.7947 | 2.540636 | 0 |  | 0.04281 | 0.03466397 | 7.669343 | -0.07563595 | 0 | 6.843967 | 4.4939 | 6.768331 |  |  | 300 | 300 | -0.749994 | 0 |  | 0.08002 | 0.07922772 | 12.3 |  |  |  | 12940 | 62.1847 | 21.81049 | 69.939 | 7.7543 | 25 | 35.19207 | 48.73914 | 188.8171 | 217.0906 | 0 |  | 185.55 | 185.866
30.09.2012 14:51:45 | 03:35:42 | 12942 | 183.8067 | 0 |  | -0.000131869 |  |  | 63.14668 | -25.1892 | 0 |  | 0.15027 | 0.06059274 | 0 |  | 0.24072 | 0.236 | 188.85852 | 0 |  | 2.7947 | 2.540636 | 0 |  | 0.04281 | 0.03466397 | 7.669397 | -0.1059144 | 0 | 6.185296 | 4.49362 | 6.079382 |  |  | 299 | 300 | -0.699994 | 0 |  | 0.08002 | 0.07922772 | 12.8 |  |  |  | 12942 | 60.5423 | 21.80938 | 69.9362 | 9.3939 | 25 | 35.20476 | 36.18597 | 188.8171 | 217.9733 | 0 |  | 185.55 | 185.866
30.09.2012 14:51:47 | 03:35:44 | 12944 | 184.2907 | 0 |  | -0.000207266 |  |  | 63.13911 | -25.1764 | 0 |  | 0.15027 | 0.06059274 | 0 |  | 0.24072 | 0.236 | 188.85852 | 0 |  | 2.7947 | 2.540636 | 0 |  | 0.04281 | 0.03466397 | 7.669403 | -0.1664717 | 0 | 6.88222 | 4.49319 | 6.715749 |  |  | 301 | 300 | -0.699994 | 0 |  | 0.08002 | 0.07922772 | 13.6 |  |  |  | 12944 | 59.1713 | 21.8109 | 69.9319 | 10.7606 | 25 | 35.22077 | 35.01193 | 188.8171 | 218.8494 | 0 |  | 185.55 | 185.866
30.09.2012 14:51:49 | 03:35:46 | 12946 | 184.7477 | 0 |  | -0.000356114 |  |  | 63.12481 | -25.16077 | 0 |  | 0.15027 | 0.06059274 | 0 |  | 0.24072 | 0.236 | 188.85852 | 0 |  | 2.7947 | 2.540636 | 0 |  | 0.04281 | 0.03466397 | 7.669359 | -0.2860234 | 0 | 9.205885 | 4.49231 | 8.919862 |  |  | 299 | 300 | -0.699994 | 0 |  | 0.08002 | 0.07922772 | 14.3 |  |  |  | 12946 | 57.9842 | 21.81049 | 69.9231 | 11.9389 | 25 | 35.22314 | 42.06977 | 188.8171 | 219.6768 | 0 |  | 185.55 | 185.866
30.09.2012 14:51:51 | 03:35:48 | 12948 | 185.1959 | 0 |  | -0.000619926 |  |  | 63.10631 | -25.13987 | 0 |  | 0.15027 | 0.06059274 | 0 |  | 0.24072 | 0.236 | 188.85852 | 0 |  | 2.7947 | 2.540636 | 0 |  | 0.04281 | 0.03466397 | 7.669323 | -0.4979117 | 0 | 12.47981 | 4.4909 | 11.9819 |  |  | 301 | 300 | -0.699994 | 0 |  | 0.08002 | 0.07922772 | 15.1 |  |  |  | 12948 | 56.9037 | 21.80938 | 69.909 | 13.0053 | 25 | 35.26608 | 52.194 | 188.8171 | 220.488 | 0 |  | 185.55 | 185.866
30.09.2012 14:51:53 | 03:35:50 | 12950 | 185.5836 | 0 |  | -0.00102608 |  |  | 63.07872 | -25.11275 | 0 |  | 0.15027 | 0.06059274 | 0 |  | 0.24072 | 0.236 | 188.85852 | 0 |  | 2.7947 | 2.540636 | 0 |  | 0.04281 | 0.03466397 | 7.6694 | -0.8241262 | 0 | 15.95786 | 4.48901 | 15.13373 |  |  | 299 | 300 | -0.699994 | 0 |  | 0.08002 | 0.07922772 | 15.9 |  |  |  | 12950 | 55.9006 | 21.80989 | 69.8901 | 13.9895 | 25 | 35.27984 | 61.88333 | 188.8171 | 221.1898 | 0 |  | 185.55 | 185.866
30.09.2012 14:51:55 | 03:35:52 | 12952 | 186.1216 | 0 |  | -0.00162641 |  |  | 63.04346 | -25.07958 | 0 |  | 0.15027 | 0.06059274 | 0 |  | 0.24072 | 0.236 | 188.85852 | 0 |  | 2.7947 | 2.540636 | 0 |  | 0.04281 | 0.03466397 | 7.669332 | -1.306299 | 0 | 19.3441 | 4.48639 | 18.0378 |  |  | 300 | 300 | -0.649995 | 0 |  | 0.08002 | 0.07922772 | 16.5 |  |  |  | 12952 | 54.9655 | 21.8109 | 69.8639 | 14.8984 | 25 | 35.31068 | 70.20581 | 188.8171 | 222.1637 | 0 |  | 185.55 | 185.866
30.09.2012 14:51:57 | 03:35:54 | 12954 | 186.4956 | 0 |  | -0.00245667 |  |  | 62.99902 | -25.04117 | 0 |  | 0.15027 | 0.06059274 | 0 |  | 0.24072 | 0.236 | 188.85852 | 0 |  | 2.7947 | 2.540636 | 0 |  | 0.04281 | 0.03466397 | 7.669328 | -1.973146 | 0 | 22.34579 | 4.48309 | 20.37264 |  |  | 301 | 300 | -0.699994 | 0 |  | 0.08002 | 0.07922772 | 17.1 |  |  |  | 12954 | 54.0976 | 21.8115 | 69.8309 | 15.7333 | 25 | 35.32824 | 76.61631 | 188.8171 | 222.8408 | 0 |  | 185.55 | 185.866
30.09.2012 14:51:59 | 03:35:56 | 12956 | 187.0184 | 0 |  | -0.00354917 |  |  | 62.9749 | -24.99864 | 0 |  | 0.15027 | 0.06059274 | 0 |  | 0.24072 | 0.236 | 188.85852 | 0 |  | 2.7947 | 2.540636 | 0 |  | 0.04281 | 0.03466397 | 7.669482 | -2.85062 | 0 | 25.00992 | 4.47909 | 22.1593 |  |  | 299 | 300 | -0.699994 | 0 |  | 0.08002 | 0.07922772 | 17.6 |  |  |  | 12956 | 53.2688 | 21.8115 | 69.7909 | 16.5221 | 25 | 35.19492 | 81.40506 | 188.8171 | 223.7872 | 0 |  | 185.55 | 185.866
30.09.2012 14:52:01 | 03:35:58 | 12958 | 187.0184 | 0 |  | -0.00492119 |  |  | 62.92687 | -24.95301 | 0 |  | 0.15027 | 0.06059274 | 0 |  | 0.24072 | 0.236 | 188.85852 | 0 |  | 2.7947 | 2.540636 | 0 |  | 0.04281 | 0.03466397 | 7.669542 | -3.952598 | 0 | 27.41865 | 4.47438 | 23.46605 |  |  | 301 | 300 | -0.699994 | 0 |  | 0.08002 | 0.07922772 | 18.1 |  |  |  | 12958 | 52.479 | 21.8109 | 69.7438 | 17.2648 | 25 | 35.22314 |  | 188.8171 | 223.7872 | 0 |  | 185.55 | 185.866
30.09.2012 14:52:03 | 03:36:00 | 12960 | 187.0184 | 0 |  | -0.0065832 |  |  | 62.87169 | -24.90564 | 0 |  | 0.15027 | 0.06059274 | 0 |  | 0.24072 | 0.236 | 188.85852 | 0 |  | 2.7947 | 2.540636 | 0 |  | 0.04281 | 0.03466397 | 7.669563 | -5.28749 | 0 | 29.18928 | 4.469 | 23.90179 |  |  | 299 | 300 | -0.699994 | 0 |  | 0.08002 | 0.07922772 | 18.4 |  |  |  | 12960 | 51.7274 | 21.8109 | 69.69 | 17.9626 | 25 | 35.22196 |  | 188.8171 | 223.7872 | 0 |  | 185.55 | 185.866
30.09.2012 14:52:05 | 03:36:02 | 12962 | 187.0184 | 0 |  | -0.00853333 |  |  | 62.76481 | -24.85769 | 0 |  | 0.15027 | 0.06059274 | 0 |  | 0.24072 | 0.236 | 188.85852 | 0 |  | 2.7947 | 2.540636 | 0 |  | 0.04281 | 0.03466397 | 7.66954 | -6.853794 | 0 | 30.90833 | 4.46286 | 24.05454 |  |  | 301 | 300 | -0.699994 | 0 |  | 0.08002 | 0.07922772 | 18.7 |  |  |  | 12962 | 51.0053 | 21.81251 | 69.6286 | 18.6233 | 25 | 35.22931 |  | 188.8171 | 223.7872 | 0 |  | 185.55 | 185.866
30.09.2012 14:52:07 | 03:36:04 | 12964 | 187.0184 | 0 |  | -0.0107713 |  |  | 62.6702 | -24.80896 | 0 |  | 0.15027 | 0.06059274 | 0 |  | 0.24072 | 0.236 | 188.85852 | 0 |  | 2.7947 | 2.540636 | 0 |  | 0.04281 | 0.03466397 | 7.669755 | -8.651285 | 0 | 33.32012 | 4.45608 | 24.66883 |  |  | 299 | 300 | -0.699994 | 0 |  | 0.08002 | 0.07922772 | 19.1 |  |  |  | 12964 | 50.3218 | 21.8115 | 69.5608 | 19.239 | 25 | 35.36572 |  | 188.8171 | 223.7872 | 0 |  | 185.55 | 185.866
30.09.2012 14:52:09 | 03:36:06 | 12966 | 187.0184 | 0 |  | -0.0132688 |  |  | 62.56077 | -24.76066 | 0 |  | 0.15027 | 0.06059274 | 0 |  | 0.24072 | 0.236 | 188.85852 | 0 |  | 2.7947 | 2.540636 | 0 |  | 0.04281 | 0.03466397 | 7.669724 | -10.65722 | 0 | 34.28907 | 4.44869 | 23.63184 |  |  | 301 | 300 | -0.699994 | 0 |  | 0.08002 | 0.07922772 | 19.3 |  |  |  | 12966 | 49.6576 | 21.81049 | 69.4869 | 19.8293 | 25 | 35.38968 |  | 188.8171 | 223.7872 | 0 |  | 185.55 | 185.866
30.09.2012 14:52:11 | 03:36:08 | 12968 | 187.0184 | 0 |  | -0.0159998 |  |  | 62.43806 | -24.71359 | 0 |  | 0.15027 | 0.06059274 | 0 |  | 0.24072 | 0.236 | 188.85852 | 0 |  | 2.7947 | 2.540636 | 0 |  | 0.04281 | 0.03466397 | 7.669806 | -12.85071 | 0 | 36.29383 | 4.44066 | 23.44312 |  |  | 299 | 300 | -0.699994 | 0 |  | 0.08002 | 0.07922772 | 19.6 |  |  |  | 12968 | 49.0224 | 21.8115 | 69.4066 | 20.3842 | 25 | 35.43309 |  | 188.8171 | 223.7872 | 0 |  | 185.55 | 185.866
30.09.2012 14:52:13 | 03:36:10 | 12970 | 187.0184 | 0 |  | -0.0189125 |  |  | 62.3077 | -24.66794 | 0 |  | 0.15027 | 0.06059274 | 0 |  | 0.24072 | 0.236 | 188.85852 | 0 |  | 2.7947 | 2.540636 | 0 |  | 0.04281 | 0.03466397 | 7.669901 | -15.19013 | 0 | 37.40015 | 4.43211 | 22.21002 |  |  | 300 | 300 | -0.649995 | 0 |  | 0.08002 | 0.07922772 | 19.8 |  |  |  | 12970 | 48.4065 | 21.8115 | 69.3211 | 20.9146 | 25 | 35.44234 |  | 188.8171 | 223.7872 | 0 |  | 185.55 | 185.866
30.09.2012 14:52:15 | 03:36:12 | 12972 | 187.0184 | 0 |  | -0.0219702 |  |  | 62.16916 | -24.6242 | 0 |  | 0.15027 | 0.06059274 | 0 |  | 0.24072 | 0.236 | 188.85852 | 0 |  | 2.7947 | 2.540636 | 0 |  | 0.04281 | 0.03466397 | 7.669798 | -17.64601 | 0 | 39.1759 | 4.42293 | 21.52989 |  |  | 301 | 300 | -0.699994 | 0 |  | 0.08002 | 0.07922772 | 20 |  |  |  | 12972 | 47.8099 | 21.8115 | 69.2293 | 21.4194 | 25 | 35.45906 |  | 188.8171 | 223.7872 | 0 |  | 185.55 | 185.866
30.09.2012 14:52:17 | 03:36:14 | 12974 | 187.0184 | 0 |  | -0.0251176 |  |  | 62.02451 | -24.58249 | 0 |  | 0.15027 | 0.06059274 | 0 |  | 0.24072 | 0.236 | 188.85852 | 0 |  | 2.7947 | 2.540636 | 0 |  | 0.04281 | 0.03466397 | 7.670017 | -20.17394 | 0 | 40.3521 | 4.41329 | 20.17817 |  |  | 300 | 300 | -0.749994 | 0 |  | 0.08002 | 0.07922772 | 20.2 |  |  |  | 12974 | 47.2423 | 21.81291 | 69.1329 | 21.8906 | 25 | 35.45787 |  | 188.8171 | 223.7872 | 0 |  | 185.55 | 185.866
30.09.2012 14:52:19 | 03:36:16 | 12976 | 187.0184 | 0 |  | -0.0283042 |  |  | 61.87475 | -24.54307 | 0 |  | 0.15027 | 0.06059274 | 0 |  | 0.24072 | 0.236 | 188.85852 | 0 |  | 2.7947 | 2.540636 | 0 |  | 0.04281 | 0.03466397 | 7.670141 | -22.73335 | 0 | 41.97623 | 4.40313 | 19.24288 |  |  | 299 | 300 | -0.699994 | 0 |  | 0.08002 | 0.07922772 | 20.3 |  |  |  | 12976 | 46.6941 | 21.8115 | 69.0313 | 22.3372 | 25 | 35.45693 |  | 188.8171 | 223.7872 | 0 |  | 185.55 | 185.866
30.09.2012 14:52:21 | 03:36:18 | 12978 | 187.0184 | 0 |  | -0.0314788 |  |  | 61.72194 | -24.5058 | 0 |  | 0.15027 | 0.06059274 | 0 |  | 0.24072 | 0.236 | 188.85852 | 0 |  | 2.7947 | 2.540636 | 0 |  | 0.04281 | 0.03466397 | 7.670275 | -25.28312 | 0 | 43.31026 | 4.39242 | 18.02714 |  |  | 300 | 300 | -0.649995 | 0 |  | 0.08002 | 0.07922772 | 20.4 |  |  |  | 12978 | 46.1748 | 21.81049 | 68.9242 | 22.7494 | 25 | 35.46938 |  | 188.8171 | 223.7872 | 0 |  | 185.55 | 185.866
30.09.2012 14:52:23 | 03:36:20 | 12980 | 187.0184 | 0 |  | -0.0346044 |  |  | 61.56607 | -24.47119 | 0 |  | 0.15027 | 0.06059274 | 0 |  | 0.24072 | 0.236 | 188.85852 | 0 |  | 2.7947 | 2.540636 | 0 |  | 0.04281 | 0.03466397 | 7.670367 | -27.79354 | 0 | 44.37349 | 4.38131 | 16.57996 |  |  | 301 | 300 | -0.699994 | 0 |  | 0.08002 | 0.07922772 | 20.5 |  |  |  | 12980 | 45.6555 | 21.8115 | 68.8131 | 23.1576 | 25 | 35.45194 |  | 188.8171 | 223.7872 | 0 |  | 185.55 | 185.866
30.09.2012 14:52:25 | 03:36:22 | 12982 | 187.0184 | 0 |  | -0.0376623 |  |  | 61.40765 | -24.43918 | 0 |  | 0.15027 | 0.06059274 | 0 |  | 0.24072 | 0.236 | 188.85852 | 0 |  | 2.7947 | 2.540636 | 0 |  | 0.04281 | 0.03466397 | 7.670518 | -30.24958 | 0 | 45.68055 | 4.36972 | 15.43097 |  |  | 300 | 300 | -0.749994 | 0 |  | 0.08002 | 0.07922772 | 20.5 |  |  |  | 12982 | 45.1652 | 21.80989 | 68.6972 | 23.532 | 25 | 35.46724 |  | 188.8171 | 223.7872 | 0 |  | 185.55 | 185.866
30.09.2012 14:52:27 | 03:36:24 | 12984 | 187.0184 | 0 |  | -0.0406097 |  |  | 61.25118 | -24.40942 | 0 |  | 0.15027 | 0.06059274 | 0 |  | 0.24072 | 0.236 | 188.85852 | 0 |  | 2.7947 | 2.540636 | 0 |  | 0.04281 | 0.03466397 | 7.670834 | -32.61687 | 0 | 46.94655 | 4.35782 | 14.32969 |  |  | 299 | 300 | -0.699994 | 0 |  | 0.08002 | 0.07922772 | 20.6 |  |  |  | 12984 | 44.6753 | 21.8115 | 68.5782 | 23.9029 | 25 | 35.46025 |  | 188.8171 | 223.7872 | 0 |  | 185.55 | 185.866
30.09.2012 14:52:29 | 03:36:26 | 12986 | 187.0184 | 0 |  | -0.0434496 |  |  | 61.09431 | -24.3821 | 0 |  | 0.15027 | 0.06059274 | 0 |  | 0.24072 | 0.236 | 188.85852 | 0 |  | 2.7947 | 2.540636 | 0 |  | 0.04281 | 0.03466397 | 7.670999 | -34.89782 | 0 | 47.88197 | 4.34546 | 12.98415 |  |  | 300 | 300 | -0.649995 | 0 |  | 0.08002 | 0.07922772 | 20.7 |  |  |  | 12986 | 44.1947 | 21.8109 | 68.4546 | 24.2599 | 25 | 35.46238 |  | 188.8171 | 223.7872 | 0 |  | 185.55 | 185.866
30.09.2012 14:52:31 | 03:36:28 | 12988 | 187.0184 | 0 |  | -0.0461625 |  |  | 60.93948 | -24.35679 | 0 |  | 0.15027 | 0.06059274 | 0 |  | 0.24072 | 0.236 | 188.85852 | 0 |  | 2.7947 | 2.540636 | 0 |  | 0.04281 | 0.03466397 | 7.671174 | -37.07676 | 0 | 49.40292 | 4.33286 | 12.32616 |  |  | 300 | 300 | -0.649995 | 0 |  | 0.08002 | 0.07922772 | 20.8 |  |  |  | 12988 | 43.7334 | 21.8115 | 68.3286 | 24.5952 | 25 | 35.46973 |  | 188.8171 | 223.7872 | 0 |  | 185.55 | 185.866
30.09.2012 14:52:33 | 03:36:30 | 12990 | 186.8909 | 0 |  | -0.0487384 |  |  | 60.78365 | -24.33306 | 0 |  | 0.15027 | 0.06059274 | 0 |  | 0.24072 | 0.236 | 188.85852 | 0 |  | 2.7947 | 2.540636 | 0 |  | 0.04281 | 0.03466397 | 7.671456 | -39.14567 | 0 | 50.54933 | 4.31998 | 11.40366 |  |  | 301 | 300 | -0.699994 | 0 |  | 0.08002 | 0.07922772 | 20.8 |  |  |  | 12990 | 43.301 | 21.8119 | 68.1998 | 24.8988 | 25 | 35.45088 | 109.0433 | 188.8171 | 223.5563 | 0 |  | 185.55 | 185.866
30.09.2012 14:52:35 | 03:36:32 | 12992 | 186.7772 | 0 |  | -0.0511821 |  |  | 60.62986 | -24.31119 | 0 |  | 0.15027 | 0.06059274 | 0 |  | 0.24072 | 0.236 | 188.85852 | 0 |  | 2.7947 | 2.540636 | 0 |  | 0.04281 | 0.03466397 | 7.671796 | -41.1084 | 0 | 51.57562 | 4.30674 | 10.46722 |  |  | 299 | 300 | -0.699994 | 0 |  | 0.08002 | 0.07922772 | 20.9 |  |  |  | 12992 | 42.8687 | 21.8115 | 68.0674 | 25.1987 | 25 | 35.46594 | 109.995 | 188.8171 | 223.3504 | 0 |  | 185.55 | 185.866
30.09.2012 14:52:37 | 03:36:34 | 12994 | 186.6634 | 0 |  | -0.0534863 |  |  | 60.47149 | -24.29119 | 0 |  | 0.15027 | 0.06059274 | 0 |  | 0.24072 | 0.236 | 188.85852 | 0 |  | 2.7947 | 2.540636 | 0 |  | 0.04281 | 0.03466397 | 7.672194 | -42.95909 | 0 | 52.49606 | 4.29325 | 9.536972 |  |  | 300 | 300 | -0.649995 | 0 |  | 0.08002 | 0.07922772 | 20.9 |  |  |  | 12994 | 42.4557 | 21.8119 | 67.9325 | 25.4768 | 25 | 35.44791 | 110.7988 | 188.8171 | 223.1446 | 0 |  | 185.55 | 185.866
30.09.2012 14:52:39 | 03:36:36 | 12996 | 186.5631 | 0 |  | -0.0556731 |  |  | 60.3167 | -24.27282 | 0 |  | 0.15027 | 0.06059274 | 0 |  | 0.24072 | 0.236 | 188.85852 | 0 |  | 2.7947 | 2.540636 | 0 |  | 0.04281 | 0.03466397 | 7.672286 | -44.71548 | 0 | 53.54599 | 4.27938 | 8.830513 |  |  | 301 | 300 | -0.699994 | 0 |  | 0.08002 | 0.07922772 | 21 |  |  |  | 12996 | 42.0427 | 21.8115 | 67.7938 | 25.7511 | 25 | 35.45728 | 111.8666 | 188.8171 | 222.963 | 0 |  | 185.55 | 185.866
30.09.2012 14:52:41 | 03:36:38 | 12998 | 186.4628 | 0 |  | -0.057743 |  |  | 60.1613 | -24.25572 | 0 |  | 0.15027 | 0.06059274 | 0 |  | 0.24072 | 0.236 | 188.85852 | 0 |  | 2.7947 | 2.540636 | 0 |  | 0.04281 | 0.03466397 | 7.672385 | -46.37798 | 0 | 54.65288 | 4.26527 | 8.274899 |  |  | 299 | 300 | -0.699994 | 0 |  | 0.08002 | 0.07922772 | 21 |  |  |  | 12998 | 41.649 | 21.8119 | 67.6527 | 26.0037 | 25 | 35.4453 | 113.1267 | 188.8171 | 222.7815 | 0 |  | 185.55 | 185.866
30.09.2012 14:52:43 | 03:36:40 | 13000 | 186.3626 | 0 |  | -0.0596949 |  |  | 60.0055 | -24.24011 | 0 |  | 0.15027 | 0.06059274 | 0 |  | 0.24072 | 0.236 | 188.85852 | 0 |  | 2.7947 | 2.540636 | 0 |  | 0.04281 | 0.03466397 | 7.672593 | -47.9457 | 0 | 55.28095 | 4.25094 | 7.335248 |  |  | 301 | 300 | -0.699994 | 0 |  | 0.08002 | 0.07922772 | 21 |  |  |  | 13000 | 41.2456 | 21.8109 | 67.5094 | 26.2638 | 25 | 35.42395 | 113.3505 | 188.8171 | 222.5999 | 0 |  | 185.55 | 185.866
30.09.2012 14:52:45 | 03:36:42 | 13002 | 186.2718 | 0 |  | -0.0615446 |  |  | 59.84818 | -24.22613 | 0 |  | 0.15027 | 0.06059274 | 0 |  | 0.24072 | 0.236 | 188.85852 | 0 |  | 2.7947 | 2.540636 | 0 |  | 0.04281 | 0.03466397 | 7.672804 | -49.43135 | 0 | 56.07471 | 4.23629 | 6.643364 |  |  | 299 | 300 | -0.699994 | 0 |  | 0.08002 | 0.07922772 | 21 |  |  |  | 13002 | 40.8713 | 21.8109 | 67.3629 | 26.4916 | 25 | 35.42324 | 114.0413 | 188.8171 | 222.4356 | 0 |  | 185.55 | 185.866
30.09.2012 14:52:47 | 03:36:44 | 13004 | 186.1782 | 0 |  | -0.0632939 |  |  | 59.69087 | -24.21342 | 0 |  | 0.15027 | 0.06059274 | 0 |  | 0.24072 | 0.236 | 188.85852 | 0 |  | 2.7947 | 2.540636 | 0 |  | 0.04281 | 0.03466397 | 7.673438 | -50.83635 | 0 | 56.90133 | 4.2214 | 6.064986 |  |  | 301 | 300 | -0.699994 | 0 |  | 0.08002 | 0.07922772 | 21 |  |  |  | 13004 | 40.4969 | 21.81049 | 67.214 | 26.7171 | 25 | 35.38897 | 114.7999 | 188.8171 | 222.2662 | 0 |  | 185.55 | 185.866
30.09.2012 14:52:49 | 03:36:46 | 13006 | 186.0848 | 0 |  | -0.0649332 |  |  | 59.53091 | -24.20173 | 0 |  | 0.15027 | 0.06059274 | 0 |  | 0.24072 | 0.236 | 188.85852 | 0 |  | 2.7947 | 2.540636 | 0 |  | 0.04281 | 0.03466397 | 7.67392 | -52.153 | 0 | 57.77985 | 4.2065 | 5.626856 |  |  | 299 | 300 | -0.699994 | 0 |  | 0.08002 | 0.07922772 | 21 |  |  |  | 13006 | 40.1322 | 21.8115 | 67.065 | 26.9328 | 25 | 35.40165 | 115.6936 | 188.8171 | 222.0971 | 0 |  | 185.55 | 185.866
30.09.2012 14:52:51 | 03:36:48 | 13008 | 185.9953 | 0 |  | -0.0664758 |  |  | 59.37116 | -24.19089 | 0 |  | 0.15027 | 0.06059274 | 0 |  | 0.24072 | 0.236 | 188.85852 | 0 |  | 2.7947 | 2.540636 | 0 |  | 0.04281 | 0.03466397 | 7.674612 | -53.39198 | 0 | 58.59817 | 4.19129 | 5.206187 |  |  | 301 | 300 | -0.699994 | 0 |  | 0.08002 | 0.07922772 | 21 |  |  |  | 13008 | 39.7772 | 21.8115 | 66.9129 | 27.1357 | 25 | 35.38469 | 116.5077 | 188.8171 | 221.9351 | 0 |  | 185.55 | 185.866
30.09.2012 14:52:53 | 03:36:50 | 13010 | 185.9145 | 0 |  | -0.0679258 |  |  | 59.20866 | -24.18113 | 0 |  | 0.15027 | 0.06059274 | 0 |  | 0.24072 | 0.236 | 188.85852 | 0 |  | 2.7947 | 2.540636 | 0 |  | 0.04281 | 0.03466397 | 7.674736 | -54.55659 | 0 | 59.11498 | 4.17591 | 4.558388 |  |  | 299 | 300 | -0.699994 | 0 |  | 0.08002 | 0.07922772 | 21 |  |  |  | 13010 | 39.4318 | 21.81251 | 66.7591 | 27.3273 | 25 | 35.37864 | 116.7591 | 188.8171 | 221.7889 | 0 |  | 185.55 | 185.866
30.09.2012 14:52:55 | 03:36:52 | 13012 | 185.8351 | 0 |  | -0.0693036 |  |  | 59.04627 | -24.17242 | 0 |  | 0.15027 | 0.06059274 | 0 |  | 0.24072 | 0.236 | 188.85852 | 0 |  | 2.7947 | 2.540636 | 0 |  | 0.04281 | 0.03466397 | 7.674761 | -55.66321 | 0 | 59.81739 | 4.16029 | 4.154175 |  |  | 301 | 300 | -0.699994 | 0 |  | 0.08002 | 0.07922772 | 21 |  |  |  | 13012 | 39.0957 | 21.8115 | 66.6029 | 27.5072 | 25 | 35.38338 | 117.4212 | 188.8171 | 221.6451 | 0 |  | 185.55 | 185.866
30.09.2012 14:52:57 | 03:36:54 | 13014 | 185.7688 | 0 |  | -0.0706042 |  |  | 58.88338 | -24.16451 | 0 |  | 0.15027 | 0.06059274 | 0 |  | 0.24072 | 0.236 | 188.85852 | 0 |  | 2.7947 | 2.540636 | 0 |  | 0.04281 | 0.03466397 | 7.675206 | -56.70783 | 0 | 60.4618 | 4.14457 | 3.753968 |  |  | 299 | 300 | -0.699994 | 0 |  | 0.08002 | 0.07922772 | 21 |  |  |  | 13014 | 38.7599 | 21.81251 | 66.4457 | 27.6858 | 25 | 35.36168 | 117.96 | 188.8171 | 221.5251 | 0 |  | 185.55 | 185.866
30.09.2012 14:52:59 | 03:36:56 | 13016 | 185.695 | 0 |  | -0.0718342 |  |  | 58.71999 | -24.15732 | 0 |  | 0.15027 | 0.06059274 | 0 |  | 0.24072 | 0.236 | 188.85852 | 0 |  | 2.7947 | 2.540636 | 0 |  | 0.04281 | 0.03466397 | 7.675497 | -57.69574 | 0 | 61.12879 | 4.12873 | 3.433047 |  |  | 300 | 300 | -0.649995 | 0 |  | 0.08002 | 0.07922772 | 21 |  |  |  | 13016 | 38.4431 | 21.81251 | 66.2873 | 27.8442 | 25 | 35.36963 | 118.6276 | 188.8171 | 221.3915 | 0 |  | 185.55 | 185.866
30.09.2012 14:53:01 | 03:36:58 | 13018 | 185.62 | 0 |  | -0.073002 |  |  | 58.5561 | -24.15103 | 0 |  | 0.15027 | 0.06059274 | 0 |  | 0.24072 | 0.236 | 188.85852 | 0 |  | 2.7947 | 2.540636 | 0 |  | 0.04281 | 0.03466397 | 7.675843 | -58.63369 | 0 | 61.48874 | 4.11263 | 2.855046 |  |  | 301 | 300 | -0.699994 | 0 |  | 0.08002 | 0.07922772 | 20.9 |  |  |  | 13018 | 38.1171 | 21.8115 | 66.1263 | 28.0092 | 25 | 35.3229 | 118.6688 | 188.8171 | 221.2558 | 0 |  | 185.55 | 185.866
30.09.2012 14:53:03 | 03:37:00 | 13020 | 185.5517 | 0 |  | -0.0741242 |  |  | 58.38905 | -24.14585 | 0 |  | 0.15027 | 0.06059274 | 0 |  | 0.24072 | 0.236 | 188.85852 | 0 |  | 2.7947 | 2.540636 | 0 |  | 0.04281 | 0.03466397 | 7.67609 | -59.53502 | 0 | 61.86245 | 4.09635 | 2.327428 |  |  | 299 | 300 | -0.699994 | 0 |  | 0.08002 | 0.07922772 | 20.9 |  |  |  | 13020 | 37.8007 | 21.8119 | 65.9635 | 28.1628 | 25 | 35.27699 | 118.7804 | 188.8171 | 221.1322 | 0 |  | 185.55 | 185.866
30.09.2012 14:53:05 | 03:37:02 | 13022 | 185.4838 | 0 |  | -0.0751954 |  |  | 58.21904 | -24.14165 | 0 |  | 0.15027 | 0.06059274 | 0 |  | 0.24072 | 0.236 | 188.85852 | 0 |  | 2.7947 | 2.540636 | 0 |  | 0.04281 | 0.03466397 | 7.67634 | -60.39538 | 0 | 62.2713 | 4.0799 | 1.87592 |  |  | 301 | 300 | -0.699994 | 0 |  | 0.08002 | 0.07922772 | 20.9 |  |  |  | 13022 | 37.5032 | 21.8115 | 65.799 | 28.2958 | 25 | 35.23382 | 119.0451 | 188.8171 | 221.0092 | 0 |  | 185.55 | 185.866
30.09.2012 14:53:07 | 03:37:04 | 13024 | 185.4248 | 0 |  | -0.0761997 |  |  | 58.0465 | -24.13798 | 0 |  | 0.15027 | 0.06059274 | 0 |  | 0.24072 | 0.236 | 188.85852 | 0 |  | 2.7947 | 2.540636 | 0 |  | 0.04281 | 0.03466397 | 7.676803 | -61.20202 | 0 | 62.99784 | 4.06346 | 1.795827 |  |  | 299 | 300 | -0.699994 | 0 |  | 0.08002 | 0.07922772 | 20.9 |  |  |  | 13024 | 37.2061 | 21.81342 | 65.6346 | 28.4285 | 25 | 35.18151 | 119.9081 | 188.8171 | 220.9024 | 0 |  | 185.55 | 185.866
30.09.2012 14:53:09 | 03:37:06 | 13026 | 185.3587 | 0 |  | -0.0771508 |  |  | 57.95967 | -24.13453 | 0 |  | 0.15027 | 0.06059274 | 0 |  | 0.24072 | 0.236 | 188.85852 | 0 |  | 2.7947 | 2.540636 | 0 |  | 0.04281 | 0.03466397 | 7.676847 | -61.96592 | 0 | 63.61309 | 4.04684 | 1.647172 |  |  | 301 | 300 | -0.699994 | 0 |  | 0.08002 | 0.07922772 | 20.9 |  |  |  | 13026 | 36.9086 | 21.81392 | 65.4684 | 28.5598 | 25 | 35.13265 | 120.5637 | 188.8171 | 220.7827 | 0 |  | 185.55 | 185.866
30.09.2012 14:53:11 | 03:37:08 | 13028 | 185.2988 | 0 |  | -0.0780499 |  |  | 57.78817 | -24.13183 | 0 |  | 0.15027 | 0.06059274 | 0 |  | 0.24072 | 0.236 | 188.85852 | 0 |  | 2.7947 | 2.540636 | 0 |  | 0.04281 | 0.03466397 | 7.676795 | -62.68806 | 0 | 63.74566 | 4.03005 | 1.057599 |  |  | 300 | 300 | -0.749994 | 0 |  | 0.08002 | 0.07922772 | 20.8 |  |  |  | 13028 | 36.6212 | 21.81392 | 65.3005 | 28.6793 | 25 | 35.11604 | 120.3487 | 188.8171 | 220.6744 | 0 |  | 185.55 | 185.866
30.09.2012 14:53:13 | 03:37:10 | 13030 | 185.2425 | 0 |  | -0.0788992 |  |  | 57.61758 | -24.13002 | 0 |  | 0.15027 | 0.06059274 | 0 |  | 0.24072 | 0.236 | 188.85852 | 0 |  | 2.7947 | 2.540636 | 0 |  | 0.04281 | 0.03466397 | 7.677157 | -63.3702 | 0 | 64.12373 | 4.01326 | 0.7535313 |  |  | 299 | 300 | -0.699994 | 0 |  | 0.08002 | 0.07922772 | 20.8 |  |  |  | 13030 | 36.3431 | 21.81392 | 65.1326 | 28.7895 | 25 | 35.11533 | 120.6343 | 188.8171 | 220.5724 | 0 |  | 185.55 | 185.866
30.09.2012 14:53:15 | 03:37:12 | 13032 | 185.1866 | 0 |  | -0.0797114 |  |  | 57.45017 | -24.12869 | 0 |  | 0.15027 | 0.06059274 | 0 |  | 0.24072 | 0.236 | 188.85852 | 0 |  | 2.7947 | 2.540636 | 0 |  | 0.04281 | 0.03466397 | 7.677104 | -64.02254 | 0 | 64.59616 | 3.99624 | 0.5736138 |  |  | 300 | 300 | -0.649995 | 0 |  | 0.08002 | 0.07922772 | 20.7 |  |  |  | 13032 | 36.0746 | 21.81342 | 64.9624 | 28.8878 | 25 | 35.1381 | 121.1447 | 188.8171 | 220.4713 | 0 |  | 185.55 | 185.866
30.09.2012 14:53:17 | 03:37:14 | 13034 | 185.1292 | 0 |  | -0.0804759 |  |  | 57.20157 | -24.12787 | 0 |  | 0.15027 | 0.06059274 | 0 |  | 0.24072 | 0.236 | 188.85852 | 0 |  | 2.7947 | 2.540636 | 0 |  | 0.04281 | 0.03466397 | 7.677365 | -64.63657 | 0 | 64.88563 | 3.97923 | 0.2490576 |  |  | 300 | 300 | -0.649995 | 0 |  | 0.08002 | 0.07922772 | 20.7 |  |  |  | 13034 | 35.8061 | 21.81342 | 64.7923 | 28.9862 | 25 | 35.13597 | 121.3107 | 188.8171 | 220.3672 | 0 |  | 185.55 | 185.866
30.09.2012 14:53:19 | 03:37:16 | 13036 | 185.0754 | 0 |  | -0.0812032 |  |  | 57.03827 | -24.12759 | 0 |  | 0.15027 | 0.06059274 | 0 |  | 0.24072 | 0.236 | 188.85852 | 0 |  | 2.7947 | 2.540636 | 0 |  | 0.04281 | 0.03466397 | 7.678053 | -65.22073 | 0 | 65.2539 | 3.96212 | 0.03317602 |  |  | 301 | 300 | -0.699994 | 0 |  | 0.08002 | 0.07922772 | 20.7 |  |  |  | 13036 | 35.538 | 21.81342 | 64.6212 | 29.0832 | 25 | 35.14238 | 121.6264 | 188.8171 | 220.27 | 0 |  | 185.55 | 185.866
30.09.2012 14:53:21 | 03:37:18 | 13038 | 185.0262 | 0 |  | -0.0818984 |  |  | 56.87802 | -24.12797 | 0 |  | 0.15027 | 0.06059274 | 0 |  | 0.24072 | 0.236 | 188.85852 | 0 |  | 2.7947 | 2.540636 | 0 |  | 0.04281 | 0.03466397 | 7.678112 | -65.7791 | 0 | 65.35711 | 3.94493 | -0.4219867 |  |  | 299 | 300 | -0.699994 | 0 |  | 0.08002 | 0.07922772 | 20.6 |  |  |  | 13038 | 35.2695 | 21.81342 | 64.4493 | 29.1798 | 25 | 35.13751 | 121.4464 | 188.8171 | 220.1809 | 0 |  | 185.55 | 185.866
30.09.2012 14:53:23 | 03:37:20 | 13040 | 184.9698 | 0 |  | -0.0825412 |  |  | 56.71575 | -24.12897 | 0 |  | 0.15027 | 0.06059274 | 0 |  | 0.24072 | 0.236 | 188.85852 | 0 |  | 2.7947 | 2.540636 | 0 |  | 0.04281 | 0.03466397 | 7.678381 | -66.29538 | 0 | 65.72025 | 3.92766 | -0.5751293 |  |  | 301 | 300 | -0.699994 | 0 |  | 0.08002 | 0.07922772 | 20.5 |  |  |  | 13040 | 35.0203 | 21.81443 | 64.2766 | 29.2563 | 25 | 35.18637 | 121.838 | 188.8171 | 220.0789 | 0 |  | 185.55 | 185.866
30.09.2012 14:53:25 | 03:37:22 | 13042 | 184.9218 | 0 |  | -0.0831485 |  |  | 56.55593 | -24.13016 | 0 |  | 0.15027 | 0.06059274 | 0 |  | 0.24072 | 0.236 | 188.85852 | 0 |  | 2.7947 | 2.540636 | 0 |  | 0.04281 | 0.03466397 | 7.678547 | -66.78315 | 0 | 66.17257 | 3.91029 | -0.6105835 |  |  | 299 | 300 | -0.699994 | 0 |  | 0.08002 | 0.07922772 | 20.5 |  |  |  | 13042 | 34.7808 | 21.81342 | 64.1029 | 29.3221 | 25 | 35.21152 | 122.4321 | 188.8171 | 219.9919 | 0 |  | 185.55 | 185.866
30.09.2012 14:53:27 | 03:37:24 | 13044 | 184.8693 | 0 |  | -0.0837305 |  |  | 56.39571 | -24.13157 | 0 |  | 0.15027 | 0.06059274 | 0 |  | 0.24072 | 0.236 | 188.85852 | 0 |  | 2.7947 | 2.540636 | 0 |  | 0.04281 | 0.03466397 | 7.678768 | -67.2506 | 0 | 66.44655 | 3.89272 | -0.8040538 |  |  | 300 | 300 | -0.649995 | 0 |  | 0.08002 | 0.07922772 | 20.5 |  |  |  | 13044 | 34.522 | 21.81291 | 63.9272 | 29.4052 | 25 | 35.23549 | 122.6253 | 188.8171 | 219.8968 | 0 |  | 185.55 | 185.866
30.09.2012 14:53:29 | 03:37:26 | 13046 | 184.8237 | 0 |  | -0.0842852 |  |  | 56.23805 | -24.13356 | 0 |  | 0.15027 | 0.06059274 | 0 |  | 0.24072 | 0.236 | 188.85852 | 0 |  | 2.7947 | 2.540636 | 0 |  | 0.04281 | 0.03466397 | 7.679098 | -67.69612 | 0 | 66.50926 | 3.87517 | -1.186861 |  |  | 300 | 300 | -0.649995 | 0 |  | 0.08002 | 0.07922772 | 20.4 |  |  |  | 13046 | 34.2728 | 21.81443 | 63.7517 | 29.4789 | 25 | 35.29004 | 122.4634 | 188.8171 | 219.8143 | 0 |  | 185.55 | 185.866
30.09.2012 14:53:31 | 03:37:28 | 13048 | 184.7765 | 0 |  | -0.0847871 |  |  | 56.08142 | -24.13599 | 0 |  | 0.15027 | 0.06059274 | 0 |  | 0.24072 | 0.236 | 188.85852 | 0 |  | 2.7947 | 2.540636 | 0 |  | 0.04281 | 0.03466397 | 7.680479 | -68.09924 | 0 | 66.86346 | 3.85776 | -1.235784 |  |  | 301 | 300 | -0.699994 | 0 |  | 0.08002 | 0.07922772 | 20.4 |  |  |  | 13048 | 34.0333 | 21.81291 | 63.5776 | 29.5443 | 25 | 35.34176 | 122.8736 | 188.8171 | 219.7288 | 0 |  | 185.55 | 185.866
30.09.2012 14:53:33 | 03:37:30 | 13050 | 184.728 | 0 |  | -0.0852391 |  |  | 55.92377 | -24.13857 | 0 |  | 0.15027 | 0.06059274 | 0 |  | 0.24072 | 0.236 | 188.85852 | 0 |  | 2.7947 | 2.540636 | 0 |  | 0.04281 | 0.03466397 | 7.679544 | -68.46228 | 0 | 67.11042 | 3.84023 | -1.351861 |  |  | 299 | 300 | -0.699994 | 0 |  | 0.08002 | 0.07922772 | 20.4 |  |  |  | 13050 | 33.8034 | 21.81342 | 63.4023 | 29.5989 | 25 | 35.40438 | 123.1315 | 188.8171 | 219.6411 | 0 |  | 185.55 | 185.866
30.09.2012 14:53:35 | 03:37:32 | 13052 | 184.6781 | 0 |  | -0.0856626 |  |  | 55.76665 | -24.14132 | 0 |  | 0.15027 | 0.06059274 | 0 |  | 0.24072 | 0.236 | 188.85852 | 0 |  | 2.7947 | 2.540636 | 0 |  | 0.04281 | 0.03466397 | 7.680032 | -68.80242 | 0 | 67.40386 | 3.82258 | -1.398563 |  |  | 300 | 300 | -0.649995 | 0 |  | 0.08002 | 0.07922772 | 20.4 |  |  |  | 13052 | 33.5736 | 21.81291 | 63.2258 | 29.6522 | 25 | 35.42324 | 123.4802 | 188.8171 | 219.5507 | 0 |  | 185.55 | 185.866
30.09.2012 14:53:37 | 03:37:34 | 13054 | 184.6329 | 0 |  | -0.0860599 |  |  | 55.60993 | -24.14441 | 0 |  | 0.15027 | 0.06059274 | 0 |  | 0.24072 | 0.236 | 188.85852 | 0 |  | 2.7947 | 2.540636 | 0 |  | 0.04281 | 0.03466397 | 7.680523 | -69.12153 | 0 | 67.4348 | 3.80491 | -1.686722 |  |  | 301 | 300 | -0.699994 | 0 |  | 0.08002 | 0.07922772 | 20.3 |  |  |  | 13054 | 33.3437 | 21.81251 | 63.0491 | 29.7054 | 25 | 35.43913 | 123.3452 | 188.8171 | 219.4689 | 0 |  | 185.55 | 185.866
30.09.2012 14:53:39 | 03:37:36 | 13056 | 184.5885 | 0 |  | -0.0864371 |  |  | 55.45588 | -24.1477 | 0 |  | 0.15027 | 0.06059274 | 0 |  | 0.24072 | 0.236 | 188.85852 | 0 |  | 2.7947 | 2.540636 | 0 |  | 0.04281 | 0.03466397 | 7.680962 | -69.42448 | 0 | 67.82239 | 3.78718 | -1.602091 |  |  | 300 | 300 | -0.749994 | 0 |  | 0.08002 | 0.07922772 | 20.3 |  |  |  | 13056 | 33.1235 | 21.81342 | 62.8718 | 29.7483 | 25 | 35.46475 | 123.9044 | 188.8171 | 219.3886 | 0 |  | 185.55 | 185.866
30.09.2012 14:53:41 | 03:37:38 | 13058 | 184.5457 | 0 |  | -0.0867794 |  |  | 55.30489 | -24.15125 | 0 |  | 0.15027 | 0.06059274 | 0 |  | 0.24072 | 0.236 | 188.85852 | 0 |  | 2.7947 | 2.540636 | 0 |  | 0.04281 | 0.03466397 | 7.681086 | -69.69941 | 0 | 67.74405 | 3.76944 | -1.955364 |  |  | 299 | 300 | -0.699994 | 0 |  | 0.08002 | 0.07922772 | 20.2 |  |  |  | 13058 | 32.8937 | 21.81392 | 62.6944 | 29.8007 | 25 | 35.47424 | 123.5716 | 188.8171 | 219.3111 | 0 |  | 185.55 | 185.866
30.09.2012 14:53:43 | 03:37:40 | 13060 | 184.5027 | 0 |  | -0.0871084 |  |  | 55.15187 | -24.15533 | 0 |  | 0.15027 | 0.06059274 | 0 |  | 0.24072 | 0.236 | 188.85852 | 0 |  | 2.7947 | 2.540636 | 0 |  | 0.04281 | 0.03466397 | 7.681527 | -69.96366 | 0 | 67.84783 | 3.75153 | -2.115833 |  |  | 300 | 300 | -0.649995 | 0 |  | 0.08002 | 0.07922772 | 20.1 |  |  |  | 13060 | 32.6828 | 21.81503 | 62.5153 | 29.8325 | 25 | 35.50686 | 123.6574 | 188.8171 | 219.2333 | 0 |  | 185.55 | 185.866
30.09.2012 14:53:45 | 03:37:42 | 13062 | 184.4581 | 0 |  | -0.0874201 |  |  | 54.99834 | -24.15969 | 0 |  | 0.15027 | 0.06059274 | 0 |  | 0.24072 | 0.236 | 188.85852 | 0 |  | 2.7947 | 2.540636 | 0 |  | 0.04281 | 0.03466397 | 7.681972 | -70.21401 | 0 | 67.96395 | 3.73368 | -2.25006 |  |  | 300 | 300 | -0.649995 | 0 |  | 0.08002 | 0.07922772 | 20.1 |  |  |  | 13062 | 32.4626 | 21.81503 | 62.3368 | 29.8742 | 25 | 35.49097 | 123.7255 | 188.8171 | 219.1524 | 0 |  | 185.55 | 185.866
30.09.2012 14:53:47 | 03:37:44 | 13064 | 184.4175 | 0 |  | -0.0876996 |  |  | 54.84584 | -24.1641 | 0 |  | 0.15027 | 0.06059274 | 0 |  | 0.24072 | 0.236 | 188.85852 | 0 |  | 2.7947 | 2.540636 | 0 |  | 0.04281 | 0.03466397 | 7.682415 | -70.4385 | 0 | 68.28013 | 3.71585 | -2.158364 |  |  | 301 | 300 | -0.699994 | 0 |  | 0.08002 | 0.07922772 | 20 |  |  |  | 13064 | 32.252 | 21.81503 | 62.1585 | 29.9065 | 25 | 35.50164 | 124.1938 | 188.8171 | 219.0789 | 0 |  | 185.55 | 185.866
30.09.2012 14:53:49 | 03:37:46 | 13066 | 184.3694 | 0 |  | -0.0879566 |  |  | 54.69539 | -24.16874 | 0 |  | 0.15027 | 0.06059274 | 0 |  | 0.24072 | 0.236 | 188.85852 | 0 |  | 2.7947 | 2.540636 | 0 |  | 0.04281 | 0.03466397 | 7.682754 | -70.64492 | 0 | 68.16276 | 3.69805 | -2.482155 |  |  | 299 | 300 | -0.699994 | 0 |  | 0.08002 | 0.07922772 | 20 |  |  |  | 13066 | 32.0508 | 21.81604 | 61.9805 | 29.9297 | 25 | 35.49832 | 123.9162 | 188.8171 | 218.9919 | 0 |  | 185.55 | 185.866
30.09.2012 14:53:51 | 03:37:48 | 13068 | 184.3309 | 0 |  | -0.0881935 |  |  | 54.5479 | -24.1736 | 0 |  | 0.15027 | 0.06059274 | 0 |  | 0.24072 | 0.236 | 188.85852 | 0 |  | 2.7947 | 2.540636 | 0 |  | 0.04281 | 0.03466397 | 7.682723 | -70.83519 | 0 | 68.4545 | 3.68012 | -2.38069 |  |  | 300 | 300 | -0.649995 | 0 |  | 0.08002 | 0.07922772 | 19.9 |  |  |  | 13068 | 31.8402 | 21.81604 | 61.8012 | 29.961 | 25 | 35.49607 | 124.3421 | 188.8171 | 218.9222 | 0 |  | 185.55 | 185.866
30.09.2012 14:53:53 | 03:37:50 | 13070 | 184.2899 | 0 |  | -0.0884237 |  |  | 54.39951 | -24.17856 | 0 |  | 0.15027 | 0.06059274 | 0 |  | 0.24072 | 0.236 | 188.85852 | 0 |  | 2.7947 | 2.540636 | 0 |  | 0.04281 | 0.03466397 | 7.683275 | -71.02008 | 0 | 68.44634 | 3.66205 | -2.573744 |  |  | 301 | 300 | -0.699994 | 0 |  | 0.08002 | 0.07922772 | 19.9 |  |  |  | 13070 | 31.639 | 21.81554 | 61.6205 | 29.9815 | 25 | 35.51646 | 124.2696 | 188.8171 | 218.8481 | 0 |  | 185.55 | 185.866
30.09.2012 14:53:55 | 03:37:52 | 13072 | 184.2498 | 0 |  | -0.0886441 |  |  | 54.25111 | -24.18361 | 0 |  | 0.15027 | 0.06059274 | 0 |  | 0.24072 | 0.236 | 188.85852 | 0 |  | 2.7947 | 2.540636 | 0 |  | 0.04281 | 0.03466397 | 7.683143 | -71.1971 | 0 | 68.71535 | 3.64397 | -2.481753 |  |  | 299 | 300 | -0.699994 | 0 |  | 0.08002 | 0.07922772 | 19.8 |  |  |  | 13072 | 31.4478 | 21.81443 | 61.4397 | 29.9919 | 25 | 35.49725 | 124.7418 | 188.8171 | 218.7753 | 0 |  | 185.55 | 185.866
30.09.2012 14:53:57 | 03:37:54 | 13074 | 184.2084 | 0 |  | -0.0888432 |  |  | 54.10374 | -24.1887 | 0 |  | 0.15027 | 0.06059274 | 0 |  | 0.24072 | 0.236 | 188.85852 | 0 |  | 2.7947 | 2.540636 | 0 |  | 0.04281 | 0.03466397 | 7.683699 | -71.35701 | 0 | 68.74986 | 3.626 | -2.607151 |  |  | 300 | 300 | -0.649995 | 0 |  | 0.08002 | 0.07922772 | 19.7 |  |  |  | 13074 | 31.2465 | 21.81503 | 61.26 | 30.0135 | 25 | 35.51445 | 124.7424 | 188.8171 | 218.7005 | 0 |  | 185.55 | 185.866
30.09.2012 14:53:59 | 03:37:56 | 13076 | 184.1652 | 0 |  | -0.0890155 |  |  | 53.95588 | -24.19396 | 0 |  | 0.15027 | 0.06059274 | 0 |  | 0.24072 | 0.236 | 188.85852 | 0 |  | 2.7947 | 2.540636 | 0 |  | 0.04281 | 0.03466397 | 7.684412 | -71.4954 | 0 | 68.84328 | 3.6081 | -2.652124 |  |  | 300 | 300 | -0.649995 | 0 |  | 0.08002 | 0.07922772 | 19.7 |  |  |  | 13076 | 31.0649 | 21.81604 | 61.081 | 30.0161 | 25 | 35.49809 | 124.9304 | 188.8171 | 218.6222 | 0 |  | 185.55 | 185.866
30.09.2012 14:54:01 | 03:37:58 | 13078 | 184.1238 | 0 |  | -0.0891921 |  |  | 53.81311 | -24.19944 | 0 |  | 0.15027 | 0.06059274 | 0 |  | 0.24072 | 0.236 | 188.85852 | 0 |  | 2.7947 | 2.540636 | 0 |  | 0.04281 | 0.03466397 | 7.685284 | -71.63724 | 0 | 68.81353 | 3.59005 | -2.823711 |  |  | 301 | 300 | -0.699994 | 0 |  | 0.08002 | 0.07922772 | 19.6 |  |  |  | 13078 | 30.8733 | 21.81645 | 60.9005 | 30.0272 | 25 | 35.4931 | 124.8581 | 188.8171 | 218.5474 | 0 |  | 185.55 | 185.866
30.09.2012 14:54:03 | 03:38:00 | 13080 | 184.0827 | 0 |  | -0.0893696 |  |  | 53.67289 | -24.20524 | 0 |  | 0.15027 | 0.06059274 | 0 |  | 0.24072 | 0.236 | 188.85852 | 0 |  | 2.7947 | 2.540636 | 0 |  | 0.04281 | 0.03466397 | 7.68547 | -71.77981 | 0 | 68.80035 | 3.57196 | -2.979455 |  |  | 299 | 300 | -0.699994 | 0 |  | 0.08002 | 0.07922772 | 19.5 |  |  |  | 13080 | 30.6817 | 21.81604 | 60.7196 | 30.0379 | 25 | 35.51172 | 124.8174 | 188.8171 | 218.473 | 0 |  | 185.55 | 185.866
30.09.2012 14:54:05 | 03:38:02 | 13082 | 184.0411 | 0 |  | -0.0895195 |  |  | 53.53319 | -24.21118 | 0 |  | 0.15027 | 0.06059274 | 0 |  | 0.24072 | 0.236 | 188.85852 | 0 |  | 2.7947 | 2.540636 | 0 |  | 0.04281 | 0.03466397 | 7.685976 | -71.9002 | 0 | 68.93594 | 3.55392 | -2.964269 |  |  | 300 | 300 | -0.649995 | 0 |  | 0.08002 | 0.07922772 | 19.5 |  |  |  | 13082 | 30.5002 | 21.81705 | 60.5392 | 30.039 | 25 | 35.49476 | 125.0871 | 188.8171 | 218.3976 | 0 |  | 185.55 | 185.866
30.09.2012 14:54:07 | 03:38:04 | 13084 | 184.0009 | 0 |  | -0.0896372 |  |  | 53.39146 | -24.21725 | 0 |  | 0.15027 | 0.06059274 | 0 |  | 0.24072 | 0.236 | 188.85852 | 0 |  | 2.7947 | 2.540636 | 0 |  | 0.04281 | 0.03466397 | 7.686215 | -71.99474 | 0 | 68.89146 | 3.53599 | -3.103279 |  |  | 301 | 300 | -0.699994 | 0 |  | 0.08002 | 0.07922772 | 19.4 |  |  |  | 13084 | 30.3182 | 21.81604 | 60.3599 | 30.0417 | 25 | 35.51505 | 125.0224 | 188.8171 | 218.3249 | 0 |  | 185.55 | 185.866
30.09.2012 14:54:09 | 03:38:06 | 13086 | 183.962 | 0 |  | -0.0897439 |  |  | 53.24923 | -24.22348 | 0 |  | 0.15027 | 0.06059274 | 0 |  | 0.24072 | 0.236 | 188.85852 | 0 |  | 2.7947 | 2.540636 | 0 |  | 0.04281 | 0.03466397 | 7.686719 | -72.08044 | 0 | 68.95183 | 3.51794 | -3.128606 |  |  | 300 | 300 | -0.749994 | 0 |  | 0.08002 | 0.07922772 | 19.4 |  |  |  | 13086 | 30.1363 | 21.81746 | 60.1794 | 30.0431 | 25 | 35.49511 | 125.1526 | 188.8171 | 218.2544 | 0 |  | 185.55 | 185.866
30.09.2012 14:54:11 | 03:38:08 | 13088 | 183.9216 | 0 |  | -0.0898379 |  |  | 53.10954 | -24.22971 | 0 |  | 0.15027 | 0.06059274 | 0 |  | 0.24072 | 0.236 | 188.85852 | 0 |  | 2.7947 | 2.540636 | 0 |  | 0.04281 | 0.03466397 | 7.687013 | -72.15594 | 0 | 69.06178 | 3.49986 | -3.094152 |  |  | 299 | 300 | -0.699994 | 0 |  | 0.08002 | 0.07922772 | 19.3 |  |  |  | 13088 | 29.9736 | 21.81746 | 59.9986 | 30.025 | 25 | 35.49725 | 125.4555 | 188.8171 | 218.1814 | 0 |  | 185.55 | 185.866
30.09.2012 14:54:13 | 03:38:10 | 13090 | 183.8782 | 0 |  | -0.0899308 |  |  | 52.97241 | -24.23596 | 0 |  | 0.15027 | 0.06059274 | 0 |  | 0.24072 | 0.236 | 188.85852 | 0 |  | 2.7947 | 2.540636 | 0 |  | 0.04281 | 0.03466397 | 7.68736 | -72.23055 | 0 | 69.07523 | 3.48169 | -3.15532 |  |  | 300 | 300 | -0.649995 | 0 |  | 0.08002 | 0.07922772 | 19.3 |  |  |  | 13090 | 29.7921 | 21.81857 | 59.8169 | 30.0248 | 25 | 35.49346 | 125.5104 | 188.8171 | 218.1028 | 0 |  | 185.55 | 185.866
30.09.2012 14:54:15 | 03:38:12 | 13092 | 183.837 | 0 |  | -0.0900157 |  |  | 52.83325 | -24.24225 | 0 |  | 0.15027 | 0.06059274 | 0 |  | 0.24072 | 0.236 | 188.85852 | 0 |  | 2.7947 | 2.540636 | 0 |  | 0.04281 | 0.03466397 | 7.687657 | -72.29874 | 0 | 69.15626 | 3.46353 | -3.142484 |  |  | 301 | 300 | -0.699994 | 0 |  | 0.08002 | 0.07922772 | 19.2 |  |  |  | 13092 | 29.6198 | 21.81746 | 59.6353 | 30.0155 | 25 | 35.46677 | 125.7249 | 188.8171 | 218.0281 | 0 |  | 185.55 | 185.866
30.09.2012 14:54:17 | 03:38:14 | 13094 | 183.797 | 0 |  | -0.0901015 |  |  | 52.69563 | -24.24872 | 0 |  | 0.15027 | 0.06059274 | 0 |  | 0.24072 | 0.236 | 188.85852 | 0 |  | 2.7947 | 2.540636 | 0 |  | 0.04281 | 0.03466397 | 7.68838 | -72.36765 | 0 | 69.04852 | 3.44544 | -3.319136 |  |  | 299 | 300 | -0.699994 | 0 |  | 0.08002 | 0.07922772 | 19.1 |  |  |  | 13094 | 29.4572 | 21.81907 | 59.4544 | 29.9972 | 25 | 35.46986 | 125.6332 | 188.8171 | 217.9558 | 0 |  | 185.55 | 185.866
30.09.2012 14:54:19 | 03:38:16 | 13096 | 183.7557 | 0 |  | -0.0901659 |  |  | 52.56055 | -24.25541 | 0 |  | 0.15027 | 0.06059274 | 0 |  | 0.24072 | 0.236 | 188.85852 | 0 |  | 2.7947 | 2.540636 | 0 |  | 0.04281 | 0.03466397 | 7.688623 | -72.41938 | 0 | 69.04719 | 3.42748 | -3.372192 |  |  | 301 | 300 | -0.699994 | 0 |  | 0.08002 | 0.07922772 | 19.1 |  |  |  | 13096 | 29.2849 | 21.81907 | 59.2748 | 29.9899 | 25 | 35.43925 | 125.6897 | 188.8171 | 217.8809 | 0 |  | 185.55 | 185.866
30.09.2012 14:54:21 | 03:38:18 | 13098 | 183.7127 | 0 |  | -0.0902107 |  |  | 52.49322 | -24.26239 | 0 |  | 0.15027 | 0.06059274 | 0 |  | 0.24072 | 0.236 | 188.85852 | 0 |  | 2.7947 | 2.540636 | 0 |  | 0.04281 | 0.03466397 | 7.688836 | -72.45536 | 0 | 68.84082 | 3.40947 | -3.614541 |  |  | 299 | 300 | -0.699994 | 0 |  | 0.08002 | 0.07922772 | 19 |  |  |  | 13098 | 29.1223 | 21.81796 | 59.0947 | 29.9724 | 25 | 35.36583 | 125.4167 | 188.8171 | 217.8032 | 0 |  | 185.55 | 185.866
30.09.2012 14:54:23 | 03:38:20 | 13100 | 183.6719 | 0 |  | -0.0902324 |  |  | 52.36121 | -24.26953 | 0 |  | 0.15027 | 0.06059274 | 0 |  | 0.24072 | 0.236 | 188.85852 | 0 |  | 2.7947 | 2.540636 | 0 |  | 0.04281 | 0.03466397 | 7.689076 | -72.47279 | 0 | 68.94602 | 3.39142 | -3.526775 |  |  | 301 | 300 | -0.699994 | 0 |  | 0.08002 | 0.07922772 | 19 |  |  |  | 13100 | 28.9596 | 21.81857 | 58.9142 | 29.9546 | 25 | 35.36631 | 125.7112 | 188.8171 | 217.7293 | 0 |  | 185.55 | 185.866
30.09.2012 14:54:25 | 03:38:22 | 13102 | 183.6325 | 0 |  | -0.0902367 |  |  | 52.23837 | -24.26953 | 0 |  | 0.15027 | 0.06059274 | 0 |  | 0.24072 | 0.236 | 188.85852 | 0 |  | 2.7947 | 2.540636 | 0 |  | 0.04281 | 0.03466397 | 7.689478 | -72.47624 | 0 |  | 3.37344 |  |  |  | 299 | 300 | -0.699994 | 0 |  | 0.08002 | 0.07922772 | 18.9 |  |  |  | 13102 | 28.797 | 21.81998 | 58.7344 | 29.9374 | 27.6398 | 35.34532 |  | 188.8171 | 217.658 | 0 |  | 185.55 | 185.866
30.09.2012 14:54:27 | 03:38:24 | 13104 | 183.5893 | 0 |  | -0.0902226 |  |  | 52.11706 | -24.26953 | 0 |  | 0.15027 | 0.06059274 | 0 |  | 0.24072 | 0.236 | 188.85852 | 0 |  | 2.7947 | 2.540636 | 0 |  | 0.04281 | 0.03466397 | 7.689722 | -72.46492 | 0 |  | 3.35563 |  |  |  | 300 | 300 | -0.649995 | 0 |  | 0.08002 | 0.07922772 | 18.8 |  |  |  | 13104 | 28.6533 | 21.81907 | 58.5563 | 29.903 | 26.3199 | 35.36501 |  | 188.8171 | 217.5798 | 0 |  | 185.55 | 185.866

## Recipe
# | Type | Action / Annotation | Duration | Start Time | End Time | Tr | Tj | R | Mr | Vr
1 | Operation | Start of experiment on 30.09.2012 at 11:16:04 with , Vv = 301.13 ml, Water=185.87 ml and Tr control parameters optimized for an aqueous reaction mass (P: 7) | 00:00:05 | 00:00:00 | 00:00:05 | 13.2 °C | 10.9 °C | 0 rpm | 185.6 g | 185.9 ml
2 | Operation | Add 42.81 mg of N,N'-Methyelnbisacrylamide over 1 sec (automatic execution) | 00:00:01 | 00:00:05 | 00:00:06 | 13.1 °C | 10.9 °C | 0 rpm | 185.6 g | 185.9 ml
3 | Operation | Add 2.7947 g of N-Isopropylacrylamide over 1 sec (automatic execution) | 00:00:01 | 00:00:09 | 00:00:10 | 13.1 °C | 10.9 °C | 0 rpm | 188.4 g | 188.4 ml
4 | Operation | Add 0.24072 g of MethacrylsÃ¤ure over 1 sec (automatic execution) | 00:00:01 | 00:00:12 | 00:00:13 | 13.1 °C | 10.9 °C | 0 rpm | 188.6 g | 188.7 ml
5 | Operation | Add 80.02 mg of Sodium dodecylsulfate over 1 sec (automatic execution) | 00:00:01 | 00:00:16 | 00:00:17 | 13.1 °C | 10.9 °C | 0 rpm | 188.6 g | 188.7 ml
6 | Operation | Heat Tr to 70°C over 6 s | 00:00:04 | 00:00:21 | 00:00:25 | 13.1 °C | 10.9 °C | 0 rpm | 188.7 g | 188.8 ml
7 | Operation | Ramp stirrer speed to 300 rpm over 6 sec | 00:00:05 | 00:00:21 | 00:00:27 | 13.1 °C | 10.9 °C | 0 rpm | 188.7 g | 188.8 ml
8 | Operation | Wait 30 min Comment: Purging of reactor with nitrogen | 00:30:00 | 00:00:39 | 00:30:39 | 13 °C | 14.7 °C | 307 rpm
9 | Operation | Wait 60 min Details: After 00:55:22, Operation was aborted by user. | 00:55:22 | 00:38:49 | 01:34:12 | 69.9 °C | 70.6 °C | 300 rpm | 188.7 g | 188.8 ml
10 | Operation | Wait until Tr > 69 C |  | 01:34:12 |  | 69.9 °C | 70.5 °C | 300 rpm | 188.7 g | 188.8 ml
11 | Operation | Add 150.27 mg of Kaliumperoxodisulfat over 6 sec | 00:00:06 | 01:35:12 | 01:35:18 | 69.9 °C | 70.4 °C | 300 rpm | 188.7 g | 188.8 ml
12 | Operation | Wait 2 h | 01:59:59 | 01:35:23 | 03:35:23 | 69.9 °C | 70.5 °C | 301 rpm
13 | Operation | Cool Tr to 25 °C over 6 s | 00:00:05 | 03:35:25 | 03:35:30 | 69.9 °C | 70.4 °C | 300 rpm | 188.9 g | 188.8 ml
14 | Operation | End of experiment on 30.09.2012 at 14:54:23 with Tj = 25 °C and R = 300 rpm | 00:00:06 | 03:38:19 | 03:38:26 | 59.3 °C | 29.3 °C | 301 rpm | 188.9 g | 188.8 ml