## Measured values
Abs. Time | Rel. Time | Rel. Time (in s) | RTCal | cpr | DeltaTAd (qr_rtc) 1 | dTr/dt | QriSafetyHeatOfReaction (qr_rtc) 1 | QriSafetyHeatRemoval (qr_rtc) 1 | In5 | Int(qr_rtc) | Kaliumperoxodisulfat | Kaliumperoxodisulfat | Kaliumperoxodisulfat | Kaliumperoxodisulfat | MethacrylsÃ¤ure | MethacrylsÃ¤ure | MethacrylsÃ¤ure | MethacrylsÃ¤ure | Mr | N-Isopropylacrylamide | N-Isopropylacrylamide | N-Isopropylacrylamide | N-Isopropylacrylamide | N,N'-Methyelnbisacrylamide | N,N'-Methyelnbisacrylamide | N,N'-Methyelnbisacrylamide | N,N'-Methyelnbisacrylamide | qaccu | qdos | qflow_rtc | qloss | qr_rtc | qr_rtc-qb | qr_rtc Integral 1 | R | Rset | Rt | Sodium dodecylsulfate | Sodium dodecylsulfate | Sodium dodecylsulfate | Sodium dodecylsulfate | Tc | DeltaTAd (qr_rtc) 1 | ThermalConversion (qr_rtc) 1 | QriSafetyHeatOfReaction (qr_rtc) 1 | time | Tj | Tlid | Tr | Tr-Tj | Tset | Turbidity | qflow_rtc | Vr | RTCal | Water | Water | Water | Water
dd.MM.yyyy HH:mm | hhh:mm:ss | sec | cm^2 | J/g*K | °C | K/s | W | W | °C | kJ | g/min | C | g | ml | g/min | C | g | ml | g | g/min | C | g | ml | g/min | C | g | ml | W | W | W | W | W | W | % | rpm | rpm |  | g/min | C | g | ml | °C | °C | % | % | s | °C | °C | °C | K | °C | % | W/K*m^2 | ml | ml | g/min | C | g | ml
05.12.2022 11:47:00 | 00:00:00 | 0 | 136.3829 | 0 |  | -0.00602758 |  |  | 15.47055 | 0 | 0 |  | 0 | 0 | 0 |  | 0.36006 | 0.353 | 188.67085 | 0 |  | 2.63796 | 2.398145 | 0 |  | 0.0428 | 0.03465587 | -4.838916 | 0 | 0 | -1.08478 | -4.838916 |  |  | 0 | 0 | 0 | 0 |  | 0.08003 | 0.07923762 | 11.3 |  |  |  | 0 | 11.4708 | 19.28532 | 14.1522 | 2.6814 | 5 | 9.838796 | 0 | 188.731 | 185.87 | 0 | 25 | 185.55 | 185.866
05.12.2022 11:47:02 | 00:00:02 | 2 | 136.3829 | 0 |  | -0.0063857 |  |  | 15.46903 | -0.009965329 | 0 |  | 0 | 0 | 0 |  | 0.36006 | 0.353 | 188.67085 | 0 |  | 2.63796 | 2.398145 | 0 |  | 0.0428 | 0.03465587 | -5.126413 | 0 | 0 | -1.08584 | -5.126413 |  |  | 0 | 0 | 0 | 0 |  | 0.08003 | 0.07923762 | 11.3 |  |  |  | 2 | 11.4708 | 19.28431 | 14.1416 | 2.6708 | 5 | 9.841523 | 0 | 188.731 | 185.87 | 0 | 25 | 185.55 | 185.866
05.12.2022 11:47:04 | 00:00:04 | 4 | 136.3829 | 0 |  | -0.00665461 |  |  | 15.46853 | -0.02043404 | 0 |  | 0 | 0 | 0 |  | 0.36006 | 0.353 | 188.67085 | 0 |  | 2.63796 | 2.398145 | 0 |  | 0.0428 | 0.03465587 | -5.342293 | 0 | 0 | -1.08693 | -5.342293 |  |  | 0 | 0 | 0 | 0 |  | 0.08003 | 0.07923762 | 11.3 |  |  |  | 4 | 11.4708 | 19.28431 | 14.1307 | 2.6599 | 5 | 9.751735 | 0 | 188.731 | 185.87 | 0 |  | 185.55 | 185.866
05.12.2022 11:47:06 | 00:00:06 | 6 | 136.714 | 0 |  | -0.00681165 |  |  | 15.46752 | -0.03124469 | 0 |  | 0 | 0 | 0 |  | 0.36006 | 0.353 | 188.67085 | 0 |  | 2.63796 | 2.398145 | 0 | 25 | 0.0428 | 0.03465587 | -5.468364 | 0 | 0 | -1.0881 | -5.468364 |  |  | 0 | 0 | 0 | 0 |  | 0.08003 | 0.07923762 | 11.3 |  |  |  | 6 | 11.4708 | 19.28481 | 14.119 | 2.6482 | 5 | 9.753633 | 0 | 188.731 | 185.932 | 0 |  | 185.55 | 185.866
05.12.2022 11:47:08 | 00:00:08 | 8 | 137.0494 | 0 |  | -0.00686023 |  |  | 15.46652 | -0.04222042 | 0 |  | 0 | 0 | 0 |  | 0.36006 | 0.353 | 188.67085 | 0 | 25 | 2.63796 | 2.398145 | 0 | 25 | 0.0428 | 0.03465587 | -5.507364 | 0 | 0 | -1.08916 | -5.507364 |  |  | 0 | 0 | 0 | 0 |  | 0.08003 | 0.07923762 | 11.3 |  |  |  | 8 | 11.4708 | 19.2833 | 14.1084 | 2.6376 | 5 | 9.732047 | 0 | 188.731 | 186.0071 | 0 |  | 185.55 | 185.866
05.12.2022 11:47:10 | 00:00:10 | 10 | 137.3825 | 0 |  | -0.00677075 |  |  | 15.464 | -0.05316331 | 0 |  | 0 | 0 | 0 |  | 0.36006 | 0.353 | 188.67085 | 0 | 25 | 2.63796 | 2.398145 | 0 |  | 0.0428 | 0.03465587 | -5.43553 | 0 | 0 | -1.08989 | -5.43553 |  |  | 0 | 0 | 0 | 0 |  | 0.08003 | 0.07923762 | 11.3 |  |  |  | 10 | 11.4615 | 19.28481 | 14.1011 | 2.6396 | 5 | 9.735486 | 0 | 188.731 | 186.0834 | 0 |  | 185.55 | 185.866
05.12.2022 11:47:12 | 00:00:12 | 12 | 137.7111 | 0 |  | -0.00656276 |  |  | 15.46551 | -0.0638674 | 0 |  | 0 | 0 | 0 | 25 | 0.36006 | 0.353 | 188.67085 | 0 |  | 2.63796 | 2.398145 | 0 |  | 0.0428 | 0.03465587 | -5.268556 | 0 | 0 | -1.09051 | -5.268556 |  |  | 0 | 0 | 0 | 0 |  | 0.08003 | 0.07923762 | 11.3 |  |  |  | 12 | 11.4708 | 19.2838 | 14.0949 | 2.6241 | 5 | 9.70797 | 0 | 188.731 | 186.1568 | 0 |  | 185.55 | 185.866
05.12.2022 11:47:14 | 00:00:14 | 14 | 138.0367 | 0 |  | -0.00629143 |  |  | 15.4645 | -0.07418669 | 0 |  | 0 | 0 | 0 | 25 | 0.36006 | 0.353 | 188.67085 | 0 |  | 2.63796 | 2.398145 | 0 |  | 0.0428 | 0.03465587 | -5.050734 | 0 | 0 | -1.09128 | -5.050734 |  |  | 0 | 0 | 0 | 0 |  | 0.08003 | 0.07923762 | 11.3 |  |  |  | 14 | 11.4708 | 19.2833 | 14.0872 | 2.6164 | 5 | 9.699074 | 0 | 188.731 | 186.2299 | 0 |  | 185.55 | 185.866
05.12.2022 11:47:16 | 00:00:16 | 16 | 138.3613 | 0 |  | -0.00598124 |  |  | 15.464 | -0.08403914 | 0 |  | 0 | 0 | 0 |  | 0.36006 | 0.353 | 188.67085 | 0 |  | 2.63796 | 2.398145 | 0 |  | 0.0428 | 0.03465587 | -4.801714 | 0 | 0 | -1.092 | -4.801714 |  |  | 0 | 0 | 0 | 0 | 25 | 0.08003 | 0.07923762 | 11.3 |  |  |  | 16 | 11.4615 | 19.2833 | 14.08 | 2.6185 | 5 | 9.685314 | 0 | 188.731 | 186.3064 | 0 |  | 185.55 | 185.866
05.12.2022 11:47:18 | 00:00:18 | 18 | 138.6797 | 0 |  | -0.00562768 |  |  | 15.46249 | -0.09335873 | 0 |  | 0 | 0 | 0 |  | 0.36006 | 0.353 | 188.67085 | 0 |  | 2.63796 | 2.398145 | 0 |  | 0.0428 | 0.03465587 | -4.517878 | 0 | 0 | -1.09275 | -4.517878 |  |  | 0 | 0 | 0 | 0 | 25 | 0.08003 | 0.07923762 | 11.3 |  |  |  | 18 | 11.4615 | 19.2833 | 14.0725 | 2.611 | 5 | 9.783286 | 0 | 188.731 | 186.3767 | 0 |  | 185.55 | 185.866
05.12.2022 11:47:20 | 00:00:20 | 20 | 138.9958 | 0 |  | -0.00523498 |  |  | 15.46349 | -0.1020792 | 0 |  | 0 | 0 | 0 |  | 0.36006 | 0.353 | 188.67085 | 0 |  | 2.63796 | 2.398145 | 0 |  | 0.0428 | 0.03465587 | -4.20262 | 0 | 0 | -1.09361 | -4.20262 |  |  | 0 | 0 | 0 | 0 |  | 0.08003 | 0.07923762 | 11.3 |  |  |  | 20 | 11.4615 | 19.28078 | 14.0639 | 2.6024 | 5 | 9.772017 | 0 | 188.731 | 186.448 | 0 |  | 185.55 | 185.866
05.12.2022 11:47:22 | 00:00:22 | 22 | 139.3086 | 0 |  | -0.00484308 |  |  | 15.46299 | -0.1101699 | 0 |  | 0 | 0 | 0 |  | 0.36006 | 0.353 | 188.67085 | 0 |  | 2.63796 | 2.398145 | 0 |  | 0.0428 | 0.03465587 | -3.888004 | 0 | 0 | -1.0945 | -3.888004 |  |  | 0 | 0 | 0 | 0 |  | 0.08003 | 0.07923762 | 11.3 |  |  |  | 22 | 11.4615 | 19.28179 | 14.055 | 2.5935 | 32.7093 | 9.757192 | 0 | 188.731 | 186.5184 | 0 |  | 185.55 | 185.866
05.12.2022 11:47:24 | 00:00:24 | 24 | 139.6202 | 0 |  | -0.00455642 |  |  | 15.46198 | -0.1177157 | 0 |  | 0 | 0 | 0 |  | 0.36006 | 0.353 | 188.67085 | 0 |  | 2.63796 | 2.398145 | 0 |  | 0.0428 | 0.03465587 | -3.657875 | 0 | 0 | -1.09569 | -3.657875 |  |  | 0 | 100 | 0 | 0 |  | 0.08003 | 0.07923762 | 11.3 |  |  |  | 24 | 11.4615 | 19.27977 | 14.0431 | 2.5816 | 51.3546 | 9.752685 | 0 | 188.731 | 186.5914 | 0 |  | 185.55 | 185.866
05.12.2022 11:47:26 | 00:00:26 | 26 | 139.9281 | 0 |  | -0.00449505 |  |  | 15.46249 | -0.1230248 | 0 |  | 0 | 0 | 0 |  | 0.36006 | 0.353 | 188.67085 | 0 |  | 2.63796 | 2.398145 | 0 |  | 0.0428 | 0.03465587 | -3.608607 | 0 | 1.957446 | -1.09752 | -1.651162 |  |  | 49 | 200 | 0 | 0 |  | 0.08003 | 0.07923762 | 11.3 |  |  |  | 26 | 11.6229 | 19.27977 | 14.0248 | 2.4019 | 70 | 9.716508 | 60.62411 | 188.731 | 186.6627 | 0 |  | 185.55 | 185.866
05.12.2022 11:47:28 | 00:00:28 | 28 | 140.2313 | 0 |  | -0.00465249 |  |  | 15.46198 | -0.1254604 | 0 |  | 0 | 0 | 0 |  | 0.36006 | 0.353 | 188.67085 | 0 |  | 2.63796 | 2.398145 | 0 |  | 0.0428 | 0.03465587 | -3.734999 | 0 | 2.950492 | -1.09939 | -0.7845074 |  |  | 92 | 300 | 0 | 0 |  | 0.08003 | 0.07923762 | 11.3 |  |  |  | 28 | 12.0706 | 19.27866 | 14.0061 | 1.9355 | 70 | 9.703938 | 114.2813 | 188.731 | 186.7304 | 0 |  | 185.55 | 185.866
05.12.2022 11:47:30 | 00:00:30 | 30 | 140.5468 | 0 |  | -0.00496033 |  |  | 15.46098 | -0.1282226 | 0 |  | 0 | 0 | 0 |  | 0.36006 | 0.353 | 188.67085 | 0 |  | 2.63796 | 2.398145 | 0 |  | 0.0428 | 0.03465587 | -3.982132 | 0 | 2.004447 | -1.1018 | -1.977685 |  |  | 174 | 300 | 0 | 0 |  | 0.08003 | 0.07923762 | 11.3 |  |  |  | 30 | 12.6607 | 19.27926 | 13.982 | 1.3213 | 70 | 9.662662 | 116.2435 | 188.731 | 186.8252 | 0 |  | 185.55 | 185.866
05.12.2022 11:47:32 | 00:00:32 | 32 | 140.8649 | 0 |  | -0.0054148 |  |  | 15.46198 | -0.1323146 | 0 |  | 0 | 0 | 0 |  | 0.36006 | 0.353 | 188.67085 | 0 |  | 2.63796 | 2.398145 | 0 |  | 0.0428 | 0.03465587 | -4.346979 | 0 | 2.232708 | -1.10486 | -2.114271 |  |  | 269 | 300 | 7.85 | 0 |  | 0.08003 | 0.07923762 | 11.3 |  |  |  | 32 | 13.2983 | 19.27926 | 13.9514 | 0.6531 | 70 | 9.640953 |  | 188.731 | 186.9294 | 0 |  | 185.55 | 185.866
05.12.2022 11:47:34 | 00:00:34 | 34 | 141.2001 | 0 |  | -0.00595479 |  |  | 15.46148 | -0.136813 | 0 |  | 0 | 0 | 0 |  | 0.36006 | 0.353 | 188.67085 | 0 |  | 2.63796 | 2.398145 | 0 |  | 0.0428 | 0.03465587 | -4.78048 | 0 | 2.396319 | -1.10746 | -2.384161 |  |  | 304 | 300 | 9.2 | 0 |  | 0.08003 | 0.07923762 | 11.3 |  |  |  | 34 | 13.9553 | 19.27765 | 13.9254 | -0.0299 | 70 | 9.627077 |  | 188.731 | 187.0693 | 0 |  | 185.55 | 185.866
05.12.2022 11:47:36 | 00:00:36 | 36 | 141.5507 | 0 |  | -0.00656133 |  |  | 15.46299 | -0.1421112 | 0 |  | 0 | 0 | 0 |  | 0.36006 | 0.353 | 188.67085 | 0 |  | 2.63796 | 2.398145 | 0 |  | 0.0428 | 0.03465587 | -5.267408 | 0 | 2.353426 | -1.10978 | -2.913982 |  |  | 307 | 300 | 8.65 | 0 |  | 0.08003 | 0.07923762 | 11.3 |  |  |  | 36 | 14.5937 | 19.27674 | 13.9022 | -0.6915 | 70 | 9.515229 |  | 188.731 | 187.2417 | 0 |  | 185.55 | 185.866
05.12.2022 11:47:38 | 00:00:38 | 38 | 141.9139 | 0 |  | -0.00719564 |  |  | 15.46198 | -0.1487742 | 0 |  | 0 | 0 | 0 |  | 0.36006 | 0.353 | 188.67085 | 0 |  | 2.63796 | 2.398145 | 0 |  | 0.0428 | 0.03465587 | -5.77663 | 0 | 2.027585 | -1.11183 | -3.749045 |  |  | 307 | 300 | 7.95 | 0 |  | 0.08003 | 0.07923762 | 11.3 |  |  |  | 38 | 15.2031 | 19.27826 | 13.8817 | -1.3214 | 70 | 9.488541 |  | 188.731 | 187.4415 | 0 |  | 185.55 | 185.866
05.12.2022 11:47:40 | 00:00:40 | 40 | 142.2784 | 0 |  | -0.00783331 |  |  | 15.46349 | -0.1573619 | 0 |  | 0 | 0 | 0 |  | 0.36006 | 0.353 | 188.67085 | 0 |  | 2.63796 | 2.398145 | 0 |  | 0.0428 | 0.03465587 | -6.288548 | 0 | 1.449844 | -1.11366 | -4.838704 |  |  | 306 | 300 | 7.3 | 0 |  | 0.08003 | 0.07923762 | 11.2 |  |  |  | 40 | 15.7844 | 19.27674 | 13.8634 | -1.921 | 70 | 9.474665 |  | 188.731 | 187.6484 | 0 |  | 185.55 | 185.866
05.12.2022 11:47:42 | 00:00:42 | 42 | 142.6617 | 0 |  | -0.0084233 |  |  | 15.4645 | -0.1683111 | 0 |  | 0 | 0 | 0 |  | 0.36006 | 0.353 | 188.67085 | 0 |  | 2.63796 | 2.398145 | 0 |  | 0.0428 | 0.03465587 | -6.76219 | 0 | 0.6517256 | -1.11517 | -6.110464 |  |  | 305 | 300 | 6.75 | 0 |  | 0.08003 | 0.07923762 | 11.2 |  |  |  | 42 | 16.3371 | 19.27725 | 13.8483 | -2.4888 | 70 | 9.457702 |  | 188.731 | 187.8938 | 0 |  | 185.55 | 185.866
05.12.2022 11:47:44 | 00:00:44 | 44 | 143.0558 | 0 |  | -0.00889297 |  |  | 15.46752 | -0.1817314 | 0 |  | 0 | 0 | 0 |  | 0.36006 | 0.353 | 188.67085 | 0 |  | 2.63796 | 2.398145 | 0 |  | 0.0428 | 0.03465587 | -7.139239 | 0 | -0.1705581 | -1.11638 | -7.309797 |  |  | 305 | 300 | 6.25 | 0 |  | 0.08003 | 0.07923762 | 11.2 |  |  |  | 44 | 16.8709 | 19.27624 | 13.8362 | -3.0347 | 70 | 9.455094 | 3.810182 | 188.731 | 188.1631 | 0 |  | 185.55 | 185.866
05.12.2022 11:47:46 | 00:00:46 | 46 | 143.4624 | 0 |  | -0.00919758 |  |  | 15.47055 | -0.197462 | 0 |  | 0 | 0 | 0 |  | 0.36006 | 0.353 | 188.67085 | 0 |  | 2.63796 | 2.398145 | 0 |  | 0.0428 | 0.03465587 | -7.383779 | 0 | -1.037009 | -1.1173 | -8.420787 |  |  | 305 | 300 | 5.75 | 0 |  | 0.08003 | 0.07923762 | 11.2 |  |  |  | 46 | 17.395 | 19.27674 | 13.827 | -3.568 | 70 | 9.435049 | 19.73682 | 188.731 | 188.4595 | 0 |  | 185.55 | 185.866
05.12.2022 11:47:48 | 00:00:48 | 48 | 143.8608 | 0 |  | -0.0093194 |  |  | 15.47306 | -0.2152659 | 0 |  | 0 | 0 | 0 |  | 0.36006 | 0.353 | 188.67085 | 0 |  | 2.63796 | 2.398145 | 0 |  | 0.0428 | 0.03465587 | -7.481575 | 0 | -1.901582 | -1.11793 | -9.383157 |  |  | 304 | 300 | 5.3 | 0 |  | 0.08003 | 0.07923762 | 11.2 |  |  |  | 48 | 17.9006 | 19.27624 | 13.8207 | -4.0799 | 70 | 9.445367 | 31.66561 | 188.731 | 188.7455 | 0 |  | 185.55 | 185.866
05.12.2022 11:47:50 | 00:00:50 | 50 | 144.2763 | 0 |  | -0.00922808 |  |  | 15.47659 | -0.2348021 | 0 |  | 0 | 0 | 0 |  | 0.36006 | 0.353 | 188.67085 | 0 |  | 2.63796 | 2.398145 | 0 |  | 0.0428 | 0.03465587 | -7.408264 | 0 | -2.744743 | -1.11827 | -10.15301 |  |  | 304 | 300 | 4.9 | 0 |  | 0.08003 | 0.07923762 | 11.1 |  |  |  | 50 | 18.3961 | 19.27574 | 13.8173 | -4.5788 | 70 | 9.456515 | 40.70906 | 188.731 | 189.0669 | 0 |  | 185.55 | 185.866
05.12.2022 11:47:52 | 00:00:52 | 52 | 144.7095 | 0 |  | -0.00890305 |  |  | 15.48364 | -0.2555832 | 0 |  | 0 | 0 | 0 |  | 0.36006 | 0.353 | 188.67085 | 0 |  | 2.63796 | 2.398145 | 0 |  | 0.0428 | 0.03465587 | -7.147331 | 0 | -3.480807 | -1.11833 | -10.62814 |  |  | 303 | 300 | 4.55 | 0 |  | 0.08003 | 0.07923762 | 11.1 |  |  |  | 52 | 18.8828 | 19.27473 | 13.8167 | -5.0661 | 70 | 9.465769 | 46.61117 | 188.731 | 189.4246 | 0 |  | 185.55 | 185.866
05.12.2022 11:47:54 | 00:00:54 | 54 | 145.1617 | 0 |  | -0.00833821 |  |  | 15.48969 | -0.277104 | 0 |  | 0 | 0 | 0 |  | 0.36006 | 0.353 | 188.67085 | 0 |  | 2.63796 | 2.398145 | 0 |  | 0.0428 | 0.03465587 | -6.69388 | 0 | -4.198788 | -1.11811 | -10.89267 |  |  | 303 | 300 | 4.25001 | 0 |  | 0.08003 | 0.07923762 | 11.1 |  |  |  | 54 | 19.3501 | 19.27412 | 13.8189 | -5.5312 | 70 | 9.490794 | 51.41645 | 188.731 | 189.8208 | 0 |  | 185.55 | 185.866
05.12.2022 11:47:56 | 00:00:56 | 56 | 145.6984 | 0 |  | -0.00751755 |  |  | 15.49573 | -0.2989853 | 0 |  | 0 | 0 | 0 |  | 0.36006 | 0.353 | 188.67085 | 0 |  | 2.63796 | 2.398145 | 0 |  | 0.0428 | 0.03465587 | -6.035058 | 0 | -4.953528 | -1.11756 | -10.98859 |  |  | 302 | 300 | 4.00001 | 0 |  | 0.08003 | 0.07923762 | 11.1 |  |  |  | 56 | 19.8175 | 19.27412 | 13.8244 | -5.9931 | 70 | 9.483442 | 55.84959 | 188.731 | 190.3744 | 0 |  | 185.55 | 185.866
05.12.2022 11:47:58 | 00:00:58 | 58 | 146.3062 | 0 |  | -0.00646431 |  |  | 15.50379 | -0.3207497 | 0 |  | 0 | 0 | 0 |  | 0.36006 | 0.353 | 188.67085 | 0 |  | 2.63796 | 2.398145 | 0 |  | 0.0428 | 0.03465587 | -5.189521 | 0 | -5.586378 | -1.11674 | -10.7759 |  |  | 302 | 300 | 3.80001 | 0 |  | 0.08003 | 0.07923762 | 11.1 |  |  |  | 58 | 20.2756 | 19.27271 | 13.8326 | -6.443 | 70 | 9.517482 | 58.40656 | 188.731 | 191.0608 | 0 |  | 185.55 | 185.866
05.12.2022 11:48:00 | 00:01:00 | 60 | 146.9146 | 0 |  | -0.0052466 |  |  | 15.51447 | -0.342037 | 0 |  | 0 | 0 | 0 |  | 0.36006 | 0.353 | 188.67085 | 0 |  | 2.63796 | 2.398145 | 0 |  | 0.0428 | 0.03465587 | -4.211948 | 0 | -6.29939 | -1.11563 | -10.51134 |  |  | 302 | 300 | 3.60001 | 0 |  | 0.08003 | 0.07923762 | 11.1 |  |  |  | 60 | 20.7333 | 19.2712 | 13.8437 | -6.8896 | 70 | 9.535394 | 61.39439 | 188.731 | 191.7523 | 0 |  | 185.55 | 185.866
05.12.2022 11:48:02 | 00:01:02 | 62 | 147.5725 | 0 |  | -0.00388315 |  |  | 15.52394 | -0.3627032 | 0 |  | 0 | 0 | 0 |  | 0.36006 | 0.353 | 188.67085 | 0 |  | 2.63796 | 2.398145 | 0 |  | 0.0428 | 0.03465587 | -3.117377 | 0 | -7.037536 | -1.1143 | -10.15491 |  |  | 302 | 300 | 3.40001 | 0 |  | 0.08003 | 0.07923762 | 11.1 |  |  |  | 62 | 21.1821 | 19.27271 | 13.857 | -7.3251 | 70 | 9.555438 | 64.27469 | 188.731 | 192.5376 | 0 |  | 185.55 | 185.866
05.12.2022 11:48:04 | 00:01:04 | 64 | 148.3044 | 0 |  | -0.00243746 |  |  | 15.53864 | -0.3825733 | 0 |  | 0 | 0 | 0 |  | 0.36006 | 0.353 | 188.67085 | 0 |  | 2.63796 | 2.398145 | 0 |  | 0.0428 | 0.03465587 | -1.956783 | 0 | -7.758388 | -1.11261 | -9.715171 |  |  | 302 | 300 | 3.20001 | 0 |  | 0.08003 | 0.07923762 | 11.1 |  |  |  | 64 | 21.6209 | 19.2712 | 13.8739 | -7.747 | 70 | 9.597662 | 66.71495 | 188.731 | 193.461 | 0 |  | 185.55 | 185.866
05.12.2022 11:48:06 | 00:01:06 | 66 | 149.0148 | 0 |  | -0.0010113 |  |  | 15.55164 | -0.4017413 | 0 |  | 0 | 0 | 0 |  | 0.36006 | 0.353 | 188.67085 | 0 |  | 2.63796 | 2.398145 | 0 |  | 0.0428 | 0.03465587 | -0.8118674 | 0 | -8.640928 | -1.11072 | -9.452796 |  |  | 302 | 300 | 3.00001 | 0 |  | 0.08003 | 0.07923762 | 11.1 |  |  |  | 66 | 22.0697 | 19.27019 | 13.8928 | -8.1769 | 70 | 9.624231 | 70.10621 | 188.731 | 194.3495 | 0 |  | 185.55 | 185.866
05.12.2022 11:48:08 | 00:01:08 | 68 | 149.0148 | 0 |  | 0.000415344 |  |  | 15.56987 | -0.4203212 | 0 |  | 0 | 0 | 0 |  | 0.36006 | 0.353 | 188.67085 | 0 |  | 2.63796 | 2.398145 | 0 |  | 0.0428 | 0.03465587 | 0.3334364 | 0 | -9.460595 | -1.10853 | -9.127158 |  |  | 302 | 300 | 2.80001 | 0 |  | 0.08003 | 0.07923762 | 11.1 |  |  |  | 68 | 22.4992 | 19.26817 | 13.9147 | -8.5845 | 70 | 9.68045 |  | 188.731 | 194.3495 | 0 |  | 185.55 | 185.866
05.12.2022 11:48:10 | 00:01:10 | 70 | 149.0148 | 0 |  | 0.00183262 |  |  | 15.59053 | -0.4382566 | 0 |  | 0 | 0 | 0 |  | 0.36006 | 0.353 | 188.67085 | 0 |  | 2.63796 | 2.398145 | 0 |  | 0.0428 | 0.03465587 | 1.47122 | 0 | -10.27937 | -1.10615 | -8.808151 |  |  | 301 | 300 | 2.65001 | 0 |  | 0.08003 | 0.07923762 | 11.1 |  |  |  | 70 | 22.9195 | 19.26817 | 13.9385 | -8.981 | 70 | 9.696701 |  | 188.731 | 194.3495 | 0 |  | 185.55 | 185.866
05.12.2022 11:48:12 | 00:01:12 | 72 | 149.0148 | 0 |  | 0.00324542 |  |  | 15.6137 | -0.4556583 | 0 |  | 0 | 0 | 0 |  | 0.36006 | 0.353 | 188.67085 | 0 |  | 2.63796 | 2.398145 | 0 |  | 0.0428 | 0.03465587 | 2.60541 | 0 | -11.19898 | -1.10343 | -8.593571 |  |  | 301 | 300 | 2.55001 | 0 |  | 0.08003 | 0.07923762 | 11.1 |  |  |  | 72 | 23.3393 | 19.26817 | 13.9657 | -9.3736 | 70 | 9.726709 |  | 188.731 | 194.3495 | 0 |  | 185.55 | 185.866
05.12.2022 11:48:14 | 00:01:14 | 74 | 149.0148 | 0 |  | 0.00464161 |  |  | 15.63888 | -0.4724851 | 0 |  | 0 | 0 | 0 |  | 0.36006 | 0.353 | 188.67085 | 0 |  | 2.63796 | 2.398145 | 0 |  | 0.0428 | 0.03465587 | 3.726265 | 0 | -11.95955 | -1.1005 | -8.233282 |  |  | 302 | 300 | 2.40001 | 0 |  | 0.08003 | 0.07923762 | 11.1 |  |  |  | 74 | 23.7693 | 19.26918 | 13.995 | -9.7743 | 70 | 9.766562 |  | 188.731 | 194.3495 | 0 |  | 185.55 | 185.866
05.12.2022 11:48:16 | 00:01:16 | 76 | 149.0148 | 0 |  | 0.00602355 |  |  | 15.66769 | -0.4886402 | 0 |  | 0 | 0 | 0 |  | 0.36006 | 0.353 | 188.67085 | 0 |  | 2.63796 | 2.398145 | 0 |  | 0.0428 | 0.03465587 | 4.835681 | 0 | -12.75748 | -1.0973 | -7.9218 |  |  | 300 | 300 | 2.30001 | 0 |  | 0.08003 | 0.07923762 | 11.1 |  |  |  | 76 | 24.1798 | 19.26867 | 14.027 | -10.1528 | 70 | 9.78554 |  | 188.731 | 194.3495 | 0 |  | 185.55 | 185.866
05.12.2022 11:48:18 | 00:01:18 | 78 | 149.0148 | 0 |  | 0.00738491 |  |  | 15.69943 | -0.5037638 | 0 |  | 0 | 0 | 0 |  | 0.36006 | 0.353 | 188.67085 | 0 |  | 2.63796 | 2.398145 | 0 |  | 0.0428 | 0.03465587 | 5.928575 | 0 | -13.13041 | -1.09391 | -7.201839 |  |  | 301 | 300 | 2.25001 | 0 |  | 0.08003 | 0.07923762 | 11.1 |  |  |  | 78 | 24.5908 | 19.26716 | 14.0609 | -10.5299 | 70 | 9.834406 |  | 188.731 | 194.3495 | 0 |  | 185.55 | 185.866
05.12.2022 11:48:20 | 00:01:20 | 80 | 149.0148 | 0 |  | 0.0087378 |  |  | 15.73419 | -0.5179027 | 0 |  | 0 | 0 | 0 |  | 0.36006 | 0.353 | 188.67085 | 0 |  | 2.63796 | 2.398145 | 0 |  | 0.0428 | 0.03465587 | 7.014669 | 0 | -13.95171 | -1.09015 | -6.937039 |  |  | 302 | 300 | 2.10001 | 0 |  | 0.08003 | 0.07923762 | 11.1 |  |  |  | 80 | 25.0018 | 19.26605 | 14.0985 | -10.9033 | 70 | 9.836185 |  | 188.731 | 194.3495 | 0 |  | 185.55 | 185.866
05.12.2022 11:48:22 | 00:01:22 | 82 | 149.0148 | 0 |  | 0.0100661 |  |  | 15.77348 | -0.5315143 | 0 |  | 0 | 0 | 0 |  | 0.36006 | 0.353 | 188.67085 | 0 |  | 2.63796 | 2.398145 | 0 |  | 0.0428 | 0.03465587 | 8.081023 | 0 | -14.7556 | -1.08631 | -6.674574 |  |  | 300 | 300 | 2.00001 | 0 |  | 0.08003 | 0.07923762 | 11 |  |  |  | 82 | 25.4028 | 19.26716 | 14.1369 | -11.2659 | 70 | 9.850419 |  | 188.731 | 194.3495 | 0 |  | 185.55 | 185.866
05.12.2022 11:48:24 | 00:01:24 | 84 | 149.0148 | 0 |  | 0.0113795 |  |  | 15.81438 | -0.5445517 | 0 |  | 0 | 0 | 0 |  | 0.36006 | 0.353 | 188.67085 | 0 |  | 2.63796 | 2.398145 | 0 |  | 0.0428 | 0.03465587 | 9.135415 | 0 | -15.49821 | -1.08212 | -6.362798 |  |  | 301 | 300 | 1.95001 | 0 |  | 0.08003 | 0.07923762 | 11 |  |  |  | 84 | 25.8138 | 19.26565 | 14.1788 | -11.635 | 70 | 9.867379 |  | 188.731 | 194.3495 | 0 |  | 185.55 | 185.866
05.12.2022 11:48:26 | 00:01:26 | 86 | 149.0148 | 0 |  | 0.0126676 |  |  | 15.86072 | -0.5569772 | 0 |  | 0 | 0 | 0 |  | 0.36006 | 0.353 | 188.67085 | 0 |  | 2.63796 | 2.398145 | 0 |  | 0.0428 | 0.03465587 | 10.1695 | 0 | -16.23215 | -1.07779 | -6.062652 |  |  | 301 | 300 | 1.85001 | 0 |  | 0.08003 | 0.07923762 | 11 |  |  |  | 86 | 26.2058 | 19.26303 | 14.2221 | -11.9837 | 70 | 9.856468 |  | 188.731 | 194.3495 | 0 |  | 185.55 | 185.866
05.12.2022 11:48:28 | 00:01:28 | 88 | 149.0148 | 0 |  | 0.0139332 |  |  | 15.9111 | -0.568805 | 0 |  | 0 | 0 | 0 |  | 0.36006 | 0.353 | 188.67085 | 0 |  | 2.63796 | 2.398145 | 0 |  | 0.0428 | 0.03465587 | 11.18551 | 0 | -16.95067 | -1.0732 | -5.765152 |  |  | 300 | 300 | 1.80001 | 0 |  | 0.08003 | 0.07923762 | 11 |  |  |  | 88 | 26.5975 | 19.26303 | 14.268 | -12.3295 | 70 | 9.860855 |  | 188.731 | 194.3495 | 0 |  | 185.55 | 185.866
05.12.2022 11:48:30 | 00:01:30 | 90 | 149.0148 | 0 |  | 0.01518 |  |  | 15.99079 | -0.5801402 | 0 |  | 0 | 0 | 0 |  | 0.36006 | 0.353 | 188.67085 | 0 |  | 2.63796 | 2.398145 | 0 |  | 0.0428 | 0.03465587 | 12.18644 | 0 | -17.75654 | -1.06839 | -5.570102 |  |  | 301 | 300 | 1.75001 | 0 |  | 0.08003 | 0.07923762 | 11 |  |  |  | 90 | 26.9993 | 19.26252 | 14.3161 | -12.6832 | 70 | 9.857181 |  | 188.731 | 194.3495 | 0 |  | 185.55 | 185.866
05.12.2022 11:48:32 | 00:01:32 | 92 | 149.0148 | 0 |  | 0.0164046 |  |  | 16.04621 | -0.5910035 | 0 |  | 0 | 0 | 0 |  | 0.36006 | 0.353 | 188.67085 | 0 |  | 2.63796 | 2.398145 | 0 |  | 0.0428 | 0.03465587 | 13.16954 | 0 | -18.46268 | -1.0634 | -5.293134 |  |  | 300 | 300 | 1.70001 | 0 |  | 0.08003 | 0.07923762 | 11 |  |  |  | 92 | 27.3913 | 19.26252 | 14.366 | -13.0253 | 70 | 9.860855 |  | 188.731 | 194.3495 | 0 |  | 185.55 | 185.866
05.12.2022 11:48:34 | 00:01:34 | 94 | 149.0148 | 0 |  | 0.0176069 |  |  | 16.10777 | -0.6013398 | 0 |  | 0 | 0 | 0 |  | 0.36006 | 0.353 | 188.67085 | 0 |  | 2.63796 | 2.398145 | 0 |  | 0.0428 | 0.03465587 | 14.13475 | 0 | -19.17791 | -1.05821 | -5.043166 |  |  | 301 | 300 | 1.65001 | 0 |  | 0.08003 | 0.07923762 | 11 |  |  |  | 94 | 27.7834 | 19.26111 | 14.4179 | -13.3655 | 70 | 9.838796 |  | 188.731 | 194.3495 | 0 |  | 185.55 | 185.866
05.12.2022 11:48:36 | 00:01:36 | 96 | 149.0148 | 0 |  | 0.0187905 |  |  | 16.16973 | -0.6114774 | 0 |  | 0 | 0 | 0 |  | 0.36006 | 0.353 | 188.67085 | 0 |  | 2.63796 | 2.398145 | 0 |  | 0.0428 | 0.03465587 | 15.08493 | 0 | -20.17941 | -1.05271 | -5.094476 |  |  | 300 | 300 | 1.60001 | 0 |  | 0.08003 | 0.07923762 | 11 |  |  |  | 96 | 28.1658 | 19.26252 | 14.4729 | -13.6929 | 70 | 9.840694 |  | 188.731 | 194.3495 | 0 |  | 185.55 | 185.866
05.12.2022 11:48:38 | 00:01:38 | 98 | 149.0148 | 0 |  | 0.0199624 |  |  | 16.20308 | -0.6210919 | 0 |  | 0 | 0 | 0 |  | 0.36006 | 0.353 | 188.67085 | 0 |  | 2.63796 | 2.398145 | 0 |  | 0.0428 | 0.03465587 | 16.02573 | 0 | -20.5458 | -1.04704 | -4.520068 |  |  | 300 | 300 | 1.60001 | 0 |  | 0.08003 | 0.07923762 | 11 |  |  |  | 98 | 28.5579 | 19.26061 | 14.5296 | -14.0283 | 70 | 9.77593 |  | 188.731 | 194.3495 | 0 |  | 185.55 | 185.866
05.12.2022 11:48:40 | 00:01:40 | 100 | 149.0148 | 0 |  | 0.0211096 |  |  | 16.26959 | -0.6302272 | 0 |  | 0 | 0 | 0 |  | 0.36006 | 0.353 | 188.67085 | 0 |  | 2.63796 | 2.398145 | 0 |  | 0.0428 | 0.03465587 | 16.9467 | 0 | -21.56187 | -1.04122 | -4.615168 |  |  | 301 | 300 | 1.55001 | 0 |  | 0.08003 | 0.07923762 | 11 |  |  |  | 100 | 28.9403 | 19.26151 | 14.5878 | -14.3525 | 70 | 9.74367 |  | 188.731 | 194.3495 | 0 |  | 185.55 | 185.866
05.12.2022 11:48:42 | 00:01:42 | 102 | 149.0148 | 0 |  | 0.0222391 |  |  | 16.34324 | -0.6388903 | 0 |  | 0 | 0 | 0 |  | 0.36006 | 0.353 | 188.67085 | 0 |  | 2.63796 | 2.398145 | 0 |  | 0.0428 | 0.03465587 | 17.85346 | 0 | -21.90138 | -1.03518 | -4.047924 |  |  | 300 | 300 | 1.50001 | 0 |  | 0.08003 | 0.07923762 | 11 |  |  |  | 102 | 29.3231 | 19.26061 | 14.6482 | -14.6749 | 70 | 9.738451 |  | 188.731 | 194.3495 | 0 |  | 185.55 | 185.866
05.12.2022 11:48:44 | 00:01:44 | 104 | 149.0148 | 0 |  | 0.0233433 |  |  | 16.4168 | -0.647007 | 0 |  | 0 | 0 | 0 |  | 0.36006 | 0.353 | 188.67085 | 0 |  | 2.63796 | 2.398145 | 0 |  | 0.0428 | 0.03465587 | 18.7399 | 0 | -22.80874 | -1.02894 | -4.068832 |  |  | 300 | 300 | 1.50001 | 0 |  | 0.08003 | 0.07923762 | 11 |  |  |  | 104 | 29.706 | 19.2601 | 14.7106 | -14.9954 | 70 | 9.703461 |  | 188.731 | 194.3495 | 0 |  | 185.55 | 185.866
05.12.2022 11:48:46 | 00:01:46 | 106 | 149.0148 | 0 |  | 0.0244326 |  |  | 16.49399 | -0.65498 | 0 |  | 0 | 0 | 0 |  | 0.36006 | 0.353 | 188.67085 | 0 |  | 2.63796 | 2.398145 | 0 |  | 0.0428 | 0.03465587 | 19.61439 | 0 | -23.51852 | -1.0225 | -3.904135 |  |  | 300 | 300 | 1.50001 | 0 |  | 0.08003 | 0.07923762 | 11 |  |  |  | 106 | 30.0888 | 19.2601 | 14.775 | -15.3138 | 70 | 9.677131 |  | 188.731 | 194.3495 | 0 |  | 185.55 | 185.866
05.12.2022 11:48:48 | 00:01:48 | 108 | 149.0148 | 0 |  | 0.0255072 |  |  | 16.57571 | -0.6627065 | 0 |  | 0 | 0 | 0 |  | 0.36006 | 0.353 | 188.67085 | 0 |  | 2.63796 | 2.398145 | 0 |  | 0.0428 | 0.03465587 | 20.47707 | 0 | -24.29949 | -1.01584 | -3.822414 |  |  | 300 | 300 | 1.50001 | 0 |  | 0.08003 | 0.07923762 | 11 |  |  |  | 108 | 30.4619 | 19.2601 | 14.8416 | -15.6203 | 70 | 9.647122 |  | 188.731 | 194.3495 | 0 |  | 185.55 | 185.866
05.12.2022 11:48:50 | 00:01:50 | 110 | 149.0148 | 0 |  | 0.0265743 |  |  | 16.65935 | -0.6700453 | 0 |  | 0 | 0 | 0 |  | 0.36006 | 0.353 | 188.67085 | 0 |  | 2.63796 | 2.398145 | 0 |  | 0.0428 | 0.03465587 | 21.33374 | 0 | -24.85011 | -1.00894 | -3.516372 |  |  | 300 | 300 | 1.50001 | 0 |  | 0.08003 | 0.07923762 | 11 |  |  |  | 110 | 30.8351 | 19.25849 | 14.9106 | -15.9245 | 70 | 9.604898 |  | 188.731 | 194.3495 | 0 |  | 185.55 | 185.866
05.12.2022 11:48:52 | 00:01:52 | 112 | 149.0148 | 0 |  | 0.0276241 |  |  | 16.74511 | -0.6768179 | 0 |  | 0 | 0 | 0 |  | 0.36006 | 0.353 | 188.67085 | 0 |  | 2.63796 | 2.398145 | 0 |  | 0.0428 | 0.03465587 | 22.17651 | 0 | -25.43271 | -1.00187 | -3.256198 |  |  | 300 | 300 | 1.50001 | 0 |  | 0.08003 | 0.07923762 | 10.9 |  |  |  | 112 | 31.199 | 19.25799 | 14.9813 | -16.2177 | 70 | 9.578329 |  | 188.731 | 194.3495 | 0 |  | 185.55 | 185.866
05.12.2022 11:48:54 | 00:01:54 | 114 | 149.2013 | 0 |  | 0.0286772 |  |  | 16.83329 | -0.6832065 | 0 |  | 0 | 0 | 0 |  | 0.36006 | 0.353 | 188.67085 | 0 |  | 2.63796 | 2.398145 | 0 |  | 0.0428 | 0.03465587 | 23.02194 | 0 | -26.15431 | -0.99457 | -3.132377 |  |  | 300 | 300 | 1.50001 | 0 |  | 0.08003 | 0.07923762 | 11 |  |  |  | 114 | 31.5721 | 19.25597 | 15.0543 | -16.5178 | 70 | 9.523648 | 105.5221 | 188.731 | 194.2935 | 0 |  | 185.55 | 185.866
05.12.2022 11:48:56 | 00:01:56 | 116 | 149.3867 | 0 |  | 0.0297112 |  |  | 16.92309 | -0.6892694 | 0 |  | 0 | 0 | 0 |  | 0.36006 | 0.353 | 188.67085 | 0 |  | 2.63796 | 2.398145 | 0 |  | 0.0428 | 0.03465587 | 23.85203 | 0 | -26.7826 | -0.98714 | -2.930572 |  |  | 300 | 300 | 1.50001 | 0 |  | 0.08003 | 0.07923762 | 11 |  |  |  | 116 | 31.9457 | 19.25557 | 15.1286 | -16.8171 | 70 | 9.477273 | 106.0128 | 188.731 | 194.2394 | 0 |  | 185.55 | 185.866
05.12.2022 11:48:58 | 00:01:58 | 118 | 149.5819 | 0 |  | 0.0307317 |  |  | 17.0149 | -0.6949366 | 0 |  | 0 | 0 | 0 |  | 0.36006 | 0.353 | 188.67085 | 0 |  | 2.63796 | 2.398145 | 0 |  | 0.0428 | 0.03465587 | 24.67128 | 0 | -27.40793 | -0.97959 | -2.736654 |  |  | 300 | 300 | 1.50001 | 0 |  | 0.08003 | 0.07923762 | 11 |  |  |  | 118 | 32.2999 | 19.25597 | 15.2041 | -17.0958 | 70 | 9.465292 | 106.5899 | 188.731 | 194.2071 | 0 |  | 185.55 | 185.866
05.12.2022 11:49:00 | 00:02:00 | 120 | 149.7797 | 0 |  | 0.0317346 |  |  | 17.10974 | -0.7002835 | 0 |  | 0 | 0 | 0 |  | 0.36006 | 0.353 | 188.67085 | 0 |  | 2.63796 | 2.398145 | 0 |  | 0.0428 | 0.03465587 | 25.4764 | 0 | -28.08659 | -0.97182 | -2.610188 |  |  | 300 | 300 | 1.50001 | 0 |  | 0.08003 | 0.07923762 | 10.9 |  |  |  | 120 | 32.6735 | 19.25496 | 15.2818 | -17.3917 | 70 | 9.446198 | 107.2391 | 188.731 | 194.1832 | 0 |  | 185.55 | 185.866
05.12.2022 11:49:02 | 00:02:02 | 122 | 149.9719 | 0 |  | 0.0327243 |  |  | 17.20901 | -0.705304 | 0 |  | 0 | 0 | 0 |  | 0.36006 | 0.353 | 188.67085 | 0 |  | 2.63796 | 2.398145 | 0 |  | 0.0428 | 0.03465587 | 26.27093 | 0 | -28.68123 | -0.96387 | -2.410301 |  |  | 301 | 300 | 1.45001 | 0 |  | 0.08003 | 0.07923762 | 10.9 |  |  |  | 122 | 33.0374 | 19.25597 | 15.3613 | -17.6761 | 70 | 9.445605 | 107.6187 | 188.731 | 194.1532 | 0 |  | 185.55 | 185.866
05.12.2022 11:49:04 | 00:02:04 | 124 | 150.1703 | 0 |  | 0.033704 |  |  | 17.3089 | -0.7099187 | 0 |  | 0 | 0 | 0 |  | 0.36006 | 0.353 | 188.67085 | 0 |  | 2.63796 | 2.398145 | 0 |  | 0.0428 | 0.03465587 | 27.05743 | 0 | -29.26188 | -0.95572 | -2.204447 |  |  | 300 | 300 | 1.40001 | 0 |  | 0.08003 | 0.07923762 | 10.9 |  |  |  | 124 | 33.3916 | 19.25496 | 15.4428 | -17.9488 | 70 | 9.432319 | 107.9951 | 188.731 | 194.138 | 0 |  | 185.55 | 185.866
05.12.2022 11:49:06 | 00:02:06 | 126 | 150.3661 | 0 |  | 0.0346725 |  |  | 17.41181 | -0.7141609 | 0 |  | 0 | 0 | 0 |  | 0.36006 | 0.353 | 188.67085 | 0 |  | 2.63796 | 2.398145 | 0 |  | 0.0428 | 0.03465587 | 27.83494 | 0 | -29.8727 | -0.94737 | -2.037765 |  |  | 300 | 300 | 1.40001 | 0 |  | 0.08003 | 0.07923762 | 11 |  |  |  | 126 | 33.7555 | 19.25557 | 15.5263 | -18.2292 | 70 | 9.446791 | 108.421 | 188.731 | 194.122 | 0 |  | 185.55 | 185.866
05.12.2022 11:49:08 | 00:02:08 | 128 | 150.5611 | 0 |  | 0.0356224 |  |  | 17.51573 | -0.7181553 | 0 |  | 0 | 0 | 0 |  | 0.36006 | 0.353 | 188.67085 | 0 |  | 2.63796 | 2.398145 | 0 |  | 0.0428 | 0.03465587 | 28.59751 | 0 | -30.55411 | -0.9389 | -1.956601 |  |  | 300 | 300 | 1.40001 | 0 |  | 0.08003 | 0.07923762 | 11 |  |  |  | 128 | 34.1198 | 19.25446 | 15.611 | -18.5088 | 70 | 9.45628 | 109.086 | 188.731 | 194.108 | 0 |  | 185.55 | 185.866
05.12.2022 11:49:10 | 00:02:10 | 130 | 150.7588 | 0 |  | 0.0365665 |  |  | 17.62056 | -0.721924 | 0 |  | 0 | 0 | 0 |  | 0.36006 | 0.353 | 188.67085 | 0 |  | 2.63796 | 2.398145 | 0 |  | 0.0428 | 0.03465587 | 29.35543 | 0 | -31.1675 | -0.93022 | -1.812071 |  |  | 300 | 300 | 1.40001 | 0 |  | 0.08003 | 0.07923762 | 10.9 |  |  |  | 130 | 34.4741 | 19.25345 | 15.6978 | -18.7763 | 70 | 9.464107 | 109.5547 | 188.731 | 194.1027 | 0 |  | 185.55 | 185.866
05.12.2022 11:49:12 | 00:02:12 | 132 | 150.9541 | 0 |  | 0.0374999 |  |  | 17.72852 | -0.7253524 | 0 |  | 0 | 0 | 0 |  | 0.36006 | 0.353 | 188.67085 | 0 |  | 2.63796 | 2.398145 | 0 |  | 0.0428 | 0.03465587 | 30.10476 | 0 | -31.72111 | -0.92141 | -1.616352 |  |  | 300 | 300 | 1.40001 | 0 |  | 0.08003 | 0.07923762 | 10.9 |  |  |  | 132 | 34.8287 | 19.25244 | 15.7859 | -19.0428 | 70 | 9.484035 | 109.8057 | 188.731 | 194.0969 | 0 |  | 185.55 | 185.866
05.12.2022 11:49:14 | 00:02:14 | 134 | 151.1536 | 0 |  | 0.0384251 |  |  | 17.83649 | -0.728566 | 0 |  | 0 | 0 | 0 |  | 0.36006 | 0.353 | 188.67085 | 0 |  | 2.63796 | 2.398145 | 0 |  | 0.0428 | 0.03465587 | 30.84751 | 0 | -32.4448 | -0.91233 | -1.597291 |  |  | 300 | 300 | 1.40001 | 0 |  | 0.08003 | 0.07923762 | 10.9 |  |  |  | 134 | 35.193 | 19.25244 | 15.8767 | -19.3163 | 70 | 9.488779 | 110.5821 | 188.731 | 194.1021 | 0 |  | 185.55 | 185.866
05.12.2022 11:49:16 | 00:02:16 | 136 | 151.348 | 0 |  | 0.0393306 |  |  | 17.94446 | -0.7316088 | 0 |  | 0 | 0 | 0 |  | 0.36006 | 0.353 | 188.67085 | 0 |  | 2.63796 | 2.398145 | 0 |  | 0.0428 | 0.03465587 | 31.57444 | 0 | -33.01989 | -0.90321 | -1.445452 |  |  | 300 | 300 | 1.40001 | 0 |  | 0.08003 | 0.07923762 | 10.9 |  |  |  | 136 | 35.538 | 19.25042 | 15.9679 | -19.5701 | 70 | 9.533376 | 110.9471 | 188.731 | 194.1015 | 0 |  | 185.55 | 185.866
05.12.2022 11:49:18 | 00:02:18 | 138 | 151.5477 | 0 |  | 0.0402244 |  |  | 18.05495 | -0.7344236 | 0 |  | 0 | 0 | 0 |  | 0.36006 | 0.353 | 188.67085 | 0 |  | 2.63796 | 2.398145 | 0 |  | 0.0428 | 0.03465587 | 32.29198 | 0 | -33.66131 | -0.89385 | -1.369335 |  |  | 300 | 300 | 1.40001 | 0 |  | 0.08003 | 0.07923762 | 10.9 |  |  |  | 138 | 35.9023 | 19.25042 | 16.0615 | -19.8408 | 70 | 9.566587 | 111.4194 | 188.731 | 194.1142 | 0 |  | 185.55 | 185.866
05.12.2022 11:49:20 | 00:02:20 | 140 | 151.7478 | 0 |  | 0.0410926 |  |  | 18.16484 | -0.7369635 | 0 |  | 0 | 0 | 0 |  | 0.36006 | 0.353 | 188.67085 | 0 |  | 2.63796 | 2.398145 | 0 |  | 0.0428 | 0.03465587 | 32.98897 | 0 | -34.15958 | -0.88447 | -1.170617 |  |  | 301 | 300 | 1.35001 | 0 |  | 0.08003 | 0.07923762 | 10.9 |  |  |  | 140 | 36.2569 | 19.25042 | 16.1553 | -20.1016 | 70 | 9.635261 | 111.4614 | 188.731 | 194.131 | 0 |  | 185.55 | 185.866
05.12.2022 11:49:22 | 00:02:22 | 142 | 151.9525 | 0 |  | 0.0419434 |  |  | 18.27735 | -0.7391608 | 0 |  | 0 | 0 | 0 |  | 0.36006 | 0.353 | 188.67085 | 0 |  | 2.63796 | 2.398145 | 0 |  | 0.0428 | 0.03465587 | 33.67199 | 0 | -34.69863 | -0.87489 | -1.02664 |  |  | 300 | 300 | 1.30001 | 0 |  | 0.08003 | 0.07923762 | 10.9 |  |  |  | 142 | 36.6116 | 19.24891 | 16.2511 | -20.3605 | 70 | 9.702987 | 111.6367 | 188.731 | 194.1597 | 0 |  | 185.55 | 185.866
05.12.2022 11:49:24 | 00:02:24 | 144 | 152.1463 | 0 |  | 0.042795 |  |  | 18.39088 | -0.7410841 | 0 |  | 0 | 0 | 0 |  | 0.36006 | 0.353 | 188.67085 | 0 |  | 2.63796 | 2.398145 | 0 |  | 0.0428 | 0.03465587 | 34.35565 | 0 | -35.25234 | -0.86503 | -0.8966934 |  |  | 300 | 300 | 1.30001 | 0 |  | 0.08003 | 0.07923762 | 10.9 |  |  |  | 144 | 36.9473 | 19.2485 | 16.3497 | -20.5976 | 70 | 9.735248 | 111.9757 | 188.731 | 194.172 | 0 |  | 185.55 | 185.866
05.12.2022 11:49:26 | 00:02:26 | 146 | 152.3402 | 0 |  | 0.0436451 |  |  | 18.50390625 | -0.7428045 | 0 |  | 0 | 0 | 0 |  | 0.36006 | 0.353 | 188.67085 | 0 |  | 2.63796 | 2.398145 | 0 |  | 0.0428 | 0.03465587 | 35.0381 | 0 | -35.86184 | -0.85501 | -0.8237361 |  |  | 300 | 300 | 1.30001 | 0 |  | 0.08003 | 0.07923762 | 10.9 |  |  |  | 146 | 37.2923 | 19.2479 | 16.4499 | -20.8424 | 70 | 9.793249 | 112.4366 | 188.731 | 194.1879 | 0 |  | 185.55 | 185.866
05.12.2022 11:49:28 | 00:02:28 | 148 | 152.5362 | 0 |  | 0.0444916 |  |  | 18.61794 | -0.7443211 | 0 |  | 0 | 0 | 0 |  | 0.36006 | 0.353 | 188.67085 | 0 |  | 2.63796 | 2.398145 | 0 |  | 0.0428 | 0.03465587 | 35.71767 | 0 | -36.41046 | -0.8449 | -0.6927872 |  |  | 300 | 300 | 1.30001 | 0 |  | 0.08003 | 0.07923762 | 10.9 |  |  |  | 148 | 37.6376 | 19.24639 | 16.551 | -21.0866 | 70 | 9.826222 | 112.6955 | 188.731 | 194.2109 | 0 |  | 185.55 | 185.866
05.12.2022 11:49:30 | 00:02:30 | 150 | 152.728 | 0 |  | 0.0453275 |  |  | 18.72997 | -0.7456069 | 0 |  | 0 | 0 | 0 |  | 0.36006 | 0.353 | 188.67085 | 0 |  | 2.63796 | 2.398145 | 0 |  | 0.0428 | 0.03465587 | 36.38873 | 0 | -36.98176 | -0.83466 | -0.5930348 |  |  | 300 | 300 | 1.30001 | 0 |  | 0.08003 | 0.07923762 | 10.9 |  |  |  | 150 | 37.9734 | 19.24538 | 16.6534 | -21.32 | 70 | 9.836185 | 113.074 | 188.731 | 194.2296 | 0 |  | 185.55 | 185.866
05.12.2022 11:49:32 | 00:02:32 | 152 | 152.9223 | 0 |  | 0.0461474 |  |  | 18.8425 | -0.7464746 | 0 |  | 0 | 0 | 0 |  | 0.36006 | 0.353 | 188.67085 | 0 |  | 2.63796 | 2.398145 | 0 |  | 0.0428 | 0.03465587 | 37.04694 | 0 | -37.3216 | -0.82425 | -0.2746571 |  |  | 300 | 300 | 1.30001 | 0 |  | 0.08003 | 0.07923762 | 10.9 |  |  |  | 152 | 38.3284 | 19.24588 | 16.7575 | -21.5709 | 70 | 9.848285 | 112.6483 | 188.731 | 194.2562 | 0 |  | 185.55 | 185.866
05.12.2022 11:49:34 | 00:02:34 | 154 | 153.1138 | 0 |  | 0.0469565 |  |  | 18.95595 | -0.7469368 | 0 |  | 0 | 0 | 0 |  | 0.36006 | 0.353 | 188.67085 | 0 |  | 2.63796 | 2.398145 | 0 |  | 0.0428 | 0.03465587 | 37.69648 | 0 | -37.88401 | -0.81368 | -0.1875291 |  |  | 300 | 300 | 1.30001 | 0 |  | 0.08003 | 0.07923762 | 10.9 |  |  |  | 154 | 38.6738 | 19.24498 | 16.8632 | -21.8106 | 70 | 9.855283 | 112.9531 | 188.731 | 194.281 | 0 |  | 185.55 | 185.866
05.12.2022 11:49:36 | 00:02:36 | 156 | 153.2998 | 0 |  | 0.0477621 |  |  | 19.0695 | -0.7473929 | 0 |  | 0 | 0 | 0 |  | 0.36006 | 0.353 | 188.67085 | 0 |  | 2.63796 | 2.398145 | 0 |  | 0.0428 | 0.03465587 | 38.34321 | 0 | -38.61186 | -0.8029 | -0.2686421 |  |  | 301 | 300 | 1.25001 | 0 |  | 0.08003 | 0.07923762 | 10.9 |  |  |  | 156 | 39.0192 | 19.24498 | 16.971 | -22.0482 | 70 | 9.869633 | 113.7497 | 188.731 | 194.299 | 0 |  | 185.55 | 185.866
05.12.2022 11:49:38 | 00:02:38 | 158 | 153.4921 | 0 |  | 0.0485574 |  |  | 19.18457 | -0.7476471 | 0 |  | 0 | 0 | 0 |  | 0.36006 | 0.353 | 188.67085 | 0 |  | 2.63796 | 2.398145 | 0 |  | 0.0428 | 0.03465587 | 38.98168 | 0 | -38.9672 | -0.79205 | 0.01447782 |  |  | 300 | 300 | 1.20001 | 0 |  | 0.08003 | 0.07923762 | 10.9 |  |  |  | 158 | 39.3646 | 19.24336 | 17.0795 | -22.2851 | 70 | 9.846268 | 113.439 | 188.731 | 194.3317 | 0 |  | 185.55 | 185.866
05.12.2022 11:49:40 | 00:02:40 | 160 | 153.6759 | 0 |  | 0.0493517 |  |  | 19.30216 | -0.7476031 | 0 |  | 0 | 0 | 0 |  | 0.36006 | 0.353 | 188.67085 | 0 |  | 2.63796 | 2.398145 | 0 |  | 0.0428 | 0.03465587 | 39.61934 | 0 | -39.58984 | -0.781 | 0.02949567 |  |  | 300 | 300 | 1.20001 | 0 |  | 0.08003 | 0.07923762 | 10.9 |  |  |  | 160 | 39.7003 | 19.24286 | 17.19 | -22.5103 | 70 | 9.844014 | 113.967 | 188.731 | 194.352 | 0 |  | 185.55 | 185.866
05.12.2022 11:49:42 | 00:02:42 | 162 | 153.8604 | 0 |  | 0.0501289 |  |  | 19.47724 | -0.7475221 | 0 |  | 0 | 0 | 0 |  | 0.36006 | 0.353 | 188.67085 | 0 |  | 2.63796 | 2.398145 | 0 |  | 0.0428 | 0.03465587 | 40.24327 | 0 | -40.19174 | -0.76991 | 0.05153109 |  |  | 300 | 300 | 1.20001 | 0 |  | 0.08003 | 0.07923762 | 10.9 |  |  |  | 162 | 40.0461 | 19.24336 | 17.3009 | -22.7452 | 70 | 9.823256 | 114.3724 | 188.731 | 194.3768 | 0 |  | 185.55 | 185.866
05.12.2022 11:49:44 | 00:02:44 | 164 | 154.0453 | 0 |  | 0.0509147 |  |  | 19.59535 | -0.7471066 | 0 |  | 0 | 0 | 0 |  | 0.36006 | 0.353 | 188.67085 | 0 |  | 2.63796 | 2.398145 | 0 |  | 0.0428 | 0.03465587 | 40.87411 | 0 | -40.51013 | -0.75846 | 0.3639793 |  |  | 300 | 300 | 1.20001 | 0 |  | 0.08003 | 0.07923762 | 10.9 |  |  |  | 164 | 40.3818 | 19.24336 | 17.4154 | -22.9664 | 70 | 9.856823 | 114.0357 | 188.731 | 194.4053 | 0 |  | 185.55 | 185.866
05.12.2022 11:49:46 | 00:02:46 | 166 | 154.2308 | 0 |  | 0.0516907 |  |  | 19.70842 | -0.7466279 | 0 |  | 0 | 0 | 0 |  | 0.36006 | 0.353 | 188.67085 | 0 |  | 2.63796 | 2.398145 | 0 |  | 0.0428 | 0.03465587 | 41.49708 | 0 | -41.38241 | -0.747 | 0.1146645 |  |  | 301 | 300 | 1.15001 | 0 |  | 0.08003 | 0.07923762 | 10.9 |  |  |  | 166 | 40.7179 | 19.24084 | 17.53 | -23.1879 | 70 | 9.83749 | 115.244 | 188.731 | 194.4382 | 0 |  | 185.55 | 185.866
05.12.2022 11:49:48 | 00:02:48 | 168 | 154.4105 | 0 |  | 0.0524632 |  |  | 19.82199 | -0.7460818 | 0 |  | 0 | 0 | 0 |  | 0.36006 | 0.353 | 188.67085 | 0 |  | 2.63796 | 2.398145 | 0 |  | 0.0428 | 0.03465587 | 42.11724 | 0 | -41.68575 | -0.73545 | 0.4314888 |  |  | 299 | 300 | 1.15001 | 0 |  | 0.08003 | 0.07923762 | 10.9 |  |  |  | 168 | 41.0536 | 19.23983 | 17.6455 | -23.4081 | 70 | 9.835473 | 114.8673 | 188.731 | 194.4634 | 0 |  | 185.55 | 185.866
05.12.2022 11:49:50 | 00:02:50 | 170 | 154.595 | 0 |  | 0.0532261 |  |  | 19.93608 | -0.7454173 | 0 |  | 0 | 0 | 0 |  | 0.36006 | 0.353 | 188.67085 | 0 |  | 2.63796 | 2.398145 | 0 |  | 0.0428 | 0.03465587 | 42.72969 | 0 | -42.49669 | -0.7237 | 0.2329957 |  |  | 300 | 300 | 1.20001 | 0 |  | 0.08003 | 0.07923762 | 10.9 |  |  |  | 170 | 41.3801 | 19.23983 | 17.763 | -23.6171 | 70 | 9.832985 | 115.9313 | 188.731 | 194.5003 | 0 |  | 185.55 | 185.866
05.12.2022 11:49:52 | 00:02:52 | 172 | 154.777 | 0 |  | 0.0539836 |  |  | 19.99156 | -0.7445686 | 0 |  | 0 | 0 | 0 |  | 0.36006 | 0.353 | 188.67085 | 0 |  | 2.63796 | 2.398145 | 0 |  | 0.0428 | 0.03465587 | 43.33781 | 0 | -42.7221 | -0.71184 | 0.6157102 |  |  | 301 | 300 | 1.15001 | 0 |  | 0.08003 | 0.07923762 | 10.9 |  |  |  | 172 | 41.7162 | 19.23832 | 17.8816 | -23.8346 | 70 | 9.752685 | 115.351 | 188.731 | 194.5357 | 0 |  | 185.55 | 185.866
05.12.2022 11:49:54 | 00:02:54 | 174 | 154.9567 | 0 |  | 0.0547132 |  |  | 20.10413 | -0.7436386 | 0 |  | 0 | 0 | 0 |  | 0.36006 | 0.353 | 188.67085 | 0 |  | 2.63796 | 2.398145 | 0 |  | 0.0428 | 0.03465587 | 43.92353 | 0 | -43.60924 | -0.69993 | 0.3142906 |  |  | 299 | 300 | 1.15001 | 0 |  | 0.08003 | 0.07923762 | 10.9 |  |  |  | 174 | 42.062 | 19.23832 | 18.0007 | -24.0613 | 70 | 9.74367 | 116.506 | 188.731 | 194.5699 | 0 |  | 185.55 | 185.866
05.12.2022 11:49:56 | 00:02:56 | 176 | 155.1379 | 0 |  | 0.0554238 |  |  | 20.21268 | -0.7427873 | 0 |  | 0 | 0 | 0 |  | 0.36006 | 0.353 | 188.67085 | 0 |  | 2.63796 | 2.398145 | 0 |  | 0.0428 | 0.03465587 | 44.49399 | 0 | -43.95698 | -0.68783 | 0.5370112 |  |  | 300 | 300 | 1.20001 | 0 |  | 0.08003 | 0.07923762 | 10.9 |  |  |  | 176 | 42.3885 | 19.2363 | 18.1217 | -24.2668 | 70 | 9.735367 | 116.3084 | 188.731 | 194.6098 | 0 |  | 185.55 | 185.866
05.12.2022 11:49:58 | 00:02:58 | 178 | 155.3203 | 0 |  | 0.0561315 |  |  | 20.3187 | -0.7417253 | 0 |  | 0 | 0 | 0 |  | 0.36006 | 0.353 | 188.67085 | 0 |  | 2.63796 | 2.398145 | 0 |  | 0.0428 | 0.03465587 | 45.06213 | 0 | -44.53711 | -0.67557 | 0.5250223 |  |  | 301 | 300 | 1.15001 | 0 |  | 0.08003 | 0.07923762 | 10.9 |  |  |  | 178 | 42.7153 | 19.2363 | 18.2443 | -24.471 | 70 | 9.699429 | 116.7266 | 188.731 | 194.6545 | 0 |  | 185.55 | 185.866
05.12.2022 11:50:00 | 00:03:00 | 180 | 155.4979 | 0 |  | 0.0568464 |  |  | 20.41707 | -0.7406573 | 0 |  | 0 | 0 | 0 |  | 0.36006 | 0.353 | 188.67085 | 0 |  | 2.63796 | 2.398145 | 0 |  | 0.0428 | 0.03465587 | 45.63605 | 0 | -45.09312 | -0.66309 | 0.5429323 |  |  | 299 | 300 | 1.15001 | 0 |  | 0.08003 | 0.07923762 | 10.9 |  |  |  | 180 | 43.0514 | 19.23529 | 18.3691 | -24.6823 | 70 | 9.695277 | 117.0421 | 188.731 | 194.6935 | 0 |  | 185.55 | 185.866
05.12.2022 11:50:02 | 00:03:02 | 182 | 155.676 | 0 |  | 0.057553 |  |  | 20.51402 | -0.7393452 | 0 |  | 0 | 0 | 0 |  | 0.36006 | 0.353 | 188.67085 | 0 |  | 2.63796 | 2.398145 | 0 |  | 0.0428 | 0.03465587 | 46.20331 | 0 | -45.43411 | -0.65055 | 0.7691942 |  |  | 300 | 300 | 1.20001 | 0 |  | 0.08003 | 0.07923762 | 10.9 |  |  |  | 182 | 43.3779 | 19.23529 | 18.4945 | -24.8834 | 70 | 9.65578 | 116.8439 | 188.731 | 194.7364 | 0 |  | 185.55 | 185.866
05.12.2022 11:50:04 | 00:03:04 | 184 | 155.8566 | 0 |  | 0.0582551 |  |  | 20.60694 | -0.7378938 | 0 |  | 0 | 0 | 0 |  | 0.36006 | 0.353 | 188.67085 | 0 |  | 2.63796 | 2.398145 | 0 |  | 0.0428 | 0.03465587 | 46.76695 | 0 | -46.08475 | -0.63783 | 0.6821981 |  |  | 301 | 300 | 1.15001 | 0 |  | 0.08003 | 0.07923762 | 10.9 |  |  |  | 184 | 43.7048 | 19.23378 | 18.6217 | -25.0831 | 70 | 9.63277 | 117.4409 | 188.731 | 194.7864 | 0 |  | 185.55 | 185.866
05.12.2022 11:50:06 | 00:03:06 | 186 | 156.0334 | 0 |  | 0.0589436 |  |  | 20.69219 | -0.7364622 | 0 |  | 0 | 0 | 0 |  | 0.36006 | 0.353 | 188.67085 | 0 |  | 2.63796 | 2.398145 | 0 |  | 0.0428 | 0.03465587 | 47.31967 | 0 | -46.57023 | -0.62507 | 0.7494445 |  |  | 300 | 300 | 1.10001 | 0 |  | 0.08003 | 0.07923762 | 10.9 |  |  |  | 186 | 44.0216 | 19.23378 | 18.7493 | -25.2723 | 70 | 9.615216 | 117.6594 | 188.731 | 194.8323 | 0 |  | 185.55 | 185.866
05.12.2022 11:50:08 | 00:03:08 | 188 | 156.2089 | 0 |  | 0.0596238 |  |  | 20.77049 | -0.73497 | 0 |  | 0 | 0 | 0 |  | 0.36006 | 0.353 | 188.67085 | 0 |  | 2.63796 | 2.398145 | 0 |  | 0.0428 | 0.03465587 | 47.86574 | 0 | -47.123 | -0.61215 | 0.7427354 |  |  | 299 | 300 | 1.15001 | 0 |  | 0.08003 | 0.07923762 | 10.9 |  |  |  | 188 | 44.3581 | 19.23378 | 18.8785 | -25.4796 | 70 | 9.583074 | 117.9583 | 188.731 | 194.8787 | 0 |  | 185.55 | 185.866
05.12.2022 11:50:10 | 00:03:10 | 190 | 156.3799 | 0 |  | 0.0603045 |  |  | 20.84021 | -0.733355 | 0 |  | 0 | 0 | 0 |  | 0.36006 | 0.353 | 188.67085 | 0 |  | 2.63796 | 2.398145 | 0 |  | 0.0428 | 0.03465587 | 48.4122 | 0 | -47.53996 | -0.59909 | 0.8722393 |  |  | 301 | 300 | 1.15001 | 0 |  | 0.08003 | 0.07923762 | 10.9 |  |  |  | 190 | 44.685 | 19.23328 | 19.0091 | -25.6759 | 70 | 9.567297 | 117.9664 | 188.731 | 194.9197 | 0 |  | 185.55 | 185.866
05.12.2022 11:50:12 | 00:03:12 | 192 | 156.5537 | 0 |  | 0.0609727 |  |  | 20.9068 | -0.7315342 | 0 |  | 0 | 0 | 0 |  | 0.36006 | 0.353 | 188.67085 | 0 |  | 2.63796 | 2.398145 | 0 |  | 0.0428 | 0.03465587 | 48.94863 | 0 | -48.00009 | -0.58595 | 0.9485367 |  |  | 299 | 300 | 1.15001 | 0 |  | 0.08003 | 0.07923762 | 10.9 |  |  |  | 192 | 45.0118 | 19.23176 | 19.1405 | -25.8713 | 70 | 9.524006 | 118.0806 | 188.731 | 194.9683 | 0 |  | 185.55 | 185.866
05.12.2022 11:50:14 | 00:03:14 | 194 | 156.7259 | 0 |  | 0.0616422 |  |  | 20.96997 | -0.72959 | 0 |  | 0 | 0 | 0 |  | 0.36006 | 0.353 | 188.67085 | 0 |  | 2.63796 | 2.398145 | 0 |  | 0.0428 | 0.03465587 | 49.4861 | 0 | -48.49045 | -0.5726 | 0.9956467 |  |  | 301 | 300 | 1.15001 | 0 |  | 0.08003 | 0.07923762 | 10.9 |  |  |  | 194 | 45.329 | 19.23176 | 19.274 | -26.055 | 70 | 9.515348 | 118.3187 | 188.731 | 195.0168 | 0 |  | 185.55 | 185.866
05.12.2022 11:50:16 | 00:03:16 | 196 | 156.8965 | 0 |  | 0.0622929 |  |  | 21.02647 | -0.7275974 | 0 |  | 0 | 0 | 0 |  | 0.36006 | 0.353 | 188.67085 | 0 |  | 2.63796 | 2.398145 | 0 |  | 0.0428 | 0.03465587 | 50.00848 | 0 | -49.01147 | -0.55922 | 0.9970061 |  |  | 300 | 300 | 1.10001 | 0 |  | 0.08003 | 0.07923762 | 10.9 |  |  |  | 196 | 45.6555 | 19.23076 | 19.4078 | -26.2477 | 70 | 9.485695 | 118.5861 | 188.731 | 195.0649 | 0 |  | 185.55 | 185.866
05.12.2022 11:50:18 | 00:03:18 | 198 | 157.0638 | 0 |  | 0.0629531 |  |  | 21.07794 | -0.7255956 | 0 |  | 0 | 0 | 0 |  | 0.36006 | 0.353 | 188.67085 | 0 |  | 2.63796 | 2.398145 | 0 |  | 0.0428 | 0.03465587 | 50.53848 | 0 | -49.53373 | -0.54567 | 1.00475 |  |  | 299 | 300 | 1.15001 | 0 |  | 0.08003 | 0.07923762 | 10.9 |  |  |  | 198 | 45.9828 | 19.22975 | 19.5433 | -26.4395 | 70 | 9.466124 | 118.8567 | 188.731 | 195.1098 | 0 |  | 185.55 | 185.866
05.12.2022 11:50:20 | 00:03:20 | 200 | 157.2323 | 0 |  | 0.0636025 |  |  | 21.13101 | -0.723364 | 0 |  | 0 | 0 | 0 |  | 0.36006 | 0.353 | 188.67085 | 0 |  | 2.63796 | 2.398145 | 0 |  | 0.0428 | 0.03465587 | 51.05982 | 0 | -49.8329 | -0.53207 | 1.226923 |  |  | 301 | 300 | 1.15001 | 0 |  | 0.08003 | 0.07923762 | 11 |  |  |  | 200 | 46.3096 | 19.23025 | 19.6793 | -26.6303 | 70 | 9.471935 | 118.5936 | 188.731 | 195.1593 | 0 |  | 185.55 | 185.866
05.12.2022 11:50:22 | 00:03:22 | 202 | 157.3979 | 0 |  | 0.0642457 |  |  | 21.17339 | -0.7210086 | 0 |  | 0 | 0 | 0 |  | 0.36006 | 0.353 | 188.67085 | 0 |  | 2.63796 | 2.398145 | 0 |  | 0.0428 | 0.03465587 | 51.57618 | 0 | -50.44776 | -0.51826 | 1.128418 |  |  | 300 | 300 | 1.10001 | 0 |  | 0.08003 | 0.07923762 | 10.9 |  |  |  | 202 | 46.6268 | 19.22874 | 19.8174 | -26.8094 | 70 | 9.45628 | 119.1322 | 188.731 | 195.2062 | 0 |  | 185.55 | 185.866
05.12.2022 11:50:24 | 00:03:24 | 204 | 157.5644 | 0 |  | 0.0648912 |  |  | 21.21174 | -0.7185465 | 0 |  | 0 | 0 | 0 |  | 0.36006 | 0.353 | 188.67085 | 0 |  | 2.63796 | 2.398145 | 0 |  | 0.0428 | 0.03465587 | 52.09438 | 0 | -50.76071 | -0.50431 | 1.333678 |  |  | 299 | 300 | 1.15001 | 0 |  | 0.08003 | 0.07923762 | 10.9 |  |  |  | 204 | 46.944 | 19.22824 | 19.9569 | -26.9871 | 70 | 9.460905 | 118.9588 | 188.731 | 195.2571 | 0 |  | 185.55 | 185.866
05.12.2022 11:50:26 | 00:03:26 | 206 | 157.7299 | 0 |  | 0.0655331 |  |  | 21.24312 | -0.7159315 | 0 |  | 0 | 0 | 0 |  | 0.36006 | 0.353 | 188.67085 | 0 |  | 2.63796 | 2.398145 | 0 |  | 0.0428 | 0.03465587 | 52.6097 | 0 | -51.32832 | -0.49026 | 1.281381 |  |  | 300 | 300 | 1.20001 | 0 |  | 0.08003 | 0.07923762 | 10.9 |  |  |  | 206 | 47.252 | 19.22874 | 20.0974 | -27.1546 | 70 | 9.443826 | 119.4242 | 188.731 | 195.3088 | 0 |  | 185.55 | 185.866
05.12.2022 11:50:28 | 00:03:28 | 208 | 157.8933 | 0 |  | 0.066155 |  |  | 21.27239 | -0.7133533 | 0 |  | 0 | 0 | 0 |  | 0.36006 | 0.353 | 188.67085 | 0 |  | 2.63796 | 2.398145 | 0 |  | 0.0428 | 0.03465587 | 53.10896 | 0 | -51.81222 | -0.47617 | 1.296738 |  |  | 301 | 300 | 1.15001 | 0 |  | 0.08003 | 0.07923762 | 10.9 |  |  |  | 208 | 47.5696 | 19.22773 | 20.2383 | -27.3313 | 70 | 9.437656 | 119.6494 | 188.731 | 195.3592 | 0 |  | 185.55 | 185.866
05.12.2022 11:50:30 | 00:03:30 | 210 | 158.056 | 0 |  | 0.0667796 |  |  | 21.30266 | -0.7107161 | 0 |  | 0 | 0 | 0 |  | 0.36006 | 0.353 | 188.67085 | 0 |  | 2.63796 | 2.398145 | 0 |  | 0.0428 | 0.03465587 | 53.61038 | 0 | -52.26989 | -0.46178 | 1.340494 |  |  | 299 | 300 | 1.15001 | 0 |  | 0.08003 | 0.07923762 | 10.9 |  |  |  | 210 | 47.8868 | 19.22571 | 20.3822 | -27.5046 | 70 | 9.444774 | 119.8249 | 188.731 | 195.4109 | 0 |  | 185.55 | 185.866
05.12.2022 11:50:32 | 00:03:32 | 212 | 158.2158 | 0 |  | 0.0673931 |  |  | 21.33041 | -0.7079866 | 0 |  | 0 | 0 | 0 |  | 0.36006 | 0.353 | 188.67085 | 0 |  | 2.63796 | 2.398145 | 0 |  | 0.0428 | 0.03465587 | 54.1029 | 0 | -52.71393 | -0.44743 | 1.388966 |  |  | 301 | 300 | 1.15001 | 0 |  | 0.08003 | 0.07923762 | 10.9 |  |  |  | 212 | 48.2044 | 19.2247 | 20.5257 | -27.6787 | 70 | 9.435997 | 119.964 | 188.731 | 195.4597 | 0 |  | 185.55 | 185.866
05.12.2022 11:50:34 | 00:03:34 | 214 | 158.379 | 0 |  | 0.0679999 |  |  | 21.35816 | -0.7049363 | 0 |  | 0 | 0 | 0 |  | 0.36006 | 0.353 | 188.67085 | 0 |  | 2.63796 | 2.398145 | 0 |  | 0.0428 | 0.03465587 | 54.59003 | 0 | -52.92869 | -0.43302 | 1.66135 |  |  | 300 | 300 | 1.10001 | 0 |  | 0.08003 | 0.07923762 | 10.9 |  |  |  | 214 | 48.5123 | 19.2247 | 20.6698 | -27.8425 | 70 | 9.460667 | 119.6231 | 188.731 | 195.5168 | 0 |  | 185.55 | 185.866
05.12.2022 11:50:36 | 00:03:36 | 216 | 158.5365 | 0 |  | 0.0686026 |  |  | 21.38299 | -0.7016657 | 0 |  | 0 | 0 | 0 |  | 0.36006 | 0.353 | 188.67085 | 0 |  | 2.63796 | 2.398145 | 0 |  | 0.0428 | 0.03465587 | 55.07388 | 0 | -53.46456 | -0.41841 | 1.609316 |  |  | 299 | 300 | 1.15001 | 0 |  | 0.08003 | 0.07923762 | 10.9 |  |  |  | 216 | 48.8299 | 19.2237 | 20.8159 | -28.014 | 70 | 9.462446 | 119.9777 | 188.731 | 195.5663 | 0 |  | 185.55 | 185.866
05.12.2022 11:50:38 | 00:03:38 | 218 | 158.6916 | 0 |  | 0.0692021 |  |  | 21.41125 | -0.6983508 | 0 |  | 0 | 0 | 0 |  | 0.36006 | 0.353 | 188.67085 | 0 |  | 2.63796 | 2.398145 | 0 |  | 0.0428 | 0.03465587 | 55.55516 | 0 | -53.84958 | -0.40374 | 1.705578 |  |  | 301 | 300 | 1.15001 | 0 |  | 0.08003 | 0.07923762 | 11 |  |  |  | 218 | 49.1475 | 19.22319 | 20.9626 | -28.1849 | 70 | 9.479883 | 119.994 | 188.731 | 195.6137 | 0 |  | 185.55 | 185.866
05.12.2022 11:50:40 | 00:03:40 | 220 | 158.8471 | 0 |  | 0.0697903 |  |  | 21.4395 | -0.6947491 | 0 |  | 0 | 0 | 0 |  | 0.36006 | 0.353 | 188.67085 | 0 |  | 2.63796 | 2.398145 | 0 |  | 0.0428 | 0.03465587 | 56.02736 | 0 | -54.13125 | -0.38894 | 1.896109 |  |  | 299 | 300 | 1.15001 | 0 |  | 0.08003 | 0.07923762 | 11 |  |  |  | 220 | 49.4652 | 19.22067 | 21.1106 | -28.3546 | 70 | 9.493759 | 119.7848 | 188.731 | 195.6641 | 0 |  | 185.55 | 185.866
05.12.2022 11:50:42 | 00:03:42 | 222 | 159.0028 | 0 |  | 0.070394 |  |  | 21.46634 | -0.6909595 | 0 |  | 0 | 0 | 0 |  | 0.36006 | 0.353 | 188.67085 | 0 |  | 2.63796 | 2.398145 | 0 |  | 0.0428 | 0.03465587 | 56.51201 | 0 | -54.61856 | -0.37381 | 1.893451 |  |  | 301 | 300 | 1.15001 | 0 |  | 0.08003 | 0.07923762 | 10.9 |  |  |  | 222 | 49.7731 | 19.22117 | 21.2619 | -28.5112 | 70 | 9.517363 | 120.0838 | 188.731 | 195.7172 | 0 |  | 185.55 | 185.866
05.12.2022 11:50:44 | 00:03:44 | 224 | 159.1557 | 0 |  | 0.0709972 |  |  | 21.49511 | -0.6870754 | 0 |  | 0 | 0 | 0 |  | 0.36006 | 0.353 | 188.67085 | 0 |  | 2.63796 | 2.398145 | 0 |  | 0.0428 | 0.03465587 | 56.99625 | 0 | -55.00557 | -0.35871 | 1.990688 |  |  | 299 | 300 | 1.15001 | 0 |  | 0.08003 | 0.07923762 | 11 |  |  |  | 224 | 50.081 | 19.22067 | 21.4129 | -28.6681 | 70 | 9.549031 | 120.1594 | 188.731 | 195.7676 | 0 |  | 185.55 | 185.866
05.12.2022 11:50:46 | 00:03:46 | 226 | 159.3079 | 0 |  | 0.0715823 |  |  | 21.52488 | -0.6831331 | 0 |  | 0 | 0 | 0 |  | 0.36006 | 0.353 | 188.67085 | 0 |  | 2.63796 | 2.398145 | 0 |  | 0.0428 | 0.03465587 | 57.46597 | 0 | -55.51439 | -0.34364 | 1.951582 |  |  | 301 | 300 | 1.15001 | 0 |  | 0.08003 | 0.07923762 | 10.9 |  |  |  | 226 | 50.389 | 19.21865 | 21.5636 | -28.8254 | 70 | 9.547016 | 120.4961 | 188.731 | 195.8189 | 0 |  | 185.55 | 185.866
05.12.2022 11:50:48 | 00:03:48 | 228 | 159.4616 | 0 |  | 0.0721635 |  |  | 21.55515 | -0.678952 | 0 |  | 0 | 0 | 0 |  | 0.36006 | 0.353 | 188.67085 | 0 |  | 2.63796 | 2.398145 | 0 |  | 0.0428 | 0.03465587 | 57.93256 | 0 | -55.70304 | -0.3284 | 2.229517 |  |  | 300 | 300 | 1.10001 | 0 |  | 0.08003 | 0.07923762 | 10.9 |  |  |  | 228 | 50.6973 | 19.21815 | 21.716 | -28.9813 | 70 | 9.566823 | 120.1413 | 188.731 | 195.8753 | 0 |  | 185.55 | 185.866
05.12.2022 11:50:50 | 00:03:50 | 230 | 159.6135 | 0 |  | 0.0727417 |  |  | 21.58644 | -0.6744942 | 0 |  | 0 | 0 | 0 |  | 0.36006 | 0.353 | 188.67085 | 0 |  | 2.63796 | 2.398145 | 0 |  | 0.0428 | 0.03465587 | 58.39673 | 0 | -56.16838 | -0.31296 | 2.228348 |  |  | 299 | 300 | 1.15001 | 0 |  | 0.08003 | 0.07923762 | 11 |  |  |  | 230 | 51.0053 | 19.21815 | 21.8704 | -29.1349 | 70 | 9.57382 | 120.3937 | 188.731 | 195.9304 | 0 |  | 185.55 | 185.866
05.12.2022 11:50:52 | 00:03:52 | 232 | 159.7597 | 0 |  | 0.0733174 |  |  | 21.61672 | -0.6702361 | 0 |  | 0 | 0 | 0 |  | 0.36006 | 0.353 | 188.67085 | 0 |  | 2.63796 | 2.398145 | 0 |  | 0.0428 | 0.03465587 | 58.8589 | 0 | -56.82918 | -0.29744 | 2.029719 |  |  | 301 | 300 | 1.15001 | 0 |  | 0.08003 | 0.07923762 | 11 |  |  |  | 232 | 51.3136 | 19.21714 | 22.0256 | -29.288 | 70 | 9.582124 | 121.0645 | 188.731 | 195.9776 | 0 |  | 185.55 | 185.866
05.12.2022 11:50:54 | 00:03:54 | 234 | 159.9098 | 0 |  | 0.0738652 |  |  | 21.64962 | -0.6661658 | 0 |  | 0 | 0 | 0 |  | 0.36006 | 0.353 | 188.67085 | 0 |  | 2.63796 | 2.398145 | 0 |  | 0.0428 | 0.03465587 | 59.29867 | 0 | -57.25815 | -0.28201 | 2.040524 |  |  | 300 | 300 | 1.10001 | 0 |  | 0.08003 | 0.07923762 | 11 |  |  |  | 234 | 51.6216 | 19.21613 | 22.1799 | -29.4417 | 70 | 9.603828 | 121.2296 | 188.731 | 196.034 | 0 |  | 185.55 | 185.866
05.12.2022 11:50:56 | 00:03:56 | 236 | 160.0581 | 0 |  | 0.0743968 |  |  | 21.70109 | -0.6621057 | 0 |  | 0 | 0 | 0 |  | 0.36006 | 0.353 | 188.67085 | 0 |  | 2.63796 | 2.398145 | 0 |  | 0.0428 | 0.03465587 | 59.72544 | 0 | -57.7058 | -0.26645 | 2.019644 |  |  | 299 | 300 | 1.15001 | 0 |  | 0.08003 | 0.07923762 | 11 |  |  |  | 236 | 51.9299 | 19.21512 | 22.3355 | -29.5944 | 70 | 9.486762 | 121.4364 | 188.731 | 196.0892 | 0 |  | 185.55 | 185.866
05.12.2022 11:50:58 | 00:03:58 | 238 | 160.2041 | 0 |  | 0.0749278 |  |  | 21.73843 | -0.6576363 | 0 |  | 0 | 0 | 0 |  | 0.36006 | 0.353 | 188.67085 | 0 |  | 2.63796 | 2.398145 | 0 |  | 0.0428 | 0.03465587 | 60.15172 | 0 | -57.70199 | -0.25067 | 2.449738 |  |  | 301 | 300 | 1.15001 | 0 |  | 0.08003 | 0.07923762 | 11 |  |  |  | 238 | 52.2383 | 19.21512 | 22.4933 | -29.745 | 70 | 9.498742 | 120.7055 | 188.731 | 196.1424 | 0 |  | 185.55 | 185.866
05.12.2022 11:51:00 | 00:04:00 | 240 | 160.3488 | 0 |  | 0.0754588 |  |  | 21.77638 | -0.6530039 | 0 |  | 0 | 0 | 0 |  | 0.36006 | 0.353 | 188.67085 | 0 |  | 2.63796 | 2.398145 | 0 |  | 0.0428 | 0.03465587 | 60.57801 | 0 | -58.39536 | -0.23477 | 2.182647 |  |  | 299 | 300 | 1.15001 | 0 |  | 0.08003 | 0.07923762 | 11 |  |  |  | 240 | 52.537 | 19.21311 | 22.6523 | -29.8847 | 70 | 9.500996 | 121.4769 | 188.731 | 196.1955 | 0 |  | 185.55 | 185.866
05.12.2022 11:51:02 | 00:04:02 | 242 | 160.4934 | 0 |  | 0.0759795 |  |  | 21.81372 | -0.6485458 | 0 |  | 0 | 0 | 0 |  | 0.36006 | 0.353 | 188.67085 | 0 |  | 2.63796 | 2.398145 | 0 |  | 0.0428 | 0.03465587 | 60.99602 | 0 | -58.72061 | -0.21879 | 2.275419 |  |  | 301 | 300 | 1.15001 | 0 |  | 0.08003 | 0.07923762 | 11 |  |  |  | 242 | 52.8453 | 19.21412 | 22.8121 | -30.0332 | 70 | 9.523532 | 121.4419 | 188.731 | 196.2504 | 0 |  | 185.55 | 185.866
05.12.2022 11:51:04 | 00:04:04 | 244 | 160.6359 | 0 |  | 0.0765059 |  |  | 21.83441 | -0.6442484 | 0 |  | 0 | 0 | 0 |  | 0.36006 | 0.353 | 188.67085 | 0 |  | 2.63796 | 2.398145 | 0 |  | 0.0428 | 0.03465587 | 61.41862 | 0 | -59.39657 | -0.20275 | 2.02205 |  |  | 299 | 300 | 1.15001 | 0 |  | 0.08003 | 0.07923762 | 11 |  |  |  | 244 | 53.1533 | 19.21311 | 22.9725 | -30.1808 | 70 | 9.656137 | 122.1326 | 188.731 | 196.3035 | 0 |  | 185.55 | 185.866
05.12.2022 11:51:06 | 00:04:06 | 246 | 160.7765 | 0 |  | 0.0770211 |  |  | 21.87277 | -0.6399483 | 0 |  | 0 | 0 | 0 |  | 0.36006 | 0.353 | 188.67085 | 0 |  | 2.63796 | 2.398145 | 0 |  | 0.0428 | 0.03465587 | 61.83222 | 0 | -59.5542 | -0.18662 | 2.278015 |  |  | 301 | 300 | 1.15001 | 0 |  | 0.08003 | 0.07923762 | 11 |  |  |  | 246 | 53.4523 | 19.2121 | 23.1338 | -30.3185 | 70 | 9.653407 | 121.7957 | 188.731 | 196.3553 | 0 |  | 185.55 | 185.866
05.12.2022 11:51:08 | 00:04:08 | 248 | 160.9163 | 0 |  | 0.0775279 |  |  | 21.91273 | -0.6354788 | 0 |  | 0 | 0 | 0 |  | 0.36006 | 0.353 | 188.67085 | 0 |  | 2.63796 | 2.398145 | 0 |  | 0.0428 | 0.03465587 | 62.23907 | 0 | -60.04757 | -0.17032 | 2.191498 |  |  | 300 | 300 | 1.10001 | 0 |  | 0.08003 | 0.07923762 | 11 |  |  |  | 248 | 53.751 | 19.2126 | 23.2968 | -30.4542 | 70 | 9.672031 | 122.1529 | 188.731 | 196.4077 | 0 |  | 185.55 | 185.866
05.12.2022 11:51:10 | 00:04:10 | 250 | 161.054 | 0 |  | 0.0780235 |  |  | 21.95058 | -0.6310378 | 0 |  | 0 | 0 | 0 |  | 0.36006 | 0.353 | 188.67085 | 0 |  | 2.63796 | 2.398145 | 0 |  | 0.0428 | 0.03465587 | 62.63694 | 0 | -60.38745 | -0.15404 | 2.249493 |  |  | 299 | 300 | 1.15001 | 0 |  | 0.08003 | 0.07923762 | 11 |  |  |  | 250 | 54.0497 | 19.2121 | 23.4596 | -30.5901 | 70 | 9.649733 | 122.1957 | 188.731 | 196.4582 | 0 |  | 185.55 | 185.866
05.12.2022 11:51:12 | 00:04:12 | 252 | 161.1921 | 0 |  | 0.0785076 |  |  | 21.99247 | -0.6265077 | 0 |  | 0 | 0 | 0 |  | 0.36006 | 0.353 | 188.67085 | 0 |  | 2.63796 | 2.398145 | 0 |  | 0.0428 | 0.03465587 | 63.02557 | 0 | -60.74494 | -0.13761 | 2.280632 |  |  | 301 | 300 | 1.15001 | 0 |  | 0.08003 | 0.07923762 | 11 |  |  |  | 252 | 54.3581 | 19.21159 | 23.6239 | -30.7342 | 70 | 9.648783 | 122.2397 | 188.731 | 196.5115 | 0 |  | 185.55 | 185.866
05.12.2022 11:51:14 | 00:04:14 | 254 | 161.3288 | 0 |  | 0.0789862 |  |  | 22.03295 | -0.621823 | 0 |  | 0 | 0 | 0 |  | 0.36006 | 0.353 | 188.67085 | 0 |  | 2.63796 | 2.398145 | 0 |  | 0.0428 | 0.03465587 | 63.40979 | 0 | -61.00575 | -0.12105 | 2.40404 |  |  | 299 | 300 | 1.15001 | 0 |  | 0.08003 | 0.07923762 | 11 |  |  |  | 254 | 54.6567 | 19.21059 | 23.7895 | -30.8672 | 70 | 9.64475 | 122.1337 | 188.731 | 196.5642 | 0 |  | 185.55 | 185.866
05.12.2022 11:51:16 | 00:04:16 | 256 | 161.4643 | 0 |  | 0.0794888 |  |  | 22.07382 | -0.6172525 | 0 |  | 0 | 0 | 0 |  | 0.36006 | 0.353 | 188.67085 | 0 |  | 2.63796 | 2.398145 | 0 |  | 0.0428 | 0.03465587 | 63.81328 | 0 | -61.64683 | -0.10434 | 2.166449 |  |  | 301 | 300 | 1.15001 | 0 |  | 0.08003 | 0.07923762 | 11 |  |  |  | 256 | 54.9558 | 19.20907 | 23.9566 | -30.9992 | 70 | 9.633482 | 122.79 | 188.731 | 196.6167 | 0 |  | 185.55 | 185.866
05.12.2022 11:51:18 | 00:04:18 | 258 | 161.5998 | 0 |  | 0.07999 |  |  | 22.11672 | -0.6129552 | 0 |  | 0 | 0 | 0 |  | 0.36006 | 0.353 | 188.67085 | 0 |  | 2.63796 | 2.398145 | 0 |  | 0.0428 | 0.03465587 | 64.21564 | 0 | -62.08475 | -0.08766 | 2.130882 |  |  | 299 | 300 | 1.15001 | 0 |  | 0.08003 | 0.07923762 | 11 |  |  |  | 258 | 55.2642 | 19.20857 | 24.1234 | -31.1408 | 70 | 9.651155 | 122.9985 | 188.731 | 196.6711 | 0 |  | 185.55 | 185.866
05.12.2022 11:51:20 | 00:04:20 | 260 | 161.737 | 0 |  | 0.080476 |  |  | 22.16124 | -0.6083817 | 0 |  | 0 | 0 | 0 |  | 0.36006 | 0.353 | 188.67085 | 0 |  | 2.63796 | 2.398145 | 0 |  | 0.0428 | 0.03465587 | 64.6058 | 0 | -62.16317 | -0.07089 | 2.442626 |  |  | 301 | 300 | 1.15001 | 0 |  | 0.08003 | 0.07923762 | 11 |  |  |  | 260 | 55.5633 | 19.20706 | 24.2911 | -31.2722 | 70 | 9.643919 | 122.5339 | 188.731 | 196.7305 | 0 |  | 185.55 | 185.866
05.12.2022 11:51:22 | 00:04:22 | 262 | 161.8695 | 0 |  | 0.0809495 |  |  | 22.20817 | -0.6035211 | 0 |  | 0 | 0 | 0 |  | 0.36006 | 0.353 | 188.67085 | 0 |  | 2.63796 | 2.398145 | 0 |  | 0.0428 | 0.03465587 | 64.98592 | 0 | -62.56797 | -0.05407 | 2.417945 |  |  | 300 | 300 | 1.10001 | 0 |  | 0.08003 | 0.07923762 | 11 |  |  |  | 262 | 55.8523 | 19.20807 | 24.4593 | -31.393 | 70 | 9.648902 | 122.7581 | 188.731 | 196.7832 | 0 |  | 185.55 | 185.866
05.12.2022 11:51:24 | 00:04:24 | 264 | 162.0003 | 0 |  | 0.0814235 |  |  | 22.25713 | -0.5986138 | 0 |  | 0 | 0 | 0 |  | 0.36006 | 0.353 | 188.67085 | 0 |  | 2.63796 | 2.398145 | 0 |  | 0.0428 | 0.03465587 | 65.36644 | 0 | -62.87706 | -0.03714 | 2.489384 |  |  | 299 | 300 | 1.15001 | 0 |  | 0.08003 | 0.07923762 | 11 |  |  |  | 264 | 56.161 | 19.20554 | 24.6286 | -31.5324 | 70 | 9.645817 | 122.7216 | 188.731 | 196.8349 | 0 |  | 185.55 | 185.866
05.12.2022 11:51:26 | 00:04:26 | 266 | 162.1301 | 0 |  | 0.0819118 |  |  | 22.30568 | -0.5934929 | 0 |  | 0 | 0 | 0 |  | 0.36006 | 0.353 | 188.67085 | 0 |  | 2.63796 | 2.398145 | 0 |  | 0.0428 | 0.03465587 | 65.75845 | 0 | -63.12692 | -0.01997 | 2.63153 |  |  | 301 | 300 | 1.15001 | 0 |  | 0.08003 | 0.07923762 | 11 |  |  |  | 266 | 56.4505 | 19.20504 | 24.8003 | -31.6502 | 70 | 9.631583 | 122.6538 | 188.731 | 196.8864 | 0 |  | 185.55 | 185.866
05.12.2022 11:51:28 | 00:04:28 | 268 | 162.2583 | 0 |  | 0.0823798 |  |  | 22.35716 | -0.5885866 | 0 |  | 0 | 0 | 0 |  | 0.36006 | 0.353 | 188.67085 | 0 |  | 2.63796 | 2.398145 | 0 |  | 0.0428 | 0.03465587 | 66.13416 | 0 | -63.85946 | -0.00286 | 2.274697 |  |  | 299 | 300 | 1.15001 | 0 |  | 0.08003 | 0.07923762 | 11 |  |  |  | 268 | 56.7496 | 19.20453 | 24.9714 | -31.7782 | 70 | 9.605608 | 123.4812 | 188.731 | 196.937 | 0 |  | 185.55 | 185.866
05.12.2022 11:51:30 | 00:04:30 | 270 | 162.3868 | 0 |  | 0.0828259 |  |  | 22.41117 | -0.5839652 | 0 |  | 0 | 0 | 0 |  | 0.36006 | 0.353 | 188.67085 | 0 |  | 2.63796 | 2.398145 | 0 |  | 0.0428 | 0.03465587 | 66.49229 | 0 | -64.14553 | 0.01431 | 2.34676 |  |  | 301 | 300 | 1.15001 | 0 |  | 0.08003 | 0.07923762 | 11 |  |  |  | 270 | 57.039 | 19.20453 | 25.1431 | -31.8959 | 70 | 9.563384 | 123.4802 | 188.731 | 196.9899 | 0 |  | 185.55 | 185.866
05.12.2022 11:51:32 | 00:04:32 | 272 | 162.5145 | 0 |  | 0.0832729 |  |  | 22.46679 | -0.5790311 | 0 |  | 0 | 0 | 0 |  | 0.36006 | 0.353 | 188.67085 | 0 |  | 2.63796 | 2.398145 | 0 |  | 0.0428 | 0.03465587 | 66.85113 | 0 | -64.26378 | 0.03165 | 2.587359 |  |  | 300 | 300 | 1.10001 | 0 |  | 0.08003 | 0.07923762 | 11 |  |  |  | 272 | 57.3381 | 19.20353 | 25.3165 | -32.0216 | 70 | 9.542152 | 123.1268 | 188.731 | 197.0431 | 0 |  | 185.55 | 185.866
05.12.2022 11:51:34 | 00:04:34 | 274 | 162.6414 | 0 |  | 0.0837246 |  |  | 22.52383 | -0.5738897 | 0 |  | 0 | 0 | 0 |  | 0.36006 | 0.353 | 188.67085 | 0 |  | 2.63796 | 2.398145 | 0 |  | 0.0428 | 0.03465587 | 67.21376 | 0 | -64.65979 | 0.0491 | 2.553969 |  |  | 300 | 300 | 1.10001 | 0 |  | 0.08003 | 0.07923762 | 11 |  |  |  | 274 | 57.6372 | 19.20403 | 25.491 | -32.1462 | 70 | 9.488779 | 123.3105 | 188.731 | 197.0966 | 0 |  | 185.55 | 185.866
05.12.2022 11:51:36 | 00:04:36 | 276 | 162.767 | 0 |  | 0.0841785 |  |  | 22.5845 | -0.5687159 | 0 |  | 0 | 0 | 0 |  | 0.36006 | 0.353 | 188.67085 | 0 |  | 2.63796 | 2.398145 | 0 |  | 0.0428 | 0.03465587 | 67.57815 | 0 | -64.95827 | 0.06664 | 2.619878 |  |  | 299 | 300 | 1.15001 | 0 |  | 0.08003 | 0.07923762 | 11 |  |  |  | 276 | 57.9266 | 19.20201 | 25.6664 | -32.2602 | 70 | 9.468258 | 123.3479 | 188.731 | 197.1497 | 0 |  | 185.55 | 185.866
05.12.2022 11:51:38 | 00:04:38 | 278 | 162.8903 | 0 |  | 0.0846228 |  |  | 22.64507 | -0.5634795 | 0 |  | 0 | 0 | 0 |  | 0.36006 | 0.353 | 188.67085 | 0 |  | 2.63796 | 2.398145 | 0 |  | 0.0428 | 0.03465587 | 67.93483 | 0 | -65.31835 | 0.08417 | 2.616483 |  |  | 300 | 300 | 1.20001 | 0 |  | 0.08003 | 0.07923762 | 11 |  |  |  | 278 | 58.2257 | 19.20252 | 25.8417 | -32.384 | 70 | 9.462804 | 123.4654 | 188.731 | 197.2002 | 0 |  | 185.55 | 185.866
05.12.2022 11:51:40 | 00:04:40 | 280 | 163.0139 | 0 |  | 0.0850596 |  |  | 22.70423 | -0.5582243 | 0 |  | 0 | 0 | 0 |  | 0.36006 | 0.353 | 188.67085 | 0 |  | 2.63796 | 2.398145 | 0 |  | 0.0428 | 0.03465587 | 68.28549 | 0 | -65.64673 | 0.10182 | 2.638756 |  |  | 301 | 300 | 1.15001 | 0 |  | 0.08003 | 0.07923762 | 11 |  |  |  | 280 | 58.5151 | 19.20201 | 26.0182 | -32.4969 | 70 | 9.435761 | 123.5625 | 188.731 | 197.2531 | 0 |  | 185.55 | 185.866
05.12.2022 11:51:42 | 00:04:42 | 282 | 163.1387 | 0 |  | 0.085502 |  |  | 22.76733 | -0.5531845 | 0 |  | 0 | 0 | 0 |  | 0.36006 | 0.353 | 188.67085 | 0 |  | 2.63796 | 2.398145 | 0 |  | 0.0428 | 0.03465587 | 68.64065 | 0 | -66.23958 | 0.11959 | 2.401071 |  |  | 299 | 300 | 1.15001 | 0 |  | 0.08003 | 0.07923762 | 11 |  |  |  | 282 | 58.8045 | 19.20252 | 26.1959 | -32.6086 | 70 | 9.443826 | 124.1574 | 188.731 | 197.3099 | 0 |  | 185.55 | 185.866
05.12.2022 11:51:44 | 00:04:44 | 284 | 163.2605 | 0 |  | 0.0859439 |  |  | 22.83053 | -0.5481359 | 0 |  | 0 | 0 | 0 |  | 0.36006 | 0.353 | 188.67085 | 0 |  | 2.63796 | 2.398145 | 0 |  | 0.0428 | 0.03465587 | 68.9954 | 0 | -66.34789 | 0.1375 | 2.647513 |  |  | 301 | 300 | 1.15001 | 0 |  | 0.08003 | 0.07923762 | 11 |  |  |  | 284 | 59.104 | 19.2005 | 26.375 | -32.729 | 70 | 9.433863 | 123.8119 | 188.731 | 197.3628 | 0 |  | 185.55 | 185.866
05.12.2022 11:51:46 | 00:04:46 | 286 | 163.381 | 0 |  | 0.0863685 |  |  | 22.89615 | -0.5426342 | 0 |  | 0 | 0 | 0 |  | 0.36006 | 0.353 | 188.67085 | 0 |  | 2.63796 | 2.398145 | 0 |  | 0.0428 | 0.03465587 | 69.33627 | 0 | -66.48206 | 0.1553 | 2.854207 |  |  | 299 | 300 | 1.15001 | 0 |  | 0.08003 | 0.07923762 | 11 |  |  |  | 286 | 59.3838 | 19.2 | 26.553 | -32.8308 | 70 | 9.452248 | 123.5874 | 188.731 | 197.4152 | 0 |  | 185.55 | 185.866
05.12.2022 11:51:48 | 00:04:48 | 288 | 163.5013 | 0 |  | 0.0867789 |  |  | 22.96137 | -0.5371927 | 0 |  | 0 | 0 | 0 |  | 0.36006 | 0.353 | 188.67085 | 0 |  | 2.63796 | 2.398145 | 0 |  | 0.0428 | 0.03465587 | 69.66574 | 0 | -67.07851 | 0.17313 | 2.587227 |  |  | 301 | 300 | 1.15001 | 0 |  | 0.08003 | 0.07923762 | 11 |  |  |  | 288 | 59.6736 | 19.19949 | 26.7313 | -32.9423 | 70 | 9.460786 | 124.184 | 188.731 | 197.4687 | 0 |  | 185.55 | 185.866
05.12.2022 11:51:50 | 00:04:50 | 290 | 163.6208 | 0 |  | 0.0871929 |  |  | 23.027 | -0.5319041 | 0 |  | 0 | 0 | 0 |  | 0.36006 | 0.353 | 188.67085 | 0 |  | 2.63796 | 2.398145 | 0 |  | 0.0428 | 0.03465587 | 69.99809 | 0 | -67.29668 | 0.19114 | 2.701418 |  |  | 299 | 300 | 1.15001 | 0 |  | 0.08003 | 0.07923762 | 11 |  |  |  | 290 | 59.9631 | 19.19697 | 26.9114 | -33.0517 | 70 | 9.459839 | 124.0859 | 188.731 | 197.5225 | 0 |  | 185.55 | 185.866
05.12.2022 11:51:52 | 00:04:52 | 292 | 163.7366 | 0 |  | 0.0875998 |  |  | 23.09374 | -0.526625 | 0 |  | 0 | 0 | 0 |  | 0.36006 | 0.353 | 188.67085 | 0 |  | 2.63796 | 2.398145 | 0 |  | 0.0428 | 0.03465587 | 70.32475 | 0 | -67.74708 | 0.20924 | 2.577672 |  |  | 301 | 300 | 1.15001 | 0 |  | 0.08003 | 0.07923762 | 11 |  |  |  | 292 | 60.2529 | 19.19949 | 27.0924 | -33.1605 | 70 | 9.506927 | 124.4197 | 188.731 | 197.5712 | 0 |  | 185.55 | 185.866
05.12.2022 11:51:54 | 00:04:54 | 294 | 163.8541 | 0 |  | 0.0879975 |  |  | 23.16391 | -0.5212411 | 0 |  | 0 | 0 | 0 |  | 0.36006 | 0.353 | 188.67085 | 0 |  | 2.63796 | 2.398145 | 0 |  | 0.0428 | 0.03465587 | 70.64402 | 0 | -67.83778 | 0.22739 | 2.806247 |  |  | 300 | 300 | 1.10001 | 0 |  | 0.08003 | 0.07923762 | 11 |  |  |  | 294 | 60.5427 | 19.19697 | 27.2739 | -33.2688 | 70 | 9.530056 | 124.0928 | 188.731 | 197.6246 | 0 |  | 185.55 | 185.866
05.12.2022 11:51:56 | 00:04:56 | 296 | 163.9707 | 0 |  | 0.0883851 |  |  | 23.23418 | -0.5155896 | 0 |  | 0 | 0 | 0 |  | 0.36006 | 0.353 | 188.67085 | 0 |  | 2.63796 | 2.398145 | 0 |  | 0.0428 | 0.03465587 | 70.95519 | 0 | -68.10996 | 0.24565 | 2.845232 |  |  | 299 | 300 | 1.15001 | 0 |  | 0.08003 | 0.07923762 | 11 |  |  |  | 296 | 60.8322 | 19.19798 | 27.4565 | -33.3757 | 70 | 9.576905 | 124.1044 | 188.731 | 197.6781 | 0 |  | 185.55 | 185.866
05.12.2022 11:51:58 | 00:04:58 | 298 | 164.0825 | 0 |  | 0.0887645 |  |  | 23.30587 | -0.5097771 | 0 |  | 0 | 0 | 0 |  | 0.36006 | 0.353 | 188.67085 | 0 |  | 2.63796 | 2.398145 | 0 |  | 0.0428 | 0.03465587 | 71.25977 | 0 | -68.29248 | 0.26398 | 2.967291 |  |  | 301 | 300 | 1.15001 | 0 |  | 0.08003 | 0.07923762 | 11 |  |  |  | 298 | 61.122 | 19.19748 | 27.6398 | -33.4822 | 70 | 9.61071 | 123.9578 | 188.731 | 197.7243 | 0 |  | 185.55 | 185.866
05.12.2022 11:52:00 | 00:05:00 | 300 | 164.1962 | 0 |  | 0.0891589 |  |  | 23.37666 | -0.5038095 | 0 |  | 0 | 0 | 0 |  | 0.36006 | 0.353 | 188.67085 | 0 |  | 2.63796 | 2.398145 | 0 |  | 0.0428 | 0.03465587 | 71.57639 | 0 | -68.57608 | 0.28246 | 3.000309 |  |  | 299 | 300 | 1.15001 | 0 |  | 0.08003 | 0.07923762 | 11 |  |  |  | 300 | 61.4118 | 19.19596 | 27.8246 | -33.5872 | 70 | 9.648663 | 123.9986 | 188.731 | 197.7756 | 0 |  | 185.55 | 185.866
05.12.2022 11:52:02 | 00:05:02 | 302 | 164.3108 | 0 |  | 0.089551 |  |  | 23.45189 | -0.498098 | 0 |  | 0 | 0 | 0 |  | 0.36006 | 0.353 | 188.67085 | 0 |  | 2.63796 | 2.398145 | 0 |  | 0.0428 | 0.03465587 | 71.89117 | 0 | -69.18005 | 0.301 | 2.711114 |  |  | 301 | 300 | 1.15001 | 0 |  | 0.08003 | 0.07923762 | 11 |  |  |  | 302 | 61.7016 | 19.19546 | 28.01 | -33.6916 | 70 | 9.721965 | 124.6172 | 188.731 | 197.83 | 0 |  | 185.55 | 185.866
05.12.2022 11:52:04 | 00:05:04 | 304 | 164.4239 | 0 |  | 0.0899246 |  |  | 23.52267 | -0.4924521 | 0 |  | 0 | 0 | 0 |  | 0.36006 | 0.353 | 188.67085 | 0 |  | 2.63796 | 2.398145 | 0 |  | 0.0428 | 0.03465587 | 72.19109 | 0 | -69.25624 | 0.31947 | 2.934856 |  |  | 299 | 300 | 1.15001 | 0 |  | 0.08003 | 0.07923762 | 11.1 |  |  |  | 304 | 61.9915 | 19.19495 | 28.1947 | -33.7968 | 70 | 9.751973 | 124.2816 | 188.731 | 197.8834 | 0 |  | 185.55 | 185.866
05.12.2022 11:52:06 | 00:05:06 | 306 | 164.5356 | 0 |  | 0.0902872 |  |  | 23.59538 | -0.4866756 | 0 |  | 0 | 0 | 0 |  | 0.36006 | 0.353 | 188.67085 | 0 |  | 2.63796 | 2.398145 | 0 |  | 0.0428 | 0.03465587 | 72.48219 | 0 | -69.64052 | 0.33799 | 2.841666 |  |  | 301 | 300 | 1.15001 | 0 |  | 0.08003 | 0.07923762 | 11 |  |  |  | 306 | 62.2716 | 19.19445 | 28.3799 | -33.8917 | 70 | 9.796569 | 124.5377 | 188.731 | 197.9355 | 0 |  | 185.55 | 185.866
05.12.2022 11:52:08 | 00:05:08 | 308 | 164.646 | 0 |  | 0.0906533 |  |  | 23.70959 | -0.4808319 | 0 |  | 0 | 0 | 0 |  | 0.36006 | 0.353 | 188.67085 | 0 |  | 2.63796 | 2.398145 | 0 |  | 0.0428 | 0.03465587 | 72.77609 | 0 | -69.77407 | 0.35669 | 3.002016 |  |  | 299 | 300 | 1.15001 | 0 |  | 0.08003 | 0.07923762 | 11 |  |  |  | 308 | 62.5518 | 19.19495 | 28.5669 | -33.9849 | 70 | 9.809735 | 124.3518 | 188.731 | 197.9869 | 0 |  | 185.55 | 185.866
05.12.2022 11:52:10 | 00:05:10 | 310 | 164.757 | 0 |  | 0.0910248 |  |  | 23.78644 | -0.4750593 | 0 |  | 0 | 0 | 0 |  | 0.36006 | 0.353 | 188.67085 | 0 |  | 2.63796 | 2.398145 | 0 |  | 0.0428 | 0.03465587 | 73.07433 | 0 | -70.30382 | 0.37547 | 2.770506 |  |  | 301 | 300 | 1.15001 | 0 |  | 0.08003 | 0.07923762 | 11 |  |  |  | 310 | 62.8416 | 19.19445 | 28.7547 | -34.0869 | 70 | 9.874616 | 124.8379 | 188.731 | 198.0408 | 0 |  | 185.55 | 185.866
05.12.2022 11:52:12 | 00:05:12 | 312 | 164.8666 | 0 |  | 0.0913959 |  |  | 23.86622 | -0.4695631 | 0 |  | 0 | 0 | 0 |  | 0.36006 | 0.353 | 188.67085 | 0 |  | 2.63796 | 2.398145 | 0 |  | 0.0428 | 0.03465587 | 73.37225 | 0 | -70.64653 | 0.39435 | 2.725713 |  |  | 299 | 300 | 1.15001 | 0 |  | 0.08003 | 0.07923762 | 11.1 |  |  |  | 312 | 63.1315 | 19.19344 | 28.9435 | -34.188 | 70 | 9.852552 | 124.9933 | 188.731 | 198.0938 | 0 |  | 185.55 | 185.866
05.12.2022 11:52:14 | 00:05:14 | 314 | 164.9748 | 0 |  | 0.0917677 |  |  | 23.94813 | -0.4638823 | 0 |  | 0 | 0 | 0 |  | 0.36006 | 0.353 | 188.67085 | 0 |  | 2.63796 | 2.398145 | 0 |  | 0.0428 | 0.03465587 | 73.67072 | 0 | -70.71563 | 0.41327 | 2.955093 |  |  | 301 | 300 | 1.15001 | 0 |  | 0.08003 | 0.07923762 | 11 |  |  |  | 314 | 63.4217 | 19.19394 | 29.1327 | -34.289 | 70 | 9.849945 | 124.6662 | 188.731 | 198.1456 | 0 |  | 185.55 | 185.866
05.12.2022 11:52:16 | 00:05:16 | 316 | 165.0829 | 0 |  | 0.0921494 |  |  | 23.98852 | -0.4579779 | 0 |  | 0 | 0 | 0 |  | 0.36006 | 0.353 | 188.67085 | 0 |  | 2.63796 | 2.398145 | 0 |  | 0.0428 | 0.03465587 | 73.97715 | 0 | -71.02783 | 0.43231 | 2.949322 |  |  | 299 | 300 | 1.15001 | 0 |  | 0.08003 | 0.07923762 | 11 |  |  |  | 316 | 63.6922 | 19.19344 | 29.3231 | -34.3691 | 70 | 9.865007 | 124.8438 | 188.731 | 198.1986 | 0 |  | 185.55 | 185.866
05.12.2022 11:52:18 | 00:05:18 | 318 | 165.1902 | 0 |  | 0.0925355 |  |  | 24.07295 | -0.4522922 | 0 |  | 0 | 0 | 0 |  | 0.36006 | 0.353 | 188.67085 | 0 |  | 2.63796 | 2.398145 | 0 |  | 0.0428 | 0.03465587 | 74.28711 | 0 | -71.55072 | 0.45129 | 2.736393 |  |  | 301 | 300 | 1.15001 | 0 |  | 0.08003 | 0.07923762 | 11 |  |  |  | 318 | 63.9724 | 19.19193 | 29.5129 | -34.4595 | 70 | 9.855995 | 125.3524 | 188.731 | 198.2516 | 0 |  | 185.55 | 185.866
05.12.2022 11:52:20 | 00:05:20 | 320 | 165.298 | 0 |  | 0.0929092 |  |  | 24.15476 | -0.4465704 | 0 |  | 0 | 0 | 0 |  | 0.36006 | 0.353 | 188.67085 | 0 |  | 2.63796 | 2.398145 | 0 |  | 0.0428 | 0.03465587 | 74.58712 | 0 | -71.60171 | 0.47037 | 2.985406 |  |  | 299 | 300 | 1.15001 | 0 |  | 0.08003 | 0.07923762 | 11 |  |  |  | 320 | 64.253 | 19.19042 | 29.7037 | -34.5493 | 70 | 9.869633 | 125.0349 | 188.731 | 198.3071 | 0 |  | 185.55 | 185.866
05.12.2022 11:52:22 | 00:05:22 | 322 | 165.4049 | 0 |  | 0.0932651 |  |  | 24.23718 | -0.4405108 | 0 |  | 0 | 0 | 0 |  | 0.36006 | 0.353 | 188.67085 | 0 |  | 2.63796 | 2.398145 | 0 |  | 0.0428 | 0.03465587 | 74.87283 | 0 | -71.79868 | 0.48951 | 3.074155 |  |  | 301 | 300 | 1.15001 | 0 |  | 0.08003 | 0.07923762 | 11 |  |  |  | 322 | 64.5335 | 19.19092 | 29.8951 | -34.6384 | 70 | 9.868923 | 124.9764 | 188.731 | 198.3621 | 0 |  | 185.55 | 185.866
05.12.2022 11:52:24 | 00:05:24 | 324 | 165.5091 | 0 |  | 0.0936191 |  |  | 24.32263 | -0.4345652 | 0 |  | 0 | 0 | 0 |  | 0.36006 | 0.353 | 188.67085 | 0 |  | 2.63796 | 2.398145 | 0 |  | 0.0428 | 0.03465587 | 75.15702 | 0 | -72.2855 | 0.50877 | 2.871518 |  |  | 300 | 300 | 1.10001 | 0 |  | 0.08003 | 0.07923762 | 11.1 |  |  |  | 324 | 64.8137 | 19.18941 | 30.0877 | -34.726 | 70 | 9.864179 | 125.4283 | 188.731 | 198.4137 | 0 |  | 185.55 | 185.866
05.12.2022 11:52:26 | 00:05:26 | 326 | 165.6119 | 0 |  | 0.0939644 |  |  | 24.4105 | -0.4287079 | 0 |  | 0 | 0 | 0 |  | 0.36006 | 0.353 | 188.67085 | 0 |  | 2.63796 | 2.398145 | 0 |  | 0.0428 | 0.03465587 | 75.43423 | 0 | -72.44852 | 0.52803 | 2.985703 |  |  | 299 | 300 | 1.15001 | 0 |  | 0.08003 | 0.07923762 | 11 |  |  |  | 326 | 65.0846 | 19.18991 | 30.2803 | -34.8043 | 70 | 9.8777 | 125.3512 | 188.731 | 198.4643 | 0 |  | 185.55 | 185.866
05.12.2022 11:52:28 | 00:05:28 | 328 | 165.7165 | 0 |  | 0.0943059 |  |  | 24.49444 | -0.4224586 | 0 |  | 0 | 0 | 0 |  | 0.36006 | 0.353 | 188.67085 | 0 |  | 2.63796 | 2.398145 | 0 |  | 0.0428 | 0.03465587 | 75.70838 | 0 | -72.44479 | 0.54741 | 3.263591 |  |  | 301 | 300 | 1.15001 | 0 |  | 0.08003 | 0.07923762 | 11 |  |  |  | 328 | 65.3648 | 19.19092 | 30.4741 | -34.8907 | 70 | 9.861687 | 124.9563 | 188.731 | 198.5193 | 0 |  | 185.55 | 185.866
05.12.2022 11:52:30 | 00:05:30 | 330 | 165.8216 | 0 |  | 0.0946372 |  |  | 24.57585 | -0.4158801 | 0 |  | 0 | 0 | 0 |  | 0.36006 | 0.353 | 188.67085 | 0 |  | 2.63796 | 2.398145 | 0 |  | 0.0428 | 0.03465587 | 75.97435 | 0 | -72.65939 | 0.56677 | 3.314954 |  |  | 299 | 300 | 1.15001 | 0 |  | 0.08003 | 0.07923762 | 11.1 |  |  |  | 330 | 65.6454 | 19.1889 | 30.6677 | -34.9777 | 70 | 9.868923 | 124.9364 | 188.731 | 198.5766 | 0 |  | 185.55 | 185.866
05.12.2022 11:52:32 | 00:05:32 | 332 | 165.9258 | 0 |  | 0.0949714 |  |  | 24.66121 | -0.4094183 | 0 |  | 0 | 0 | 0 |  | 0.36006 | 0.353 | 188.67085 | 0 |  | 2.63796 | 2.398145 | 0 |  | 0.0428 | 0.03465587 | 76.24264 | 0 | -73.09582 | 0.58632 | 3.146818 |  |  | 301 | 300 | 1.15001 | 0 |  | 0.08003 | 0.07923762 | 11.1 |  |  |  | 332 | 65.9259 | 19.1889 | 30.8632 | -35.0627 | 70 | 9.861567 | 125.3042 | 188.731 | 198.6336 | 0 |  | 185.55 | 185.866
05.12.2022 11:52:34 | 00:05:34 | 334 | 166.026 | 0 |  | 0.0953212 |  |  | 24.74869 | -0.4034837 | 0 |  | 0 | 0 | 0 |  | 0.36006 | 0.353 | 188.67085 | 0 |  | 2.63796 | 2.398145 | 0 |  | 0.0428 | 0.03465587 | 76.52346 | 0 | -73.73569 | 0.60598 | 2.787771 |  |  | 299 | 300 | 1.15001 | 0 |  | 0.08003 | 0.07923762 | 11.1 |  |  |  | 334 | 66.2065 | 19.18991 | 31.0598 | -35.1467 | 70 | 9.857774 | 126.0237 | 188.731 | 198.6847 | 0 |  | 185.55 | 185.866
05.12.2022 11:52:36 | 00:05:36 | 336 | 166.1283 | 0 |  | 0.0956708 |  |  | 24.83617 | -0.3975929 | 0 |  | 0 | 0 | 0 |  | 0.36006 | 0.353 | 188.67085 | 0 |  | 2.63796 | 2.398145 | 0 |  | 0.0428 | 0.03465587 | 76.80412 | 0 | -73.70107 | 0.62557 | 3.103051 |  |  | 301 | 300 | 1.15001 | 0 |  | 0.08003 | 0.07923762 | 11.1 |  |  |  | 336 | 66.4967 | 19.1889 | 31.2557 | -35.241 | 70 | 9.868211 | 125.551 | 188.731 | 198.7409 | 0 |  | 185.55 | 185.866
05.12.2022 11:52:38 | 00:05:38 | 338 | 166.2295 | 0 |  | 0.0960025 |  |  | 24.92507 | -0.3913132 | 0 |  | 0 | 0 | 0 |  | 0.36006 | 0.353 | 188.67085 | 0 |  | 2.63796 | 2.398145 | 0 |  | 0.0428 | 0.03465587 | 77.0704 | 0 | -73.89377 | 0.64517 | 3.17663 |  |  | 300 | 300 | 1.10001 | 0 |  | 0.08003 | 0.07923762 | 11.1 |  |  |  | 338 | 66.7676 | 19.1884 | 31.4517 | -35.3159 | 70 | 9.854332 | 125.5365 | 188.731 | 198.7965 | 0 |  | 185.55 | 185.866
05.12.2022 11:52:40 | 00:05:40 | 340 | 166.3302 | 0 |  | 0.0963168 |  |  | 25.01508 | -0.3848237 | 0 |  | 0 | 0 | 0 |  | 0.36006 | 0.353 | 188.67085 | 0 |  | 2.63796 | 2.398145 | 0 |  | 0.0428 | 0.03465587 | 77.32272 | 0 | -74.00984 | 0.66487 | 3.312882 |  |  | 299 | 300 | 1.15001 | 0 |  | 0.08003 | 0.07923762 | 11.1 |  |  |  | 340 | 67.0482 | 19.18789 | 31.6487 | -35.3995 | 70 | 9.864533 | 125.3616 | 188.731 | 198.8524 | 0 |  | 185.55 | 185.866
05.12.2022 11:52:42 | 00:05:42 | 342 | 166.4308 | 0 |  | 0.0966275 |  |  | 25.10661 | -0.3783034 | 0 |  | 0 | 0 | 0 |  | 0.36006 | 0.353 | 188.67085 | 0 |  | 2.63796 | 2.398145 | 0 |  | 0.0428 | 0.03465587 | 77.57215 | 0 | -74.3647 | 0.68466 | 3.207452 |  |  | 301 | 300 | 1.15001 | 0 |  | 0.08003 | 0.07923762 | 11.1 |  |  |  | 342 | 67.3288 | 19.1884 | 31.8466 | -35.4822 | 70 | 9.856111 | 125.5939 | 188.731 | 198.9094 | 0 |  | 185.55 | 185.866
05.12.2022 11:52:44 | 00:05:44 | 344 | 166.5302 | 0 |  | 0.0969337 |  |  | 25.19905 | -0.3718257 | 0 |  | 0 | 0 | 0 |  | 0.36006 | 0.353 | 188.67085 | 0 |  | 2.63796 | 2.398145 | 0 |  | 0.0428 | 0.03465587 | 77.81797 | 0 | -74.54771 | 0.70448 | 3.270256 |  |  | 300 | 300 | 1.10001 | 0 |  | 0.08003 | 0.07923762 | 11.1 |  |  |  | 344 | 67.5997 | 19.18689 | 32.0448 | -35.5549 | 70 | 9.861687 | 125.5713 | 188.731 | 198.9653 | 0 |  | 185.55 | 185.866
05.12.2022 11:52:46 | 00:05:46 | 346 | 166.6292 | 0 |  | 0.0972394 |  |  | 25.2921 | -0.3652787 | 0 |  | 0 | 0 | 0 |  | 0.36006 | 0.353 | 188.67085 | 0 |  | 2.63796 | 2.398145 | 0 |  | 0.0428 | 0.03465587 | 78.06338 | 0 | -74.78665 | 0.72437 | 3.276733 |  |  | 299 | 300 | 1.15001 | 0 |  | 0.08003 | 0.07923762 | 11.1 |  |  |  | 346 | 67.8803 | 19.18537 | 32.2437 | -35.6366 | 70 | 9.870225 | 125.611 | 188.731 | 199.0218 | 0 |  | 185.55 | 185.866
05.12.2022 11:52:48 | 00:05:48 | 348 | 166.7256 | 0 |  | 0.0975531 |  |  | 25.38617 | -0.3587455 | 0 |  | 0 | 0 | 0 |  | 0.36006 | 0.353 | 188.67085 | 0 |  | 2.63796 | 2.398145 | 0 |  | 0.0428 | 0.03465587 | 78.31522 | 0 | -75.05881 | 0.74442 | 3.256411 |  |  | 301 | 300 | 1.15001 | 0 |  | 0.08003 | 0.07923762 | 11.1 |  |  |  | 348 | 68.1512 | 19.18588 | 32.4442 | -35.707 | 70 | 9.85457 | 125.7475 | 188.731 | 199.0749 | 0 |  | 185.55 | 185.866
05.12.2022 11:52:50 | 00:05:50 | 350 | 166.8222 | 0 |  | 0.0978776 |  |  | 25.47912 | -0.352168 | 0 |  | 0 | 0 | 0 |  | 0.36006 | 0.353 | 188.67085 | 0 |  | 2.63796 | 2.398145 | 0 |  | 0.0428 | 0.03465587 | 78.57573 | 0 | -75.25463 | 0.7645 | 3.321093 |  |  | 299 | 300 | 1.15001 | 0 |  | 0.08003 | 0.07923762 | 11.1 |  |  |  | 350 | 68.4225 | 19.18487 | 32.645 | -35.7775 | 70 | 9.861214 | 125.7549 | 188.731 | 199.1296 | 0 |  | 185.55 | 185.866
05.12.2022 11:52:52 | 00:05:52 | 352 | 166.9181 | 0 |  | 0.0981958 |  |  | 25.57218 | -0.3456615 | 0 |  | 0 | 0 | 0 |  | 0.36006 | 0.353 | 188.67085 | 0 |  | 2.63796 | 2.398145 | 0 |  | 0.0428 | 0.03465587 | 78.83118 | 0 | -75.64578 | 0.78461 | 3.185396 |  |  | 301 | 300 | 1.15001 | 0 |  | 0.08003 | 0.07923762 | 11.1 |  |  |  | 352 | 68.7031 | 19.18386 | 32.8461 | -35.857 | 70 | 9.842236 | 126.0565 | 188.731 | 199.1842 | 0 |  | 185.55 | 185.866
05.12.2022 11:52:54 | 00:05:54 | 354 | 167.0136 | 0 |  | 0.0985067 |  |  | 25.66675 | -0.339264 | 0 |  | 0 | 0 | 0 |  | 0.36006 | 0.353 | 188.67085 | 0 |  | 2.63796 | 2.398145 | 0 |  | 0.0428 | 0.03465587 | 79.08077 | 0 | -75.86863 | 0.80474 | 3.212135 |  |  | 299 | 300 | 1.15001 | 0 |  | 0.08003 | 0.07923762 | 11.1 |  |  |  | 354 | 68.984 | 19.18336 | 33.0474 | -35.9366 | 70 | 9.842828 | 126.0765 | 188.731 | 199.2391 | 0 |  | 185.55 | 185.866
05.12.2022 11:52:56 | 00:05:56 | 356 | 167.1087 | 0 |  | 0.0988185 |  |  | 25.76133 | -0.3328733 | 0 |  | 0 | 0 | 0 |  | 0.36006 | 0.353 | 188.67085 | 0 |  | 2.63796 | 2.398145 | 0 |  | 0.0428 | 0.03465587 | 79.33108 | 0 | -76.15254 | 0.82501 | 3.178541 |  |  | 301 | 300 | 1.15001 | 0 |  | 0.08003 | 0.07923762 | 11.1 |  |  |  | 356 | 69.255 | 19.18386 | 33.2501 | -36.0049 | 70 | 9.834287 | 126.2369 | 188.731 | 199.2947 | 0 |  | 185.55 | 185.866
05.12.2022 11:52:58 | 00:05:58 | 358 | 167.2038 | 0 |  | 0.0991298 |  |  | 25.85884 | -0.3261503 | 0 |  | 0 | 0 | 0 |  | 0.36006 | 0.353 | 188.67085 | 0 |  | 2.63796 | 2.398145 | 0 |  | 0.0428 | 0.03465587 | 79.58099 | 0 | -76.03646 | 0.84527 | 3.544526 |  |  | 300 | 300 | 1.10001 | 0 |  | 0.08003 | 0.07923762 | 11.1 |  |  |  | 358 | 69.5263 | 19.18386 | 33.4527 | -36.0736 | 70 | 9.829187 | 125.7335 | 188.731 | 199.3514 | 0 |  | 185.55 | 185.866
05.12.2022 11:53:00 | 00:06:00 | 360 | 167.2963 | 0 |  | 0.099437 |  |  | 25.95242 | -0.3191424 | 0 |  | 0 | 0 | 0 |  | 0.36006 | 0.353 | 188.67085 | 0 |  | 2.63796 | 2.398145 | 0 |  | 0.0428 | 0.03465587 | 79.82761 | 0 | -76.36424 | 0.86562 | 3.463367 |  |  | 299 | 300 | 1.15001 | 0 |  | 0.08003 | 0.07923762 | 11.1 |  |  |  | 360 | 69.7972 | 19.18235 | 33.6562 | -36.141 | 70 | 9.828713 | 125.971 | 188.731 | 199.4045 | 0 |  | 185.55 | 185.866
05.12.2022 11:53:02 | 00:06:02 | 362 | 167.3907 | 0 |  | 0.0997534 |  |  | 26.05206 | -0.3124372 | 0 |  | 0 | 0 | 0 |  | 0.36006 | 0.353 | 188.67085 | 0 |  | 2.63796 | 2.398145 | 0 |  | 0.0428 | 0.03465587 | 80.08161 | 0 | -76.83976 | 0.88611 | 3.241848 |  |  | 301 | 300 | 1.15001 | 0 |  | 0.08003 | 0.07923762 | 11.1 |  |  |  | 362 | 70.0685 | 19.18285 | 33.8611 | -36.2074 | 70 | 9.788505 | 126.4522 | 188.731 | 199.4622 | 0 |  | 185.55 | 185.866
05.12.2022 11:53:04 | 00:06:04 | 364 | 167.4837 | 0 |  | 0.100066 |  |  | 26.15271 | -0.3054293 | 0 |  | 0 | 0 | 0 |  | 0.36006 | 0.353 | 188.67085 | 0 |  | 2.63796 | 2.398145 | 0 |  | 0.0428 | 0.03465587 | 80.33257 | 0 | -76.56659 | 0.90662 | 3.76598 |  |  | 300 | 300 | 1.10001 | 0 |  | 0.08003 | 0.07923762 | 11.1 |  |  |  | 364 | 70.3301 | 19.18285 | 34.0662 | -36.2639 | 70 | 9.779609 | 125.737 | 188.731 | 199.5185 | 0 |  | 185.55 | 185.866
05.12.2022 11:53:06 | 00:06:06 | 366 | 167.5743 | 0 |  | 0.100377 |  |  | 26.25074 | -0.2982655 | 0 |  | 0 | 0 | 0 |  | 0.36006 | 0.353 | 188.67085 | 0 |  | 2.63796 | 2.398145 | 0 |  | 0.0428 | 0.03465587 | 80.58223 | 0 | -77.18439 | 0.92711 | 3.397845 |  |  | 300 | 300 | 1.10001 | 0 |  | 0.08003 | 0.07923762 | 11.1 |  |  |  | 366 | 70.6011 | 19.18336 | 34.2711 | -36.33 | 70 | 9.743789 | 126.4531 | 188.731 | 199.5716 | 0 |  | 185.55 | 185.866
05.12.2022 11:53:08 | 00:06:08 | 368 | 167.6657 | 0 |  | 0.100706 |  |  | 26.35191 | -0.2911945 | 0 |  | 0 | 0 | 0 |  | 0.36006 | 0.353 | 188.67085 | 0 |  | 2.63796 | 2.398145 | 0 |  | 0.0428 | 0.03465587 | 80.84635 | 0 | -77.17322 | 0.94776 | 3.673133 |  |  | 299 | 300 | 1.15001 | 0 |  | 0.08003 | 0.07923762 | 11.1 |  |  |  | 368 | 70.8724 | 19.18336 | 34.4776 | -36.3948 | 70 | 9.714017 | 126.1415 | 188.731 | 199.6273 | 0 |  | 185.55 | 185.866
05.12.2022 11:53:10 | 00:06:10 | 370 | 167.7553 | 0 |  | 0.101021 |  |  | 26.45004 | -0.2835776 | 0 |  | 0 | 0 | 0 |  | 0.36006 | 0.353 | 188.67085 | 0 |  | 2.63796 | 2.398145 | 0 |  | 0.0428 | 0.03465587 | 81.09924 | 0 | -77.15547 | 0.96831 | 3.94377 |  |  | 301 | 300 | 1.15001 | 0 |  | 0.08003 | 0.07923762 | 11.1 |  |  |  | 370 | 71.1437 | 19.18235 | 34.6831 | -36.4606 | 70 | 9.680096 | 125.8182 | 188.731 | 199.6807 | 0 |  | 185.55 | 185.866
05.12.2022 11:53:12 | 00:06:12 | 372 | 167.8454 | 0 |  | 0.101322 |  |  | 26.54768 | -0.2761774 | 0 |  | 0 | 0 | 0 |  | 0.36006 | 0.353 | 188.67085 | 0 |  | 2.63796 | 2.398145 | 0 |  | 0.0428 | 0.03465587 | 81.34088 | 0 | -77.88446 | 0.98896 | 3.456415 |  |  | 299 | 300 | 1.15001 | 0 |  | 0.08003 | 0.07923762 | 11.1 |  |  |  | 372 | 71.415 | 19.18134 | 34.8896 | -36.5254 | 70 | 9.595883 | 126.7142 | 188.731 | 199.7361 | 0 |  | 185.55 | 185.866
05.12.2022 11:53:14 | 00:06:14 | 374 | 167.9332 | 0 |  | 0.101607 |  |  | 26.6447 | -0.2689184 | 0 |  | 0 | 0 | 0 |  | 0.36006 | 0.353 | 188.67085 | 0 |  | 2.63796 | 2.398145 | 0 |  | 0.0428 | 0.03465587 | 81.56967 | 0 | -77.76702 | 1.00961 | 3.802651 |  |  | 300 | 300 | 1.20001 | 0 |  | 0.08003 | 0.07923762 | 11.1 |  |  |  | 374 | 71.6863 | 19.18134 | 35.0961 | -36.5902 | 70 | 9.547252 | 126.2336 | 188.731 | 199.7886 | 0 |  | 185.55 | 185.866
05.12.2022 11:53:16 | 00:06:16 | 376 | 168.0197 | 0 |  | 0.101889 |  |  | 26.74689 | -0.2614443 | 0 |  | 0 | 0 | 0 |  | 0.36006 | 0.353 | 188.67085 | 0 |  | 2.63796 | 2.398145 | 0 |  | 0.0428 | 0.03465587 | 81.79606 | 0 | -78.12463 | 1.0304 | 3.671436 |  |  | 300 | 300 | 1.20001 | 0 |  | 0.08003 | 0.07923762 | 11.1 |  |  |  | 376 | 71.9576 | 19.18033 | 35.304 | -36.6536 | 70 | 9.481898 | 126.5301 | 188.731 | 199.8397 | 0 |  | 185.55 | 185.866
05.12.2022 11:53:18 | 00:06:18 | 378 | 168.1077 | 0 |  | 0.102163 |  |  | 26.84807 | -0.254344 | 0 |  | 0 | 0 | 0 |  | 0.36006 | 0.353 | 188.67085 | 0 |  | 2.63796 | 2.398145 | 0 |  | 0.0428 | 0.03465587 | 82.01603 | 0 | -78.58717 | 1.05123 | 3.428853 |  |  | 301 | 300 | 1.15001 | 0 |  | 0.08003 | 0.07923762 | 11.1 |  |  |  | 378 | 72.2289 | 19.18184 | 35.5123 | -36.7166 | 70 | 9.466362 | 126.9949 | 188.731 | 199.8946 | 0 |  | 185.55 | 185.866
05.12.2022 11:53:20 | 00:06:20 | 380 | 168.1953 | 0 |  | 0.102413 |  |  | 26.94966 | -0.2473658 | 0 |  | 0 | 0 | 0 |  | 0.36006 | 0.353 | 188.67085 | 0 |  | 2.63796 | 2.398145 | 0 |  | 0.0428 | 0.03465587 | 82.21673 | 0 | -78.66736 | 1.07197 | 3.549364 |  |  | 300 | 300 | 1.10001 | 0 |  | 0.08003 | 0.07923762 | 11.1 |  |  |  | 380 | 72.4906 | 19.18084 | 35.7197 | -36.7709 | 70 | 9.447739 | 126.8712 | 188.731 | 199.9496 | 0 |  | 185.55 | 185.866
05.12.2022 11:53:22 | 00:06:22 | 382 | 168.2822 | 0 |  | 0.102656 |  |  | 27.102 | -0.2400639 | 0 |  | 0 | 0 | 0 |  | 0.36006 | 0.353 | 188.67085 | 0 |  | 2.63796 | 2.398145 | 0 |  | 0.0428 | 0.03465587 | 82.41181 | 0 | -78.65933 | 1.0928 | 3.752477 |  |  | 300 | 300 | 1.10001 | 0 |  | 0.08003 | 0.07923762 | 11.1 |  |  |  | 382 | 72.7716 | 19.18134 | 35.928 | -36.8436 | 70 | 9.466717 | 126.5432 | 188.731 | 200.0045 | 0 |  | 185.55 | 185.866
05.12.2022 11:53:24 | 00:06:24 | 384 | 168.3682 | 0 |  | 0.102892 |  |  | 27.20319 | -0.2327432 | 0 |  | 0 | 0 | 0 |  | 0.36006 | 0.353 | 188.67085 | 0 |  | 2.63796 | 2.398145 | 0 |  | 0.0428 | 0.03465587 | 82.60127 | 0 | -79.03304 | 1.11367 | 3.56823 |  |  | 300 | 300 | 1.10001 | 0 |  | 0.08003 | 0.07923762 | 11.1 |  |  |  | 384 | 73.0236 | 19.18184 | 36.1367 | -36.8869 | 70 | 9.492812 | 126.9306 | 188.731 | 200.059 | 0 |  | 185.55 | 185.866
05.12.2022 11:53:26 | 00:06:26 | 386 | 168.4569 | 0 |  | 0.103117 |  |  | 27.25474 | -0.2251083 | 0 |  | 0 | 0 | 0 |  | 0.36006 | 0.353 | 188.67085 | 0 |  | 2.63796 | 2.398145 | 0 |  | 0.0428 | 0.03465587 | 82.7819 | 0 | -78.71523 | 1.13458 | 4.066665 |  |  | 300 | 300 | 1.10001 | 0 |  | 0.08003 | 0.07923762 | 11.1 |  |  |  | 386 | 73.2953 | 19.18084 | 36.3458 | -36.9495 | 70 | 9.456515 | 126.1401 | 188.731 | 200.1191 | 0 |  | 185.55 | 185.866
05.12.2022 11:53:28 | 00:06:28 | 388 | 168.5415 | 0 |  | 0.10334 |  |  | 27.35897 | -0.2171962 | 0 |  | 0 | 0 | 0 |  | 0.36006 | 0.353 | 188.67085 | 0 |  | 2.63796 | 2.398145 | 0 |  | 0.0428 | 0.03465587 | 82.96092 | 0 | -79.11547 | 1.15567 | 3.845445 |  |  | 300 | 300 | 1.10001 | 0 |  | 0.08003 | 0.07923762 | 11.1 |  |  |  | 388 | 73.5666 | 19.18033 | 36.5567 | -37.0099 | 70 | 9.474426 | 126.5115 | 188.731 | 200.173 | 0 |  | 185.55 | 185.866
05.12.2022 11:53:30 | 00:06:30 | 390 | 168.6259 | 0 |  | 0.103563 |  |  | 27.46007 | -0.2097708 | 0 |  | 0 | 0 | 0 |  | 0.36006 | 0.353 | 188.67085 | 0 |  | 2.63796 | 2.398145 | 0 |  | 0.0428 | 0.03465587 | 83.13994 | 0 | -79.55999 | 1.17673 | 3.579948 |  |  | 299 | 300 | 1.15001 | 0 |  | 0.08003 | 0.07923762 | 11.1 |  |  |  | 390 | 73.8379 | 19.18033 | 36.7673 | -37.0706 | 70 | 9.530411 | 126.9511 | 188.731 | 200.2274 | 0 |  | 185.55 | 185.866
05.12.2022 11:53:32 | 00:06:32 | 392 | 168.7084 | 0 |  | 0.10379 |  |  | 27.56228 | -0.2025661 | 0 |  | 0 | 0 | 0 |  | 0.36006 | 0.353 | 188.67085 | 0 |  | 2.63796 | 2.398145 | 0 |  | 0.0428 | 0.03465587 | 83.32218 | 0 | -79.69741 | 1.19794 | 3.624769 |  |  | 301 | 300 | 1.15001 | 0 |  | 0.08003 | 0.07923762 | 11.1 |  |  |  | 392 | 74.1 | 19.18033 | 36.9794 | -37.1206 | 70 | 9.573228 | 126.9373 | 188.731 | 200.2795 | 0 |  | 185.55 | 185.866
05.12.2022 11:53:34 | 00:06:34 | 394 | 168.7912 | 0 |  | 0.104008 |  |  | 27.66197 | -0.1953196 | 0 |  | 0 | 0 | 0 |  | 0.36006 | 0.353 | 188.67085 | 0 |  | 2.63796 | 2.398145 | 0 |  | 0.0428 | 0.03465587 | 83.49719 | 0 | -79.87544 | 1.21903 | 3.621748 |  |  | 300 | 300 | 1.10001 | 0 |  | 0.08003 | 0.07923762 | 11.1 |  |  |  | 394 | 74.3713 | 19.17932 | 37.1903 | -37.181 | 70 | 9.634075 | 126.9525 | 188.731 | 200.3329 | 0 |  | 185.55 | 185.866
05.12.2022 11:53:36 | 00:06:36 | 396 | 168.8728 | 0 |  | 0.104233 |  |  | 27.76267 | -0.1879588 | 0 |  | 0 | 0 | 0 |  | 0.36006 | 0.353 | 188.67085 | 0 |  | 2.63796 | 2.398145 | 0 |  | 0.0428 | 0.03465587 | 83.67782 | 0 | -79.93878 | 1.24023 | 3.739038 |  |  | 300 | 300 | 1.10001 | 0 |  | 0.08003 | 0.07923762 | 11.1 |  |  |  | 396 | 74.6333 | 19.17882 | 37.4023 | -37.231 | 70 | 9.687331 | 126.8216 | 188.731 | 200.3853 | 0 |  | 185.55 | 185.866
05.12.2022 11:53:38 | 00:06:38 | 398 | 168.9555 | 0 |  | 0.104456 |  |  | 27.87045 | -0.18078 | 0 |  | 0 | 0 | 0 |  | 0.36006 | 0.353 | 188.67085 | 0 |  | 2.63796 | 2.398145 | 0 |  | 0.0428 | 0.03465587 | 83.85684 | 0 | -80.4171 | 1.2614 | 3.439736 |  |  | 299 | 300 | 1.15001 | 0 |  | 0.08003 | 0.07923762 | 11.1 |  |  |  | 398 | 74.895 | 19.17882 | 37.614 | -37.281 | 70 | 9.749007 | 127.3474 | 188.731 | 200.4405 | 0 |  | 185.55 | 185.866
05.12.2022 11:53:40 | 00:06:40 | 400 | 169.0357 | 0 |  | 0.104668 |  |  | 27.98218 | -0.1739271 | 0 |  | 0 | 0 | 0 |  | 0.36006 | 0.353 | 188.67085 | 0 |  | 2.63796 | 2.398145 | 0 |  | 0.0428 | 0.03465587 | 84.02703 | 0 | -80.61379 | 1.2826 | 3.413244 |  |  | 301 | 300 | 1.15001 | 0 |  | 0.08003 | 0.07923762 | 11.1 |  |  |  | 400 | 75.1667 | 19.17882 | 37.826 | -37.3407 | 70 | 9.785658 | 127.3948 | 188.731 | 200.4922 | 0 |  | 185.55 | 185.866
05.12.2022 11:53:42 | 00:06:42 | 402 | 169.1154 | 0 |  | 0.104897 |  |  | 28.09301 | -0.1668268 | 0 |  | 0 | 0 | 0 |  | 0.36006 | 0.353 | 188.67085 | 0 |  | 2.63796 | 2.398145 | 0 |  | 0.0428 | 0.03465587 | 84.21087 | 0 | -80.52383 | 1.30397 | 3.687041 |  |  | 300 | 300 | 1.10001 | 0 |  | 0.08003 | 0.07923762 | 11.1 |  |  |  | 402 | 75.4287 | 19.18033 | 38.0397 | -37.389 | 70 | 9.817327 | 127.0288 | 188.731 | 200.5439 | 0 |  | 185.55 | 185.866
05.12.2022 11:53:44 | 00:06:44 | 404 | 169.194 | 0 |  | 0.105136 |  |  | 28.20282 | -0.1594038 | 0 |  | 0 | 0 | 0 |  | 0.36006 | 0.353 | 188.67085 | 0 |  | 2.63796 | 2.398145 | 0 |  | 0.0428 | 0.03465587 | 84.40274 | 0 | -80.66678 | 1.32547 | 3.735959 |  |  | 300 | 300 | 1.10001 | 0 |  | 0.08003 | 0.07923762 | 11.1 |  |  |  | 404 | 75.6904 | 19.17882 | 38.2547 | -37.4357 | 70 | 9.845794 | 127.0369 | 188.731 | 200.5946 | 0 |  | 185.55 | 185.866
05.12.2022 11:53:46 | 00:06:46 | 406 | 169.2743 | 0 |  | 0.105384 |  |  | 28.30809 | -0.1519816 | 0 |  | 0 | 0 | 0 |  | 0.36006 | 0.353 | 188.67085 | 0 |  | 2.63796 | 2.398145 | 0 |  | 0.0428 | 0.03465587 | 84.60183 | 0 | -80.91561 | 1.34698 | 3.686224 |  |  | 300 | 300 | 1.10001 | 0 |  | 0.08003 | 0.07923762 | 11.1 |  |  |  | 406 | 75.9524 | 19.17731 | 38.4698 | -37.4826 | 70 | 9.85291 | 127.2093 | 188.731 | 200.6492 | 0 |  | 185.55 | 185.866
05.12.2022 11:53:48 | 00:06:48 | 408 | 169.3526 | 0 |  | 0.105629 |  |  | 28.41276 | -0.1446874 | 0 |  | 0 | 0 | 0 |  | 0.36006 | 0.353 | 188.67085 | 0 |  | 2.63796 | 2.398145 | 0 |  | 0.0428 | 0.03465587 | 84.79852 | 0 | -81.19052 | 1.36848 | 3.607998 |  |  | 300 | 300 | 1.10001 | 0 |  | 0.08003 | 0.07923762 | 11.1 |  |  |  | 408 | 76.2145 | 19.17831 | 38.6848 | -37.5297 | 70 | 9.872243 | 127.4228 | 188.731 | 200.701 | 0 |  | 185.55 | 185.866
05.12.2022 11:53:50 | 00:06:50 | 410 | 169.43 | 0 |  | 0.105882 |  |  | 28.51965 | -0.1373654 | 0 |  | 0 | 0 | 0 |  | 0.36006 | 0.353 | 188.67085 | 0 |  | 2.63796 | 2.398145 | 0 |  | 0.0428 | 0.03465587 | 85.00163 | 0 | -81.28767 | 1.39001 | 3.713954 |  |  | 300 | 300 | 1.10001 | 0 |  | 0.08003 | 0.07923762 | 11.1 |  |  |  | 410 | 76.4766 | 19.1768 | 38.9001 | -37.5765 | 70 | 9.852672 | 127.3586 | 188.731 | 200.7522 | 0 |  | 185.55 | 185.866
05.12.2022 11:53:52 | 00:06:52 | 412 | 169.509 | 0 |  | 0.106132 |  |  | 28.6309 | -0.1297532 | 0 |  | 0 | 0 | 0 |  | 0.36006 | 0.353 | 188.67085 | 0 |  | 2.63796 | 2.398145 | 0 |  | 0.0428 | 0.03465587 | 85.20232 | 0 | -81.30406 | 1.41151 | 3.898263 |  |  | 299 | 300 | 1.15001 | 0 |  | 0.08003 | 0.07923762 | 11.1 |  |  |  | 412 | 76.7286 | 19.17731 | 39.1151 | -37.6135 | 70 | 9.841168 | 127.2 | 188.731 | 200.8072 | 0 |  | 185.55 | 185.866
05.12.2022 11:53:54 | 00:06:54 | 414 | 169.5862 | 0 |  | 0.106361 |  |  | 28.7382 | -0.1223738 | 0 |  | 0 | 0 | 0 |  | 0.36006 | 0.353 | 188.67085 | 0 |  | 2.63796 | 2.398145 | 0 |  | 0.0428 | 0.03465587 | 85.38616 | 0 | -81.90504 | 1.43301 | 3.481122 |  |  | 301 | 300 | 1.15001 | 0 |  | 0.08003 | 0.07923762 | 11.1 |  |  |  | 414 | 76.9906 | 19.17781 | 39.3301 | -37.6605 | 70 | 9.840101 | 127.9224 | 188.731 | 200.8598 | 0 |  | 185.55 | 185.866
05.12.2022 11:53:56 | 00:06:56 | 416 | 169.6634 | 0 |  | 0.10658 |  |  | 28.84905 | -0.1150993 | 0 |  | 0 | 0 | 0 |  | 0.36006 | 0.353 | 188.67085 | 0 |  | 2.63796 | 2.398145 | 0 |  | 0.0428 | 0.03465587 | 85.56198 | 0 | -81.76859 | 1.4546 | 3.793385 |  |  | 300 | 300 | 1.10001 | 0 |  | 0.08003 | 0.07923762 | 11.1 |  |  |  | 416 | 77.2527 | 19.17781 | 39.546 | -37.7067 | 70 | 9.78815 | 127.4952 | 188.731 | 200.9133 | 0 |  | 185.55 | 185.866
05.12.2022 11:53:58 | 00:06:58 | 418 | 169.7377 | 0 |  | 0.106793 |  |  | 28.96041 | -0.107599 | 0 |  | 0 | 0 | 0 |  | 0.36006 | 0.353 | 188.67085 | 0 |  | 2.63796 | 2.398145 | 0 |  | 0.0428 | 0.03465587 | 85.73297 | 0 | -82.026 | 1.47628 | 3.70697 |  |  | 300 | 300 | 1.10001 | 0 |  | 0.08003 | 0.07923762 | 11.1 |  |  |  | 418 | 77.5147 | 19.17831 | 39.7628 | -37.7519 | 70 | 9.751735 | 127.6879 | 188.731 | 200.9624 | 0 |  | 185.55 | 185.866
05.12.2022 11:54:00 | 00:07:00 | 420 | 169.8117 | 0 |  | 0.106988 |  |  | 29.06914 | -0.1001121 | 0 |  | 0 | 0 | 0 |  | 0.36006 | 0.353 | 188.67085 | 0 |  | 2.63796 | 2.398145 | 0 |  | 0.0428 | 0.03465587 | 85.88952 | 0 | -82.10963 | 1.4979 | 3.779891 |  |  | 300 | 300 | 1.10001 | 0 |  | 0.08003 | 0.07923762 | 11.1 |  |  |  | 420 | 77.7772 | 19.17831 | 39.979 | -37.7982 | 70 | 9.684366 | 127.6063 | 188.731 | 201.0117 | 0 |  | 185.55 | 185.866
05.12.2022 11:54:02 | 00:07:02 | 422 | 169.8844 | 0 |  | 0.107184 |  |  | 29.18354 | -0.09235232 | 0 |  | 0 | 0 | 0 |  | 0.36006 | 0.353 | 188.67085 | 0 |  | 2.63796 | 2.398145 | 0 |  | 0.0428 | 0.03465587 | 86.04687 | 0 | -82.06698 | 1.51959 | 3.979885 |  |  | 300 | 300 | 1.10001 | 0 |  | 0.08003 | 0.07923762 | 11.1 |  |  |  | 422 | 78.0292 | 19.1768 | 40.1959 | -37.8333 | 70 | 9.58319 | 127.3674 | 188.731 | 201.0597 | 0 |  | 185.55 | 185.866
05.12.2022 11:54:04 | 00:07:04 | 424 | 169.9572 | 0 |  | 0.107377 |  |  | 29.29693 | -0.08471121 | 0 |  | 0 | 0 | 0 |  | 0.36006 | 0.353 | 188.67085 | 0 |  | 2.63796 | 2.398145 | 0 |  | 0.0428 | 0.03465587 | 86.20181 | 0 | -82.54058 | 1.54137 | 3.661229 |  |  | 299 | 300 | 1.15001 | 0 |  | 0.08003 | 0.07923762 | 11.1 |  |  |  | 424 | 78.282 | 19.17731 | 40.4137 | -37.8683 | 70 | 9.488302 | 127.9295 | 188.731 | 201.1085 | 0 |  | 185.55 | 185.866
05.12.2022 11:54:06 | 00:07:06 | 426 | 170.0295 | 0 |  | 0.107577 |  |  | 29.40476 | -0.0774124 | 0 |  | 0 | 0 | 0 |  | 0.36006 | 0.353 | 188.67085 | 0 |  | 2.63796 | 2.398145 | 0 |  | 0.0428 | 0.03465587 | 86.36236 | 0 | -82.72478 | 1.56315 | 3.63758 |  |  | 301 | 300 | 1.15001 | 0 |  | 0.08003 | 0.07923762 | 11.1 |  |  |  | 426 | 78.544 | 19.17781 | 40.6315 | -37.9125 | 70 | 9.45035 | 128.0115 | 188.731 | 201.1573 | 0 |  | 185.55 | 185.866
05.12.2022 11:54:08 | 00:07:08 | 428 | 170.1004 | 0 |  | 0.107761 |  |  | 29.51563 | -0.06999653 | 0 |  | 0 | 0 | 0 |  | 0.36006 | 0.353 | 188.67085 | 0 |  | 2.63796 | 2.398145 | 0 |  | 0.0428 | 0.03465587 | 86.51008 | 0 | -82.73178 | 1.58491 | 3.778294 |  |  | 300 | 300 | 1.10001 | 0 |  | 0.08003 | 0.07923762 | 11.1 |  |  |  | 428 | 78.8061 | 19.17831 | 40.8491 | -37.957 | 70 | 9.44584 | 127.8193 | 188.731 | 201.2044 | 0 |  | 185.55 | 185.866
05.12.2022 11:54:10 | 00:07:10 | 430 | 170.1749 | 0 |  | 0.107925 |  |  | 29.63005 | -0.0624451 | 0 |  | 0 | 0 | 0 |  | 0.36006 | 0.353 | 188.67085 | 0 |  | 2.63796 | 2.398145 | 0 |  | 0.0428 | 0.03465587 | 86.64174 | 0 | -82.86861 | 1.6066 | 3.77313 |  |  | 300 | 300 | 1.10001 | 0 |  | 0.08003 | 0.07923762 | 11.1 |  |  |  | 430 | 79.0585 | 19.1768 | 41.066 | -37.9925 | 70 | 9.452128 | 127.8553 | 188.731 | 201.259 | 0 |  | 185.55 | 185.866
05.12.2022 11:54:12 | 00:07:12 | 432 | 170.2458 | 0 |  | 0.10808 |  |  | 29.74396 | -0.05485332 | 0 |  | 0 | 0 | 0 |  | 0.36006 | 0.353 | 188.67085 | 0 |  | 2.63796 | 2.398145 | 0 |  | 0.0428 | 0.03465587 | 86.76617 | 0 | -82.94751 | 1.62848 | 3.818659 |  |  | 299 | 300 | 1.15001 | 0 |  | 0.08003 | 0.07923762 | 11.1 |  |  |  | 432 | 79.3306 | 19.17731 | 41.2848 | -38.0458 | 70 | 9.491152 | 127.745 | 188.731 | 201.3076 | 0 |  | 185.55 | 185.866
05.12.2022 11:54:14 | 00:07:14 | 434 | 170.3159 | 0 |  | 0.108223 |  |  | 29.85373 | -0.04730591 | 0 |  | 0 | 0 | 0 |  | 0.36006 | 0.353 | 188.67085 | 0 |  | 2.63796 | 2.398145 | 0 |  | 0.0428 | 0.03465587 | 86.88097 | 0 | -83.15223 | 1.6504 | 3.728744 |  |  | 301 | 300 | 1.15001 | 0 |  | 0.08003 | 0.07923762 | 11.1 |  |  |  | 434 | 79.583 | 19.1763 | 41.504 | -38.079 | 70 | 9.561011 | 127.8962 | 188.731 | 201.3557 | 0 |  | 185.55 | 185.866
05.12.2022 11:54:16 | 00:07:16 | 436 | 170.385 | 0 |  | 0.108381 |  |  | 29.96765 | -0.03979613 | 0 |  | 0 | 0 | 0 |  | 0.36006 | 0.353 | 188.67085 | 0 |  | 2.63796 | 2.398145 | 0 |  | 0.0428 | 0.03465587 | 87.00781 | 0 | -83.22677 | 1.67248 | 3.781039 |  |  | 300 | 300 | 1.10001 | 0 |  | 0.08003 | 0.07923762 | 11.1 |  |  |  | 436 | 79.8454 | 19.17579 | 41.7248 | -38.1206 | 70 | 9.624467 | 127.8196 | 188.731 | 201.4028 | 0 |  | 185.55 | 185.866
05.12.2022 11:54:18 | 00:07:18 | 438 | 170.4545 | 0 |  | 0.108556 |  |  | 30.08158 | -0.03231733 | 0 |  | 0 | 0 | 0 |  | 0.36006 | 0.353 | 188.67085 | 0 |  | 2.63796 | 2.398145 | 0 |  | 0.0428 | 0.03465587 | 87.1483 | 0 | -83.45054 | 1.69454 | 3.697764 |  |  | 299 | 300 | 1.15001 | 0 |  | 0.08003 | 0.07923762 | 11.1 |  |  |  | 438 | 80.0978 | 19.17579 | 41.9454 | -38.1524 | 70 | 9.740231 | 128.0046 | 188.731 | 201.4513 | 0 |  | 185.55 | 185.866
05.12.2022 11:54:20 | 00:07:20 | 440 | 170.5226 | 0 |  | 0.108742 |  |  | 30.195 | -0.02498773 | 0 |  | 0 | 0 | 0 |  | 0.36006 | 0.353 | 188.67085 | 0 |  | 2.63796 | 2.398145 | 0 |  | 0.0428 | 0.03465587 | 87.29762 | 0 | -83.66579 | 1.71658 | 3.631835 |  |  | 301 | 300 | 1.15001 | 0 |  | 0.08003 | 0.07923762 | 11.1 |  |  |  | 440 | 80.3603 | 19.17579 | 42.1658 | -38.1945 | 70 | 9.800604 | 128.1425 | 188.731 | 201.498 | 0 |  | 185.55 | 185.866
05.12.2022 11:54:22 | 00:07:22 | 442 | 170.5918 | 0 |  | 0.10894 |  |  | 30.30843 | -0.01763054 | 0 |  | 0 | 0 | 0 |  | 0.36006 | 0.353 | 188.67085 | 0 |  | 2.63796 | 2.398145 | 0 |  | 0.0428 | 0.03465587 | 87.45658 | 0 | -83.73123 | 1.73872 | 3.72535 |  |  | 300 | 300 | 1.10001 | 0 |  | 0.08003 | 0.07923762 | 11.1 |  |  |  | 442 | 80.6224 | 19.17529 | 42.3872 | -38.2352 | 70 | 9.848639 | 128.0545 | 188.731 | 201.5476 | 0 |  | 185.55 | 185.866
05.12.2022 11:54:24 | 00:07:24 | 444 | 170.6617 | 0 |  | 0.109143 |  |  | 30.42591 | -0.009779878 | 0 |  | 0 | 0 | 0 |  | 0.36006 | 0.353 | 188.67085 | 0 |  | 2.63796 | 2.398145 | 0 |  | 0.0428 | 0.03465587 | 87.61954 | 0 | -83.49423 | 1.76082 | 4.125316 |  |  | 300 | 300 | 1.10001 | 0 |  | 0.08003 | 0.07923762 | 11.1 |  |  |  | 444 | 80.8752 | 19.17731 | 42.6082 | -38.267 | 70 | 9.856587 | 127.5339 | 188.731 | 201.5992 | 0 |  | 185.55 | 185.866
05.12.2022 11:54:26 | 00:07:26 | 446 | 170.7304 | 0 |  | 0.109334 |  |  | 30.54582 | -0.001554755 | 0 |  | 0 | 0 | 0 |  | 0.36006 | 0.353 | 188.67085 | 0 |  | 2.63796 | 2.398145 | 0 |  | 0.0428 | 0.03465587 | 87.77288 | 0 | -83.67307 | 1.78288 | 4.099807 |  |  | 300 | 300 | 1.10001 | 0 |  | 0.08003 | 0.07923762 | 11.1 |  |  |  | 446 | 81.1279 | 19.17579 | 42.8288 | -38.2991 | 70 | 9.850893 | 127.6488 | 188.731 | 201.6495 | 0 |  | 185.55 | 185.866
05.12.2022 11:54:28 | 00:07:28 | 448 | 170.801 | 0 |  | 0.109509 |  |  | 30.66634 | 0.00663159 | 0 |  | 0 | 0 | 0 |  | 0.36006 | 0.353 | 188.67085 | 0 |  | 2.63796 | 2.398145 | 0 |  | 0.0428 | 0.03465587 | 87.91337 | 0 | -83.82683 | 1.80494 | 4.086538 |  |  | 300 | 300 | 1.10001 | 0 |  | 0.08003 | 0.07923762 | 11.1 |  |  |  | 448 | 81.39 | 19.1763 | 43.0494 | -38.3406 | 70 | 9.83915 | 127.6926 | 188.731 | 201.7037 | 0 |  | 185.55 | 185.866
05.12.2022 11:54:30 | 00:07:30 | 450 | 170.8691 | 0 |  | 0.109686 |  |  | 30.78282 | 0.01497204 | 0 |  | 0 | 0 | 0 |  | 0.36006 | 0.353 | 188.67085 | 0 |  | 2.63796 | 2.398145 | 0 |  | 0.0428 | 0.03465587 | 88.05546 | 0 | -83.80155 | 1.82716 | 4.25391 |  |  | 299 | 300 | 1.15001 | 0 |  | 0.08003 | 0.07923762 | 11.2 |  |  |  | 450 | 81.6428 | 19.1768 | 43.2716 | -38.3712 | 70 | 9.777829 | 127.5017 | 188.731 | 201.7543 | 0 |  | 185.55 | 185.866
05.12.2022 11:54:32 | 00:07:32 | 452 | 170.9364 | 0 |  | 0.109871 |  |  | 30.90497 | 0.02350033 | 0 |  | 0 | 0 | 0 |  | 0.36006 | 0.353 | 188.67085 | 0 |  | 2.63796 | 2.398145 | 0 |  | 0.0428 | 0.03465587 | 88.20398 | 0 | -83.92959 | 1.84942 | 4.274387 |  |  | 301 | 300 | 1.15001 | 0 |  | 0.08003 | 0.07923762 | 11.1 |  |  |  | 452 | 81.8956 | 19.1768 | 43.4942 | -38.4014 | 70 | 9.726116 | 127.5461 | 188.731 | 201.8041 | 0 |  | 185.55 | 185.866
05.12.2022 11:54:34 | 00:07:34 | 454 | 171.0026 | 0 |  | 0.110036 |  |  | 31.0842 | 0.0315423 | 0 |  | 0 | 0 | 0 |  | 0.36006 | 0.353 | 188.67085 | 0 |  | 2.63796 | 2.398145 | 0 |  | 0.0428 | 0.03465587 | 88.33644 | 0 | -84.56886 | 1.87154 | 3.767578 |  |  | 300 | 300 | 1.10001 | 0 |  | 0.08003 | 0.07923762 | 11.1 |  |  |  | 454 | 82.158 | 19.1768 | 43.7154 | -38.4426 | 70 | 9.477747 | 128.3304 | 188.731 | 201.8527 | 0 |  | 185.55 | 185.866
05.12.2022 11:54:36 | 00:07:36 | 456 | 171.0695 | 0 |  | 0.110185 |  |  | 31.20262 | 0.03929879 | 0 |  | 0 | 0 | 0 |  | 0.36006 | 0.353 | 188.67085 | 0 |  | 2.63796 | 2.398145 | 0 |  | 0.0428 | 0.03465587 | 88.45606 | 0 | -84.46714 | 1.89368 | 3.988916 |  |  | 299 | 300 | 1.15001 | 0 |  | 0.08003 | 0.07923762 | 11.2 |  |  |  | 456 | 82.4108 | 19.17579 | 43.9368 | -38.474 | 70 | 9.458533 | 128.0217 | 188.731 | 201.9031 | 0 |  | 185.55 | 185.866
05.12.2022 11:54:38 | 00:07:38 | 458 | 171.1364 | 0 |  | 0.110343 |  |  | 31.31911 | 0.04737239 | 0 |  | 0 | 0 | 0 |  | 0.36006 | 0.353 | 188.67085 | 0 |  | 2.63796 | 2.398145 | 0 |  | 0.0428 | 0.03465587 | 88.5829 | 0 | -84.49821 | 1.91602 | 4.084684 |  |  | 301 | 300 | 1.15001 | 0 |  | 0.08003 | 0.07923762 | 11.2 |  |  |  | 458 | 82.6536 | 19.1768 | 44.1602 | -38.4934 | 70 | 9.435761 | 127.9543 | 188.731 | 201.9544 | 0 |  | 185.55 | 185.866
05.12.2022 11:54:40 | 00:07:40 | 460 | 171.2024 | 0 |  | 0.110503 |  |  | 31.37691 | 0.05541694 | 0 |  | 0 | 0 | 0 |  | 0.36006 | 0.353 | 188.67085 | 0 |  | 2.63796 | 2.398145 | 0 |  | 0.0428 | 0.03465587 | 88.71135 | 0 | -84.75149 | 1.93838 | 3.959859 |  |  | 300 | 300 | 1.10001 | 0 |  | 0.08003 | 0.07923762 | 11.2 |  |  |  | 460 | 82.9064 | 19.17731 | 44.3838 | -38.5226 | 70 | 9.455922 | 128.1914 | 188.731 | 202.0046 | 0 |  | 185.55 | 185.866
05.12.2022 11:54:42 | 00:07:42 | 462 | 171.2662 | 0 |  | 0.110645 |  |  | 31.49442 | 0.06352291 | 0 |  | 0 | 0 | 0 |  | 0.36006 | 0.353 | 188.67085 | 0 |  | 2.63796 | 2.398145 | 0 |  | 0.0428 | 0.03465587 | 88.82534 | 0 | -84.67922 | 1.96062 | 4.146118 |  |  | 300 | 300 | 1.10001 | 0 |  | 0.08003 | 0.07923762 | 11.2 |  |  |  | 462 | 83.1592 | 19.1763 | 44.6062 | -38.553 | 70 | 9.44857 | 127.9337 | 188.731 | 202.0516 | 0 |  | 185.55 | 185.866
05.12.2022 11:54:44 | 00:07:44 | 464 | 171.3321 | 0 |  | 0.11077 |  |  | 31.61549 | 0.07158167 | 0 |  | 0 | 0 | 0 |  | 0.36006 | 0.353 | 188.67085 | 0 |  | 2.63796 | 2.398145 | 0 |  | 0.0428 | 0.03465587 | 88.92569 | 0 | -85.01305 | 1.983 | 3.912642 |  |  | 299 | 300 | 1.15001 | 0 |  | 0.08003 | 0.07923762 | 11.2 |  |  |  | 464 | 83.412 | 19.1763 | 44.83 | -38.582 | 70 | 9.437656 | 128.2923 | 188.731 | 202.1032 | 0 |  | 185.55 | 185.866
05.12.2022 11:54:46 | 00:07:46 | 466 | 171.3978 | 0 |  | 0.110894 |  |  | 31.73757 | 0.07923715 | 0 |  | 0 | 0 | 0 |  | 0.36006 | 0.353 | 188.67085 | 0 |  | 2.63796 | 2.398145 | 0 |  | 0.0428 | 0.03465587 | 89.02524 | 0 | -85.2824 | 2.00542 | 3.742835 |  |  | 301 | 300 | 1.15001 | 0 |  | 0.08003 | 0.07923762 | 11.2 |  |  |  | 466 | 83.6551 | 19.17731 | 45.0542 | -38.6009 | 70 | 9.466243 | 128.5866 | 188.731 | 202.1551 | 0 |  | 185.55 | 185.866
05.12.2022 11:54:48 | 00:07:48 | 468 | 171.4631 | 0 |  | 0.11101 |  |  | 31.85904 | 0.08684731 | 0 |  | 0 | 0 | 0 |  | 0.36006 | 0.353 | 188.67085 | 0 |  | 2.63796 | 2.398145 | 0 |  | 0.0428 | 0.03465587 | 89.11836 | 0 | -85.25104 | 2.0278 | 3.867325 |  |  | 300 | 300 | 1.10001 | 0 |  | 0.08003 | 0.07923762 | 11.1 |  |  |  | 468 | 83.918 | 19.17731 | 45.278 | -38.64 | 70 | 9.463752 | 128.3607 | 188.731 | 202.2068 | 0 |  | 185.55 | 185.866
05.12.2022 11:54:50 | 00:07:50 | 470 | 171.5277 | 0 |  | 0.111116 |  |  | 31.98417 | 0.09434414 | 0 |  | 0 | 0 | 0 |  | 0.36006 | 0.353 | 188.67085 | 0 |  | 2.63796 | 2.398145 | 0 |  | 0.0428 | 0.03465587 | 89.20346 | 0 | -85.57395 | 2.05004 | 3.629508 |  |  | 300 | 300 | 1.10001 | 0 |  | 0.08003 | 0.07923762 | 11.2 |  |  |  | 470 | 84.1708 | 19.17731 | 45.5004 | -38.6704 | 70 | 9.514517 | 128.6973 | 188.731 | 202.258 | 0 |  | 185.55 | 185.866
05.12.2022 11:54:52 | 00:07:52 | 472 | 171.5925 | 0 |  | 0.111217 |  |  | 32.10778 | 0.1016715 | 0 |  | 0 | 0 | 0 |  | 0.36006 | 0.353 | 188.67085 | 0 |  | 2.63796 | 2.398145 | 0 |  | 0.0428 | 0.03465587 | 89.28454 | 0 | -85.58673 | 2.07236 | 3.697808 |  |  | 299 | 300 | 1.15001 | 0 |  | 0.08003 | 0.07923762 | 11.2 |  |  |  | 472 | 84.4236 | 19.17731 | 45.7236 | -38.7 | 70 | 9.569788 | 128.5698 | 188.731 | 202.3101 | 0 |  | 185.55 | 185.866
05.12.2022 11:54:54 | 00:07:54 | 474 | 171.6563 | 0 |  | 0.111315 |  |  | 32.23494 | 0.1090259 | 0 |  | 0 | 0 | 0 |  | 0.36006 | 0.353 | 188.67085 | 0 |  | 2.63796 | 2.398145 | 0 |  | 0.0428 | 0.03465587 | 89.36322 | 0 | -85.70654 | 2.09477 | 3.656675 |  |  | 301 | 300 | 1.15001 | 0 |  | 0.08003 | 0.07923762 | 11.2 |  |  |  | 474 | 84.6864 | 19.17831 | 45.9477 | -38.7387 | 70 | 9.603474 | 128.5736 | 188.731 | 202.3612 | 0 |  | 185.55 | 185.866
05.12.2022 11:54:56 | 00:07:56 | 476 | 171.7205 | 0 |  | 0.111418 |  |  | 32.36109 | 0.1163928 | 0 |  | 0 | 0 | 0 |  | 0.36006 | 0.353 | 188.67085 | 0 |  | 2.63796 | 2.398145 | 0 |  | 0.0428 | 0.03465587 | 89.4459 | 0 | -85.73569 | 2.11719 | 3.710216 |  |  | 300 | 300 | 1.10001 | 0 |  | 0.08003 | 0.07923762 | 11.2 |  |  |  | 476 | 84.9296 | 19.17579 | 46.1719 | -38.7577 | 70 | 9.655661 | 128.5064 | 188.731 | 202.4136 | 0 |  | 185.55 | 185.866
05.12.2022 11:54:58 | 00:07:58 | 478 | 171.7831 | 0 |  | 0.11153 |  |  | 32.48523 | 0.123819 | 0 |  | 0 | 0 | 0 |  | 0.36006 | 0.353 | 188.67085 | 0 |  | 2.63796 | 2.398145 | 0 |  | 0.0428 | 0.03465587 | 89.53582 | 0 | -85.81987 | 2.13973 | 3.715943 |  |  | 300 | 300 | 1.10001 | 0 |  | 0.08003 | 0.07923762 | 11.2 |  |  |  | 478 | 85.1824 | 19.17731 | 46.3973 | -38.7851 | 70 | 9.703225 | 128.4951 | 188.731 | 202.4636 | 0 |  | 185.55 | 185.866
05.12.2022 11:55:00 | 00:08:00 | 480 | 171.8449 | 0 |  | 0.111648 |  |  | 32.61341 | 0.1312546 | 0 |  | 0 | 0 | 0 |  | 0.36006 | 0.353 | 188.67085 | 0 |  | 2.63796 | 2.398145 | 0 |  | 0.0428 | 0.03465587 | 89.63055 | 0 | -85.9109 | 2.16233 | 3.719651 |  |  | 299 | 300 | 1.15001 | 0 |  | 0.08003 | 0.07923762 | 11.2 |  |  |  | 480 | 85.4356 | 19.17831 | 46.6233 | -38.8123 | 70 | 9.759683 | 128.4953 | 188.731 | 202.513 | 0 |  | 185.55 | 185.866
05.12.2022 11:55:02 | 00:08:02 | 482 | 171.9068 | 0 |  | 0.111763 |  |  | 32.74312 | 0.1390988 | 0 |  | 0 | 0 | 0 |  | 0.36006 | 0.353 | 188.67085 | 0 |  | 2.63796 | 2.398145 | 0 |  | 0.0428 | 0.03465587 | 89.72287 | 0 | -85.59833 | 2.18492 | 4.124539 |  |  | 301 | 300 | 1.15001 | 0 |  | 0.08003 | 0.07923762 | 11.2 |  |  |  | 482 | 85.669 | 19.1768 | 46.8492 | -38.8198 | 70 | 9.804398 | 127.957 | 188.731 | 202.5631 | 0 |  | 185.55 | 185.866
05.12.2022 11:55:04 | 00:08:04 | 484 | 171.968 | 0 |  | 0.111874 |  |  | 32.87385 | 0.1468862 | 0 |  | 0 | 0 | 0 |  | 0.36006 | 0.353 | 188.67085 | 0 |  | 2.63796 | 2.398145 | 0 |  | 0.0428 | 0.03465587 | 89.81198 | 0 | -86.1491 | 2.20738 | 3.662883 |  |  | 300 | 300 | 1.10001 | 0 |  | 0.08003 | 0.07923762 | 11.2 |  |  |  | 484 | 85.9218 | 19.17731 | 47.0738 | -38.848 | 70 | 9.820292 | 128.6413 | 188.731 | 202.6125 | 0 |  | 185.55 | 185.866
05.12.2022 11:55:06 | 00:08:06 | 486 | 172.0285 | 0 |  | 0.111987 |  |  | 33.00205 | 0.1544973 | 0 |  | 0 | 0 | 0 |  | 0.36006 | 0.353 | 188.67085 | 0 |  | 2.63796 | 2.398145 | 0 |  | 0.0428 | 0.03465587 | 89.90269 | 0 | -85.95449 | 2.22988 | 3.948204 |  |  | 300 | 300 | 1.10001 | 0 |  | 0.08003 | 0.07923762 | 11.2 |  |  |  | 486 | 86.175 | 19.17831 | 47.2988 | -38.8762 | 70 | 9.850419 | 128.2127 | 188.731 | 202.6613 | 0 |  | 185.55 | 185.866
05.12.2022 11:55:08 | 00:08:08 | 488 | 172.0893 | 0 |  | 0.11209 |  |  | 33.13127 | 0.1618009 | 0 |  | 0 | 0 | 0 |  | 0.36006 | 0.353 | 188.67085 | 0 |  | 2.63796 | 2.398145 | 0 |  | 0.0428 | 0.03465587 | 89.98538 | 0 | -86.62997 | 2.25246 | 3.355409 |  |  | 300 | 300 | 1.10001 | 0 |  | 0.08003 | 0.07923762 | 11.2 |  |  |  | 488 | 86.4182 | 19.17781 | 47.5246 | -38.8936 | 70 | 9.849587 | 129.117 | 188.731 | 202.7113 | 0 |  | 185.55 | 185.866
05.12.2022 11:55:10 | 00:08:10 | 490 | 172.1489 | 0 |  | 0.112196 |  |  | 33.25948 | 0.1685914 | 0 |  | 0 | 0 | 0 |  | 0.36006 | 0.353 | 188.67085 | 0 |  | 2.63796 | 2.398145 | 0 |  | 0.0428 | 0.03465587 | 90.07048 | 0 | -86.63541 | 2.27519 | 3.435068 |  |  | 299 | 300 | 1.15001 | 0 |  | 0.08003 | 0.07923762 | 11.2 |  |  |  | 490 | 86.6617 | 19.17882 | 47.7519 | -38.9098 | 70 | 9.868092 | 129.0267 | 188.731 | 202.7598 | 0 |  | 185.55 | 185.866
05.12.2022 11:55:12 | 00:08:12 | 492 | 172.2096 | 0 |  | 0.11231 |  |  | 33.38719 | 0.1756163 | 0 |  | 0 | 0 | 0 |  | 0.36006 | 0.353 | 188.67085 | 0 |  | 2.63796 | 2.398145 | 0 |  | 0.0428 | 0.03465587 | 90.162 | 0 | -86.57218 | 2.29783 | 3.589814 |  |  | 301 | 300 | 1.15001 | 0 |  | 0.08003 | 0.07923762 | 11.2 |  |  |  | 492 | 86.9145 | 19.17831 | 47.9783 | -38.9362 | 70 | 9.867144 | 128.7999 | 188.731 | 202.8108 | 0 |  | 185.55 | 185.866
05.12.2022 11:55:14 | 00:08:14 | 494 | 172.2696 | 0 |  | 0.112415 |  |  | 33.52351 | 0.1829926 | 0 |  | 0 | 0 | 0 |  | 0.36006 | 0.353 | 188.67085 | 0 |  | 2.63796 | 2.398145 | 0 |  | 0.0428 | 0.03465587 | 90.24629 | 0 | -86.45973 | 2.32031 | 3.78656 |  |  | 300 | 300 | 1.10001 | 0 |  | 0.08003 | 0.07923762 | 11.2 |  |  |  | 494 | 87.158 | 19.17983 | 48.2031 | -38.9549 | 70 | 9.84354 | 128.5262 | 188.731 | 202.8611 | 0 |  | 185.55 | 185.866
05.12.2022 11:55:16 | 00:08:16 | 496 | 172.3319 | 0 |  | 0.112519 |  |  | 33.66035 | 0.1904778 | 0 |  | 0 | 0 | 0 |  | 0.36006 | 0.353 | 188.67085 | 0 |  | 2.63796 | 2.398145 | 0 |  | 0.0428 | 0.03465587 | 90.32978 | 0 | -86.63115 | 2.34301 | 3.698635 |  |  | 300 | 300 | 1.10001 | 0 |  | 0.08003 | 0.07923762 | 11.2 |  |  |  | 496 | 87.4112 | 19.17882 | 48.4301 | -38.9811 | 70 | 9.845555 | 128.6482 | 188.731 | 202.9161 | 0 |  | 185.55 | 185.866
05.12.2022 11:55:18 | 00:08:18 | 498 | 172.3928 | 0 |  | 0.112632 |  |  | 33.79364 | 0.1977857 | 0 |  | 0 | 0 | 0 |  | 0.36006 | 0.353 | 188.67085 | 0 |  | 2.63796 | 2.398145 | 0 |  | 0.0428 | 0.03465587 | 90.4205 | 0 | -86.81125 | 2.36574 | 3.60925 |  |  | 300 | 300 | 1.10001 | 0 |  | 0.08003 | 0.07923762 | 11.2 |  |  |  | 498 | 87.6548 | 19.17932 | 48.6574 | -38.9974 | 70 | 9.788385 | 128.8164 | 188.731 | 202.9692 | 0 |  | 185.55 | 185.866
05.12.2022 11:55:20 | 00:08:20 | 500 | 172.4529 | 0 |  | 0.112772 |  |  | 33.92543 | 0.2047919 | 0 |  | 0 | 0 | 0 |  | 0.36006 | 0.353 | 188.67085 | 0 |  | 2.63796 | 2.398145 | 0 |  | 0.0428 | 0.03465587 | 90.53289 | 0 | -87.13594 | 2.38862 | 3.396948 |  |  | 300 | 300 | 1.10001 | 0 |  | 0.08003 | 0.07923762 | 11.2 |  |  |  | 500 | 87.8979 | 19.17882 | 48.8862 | -39.0117 | 70 | 9.748772 | 129.2059 | 188.731 | 203.0214 | 0 |  | 185.55 | 185.866
05.12.2022 11:55:22 | 00:08:22 | 502 | 172.5141 | 0 |  | 0.11291 |  |  | 34.06329 | 0.211586 | 0 |  | 0 | 0 | 0 |  | 0.36006 | 0.353 | 188.67085 | 0 |  | 2.63796 | 2.398145 | 0 |  | 0.0428 | 0.03465587 | 90.64367 | 0 | -87.24651 | 2.41133 | 3.397166 |  |  | 300 | 300 | 1.10001 | 0 |  | 0.08003 | 0.07923762 | 11.2 |  |  |  | 502 | 88.1318 | 19.17831 | 49.1133 | -39.0185 | 70 | 9.68923 | 129.3015 | 188.731 | 203.0762 | 0 |  | 185.55 | 185.866
05.12.2022 11:55:24 | 00:08:24 | 504 | 172.5739 | 0 |  | 0.113033 |  |  | 34.19711 | 0.2188142 | 0 |  | 0 | 0 | 0 |  | 0.36006 | 0.353 | 188.67085 | 0 |  | 2.63796 | 2.398145 | 0 |  | 0.0428 | 0.03465587 | 90.74242 | 0 | -86.91143 | 2.43409 | 3.830988 |  |  | 300 | 300 | 1.10001 | 0 |  | 0.08003 | 0.07923762 | 11.2 |  |  |  | 504 | 88.3753 | 19.17882 | 49.3409 | -39.0344 | 70 | 9.599796 | 128.7079 | 188.731 | 203.1289 | 0 |  | 185.55 | 185.866
05.12.2022 11:55:26 | 00:08:26 | 506 | 172.6346 | 0 |  | 0.113161 |  |  | 34.33245 | 0.2264212 | 0 |  | 0 | 0 | 0 |  | 0.36006 | 0.353 | 188.67085 | 0 |  | 2.63796 | 2.398145 | 0 |  | 0.0428 | 0.03465587 | 90.84518 | 0 | -87.06911 | 2.45703 | 3.776066 |  |  | 299 | 300 | 1.15001 | 0 |  | 0.08003 | 0.07923762 | 11.2 |  |  |  | 506 | 88.6285 | 19.17983 | 49.5703 | -39.0582 | 70 | 9.527326 | 128.8177 | 188.731 | 203.184 | 0 |  | 185.55 | 185.866
05.12.2022 11:55:28 | 00:08:28 | 508 | 172.6934 | 0 |  | 0.113271 |  |  | 34.46932 | 0.2341244 | 0 |  | 0 | 0 | 0 |  | 0.36006 | 0.353 | 188.67085 | 0 |  | 2.63796 | 2.398145 | 0 |  | 0.0428 | 0.03465587 | 90.93348 | 0 | -87.00637 | 2.47974 | 3.92711 |  |  | 301 | 300 | 1.15001 | 0 |  | 0.08003 | 0.07923762 | 11.2 |  |  |  | 508 | 88.862 | 19.18033 | 49.7974 | -39.0646 | 70 | 9.468496 | 128.66 | 188.731 | 203.2361 | 0 |  | 185.55 | 185.866
05.12.2022 11:55:30 | 00:08:30 | 510 | 172.7538 | 0 |  | 0.113362 |  |  | 34.60772 | 0.2415998 | 0 |  | 0 | 0 | 0 |  | 0.36006 | 0.353 | 188.67085 | 0 |  | 2.63796 | 2.398145 | 0 |  | 0.0428 | 0.03465587 | 91.00654 | 0 | -87.45823 | 2.50244 | 3.54831 |  |  | 300 | 300 | 1.10001 | 0 |  | 0.08003 | 0.07923762 | 11.2 |  |  |  | 510 | 89.1059 | 19.17983 | 50.0244 | -39.0815 | 70 | 9.4596 | 129.2272 | 188.731 | 203.2917 | 0 |  | 185.55 | 185.866
05.12.2022 11:55:32 | 00:08:32 | 512 | 172.8142 | 0 |  | 0.113433 |  |  | 34.74764 | 0.249158 | 0 |  | 0 | 0 | 0 |  | 0.36006 | 0.353 | 188.67085 | 0 |  | 2.63796 | 2.398145 | 0 |  | 0.0428 | 0.03465587 | 91.06354 | 0 | -87.05372 | 2.52502 | 4.009813 |  |  | 300 | 300 | 1.10001 | 0 |  | 0.08003 | 0.07923762 | 11.2 |  |  |  | 512 | 89.3591 | 19.18134 | 50.2502 | -39.1089 | 70 | 9.436471 | 128.4947 | 188.731 | 203.3478 | 0 |  | 185.55 | 185.866
05.12.2022 11:55:34 | 00:08:34 | 514 | 172.874 | 0 |  | 0.113521 |  |  | 34.8906 | 0.2571907 | 0 |  | 0 | 0 | 0 |  | 0.36006 | 0.353 | 188.67085 | 0 |  | 2.63796 | 2.398145 | 0 |  | 0.0428 | 0.03465587 | 91.13418 | 0 | -87.1112 | 2.54795 | 4.022983 |  |  | 300 | 300 | 1.10001 | 0 |  | 0.08003 | 0.07923762 | 11.2 |  |  |  | 514 | 89.6027 | 19.18033 | 50.4795 | -39.1232 | 70 | 9.446317 | 128.4882 | 188.731 | 203.4032 | 0 |  | 185.55 | 185.866
05.12.2022 11:55:36 | 00:08:36 | 516 | 172.9314 | 0 |  | 0.113614 |  |  | 35.03003 | 0.2647643 | 0 |  | 0 | 0 | 0 |  | 0.36006 | 0.353 | 188.67085 | 0 |  | 2.63796 | 2.398145 | 0 |  | 0.0428 | 0.03465587 | 91.20884 | 0 | -87.65824 | 2.57077 | 3.550599 |  |  | 300 | 300 | 1.10001 | 0 |  | 0.08003 | 0.07923762 | 11.3 |  |  |  | 516 | 89.8462 | 19.18134 | 50.7077 | -39.1385 | 70 | 9.462565 | 129.2017 | 188.731 | 203.455 | 0 |  | 185.55 | 185.866
05.12.2022 11:55:38 | 00:08:38 | 518 | 172.9901 | 0 |  | 0.113706 |  |  | 35.16794 | 0.2719545 | 0 |  | 0 | 0 | 0 |  | 0.36006 | 0.353 | 188.67085 | 0 |  | 2.63796 | 2.398145 | 0 |  | 0.0428 | 0.03465587 | 91.2827 | 0 | -87.64316 | 2.59374 | 3.639545 |  |  | 300 | 300 | 1.10001 | 0 |  | 0.08003 | 0.07923762 | 11.2 |  |  |  | 518 | 90.0898 | 19.18134 | 50.9374 | -39.1524 | 70 | 9.462804 | 129.0899 | 188.731 | 203.5096 | 0 |  | 185.55 | 185.866
05.12.2022 11:55:40 | 00:08:40 | 520 | 173.0466 | 0 |  | 0.113786 |  |  | 35.30788 | 0.2792081 | 0 |  | 0 | 0 | 0 |  | 0.36006 | 0.353 | 188.67085 | 0 |  | 2.63796 | 2.398145 | 0 |  | 0.0428 | 0.03465587 | 91.34692 | 0 | -87.73283 | 2.6166 | 3.614098 |  |  | 299 | 300 | 1.15001 | 0 |  | 0.08003 | 0.07923762 | 11.3 |  |  |  | 520 | 90.3333 | 19.18134 | 51.166 | -39.1673 | 70 | 9.531358 | 129.1308 | 188.731 | 203.5607 | 0 |  | 185.55 | 185.866
05.12.2022 11:55:42 | 00:08:42 | 522 | 173.1024 | 0 |  | 0.113848 |  |  | 35.44743 | 0.2864898 | 0 |  | 0 | 0 | 0 |  | 0.36006 | 0.353 | 188.67085 | 0 |  | 2.63796 | 2.398145 | 0 |  | 0.0428 | 0.03465587 | 91.3967 | 0 | -87.72911 | 2.63935 | 3.667585 |  |  | 301 | 300 | 1.15001 | 0 |  | 0.08003 | 0.07923762 | 11.3 |  |  |  | 522 | 90.5768 | 19.18184 | 51.3935 | -39.1833 | 70 | 9.569433 | 129.0311 | 188.731 | 203.611 | 0 |  | 185.55 | 185.866
05.12.2022 11:55:44 | 00:08:44 | 524 | 173.1589 | 0 |  | 0.113909 |  |  | 35.59143 | 0.293826 | 0 |  | 0 | 0 | 0 |  | 0.36006 | 0.353 | 188.67085 | 0 |  | 2.63796 | 2.398145 | 0 |  | 0.0428 | 0.03465587 | 91.44567 | 0 | -87.77701 | 2.66213 | 3.668662 |  |  | 300 | 300 | 1.10001 | 0 |  | 0.08003 | 0.07923762 | 11.2 |  |  |  | 524 | 90.8208 | 19.18184 | 51.6213 | -39.1995 | 70 | 9.633601 | 129.0063 | 188.731 | 203.663 | 0 |  | 185.55 | 185.866
05.12.2022 11:55:46 | 00:08:46 | 526 | 173.2155 | 0 |  | 0.113959 |  |  | 35.73393 | 0.3010156 | 0 |  | 0 | 0 | 0 |  | 0.36006 | 0.353 | 188.67085 | 0 |  | 2.63796 | 2.398145 | 0 |  | 0.0428 | 0.03465587 | 91.48581 | 0 | -87.96492 | 2.68491 | 3.520883 |  |  | 300 | 300 | 1.10001 | 0 |  | 0.08003 | 0.07923762 | 11.3 |  |  |  | 526 | 91.0643 | 19.18285 | 51.8491 | -39.2152 | 70 | 9.71722 | 129.1885 | 188.731 | 203.716 | 0 |  | 185.55 | 185.866
05.12.2022 11:55:48 | 00:08:48 | 528 | 173.2711 | 0 |  | 0.11398 |  |  | 35.9565 | 0.3078792 | 0 |  | 0 | 0 | 0 |  | 0.36006 | 0.353 | 188.67085 | 0 |  | 2.63796 | 2.398145 | 0 |  | 0.0428 | 0.03465587 | 91.50267 | 0 | -88.15993 | 2.70772 | 3.342734 |  |  | 300 | 300 | 1.10001 | 0 |  | 0.08003 | 0.07923762 | 11.3 |  |  |  | 528 | 91.2982 | 19.18235 | 52.0772 | -39.221 | 70 | 9.864414 | 129.4143 | 188.731 | 203.7675 | 0 |  | 185.55 | 185.866
05.12.2022 11:55:50 | 00:08:50 | 530 | 173.3281 | 0 |  | 0.113992 |  |  | 36.1128 | 0.3145168 | 0 |  | 0 | 0 | 0 |  | 0.36006 | 0.353 | 188.67085 | 0 |  | 2.63796 | 2.398145 | 0 |  | 0.0428 | 0.03465587 | 91.5123 | 0 | -88.21748 | 2.7305 | 3.294818 |  |  | 300 | 300 | 1.10001 | 0 |  | 0.08003 | 0.07923762 | 11.3 |  |  |  | 530 | 91.5417 | 19.18336 | 52.305 | -39.2367 | 70 | 9.862399 | 129.4045 | 188.731 | 203.8219 | 0 |  | 185.55 | 185.866
05.12.2022 11:55:52 | 00:08:52 | 532 | 173.3831 | 0 |  | 0.114 |  |  | 36.18983 | 0.3212474 | 0 |  | 0 | 0 | 0 |  | 0.36006 | 0.353 | 188.67085 | 0 |  | 2.63796 | 2.398145 | 0 |  | 0.0428 | 0.03465587 | 91.51872 | 0 | -88.08292 | 2.75335 | 3.435801 |  |  | 300 | 300 | 1.10001 | 0 |  | 0.08003 | 0.07923762 | 11.3 |  |  |  | 532 | 91.7756 | 19.18487 | 52.5335 | -39.2421 | 70 | 9.847215 | 129.1484 | 188.731 | 203.8733 | 0 |  | 185.55 | 185.866
05.12.2022 11:55:54 | 00:08:54 | 534 | 173.4388 | 0 |  | 0.114031 |  |  | 36.34198 | 0.3279201 | 0 |  | 0 | 0 | 0 |  | 0.36006 | 0.353 | 188.67085 | 0 |  | 2.63796 | 2.398145 | 0 |  | 0.0428 | 0.03465587 | 91.54361 | 0 | -88.30667 | 2.77627 | 3.236937 |  |  | 300 | 300 | 1.10001 | 0 |  | 0.08003 | 0.07923762 | 11.3 |  |  |  | 534 | 92.0099 | 19.18285 | 52.7627 | -39.2472 | 70 | 9.871531 | 129.4181 | 188.731 | 203.9266 | 0 |  | 185.55 | 185.866
05.12.2022 11:55:56 | 00:08:56 | 536 | 173.4941 | 0 |  | 0.114068 |  |  | 36.49566 | 0.3343761 | 0 |  | 0 | 0 | 0 |  | 0.36006 | 0.353 | 188.67085 | 0 |  | 2.63796 | 2.398145 | 0 |  | 0.0428 | 0.03465587 | 91.57331 | 0 | -88.35424 | 2.79926 | 3.219071 |  |  | 300 | 300 | 1.10001 | 0 |  | 0.08003 | 0.07923762 | 11.3 |  |  |  | 536 | 92.2534 | 19.18487 | 52.9926 | -39.2608 | 70 | 9.842473 | 129.4019 | 188.731 | 203.9793 | 0 |  | 185.55 | 185.866
05.12.2022 11:55:58 | 00:08:58 | 538 | 173.5525 | 0 |  | 0.114113 |  |  | 36.65705 | 0.3409762 | 0 |  | 0 | 0 | 0 |  | 0.36006 | 0.353 | 188.67085 | 0 |  | 2.63796 | 2.398145 | 0 |  | 0.0428 | 0.03465587 | 91.60944 | 0 | -88.22841 | 2.82222 | 3.38103 |  |  | 300 | 300 | 1.10001 | 0 |  | 0.08003 | 0.07923762 | 11.3 |  |  |  | 538 | 92.4974 | 19.18487 | 53.2222 | -39.2752 | 70 | 9.831799 | 129.1268 | 188.731 | 204.0384 | 0 |  | 185.55 | 185.866
05.12.2022 11:56:00 | 00:09:00 | 540 | 173.611 | 0 |  | 0.114187 |  |  | 36.8219 | 0.3474253 | 0 |  | 0 | 0 | 0 |  | 0.36006 | 0.353 | 188.67085 | 0 |  | 2.63796 | 2.398145 | 0 |  | 0.0428 | 0.03465587 | 91.66884 | 0 | -88.6008 | 2.84521 | 3.068044 |  |  | 300 | 300 | 1.10001 | 0 |  | 0.08003 | 0.07923762 | 11.3 |  |  |  | 540 | 92.7409 | 19.18386 | 53.4521 | -39.2888 | 70 | 9.779254 | 129.5834 | 188.731 | 204.0979 | 0 |  | 185.55 | 185.866
05.12.2022 11:56:02 | 00:09:02 | 542 | 173.6679 | 0 |  | 0.114256 |  |  | 36.98624 | 0.3535574 | 0 |  | 0 | 0 | 0 |  | 0.36006 | 0.353 | 188.67085 | 0 |  | 2.63796 | 2.398145 | 0 |  | 0.0428 | 0.03465587 | 91.72424 | 0 | -88.66015 | 2.86815 | 3.064086 |  |  | 300 | 300 | 1.10001 | 0 |  | 0.08003 | 0.07923762 | 11.3 |  |  |  | 542 | 92.9752 | 19.18537 | 53.6815 | -39.2937 | 70 | 9.713188 | 129.6116 | 188.731 | 204.1552 | 0 |  | 185.55 | 185.866
05.12.2022 11:56:04 | 00:09:04 | 544 | 173.7233 | 0 |  | 0.114317 |  |  | 37.15566 | 0.3597678 | 0 |  | 0 | 0 | 0 |  | 0.36006 | 0.353 | 188.67085 | 0 |  | 2.63796 | 2.398145 | 0 |  | 0.0428 | 0.03465587 | 91.77321 | 0 | -88.62692 | 2.89108 | 3.146284 |  |  | 300 | 300 | 1.10001 | 0 |  | 0.08003 | 0.07923762 | 11.3 |  |  |  | 544 | 93.209 | 19.18436 | 53.9108 | -39.2982 | 70 | 9.670133 | 129.5069 | 188.731 | 204.2101 | 0 |  | 185.55 | 185.866
05.12.2022 11:56:06 | 00:09:06 | 546 | 173.7813 | 0 |  | 0.114354 |  |  | 37.31861 | 0.3663358 | 0 |  | 0 | 0 | 0 |  | 0.36006 | 0.353 | 188.67085 | 0 |  | 2.63796 | 2.398145 | 0 |  | 0.0428 | 0.03465587 | 91.80291 | 0 | -88.38115 | 2.914 | 3.421762 |  |  | 300 | 300 | 1.10001 | 0 |  | 0.08003 | 0.07923762 | 11.3 |  |  |  | 546 | 93.453 | 19.18436 | 54.14 | -39.313 | 70 | 9.565875 | 129.0562 | 188.731 | 204.2701 | 0 |  | 185.55 | 185.866
05.12.2022 11:56:08 | 00:09:08 | 548 | 173.8363 | 0 |  | 0.114402 |  |  | 37.47993 | 0.3728134 | 0 |  | 0 | 0 | 0 |  | 0.36006 | 0.353 | 188.67085 | 0 |  | 2.63796 | 2.398145 | 0 |  | 0.0428 | 0.03465587 | 91.84145 | 0 | -88.78563 | 2.93695 | 3.055817 |  |  | 300 | 300 | 1.10001 | 0 |  | 0.08003 | 0.07923762 | 11.3 |  |  |  | 548 | 93.6873 | 19.18588 | 54.3695 | -39.3178 | 70 | 9.500283 | 129.59 | 188.731 | 204.3253 | 0 |  | 185.55 | 185.866
05.12.2022 11:56:10 | 00:09:10 | 550 | 173.8924 | 0 |  | 0.114459 |  |  | 37.63214 | 0.3790507 | 0 |  | 0 | 0 | 0 |  | 0.36006 | 0.353 | 188.67085 | 0 |  | 2.63796 | 2.398145 | 0 |  | 0.0428 | 0.03465587 | 91.88721 | 0 | -88.70575 | 2.95999 | 3.181452 |  |  | 300 | 300 | 1.10001 | 0 |  | 0.08003 | 0.07923762 | 11.3 |  |  |  | 550 | 93.9212 | 19.18638 | 54.5999 | -39.3213 | 70 | 9.475613 | 129.4201 | 188.731 | 204.3829 | 0 |  | 185.55 | 185.866
05.12.2022 11:56:12 | 00:09:12 | 552 | 173.9467 | 0 |  | 0.114529 |  |  | 37.7874 | 0.3855774 | 0 |  | 0 | 0 | 0 |  | 0.36006 | 0.353 | 188.67085 | 0 |  | 2.63796 | 2.398145 | 0 |  | 0.0428 | 0.03465587 | 91.9434 | 0 | -88.59812 | 2.98294 | 3.345281 |  |  | 300 | 300 | 1.10001 | 0 |  | 0.08003 | 0.07923762 | 11.3 |  |  |  | 552 | 94.1651 | 19.18487 | 54.8294 | -39.3357 | 70 | 9.447858 | 129.1756 | 188.731 | 204.4375 | 0 |  | 185.55 | 185.866
05.12.2022 11:56:14 | 00:09:14 | 554 | 174.0002 | 0 |  | 0.114591 |  |  | 37.94165 | 0.3922713 | 0 |  | 0 | 0 | 0 |  | 0.36006 | 0.353 | 188.67085 | 0 |  | 2.63796 | 2.398145 | 0 |  | 0.0428 | 0.03465587 | 91.99317 | 0 | -88.64458 | 3.00578 | 3.348592 |  |  | 300 | 300 | 1.10001 | 0 |  | 0.08003 | 0.07923762 | 11.3 |  |  |  | 554 | 94.3994 | 19.18386 | 55.0578 | -39.3416 | 70 | 9.454737 | 129.1842 | 188.731 | 204.4913 | 0 |  | 185.55 | 185.866
05.12.2022 11:56:16 | 00:09:16 | 556 | 174.0543 | 0 |  | 0.114644 |  |  | 38.0949 | 0.3989005 | 0 |  | 0 | 0 | 0 |  | 0.36006 | 0.353 | 188.67085 | 0 |  | 2.63796 | 2.398145 | 0 |  | 0.0428 | 0.03465587 | 92.03572 | 0 | -88.75512 | 3.02875 | 3.2806 |  |  | 300 | 300 | 1.10001 | 0 |  | 0.08003 | 0.07923762 | 11.3 |  |  |  | 556 | 94.6336 | 19.18588 | 55.2875 | -39.3461 | 70 | 9.444419 | 129.2904 | 188.731 | 204.5465 | 0 |  | 185.55 | 185.866
05.12.2022 11:56:18 | 00:09:18 | 558 | 174.1062 | 0 |  | 0.114687 |  |  | 38.24916 | 0.4049035 | 0 |  | 0 | 0 | 0 |  | 0.36006 | 0.353 | 188.67085 | 0 |  | 2.63796 | 2.398145 | 0 |  | 0.0428 | 0.03465587 | 92.07024 | 0 | -89.34783 | 3.05169 | 2.722414 |  |  | 300 | 300 | 1.10001 | 0 |  | 0.08003 | 0.07923762 | 11.3 |  |  |  | 558 | 94.8776 | 19.18638 | 55.5169 | -39.3607 | 70 | 9.467665 | 130.0668 | 188.731 | 204.5982 | 0 |  | 185.55 | 185.866
05.12.2022 11:56:20 | 00:09:20 | 560 | 174.1558 | 0 |  | 0.114716 |  |  | 38.42028 | 0.410344 | 0 |  | 0 | 0 | 0 |  | 0.36006 | 0.353 | 188.67085 | 0 |  | 2.63796 | 2.398145 | 0 |  | 0.0428 | 0.03465587 | 92.09352 | 0 | -89.37542 | 3.07461 | 2.718108 |  |  | 300 | 300 | 1.10001 | 0 |  | 0.08003 | 0.07923762 | 11.3 |  |  |  | 560 | 95.1115 | 19.18588 | 55.7461 | -39.3654 | 70 | 9.473479 | 130.0544 | 188.731 | 204.6462 | 0 |  | 185.55 | 185.866
05.12.2022 11:56:22 | 00:09:22 | 562 | 174.206 | 0 |  | 0.114742 |  |  | 38.59687 | 0.4162339 | 0 |  | 0 | 0 | 0 |  | 0.36006 | 0.353 | 188.67085 | 0 |  | 2.63796 | 2.398145 | 0 |  | 0.0428 | 0.03465587 | 92.1144 | 0 | -88.94261 | 3.09764 | 3.17179 |  |  | 300 | 300 | 1.10001 | 0 |  | 0.08003 | 0.07923762 | 11.3 |  |  |  | 562 | 95.3457 | 19.18588 | 55.9764 | -39.3693 | 70 | 9.524125 | 129.3746 | 188.731 | 204.6956 | 0 |  | 185.55 | 185.866
05.12.2022 11:56:24 | 00:09:24 | 564 | 174.2558 | 0 |  | 0.114756 |  |  | 38.77906 | 0.4225522 | 0 |  | 0 | 0 | 0 |  | 0.36006 | 0.353 | 188.67085 | 0 |  | 2.63796 | 2.398145 | 0 |  | 0.0428 | 0.03465587 | 92.12564 | 0 | -88.97914 | 3.12063 | 3.146501 |  |  | 300 | 300 | 1.10001 | 0 |  | 0.08003 | 0.07923762 | 11.3 |  |  |  | 564 | 95.5704 | 19.18689 | 56.2063 | -39.3641 | 70 | 9.591851 | 129.4077 | 188.731 | 204.7447 | 0 |  | 185.55 | 185.866
05.12.2022 11:56:26 | 00:09:26 | 566 | 174.3055 | 0 |  | 0.11478 |  |  | 38.9507 | 0.4289937 | 0 |  | 0 | 0 | 0 |  | 0.36006 | 0.353 | 188.67085 | 0 |  | 2.63796 | 2.398145 | 0 |  | 0.0428 | 0.03465587 | 92.1449 | 0 | -88.84989 | 3.14379 | 3.295009 |  |  | 300 | 300 | 1.10001 | 0 |  | 0.08003 | 0.07923762 | 11.3 |  |  |  | 566 | 95.8143 | 19.18537 | 56.4379 | -39.3764 | 70 | 9.623281 | 129.1427 | 188.731 | 204.7941 | 0 |  | 185.55 | 185.866
05.12.2022 11:56:28 | 00:09:28 | 568 | 174.3532 | 0 |  | 0.114813 |  |  | 39.12226 | 0.4352777 | 0 |  | 0 | 0 | 0 |  | 0.36006 | 0.353 | 188.67085 | 0 |  | 2.63796 | 2.398145 | 0 |  | 0.0428 | 0.03465587 | 92.1714 | 0 | -89.18242 | 3.1669 | 2.988974 |  |  | 300 | 300 | 1.10001 | 0 |  | 0.08003 | 0.07923762 | 11.3 |  |  |  | 568 | 96.0486 | 19.18789 | 56.669 | -39.3796 | 70 | 9.705832 | 129.58 | 188.731 | 204.8402 | 0 |  | 185.55 | 185.866
05.12.2022 11:56:30 | 00:09:30 | 570 | 174.4006 | 0 |  | 0.114842 |  |  | 39.2999 | 0.4411498 | 0 |  | 0 | 0 | 0 |  | 0.36006 | 0.353 | 188.67085 | 0 |  | 2.63796 | 2.398145 | 0 |  | 0.0428 | 0.03465587 | 92.19468 | 0 | -89.31152 | 3.18982 | 2.883159 |  |  | 300 | 300 | 1.10001 | 0 |  | 0.08003 | 0.07923762 | 11.3 |  |  |  | 570 | 96.2732 | 19.18739 | 56.8982 | -39.375 | 70 | 9.751499 | 129.7475 | 188.731 | 204.8863 | 0 |  | 185.55 | 185.866
05.12.2022 11:56:32 | 00:09:32 | 572 | 174.4487 | 0 |  | 0.114876 |  |  | 39.46894 | 0.4466581 | 0 |  | 0 | 0 | 0 |  | 0.36006 | 0.353 | 188.67085 | 0 |  | 2.63796 | 2.398145 | 0 |  | 0.0428 | 0.03465587 | 92.22197 | 0 | -89.59691 | 3.21287 | 2.625066 |  |  | 300 | 300 | 1.10001 | 0 |  | 0.08003 | 0.07923762 | 11.3 |  |  |  | 572 | 96.5172 | 19.18789 | 57.1287 | -39.3885 | 70 | 9.795621 | 130.0816 | 188.731 | 204.934 | 0 |  | 185.55 | 185.866
05.12.2022 11:56:34 | 00:09:34 | 574 | 174.4961 | 0 |  | 0.114891 |  |  | 39.63808 | 0.4519022 | 0 |  | 0 | 0 | 0 |  | 0.36006 | 0.353 | 188.67085 | 0 |  | 2.63796 | 2.398145 | 0 |  | 0.0428 | 0.03465587 | 92.23401 | 0 | -89.61495 | 3.23565 | 2.619068 |  |  | 300 | 300 | 1.10001 | 0 |  | 0.08003 | 0.07923762 | 11.4 |  |  |  | 574 | 96.7418 | 19.18689 | 57.3565 | -39.3853 | 70 | 9.834406 | 130.0831 | 188.731 | 204.9807 | 0 |  | 185.55 | 185.866
05.12.2022 11:56:36 | 00:09:36 | 576 | 174.545 | 0 |  | 0.114899 |  |  | 39.80054 | 0.4575029 | 0 |  | 0 | 0 | 0 |  | 0.36006 | 0.353 | 188.67085 | 0 |  | 2.63796 | 2.398145 | 0 |  | 0.0428 | 0.03465587 | 92.24044 | 0 | -89.25883 | 3.25856 | 2.981607 |  |  | 300 | 300 | 1.10001 | 0 |  | 0.08003 | 0.07923762 | 11.3 |  |  |  | 576 | 96.976 | 19.18739 | 57.5856 | -39.3904 | 70 | 9.846622 | 129.5131 | 188.731 | 205.0307 | 0 |  | 185.55 | 185.866
05.12.2022 11:56:38 | 00:09:38 | 578 | 174.5911 | 0 |  | 0.114903 |  |  | 39.94981 | 0.4629928 | 0 |  | 0 | 0 | 0 |  | 0.36006 | 0.353 | 188.67085 | 0 |  | 2.63796 | 2.398145 | 0 |  | 0.0428 | 0.03465587 | 92.24365 | 0 | -89.73535 | 3.28154 | 2.508295 |  |  | 300 | 300 | 1.10001 | 0 |  | 0.08003 | 0.07923762 | 11.3 |  |  |  | 578 | 97.2103 | 19.18638 | 57.8154 | -39.3949 | 70 | 9.87592 | 130.1553 | 188.731 | 205.0758 | 0 |  | 185.55 | 185.866
05.12.2022 11:56:40 | 00:09:40 | 580 | 174.6385 | 0 |  | 0.114903 |  |  | 40.11583 | 0.4681066 | 0 |  | 0 | 0 | 0 |  | 0.36006 | 0.353 | 188.67085 | 0 |  | 2.63796 | 2.398145 | 0 |  | 0.0428 | 0.03465587 | 92.24365 | 0 | -89.63813 | 3.30451 | 2.605514 |  |  | 300 | 300 | 1.10001 | 0 |  | 0.08003 | 0.07923762 | 11.4 |  |  |  | 580 | 97.4253 | 19.1884 | 58.0451 | -39.3802 | 70 | 9.853384 | 130.0274 | 188.731 | 205.1238 | 0 |  | 185.55 | 185.866
05.12.2022 11:56:42 | 00:09:42 | 582 | 174.6866 | 0 |  | 0.114901 |  |  | 40.28501 | 0.4734303 | 0 |  | 0 | 0 | 0 |  | 0.36006 | 0.353 | 188.67085 | 0 |  | 2.63796 | 2.398145 | 0 |  | 0.0428 | 0.03465587 | 92.24204 | 0 | -89.52381 | 3.32749 | 2.718233 |  |  | 300 | 300 | 1.10001 | 0 |  | 0.08003 | 0.07923762 | 11.3 |  |  |  | 582 | 97.6596 | 19.1884 | 58.2749 | -39.3847 | 70 | 9.839389 | 129.811 | 188.731 | 205.1734 | 0 |  | 185.55 | 185.866
05.12.2022 11:56:44 | 00:09:44 | 584 | 174.7329 | 0 |  | 0.114902 |  |  | 40.45612 | 0.4789484 | 0 |  | 0 | 0 | 0 |  | 0.36006 | 0.353 | 188.67085 | 0 |  | 2.63796 | 2.398145 | 0 |  | 0.0428 | 0.03465587 | 92.24284 | 0 | -89.44296 | 3.35042 | 2.799879 |  |  | 300 | 300 | 1.10001 | 0 |  | 0.08003 | 0.07923762 | 11.4 |  |  |  | 584 | 97.8942 | 19.18789 | 58.5042 | -39.39 | 70 | 9.794436 | 129.642 | 188.731 | 205.2201 | 0 |  | 185.55 | 185.866
05.12.2022 11:56:46 | 00:09:46 | 586 | 174.7807 | 0 |  | 0.114915 |  |  | 40.61354 | 0.4841762 | 0 |  | 0 | 0 | 0 |  | 0.36006 | 0.353 | 188.67085 | 0 |  | 2.63796 | 2.398145 | 0 |  | 0.0428 | 0.03465587 | 92.25328 | 0 | -89.82536 | 3.37352 | 2.427923 |  |  | 299 | 300 | 1.15001 | 0 |  | 0.08003 | 0.07923762 | 11.4 |  |  |  | 586 | 98.1285 | 19.18941 | 58.7352 | -39.3933 | 70 | 9.736318 | 130.1498 | 188.731 | 205.2699 | 0 |  | 185.55 | 185.866
05.12.2022 11:56:48 | 00:09:48 | 588 | 174.8279 | 0 |  | 0.11491 |  |  | 40.77554 | 0.489108 | 0 |  | 0 | 0 | 0 |  | 0.36006 | 0.353 | 188.67085 | 0 |  | 2.63796 | 2.398145 | 0 |  | 0.0428 | 0.03465587 | 92.24927 | 0 | -89.74543 | 3.39647 | 2.503837 |  |  | 301 | 300 | 1.15001 | 0 |  | 0.08003 | 0.07923762 | 11.4 |  |  |  | 588 | 98.3628 | 19.1889 | 58.9647 | -39.3981 | 70 | 9.705597 | 129.9831 | 188.731 | 205.3189 | 0 |  | 185.55 | 185.866
05.12.2022 11:56:50 | 00:09:50 | 590 | 174.8735 | 0 |  | 0.114908 |  |  | 40.94272 | 0.4942157 | 0 |  | 0 | 0 | 0 |  | 0.36006 | 0.353 | 188.67085 | 0 |  | 2.63796 | 2.398145 | 0 |  | 0.0428 | 0.03465587 | 92.24766 | 0 | -89.64382 | 3.41949 | 2.603845 |  |  | 300 | 300 | 1.10001 | 0 |  | 0.08003 | 0.07923762 | 11.4 |  |  |  | 590 | 98.5975 | 19.18789 | 59.1949 | -39.4026 | 70 | 9.624944 | 129.7873 | 188.731 | 205.3656 | 0 |  | 185.55 | 185.866
05.12.2022 11:56:52 | 00:09:52 | 592 | 174.9191 | 0 |  | 0.114904 |  |  | 41.12402 | 0.4993556 | 0 |  | 0 | 0 | 0 |  | 0.36006 | 0.353 | 188.67085 | 0 |  | 2.63796 | 2.398145 | 0 |  | 0.0428 | 0.03465587 | 92.24445 | 0 | -89.70837 | 3.44252 | 2.536083 |  |  | 300 | 300 | 1.10001 | 0 |  | 0.08003 | 0.07923762 | 11.4 |  |  |  | 592 | 98.8318 | 19.18739 | 59.4252 | -39.4066 | 70 | 9.557098 | 129.8337 | 188.731 | 205.4126 | 0 |  | 185.55 | 185.866
05.12.2022 11:56:54 | 00:09:54 | 594 | 174.9628 | 0 |  | 0.114884 |  |  | 41.30238 | 0.5043565 | 0 |  | 0 | 0 | 0 |  | 0.36006 | 0.353 | 188.67085 | 0 |  | 2.63796 | 2.398145 | 0 |  | 0.0428 | 0.03465587 | 92.22839 | 0 | -89.76357 | 3.4654 | 2.464822 |  |  | 300 | 300 | 1.10001 | 0 |  | 0.08003 | 0.07923762 | 11.3 |  |  |  | 594 | 99.0664 | 19.1884 | 59.654 | -39.4124 | 70 | 9.495658 | 129.8621 | 188.731 | 205.4563 | 0 |  | 185.55 | 185.866
05.12.2022 11:56:56 | 00:09:56 | 596 | 175.0091 | 0 |  | 0.114856 |  |  | 41.46644 | 0.509659 | 0 |  | 0 | 0 | 0 |  | 0.36006 | 0.353 | 188.67085 | 0 |  | 2.63796 | 2.398145 | 0 |  | 0.0428 | 0.03465587 | 92.20592 | 0 | -89.36828 | 3.48827 | 2.837633 |  |  | 300 | 300 | 1.10001 | 0 |  | 0.08003 | 0.07923762 | 11.4 |  |  |  | 596 | 99.2911 | 19.18789 | 59.8827 | -39.4084 | 70 | 9.47336 | 129.2691 | 188.731 | 205.5053 | 0 |  | 185.55 | 185.866
05.12.2022 11:56:58 | 00:09:58 | 598 | 175.053 | 0 |  | 0.114821 |  |  | 41.63152 | 0.5149252 | 0 |  | 0 | 0 | 0 |  | 0.36006 | 0.353 | 188.67085 | 0 |  | 2.63796 | 2.398145 | 0 |  | 0.0428 | 0.03465587 | 92.17782 | 0 | -89.74921 | 3.51117 | 2.428603 |  |  | 299 | 300 | 1.15001 | 0 |  | 0.08003 | 0.07923762 | 11.4 |  |  |  | 598 | 99.5258 | 19.18991 | 60.1117 | -39.4141 | 70 | 9.463039 | 129.7688 | 188.731 | 205.5502 | 0 |  | 185.55 | 185.866
05.12.2022 11:57:00 | 00:10:00 | 600 | 175.0974 | 0 |  | 0.114815 |  |  | 41.87084 | 0.5198263 | 0 |  | 0 | 0 | 0 |  | 0.36006 | 0.353 | 188.67085 | 0 |  | 2.63796 | 2.398145 | 0 |  | 0.0428 | 0.03465587 | 92.173 | 0 | -89.70051 | 3.53422 | 2.472494 |  |  | 301 | 300 | 1.15001 | 0 |  | 0.08003 | 0.07923762 | 11.4 |  |  |  | 600 | 99.7504 | 19.19143 | 60.3422 | -39.4082 | 70 | 9.471461 | 129.6849 | 188.731 | 205.5964 | 0 |  | 185.55 | 185.866
05.12.2022 11:57:02 | 00:10:02 | 602 | 175.1412 | 0 |  | 0.114829 |  |  | 42.04203 | 0.5242132 | 0 |  | 0 | 0 | 0 |  | 0.36006 | 0.353 | 188.67085 | 0 |  | 2.63796 | 2.398145 | 0 |  | 0.0428 | 0.03465587 | 92.18424 | 0 | -90.26982 | 3.55724 | 1.914423 |  |  | 300 | 300 | 1.10001 | 0 |  | 0.08003 | 0.07923762 | 11.4 |  |  |  | 602 | 99.975 | 19.19042 | 60.5724 | -39.4026 | 70 | 9.518311 | 130.4938 | 188.731 | 205.6416 | 0 |  | 185.55 | 185.866
05.12.2022 11:57:04 | 00:10:04 | 604 | 175.1852 | 0 |  | 0.114842 |  |  | 42.20918 | 0.5286935 | 0 |  | 0 | 0 | 0 |  | 0.36006 | 0.353 | 188.67085 | 0 |  | 2.63796 | 2.398145 | 0 |  | 0.0428 | 0.03465587 | 92.19468 | 0 | -89.62883 | 3.58023 | 2.565842 |  |  | 300 | 300 | 1.10001 | 0 |  | 0.08003 | 0.07923762 | 11.4 |  |  |  | 604 | 100.2 | 19.19042 | 60.8023 | -39.3977 | 70 | 9.576193 | 129.5507 | 188.731 | 205.6878 | 0 |  | 185.55 | 185.866
05.12.2022 11:57:06 | 00:10:06 | 606 | 175.2276 | 0 |  | 0.11487 |  |  | 42.29458 | 0.5333404 | 0 |  | 0 | 0 | 0 |  | 0.36006 | 0.353 | 188.67085 | 0 |  | 2.63796 | 2.398145 | 0 |  | 0.0428 | 0.03465587 | 92.21715 | 0 | -90.13607 | 3.60325 | 2.081086 |  |  | 300 | 300 | 1.10001 | 0 |  | 0.08003 | 0.07923762 | 11.4 |  |  |  | 606 | 100.435 | 19.19042 | 61.0325 | -39.4025 | 70 | 9.52116 | 130.2366 | 188.731 | 205.7312 | 0 |  | 185.55 | 185.866
05.12.2022 11:57:08 | 00:10:08 | 608 | 175.2704 | 0 |  | 0.114874 |  |  | 42.4597 | 0.5378107 | 0 |  | 0 | 0 | 0 |  | 0.36006 | 0.353 | 188.67085 | 0 |  | 2.63796 | 2.398145 | 0 |  | 0.0428 | 0.03465587 | 92.22037 | 0 | -89.83121 | 3.62618 | 2.389154 |  |  | 300 | 300 | 1.10001 | 0 |  | 0.08003 | 0.07923762 | 11.4 |  |  |  | 608 | 100.66 | 19.19143 | 61.2618 | -39.3982 | 70 | 9.590307 | 129.7785 | 188.731 | 205.776 | 0 |  | 185.55 | 185.866
05.12.2022 11:57:10 | 00:10:10 | 610 | 175.3139 | 0 |  | 0.114869 |  |  | 42.6289 | 0.5420471 | 0 |  | 0 | 0 | 0 |  | 0.36006 | 0.353 | 188.67085 | 0 |  | 2.63796 | 2.398145 | 0 |  | 0.0428 | 0.03465587 | 92.21635 | 0 | -90.36909 | 3.64912 | 1.847265 |  |  | 300 | 300 | 1.10001 | 0 |  | 0.08003 | 0.07923762 | 11.4 |  |  |  | 610 | 100.885 | 19.19243 | 61.4912 | -39.3938 | 70 | 9.636802 | 130.5377 | 188.731 | 205.8221 | 0 |  | 185.55 | 185.866
05.12.2022 11:57:12 | 00:10:12 | 612 | 175.3557 | 0 |  | 0.114869 |  |  | 42.80227 | 0.5460902 | 0 |  | 0 | 0 | 0 |  | 0.36006 | 0.353 | 188.67085 | 0 |  | 2.63796 | 2.398145 | 0 |  | 0.0428 | 0.03465587 | 92.21635 | 0 | -90.02054 | 3.67215 | 2.195809 |  |  | 300 | 300 | 1.10001 | 0 |  | 0.08003 | 0.07923762 | 11.4 |  |  |  | 612 | 101.119 | 19.19143 | 61.7215 | -39.3975 | 70 | 9.745807 | 129.9911 | 188.731 | 205.8655 | 0 |  | 185.55 | 185.866
05.12.2022 11:57:14 | 00:10:14 | 614 | 175.398 | 0 |  | 0.114869 |  |  | 42.99331 | 0.5503317 | 0 |  | 0 | 0 | 0 |  | 0.36006 | 0.353 | 188.67085 | 0 |  | 2.63796 | 2.398145 | 0 |  | 0.0428 | 0.03465587 | 92.21635 | 0 | -90.17058 | 3.69513 | 2.045768 |  |  | 300 | 300 | 1.10001 | 0 |  | 0.08003 | 0.07923762 | 11.4 |  |  |  | 614 | 101.344 | 19.19143 | 61.9513 | -39.3927 | 70 | 9.795502 | 130.1922 | 188.731 | 205.9102 | 0 |  | 185.55 | 185.866
05.12.2022 11:57:16 | 00:10:16 | 616 | 175.4384 | 0 |  | 0.114874 |  |  | 43.16508 | 0.5540448 | 0 |  | 0 | 0 | 0 |  | 0.36006 | 0.353 | 188.67085 | 0 |  | 2.63796 | 2.398145 | 0 |  | 0.0428 | 0.03465587 | 92.22037 | 0 | -90.55308 | 3.71816 | 1.667289 |  |  | 300 | 300 | 1.10001 | 0 |  | 0.08003 | 0.07923762 | 11.4 |  |  |  | 616 | 101.569 | 19.19294 | 62.1816 | -39.3874 | 70 | 9.832985 | 130.7318 | 188.731 | 205.9519 | 0 |  | 185.55 | 185.866
05.12.2022 11:57:18 | 00:10:18 | 618 | 175.4795 | 0 |  | 0.114865 |  |  | 43.3405 | 0.5574673 | 0 |  | 0 | 0 | 0 |  | 0.36006 | 0.353 | 188.67085 | 0 |  | 2.63796 | 2.398145 | 0 |  | 0.0428 | 0.03465587 | 92.21314 | 0 | -90.45796 | 3.74106 | 1.755184 |  |  | 300 | 300 | 1.10001 | 0 |  | 0.08003 | 0.07923762 | 11.4 |  |  |  | 618 | 101.804 | 19.19193 | 62.4106 | -39.3934 | 70 | 9.86074 | 130.5441 | 188.731 | 205.9949 | 0 |  | 185.55 | 185.866
05.12.2022 11:57:20 | 00:10:20 | 620 | 175.5213 | 0 |  | 0.11487 |  |  | 43.51482 | 0.5612806 | 0 |  | 0 | 0 | 0 |  | 0.36006 | 0.353 | 188.67085 | 0 |  | 2.63796 | 2.398145 | 0 |  | 0.0428 | 0.03465587 | 92.21715 | 0 | -90.15899 | 3.76403 | 2.058166 |  |  | 300 | 300 | 1.10001 | 0 |  | 0.08003 | 0.07923762 | 11.4 |  |  |  | 620 | 102.019 | 19.19193 | 62.6403 | -39.3787 | 70 | 9.869871 | 130.1301 | 188.731 | 206.0396 | 0 |  | 185.55 | 185.866
05.12.2022 11:57:22 | 00:10:22 | 622 | 175.5616 | 0 |  | 0.114874 |  |  | 43.7115 | 0.5651613 | 0 |  | 0 | 0 | 0 |  | 0.36006 | 0.353 | 188.67085 | 0 |  | 2.63796 | 2.398145 | 0 |  | 0.0428 | 0.03465587 | 92.22037 | 0 | -90.39788 | 3.78703 | 1.822483 |  |  | 300 | 300 | 1.10001 | 0 |  | 0.08003 | 0.07923762 | 11.4 |  |  |  | 622 | 102.253 | 19.19143 | 62.8703 | -39.3827 | 70 | 9.865127 | 130.4318 | 188.731 | 206.0819 | 0 |  | 185.55 | 185.866
05.12.2022 11:57:24 | 00:10:24 | 624 | 175.6028 | 0 |  | 0.114873 |  |  | 43.91286 | 0.5688275 | 0 |  | 0 | 0 | 0 |  | 0.36006 | 0.353 | 188.67085 | 0 |  | 2.63796 | 2.398145 | 0 |  | 0.0428 | 0.03465587 | 92.21956 | 0 | -90.37577 | 3.8099 | 1.843796 |  |  | 300 | 300 | 1.10001 | 0 |  | 0.08003 | 0.07923762 | 11.4 |  |  |  | 624 | 102.478 | 19.19294 | 63.099 | -39.379 | 70 | 9.838557 | 130.3815 | 188.731 | 206.1262 | 0 |  | 185.55 | 185.866
05.12.2022 11:57:26 | 00:10:26 | 626 | 175.6453 | 0 |  | 0.114864 |  |  | 44.09493 | 0.5721744 | 0 |  | 0 | 0 | 0 |  | 0.36006 | 0.353 | 188.67085 | 0 |  | 2.63796 | 2.398145 | 0 |  | 0.0428 | 0.03465587 | 92.21234 | 0 | -90.70926 | 3.8327 | 1.503075 |  |  | 300 | 300 | 1.10001 | 0 |  | 0.08003 | 0.07923762 | 11.4 |  |  |  | 626 | 102.703 | 19.19344 | 63.327 | -39.376 | 70 | 9.808669 | 130.8408 | 188.731 | 206.1731 | 0 |  | 185.55 | 185.866
05.12.2022 11:57:28 | 00:10:28 | 628 | 175.6874 | 0 |  | 0.114846 |  |  | 44.26624 | 0.5757996 | 0 |  | 0 | 0 | 0 |  | 0.36006 | 0.353 | 188.67085 | 0 |  | 2.63796 | 2.398145 | 0 |  | 0.0428 | 0.03465587 | 92.19789 | 0 | -90.07577 | 3.85565 | 2.122113 |  |  | 300 | 300 | 1.10001 | 0 |  | 0.08003 | 0.07923762 | 11.4 |  |  |  | 628 | 102.928 | 19.19294 | 63.5565 | -39.3715 | 70 | 9.7464 | 129.9108 | 188.731 | 206.2196 | 0 |  | 185.55 | 185.866
05.12.2022 11:57:30 | 00:10:30 | 630 | 175.7305 | 0 |  | 0.114835 |  |  | 44.42029 | 0.5795752 | 0 |  | 0 | 0 | 0 |  | 0.36006 | 0.353 | 188.67085 | 0 |  | 2.63796 | 2.398145 | 0 |  | 0.0428 | 0.03465587 | 92.18906 | 0 | -90.53553 | 3.87877 | 1.653524 |  |  | 300 | 300 | 1.10001 | 0 |  | 0.08003 | 0.07923762 | 11.4 |  |  |  | 630 | 103.153 | 19.19294 | 63.7877 | -39.3653 | 70 | 9.697649 | 130.5624 | 188.731 | 206.2681 | 0 |  | 185.55 | 185.866
05.12.2022 11:57:32 | 00:10:32 | 632 | 175.7723 | 0 |  | 0.114825 |  |  | 44.59568 | 0.5830313 | 0 |  | 0 | 0 | 0 |  | 0.36006 | 0.353 | 188.67085 | 0 |  | 2.63796 | 2.398145 | 0 |  | 0.0428 | 0.03465587 | 92.18103 | 0 | -90.37845 | 3.90184 | 1.802575 |  |  | 300 | 300 | 1.10001 | 0 |  | 0.08003 | 0.07923762 | 11.4 |  |  |  | 632 | 103.388 | 19.19394 | 64.0184 | -39.3696 | 70 | 9.633363 | 130.2906 | 188.731 | 206.3146 | 0 |  | 185.55 | 185.866
05.12.2022 11:57:34 | 00:10:34 | 634 | 175.8153 | 0 |  | 0.114828 |  |  | 44.75787 | 0.5866796 | 0 |  | 0 | 0 | 0 |  | 0.36006 | 0.353 | 188.67085 | 0 |  | 2.63796 | 2.398145 | 0 |  | 0.0428 | 0.03465587 | 92.18344 | 0 | -90.33774 | 3.92486 | 1.8457 |  |  | 300 | 300 | 1.10001 | 0 |  | 0.08003 | 0.07923762 | 11.4 |  |  |  | 634 | 103.603 | 19.19394 | 64.2486 | -39.3544 | 70 | 9.546542 | 130.2503 | 188.731 | 206.3636 | 0 |  | 185.55 | 185.866
05.12.2022 11:57:36 | 00:10:36 | 636 | 175.8564 | 0 |  | 0.114821 |  |  | 44.94253 | 0.5903808 | 0 |  | 0 | 0 | 0 |  | 0.36006 | 0.353 | 188.67085 | 0 |  | 2.63796 | 2.398145 | 0 |  | 0.0428 | 0.03465587 | 92.17782 | 0 | -90.32236 | 3.94769 | 1.855457 |  |  | 300 | 300 | 1.10001 | 0 |  | 0.08003 | 0.07923762 | 11.4 |  |  |  | 636 | 103.828 | 19.19445 | 64.4769 | -39.3511 | 70 | 9.506214 | 130.2085 | 188.731 | 206.4095 | 0 |  | 185.55 | 185.866
05.12.2022 11:57:38 | 00:10:38 | 638 | 175.8971 | 0 |  | 0.114809 |  |  | 45.11287 | 0.5937941 | 0 |  | 0 | 0 | 0 |  | 0.36006 | 0.353 | 188.67085 | 0 |  | 2.63796 | 2.398145 | 0 |  | 0.0428 | 0.03465587 | 92.16818 | 0 | -90.61034 | 3.97059 | 1.557841 |  |  | 300 | 300 | 1.10001 | 0 |  | 0.08003 | 0.07923762 | 11.4 |  |  |  | 638 | 104.054 | 19.19243 | 64.7059 | -39.3481 | 70 | 9.472886 | 130.6034 | 188.731 | 206.4548 | 0 |  | 185.55 | 185.866
05.12.2022 11:57:40 | 00:10:40 | 640 | 175.9393 | 0 |  | 0.1148 |  |  | 45.28016 | 0.597071 | 0 |  | 0 | 0 | 0 |  | 0.36006 | 0.353 | 188.67085 | 0 |  | 2.63796 | 2.398145 | 0 |  | 0.0428 | 0.03465587 | 92.16096 | 0 | -90.44182 | 3.99352 | 1.719137 |  |  | 300 | 300 | 1.10001 | 0 |  | 0.08003 | 0.07923762 | 11.4 |  |  |  | 640 | 104.269 | 19.19243 | 64.9352 | -39.3338 | 70 | 9.454501 | 130.3765 | 188.731 | 206.5033 | 0 |  | 185.55 | 185.866
05.12.2022 11:57:42 | 00:10:42 | 642 | 175.9806 | 0 |  | 0.114769 |  |  | 45.45824 | 0.5996453 | 0 |  | 0 | 0 | 0 |  | 0.36006 | 0.353 | 188.67085 | 0 |  | 2.63796 | 2.398145 | 0 |  | 0.0428 | 0.03465587 | 92.13607 | 0 | -91.28091 | 4.01628 | 0.8551615 |  |  | 299 | 300 | 1.15001 | 0 |  | 0.08003 | 0.07923762 | 11.4 |  |  |  | 642 | 104.484 | 19.19243 | 65.1628 | -39.3212 | 70 | 9.454027 | 131.5973 | 188.731 | 206.5503 | 0 |  | 185.55 | 185.866
05.12.2022 11:57:44 | 00:10:44 | 644 | 176.0214 | 0 |  | 0.114726 |  |  | 45.6342 | 0.6014091 | 0 |  | 0 | 0 | 0 |  | 0.36006 | 0.353 | 188.67085 | 0 |  | 2.63796 | 2.398145 | 0 |  | 0.0428 | 0.03465587 | 92.10155 | 0 | -91.19292 | 4.03911 | 0.9086359 |  |  | 301 | 300 | 1.15001 | 0 |  | 0.08003 | 0.07923762 | 11.4 |  |  |  | 644 | 104.602 | 19.19294 | 65.3911 | -39.2109 | 70 | 9.447265 | 131.8088 | 188.731 | 206.5967 | 0 |  | 185.55 | 185.866
05.12.2022 11:57:46 | 00:10:46 | 646 | 176.065 | 0 |  | 0.11469 |  |  | 45.80457 | 0.6018473 | 0 |  | 0 | 0 | 0 |  | 0.36006 | 0.353 | 188.67085 | 0 |  | 2.63796 | 2.398145 | 0 |  | 0.0428 | 0.03465587 | 92.07265 | 0 | -92.5431 | 4.06203 | -0.4704508 |  |  | 300 | 300 | 1.10001 | 0 |  | 0.08003 | 0.07923762 | 11.4 |  |  |  | 646 | 104.514 | 19.19143 | 65.6203 | -38.8937 | 70 | 9.477154 | 134.8152 | 188.731 | 206.6485 | 0 |  | 185.55 | 185.866
05.12.2022 11:57:48 | 00:10:48 | 648 | 176.1102 | 0 |  | 0.114646 |  |  | 45.95818 | 0.6014772 | 0 |  | 0 | 0 | 0 |  | 0.36006 | 0.353 | 188.67085 | 0 |  | 2.63796 | 2.398145 | 0 |  | 0.0428 | 0.03465587 | 92.03733 | 0 | -91.93698 | 4.08482 | 0.1003519 |  |  | 300 | 300 | 1.10001 | 0 |  | 0.08003 | 0.07923762 | 11.5 |  |  |  | 648 | 103.887 | 19.19344 | 65.8482 | -38.0388 | 70 | 9.470156 | 136.8996 | 188.731 | 206.7034 | 0 |  | 185.55 | 185.866
05.12.2022 11:57:50 | 00:10:50 | 650 | 176.1554 | 0 |  | 0.114611 |  |  | 46.13426 | 0.6033392 | 0 |  | 0 | 0 | 0 |  | 0.36006 | 0.353 | 188.67085 | 0 |  | 2.63796 | 2.398145 | 0 |  | 0.0428 | 0.03465587 | 92.00923 | 0 | -90.24759 | 4.10772 | 1.761642 |  |  | 300 | 300 | 1.10001 | 0 |  | 0.08003 | 0.07923762 | 11.5 |  |  |  | 650 | 102.556 | 19.19143 | 66.0772 | -36.4788 | 70 | 9.529224 | 140.0801 | 188.731 | 206.7587 | 0 |  | 185.55 | 185.866
05.12.2022 11:57:52 | 00:10:52 | 652 | 176.2041 | 0 |  | 0.114583 |  |  | 46.34533 | 0.610684 | 0 |  | 0 | 0 | 0 |  | 0.36006 | 0.353 | 188.67085 | 0 |  | 2.63796 | 2.398145 | 0 |  | 0.0428 | 0.03465587 | 91.98675 | 0 | -86.40358 | 4.13073 | 5.583167 |  |  | 300 | 300 | 1.10001 | 0 |  | 0.08003 | 0.07923762 | 11.6 |  |  |  | 652 | 100.738 | 19.19193 | 66.3073 | -34.4307 | 70 | 9.581176 | 142.0302 | 188.731 | 206.8204 | 0 |  | 185.55 | 185.866
05.12.2022 11:57:54 | 00:10:54 | 654 | 176.2523 | 0 |  | 0.114543 |  |  | 46.55651 | 0.6191908 | 0 |  | 0 | 0 | 0 |  | 0.36006 | 0.353 | 188.67085 | 0 |  | 2.63796 | 2.398145 | 0 |  | 0.0428 | 0.03465587 | 91.95464 | 0 | -89.03103 | 4.15347 | 2.923615 |  |  | 300 | 300 | 1.10001 | 0 |  | 0.08003 | 0.07923762 | 11.9 |  |  |  | 654 | 99.0568 | 19.19143 | 66.5347 | -32.5221 | 70 | 9.63099 | 154.8707 | 188.731 | 206.8815 | 0 |  | 185.55 | 185.866
05.12.2022 11:57:56 | 00:10:56 | 656 | 176.3022 | 0 |  | 0.114492 |  |  | 46.75794 | 0.6258191 | 0 |  | 0 | 0 | 0 |  | 0.36006 | 0.353 | 188.67085 | 0 |  | 2.63796 | 2.398145 | 0 |  | 0.0428 | 0.03465587 | 91.9137 | 0 | -88.20903 | 4.17615 | 3.704668 |  |  | 300 | 300 | 1.10001 | 0 |  | 0.08003 | 0.07923762 | 12.3 |  |  |  | 656 | 97.6402 | 19.19193 | 66.7615 | -30.8787 | 70 | 9.721133 | 161.5364 | 188.731 | 206.9461 | 0 |  | 185.55 | 185.866
05.12.2022 11:57:58 | 00:10:58 | 658 | 176.3521 | 0 |  | 0.114404 |  |  | 46.9661 | 0.6340835 | 0 |  | 0 | 0 | 0 |  | 0.36006 | 0.353 | 188.67085 | 0 |  | 2.63796 | 2.398145 | 0 |  | 0.0428 | 0.03465587 | 91.84305 | 0 | -87.28331 | 4.19869 | 4.559743 |  |  | 300 | 300 | 1.10001 | 0 |  | 0.08003 | 0.07923762 | 12.8 |  |  |  | 658 | 96.3219 | 19.19243 | 66.9869 | -29.335 | 70 | 9.767747 | 168.1779 | 188.731 | 207.0108 | 0 |  | 185.55 | 185.866
05.12.2022 11:58:00 | 00:11:00 | 660 | 176.4044 | 0 |  | 0.114245 |  |  | 47.18383 | 0.6478172 | 0 |  | 0 | 0 | 0 |  | 0.36006 | 0.353 | 188.67085 | 0 |  | 2.63796 | 2.398145 | 0 |  | 0.0428 | 0.03465587 | 91.71541 | 0 | -82.54144 | 4.22092 | 9.173963 |  |  | 300 | 300 | 1.10001 | 0 |  | 0.08003 | 0.07923762 | 13.2 |  |  |  | 660 | 94.975 | 19.19294 | 67.2092 | -27.7658 | 70 | 9.816379 | 167.9493 | 188.731 | 207.0802 | 0 |  | 185.55 | 185.866
05.12.2022 11:58:02 | 00:11:02 | 662 | 176.4574 | 0 |  | 0.113974 |  |  | 47.40524 | 0.6696238 | 0 |  | 0 | 0 | 0 |  | 0.36006 | 0.353 | 188.67085 | 0 |  | 2.63796 | 2.398145 | 0 |  | 0.0428 | 0.03465587 | 91.49785 | 0 | -78.86523 | 4.24249 | 12.63262 |  |  | 300 | 300 | 1.10001 | 0 |  | 0.08003 | 0.07923762 | 13.9 |  |  |  | 662 | 93.5701 | 19.19243 | 67.4249 | -26.1452 | 70 | 9.83322 | 170.3289 | 188.731 | 207.1511 | 0 |  | 185.55 | 185.866
05.12.2022 11:58:04 | 00:11:04 | 664 | 176.5105 | 0 |  | 0.11358 |  |  | 47.60733 | 0.6980835 | 0 |  | 0 | 0 | 0 |  | 0.36006 | 0.353 | 188.67085 | 0 |  | 2.63796 | 2.398145 | 0 |  | 0.0428 | 0.03465587 | 91.18155 | 0 | -75.35448 | 4.26356 | 15.82707 |  |  | 300 | 300 | 1.10001 | 0 |  | 0.08003 | 0.07923762 | 14.5 |  |  |  | 664 | 92.1463 | 19.19294 | 67.6356 | -24.5107 | 70 | 9.851844 | 173.5054 | 188.731 | 207.2224 | 0 |  | 185.55 | 185.866
05.12.2022 11:58:06 | 00:11:06 | 666 | 176.5652 | 0 |  | 0.113028 |  |  | 47.80883 | 0.7327177 | 0 |  | 0 | 0 | 0 |  | 0.36006 | 0.353 | 188.67085 | 0 |  | 2.63796 | 2.398145 | 0 |  | 0.0428 | 0.03465587 | 90.7384 | 0 | -71.93129 | 4.28411 | 18.80711 |  |  | 300 | 300 | 1.10001 | 0 |  | 0.08003 | 0.07923762 | 15.1 |  |  |  | 666 | 90.733 | 19.19193 | 67.8411 | -22.8919 | 70 | 9.877107 | 177.2325 | 188.731 | 207.2969 | 0 |  | 185.55 | 185.866
05.12.2022 11:58:08 | 00:11:08 | 668 | 176.6199 | 0 |  | 0.112265 |  |  | 47.98389 | 0.7729719 | 0 |  | 0 | 0 | 0 |  | 0.36006 | 0.353 | 188.67085 | 0 |  | 2.63796 | 2.398145 | 0 |  | 0.0428 | 0.03465587 | 90.12587 | 0 | -68.67871 | 4.30384 | 21.44716 |  |  | 300 | 300 | 1.10001 | 0 |  | 0.08003 | 0.07923762 | 15.6 |  |  |  | 668 | 89.3297 | 19.19294 | 68.0384 | -21.2913 | 70 | 9.87604 | 181.8271 | 188.731 | 207.3716 | 0 |  | 185.55 | 185.866
05.12.2022 11:58:10 | 00:11:10 | 670 | 176.6754 | 0 |  | 0.11124 |  |  | 48.1611 | 0.8182323 | 0 |  | 0 | 0 | 0 |  | 0.36006 | 0.353 | 188.67085 | 0 |  | 2.63796 | 2.398145 | 0 |  | 0.0428 | 0.03465587 | 89.30301 | 0 | -65.48981 | 4.32286 | 23.8132 |  |  | 301 | 300 | 1.05001 | 0 |  | 0.08003 | 0.07923762 | 16.3 |  |  |  | 670 | 87.9466 | 19.19445 | 68.2286 | -19.718 | 70 | 9.889915 | 187.0942 | 188.731 | 207.4479 | 0 |  | 185.55 | 185.866
05.12.2022 11:58:12 | 00:11:12 | 672 | 176.7317 | 0 |  | 0.109918 |  |  | 48.30973 | 0.8679744 | 0 |  | 0 | 0 | 0 |  | 0.36006 | 0.353 | 188.67085 | 0 |  | 2.63796 | 2.398145 | 0 |  | 0.0428 | 0.03465587 | 88.24171 | 0 | -62.31277 | 4.34095 | 25.92894 |  |  | 300 | 300 | 1.00001 | 0 |  | 0.08003 | 0.07923762 | 16.9 |  |  |  | 672 | 86.6033 | 19.19243 | 68.4095 | -18.1938 | 70 | 9.863585 | 192.793 | 188.731 | 207.526 | 0 |  | 185.55 | 185.866
05.12.2022 11:58:14 | 00:11:14 | 674 | 176.7892 | 0 |  | 0.10827 |  |  | 48.53681 | 0.9216941 | 0 |  | 0 | 0 | 0 |  | 0.36006 | 0.353 | 188.67085 | 0 |  | 2.63796 | 2.398145 | 0 |  | 0.0428 | 0.03465587 | 86.9187 | 0 | -59.12799 | 4.35814 | 27.79072 |  |  | 300 | 300 | 1.00001 | 0 |  | 0.08003 | 0.07923762 | 17.4 |  |  |  | 674 | 85.2701 | 19.19294 | 68.5814 | -16.6887 | 70 | 9.799534 | 199.2805 | 188.731 | 207.6065 | 0 |  | 185.55 | 185.866
05.12.2022 11:58:16 | 00:11:16 | 676 | 176.8489 | 0 |  | 0.10627 |  |  | 48.68902 | 0.9787837 | 0 |  | 0 | 0 | 0 |  | 0.36006 | 0.353 | 188.67085 | 0 |  | 2.63796 | 2.398145 | 0 |  | 0.0428 | 0.03465587 | 85.31311 | 0 | -56.01419 | 4.37453 | 29.29892 |  |  | 300 | 300 | 1.00001 | 0 |  | 0.08003 | 0.07923762 | 18.1 |  |  |  | 676 | 83.9763 | 19.19394 | 68.7453 | -15.231 | 70 | 9.756244 | 206.6729365 | 188.731 | 207.6911 | 0 |  | 185.55 | 185.866
05.12.2022 11:58:18 | 00:11:18 | 678 | 176.9084 | 0 |  | 0.103914 |  |  | 48.76329 | 1.038644 | 0 |  | 0 | 0 | 0 |  | 0.36006 | 0.353 | 188.67085 | 0 |  | 2.63796 | 2.398145 | 0 |  | 0.0428 | 0.03465587 | 83.42172 | 0 | -52.86022 | 4.38998 | 30.5615 |  |  | 300 | 300 | 1.00001 | 0 |  | 0.08003 | 0.07923762 | 18.7 |  |  |  | 678 | 82.712 | 19.19445 | 68.8998 | -13.8122 | 70 | 9.832392 | 214.8618 | 188.731 | 207.7758 | 0 |  | 185.55 | 185.866
05.12.2022 11:58:20 | 00:11:20 | 680 | 176.9707 | 0 |  | 0.101215 |  |  | 48.9094 | 1.100567 | 0 |  | 0 | 0 | 0 |  | 0.36006 | 0.353 | 188.67085 | 0 |  | 2.63796 | 2.398145 | 0 |  | 0.0428 | 0.03465587 | 81.25498 | 0 | -49.89312 | 4.40455 | 31.36185 |  |  | 300 | 300 | 1.00001 | 0 |  | 0.08003 | 0.07923762 | 19.1 |  |  |  | 680 | 81.4778 | 19.19143 | 69.0455 | -12.4323 | 70 | 9.814954 | 225.062 | 188.731 | 207.8657 | 0 |  | 185.55 | 185.866
05.12.2022 11:58:22 | 00:11:22 | 682 | 177.0338 | 0 |  | 0.0981582 |  |  | 49.04382 | 1.163764 | 0 |  | 0 | 0 | 0 |  | 0.36006 | 0.353 | 188.67085 | 0 |  | 2.63796 | 2.398145 | 0 |  | 0.0428 | 0.03465587 | 78.80099 | 0 | -46.96646 | 4.4181 | 31.83453 |  |  | 300 | 300 | 1.00001 | 0 |  | 0.08003 | 0.07923762 | 19.7 |  |  |  | 682 | 80.3019 | 19.19294 | 69.181 | -11.1209 | 70 | 9.769053 |  | 188.731 | 207.9572 | 0 |  | 185.55 | 185.866
05.12.2022 11:58:24 | 00:11:24 | 684 | 177.0983 | 0 |  | 0.0947832 |  |  | 49.18293 | 1.227605 | 0 |  | 0 | 0 | 0 |  | 0.36006 | 0.353 | 188.67085 | 0 |  | 2.63796 | 2.398145 | 0 |  | 0.0428 | 0.03465587 | 76.09156 | 0 | -44.08544 | 4.43074 | 32.00612 |  |  | 300 | 300 | 1.00001 | 0 |  | 0.08003 | 0.07923762 | 20.2 |  |  |  | 684 | 79.1559 | 19.19344 | 69.3074 | -9.8485 | 70 | 9.747702 |  | 188.731 | 208.0514 | 0 |  | 185.55 | 185.866
05.12.2022 11:58:26 | 00:11:26 | 686 | 177.1647 | 0 |  | 0.0911373 |  |  | 49.31216 | 1.291595 | 0 |  | 0 | 0 | 0 |  | 0.36006 | 0.353 | 188.67085 | 0 |  | 2.63796 | 2.398145 | 0 |  | 0.0428 | 0.03465587 | 73.16464 | 0 | -41.18028 | 4.44247 | 31.98436 |  |  | 300 | 300 | 1.00001 | 0 |  | 0.08003 | 0.07923762 | 20.7 |  |  |  | 686 | 78.0586 | 19.19294 | 69.4247 | -8.6339 | 70 | 9.718407 |  | 188.731 | 208.1496 | 0 |  | 185.55 | 185.866
05.12.2022 11:58:28 | 00:11:28 | 688 | 177.2325 | 0 |  | 0.0872411 |  |  | 49.44925 | 1.355286 | 0 |  | 0 | 0 | 0 |  | 0.36006 | 0.353 | 188.67085 | 0 |  | 2.63796 | 2.398145 | 0 |  | 0.0428 | 0.03465587 | 70.03679 | 0 | -38.33005 | 4.4533 | 31.70674 |  |  | 300 | 300 | 1.00001 | 0 |  | 0.08003 | 0.07923762 | 21.1 |  |  |  | 688 | 77.0003 | 19.19243 | 69.533 | -7.4673 | 70 | 9.645462 |  | 188.731 | 208.2502 | 0 |  | 185.55 | 185.866
05.12.2022 11:58:30 | 00:11:30 | 690 | 177.3006 | 0 |  | 0.0831494 |  |  | 49.55814 | 1.418088 | 0 |  | 0 | 0 | 0 |  | 0.36006 | 0.353 | 188.67085 | 0 |  | 2.63796 | 2.398145 | 0 |  | 0.0428 | 0.03465587 | 66.75199 | 0 | -35.65641 | 4.46327 | 31.09558 |  |  | 301 | 300 | 0.950005 | 0 |  | 0.08003 | 0.07923762 | 21.4 |  |  |  | 690 | 76.0012 | 19.19193 | 69.6327 | -6.3685 | 70 | 9.578803 |  | 188.731 | 208.3517 | 0 |  | 185.55 | 185.866
05.12.2022 11:58:32 | 00:11:32 | 692 | 177.3721 | 0 |  | 0.0789048 |  |  | 49.67274 | 1.479606 | 0 |  | 0 | 0 | 0 |  | 0.36006 | 0.353 | 188.67085 | 0 |  | 2.63796 | 2.398145 | 0 |  | 0.0428 | 0.03465587 | 63.34444 | 0 | -32.92244 | 4.47224 | 30.422 |  |  | 300 | 300 | 0.900005 | 0 |  | 0.08003 | 0.07923762 | 21.8 |  |  |  | 692 | 75.0504 | 19.19193 | 69.7224 | -5.328 | 70 | 9.502301 |  | 188.731 | 208.4596 | 0 |  | 185.55 | 185.866
05.12.2022 11:58:34 | 00:11:34 | 694 | 177.4442 | 0 |  | 0.0745702 |  |  | 49.76189 | 1.539729 | 0 |  | 0 | 0 | 0 |  | 0.36006 | 0.353 | 188.67085 | 0 |  | 2.63796 | 2.398145 | 0 |  | 0.0428 | 0.03465587 | 59.86464 | 0 | -30.16349 | 4.48051 | 29.70115 |  |  | 300 | 300 | 0.900005 | 0 |  | 0.08003 | 0.07923762 | 22.1 |  |  |  | 694 | 74.1483 | 19.19143 | 69.8051 | -4.3432 | 70 | 9.48771 |  | 188.731 | 208.5688 | 0 |  | 185.55 | 185.866
05.12.2022 11:58:36 | 00:11:36 | 696 | 177.5192 | 0 |  | 0.070162 |  |  | 49.83212 | 1.598156 | 0 |  | 0 | 0 | 0 |  | 0.36006 | 0.353 | 188.67085 | 0 |  | 2.63796 | 2.398145 | 0 |  | 0.0428 | 0.03465587 | 56.32576 | 0 | -27.60051 | 4.48794 | 28.72525 |  |  | 300 | 300 | 0.900005 | 0 |  | 0.08003 | 0.07923762 | 22.4 |  |  |  | 696 | 73.3146 | 19.19193 | 69.8794 | -3.4352 | 70 | 9.463278 |  | 188.731 | 208.6834 | 0 |  | 185.55 | 185.866
05.12.2022 11:58:38 | 00:11:38 | 698 | 177.5958 | 0 |  | 0.0657212 |  |  | 49.93095 | 1.654661 | 0 |  | 0 | 0 | 0 |  | 0.36006 | 0.353 | 188.67085 | 0 |  | 2.63796 | 2.398145 | 0 |  | 0.0428 | 0.03465587 | 52.7607 | 0 | -24.98043 | 4.49458 | 27.78027 |  |  | 300 | 300 | 0.900005 | 0 |  | 0.08003 | 0.07923762 | 22.7 |  |  |  | 698 | 72.5099 | 19.19143 | 69.9458 | -2.5641 | 70 | 9.470394 |  | 188.731 | 208.8011 | 0 |  | 185.55 | 185.866
05.12.2022 11:58:40 | 00:11:40 | 700 | 177.6761 | 0 |  | 0.0612803 |  |  | 50.03131 | 1.709156 | 0 |  | 0 | 0 | 0 |  | 0.36006 | 0.353 | 188.67085 | 0 |  | 2.63796 | 2.398145 | 0 |  | 0.0428 | 0.03465587 | 49.19557 | 0 | -22.48081 | 4.50034 | 26.71476 |  |  | 300 | 300 | 0.900005 | 0 |  | 0.08003 | 0.07923762 | 22.9 |  |  |  | 700 | 71.7539 | 19.19294 | 70.0034 | -1.7505 | 70 | 9.498623 |  | 188.731 | 208.9258 | 0 |  | 185.55 | 185.866
05.12.2022 11:58:42 | 00:11:42 | 702 | 177.7597 | 0 |  | 0.0568622 |  |  | 50.10561 | 1.761452 | 0 |  | 0 | 0 | 0 |  | 0.36006 | 0.353 | 188.67085 | 0 |  | 2.63796 | 2.398145 | 0 |  | 0.0428 | 0.03465587 | 45.64874 | 0 | -20.06808 | 4.50541 | 25.58066 |  |  | 300 | 300 | 0.900005 | 0 |  | 0.08003 | 0.07923762 | 23.1 |  |  |  | 702 | 71.0756 | 19.19193 | 70.0541 | -1.0215 | 70 | 9.508824 |  | 188.731 | 209.0567 | 0 |  | 185.55 | 185.866
05.12.2022 11:58:44 | 00:11:44 | 704 | 177.8451 | 0 |  | 0.0524981 |  |  | 50.17392 | 1.811391 | 0 |  | 0 | 0 | 0 |  | 0.36006 | 0.353 | 188.67085 | 0 |  | 2.63796 | 2.398145 | 0 |  | 0.0428 | 0.03465587 | 42.14525 | 0 | -17.78643 | 4.50976 | 24.35883 |  |  | 301 | 300 | 0.850005 | 0 |  | 0.08003 | 0.07923762 | 23.3 |  |  |  | 704 | 70.4461 | 19.19243 | 70.0976 | -0.3485 | 70 | 9.568722 |  | 188.731 | 209.1909 | 0 |  | 185.55 | 185.866
05.12.2022 11:58:46 | 00:11:46 | 706 | 177.932 | 0 |  | 0.0481996 |  |  | 50.2411 | 1.858769 | 0 |  | 0 | 0 | 0 |  | 0.36006 | 0.353 | 188.67085 | 0 |  | 2.63796 | 2.398145 | 0 |  | 0.0428 | 0.03465587 | 38.69444 | 0 | -15.67502 | 4.51344 | 23.01942 |  |  | 300 | 300 | 0.800005 | 0 |  | 0.08003 | 0.07923762 | 23.3 |  |  |  | 706 | 69.8845 | 19.19294 | 70.1344 | 0.2499 | 70 | 9.59683 |  | 188.731 | 209.3281 | 0 |  | 185.55 | 185.866
05.12.2022 11:58:48 | 00:11:48 | 708 | 178.0205 | 0 |  | 0.0439758 |  |  | 50.32416 | 1.903559 | 0 |  | 0 | 0 | 0 |  | 0.36006 | 0.353 | 188.67085 | 0 |  | 2.63796 | 2.398145 | 0 |  | 0.0428 | 0.03465587 | 35.30359 | 0 | -13.53337 | 4.51642 | 21.77022 |  |  | 300 | 300 | 0.800005 | 0 |  | 0.08003 | 0.07923762 | 23.4 |  |  |  | 708 | 69.381 | 19.19143 | 70.1642 | 0.7832 | 70 | 9.635615 |  | 188.731 | 209.4684 | 0 |  | 185.55 | 185.866
05.12.2022 11:58:50 | 00:11:50 | 710 | 178.1103 | 0 |  | 0.0398482 |  |  | 50.38117 | 1.945805 | 0 |  | 0 | 0 | 0 |  | 0.36006 | 0.353 | 188.67085 | 0 |  | 2.63796 | 2.398145 | 0 |  | 0.0428 | 0.03465587 | 31.98997 | 0 | -11.51378 | 4.51876 | 20.47619 |  |  | 300 | 300 | 0.800005 | 0 |  | 0.08003 | 0.07923762 | 23.5 |  |  |  | 710 | 68.916 | 19.19193 | 70.1876 | 1.2716 | 70 | 9.66337 |  | 188.731 | 209.6113 | 0 |  | 185.55 | 185.866
05.12.2022 11:58:52 | 00:11:52 | 712 | 178.2047 | 0 |  | 0.0358274 |  |  | 50.45609 | 1.985352 | 0 |  | 0 | 0 | 0 |  | 0.36006 | 0.353 | 188.67085 | 0 |  | 2.63796 | 2.398145 | 0 |  | 0.0428 | 0.03465587 | 28.76209 | 0 | -9.692038 | 4.52049 | 19.07005 |  |  | 300 | 300 | 0.800005 | 0 |  | 0.08003 | 0.07923762 | 23.5 |  |  |  | 712 | 68.5191 | 19.19092 | 70.2049 | 1.6858 | 70 | 9.691599 |  | 188.731 | 209.7627 | 0 |  | 185.55 | 185.866
05.12.2022 11:58:54 | 00:11:54 | 714 | 178.3001 | 0 |  | 0.0319308 |  |  | 50.54374 | 2.022001 | 0 |  | 0 | 0 | 0 |  | 0.36006 | 0.353 | 188.67085 | 0 |  | 2.63796 | 2.398145 | 0 |  | 0.0428 | 0.03465587 | 25.63391 | 0 | -8.054866 | 4.52167 | 17.57905 |  |  | 300 | 300 | 0.800005 | 0 |  | 0.08003 | 0.07923762 | 23.5 |  |  |  | 714 | 68.1612 | 19.19143 | 70.2167 | 2.0555 | 70 | 9.743789 |  | 188.731 | 209.9161 | 0 |  | 185.55 | 185.866
05.12.2022 11:58:56 | 00:11:56 | 716 | 178.3937 | 0 |  | 0.0281584 |  |  | 50.61348 | 2.055775 | 0 |  | 0 | 0 | 0 |  | 0.36006 | 0.353 | 188.67085 | 0 |  | 2.63796 | 2.398145 | 0 |  | 0.0428 | 0.03465587 | 22.60545 | 0 | -6.409943 | 4.52234 | 16.1955 |  |  | 300 | 300 | 0.800005 | 0 |  | 0.08003 | 0.07923762 | 23.4 |  |  |  | 716 | 67.8513 | 19.19143 | 70.2234 | 2.3721 | 70 | 9.749955 |  | 188.731 | 210.0664 | 0 |  | 185.55 | 185.866
05.12.2022 11:58:58 | 00:11:58 | 718 | 178.4901 | 0 |  | 0.0245223 |  |  | 50.69452 | 2.086696 | 0 |  | 0 | 0 | 0 |  | 0.36006 | 0.353 | 188.67085 | 0 |  | 2.63796 | 2.398145 | 0 |  | 0.0428 | 0.03465587 | 19.6864 | 0 | -4.960685 | 4.52254 | 14.72571 |  |  | 300 | 300 | 0.800005 | 0 |  | 0.08003 | 0.07923762 | 23.4 |  |  |  | 718 | 67.5997 | 19.19143 | 70.2254 | 2.6257 | 70 | 9.77593 |  | 188.731 | 210.2221 | 0 |  | 185.55 | 185.866
05.12.2022 11:59:00 | 00:12:00 | 720 | 178.5898 | 0 |  | 0.0210278 |  |  | 50.75611 | 2.114625 | 0 |  | 0 | 0 | 0 |  | 0.36006 | 0.353 | 188.67085 | 0 |  | 2.63796 | 2.398145 | 0 |  | 0.0428 | 0.03465587 | 16.88103 | 0 | -3.678268 | 4.52226 | 13.20276 |  |  | 300 | 300 | 0.800005 | 0 |  | 0.08003 | 0.07923762 | 23.3 |  |  |  | 720 | 67.3964 | 19.19243 | 70.2226 | 2.8262 | 70 | 9.787557 |  | 188.731 | 210.3837 | 0 |  | 185.55 | 185.866
05.12.2022 11:59:02 | 00:12:02 | 722 | 178.6907 | 0 |  | 0.0176823 |  |  | 50.80956 | 2.139568 | 0 |  | 0 | 0 | 0 |  | 0.36006 | 0.353 | 188.67085 | 0 |  | 2.63796 | 2.398145 | 0 |  | 0.0428 | 0.03465587 | 14.19528 | 0 | -2.454677 | 4.52157 | 11.7406 |  |  | 300 | 300 | 0.800005 | 0 |  | 0.08003 | 0.07923762 | 23.2 |  |  |  | 722 | 67.2322 | 19.19193 | 70.2157 | 2.9835 | 70 | 9.799891 |  | 188.731 | 210.5479 | 0 |  | 185.55 | 185.866
05.12.2022 11:59:04 | 00:12:04 | 724 | 178.7968 | 0 |  | 0.0144947 |  |  | 50.88093 | 2.161365 | 0 |  | 0 | 0 | 0 |  | 0.36006 | 0.353 | 188.67085 | 0 |  | 2.63796 | 2.398145 | 0 |  | 0.0428 | 0.03465587 | 11.63628 | 0 | -1.580547 | 4.52051 | 10.05574 |  |  | 300 | 300 | 0.800005 | 0 |  | 0.08003 | 0.07923762 | 23.1 |  |  |  | 724 | 67.1158 | 19.19143 | 70.2051 | 3.0893 | 70 | 9.820411 |  | 188.731 | 210.7215 | 0 |  | 185.55 | 185.866
05.12.2022 11:59:06 | 00:12:06 | 726 | 178.9046 | 0 |  | 0.0114641 |  |  | 50.92878 | 2.180315 | 0 |  | 0 | 0 | 0 |  | 0.36006 | 0.353 | 188.67085 | 0 |  | 2.63796 | 2.398145 | 0 |  | 0.0428 | 0.03465587 | 9.203331 | 0 | -0.3091162 | 4.51916 | 8.894215 |  |  | 300 | 300 | 0.800005 | 0 |  | 0.08003 | 0.07923762 | 22.9 |  |  |  | 726 | 67.0289 | 19.19193 | 70.1916 | 3.1627 | 70 | 9.809142 |  | 188.731 | 210.8985 | 0 |  | 185.55 | 185.866
05.12.2022 11:59:08 | 00:12:08 | 728 | 179.0133 | 0 |  | 0.00861 |  |  | 50.9467 | 2.19669 | 0 |  | 0 | 0 | 0 |  | 0.36006 | 0.353 | 188.67085 | 0 |  | 2.63796 | 2.398145 | 0 |  | 0.0428 | 0.03465587 | 6.912072 | 0 | 0.5690416 | 4.51753 | 7.481114 |  |  | 300 | 300 | 0.800005 | 0 |  | 0.08003 | 0.07923762 | 22.7 |  |  |  | 728 | 66.9902 | 19.19193 | 70.1753 | 3.1851 | 70 | 9.829661 | 10.28498 | 188.731 | 211.0773 | 0 |  | 185.55 | 185.866
05.12.2022 11:59:10 | 00:12:10 | 730 | 179.123 | 0 |  | 0.00593246 |  |  | 50.98285 | 2.210248 | 0 |  | 0 | 0 | 0 |  | 0.36006 | 0.353 | 188.67085 | 0 |  | 2.63796 | 2.398145 | 0 |  | 0.0428 | 0.03465587 | 4.762554 | 0 | 1.314459 | 4.5156 | 6.077013 |  |  | 300 | 300 | 0.800005 | 0 |  | 0.08003 | 0.07923762 | 22.5 |  |  |  | 730 | 66.9902 | 19.19294 | 70.156 | 3.1658 | 70 | 9.835238 | 23.89246 | 188.731 | 211.2581 | 0 |  | 185.55 | 185.866
05.12.2022 11:59:12 | 00:12:12 | 732 | 179.2345 | 0 |  | 0.00344565 |  |  | 51.0251 | 2.221034 | 0 |  | 0 | 0 | 0 |  | 0.36006 | 0.353 | 188.67085 | 0 |  | 2.63796 | 2.398145 | 0 |  | 0.0428 | 0.03465587 | 2.766153 | 0 | 1.943132 | 4.51352 | 4.709285 |  |  | 300 | 300 | 0.800005 | 0 |  | 0.08003 | 0.07923762 | 22.2 |  |  |  | 732 | 67.0192 | 19.19193 | 70.1352 | 3.116 | 70 | 9.846148 | 35.87942 | 188.731 | 211.4423 | 0 |  | 185.55 | 185.866
05.12.2022 11:59:14 | 00:12:14 | 734 | 179.3495 | 0 |  | 0.0011326 |  |  | 51.10055 | 2.22912 | 0 |  | 0 | 0 | 0 |  | 0.36006 | 0.353 | 188.67085 | 0 |  | 2.63796 | 2.398145 | 0 |  | 0.0428 | 0.03465587 | 0.9092465 | 0 | 2.467316 | 4.51119 | 3.376562 |  |  | 299 | 300 | 0.850005 | 0 |  | 0.08003 | 0.07923762 | 22 |  |  |  | 734 | 67.0772 | 19.19143 | 70.1119 | 3.0347 | 70 | 9.86833 | 46.78802 | 188.731 | 211.633 | 0 |  | 185.55 | 185.866
05.12.2022 11:59:16 | 00:12:16 | 736 | 179.4644 | 0 |  | -0.0010029 |  |  | 51.18608 | 2.234664 | 0 |  | 0 | 0 | 0 |  | 0.36006 | 0.353 | 188.67085 | 0 |  | 2.63796 | 2.398145 | 0 |  | 0.0428 | 0.03465587 | -0.8051239 | 0 | 2.97207 | 4.50865 | 2.166946 |  |  | 301 | 300 | 0.850005 | 0 |  | 0.08003 | 0.07923762 | 21.7 |  |  |  | 736 | 67.1448 | 19.19092 | 70.0865 | 2.9417 | 70 | 9.862518 | 58.16335 | 188.731 | 211.8237 | 0 |  | 185.55 | 185.866
05.12.2022 11:59:18 | 00:12:18 | 738 | 179.5823 | 0 |  | -0.00295707 |  |  | 51.26509 | 2.237833 | 0 |  | 0 | 0 | 0 |  | 0.36006 | 0.353 | 188.67085 | 0 |  | 2.63796 | 2.398145 | 0 |  | 0.0428 | 0.03465587 | -2.373923 | 0 | 3.376453 | 4.50602 | 1.00253 |  |  | 300 | 300 | 0.800005 | 0 |  | 0.08003 | 0.07923762 | 21.4 |  |  |  | 738 | 67.2418 | 19.19193 | 70.0602 | 2.8184 | 70 | 9.890863 | 69.02273 | 188.731 | 212.02 | 0 |  | 185.55 | 185.866
05.12.2022 11:59:20 | 00:12:20 | 740 | 179.7058 | 0 |  | -0.00472933 |  |  | 51.30836 | 2.238607 | 0 |  | 0 | 0 | 0 |  | 0.36006 | 0.353 | 188.67085 | 0 |  | 2.63796 | 2.398145 | 0 |  | 0.0428 | 0.03465587 | -3.796686 | 0 | 3.568508 | 4.50326 | -0.2281779 |  |  | 300 | 300 | 0.800005 | 0 |  | 0.08003 | 0.07923762 | 21.2 |  |  |  | 740 | 67.3674 | 19.19193 | 70.0326 | 2.6652 | 70 | 9.889322 | 77.24287 | 188.731 | 212.2266 | 0 |  | 185.55 | 185.866
05.12.2022 11:59:22 | 00:12:22 | 742 | 179.8314 | 0 |  | -0.00632612 |  |  | 51.31397 | 2.236986 | 0 |  | 0 | 0 | 0 |  | 0.36006 | 0.353 | 188.67085 | 0 |  | 2.63796 | 2.398145 | 0 |  | 0.0428 | 0.03465587 | -5.078583 | 0 | 3.685704 | 4.50042 | -1.392879 |  |  | 300 | 300 | 0.800005 | 0 |  | 0.08003 | 0.07923762 | 20.9 |  |  |  | 742 | 67.5031 | 19.19042 | 70.0042 | 2.5011 | 70 | 9.902725 | 85.1599 | 188.731 | 212.4372 | 0 |  | 185.55 | 185.866
05.12.2022 11:59:24 | 00:12:24 | 744 | 179.9607 | 0 |  | -0.00775775 |  |  | 51.27171 | 2.233117 | 0 |  | 0 | 0 | 0 |  | 0.36006 | 0.353 | 188.67085 | 0 |  | 2.63796 | 2.398145 | 0 |  | 0.0428 | 0.03465587 | -6.227889 | 0 | 3.751835 | 4.49748 | -2.476054 |  |  | 300 | 300 | 0.800005 | 0 |  | 0.08003 | 0.07923762 | 20.6 |  |  |  | 744 | 67.6383 | 19.19042 | 69.9748 | 2.3365 | 70 | 9.911979 | 92.98512 | 188.731 | 212.6547 | 0 |  | 185.55 | 185.866
05.12.2022 11:59:26 | 00:12:26 | 746 | 180.0898 | 0 |  | -0.00903171 |  |  | 51.1983 | 2.227184 | 0 |  | 0 | 0 | 0 |  | 0.36006 | 0.353 | 188.67085 | 0 |  | 2.63796 | 2.398145 | 0 |  | 0.0428 | 0.03465587 | -7.250619 | 0 | 3.792749 | 4.49448 | -3.45787 |  |  | 300 | 300 | 0.800005 | 0 |  | 0.08003 | 0.07923762 | 20.3 |  |  |  | 746 | 67.7547 | 19.1889 | 69.9448 | 2.1901 | 70 | 9.843659 | 100.4936 | 188.731 | 212.8719 | 0 |  | 185.55 | 185.866
05.12.2022 11:59:28 | 00:12:28 | 748 | 180.2235 | 0 |  | -0.0101419 |  |  | 51.20542 | 2.219512 | 0 |  | 0 | 0 | 0 |  | 0.36006 | 0.353 | 188.67085 | 0 |  | 2.63796 | 2.398145 | 0 |  | 0.0428 | 0.03465587 | -8.141875 | 0 | 3.928301 | 4.49156 | -4.213573 |  |  | 300 | 300 | 0.800005 | 0 |  | 0.08003 | 0.07923762 | 20 |  |  |  | 748 | 67.8513 | 19.1889 | 69.9156 | 2.0643 | 70 | 9.888611 | 110.6501 | 188.731 | 213.0978 | 0 |  | 185.55 | 185.866
05.12.2022 11:59:30 | 00:12:30 | 750 | 180.3582 | 0 |  | -0.0111007 |  |  | 51.25287 | 2.210301 | 0 |  | 0 | 0 | 0 |  | 0.36006 | 0.353 | 188.67085 | 0 |  | 2.63796 | 2.398145 | 0 |  | 0.0428 | 0.03465587 | -8.911595 | 0 | 3.913833 | 4.48861 | -4.997763 |  |  | 300 | 300 | 0.800005 | 0 |  | 0.08003 | 0.07923762 | 19.7 |  |  |  | 750 | 67.9483 | 19.18941 | 69.8861 | 1.9378 | 70 | 9.86726 | 117.7198 | 188.731 | 213.3255 | 0 |  | 185.55 | 185.866
05.12.2022 11:59:32 | 00:12:32 | 752 | 180.4954 | 0 |  | -0.0119015 |  |  | 51.22232 | 2.199573 | 0 |  | 0 | 0 | 0 |  | 0.36006 | 0.353 | 188.67085 | 0 |  | 2.63796 | 2.398145 | 0 |  | 0.0428 | 0.03465587 | -9.554474 | 0 | 3.824933 | 4.48577 | -5.729541 |  |  | 300 | 300 | 0.800005 | 0 |  | 0.08003 | 0.07923762 | 19.4 |  |  |  | 752 | 68.0642 | 19.1884 | 69.8577 | 1.7935 | 70 | 9.834525 | 124.7216 | 188.731 | 213.5579 | 0 |  | 185.55 | 185.866
05.12.2022 11:59:34 | 00:12:34 | 754 | 180.6369 | 0 |  | -0.0125649 |  |  | 51.13517 | 2.187458 | 0 |  | 0 | 0 | 0 |  | 0.36006 | 0.353 | 188.67085 | 0 |  | 2.63796 | 2.398145 | 0 |  | 0.0428 | 0.03465587 | -10.08705 | 0 | 3.700796 | 4.48289 | -6.386253 |  |  | 300 | 300 | 0.800005 | 0 |  | 0.08003 | 0.07923762 | 19.1 |  |  |  | 754 | 68.1902 | 19.1884 | 69.8289 | 1.6387 | 70 | 9.799418 | 132.6662 | 188.731 | 213.7982 | 0 |  | 185.55 | 185.866
05.12.2022 11:59:36 | 00:12:36 | 756 | 180.7779 | 0 |  | -0.0130977 |  |  | 51.08477 | 2.174069 | 0 |  | 0 | 0 | 0 |  | 0.36006 | 0.353 | 188.67085 | 0 |  | 2.63796 | 2.398145 | 0 |  | 0.0428 | 0.03465587 | -10.51478 | 0 | 3.512386 | 4.48007 | -7.002393 |  |  | 300 | 300 | 0.800005 | 0 |  | 0.08003 | 0.07923762 | 18.9 |  |  |  | 756 | 68.3448 | 19.18941 | 69.8007 | 1.4559 | 70 | 9.762648 | 142.7063 | 188.731 | 214.0378 | 0 |  | 185.55 | 185.866
05.12.2022 11:59:38 | 00:12:38 | 758 | 180.9191 | 0 |  | -0.0135079 |  |  | 51.01441 | 2.159547 | 0 |  | 0 | 0 | 0 |  | 0.36006 | 0.353 | 188.67085 | 0 |  | 2.63796 | 2.398145 | 0 |  | 0.0428 | 0.03465587 | -10.84409 | 0 | 3.32398 | 4.47733 | -7.520105 |  |  | 300 | 300 | 0.800005 | 0 |  | 0.08003 | 0.07923762 | 18.6 |  |  |  | 758 | 68.5288 | 19.1884 | 69.7733 | 1.2445 | 70 | 9.746281 | 159.7508 | 188.731 | 214.2779 | 0 |  | 185.55 | 185.866
05.12.2022 11:59:40 | 00:12:40 | 760 | 181.0616 | 0 |  | -0.0138006 |  |  | 50.96146 | 2.144125 | 0 |  | 0 | 0 | 0 |  | 0.36006 | 0.353 | 188.67085 | 0 |  | 2.63796 | 2.398145 | 0 |  | 0.0428 | 0.03465587 | -11.07906 | 0 | 3.177876 | 4.47466 | -7.901188 |  |  | 300 | 300 | 0.800005 | 0 |  | 0.08003 | 0.07923762 | 18.4 |  |  |  | 760 | 68.732 | 19.1889 | 69.7466 | 1.0146 | 70 | 9.715322 | 190.7366 | 188.731 | 214.5206 | 0 |  | 185.55 | 185.866
05.12.2022 11:59:42 | 00:12:42 | 762 | 181.2044 | 0 |  | -0.0139834 |  |  | 50.90536 | 2.12795 | 0 |  | 0 | 0 | 0 |  | 0.36006 | 0.353 | 188.67085 | 0 |  | 2.63796 | 2.398145 | 0 |  | 0.0428 | 0.03465587 | -11.22581 | 0 | 2.95219 | 4.47204 | -8.273625 |  |  | 300 | 300 | 0.800005 | 0 |  | 0.08003 | 0.07923762 | 18.2 |  |  |  | 762 | 68.9551 | 19.1889 | 69.7204 | 0.7653 | 70 | 9.702274 |  | 188.731 | 214.764 | 0 |  | 185.55 | 185.866
05.12.2022 11:59:44 | 00:12:44 | 764 | 181.3472 | 0 |  | -0.0140769 |  |  | 50.87686 | 2.111093 | 0 |  | 0 | 0 | 0 |  | 0.36006 | 0.353 | 188.67085 | 0 |  | 2.63796 | 2.398145 | 0 |  | 0.0428 | 0.03465587 | -11.30088 | 0 | 2.717453 | 4.46944 | -8.583423 |  |  | 300 | 300 | 0.800005 | 0 |  | 0.08003 | 0.07923762 | 18 |  |  |  | 764 | 69.1873 | 19.1889 | 69.6944 | 0.5071 | 70 | 9.668591 |  | 188.731 | 215.0073 | 0 |  | 185.55 | 185.866
05.12.2022 11:59:46 | 00:12:46 | 766 | 181.4886 | 0 |  | -0.0140765 |  |  | 50.84326 | 2.0936 | 0 |  | 0 | 0 | 0 |  | 0.36006 | 0.353 | 188.67085 | 0 |  | 2.63796 | 2.398145 | 0 |  | 0.0428 | 0.03465587 | -11.30056 | 0 | 2.390144 | 4.46697 | -8.910411 |  |  | 300 | 300 | 0.800005 | 0 |  | 0.08003 | 0.07923762 | 17.8 |  |  |  | 766 | 69.4196 | 19.18739 | 69.6697 | 0.2501 | 70 | 9.651512 |  | 188.731 | 215.2486 | 0 |  | 185.55 | 185.866
05.12.2022 11:59:48 | 00:12:48 | 768 | 181.6284 | 0 |  | -0.0140028 |  |  | 50.75916 | 2.075515 | 0 |  | 0 | 0 | 0 |  | 0.36006 | 0.353 | 188.67085 | 0 |  | 2.63796 | 2.398145 | 0 |  | 0.0428 | 0.03465587 | -11.24139 | 0 | 2.067408 | 4.46451 | -9.173982 |  |  | 300 | 300 | 0.800005 | 0 |  | 0.08003 | 0.07923762 | 17.6 |  |  |  | 768 | 69.6422 | 19.18789 | 69.6451 | 0.0029 | 70 | 9.642139 |  | 188.731 | 215.4868 | 0 |  | 185.55 | 185.866
05.12.2022 11:59:50 | 00:12:50 | 770 | 181.7692 | 0 |  | -0.0138647 |  |  | 50.66856 | 2.056884 | 0 |  | 0 | 0 | 0 |  | 0.36006 | 0.353 | 188.67085 | 0 |  | 2.63796 | 2.398145 | 0 |  | 0.0428 | 0.03465587 | -11.13052 | 0 | 1.672994 | 4.4622 | -9.457529 |  |  | 300 | 300 | 0.800005 | 0 |  | 0.08003 | 0.07923762 | 17.4 |  |  |  | 770 | 69.8652 | 19.18789 | 69.622 | -0.2432 | 70 | 9.612489 |  | 188.731 | 215.7272 | 0 |  | 185.55 | 185.866
05.12.2022 11:59:52 | 00:12:52 | 772 | 181.9092 | 0 |  | -0.013663 |  |  | 50.64708 | 2.037687 | 0 |  | 0 | 0 | 0 |  | 0.36006 | 0.353 | 188.67085 | 0 |  | 2.63796 | 2.398145 | 0 |  | 0.0428 | 0.03465587 | -10.9686 | 0 | 1.229348 | 4.46 | -9.739251 |  |  | 300 | 300 | 0.800005 | 0 |  | 0.08003 | 0.07923762 | 17.2 |  |  |  | 772 | 70.0878 | 19.18789 | 69.6 | -0.4878 | 70 | 9.609998 |  | 188.731 | 215.9661 | 0 |  | 185.55 | 185.866
05.12.2022 11:59:54 | 00:12:54 | 774 | 182.0469 | 0 |  | -0.0134071 |  |  | 50.65725 | 2.017904 | 0 |  | 0 | 0 | 0 |  | 0.36006 | 0.353 | 188.67085 | 0 |  | 2.63796 | 2.398145 | 0 |  | 0.0428 | 0.03465587 | -10.76316 | 0 | 0.7194973 | 4.45791 | -10.04367 |  |  | 300 | 300 | 0.800005 | 0 |  | 0.08003 | 0.07923762 | 17.1 |  |  |  | 774 | 70.3104 | 19.18941 | 69.5791 | -0.7313 | 70 | 9.58604 |  | 188.731 | 216.2012 | 0 |  | 185.55 | 185.866
05.12.2022 11:59:56 | 00:12:56 | 776 | 182.1859 | 0 |  | -0.0130996 |  |  | 50.69503 | 1.997565 | 0 |  | 0 | 0 | 0 |  | 0.36006 | 0.353 | 188.67085 | 0 |  | 2.63796 | 2.398145 | 0 |  | 0.0428 | 0.03465587 | -10.5163 | 0 | 0.2212797 | 4.45596 | -10.29502 |  |  | 300 | 300 | 0.800005 | 0 |  | 0.08003 | 0.07923762 | 17 |  |  |  | 776 | 70.5141 | 19.18739 | 69.5596 | -0.9545 | 70 | 9.575838 |  | 188.731 | 216.4386 | 0 |  | 185.55 | 185.866
05.12.2022 11:59:58 | 00:12:58 | 778 | 182.3226 | 0 |  | -0.0127544 |  |  | 50.68841 | 1.976783 | 0 |  | 0 | 0 | 0 |  | 0.36006 | 0.353 | 188.67085 | 0 |  | 2.63796 | 2.398145 | 0 |  | 0.0428 | 0.03465587 | -10.23918 | 0 | -0.2483973 | 4.45409 | -10.48758 |  |  | 300 | 300 | 0.800005 | 0 |  | 0.08003 | 0.07923762 | 16.8 |  |  |  | 778 | 70.7174 | 19.18739 | 69.5409 | -1.1765 | 70 | 9.574652 | 10.7199 | 188.731 | 216.6721 | 0 |  | 185.55 | 185.866
05.12.2022 12:00:00 | 00:13:00 | 780 | 182.4584 | 0 |  | -0.0123764 |  |  | 50.6654 | 1.955571 | 0 |  | 0 | 0 | 0 |  | 0.36006 | 0.353 | 188.67085 | 0 |  | 2.63796 | 2.398145 | 0 |  | 0.0428 | 0.03465587 | -9.935722 | 0 | -0.788021 | 4.45238 | -10.72374 |  |  | 300 | 300 | 0.800005 | 0 |  | 0.08003 | 0.07923762 | 16.7 |  |  |  | 780 | 70.9207 | 19.18739 | 69.5238 | -1.3969 | 70 | 9.577379 | 28.96046 | 188.731 | 216.904 | 0 |  | 185.55 | 185.866
05.12.2022 12:00:02 | 00:13:02 | 782 | 182.5896 | 0 |  | -0.0119561 |  |  | 50.64096 | 1.933903 | 0 |  | 0 | 0 | 0 |  | 0.36006 | 0.353 | 188.67085 | 0 |  | 2.63796 | 2.398145 | 0 |  | 0.0428 | 0.03465587 | -9.598307 | 0 | -1.34637 | 4.45083 | -10.94468 |  |  | 301 | 300 | 0.750005 | 0 |  | 0.08003 | 0.07923762 | 16.6 |  |  |  | 782 | 71.105 | 19.18689 | 69.5083 | -1.5967 | 70 | 9.597424 | 43.60296 | 188.731 | 217.1279 | 0 |  | 185.55 | 185.866
05.12.2022 12:00:04 | 00:13:04 | 784 | 182.717 | 0 |  | -0.0115066 |  |  | 50.62061 | 1.911885 | 0 |  | 0 | 0 | 0 |  | 0.36006 | 0.353 | 188.67085 | 0 |  | 2.63796 | 2.398145 | 0 |  | 0.0428 | 0.03465587 | -9.23745 | 0 | -1.835924 | 4.44936 | -11.07337 |  |  | 299 | 300 | 0.750005 | 0 |  | 0.08003 | 0.07923762 | 16.5 |  |  |  | 784 | 71.289 | 19.18689 | 69.4936 | -1.7954 | 70 | 9.593037 | 53.16884 | 188.731 | 217.3448 | 0 |  | 185.55 | 185.866
05.12.2022 12:00:06 | 00:13:06 | 786 | 182.845 | 0 |  | -0.0110122 |  |  | 50.62264 | 1.889691 | 0 |  | 0 | 0 | 0 |  | 0.36006 | 0.353 | 188.67085 | 0 |  | 2.63796 | 2.398145 | 0 |  | 0.0428 | 0.03465587 | -8.840548 | 0 | -2.280316 | 4.44811 | -11.12086 |  |  | 300 | 300 | 0.800005 | 0 |  | 0.08003 | 0.07923762 | 16.3 |  |  |  | 786 | 71.4633 | 19.18739 | 69.4811 | -1.9822 | 70 | 9.628383 | 60.05603 | 188.731 | 217.5631 | 0 |  | 185.55 | 185.866
05.12.2022 12:00:08 | 00:13:08 | 788 | 182.966 | 0 |  | -0.0104878 |  |  | 50.61806 | 1.867426 | 0 |  | 0 | 0 | 0 |  | 0.36006 | 0.353 | 188.67085 | 0 |  | 2.63796 | 2.398145 | 0 |  | 0.0428 | 0.03465587 | -8.419562 | 0 | -2.724504 | 4.44694 | -11.14407 |  |  | 300 | 300 | 0.800005 | 0 |  | 0.08003 | 0.07923762 | 16.2 |  |  |  | 788 | 71.6279 | 19.18739 | 69.4694 | -2.1585 | 70 | 9.680215 | 66.09566 | 188.731 | 217.7688 | 0 |  | 185.55 | 185.866
05.12.2022 12:00:10 | 00:13:10 | 790 | 182.966 | 0 |  | -0.00992629 |  |  | 50.61653 | 1.845099 | 0 |  | 0 | 0 | 0 |  | 0.36006 | 0.353 | 188.67085 | 0 |  | 2.63796 | 2.398145 | 0 |  | 0.0428 | 0.03465587 | -7.968784 | 0 | -3.214194 | 4.446 | -11.18298 |  |  | 300 | 300 | 0.800005 | 0 |  | 0.08003 | 0.07923762 | 16.1 |  |  |  | 790 | 71.793 | 19.18689 | 69.46 | -2.333 | 70 | 9.732283 |  | 188.731 | 217.7688 | 0 |  | 185.55 | 185.866
05.12.2022 12:00:12 | 00:13:12 | 792 | 182.966 | 0 |  | -0.00933561 |  |  | 50.61806 | 1.822767 | 0 |  | 0 | 0 | 0 |  | 0.36006 | 0.353 | 188.67085 | 0 |  | 2.63796 | 2.398145 | 0 |  | 0.0428 | 0.03465587 | -7.494589 | 0 | -3.654068 | 4.44511 | -11.14866 |  |  | 300 | 300 | 0.800005 | 0 |  | 0.08003 | 0.07923762 | 16 |  |  |  | 792 | 71.948 | 19.18789 | 69.4511 | -2.4969 | 70 | 9.778661 |  | 188.731 | 217.7688 | 0 |  | 185.55 | 185.866
05.12.2022 12:00:14 | 00:13:14 | 794 | 182.966 | 0 |  | -0.00871853 |  |  | 50.64402 | 1.800506 | 0 |  | 0 | 0 | 0 |  | 0.36006 | 0.353 | 188.67085 | 0 |  | 2.63796 | 2.398145 | 0 |  | 0.0428 | 0.03465587 | -6.999199 | 0 | -4.113008 | 4.44437 | -11.11221 |  |  | 301 | 300 | 0.750005 | 0 |  | 0.08003 | 0.07923762 | 15.9 |  |  |  | 794 | 72.0933 | 19.18689 | 69.4437 | -2.6496 | 70 | 9.808311 |  | 188.731 | 217.7688 | 0 |  | 185.55 | 185.866
05.12.2022 12:00:16 | 00:13:16 | 796 | 182.966 | 0 |  | -0.00807654 |  |  | 50.68169 | 1.778423 | 0 |  | 0 | 0 | 0 |  | 0.36006 | 0.353 | 188.67085 | 0 |  | 2.63796 | 2.398145 | 0 |  | 0.0428 | 0.03465587 | -6.483812 | 0 | -4.486727 | 4.44378 | -10.97054 |  |  | 299 | 300 | 0.750005 | 0 |  | 0.08003 | 0.07923762 | 15.7 |  |  |  | 796 | 72.2289 | 19.18689 | 69.4378 | -2.7911 | 70 | 9.86394 |  | 188.731 | 217.7688 | 0 |  | 185.55 | 185.866
05.12.2022 12:00:18 | 00:13:18 | 798 | 182.966 | 0 |  | -0.00741809 |  |  | 50.72557 | 1.756511 | 0 |  | 0 | 0 | 0 |  | 0.36006 | 0.353 | 188.67085 | 0 |  | 2.63796 | 2.398145 | 0 |  | 0.0428 | 0.03465587 | -5.955212 | 0 | -4.98646 | 4.44334 | -10.94167 |  |  | 300 | 300 | 0.800005 | 0 |  | 0.08003 | 0.07923762 | 15.7 |  |  |  | 798 | 72.3453 | 19.18638 | 69.4334 | -2.9119 | 70 | 9.883866 |  | 188.731 | 217.7688 | 0 |  | 185.55 | 185.866
05.12.2022 12:00:20 | 00:13:20 | 800 | 182.966 | 0 |  | -0.00674947 |  |  | 50.73982 | 1.734977 | 0 |  | 0 | 0 | 0 |  | 0.36006 | 0.353 | 188.67085 | 0 |  | 2.63796 | 2.398145 | 0 |  | 0.0428 | 0.03465587 | -5.418446 | 0 | -5.174521 | 4.44296 | -10.59297 |  |  | 300 | 300 | 0.800005 | 0 |  | 0.08003 | 0.07923762 | 15.6 |  |  |  | 800 | 72.4616 | 19.18689 | 69.4296 | -3.032 | 70 | 9.903202 |  | 188.731 | 217.7688 | 0 |  | 185.55 | 185.866
05.12.2022 12:00:22 | 00:13:22 | 802 | 182.966 | 0 |  | -0.006084 |  |  | 50.68026 | 1.713871 | 0 |  | 0 | 0 | 0 |  | 0.36006 | 0.353 | 188.67085 | 0 |  | 2.63796 | 2.398145 | 0 |  | 0.0428 | 0.03465587 | -4.88421 | 0 | -5.628313 | 4.4427 | -10.51252 |  |  | 300 | 300 | 0.800005 | 0 |  | 0.08003 | 0.07923762 | 15.5 |  |  |  | 802 | 72.5586 | 19.18689 | 69.427 | -3.1316 | 70 | 9.918263 |  | 188.731 | 217.7688 | 0 |  | 185.55 | 185.866
05.12.2022 12:00:24 | 00:13:24 | 804 | 182.966 | 0 |  | -0.00541964 |  |  | 50.70113 | 1.693002 | 0 |  | 0 | 0 | 0 |  | 0.36006 | 0.353 | 188.67085 | 0 |  | 2.63796 | 2.398145 | 0 |  | 0.0428 | 0.03465587 | -4.350864 | 0 | -6.005485 | 4.44256 | -10.35635 |  |  | 301 | 300 | 0.750005 | 0 |  | 0.08003 | 0.07923762 | 15.4 |  |  |  | 804 | 72.6552 | 19.18739 | 69.4256 | -3.2296 | 70 | 9.86999 |  | 188.731 | 217.7688 | 0 |  | 185.55 | 185.866
05.12.2022 12:00:26 | 00:13:26 | 806 | 182.966 | 0 |  | -0.00475626 |  |  | 50.78411 | 1.672503 | 0 |  | 0 | 0 | 0 |  | 0.36006 | 0.353 | 188.67085 | 0 |  | 2.63796 | 2.398145 | 0 |  | 0.0428 | 0.03465587 | -3.818306 | 0 | -6.324786 | 4.44255 | -10.14309 |  |  | 299 | 300 | 0.750005 | 0 |  | 0.08003 | 0.07923762 | 15.3 |  |  |  | 806 | 72.7426 | 19.18739 | 69.4255 | -3.3171 | 70 | 9.833458 |  | 188.731 | 217.7688 | 0 |  | 185.55 | 185.866
05.12.2022 12:00:28 | 00:13:28 | 808 | 182.966 | 0 |  | -0.00410267 |  |  | 50.82239 | 1.65237 | 0 |  | 0 | 0 | 0 |  | 0.36006 | 0.353 | 188.67085 | 0 |  | 2.63796 | 2.398145 | 0 |  | 0.0428 | 0.03465587 | -3.293606 | 0 | -6.695663 | 4.44264 | -9.989269 |  |  | 300 | 300 | 0.800005 | 0 |  | 0.08003 | 0.07923762 | 15.2 |  |  |  | 808 | 72.8203 | 19.18941 | 69.4264 | -3.3939 | 70 | 9.705239 |  | 188.731 | 217.7688 | 0 |  | 185.55 | 185.866
05.12.2022 12:00:30 | 00:13:30 | 810 | 182.966 | 0 |  | -0.00346053 |  |  | 50.88755 | 1.632609 | 0 |  | 0 | 0 | 0 |  | 0.36006 | 0.353 | 188.67085 | 0 |  | 2.63796 | 2.398145 | 0 |  | 0.0428 | 0.03465587 | -2.778099 | 0 | -6.994382 | 4.4428 | -9.772481 |  |  | 300 | 300 | 0.800005 | 0 |  | 0.08003 | 0.07923762 | 15.1 |  |  |  | 810 | 72.8782 | 19.1884 | 69.428 | -3.4502 | 70 | 9.605372 |  | 188.731 | 217.7688 | 0 |  | 185.55 | 185.866
05.12.2022 12:00:32 | 00:13:32 | 812 | 182.966 | 0 |  | -0.00283762 |  |  | 50.97674 | 1.6133 | 0 |  | 0 | 0 | 0 |  | 0.36006 | 0.353 | 188.67085 | 0 |  | 2.63796 | 2.398145 | 0 |  | 0.0428 | 0.03465587 | -2.278029 | 0 | -7.258165 | 4.44308 | -9.536195 |  |  | 300 | 300 | 0.800005 | 0 |  | 0.08003 | 0.07923762 | 15.1 |  |  |  | 812 | 72.9366 | 19.1884 | 69.4308 | -3.5058 | 70 | 9.51179 |  | 188.731 | 217.7688 | 0 |  | 185.55 | 185.866
05.12.2022 12:00:34 | 00:13:34 | 814 | 182.966 | 0 |  | -0.00222367 |  |  | 51.07041 | 1.594456 | 0 |  | 0 | 0 | 0 |  | 0.36006 | 0.353 | 188.67085 | 0 |  | 2.63796 | 2.398145 | 0 |  | 0.0428 | 0.03465587 | -1.785153 | 0 | -7.522705 | 4.44352 | -9.307858 |  |  | 301 | 300 | 0.750005 | 0 |  | 0.08003 | 0.07923762 | 15.1 |  |  |  | 814 | 72.9752 | 19.1889 | 69.4352 | -3.54 | 70 | 9.481424 |  | 188.731 | 217.7688 | 0 |  | 185.55 | 185.866
05.12.2022 12:00:36 | 00:13:36 | 816 | 182.966 | 0 |  | -0.00162305 |  |  | 51.1876 | 1.576114 | 0 |  | 0 | 0 | 0 |  | 0.36006 | 0.353 | 188.67085 | 0 |  | 2.63796 | 2.398145 | 0 |  | 0.0428 | 0.03465587 | -1.302978 | 0 | -7.730753 | 4.44402 | -9.033731 |  |  | 299 | 300 | 0.750005 | 0 |  | 0.08003 | 0.07923762 | 15 |  |  |  | 816 | 73.0139 | 19.18789 | 69.4402 | -3.5737 | 70 | 9.514636 |  | 188.731 | 217.7688 | 0 |  | 185.55 | 185.866
05.12.2022 12:00:38 | 00:13:38 | 818 | 183.0046 | 0 |  | -0.00104381 |  |  | 51.37364 | 1.55832 | 0 |  | 0 | 0 | 0 |  | 0.36006 | 0.353 | 188.67085 | 0 |  | 2.63796 | 2.398145 | 0 |  | 0.0428 | 0.03465587 | -0.8379663 | 0 | -7.922416 | 4.44461 | -8.760382 |  |  | 300 | 300 | 0.800005 | 0 |  | 0.08003 | 0.07923762 | 14.9 |  |  |  | 818 | 73.0525 | 19.18941 | 69.4461 | -3.6064 | 70 | 9.567416 | 116.9765 | 188.731 | 217.8256 | 0 |  | 185.55 | 185.866
05.12.2022 12:00:40 | 00:13:40 | 820 | 183.0358 | 0 |  | -0.000480802 |  |  | 51.43525 | 1.541066 | 0 |  | 0 | 0 | 0 |  | 0.36006 | 0.353 | 188.67085 | 0 |  | 2.63796 | 2.398145 | 0 |  | 0.0428 | 0.03465587 | -0.3859858 | 0 | -8.107451 | 4.44525 | -8.493436 |  |  | 301 | 300 | 0.750005 | 0 |  | 0.08003 | 0.07923762 | 14.8 |  |  |  | 820 | 73.0723 | 19.18991 | 69.4525 | -3.6198 | 70 | 9.719119 | 119.2564 | 188.731 | 217.869 | 0 |  | 185.55 | 185.866
05.12.2022 12:00:42 | 00:13:42 | 822 | 183.0603 | 0 |  | 5.53505e-05 |  |  | 51.54583 | 1.524357 | 0 |  | 0 | 0 | 0 |  | 0.36006 | 0.353 | 188.67085 | 0 |  | 2.63796 | 2.398145 | 0 |  | 0.0428 | 0.03465587 | 0.04443515 | 0 | -8.260743 | 4.44594 | -8.216308 |  |  | 299 | 300 | 0.750005 | 0 |  | 0.08003 | 0.07923762 | 14.8 |  |  |  | 822 | 73.0916 | 19.1884 | 69.4594 | -3.6322 | 70 | 9.800485 | 121.0907 | 188.731 | 217.9004 | 0 |  | 185.55 | 185.866
05.12.2022 12:00:44 | 00:13:44 | 824 | 183.0791 | 0 |  | 0.000572953 |  |  | 51.62333 | 1.508221 | 0 |  | 0 | 0 | 0 |  | 0.36006 | 0.353 | 188.67085 | 0 |  | 2.63796 | 2.398145 | 0 |  | 0.0428 | 0.03465587 | 0.4599643 | 0 | -8.379597 | 4.44668 | -7.919632 |  |  | 301 | 300 | 0.750005 | 0 |  | 0.08003 | 0.07923762 | 14.7 |  |  |  | 824 | 73.1012 | 19.1884 | 69.4668 | -3.6344 | 70 | 9.883038 | 122.7478 | 188.731 | 217.9217 | 0 |  | 185.55 | 185.866
05.12.2022 12:00:46 | 00:13:46 | 826 | 183.0948 | 0 |  | 0.00106258 |  |  | 51.68748 | 1.49264 | 0 |  | 0 | 0 | 0 |  | 0.36006 | 0.353 | 188.67085 | 0 |  | 2.63796 | 2.398145 | 0 |  | 0.0428 | 0.03465587 | 0.8530348 | 0 | -8.513907 | 4.44749 | -7.660872 |  |  | 299 | 300 | 0.750005 | 0 |  | 0.08003 | 0.07923762 | 14.6 |  |  |  | 826 | 73.1012 | 19.1889 | 69.4749 | -3.6263 | 70 | 9.916959 | 124.9761 | 188.731 | 217.9374 | 0 |  | 185.55 | 185.866
05.12.2022 12:00:48 | 00:13:48 | 828 | 183.1074 | 0 |  | 0.00152057 |  |  | 51.74207 | 1.47758 | 0 |  | 0 | 0 | 0 |  | 0.36006 | 0.353 | 188.67085 | 0 |  | 2.63796 | 2.398145 | 0 |  | 0.0428 | 0.03465587 | 1.220707 | 0 | -8.620217 | 4.44829 | -7.39951 |  |  | 301 | 300 | 0.750005 | 0 |  | 0.08003 | 0.07923762 | 14.6 |  |  |  | 828 | 73.0916 | 19.18941 | 69.4829 | -3.6087 | 70 | 9.897626 | 127.1292 | 188.731 | 217.9478 | 0 |  | 185.55 | 185.866
05.12.2022 12:00:50 | 00:13:50 | 830 | 183.1207 | 0 |  | 0.00195268 |  |  | 51.80267 | 1.463036 | 0 |  | 0 | 0 | 0 |  | 0.36006 | 0.353 | 188.67085 | 0 |  | 2.63796 | 2.398145 | 0 |  | 0.0428 | 0.03465587 | 1.567603 | 0 | -8.711688 | 4.44918 | -7.144085 |  |  | 299 | 300 | 0.750005 | 0 |  | 0.08003 | 0.07923762 | 14.5 |  |  |  | 830 | 73.0819 | 19.18941 | 69.4918 | -3.5901 | 70 | 9.872481 | 129.1174 | 188.731 | 217.9594 | 0 |  | 185.55 | 185.866
05.12.2022 12:00:52 | 00:13:52 | 832 | 183.1345 | 0 |  | 0.00235659 |  |  | 51.87609 | 1.448983 | 0 |  | 0 | 0 | 0 |  | 0.36006 | 0.353 | 188.67085 | 0 |  | 2.63796 | 2.398145 | 0 |  | 0.0428 | 0.03465587 | 1.891861 | 0 | -8.801404 | 4.45006 | -6.909543 |  |  | 300 | 300 | 0.800005 | 0 |  | 0.08003 | 0.07923762 | 14.5 |  |  |  | 832 | 73.0525 | 19.18991 | 69.5006 | -3.5519 | 70 | 9.809616 | 131.8038 | 188.731 | 217.972 | 0 |  | 185.55 | 185.866
05.12.2022 12:00:54 | 00:13:54 | 834 | 183.1494 | 0 |  | 0.00272078 |  |  | 51.96674 | 1.435393 | 0 |  | 0 | 0 | 0 |  | 0.36006 | 0.353 | 188.67085 | 0 |  | 2.63796 | 2.398145 | 0 |  | 0.0428 | 0.03465587 | 2.184231 | 0 | -8.864764 | 4.45093 | -6.680533 |  |  | 301 | 300 | 0.750005 | 0 |  | 0.08003 | 0.07923762 | 14.4 |  |  |  | 834 | 73.0236 | 19.18941 | 69.5093 | -3.5143 | 70 | 9.728489 | 134.1249 | 188.731 | 217.987 | 0 |  | 185.55 | 185.866
05.12.2022 12:00:56 | 00:13:56 | 836 | 183.1655 | 0 |  | 0.00305169 |  |  | 52.00544 | 1.422278 | 0 |  | 0 | 0 | 0 |  | 0.36006 | 0.353 | 188.67085 | 0 |  | 2.63796 | 2.398145 | 0 |  | 0.0428 | 0.03465587 | 2.449884 | 0 | -8.883459 | 4.45187 | -6.433575 |  |  | 299 | 300 | 0.750005 | 0 |  | 0.08003 | 0.07923762 | 14.4 |  |  |  | 836 | 73.0042 | 19.18991 | 69.5187 | -3.4855 | 70 | 9.673691 | 135.4772 | 188.731 | 218.004 | 0 |  | 185.55 | 185.866
05.12.2022 12:00:58 | 00:13:58 | 838 | 183.1836 | 0 |  | 0.00334684 |  |  | 52.00706 | 1.409627 | 0 |  | 0 | 0 | 0 |  | 0.36006 | 0.353 | 188.67085 | 0 |  | 2.63796 | 2.398145 | 0 |  | 0.0428 | 0.03465587 | 2.686829 | 0 | -8.904359 | 4.45282 | -6.21753 |  |  | 300 | 300 | 0.800005 | 0 |  | 0.08003 | 0.07923762 | 14.3 |  |  |  | 838 | 72.9656 | 19.19092 | 69.5282 | -3.4374 | 70 | 9.60905 | 137.6317 | 188.731 | 218.0249 | 0 |  | 185.55 | 185.866
05.12.2022 12:01:00 | 00:14:00 | 840 | 183.2 | 0 |  | 0.00360923 |  |  | 51.97794 | 1.397388 | 0 |  | 0 | 0 | 0 |  | 0.36006 | 0.353 | 188.67085 | 0 |  | 2.63796 | 2.398145 | 0 |  | 0.0428 | 0.03465587 | 2.897475 | 0 | -8.919632 | 4.45377 | -6.022158 |  |  | 301 | 300 | 0.750005 | 0 |  | 0.08003 | 0.07923762 | 14.3 |  |  |  | 840 | 72.9366 | 19.19193 | 69.5377 | -3.3989 | 70 | 9.574178 | 139.3748 | 188.731 | 218.0428 | 0 |  | 185.55 | 185.866
05.12.2022 12:01:02 | 00:14:02 | 842 | 183.2219 | 0 |  | 0.00383781 |  |  | 51.91785 | 1.385548 | 0 |  | 0 | 0 | 0 |  | 0.36006 | 0.353 | 188.67085 | 0 |  | 2.63796 | 2.398145 | 0 |  | 0.0428 | 0.03465587 | 3.080978 | 0 | -8.898092 | 4.45473 | -5.817115 |  |  | 299 | 300 | 0.750005 | 0 |  | 0.08003 | 0.07923762 | 14.2 |  |  |  | 842 | 72.8976 | 19.19193 | 69.5473 | -3.3503 | 70 | 9.514517 | 140.983 | 188.731 | 218.0707 | 0 |  | 185.55 | 185.866
05.12.2022 12:01:04 | 00:14:04 | 844 | 183.2402 | 0 |  | 0.00402623 |  |  | 51.92345 | 1.374046 | 0 |  | 0 | 0 | 0 |  | 0.36006 | 0.353 | 188.67085 | 0 |  | 2.63796 | 2.398145 | 0 |  | 0.0428 | 0.03465587 | 3.232241 | 0 | -8.917261 | 4.45566 | -5.685021 |  |  | 301 | 300 | 0.750005 | 0 |  | 0.08003 | 0.07923762 | 14.2 |  |  |  | 844 | 72.8493 | 19.19344 | 69.5566 | -3.2927 | 70 | 9.508941 | 143.675 | 188.731 | 218.0923 | 0 |  | 185.55 | 185.866
05.12.2022 12:01:06 | 00:14:06 | 846 | 183.258 | 0 |  | 0.00418114 |  |  | 51.93516 | 1.362886 | 0 |  | 0 | 0 | 0 |  | 0.36006 | 0.353 | 188.67085 | 0 |  | 2.63796 | 2.398145 | 0 |  | 0.0428 | 0.03465587 | 3.356602 | 0 | -8.831847 | 4.4566 | -5.475246 |  |  | 299 | 300 | 0.750005 | 0 |  | 0.08003 | 0.07923762 | 14.1 |  |  |  | 846 | 72.8106 | 19.19294 | 69.566 | -3.2446 | 70 | 9.492574 | 144.3346 | 188.731 | 218.1131 | 0 |  | 185.55 | 185.866
05.12.2022 12:01:08 | 00:14:08 | 848 | 183.2781 | 0 |  | 0.00430986 |  |  | 51.96113 | 1.352091 | 0 |  | 0 | 0 | 0 |  | 0.36006 | 0.353 | 188.67085 | 0 |  | 2.63796 | 2.398145 | 0 |  | 0.0428 | 0.03465587 | 3.459938 | 0 | -8.779412 | 4.45753 | -5.319475 |  |  | 300 | 300 | 0.800005 | 0 |  | 0.08003 | 0.07923762 | 14.1 |  |  |  | 848 | 72.7522 | 19.19243 | 69.5753 | -3.1769 | 70 | 9.485576 | 146.4309 | 188.731 | 218.1382 | 0 |  | 185.55 | 185.866
05.12.2022 12:01:10 | 00:14:10 | 850 | 183.2967 | 0 |  | 0.00441323 |  |  | 51.95808 | 1.341569 | 0 |  | 0 | 0 | 0 |  | 0.36006 | 0.353 | 188.67085 | 0 |  | 2.63796 | 2.398145 | 0 |  | 0.0428 | 0.03465587 | 3.542923 | 0 | -8.745866 | 4.45846 | -5.202944 |  |  | 301 | 300 | 0.750005 | 0 |  | 0.08003 | 0.07923762 | 14 |  |  |  | 850 | 72.7039 | 19.19243 | 69.5846 | -3.1193 | 70 | 9.510246 | 148.4709 | 188.731 | 218.1606 | 0 |  | 185.55 | 185.866
05.12.2022 12:01:12 | 00:14:12 | 852 | 183.3188 | 0 |  | 0.0044914 |  |  | 51.94127 | 1.331303 | 0 |  | 0 | 0 | 0 |  | 0.36006 | 0.353 | 188.67085 | 0 |  | 2.63796 | 2.398145 | 0 |  | 0.0428 | 0.03465587 | 3.605677 | 0 | -8.66865 | 4.45934 | -5.062973 |  |  | 299 | 300 | 0.750005 | 0 |  | 0.08003 | 0.07923762 | 14 |  |  |  | 852 | 72.6552 | 19.19243 | 69.5934 | -3.0618 | 70 | 9.520448 | 149.8229 | 188.731 | 218.1895 | 0 |  | 185.55 | 185.866
05.12.2022 12:01:14 | 00:14:14 | 854 | 183.3436 | 0 |  | 0.00454421 |  |  | 51.89901 | 1.321297 | 0 |  | 0 | 0 | 0 |  | 0.36006 | 0.353 | 188.67085 | 0 |  | 2.63796 | 2.398145 | 0 |  | 0.0428 | 0.03465587 | 3.648073 | 0 | -8.591207 | 4.46021 | -4.943135 |  |  | 300 | 300 | 0.800005 | 0 |  | 0.08003 | 0.07923762 | 14 |  |  |  | 854 | 72.5973 | 19.19394 | 69.6021 | -2.9952 | 70 | 9.574059 | 151.6647 | 188.731 | 218.2234 | 0 |  | 185.55 | 185.866
05.12.2022 12:01:16 | 00:14:16 | 856 | 183.3687 | 0 |  | 0.00457203 |  |  | 51.93312 | 1.311494 | 0 |  | 0 | 0 | 0 |  | 0.36006 | 0.353 | 188.67085 | 0 |  | 2.63796 | 2.398145 | 0 |  | 0.0428 | 0.03465587 | 3.670407 | 0 | -8.529644 | 4.46105 | -4.859238 |  |  | 300 | 300 | 0.800005 | 0 |  | 0.08003 | 0.07923762 | 13.9 |  |  |  | 856 | 72.5486 | 19.19445 | 69.6105 | -2.9381 | 70 | 9.638107 | 153.3922 | 188.731 | 218.2579 | 0 |  | 185.55 | 185.866
05.12.2022 12:01:18 | 00:14:18 | 858 | 183.3947 | 0 |  | 0.00457405 |  |  | 51.95655 | 1.301898 | 0 |  | 0 | 0 | 0 |  | 0.36006 | 0.353 | 188.67085 | 0 |  | 2.63796 | 2.398145 | 0 |  | 0.0428 | 0.03465587 | 3.672028 | 0 | -8.409136 | 4.46184 | -4.737107 |  |  | 300 | 300 | 0.800005 | 0 |  | 0.08003 | 0.07923762 | 13.9 |  |  |  | 858 | 72.5002 | 19.19344 | 69.6184 | -2.8818 | 70 | 9.718526 | 154.0638 | 188.731 | 218.2942 | 0 |  | 185.55 | 185.866
05.12.2022 12:01:20 | 00:14:20 | 860 | 183.4218 | 0 |  | 0.00455797 |  |  | 52.04322 | 1.2925 | 0 |  | 0 | 0 | 0 |  | 0.36006 | 0.353 | 188.67085 | 0 |  | 2.63796 | 2.398145 | 0 |  | 0.0428 | 0.03465587 | 3.659119 | 0 | -8.320485 | 4.46264 | -4.661366 |  |  | 301 | 300 | 0.750005 | 0 |  | 0.08003 | 0.07923762 | 13.8 |  |  |  | 860 | 72.4519 | 19.19495 | 69.6264 | -2.8255 | 70 | 9.772256 | 155.356 | 188.731 | 218.3326 | 0 |  | 185.55 | 185.866
05.12.2022 12:01:22 | 00:14:22 | 862 | 183.4541 | 0 |  | 0.00452805 |  |  | 52.15281 | 1.283268 | 0 |  | 0 | 0 | 0 |  | 0.36006 | 0.353 | 188.67085 | 0 |  | 2.63796 | 2.398145 | 0 |  | 0.0428 | 0.03465587 | 3.6351 | 0 | -8.205091 | 4.46349 | -4.569991 |  |  | 299 | 300 | 0.750005 | 0 |  | 0.08003 | 0.07923762 | 13.8 |  |  |  | 862 | 72.4032 | 19.19394 | 69.6349 | -2.7683 | 70 | 9.798706 | 156.2349 | 188.731 | 218.3806 | 0 |  | 185.55 | 185.866
05.12.2022 12:01:24 | 00:14:24 | 864 | 183.4877 | 0 |  | 0.00448033 |  |  | 52.27809 | 1.274208 | 0 |  | 0 | 0 | 0 |  | 0.36006 | 0.353 | 188.67085 | 0 |  | 2.63796 | 2.398145 | 0 |  | 0.0428 | 0.03465587 | 3.59679 | 0 | -8.086573 | 4.46421 | -4.489782 |  |  | 300 | 300 | 0.800005 | 0 |  | 0.08003 | 0.07923762 | 13.8 |  |  |  | 864 | 72.3453 | 19.19445 | 69.6421 | -2.7032 | 70 | 9.841642 | 157.5324 | 188.731 | 218.431 | 0 |  | 185.55 | 185.866
05.12.2022 12:01:26 | 00:14:26 | 866 | 183.5262 | 0 |  | 0.0044249 |  |  | 52.36019 | 1.265283 | 0 |  | 0 | 0 | 0 |  | 0.36006 | 0.353 | 188.67085 | 0 |  | 2.63796 | 2.398145 | 0 |  | 0.0428 | 0.03465587 | 3.552291 | 0 | -7.98822 | 4.46502 | -4.435929 |  |  | 301 | 300 | 0.750005 | 0 |  | 0.08003 | 0.07923762 | 13.7 |  |  |  | 866 | 72.297 | 19.19344 | 69.6502 | -2.6468 | 70 | 9.877581 | 158.7849 | 188.731 | 218.4902 | 0 |  | 185.55 | 185.866
05.12.2022 12:01:28 | 00:14:28 | 868 | 183.5627 | 0 |  | 0.00434502 |  |  | 52.43057 | 1.256547 | 0 |  | 0 | 0 | 0 |  | 0.36006 | 0.353 | 188.67085 | 0 |  | 2.63796 | 2.398145 | 0 |  | 0.0428 | 0.03465587 | 3.488164 | 0 | -7.78795 | 4.46566 | -4.299786 |  |  | 299 | 300 | 0.750005 | 0 |  | 0.08003 | 0.07923762 | 13.7 |  |  |  | 868 | 72.2579 | 19.19394 | 69.6566 | -2.6013 | 70 | 9.889562 | 157.3857 | 188.731 | 218.5461 | 0 |  | 185.55 | 185.866
05.12.2022 12:01:30 | 00:14:30 | 870 | 183.5984 | 0 |  | 0.00425818 |  |  | 52.48812 | 1.247915 | 0 |  | 0 | 0 | 0 |  | 0.36006 | 0.353 | 188.67085 | 0 |  | 2.63796 | 2.398145 | 0 |  | 0.0428 | 0.03465587 | 3.418449 | 0 | -7.750494 | 4.46636 | -4.332045 |  |  | 300 | 300 | 0.800005 | 0 |  | 0.08003 | 0.07923762 | 13.6 |  |  |  | 870 | 72.2096 | 19.19697 | 69.6636 | -2.546 | 70 | 9.902964 | 159.878 | 188.731 | 218.6006 | 0 |  | 185.55 | 185.866
05.12.2022 12:01:32 | 00:14:32 | 872 | 183.633 | 0 |  | 0.00415705 |  |  | 52.52887 | 1.239353 | 0 |  | 0 | 0 | 0 |  | 0.36006 | 0.353 | 188.67085 | 0 |  | 2.63796 | 2.398145 | 0 |  | 0.0428 | 0.03465587 | 3.337262 | 0 | -7.567424 | 4.46697 | -4.230162 |  |  | 301 | 300 | 0.750005 | 0 |  | 0.08003 | 0.07923762 | 13.6 |  |  |  | 872 | 72.1609 | 19.19647 | 69.6697 | -2.4912 | 70 | 9.905335 | 159.38 | 188.731 | 218.6532 | 0 |  | 185.55 | 185.866
05.12.2022 12:01:34 | 00:14:34 | 874 | 183.6708 | 0 |  | 0.00404964 |  |  | 52.55587 | 1.230835 | 0 |  | 0 | 0 | 0 |  | 0.36006 | 0.353 | 188.67085 | 0 |  | 2.63796 | 2.398145 | 0 |  | 0.0428 | 0.03465587 | 3.251034 | 0 | -7.53896 | 4.46761 | -4.287926 |  |  | 299 | 300 | 0.750005 | 0 |  | 0.08003 | 0.07923762 | 13.6 |  |  |  | 874 | 72.1126 | 19.19697 | 69.6761 | -2.4365 | 70 | 9.927988 | 162.1789 | 188.731 | 218.7116 | 0 |  | 185.55 | 185.866
05.12.2022 12:01:36 | 00:14:36 | 876 | 183.7051 | 0 |  | 0.00394059 |  |  | 52.56106 | 1.22227 | 0 |  | 0 | 0 | 0 |  | 0.36006 | 0.353 | 188.67085 | 0 |  | 2.63796 | 2.398145 | 0 |  | 0.0428 | 0.03465587 | 3.163489 | 0 | -7.440886 | 4.46824 | -4.277397 |  |  | 300 | 300 | 0.800005 | 0 |  | 0.08003 | 0.07923762 | 13.6 |  |  |  | 876 | 72.0643 | 19.19697 | 69.6824 | -2.3819 | 70 | 9.908182 | 163.5679 | 188.731 | 218.764 | 0 |  | 185.55 | 185.866
05.12.2022 12:01:38 | 00:14:38 | 878 | 183.7403 | 0 |  | 0.00382899 |  |  | 52.57685 | 1.21377 | 0 |  | 0 | 0 | 0 |  | 0.36006 | 0.353 | 188.67085 | 0 |  | 2.63796 | 2.398145 | 0 |  | 0.0428 | 0.03465587 | 3.073897 | 0 | -7.295883 | 4.46886 | -4.221986 |  |  | 301 | 300 | 0.750005 | 0 |  | 0.08003 | 0.07923762 | 13.5 |  |  |  | 878 | 72.0252 | 19.19647 | 69.6886 | -2.3366 | 70 | 9.892881 | 163.3377 | 188.731 | 218.8179 | 0 |  | 185.55 | 185.866
05.12.2022 12:01:40 | 00:14:40 | 880 | 183.7788 | 0 |  | 0.00371739 |  |  | 52.62574 | 1.205358 | 0 |  | 0 | 0 | 0 |  | 0.36006 | 0.353 | 188.67085 | 0 |  | 2.63796 | 2.398145 | 0 |  | 0.0428 | 0.03465587 | 2.984305 | 0 | -7.174664 | 4.46944 | -4.190359 |  |  | 299 | 300 | 0.750005 | 0 |  | 0.08003 | 0.07923762 | 13.5 |  |  |  | 880 | 71.9866 | 19.19798 | 69.6944 | -2.2922 | 70 | 9.867737 | 163.5778 | 188.731 | 218.8779 | 0 |  | 185.55 | 185.866
05.12.2022 12:01:42 | 00:14:42 | 882 | 183.8152 | 0 |  | 0.00360691 |  |  | 52.70785 | 1.197026 | 0 |  | 0 | 0 | 0 |  | 0.36006 | 0.353 | 188.67085 | 0 |  | 2.63796 | 2.398145 | 0 |  | 0.0428 | 0.03465587 | 2.895612 | 0 | -7.03756 | 4.47001 | -4.141948 |  |  | 300 | 300 | 0.800005 | 0 |  | 0.08003 | 0.07923762 | 13.5 |  |  |  | 882 | 71.948 | 19.19697 | 69.7001 | -2.2479 | 70 | 9.819937 | 163.4542 | 188.731 | 218.9342 | 0 |  | 185.55 | 185.866
05.12.2022 12:01:44 | 00:14:44 | 884 | 183.8526 | 0 |  | 0.00349397 |  |  | 52.77865 | 1.188745 | 0 |  | 0 | 0 | 0 |  | 0.36006 | 0.353 | 188.67085 | 0 |  | 2.63796 | 2.398145 | 0 |  | 0.0428 | 0.03465587 | 2.804944 | 0 | -6.943354 | 4.47051 | -4.13841 |  |  | 300 | 300 | 0.800005 | 0 |  | 0.08003 | 0.07923762 | 13.4 |  |  |  | 884 | 71.9093 | 19.19546 | 69.7051 | -2.2042 | 70 | 9.774035 | 164.2986 | 188.731 | 218.9925 | 0 |  | 185.55 | 185.866
05.12.2022 12:01:46 | 00:14:46 | 886 | 183.8895 | 0 |  | 0.00337594 |  |  | 52.84395 | 1.180513 | 0 |  | 0 | 0 | 0 |  | 0.36006 | 0.353 | 188.67085 | 0 |  | 2.63796 | 2.398145 | 0 |  | 0.0428 | 0.03465587 | 2.71019 | 0 | -6.803868 | 4.47097 | -4.093677 |  |  | 300 | 300 | 0.800005 | 0 |  | 0.08003 | 0.07923762 | 13.4 |  |  |  | 886 | 71.8703 | 19.19647 | 69.7097 | -2.1606 | 70 | 9.68152 | 164.0779 | 188.731 | 219.05 | 0 |  | 185.55 | 185.866
05.12.2022 12:01:48 | 00:14:48 | 888 | 183.9246 | 0 |  | 0.0032588 |  |  | 52.90711 | 1.172339 | 0 |  | 0 | 0 | 0 |  | 0.36006 | 0.353 | 188.67085 | 0 |  | 2.63796 | 2.398145 | 0 |  | 0.0428 | 0.03465587 | 2.616151 | 0 | -6.696912 | 4.47146 | -4.080761 |  |  | 301 | 300 | 0.750005 | 0 |  | 0.08003 | 0.07923762 | 13.4 |  |  |  | 888 | 71.8413 | 19.19848 | 69.7146 | -2.1267 | 70 | 9.651748 | 163.9322 | 188.731 | 219.1041 | 0 |  | 185.55 | 185.866
05.12.2022 12:01:50 | 00:14:50 | 890 | 183.9564 | 0 |  | 0.00313591 |  |  | 52.93615 | 1.164206 | 0 |  | 0 | 0 | 0 |  | 0.36006 | 0.353 | 188.67085 | 0 |  | 2.63796 | 2.398145 | 0 |  | 0.0428 | 0.03465587 | 2.517495 | 0 | -6.568962 | 4.47186 | -4.051467 |  |  | 299 | 300 | 0.750005 | 0 |  | 0.08003 | 0.07923762 | 13.4 |  |  |  | 890 | 71.8026 | 19.19748 | 69.7186 | -2.084 | 70 | 9.602049 | 163.9237 | 188.731 | 219.1526 | 0 |  | 185.55 | 185.866
05.12.2022 12:01:52 | 00:14:52 | 892 | 183.991 | 0 |  | 0.00300531 |  |  | 52.93563 | 1.156089 | 0 |  | 0 | 0 | 0 |  | 0.36006 | 0.353 | 188.67085 | 0 |  | 2.63796 | 2.398145 | 0 |  | 0.0428 | 0.03465587 | 2.41265 | 0 | -6.479015 | 4.47224 | -4.066365 |  |  | 300 | 300 | 0.800005 | 0 |  | 0.08003 | 0.07923762 | 13.3 |  |  |  | 892 | 71.7733 | 19.19697 | 69.7224 | -2.0509 | 70 | 9.647122 | 164.1428 | 188.731 | 219.2061 | 0 |  | 185.55 | 185.866
05.12.2022 12:01:54 | 00:14:54 | 894 | 184.024 | 0 |  | 0.00286888 |  |  | 52.92341 | 1.147904 | 0 |  | 0 | 0 | 0 |  | 0.36006 | 0.353 | 188.67085 | 0 |  | 2.63796 | 2.398145 | 0 |  | 0.0428 | 0.03465587 | 2.303125 | 0 | -6.421134 | 4.47258 | -4.11801 |  |  | 300 | 300 | 0.800005 | 0 |  | 0.08003 | 0.07923762 | 13.3 |  |  |  | 894 | 71.7443 | 19.19697 | 69.7258 | -2.0185 | 70 | 9.605492 | 165.1413 | 188.731 | 219.257 | 0 |  | 185.55 | 185.866
05.12.2022 12:01:56 | 00:14:56 | 896 | 184.0547 | 0 |  | 0.00274195 |  |  | 52.91424 | 1.13967 | 0 |  | 0 | 0 | 0 |  | 0.36006 | 0.353 | 188.67085 | 0 |  | 2.63796 | 2.398145 | 0 |  | 0.0428 | 0.03465587 | 2.201226 | 0 | -6.317193 | 4.47297 | -4.115967 |  |  | 301 | 300 | 0.750005 | 0 |  | 0.08003 | 0.07923762 | 13.3 |  |  |  | 896 | 71.7056 | 19.19748 | 69.7297 | -1.9759 | 70 | 9.507754 | 165.7836 | 188.731 | 219.3035 | 0 |  | 185.55 | 185.866
05.12.2022 12:01:58 | 00:14:58 | 898 | 184.0899 | 0 |  | 0.00260365 |  |  | 52.92086 | 1.131426 | 0 |  | 0 | 0 | 0 |  | 0.36006 | 0.353 | 188.67085 | 0 |  | 2.63796 | 2.398145 | 0 |  | 0.0428 | 0.03465587 | 2.090199 | 0 | -6.218868 | 4.47323 | -4.128669 |  |  | 300 | 300 | 0.700005 | 0 |  | 0.08003 | 0.07923762 | 13.2 |  |  |  | 898 | 71.6766 | 19.19748 | 69.7323 | -1.9443 | 70 | 9.51333 | 165.7011 | 188.731 | 219.3585 | 0 |  | 185.55 | 185.866
05.12.2022 12:02:00 | 00:15:00 | 900 | 184.1254 | 0 |  | 0.00247941 |  |  | 52.97394 | 1.123177 | 0 |  | 0 | 0 | 0 |  | 0.36006 | 0.353 | 188.67085 | 0 |  | 2.63796 | 2.398145 | 0 |  | 0.0428 | 0.03465587 | 1.99046 | 0 | -6.110847 | 4.47359 | -4.120387 |  |  | 299 | 300 | 0.750005 | 0 |  | 0.08003 | 0.07923762 | 13.2 |  |  |  | 900 | 71.6573 | 19.19748 | 69.7359 | -1.9214 | 70 | 9.488779 | 164.6409 | 188.731 | 219.414 | 0 |  | 185.55 | 185.866
05.12.2022 12:02:02 | 00:15:02 | 902 | 184.1632 | 0 |  | 0.00234896 |  |  | 53.01979 | 1.114902 | 0 |  | 0 | 0 | 0 |  | 0.36006 | 0.353 | 188.67085 | 0 |  | 2.63796 | 2.398145 | 0 |  | 0.0428 | 0.03465587 | 1.885735 | 0 | -6.039564 | 4.47387 | -4.153829 |  |  | 300 | 300 | 0.800005 | 0 |  | 0.08003 | 0.07923762 | 13.2 |  |  |  | 902 | 71.6279 | 19.19748 | 69.7387 | -1.8892 | 70 | 9.489134 | 165.3278 | 188.731 | 219.4738 | 0 |  | 185.55 | 185.866
05.12.2022 12:02:04 | 00:15:04 | 904 | 184.1999 | 0 |  | 0.00222293 |  |  | 53.08 | 1.106569 | 0 |  | 0 | 0 | 0 |  | 0.36006 | 0.353 | 188.67085 | 0 |  | 2.63796 | 2.398145 | 0 |  | 0.0428 | 0.03465587 | 1.784559 | 0 | -5.963804 | 4.47415 | -4.179245 |  |  | 301 | 300 | 0.750005 | 0 |  | 0.08003 | 0.07923762 | 13.2 |  |  |  | 904 | 71.6086 | 19.19798 | 69.7415 | -1.8671 | 70 | 9.514162 | 165.0605 | 188.731 | 219.5316 | 0 |  | 185.55 | 185.866
05.12.2022 12:02:06 | 00:15:06 | 906 | 184.2368 | 0 |  | 0.00209839 |  |  | 53.1778 | 1.098196 | 0 |  | 0 | 0 | 0 |  | 0.36006 | 0.353 | 188.67085 | 0 |  | 2.63796 | 2.398145 | 0 |  | 0.0428 | 0.03465587 | 1.684579 | 0 | -5.878642 | 4.47446 | -4.194063 |  |  | 299 | 300 | 0.750005 | 0 |  | 0.08003 | 0.07923762 | 13.2 |  |  |  | 906 | 71.5893 | 19.19949 | 69.7446 | -1.8447 | 70 | 9.529344 | 164.5499 | 188.731 | 219.5901 | 0 |  | 185.55 | 185.866
05.12.2022 12:02:08 | 00:15:08 | 908 | 184.2711 | 0 |  | 0.00197003 |  |  | 53.25737 | 1.089781 | 0 |  | 0 | 0 | 0 |  | 0.36006 | 0.353 | 188.67085 | 0 |  | 2.63796 | 2.398145 | 0 |  | 0.0428 | 0.03465587 | 1.581532 | 0 | -5.80206 | 4.47464 | -4.220528 |  |  | 300 | 300 | 0.800005 | 0 |  | 0.08003 | 0.07923762 | 13.1 |  |  |  | 908 | 71.57 | 19.19798 | 69.7464 | -1.8236 | 70 | 9.615808 | 164.1624 | 188.731 | 219.6437 | 0 |  | 185.55 | 185.866
05.12.2022 12:02:10 | 00:15:10 | 910 | 184.3043 | 0 |  | 0.00185268 |  |  | 53.33022 | 1.081324 | 0 |  | 0 | 0 | 0 |  | 0.36006 | 0.353 | 188.67085 | 0 |  | 2.63796 | 2.398145 | 0 |  | 0.0428 | 0.03465587 | 1.487324 | 0 | -5.724217 | 4.47492 | -4.236893 |  |  | 300 | 300 | 0.800005 | 0 |  | 0.08003 | 0.07923762 | 13.1 |  |  |  | 910 | 71.5506 | 19.19697 | 69.7492 | -1.8014 | 70 | 9.716034 | 163.8269 | 188.731 | 219.6956 | 0 |  | 185.55 | 185.866
05.12.2022 12:02:12 | 00:15:12 | 912 | 184.3372 | 0 |  | 0.00174197 |  |  | 53.39452 | 1.072841 | 0 |  | 0 | 0 | 0 |  | 0.36006 | 0.353 | 188.67085 | 0 |  | 2.63796 | 2.398145 | 0 |  | 0.0428 | 0.03465587 | 1.398446 | 0 | -5.64446 | 4.47512 | -4.246014 |  |  | 301 | 300 | 0.750005 | 0 |  | 0.08003 | 0.07923762 | 13.1 |  |  |  | 912 | 71.5313 | 19.19798 | 69.7512 | -1.7801 | 70 | 9.78376 | 163.3508 | 188.731 | 219.7468 | 0 |  | 185.55 | 185.866
05.12.2022 12:02:14 | 00:15:14 | 914 | 184.3678 | 0 |  | 0.00163254 |  |  | 53.43935 | 1.064328 | 0 |  | 0 | 0 | 0 |  | 0.36006 | 0.353 | 188.67085 | 0 |  | 2.63796 | 2.398145 | 0 |  | 0.0428 | 0.03465587 | 1.310596 | 0 | -5.577657 | 4.47526 | -4.26706 |  |  | 299 | 300 | 0.750005 | 0 |  | 0.08003 | 0.07923762 | 13.1 |  |  |  | 914 | 71.5116 | 19.19748 | 69.7526 | -1.759 | 70 | 9.851131 | 163.228 | 188.731 | 219.7941 | 0 |  | 185.55 | 185.866
05.12.2022 12:02:16 | 00:15:16 | 916 | 184.3962 | 0 |  | 0.00153104 |  |  | 53.50262 | 1.05578 | 0 |  | 0 | 0 | 0 |  | 0.36006 | 0.353 | 188.67085 | 0 |  | 2.63796 | 2.398145 | 0 |  | 0.0428 | 0.03465587 | 1.229112 | 0 | -5.509987 | 4.47544 | -4.280874 |  |  | 300 | 300 | 0.800005 | 0 |  | 0.08003 | 0.07923762 | 13.1 |  |  |  | 916 | 71.4923 | 19.19748 | 69.7544 | -1.7379 | 70 | 9.889085 | 163.0794 | 188.731 | 219.8375 | 0 |  | 185.55 | 185.866
05.12.2022 12:02:18 | 00:15:18 | 918 | 184.4314 | 0 |  | 0.00142947 |  |  | 53.55816 | 1.04719 | 0 |  | 0 | 0 | 0 |  | 0.36006 | 0.353 | 188.67085 | 0 |  | 2.63796 | 2.398145 | 0 |  | 0.0428 | 0.03465587 | 1.147573 | 0 | -5.456853 | 4.47554 | -4.309281 |  |  | 301 | 300 | 0.750005 | 0 |  | 0.08003 | 0.07923762 | 13.1 |  |  |  | 918 | 71.4826 | 19.19848 | 69.7554 | -1.7272 | 70 | 9.925855 | 162.4244 | 188.731 | 219.8933 | 0 |  | 185.55 | 185.866
05.12.2022 12:02:20 | 00:15:20 | 920 | 184.468 | 0 |  | 0.00132445 |  |  | 53.60859 | 1.038532 | 0 |  | 0 | 0 | 0 |  | 0.36006 | 0.353 | 188.67085 | 0 |  | 2.63796 | 2.398145 | 0 |  | 0.0428 | 0.03465587 | 1.063263 | 0 | -5.411812 | 4.47562 | -4.348549 |  |  | 299 | 300 | 0.750005 | 0 |  | 0.08003 | 0.07923762 | 13.1 |  |  |  | 920 | 71.4633 | 19.19848 | 69.7562 | -1.7071 | 70 | 9.901065 | 162.8488 | 188.731 | 219.9516 | 0 |  | 185.55 | 185.866
05.12.2022 12:02:22 | 00:15:22 | 922 | 184.5055 | 0 |  | 0.001224 |  |  | 53.64283 | 1.029817 | 0 |  | 0 | 0 | 0 |  | 0.36006 | 0.353 | 188.67085 | 0 |  | 2.63796 | 2.398145 | 0 |  | 0.0428 | 0.03465587 | 0.9826221 | 0 | -5.348792 | 4.4757 | -4.366169 |  |  | 300 | 300 | 0.800005 | 0 |  | 0.08003 | 0.07923762 | 13.1 |  |  |  | 922 | 71.4536 | 19.19899 | 69.757 | -1.6966 | 70 | 9.873549 | 161.8631 | 188.731 | 220.0117 | 0 |  | 185.55 | 185.866
05.12.2022 12:02:24 | 00:15:24 | 924 | 184.547 | 0 |  | 0.00111876 |  |  | 53.68614 | 1.021033 | 0 |  | 0 | 0 | 0 |  | 0.36006 | 0.353 | 188.67085 | 0 |  | 2.63796 | 2.398145 | 0 |  | 0.0428 | 0.03465587 | 0.8981358 | 0 | -5.315985 | 4.47574 | -4.417849 |  |  | 301 | 300 | 0.750005 | 0 |  | 0.08003 | 0.07923762 | 13.1 |  |  |  | 924 | 71.444 | 19.19748 | 69.7574 | -1.6866 | 70 | 9.795976 | 161.7372 | 188.731 | 220.079 | 0 |  | 185.55 | 185.866
05.12.2022 12:02:26 | 00:15:26 | 926 | 184.59 | 0 |  | 0.00101337 |  |  | 53.73658 | 1.012158 | 0 |  | 0 | 0 | 0 |  | 0.36006 | 0.353 | 188.67085 | 0 |  | 2.63796 | 2.398145 | 0 |  | 0.0428 | 0.03465587 | 0.8135292 | 0 | -5.271352 | 4.47578 | -4.457823 |  |  | 299 | 300 | 0.750005 | 0 |  | 0.08003 | 0.07923762 | 13.1 |  |  |  | 926 | 71.444 | 19.19949 | 69.7578 | -1.6862 | 70 | 9.687212 | 160.3779 | 188.731 | 220.1493 | 0 |  | 185.55 | 185.866
05.12.2022 12:02:28 | 00:15:28 | 928 | 184.6312 | 0 |  | 0.000896155 |  |  | 53.73301 | 1.003168 | 0 |  | 0 | 0 | 0 |  | 0.36006 | 0.353 | 188.67085 | 0 |  | 2.63796 | 2.398145 | 0 |  | 0.0428 | 0.03465587 | 0.7194295 | 0 | -5.251104 | 4.47572 | -4.531675 |  |  | 300 | 300 | 0.800005 | 0 |  | 0.08003 | 0.07923762 | 13 |  |  |  | 928 | 71.444 | 19.2 | 69.7572 | -1.6868 | 70 | 9.637753 | 159.6725 | 188.731 | 220.2161 | 0 |  | 185.55 | 185.866
05.12.2022 12:02:30 | 00:15:30 | 930 | 184.6715 | 0 |  | 0.000782088 |  |  | 53.66882 | 0.9940439 | 0 |  | 0 | 0 | 0 |  | 0.36006 | 0.353 | 188.67085 | 0 |  | 2.63796 | 2.398145 | 0 |  | 0.0428 | 0.03465587 | 0.627857 | 0 | -5.220462 | 4.47572 | -4.592605 |  |  | 301 | 300 | 0.750005 | 0 |  | 0.08003 | 0.07923762 | 13 |  |  |  | 930 | 71.4343 | 19.19848 | 69.7572 | -1.6771 | 70 | 9.555319 | 159.5751 | 188.731 | 220.2816 | 0 |  | 185.55 | 185.866
05.12.2022 12:02:32 | 00:15:32 | 932 | 184.7073 | 0 |  | 0.000662112 |  |  | 53.58974 | 0.9847887 | 0 |  | 0 | 0 | 0 |  | 0.36006 | 0.353 | 188.67085 | 0 |  | 2.63796 | 2.398145 | 0 |  | 0.0428 | 0.03465587 | 0.5315407 | 0 | -5.1941 | 4.4757 | -4.662559 |  |  | 299 | 300 | 0.750005 | 0 |  | 0.08003 | 0.07923762 | 13 |  |  |  | 932 | 71.4247 | 19.19899 | 69.757 | -1.6677 | 70 | 9.519381 | 159.5852 | 188.731 | 220.339 | 0 |  | 185.55 | 185.866
05.12.2022 12:02:34 | 00:15:34 | 934 | 184.7482 | 0 |  | 0.000550962 |  |  | 53.5281 | 0.9753733 | 0 |  | 0 | 0 | 0 |  | 0.36006 | 0.353 | 188.67085 | 0 |  | 2.63796 | 2.398145 | 0 |  | 0.0428 | 0.03465587 | 0.44231 | 0 | -5.195159 | 4.4757 | -4.752849 |  |  | 300 | 300 | 0.800005 | 0 |  | 0.08003 | 0.07923762 | 13 |  |  |  | 934 | 71.4343 | 19.2 | 69.757 | -1.6773 | 70 | 9.501589 | 158.7177 | 188.731 | 220.4058 | 0 |  | 185.55 | 185.866
05.12.2022 12:02:36 | 00:15:36 | 936 | 184.7851 | 0 |  | 0.000445048 |  |  | 53.46584 | 0.965797 | 0 |  | 0 | 0 | 0 |  | 0.36006 | 0.353 | 188.67085 | 0 |  | 2.63796 | 2.398145 | 0 |  | 0.0428 | 0.03465587 | 0.3572827 | 0 | -5.180695 | 4.4757 | -4.823412 |  |  | 301 | 300 | 0.750005 | 0 |  | 0.08003 | 0.07923762 | 13 |  |  |  | 936 | 71.4343 | 19.20101 | 69.757 | -1.6773 | 70 | 9.491626 | 158.2442 | 188.731 | 220.4653 | 0 |  | 185.55 | 185.866
05.12.2022 12:02:38 | 00:15:38 | 938 | 184.8237 | 0 |  | 0.000342052 |  |  | 53.43833 | 0.9560526 | 0 |  | 0 | 0 | 0 |  | 0.36006 | 0.353 | 188.67085 | 0 |  | 2.63796 | 2.398145 | 0 |  | 0.0428 | 0.03465587 | 0.2745979 | 0 | -5.195593 | 4.47564 | -4.920995 |  |  | 299 | 300 | 0.750005 | 0 |  | 0.08003 | 0.07923762 | 13 |  |  |  | 938 | 71.4343 | 19.20101 | 69.7564 | -1.6779 | 70 | 9.497437 | 158.6125 | 188.731 | 220.5279 | 0 |  | 185.55 | 185.866
05.12.2022 12:02:40 | 00:15:40 | 940 | 184.8617 | 0 |  | 0.00024818 |  |  | 53.42305 | 0.94615 | 0 |  | 0 | 0 | 0 |  | 0.36006 | 0.353 | 188.67085 | 0 |  | 2.63796 | 2.398145 | 0 |  | 0.0428 | 0.03465587 | 0.1992379 | 0 | -5.180886 | 4.47558 | -4.981648 |  |  | 301 | 300 | 0.750005 | 0 |  | 0.08003 | 0.07923762 | 12.9 |  |  |  | 940 | 71.444 | 19.19949 | 69.7558 | -1.6882 | 70 | 9.491745 | 157.2173 | 188.731 | 220.5895 | 0 |  | 185.55 | 185.866
05.12.2022 12:02:42 | 00:15:42 | 942 | 184.8999 | 0 |  | 0.000152139 |  |  | 53.38891 | 0.9361235 | 0 |  | 0 | 0 | 0 |  | 0.36006 | 0.353 | 188.67085 | 0 |  | 2.63796 | 2.398145 | 0 |  | 0.0428 | 0.03465587 | 0.1221366 | 0 | -5.166952 | 4.4755 | -5.044815 |  |  | 299 | 300 | 0.750005 | 0 |  | 0.08003 | 0.07923762 | 12.9 |  |  |  | 942 | 71.444 | 19.20101 | 69.755 | -1.689 | 70 | 9.524006 | 156.6917 | 188.731 | 220.6517 | 0 |  | 185.55 | 185.866
05.12.2022 12:02:44 | 00:15:44 | 944 | 184.9383 | 0 |  | 6.50743e-05 |  |  | 53.34449 | 0.9259947 | 0 |  | 0 | 0 | 0 |  | 0.36006 | 0.353 | 188.67085 | 0 |  | 2.63796 | 2.398145 | 0 |  | 0.0428 | 0.03465587 | 0.05224138 | 0 | -5.136231 | 4.47538 | -5.083989 |  |  | 301 | 300 | 0.750005 | 0 |  | 0.08003 | 0.07923762 | 12.9 |  |  |  | 944 | 71.4536 | 19.2005 | 69.7538 | -1.6998 | 70 | 9.524241 | 154.7904 | 188.731 | 220.7141 | 0 |  | 185.55 | 185.866
05.12.2022 12:02:46 | 00:15:46 | 946 | 184.9743 | 0 |  | -1.76524e-05 |  |  | 53.32717 | 0.9157977 | 0 |  | 0 | 0 | 0 |  | 0.36006 | 0.353 | 188.67085 | 0 |  | 2.63796 | 2.398145 | 0 |  | 0.0428 | 0.03465587 | -0.01417127 | 0 | -5.098876 | 4.47526 | -5.113047 |  |  | 299 | 300 | 0.750005 | 0 |  | 0.08003 | 0.07923762 | 12.9 |  |  |  | 946 | 71.4633 | 19.20101 | 69.7526 | -1.7107 | 70 | 9.56623 | 152.707 | 188.731 | 220.7724 | 0 |  | 185.55 | 185.866
05.12.2022 12:02:48 | 00:15:48 | 948 | 185.0089 | 0 |  | -9.97058e-05 |  |  | 53.32513 | 0.9054851 | 0 |  | 0 | 0 | 0 |  | 0.36006 | 0.353 | 188.67085 | 0 |  | 2.63796 | 2.398145 | 0 |  | 0.0428 | 0.03465587 | -0.0800434 | 0 | -5.119546 | 4.47512 | -5.199589 |  |  | 301 | 300 | 0.750005 | 0 |  | 0.08003 | 0.07923762 | 12.9 |  |  |  | 948 | 71.473 | 19.20201 | 69.7512 | -1.7218 | 70 | 9.609524 | 152.3605 | 188.731 | 220.8282 | 0 |  | 185.55 | 185.866
05.12.2022 12:02:50 | 00:15:50 | 950 | 185.043 | 0 |  | -0.000170615 |  |  | 53.36242 | 0.8950055 | 0 |  | 0 | 0 | 0 |  | 0.36006 | 0.353 | 188.67085 | 0 |  | 2.63796 | 2.398145 | 0 |  | 0.0428 | 0.03465587 | -0.136969 | 0 | -5.142981 | 4.47502 | -5.27995 |  |  | 299 | 300 | 0.750005 | 0 |  | 0.08003 | 0.07923762 | 12.9 |  |  |  | 950 | 71.4826 | 19.20201 | 69.7502 | -1.7324 | 70 | 9.651986 | 152.1417 | 188.731 | 220.8832 | 0 |  | 185.55 | 185.866
05.12.2022 12:02:52 | 00:15:52 | 952 | 185.0765 | 0 |  | -0.000232323 |  |  | 53.43272 | 0.8843889 | 0 |  | 0 | 0 | 0 |  | 0.36006 | 0.353 | 188.67085 | 0 |  | 2.63796 | 2.398145 | 0 |  | 0.0428 | 0.03465587 | -0.1865079 | 0 | -5.150115 | 4.47494 | -5.336623 |  |  | 300 | 300 | 0.800005 | 0 |  | 0.08003 | 0.07923762 | 12.9 |  |  |  | 952 | 71.4826 | 19.20302 | 69.7494 | -1.7332 | 70 | 9.729913 | 152.2585 | 188.731 | 220.9371 | 0 |  | 185.55 | 185.866
05.12.2022 12:02:54 | 00:15:54 | 954 | 185.1101 | 0 |  | -0.000280717 |  |  | 53.52504 | 0.8736592 | 0 |  | 0 | 0 | 0 |  | 0.36006 | 0.353 | 188.67085 | 0 |  | 2.63796 | 2.398145 | 0 |  | 0.0428 | 0.03465587 | -0.2253584 | 0 | -5.167787 | 4.47492 | -5.393146 |  |  | 301 | 300 | 0.750005 | 0 |  | 0.08003 | 0.07923762 | 12.9 |  |  |  | 954 | 71.4923 | 19.20201 | 69.7492 | -1.7431 | 70 | 9.744856 | 151.9303 | 188.731 | 220.9911 | 0 |  | 185.55 | 185.866
05.12.2022 12:02:56 | 00:15:56 | 956 | 185.1429 | 0 |  | -0.000314601 |  |  | 53.58516 | 0.8628367 | 0 |  | 0 | 0 | 0 |  | 0.36006 | 0.353 | 188.67085 | 0 |  | 2.63796 | 2.398145 | 0 |  | 0.0428 | 0.03465587 | -0.2525604 | 0 | -5.176747 | 4.47488 | -5.429307 |  |  | 300 | 300 | 0.700005 | 0 |  | 0.08003 | 0.07923762 | 12.8 |  |  |  | 956 | 71.5019 | 19.20353 | 69.7488 | -1.7531 | 70 | 9.786132 | 151.343 | 188.731 | 221.0441 | 0 |  | 185.55 | 185.866
05.12.2022 12:02:58 | 00:15:58 | 958 | 185.1739 | 0 |  | -0.000336292 |  |  | 53.58821 | 0.8519537 | 0 |  | 0 | 0 | 0 |  | 0.36006 | 0.353 | 188.67085 | 0 |  | 2.63796 | 2.398145 | 0 |  | 0.0428 | 0.03465587 | -0.2699738 | 0 | -5.183707 | 4.47486 | -5.45368 |  |  | 299 | 300 | 0.750005 | 0 |  | 0.08003 | 0.07923762 | 12.8 |  |  |  | 958 | 71.5217 | 19.20302 | 69.7486 | -1.7731 | 70 | 9.826103 | 149.8984 | 188.731 | 221.0937 | 0 |  | 185.55 | 185.866
05.12.2022 12:03:00 | 00:16:00 | 960 | 185.2048 | 0 |  | -0.000342874 |  |  | 53.60258 | 0.8410484 | 0 |  | 0 | 0 | 0 |  | 0.36006 | 0.353 | 188.67085 | 0 |  | 2.63796 | 2.398145 | 0 |  | 0.0428 | 0.03465587 | -0.2752578 | 0 | -5.176394 | 4.47486 | -5.451652 |  |  | 301 | 300 | 0.750005 | 0 |  | 0.08003 | 0.07923762 | 12.8 |  |  |  | 960 | 71.5313 | 19.20353 | 69.7486 | -1.7827 | 70 | 9.86062 | 148.8966 | 188.731 | 221.1431 | 0 |  | 185.55 | 185.866
05.12.2022 12:03:02 | 00:16:02 | 962 | 185.2369 | 0 |  | -0.000346165 |  |  | 53.63264 | 0.8301348 | 0 |  | 0 | 0 | 0 |  | 0.36006 | 0.353 | 188.67085 | 0 |  | 2.63796 | 2.398145 | 0 |  | 0.0428 | 0.03465587 | -0.2778998 | 0 | -5.184096 | 4.47484 | -5.461996 |  |  | 299 | 300 | 0.750005 | 0 |  | 0.08003 | 0.07923762 | 12.8 |  |  |  | 962 | 71.541 | 19.20302 | 69.7484 | -1.7926 | 70 | 9.899643 | 148.3101 | 188.731 | 221.1948 | 0 |  | 185.55 | 185.866
05.12.2022 12:03:04 | 00:16:04 | 964 | 185.2704 | 0 |  | -0.000341752 |  |  | 53.63774 | 0.8191731 | 0 |  | 0 | 0 | 0 |  | 0.36006 | 0.353 | 188.67085 | 0 |  | 2.63796 | 2.398145 | 0 |  | 0.0428 | 0.03465587 | -0.2743571 | 0 | -5.225287 | 4.47482 | -5.499644 |  |  | 301 | 300 | 0.750005 | 0 |  | 0.08003 | 0.07923762 | 12.8 |  |  |  | 964 | 71.5506 | 19.20353 | 69.7482 | -1.8024 | 70 | 9.896085 | 148.6893 | 188.731 | 221.2491 | 0 |  | 185.55 | 185.866
05.12.2022 12:03:06 | 00:16:06 | 966 | 185.3049 | 0 |  | -0.000324923 |  |  | 53.60859 | 0.8081894 | 0 |  | 0 | 0 | 0 |  | 0.36006 | 0.353 | 188.67085 | 0 |  | 2.63796 | 2.398145 | 0 |  | 0.0428 | 0.03465587 | -0.2608468 | 0 | -5.223235 | 4.47484 | -5.484082 |  |  | 299 | 300 | 0.750005 | 0 |  | 0.08003 | 0.07923762 | 12.8 |  |  |  | 966 | 71.5506 | 19.20353 | 69.7484 | -1.8022 | 70 | 9.896085 | 148.6189 | 188.731 | 221.3054 | 0 |  | 185.55 | 185.866
05.12.2022 12:03:08 | 00:16:08 | 968 | 185.3385 | 0 |  | -0.000300464 |  |  | 53.55102 | 0.797222 | 0 |  | 0 | 0 | 0 |  | 0.36006 | 0.353 | 188.67085 | 0 |  | 2.63796 | 2.398145 | 0 |  | 0.0428 | 0.03465587 | -0.2412112 | 0 | -5.242056 | 4.47482 | -5.483268 |  |  | 301 | 300 | 0.750005 | 0 |  | 0.08003 | 0.07923762 | 12.8 |  |  |  | 968 | 71.5603 | 19.20403 | 69.7482 | -1.8121 | 70 | 9.907827 | 148.3531 | 188.731 | 221.3599 | 0 |  | 185.55 | 185.866
05.12.2022 12:03:10 | 00:16:10 | 970 | 185.3702 | 0 |  | -0.00026501 |  |  | 53.52249 | 0.7862715 | 0 |  | 0 | 0 | 0 |  | 0.36006 | 0.353 | 188.67085 | 0 |  | 2.63796 | 2.398145 | 0 |  | 0.0428 | 0.03465587 | -0.2127489 | 0 | -5.254529 | 4.47482 | -5.467278 |  |  | 299 | 300 | 0.750005 | 0 |  | 0.08003 | 0.07923762 | 12.8 |  |  |  | 970 | 71.5603 | 19.20554 | 69.7482 | -1.8121 | 70 | 9.898931 | 148.6806 | 188.731 | 221.4112 | 0 |  | 185.55 | 185.866
05.12.2022 12:03:12 | 00:16:12 | 972 | 185.4025 | 0 |  | -0.000228957 |  |  | 53.48061 | 0.7753423 | 0 |  | 0 | 0 | 0 |  | 0.36006 | 0.353 | 188.67085 | 0 |  | 2.63796 | 2.398145 | 0 |  | 0.0428 | 0.03465587 | -0.1838057 | 0 | -5.278088 | 4.47478 | -5.461894 |  |  | 301 | 300 | 0.750005 | 0 |  | 0.08003 | 0.07923762 | 12.8 |  |  |  | 972 | 71.5603 | 19.20504 | 69.7478 | -1.8125 | 70 | 9.882206 | 149.2899 | 188.731 | 221.4636 | 0 |  | 185.55 | 185.866
05.12.2022 12:03:14 | 00:16:14 | 974 | 185.4279 | 0 |  | -0.000185425 |  |  | 53.44241 | 0.7644349 | 0 |  | 0 | 0 | 0 |  | 0.36006 | 0.353 | 188.67085 | 0 |  | 2.63796 | 2.398145 | 0 |  | 0.0428 | 0.03465587 | -0.1488584 | 0 | -5.296699 | 4.47482 | -5.445557 |  |  | 300 | 300 | 0.700005 | 0 |  | 0.08003 | 0.07923762 | 12.7 |  |  |  | 974 | 71.57 | 19.20403 | 69.7482 | -1.8218 | 70 | 9.836659 | 149.0688 | 188.731 | 221.5035 | 0 |  | 185.55 | 185.866
05.12.2022 12:03:16 | 00:16:16 | 976 | 185.4534 | 0 |  | -0.000141443 |  |  | 53.41591 | 0.7535888 | 0 |  | 0 | 0 | 0 |  | 0.36006 | 0.353 | 188.67085 | 0 |  | 2.63796 | 2.398145 | 0 |  | 0.0428 | 0.03465587 | -0.1135498 | 0 | -5.286963 | 4.47482 | -5.400512 |  |  | 299 | 300 | 0.750005 | 0 |  | 0.08003 | 0.07923762 | 12.7 |  |  |  | 976 | 71.57 | 19.20554 | 69.7482 | -1.8218 | 70 | 9.790876 | 148.7742 | 188.731 | 221.5438 | 0 |  | 185.55 | 185.866
05.12.2022 12:03:18 | 00:16:18 | 978 | 185.4792 | 0 |  | -0.00010023 |  |  | 53.36293 | 0.7427955 | 0 |  | 0 | 0 | 0 |  | 0.36006 | 0.353 | 188.67085 | 0 |  | 2.63796 | 2.398145 | 0 |  | 0.0428 | 0.03465587 | -0.08046422 | 0 | -5.312367 | 4.47484 | -5.392831 |  |  | 300 | 300 | 0.800005 | 0 |  | 0.08003 | 0.07923762 | 12.7 |  |  |  | 978 | 71.5796 | 19.20554 | 69.7484 | -1.8312 | 70 | 9.685907 | 148.7387 | 188.731 | 221.5846 | 0 |  | 185.55 | 185.866
05.12.2022 12:03:20 | 00:16:20 | 980 | 185.5022 | 0 |  | -6.76922e-05 |  |  | 53.32105 | 0.7320308 | 0 |  | 0 | 0 | 0 |  | 0.36006 | 0.353 | 188.67085 | 0 |  | 2.63796 | 2.398145 | 0 |  | 0.0428 | 0.03465587 | -0.05434301 | 0 | -5.317518 | 4.47482 | -5.371861 |  |  | 300 | 300 | 0.800005 | 0 |  | 0.08003 | 0.07923762 | 12.7 |  |  |  | 980 | 71.5893 | 19.20605 | 69.7482 | -1.8411 | 70 | 9.644988 | 148.1031 | 188.731 | 221.6203 | 0 |  | 185.55 | 185.866
05.12.2022 12:03:22 | 00:16:22 | 982 | 185.5233 | 0 |  | -4.30837e-05 |  |  | 53.3451 | 0.7212835 | 0 |  | 0 | 0 | 0 |  | 0.36006 | 0.353 | 188.67085 | 0 |  | 2.63796 | 2.398145 | 0 |  | 0.0428 | 0.03465587 | -0.03458741 | 0 | -5.340869 | 4.47484 | -5.375457 |  |  | 300 | 300 | 0.800005 | 0 |  | 0.08003 | 0.07923762 | 12.7 |  |  |  | 982 | 71.5893 | 19.20504 | 69.7484 | -1.8409 | 70 | 9.589005 | 148.7519 | 188.731 | 221.6527 | 0 |  | 185.55 | 185.866
05.12.2022 12:03:24 | 00:16:24 | 984 | 185.5445 | 0 |  | -1.63808e-05 |  |  | 53.37821 | 0.7105329 | 0 |  | 0 | 0 | 0 |  | 0.36006 | 0.353 | 188.67085 | 0 |  | 2.63796 | 2.398145 | 0 |  | 0.0428 | 0.03465587 | -0.01315044 | 0 | -5.361962 | 4.47494 | -5.375112 |  |  | 300 | 300 | 0.800005 | 0 |  | 0.08003 | 0.07923762 | 12.7 |  |  |  | 984 | 71.599 | 19.20554 | 69.7494 | -1.8496 | 70 | 9.516177 | 148.654 | 188.731 | 221.6854 | 0 |  | 185.55 | 185.866
05.12.2022 12:03:26 | 00:16:26 | 986 | 185.5679 | 0 |  | 6.13344e-06 |  |  | 53.37872 | 0.6997817 | 0 |  | 0 | 0 | 0 |  | 0.36006 | 0.353 | 188.67085 | 0 |  | 2.63796 | 2.398145 | 0 |  | 0.0428 | 0.03465587 | 0.0049239 | 0 | -5.380973 | 4.47498 | -5.376049 |  |  | 301 | 300 | 0.750005 | 0 |  | 0.08003 | 0.07923762 | 12.7 |  |  |  | 986 | 71.6086 | 19.20605 | 69.7498 | -1.8588 | 70 | 9.516416 | 148.4597 | 188.731 | 221.7222 | 0 |  | 185.55 | 185.866
05.12.2022 12:03:28 | 00:16:28 | 988 | 185.591 | 0 |  | 3.42575e-05 |  |  | 53.33838 | 0.6890261 | 0 |  | 0 | 0 | 0 |  | 0.36006 | 0.353 | 188.67085 | 0 |  | 2.63796 | 2.398145 | 0 |  | 0.0428 | 0.03465587 | 0.02750178 | 0 | -5.407068 | 4.47506 | -5.379566 |  |  | 300 | 300 | 0.700005 | 0 |  | 0.08003 | 0.07923762 | 12.7 |  |  |  | 988 | 71.6086 | 19.20655 | 69.7506 | -1.858 | 70 | 9.483323 | 149.2222 | 188.731 | 221.7584 | 0 |  | 185.55 | 185.866
05.12.2022 12:03:30 | 00:16:30 | 990 | 185.6125 | 0 |  | 5.98384e-05 |  |  | 53.318 | 0.6782889 | 0 |  | 0 | 0 | 0 |  | 0.36006 | 0.353 | 188.67085 | 0 |  | 2.63796 | 2.398145 | 0 |  | 0.0428 | 0.03465587 | 0.04803802 | 0 | -5.405715 | 4.4751 | -5.357677 |  |  | 299 | 300 | 0.750005 | 0 |  | 0.08003 | 0.07923762 | 12.7 |  |  |  | 990 | 71.6086 | 19.20706 | 69.751 | -1.8576 | 70 | 9.492931 | 149.1981 | 188.731 | 221.7917 | 0 |  | 185.55 | 185.866
05.12.2022 12:03:32 | 00:16:32 | 992 | 185.6407 | 0 |  | 8.63169e-05 |  |  | 53.29762 | 0.6675941 | 0 |  | 0 | 0 | 0 |  | 0.36006 | 0.353 | 188.67085 | 0 |  | 2.63796 | 2.398145 | 0 |  | 0.0428 | 0.03465587 | 0.06929485 | 0 | -5.406358 | 4.47516 | -5.337063 |  |  | 301 | 300 | 0.750005 | 0 |  | 0.08003 | 0.07923762 | 12.7 |  |  |  | 992 | 71.6086 | 19.20605 | 69.7516 | -1.857 | 70 | 9.503248 | 149.2391 | 188.731 | 221.8373 | 0 |  | 185.55 | 185.866
05.12.2022 12:03:34 | 00:16:34 | 994 | 185.6668 | 0 |  | 0.000115563 |  |  | 53.29711 | 0.6568886 | 0 |  | 0 | 0 | 0 |  | 0.36006 | 0.353 | 188.67085 | 0 |  | 2.63796 | 2.398145 | 0 |  | 0.0428 | 0.03465587 | 0.09277349 | 0 | -5.461248 | 4.47522 | -5.368474 |  |  | 299 | 300 | 0.750005 | 0 |  | 0.08003 | 0.07923762 | 12.6 |  |  |  | 994 | 71.6086 | 19.20655 | 69.7522 | -1.8564 | 70 | 9.520567 | 150.7795 | 188.731 | 221.879 | 0 |  | 185.55 | 185.866
05.12.2022 12:03:36 | 00:16:36 | 996 | 185.6895 | 0 |  | 0.000143313 |  |  | 53.29202 | 0.6461946 | 0 |  | 0 | 0 | 0 |  | 0.36006 | 0.353 | 188.67085 | 0 |  | 2.63796 | 2.398145 | 0 |  | 0.0428 | 0.03465587 | 0.1150511 | 0 | -5.440575 | 4.47528 | -5.325524 |  |  | 301 | 300 | 0.750005 | 0 |  | 0.08003 | 0.07923762 | 12.6 |  |  |  | 996 | 71.6086 | 19.20706 | 69.7528 | -1.8558 | 70 | 9.56445 | 150.2365 | 188.731 | 221.9148 | 0 |  | 185.55 | 185.866
05.12.2022 12:03:38 | 00:16:38 | 998 | 185.7156 | 0 |  | 0.000173681 |  |  | 53.32258 | 0.6355576 | 0 |  | 0 | 0 | 0 |  | 0.36006 | 0.353 | 188.67085 | 0 |  | 2.63796 | 2.398145 | 0 |  | 0.0428 | 0.03465587 | 0.1394304 | 0 | -5.45089 | 4.47538 | -5.31146 |  |  | 299 | 300 | 0.750005 | 0 |  | 0.08003 | 0.07923762 | 12.6 |  |  |  | 998 | 71.6086 | 19.20706 | 69.7538 | -1.8548 | 70 | 9.596003 | 150.5774 | 188.731 | 221.9567 | 0 |  | 185.55 | 185.866
05.12.2022 12:03:40 | 00:16:40 | 1000 | 185.7404 | 0 |  | 0.000209136 |  |  | 53.38076 | 0.6249505 | 0 |  | 0 | 0 | 0 |  | 0.36006 | 0.353 | 188.67085 | 0 |  | 2.63796 | 2.398145 | 0 |  | 0.0428 | 0.03465587 | 0.1678935 | 0 | -5.463491 | 4.47548 | -5.295597 |  |  | 301 | 300 | 0.750005 | 0 |  | 0.08003 | 0.07923762 | 12.6 |  |  |  | 1000 | 71.6086 | 19.20907 | 69.7548 | -1.8538 | 70 | 9.653053 | 150.9828 | 188.731 | 221.9963 | 0 |  | 185.55 | 185.866
05.12.2022 12:03:42 | 00:16:42 | 1002 | 185.7628 | 0 |  | 0.000244291 |  |  | 53.45922 | 0.6143857 | 0 |  | 0 | 0 | 0 |  | 0.36006 | 0.353 | 188.67085 | 0 |  | 2.63796 | 2.398145 | 0 |  | 0.0428 | 0.03465587 | 0.1961158 | 0 | -5.465413 | 4.47558 | -5.269297 |  |  | 299 | 300 | 0.750005 | 0 |  | 0.08003 | 0.07923762 | 12.6 |  |  |  | 1002 | 71.6086 | 19.20958 | 69.7558 | -1.8528 | 70 | 9.704054 | 151.0953 | 188.731 | 222.0316 | 0 |  | 185.55 | 185.866
05.12.2022 12:03:44 | 00:16:44 | 1004 | 185.7893 | 0 |  | 0.000280044 |  |  | 53.54491 | 0.6038868 | 0 |  | 0 | 0 | 0 |  | 0.36006 | 0.353 | 188.67085 | 0 |  | 2.63796 | 2.398145 | 0 |  | 0.0428 | 0.03465587 | 0.2248181 | 0 | -5.454399 | 4.47568 | -5.22958 |  |  | 301 | 300 | 0.750005 | 0 |  | 0.08003 | 0.07923762 | 12.6 |  |  |  | 1004 | 71.6086 | 19.20857 | 69.7568 | -1.8518 | 70 | 9.7464 | 150.8468 | 188.731 | 222.0744 | 0 |  | 185.55 | 185.866
05.12.2022 12:03:46 | 00:16:46 | 1006 | 185.8133 | 0 |  | 0.000312656 |  |  | 53.63926 | 0.5934319 | 0 |  | 0 | 0 | 0 |  | 0.36006 | 0.353 | 188.67085 | 0 |  | 2.63796 | 2.398145 | 0 |  | 0.0428 | 0.03465587 | 0.2509989 | 0 | -5.476333 | 4.4758 | -5.225334 |  |  | 299 | 300 | 0.750005 | 0 |  | 0.08003 | 0.07923762 | 12.6 |  |  |  | 1006 | 71.6086 | 19.20907 | 69.758 | -1.8506 | 70 | 9.77878 | 151.5273 | 188.731 | 222.1127 | 0 |  | 185.55 | 185.866
05.12.2022 12:03:48 | 00:16:48 | 1008 | 185.8378 | 0 |  | 0.000350803 |  |  | 53.75247 | 0.5830241 | 0 |  | 0 | 0 | 0 |  | 0.36006 | 0.353 | 188.67085 | 0 |  | 2.63796 | 2.398145 | 0 |  | 0.0428 | 0.03465587 | 0.2816232 | 0 | -5.464095 | 4.47594 | -5.182472 |  |  | 301 | 300 | 0.750005 | 0 |  | 0.08003 | 0.07923762 | 12.6 |  |  |  | 1008 | 71.599 | 19.20907 | 69.7594 | -1.8396 | 70 | 9.794316 | 152.0285 | 188.731 | 222.1521 | 0 |  | 185.55 | 185.866
05.12.2022 12:03:50 | 00:16:50 | 1010 | 185.8599 | 0 |  | 0.000387529 |  |  | 53.84113 | 0.5727366 | 0 |  | 0 | 0 | 0 |  | 0.36006 | 0.353 | 188.67085 | 0 |  | 2.63796 | 2.398145 | 0 |  | 0.0428 | 0.03465587 | 0.3111067 | 0 | -5.41606 | 4.47607 | -5.104954 |  |  | 299 | 300 | 0.750005 | 0 |  | 0.08003 | 0.07923762 | 12.6 |  |  |  | 1010 | 71.5893 | 19.20907 | 69.7607 | -1.8286 | 70 | 9.8299 | 151.536 | 188.731 | 222.187 | 0 |  | 185.55 | 185.866
05.12.2022 12:03:52 | 00:16:52 | 1012 | 185.8844 | 0 |  | 0.000422534 |  |  | 53.87017 | 0.5625378 | 0 |  | 0 | 0 | 0 |  | 0.36006 | 0.353 | 188.67085 | 0 |  | 2.63796 | 2.398145 | 0 |  | 0.0428 | 0.03465587 | 0.3392085 | 0 | -5.433066 | 4.47619 | -5.093857 |  |  | 301 | 300 | 0.750005 | 0 |  | 0.08003 | 0.07923762 | 12.6 |  |  |  | 1012 | 71.5796 | 19.20958 | 69.7619 | -1.8177 | 70 | 9.840337 | 152.8582 | 188.731 | 222.2264 | 0 |  | 185.55 | 185.866
05.12.2022 12:03:54 | 00:16:54 | 1014 | 185.9079 | 0 |  | 0.000448265 |  |  | 53.86049 | 0.5523633 | 0 |  | 0 | 0 | 0 |  | 0.36006 | 0.353 | 188.67085 | 0 |  | 2.63796 | 2.398145 | 0 |  | 0.0428 | 0.03465587 | 0.3598653 | 0 | -5.440545 | 4.47629 | -5.08068 |  |  | 300 | 300 | 0.700005 | 0 |  | 0.08003 | 0.07923762 | 12.6 |  |  |  | 1014 | 71.5796 | 19.21008 | 69.7629 | -1.8167 | 70 | 9.878767 | 153.1293 | 188.731 | 222.264 | 0 |  | 185.55 | 185.866
05.12.2022 12:03:56 | 00:16:56 | 1016 | 185.9284 | 0 |  | 0.000468759 |  |  | 53.80139 | 0.5422284 | 0 |  | 0 | 0 | 0 |  | 0.36006 | 0.353 | 188.67085 | 0 |  | 2.63796 | 2.398145 | 0 |  | 0.0428 | 0.03465587 | 0.3763178 | 0 | -5.430485 | 4.47639 | -5.054167 |  |  | 299 | 300 | 0.750005 | 0 |  | 0.08003 | 0.07923762 | 12.6 |  |  |  | 1016 | 71.57 | 19.20907 | 69.7639 | -1.8061 | 70 | 9.893713 | 153.6818 | 188.731 | 222.2962 | 0 |  | 185.55 | 185.866
05.12.2022 12:03:58 | 00:16:58 | 1018 | 185.95 | 0 |  | 0.000488506 |  |  | 53.72894 | 0.5321469 | 0 |  | 0 | 0 | 0 |  | 0.36006 | 0.353 | 188.67085 | 0 |  | 2.63796 | 2.398145 | 0 |  | 0.0428 | 0.03465587 | 0.3921706 | 0 | -5.4195 | 4.47647 | -5.027329 |  |  | 300 | 300 | 0.800005 | 0 |  | 0.08003 | 0.07923762 | 12.6 |  |  |  | 1018 | 71.57 | 19.21059 | 69.7647 | -1.8053 | 70 | 9.894186 | 153.4176 | 188.731 | 222.3305 | 0 |  | 185.55 | 185.866
05.12.2022 12:04:00 | 00:17:00 | 1020 | 185.9721 | 0 |  | 0.000500399 |  |  | 53.71518 | 0.5221049 | 0 |  | 0 | 0 | 0 |  | 0.36006 | 0.353 | 188.67085 | 0 |  | 2.63796 | 2.398145 | 0 |  | 0.0428 | 0.03465587 | 0.4017182 | 0 | -5.416386 | 4.47653 | -5.014668 |  |  | 301 | 300 | 0.750005 | 0 |  | 0.08003 | 0.07923762 | 12.6 |  |  |  | 1020 | 71.5603 | 19.2121 | 69.7653 | -1.795 | 70 | 9.918144 | 154.147 | 188.731 | 222.3658 | 0 |  | 185.55 | 185.866
05.12.2022 12:04:02 | 00:17:02 | 1022 | 185.9895 | 0 |  | 0.000512815 |  |  | 53.70601 | 0.5120907 | 0 |  | 0 | 0 | 0 |  | 0.36006 | 0.353 | 188.67085 | 0 |  | 2.63796 | 2.398145 | 0 |  | 0.0428 | 0.03465587 | 0.4116857 | 0 | -5.411279 | 4.47663 | -4.999594 |  |  | 300 | 300 | 0.700005 | 0 |  | 0.08003 | 0.07923762 | 12.5 |  |  |  | 1022 | 71.5506 | 19.2121 | 69.7663 | -1.7843 | 70 | 9.918025 | 154.8643 | 188.731 | 222.3925 | 0 |  | 185.55 | 185.866
05.12.2022 12:04:04 | 00:17:04 | 1024 | 186.0054 | 0 |  | 0.000520744 |  |  | 53.68818 | 0.5021049 | 0 |  | 0 | 0 | 0 |  | 0.36006 | 0.353 | 188.67085 | 0 |  | 2.63796 | 2.398145 | 0 |  | 0.0428 | 0.03465587 | 0.4180511 | 0 | -5.404273 | 4.47675 | -4.986222 |  |  | 299 | 300 | 0.750005 | 0 |  | 0.08003 | 0.07923762 | 12.5 |  |  |  | 1024 | 71.5506 | 19.21109 | 69.7675 | -1.7831 | 70 | 9.918618 | 154.7494 | 188.731 | 222.4165 | 0 |  | 185.55 | 185.866
05.12.2022 12:04:06 | 00:17:06 | 1026 | 186.0217 | 0 |  | 0.000528224 |  |  | 53.65608 | 0.4921405 | 0 |  | 0 | 0 | 0 |  | 0.36006 | 0.353 | 188.67085 | 0 |  | 2.63796 | 2.398145 | 0 |  | 0.0428 | 0.03465587 | 0.424056 | 0 | -5.402224 | 4.47687 | -4.978168 |  |  | 300 | 300 | 0.800005 | 0 |  | 0.08003 | 0.07923762 | 12.5 |  |  |  | 1026 | 71.5506 | 19.21109 | 69.7687 | -1.7819 | 70 | 9.905335 | 154.7761 | 188.731 | 222.4415 | 0 |  | 185.55 | 185.866
05.12.2022 12:04:08 | 00:17:08 | 1028 | 186.0417 | 0 |  | 0.000528373 |  |  | 53.64181 | 0.4821966 | 0 |  | 0 | 0 | 0 |  | 0.36006 | 0.353 | 188.67085 | 0 |  | 2.63796 | 2.398145 | 0 |  | 0.0428 | 0.03465587 | 0.4241756 | 0 | -5.389856 | 4.47695 | -4.96568 |  |  | 301 | 300 | 0.750005 | 0 |  | 0.08003 | 0.07923762 | 12.5 |  |  |  | 1028 | 71.5506 | 19.21059 | 69.7695 | -1.7811 | 70 | 9.885171 | 154.471 | 188.731 | 222.4732 | 0 |  | 185.55 | 185.866
05.12.2022 12:04:10 | 00:17:10 | 1030 | 186.0622 | 0 |  | 0.00052037 |  |  | 53.66372 | 0.4722394 | 0 |  | 0 | 0 | 0 |  | 0.36006 | 0.353 | 188.67085 | 0 |  | 2.63796 | 2.398145 | 0 |  | 0.0428 | 0.03465587 | 0.4177509 | 0 | -5.409252 | 4.47701 | -4.991502 |  |  | 299 | 300 | 0.750005 | 0 |  | 0.08003 | 0.07923762 | 12.5 |  |  |  | 1030 | 71.541 | 19.2126 | 69.7701 | -1.7709 | 70 | 9.883986 | 155.8575 | 188.731 | 222.5056 | 0 |  | 185.55 | 185.866
05.12.2022 12:04:12 | 00:17:12 | 1032 | 186.0829 | 0 |  | 0.000508178 |  |  | 53.69021 | 0.4622757 | 0 |  | 0 | 0 | 0 |  | 0.36006 | 0.353 | 188.67085 | 0 |  | 2.63796 | 2.398145 | 0 |  | 0.0428 | 0.03465587 | 0.4079632 | 0 | -5.380218 | 4.47707 | -4.972255 |  |  | 301 | 300 | 0.750005 | 0 |  | 0.08003 | 0.07923762 | 12.5 |  |  |  | 1032 | 71.541 | 19.2126 | 69.7707 | -1.7703 | 70 | 9.857535 | 155.0535 | 188.731 | 222.5387 | 0 |  | 185.55 | 185.866
05.12.2022 12:04:14 | 00:17:14 | 1034 | 186.1057 | 0 |  | 0.000495911 |  |  | 53.68359 | 0.4522944 | 0 |  | 0 | 0 | 0 |  | 0.36006 | 0.353 | 188.67085 | 0 |  | 2.63796 | 2.398145 | 0 |  | 0.0428 | 0.03465587 | 0.3981153 | 0 | -5.407149 | 4.47717 | -5.009034 |  |  | 299 | 300 | 0.750005 | 0 |  | 0.08003 | 0.07923762 | 12.5 |  |  |  | 1034 | 71.5313 | 19.21361 | 69.7717 | -1.7596 | 70 | 9.837372 | 156.7098 | 188.731 | 222.5755 | 0 |  | 185.55 | 185.866
05.12.2022 12:04:16 | 00:17:16 | 1036 | 186.1304 | 0 |  | 0.000470405 |  |  | 53.69786 | 0.4422794 | 0 |  | 0 | 0 | 0 |  | 0.36006 | 0.353 | 188.67085 | 0 |  | 2.63796 | 2.398145 | 0 |  | 0.0428 | 0.03465587 | 0.3776392 | 0 | -5.383589 | 4.47713 | -5.00595 |  |  | 300 | 300 | 0.800005 | 0 |  | 0.08003 | 0.07923762 | 12.5 |  |  |  | 1036 | 71.5313 | 19.21462 | 69.7713 | -1.76 | 70 | 9.77605 | 155.9726 | 188.731 | 222.6157 | 0 |  | 185.55 | 185.866
05.12.2022 12:04:18 | 00:17:18 | 1038 | 186.1527 | 0 |  | 0.000444674 |  |  | 53.69888 | 0.432246 | 0 |  | 0 | 0 | 0 |  | 0.36006 | 0.353 | 188.67085 | 0 |  | 2.63796 | 2.398145 | 0 |  | 0.0428 | 0.03465587 | 0.3569824 | 0 | -5.384405 | 4.47721 | -5.027423 |  |  | 301 | 300 | 0.750005 | 0 |  | 0.08003 | 0.07923762 | 12.5 |  |  |  | 1038 | 71.5217 | 19.21412 | 69.7721 | -1.7496 | 70 | 9.841404 | 156.8573 | 188.731 | 222.6517 | 0 |  | 185.55 | 185.866
05.12.2022 12:04:20 | 00:17:20 | 1040 | 186.1784 | 0 |  | 0.000417298 |  |  | 53.67951 | 0.4221904 | 0 |  | 0 | 0 | 0 |  | 0.36006 | 0.353 | 188.67085 | 0 |  | 2.63796 | 2.398145 | 0 |  | 0.0428 | 0.03465587 | 0.3350051 | 0 | -5.363199 | 4.47725 | -5.028194 |  |  | 299 | 300 | 0.750005 | 0 |  | 0.08003 | 0.07923762 | 12.5 |  |  |  | 1040 | 71.5217 | 19.21412 | 69.7725 | -1.7492 | 70 | 9.780083 | 156.2518 | 188.731 | 222.694 | 0 |  | 185.55 | 185.866
05.12.2022 12:04:22 | 00:17:22 | 1042 | 186.2029 | 0 |  | 0.000389847 |  |  | 53.68308 | 0.412124 | 0 |  | 0 | 0 | 0 |  | 0.36006 | 0.353 | 188.67085 | 0 |  | 2.63796 | 2.398145 | 0 |  | 0.0428 | 0.03465587 | 0.3129675 | 0 | -5.351196 | 4.47727 | -5.038228 |  |  | 301 | 300 | 0.750005 | 0 |  | 0.08003 | 0.07923762 | 12.5 |  |  |  | 1042 | 71.5217 | 19.21512 | 69.7727 | -1.749 | 70 | 9.639058 | 155.8985 | 188.731 | 222.734 | 0 |  | 185.55 | 185.866
05.12.2022 12:04:24 | 00:17:24 | 1044 | 186.2267 | 0 |  | 0.000365538 |  |  | 53.69174 | 0.4020204 | 0 |  | 0 | 0 | 0 |  | 0.36006 | 0.353 | 188.67085 | 0 |  | 2.63796 | 2.398145 | 0 |  | 0.0428 | 0.03465587 | 0.2934524 | 0 | -5.358849 | 4.47733 | -5.065397 |  |  | 299 | 300 | 0.750005 | 0 |  | 0.08003 | 0.07923762 | 12.5 |  |  |  | 1044 | 71.5313 | 19.21512 | 69.7733 | -1.758 | 70 | 9.621385 | 155.3431 | 188.731 | 222.773 | 0 |  | 185.55 | 185.866
05.12.2022 12:04:26 | 00:17:26 | 1046 | 186.2527 | 0 |  | 0.000336816 |  |  | 53.70601 | 0.3918698 | 0 |  | 0 | 0 | 0 |  | 0.36006 | 0.353 | 188.67085 | 0 |  | 2.63796 | 2.398145 | 0 |  | 0.0428 | 0.03465587 | 0.2703945 | 0 | -5.355578 | 4.47731 | -5.085184 |  |  | 300 | 300 | 0.800005 | 0 |  | 0.08003 | 0.07923762 | 12.5 |  |  |  | 1046 | 71.5313 | 19.21512 | 69.7731 | -1.7582 | 70 | 9.572161 | 155.2098 | 188.731 | 222.8159 | 0 |  | 185.55 | 185.866
05.12.2022 12:04:28 | 00:17:28 | 1048 | 186.2801 | 0 |  | 0.00030555 |  |  | 53.73097 | 0.3816929 | 0 |  | 0 | 0 | 0 |  | 0.36006 | 0.353 | 188.67085 | 0 |  | 2.63796 | 2.398145 | 0 |  | 0.0428 | 0.03465587 | 0.2452943 | 0 | -5.336961 | 4.47731 | -5.091667 |  |  | 301 | 300 | 0.750005 | 0 |  | 0.08003 | 0.07923762 | 12.5 |  |  |  | 1048 | 71.5217 | 19.21563 | 69.7731 | -1.7486 | 70 | 9.54322 | 155.4531 | 188.731 | 222.8612 | 0 |  | 185.55 | 185.866
05.12.2022 12:04:30 | 00:17:30 | 1050 | 186.3076 | 0 |  | 0.000279146 |  |  | 53.74473 | 0.371509 | 0 |  | 0 | 0 | 0 |  | 0.36006 | 0.353 | 188.67085 | 0 |  | 2.63796 | 2.398145 | 0 |  | 0.0428 | 0.03465587 | 0.2240972 | 0 | -5.316385 | 4.47738 | -5.092287 |  |  | 299 | 300 | 0.750005 | 0 |  | 0.08003 | 0.07923762 | 12.5 |  |  |  | 1050 | 71.5217 | 19.21664 | 69.7738 | -1.7479 | 70 | 9.517601 | 154.8897 | 188.731 | 222.907 | 0 |  | 185.55 | 185.866
05.12.2022 12:04:32 | 00:17:32 | 1052 | 186.3332 | 0 |  | 0.000246909 |  |  | 53.81056 | 0.3612441 | 0 |  | 0 | 0 | 0 |  | 0.36006 | 0.353 | 188.67085 | 0 |  | 2.63796 | 2.398145 | 0 |  | 0.0428 | 0.03465587 | 0.1982175 | 0 | -5.370793 | 4.47735 | -5.172575 |  |  | 300 | 300 | 0.800005 | 0 |  | 0.08003 | 0.07923762 | 12.5 |  |  |  | 1052 | 71.5116 | 19.21815 | 69.7735 | -1.7381 | 70 | 9.510485 | 157.2901 | 188.731 | 222.9492 | 0 |  | 185.55 | 185.866
05.12.2022 12:04:34 | 00:17:34 | 1054 | 186.3604 | 0 |  | 0.000218336 |  |  | 53.89881 | 0.3508663 | 0 |  | 0 | 0 | 0 |  | 0.36006 | 0.353 | 188.67085 | 0 |  | 2.63796 | 2.398145 | 0 |  | 0.0428 | 0.03465587 | 0.1752792 | 0 | -5.380549 | 4.47744 | -5.205269 |  |  | 300 | 300 | 0.800005 | 0 |  | 0.08003 | 0.07923762 | 12.5 |  |  |  | 1054 | 71.5116 | 19.21765 | 69.7744 | -1.7372 | 70 | 9.517601 | 157.6302 | 188.731 | 222.9944 | 0 |  | 185.55 | 185.866
05.12.2022 12:04:36 | 00:17:36 | 1056 | 186.3873 | 0 |  | 0.000195822 |  |  | 53.96301 | 0.340444 | 0 |  | 0 | 0 | 0 |  | 0.36006 | 0.353 | 188.67085 | 0 |  | 2.63796 | 2.398145 | 0 |  | 0.0428 | 0.03465587 | 0.1572051 | 0 | -5.374255 | 4.4775 | -5.21705 |  |  | 301 | 300 | 0.750005 | 0 |  | 0.08003 | 0.07923762 | 12.4 |  |  |  | 1056 | 71.5116 | 19.21865 | 69.775 | -1.7366 | 70 | 9.487829 | 157.4747 | 188.731 | 223.0391 | 0 |  | 185.55 | 185.866
05.12.2022 12:04:38 | 00:17:38 | 1058 | 186.4151 | 0 |  | 0.000183555 |  |  | 54.02731 | 0.3300341 | 0 |  | 0 | 0 | 0 |  | 0.36006 | 0.353 | 188.67085 | 0 |  | 2.63796 | 2.398145 | 0 |  | 0.0428 | 0.03465587 | 0.1473572 | 0 | -5.34015 | 4.47758 | -5.192793 |  |  | 299 | 300 | 0.750005 | 0 |  | 0.08003 | 0.07923762 | 12.5 |  |  |  | 1058 | 71.5116 | 19.21765 | 69.7758 | -1.7358 | 70 | 9.489727 | 156.5204 | 188.731 | 223.0855 | 0 |  | 185.55 | 185.866
05.12.2022 12:04:40 | 00:17:40 | 1060 | 186.4466 | 0 |  | 0.000187145 |  |  | 54.09457 | 0.31967 | 0 |  | 0 | 0 | 0 |  | 0.36006 | 0.353 | 188.67085 | 0 |  | 2.63796 | 2.398145 | 0 |  | 0.0428 | 0.03465587 | 0.1502392 | 0 | -5.321527 | 4.4777 | -5.171288 |  |  | 301 | 300 | 0.750005 | 0 |  | 0.08003 | 0.07923762 | 12.5 |  |  |  | 1060 | 71.5116 | 19.21865 | 69.777 | -1.7346 | 70 | 9.491981 | 156.0505 | 188.731 | 223.1386 | 0 |  | 185.55 | 185.866
05.12.2022 12:04:42 | 00:17:42 | 1062 | 186.4753 | 0 |  | 0.000196794 |  |  | 54.16387 | 0.3093433 | 0 |  | 0 | 0 | 0 |  | 0.36006 | 0.353 | 188.67085 | 0 |  | 2.63796 | 2.398145 | 0 |  | 0.0428 | 0.03465587 | 0.1579854 | 0 | -5.313425 | 4.47778 | -5.15544 |  |  | 299 | 300 | 0.750005 | 0 |  | 0.08003 | 0.07923762 | 12.5 |  |  |  | 1062 | 71.5116 | 19.22017 | 69.7778 | -1.7338 | 70 | 9.509418 | 155.8571 | 188.731 | 223.1868 | 0 |  | 185.55 | 185.866
05.12.2022 12:04:44 | 00:17:44 | 1064 | 186.5048 | 0 |  | 0.000215269 |  |  | 54.25366 | 0.2990608 | 0 |  | 0 | 0 | 0 |  | 0.36006 | 0.353 | 188.67085 | 0 |  | 2.63796 | 2.398145 | 0 |  | 0.0428 | 0.03465587 | 0.1728171 | 0 | -5.299887 | 4.4779 | -5.12707 |  |  | 300 | 300 | 0.800005 | 0 |  | 0.08003 | 0.07923762 | 12.5 |  |  |  | 1064 | 71.5116 | 19.21916 | 69.779 | -1.7326 | 70 | 9.535987 | 155.5375 | 188.731 | 223.2363 | 0 |  | 185.55 | 185.866
05.12.2022 12:04:46 | 00:17:46 | 1066 | 186.5362 | 0 |  | 0.00023539 |  |  | 54.33632 | 0.2888329 | 0 |  | 0 | 0 | 0 |  | 0.36006 | 0.353 | 188.67085 | 0 |  | 2.63796 | 2.398145 | 0 |  | 0.0428 | 0.03465587 | 0.1889701 | 0 | -5.289826 | 4.47796 | -5.100856 |  |  | 301 | 300 | 0.750005 | 0 |  | 0.08003 | 0.07923762 | 12.5 |  |  |  | 1066 | 71.5019 | 19.22067 | 69.7796 | -1.7223 | 70 | 9.554487 | 156.0962 | 188.731 | 223.2892 | 0 |  | 185.55 | 185.866
05.12.2022 12:04:48 | 00:17:48 | 1068 | 186.566 | 0 |  | 0.000269572 |  |  | 54.39298 | 0.2786948 | 0 |  | 0 | 0 | 0 |  | 0.36006 | 0.353 | 188.67085 | 0 |  | 2.63796 | 2.398145 | 0 |  | 0.0428 | 0.03465587 | 0.2164113 | 0 | -5.253616 | 4.4781 | -5.037205 |  |  | 299 | 300 | 0.750005 | 0 |  | 0.08003 | 0.07923762 | 12.4 |  |  |  | 1068 | 71.5019 | 19.22117 | 69.781 | -1.7209 | 70 | 9.60288 | 155.1224 | 188.731 | 223.3395 | 0 |  | 185.55 | 185.866
05.12.2022 12:04:50 | 00:17:50 | 1070 | 186.597 | 0 |  | 0.000301436 |  |  | 54.42203 | 0.2686632 | 0 |  | 0 | 0 | 0 |  | 0.36006 | 0.353 | 188.67085 | 0 |  | 2.63796 | 2.398145 | 0 |  | 0.0428 | 0.03465587 | 0.2419916 | 0 | -5.236448 | 4.47824 | -4.994457 |  |  | 300 | 300 | 0.800005 | 0 |  | 0.08003 | 0.07923762 | 12.5 |  |  |  | 1070 | 71.4923 | 19.22168 | 69.7824 | -1.7099 | 70 | 9.624586 | 155.5323 | 188.731 | 223.3919 | 0 |  | 185.55 | 185.866
05.12.2022 12:04:52 | 00:17:52 | 1072 | 186.6272 | 0 |  | 0.000336591 |  |  | 54.40001 | 0.2587223 | 0 |  | 0 | 0 | 0 |  | 0.36006 | 0.353 | 188.67085 | 0 |  | 2.63796 | 2.398145 | 0 |  | 0.0428 | 0.03465587 | 0.2702138 | 0 | -5.216586 | 4.47832 | -4.946372 |  |  | 300 | 300 | 0.800005 | 0 |  | 0.08003 | 0.07923762 | 12.4 |  |  |  | 1072 | 71.4826 | 19.22117 | 69.7832 | -1.6994 | 70 | 9.68484 | 155.8241 | 188.731 | 223.4429 | 0 |  | 185.55 | 185.866
05.12.2022 12:04:54 | 00:17:54 | 1074 | 186.6589 | 0 |  | 0.000372794 |  |  | 54.36944 | 0.2488531 | 0 |  | 0 | 0 | 0 |  | 0.36006 | 0.353 | 188.67085 | 0 |  | 2.63796 | 2.398145 | 0 |  | 0.0428 | 0.03465587 | 0.2992775 | 0 | -5.22211 | 4.47842 | -4.922833 |  |  | 301 | 300 | 0.750005 | 0 |  | 0.08003 | 0.07923762 | 12.4 |  |  |  | 1074 | 71.4826 | 19.22269 | 69.7842 | -1.6984 | 70 | 9.74201 | 156.0496 | 188.731 | 223.4966 | 0 |  | 185.55 | 185.866
05.12.2022 12:04:56 | 00:17:56 | 1076 | 186.6897 | 0 |  | 0.000402788 |  |  | 54.34243 | 0.2390697 | 0 |  | 0 | 0 | 0 |  | 0.36006 | 0.353 | 188.67085 | 0 |  | 2.63796 | 2.398145 | 0 |  | 0.0428 | 0.03465587 | 0.3233565 | 0 | -5.183971 | 4.47848 | -4.860615 |  |  | 299 | 300 | 0.750005 | 0 |  | 0.08003 | 0.07923762 | 12.4 |  |  |  | 1076 | 71.473 | 19.22218 | 69.7848 | -1.6882 | 70 | 9.761816 | 155.7706 | 188.731 | 223.5488 | 0 |  | 185.55 | 185.866
05.12.2022 12:04:58 | 00:17:58 | 1078 | 186.7172 | 0 |  | 0.000428368 |  |  | 54.32256 | 0.2293843 | 0 |  | 0 | 0 | 0 |  | 0.36006 | 0.353 | 188.67085 | 0 |  | 2.63796 | 2.398145 | 0 |  | 0.0428 | 0.03465587 | 0.343892 | 0 | -5.168675 | 4.47852 | -4.824783 |  |  | 300 | 300 | 0.800005 | 0 |  | 0.08003 | 0.07923762 | 12.4 |  |  |  | 1078 | 71.473 | 19.2237 | 69.7852 | -1.6878 | 70 | 9.829068 | 155.3229 | 188.731 | 223.595 | 0 |  | 185.55 | 185.866
05.12.2022 12:05:00 | 00:18:00 | 1080 | 186.7439 | 0 |  | 0.000444974 |  |  | 54.30574 | 0.2197473 | 0 |  | 0 | 0 | 0 |  | 0.36006 | 0.353 | 188.67085 | 0 |  | 2.63796 | 2.398145 | 0 |  | 0.0428 | 0.03465587 | 0.3572233 | 0 | -5.169403 | 4.4786 | -4.81218 |  |  | 301 | 300 | 0.750005 | 0 |  | 0.08003 | 0.07923762 | 12.4 |  |  |  | 1080 | 71.4633 | 19.22218 | 69.786 | -1.6773 | 70 | 9.872598 | 156.2431 | 188.731 | 223.6398 | 0 |  | 185.55 | 185.866
05.12.2022 12:05:02 | 00:18:02 | 1082 | 186.7725 | 0 |  | 0.000452079 |  |  | 54.28831 | 0.2101153 | 0 |  | 0 | 0 | 0 |  | 0.36006 | 0.353 | 188.67085 | 0 |  | 2.63796 | 2.398145 | 0 |  | 0.0428 | 0.03465587 | 0.3629271 | 0 | -5.182735 | 4.47866 | -4.819808 |  |  | 299 | 300 | 0.750005 | 0 |  | 0.08003 | 0.07923762 | 12.4 |  |  |  | 1082 | 71.4633 | 19.2242 | 69.7866 | -1.6767 | 70 | 9.899759 | 156.6751 | 188.731 | 223.6881 | 0 |  | 185.55 | 185.866
05.12.2022 12:05:04 | 00:18:04 | 1084 | 186.8022 | 0 |  | 0.000456717 |  |  | 54.26487 | 0.2005044 | 0 |  | 0 | 0 | 0 |  | 0.36006 | 0.353 | 188.67085 | 0 |  | 2.63796 | 2.398145 | 0 |  | 0.0428 | 0.03465587 | 0.3666505 | 0 | -5.157748 | 4.47874 | -4.791097 |  |  | 301 | 300 | 0.750005 | 0 |  | 0.08003 | 0.07923762 | 12.4 |  |  |  | 1084 | 71.4536 | 19.2242 | 69.7874 | -1.6662 | 70 | 9.916246 | 156.8247 | 188.731 | 223.7383 | 0 |  | 185.55 | 185.866
05.12.2022 12:05:06 | 00:18:06 | 1086 | 186.8327 | 0 |  | 0.000450808 |  |  | 54.22614 | 0.1909124 | 0 |  | 0 | 0 | 0 |  | 0.36006 | 0.353 | 188.67085 | 0 |  | 2.63796 | 2.398145 | 0 |  | 0.0428 | 0.03465587 | 0.3619068 | 0 | -5.162809 | 4.47882 | -4.800902 |  |  | 299 | 300 | 0.750005 | 0 |  | 0.08003 | 0.07923762 | 12.4 |  |  |  | 1086 | 71.4536 | 19.2247 | 69.7882 | -1.6654 | 70 | 9.909487 | 157.0243 | 188.731 | 223.7902 | 0 |  | 185.55 | 185.866
05.12.2022 12:05:08 | 00:18:08 | 1088 | 186.8628 | 0 |  | 0.000443178 |  |  | 54.20372 | 0.1813096 | 0 |  | 0 | 0 | 0 |  | 0.36006 | 0.353 | 188.67085 | 0 |  | 2.63796 | 2.398145 | 0 |  | 0.0428 | 0.03465587 | 0.3557814 | 0 | -5.157732 | 4.4789 | -4.801951 |  |  | 300 | 300 | 0.800005 | 0 |  | 0.08003 | 0.07923762 | 12.4 |  |  |  | 1088 | 71.444 | 19.2237 | 69.789 | -1.655 | 70 | 9.909013 | 157.7771 | 188.731 | 223.8413 | 0 |  | 185.55 | 185.866
05.12.2022 12:05:10 | 00:18:10 | 1090 | 186.8924 | 0 |  | 0.000432183 |  |  | 54.16744 | 0.1716657 | 0 |  | 0 | 0 | 0 |  | 0.36006 | 0.353 | 188.67085 | 0 |  | 2.63796 | 2.398145 | 0 |  | 0.0428 | 0.03465587 | 0.3469547 | 0 | -5.188847 | 4.47898 | -4.841892 |  |  | 300 | 300 | 0.800005 | 0 |  | 0.08003 | 0.07923762 | 12.4 |  |  |  | 1090 | 71.4343 | 19.22521 | 69.7898 | -1.6445 | 70 | 9.872955 | 159.662 | 188.731 | 223.8915 | 0 |  | 185.55 | 185.866
05.12.2022 12:05:12 | 00:18:12 | 1092 | 186.9248 | 0 |  | 0.000417897 |  |  | 54.15327 | 0.1619895 | 0 |  | 0 | 0 | 0 |  | 0.36006 | 0.353 | 188.67085 | 0 |  | 2.63796 | 2.398145 | 0 |  | 0.0428 | 0.03465587 | 0.335486 | 0 | -5.1698 | 4.47904 | -4.834314 |  |  | 301 | 300 | 0.750005 | 0 |  | 0.08003 | 0.07923762 | 12.4 |  |  |  | 1092 | 71.4343 | 19.2242 | 69.7904 | -1.6439 | 70 | 9.86394 | 159.1032 | 188.731 | 223.9469 | 0 |  | 185.55 | 185.866
05.12.2022 12:05:14 | 00:18:14 | 1094 | 186.9545 | 0 |  | 0.000404508 |  |  | 54.12464 | 0.1523138 | 0 |  | 0 | 0 | 0 |  | 0.36006 | 0.353 | 188.67085 | 0 |  | 2.63796 | 2.398145 | 0 |  | 0.0428 | 0.03465587 | 0.3247373 | 0 | -5.166171 | 4.4791 | -4.841434 |  |  | 299 | 300 | 0.750005 | 0 |  | 0.08003 | 0.07923762 | 12.4 |  |  |  | 1094 | 71.4247 | 19.22622 | 69.791 | -1.6337 | 70 | 9.830135 | 159.9046 | 188.731 | 223.9974 | 0 |  | 185.55 | 185.866
05.12.2022 12:05:16 | 00:18:16 | 1096 | 186.9857 | 0 |  | 0.000385285 |  |  | 54.15266 | 0.1426175 | 0 |  | 0 | 0 | 0 |  | 0.36006 | 0.353 | 188.67085 | 0 |  | 2.63796 | 2.398145 | 0 |  | 0.0428 | 0.03465587 | 0.3093052 | 0 | -5.164164 | 4.47913 | -4.854859 |  |  | 300 | 300 | 0.800005 | 0 |  | 0.08003 | 0.07923762 | 12.4 |  |  |  | 1096 | 71.4247 | 19.22672 | 69.7913 | -1.6334 | 70 | 9.801433 | 159.8436 | 188.731 | 224.0505 | 0 |  | 185.55 | 185.866
05.12.2022 12:05:18 | 00:18:18 | 1098 | 187.0161 | 0 |  | 0.000360901 |  |  | 54.16346 | 0.1328909 | 0 |  | 0 | 0 | 0 |  | 0.36006 | 0.353 | 188.67085 | 0 |  | 2.63796 | 2.398145 | 0 |  | 0.0428 | 0.03465587 | 0.2897298 | 0 | -5.161418 | 4.47911 | -4.871688 |  |  | 301 | 300 | 0.750005 | 0 |  | 0.08003 | 0.07923762 | 12.4 |  |  |  | 1098 | 71.4247 | 19.22672 | 69.7911 | -1.6336 | 70 | 9.785185 | 159.7141 | 188.731 | 224.1024 | 0 |  | 185.55 | 185.866
05.12.2022 12:05:20 | 00:18:20 | 1100 | 187.0423 | 0 |  | 0.000330533 |  |  | 54.16194 | 0.1231472 | 0 |  | 0 | 0 | 0 |  | 0.36006 | 0.353 | 188.67085 | 0 |  | 2.63796 | 2.398145 | 0 |  | 0.0428 | 0.03465587 | 0.2653505 | 0 | -5.137384 | 4.47913 | -4.872033 |  |  | 299 | 300 | 0.750005 | 0 |  | 0.08003 | 0.07923762 | 12.4 |  |  |  | 1100 | 71.4247 | 19.22824 | 69.7913 | -1.6334 | 70 | 9.744501 | 158.9665 | 188.731 | 224.1466 | 0 |  | 185.55 | 185.866
05.12.2022 12:05:22 | 00:18:22 | 1102 | 187.0705 | 0 |  | 0.000306373 |  |  | 54.16805 | 0.1134015 | 0 |  | 0 | 0 | 0 |  | 0.36006 | 0.353 | 188.67085 | 0 |  | 2.63796 | 2.398145 | 0 |  | 0.0428 | 0.03465587 | 0.245955 | 0 | -5.119611 | 4.47919 | -4.873656 |  |  | 300 | 300 | 0.800005 | 0 |  | 0.08003 | 0.07923762 | 12.4 |  |  |  | 1102 | 71.4343 | 19.22874 | 69.7919 | -1.6424 | 70 | 9.714967 | 157.5719 | 188.731 | 224.1944 | 0 |  | 185.55 | 185.866
05.12.2022 12:05:24 | 00:18:24 | 1104 | 187.1009 | 0 |  | 0.000283335 |  |  | 54.1547 | 0.1036461 | 0 |  | 0 | 0 | 0 |  | 0.36006 | 0.353 | 188.67085 | 0 |  | 2.63796 | 2.398145 | 0 |  | 0.0428 | 0.03465587 | 0.2274602 | 0 | -5.109257 | 4.47917 | -4.881796 |  |  | 301 | 300 | 0.750005 | 0 |  | 0.08003 | 0.07923762 | 12.4 |  |  |  | 1104 | 71.4343 | 19.22824 | 69.7917 | -1.6426 | 70 | 9.667048 | 157.2096 | 188.731 | 224.2464 | 0 |  | 185.55 | 185.866
05.12.2022 12:05:26 | 00:18:26 | 1106 | 187.1276 | 0 |  | 0.000257305 |  |  | 54.15113 | 0.09386564 | 0 |  | 0 | 0 | 0 |  | 0.36006 | 0.353 | 188.67085 | 0 |  | 2.63796 | 2.398145 | 0 |  | 0.0428 | 0.03465587 | 0.2065634 | 0 | -5.105195 | 4.47917 | -4.898631 |  |  | 299 | 300 | 0.750005 | 0 |  | 0.08003 | 0.07923762 | 12.4 |  |  |  | 1106 | 71.4247 | 19.22874 | 69.7917 | -1.633 | 70 | 9.658626 | 157.935 | 188.731 | 224.2916 | 0 |  | 185.55 | 185.866
05.12.2022 12:05:28 | 00:18:28 | 1108 | 187.1541 | 0 |  | 0.000234417 |  |  | 54.1869 | 0.08406185 | 0 |  | 0 | 0 | 0 |  | 0.36006 | 0.353 | 188.67085 | 0 |  | 2.63796 | 2.398145 | 0 |  | 0.0428 | 0.03465587 | 0.188189 | 0 | -5.093345 | 4.47919 | -4.905156 |  |  | 301 | 300 | 0.750005 | 0 |  | 0.08003 | 0.07923762 | 12.4 |  |  |  | 1108 | 71.4247 | 19.23025 | 69.7919 | -1.6328 | 70 | 9.635735 | 157.5644 | 188.731 | 224.3365 | 0 |  | 185.55 | 185.866
05.12.2022 12:05:30 | 00:18:30 | 1110 | 187.1837 | 0 |  | 0.000208238 |  |  | 54.19659 | 0.0742372 | 0 |  | 0 | 0 | 0 |  | 0.36006 | 0.353 | 188.67085 | 0 |  | 2.63796 | 2.398145 | 0 |  | 0.0428 | 0.03465587 | 0.1671726 | 0 | -5.086665 | 4.47919 | -4.919493 |  |  | 299 | 300 | 0.750005 | 0 |  | 0.08003 | 0.07923762 | 12.4 |  |  |  | 1110 | 71.415 | 19.23025 | 69.7919 | -1.6231 | 70 | 9.715915 | 158.2214 | 188.731 | 224.387 | 0 |  | 185.55 | 185.866
05.12.2022 12:05:32 | 00:18:32 | 1112 | 187.2146 | 0 |  | 0.000179516 |  |  | 54.17111 | 0.06437622 | 0 |  | 0 | 0 | 0 |  | 0.36006 | 0.353 | 188.67085 | 0 |  | 2.63796 | 2.398145 | 0 |  | 0.0428 | 0.03465587 | 0.1441147 | 0 | -5.085609 | 4.47921 | -4.941494 |  |  | 300 | 300 | 0.800005 | 0 |  | 0.08003 | 0.07923762 | 12.4 |  |  |  | 1112 | 71.415 | 19.23227 | 69.7921 | -1.6229 | 70 | 9.593272 | 158.1809 | 188.731 | 224.4399 | 0 |  | 185.55 | 185.866
05.12.2022 12:05:34 | 00:18:34 | 1114 | 187.2466 | 0 |  | 0.000152139 |  |  | 54.14859 | 0.05446669 | 0 |  | 0 | 0 | 0 |  | 0.36006 | 0.353 | 188.67085 | 0 |  | 2.63796 | 2.398145 | 0 |  | 0.0428 | 0.03465587 | 0.1221366 | 0 | -5.090167 | 4.47921 | -4.968031 |  |  | 301 | 300 | 0.750005 | 0 |  | 0.08003 | 0.07923762 | 12.4 |  |  |  | 1114 | 71.415 | 19.23277 | 69.7921 | -1.6229 | 70 | 9.543694 | 158.2956 | 188.731 | 224.4949 | 0 |  | 185.55 | 185.866
05.12.2022 12:05:36 | 00:18:36 | 1116 | 187.2761 | 0 |  | 0.000125736 |  |  | 54.13442 | 0.04450881 | 0 |  | 0 | 0 | 0 |  | 0.36006 | 0.353 | 188.67085 | 0 |  | 2.63796 | 2.398145 | 0 |  | 0.0428 | 0.03465587 | 0.1009403 | 0 | -5.090791 | 4.47923 | -4.98985 |  |  | 299 | 300 | 0.750005 | 0 |  | 0.08003 | 0.07923762 | 12.4 |  |  |  | 1116 | 71.415 | 19.23176 | 69.7923 | -1.6227 | 70 | 9.519855 | 158.3085 | 188.731 | 224.5453 | 0 |  | 185.55 | 185.866
05.12.2022 12:05:38 | 00:18:38 | 1118 | 187.3007 | 0 |  | 0.000103446 |  |  | 54.19506 | 0.03452208 | 0 |  | 0 | 0 | 0 |  | 0.36006 | 0.353 | 188.67085 | 0 |  | 2.63796 | 2.398145 | 0 |  | 0.0428 | 0.03465587 | 0.08304602 | 0 | -5.079929 | 4.47925 | -4.996883 |  |  | 301 | 300 | 0.750005 | 0 |  | 0.08003 | 0.07923762 | 12.4 |  |  |  | 1118 | 71.4053 | 19.23328 | 69.7925 | -1.6128 | 70 | 9.510604 | 158.8659 | 188.731 | 224.587 | 0 |  | 185.55 | 185.866
05.12.2022 12:05:40 | 00:18:40 | 1120 | 187.3278 | 0 |  | 8.52697e-05 |  |  | 54.2292 | 0.02452768 | 0 |  | 0 | 0 | 0 |  | 0.36006 | 0.353 | 188.67085 | 0 |  | 2.63796 | 2.398145 | 0 |  | 0.0428 | 0.03465587 | 0.06845416 | 0 | -5.065962 | 4.47927 | -4.997508 |  |  | 299 | 300 | 0.750005 | 0 |  | 0.08003 | 0.07923762 | 12.4 |  |  |  | 1120 | 71.415 | 19.23277 | 69.7927 | -1.6223 | 70 | 9.493878 | 157.5296 | 188.731 | 224.6332 | 0 |  | 185.55 | 185.866
05.12.2022 12:05:42 | 00:18:42 | 1122 | 187.3544 | 0 |  | 7.50972e-05 |  |  | 54.24602 | 0.0145234 | 0 |  | 0 | 0 | 0 |  | 0.36006 | 0.353 | 188.67085 | 0 |  | 2.63796 | 2.398145 | 0 |  | 0.0428 | 0.03465587 | 0.06028772 | 0 | -5.067059 | 4.47931 | -5.006771 |  |  | 301 | 300 | 0.750005 | 0 |  | 0.08003 | 0.07923762 | 12.4 |  |  |  | 1122 | 71.4053 | 19.23227 | 69.7931 | -1.6122 | 70 | 9.495303 | 158.4737 | 188.731 | 224.6784 | 0 |  | 185.55 | 185.866
05.12.2022 12:05:44 | 00:18:44 | 1124 | 187.3804 | 0 |  | 6.67198e-05 |  |  | 54.26589 | 0.004519096 | 0 |  | 0 | 0 | 0 |  | 0.36006 | 0.353 | 188.67085 | 0 |  | 2.63796 | 2.398145 | 0 |  | 0.0428 | 0.03465587 | 0.05356238 | 0 | -5.0511 | 4.47929 | -4.997538 |  |  | 299 | 300 | 0.750005 | 0 |  | 0.08003 | 0.07923762 | 12.4 |  |  |  | 1124 | 71.415 | 19.23227 | 69.7929 | -1.6221 | 70 | 9.486881 | 157.0417 | 188.731 | 224.7227 | 0 |  | 185.55 | 185.866
05.12.2022 12:05:46 | 00:18:46 | 1126 | 187.4068 | 0 |  | 6.16336e-05 |  |  | 54.28688 | -0.005471954 | 0 |  | 0 | 0 | 0 |  | 0.36006 | 0.353 | 188.67085 | 0 |  | 2.63796 | 2.398145 | 0 |  | 0.0428 | 0.03465587 | 0.0494792 | 0 | -5.04299 | 4.47929 | -4.993511 |  |  | 301 | 300 | 0.750005 | 0 |  | 0.08003 | 0.07923762 | 12.4 |  |  |  | 1126 | 71.415 | 19.23479 | 69.7929 | -1.6221 | 70 | 9.504435 | 156.7675 | 188.731 | 224.7676 | 0 |  | 185.55 | 185.866
05.12.2022 12:05:48 | 00:18:48 | 1128 | 187.433 | 0 |  | 5.75197e-05 |  |  | 54.29096 | -0.0154539 | 0 |  | 0 | 0 | 0 |  | 0.36006 | 0.353 | 188.67085 | 0 |  | 2.63796 | 2.398145 | 0 |  | 0.0428 | 0.03465587 | 0.04617657 | 0 | -5.034617 | 4.47927 | -4.98844 |  |  | 299 | 300 | 0.750005 | 0 |  | 0.08003 | 0.07923762 | 12.4 |  |  |  | 1128 | 71.415 | 19.23378 | 69.7927 | -1.6223 | 70 | 9.511313 | 156.4671 | 188.731 | 224.8123 | 0 |  | 185.55 | 185.866
05.12.2022 12:05:50 | 00:18:50 | 1130 | 187.4586 | 0 |  | 5.19846e-05 |  |  | 54.29697 | -0.02543968 | 0 |  | 0 | 0 | 0 |  | 0.36006 | 0.353 | 188.67085 | 0 |  | 2.63796 | 2.398145 | 0 |  | 0.0428 | 0.03465587 | 0.04173302 | 0 | -5.039072 | 4.47925 | -4.997339 |  |  | 301 | 300 | 0.750005 | 0 |  | 0.08003 | 0.07923762 | 12.4 |  |  |  | 1130 | 71.4053 | 19.23429 | 69.7925 | -1.6128 | 70 | 9.530765 | 157.4554 | 188.731 | 224.8559 | 0 |  | 185.55 | 185.866
05.12.2022 12:05:52 | 00:18:52 | 1132 | 187.4815 | 0 |  | 3.87454e-05 |  |  | 54.31186 | -0.03547112 | 0 |  | 0 | 0 | 0 |  | 0.36006 | 0.353 | 188.67085 | 0 |  | 2.63796 | 2.398145 | 0 |  | 0.0428 | 0.03465587 | 0.03110464 | 0 | -5.065202 | 4.47921 | -5.034097 |  |  | 299 | 300 | 0.750005 | 0 |  | 0.08003 | 0.07923762 | 12.4 |  |  |  | 1132 | 71.4053 | 19.23429 | 69.7921 | -1.6132 | 70 | 9.593156 | 158.2155 | 188.731 | 224.8947 | 0 |  | 185.55 | 185.866
05.12.2022 12:05:54 | 00:18:54 | 1134 | 187.5015 | 0 |  | 2.67777e-05 |  |  | 54.35211 | -0.04557169 | 0 |  | 0 | 0 | 0 |  | 0.36006 | 0.353 | 188.67085 | 0 |  | 2.63796 | 2.398145 | 0 |  | 0.0428 | 0.03465587 | 0.02149703 | 0 | -5.087975 | 4.47921 | -5.066478 |  |  | 300 | 300 | 0.800005 | 0 |  | 0.08003 | 0.07923762 | 12.3 |  |  |  | 1134 | 71.4053 | 19.23529 | 69.7921 | -1.6132 | 70 | 9.63372 | 158.9099 | 188.731 | 224.9282 | 0 |  | 185.55 | 185.866
05.12.2022 12:05:56 | 00:18:56 | 1136 | 187.5248 | 0 |  | 2.05695e-05 |  |  | 54.38218 | -0.05569297 | 0 |  | 0 | 0 | 0 |  | 0.36006 | 0.353 | 188.67085 | 0 |  | 2.63796 | 2.398145 | 0 |  | 0.0428 | 0.03465587 | 0.01651311 | 0 | -5.071312 | 4.47921 | -5.054799 |  |  | 301 | 300 | 0.750005 | 0 |  | 0.08003 | 0.07923762 | 12.3 |  |  |  | 1136 | 71.415 | 19.2363 | 69.7921 | -1.6229 | 70 | 9.713188 | 157.4753 | 188.731 | 224.9677 | 0 |  | 185.55 | 185.866
05.12.2022 12:05:58 | 00:18:58 | 1138 | 187.5468 | 0 |  | 1.79516e-05 |  |  | 54.42346 | -0.06579312 | 0 |  | 0 | 0 | 0 |  | 0.36006 | 0.353 | 188.67085 | 0 |  | 2.63796 | 2.398145 | 0 |  | 0.0428 | 0.03465587 | 0.01441147 | 0 | -5.059762 | 4.47927 | -5.04535 |  |  | 300 | 300 | 0.700005 | 0 |  | 0.08003 | 0.07923762 | 12.3 |  |  |  | 1138 | 71.415 | 19.2363 | 69.7927 | -1.6223 | 70 | 9.752092 | 157.1531 | 188.731 | 225.0048 | 0 |  | 185.55 | 185.866
05.12.2022 12:06:00 | 00:19:00 | 1140 | 187.5639 | 0 |  | 2.32622e-05 |  |  | 54.50866 | -0.07588092 | 0 |  | 0 | 0 | 0 |  | 0.36006 | 0.353 | 188.67085 | 0 |  | 2.63796 | 2.398145 | 0 |  | 0.0428 | 0.03465587 | 0.0186748 | 0 | -5.061121 | 4.47937 | -5.042446 |  |  | 299 | 300 | 0.750005 | 0 |  | 0.08003 | 0.07923762 | 12.3 |  |  |  | 1140 | 71.4247 | 19.2363 | 69.7937 | -1.631 | 70 | 9.7974 | 156.3884 | 188.731 | 225.0331 | 0 |  | 185.55 | 185.866
05.12.2022 12:06:02 | 00:19:02 | 1142 | 187.5804 | 0 |  | 4.08397e-05 |  |  | 54.59031 | -0.08594075 | 0 |  | 0 | 0 | 0 |  | 0.36006 | 0.353 | 188.67085 | 0 |  | 2.63796 | 2.398145 | 0 |  | 0.0428 | 0.03465587 | 0.03278594 | 0 | -5.050173 | 4.47949 | -5.017387 |  |  | 301 | 300 | 0.750005 | 0 |  | 0.08003 | 0.07923762 | 12.3 |  |  |  | 1142 | 71.4247 | 19.23782 | 69.7949 | -1.6298 | 70 | 9.836779 | 156.145 | 188.731 | 225.0605 | 0 |  | 185.55 | 185.866
05.12.2022 12:06:04 | 00:19:04 | 1144 | 187.5966 | 0 |  | 6.43263e-05 |  |  | 54.66013 | -0.09593799 | 0 |  | 0 | 0 | 0 |  | 0.36006 | 0.353 | 188.67085 | 0 |  | 2.63796 | 2.398145 | 0 |  | 0.0428 | 0.03465587 | 0.05164088 | 0 | -5.031498 | 4.47959 | -4.979857 |  |  | 299 | 300 | 0.750005 | 0 |  | 0.08003 | 0.07923762 | 12.3 |  |  |  | 1144 | 71.4247 | 19.23731 | 69.7959 | -1.6288 | 70 | 9.862518 | 155.6445 | 188.731 | 225.0871 | 0 |  | 185.55 | 185.866
05.12.2022 12:06:06 | 00:19:06 | 1146 | 187.6163 | 0 |  | 9.10292e-05 |  |  | 54.72699 | -0.1058521 | 0 |  | 0 | 0 | 0 |  | 0.36006 | 0.353 | 188.67085 | 0 |  | 2.63796 | 2.398145 | 0 |  | 0.0428 | 0.03465587 | 0.07307786 | 0 | -5.00732 | 4.47965 | -4.934242 |  |  | 301 | 300 | 0.750005 | 0 |  | 0.08003 | 0.07923762 | 12.3 |  |  |  | 1146 | 71.4247 | 19.23832 | 69.7965 | -1.6282 | 70 | 9.901539 | 154.9342 | 188.731 | 225.1203 | 0 |  | 185.55 | 185.866
05.12.2022 12:06:08 | 00:19:08 | 1148 | 187.636 | 0 |  | 0.000125511 |  |  | 54.8014 | -0.115688 | 0 |  | 0 | 0 | 0 |  | 0.36006 | 0.353 | 188.67085 | 0 |  | 2.63796 | 2.398145 | 0 |  | 0.0428 | 0.03465587 | 0.1007597 | 0 | -5.002467 | 4.47979 | -4.901708 |  |  | 300 | 300 | 0.700005 | 0 |  | 0.08003 | 0.07923762 | 12.3 |  |  |  | 1148 | 71.415 | 19.23933 | 69.7979 | -1.6171 | 70 | 9.889203 | 155.7716 | 188.731 | 225.1534 | 0 |  | 185.55 | 185.866
05.12.2022 12:06:10 | 00:19:10 | 1150 | 187.6577 | 0 |  | 0.000165977 |  |  | 54.85757 | -0.1254458 | 0 |  | 0 | 0 | 0 |  | 0.36006 | 0.353 | 188.67085 | 0 |  | 2.63796 | 2.398145 | 0 |  | 0.0428 | 0.03465587 | 0.1332456 | 0 | -4.989307 | 4.47989 | -4.856061 |  |  | 299 | 300 | 0.750005 | 0 |  | 0.08003 | 0.07923762 | 12.3 |  |  |  | 1150 | 71.4053 | 19.23933 | 69.7989 | -1.6064 | 70 | 9.907943 | 156.3211 | 188.731 | 225.1903 | 0 |  | 185.55 | 185.866
05.12.2022 12:06:12 | 00:19:12 | 1152 | 187.6795 | 0 |  | 0.000205545 |  |  | 54.89376 | -0.1351131 | 0 |  | 0 | 0 | 0 |  | 0.36006 | 0.353 | 188.67085 | 0 |  | 2.63796 | 2.398145 | 0 |  | 0.0428 | 0.03465587 | 0.1650107 | 0 | -4.976252 | 4.47995 | -4.811242 |  |  | 301 | 300 | 0.750005 | 0 |  | 0.08003 | 0.07923762 | 12.3 |  |  |  | 1152 | 71.4053 | 19.23832 | 69.7995 | -1.6058 | 70 | 9.919211 | 155.949 | 188.731 | 225.2273 | 0 |  | 185.55 | 185.866
05.12.2022 12:06:14 | 00:19:14 | 1154 | 187.7019 | 0 |  | 0.000244814 |  |  | 54.90446 | -0.1446951 | 0 |  | 0 | 0 | 0 |  | 0.36006 | 0.353 | 188.67085 | 0 |  | 2.63796 | 2.398145 | 0 |  | 0.0428 | 0.03465587 | 0.1965357 | 0 | -4.967232 | 4.48001 | -4.770696 |  |  | 299 | 300 | 0.750005 | 0 |  | 0.08003 | 0.07923762 | 12.3 |  |  |  | 1154 | 71.3957 | 19.24034 | 69.8001 | -1.5956 | 70 | 9.912572 | 156.5871 | 188.731 | 225.2655 | 0 |  | 185.55 | 185.866
05.12.2022 12:06:16 | 00:19:16 | 1156 | 187.7257 | 0 |  | 0.000289469 |  |  | 54.8749 | -0.154189 | 0 |  | 0 | 0 | 0 |  | 0.36006 | 0.353 | 188.67085 | 0 |  | 2.63796 | 2.398145 | 0 |  | 0.0428 | 0.03465587 | 0.2323845 | 0 | -4.955687 | 4.48011 | -4.723303 |  |  | 300 | 300 | 0.800005 | 0 |  | 0.08003 | 0.07923762 | 12.3 |  |  |  | 1156 | 71.386 | 19.23882 | 69.8011 | -1.5849 | 70 | 9.916485 | 157.1986 | 188.731 | 225.3061 | 0 |  | 185.55 | 185.866
05.12.2022 12:06:18 | 00:19:18 | 1158 | 187.7465 | 0 |  | 0.000324175 |  |  | 54.82597 | -0.1636109 | 0 |  | 0 | 0 | 0 |  | 0.36006 | 0.353 | 188.67085 | 0 |  | 2.63796 | 2.398145 | 0 |  | 0.0428 | 0.03465587 | 0.2602463 | 0 | -4.958813 | 4.48013 | -4.698567 |  |  | 300 | 300 | 0.800005 | 0 |  | 0.08003 | 0.07923762 | 12.3 |  |  |  | 1158 | 71.3764 | 19.24134 | 69.8013 | -1.5751 | 70 | 9.889796 | 158.2036 | 188.731 | 225.3414 | 0 |  | 185.55 | 185.866
05.12.2022 12:06:20 | 00:19:20 | 1160 | 187.7671 | 0 |  | 0.000356712 |  |  | 54.76725 | -0.1729493 | 0 |  | 0 | 0 | 0 |  | 0.36006 | 0.353 | 188.67085 | 0 |  | 2.63796 | 2.398145 | 0 |  | 0.0428 | 0.03465587 | 0.2863669 | 0 | -4.926201 | 4.48021 | -4.639834 |  |  | 300 | 300 | 0.800005 | 0 |  | 0.08003 | 0.07923762 | 12.3 |  |  |  | 1160 | 71.3764 | 19.24185 | 69.8021 | -1.5743 | 70 | 9.879834 | 157.2213 | 188.731 | 225.3762 | 0 |  | 185.55 | 185.866
05.12.2022 12:06:22 | 00:19:22 | 1162 | 187.7865 | 0 |  | 0.000374813 |  |  | 54.76165 | -0.1822522 | 0 |  | 0 | 0 | 0 |  | 0.36006 | 0.353 | 188.67085 | 0 |  | 2.63796 | 2.398145 | 0 |  | 0.0428 | 0.03465587 | 0.3008983 | 0 | -4.963911 | 4.48021 | -4.663013 |  |  | 300 | 300 | 0.800005 | 0 |  | 0.08003 | 0.07923762 | 12.3 |  |  |  | 1162 | 71.3667 | 19.24134 | 69.8021 | -1.5646 | 70 | 9.854332 | 159.3346 | 188.731 | 225.4091 | 0 |  | 185.55 | 185.866
05.12.2022 12:06:24 | 00:19:24 | 1164 | 187.8072 | 0 |  | 0.000383864 |  |  | 54.76318 | -0.1915475 | 0 |  | 0 | 0 | 0 |  | 0.36006 | 0.353 | 188.67085 | 0 |  | 2.63796 | 2.398145 | 0 |  | 0.0428 | 0.03465587 | 0.3081644 | 0 | -4.94053 | 4.48025 | -4.632366 |  |  | 301 | 300 | 0.750005 | 0 |  | 0.08003 | 0.07923762 | 12.3 |  |  |  | 1164 | 71.3764 | 19.24185 | 69.8025 | -1.5739 | 70 | 9.825629 | 157.6827 | 188.731 | 225.4442 | 0 |  | 185.55 | 185.866
05.12.2022 12:06:26 | 00:19:26 | 1166 | 187.8273 | 0 |  | 0.000381246 |  |  | 54.77082 | -0.2008268 | 0 |  | 0 | 0 | 0 |  | 0.36006 | 0.353 | 188.67085 | 0 |  | 2.63796 | 2.398145 | 0 |  | 0.0428 | 0.03465587 | 0.3060627 | 0 | -4.952975 | 4.48031 | -4.646913 |  |  | 299 | 300 | 0.750005 | 0 |  | 0.08003 | 0.07923762 | 12.3 |  |  |  | 1166 | 71.3764 | 19.24286 | 69.8031 | -1.5733 | 70 | 9.803451 | 158.1198 | 188.731 | 225.4784 | 0 |  | 185.55 | 185.866
05.12.2022 12:06:28 | 00:19:28 | 1168 | 187.8467 | 0 |  | 0.000365688 |  |  | 54.77286 | -0.2101393 | 0 |  | 0 | 0 | 0 |  | 0.36006 | 0.353 | 188.67085 | 0 |  | 2.63796 | 2.398145 | 0 |  | 0.0428 | 0.03465587 | 0.2935728 | 0 | -4.959106 | 4.48031 | -4.665533 |  |  | 301 | 300 | 0.750005 | 0 |  | 0.08003 | 0.07923762 | 12.3 |  |  |  | 1168 | 71.3667 | 19.24336 | 69.8031 | -1.5636 | 70 | 9.740111 | 159.2253 | 188.731 | 225.5112 | 0 |  | 185.55 | 185.866
05.12.2022 12:06:30 | 00:19:30 | 1170 | 187.8669 | 0 |  | 0.000338087 |  |  | 54.75604 | -0.2194857 | 0 |  | 0 | 0 | 0 |  | 0.36006 | 0.353 | 188.67085 | 0 |  | 2.63796 | 2.398145 | 0 |  | 0.0428 | 0.03465587 | 0.2714148 | 0 | -4.952261 | 4.48033 | -4.680846 |  |  | 300 | 300 | 0.700005 | 0 |  | 0.08003 | 0.07923762 | 12.3 |  |  |  | 1170 | 71.3667 | 19.24336 | 69.8033 | -1.5634 | 70 | 9.700733 | 159.0076 | 188.731 | 225.5456 | 0 |  | 185.55 | 185.866
05.12.2022 12:06:32 | 00:19:32 | 1172 | 187.886 | 0 |  | 0.000307644 |  |  | 54.73872 | -0.2288778 | 0 |  | 0 | 0 | 0 |  | 0.36006 | 0.353 | 188.67085 | 0 |  | 2.63796 | 2.398145 | 0 |  | 0.0428 | 0.03465587 | 0.2469753 | 0 | -4.958293 | 4.48037 | -4.711318 |  |  | 299 | 300 | 0.750005 | 0 |  | 0.08003 | 0.07923762 | 12.3 |  |  |  | 1172 | 71.3667 | 19.24538 | 69.8037 | -1.563 | 70 | 9.664202 | 159.2235 | 188.731 | 225.5779 | 0 |  | 185.55 | 185.866
05.12.2022 12:06:34 | 00:19:34 | 1174 | 187.9059 | 0 |  | 0.000272265 |  |  | 54.76267 | -0.2383455 | 0 |  | 0 | 0 | 0 |  | 0.36006 | 0.353 | 188.67085 | 0 |  | 2.63796 | 2.398145 | 0 |  | 0.0428 | 0.03465587 | 0.2185732 | 0 | -4.974988 | 4.48035 | -4.756415 |  |  | 300 | 300 | 0.800005 | 0 |  | 0.08003 | 0.07923762 | 12.3 |  |  |  | 1174 | 71.3667 | 19.24498 | 69.8035 | -1.5632 | 70 | 9.638227 | 159.7235 | 188.731 | 225.6116 | 0 |  | 185.55 | 185.866
05.12.2022 12:06:36 | 00:19:36 | 1176 | 187.9242 | 0 |  | 0.00024459 |  |  | 54.74993 | -0.2479214 | 0 |  | 0 | 0 | 0 |  | 0.36006 | 0.353 | 188.67085 | 0 |  | 2.63796 | 2.398145 | 0 |  | 0.0428 | 0.03465587 | 0.1963558 | 0 | -5.015761 | 4.48041 | -4.819405 |  |  | 301 | 300 | 0.750005 | 0 |  | 0.08003 | 0.07923762 | 12.3 |  |  |  | 1176 | 71.3566 | 19.24689 | 69.8041 | -1.5525 | 70 | 9.614149 | 162.0629 | 188.731 | 225.6426 | 0 |  | 185.55 | 185.866
05.12.2022 12:06:38 | 00:19:38 | 1178 | 187.9439 | 0 |  | 0.000220505 |  |  | 54.73719 | -0.2575514 | 0 |  | 0 | 0 | 0 |  | 0.36006 | 0.353 | 188.67085 | 0 |  | 2.63796 | 2.398145 | 0 |  | 0.0428 | 0.03465587 | 0.1770205 | 0 | -4.987653 | 4.48045 | -4.810632 |  |  | 300 | 300 | 0.700005 | 0 |  | 0.08003 | 0.07923762 | 12.3 |  |  |  | 1178 | 71.3566 | 19.24538 | 69.8045 | -1.5521 | 70 | 9.57655 | 161.177 | 188.731 | 225.676 | 0 |  | 185.55 | 185.866
05.12.2022 12:06:40 | 00:19:40 | 1180 | 187.9692 | 0 |  | 0.000195896 |  |  | 54.73362 | -0.267166 | 0 |  | 0 | 0 | 0 |  | 0.36006 | 0.353 | 188.67085 | 0 |  | 2.63796 | 2.398145 | 0 |  | 0.0428 | 0.03465587 | 0.1572645 | 0 | -4.961249 | 4.48049 | -4.803985 |  |  | 299 | 300 | 0.750005 | 0 |  | 0.08003 | 0.07923762 | 12.3 |  |  |  | 1180 | 71.3566 | 19.24588 | 69.8049 | -1.5517 | 70 | 9.555438 | 160.3411 | 188.731 | 225.7198 | 0 |  | 185.55 | 185.866
05.12.2022 12:06:42 | 00:19:42 | 1182 | 187.9921 | 0 |  | 0.000182956 |  |  | 54.73515 | -0.2767615 | 0 |  | 0 | 0 | 0 |  | 0.36006 | 0.353 | 188.67085 | 0 |  | 2.63796 | 2.398145 | 0 |  | 0.0428 | 0.03465587 | 0.1468763 | 0 | -4.938365 | 4.48055 | -4.791488 |  |  | 300 | 300 | 0.800005 | 0 |  | 0.08003 | 0.07923762 | 12.3 |  |  |  | 1182 | 71.3566 | 19.24689 | 69.8055 | -1.5511 | 70 | 9.627316 | 159.6403 | 188.731 | 225.7591 | 0 |  | 185.55 | 185.866
05.12.2022 12:06:44 | 00:19:44 | 1184 | 188.0161 | 0 |  | 0.000175551 |  |  | 54.73872 | -0.2863464 | 0 |  | 0 | 0 | 0 |  | 0.36006 | 0.353 | 188.67085 | 0 |  | 2.63796 | 2.398145 | 0 |  | 0.0428 | 0.03465587 | 0.1409316 | 0 | -4.934326 | 4.4806 | -4.793394 |  |  | 301 | 300 | 0.750005 | 0 |  | 0.08003 | 0.07923762 | 12.3 |  |  |  | 1184 | 71.3566 | 19.2474 | 69.806 | -1.5506 | 70 | 9.596357 | 159.5378 | 188.731 | 225.8005 | 0 |  | 185.55 | 185.866
05.12.2022 12:06:46 | 00:19:46 | 1186 | 188.044 | 0 |  | 0.00016852 |  |  | 54.70712 | -0.2959205 | 0 |  | 0 | 0 | 0 |  | 0.36006 | 0.353 | 188.67085 | 0 |  | 2.63796 | 2.398145 | 0 |  | 0.0428 | 0.03465587 | 0.1352871 | 0 | -4.916004 | 4.48062 | -4.780717 |  |  | 300 | 300 | 0.700005 | 0 |  | 0.08003 | 0.07923762 | 12.3 |  |  |  | 1186 | 71.3667 | 19.2485 | 69.8062 | -1.5605 | 70 | 9.500876 | 157.9711 | 188.731 | 225.849 | 0 |  | 185.55 | 185.866
05.12.2022 12:06:48 | 00:19:48 | 1188 | 188.0659 | 0 |  | 0.000163658 |  |  | 54.6958 | -0.3054954 | 0 |  | 0 | 0 | 0 |  | 0.36006 | 0.353 | 188.67085 | 0 |  | 2.63796 | 2.398145 | 0 |  | 0.0428 | 0.03465587 | 0.131384 | 0 | -4.925594 | 4.48066 | -4.79421 |  |  | 299 | 300 | 0.750005 | 0 |  | 0.08003 | 0.07923762 | 12.3 |  |  |  | 1188 | 71.3566 | 19.2474 | 69.8066 | -1.55 | 70 | 9.487236 | 159.2714 | 188.731 | 225.8865 | 0 |  | 185.55 | 185.866
05.12.2022 12:06:50 | 00:19:50 | 1190 | 188.0891 | 0 |  | 0.000162013 |  |  | 54.7219 | -0.3150726 | 0 |  | 0 | 0 | 0 |  | 0.36006 | 0.353 | 188.67085 | 0 |  | 2.63796 | 2.398145 | 0 |  | 0.0428 | 0.03465587 | 0.1300634 | 0 | -4.913081 | 4.48066 | -4.783018 |  |  | 301 | 300 | 0.750005 | 0 |  | 0.08003 | 0.07923762 | 12.3 |  |  |  | 1190 | 71.3566 | 19.24891 | 69.8066 | -1.55 | 70 | 9.497557 | 158.8473 | 188.731 | 225.9264 | 0 |  | 185.55 | 185.866
05.12.2022 12:06:52 | 00:19:52 | 1192 | 188.114 | 0 |  | 0.000154309 |  |  | 54.72495 | -0.3246511 | 0 |  | 0 | 0 | 0 |  | 0.36006 | 0.353 | 188.67085 | 0 |  | 2.63796 | 2.398145 | 0 |  | 0.0428 | 0.03465587 | 0.1238786 | 0 | -4.919366 | 4.48064 | -4.795488 |  |  | 299 | 300 | 0.750005 | 0 |  | 0.08003 | 0.07923762 | 12.3 |  |  |  | 1192 | 71.347 | 19.25143 | 69.8064 | -1.5406 | 70 | 9.484151 | 159.9437 | 188.731 | 225.9695 | 0 |  | 185.55 | 185.866
05.12.2022 12:06:54 | 00:19:54 | 1194 | 188.1371 | 0 |  | 0.000154458 |  |  | 54.71731 | -0.3342022 | 0 |  | 0 | 0 | 0 |  | 0.36006 | 0.353 | 188.67085 | 0 |  | 2.63796 | 2.398145 | 0 |  | 0.0428 | 0.03465587 | 0.1239982 | 0 | -4.879597 | 4.4807 | -4.755599 |  |  | 301 | 300 | 0.750005 | 0 |  | 0.08003 | 0.07923762 | 12.3 |  |  |  | 1194 | 71.3373 | 19.25204 | 69.807 | -1.5303 | 70 | 9.498742 | 159.6368 | 188.731 | 226.0093 | 0 |  | 185.55 | 185.866
05.12.2022 12:06:56 | 00:19:56 | 1196 | 188.1629 | 0 |  | 0.000149073 |  |  | 54.74024 | -0.3437359 | 0 |  | 0 | 0 | 0 |  | 0.36006 | 0.353 | 188.67085 | 0 |  | 2.63796 | 2.398145 | 0 |  | 0.0428 | 0.03465587 | 0.1196752 | 0 | -4.897698 | 4.4807 | -4.778022 |  |  | 300 | 300 | 0.700005 | 0 |  | 0.08003 | 0.07923762 | 12.3 |  |  |  | 1196 | 71.3373 | 19.25103 | 69.807 | -1.5303 | 70 | 9.501944 | 160.207 | 188.731 | 226.0541 | 0 |  | 185.55 | 185.866
05.12.2022 12:06:58 | 00:19:58 | 1198 | 188.19 | 0 |  | 0.000144286 |  |  | 54.78764 | -0.3532993 | 0 |  | 0 | 0 | 0 |  | 0.36006 | 0.353 | 188.67085 | 0 |  | 2.63796 | 2.398145 | 0 |  | 0.0428 | 0.03465587 | 0.1158322 | 0 | -4.901224 | 4.48072 | -4.785391 |  |  | 299 | 300 | 0.750005 | 0 |  | 0.08003 | 0.07923762 | 12.3 |  |  |  | 1198 | 71.3373 | 19.25143 | 69.8072 | -1.5301 | 70 | 9.50574 | 160.319 | 188.731 | 226.1012 | 0 |  | 185.55 | 185.866
05.12.2022 12:07:00 | 00:20:00 | 1200 | 188.2187 | 0 |  | 0.000145707 |  |  | 54.85655 | -0.3628536 | 0 |  | 0 | 0 | 0 |  | 0.36006 | 0.353 | 188.67085 | 0 |  | 2.63796 | 2.398145 | 0 |  | 0.0428 | 0.03465587 | 0.116973 | 0 | -4.885949 | 4.48078 | -4.768976 |  |  | 301 | 300 | 0.750005 | 0 |  | 0.08003 | 0.07923762 | 12.3 |  |  |  | 1200 | 71.3276 | 19.25345 | 69.8078 | -1.5198 | 70 | 9.519616 | 160.8146 | 188.731 | 226.1512 | 0 |  | 185.55 | 185.866
05.12.2022 12:07:02 | 00:20:02 | 1202 | 188.2463 | 0 |  | 0.000141967 |  |  | 54.94024 | -0.3723921 | 0 |  | 0 | 0 | 0 |  | 0.36006 | 0.353 | 188.67085 | 0 |  | 2.63796 | 2.398145 | 0 |  | 0.0428 | 0.03465587 | 0.1139705 | 0 | -4.883421 | 4.48078 | -4.76945 |  |  | 300 | 300 | 0.700005 | 0 |  | 0.08003 | 0.07923762 | 12.3 |  |  |  | 1202 | 71.3276 | 19.25143 | 69.8078 | -1.5198 | 70 | 9.515703 | 160.7079 | 188.731 | 226.1992 | 0 |  | 185.55 | 185.866
05.12.2022 12:07:04 | 00:20:04 | 1204 | 188.2805 | 0 |  | 0.000140695 |  |  | 55.04676 | -0.381927 | 0 |  | 0 | 0 | 0 |  | 0.36006 | 0.353 | 188.67085 | 0 |  | 2.63796 | 2.398145 | 0 |  | 0.0428 | 0.03465587 | 0.1129494 | 0 | -4.878418 | 4.48084 | -4.765468 |  |  | 299 | 300 | 0.750005 | 0 |  | 0.08003 | 0.07923762 | 12.3 |  |  |  | 1204 | 71.3276 | 19.25244 | 69.8084 | -1.5192 | 70 | 9.52875 | 160.5737 | 188.731 | 226.2593 | 0 |  | 185.55 | 185.866
05.12.2022 12:07:06 | 00:20:06 | 1206 | 188.3167 | 0 |  | 0.000143463 |  |  | 55.14473 | -0.3914576 | 0 |  | 0 | 0 | 0 |  | 0.36006 | 0.353 | 188.67085 | 0 |  | 2.63796 | 2.398145 | 0 |  | 0.0428 | 0.03465587 | 0.1151715 | 0 | -4.880317 | 4.4809 | -4.765146 |  |  | 301 | 300 | 0.750005 | 0 |  | 0.08003 | 0.07923762 | 12.3 |  |  |  | 1206 | 71.3276 | 19.25345 | 69.809 | -1.5186 | 70 | 9.510365 | 160.6651 | 188.731 | 226.3229 | 0 |  | 185.55 | 185.866
05.12.2022 12:07:08 | 00:20:08 | 1208 | 188.3521 | 0 |  | 0.000141743 |  |  | 55.24117 | -0.4009513 | 0 |  | 0 | 0 | 0 |  | 0.36006 | 0.353 | 188.67085 | 0 |  | 2.63796 | 2.398145 | 0 |  | 0.0428 | 0.03465587 | 0.1137907 | 0 | -4.842345 | 4.48094 | -4.728555 |  |  | 299 | 300 | 0.750005 | 0 |  | 0.08003 | 0.07923762 | 12.3 |  |  |  | 1208 | 71.3276 | 19.25496 | 69.8094 | -1.5182 | 70 | 9.512618 | 159.4246 | 188.731 | 226.3851 | 0 |  | 185.55 | 185.866
05.12.2022 12:07:10 | 00:20:10 | 1210 | 188.3877 | 0 |  | 0.000139648 |  |  | 55.30999 | -0.4104059 | 0 |  | 0 | 0 | 0 |  | 0.36006 | 0.353 | 188.67085 | 0 |  | 2.63796 | 2.398145 | 0 |  | 0.0428 | 0.03465587 | 0.1121088 | 0 | -4.838157 | 4.48094 | -4.726048 |  |  | 300 | 300 | 0.800005 | 0 |  | 0.08003 | 0.07923762 | 12.3 |  |  |  | 1210 | 71.3276 | 19.25496 | 69.8094 | -1.5182 | 70 | 9.508824 | 159.2567 | 188.731 | 226.4477 | 0 |  | 185.55 | 185.866
05.12.2022 12:07:12 | 00:20:12 | 1212 | 188.4222 | 0 |  | 0.000145034 |  |  | 55.33191 | -0.4198592 | 0 |  | 0 | 0 | 0 |  | 0.36006 | 0.353 | 188.67085 | 0 |  | 2.63796 | 2.398145 | 0 |  | 0.0428 | 0.03465587 | 0.1164327 | 0 | -4.843671 | 4.48104 | -4.727238 |  |  | 301 | 300 | 0.750005 | 0 |  | 0.08003 | 0.07923762 | 12.3 |  |  |  | 1212 | 71.3276 | 19.25557 | 69.8104 | -1.5172 | 70 | 9.489489 | 159.5078 | 188.731 | 226.5084 | 0 |  | 185.55 | 185.866
05.12.2022 12:07:14 | 00:20:14 | 1214 | 188.4562 | 0 |  | 0.000148175 |  |  | 55.3054 | -0.4292975 | 0 |  | 0 | 0 | 0 |  | 0.36006 | 0.353 | 188.67085 | 0 |  | 2.63796 | 2.398145 | 0 |  | 0.0428 | 0.03465587 | 0.1189543 | 0 | -4.830078 | 4.48104 | -4.711123 |  |  | 299 | 300 | 0.750005 | 0 |  | 0.08003 | 0.07923762 | 12.3 |  |  |  | 1214 | 71.318 | 19.25496 | 69.8104 | -1.5076 | 70 | 9.498742 | 159.9845 | 188.731 | 226.5682 | 0 |  | 185.55 | 185.866
05.12.2022 12:07:16 | 00:20:16 | 1216 | 188.4885 | 0 |  | 0.000151317 |  |  | 55.24831 | -0.4387092 | 0 |  | 0 | 0 | 0 |  | 0.36006 | 0.353 | 188.67085 | 0 |  | 2.63796 | 2.398145 | 0 |  | 0.0428 | 0.03465587 | 0.1214767 | 0 | -4.82199 | 4.48104 | -4.700513 |  |  | 301 | 300 | 0.750005 | 0 |  | 0.08003 | 0.07923762 | 12.3 |  |  |  | 1216 | 71.3276 | 19.25557 | 69.8104 | -1.5172 | 70 | 9.480476 | 158.738 | 188.731 | 226.6249 | 0 |  | 185.55 | 185.866
05.12.2022 12:07:18 | 00:20:18 | 1218 | 188.5213 | 0 |  | 0.000147053 |  |  | 55.23607 | -0.4481123 | 0 |  | 0 | 0 | 0 |  | 0.36006 | 0.353 | 188.67085 | 0 |  | 2.63796 | 2.398145 | 0 |  | 0.0428 | 0.03465587 | 0.1180535 | 0 | -4.820691 | 4.48098 | -4.702637 |  |  | 299 | 300 | 0.750005 | 0 |  | 0.08003 | 0.07923762 | 12.3 |  |  |  | 1218 | 71.3276 | 19.25597 | 69.8098 | -1.5178 | 70 | 9.487474 | 158.6086 | 188.731 | 226.6824 | 0 |  | 185.55 | 185.866
05.12.2022 12:07:20 | 00:20:20 | 1220 | 188.5513 | 0 |  | 0.000136357 |  |  | 55.23352 | -0.4575266 | 0 |  | 0 | 0 | 0 |  | 0.36006 | 0.353 | 188.67085 | 0 |  | 2.63796 | 2.398145 | 0 |  | 0.0428 | 0.03465587 | 0.1094668 | 0 | -4.821073 | 4.48094 | -4.711606 |  |  | 301 | 300 | 0.750005 | 0 |  | 0.08003 | 0.07923762 | 12.3 |  |  |  | 1220 | 71.3276 | 19.25698 | 69.8094 | -1.5182 | 70 | 9.482849 | 158.5566 | 188.731 | 226.7349 | 0 |  | 185.55 | 185.866
05.12.2022 12:07:22 | 00:20:22 | 1222 | 188.5809 | 0 |  | 0.000128129 |  |  | 55.23607 | -0.4669579 | 0 |  | 0 | 0 | 0 |  | 0.36006 | 0.353 | 188.67085 | 0 |  | 2.63796 | 2.398145 | 0 |  | 0.0428 | 0.03465587 | 0.1028614 | 0 | -4.822556 | 4.48096 | -4.719695 |  |  | 299 | 300 | 0.750005 | 0 |  | 0.08003 | 0.07923762 | 12.3 |  |  |  | 1222 | 71.3276 | 19.25698 | 69.8096 | -1.518 | 70 | 9.483558 | 158.6001 | 188.731 | 226.7868 | 0 |  | 185.55 | 185.866
05.12.2022 12:07:24 | 00:20:24 | 1224 | 188.6077 | 0 |  | 0.000117882 |  |  | 55.23913 | -0.4763936 | 0 |  | 0 | 0 | 0 |  | 0.36006 | 0.353 | 188.67085 | 0 |  | 2.63796 | 2.398145 | 0 |  | 0.0428 | 0.03465587 | 0.09463518 | 0 | -4.810652 | 4.48098 | -4.716017 |  |  | 301 | 300 | 0.750005 | 0 |  | 0.08003 | 0.07923762 | 12.3 |  |  |  | 1224 | 71.3276 | 19.25849 | 69.8098 | -1.5178 | 70 | 9.491152 | 158.2058 | 188.731 | 226.8336 | 0 |  | 185.55 | 185.866
05.12.2022 12:07:26 | 00:20:26 | 1226 | 188.6315 | 0 |  | 0.000105391 |  |  | 55.21507 | -0.4858723 | 0 |  | 0 | 0 | 0 |  | 0.36006 | 0.353 | 188.67085 | 0 |  | 2.63796 | 2.398145 | 0 |  | 0.0428 | 0.03465587 | 0.08460745 | 0 | -4.847286 | 4.48102 | -4.762679 |  |  | 299 | 300 | 0.750005 | 0 |  | 0.08003 | 0.07923762 | 12.3 |  |  |  | 1226 | 71.3276 | 19.25849 | 69.8102 | -1.5174 | 70 | 9.47929 | 159.43 | 188.731 | 226.8751 | 0 |  | 185.55 | 185.866
05.12.2022 12:07:28 | 00:20:28 | 1228 | 188.6541 | 0 |  | 9.08048e-05 |  |  | 55.15391 | -0.4954037 | 0 |  | 0 | 0 | 0 |  | 0.36006 | 0.353 | 188.67085 | 0 |  | 2.63796 | 2.398145 | 0 |  | 0.0428 | 0.03465587 | 0.07289771 | 0 | -4.841645 | 4.48098 | -4.768748 |  |  | 301 | 300 | 0.750005 | 0 |  | 0.08003 | 0.07923762 | 12.3 |  |  |  | 1228 | 71.318 | 19.2595 | 69.8098 | -1.5082 | 70 | 9.490913 | 160.1394 | 188.731 | 226.9143 | 0 |  | 185.55 | 185.866
05.12.2022 12:07:30 | 00:20:30 | 1230 | 188.6766 | 0 |  | 7.68924e-05 |  |  | 55.10599 | -0.5049693 | 0 |  | 0 | 0 | 0 |  | 0.36006 | 0.353 | 188.67085 | 0 |  | 2.63796 | 2.398145 | 0 |  | 0.0428 | 0.03465587 | 0.0617289 | 0 | -4.858524 | 4.48102 | -4.796795 |  |  | 299 | 300 | 0.750005 | 0 |  | 0.08003 | 0.07923762 | 12.3 |  |  |  | 1230 | 71.318 | 19.2601 | 69.8102 | -1.5078 | 70 | 9.483915 | 160.7187 | 188.731 | 226.9533 | 0 |  | 185.55 | 185.866
05.12.2022 12:07:32 | 00:20:32 | 1232 | 188.7011 | 0 |  | 5.93896e-05 |  |  | 55.06614 | -0.5145793 | 0 |  | 0 | 0 | 0 |  | 0.36006 | 0.353 | 188.67085 | 0 |  | 2.63796 | 2.398145 | 0 |  | 0.0428 | 0.03465587 | 0.04767772 | 0 | -4.86095 | 4.481 | -4.813272 |  |  | 300 | 300 | 0.800005 | 0 |  | 0.08003 | 0.07923762 | 12.3 |  |  |  | 1232 | 71.318 | 19.26061 | 69.81 | -1.508 | 70 | 9.485576 | 160.7579 | 188.731 | 226.9961 | 0 |  | 185.55 | 185.866
05.12.2022 12:07:34 | 00:20:34 | 1234 | 188.723 | 0 |  | 4.94415e-05 |  |  | 55.07633 | -0.5242146 | 0 |  | 0 | 0 | 0 |  | 0.36006 | 0.353 | 188.67085 | 0 |  | 2.63796 | 2.398145 | 0 |  | 0.0428 | 0.03465587 | 0.03969143 | 0 | -4.861698 | 4.48104 | -4.822007 |  |  | 301 | 300 | 0.750005 | 0 |  | 0.08003 | 0.07923762 | 12.3 |  |  |  | 1234 | 71.318 | 19.26212 | 69.8104 | -1.5076 | 70 | 9.497199 | 160.8042 | 188.731 | 227.034 | 0 |  | 185.55 | 185.866
05.12.2022 12:07:36 | 00:20:36 | 1236 | 188.7446 | 0 |  | 3.1864e-05 |  |  | 55.09121 | -0.5338707 | 0 |  | 0 | 0 | 0 |  | 0.36006 | 0.353 | 188.67085 | 0 |  | 2.63796 | 2.398145 | 0 |  | 0.0428 | 0.03465587 | 0.02558029 | 0 | -4.859648 | 4.481 | -4.834068 |  |  | 299 | 300 | 0.750005 | 0 |  | 0.08003 | 0.07923762 | 12.3 |  |  |  | 1236 | 71.318 | 19.26151 | 69.81 | -1.508 | 70 | 9.489015 | 160.6779 | 188.731 | 227.0714 | 0 |  | 185.55 | 185.866
05.12.2022 12:07:38 | 00:20:38 | 1238 | 188.7639 | 0 |  | 2.40102e-05 |  |  | 55.1115 | -0.5435442 | 0 |  | 0 | 0 | 0 |  | 0.36006 | 0.353 | 188.67085 | 0 |  | 2.63796 | 2.398145 | 0 |  | 0.0428 | 0.03465587 | 0.01927529 | 0 | -4.858703 | 4.48106 | -4.839428 |  |  | 301 | 300 | 0.750005 | 0 |  | 0.08003 | 0.07923762 | 12.3 |  |  |  | 1238 | 71.318 | 19.26111 | 69.8106 | -1.5074 | 70 | 9.505383 | 160.6904 | 188.731 | 227.1048 | 0 |  | 185.55 | 185.866
05.12.2022 12:07:40 | 00:20:40 | 1240 | 188.7877 | 0 |  | 2.2589e-05 |  |  | 55.10752 | -0.5531702 | 0 |  | 0 | 0 | 0 |  | 0.36006 | 0.353 | 188.67085 | 0 |  | 2.63796 | 2.398145 | 0 |  | 0.0428 | 0.03465587 | 0.01813435 | 0 | -4.804783 | 4.48108 | -4.786649 |  |  | 299 | 300 | 0.750005 | 0 |  | 0.08003 | 0.07923762 | 12.3 |  |  |  | 1240 | 71.318 | 19.26363 | 69.8108 | -1.5072 | 70 | 9.49471 | 158.9069 | 188.731 | 227.1463 | 0 |  | 185.55 | 185.866
05.12.2022 12:07:42 | 00:20:42 | 1242 | 188.8079 | 0 |  | 2.49826e-05 |  |  | 55.06614 | -0.5627459 | 0 |  | 0 | 0 | 0 |  | 0.36006 | 0.353 | 188.67085 | 0 |  | 2.63796 | 2.398145 | 0 |  | 0.0428 | 0.03465587 | 0.02005593 | 0 | -4.809096 | 4.4811 | -4.78904 |  |  | 300 | 300 | 0.800005 | 0 |  | 0.08003 | 0.07923762 | 12.3 |  |  |  | 1242 | 71.318 | 19.26303 | 69.811 | -1.507 | 70 | 9.507161 | 159.0524 | 188.731 | 227.1813 | 0 |  | 185.55 | 185.866
05.12.2022 12:07:44 | 00:20:44 | 1244 | 188.8314 | 0 |  | 2.37858e-05 |  |  | 55.05084 | -0.5723314 | 0 |  | 0 | 0 | 0 |  | 0.36006 | 0.353 | 188.67085 | 0 |  | 2.63796 | 2.398145 | 0 |  | 0.0428 | 0.03465587 | 0.01909514 | 0 | -4.815566 | 4.48108 | -4.79647 |  |  | 301 | 300 | 0.750005 | 0 |  | 0.08003 | 0.07923762 | 12.3 |  |  |  | 1244 | 71.318 | 19.26252 | 69.8108 | -1.5072 | 70 | 9.514278 | 159.2266 | 188.731 | 227.2224 | 0 |  | 185.55 | 185.866
05.12.2022 12:07:46 | 00:20:46 | 1246 | 188.8501 | 0 |  | 1.93727e-05 |  |  | 55.04473 | -0.5819135 | 0 |  | 0 | 0 | 0 |  | 0.36006 | 0.353 | 188.67085 | 0 |  | 2.63796 | 2.398145 | 0 |  | 0.0428 | 0.03465587 | 0.01555232 | 0 | -4.8011 | 4.48096 | -4.785548 |  |  | 299 | 300 | 0.750005 | 0 |  | 0.08003 | 0.07923762 | 12.3 |  |  |  | 1246 | 71.3083 | 19.26303 | 69.8096 | -1.4987 | 70 | 9.515822 | 159.5796 | 188.731 | 227.2546 | 0 |  | 185.55 | 185.866
05.12.2022 12:07:48 | 00:20:48 | 1248 | 188.8671 | 0 |  | 2.23646e-05 |  |  | 55.07021 | -0.591481 | 0 |  | 0 | 0 | 0 |  | 0.36006 | 0.353 | 188.67085 | 0 |  | 2.63796 | 2.398145 | 0 |  | 0.0428 | 0.03465587 | 0.01795421 | 0 | -4.799919 | 4.48102 | -4.781964 |  |  | 301 | 300 | 0.750005 | 0 |  | 0.08003 | 0.07923762 | 12.3 |  |  |  | 1248 | 71.3083 | 19.26414 | 69.8102 | -1.4981 | 70 | 9.533614 | 159.586 | 188.731 | 227.2839 | 0 |  | 185.55 | 185.866
05.12.2022 12:07:50 | 00:20:50 | 1250 | 188.8835 | 0 |  | 2.16915e-05 |  |  | 55.09121 | -0.6010525 | 0 |  | 0 | 0 | 0 |  | 0.36006 | 0.353 | 188.67085 | 0 |  | 2.63796 | 2.398145 | 0 |  | 0.0428 | 0.03465587 | 0.01741385 | 0 | -4.806933 | 4.48098 | -4.789519 |  |  | 299 | 300 | 0.750005 | 0 |  | 0.08003 | 0.07923762 | 12.3 |  |  |  | 1250 | 71.3083 | 19.26363 | 69.8098 | -1.4985 | 70 | 9.524006 | 159.7652 | 188.731 | 227.3122 | 0 |  | 185.55 | 185.866
05.12.2022 12:07:52 | 00:20:52 | 1252 | 188.8971 | 0 |  | 1.46604e-05 |  |  | 55.11109 | -0.6106768 | 0 |  | 0 | 0 | 0 |  | 0.36006 | 0.353 | 188.67085 | 0 |  | 2.63796 | 2.398145 | 0 |  | 0.0428 | 0.03465587 | 0.01176931 | 0 | -4.846563 | 4.48098 | -4.834794 |  |  | 301 | 300 | 0.750005 | 0 |  | 0.08003 | 0.07923762 | 12.3 |  |  |  | 1252 | 71.3083 | 19.26464 | 69.8098 | -1.4985 | 70 | 9.532544 | 161.0707 | 188.731 | 227.3353 | 0 |  | 185.55 | 185.866
05.12.2022 12:07:54 | 00:20:54 | 1254 | 188.911 | 0 |  | 5.98384e-06 |  |  | 55.12638 | -0.6203372 | 0 |  | 0 | 0 | 0 |  | 0.36006 | 0.353 | 188.67085 | 0 |  | 2.63796 | 2.398145 | 0 |  | 0.0428 | 0.03465587 | 0.004803802 | 0 | -4.83044 | 4.481 | -4.825636 |  |  | 299 | 300 | 0.750005 | 0 |  | 0.08003 | 0.07923762 | 12.3 |  |  |  | 1254 | 71.3083 | 19.26656 | 69.81 | -1.4983 | 70 | 9.530292 | 160.5432 | 188.731 | 227.359 | 0 |  | 185.55 | 185.866
05.12.2022 12:07:56 | 00:20:56 | 1256 | 188.9216 | 0 |  | -7.85379e-06 |  |  | 55.11262 | -0.6299818 | 0 |  | 0 | 0 | 0 |  | 0.36006 | 0.353 | 188.67085 | 0 |  | 2.63796 | 2.398145 | 0 |  | 0.0428 | 0.03465587 | -0.00630499 | 0 | -4.812683 | 4.48094 | -4.818988 |  |  | 300 | 300 | 0.800005 | 0 |  | 0.08003 | 0.07923762 | 12.3 |  |  |  | 1256 | 71.3083 | 19.26565 | 69.8094 | -1.4989 | 70 | 9.485576 | 159.8839 | 188.731 | 227.3767 | 0 |  | 185.55 | 185.866
05.12.2022 12:07:58 | 00:20:58 | 1258 | 188.9303 | 0 |  | -2.07191e-05 |  |  | 55.09325 | -0.639641 | 0 |  | 0 | 0 | 0 |  | 0.36006 | 0.353 | 188.67085 | 0 |  | 2.63796 | 2.398145 | 0 |  | 0.0428 | 0.03465587 | -0.01663321 | 0 | -4.823596 | 4.48092 | -4.84023 |  |  | 301 | 300 | 0.750005 | 0 |  | 0.08003 | 0.07923762 | 12.3 |  |  |  | 1258 | 71.318 | 19.26605 | 69.8092 | -1.5088 | 70 | 9.55188 | 159.2496 | 188.731 | 227.391 | 0 |  | 185.55 | 185.866
05.12.2022 12:08:00 | 00:21:00 | 1260 | 188.9373 | 0 |  | -2.84981e-05 |  |  | 55.09784 | -0.6493179 | 0 |  | 0 | 0 | 0 |  | 0.36006 | 0.353 | 188.67085 | 0 |  | 2.63796 | 2.398145 | 0 |  | 0.0428 | 0.03465587 | -0.02287816 | 0 | -4.813714 | 4.48092 | -4.836592 |  |  | 299 | 300 | 0.750005 | 0 |  | 0.08003 | 0.07923762 | 12.3 |  |  |  | 1260 | 71.3276 | 19.26716 | 69.8092 | -1.5184 | 70 | 9.551522 | 157.9715 | 188.731 | 227.4022 | 0 |  | 185.55 | 185.866
05.12.2022 12:08:02 | 00:21:02 | 1262 | 188.9469 | 0 |  | -4.11389e-05 |  |  | 55.10497 | -0.6590109 | 0 |  | 0 | 0 | 0 |  | 0.36006 | 0.353 | 188.67085 | 0 |  | 2.63796 | 2.398145 | 0 |  | 0.0428 | 0.03465587 | -0.03302614 | 0 | -4.823371 | 4.4809 | -4.856397 |  |  | 301 | 300 | 0.750005 | 0 |  | 0.08003 | 0.07923762 | 12.3 |  |  |  | 1262 | 71.3276 | 19.26958 | 69.809 | -1.5186 | 70 | 9.569552 | 158.2607 | 188.731 | 227.4182 | 0 |  | 185.55 | 185.866
05.12.2022 12:08:04 | 00:21:04 | 1264 | 188.9548 | 0 |  | -4.89179e-05 |  |  | 55.09733 | -0.6687376 | 0 |  | 0 | 0 | 0 |  | 0.36006 | 0.353 | 188.67085 | 0 |  | 2.63796 | 2.398145 | 0 |  | 0.0428 | 0.03465587 | -0.03927109 | 0 | -4.831105 | 4.4809 | -4.870377 |  |  | 299 | 300 | 0.750005 | 0 |  | 0.08003 | 0.07923762 | 12.3 |  |  |  | 1264 | 71.3276 | 19.26817 | 69.809 | -1.5186 | 70 | 9.58165 | 158.5079 | 188.731 | 227.4311 | 0 |  | 185.55 | 185.866
05.12.2022 12:08:06 | 00:21:06 | 1266 | 188.9601 | 0 |  | -6.35035e-05 |  |  | 55.0799 | -0.6785184 | 0 |  | 0 | 0 | 0 |  | 0.36006 | 0.353 | 188.67085 | 0 |  | 2.63796 | 2.398145 | 0 |  | 0.0428 | 0.03465587 | -0.05098034 | 0 | -4.859464 | 4.48084 | -4.910445 |  |  | 301 | 300 | 0.750005 | 0 |  | 0.08003 | 0.07923762 | 12.3 |  |  |  | 1266 | 71.3276 | 19.26867 | 69.8084 | -1.5192 | 70 | 9.614623 | 159.3746 | 188.731 | 227.4392 | 0 |  | 185.55 | 185.866
05.12.2022 12:08:08 | 00:21:08 | 1268 | 188.9679 | 0 |  | -7.5546e-05 |  |  | 55.0799 | -0.6883547 | 0 |  | 0 | 0 | 0 |  | 0.36006 | 0.353 | 188.67085 | 0 |  | 2.63796 | 2.398145 | 0 |  | 0.0428 | 0.03465587 | -0.06064801 | 0 | -4.865177 | 4.4808 | -4.925825 |  |  | 300 | 300 | 0.700005 | 0 |  | 0.08003 | 0.07923762 | 12.3 |  |  |  | 1268 | 71.318 | 19.26867 | 69.808 | -1.51 | 70 | 9.661949 | 160.4703 | 188.731 | 227.452 | 0 |  | 185.55 | 185.866
05.12.2022 12:08:10 | 00:21:10 | 1270 | 188.9789 | 0 |  | -8.886e-05 |  |  | 55.08295 | -0.6982167 | 0 |  | 0 | 0 | 0 |  | 0.36006 | 0.353 | 188.67085 | 0 |  | 2.63796 | 2.398145 | 0 |  | 0.0428 | 0.03465587 | -0.07133644 | 0 | -4.86478 | 4.4808 | -4.936116 |  |  | 299 | 300 | 0.750005 | 0 |  | 0.08003 | 0.07923762 | 12.3 |  |  |  | 1270 | 71.3083 | 19.26867 | 69.808 | -1.5003 | 70 | 9.725878 | 161.4239 | 188.731 | 227.4705 | 0 |  | 185.55 | 185.866
05.12.2022 12:08:12 | 00:21:12 | 1272 | 188.9928 | 0 |  | -9.28991e-05 |  |  | 55.07633 | -0.7080803 | 0 |  | 0 | 0 | 0 |  | 0.36006 | 0.353 | 188.67085 | 0 |  | 2.63796 | 2.398145 | 0 |  | 0.0428 | 0.03465587 | -0.07457901 | 0 | -4.852943 | 4.4808 | -4.927522 |  |  | 301 | 300 | 0.750005 | 0 |  | 0.08003 | 0.07923762 | 12.3 |  |  |  | 1272 | 71.318 | 19.26958 | 69.808 | -1.51 | 70 | 9.787083 | 160.0457 | 188.731 | 227.4943 | 0 |  | 185.55 | 185.866
05.12.2022 12:08:14 | 00:21:14 | 1274 | 189.0041 | 0 |  | -9.20764e-05 |  |  | 55.06614 | -0.7179505 | 0 |  | 0 | 0 | 0 |  | 0.36006 | 0.353 | 188.67085 | 0 |  | 2.63796 | 2.398145 | 0 |  | 0.0428 | 0.03465587 | -0.07391855 | 0 | -4.868736 | 4.4808 | -4.942654 |  |  | 300 | 300 | 0.700005 | 0 |  | 0.08003 | 0.07923762 | 12.3 |  |  |  | 1274 | 71.318 | 19.26918 | 69.808 | -1.51 | 70 | 9.824088 | 160.557 | 188.731 | 227.5134 | 0 |  | 185.55 | 185.866
05.12.2022 12:08:16 | 00:21:16 | 1276 | 189.0187 | 0 |  | -8.10062e-05 |  |  | 55.06409 | -0.727807 | 0 |  | 0 | 0 | 0 |  | 0.36006 | 0.353 | 188.67085 | 0 |  | 2.63796 | 2.398145 | 0 |  | 0.0428 | 0.03465587 | -0.06503144 | 0 | -4.848846 | 4.48084 | -4.913878 |  |  | 299 | 300 | 0.750005 | 0 |  | 0.08003 | 0.07923762 | 12.3 |  |  |  | 1276 | 71.3276 | 19.2712 | 69.8084 | -1.5192 | 70 | 9.882918 | 158.977 | 188.731 | 227.5387 | 0 |  | 185.55 | 185.866
05.12.2022 12:08:18 | 00:21:18 | 1278 | 189.0375 | 0 |  | -6.94874e-05 |  |  | 55.07276 | -0.7376352 | 0 |  | 0 | 0 | 0 |  | 0.36006 | 0.353 | 188.67085 | 0 |  | 2.63796 | 2.398145 | 0 |  | 0.0428 | 0.03465587 | -0.05578419 | 0 | -4.8585 | 4.48084 | -4.914284 |  |  | 301 | 300 | 0.750005 | 0 |  | 0.08003 | 0.07923762 | 12.3 |  |  |  | 1278 | 71.3276 | 19.2717 | 69.8084 | -1.5192 | 70 | 9.894306 | 159.2777 | 188.731 | 227.5714 | 0 |  | 185.55 | 185.866
05.12.2022 12:08:20 | 00:21:20 | 1280 | 189.0597 | 0 |  | -6.61215e-05 |  |  | 55.07888 | -0.7474477 | 0 |  | 0 | 0 | 0 |  | 0.36006 | 0.353 | 188.67085 | 0 |  | 2.63796 | 2.398145 | 0 |  | 0.0428 | 0.03465587 | -0.05308206 | 0 | -4.845145 | 4.48086 | -4.898227 |  |  | 300 | 300 | 0.700005 | 0 |  | 0.08003 | 0.07923762 | 12.3 |  |  |  | 1280 | 71.3276 | 19.2712 | 69.8086 | -1.519 | 70 | 9.896678 | 158.841 | 188.731 | 227.6102 | 0 |  | 185.55 | 185.866
05.12.2022 12:08:22 | 00:21:22 | 1282 | 189.0815 | 0 |  | -5.01147e-05 |  |  | 55.07888 | -0.7571914 | 0 |  | 0 | 0 | 0 |  | 0.36006 | 0.353 | 188.67085 | 0 |  | 2.63796 | 2.398145 | 0 |  | 0.0428 | 0.03465587 | -0.04023187 | 0 | -4.805232 | 4.4809 | -4.845464 |  |  | 299 | 300 | 0.750005 | 0 |  | 0.08003 | 0.07923762 | 12.3 |  |  |  | 1282 | 71.3276 | 19.27271 | 69.809 | -1.5186 | 70 | 9.92277 | 157.5534 | 188.731 | 227.6485 | 0 |  | 185.55 | 185.866
05.12.2022 12:08:24 | 00:21:24 | 1284 | 189.0999 | 0 |  | -3.38835e-05 |  |  | 55.07888 | -0.7668998 | 0 |  | 0 | 0 | 0 |  | 0.36006 | 0.353 | 188.67085 | 0 |  | 2.63796 | 2.398145 | 0 |  | 0.0428 | 0.03465587 | -0.02720153 | 0 | -4.835811 | 4.48094 | -4.863013 |  |  | 301 | 300 | 0.750005 | 0 |  | 0.08003 | 0.07923762 | 12.3 |  |  |  | 1284 | 71.3373 | 19.2717 | 69.8094 | -1.5279 | 70 | 9.907351 | 157.6317 | 188.731 | 227.6804 | 0 |  | 185.55 | 185.866
05.12.2022 12:08:26 | 00:21:26 | 1286 | 189.1199 | 0 |  | -2.3337e-05 |  |  | 55.09631 | -0.7766052 | 0 |  | 0 | 0 | 0 |  | 0.36006 | 0.353 | 188.67085 | 0 |  | 2.63796 | 2.398145 | 0 |  | 0.0428 | 0.03465587 | -0.01873485 | 0 | -4.823618 | 4.48088 | -4.842353 |  |  | 300 | 300 | 0.700005 | 0 |  | 0.08003 | 0.07923762 | 12.3 |  |  |  | 1286 | 71.3373 | 19.27321 | 69.8088 | -1.5285 | 70 | 9.910909 | 157.1595 | 188.731 | 227.7154 | 0 |  | 185.55 | 185.866
05.12.2022 12:08:28 | 00:21:28 | 1288 | 189.1393 | 0 |  | -8.82617e-06 |  |  | 55.13301 | -0.7862876 | 0 |  | 0 | 0 | 0 |  | 0.36006 | 0.353 | 188.67085 | 0 |  | 2.63796 | 2.398145 | 0 |  | 0.0428 | 0.03465587 | -0.007085612 | 0 | -4.832982 | 4.48088 | -4.840068 |  |  | 299 | 300 | 0.750005 | 0 |  | 0.08003 | 0.07923762 | 12.3 |  |  |  | 1288 | 71.3276 | 19.27473 | 69.8088 | -1.5188 | 70 | 9.901184 | 158.3951 | 188.731 | 227.7493 | 0 |  | 185.55 | 185.866
05.12.2022 12:08:30 | 00:21:30 | 1290 | 189.1542 | 0 |  | 7.92859e-06 |  |  | 55.17888 | -0.7959675 | 0 |  | 0 | 0 | 0 |  | 0.36006 | 0.353 | 188.67085 | 0 |  | 2.63796 | 2.398145 | 0 |  | 0.0428 | 0.03465587 | 0.006365039 | 0 | -4.846184 | 4.48096 | -4.839819 |  |  | 301 | 300 | 0.750005 | 0 |  | 0.08003 | 0.07923762 | 12.3 |  |  |  | 1290 | 71.3276 | 19.27372 | 69.8096 | -1.518 | 70 | 9.883631 | 158.8941 | 188.731 | 227.775 | 0 |  | 185.55 | 185.866
05.12.2022 12:08:32 | 00:21:32 | 1292 | 189.1661 | 0 |  | 2.28882e-05 |  |  | 55.21304 | -0.8056266 | 0 |  | 0 | 0 | 0 |  | 0.36006 | 0.353 | 188.67085 | 0 |  | 2.63796 | 2.398145 | 0 |  | 0.0428 | 0.03465587 | 0.01837455 | 0 | -4.83763 | 4.48096 | -4.819255 |  |  | 300 | 300 | 0.700005 | 0 |  | 0.08003 | 0.07923762 | 12.3 |  |  |  | 1292 | 71.318 | 19.27321 | 69.8096 | -1.5084 | 70 | 9.879599 | 159.5536 | 188.731 | 227.7954 | 0 |  | 185.55 | 185.866
05.12.2022 12:08:34 | 00:21:34 | 1294 | 189.1864 | 0 |  | 3.91942e-05 |  |  | 55.23811 | -0.8152582 | 0 |  | 0 | 0 | 0 |  | 0.36006 | 0.353 | 188.67085 | 0 |  | 2.63796 | 2.398145 | 0 |  | 0.0428 | 0.03465587 | 0.03146494 | 0 | -4.843831 | 4.48098 | -4.812366 |  |  | 299 | 300 | 0.750005 | 0 |  | 0.08003 | 0.07923762 | 12.3 |  |  |  | 1294 | 71.318 | 19.27372 | 69.8098 | -1.5082 | 70 | 9.832866 | 159.7609 | 188.731 | 227.8309 | 0 |  | 185.55 | 185.866
05.12.2022 12:08:36 | 00:21:36 | 1296 | 189.208 | 0 |  | 6.02124e-05 |  |  | 55.25799 | -0.8248655 | 0 |  | 0 | 0 | 0 |  | 0.36006 | 0.353 | 188.67085 | 0 |  | 2.63796 | 2.398145 | 0 |  | 0.0428 | 0.03465587 | 0.04833826 | 0 | -4.843229 | 4.48106 | -4.794891 |  |  | 301 | 300 | 0.750005 | 0 |  | 0.08003 | 0.07923762 | 12.3 |  |  |  | 1296 | 71.318 | 19.27574 | 69.8106 | -1.5074 | 70 | 9.783525 | 159.8026 | 188.731 | 227.8689 | 0 |  | 185.55 | 185.866
05.12.2022 12:08:38 | 00:21:38 | 1298 | 189.224 | 0 |  | 7.90615e-05 |  |  | 55.26054 | -0.8344402 | 0 |  | 0 | 0 | 0 |  | 0.36006 | 0.353 | 188.67085 | 0 |  | 2.63796 | 2.398145 | 0 |  | 0.0428 | 0.03465587 | 0.06347024 | 0 | -4.843274 | 4.48106 | -4.779803 |  |  | 300 | 300 | 0.700005 | 0 |  | 0.08003 | 0.07923762 | 12.3 |  |  |  | 1298 | 71.318 | 19.27321 | 69.8106 | -1.5074 | 70 | 9.686501 | 159.7906 | 188.731 | 227.8966 | 0 |  | 185.55 | 185.866
05.12.2022 12:08:40 | 00:21:40 | 1300 | 189.2409 | 0 |  | 8.71397e-05 |  |  | 55.26054 | -0.843992 | 0 |  | 0 | 0 | 0 |  | 0.36006 | 0.353 | 188.67085 | 0 |  | 2.63796 | 2.398145 | 0 |  | 0.0428 | 0.03465587 | 0.06995539 | 0 | -4.842036 | 4.48104 | -4.772081 |  |  | 299 | 300 | 0.750005 | 0 |  | 0.08003 | 0.07923762 | 12.3 |  |  |  | 1300 | 71.3276 | 19.27473 | 69.8104 | -1.5172 | 70 | 9.633837 | 158.7642 | 188.731 | 227.9261 | 0 |  | 185.55 | 185.866
05.12.2022 12:08:42 | 00:21:42 | 1302 | 189.2586 | 0 |  | 8.9982e-05 |  |  | 55.3054 | -0.8535211 | 0 |  | 0 | 0 | 0 |  | 0.36006 | 0.353 | 188.67085 | 0 |  | 2.63796 | 2.398145 | 0 |  | 0.0428 | 0.03465587 | 0.07223717 | 0 | -4.829226 | 4.48106 | -4.756989 |  |  | 301 | 300 | 0.750005 | 0 |  | 0.08003 | 0.07923762 | 12.3 |  |  |  | 1302 | 71.3276 | 19.27574 | 69.8106 | -1.517 | 70 | 9.580583 | 158.349 | 188.731 | 227.9569 | 0 |  | 185.55 | 185.866
05.12.2022 12:08:44 | 00:21:44 | 1304 | 189.2766 | 0 |  | 9.21512e-05 |  |  | 55.33904 | -0.8630124 | 0 |  | 0 | 0 | 0 |  | 0.36006 | 0.353 | 188.67085 | 0 |  | 2.63796 | 2.398145 | 0 |  | 0.0428 | 0.03465587 | 0.0739786 | 0 | -4.808312 | 4.48108 | -4.734333 |  |  | 300 | 300 | 0.700005 | 0 |  | 0.08003 | 0.07923762 | 12.3 |  |  |  | 1304 | 71.3276 | 19.27624 | 69.8108 | -1.5168 | 70 | 9.506095 | 157.6678 | 188.731 | 227.9883 | 0 |  | 185.55 | 185.866
05.12.2022 12:08:46 | 00:21:46 | 1306 | 189.2973 | 0 |  | 9.28991e-05 |  |  | 55.34312 | -0.8724983 | 0 |  | 0 | 0 | 0 |  | 0.36006 | 0.353 | 188.67085 | 0 |  | 2.63796 | 2.398145 | 0 |  | 0.0428 | 0.03465587 | 0.07457901 | 0 | -4.826132 | 4.4811 | -4.751553 |  |  | 299 | 300 | 0.750005 | 0 |  | 0.08003 | 0.07923762 | 12.3 |  |  |  | 1306 | 71.318 | 19.27624 | 69.811 | -1.507 | 70 | 9.509179 | 159.2032 | 188.731 | 228.0246 | 0 |  | 185.55 | 185.866
05.12.2022 12:08:48 | 00:21:48 | 1308 | 189.313 | 0 |  | 9.99301e-05 |  |  | 55.34261 | -0.8819898 | 0 |  | 0 | 0 | 0 |  | 0.36006 | 0.353 | 188.67085 | 0 |  | 2.63796 | 2.398145 | 0 |  | 0.0428 | 0.03465587 | 0.08022347 | 0 | -4.820105 | 4.4812 | -4.739882 |  |  | 301 | 300 | 0.750005 | 0 |  | 0.08003 | 0.07923762 | 12.3 |  |  |  | 1308 | 71.318 | 19.27674 | 69.812 | -1.506 | 70 | 9.477747 | 159.0905 | 188.731 | 228.052 | 0 |  | 185.55 | 185.866
05.12.2022 12:08:50 | 00:21:50 | 1310 | 189.329 | 0 |  | 0.000108682 |  |  | 55.35382 | -0.8914924 | 0 |  | 0 | 0 | 0 |  | 0.36006 | 0.353 | 188.67085 | 0 |  | 2.63796 | 2.398145 | 0 |  | 0.0428 | 0.03465587 | 0.08724945 | 0 | -4.849976 | 4.48122 | -4.762726 |  |  | 300 | 300 | 0.700005 | 0 |  | 0.08003 | 0.07923762 | 12.3 |  |  |  | 1310 | 71.318 | 19.27765 | 69.8122 | -1.5058 | 70 | 9.482491 | 160.0829 | 188.731 | 228.0798 | 0 |  | 185.55 | 185.866
05.12.2022 12:08:52 | 00:21:52 | 1312 | 189.3417 | 0 |  | 0.000120425 |  |  | 55.35739 | -0.9010007 | 0 |  | 0 | 0 | 0 |  | 0.36006 | 0.353 | 188.67085 | 0 |  | 2.63796 | 2.398145 | 0 |  | 0.0428 | 0.03465587 | 0.09667669 | 0 | -4.84229 | 4.4813 | -4.745613 |  |  | 299 | 300 | 0.750005 | 0 |  | 0.08003 | 0.07923762 | 12.3 |  |  |  | 1312 | 71.318 | 19.27866 | 69.813 | -1.505 | 70 | 9.490913 | 159.8984 | 188.731 | 228.1017 | 0 |  | 185.55 | 185.866
05.12.2022 12:08:54 | 00:21:54 | 1314 | 189.3526 | 0 |  | 0.000132617 |  |  | 55.35128 | -0.9104707 | 0 |  | 0 | 0 | 0 |  | 0.36006 | 0.353 | 188.67085 | 0 |  | 2.63796 | 2.398145 | 0 |  | 0.0428 | 0.03465587 | 0.1064644 | 0 | -4.830824 | 4.48134 | -4.724359 |  |  | 301 | 300 | 0.750005 | 0 |  | 0.08003 | 0.07923762 | 12.3 |  |  |  | 1314 | 71.318 | 19.27977 | 69.8134 | -1.5046 | 70 | 9.503603 | 159.5505 | 188.731 | 228.1204 | 0 |  | 185.55 | 185.866
05.12.2022 12:08:56 | 00:21:56 | 1316 | 189.3649 | 0 |  | 0.000147053 |  |  | 55.33853 | -0.9198847 | 0 |  | 0 | 0 | 0 |  | 0.36006 | 0.353 | 188.67085 | 0 |  | 2.63796 | 2.398145 | 0 |  | 0.0428 | 0.03465587 | 0.1180535 | 0 | -4.807749 | 4.48138 | -4.689696 |  |  | 300 | 300 | 0.700005 | 0 |  | 0.08003 | 0.07923762 | 12.3 |  |  |  | 1316 | 71.318 | 19.27977 | 69.8138 | -1.5042 | 70 | 9.531123 | 158.8178 | 188.731 | 228.1415 | 0 |  | 185.55 | 185.866
05.12.2022 12:08:58 | 00:21:58 | 1318 | 189.3712 | 0 |  | 0.000160517 |  |  | 55.34006 | -0.9292688 | 0 |  | 0 | 0 | 0 |  | 0.36006 | 0.353 | 188.67085 | 0 |  | 2.63796 | 2.398145 | 0 |  | 0.0428 | 0.03465587 | 0.1288624 | 0 | -4.823181 | 4.48138 | -4.694318 |  |  | 299 | 300 | 0.750005 | 0 |  | 0.08003 | 0.07923762 | 12.3 |  |  |  | 1318 | 71.3083 | 19.27977 | 69.8138 | -1.4945 | 70 | 9.55686 | 160.2949 | 188.731 | 228.1519 | 0 |  | 185.55 | 185.866
05.12.2022 12:09:00 | 00:22:00 | 1320 | 189.3818 | 0 |  | 0.000169119 |  |  | 55.37228 | -0.9386343 | 0 |  | 0 | 0 | 0 |  | 0.36006 | 0.353 | 188.67085 | 0 |  | 2.63796 | 2.398145 | 0 |  | 0.0428 | 0.03465587 | 0.135768 | 0 | -4.807026 | 4.48146 | -4.671258 |  |  | 301 | 300 | 0.750005 | 0 |  | 0.08003 | 0.07923762 | 12.3 |  |  |  | 1320 | 71.3083 | 19.27977 | 69.8146 | -1.4937 | 70 | 9.621501 | 159.8295 | 188.731 | 228.17 | 0 |  | 185.55 | 185.866
05.12.2022 12:09:02 | 00:22:02 | 1322 | 189.3914 | 0 |  | 0.000174878 |  |  | 55.37788 | -0.9479839 | 0 |  | 0 | 0 | 0 |  | 0.36006 | 0.353 | 188.67085 | 0 |  | 2.63796 | 2.398145 | 0 |  | 0.0428 | 0.03465587 | 0.1403913 | 0 | -4.81866 | 4.4815 | -4.678269 |  |  | 300 | 300 | 0.700005 | 0 |  | 0.08003 | 0.07923762 | 12.3 |  |  |  | 1322 | 71.3083 | 19.28078 | 69.815 | -1.4933 | 70 | 9.697175 | 160.2487 | 188.731 | 228.1863 | 0 |  | 185.55 | 185.866
05.12.2022 12:09:04 | 00:22:04 | 1324 | 189.4 | 0 |  | 0.000187369 |  |  | 55.39827 | -0.9573297 | 0 |  | 0 | 0 | 0 |  | 0.36006 | 0.353 | 188.67085 | 0 |  | 2.63796 | 2.398145 | 0 |  | 0.0428 | 0.03465587 | 0.150419 | 0 | -4.818033 | 4.48156 | -4.667614 |  |  | 299 | 300 | 0.750005 | 0 |  | 0.08003 | 0.07923762 | 12.3 |  |  |  | 1324 | 71.3083 | 19.28179 | 69.8156 | -1.4927 | 70 | 9.737978 | 160.2811 | 188.731 | 228.2008 | 0 |  | 185.55 | 185.866
05.12.2022 12:09:06 | 00:22:06 | 1326 | 189.4081 | 0 |  | 0.000200983 |  |  | 55.41 | -0.9666437 | 0 |  | 0 | 0 | 0 |  | 0.36006 | 0.353 | 188.67085 | 0 |  | 2.63796 | 2.398145 | 0 |  | 0.0428 | 0.03465587 | 0.1613483 | 0 | -4.807743 | 4.48164 | -4.646395 |  |  | 301 | 300 | 0.750005 | 0 |  | 0.08003 | 0.07923762 | 12.3 |  |  |  | 1326 | 71.3083 | 19.28219 | 69.8164 | -1.4919 | 70 | 9.784592 | 160.0126 | 188.731 | 228.2145 | 0 |  | 185.55 | 185.866
05.12.2022 12:09:08 | 00:22:08 | 1328 | 189.4161 | 0 |  | 0.000212202 |  |  | 55.41561 | -0.9759355 | 0 |  | 0 | 0 | 0 |  | 0.36006 | 0.353 | 188.67085 | 0 |  | 2.63796 | 2.398145 | 0 |  | 0.0428 | 0.03465587 | 0.1703549 | 0 | -4.81574 | 4.48168 | -4.645385 |  |  | 300 | 300 | 0.700005 | 0 |  | 0.08003 | 0.07923762 | 12.3 |  |  |  | 1328 | 71.2987 | 19.28219 | 69.8168 | -1.4819 | 70 | 9.796333 | 161.2887 | 188.731 | 228.228 | 0 |  | 185.55 | 185.866
05.12.2022 12:09:10 | 00:22:10 | 1330 | 189.4243 | 0 |  | 0.000231201 |  |  | 55.3942 | -0.985191 | 0 |  | 0 | 0 | 0 |  | 0.36006 | 0.353 | 188.67085 | 0 |  | 2.63796 | 2.398145 | 0 |  | 0.0428 | 0.03465587 | 0.1856072 | 0 | -4.795692 | 4.48176 | -4.610085 |  |  | 299 | 300 | 0.750005 | 0 |  | 0.08003 | 0.07923762 | 12.3 |  |  |  | 1330 | 71.2987 | 19.28078 | 69.8176 | -1.4811 | 70 | 9.82053 | 160.6918 | 188.731 | 228.2418 | 0 |  | 185.55 | 185.866
05.12.2022 12:09:12 | 00:22:12 | 1332 | 189.4312 | 0 |  | 0.000249826 |  |  | 55.39624 | -0.9943797 | 0 |  | 0 | 0 | 0 |  | 0.36006 | 0.353 | 188.67085 | 0 |  | 2.63796 | 2.398145 | 0 |  | 0.0428 | 0.03465587 | 0.2005593 | 0 | -4.779164 | 4.48184 | -4.578605 |  |  | 301 | 300 | 0.750005 | 0 |  | 0.08003 | 0.07923762 | 12.3 |  |  |  | 1332 | 71.2987 | 19.28128 | 69.8184 | -1.4803 | 70 | 9.820765 | 160.2135 | 188.731 | 228.2533 | 0 |  | 185.55 | 185.866
05.12.2022 12:09:14 | 00:22:14 | 1334 | 189.4443 | 0 |  | 0.000256109 |  |  | 55.40083 | -1.003543 | 0 |  | 0 | 0 | 0 |  | 0.36006 | 0.353 | 188.67085 | 0 |  | 2.63796 | 2.398145 | 0 |  | 0.0428 | 0.03465587 | 0.2056032 | 0 | -4.790077 | 4.48184 | -4.584474 |  |  | 299 | 300 | 0.750005 | 0 |  | 0.08003 | 0.07923762 | 12.3 |  |  |  | 1334 | 71.289 | 19.28219 | 69.8184 | -1.4706 | 70 | 9.828002 | 161.5635 | 188.731 | 228.276 | 0 |  | 185.55 | 185.866
05.12.2022 12:09:16 | 00:22:16 | 1336 | 189.454 | 0 |  | 0.00026314 |  |  | 55.45384 | -1.012674 | 0 |  | 0 | 0 | 0 |  | 0.36006 | 0.353 | 188.67085 | 0 |  | 2.63796 | 2.398145 | 0 |  | 0.0428 | 0.03465587 | 0.2112477 | 0 | -4.758118 | 4.48192 | -4.54687 |  |  | 301 | 300 | 0.750005 | 0 |  | 0.08003 | 0.07923762 | 12.3 |  |  |  | 1336 | 71.2793 | 19.28279 | 69.8192 | -1.4601 | 70 | 9.8503 | 161.5613 | 188.731 | 228.2926 | 0 |  | 185.55 | 185.866
05.12.2022 12:09:18 | 00:22:18 | 1338 | 189.4645 | 0 |  | 0.000263588 |  |  | 55.50084 | -1.021764 | 0 |  | 0 | 0 | 0 |  | 0.36006 | 0.353 | 188.67085 | 0 |  | 2.63796 | 2.398145 | 0 |  | 0.0428 | 0.03465587 | 0.2116073 | 0 | -4.754238 | 4.48194 | -4.542631 |  |  | 300 | 300 | 0.700005 | 0 |  | 0.08003 | 0.07923762 | 12.3 |  |  |  | 1338 | 71.2793 | 19.28279 | 69.8194 | -1.4599 | 70 | 9.860855 | 161.4414 | 188.731 | 228.3107 | 0 |  | 185.55 | 185.866
05.12.2022 12:09:20 | 00:22:20 | 1340 | 189.4763 | 0 |  | 0.000257679 |  |  | 55.55743 | -1.030863 | 0 |  | 0 | 0 | 0 |  | 0.36006 | 0.353 | 188.67085 | 0 |  | 2.63796 | 2.398145 | 0 |  | 0.0428 | 0.03465587 | 0.2068636 | 0 | -4.763588 | 4.48196 | -4.556724 |  |  | 299 | 300 | 0.750005 | 0 |  | 0.08003 | 0.07923762 | 12.3 |  |  |  | 1340 | 71.2793 | 19.2833 | 69.8196 | -1.4597 | 70 | 9.89134 | 161.7696 | 188.731 | 228.3311 | 0 |  | 185.55 | 185.866
05.12.2022 12:09:22 | 00:22:22 | 1342 | 189.4918 | 0 |  | 0.000258353 |  |  | 55.62686 | -1.039965 | 0 |  | 0 | 0 | 0 |  | 0.36006 | 0.353 | 188.67085 | 0 |  | 2.63796 | 2.398145 | 0 |  | 0.0428 | 0.03465587 | 0.2074047 | 0 | -4.752402 | 4.48202 | -4.544997 |  |  | 301 | 300 | 0.750005 | 0 |  | 0.08003 | 0.07923762 | 12.3 |  |  |  | 1342 | 71.2697 | 19.28582 | 69.8202 | -1.4495 | 70 | 9.883986 | 162.4427 | 188.731 | 228.3581 | 0 |  | 185.55 | 185.866
05.12.2022 12:09:24 | 00:22:24 | 1344 | 189.5119 | 0 |  | 0.000258727 |  |  | 55.67937 | -1.049022 | 0 |  | 0 | 0 | 0 |  | 0.36006 | 0.353 | 188.67085 | 0 |  | 2.63796 | 2.398145 | 0 |  | 0.0428 | 0.03465587 | 0.207705 | 0 | -4.719597 | 4.4821 | -4.511892 |  |  | 300 | 300 | 0.700005 | 0 |  | 0.08003 | 0.07923762 | 12.3 |  |  |  | 1344 | 71.26 | 19.28532 | 69.821 | -1.439 | 70 | 9.900472 | 162.4088 | 188.731 | 228.3936 | 0 |  | 185.55 | 185.866
05.12.2022 12:09:26 | 00:22:26 | 1346 | 189.5331 | 0 |  | 0.000261345 |  |  | 55.73952 | -1.058037 | 0 |  | 0 | 0 | 0 |  | 0.36006 | 0.353 | 188.67085 | 0 |  | 2.63796 | 2.398145 | 0 |  | 0.0428 | 0.03465587 | 0.2098067 | 0 | -4.7138 | 4.48214 | -4.503993 |  |  | 299 | 300 | 0.750005 | 0 |  | 0.08003 | 0.07923762 | 12.3 |  |  |  | 1346 | 71.26 | 19.28532 | 69.8214 | -1.4386 | 70 | 9.915653 | 162.2335 | 188.731 | 228.4311 | 0 |  | 185.55 | 185.866
05.12.2022 12:09:28 | 00:22:28 | 1348 | 189.5545 | 0 |  | 0.000265758 |  |  | 55.84567 | -1.067065 | 0 |  | 0 | 0 | 0 |  | 0.36006 | 0.353 | 188.67085 | 0 |  | 2.63796 | 2.398145 | 0 |  | 0.0428 | 0.03465587 | 0.2133494 | 0 | -4.736802 | 4.48222 | -4.523452 |  |  | 301 | 300 | 0.750005 | 0 |  | 0.08003 | 0.07923762 | 12.3 |  |  |  | 1348 | 71.26 | 19.28733 | 69.8222 | -1.4378 | 70 | 9.899998 | 163.0918 | 188.731 | 228.4689 | 0 |  | 185.55 | 185.866
05.12.2022 12:09:30 | 00:22:30 | 1350 | 189.577 | 0 |  | 0.000275556 |  |  | 55.94825 | -1.076076 | 0 |  | 0 | 0 | 0 |  | 0.36006 | 0.353 | 188.67085 | 0 |  | 2.63796 | 2.398145 | 0 |  | 0.0428 | 0.03465587 | 0.2212152 | 0 | -4.708634 | 4.48235 | -4.487419 |  |  | 300 | 300 | 0.700005 | 0 |  | 0.08003 | 0.07923762 | 12.3 |  |  |  | 1350 | 71.2504 | 19.28683 | 69.8235 | -1.4269 | 70 | 9.900472 | 163.2642 | 188.731 | 228.5088 | 0 |  | 185.55 | 185.866
05.12.2022 12:09:32 | 00:22:32 | 1352 | 189.5986 | 0 |  | 0.000279371 |  |  | 56.0233 | -1.085028 | 0 |  | 0 | 0 | 0 |  | 0.36006 | 0.353 | 188.67085 | 0 |  | 2.63796 | 2.398145 | 0 |  | 0.0428 | 0.03465587 | 0.2242779 | 0 | -4.689318 | 4.48241 | -4.46504 |  |  | 299 | 300 | 0.750005 | 0 |  | 0.08003 | 0.07923762 | 12.3 |  |  |  | 1352 | 71.2504 | 19.28683 | 69.8241 | -1.4263 | 70 | 9.866312 | 162.6401 | 188.731 | 228.5469 | 0 |  | 185.55 | 185.866
05.12.2022 12:09:34 | 00:22:34 | 1354 | 189.624 | 0 |  | 0.000291937 |  |  | 56.07479 | -1.093941 | 0 |  | 0 | 0 | 0 |  | 0.36006 | 0.353 | 188.67085 | 0 |  | 2.63796 | 2.398145 | 0 |  | 0.0428 | 0.03465587 | 0.2343658 | 0 | -4.681957 | 4.48253 | -4.447591 |  |  | 301 | 300 | 0.750005 | 0 |  | 0.08003 | 0.07923762 | 12.3 |  |  |  | 1354 | 71.2504 | 19.28733 | 69.8253 | -1.4251 | 70 | 9.863228 | 162.4912 | 188.731 | 228.592 | 0 |  | 185.55 | 185.866
05.12.2022 12:09:36 | 00:22:36 | 1356 | 189.6464 | 0 |  | 0.000306747 |  |  | 56.09111 | -1.102792 | 0 |  | 0 | 0 | 0 |  | 0.36006 | 0.353 | 188.67085 | 0 |  | 2.63796 | 2.398145 | 0 |  | 0.0428 | 0.03465587 | 0.2462552 | 0 | -4.650248 | 4.48265 | -4.403993 |  |  | 299 | 300 | 0.750005 | 0 |  | 0.08003 | 0.07923762 | 12.3 |  |  |  | 1356 | 71.2407 | 19.28784 | 69.8265 | -1.4142 | 70 | 9.82551 | 162.5376 | 188.731 | 228.6317 | 0 |  | 185.55 | 185.866
05.12.2022 12:09:38 | 00:22:38 | 1358 | 189.6695 | 0 |  | 0.000316695 |  |  | 56.08958 | -1.111573 | 0 |  | 0 | 0 | 0 |  | 0.36006 | 0.353 | 188.67085 | 0 |  | 2.63796 | 2.398145 | 0 |  | 0.0428 | 0.03465587 | 0.2542414 | 0 | -4.630605 | 4.48267 | -4.376364 |  |  | 301 | 300 | 0.750005 | 0 |  | 0.08003 | 0.07923762 | 12.3 |  |  |  | 1358 | 71.2407 | 19.28784 | 69.8267 | -1.414 | 70 | 9.78981 | 161.8528 | 188.731 | 228.6727 | 0 |  | 185.55 | 185.866
05.12.2022 12:09:40 | 00:22:40 | 1360 | 189.6928 | 0 |  | 0.00032784 |  |  | 56.11048 | -1.120283 | 0 |  | 0 | 0 | 0 |  | 0.36006 | 0.353 | 188.67085 | 0 |  | 2.63796 | 2.398145 | 0 |  | 0.0428 | 0.03465587 | 0.2631886 | 0 | -4.596531 | 4.48273 | -4.333342 |  |  | 299 | 300 | 0.750005 | 0 |  | 0.08003 | 0.07923762 | 12.3 |  |  |  | 1360 | 71.231 | 19.28733 | 69.8273 | -1.4037 | 70 | 9.754938 | 161.7466 | 188.731 | 228.7139 | 0 |  | 185.55 | 185.866
05.12.2022 12:09:42 | 00:22:42 | 1362 | 189.7163 | 0 |  | 0.000341304 |  |  | 56.14056 | -1.128938 | 0 |  | 0 | 0 | 0 |  | 0.36006 | 0.353 | 188.67085 | 0 |  | 2.63796 | 2.398145 | 0 |  | 0.0428 | 0.03465587 | 0.2739974 | 0 | -4.595818 | 4.48285 | -4.32182 |  |  | 301 | 300 | 0.750005 | 0 |  | 0.08003 | 0.07923762 | 12.3 |  |  |  | 1362 | 71.231 | 19.28784 | 69.8285 | -1.4025 | 70 | 9.680927 | 161.8311 | 188.731 | 228.7555 | 0 |  | 185.55 | 185.866
05.12.2022 12:09:44 | 00:22:44 | 1364 | 189.7359 | 0 |  | 0.000358357 |  |  | 56.16657 | -1.13755 | 0 |  | 0 | 0 | 0 |  | 0.36006 | 0.353 | 188.67085 | 0 |  | 2.63796 | 2.398145 | 0 |  | 0.0428 | 0.03465587 | 0.2876875 | 0 | -4.578221 | 4.48293 | -4.290533 |  |  | 299 | 300 | 0.750005 | 0 |  | 0.08003 | 0.07923762 | 12.3 |  |  |  | 1364 | 71.2214 | 19.28885 | 69.8293 | -1.3921 | 70 | 9.665981 | 162.3225 | 188.731 | 228.7903 | 0 |  | 185.55 | 185.866
05.12.2022 12:09:46 | 00:22:46 | 1366 | 189.7534 | 0 |  | 0.000377655 |  |  | 56.19012 | -1.14608 | 0 |  | 0 | 0 | 0 |  | 0.36006 | 0.353 | 188.67085 | 0 |  | 2.63796 | 2.398145 | 0 |  | 0.0428 | 0.03465587 | 0.3031799 | 0 | -4.542695 | 4.48301 | -4.239515 |  |  | 301 | 300 | 0.750005 | 0 |  | 0.08003 | 0.07923762 | 12.3 |  |  |  | 1366 | 71.2117 | 19.28784 | 69.8301 | -1.3816 | 70 | 9.62008 | 162.1937 | 188.731 | 228.8211 | 0 |  | 185.55 | 185.866
05.12.2022 12:09:48 | 00:22:48 | 1368 | 189.7714 | 0 |  | 0.000395906 |  |  | 56.21562 | -1.154548 | 0 |  | 0 | 0 | 0 |  | 0.36006 | 0.353 | 188.67085 | 0 |  | 2.63796 | 2.398145 | 0 |  | 0.0428 | 0.03465587 | 0.3178317 | 0 | -4.545787 | 4.48315 | -4.227956 |  |  | 300 | 300 | 0.700005 | 0 |  | 0.08003 | 0.07923762 | 12.3 |  |  |  | 1368 | 71.2117 | 19.29036 | 69.8315 | -1.3802 | 70 | 9.58604 | 162.4429 | 188.731 | 228.8528 | 0 |  | 185.55 | 185.866
05.12.2022 12:09:50 | 00:22:50 | 1370 | 189.7916 | 0 |  | 0.000413184 |  |  | 56.21613 | -1.162988 | 0 |  | 0 | 0 | 0 |  | 0.36006 | 0.353 | 188.67085 | 0 |  | 2.63796 | 2.398145 | 0 |  | 0.0428 | 0.03465587 | 0.3317024 | 0 | -4.544234 | 4.48321 | -4.212532 |  |  | 299 | 300 | 0.750005 | 0 |  | 0.08003 | 0.07923762 | 12.3 |  |  |  | 1370 | 71.2016 | 19.28985 | 69.8321 | -1.3695 | 70 | 9.560657 | 163.5568 | 188.731 | 228.8886 | 0 |  | 185.55 | 185.866
05.12.2022 12:09:52 | 00:22:52 | 1372 | 189.8079 | 0 |  | 0.000420141 |  |  | 56.19522 | -1.171397 | 0 |  | 0 | 0 | 0 |  | 0.36006 | 0.353 | 188.67085 | 0 |  | 2.63796 | 2.398145 | 0 |  | 0.0428 | 0.03465587 | 0.3372874 | 0 | -4.53384 | 4.48325 | -4.196552 |  |  | 301 | 300 | 0.750005 | 0 |  | 0.08003 | 0.07923762 | 12.3 |  |  |  | 1372 | 71.192 | 19.29036 | 69.8325 | -1.3595 | 70 | 9.514043 | 164.291 | 188.731 | 228.9172 | 0 |  | 185.55 | 185.866
05.12.2022 12:09:54 | 00:22:54 | 1374 | 189.8222 | 0 |  | 0.00042418 |  |  | 56.14617 | -1.17976 | 0 |  | 0 | 0 | 0 |  | 0.36006 | 0.353 | 188.67085 | 0 |  | 2.63796 | 2.398145 | 0 |  | 0.0428 | 0.03465587 | 0.3405299 | 0 | -4.506513 | 4.48335 | -4.165983 |  |  | 300 | 300 | 0.700005 | 0 |  | 0.08003 | 0.07923762 | 12.3 |  |  |  | 1374 | 71.192 | 19.29036 | 69.8335 | -1.3585 | 70 | 9.511671 | 163.4009 | 188.731 | 228.9423 | 0 |  | 185.55 | 185.866
05.12.2022 12:09:56 | 00:22:56 | 1376 | 189.8339 | 0 |  | 0.000419841 |  |  | 56.11252 | -1.188083 | 0 |  | 0 | 0 | 0 |  | 0.36006 | 0.353 | 188.67085 | 0 |  | 2.63796 | 2.398145 | 0 |  | 0.0428 | 0.03465587 | 0.3370466 | 0 | -4.494458 | 4.48337 | -4.157411 |  |  | 299 | 300 | 0.750005 | 0 |  | 0.08003 | 0.07923762 | 12.3 |  |  |  | 1376 | 71.192 | 19.29137 | 69.8337 | -1.3583 | 70 | 9.500996 | 162.9761 | 188.731 | 228.9628 | 0 |  | 185.55 | 185.866
05.12.2022 12:09:58 | 00:22:58 | 1378 | 189.8435 | 0 |  | 0.000409145 |  |  | 56.10844 | -1.196382 | 0 |  | 0 | 0 | 0 |  | 0.36006 | 0.353 | 188.67085 | 0 |  | 2.63796 | 2.398145 | 0 |  | 0.0428 | 0.03465587 | 0.3284599 | 0 | -4.470154 | 4.48339 | -4.141694 |  |  | 301 | 300 | 0.750005 | 0 |  | 0.08003 | 0.07923762 | 12.3 |  |  |  | 1378 | 71.1823 | 19.29137 | 69.8339 | -1.3484 | 70 | 9.497318 | 163.1988 | 188.731 | 228.9793 | 0 |  | 185.55 | 185.866
05.12.2022 12:10:00 | 00:23:00 | 1380 | 189.8531 | 0 |  | 0.000395607 |  |  | 56.08244 | -1.204668 | 0 |  | 0 | 0 | 0 |  | 0.36006 | 0.353 | 188.67085 | 0 |  | 2.63796 | 2.398145 | 0 |  | 0.0428 | 0.03465587 | 0.3175916 | 0 | -4.461368 | 4.48347 | -4.143776 |  |  | 299 | 300 | 0.750005 | 0 |  | 0.08003 | 0.07923762 | 12.3 |  |  |  | 1380 | 71.1823 | 19.29086 | 69.8347 | -1.3476 | 70 | 9.483558 | 162.9601 | 188.731 | 228.996 | 0 |  | 185.55 | 185.866
05.12.2022 12:10:02 | 00:23:02 | 1382 | 189.8651 | 0 |  | 0.000374364 |  |  | 56.04726 | -1.212984 | 0 |  | 0 | 0 | 0 |  | 0.36006 | 0.353 | 188.67085 | 0 |  | 2.63796 | 2.398145 | 0 |  | 0.0428 | 0.03465587 | 0.3005378 | 0 | -4.473622 | 4.48347 | -4.173084 |  |  | 301 | 300 | 0.750005 | 0 |  | 0.08003 | 0.07923762 | 12.3 |  |  |  | 1382 | 71.1727 | 19.29137 | 69.8347 | -1.338 | 70 | 9.472886 | 164.4925 | 188.731 | 229.0168 | 0 |  | 185.55 | 185.866
05.12.2022 12:10:04 | 00:23:04 | 1384 | 189.8791 | 0 |  | 0.000354992 |  |  | 56.03247 | -1.221364 | 0 |  | 0 | 0 | 0 |  | 0.36006 | 0.353 | 188.67085 | 0 |  | 2.63796 | 2.398145 | 0 |  | 0.0428 | 0.03465587 | 0.2849861 | 0 | -4.49184 | 4.48351 | -4.206854 |  |  | 300 | 300 | 0.700005 | 0 |  | 0.08003 | 0.07923762 | 12.3 |  |  |  | 1384 | 71.163 | 19.29137 | 69.8351 | -1.3279 | 70 | 9.489608 | 166.323 | 188.731 | 229.0414 | 0 |  | 185.55 | 185.866
05.12.2022 12:10:06 | 00:23:06 | 1386 | 189.8974 | 0 |  | 0.000324399 |  |  | 56.05124 | -1.229792 | 0 |  | 0 | 0 | 0 |  | 0.36006 | 0.353 | 188.67085 | 0 |  | 2.63796 | 2.398145 | 0 |  | 0.0428 | 0.03465587 | 0.2604262 | 0 | -4.481177 | 4.48347 | -4.220751 |  |  | 299 | 300 | 0.750005 | 0 |  | 0.08003 | 0.07923762 | 12.3 |  |  |  | 1386 | 71.163 | 19.29238 | 69.8347 | -1.3283 | 70 | 9.484628 | 165.8655 | 188.731 | 229.0738 | 0 |  | 185.55 | 185.866
05.12.2022 12:10:08 | 00:23:08 | 1388 | 189.9222 | 0 |  | 0.000291488 |  |  | 56.02075 | -1.238258 | 0 |  | 0 | 0 | 0 |  | 0.36006 | 0.353 | 188.67085 | 0 |  | 2.63796 | 2.398145 | 0 |  | 0.0428 | 0.03465587 | 0.2340053 | 0 | -4.479305 | 4.48345 | -4.2453 |  |  | 301 | 300 | 0.750005 | 0 |  | 0.08003 | 0.07923762 | 12.3 |  |  |  | 1388 | 71.163 | 19.29338 | 69.8345 | -1.3285 | 70 | 9.50574 | 165.7513 | 188.731 | 229.118 | 0 |  | 185.55 | 185.866
05.12.2022 12:10:10 | 00:23:10 | 1390 | 189.9468 | 0 |  | 0.00026112 |  |  | 56.02177 | -1.24675 | 0 |  | 0 | 0 | 0 |  | 0.36006 | 0.353 | 188.67085 | 0 |  | 2.63796 | 2.398145 | 0 |  | 0.0428 | 0.03465587 | 0.209626 | 0 | -4.456389 | 4.48345 | -4.246763 |  |  | 299 | 300 | 0.750005 | 0 |  | 0.08003 | 0.07923762 | 12.3 |  |  |  | 1390 | 71.1533 | 19.29439 | 69.8345 | -1.3188 | 70 | 9.509418 | 166.0137 | 188.731 | 229.1617 | 0 |  | 185.55 | 185.866
05.12.2022 12:10:12 | 00:23:12 | 1392 | 189.98 | 0 |  | 0.000221253 |  |  | 56.01045 | -1.25525 | 0 |  | 0 | 0 | 0 |  | 0.36006 | 0.353 | 188.67085 | 0 |  | 2.63796 | 2.398145 | 0 |  | 0.0428 | 0.03465587 | 0.177621 | 0 | -4.43042 | 4.48343 | -4.252799 |  |  | 301 | 300 | 0.750005 | 0 |  | 0.08003 | 0.07923762 | 12.3 |  |  |  | 1392 | 71.1533 | 19.2949 | 69.8343 | -1.319 | 70 | 9.522346 | 164.994 | 188.731 | 229.2211 | 0 |  | 185.55 | 185.866
05.12.2022 12:10:14 | 00:23:14 | 1394 | 190.0165 | 0 |  | 0.000172111 |  |  | 56.02575 | -1.263784 | 0 |  | 0 | 0 | 0 |  | 0.36006 | 0.353 | 188.67085 | 0 |  | 2.63796 | 2.398145 | 0 |  | 0.0428 | 0.03465587 | 0.13817 | 0 | -4.419604 | 4.48337 | -4.281434 |  |  | 299 | 300 | 0.750005 | 0 |  | 0.08003 | 0.07923762 | 12.3 |  |  |  | 1394 | 71.1533 | 19.2949 | 69.8337 | -1.3196 | 70 | 9.568248 | 164.4898 | 188.731 | 229.2864 | 0 |  | 185.55 | 185.866
05.12.2022 12:10:16 | 00:23:16 | 1396 | 190.057 | 0 |  | 0.000128877 |  |  | 56.04981 | -1.27239 | 0 |  | 0 | 0 | 0 |  | 0.36006 | 0.353 | 188.67085 | 0 |  | 2.63796 | 2.398145 | 0 |  | 0.0428 | 0.03465587 | 0.1034619 | 0 | -4.42818 | 4.48337 | -4.324718 |  |  | 301 | 300 | 0.750005 | 0 |  | 0.08003 | 0.07923762 | 12.3 |  |  |  | 1396 | 71.1533 | 19.2954 | 69.8337 | -1.3196 | 70 | 9.588292 | 164.7739 | 188.731 | 229.359 | 0 |  | 185.55 | 185.866
05.12.2022 12:10:18 | 00:23:18 | 1398 | 190.0931 | 0 |  | 8.56437e-05 |  |  | 56.07071 | -1.281088 | 0 |  | 0 | 0 | 0 |  | 0.36006 | 0.353 | 188.67085 | 0 |  | 2.63796 | 2.398145 | 0 |  | 0.0428 | 0.03465587 | 0.0687544 | 0 | -4.441722 | 4.48335 | -4.372968 |  |  | 300 | 300 | 0.700005 | 0 |  | 0.08003 | 0.07923762 | 12.3 |  |  |  | 1398 | 71.1533 | 19.2954 | 69.8335 | -1.3198 | 70 | 9.635854 | 165.223 | 188.731 | 229.4237 | 0 |  | 185.55 | 185.866
05.12.2022 12:10:20 | 00:23:20 | 1400 | 190.1324 | 0 |  | 4.50284e-05 |  |  | 56.08805 | -1.289866 | 0 |  | 0 | 0 | 0 |  | 0.36006 | 0.353 | 188.67085 | 0 |  | 2.63796 | 2.398145 | 0 |  | 0.0428 | 0.03465587 | 0.03614861 | 0 | -4.44108 | 4.48333 | -4.404931 |  |  | 299 | 300 | 0.750005 | 0 |  | 0.08003 | 0.07923762 | 12.3 |  |  |  | 1400 | 71.1533 | 19.2954 | 69.8333 | -1.32 | 70 | 9.670252 | 165.1416 | 188.731 | 229.494 | 0 |  | 185.55 | 185.866
05.12.2022 12:10:22 | 00:23:22 | 1402 | 190.1653 | 0 |  | 1.34637e-05 |  |  | 56.08856 | -1.298698 | 0 |  | 0 | 0 | 0 |  | 0.36006 | 0.353 | 188.67085 | 0 |  | 2.63796 | 2.398145 | 0 |  | 0.0428 | 0.03465587 | 0.0108086 | 0 | -4.437748 | 4.48331 | -4.426939 |  |  | 301 | 300 | 0.750005 | 0 |  | 0.08003 | 0.07923762 | 12.3 |  |  |  | 1402 | 71.1533 | 19.2949 | 69.8331 | -1.3202 | 70 | 9.556028 | 164.9658 | 188.731 | 229.553 | 0 |  | 185.55 | 185.866
05.12.2022 12:10:24 | 00:23:24 | 1404 | 190.1982 | 0 |  | -2.14671e-05 |  |  | 56.04522 | -1.307574 | 0 |  | 0 | 0 | 0 |  | 0.36006 | 0.353 | 188.67085 | 0 |  | 2.63796 | 2.398145 | 0 |  | 0.0428 | 0.03465587 | -0.0172337 | 0 | -4.432732 | 4.48323 | -4.449966 |  |  | 300 | 300 | 0.700005 | 0 |  | 0.08003 | 0.07923762 | 12.3 |  |  |  | 1404 | 71.1437 | 19.2954 | 69.8323 | -1.3114 | 70 | 9.751854 | 165.7822 | 188.731 | 229.6118 | 0 |  | 185.55 | 185.866
05.12.2022 12:10:26 | 00:23:26 | 1406 | 190.2261 | 0 |  | -5.82677e-05 |  |  | 56.02636 | -1.316499 | 0 |  | 0 | 0 | 0 |  | 0.36006 | 0.353 | 188.67085 | 0 |  | 2.63796 | 2.398145 | 0 |  | 0.0428 | 0.03465587 | -0.04677707 | 0 | -4.428268 | 4.48317 | -4.475046 |  |  | 299 | 300 | 0.750005 | 0 |  | 0.08003 | 0.07923762 | 12.3 |  |  |  | 1406 | 71.1533 | 19.29641 | 69.8317 | -1.3216 | 70 | 9.775696 | 164.3981 | 188.731 | 229.6617 | 0 |  | 185.55 | 185.866
05.12.2022 12:10:28 | 00:23:28 | 1408 | 190.2554 | 0 |  | -8.90096e-05 |  |  | 56.03604 | -1.325482 | 0 |  | 0 | 0 | 0 |  | 0.36006 | 0.353 | 188.67085 | 0 |  | 2.63796 | 2.398145 | 0 |  | 0.0428 | 0.03465587 | -0.07145653 | 0 | -4.436482 | 4.48311 | -4.507939 |  |  | 301 | 300 | 0.750005 | 0 |  | 0.08003 | 0.07923762 | 12.3 |  |  |  | 1408 | 71.1533 | 19.2954 | 69.8311 | -1.3222 | 70 | 9.826696 | 164.6079 | 188.731 | 229.7141 | 0 |  | 185.55 | 185.866
05.12.2022 12:10:30 | 00:23:30 | 1410 | 190.2829 | 0 |  | -0.000120051 |  |  | 56.03706 | -1.334498 | 0 |  | 0 | 0 | 0 |  | 0.36006 | 0.353 | 188.67085 | 0 |  | 2.63796 | 2.398145 | 0 |  | 0.0428 | 0.03465587 | -0.09637644 | 0 | -4.411425 | 4.48305 | -4.507801 |  |  | 300 | 300 | 0.700005 | 0 |  | 0.08003 | 0.07923762 | 12.3 |  |  |  | 1410 | 71.1533 | 19.2954 | 69.8305 | -1.3228 | 70 | 9.85469 | 163.5853 | 188.731 | 229.7631 | 0 |  | 185.55 | 185.866
05.12.2022 12:10:32 | 00:23:32 | 1412 | 190.3058 | 0 |  | -0.000154533 |  |  | 56.06052 | -1.343545 | 0 |  | 0 | 0 | 0 |  | 0.36006 | 0.353 | 188.67085 | 0 |  | 2.63796 | 2.398145 | 0 |  | 0.0428 | 0.03465587 | -0.1240584 | 0 | -4.415084 | 4.48295 | -4.539142 |  |  | 300 | 300 | 0.700005 | 0 |  | 0.08003 | 0.07923762 | 12.3 |  |  |  | 1412 | 71.163 | 19.29692 | 69.8295 | -1.3335 | 70 | 9.884224 | 162.4746 | 188.731 | 229.8039 | 0 |  | 185.55 | 185.866
05.12.2022 12:10:34 | 00:23:34 | 1414 | 190.3301 | 0 |  | -0.00017413 |  |  | 56.0702 | -1.35265 | 0 |  | 0 | 0 | 0 |  | 0.36006 | 0.353 | 188.67085 | 0 |  | 2.63796 | 2.398145 | 0 |  | 0.0428 | 0.03465587 | -0.1397908 | 0 | -4.425721 | 4.48295 | -4.565512 |  |  | 299 | 300 | 0.750005 | 0 |  | 0.08003 | 0.07923762 | 12.3 |  |  |  | 1414 | 71.1727 | 19.29792 | 69.8295 | -1.3432 | 70 | 9.891457 | 161.7465 | 188.731 | 229.8471 | 0 |  | 185.55 | 185.866
05.12.2022 12:10:36 | 00:23:36 | 1416 | 190.3474 | 0 |  | -0.000194475 |  |  | 56.06969 | -1.36178 | 0 |  | 0 | 0 | 0 |  | 0.36006 | 0.353 | 188.67085 | 0 |  | 2.63796 | 2.398145 | 0 |  | 0.0428 | 0.03465587 | -0.1561237 | 0 | -4.408872 | 4.48289 | -4.564995 |  |  | 301 | 300 | 0.750005 | 0 |  | 0.08003 | 0.07923762 | 12.3 |  |  |  | 1416 | 71.1727 | 19.29843 | 69.8289 | -1.3438 | 70 | 9.904623 | 161.0488 | 188.731 | 229.8779 | 0 |  | 185.55 | 185.866
05.12.2022 12:10:38 | 00:23:38 | 1418 | 190.3658 | 0 |  | -0.000210632 |  |  | 56.07122 | -1.370922 | 0 |  | 0 | 0 | 0 |  | 0.36006 | 0.353 | 188.67085 | 0 |  | 2.63796 | 2.398145 | 0 |  | 0.0428 | 0.03465587 | -0.1690945 | 0 | -4.407831 | 4.48281 | -4.576925 |  |  | 300 | 300 | 0.700005 | 0 |  | 0.08003 | 0.07923762 | 12.3 |  |  |  | 1418 | 71.1823 | 19.29692 | 69.8281 | -1.3542 | 70 | 9.9134 | 159.8394 | 188.731 | 229.9106 | 0 |  | 185.55 | 185.866
05.12.2022 12:10:40 | 00:23:40 | 1420 | 190.3868 | 0 |  | -0.000230902 |  |  | 56.0391 | -1.380112 | 0 |  | 0 | 0 | 0 |  | 0.36006 | 0.353 | 188.67085 | 0 |  | 2.63796 | 2.398145 | 0 |  | 0.0428 | 0.03465587 | -0.1853672 | 0 | -4.427491 | 4.48273 | -4.612858 |  |  | 300 | 300 | 0.700005 | 0 |  | 0.08003 | 0.07923762 | 12.3 |  |  |  | 1420 | 71.192 | 19.29792 | 69.8273 | -1.3647 | 70 | 9.888375 | 159.3794 | 188.731 | 229.9479 | 0 |  | 185.55 | 185.866
05.12.2022 12:10:42 | 00:23:42 | 1422 | 190.4042 | 0 |  | -0.000251845 |  |  | 56.0391 | -1.389377 | 0 |  | 0 | 0 | 0 |  | 0.36006 | 0.353 | 188.67085 | 0 |  | 2.63796 | 2.398145 | 0 |  | 0.0428 | 0.03465587 | -0.2021801 | 0 | -4.450225 | 4.48265 | -4.652405 |  |  | 300 | 300 | 0.700005 | 0 |  | 0.08003 | 0.07923762 | 12.3 |  |  |  | 1422 | 71.192 | 19.29792 | 69.8265 | -1.3655 | 70 | 9.875682 | 160.0954 | 188.731 | 229.9787 | 0 |  | 185.55 | 185.866
05.12.2022 12:10:44 | 00:23:44 | 1424 | 190.4242 | 0 |  | -0.000272789 |  |  | 56.06001 | -1.398704 | 0 |  | 0 | 0 | 0 |  | 0.36006 | 0.353 | 188.67085 | 0 |  | 2.63796 | 2.398145 | 0 |  | 0.0428 | 0.03465587 | -0.2189939 | 0 | -4.455373 | 4.48255 | -4.674366 |  |  | 299 | 300 | 0.750005 | 0 |  | 0.08003 | 0.07923762 | 12.3 |  |  |  | 1424 | 71.192 | 19.29742 | 69.8255 | -1.3665 | 70 | 9.853977 | 160.154 | 188.731 | 230.0143 | 0 |  | 185.55 | 185.866
05.12.2022 12:10:46 | 00:23:46 | 1426 | 190.4462 | 0 |  | -0.000289095 |  |  | 56.09875 | -1.408096 | 0 |  | 0 | 0 | 0 |  | 0.36006 | 0.353 | 188.67085 | 0 |  | 2.63796 | 2.398145 | 0 |  | 0.0428 | 0.03465587 | -0.2320843 | 0 | -4.485424 | 4.48251 | -4.717508 |  |  | 301 | 300 | 0.750005 | 0 |  | 0.08003 | 0.07923762 | 12.3 |  |  |  | 1426 | 71.192 | 19.29692 | 69.8251 | -1.3669 | 70 | 9.823969 | 161.1715 | 188.731 | 230.0536 | 0 |  | 185.55 | 185.866
05.12.2022 12:10:48 | 00:23:48 | 1428 | 190.4646 | 0 |  | -0.000304578 |  |  | 56.12527 | -1.41756 | 0 |  | 0 | 0 | 0 |  | 0.36006 | 0.353 | 188.67085 | 0 |  | 2.63796 | 2.398145 | 0 |  | 0.0428 | 0.03465587 | -0.2445139 | 0 | -4.502344 | 4.48247 | -4.746858 |  |  | 300 | 300 | 0.700005 | 0 |  | 0.08003 | 0.07923762 | 12.3 |  |  |  | 1428 | 71.2016 | 19.29843 | 69.8247 | -1.3769 | 70 | 9.78056 | 160.6644 | 188.731 | 230.0862 | 0 |  | 185.55 | 185.866
05.12.2022 12:10:50 | 00:23:50 | 1430 | 190.4764 | 0 |  | -0.000310562 |  |  | 56.12935 | -1.427073 | 0 |  | 0 | 0 | 0 |  | 0.36006 | 0.353 | 188.67085 | 0 |  | 2.63796 | 2.398145 | 0 |  | 0.0428 | 0.03465587 | -0.2493179 | 0 | -4.516453 | 4.48245 | -4.765771 |  |  | 300 | 300 | 0.700005 | 0 |  | 0.08003 | 0.07923762 | 12.3 |  |  |  | 1430 | 71.2016 | 19.29893 | 69.8245 | -1.3771 | 70 | 9.697056 | 161.136 | 188.731 | 230.107 | 0 |  | 185.55 | 185.866
05.12.2022 12:10:52 | 00:23:52 | 1432 | 190.4882 | 0 |  | -0.00030181 |  |  | 56.11507 | -1.436577 | 0 |  | 0 | 0 | 0 |  | 0.36006 | 0.353 | 188.67085 | 0 |  | 2.63796 | 2.398145 | 0 |  | 0.0428 | 0.03465587 | -0.2422918 | 0 | -4.496243 | 4.48251 | -4.738535 |  |  | 299 | 300 | 0.750005 | 0 |  | 0.08003 | 0.07923762 | 12.3 |  |  |  | 1432 | 71.2016 | 19.29994 | 69.8251 | -1.3765 | 70 | 9.658033 | 160.4704 | 188.731 | 230.1278 | 0 |  | 185.55 | 185.866
05.12.2022 12:10:54 | 00:23:54 | 1434 | 190.4969 | 0 |  | -0.000286925 |  |  | 56.08295 | -1.44605 | 0 |  | 0 | 0 | 0 |  | 0.36006 | 0.353 | 188.67085 | 0 |  | 2.63796 | 2.398145 | 0 |  | 0.0428 | 0.03465587 | -0.2303422 | 0 | -4.503946 | 4.48249 | -4.734289 |  |  | 301 | 300 | 0.750005 | 0 |  | 0.08003 | 0.07923762 | 12.3 |  |  |  | 1434 | 71.2117 | 19.29994 | 69.8249 | -1.3868 | 70 | 9.589833 | 159.6203 | 188.731 | 230.1429 | 0 |  | 185.55 | 185.866
05.12.2022 12:10:56 | 00:23:56 | 1436 | 190.4999 | 0 |  | -0.000267328 |  |  | 56.04369 | -1.4555 | 0 |  | 0 | 0 | 0 |  | 0.36006 | 0.353 | 188.67085 | 0 |  | 2.63796 | 2.398145 | 0 |  | 0.0428 | 0.03465587 | -0.2146098 | 0 | -4.501105 | 4.48245 | -4.715714 |  |  | 300 | 300 | 0.700005 | 0 |  | 0.08003 | 0.07923762 | 12.3 |  |  |  | 1436 | 71.2117 | 19.29893 | 69.8245 | -1.3872 | 70 | 9.536222 | 159.474 | 188.731 | 230.1477 | 0 |  | 185.55 | 185.866
05.12.2022 12:10:58 | 00:23:58 | 1438 | 190.5035 | 0 |  | -0.000246684 |  |  | 56.00892 | -1.464915 | 0 |  | 0 | 0 | 0 |  | 0.36006 | 0.353 | 188.67085 | 0 |  | 2.63796 | 2.398145 | 0 |  | 0.0428 | 0.03465587 | -0.1980369 | 0 | -4.501095 | 4.48245 | -4.699132 |  |  | 300 | 300 | 0.700005 | 0 |  | 0.08003 | 0.07923762 | 12.3 |  |  |  | 1438 | 71.2214 | 19.30095 | 69.8245 | -1.3969 | 70 | 9.505266 | 158.4333 | 188.731 | 230.1537 | 0 |  | 185.55 | 185.866
05.12.2022 12:11:00 | 00:24:00 | 1440 | 190.5083 | 0 |  | -0.000226713 |  |  | 55.99006 | -1.474293 | 0 |  | 0 | 0 | 0 |  | 0.36006 | 0.353 | 188.67085 | 0 |  | 2.63796 | 2.398145 | 0 |  | 0.0428 | 0.03465587 | -0.1820042 | 0 | -4.497166 | 4.48241 | -4.67917 |  |  | 300 | 300 | 0.700005 | 0 |  | 0.08003 | 0.07923762 | 12.3 |  |  |  | 1440 | 71.2214 | 19.30145 | 69.8241 | -1.3973 | 70 | 9.482965 | 158.2487 | 188.731 | 230.1618 | 0 |  | 185.55 | 185.866
05.12.2022 12:11:02 | 00:24:02 | 1442 | 190.5101 | 0 |  | -0.000201731 |  |  | 55.99413 | -1.483656 | 0 |  | 0 | 0 | 0 |  | 0.36006 | 0.353 | 188.67085 | 0 |  | 2.63796 | 2.398145 | 0 |  | 0.0428 | 0.03465587 | -0.1619488 | 0 | -4.521646 | 4.48243 | -4.683595 |  |  | 299 | 300 | 0.750005 | 0 |  | 0.08003 | 0.07923762 | 12.3 |  |  |  | 1442 | 71.2214 | 19.30044 | 69.8243 | -1.3971 | 70 | 9.483677 | 159.1299 | 188.731 | 230.1644 | 0 |  | 185.55 | 185.866
05.12.2022 12:11:04 | 00:24:04 | 1444 | 190.5068 | 0 |  | -0.000177795 |  |  | 56.00994 | -1.492976 | 0 |  | 0 | 0 | 0 |  | 0.36006 | 0.353 | 188.67085 | 0 |  | 2.63796 | 2.398145 | 0 |  | 0.0428 | 0.03465587 | -0.1427331 | 0 | -4.49344 | 4.48241 | -4.636173 |  |  | 301 | 300 | 0.750005 | 0 |  | 0.08003 | 0.07923762 | 12.3 |  |  |  | 1444 | 71.2214 | 19.30145 | 69.8241 | -1.3973 | 70 | 9.47063 | 158.1188 | 188.731 | 230.158 | 0 |  | 185.55 | 185.866
05.12.2022 12:11:06 | 00:24:06 | 1446 | 190.5059 | 0 |  | -0.000155805 |  |  | 56.02269 | -1.50223 | 0 |  | 0 | 0 | 0 |  | 0.36006 | 0.353 | 188.67085 | 0 |  | 2.63796 | 2.398145 | 0 |  | 0.0428 | 0.03465587 | -0.1250796 | 0 | -4.493013 | 4.48241 | -4.618093 |  |  | 300 | 300 | 0.700005 | 0 |  | 0.08003 | 0.07923762 | 12.3 |  |  |  | 1446 | 71.2214 | 19.30145 | 69.8241 | -1.3973 | 70 | 9.48605 | 158.1045 | 188.731 | 230.1558 | 0 |  | 185.55 | 185.866
05.12.2022 12:11:08 | 00:24:08 | 1448 | 190.5047 | 0 |  | -0.000132243 |  |  | 56.0079 | -1.511464 | 0 |  | 0 | 0 | 0 |  | 0.36006 | 0.353 | 188.67085 | 0 |  | 2.63796 | 2.398145 | 0 |  | 0.0428 | 0.03465587 | -0.1061641 | 0 | -4.509981 | 4.48237 | -4.616145 |  |  | 300 | 300 | 0.700005 | 0 |  | 0.08003 | 0.07923762 | 12.3 |  |  |  | 1448 | 71.2214 | 19.30095 | 69.8237 | -1.3977 | 70 | 9.501708 | 158.66 | 188.731 | 230.1531 | 0 |  | 185.55 | 185.866
05.12.2022 12:11:10 | 00:24:10 | 1450 | 190.5056 | 0 |  | -0.000105989 |  |  | 55.97476 | -1.5207 | 0 |  | 0 | 0 | 0 |  | 0.36006 | 0.353 | 188.67085 | 0 |  | 2.63796 | 2.398145 | 0 |  | 0.0428 | 0.03465587 | -0.08508752 | 0 | -4.534968 | 4.48239 | -4.620055 |  |  | 300 | 300 | 0.700005 | 0 |  | 0.08003 | 0.07923762 | 12.3 |  |  |  | 1450 | 71.2214 | 19.30196 | 69.8239 | -1.3975 | 70 | 9.513092 | 159.5597 | 188.731 | 230.1542 | 0 |  | 185.55 | 185.866
05.12.2022 12:11:12 | 00:24:12 | 1452 | 190.5094 | 0 |  | -8.4073e-05 |  |  | 55.94009 | -1.529917 | 0 |  | 0 | 0 | 0 |  | 0.36006 | 0.353 | 188.67085 | 0 |  | 2.63796 | 2.398145 | 0 |  | 0.0428 | 0.03465587 | -0.06749345 | 0 | -4.528948 | 4.48237 | -4.596441 |  |  | 299 | 300 | 0.750005 | 0 |  | 0.08003 | 0.07923762 | 12.3 |  |  |  | 1452 | 71.2117 | 19.30246 | 69.8237 | -1.388 | 70 | 9.574178 | 160.3658 | 188.731 | 230.1605 | 0 |  | 185.55 | 185.866
05.12.2022 12:11:14 | 00:24:14 | 1454 | 190.5088 | 0 |  | -6.82158e-05 |  |  | 55.94978 | -1.539092 | 0 |  | 0 | 0 | 0 |  | 0.36006 | 0.353 | 188.67085 | 0 |  | 2.63796 | 2.398145 | 0 |  | 0.0428 | 0.03465587 | -0.05476336 | 0 | -4.52357 | 4.48235 | -4.578333 |  |  | 301 | 300 | 0.750005 | 0 |  | 0.08003 | 0.07923762 | 12.3 |  |  |  | 1454 | 71.2214 | 19.30145 | 69.8235 | -1.3979 | 70 | 9.626839 | 159.1134 | 188.731 | 230.1588 | 0 |  | 185.55 | 185.866
05.12.2022 12:11:16 | 00:24:16 | 1456 | 190.5068 | 0 |  | -5.34058e-05 |  |  | 55.98853 | -1.548267 | 0 |  | 0 | 0 | 0 |  | 0.36006 | 0.353 | 188.67085 | 0 |  | 2.63796 | 2.398145 | 0 |  | 0.0428 | 0.03465587 | -0.04287395 | 0 | -4.553899 | 4.48237 | -4.596773 |  |  | 300 | 300 | 0.700005 | 0 |  | 0.08003 | 0.07923762 | 12.3 |  |  |  | 1456 | 71.2214 | 19.30196 | 69.8237 | -1.3977 | 70 | 9.71556 | 160.2033 | 188.731 | 230.1546 | 0 |  | 185.55 | 185.866
05.12.2022 12:11:18 | 00:24:18 | 1458 | 190.5084 | 0 |  | -4.75716e-05 |  |  | 56.01912 | -1.55747 | 0 |  | 0 | 0 | 0 |  | 0.36006 | 0.353 | 188.67085 | 0 |  | 2.63796 | 2.398145 | 0 |  | 0.0428 | 0.03465587 | -0.03819028 | 0 | -4.568477 | 4.48237 | -4.606667 |  |  | 300 | 300 | 0.700005 | 0 |  | 0.08003 | 0.07923762 | 12.3 |  |  |  | 1458 | 71.231 | 19.30397 | 69.8237 | -1.4073 | 70 | 9.759444 | 159.6874 | 188.731 | 230.1571 | 0 |  | 185.55 | 185.866
05.12.2022 12:11:20 | 00:24:20 | 1460 | 190.5086 | 0 |  | -3.9269e-05 |  |  | 56.0339 | -1.566651 | 0 |  | 0 | 0 | 0 |  | 0.36006 | 0.353 | 188.67085 | 0 |  | 2.63796 | 2.398145 | 0 |  | 0.0428 | 0.03465587 | -0.03152499 | 0 | -4.542179 | 4.48241 | -4.573704 |  |  | 299 | 300 | 0.750005 | 0 |  | 0.08003 | 0.07923762 | 12.3 |  |  |  | 1460 | 71.231 | 19.30246 | 69.8241 | -1.4069 | 70 | 9.809381 | 158.8103 | 188.731 | 230.1568 | 0 |  | 185.55 | 185.866
05.12.2022 12:11:22 | 00:24:22 | 1462 | 190.5125 | 0 |  | -3.84462e-05 |  |  | 56.0339 | -1.575841 | 0 |  | 0 | 0 | 0 |  | 0.36006 | 0.353 | 188.67085 | 0 |  | 2.63796 | 2.398145 | 0 |  | 0.0428 | 0.03465587 | -0.03086445 | 0 | -4.586162 | 4.48237 | -4.617026 |  |  | 301 | 300 | 0.750005 | 0 |  | 0.08003 | 0.07923762 | 12.3 |  |  |  | 1462 | 71.2407 | 19.30246 | 69.8237 | -1.417 | 70 | 9.862754 | 159.2733 | 188.731 | 230.1634 | 0 |  | 185.55 | 185.866
05.12.2022 12:11:24 | 00:24:24 | 1464 | 190.5175 | 0 |  | -3.41827e-05 |  |  | 56.03808 | -1.585066 | 0 |  | 0 | 0 | 0 |  | 0.36006 | 0.353 | 188.67085 | 0 |  | 2.63796 | 2.398145 | 0 |  | 0.0428 | 0.03465587 | -0.02744173 | 0 | -4.580625 | 4.48241 | -4.608067 |  |  | 300 | 300 | 0.700005 | 0 |  | 0.08003 | 0.07923762 | 12.3 |  |  |  | 1464 | 71.231 | 19.30397 | 69.8241 | -1.4069 | 70 | 9.873668 | 160.147 | 188.731 | 230.172 | 0 |  | 185.55 | 185.866
05.12.2022 12:11:26 | 00:24:26 | 1466 | 190.5235 | 0 |  | -2.13175e-05 |  |  | 56.05389 | -1.594263 | 0 |  | 0 | 0 | 0 |  | 0.36006 | 0.353 | 188.67085 | 0 |  | 2.63796 | 2.398145 | 0 |  | 0.0428 | 0.03465587 | -0.0171136 | 0 | -4.570956 | 4.48243 | -4.58807 |  |  | 300 | 300 | 0.700005 | 0 |  | 0.08003 | 0.07923762 | 12.3 |  |  |  | 1466 | 71.231 | 19.30448 | 69.8243 | -1.4067 | 70 | 9.898338 | 159.8252 | 188.731 | 230.1823 | 0 |  | 185.55 | 185.866
05.12.2022 12:11:28 | 00:24:28 | 1468 | 190.5282 | 0 |  | -3.7399e-06 |  |  | 56.05899 | -1.60342 | 0 |  | 0 | 0 | 0 |  | 0.36006 | 0.353 | 188.67085 | 0 |  | 2.63796 | 2.398145 | 0 |  | 0.0428 | 0.03465587 | -0.003002376 | 0 | -4.565929 | 4.48249 | -4.568932 |  |  | 300 | 300 | 0.700005 | 0 |  | 0.08003 | 0.07923762 | 12.3 |  |  |  | 1468 | 71.231 | 19.30347 | 69.8249 | -1.4061 | 70 | 9.904742 | 159.7094 | 188.731 | 230.1903 | 0 |  | 185.55 | 185.866
05.12.2022 12:11:30 | 00:24:30 | 1470 | 190.5355 | 0 |  | 1.39873e-05 |  |  | 56.06001 | -1.612547 | 0 |  | 0 | 0 | 0 |  | 0.36006 | 0.353 | 188.67085 | 0 |  | 2.63796 | 2.398145 | 0 |  | 0.0428 | 0.03465587 | 0.01122895 | 0 | -4.570043 | 4.48253 | -4.558814 |  |  | 300 | 300 | 0.700005 | 0 |  | 0.08003 | 0.07923762 | 12.3 |  |  |  | 1470 | 71.231 | 19.30448 | 69.8253 | -1.4057 | 70 | 9.900117 | 159.8897 | 188.731 | 230.203 | 0 |  | 185.55 | 185.866
05.12.2022 12:11:32 | 00:24:32 | 1472 | 190.5418 | 0 |  | 3.20136e-05 |  |  | 56.0753 | -1.621659 | 0 |  | 0 | 0 | 0 |  | 0.36006 | 0.353 | 188.67085 | 0 |  | 2.63796 | 2.398145 | 0 |  | 0.0428 | 0.03465587 | 0.02570038 | 0 | -4.578601 | 4.48255 | -4.552901 |  |  | 299 | 300 | 0.750005 | 0 |  | 0.08003 | 0.07923762 | 12.3 |  |  |  | 1472 | 71.231 | 19.30498 | 69.8255 | -1.4055 | 70 | 9.912687 | 160.2053 | 188.731 | 230.2139 | 0 |  | 185.55 | 185.866
05.12.2022 12:11:34 | 00:24:34 | 1474 | 190.5541 | 0 |  | 5.10871e-05 |  |  | 56.09468 | -1.630748 | 0 |  | 0 | 0 | 0 |  | 0.36006 | 0.353 | 188.67085 | 0 |  | 2.63796 | 2.398145 | 0 |  | 0.0428 | 0.03465587 | 0.04101251 | 0 | -4.576942 | 4.48261 | -4.53593 |  |  | 301 | 300 | 0.750005 | 0 |  | 0.08003 | 0.07923762 | 12.3 |  |  |  | 1474 | 71.2214 | 19.3065 | 69.8261 | -1.3953 | 70 | 9.899285 | 161.2333 | 188.731 | 230.2356 | 0 |  | 185.55 | 185.866
05.12.2022 12:11:36 | 00:24:36 | 1476 | 190.5625 | 0 |  | 7.4798e-05 |  |  | 56.15025 | -1.639789 | 0 |  | 0 | 0 | 0 |  | 0.36006 | 0.353 | 188.67085 | 0 |  | 2.63796 | 2.398145 | 0 |  | 0.0428 | 0.03465587 | 0.06004752 | 0 | -4.565645 | 4.48267 | -4.505597 |  |  | 300 | 300 | 0.700005 | 0 |  | 0.08003 | 0.07923762 | 12.3 |  |  |  | 1476 | 71.2214 | 19.307 | 69.8267 | -1.3947 | 70 | 9.8503 | 160.8931 | 188.731 | 230.2504 | 0 |  | 185.55 | 185.866
05.12.2022 12:11:38 | 00:24:38 | 1478 | 190.5737 | 0 |  | 9.97058e-05 |  |  | 56.18911 | -1.648783 | 0 |  | 0 | 0 | 0 |  | 0.36006 | 0.353 | 188.67085 | 0 |  | 2.63796 | 2.398145 | 0 |  | 0.0428 | 0.03465587 | 0.0800434 | 0 | -4.567938 | 4.48273 | -4.487894 |  |  | 300 | 300 | 0.700005 | 0 |  | 0.08003 | 0.07923762 | 12.3 |  |  |  | 1478 | 71.2214 | 19.30549 | 69.8273 | -1.3941 | 70 | 9.796333 | 161.0292 | 188.731 | 230.2703 | 0 |  | 185.55 | 185.866
05.12.2022 12:11:40 | 00:24:40 | 1480 | 190.5864 | 0 |  | 0.000125212 |  |  | 56.22581 | -1.657729 | 0 |  | 0 | 0 | 0 |  | 0.36006 | 0.353 | 188.67085 | 0 |  | 2.63796 | 2.398145 | 0 |  | 0.0428 | 0.03465587 | 0.1005197 | 0 | -4.558252 | 4.48277 | -4.457733 |  |  | 299 | 300 | 0.750005 | 0 |  | 0.08003 | 0.07923762 | 12.3 |  |  |  | 1480 | 71.2214 | 19.3075 | 69.8277 | -1.3937 | 70 | 9.756363 | 160.7203 | 188.731 | 230.2927 | 0 |  | 185.55 | 185.866
05.12.2022 12:11:42 | 00:24:42 | 1482 | 190.6019 | 0 |  | 0.000140321 |  |  | 56.28802 | -1.666629 | 0 |  | 0 | 0 | 0 |  | 0.36006 | 0.353 | 188.67085 | 0 |  | 2.63796 | 2.398145 | 0 |  | 0.0428 | 0.03465587 | 0.1126491 | 0 | -4.555619 | 4.48277 | -4.44297 |  |  | 300 | 300 | 0.800005 | 0 |  | 0.08003 | 0.07923762 | 12.3 |  |  |  | 1482 | 71.2214 | 19.3065 | 69.8277 | -1.3937 | 70 | 9.676538 | 160.6144 | 188.731 | 230.3203 | 0 |  | 185.55 | 185.866
05.12.2022 12:11:44 | 00:24:44 | 1484 | 190.6168 | 0 |  | 0.000156179 |  |  | 56.35492 | -1.675533 | 0 |  | 0 | 0 | 0 |  | 0.36006 | 0.353 | 188.67085 | 0 |  | 2.63796 | 2.398145 | 0 |  | 0.0428 | 0.03465587 | 0.1253798 | 0 | -4.586617 | 4.48279 | -4.461237 |  |  | 300 | 300 | 0.800005 | 0 |  | 0.08003 | 0.07923762 | 12.3 |  |  |  | 1484 | 71.2117 | 19.30851 | 69.8279 | -1.3838 | 70 | 9.633246 | 162.7775 | 188.731 | 230.3469 | 0 |  | 185.55 | 185.866
05.12.2022 12:11:46 | 00:24:46 | 1486 | 190.634 | 0 |  | 0.000167922 |  |  | 56.41713 | -1.684444 | 0 |  | 0 | 0 | 0 |  | 0.36006 | 0.353 | 188.67085 | 0 |  | 2.63796 | 2.398145 | 0 |  | 0.0428 | 0.03465587 | 0.1348071 | 0 | -4.584042 | 4.48283 | -4.449235 |  |  | 301 | 300 | 0.750005 | 0 |  | 0.08003 | 0.07923762 | 12.3 |  |  |  | 1486 | 71.2117 | 19.30801 | 69.8283 | -1.3834 | 70 | 9.599203 | 162.7156 | 188.731 | 230.3774 | 0 |  | 185.55 | 185.866
05.12.2022 12:11:48 | 00:24:48 | 1488 | 190.6531 | 0 |  | 0.000175925 |  |  | 56.47026 | -1.693327 | 0 |  | 0 | 0 | 0 |  | 0.36006 | 0.353 | 188.67085 | 0 |  | 2.63796 | 2.398145 | 0 |  | 0.0428 | 0.03465587 | 0.1412319 | 0 | -4.575104 | 4.48287 | -4.433872 |  |  | 299 | 300 | 0.750005 | 0 |  | 0.08003 | 0.07923762 | 12.3 |  |  |  | 1488 | 71.2117 | 19.30902 | 69.8287 | -1.383 | 70 | 9.526732 | 162.426 | 188.731 | 230.4116 | 0 |  | 185.55 | 185.866
05.12.2022 12:11:50 | 00:24:50 | 1490 | 190.6754 | 0 |  | 0.000183629 |  |  | 56.53197 | -1.702196 | 0 |  | 0 | 0 | 0 |  | 0.36006 | 0.353 | 188.67085 | 0 |  | 2.63796 | 2.398145 | 0 |  | 0.0428 | 0.03465587 | 0.1474166 | 0 | -4.582884 | 4.48291 | -4.435467 |  |  | 301 | 300 | 0.750005 | 0 |  | 0.08003 | 0.07923762 | 12.3 |  |  |  | 1490 | 71.2117 | 19.30952 | 69.8291 | -1.3826 | 70 | 9.504554 | 162.7272 | 188.731 | 230.4515 | 0 |  | 185.55 | 185.866
05.12.2022 12:11:52 | 00:24:52 | 1492 | 190.6924 | 0 |  | 0.000195298 |  |  | 56.61162 | -1.711016 | 0 |  | 0 | 0 | 0 |  | 0.36006 | 0.353 | 188.67085 | 0 |  | 2.63796 | 2.398145 | 0 |  | 0.0428 | 0.03465587 | 0.1567844 | 0 | -4.540788 | 4.48301 | -4.384004 |  |  | 300 | 300 | 0.700005 | 0 |  | 0.08003 | 0.07923762 | 12.3 |  |  |  | 1492 | 71.2117 | 19.30952 | 69.8301 | -1.3816 | 70 | 9.48593 | 161.3273 | 188.731 | 230.4819 | 0 |  | 185.55 | 185.866
05.12.2022 12:11:54 | 00:24:54 | 1494 | 190.7149 | 0 |  | 0.000208911 |  |  | 56.68148 | -1.719754 | 0 |  | 0 | 0 | 0 |  | 0.36006 | 0.353 | 188.67085 | 0 |  | 2.63796 | 2.398145 | 0 |  | 0.0428 | 0.03465587 | 0.1677129 | 0 | -4.522325 | 4.48307 | -4.354613 |  |  | 300 | 300 | 0.700005 | 0 |  | 0.08003 | 0.07923762 | 12.3 |  |  |  | 1494 | 71.2117 | 19.31002 | 69.8307 | -1.381 | 70 | 9.472886 | 160.7177 | 188.731 | 230.5223 | 0 |  | 185.55 | 185.866
05.12.2022 12:11:56 | 00:24:56 | 1496 | 190.7366 | 0 |  | 0.000219458 |  |  | 56.73819 | -1.728445 | 0 |  | 0 | 0 | 0 |  | 0.36006 | 0.353 | 188.67085 | 0 |  | 2.63796 | 2.398145 | 0 |  | 0.0428 | 0.03465587 | 0.17618 | 0 | -4.512151 | 4.48317 | -4.335971 |  |  | 299 | 300 | 0.750005 | 0 |  | 0.08003 | 0.07923762 | 12.3 |  |  |  | 1496 | 71.2117 | 19.31053 | 69.8317 | -1.38 | 70 | 9.479883 | 160.4467 | 188.731 | 230.561 | 0 |  | 185.55 | 185.866
05.12.2022 12:11:58 | 00:24:58 | 1498 | 190.7564 | 0 |  | 0.000229032 |  |  | 56.79071 | -1.737117 | 0 |  | 0 | 0 | 0 |  | 0.36006 | 0.353 | 188.67085 | 0 |  | 2.63796 | 2.398145 | 0 |  | 0.0428 | 0.03465587 | 0.1838659 | 0 | -4.519639 | 4.48321 | -4.335773 |  |  | 301 | 300 | 0.750005 | 0 |  | 0.08003 | 0.07923762 | 12.3 |  |  |  | 1498 | 71.2117 | 19.30952 | 69.8321 | -1.3796 | 70 | 9.476799 | 160.7399 | 188.731 | 230.5964 | 0 |  | 185.55 | 185.866
05.12.2022 12:12:00 | 00:25:00 | 1500 | 190.7771 | 0 |  | 0.000242121 |  |  | 56.82845 | -1.74575 | 0 |  | 0 | 0 | 0 |  | 0.36006 | 0.353 | 188.67085 | 0 |  | 2.63796 | 2.398145 | 0 |  | 0.0428 | 0.03465587 | 0.1943737 | 0 | -4.491788 | 4.48333 | -4.297414 |  |  | 300 | 300 | 0.700005 | 0 |  | 0.08003 | 0.07923762 | 12.3 |  |  |  | 1500 | 71.2016 | 19.30952 | 69.8333 | -1.3683 | 70 | 9.512263 | 160.966 | 188.731 | 230.6335 | 0 |  | 185.55 | 185.866
05.12.2022 12:12:02 | 00:25:02 | 1502 | 190.7962 | 0 |  | 0.000257455 |  |  | 56.86782 | -1.754359 | 0 |  | 0 | 0 | 0 |  | 0.36006 | 0.353 | 188.67085 | 0 |  | 2.63796 | 2.398145 | 0 |  | 0.0428 | 0.03465587 | 0.2066838 | 0 | -4.518673 | 4.48339 | -4.311989 |  |  | 299 | 300 | 0.750005 | 0 |  | 0.08003 | 0.07923762 | 12.3 |  |  |  | 1502 | 71.192 | 19.31053 | 69.8339 | -1.3581 | 70 | 9.523293 | 163.0502 | 188.731 | 230.6676 | 0 |  | 185.55 | 185.866
05.12.2022 12:12:04 | 00:25:04 | 1504 | 190.8185 | 0 |  | 0.000273537 |  |  | 56.89077 | -1.762946 | 0 |  | 0 | 0 | 0 |  | 0.36006 | 0.353 | 188.67085 | 0 |  | 2.63796 | 2.398145 | 0 |  | 0.0428 | 0.03465587 | 0.2195944 | 0 | -4.494062 | 4.48347 | -4.274468 |  |  | 301 | 300 | 0.750005 | 0 |  | 0.08003 | 0.07923762 | 12.3 |  |  |  | 1504 | 71.1823 | 19.31053 | 69.8347 | -1.3476 | 70 | 9.572635 | 163.3239 | 188.731 | 230.7076 | 0 |  | 185.55 | 185.866
05.12.2022 12:12:06 | 00:25:06 | 1506 | 190.8394 | 0 |  | 0.000288047 |  |  | 56.88567 | -1.771479 | 0 |  | 0 | 0 | 0 |  | 0.36006 | 0.353 | 188.67085 | 0 |  | 2.63796 | 2.398145 | 0 |  | 0.0428 | 0.03465587 | 0.2312429 | 0 | -4.490464 | 4.48355 | -4.259221 |  |  | 299 | 300 | 0.750005 | 0 |  | 0.08003 | 0.07923762 | 12.3 |  |  |  | 1506 | 71.1727 | 19.31103 | 69.8355 | -1.3372 | 70 | 9.616876 | 164.3607 | 188.731 | 230.7449 | 0 |  | 185.55 | 185.866
05.12.2022 12:12:08 | 00:25:08 | 1508 | 190.8586 | 0 |  | 0.000300015 |  |  | 56.89944 | -1.779971 | 0 |  | 0 | 0 | 0 |  | 0.36006 | 0.353 | 188.67085 | 0 |  | 2.63796 | 2.398145 | 0 |  | 0.0428 | 0.03465587 | 0.2408508 | 0 | -4.47309 | 4.48357 | -4.232239 |  |  | 301 | 300 | 0.750005 | 0 |  | 0.08003 | 0.07923762 | 12.3 |  |  |  | 1508 | 71.1727 | 19.31154 | 69.8357 | -1.337 | 70 | 9.66005 | 163.7311 | 188.731 | 230.7794 | 0 |  | 185.55 | 185.866
05.12.2022 12:12:10 | 00:25:10 | 1510 | 190.8756 | 0 |  | 0.000315872 |  |  | 56.93004 | -1.788405 | 0 |  | 0 | 0 | 0 |  | 0.36006 | 0.353 | 188.67085 | 0 |  | 2.63796 | 2.398145 | 0 |  | 0.0428 | 0.03465587 | 0.2535807 | 0 | -4.455454 | 4.48367 | -4.201873 |  |  | 300 | 300 | 0.700005 | 0 |  | 0.08003 | 0.07923762 | 12.3 |  |  |  | 1510 | 71.1727 | 19.31103 | 69.8367 | -1.336 | 70 | 9.714375 | 163.1851 | 188.731 | 230.8096 | 0 |  | 185.55 | 185.866
05.12.2022 12:12:12 | 00:25:12 | 1512 | 190.8896 | 0 |  | 0.000329859 |  |  | 56.96268 | -1.796769 | 0 |  | 0 | 0 | 0 |  | 0.36006 | 0.353 | 188.67085 | 0 |  | 2.63796 | 2.398145 | 0 |  | 0.0428 | 0.03465587 | 0.2648094 | 0 | -4.427137 | 4.48372 | -4.162328 |  |  | 299 | 300 | 0.750005 | 0 |  | 0.08003 | 0.07923762 | 12.3 |  |  |  | 1512 | 71.163 | 19.31305 | 69.8372 | -1.3258 | 70 | 9.728844 | 163.3005 | 188.731 | 230.8346 | 0 |  | 185.55 | 185.866
05.12.2022 12:12:14 | 00:25:14 | 1514 | 190.9063 | 0 |  | 0.000338087 |  |  | 56.9995 | -1.805068 | 0 |  | 0 | 0 | 0 |  | 0.36006 | 0.353 | 188.67085 | 0 |  | 2.63796 | 2.398145 | 0 |  | 0.0428 | 0.03465587 | 0.2714148 | 0 | -4.407458 | 4.48373 | -4.136043 |  |  | 301 | 300 | 0.750005 | 0 |  | 0.08003 | 0.07923762 | 12.3 |  |  |  | 1514 | 71.163 | 19.31305 | 69.8373 | -1.3257 | 70 | 9.755886 | 162.5718 | 188.731 | 230.8645 | 0 |  | 185.55 | 185.866
05.12.2022 12:12:16 | 00:25:16 | 1516 | 190.9186 | 0 |  | 0.000341827 |  |  | 57.03418 | -1.813335 | 0 |  | 0 | 0 | 0 |  | 0.36006 | 0.353 | 188.67085 | 0 |  | 2.63796 | 2.398145 | 0 |  | 0.0428 | 0.03465587 | 0.2744173 | 0 | -4.405505 | 4.48382 | -4.131088 |  |  | 300 | 300 | 0.700005 | 0 |  | 0.08003 | 0.07923762 | 12.3 |  |  |  | 1516 | 71.1533 | 19.31255 | 69.8382 | -1.3151 | 70 | 9.773442 | 163.7113 | 188.731 | 230.8863 | 0 |  | 185.55 | 185.866
05.12.2022 12:12:18 | 00:25:18 | 1518 | 190.9305 | 0 |  | 0.000338087 |  |  | 57.04694 | -1.821597 | 0 |  | 0 | 0 | 0 |  | 0.36006 | 0.353 | 188.67085 | 0 |  | 2.63796 | 2.398145 | 0 |  | 0.0428 | 0.03465587 | 0.2714148 | 0 | -4.402652 | 4.48384 | -4.131237 |  |  | 299 | 300 | 0.750005 | 0 |  | 0.08003 | 0.07923762 | 12.3 |  |  |  | 1518 | 71.1437 | 19.31355 | 69.8384 | -1.3053 | 70 | 9.800011 | 164.7405 | 188.731 | 230.9075 | 0 |  | 185.55 | 185.866
05.12.2022 12:12:20 | 00:25:20 | 1520 | 190.9455 | 0 |  | 0.000331879 |  |  | 57.04642 | -1.82987 | 0 |  | 0 | 0 | 0 |  | 0.36006 | 0.353 | 188.67085 | 0 |  | 2.63796 | 2.398145 | 0 |  | 0.0428 | 0.03465587 | 0.2664311 | 0 | -4.408127 | 4.4839 | -4.141696 |  |  | 301 | 300 | 0.750005 | 0 |  | 0.08003 | 0.07923762 | 12.3 |  |  |  | 1520 | 71.1437 | 19.31456 | 69.839 | -1.3047 | 70 | 9.843066 | 165.0031 | 188.731 | 230.9343 | 0 |  | 185.55 | 185.866
05.12.2022 12:12:22 | 00:25:22 | 1522 | 190.9577 | 0 |  | 0.00031864 |  |  | 57.05204 | -1.838148 | 0 |  | 0 | 0 | 0 |  | 0.36006 | 0.353 | 188.67085 | 0 |  | 2.63796 | 2.398145 | 0 |  | 0.0428 | 0.03465587 | 0.2558029 | 0 | -4.391634 | 4.48392 | -4.135831 |  |  | 300 | 300 | 0.700005 | 0 |  | 0.08003 | 0.07923762 | 12.3 |  |  |  | 1522 | 71.134 | 19.31406 | 69.8392 | -1.2948 | 70 | 9.865246 | 165.5467 | 188.731 | 230.9559 | 0 |  | 185.55 | 185.866
05.12.2022 12:12:24 | 00:25:24 | 1524 | 190.97 | 0 |  | 0.000298444 |  |  | 57.06733 | -1.846444 | 0 |  | 0 | 0 | 0 |  | 0.36006 | 0.353 | 188.67085 | 0 |  | 2.63796 | 2.398145 | 0 |  | 0.0428 | 0.03465587 | 0.2395896 | 0 | -4.400259 | 4.48394 | -4.16067 |  |  | 300 | 300 | 0.700005 | 0 |  | 0.08003 | 0.07923762 | 12.3 |  |  |  | 1524 | 71.134 | 19.31456 | 69.8394 | -1.2946 | 70 | 9.885052 | 165.8849 | 188.731 | 230.9779 | 0 |  | 185.55 | 185.866
05.12.2022 12:12:26 | 00:25:26 | 1526 | 190.9797 | 0 |  | 0.000278997 |  |  | 57.09641 | -1.854783 | 0 |  | 0 | 0 | 0 |  | 0.36006 | 0.353 | 188.67085 | 0 |  | 2.63796 | 2.398145 | 0 |  | 0.0428 | 0.03465587 | 0.2239776 | 0 | -4.401953 | 4.48396 | -4.177975 |  |  | 299 | 300 | 0.750005 | 0 |  | 0.08003 | 0.07923762 | 12.3 |  |  |  | 1526 | 71.1244 | 19.31355 | 69.8396 | -1.2848 | 70 | 9.881494 | 167.1195 | 188.731 | 230.9951 | 0 |  | 185.55 | 185.866
05.12.2022 12:12:28 | 00:25:28 | 1528 | 190.9917 | 0 |  | 0.000256632 |  |  | 57.13425 | -1.863146 | 0 |  | 0 | 0 | 0 |  | 0.36006 | 0.353 | 188.67085 | 0 |  | 2.63796 | 2.398145 | 0 |  | 0.0428 | 0.03465587 | 0.2060231 | 0 | -4.391698 | 4.48398 | -4.185675 |  |  | 301 | 300 | 0.750005 | 0 |  | 0.08003 | 0.07923762 | 12.3 |  |  |  | 1528 | 71.1244 | 19.31507 | 69.8398 | -1.2846 | 70 | 9.893829 | 166.7439 | 188.731 | 231.0164 | 0 |  | 185.55 | 185.866
05.12.2022 12:12:30 | 00:25:30 | 1530 | 191.0008 | 0 |  | 0.000232473 |  |  | 57.14649 | -1.871511 | 0 |  | 0 | 0 | 0 |  | 0.36006 | 0.353 | 188.67085 | 0 |  | 2.63796 | 2.398145 | 0 |  | 0.0428 | 0.03465587 | 0.1866283 | 0 | -4.365974 | 4.48396 | -4.179346 |  |  | 299 | 300 | 0.750005 | 0 |  | 0.08003 | 0.07923762 | 12.3 |  |  |  | 1530 | 71.1244 | 19.31305 | 69.8396 | -1.2848 | 70 | 9.914705 | 165.7353 | 188.731 | 231.0325 | 0 |  | 185.55 | 185.866
05.12.2022 12:12:32 | 00:25:32 | 1532 | 191.0101 | 0 |  | 0.00020547 |  |  | 57.14445 | -1.879884 | 0 |  | 0 | 0 | 0 |  | 0.36006 | 0.353 | 188.67085 | 0 |  | 2.63796 | 2.398145 | 0 |  | 0.0428 | 0.03465587 | 0.1649505 | 0 | -4.357896 | 4.48398 | -4.192946 |  |  | 301 | 300 | 0.750005 | 0 |  | 0.08003 | 0.07923762 | 12.3 |  |  |  | 1532 | 71.1244 | 19.31709 | 69.8398 | -1.2846 | 70 | 9.895134 | 165.4446 | 188.731 | 231.0489 | 0 |  | 185.55 | 185.866
05.12.2022 12:12:34 | 00:25:34 | 1534 | 191.0198 | 0 |  | 0.000178319 |  |  | 57.1317 | -1.888279 | 0 |  | 0 | 0 | 0 |  | 0.36006 | 0.353 | 188.67085 | 0 |  | 2.63796 | 2.398145 | 0 |  | 0.0428 | 0.03465587 | 0.1431537 | 0 | -4.345575 | 4.48394 | -4.202421 |  |  | 300 | 300 | 0.700005 | 0 |  | 0.08003 | 0.07923762 | 12.3 |  |  |  | 1534 | 71.1244 | 19.31759 | 69.8394 | -1.285 | 70 | 9.899998 | 164.9206 | 188.731 | 231.0661 | 0 |  | 185.55 | 185.866
05.12.2022 12:12:36 | 00:25:36 | 1536 | 191.0294 | 0 |  | 0.000152439 |  |  | 57.10559 | -1.896703 | 0 |  | 0 | 0 | 0 |  | 0.36006 | 0.353 | 188.67085 | 0 |  | 2.63796 | 2.398145 | 0 |  | 0.0428 | 0.03465587 | 0.1223774 | 0 | -4.343687 | 4.48396 | -4.221309 |  |  | 300 | 300 | 0.700005 | 0 |  | 0.08003 | 0.07923762 | 12.3 |  |  |  | 1536 | 71.1244 | 19.31709 | 69.8396 | -1.2848 | 70 | 9.868092 | 164.8645 | 188.731 | 231.0832 | 0 |  | 185.55 | 185.866
05.12.2022 12:12:38 | 00:25:38 | 1538 | 191.0366 | 0 |  | 0.000129625 |  |  | 57.06733 | -1.905156 | 0 |  | 0 | 0 | 0 |  | 0.36006 | 0.353 | 188.67085 | 0 |  | 2.63796 | 2.398145 | 0 |  | 0.0428 | 0.03465587 | 0.1040624 | 0 | -4.335522 | 4.48398 | -4.231459 |  |  | 300 | 300 | 0.700005 | 0 |  | 0.08003 | 0.07923762 | 12.3 |  |  |  | 1538 | 71.1244 | 19.31809 | 69.8398 | -1.2846 | 70 | 9.854216 | 164.5723 | 188.731 | 231.0959 | 0 |  | 185.55 | 185.866
05.12.2022 12:12:40 | 00:25:40 | 1540 | 191.041 | 0 |  | 0.000110327 |  |  | 57.02704 | -1.913629 | 0 |  | 0 | 0 | 0 |  | 0.36006 | 0.353 | 188.67085 | 0 |  | 2.63796 | 2.398145 | 0 |  | 0.0428 | 0.03465587 | 0.08857005 | 0 | -4.330908 | 4.48398 | -4.242338 |  |  | 299 | 300 | 0.750005 | 0 |  | 0.08003 | 0.07923762 | 12.3 |  |  |  | 1540 | 71.134 | 19.3191 | 69.8398 | -1.2942 | 70 | 9.836066 | 163.2569 | 188.731 | 231.1034 | 0 |  | 185.55 | 185.866
05.12.2022 12:12:42 | 00:25:42 | 1542 | 191.044 | 0 |  | 8.78877e-05 |  |  | 56.99542 | -1.922145 | 0 |  | 0 | 0 | 0 |  | 0.36006 | 0.353 | 188.67085 | 0 |  | 2.63796 | 2.398145 | 0 |  | 0.0428 | 0.03465587 | 0.07055588 | 0 | -4.343424 | 4.48398 | -4.272868 |  |  | 301 | 300 | 0.750005 | 0 |  | 0.08003 | 0.07923762 | 12.3 |  |  |  | 1542 | 71.1244 | 19.3186 | 69.8398 | -1.2846 | 70 | 9.793842 | 164.8659 | 188.731 | 231.1085 | 0 |  | 185.55 | 185.866
05.12.2022 12:12:44 | 00:25:44 | 1544 | 191.0404 | 0 |  | 7.15817e-05 |  |  | 56.97543 | -1.930679 | 0 |  | 0 | 0 | 0 |  | 0.36006 | 0.353 | 188.67085 | 0 |  | 2.63796 | 2.398145 | 0 |  | 0.0428 | 0.03465587 | 0.05746549 | 0 | -4.319123 | 4.48398 | -4.261658 |  |  | 299 | 300 | 0.750005 | 0 |  | 0.08003 | 0.07923762 | 12.3 |  |  |  | 1544 | 71.1244 | 19.3186 | 69.8398 | -1.2846 | 70 | 9.769291 | 163.9465 | 188.731 | 231.1018 | 0 |  | 185.55 | 185.866
05.12.2022 12:12:46 | 00:25:46 | 1546 | 191.0397 | 0 |  | 5.40042e-05 |  |  | 56.9689 | -1.939207 | 0 |  | 0 | 0 | 0 |  | 0.36006 | 0.353 | 188.67085 | 0 |  | 2.63796 | 2.398145 | 0 |  | 0.0428 | 0.03465587 | 0.04335435 | 0 | -4.309949 | 4.48396 | -4.266594 |  |  | 301 | 300 | 0.750005 | 0 |  | 0.08003 | 0.07923762 | 12.3 |  |  |  | 1546 | 71.1244 | 19.31809 | 69.8396 | -1.2848 | 70 | 9.840811 | 163.5752 | 188.731 | 231.1001 | 0 |  | 185.55 | 185.866
05.12.2022 12:12:48 | 00:25:48 | 1548 | 191.0375 | 0 |  | 3.15648e-05 |  |  | 56.94891 | -1.947771 | 0 |  | 0 | 0 | 0 |  | 0.36006 | 0.353 | 188.67085 | 0 |  | 2.63796 | 2.398145 | 0 |  | 0.0428 | 0.03465587 | 0.02534009 | 0 | -4.322443 | 4.48392 | -4.297102 |  |  | 300 | 300 | 0.700005 | 0 |  | 0.08003 | 0.07923762 | 12.3 |  |  |  | 1548 | 71.1244 | 19.3191 | 69.8392 | -1.2852 | 70 | 9.811634 | 164.0037 | 188.731 | 231.0957 | 0 |  | 185.55 | 185.866
05.12.2022 12:12:50 | 00:25:50 | 1550 | 191.0321 | 0 |  | 2.23646e-05 |  |  | 56.90352 | -1.956364 | 0 |  | 0 | 0 | 0 |  | 0.36006 | 0.353 | 188.67085 | 0 |  | 2.63796 | 2.398145 | 0 |  | 0.0428 | 0.03465587 | 0.01795421 | 0 | -4.313507 | 4.48398 | -4.295553 |  |  | 300 | 300 | 0.700005 | 0 |  | 0.08003 | 0.07923762 | 12.3 |  |  |  | 1550 | 71.1244 | 19.31961 | 69.8398 | -1.2846 | 70 | 9.643803 | 163.7405 | 188.731 | 231.0856 | 0 |  | 185.55 | 185.866
05.12.2022 12:12:52 | 00:25:52 | 1552 | 191.0293 | 0 |  | 1.07709e-05 |  |  | 56.86578 | -1.96493 | 0 |  | 0 | 0 | 0 |  | 0.36006 | 0.353 | 188.67085 | 0 |  | 2.63796 | 2.398145 | 0 |  | 0.0428 | 0.03465587 | 0.008646833 | 0 | -4.279841 | 4.48396 | -4.271195 |  |  | 300 | 300 | 0.700005 | 0 |  | 0.08003 | 0.07923762 | 12.3 |  |  |  | 1552 | 71.1244 | 19.32112 | 69.8396 | -1.2848 | 70 | 9.61225 | 162.4414 | 188.731 | 231.0802 | 0 |  | 185.55 | 185.866
05.12.2022 12:12:54 | 00:25:54 | 1554 | 191.0202 | 0 |  | 4.78707e-06 |  |  | 56.83263 | -1.973484 | 0 |  | 0 | 0 | 0 |  | 0.36006 | 0.353 | 188.67085 | 0 |  | 2.63796 | 2.398145 | 0 |  | 0.0428 | 0.03465587 | 0.00384304 | 0 | -4.28667 | 4.48396 | -4.282827 |  |  | 300 | 300 | 0.700005 | 0 |  | 0.08003 | 0.07923762 | 12.3 |  |  |  | 1554 | 71.1244 | 19.32112 | 69.8396 | -1.2848 | 70 | 9.601457 | 162.7083 | 188.731 | 231.0635 | 0 |  | 185.55 | 185.866
05.12.2022 12:12:56 | 00:25:56 | 1556 | 191.0219 | 0 |  | 4.48788e-07 |  |  | 56.82233 | -1.982067 | 0 |  | 0 | 0 | 0 |  | 0.36006 | 0.353 | 188.67085 | 0 |  | 2.63796 | 2.398145 | 0 |  | 0.0428 | 0.03465587 | 0.0003602851 | 0 | -4.300129 | 4.48396 | -4.299769 |  |  | 299 | 300 | 0.750005 | 0 |  | 0.08003 | 0.07923762 | 12.3 |  |  |  | 1556 | 71.1244 | 19.32112 | 69.8396 | -1.2848 | 70 | 9.563738 | 163.2177 | 188.731 | 231.0662 | 0 |  | 185.55 | 185.866
05.12.2022 12:12:58 | 00:25:58 | 1558 | 191.0227 | 0 |  | -3.29112e-06 |  |  | 56.85966 | -1.990659 | 0 |  | 0 | 0 | 0 |  | 0.36006 | 0.353 | 188.67085 | 0 |  | 2.63796 | 2.398145 | 0 |  | 0.0428 | 0.03465587 | -0.002642097 | 0 | -4.28992 | 4.48396 | -4.292563 |  |  | 301 | 300 | 0.750005 | 0 |  | 0.08003 | 0.07923762 | 12.3 |  |  |  | 1558 | 71.1244 | 19.32112 | 69.8396 | -1.2848 | 70 | 9.545949 | 162.8295 | 188.731 | 231.0674 | 0 |  | 185.55 | 185.866
05.12.2022 12:13:00 | 00:26:00 | 1560 | 191.0283 | 0 |  | -2.16915e-06 |  |  | 56.91627 | -1.999252 | 0 |  | 0 | 0 | 0 |  | 0.36006 | 0.353 | 188.67085 | 0 |  | 2.63796 | 2.398145 | 0 |  | 0.0428 | 0.03465587 | -0.001741385 | 0 | -4.298341 | 4.48398 | -4.300082 |  |  | 300 | 300 | 0.700005 | 0 |  | 0.08003 | 0.07923762 | 12.3 |  |  |  | 1560 | 71.1244 | 19.32112 | 69.8398 | -1.2846 | 70 | 9.510959 | 163.168 | 188.731 | 231.0771 | 0 |  | 185.55 | 185.866
05.12.2022 12:13:02 | 00:26:02 | 1562 | 191.0282 | 0 |  | 1.12197e-06 |  |  | 56.97186 | -2.007852 | 0 |  | 0 | 0 | 0 |  | 0.36006 | 0.353 | 188.67085 | 0 |  | 2.63796 | 2.398145 | 0 |  | 0.0428 | 0.03465587 | 0.0009007128 | 0 | -4.300694 | 4.48398 | -4.299794 |  |  | 299 | 300 | 0.750005 | 0 |  | 0.08003 | 0.07923762 | 12.3 |  |  |  | 1562 | 71.1244 | 19.32162 | 69.8398 | -1.2846 | 70 | 9.499928 | 163.2575 | 188.731 | 231.0766 | 0 |  | 185.55 | 185.866
05.12.2022 12:13:04 | 00:26:04 | 1564 | 191.0327 | 0 |  | 1.35385e-05 |  |  | 57.02806 | -2.016417 | 0 |  | 0 | 0 | 0 |  | 0.36006 | 0.353 | 188.67085 | 0 |  | 2.63796 | 2.398145 | 0 |  | 0.0428 | 0.03465587 | 0.01086865 | 0 | -4.276251 | 4.4841 | -4.265382 |  |  | 301 | 300 | 0.750005 | 0 |  | 0.08003 | 0.07923762 | 12.3 |  |  |  | 1564 | 71.1244 | 19.32213 | 69.841 | -1.2834 | 70 | 9.501708 | 162.4671 | 188.731 | 231.0845 | 0 |  | 185.55 | 185.866
05.12.2022 12:13:06 | 00:26:06 | 1566 | 191.0317 | 0 |  | 2.64037e-05 |  |  | 57.08263 | -2.024921 | 0 |  | 0 | 0 | 0 |  | 0.36006 | 0.353 | 188.67085 | 0 |  | 2.63796 | 2.398145 | 0 |  | 0.0428 | 0.03465587 | 0.02119678 | 0 | -4.259487 | 4.4841 | -4.23829 |  |  | 300 | 300 | 0.700005 | 0 |  | 0.08003 | 0.07923762 | 12.3 |  |  |  | 1566 | 71.1244 | 19.32213 | 69.841 | -1.2834 | 70 | 9.485576 | 161.831 | 188.731 | 231.0824 | 0 |  | 185.55 | 185.866
05.12.2022 12:13:08 | 00:26:08 | 1568 | 191.0305 | 0 |  | 3.76982e-05 |  |  | 57.12813 | -2.033413 | 0 |  | 0 | 0 | 0 |  | 0.36006 | 0.353 | 188.67085 | 0 |  | 2.63796 | 2.398145 | 0 |  | 0.0428 | 0.03465587 | 0.03026396 | 0 | -4.284403 | 4.48414 | -4.254139 |  |  | 300 | 300 | 0.700005 | 0 |  | 0.08003 | 0.07923762 | 12.3 |  |  |  | 1568 | 71.1244 | 19.32314 | 69.8414 | -1.283 | 70 | 9.497676 | 162.826 | 188.731 | 231.0799 | 0 |  | 185.55 | 185.866
05.12.2022 12:13:10 | 00:26:10 | 1570 | 191.0331 | 0 |  | 5.23586e-05 |  |  | 57.16944 | -2.041888 | 0 |  | 0 | 0 | 0 |  | 0.36006 | 0.353 | 188.67085 | 0 |  | 2.63796 | 2.398145 | 0 |  | 0.0428 | 0.03465587 | 0.04203326 | 0 | -4.262282 | 4.48418 | -4.220249 |  |  | 300 | 300 | 0.700005 | 0 |  | 0.08003 | 0.07923762 | 12.3 |  |  |  | 1570 | 71.1147 | 19.32263 | 69.8418 | -1.2729 | 70 | 9.480476 | 163.1796 | 188.731 | 231.0844 | 0 |  | 185.55 | 185.866
05.12.2022 12:13:12 | 00:26:12 | 1572 | 191.0358 | 0 |  | 6.8889e-05 |  |  | 57.18729 | -2.050294 | 0 |  | 0 | 0 | 0 |  | 0.36006 | 0.353 | 188.67085 | 0 |  | 2.63796 | 2.398145 | 0 |  | 0.0428 | 0.03465587 | 0.0553038 | 0 | -4.241903 | 4.4842 | -4.186599 |  |  | 300 | 300 | 0.700005 | 0 |  | 0.08003 | 0.07923762 | 12.3 |  |  |  | 1572 | 71.1147 | 19.32314 | 69.842 | -1.2727 | 70 | 9.479883 | 162.4209 | 188.731 | 231.0889 | 0 |  | 185.55 | 185.866
05.12.2022 12:13:14 | 00:26:14 | 1574 | 191.0383 | 0 |  | 8.64665e-05 |  |  | 57.20922 | -2.058641 | 0 |  | 0 | 0 | 0 |  | 0.36006 | 0.353 | 188.67085 | 0 |  | 2.63796 | 2.398145 | 0 |  | 0.0428 | 0.03465587 | 0.06941494 | 0 | -4.229881 | 4.48424 | -4.160466 |  |  | 300 | 300 | 0.700005 | 0 |  | 0.08003 | 0.07923762 | 12.3 |  |  |  | 1574 | 71.105 | 19.32364 | 69.8424 | -1.2626 | 70 | 9.472886 | 163.1638 | 188.731 | 231.0932 | 0 |  | 185.55 | 185.866
05.12.2022 12:13:16 | 00:26:16 | 1576 | 191.0408 | 0 |  | 0.000104269 |  |  | 57.23371 | -2.066963 | 0 |  | 0 | 0 | 0 |  | 0.36006 | 0.353 | 188.67085 | 0 |  | 2.63796 | 2.398145 | 0 |  | 0.0428 | 0.03465587 | 0.08370672 | 0 | -4.24453 | 4.48428 | -4.160824 |  |  | 299 | 300 | 0.750005 | 0 |  | 0.08003 | 0.07923762 | 12.3 |  |  |  | 1576 | 71.105 | 19.32465 | 69.8428 | -1.2622 | 70 | 9.464583 | 163.7751 | 188.731 | 231.0973 | 0 |  | 185.55 | 185.866
05.12.2022 12:13:18 | 00:26:18 | 1578 | 191.0418 | 0 |  | 0.000121098 |  |  | 57.25523 | -2.075275 | 0 |  | 0 | 0 | 0 |  | 0.36006 | 0.353 | 188.67085 | 0 |  | 2.63796 | 2.398145 | 0 |  | 0.0428 | 0.03465587 | 0.09721697 | 0 | -4.248456 | 4.4843 | -4.151239 |  |  | 301 | 300 | 0.750005 | 0 |  | 0.08003 | 0.07923762 | 12.3 |  |  |  | 1578 | 71.105 | 19.32515 | 69.843 | -1.262 | 70 | 9.476799 | 163.9499 | 188.731 | 231.0989 | 0 |  | 185.55 | 185.866
05.12.2022 12:13:20 | 00:26:20 | 1580 | 191.0459 | 0 |  | 0.000133515 |  |  | 57.27716 | -2.083588 | 0 |  | 0 | 0 | 0 |  | 0.36006 | 0.353 | 188.67085 | 0 |  | 2.63796 | 2.398145 | 0 |  | 0.0428 | 0.03465587 | 0.1071853 | 0 | -4.2691 | 4.48432 | -4.161914 |  |  | 300 | 300 | 0.700005 | 0 |  | 0.08003 | 0.07923762 | 12.3 |  |  |  | 1580 | 71.105 | 19.32566 | 69.8432 | -1.2618 | 70 | 9.467903 | 164.7673 | 188.731 | 231.106 | 0 |  | 185.55 | 185.866
05.12.2022 12:13:22 | 00:26:22 | 1582 | 191.0481 | 0 |  | 0.00014092 |  |  | 57.30623 | -2.091866 | 0 |  | 0 | 0 | 0 |  | 0.36006 | 0.353 | 188.67085 | 0 |  | 2.63796 | 2.398145 | 0 |  | 0.0428 | 0.03465587 | 0.11313 | 0 | -4.229557 | 4.48436 | -4.116427 |  |  | 300 | 300 | 0.700005 | 0 |  | 0.08003 | 0.07923762 | 12.3 |  |  |  | 1582 | 71.105 | 19.32414 | 69.8436 | -1.2614 | 70 | 9.483442 | 163.2874 | 188.731 | 231.1097 | 0 |  | 185.55 | 185.866
05.12.2022 12:13:24 | 00:26:24 | 1584 | 191.0472 | 0 |  | 0.000153561 |  |  | 57.33531 | -2.100046 | 0 |  | 0 | 0 | 0 |  | 0.36006 | 0.353 | 188.67085 | 0 |  | 2.63796 | 2.398145 | 0 |  | 0.0428 | 0.03465587 | 0.1232781 | 0 | -4.186643 | 4.4844 | -4.063365 |  |  | 300 | 300 | 0.700005 | 0 |  | 0.08003 | 0.07923762 | 12.3 |  |  |  | 1584 | 71.105 | 19.32414 | 69.844 | -1.261 | 70 | 9.495303 | 161.6791 | 188.731 | 231.1078 | 0 |  | 185.55 | 185.866
05.12.2022 12:13:26 | 00:26:26 | 1586 | 191.0492 | 0 |  | 0.000156478 |  |  | 57.33786 | -2.108189 | 0 |  | 0 | 0 | 0 |  | 0.36006 | 0.353 | 188.67085 | 0 |  | 2.63796 | 2.398145 | 0 |  | 0.0428 | 0.03465587 | 0.1256199 | 0 | -4.205453 | 4.48438 | -4.079833 |  |  | 300 | 300 | 0.700005 | 0 |  | 0.08003 | 0.07923762 | 12.3 |  |  |  | 1586 | 71.105 | 19.32465 | 69.8438 | -1.2612 | 70 | 9.507993 | 162.3798 | 188.731 | 231.1111 | 0 |  | 185.55 | 185.866
05.12.2022 12:13:28 | 00:26:28 | 1588 | 191.0466 | 0 |  | 0.000158797 |  |  | 57.3098 | -2.116347 | 0 |  | 0 | 0 | 0 |  | 0.36006 | 0.353 | 188.67085 | 0 |  | 2.63796 | 2.398145 | 0 |  | 0.0428 | 0.03465587 | 0.1274816 | 0 | -4.204929 | 4.48442 | -4.077448 |  |  | 299 | 300 | 0.750005 | 0 |  | 0.08003 | 0.07923762 | 12.3 |  |  |  | 1588 | 71.105 | 19.32515 | 69.8442 | -1.2608 | 70 | 9.539068 | 162.4098 | 188.731 | 231.1061 | 0 |  | 185.55 | 185.866
05.12.2022 12:13:30 | 00:26:30 | 1590 | 191.0489 | 0 |  | 0.000156852 |  |  | 57.2991 | -2.124487 | 0 |  | 0 | 0 | 0 |  | 0.36006 | 0.353 | 188.67085 | 0 |  | 2.63796 | 2.398145 | 0 |  | 0.0428 | 0.03465587 | 0.1259201 | 0 | -4.189153 | 4.48444 | -4.063233 |  |  | 301 | 300 | 0.750005 | 0 |  | 0.08003 | 0.07923762 | 12.3 |  |  |  | 1590 | 71.0954 | 19.32616 | 69.8444 | -1.251 | 70 | 9.555554 | 162.977 | 188.731 | 231.11 | 0 |  | 185.55 | 185.866
05.12.2022 12:13:32 | 00:26:32 | 1592 | 191.048 | 0 |  | 0.000149073 |  |  | 57.27461 | -2.132613 | 0 |  | 0 | 0 | 0 |  | 0.36006 | 0.353 | 188.67085 | 0 |  | 2.63796 | 2.398145 | 0 |  | 0.0428 | 0.03465587 | 0.1196752 | 0 | -4.18222 | 4.48444 | -4.062545 |  |  | 300 | 300 | 0.700005 | 0 |  | 0.08003 | 0.07923762 | 12.3 |  |  |  | 1592 | 71.0954 | 19.32717 | 69.8444 | -1.251 | 70 | 9.591377 | 162.708 | 188.731 | 231.1082 | 0 |  | 185.55 | 185.866
05.12.2022 12:13:34 | 00:26:34 | 1594 | 191.0472 | 0 |  | 0.000138003 |  |  | 57.24187 | -2.140763 | 0 |  | 0 | 0 | 0 |  | 0.36006 | 0.353 | 188.67085 | 0 |  | 2.63796 | 2.398145 | 0 |  | 0.0428 | 0.03465587 | 0.1107882 | 0 | -4.19808 | 4.48444 | -4.087291 |  |  | 300 | 300 | 0.700005 | 0 |  | 0.08003 | 0.07923762 | 12.3 |  |  |  | 1594 | 71.0853 | 19.32667 | 69.8444 | -1.2409 | 70 | 9.602526 | 164.5611 | 188.731 | 231.1065 | 0 |  | 185.55 | 185.866
05.12.2022 12:13:36 | 00:26:36 | 1596 | 191.0524 | 0 |  | 0.000117059 |  |  | 57.25574 | -2.148976 | 0 |  | 0 | 0 | 0 |  | 0.36006 | 0.353 | 188.67085 | 0 |  | 2.63796 | 2.398145 | 0 |  | 0.0428 | 0.03465587 | 0.09397447 | 0 | -4.219466 | 4.4844 | -4.125492 |  |  | 300 | 300 | 0.700005 | 0 |  | 0.08003 | 0.07923762 | 12.3 |  |  |  | 1596 | 71.0853 | 19.32616 | 69.844 | -1.2413 | 70 | 9.625772 | 165.3454 | 188.731 | 231.1157 | 0 |  | 185.55 | 185.866
05.12.2022 12:13:38 | 00:26:38 | 1598 | 191.0553 | 0 |  | 0.000103745 |  |  | 57.26339 | -2.157244 | 0 |  | 0 | 0 | 0 |  | 0.36006 | 0.353 | 188.67085 | 0 |  | 2.63796 | 2.398145 | 0 |  | 0.0428 | 0.03465587 | 0.08328605 | 0 | -4.226068 | 4.4844 | -4.142782 |  |  | 299 | 300 | 0.750005 | 0 |  | 0.08003 | 0.07923762 | 12.3 |  |  |  | 1598 | 71.0954 | 19.32818 | 69.844 | -1.2514 | 70 | 9.652579 | 164.3588 | 188.731 | 231.1206 | 0 |  | 185.55 | 185.866
05.12.2022 12:13:40 | 00:26:40 | 1600 | 191.0582 | 0 |  | 8.51201e-05 |  |  | 57.24299 | -2.165549 | 0 |  | 0 | 0 | 0 |  | 0.36006 | 0.353 | 188.67085 | 0 |  | 2.63796 | 2.398145 | 0 |  | 0.0428 | 0.03465587 | 0.06833406 | 0 | -4.230536 | 4.48438 | -4.162202 |  |  | 301 | 300 | 0.750005 | 0 |  | 0.08003 | 0.07923762 | 12.3 |  |  |  | 1600 | 71.0954 | 19.32818 | 69.8438 | -1.2516 | 70 | 9.662542 | 164.5056 | 188.731 | 231.1256 | 0 |  | 185.55 | 185.866
05.12.2022 12:13:42 | 00:26:42 | 1602 | 191.0635 | 0 |  | 6.99361e-05 |  |  | 57.20718 | -2.173864 | 0 |  | 0 | 0 | 0 |  | 0.36006 | 0.353 | 188.67085 | 0 |  | 2.63796 | 2.398145 | 0 |  | 0.0428 | 0.03465587 | 0.05614441 | 0 | -4.209409 | 4.4844 | -4.153265 |  |  | 300 | 300 | 0.700005 | 0 |  | 0.08003 | 0.07923762 | 12.3 |  |  |  | 1602 | 71.0853 | 19.32868 | 69.844 | -1.2413 | 70 | 9.676776 | 164.9417 | 188.731 | 231.1349 | 0 |  | 185.55 | 185.866
05.12.2022 12:13:44 | 00:26:44 | 1604 | 191.0685 | 0 |  | 5.73701e-05 |  |  | 57.18066 | -2.182163 | 0 |  | 0 | 0 | 0 |  | 0.36006 | 0.353 | 188.67085 | 0 |  | 2.63796 | 2.398145 | 0 |  | 0.0428 | 0.03465587 | 0.04605648 | 0 | -4.19136 | 4.48442 | -4.145304 |  |  | 300 | 300 | 0.700005 | 0 |  | 0.08003 | 0.07923762 | 12.3 |  |  |  | 1604 | 71.0954 | 19.32919 | 69.8442 | -1.2512 | 70 | 9.670371 | 163.0219 | 188.731 | 231.1437 | 0 |  | 185.55 | 185.866
05.12.2022 12:13:46 | 00:26:46 | 1606 | 191.0691 | 0 |  | 4.25601e-05 |  |  | 57.17556 | -2.190478 | 0 |  | 0 | 0 | 0 |  | 0.36006 | 0.353 | 188.67085 | 0 |  | 2.63796 | 2.398145 | 0 |  | 0.0428 | 0.03465587 | 0.03416707 | 0 | -4.203509 | 4.4844 | -4.169342 |  |  | 300 | 300 | 0.700005 | 0 |  | 0.08003 | 0.07923762 | 12.3 |  |  |  | 1606 | 71.0954 | 19.32919 | 69.844 | -1.2514 | 70 | 9.663135 | 163.4696 | 188.731 | 231.1446 | 0 |  | 185.55 | 185.866
05.12.2022 12:13:48 | 00:26:48 | 1608 | 191.0713 | 0 |  | 2.75257e-05 |  |  | 57.16842 | -2.198839 | 0 |  | 0 | 0 | 0 |  | 0.36006 | 0.353 | 188.67085 | 0 |  | 2.63796 | 2.398145 | 0 |  | 0.0428 | 0.03465587 | 0.02209752 | 0 | -4.214141 | 4.48438 | -4.192043 |  |  | 300 | 300 | 0.700005 | 0 |  | 0.08003 | 0.07923762 | 12.3 |  |  |  | 1608 | 71.0954 | 19.32969 | 69.8438 | -1.2516 | 70 | 9.658626 | 163.8568 | 188.731 | 231.1483 | 0 |  | 185.55 | 185.866
05.12.2022 12:13:50 | 00:26:50 | 1610 | 191.0711 | 0 |  | 1.95223e-05 |  |  | 57.15516 | -2.20719 | 0 |  | 0 | 0 | 0 |  | 0.36006 | 0.353 | 188.67085 | 0 |  | 2.63796 | 2.398145 | 0 |  | 0.0428 | 0.03465587 | 0.01567242 | 0 | -4.175034 | 4.48442 | -4.159361 |  |  | 300 | 300 | 0.700005 | 0 |  | 0.08003 | 0.07923762 | 12.3 |  |  |  | 1610 | 71.0954 | 19.3307 | 69.8442 | -1.2512 | 70 | 9.655899 | 162.3847 | 188.731 | 231.1477 | 0 |  | 185.55 | 185.866
05.12.2022 12:13:52 | 00:26:52 | 1612 | 191.0687 | 0 |  | 1.32393e-05 |  |  | 57.14343 | -2.215539 | 0 |  | 0 | 0 | 0 |  | 0.36006 | 0.353 | 188.67085 | 0 |  | 2.63796 | 2.398145 | 0 |  | 0.0428 | 0.03465587 | 0.01062845 | 0 | -4.200367 | 4.48444 | -4.189738 |  |  | 299 | 300 | 0.750005 | 0 |  | 0.08003 | 0.07923762 | 12.3 |  |  |  | 1612 | 71.0954 | 19.3302 | 69.8444 | -1.251 | 70 | 9.672385 | 163.3963 | 188.731 | 231.1431 | 0 |  | 185.55 | 185.866
05.12.2022 12:13:54 | 00:26:54 | 1614 | 191.0669 | 0 |  | -1.72036e-06 |  |  | 57.11742 | -2.223942 | 0 |  | 0 | 0 | 0 |  | 0.36006 | 0.353 | 188.67085 | 0 |  | 2.63796 | 2.398145 | 0 |  | 0.0428 | 0.03465587 | -0.001381098 | 0 | -4.21185 | 4.48434 | -4.213232 |  |  | 301 | 300 | 0.750005 | 0 |  | 0.08003 | 0.07923762 | 12.3 |  |  |  | 1614 | 71.0954 | 19.3312 | 69.8434 | -1.252 | 70 | 9.674165 | 163.723 | 188.731 | 231.1395 | 0 |  | 185.55 | 185.866
05.12.2022 12:13:56 | 00:26:56 | 1616 | 191.0648 | 0 |  | -1.07709e-05 |  |  | 57.07294 | -2.232379 | 0 |  | 0 | 0 | 0 |  | 0.36006 | 0.353 | 188.67085 | 0 |  | 2.63796 | 2.398145 | 0 |  | 0.0428 | 0.03465587 | -0.008646833 | 0 | -4.214516 | 4.48436 | -4.223163 |  |  | 300 | 300 | 0.700005 | 0 |  | 0.08003 | 0.07923762 | 12.3 |  |  |  | 1616 | 71.0954 | 19.3312 | 69.8436 | -1.2518 | 70 | 9.711644 | 163.8527 | 188.731 | 231.1355 | 0 |  | 185.55 | 185.866
05.12.2022 12:13:58 | 00:26:58 | 1618 | 191.0598 | 0 |  | -1.37629e-05 |  |  | 57.06479 | -2.240831 | 0 |  | 0 | 0 | 0 |  | 0.36006 | 0.353 | 188.67085 | 0 |  | 2.63796 | 2.398145 | 0 |  | 0.0428 | 0.03465587 | -0.0110488 | 0 | -4.218194 | 4.48438 | -4.229243 |  |  | 300 | 300 | 0.700005 | 0 |  | 0.08003 | 0.07923762 | 12.3 |  |  |  | 1618 | 71.0954 | 19.3307 | 69.8438 | -1.2516 | 70 | 9.589714 | 164.0244 | 188.731 | 231.1262 | 0 |  | 185.55 | 185.866
05.12.2022 12:14:00 | 00:27:00 | 1620 | 191.0538 | 0 |  | -2.2589e-05 |  |  | 57.09141 | -2.249291 | 0 |  | 0 | 0 | 0 |  | 0.36006 | 0.353 | 188.67085 | 0 |  | 2.63796 | 2.398145 | 0 |  | 0.0428 | 0.03465587 | -0.01813435 | 0 | -4.212428 | 4.48434 | -4.230562 |  |  | 300 | 300 | 0.700005 | 0 |  | 0.08003 | 0.07923762 | 12.3 |  |  |  | 1620 | 71.0954 | 19.3307 | 69.8434 | -1.252 | 70 | 9.626484 | 163.7566 | 188.731 | 231.1151 | 0 |  | 185.55 | 185.866
05.12.2022 12:14:02 | 00:27:02 | 1622 | 191.0482 | 0 |  | -2.77501e-05 |  |  | 57.11181 | -2.257748 | 0 |  | 0 | 0 | 0 |  | 0.36006 | 0.353 | 188.67085 | 0 |  | 2.63796 | 2.398145 | 0 |  | 0.0428 | 0.03465587 | -0.02227766 | 0 | -4.204556 | 4.48432 | -4.226834 |  |  | 300 | 300 | 0.700005 | 0 |  | 0.08003 | 0.07923762 | 12.3 |  |  |  | 1622 | 71.0954 | 19.3302 | 69.8432 | -1.2522 | 70 | 9.821123 | 163.4311 | 188.731 | 231.1048 | 0 |  | 185.55 | 185.866
05.12.2022 12:14:04 | 00:27:04 | 1624 | 191.0443 | 0 |  | -2.85729e-05 |  |  | 57.11997 | -2.266227 | 0 |  | 0 | 0 | 0 |  | 0.36006 | 0.353 | 188.67085 | 0 |  | 2.63796 | 2.398145 | 0 |  | 0.0428 | 0.03465587 | -0.0229382 | 0 | -4.228729 | 4.48434 | -4.251667 |  |  | 299 | 300 | 0.750005 | 0 |  | 0.08003 | 0.07923762 | 12.2 |  |  |  | 1624 | 71.0954 | 19.3312 | 69.8434 | -1.252 | 70 | 9.851131 | 164.3984 | 188.731 | 231.0975 | 0 |  | 185.55 | 185.866
05.12.2022 12:14:06 | 00:27:06 | 1626 | 191.0378 | 0 |  | -3.32103e-05 |  |  | 57.10355 | -2.274722 | 0 |  | 0 | 0 | 0 |  | 0.36006 | 0.353 | 188.67085 | 0 |  | 2.63796 | 2.398145 | 0 |  | 0.0428 | 0.03465587 | -0.02666109 | 0 | -4.217071 | 4.48428 | -4.243732 |  |  | 301 | 300 | 0.750005 | 0 |  | 0.08003 | 0.07923762 | 12.3 |  |  |  | 1626 | 71.0954 | 19.33221 | 69.8428 | -1.2526 | 70 | 9.879241 | 163.8778 | 188.731 | 231.0854 | 0 |  | 185.55 | 185.866
05.12.2022 12:14:08 | 00:27:08 | 1628 | 191.0335 | 0 |  | -3.63519e-05 |  |  | 57.08162 | -2.283187 | 0 |  | 0 | 0 | 0 |  | 0.36006 | 0.353 | 188.67085 | 0 |  | 2.63796 | 2.398145 | 0 |  | 0.0428 | 0.03465587 | -0.02918315 | 0 | -4.191422 | 4.48428 | -4.220605 |  |  | 300 | 300 | 0.700005 | 0 |  | 0.08003 | 0.07923762 | 12.2 |  |  |  | 1628 | 71.0954 | 19.32969 | 69.8428 | -1.2526 | 70 | 9.885526 | 162.8848 | 188.731 | 231.0774 | 0 |  | 185.55 | 185.866
05.12.2022 12:14:10 | 00:27:10 | 1630 | 191.0301 | 0 |  | -4.53276e-05 |  |  | 57.07703 | -2.291635 | 0 |  | 0 | 0 | 0 |  | 0.36006 | 0.353 | 188.67085 | 0 |  | 2.63796 | 2.398145 | 0 |  | 0.0428 | 0.03465587 | -0.03638881 | 0 | -4.190935 | 4.48424 | -4.227324 |  |  | 300 | 300 | 0.700005 | 0 |  | 0.08003 | 0.07923762 | 12.2 |  |  |  | 1630 | 71.0954 | 19.33221 | 69.8424 | -1.253 | 70 | 9.898338 | 162.8203 | 188.731 | 231.0711 | 0 |  | 185.55 | 185.866
05.12.2022 12:14:12 | 00:27:12 | 1632 | 191.0264 | 0 |  | -5.87913e-05 |  |  | 57.06887 | -2.300125 | 0 |  | 0 | 0 | 0 |  | 0.36006 | 0.353 | 188.67085 | 0 |  | 2.63796 | 2.398145 | 0 |  | 0.0428 | 0.03465587 | -0.04719741 | 0 | -4.215975 | 4.48418 | -4.263173 |  |  | 300 | 300 | 0.700005 | 0 |  | 0.08003 | 0.07923762 | 12.3 |  |  |  | 1632 | 71.0954 | 19.3312 | 69.8418 | -1.2536 | 70 | 9.897152 | 163.7234 | 188.731 | 231.0643 | 0 |  | 185.55 | 185.866
05.12.2022 12:14:14 | 00:27:14 | 1634 | 191.0237 | 0 |  | -6.9637e-05 |  |  | 57.06887 | -2.308672 | 0 |  | 0 | 0 | 0 |  | 0.36006 | 0.353 | 188.67085 | 0 |  | 2.63796 | 2.398145 | 0 |  | 0.0428 | 0.03465587 | -0.05590429 | 0 | -4.227723 | 4.4842 | -4.283628 |  |  | 299 | 300 | 0.750005 | 0 |  | 0.08003 | 0.07923762 | 12.3 |  |  |  | 1634 | 71.0954 | 19.3302 | 69.842 | -1.2534 | 70 | 9.864653 | 164.2063 | 188.731 | 231.0592 | 0 |  | 185.55 | 185.866
05.12.2022 12:14:16 | 00:27:16 | 1636 | 191.0207 | 0 |  | -8.43722e-05 |  |  | 57.07509 | -2.317242 | 0 |  | 0 | 0 | 0 |  | 0.36006 | 0.353 | 188.67085 | 0 |  | 2.63796 | 2.398145 | 0 |  | 0.0428 | 0.03465587 | -0.06773365 | 0 | -4.219181 | 4.48412 | -4.286914 |  |  | 301 | 300 | 0.750005 | 0 |  | 0.08003 | 0.07923762 | 12.3 |  |  |  | 1636 | 71.0954 | 19.33171 | 69.8412 | -1.2542 | 70 | 9.859553 | 163.7799 | 188.731 | 231.0535 | 0 |  | 185.55 | 185.866
05.12.2022 12:14:18 | 00:27:18 | 1638 | 191.0223 | 0 |  | -9.85838e-05 |  |  | 57.0602 | -2.325839 | 0 |  | 0 | 0 | 0 |  | 0.36006 | 0.353 | 188.67085 | 0 |  | 2.63796 | 2.398145 | 0 |  | 0.0428 | 0.03465587 | -0.07914266 | 0 | -4.230028 | 4.48406 | -4.309171 |  |  | 300 | 300 | 0.700005 | 0 |  | 0.08003 | 0.07923762 | 12.3 |  |  |  | 1638 | 71.105 | 19.33171 | 69.8406 | -1.2644 | 70 | 9.823969 | 162.967 | 188.731 | 231.0562 | 0 |  | 185.55 | 185.866
05.12.2022 12:14:20 | 00:27:20 | 1640 | 191.0245 | 0 |  | -0.000113245 |  |  | 57.05968 | -2.334456 | 0 |  | 0 | 0 | 0 |  | 0.36006 | 0.353 | 188.67085 | 0 |  | 2.63796 | 2.398145 | 0 |  | 0.0428 | 0.03465587 | -0.09091261 | 0 | -4.217414 | 4.48404 | -4.308326 |  |  | 300 | 300 | 0.700005 | 0 |  | 0.08003 | 0.07923762 | 12.3 |  |  |  | 1640 | 71.105 | 19.33272 | 69.8404 | -1.2646 | 70 | 9.804398 | 162.4552 | 188.731 | 231.06 | 0 |  | 185.55 | 185.866
05.12.2022 12:14:22 | 00:27:22 | 1642 | 191.027 | 0 |  | -0.00013329 |  |  | 57.09182 | -2.343099 | 0 |  | 0 | 0 | 0 |  | 0.36006 | 0.353 | 188.67085 | 0 |  | 2.63796 | 2.398145 | 0 |  | 0.0428 | 0.03465587 | -0.1070047 | 0 | -4.2272 | 4.48396 | -4.334205 |  |  | 299 | 300 | 0.750005 | 0 |  | 0.08003 | 0.07923762 | 12.2 |  |  |  | 1642 | 71.0954 | 19.33221 | 69.8396 | -1.2558 | 70 | 9.774271 | 163.8913 | 188.731 | 231.0643 | 0 |  | 185.55 | 185.866
05.12.2022 12:14:24 | 00:27:24 | 1644 | 191.032 | 0 |  | -0.000150868 |  |  | 57.10722 | -2.351778 | 0 |  | 0 | 0 | 0 |  | 0.36006 | 0.353 | 188.67085 | 0 |  | 2.63796 | 2.398145 | 0 |  | 0.0428 | 0.03465587 | -0.1211162 | 0 | -4.224227 | 4.48388 | -4.345343 |  |  | 301 | 300 | 0.750005 | 0 |  | 0.08003 | 0.07923762 | 12.3 |  |  |  | 1644 | 71.0954 | 19.3312 | 69.8388 | -1.2566 | 70 | 9.73098 | 163.6748 | 188.731 | 231.0731 | 0 |  | 185.55 | 185.866
05.12.2022 12:14:26 | 00:27:26 | 1646 | 191.035 | 0 |  | -0.000164406 |  |  | 57.08519 | -2.360501 | 0 |  | 0 | 0 | 0 |  | 0.36006 | 0.353 | 188.67085 | 0 |  | 2.63796 | 2.398145 | 0 |  | 0.0428 | 0.03465587 | -0.1319844 | 0 | -4.24541 | 4.48384 | -4.377394 |  |  | 300 | 300 | 0.700005 | 0 |  | 0.08003 | 0.07923762 | 12.2 |  |  |  | 1646 | 71.0954 | 19.3312 | 69.8384 | -1.257 | 70 | 9.710935 | 164.4443 | 188.731 | 231.0783 | 0 |  | 185.55 | 185.866
05.12.2022 12:14:28 | 00:27:28 | 1648 | 191.0392 | 0 |  | -0.000187519 |  |  | 57.05254 | -2.369309 | 0 |  | 0 | 0 | 0 |  | 0.36006 | 0.353 | 188.67085 | 0 |  | 2.63796 | 2.398145 | 0 |  | 0.0428 | 0.03465587 | -0.1505395 | 0 | -4.280527 | 4.48378 | -4.431067 |  |  | 300 | 300 | 0.700005 | 0 |  | 0.08003 | 0.07923762 | 12.3 |  |  |  | 1648 | 71.105 | 19.3302 | 69.8378 | -1.2672 | 70 | 9.670487 | 164.5589 | 188.731 | 231.0856 | 0 |  | 185.55 | 185.866
05.12.2022 12:14:30 | 00:27:30 | 1650 | 191.0438 | 0 |  | -0.000208911 |  |  | 57.01531 | -2.378203 | 0 |  | 0 | 0 | 0 |  | 0.36006 | 0.353 | 188.67085 | 0 |  | 2.63796 | 2.398145 | 0 |  | 0.0428 | 0.03465587 | -0.1677129 | 0 | -4.294539 | 4.48369 | -4.462252 |  |  | 299 | 300 | 0.750005 | 0 |  | 0.08003 | 0.07923762 | 12.3 |  |  |  | 1650 | 71.105 | 19.3312 | 69.8369 | -1.2681 | 70 | 9.670726 | 164.9845 | 188.731 | 231.0938 | 0 |  | 185.55 | 185.866
05.12.2022 12:14:32 | 00:27:32 | 1652 | 191.0461 | 0 |  | -0.000230229 |  |  | 57.00715 | -2.387122 | 0 |  | 0 | 0 | 0 |  | 0.36006 | 0.353 | 188.67085 | 0 |  | 2.63796 | 2.398145 | 0 |  | 0.0428 | 0.03465587 | -0.1848269 | 0 | -4.272439 | 4.48359 | -4.457266 |  |  | 301 | 300 | 0.750005 | 0 |  | 0.08003 | 0.07923762 | 12.3 |  |  |  | 1652 | 71.1147 | 19.33272 | 69.8359 | -1.2788 | 70 | 9.658153 | 162.8546 | 188.731 | 231.0978 | 0 |  | 185.55 | 185.866
05.12.2022 12:14:34 | 00:27:34 | 1654 | 191.05 | 0 |  | -0.00025207 |  |  | 56.97849 | -2.396042 | 0 |  | 0 | 0 | 0 |  | 0.36006 | 0.353 | 188.67085 | 0 |  | 2.63796 | 2.398145 | 0 |  | 0.0428 | 0.03465587 | -0.2023607 | 0 | -4.260192 | 4.48353 | -4.462552 |  |  | 300 | 300 | 0.700005 | 0 |  | 0.08003 | 0.07923762 | 12.3 |  |  |  | 1654 | 71.1244 | 19.33272 | 69.8353 | -1.2891 | 70 | 9.667168 | 161.1755 | 188.731 | 231.1047 | 0 |  | 185.55 | 185.866
05.12.2022 12:14:36 | 00:27:36 | 1656 | 191.0529 | 0 |  | -0.000276379 |  |  | 56.97033 | -2.405008 | 0 |  | 0 | 0 | 0 |  | 0.36006 | 0.353 | 188.67085 | 0 |  | 2.63796 | 2.398145 | 0 |  | 0.0428 | 0.03465587 | -0.2218759 | 0 | -4.281213 | 4.48343 | -4.503089 |  |  | 300 | 300 | 0.700005 | 0 |  | 0.08003 | 0.07923762 | 12.3 |  |  |  | 1656 | 71.134 | 19.33272 | 69.8343 | -1.2997 | 70 | 9.687686 | 160.7368 | 188.731 | 231.1098 | 0 |  | 185.55 | 185.866
05.12.2022 12:14:38 | 00:27:38 | 1658 | 191.0592 | 0 |  | -0.000291862 |  |  | 57.00256 | -2.414009 | 0 |  | 0 | 0 | 0 |  | 0.36006 | 0.353 | 188.67085 | 0 |  | 2.63796 | 2.398145 | 0 |  | 0.0428 | 0.03465587 | -0.2343056 | 0 | -4.264374 | 4.48339 | -4.498679 |  |  | 300 | 300 | 0.700005 | 0 |  | 0.08003 | 0.07923762 | 12.3 |  |  |  | 1658 | 71.134 | 19.33272 | 69.8339 | -1.3001 | 70 | 9.695516 | 160.0534 | 188.731 | 231.1209 | 0 |  | 185.55 | 185.866
05.12.2022 12:14:40 | 00:27:40 | 1660 | 191.067 | 0 |  | -0.000297921 |  |  | 57.03928 | -2.423028 | 0 |  | 0 | 0 | 0 |  | 0.36006 | 0.353 | 188.67085 | 0 |  | 2.63796 | 2.398145 | 0 |  | 0.0428 | 0.03465587 | -0.2391697 | 0 | -4.280983 | 4.48343 | -4.520153 |  |  | 299 | 300 | 0.750005 | 0 |  | 0.08003 | 0.07923762 | 12.3 |  |  |  | 1660 | 71.134 | 19.33221 | 69.8343 | -1.2997 | 70 | 9.749246 | 160.7163 | 188.731 | 231.1349 | 0 |  | 185.55 | 185.866
05.12.2022 12:14:42 | 00:27:42 | 1662 | 191.0784 | 0 |  | -0.000294106 |  |  | 57.05867 | -2.43208 | 0 |  | 0 | 0 | 0 |  | 0.36006 | 0.353 | 188.67085 | 0 |  | 2.63796 | 2.398145 | 0 |  | 0.0428 | 0.03465587 | -0.2361071 | 0 | -4.295668 | 4.48343 | -4.531775 |  |  | 301 | 300 | 0.750005 | 0 |  | 0.08003 | 0.07923762 | 12.2 |  |  |  | 1662 | 71.1437 | 19.3312 | 69.8343 | -1.3094 | 70 | 9.778661 | 160.1438 | 188.731 | 231.1553 | 0 |  | 185.55 | 185.866
05.12.2022 12:14:44 | 00:27:44 | 1664 | 191.0922 | 0 |  | -0.000281316 |  |  | 57.101 | -2.441154 | 0 |  | 0 | 0 | 0 |  | 0.36006 | 0.353 | 188.67085 | 0 |  | 2.63796 | 2.398145 | 0 |  | 0.0428 | 0.03465587 | -0.2258393 | 0 | -4.316563 | 4.48345 | -4.542402 |  |  | 300 | 300 | 0.700005 | 0 |  | 0.08003 | 0.07923762 | 12.3 |  |  |  | 1664 | 71.1437 | 19.3307 | 69.8345 | -1.3092 | 70 | 9.817801 | 160.9341 | 188.731 | 231.1801 | 0 |  | 185.55 | 185.866
05.12.2022 12:14:46 | 00:27:46 | 1666 | 191.1088 | 0 |  | -0.000266655 |  |  | 57.16893 | -2.450225 | 0 |  | 0 | 0 | 0 |  | 0.36006 | 0.353 | 188.67085 | 0 |  | 2.63796 | 2.398145 | 0 |  | 0.0428 | 0.03465587 | -0.2140695 | 0 | -4.313919 | 4.48345 | -4.527988 |  |  | 300 | 300 | 0.700005 | 0 |  | 0.08003 | 0.07923762 | 12.2 |  |  |  | 1666 | 71.1533 | 19.33171 | 69.8345 | -1.3188 | 70 | 9.849826 | 159.7291 | 188.731 | 231.2099 | 0 |  | 185.55 | 185.866
05.12.2022 12:14:48 | 00:27:48 | 1668 | 191.1296 | 0 |  | -0.000238082 |  |  | 57.24044 | -2.45926 | 0 |  | 0 | 0 | 0 |  | 0.36006 | 0.353 | 188.67085 | 0 |  | 2.63796 | 2.398145 | 0 |  | 0.0428 | 0.03465587 | -0.1911312 | 0 | -4.316557 | 4.48347 | -4.507689 |  |  | 299 | 300 | 0.750005 | 0 |  | 0.08003 | 0.07923762 | 12.3 |  |  |  | 1668 | 71.1533 | 19.3312 | 69.8347 | -1.3186 | 70 | 9.84686 | 159.832 | 188.731 | 231.2474 | 0 |  | 185.55 | 185.866
05.12.2022 12:14:50 | 00:27:50 | 1670 | 191.1564 | 0 |  | -0.000205844 |  |  | 57.2945 | -2.468254 | 0 |  | 0 | 0 | 0 |  | 0.36006 | 0.353 | 188.67085 | 0 |  | 2.63796 | 2.398145 | 0 |  | 0.0428 | 0.03465587 | -0.1652507 | 0 | -4.321072 | 4.48351 | -4.486322 |  |  | 301 | 300 | 0.750005 | 0 |  | 0.08003 | 0.07923762 | 12.2 |  |  |  | 1670 | 71.1533 | 19.33171 | 69.8351 | -1.3182 | 70 | 9.872598 | 160.022 | 188.731 | 231.2957 | 0 |  | 185.55 | 185.866
05.12.2022 12:14:52 | 00:27:52 | 1672 | 191.1835 | 0 |  | -0.000169567 |  |  | 57.35622 | -2.477191 | 0 |  | 0 | 0 | 0 |  | 0.36006 | 0.353 | 188.67085 | 0 |  | 2.63796 | 2.398145 | 0 |  | 0.0428 | 0.03465587 | -0.1361277 | 0 | -4.313777 | 4.48355 | -4.449904 |  |  | 300 | 300 | 0.700005 | 0 |  | 0.08003 | 0.07923762 | 12.2 |  |  |  | 1672 | 71.163 | 19.3312 | 69.8355 | -1.3275 | 70 | 9.879479 | 158.6845 | 188.731 | 231.3445 | 0 |  | 185.55 | 185.866
05.12.2022 12:14:54 | 00:27:54 | 1674 | 191.2164 | 0 |  | -0.000120575 |  |  | 57.43028 | -2.486051 | 0 |  | 0 | 0 | 0 |  | 0.36006 | 0.353 | 188.67085 | 0 |  | 2.63796 | 2.398145 | 0 |  | 0.0428 | 0.03465587 | -0.0967971 | 0 | -4.313812 | 4.48363 | -4.410609 |  |  | 300 | 300 | 0.700005 | 0 |  | 0.08003 | 0.07923762 | 12.3 |  |  |  | 1674 | 71.1533 | 19.3312 | 69.8363 | -1.317 | 70 | 9.888849 | 159.8388 | 188.731 | 231.404 | 0 |  | 185.55 | 185.866
05.12.2022 12:14:56 | 00:27:56 | 1676 | 191.2485 | 0 |  | -7.03849e-05 |  |  | 57.50322 | -2.494828 | 0 |  | 0 | 0 | 0 |  | 0.36006 | 0.353 | 188.67085 | 0 |  | 2.63796 | 2.398145 | 0 |  | 0.0428 | 0.03465587 | -0.0565047 | 0 | -4.309994 | 4.48369 | -4.366499 |  |  | 300 | 300 | 0.700005 | 0 |  | 0.08003 | 0.07923762 | 12.3 |  |  |  | 1676 | 71.1533 | 19.3307 | 69.8369 | -1.3164 | 70 | 9.892643 | 159.7385 | 188.731 | 231.4619 | 0 |  | 185.55 | 185.866
05.12.2022 12:14:58 | 00:27:58 | 1678 | 191.2837 | 0 |  | -1.5184e-05 |  |  | 57.55841 | -2.5035 | 0 |  | 0 | 0 | 0 |  | 0.36006 | 0.353 | 188.67085 | 0 |  | 2.63796 | 2.398145 | 0 |  | 0.0428 | 0.03465587 | -0.01218965 | 0 | -4.293466 | 4.4838 | -4.305656 |  |  | 299 | 300 | 0.750005 | 0 |  | 0.08003 | 0.07923762 | 12.3 |  |  |  | 1678 | 71.1533 | 19.33171 | 69.838 | -1.3153 | 70 | 9.889322 | 159.2207 | 188.731 | 231.5255 | 0 |  | 185.55 | 185.866
05.12.2022 12:15:00 | 00:28:00 | 1680 | 191.3169 | 0 |  | 3.9643e-05 |  |  | 57.6084 | -2.512071 | 0 |  | 0 | 0 | 0 |  | 0.36006 | 0.353 | 188.67085 | 0 |  | 2.63796 | 2.398145 | 0 |  | 0.0428 | 0.03465587 | 0.03182523 | 0 | -4.296744 | 4.48384 | -4.264919 |  |  | 301 | 300 | 0.750005 | 0 |  | 0.08003 | 0.07923762 | 12.3 |  |  |  | 1680 | 71.1437 | 19.33272 | 69.8384 | -1.3053 | 70 | 9.906283 | 160.4528 | 188.731 | 231.5854 | 0 |  | 185.55 | 185.866
05.12.2022 12:15:02 | 00:28:02 | 1682 | 191.3499 | 0 |  | 9.8135e-05 |  |  | 57.65288 | -2.52055 | 0 |  | 0 | 0 | 0 |  | 0.36006 | 0.353 | 188.67085 | 0 |  | 2.63796 | 2.398145 | 0 |  | 0.0428 | 0.03465587 | 0.07878237 | 0 | -4.292455 | 4.48394 | -4.213672 |  |  | 300 | 300 | 0.700005 | 0 |  | 0.08003 | 0.07923762 | 12.2 |  |  |  | 1682 | 71.1437 | 19.3307 | 69.8394 | -1.3043 | 70 | 9.895253 | 160.3796 | 188.731 | 231.645 | 0 |  | 185.55 | 185.866
05.12.2022 12:15:04 | 00:28:04 | 1684 | 191.38 | 0 |  | 0.000145258 |  |  | 57.67686 | -2.528956 | 0 |  | 0 | 0 | 0 |  | 0.36006 | 0.353 | 188.67085 | 0 |  | 2.63796 | 2.398145 | 0 |  | 0.0428 | 0.03465587 | 0.1166125 | 0 | -4.309807 | 4.48394 | -4.193195 |  |  | 299 | 300 | 0.750005 | 0 |  | 0.08003 | 0.07923762 | 12.2 |  |  |  | 1684 | 71.1437 | 19.32969 | 69.8394 | -1.3043 | 70 | 9.900117 | 161.0026 | 188.731 | 231.6993 | 0 |  | 185.55 | 185.866
05.12.2022 12:15:06 | 00:28:06 | 1686 | 191.4077 | 0 |  | 0.000179366 |  |  | 57.67431 | -2.53729 | 0 |  | 0 | 0 | 0 |  | 0.36006 | 0.353 | 188.67085 | 0 |  | 2.63796 | 2.398145 | 0 |  | 0.0428 | 0.03465587 | 0.1439943 | 0 | -4.284216 | 4.48394 | -4.140222 |  |  | 301 | 300 | 0.750005 | 0 |  | 0.08003 | 0.07923762 | 12.2 |  |  |  | 1686 | 71.1437 | 19.3307 | 69.8394 | -1.3043 | 70 | 9.890035 | 160.0234 | 188.731 | 231.7493 | 0 |  | 185.55 | 185.866
05.12.2022 12:15:08 | 00:28:08 | 1688 | 191.437 | 0 |  | 0.000207864 |  |  | 57.66462 | -2.545585 | 0 |  | 0 | 0 | 0 |  | 0.36006 | 0.353 | 188.67085 | 0 |  | 2.63796 | 2.398145 | 0 |  | 0.0428 | 0.03465587 | 0.1668723 | 0 | -4.321651 | 4.484 | -4.154778 |  |  | 300 | 300 | 0.700005 | 0 |  | 0.08003 | 0.07923762 | 12.3 |  |  |  | 1688 | 71.1533 | 19.3302 | 69.84 | -1.3133 | 70 | 9.881613 | 160.3651 | 188.731 | 231.8021 | 0 |  | 185.55 | 185.866
05.12.2022 12:15:10 | 00:28:10 | 1690 | 191.4661 | 0 |  | 0.000225442 |  |  | 57.62738 | -2.553875 | 0 |  | 0 | 0 | 0 |  | 0.36006 | 0.353 | 188.67085 | 0 |  | 2.63796 | 2.398145 | 0 |  | 0.0428 | 0.03465587 | 0.1809839 | 0 | -4.316023 | 4.48406 | -4.13504 |  |  | 299 | 300 | 0.750005 | 0 |  | 0.08003 | 0.07923762 | 12.2 |  |  |  | 1690 | 71.1437 | 19.3307 | 69.8406 | -1.3031 | 70 | 9.890035 | 161.3007 | 188.731 | 231.8547 | 0 |  | 185.55 | 185.866
05.12.2022 12:15:12 | 00:28:12 | 1692 | 191.4934 | 0 |  | 0.000239204 |  |  | 57.60687 | -2.562119 | 0 |  | 0 | 0 | 0 |  | 0.36006 | 0.353 | 188.67085 | 0 |  | 2.63796 | 2.398145 | 0 |  | 0.0428 | 0.03465587 | 0.192032 | 0 | -4.30136 | 4.48414 | -4.109328 |  |  | 301 | 300 | 0.750005 | 0 |  | 0.08003 | 0.07923762 | 12.2 |  |  |  | 1692 | 71.1437 | 19.33171 | 69.8414 | -1.3023 | 70 | 9.826342 | 160.8219 | 188.731 | 231.9038 | 0 |  | 185.55 | 185.866
05.12.2022 12:15:14 | 00:28:14 | 1694 | 191.5237 | 0 |  | 0.000249826 |  |  | 57.53597 | -2.570325 | 0 |  | 0 | 0 | 0 |  | 0.36006 | 0.353 | 188.67085 | 0 |  | 2.63796 | 2.398145 | 0 |  | 0.0428 | 0.03465587 | 0.2005593 | 0 | -4.297479 | 4.48416 | -4.09692 |  |  | 300 | 300 | 0.700005 | 0 |  | 0.08003 | 0.07923762 | 12.3 |  |  |  | 1694 | 71.1437 | 19.32969 | 69.8416 | -1.3021 | 70 | 9.83417 | 160.6743 | 188.731 | 231.9586 | 0 |  | 185.55 | 185.866
05.12.2022 12:15:16 | 00:28:16 | 1696 | 191.5493 | 0 |  | 0.000259923 |  |  | 57.48751 | -2.578544 | 0 |  | 0 | 0 | 0 |  | 0.36006 | 0.353 | 188.67085 | 0 |  | 2.63796 | 2.398145 | 0 |  | 0.0428 | 0.03465587 | 0.2086651 | 0 | -4.330861 | 4.48424 | -4.122196 |  |  | 300 | 300 | 0.700005 | 0 |  | 0.08003 | 0.07923762 | 12.3 |  |  |  | 1696 | 71.134 | 19.32969 | 69.8424 | -1.2916 | 70 | 9.879479 | 163.1273 | 188.731 | 232.0048 | 0 |  | 185.55 | 185.866
05.12.2022 12:15:18 | 00:28:18 | 1698 | 191.5702 | 0 |  | 0.000272041 |  |  | 57.46088 | -2.586757 | 0 |  | 0 | 0 | 0 |  | 0.36006 | 0.353 | 188.67085 | 0 |  | 2.63796 | 2.398145 | 0 |  | 0.0428 | 0.03465587 | 0.2183934 | 0 | -4.308566 | 4.48434 | -4.090173 |  |  | 299 | 300 | 0.750005 | 0 |  | 0.08003 | 0.07923762 | 12.3 |  |  |  | 1698 | 71.1244 | 19.3307 | 69.8434 | -1.281 | 70 | 9.89644 | 163.5204 | 188.731 | 232.0425 | 0 |  | 185.55 | 185.866
05.12.2022 12:15:20 | 00:28:20 | 1700 | 191.5888 | 0 |  | 0.000274958 |  |  | 57.43232 | -2.594953 | 0 |  | 0 | 0 | 0 |  | 0.36006 | 0.353 | 188.67085 | 0 |  | 2.63796 | 2.398145 | 0 |  | 0.0428 | 0.03465587 | 0.2207351 | 0 | -4.327064 | 4.48436 | -4.106329 |  |  | 301 | 300 | 0.750005 | 0 |  | 0.08003 | 0.07923762 | 12.2 |  |  |  | 1700 | 71.1147 | 19.32969 | 69.8436 | -1.2711 | 70 | 9.898338 | 165.397 | 188.731 | 232.076 | 0 |  | 185.55 | 185.866
05.12.2022 12:15:22 | 00:28:22 | 1702 | 191.6075 | 0 |  | 0.000275631 |  |  | 57.42467 | -2.603171 | 0 |  | 0 | 0 | 0 |  | 0.36006 | 0.353 | 188.67085 | 0 |  | 2.63796 | 2.398145 | 0 |  | 0.0428 | 0.03465587 | 0.2212754 | 0 | -4.332282 | 4.48442 | -4.111007 |  |  | 300 | 300 | 0.700005 | 0 |  | 0.08003 | 0.07923762 | 12.2 |  |  |  | 1702 | 71.1147 | 19.32868 | 69.8442 | -1.2705 | 70 | 9.880784 | 165.6531 | 188.731 | 232.1096 | 0 |  | 185.55 | 185.866
05.12.2022 12:15:24 | 00:28:24 | 1704 | 191.6239 | 0 |  | 0.000274659 |  |  | 57.43232 | -2.611385 | 0 |  | 0 | 0 | 0 |  | 0.36006 | 0.353 | 188.67085 | 0 |  | 2.63796 | 2.398145 | 0 |  | 0.0428 | 0.03465587 | 0.2204951 | 0 | -4.323397 | 4.48448 | -4.102902 |  |  | 300 | 300 | 0.700005 | 0 |  | 0.08003 | 0.07923762 | 12.2 |  |  |  | 1704 | 71.105 | 19.32919 | 69.8448 | -1.2602 | 70 | 9.876633 | 166.556 | 188.731 | 232.1392 | 0 |  | 185.55 | 185.866
05.12.2022 12:15:26 | 00:28:26 | 1706 | 191.6406 | 0 |  | 0.000271741 |  |  | 57.42314 | -2.619562 | 0 |  | 0 | 0 | 0 |  | 0.36006 | 0.353 | 188.67085 | 0 |  | 2.63796 | 2.398145 | 0 |  | 0.0428 | 0.03465587 | 0.2181525 | 0 | -4.292706 | 4.48454 | -4.074553 |  |  | 299 | 300 | 0.750005 | 0 |  | 0.08003 | 0.07923762 | 12.2 |  |  |  | 1706 | 71.105 | 19.3307 | 69.8454 | -1.2596 | 70 | 9.841168 | 165.4326 | 188.731 | 232.1693 | 0 |  | 185.55 | 185.866
05.12.2022 12:15:28 | 00:28:28 | 1708 | 191.6602 | 0 |  | 0.00027234 |  |  | 57.41141 | -2.627694 | 0 |  | 0 | 0 | 0 |  | 0.36006 | 0.353 | 188.67085 | 0 |  | 2.63796 | 2.398145 | 0 |  | 0.0428 | 0.03465587 | 0.2186334 | 0 | -4.276336 | 4.4846 | -4.057703 |  |  | 301 | 300 | 0.750005 | 0 |  | 0.08003 | 0.07923762 | 12.2 |  |  |  | 1708 | 71.0954 | 19.3302 | 69.846 | -1.2494 | 70 | 9.822429 | 166.0356 | 188.731 | 232.2047 | 0 |  | 185.55 | 185.866
05.12.2022 12:15:30 | 00:28:30 | 1710 | 191.6826 | 0 |  | 0.000273163 |  |  | 57.37315 | -2.635801 | 0 |  | 0 | 0 | 0 |  | 0.36006 | 0.353 | 188.67085 | 0 |  | 2.63796 | 2.398145 | 0 |  | 0.0428 | 0.03465587 | 0.2192941 | 0 | -4.268279 | 4.48466 | -4.048985 |  |  | 300 | 300 | 0.700005 | 0 |  | 0.08003 | 0.07923762 | 12.2 |  |  |  | 1710 | 71.0954 | 19.3302 | 69.8466 | -1.2488 | 70 | 9.787557 | 165.7775 | 188.731 | 232.245 | 0 |  | 185.55 | 185.866
05.12.2022 12:15:32 | 00:28:32 | 1712 | 191.71 | 0 |  | 0.000283335 |  |  | 57.34347 | -2.643839 | 0 |  | 0 | 0 | 0 |  | 0.36006 | 0.353 | 188.67085 | 0 |  | 2.63796 | 2.398145 | 0 |  | 0.0428 | 0.03465587 | 0.2274602 | 0 | -4.21701 | 4.48476 | -3.98955 |  |  | 300 | 300 | 0.700005 | 0 |  | 0.08003 | 0.07923762 | 12.2 |  |  |  | 1712 | 71.0853 | 19.32969 | 69.8476 | -1.2377 | 70 | 9.735248 | 165.1274 | 188.731 | 232.2945 | 0 |  | 185.55 | 185.866
05.12.2022 12:15:34 | 00:28:34 | 1714 | 191.7314 | 0 |  | 0.000288272 |  |  | 57.34296 | -2.651802 | 0 |  | 0 | 0 | 0 |  | 0.36006 | 0.353 | 188.67085 | 0 |  | 2.63796 | 2.398145 | 0 |  | 0.0428 | 0.03465587 | 0.2314236 | 0 | -4.204224 | 4.48478 | -3.9728 |  |  | 300 | 300 | 0.700005 | 0 |  | 0.08003 | 0.07923762 | 12.2 |  |  |  | 1714 | 71.0853 | 19.32868 | 69.8478 | -1.2375 | 70 | 9.682587 | 164.6331 | 188.731 | 232.3329 | 0 |  | 185.55 | 185.866
05.12.2022 12:15:36 | 00:28:36 | 1716 | 191.7549 | 0 |  | 0.00029822 |  |  | 57.36795 | -2.65974 | 0 |  | 0 | 0 | 0 |  | 0.36006 | 0.353 | 188.67085 | 0 |  | 2.63796 | 2.398145 | 0 |  | 0.0428 | 0.03465587 | 0.2394098 | 0 | -4.205047 | 4.48484 | -3.965637 |  |  | 299 | 300 | 0.750005 | 0 |  | 0.08003 | 0.07923762 | 12.2 |  |  |  | 1716 | 71.0853 | 19.32919 | 69.8484 | -1.2369 | 70 | 9.631467 | 164.7193 | 188.731 | 232.3755 | 0 |  | 185.55 | 185.866
05.12.2022 12:15:38 | 00:28:38 | 1718 | 191.7794 | 0 |  | 0.00030368 |  |  | 57.37672 | -2.66765 | 0 |  | 0 | 0 | 0 |  | 0.36006 | 0.353 | 188.67085 | 0 |  | 2.63796 | 2.398145 | 0 |  | 0.0428 | 0.03465587 | 0.243793 | 0 | -4.187714 | 4.4849 | -3.943921 |  |  | 301 | 300 | 0.750005 | 0 |  | 0.08003 | 0.07923762 | 12.2 |  |  |  | 1718 | 71.0756 | 19.3302 | 69.849 | -1.2266 | 70 | 9.598848 | 165.2982 | 188.731 | 232.4197 | 0 |  | 185.55 | 185.866
05.12.2022 12:15:40 | 00:28:40 | 1720 | 191.8056 | 0 |  | 0.00029837 |  |  | 57.37152 | -2.675537 | 0 |  | 0 | 0 | 0 |  | 0.36006 | 0.353 | 188.67085 | 0 |  | 2.63796 | 2.398145 | 0 |  | 0.0428 | 0.03465587 | 0.2395302 | 0 | -4.183161 | 4.48492 | -3.943631 |  |  | 300 | 300 | 0.700005 | 0 |  | 0.08003 | 0.07923762 | 12.2 |  |  |  | 1720 | 71.066 | 19.32919 | 69.8492 | -1.2168 | 70 | 9.558759 | 166.3299 | 188.731 | 232.4669 | 0 |  | 185.55 | 185.866
05.12.2022 12:15:42 | 00:28:42 | 1722 | 191.832 | 0 |  | 0.000288347 |  |  | 57.34653 | -2.68345 | 0 |  | 0 | 0 | 0 |  | 0.36006 | 0.353 | 188.67085 | 0 |  | 2.63796 | 2.398145 | 0 |  | 0.0428 | 0.03465587 | 0.2314838 | 0 | -4.200032 | 4.48492 | -3.968548 |  |  | 300 | 300 | 0.700005 | 0 |  | 0.08003 | 0.07923762 | 12.2 |  |  |  | 1722 | 71.066 | 19.32818 | 69.8492 | -1.2168 | 70 | 9.521041 | 166.9777 | 188.731 | 232.5146 | 0 |  | 185.55 | 185.866
05.12.2022 12:15:44 | 00:28:44 | 1724 | 191.8557 | 0 |  | 0.000270919 |  |  | 57.33072 | -2.691372 | 0 |  | 0 | 0 | 0 |  | 0.36006 | 0.353 | 188.67085 | 0 |  | 2.63796 | 2.398145 | 0 |  | 0.0428 | 0.03465587 | 0.2174926 | 0 | -4.171188 | 4.4849 | -3.953695 |  |  | 300 | 300 | 0.700005 | 0 |  | 0.08003 | 0.07923762 | 12.2 |  |  |  | 1724 | 71.066 | 19.32919 | 69.849 | -1.217 | 70 | 9.492338 | 165.7852 | 188.731 | 232.5574 | 0 |  | 185.55 | 185.866
05.12.2022 12:15:46 | 00:28:46 | 1726 | 191.8782 | 0 |  | 0.000259849 |  |  | 57.30573 | -2.6993 | 0 |  | 0 | 0 | 0 |  | 0.36006 | 0.353 | 188.67085 | 0 |  | 2.63796 | 2.398145 | 0 |  | 0.0428 | 0.03465587 | 0.2086057 | 0 | -4.183615 | 4.48498 | -3.975009 |  |  | 299 | 300 | 0.750005 | 0 |  | 0.08003 | 0.07923762 | 12.2 |  |  |  | 1726 | 71.0563 | 19.32818 | 69.8498 | -1.2065 | 70 | 9.480238 | 167.6016 | 188.731 | 232.5979 | 0 |  | 185.55 | 185.866
05.12.2022 12:15:48 | 00:28:48 | 1728 | 191.8992 | 0 |  | 0.000241598 |  |  | 57.3348 | -2.707212 | 0 |  | 0 | 0 | 0 |  | 0.36006 | 0.353 | 188.67085 | 0 |  | 2.63796 | 2.398145 | 0 |  | 0.0428 | 0.03465587 | 0.1939539 | 0 | -4.130131 | 4.48498 | -3.936177 |  |  | 301 | 300 | 0.750005 | 0 |  | 0.08003 | 0.07923762 | 12.2 |  |  |  | 1728 | 71.0563 | 19.32919 | 69.8498 | -1.2065 | 70 | 9.485337 | 165.4408 | 188.731 | 232.6358 | 0 |  | 185.55 | 185.866
05.12.2022 12:15:50 | 00:28:50 | 1730 | 191.9244 | 0 |  | 0.000223198 |  |  | 57.38081 | -2.715094 | 0 |  | 0 | 0 | 0 |  | 0.36006 | 0.353 | 188.67085 | 0 |  | 2.63796 | 2.398145 | 0 |  | 0.0428 | 0.03465587 | 0.1791824 | 0 | -4.125186 | 4.485 | -3.946004 |  |  | 300 | 300 | 0.700005 | 0 |  | 0.08003 | 0.07923762 | 12.2 |  |  |  | 1730 | 71.0563 | 19.32868 | 69.85 | -1.2063 | 70 | 9.462685 | 165.2465 | 188.731 | 232.6812 | 0 |  | 185.55 | 185.866
05.12.2022 12:15:52 | 00:28:52 | 1732 | 191.9463 | 0 |  | 0.00021295 |  |  | 57.45017 | -2.722973 | 0 |  | 0 | 0 | 0 |  | 0.36006 | 0.353 | 188.67085 | 0 |  | 2.63796 | 2.398145 | 0 |  | 0.0428 | 0.03465587 | 0.1709554 | 0 | -4.104359 | 4.48506 | -3.933404 |  |  | 300 | 300 | 0.700005 | 0 |  | 0.08003 | 0.07923762 | 12.2 |  |  |  | 1732 | 71.0563 | 19.32717 | 69.8506 | -1.2057 | 70 | 9.463871 | 164.4693 | 188.731 | 232.7207 | 0 |  | 185.55 | 185.866
05.12.2022 12:15:54 | 00:28:54 | 1734 | 191.9666 | 0 |  | 0.000204124 |  |  | 57.51353 | -2.730895 | 0 |  | 0 | 0 | 0 |  | 0.36006 | 0.353 | 188.67085 | 0 |  | 2.63796 | 2.398145 | 0 |  | 0.0428 | 0.03465587 | 0.1638699 | 0 | -4.152467 | 4.48514 | -3.988597 |  |  | 300 | 300 | 0.700005 | 0 |  | 0.08003 | 0.07923762 | 12.2 |  |  |  | 1734 | 71.0563 | 19.32818 | 69.8514 | -1.2049 | 70 | 9.466124 | 166.4819 | 188.731 | 232.7573 | 0 |  | 185.55 | 185.866
05.12.2022 12:15:56 | 00:28:56 | 1736 | 191.9901 | 0 |  | 0.000196121 |  |  | 57.57831 | -2.738849 | 0 |  | 0 | 0 | 0 |  | 0.36006 | 0.353 | 188.67085 | 0 |  | 2.63796 | 2.398145 | 0 |  | 0.0428 | 0.03465587 | 0.1574451 | 0 | -4.122893 | 4.48518 | -3.965448 |  |  | 300 | 300 | 0.700005 | 0 |  | 0.08003 | 0.07923762 | 12.2 |  |  |  | 1736 | 71.0563 | 19.32919 | 69.8518 | -1.2045 | 70 | 9.458533 | 165.3269 | 188.731 | 232.7998 | 0 |  | 185.55 | 185.866
05.12.2022 12:15:58 | 00:28:58 | 1738 | 192.012 | 0 |  | 0.000189389 |  |  | 57.62024 | -2.746779 | 0 |  | 0 | 0 | 0 |  | 0.36006 | 0.353 | 188.67085 | 0 |  | 2.63796 | 2.398145 | 0 |  | 0.0428 | 0.03465587 | 0.1520407 | 0 | -4.11592 | 4.48522 | -3.963879 |  |  | 300 | 300 | 0.700005 | 0 |  | 0.08003 | 0.07923762 | 12.2 |  |  |  | 1738 | 71.0467 | 19.32717 | 69.8522 | -1.1945 | 70 | 9.473715 | 166.3088 | 188.731 | 232.8392 | 0 |  | 185.55 | 185.866
05.12.2022 12:16:00 | 00:29:00 | 1740 | 192.0347 | 0 |  | 0.00018333 |  |  | 57.6636 | -2.754693 | 0 |  | 0 | 0 | 0 |  | 0.36006 | 0.353 | 188.67085 | 0 |  | 2.63796 | 2.398145 | 0 |  | 0.0428 | 0.03465587 | 0.1471766 | 0 | -4.097217 | 4.48526 | -3.950041 |  |  | 300 | 300 | 0.700005 | 0 |  | 0.08003 | 0.07923762 | 12.2 |  |  |  | 1740 | 71.0467 | 19.32667 | 69.8526 | -1.1941 | 70 | 9.464819 | 165.5849 | 188.731 | 232.8802 | 0 |  | 185.55 | 185.866
05.12.2022 12:16:02 | 00:29:02 | 1742 | 192.0544 | 0 |  | 0.000174055 |  |  | 57.70185 | -2.762589 | 0 |  | 0 | 0 | 0 |  | 0.36006 | 0.353 | 188.67085 | 0 |  | 2.63796 | 2.398145 | 0 |  | 0.0428 | 0.03465587 | 0.1397306 | 0 | -4.086604 | 4.48524 | -3.946873 |  |  | 300 | 300 | 0.700005 | 0 |  | 0.08003 | 0.07923762 | 12.2 |  |  |  | 1742 | 71.037 | 19.32717 | 69.8524 | -1.1846 | 70 | 9.472293 | 166.3656 | 188.731 | 232.9158 | 0 |  | 185.55 | 185.866
05.12.2022 12:16:04 | 00:29:04 | 1744 | 192.0747 | 0 |  | 0.000167623 |  |  | 57.70747 | -2.770492 | 0 |  | 0 | 0 | 0 |  | 0.36006 | 0.353 | 188.67085 | 0 |  | 2.63796 | 2.398145 | 0 |  | 0.0428 | 0.03465587 | 0.134567 | 0 | -4.090515 | 4.48528 | -3.955948 |  |  | 300 | 300 | 0.700005 | 0 |  | 0.08003 | 0.07923762 | 12.2 |  |  |  | 1744 | 71.037 | 19.32868 | 69.8528 | -1.1842 | 70 | 9.475258 | 166.5594 | 188.731 | 232.9524 | 0 |  | 185.55 | 185.866
05.12.2022 12:16:06 | 00:29:06 | 1746 | 192.0971 | 0 |  | 0.000165603 |  |  | 57.71104 | -2.778398 | 0 |  | 0 | 0 | 0 |  | 0.36006 | 0.353 | 188.67085 | 0 |  | 2.63796 | 2.398145 | 0 |  | 0.0428 | 0.03465587 | 0.1329454 | 0 | -4.08227 | 4.4853 | -3.949324 |  |  | 299 | 300 | 0.750005 | 0 |  | 0.08003 | 0.07923762 | 12.2 |  |  |  | 1746 | 71.037 | 19.32717 | 69.853 | -1.184 | 70 | 9.471223 | 166.2302 | 188.731 | 232.9929 | 0 |  | 185.55 | 185.866
05.12.2022 12:16:08 | 00:29:08 | 1748 | 192.1133 | 0 |  | 0.000157899 |  |  | 57.76307 | -2.786288 | 0 |  | 0 | 0 | 0 |  | 0.36006 | 0.353 | 188.67085 | 0 |  | 2.63796 | 2.398145 | 0 |  | 0.0428 | 0.03465587 | 0.1267607 | 0 | -4.067455 | 4.48528 | -3.940694 |  |  | 301 | 300 | 0.750005 | 0 |  | 0.08003 | 0.07923762 | 12.2 |  |  |  | 1748 | 71.037 | 19.32717 | 69.8528 | -1.1842 | 70 | 9.489489 | 165.5871 | 188.731 | 233.022 | 0 |  | 185.55 | 185.866
05.12.2022 12:16:10 | 00:29:10 | 1750 | 192.129 | 0 |  | 0.00015184 |  |  | 57.82949 | -2.794146 | 0 |  | 0 | 0 | 0 |  | 0.36006 | 0.353 | 188.67085 | 0 |  | 2.63796 | 2.398145 | 0 |  | 0.0428 | 0.03465587 | 0.1218965 | 0 | -4.040055 | 4.4853 | -3.918159 |  |  | 300 | 300 | 0.700005 | 0 |  | 0.08003 | 0.07923762 | 12.2 |  |  |  | 1750 | 71.037 | 19.32515 | 69.853 | -1.184 | 70 | 9.481898 | 164.4839 | 188.731 | 233.0504 | 0 |  | 185.55 | 185.866
05.12.2022 12:16:12 | 00:29:12 | 1752 | 192.1433 | 0 |  | 0.000151392 |  |  | 57.89744 | -2.801972 | 0 |  | 0 | 0 | 0 |  | 0.36006 | 0.353 | 188.67085 | 0 |  | 2.63796 | 2.398145 | 0 |  | 0.0428 | 0.03465587 | 0.1215369 | 0 | -4.028663 | 4.48534 | -3.907127 |  |  | 300 | 300 | 0.700005 | 0 |  | 0.08003 | 0.07923762 | 12.2 |  |  |  | 1752 | 71.0274 | 19.32717 | 69.8534 | -1.174 | 70 | 9.502536 | 165.301 | 188.731 | 233.0761 | 0 |  | 185.55 | 185.866
05.12.2022 12:16:14 | 00:29:14 | 1754 | 192.1532 | 0 |  | 0.000145408 |  |  | 57.95763 | -2.809796 | 0 |  | 0 | 0 | 0 |  | 0.36006 | 0.353 | 188.67085 | 0 |  | 2.63796 | 2.398145 | 0 |  | 0.0428 | 0.03465587 | 0.1167329 | 0 | -4.033696 | 4.48532 | -3.916963 |  |  | 300 | 300 | 0.700005 | 0 |  | 0.08003 | 0.07923762 | 12.2 |  |  |  | 1754 | 71.0274 | 19.32616 | 69.8532 | -1.1742 | 70 | 9.510604 | 165.4728 | 188.731 | 233.0939 | 0 |  | 185.55 | 185.866
05.12.2022 12:16:16 | 00:29:16 | 1756 | 192.166 | 0 |  | 0.000131196 |  |  | 57.99845 | -2.817645 | 0 |  | 0 | 0 | 0 |  | 0.36006 | 0.353 | 188.67085 | 0 |  | 2.63796 | 2.398145 | 0 |  | 0.0428 | 0.03465587 | 0.1053236 | 0 | -4.037916 | 4.48528 | -3.932592 |  |  | 300 | 300 | 0.700005 | 0 |  | 0.08003 | 0.07923762 | 12.2 |  |  |  | 1756 | 71.0274 | 19.32616 | 69.8528 | -1.1746 | 70 | 9.539426 | 165.5827 | 188.731 | 233.117 | 0 |  | 185.55 | 185.866
05.12.2022 12:16:18 | 00:29:18 | 1758 | 192.1763 | 0 |  | 0.000109879 |  |  | 58.00406 | -2.825546 | 0 |  | 0 | 0 | 0 |  | 0.36006 | 0.353 | 188.67085 | 0 |  | 2.63796 | 2.398145 | 0 |  | 0.0428 | 0.03465587 | 0.0882104 | 0 | -4.055994 | 4.48528 | -3.967784 |  |  | 300 | 300 | 0.700005 | 0 |  | 0.08003 | 0.07923762 | 12.2 |  |  |  | 1758 | 71.0177 | 19.32515 | 69.8528 | -1.1649 | 70 | 9.57382 | 167.5962 | 188.731 | 233.1355 | 0 |  | 185.55 | 185.866
05.12.2022 12:16:20 | 00:29:20 | 1760 | 192.1852 | 0 |  | 8.72145e-05 |  |  | 58.02814 | -2.833501 | 0 |  | 0 | 0 | 0 |  | 0.36006 | 0.353 | 188.67085 | 0 |  | 2.63796 | 2.398145 | 0 |  | 0.0428 | 0.03465587 | 0.07001543 | 0 | -4.057145 | 4.48522 | -3.987129 |  |  | 300 | 300 | 0.700005 | 0 |  | 0.08003 | 0.07923762 | 12.2 |  |  |  | 1760 | 71.0177 | 19.32566 | 69.8522 | -1.1655 | 70 | 9.58592 | 167.5561 | 188.731 | 233.1515 | 0 |  | 185.55 | 185.866
05.12.2022 12:16:22 | 00:29:22 | 1762 | 192.1937 | 0 |  | 5.74449e-05 |  |  | 58.04293 | -2.841496 | 0 |  | 0 | 0 | 0 |  | 0.36006 | 0.353 | 188.67085 | 0 |  | 2.63796 | 2.398145 | 0 |  | 0.0428 | 0.03465587 | 0.04611652 | 0 | -4.053923 | 4.48518 | -4.007806 |  |  | 300 | 300 | 0.700005 | 0 |  | 0.08003 | 0.07923762 | 12.2 |  |  |  | 1762 | 71.0274 | 19.32515 | 69.8518 | -1.1756 | 70 | 9.616756 | 166.0842 | 188.731 | 233.1668 | 0 |  | 185.55 | 185.866
05.12.2022 12:16:24 | 00:29:24 | 1764 | 192.2052 | 0 |  | 1.94475e-05 |  |  | 58.04803 | -2.849543 | 0 |  | 0 | 0 | 0 |  | 0.36006 | 0.353 | 188.67085 | 0 |  | 2.63796 | 2.398145 | 0 |  | 0.0428 | 0.03465587 | 0.01561237 | 0 | -4.055187 | 4.4851 | -4.039575 |  |  | 300 | 300 | 0.700005 | 0 |  | 0.08003 | 0.07923762 | 12.2 |  |  |  | 1764 | 71.0274 | 19.32566 | 69.851 | -1.1764 | 70 | 9.508941 | 166.0216 | 188.731 | 233.1874 | 0 |  | 185.55 | 185.866
05.12.2022 12:16:26 | 00:29:26 | 1766 | 192.2209 | 0 |  | -1.28653e-05 |  |  | 58.04946 | -2.857653 | 0 |  | 0 | 0 | 0 |  | 0.36006 | 0.353 | 188.67085 | 0 |  | 2.63796 | 2.398145 | 0 |  | 0.0428 | 0.03465587 | -0.01032821 | 0 | -4.060345 | 4.4851 | -4.070673 |  |  | 300 | 300 | 0.700005 | 0 |  | 0.08003 | 0.07923762 | 12.2 |  |  |  | 1766 | 71.0274 | 19.32414 | 69.851 | -1.1764 | 70 | 9.502655 | 166.2191 | 188.731 | 233.2159 | 0 |  | 185.55 | 185.866
05.12.2022 12:16:28 | 00:29:28 | 1768 | 192.2363 | 0 |  | -3.87454e-05 |  |  | 58.03477 | -2.865814 | 0 |  | 0 | 0 | 0 |  | 0.36006 | 0.353 | 188.67085 | 0 |  | 2.63796 | 2.398145 | 0 |  | 0.0428 | 0.03465587 | -0.03110464 | 0 | -4.05949 | 4.48508 | -4.090594 |  |  | 300 | 300 | 0.700005 | 0 |  | 0.08003 | 0.07923762 | 12.2 |  |  |  | 1768 | 71.0274 | 19.32414 | 69.8508 | -1.1766 | 70 | 9.628618 | 166.1446 | 188.731 | 233.2435 | 0 |  | 185.55 | 185.866
05.12.2022 12:16:30 | 00:29:30 | 1770 | 192.2489 | 0 |  | -6.35035e-05 |  |  | 58.00457 | -2.873996 | 0 |  | 0 | 0 | 0 |  | 0.36006 | 0.353 | 188.67085 | 0 |  | 2.63796 | 2.398145 | 0 |  | 0.0428 | 0.03465587 | -0.05098034 | 0 | -4.04001 | 4.48504 | -4.09099 |  |  | 300 | 300 | 0.700005 | 0 |  | 0.08003 | 0.07923762 | 12.2 |  |  |  | 1770 | 71.0274 | 19.32566 | 69.8504 | -1.177 | 70 | 9.598017 | 165.2846 | 188.731 | 233.2662 | 0 |  | 185.55 | 185.866
05.12.2022 12:16:32 | 00:29:32 | 1772 | 192.2597 | 0 |  | -8.64665e-05 |  |  | 57.96937 | -2.882198 | 0 |  | 0 | 0 | 0 |  | 0.36006 | 0.353 | 188.67085 | 0 |  | 2.63796 | 2.398145 | 0 |  | 0.0428 | 0.03465587 | -0.06941494 | 0 | -4.041816 | 4.485 | -4.111231 |  |  | 300 | 300 | 0.700005 | 0 |  | 0.08003 | 0.07923762 | 12.2 |  |  |  | 1772 | 71.0274 | 19.32314 | 69.85 | -1.1774 | 70 | 9.593985 | 165.2971 | 188.731 | 233.2857 | 0 |  | 185.55 | 185.866
05.12.2022 12:16:34 | 00:29:34 | 1774 | 192.2747 | 0 |  | -0.000106288 |  |  | 57.93774 | -2.890415 | 0 |  | 0 | 0 | 0 |  | 0.36006 | 0.353 | 188.67085 | 0 |  | 2.63796 | 2.398145 | 0 |  | 0.0428 | 0.03465587 | -0.08532756 | 0 | -4.020422 | 4.48496 | -4.10575 |  |  | 300 | 300 | 0.700005 | 0 |  | 0.08003 | 0.07923762 | 12.2 |  |  |  | 1774 | 71.037 | 19.32364 | 69.8496 | -1.1874 | 70 | 9.556267 | 163.1267 | 188.731 | 233.3128 | 0 |  | 185.55 | 185.866
05.12.2022 12:16:36 | 00:29:36 | 1776 | 192.2891 | 0 |  | -0.000126334 |  |  | 57.88764 | -2.898658 | 0 |  | 0 | 0 | 0 |  | 0.36006 | 0.353 | 188.67085 | 0 |  | 2.63796 | 2.398145 | 0 |  | 0.0428 | 0.03465587 | -0.1014204 | 0 | -4.035136 | 4.48494 | -4.136556 |  |  | 299 | 300 | 0.750005 | 0 |  | 0.08003 | 0.07923762 | 12.2 |  |  |  | 1776 | 71.037 | 19.32465 | 69.8494 | -1.1876 | 70 | 9.534917 | 163.686 | 188.731 | 233.3387 | 0 |  | 185.55 | 185.866
05.12.2022 12:16:38 | 00:29:38 | 1778 | 192.2987 | 0 |  | -0.000140546 |  |  | 57.84224 | -2.906966 | 0 |  | 0 | 0 | 0 |  | 0.36006 | 0.353 | 188.67085 | 0 |  | 2.63796 | 2.398145 | 0 |  | 0.0428 | 0.03465587 | -0.1128297 | 0 | -4.059145 | 4.48492 | -4.171975 |  |  | 301 | 300 | 0.750005 | 0 |  | 0.08003 | 0.07923762 | 12.2 |  |  |  | 1778 | 71.037 | 19.32314 | 69.8492 | -1.1878 | 70 | 9.50906 | 164.626 | 188.731 | 233.356 | 0 |  | 185.55 | 185.866
05.12.2022 12:16:40 | 00:29:40 | 1780 | 192.3097 | 0 |  | -0.000151541 |  |  | 57.83 | -2.915294 | 0 |  | 0 | 0 | 0 |  | 0.36006 | 0.353 | 188.67085 | 0 |  | 2.63796 | 2.398145 | 0 |  | 0.0428 | 0.03465587 | -0.1216565 | 0 | -4.034289 | 4.48488 | -4.155945 |  |  | 300 | 300 | 0.700005 | 0 |  | 0.08003 | 0.07923762 | 12.2 |  |  |  | 1780 | 71.037 | 19.32465 | 69.8488 | -1.1882 | 70 | 9.49542 | 163.5575 | 188.731 | 233.3757 | 0 |  | 185.55 | 185.866
05.12.2022 12:16:42 | 00:29:42 | 1782 | 192.3183 | 0 |  | -0.000161564 |  |  | 57.87846 | -2.923627 | 0 |  | 0 | 0 | 0 |  | 0.36006 | 0.353 | 188.67085 | 0 |  | 2.63796 | 2.398145 | 0 |  | 0.0428 | 0.03465587 | -0.1297029 | 0 | -4.04693 | 4.48486 | -4.176633 |  |  | 300 | 300 | 0.700005 | 0 |  | 0.08003 | 0.07923762 | 12.2 |  |  |  | 1782 | 71.037 | 19.32616 | 69.8486 | -1.1884 | 70 | 9.507161 | 164.0371 | 188.731 | 233.3912 | 0 |  | 185.55 | 185.866
05.12.2022 12:16:44 | 00:29:44 | 1784 | 192.3259 | 0 |  | -0.000159918 |  |  | 57.95202 | -2.931991 | 0 |  | 0 | 0 | 0 |  | 0.36006 | 0.353 | 188.67085 | 0 |  | 2.63796 | 2.398145 | 0 |  | 0.0428 | 0.03465587 | -0.1283815 | 0 | -4.059632 | 4.4849 | -4.188013 |  |  | 300 | 300 | 0.700005 | 0 |  | 0.08003 | 0.07923762 | 12.2 |  |  |  | 1784 | 71.0467 | 19.32263 | 69.849 | -1.1977 | 70 | 9.487594 | 163.3611 | 188.731 | 233.4048 | 0 |  | 185.55 | 185.866
05.12.2022 12:16:46 | 00:29:46 | 1786 | 192.3331 | 0 |  | -0.000147577 |  |  | 58.03722 | -2.940335 | 0 |  | 0 | 0 | 0 |  | 0.36006 | 0.353 | 188.67085 | 0 |  | 2.63796 | 2.398145 | 0 |  | 0.0428 | 0.03465587 | -0.1184742 | 0 | -4.037597 | 4.48492 | -4.156071 |  |  | 300 | 300 | 0.700005 | 0 |  | 0.08003 | 0.07923762 | 12.2 |  |  |  | 1786 | 71.0467 | 19.32213 | 69.8492 | -1.1975 | 70 | 9.498623 | 162.4935 | 188.731 | 233.4178 | 0 |  | 185.55 | 185.866
05.12.2022 12:16:48 | 00:29:48 | 1788 | 192.3444 | 0 |  | -0.000128279 |  |  | 58.09548 | -2.94863 | 0 |  | 0 | 0 | 0 |  | 0.36006 | 0.353 | 188.67085 | 0 |  | 2.63796 | 2.398145 | 0 |  | 0.0428 | 0.03465587 | -0.1029818 | 0 | -4.036093 | 4.48496 | -4.139074 |  |  | 300 | 300 | 0.700005 | 0 |  | 0.08003 | 0.07923762 | 12.2 |  |  |  | 1788 | 71.0563 | 19.32263 | 69.8496 | -1.2067 | 70 | 9.491626 | 161.2749 | 188.731 | 233.4382 | 0 |  | 185.55 | 185.866
05.12.2022 12:16:50 | 00:29:50 | 1790 | 192.3555 | 0 |  | -0.000116236 |  |  | 58.1516 | -2.956892 | 0 |  | 0 | 0 | 0 |  | 0.36006 | 0.353 | 188.67085 | 0 |  | 2.63796 | 2.398145 | 0 |  | 0.0428 | 0.03465587 | -0.09331377 | 0 | -4.029399 | 4.48488 | -4.122713 |  |  | 300 | 300 | 0.700005 | 0 |  | 0.08003 | 0.07923762 | 12.2 |  |  |  | 1790 | 71.0563 | 19.32213 | 69.8488 | -1.2075 | 70 | 9.491268 | 160.8993 | 188.731 | 233.4581 | 0 |  | 185.55 | 185.866
05.12.2022 12:16:52 | 00:29:52 | 1792 | 192.3662 | 0 |  | -9.79854e-05 |  |  | 58.17925 | -2.965108 | 0 |  | 0 | 0 | 0 |  | 0.36006 | 0.353 | 188.67085 | 0 |  | 2.63796 | 2.398145 | 0 |  | 0.0428 | 0.03465587 | -0.07866227 | 0 | -4.014558 | 4.4849 | -4.093221 |  |  | 299 | 300 | 0.750005 | 0 |  | 0.08003 | 0.07923762 | 12.2 |  |  |  | 1792 | 71.0563 | 19.32364 | 69.849 | -1.2073 | 70 | 9.495777 | 160.3223 | 188.731 | 233.4775 | 0 |  | 185.55 | 185.866
05.12.2022 12:16:54 | 00:29:54 | 1794 | 192.3758 | 0 |  | -8.51949e-05 |  |  | 58.15313 | -2.973316 | 0 |  | 0 | 0 | 0 |  | 0.36006 | 0.353 | 188.67085 | 0 |  | 2.63796 | 2.398145 | 0 |  | 0.0428 | 0.03465587 | -0.06839411 | 0 | -4.04624 | 4.48486 | -4.114634 |  |  | 301 | 300 | 0.750005 | 0 |  | 0.08003 | 0.07923762 | 12.2 |  |  |  | 1794 | 71.0563 | 19.32414 | 69.8486 | -1.2077 | 70 | 9.480119 | 161.5298 | 188.731 | 233.4948 | 0 |  | 185.55 | 185.866
05.12.2022 12:16:56 | 00:29:56 | 1796 | 192.3867 | 0 |  | -7.33769e-05 |  |  | 58.12201 | -2.981524 | 0 |  | 0 | 0 | 0 |  | 0.36006 | 0.353 | 188.67085 | 0 |  | 2.63796 | 2.398145 | 0 |  | 0.0428 | 0.03465587 | -0.05890667 | 0 | -4.03403 | 4.48486 | -4.092936 |  |  | 300 | 300 | 0.700005 | 0 |  | 0.08003 | 0.07923762 | 12.2 |  |  |  | 1796 | 71.0563 | 19.32414 | 69.8486 | -1.2077 | 70 | 9.489134 | 161.0333 | 188.731 | 233.5143 | 0 |  | 185.55 | 185.866
05.12.2022 12:16:58 | 00:29:58 | 1798 | 192.4019 | 0 |  | -6.32791e-05 |  |  | 58.0812 | -2.989751 | 0 |  | 0 | 0 | 0 |  | 0.36006 | 0.353 | 188.67085 | 0 |  | 2.63796 | 2.398145 | 0 |  | 0.0428 | 0.03465587 | -0.0508002 | 0 | -4.084057 | 4.48488 | -4.134857 |  |  | 300 | 300 | 0.700005 | 0 |  | 0.08003 | 0.07923762 | 12.2 |  |  |  | 1798 | 71.0467 | 19.32263 | 69.8488 | -1.1979 | 70 | 9.473834 | 164.2536 | 188.731 | 233.5419 | 0 |  | 185.55 | 185.866
05.12.2022 12:17:00 | 00:30:00 | 1800 | 192.4162 | 0 |  | -5.11619e-05 |  |  | 58.03569 | -2.998014 | 0 |  | 0 | 0 | 0 |  | 0.36006 | 0.353 | 188.67085 | 0 |  | 2.63796 | 2.398145 | 0 |  | 0.0428 | 0.03465587 | -0.04107256 | 0 | -4.08649 | 4.48488 | -4.127562 |  |  | 300 | 300 | 0.700005 | 0 |  | 0.08003 | 0.07923762 | 12.2 |  |  |  | 1800 | 71.0467 | 19.32213 | 69.8488 | -1.1979 | 70 | 9.476444 | 164.3393 | 188.731 | 233.5675 | 0 |  | 185.55 | 185.866
05.12.2022 12:17:02 | 00:30:02 | 1802 | 192.43 | 0 |  | -3.57535e-05 |  |  | 58.03069 | -3.006252 | 0 |  | 0 | 0 | 0 |  | 0.36006 | 0.353 | 188.67085 | 0 |  | 2.63796 | 2.398145 | 0 |  | 0.0428 | 0.03465587 | -0.02870276 | 0 | -4.081471 | 4.4849 | -4.110174 |  |  | 300 | 300 | 0.700005 | 0 |  | 0.08003 | 0.07923762 | 12.2 |  |  |  | 1802 | 71.0467 | 19.32314 | 69.849 | -1.1977 | 70 | 9.478224 | 164.1511 | 188.731 | 233.5925 | 0 |  | 185.55 | 185.866
05.12.2022 12:17:04 | 00:30:04 | 1804 | 192.4464 | 0 |  | -2.52818e-05 |  |  | 58.04385 | -3.014454 | 0 |  | 0 | 0 | 0 |  | 0.36006 | 0.353 | 188.67085 | 0 |  | 2.63796 | 2.398145 | 0 |  | 0.0428 | 0.03465587 | -0.02029612 | 0 | -4.072417 | 4.48488 | -4.092713 |  |  | 300 | 300 | 0.700005 | 0 |  | 0.08003 | 0.07923762 | 12.2 |  |  |  | 1804 | 71.0467 | 19.32162 | 69.8488 | -1.1979 | 70 | 9.470037 | 163.7476 | 188.731 | 233.6221 | 0 |  | 185.55 | 185.866
05.12.2022 12:17:06 | 00:30:06 | 1806 | 192.4552 | 0 |  | -1.72036e-05 |  |  | 58.09089 | -3.022652 | 0 |  | 0 | 0 | 0 |  | 0.36006 | 0.353 | 188.67085 | 0 |  | 2.63796 | 2.398145 | 0 |  | 0.0428 | 0.03465587 | -0.01381098 | 0 | -4.090911 | 4.48488 | -4.104722 |  |  | 300 | 300 | 0.700005 | 0 |  | 0.08003 | 0.07923762 | 12.2 |  |  |  | 1806 | 71.0467 | 19.32263 | 69.8488 | -1.1979 | 70 | 9.477154 | 164.4837 | 188.731 | 233.638 | 0 |  | 185.55 | 185.866
05.12.2022 12:17:08 | 00:30:08 | 1808 | 192.4639 | 0 |  | -4.26349e-06 |  |  | 58.13068 | -3.030836 | 0 |  | 0 | 0 | 0 |  | 0.36006 | 0.353 | 188.67085 | 0 |  | 2.63796 | 2.398145 | 0 |  | 0.0428 | 0.03465587 | -0.003422712 | 0 | -4.075821 | 4.48496 | -4.079244 |  |  | 299 | 300 | 0.750005 | 0 |  | 0.08003 | 0.07923762 | 12.2 |  |  |  | 1808 | 71.0467 | 19.32162 | 69.8496 | -1.1971 | 70 | 9.459126 | 163.9711 | 188.731 | 233.6536 | 0 |  | 185.55 | 185.866
05.12.2022 12:17:10 | 00:30:10 | 1810 | 192.4687 | 0 |  | 4.26349e-06 |  |  | 58.14956 | -3.038985 | 0 |  | 0 | 0 | 0 |  | 0.36006 | 0.353 | 188.67085 | 0 |  | 2.63796 | 2.398145 | 0 |  | 0.0428 | 0.03465587 | 0.003422712 | 0 | -4.073014 | 4.48494 | -4.069591 |  |  | 301 | 300 | 0.750005 | 0 |  | 0.08003 | 0.07923762 | 12.2 |  |  |  | 1810 | 71.0467 | 19.32213 | 69.8494 | -1.1973 | 70 | 9.467429 | 163.8287 | 188.731 | 233.6621 | 0 |  | 185.55 | 185.866
05.12.2022 12:17:12 | 00:30:12 | 1812 | 192.4728 | 0 |  | 1.17433e-05 |  |  | 58.15313 | -3.047114 | 0 |  | 0 | 0 | 0 |  | 0.36006 | 0.353 | 188.67085 | 0 |  | 2.63796 | 2.398145 | 0 |  | 0.0428 | 0.03465587 | 0.009427472 | 0 | -4.069156 | 4.48494 | -4.059728 |  |  | 300 | 300 | 0.700005 | 0 |  | 0.08003 | 0.07923762 | 12.2 |  |  |  | 1812 | 71.0467 | 19.32263 | 69.8494 | -1.1973 | 70 | 9.465292 | 163.6701 | 188.731 | 233.6694 | 0 |  | 185.55 | 185.866
05.12.2022 12:17:14 | 00:30:14 | 1814 | 192.4762 | 0 |  | 1.09953e-05 |  |  | 58.13884 | -3.055239 | 0 |  | 0 | 0 | 0 |  | 0.36006 | 0.353 | 188.67085 | 0 |  | 2.63796 | 2.398145 | 0 |  | 0.0428 | 0.03465587 | 0.008826981 | 0 | -4.07452 | 4.48492 | -4.065693 |  |  | 300 | 300 | 0.700005 | 0 |  | 0.08003 | 0.07923762 | 12.2 |  |  |  | 1814 | 71.0467 | 19.32213 | 69.8492 | -1.1975 | 70 | 9.459955 | 163.8575 | 188.731 | 233.6756 | 0 |  | 185.55 | 185.866
05.12.2022 12:17:16 | 00:30:16 | 1816 | 192.4772 | 0 |  | 8.75137e-06 |  |  | 58.10364 | -3.063374 | 0 |  | 0 | 0 | 0 |  | 0.36006 | 0.353 | 188.67085 | 0 |  | 2.63796 | 2.398145 | 0 |  | 0.0428 | 0.03465587 | 0.007025563 | 0 | -4.076378 | 4.48492 | -4.069352 |  |  | 300 | 300 | 0.700005 | 0 |  | 0.08003 | 0.07923762 | 12.2 |  |  |  | 1816 | 71.0467 | 19.32162 | 69.8492 | -1.1975 | 70 | 9.470156 | 163.9314 | 188.731 | 233.6773 | 0 |  | 185.55 | 185.866
05.12.2022 12:17:18 | 00:30:18 | 1818 | 192.4746 | 0 |  | 7.33021e-06 |  |  | 58.07201 | -3.071513 | 0 |  | 0 | 0 | 0 |  | 0.36006 | 0.353 | 188.67085 | 0 |  | 2.63796 | 2.398145 | 0 |  | 0.0428 | 0.03465587 | 0.005884662 | 0 | -4.075064 | 4.4849 | -4.069179 |  |  | 300 | 300 | 0.700005 | 0 |  | 0.08003 | 0.07923762 | 12.2 |  |  |  | 1818 | 71.0467 | 19.32263 | 69.849 | -1.1977 | 70 | 9.458179 | 163.8554 | 188.731 | 233.6725 | 0 |  | 185.55 | 185.866
05.12.2022 12:17:20 | 00:30:20 | 1820 | 192.4728 | 0 |  | 1.09953e-05 |  |  | 58.04487 | -3.079662 | 0 |  | 0 | 0 | 0 |  | 0.36006 | 0.353 | 188.67085 | 0 |  | 2.63796 | 2.398145 | 0 |  | 0.0428 | 0.03465587 | 0.008826981 | 0 | -4.088787 | 4.48492 | -4.07996 |  |  | 300 | 300 | 0.700005 | 0 |  | 0.08003 | 0.07923762 | 12.2 |  |  |  | 1820 | 71.0467 | 19.32162 | 69.8492 | -1.1975 | 70 | 9.4717 | 164.4342 | 188.731 | 233.6691 | 0 |  | 185.55 | 185.866
05.12.2022 12:17:22 | 00:30:22 | 1822 | 192.4736 | 0 |  | 2.08687e-05 |  |  | 58.00406 | -3.087788 | 0 |  | 0 | 0 | 0 |  | 0.36006 | 0.353 | 188.67085 | 0 |  | 2.63796 | 2.398145 | 0 |  | 0.0428 | 0.03465587 | 0.0167533 | 0 | -4.062215 | 4.48494 | -4.045462 |  |  | 300 | 300 | 0.700005 | 0 |  | 0.08003 | 0.07923762 | 12.2 |  |  |  | 1822 | 71.0467 | 19.32213 | 69.8494 | -1.1973 | 70 | 9.467191 | 163.3902 | 188.731 | 233.6704 | 0 |  | 185.55 | 185.866
05.12.2022 12:17:24 | 00:30:24 | 1824 | 192.4709 | 0 |  | 1.98215e-05 |  |  | 57.98365 | -3.095888 | 0 |  | 0 | 0 | 0 |  | 0.36006 | 0.353 | 188.67085 | 0 |  | 2.63796 | 2.398145 | 0 |  | 0.0428 | 0.03465587 | 0.01591262 | 0 | -4.071036 | 4.48492 | -4.055123 |  |  | 300 | 300 | 0.700005 | 0 |  | 0.08003 | 0.07923762 | 12.2 |  |  |  | 1824 | 71.0467 | 19.32112 | 69.8492 | -1.1975 | 70 | 9.471223 | 163.722 | 188.731 | 233.6655 | 0 |  | 185.55 | 185.866
05.12.2022 12:17:26 | 00:30:26 | 1826 | 192.4711 | 0 |  | 2.43094e-05 |  |  | 57.94182 | -3.103965 | 0 |  | 0 | 0 | 0 |  | 0.36006 | 0.353 | 188.67085 | 0 |  | 2.63796 | 2.398145 | 0 |  | 0.0428 | 0.03465587 | 0.01951548 | 0 | -4.040815 | 4.48496 | -4.0213 |  |  | 300 | 300 | 0.700005 | 0 |  | 0.08003 | 0.07923762 | 12.2 |  |  |  | 1826 | 71.0467 | 19.32314 | 69.8496 | -1.1971 | 70 | 9.480712 | 162.5567 | 188.731 | 233.6658 | 0 |  | 185.55 | 185.866
05.12.2022 12:17:28 | 00:30:28 | 1828 | 192.4675 | 0 |  | 3.17892e-05 |  |  | 57.89172 | -3.112021 | 0 |  | 0 | 0 | 0 |  | 0.36006 | 0.353 | 188.67085 | 0 |  | 2.63796 | 2.398145 | 0 |  | 0.0428 | 0.03465587 | 0.02552024 | 0 | -4.060484 | 4.48504 | -4.034963 |  |  | 300 | 300 | 0.700005 | 0 |  | 0.08003 | 0.07923762 | 12.2 |  |  |  | 1828 | 71.0467 | 19.32314 | 69.8504 | -1.1963 | 70 | 9.464937 | 163.4523 | 188.731 | 233.6592 | 0 |  | 185.55 | 185.866
05.12.2022 12:17:30 | 00:30:30 | 1830 | 192.4696 | 0 |  | 4.02414e-05 |  |  | 57.9056 | -3.120072 | 0 |  | 0 | 0 | 0 |  | 0.36006 | 0.353 | 188.67085 | 0 |  | 2.63796 | 2.398145 | 0 |  | 0.0428 | 0.03465587 | 0.03230563 | 0 | -4.048843 | 4.48508 | -4.016538 |  |  | 299 | 300 | 0.750005 | 0 |  | 0.08003 | 0.07923762 | 12.2 |  |  |  | 1830 | 71.0467 | 19.32112 | 69.8508 | -1.1959 | 70 | 9.473241 | 163.0324 | 188.731 | 233.6629 | 0 |  | 185.55 | 185.866
05.12.2022 12:17:32 | 00:30:32 | 1832 | 192.4762 | 0 |  | 4.91423e-05 |  |  | 57.94437 | -3.128098 | 0 |  | 0 | 0 | 0 |  | 0.36006 | 0.353 | 188.67085 | 0 |  | 2.63796 | 2.398145 | 0 |  | 0.0428 | 0.03465587 | 0.03945123 | 0 | -4.048209 | 4.48508 | -4.008758 |  |  | 301 | 300 | 0.750005 | 0 |  | 0.08003 | 0.07923762 | 12.2 |  |  |  | 1832 | 71.0467 | 19.32162 | 69.8508 | -1.1959 | 70 | 9.459126 | 163.0013 | 188.731 | 233.6749 | 0 |  | 185.55 | 185.866
05.12.2022 12:17:34 | 00:30:34 | 1834 | 192.484 | 0 |  | 6.33539e-05 |  |  | 58.00202 | -3.136094 | 0 |  | 0 | 0 | 0 |  | 0.36006 | 0.353 | 188.67085 | 0 |  | 2.63796 | 2.398145 | 0 |  | 0.0428 | 0.03465587 | 0.05086025 | 0 | -4.038375 | 4.48516 | -3.987514 |  |  | 300 | 300 | 0.700005 | 0 |  | 0.08003 | 0.07923762 | 12.2 |  |  |  | 1834 | 71.0467 | 19.32112 | 69.8516 | -1.1951 | 70 | 9.462446 | 162.6996 | 188.731 | 233.6888 | 0 |  | 185.55 | 185.866
05.12.2022 12:17:36 | 00:30:36 | 1836 | 192.4937 | 0 |  | 7.63688e-05 |  |  | 58.03671 | -3.144063 | 0 |  | 0 | 0 | 0 |  | 0.36006 | 0.353 | 188.67085 | 0 |  | 2.63796 | 2.398145 | 0 |  | 0.0428 | 0.03465587 | 0.06130855 | 0 | -4.04321 | 4.48516 | -3.981901 |  |  | 300 | 300 | 0.700005 | 0 |  | 0.08003 | 0.07923762 | 12.2 |  |  |  | 1836 | 71.0467 | 19.32061 | 69.8516 | -1.1951 | 70 | 9.492338 | 162.8862 | 188.731 | 233.7064 | 0 |  | 185.55 | 185.866
05.12.2022 12:17:38 | 00:30:38 | 1838 | 192.5046 | 0 |  | 9.35723e-05 |  |  | 58.1118 | -3.152013 | 0 |  | 0 | 0 | 0 |  | 0.36006 | 0.353 | 188.67085 | 0 |  | 2.63796 | 2.398145 | 0 |  | 0.0428 | 0.03465587 | 0.07511945 | 0 | -4.04306 | 4.48526 | -3.967941 |  |  | 300 | 300 | 0.700005 | 0 |  | 0.08003 | 0.07923762 | 12.2 |  |  |  | 1838 | 71.0467 | 19.32112 | 69.8526 | -1.1941 | 70 | 9.466955 | 162.9974 | 188.731 | 233.726 | 0 |  | 185.55 | 185.866
05.12.2022 12:17:40 | 00:30:40 | 1840 | 192.5139 | 0 |  | 0.00010554 |  |  | 58.13783 | -3.159945 | 0 |  | 0 | 0 | 0 |  | 0.36006 | 0.353 | 188.67085 | 0 |  | 2.63796 | 2.398145 | 0 |  | 0.0428 | 0.03465587 | 0.08472707 | 0 | -4.048543 | 4.48526 | -3.963816 |  |  | 299 | 300 | 0.750005 | 0 |  | 0.08003 | 0.07923762 | 12.2 |  |  |  | 1840 | 71.0467 | 19.32112 | 69.8526 | -1.1941 | 70 | 9.466598 | 163.2105 | 188.731 | 233.7427 | 0 |  | 185.55 | 185.866
05.12.2022 12:17:42 | 00:30:42 | 1842 | 192.5262 | 0 |  | 0.000128503 |  |  | 58.11844 | -3.16784 | 0 |  | 0 | 0 | 0 |  | 0.36006 | 0.353 | 188.67085 | 0 |  | 2.63796 | 2.398145 | 0 |  | 0.0428 | 0.03465587 | 0.1031617 | 0 | -4.034552 | 4.48532 | -3.93139 |  |  | 301 | 300 | 0.750005 | 0 |  | 0.08003 | 0.07923762 | 12.2 |  |  |  | 1842 | 71.0467 | 19.32011 | 69.8532 | -1.1935 | 70 | 9.487594 | 162.7119 | 188.731 | 233.7648 | 0 |  | 185.55 | 185.866
05.12.2022 12:17:44 | 00:30:44 | 1844 | 192.5397 | 0 |  | 0.00014638 |  |  | 58.10568 | -3.175678 | 0 |  | 0 | 0 | 0 |  | 0.36006 | 0.353 | 188.67085 | 0 |  | 2.63796 | 2.398145 | 0 |  | 0.0428 | 0.03465587 | 0.1175133 | 0 | -4.024384 | 4.48535 | -3.906871 |  |  | 300 | 300 | 0.700005 | 0 |  | 0.08003 | 0.07923762 | 12.2 |  |  |  | 1844 | 71.0467 | 19.32162 | 69.8535 | -1.1932 | 70 | 9.501824 | 162.3282 | 188.731 | 233.7893 | 0 |  | 185.55 | 185.866
05.12.2022 12:17:46 | 00:30:46 | 1846 | 192.5554 | 0 |  | 0.000162088 |  |  | 58.10007 | -3.183495 | 0 |  | 0 | 0 | 0 |  | 0.36006 | 0.353 | 188.67085 | 0 |  | 2.63796 | 2.398145 | 0 |  | 0.0428 | 0.03465587 | 0.1301236 | 0 | -4.039427 | 4.48536 | -3.909303 |  |  | 300 | 300 | 0.700005 | 0 |  | 0.08003 | 0.07923762 | 12.2 |  |  |  | 1846 | 71.0467 | 19.32162 | 69.8536 | -1.1931 | 70 | 9.529105 | 162.9344 | 188.731 | 233.8175 | 0 |  | 185.55 | 185.866
05.12.2022 12:17:48 | 00:30:48 | 1848 | 192.5727 | 0 |  | 0.000173831 |  |  | 58.13783 | -3.191266 | 0 |  | 0 | 0 | 0 |  | 0.36006 | 0.353 | 188.67085 | 0 |  | 2.63796 | 2.398145 | 0 |  | 0.0428 | 0.03465587 | 0.1395508 | 0 | -4.001811 | 4.48541 | -3.86226 |  |  | 300 | 300 | 0.700005 | 0 |  | 0.08003 | 0.07923762 | 12.2 |  |  |  | 1848 | 71.037 | 19.32162 | 69.8541 | -1.1829 | 70 | 9.564924 | 162.6914 | 188.731 | 233.8489 | 0 |  | 185.55 | 185.866
05.12.2022 12:17:50 | 00:30:50 | 1850 | 192.5893 | 0 |  | 0.000183181 |  |  | 58.17364 | -3.198972 | 0 |  | 0 | 0 | 0 |  | 0.36006 | 0.353 | 188.67085 | 0 |  | 2.63796 | 2.398145 | 0 |  | 0.0428 | 0.03465587 | 0.1470569 | 0 | -3.990218 | 4.48545 | -3.843162 |  |  | 300 | 300 | 0.700005 | 0 |  | 0.08003 | 0.07923762 | 12.2 |  |  |  | 1850 | 71.037 | 19.32263 | 69.8545 | -1.1825 | 70 | 9.616282 | 162.2571 | 188.731 | 233.8788 | 0 |  | 185.55 | 185.866
05.12.2022 12:17:52 | 00:30:52 | 1852 | 192.6014 | 0 |  | 0.000192082 |  |  | 58.21292 | -3.206675 | 0 |  | 0 | 0 | 0 |  | 0.36006 | 0.353 | 188.67085 | 0 |  | 2.63796 | 2.398145 | 0 |  | 0.0428 | 0.03465587 | 0.1542026 | 0 | -4.014459 | 4.48553 | -3.860256 |  |  | 300 | 300 | 0.700005 | 0 |  | 0.08003 | 0.07923762 | 12.2 |  |  |  | 1852 | 71.037 | 19.32263 | 69.8553 | -1.1817 | 70 | 9.65246 | 163.3348 | 188.731 | 233.9007 | 0 |  | 185.55 | 185.866
05.12.2022 12:17:54 | 00:30:54 | 1854 | 192.613 | 0 |  | 0.000210856 |  |  | 58.22364 | -3.214365 | 0 |  | 0 | 0 | 0 |  | 0.36006 | 0.353 | 188.67085 | 0 |  | 2.63796 | 2.398145 | 0 |  | 0.0428 | 0.03465587 | 0.1692743 | 0 | -3.999356 | 4.48569 | -3.830082 |  |  | 299 | 300 | 0.750005 | 0 |  | 0.08003 | 0.07923762 | 12.2 |  |  |  | 1854 | 71.0274 | 19.32263 | 69.8569 | -1.1705 | 70 | 9.703106 | 164.1512 | 188.731 | 233.9217 | 0 |  | 185.55 | 185.866
05.12.2022 12:17:56 | 00:30:56 | 1856 | 192.6283 | 0 |  | 0.000241373 |  |  | 58.23537 | -3.221998 | 0 |  | 0 | 0 | 0 |  | 0.36006 | 0.353 | 188.67085 | 0 |  | 2.63796 | 2.398145 | 0 |  | 0.0428 | 0.03465587 | 0.1937732 | 0 | -3.995938 | 4.48587 | -3.802165 |  |  | 301 | 300 | 0.750005 | 0 |  | 0.08003 | 0.07923762 | 12.2 |  |  |  | 1856 | 71.0274 | 19.32314 | 69.8587 | -1.1687 | 70 | 9.716866 | 164.2316 | 188.731 | 233.9492 | 0 |  | 185.55 | 185.866
05.12.2022 12:17:58 | 00:30:58 | 1858 | 192.642 | 0 |  | 0.000284831 |  |  | 58.28333 | -3.22954 | 0 |  | 0 | 0 | 0 |  | 0.36006 | 0.353 | 188.67085 | 0 |  | 2.63796 | 2.398145 | 0 |  | 0.0428 | 0.03465587 | 0.2286611 | 0 | -3.969024 | 4.48615 | -3.740362 |  |  | 300 | 300 | 0.700005 | 0 |  | 0.08003 | 0.07923762 | 12.2 |  |  |  | 1858 | 71.0177 | 19.32314 | 69.8615 | -1.1562 | 70 | 9.743196 | 164.7441 | 188.731 | 233.974 | 0 |  | 185.55 | 185.866
05.12.2022 12:18:00 | 00:31:00 | 1860 | 192.6518 | 0 |  | 0.000338536 |  |  | 58.33598 | -3.236942 | 0 |  | 0 | 0 | 0 |  | 0.36006 | 0.353 | 188.67085 | 0 |  | 2.63796 | 2.398145 | 0 |  | 0.0428 | 0.03465587 | 0.2717753 | 0 | -3.933814 | 4.48635 | -3.662039 |  |  | 300 | 300 | 0.700005 | 0 |  | 0.08003 | 0.07923762 | 12.2 |  |  |  | 1860 | 71.008 | 19.32314 | 69.8635 | -1.1445 | 70 | 9.778187 | 164.8164 | 188.731 | 233.9916 | 0 |  | 185.55 | 185.866
05.12.2022 12:18:02 | 00:31:02 | 1862 | 192.6593 | 0 |  | 0.000405256 |  |  | 58.38802 | -3.244183 | 0 |  | 0 | 0 | 0 |  | 0.36006 | 0.353 | 188.67085 | 0 |  | 2.63796 | 2.398145 | 0 |  | 0.0428 | 0.03465587 | 0.3253378 | 0 | -3.904301 | 4.48657 | -3.578963 |  |  | 300 | 300 | 0.700005 | 0 |  | 0.08003 | 0.07923762 | 12.2 |  |  |  | 1862 | 71.008 | 19.32061 | 69.8657 | -1.1423 | 70 | 9.794555 | 163.8644 | 188.731 | 234.0052 | 0 |  | 185.55 | 185.866
05.12.2022 12:18:04 | 00:31:04 | 1864 | 192.6629 | 0 |  | 0.000476538 |  |  | 58.44323 | -3.25124 | 0 |  | 0 | 0 | 0 |  | 0.36006 | 0.353 | 188.67085 | 0 |  | 2.63796 | 2.398145 | 0 |  | 0.0428 | 0.03465587 | 0.3825627 | 0 | -3.860268 | 4.48677 | -3.477706 |  |  | 300 | 300 | 0.700005 | 0 |  | 0.08003 | 0.07923762 | 12.2 |  |  |  | 1864 | 70.9984 | 19.32213 | 69.8677 | -1.1307 | 70 | 9.837253 | 163.5474 | 188.731 | 234.0116 | 0 |  | 185.55 | 185.866
05.12.2022 12:18:06 | 00:31:06 | 1866 | 192.6628 | 0 |  | 0.000548195 |  |  | 58.49068 | -3.258112 | 0 |  | 0 | 0 | 0 |  | 0.36006 | 0.353 | 188.67085 | 0 |  | 2.63796 | 2.398145 | 0 |  | 0.0428 | 0.03465587 | 0.4400886 | 0 | -3.834513 | 4.48698 | -3.394424 |  |  | 300 | 300 | 0.700005 | 0 |  | 0.08003 | 0.07923762 | 12.2 |  |  |  | 1866 | 70.9887 | 19.32364 | 69.8698 | -1.1189 | 70 | 9.857297 | 164.0362 | 188.731 | 234.0114 | 0 |  | 185.55 | 185.866
05.12.2022 12:18:08 | 00:31:08 | 1868 | 192.6605 | 0 |  | 0.000627855 |  |  | 58.53201 | -3.26478 | 0 |  | 0 | 0 | 0 |  | 0.36006 | 0.353 | 188.67085 | 0 |  | 2.63796 | 2.398145 | 0 |  | 0.0428 | 0.03465587 | 0.5040394 | 0 | -3.777475 | 4.48722 | -3.273436 |  |  | 300 | 300 | 0.700005 | 0 |  | 0.08003 | 0.07923762 | 12.2 |  |  |  | 1868 | 70.979 | 19.32414 | 69.8722 | -1.1068 | 70 | 9.86726 | 163.226 | 188.731 | 234.007 | 0 |  | 185.55 | 185.866
05.12.2022 12:18:10 | 00:31:10 | 1870 | 192.6464 | 0 |  | 0.000698988 |  |  | 58.56263 | -3.271226 | 0 |  | 0 | 0 | 0 |  | 0.36006 | 0.353 | 188.67085 | 0 |  | 2.63796 | 2.398145 | 0 |  | 0.0428 | 0.03465587 | 0.5611446 | 0 | -3.733993 | 4.48738 | -3.172849 |  |  | 299 | 300 | 0.750005 | 0 |  | 0.08003 | 0.07923762 | 12.2 |  |  |  | 1870 | 70.9694 | 19.32515 | 69.8738 | -1.0956 | 70 | 9.882799 | 162.8776 | 188.731 | 233.9814 | 0 |  | 185.55 | 185.866
05.12.2022 12:18:12 | 00:31:12 | 1872 | 192.6317 | 0 |  | 0.000771242 |  |  | 58.5913 | -3.277503 | 0 |  | 0 | 0 | 0 |  | 0.36006 | 0.353 | 188.67085 | 0 |  | 2.63796 | 2.398145 | 0 |  | 0.0428 | 0.03465587 | 0.6191498 | 0 | -3.723045 | 4.48756 | -3.103895 |  |  | 301 | 300 | 0.750005 | 0 |  | 0.08003 | 0.07923762 | 12.2 |  |  |  | 1872 | 70.9597 | 19.32515 | 69.8756 | -1.0841 | 70 | 9.885171 | 163.9972 | 188.731 | 233.9549 | 0 |  | 185.55 | 185.866
05.12.2022 12:18:14 | 00:31:14 | 1874 | 192.6116 | 0 |  | 0.000831904 |  |  | 58.6112 | -3.283627 | 0 |  | 0 | 0 | 0 |  | 0.36006 | 0.353 | 188.67085 | 0 |  | 2.63796 | 2.398145 | 0 |  | 0.0428 | 0.03465587 | 0.667849 | 0 | -3.687307 | 4.48772 | -3.019458 |  |  | 300 | 300 | 0.700005 | 0 |  | 0.08003 | 0.07923762 | 12.2 |  |  |  | 1874 | 70.9404 | 19.32465 | 69.8772 | -1.0632 | 70 | 9.904978 | 165.3727 | 188.731 | 233.9184 | 0 |  | 185.55 | 185.866
05.12.2022 12:18:16 | 00:31:16 | 1876 | 192.5874 | 0 |  | 0.000889049 |  |  | 58.63365 | -3.289602 | 0 |  | 0 | 0 | 0 |  | 0.36006 | 0.353 | 188.67085 | 0 |  | 2.63796 | 2.398145 | 0 |  | 0.0428 | 0.03465587 | 0.7137248 | 0 | -3.669367 | 4.48792 | -2.955642 |  |  | 300 | 300 | 0.700005 | 0 |  | 0.08003 | 0.07923762 | 12.2 |  |  |  | 1876 | 70.9207 | 19.32465 | 69.8792 | -1.0415 | 70 | 9.879599 | 167.733 | 188.731 | 233.8745 | 0 |  | 185.55 | 185.866
05.12.2022 12:18:18 | 00:31:18 | 1878 | 192.5545 | 0 |  | 0.000927795 |  |  | 58.65355 | -3.295498 | 0 |  | 0 | 0 | 0 |  | 0.36006 | 0.353 | 188.67085 | 0 |  | 2.63796 | 2.398145 | 0 |  | 0.0428 | 0.03465587 | 0.7448299 | 0 | -3.686027 | 4.48804 | -2.941197 |  |  | 300 | 300 | 0.700005 | 0 |  | 0.08003 | 0.07923762 | 12.2 |  |  |  | 1878 | 70.911 | 19.32616 | 69.8804 | -1.0306 | 70 | 9.862518 | 170.1562 | 188.731 | 233.8149 | 0 |  | 185.55 | 185.866
05.12.2022 12:18:20 | 00:31:20 | 1880 | 192.5145 | 0 |  | 0.000951954 |  |  | 58.67397 | -3.301294 | 0 |  | 0 | 0 | 0 |  | 0.36006 | 0.353 | 188.67085 | 0 |  | 2.63796 | 2.398145 | 0 |  | 0.0428 | 0.03465587 | 0.7642247 | 0 | -3.618613 | 4.4882 | -2.854388 |  |  | 300 | 300 | 0.700005 | 0 |  | 0.08003 | 0.07923762 | 12.2 |  |  |  | 1880 | 70.8917 | 19.32667 | 69.882 | -1.0097 | 70 | 9.848166 | 170.2415 | 188.731 | 233.7424 | 0 |  | 185.55 | 185.866
05.12.2022 12:18:22 | 00:31:22 | 1882 | 192.475 | 0 |  | 0.00096295 |  |  | 58.69131 | -3.306994 | 0 |  | 0 | 0 | 0 |  | 0.36006 | 0.353 | 188.67085 | 0 |  | 2.63796 | 2.398145 | 0 |  | 0.0428 | 0.03465587 | 0.7730522 | 0 | -3.618695 | 4.48838 | -2.845643 |  |  | 300 | 300 | 0.700005 | 0 |  | 0.08003 | 0.07923762 | 12.2 |  |  |  | 1882 | 70.882 | 19.32566 | 69.8838 | -0.9982 | 70 | 9.829068 | 172.0726 | 188.731 | 233.6708 | 0 |  | 185.55 | 185.866
05.12.2022 12:18:24 | 00:31:24 | 1884 | 192.4305 | 0 |  | 0.000953974 |  |  | 58.71172 | -3.312682 | 0 |  | 0 | 0 | 0 |  | 0.36006 | 0.353 | 188.67085 | 0 |  | 2.63796 | 2.398145 | 0 |  | 0.0428 | 0.03465587 | 0.7658463 | 0 | -3.607917 | 4.4885 | -2.84207 |  |  | 300 | 300 | 0.700005 | 0 |  | 0.08003 | 0.07923762 | 12.2 |  |  |  | 1884 | 70.8724 | 19.32667 | 69.885 | -0.9874 | 70 | 9.829187 | 173.3129 | 188.731 | 233.5902 | 0 |  | 185.55 | 185.866
05.12.2022 12:18:26 | 00:31:26 | 1886 | 192.3863 | 0 |  | 0.000930562 |  |  | 58.73468 | -3.31838 | 0 |  | 0 | 0 | 0 |  | 0.36006 | 0.353 | 188.67085 | 0 |  | 2.63796 | 2.398145 | 0 |  | 0.0428 | 0.03465587 | 0.7470513 | 0 | -3.603123 | 4.48865 | -2.856072 |  |  | 300 | 300 | 0.700005 | 0 |  | 0.08003 | 0.07923762 | 12.2 |  |  |  | 1886 | 70.8627 | 19.32767 | 69.8865 | -0.9762 | 70 | 9.7974 | 174.9334 | 188.731 | 233.5101 | 0 |  | 185.55 | 185.866
05.12.2022 12:18:28 | 00:31:28 | 1888 | 192.338 | 0 |  | 0.000898399 |  |  | 58.75571 | -3.324086 | 0 |  | 0 | 0 | 0 |  | 0.36006 | 0.353 | 188.67085 | 0 |  | 2.63796 | 2.398145 | 0 |  | 0.0428 | 0.03465587 | 0.721231 | 0 | -3.570979 | 4.48877 | -2.849748 |  |  | 300 | 300 | 0.700005 | 0 |  | 0.08003 | 0.07923762 | 12.2 |  |  |  | 1888 | 70.8434 | 19.32919 | 69.8877 | -0.9557 | 70 | 9.800127 | 176.8017 | 188.731 | 233.4227 | 0 |  | 185.55 | 185.866
05.12.2022 12:18:30 | 00:31:30 | 1890 | 192.2839 | 0 |  | 0.000864441 |  |  | 58.77612 | -3.329785 | 0 |  | 0 | 0 | 0 |  | 0.36006 | 0.353 | 188.67085 | 0 |  | 2.63796 | 2.398145 | 0 |  | 0.0428 | 0.03465587 | 0.6939696 | 0 | -3.543377 | 4.48893 | -2.849408 |  |  | 300 | 300 | 0.700005 | 0 |  | 0.08003 | 0.07923762 | 12.2 |  |  |  | 1890 | 70.8337 | 19.3307 | 69.8893 | -0.9444 | 70 | 9.7821 | 177.3934 | 188.731 | 233.3246 | 0 |  | 185.55 | 185.866
05.12.2022 12:18:32 | 00:31:32 | 1892 | 192.226 | 0 |  | 0.000835569 |  |  | 58.8001 | -3.335478 | 0 |  | 0 | 0 | 0 |  | 0.36006 | 0.353 | 188.67085 | 0 |  | 2.63796 | 2.398145 | 0 |  | 0.0428 | 0.03465587 | 0.6707913 | 0 | -3.514895 | 4.48905 | -2.844104 |  |  | 299 | 300 | 0.750005 | 0 |  | 0.08003 | 0.07923762 | 12.2 |  |  |  | 1892 | 70.8241 | 19.32969 | 69.8905 | -0.9336 | 70 | 9.777117 | 177.8697 | 188.731 | 233.2198 | 0 |  | 185.55 | 185.866
05.12.2022 12:18:34 | 00:31:34 | 1894 | 192.1681 | 0 |  | 0.000803331 |  |  | 58.82103 | -3.341165 | 0 |  | 0 | 0 | 0 |  | 0.36006 | 0.353 | 188.67085 | 0 |  | 2.63796 | 2.398145 | 0 |  | 0.0428 | 0.03465587 | 0.6449108 | 0 | -3.487867 | 4.48915 | -2.842957 |  |  | 301 | 300 | 0.750005 | 0 |  | 0.08003 | 0.07923762 | 12.2 |  |  |  | 1894 | 70.8144 | 19.3307 | 69.8915 | -0.9229 | 70 | 9.794555 | 178.4122 | 188.731 | 233.1149 | 0 |  | 185.55 | 185.866
05.12.2022 12:18:36 | 00:31:36 | 1896 | 192.1081 | 0 |  | 0.000772589 |  |  | 58.83797 | -3.346864 | 0 |  | 0 | 0 | 0 |  | 0.36006 | 0.353 | 188.67085 | 0 |  | 2.63796 | 2.398145 | 0 |  | 0.0428 | 0.03465587 | 0.6202312 | 0 | -3.475521 | 4.48927 | -2.85529 |  |  | 300 | 300 | 0.700005 | 0 |  | 0.08003 | 0.07923762 | 12.2 |  |  |  | 1896 | 70.7951 | 19.3307 | 69.8927 | -0.9024 | 70 | 9.786844 | 181.4935 | 188.731 | 233.0062 | 0 |  | 185.55 | 185.866
05.12.2022 12:18:38 | 00:31:38 | 1898 | 192.045 | 0 |  | 0.000735115 |  |  | 58.85624 | -3.352572 | 0 |  | 0 | 0 | 0 |  | 0.36006 | 0.353 | 188.67085 | 0 |  | 2.63796 | 2.398145 | 0 |  | 0.0428 | 0.03465587 | 0.5901472 | 0 | -3.442754 | 4.48931 | -2.852607 |  |  | 300 | 300 | 0.700005 | 0 |  | 0.08003 | 0.07923762 | 12.2 |  |  |  | 1898 | 70.7854 | 19.3312 | 69.8931 | -0.8923 | 70 | 9.815905 | 181.6823 | 188.731 | 232.8919 | 0 |  | 185.55 | 185.866
05.12.2022 12:18:40 | 00:31:40 | 1900 | 191.9795 | 0 |  | 0.000697043 |  |  | 58.87165 | -3.358259 | 0 |  | 0 | 0 | 0 |  | 0.36006 | 0.353 | 188.67085 | 0 |  | 2.63796 | 2.398145 | 0 |  | 0.0428 | 0.03465587 | 0.5595832 | 0 | -3.394566 | 4.48939 | -2.834983 |  |  | 300 | 300 | 0.700005 | 0 |  | 0.08003 | 0.07923762 | 12.2 |  |  |  | 1900 | 70.7754 | 19.33423 | 69.8939 | -0.8815 | 70 | 9.822071 | 181.1835 | 188.731 | 232.7734 | 0 |  | 185.55 | 185.866
05.12.2022 12:18:42 | 00:31:42 | 1902 | 191.9133 | 0 |  | 0.000661215 |  |  | 58.88338 | -3.363913 | 0 |  | 0 | 0 | 0 |  | 0.36006 | 0.353 | 188.67085 | 0 |  | 2.63796 | 2.398145 | 0 |  | 0.0428 | 0.03465587 | 0.5308206 | 0 | -3.349372 | 4.48945 | -2.818552 |  |  | 300 | 300 | 0.700005 | 0 |  | 0.08003 | 0.07923762 | 12.2 |  |  |  | 1902 | 70.7657 | 19.33372 | 69.8945 | -0.8712 | 70 | 9.842473 | 180.7406 | 188.731 | 232.6535 | 0 |  | 185.55 | 185.866
05.12.2022 12:18:44 | 00:31:44 | 1904 | 191.8467 | 0 |  | 0.000624713 |  |  | 58.89053 | -3.369526 | 0 |  | 0 | 0 | 0 |  | 0.36006 | 0.353 | 188.67085 | 0 |  | 2.63796 | 2.398145 | 0 |  | 0.0428 | 0.03465587 | 0.501517 | 0 | -3.296203 | 4.48953 | -2.794686 |  |  | 300 | 300 | 0.700005 | 0 |  | 0.08003 | 0.07923762 | 12.2 |  |  |  | 1904 | 70.756 | 19.33423 | 69.8953 | -0.8607 | 70 | 9.856111 | 179.8893 | 188.731 | 232.5328 | 0 |  | 185.55 | 185.866
05.12.2022 12:18:46 | 00:31:46 | 1906 | 191.7778 | 0 |  | 0.000591503 |  |  | 58.89614 | -3.375093 | 0 |  | 0 | 0 | 0 |  | 0.36006 | 0.353 | 188.67085 | 0 |  | 2.63796 | 2.398145 | 0 |  | 0.0428 | 0.03465587 | 0.4748561 | 0 | -3.247269 | 4.48963 | -2.772413 |  |  | 300 | 300 | 0.700005 | 0 |  | 0.08003 | 0.07923762 | 12.2 |  |  |  | 1906 | 70.756 | 19.33524 | 69.8963 | -0.8597 | 70 | 9.863705 | 177.4682 | 188.731 | 232.4081 | 0 |  | 185.55 | 185.866
05.12.2022 12:18:48 | 00:31:48 | 1908 | 191.7091 | 0 |  | 0.000554179 |  |  | 58.89818 | -3.38064 | 0 |  | 0 | 0 | 0 |  | 0.36006 | 0.353 | 188.67085 | 0 |  | 2.63796 | 2.398145 | 0 |  | 0.0428 | 0.03465587 | 0.4448926 | 0 | -3.219672 | 4.48967 | -2.77478 |  |  | 300 | 300 | 0.700005 | 0 |  | 0.08003 | 0.07923762 | 12.2 |  |  |  | 1908 | 70.7464 | 19.33776 | 69.8967 | -0.8497 | 70 | 9.898573 | 177.8875 | 188.731 | 232.2837 | 0 |  | 185.55 | 185.866
05.12.2022 12:18:50 | 00:31:50 | 1910 | 191.6401 | 0 |  | 0.000520894 |  |  | 58.90175 | -3.386189 | 0 |  | 0 | 0 | 0 |  | 0.36006 | 0.353 | 188.67085 | 0 |  | 2.63796 | 2.398145 | 0 |  | 0.0428 | 0.03465587 | 0.4181715 | 0 | -3.192347 | 4.48973 | -2.774175 |  |  | 300 | 300 | 0.700005 | 0 |  | 0.08003 | 0.07923762 | 12.2 |  |  |  | 1910 | 70.7464 | 19.33726 | 69.8973 | -0.8491 | 70 | 9.87592 | 176.5535 | 188.731 | 232.1586 | 0 |  | 185.55 | 185.866
05.12.2022 12:18:52 | 00:31:52 | 1912 | 191.5684 | 0 |  | 0.00048327 |  |  | 58.90788 | -3.391745 | 0 |  | 0 | 0 | 0 |  | 0.36006 | 0.353 | 188.67085 | 0 |  | 2.63796 | 2.398145 | 0 |  | 0.0428 | 0.03465587 | 0.3879671 | 0 | -3.16971 | 4.48977 | -2.781743 |  |  | 300 | 300 | 0.700005 | 0 |  | 0.08003 | 0.07923762 | 12.2 |  |  |  | 1912 | 70.7367 | 19.33826 | 69.8977 | -0.839 | 70 | 9.868566 | 177.2647 | 188.731 | 232.0289 | 0 |  | 185.55 | 185.866
05.12.2022 12:18:54 | 00:31:54 | 1914 | 191.4966 | 0 |  | 0.000439813 |  |  | 58.92064 | -3.397326 | 0 |  | 0 | 0 | 0 |  | 0.36006 | 0.353 | 188.67085 | 0 |  | 2.63796 | 2.398145 | 0 |  | 0.0428 | 0.03465587 | 0.35308 | 0 | -3.152361 | 4.48975 | -2.799281 |  |  | 300 | 300 | 0.700005 | 0 |  | 0.08003 | 0.07923762 | 12.2 |  |  |  | 1914 | 70.7367 | 19.33877 | 69.8975 | -0.8392 | 70 | 9.881494 | 176.3227 | 188.731 | 231.8988 | 0 |  | 185.55 | 185.866
05.12.2022 12:18:56 | 00:31:56 | 1916 | 191.4292 | 0 |  | 0.000393213 |  |  | 58.9339 | -3.402962 | 0 |  | 0 | 0 | 0 |  | 0.36006 | 0.353 | 188.67085 | 0 |  | 2.63796 | 2.398145 | 0 |  | 0.0428 | 0.03465587 | 0.3156697 | 0 | -3.151912 | 4.48971 | -2.836242 |  |  | 300 | 300 | 0.700005 | 0 |  | 0.08003 | 0.07923762 | 12.2 |  |  |  | 1916 | 70.727 | 19.34129 | 69.8971 | -0.8299 | 70 | 9.870702 | 178.1342 | 188.731 | 231.7767 | 0 |  | 185.55 | 185.866
05.12.2022 12:18:58 | 00:31:58 | 1918 | 191.3576 | 0 |  | 0.000343697 |  |  | 58.94768 | -3.40866 | 0 |  | 0 | 0 | 0 |  | 0.36006 | 0.353 | 188.67085 | 0 |  | 2.63796 | 2.398145 | 0 |  | 0.0428 | 0.03465587 | 0.2759185 | 0 | -3.137768 | 4.48971 | -2.861849 |  |  | 300 | 300 | 0.700005 | 0 |  | 0.08003 | 0.07923762 | 12.2 |  |  |  | 1918 | 70.727 | 19.34079 | 69.8971 | -0.8299 | 70 | 9.879952 | 177.4011 | 188.731 | 231.6472 | 0 |  | 185.55 | 185.866
05.12.2022 12:19:00 | 00:32:00 | 1920 | 191.2862 | 0 |  | 0.000292984 |  |  | 58.96197 | -3.414407 | 0 |  | 0 | 0 | 0 |  | 0.36006 | 0.353 | 188.67085 | 0 |  | 2.63796 | 2.398145 | 0 |  | 0.0428 | 0.03465587 | 0.2352063 | 0 | -3.121057 | 4.48969 | -2.885851 |  |  | 300 | 300 | 0.700005 | 0 |  | 0.08003 | 0.07923762 | 12.2 |  |  |  | 1920 | 70.7174 | 19.3423 | 69.8969 | -0.8205 | 70 | 9.859553 | 178.3358 | 188.731 | 231.5179 | 0 |  | 185.55 | 185.866
05.12.2022 12:19:02 | 00:32:02 | 1922 | 191.2151 | 0 |  | 0.000246684 |  |  | 58.97319 | -3.420196 | 0 |  | 0 | 0 | 0 |  | 0.36006 | 0.353 | 188.67085 | 0 |  | 2.63796 | 2.398145 | 0 |  | 0.0428 | 0.03465587 | 0.1980369 | 0 | -3.10093 | 4.48973 | -2.902893 |  |  | 300 | 300 | 0.700005 | 0 |  | 0.08003 | 0.07923762 | 12.2 |  |  |  | 1922 | 70.7077 | 19.3428 | 69.8973 | -0.8104 | 70 | 9.871888 | 179.2302 | 188.731 | 231.3891 | 0 |  | 185.55 | 185.866
05.12.2022 12:19:04 | 00:32:04 | 1924 | 191.1419 | 0 |  | 0.000204423 |  |  | 58.98442 | -3.426028 | 0 |  | 0 | 0 | 0 |  | 0.36006 | 0.353 | 188.67085 | 0 |  | 2.63796 | 2.398145 | 0 |  | 0.0428 | 0.03465587 | 0.1641099 | 0 | -3.09346 | 4.48971 | -2.92935 |  |  | 300 | 300 | 0.700005 | 0 |  | 0.08003 | 0.07923762 | 12.2 |  |  |  | 1924 | 70.7077 | 19.34583 | 69.8971 | -0.8106 | 70 | 9.853977 | 178.8275 | 188.731 | 231.2565 | 0 |  | 185.55 | 185.866
05.12.2022 12:19:06 | 00:32:06 | 1926 | 191.071 | 0 |  | 0.000160218 |  |  | 58.99422 | -3.431908 | 0 |  | 0 | 0 | 0 |  | 0.36006 | 0.353 | 188.67085 | 0 |  | 2.63796 | 2.398145 | 0 |  | 0.0428 | 0.03465587 | 0.1286223 | 0 | -3.078321 | 4.48965 | -2.949699 |  |  | 300 | 300 | 0.700005 | 0 |  | 0.08003 | 0.07923762 | 12.2 |  |  |  | 1926 | 70.7077 | 19.34583 | 69.8965 | -0.8112 | 70 | 9.835711 | 177.9004 | 188.731 | 231.1281 | 0 |  | 185.55 | 185.866
05.12.2022 12:19:08 | 00:32:08 | 1928 | 190.9957 | 0 |  | 0.000119976 |  |  | 59.00596 | -3.437834 | 0 |  | 0 | 0 | 0 |  | 0.36006 | 0.353 | 188.67085 | 0 |  | 2.63796 | 2.398145 | 0 |  | 0.0428 | 0.03465587 | 0.09631623 | 0 | -3.072862 | 4.48965 | -2.976546 |  |  | 300 | 300 | 0.700005 | 0 |  | 0.08003 | 0.07923762 | 12.2 |  |  |  | 1928 | 70.7174 | 19.34482 | 69.8965 | -0.8209 | 70 | 9.840575 | 175.7723 | 188.731 | 230.9917 | 0 |  | 185.55 | 185.866
05.12.2022 12:19:10 | 00:32:10 | 1930 | 190.925 | 0 |  | 8.64665e-05 |  |  | 59.0182 | -3.44376 | 0 |  | 0 | 0 | 0 |  | 0.36006 | 0.353 | 188.67085 | 0 |  | 2.63796 | 2.398145 | 0 |  | 0.0428 | 0.03465587 | 0.06941494 | 0 | -3.018965 | 4.48965 | -2.94955 |  |  | 300 | 300 | 0.700005 | 0 |  | 0.08003 | 0.07923762 | 12.2 |  |  |  | 1930 | 70.7174 | 19.34785 | 69.8965 | -0.8209 | 70 | 9.824562 | 172.7532 | 188.731 | 230.8638 | 0 |  | 185.55 | 185.866
05.12.2022 12:19:12 | 00:32:12 | 1932 | 190.8577 | 0 |  | 5.26578e-05 |  |  | 59.0279 | -3.449679 | 0 |  | 0 | 0 | 0 |  | 0.36006 | 0.353 | 188.67085 | 0 |  | 2.63796 | 2.398145 | 0 |  | 0.0428 | 0.03465587 | 0.04227346 | 0 | -3.012089 | 4.48965 | -2.969815 |  |  | 300 | 300 | 0.700005 | 0 |  | 0.08003 | 0.07923762 | 12.2 |  |  |  | 1932 | 70.7077 | 19.34835 | 69.8965 | -0.8112 | 70 | 9.844369 | 174.2672 | 188.731 | 230.7419 | 0 |  | 185.55 | 185.866
05.12.2022 12:19:14 | 00:32:14 | 1934 | 190.7887 | 0 |  | 1.57824e-05 |  |  | 59.03505 | -3.455641 | 0 |  | 0 | 0 | 0 |  | 0.36006 | 0.353 | 188.67085 | 0 |  | 2.63796 | 2.398145 | 0 |  | 0.0428 | 0.03465587 | 0.01267004 | 0 | -3.004788 | 4.48957 | -2.992118 |  |  | 300 | 300 | 0.700005 | 0 |  | 0.08003 | 0.07923762 | 12.2 |  |  |  | 1934 | 70.7077 | 19.34936 | 69.8957 | -0.812 | 70 | 9.845913 | 173.7543 | 188.731 | 230.6168 | 0 |  | 185.55 | 185.866
05.12.2022 12:19:16 | 00:32:16 | 1936 | 190.7182 | 0 |  | -1.84751e-05 |  |  | 59.04321 | -3.461674 | 0 |  | 0 | 0 | 0 |  | 0.36006 | 0.353 | 188.67085 | 0 |  | 2.63796 | 2.398145 | 0 |  | 0.0428 | 0.03465587 | -0.01483173 | 0 | -3.02546 | 4.48955 | -3.040292 |  |  | 300 | 300 | 0.700005 | 0 |  | 0.08003 | 0.07923762 | 12.2 |  |  |  | 1936 | 70.7077 | 19.35087 | 69.8955 | -0.8122 | 70 | 9.867144 | 174.9757 | 188.731 | 230.4893 | 0 |  | 185.55 | 185.866
05.12.2022 12:19:18 | 00:32:18 | 1938 | 190.6475 | 0 |  | -4.90675e-05 |  |  | 59.05342 | -3.467773 | 0 |  | 0 | 0 | 0 |  | 0.36006 | 0.353 | 188.67085 | 0 |  | 2.63796 | 2.398145 | 0 |  | 0.0428 | 0.03465587 | -0.03939118 | 0 | -3.019684 | 4.48951 | -3.059076 |  |  | 300 | 300 | 0.700005 | 0 |  | 0.08003 | 0.07923762 | 12.2 |  |  |  | 1938 | 70.7077 | 19.35238 | 69.8951 | -0.8126 | 70 | 9.871295 | 174.6294 | 188.731 | 230.3613 | 0 |  | 185.55 | 185.866
05.12.2022 12:19:20 | 00:32:20 | 1940 | 190.5775 | 0 |  | -7.08337e-05 |  |  | 59.0626 | -3.47389 | 0 |  | 0 | 0 | 0 |  | 0.36006 | 0.353 | 188.67085 | 0 |  | 2.63796 | 2.398145 | 0 |  | 0.0428 | 0.03465587 | -0.056865 | 0 | -3.000721 | 4.48949 | -3.057586 |  |  | 300 | 300 | 0.700005 | 0 |  | 0.08003 | 0.07923762 | 12.2 |  |  |  | 1940 | 70.7077 | 19.3539 | 69.8949 | -0.8128 | 70 | 9.867853 | 173.5582 | 188.731 | 230.2344 | 0 |  | 185.55 | 185.866
05.12.2022 12:19:22 | 00:32:22 | 1942 | 190.5072 | 0 |  | -8.59429e-05 |  |  | 59.07383 | -3.479983 | 0 |  | 0 | 0 | 0 |  | 0.36006 | 0.353 | 188.67085 | 0 |  | 2.63796 | 2.398145 | 0 |  | 0.0428 | 0.03465587 | -0.0689946 | 0 | -2.966837 | 4.48949 | -3.035832 |  |  | 300 | 300 | 0.700005 | 0 |  | 0.08003 | 0.07923762 | 12.2 |  |  |  | 1942 | 70.7077 | 19.3549 | 69.8949 | -0.8128 | 70 | 9.893236 | 171.6617 | 188.731 | 230.1072 | 0 |  | 185.55 | 185.866
05.12.2022 12:19:24 | 00:32:24 | 1944 | 190.4418 | 0 |  | -9.44699e-05 |  |  | 59.08608 | -3.48605 | 0 |  | 0 | 0 | 0 |  | 0.36006 | 0.353 | 188.67085 | 0 |  | 2.63796 | 2.398145 | 0 |  | 0.0428 | 0.03465587 | -0.07584004 | 0 | -2.955301 | 4.48947 | -3.031141 |  |  | 300 | 300 | 0.700005 | 0 |  | 0.08003 | 0.07923762 | 12.2 |  |  |  | 1944 | 70.7174 | 19.35692 | 69.8947 | -0.8227 | 70 | 9.88873 | 169.2065 | 188.731 | 229.9886 | 0 |  | 185.55 | 185.866
05.12.2022 12:19:26 | 00:32:26 | 1946 | 190.3721 | 0 |  | -0.000103446 |  |  | 59.09832 | -3.492138 | 0 |  | 0 | 0 | 0 |  | 0.36006 | 0.353 | 188.67085 | 0 |  | 2.63796 | 2.398145 | 0 |  | 0.0428 | 0.03465587 | -0.08304602 | 0 | -2.973422 | 4.48939 | -3.056468 |  |  | 300 | 300 | 0.700005 | 0 |  | 0.08003 | 0.07923762 | 12.2 |  |  |  | 1946 | 70.7174 | 19.35793 | 69.8939 | -0.8235 | 70 | 9.893236 | 170.158 | 188.731 | 229.8624 | 0 |  | 185.55 | 185.866
05.12.2022 12:19:28 | 00:32:28 | 1948 | 190.3052 | 0 |  | -0.000116236 |  |  | 59.11272 | -3.498259 | 0 |  | 0 | 0 | 0 |  | 0.36006 | 0.353 | 188.67085 | 0 |  | 2.63796 | 2.398145 | 0 |  | 0.0428 | 0.03465587 | -0.09331377 | 0 | -2.97153 | 4.48933 | -3.064844 |  |  | 300 | 300 | 0.700005 | 0 |  | 0.08003 | 0.07923762 | 12.2 |  |  |  | 1948 | 70.7174 | 19.35894 | 69.8933 | -0.8241 | 70 | 9.884816 | 169.9983 | 188.731 | 229.7414 | 0 |  | 185.55 | 185.866
05.12.2022 12:19:30 | 00:32:30 | 1950 | 190.2351 | 0 |  | -0.00013142 |  |  | 59.12854 | -3.504392 | 0 |  | 0 | 0 | 0 |  | 0.36006 | 0.353 | 188.67085 | 0 |  | 2.63796 | 2.398145 | 0 |  | 0.0428 | 0.03465587 | -0.1055034 | 0 | -2.962576 | 4.48929 | -3.06808 |  |  | 300 | 300 | 0.700005 | 0 |  | 0.08003 | 0.07923762 | 12.2 |  |  |  | 1950 | 70.7174 | 19.36096 | 69.8929 | -0.8245 | 70 | 9.874496 | 169.4747 | 188.731 | 229.6145 | 0 |  | 185.55 | 185.866
05.12.2022 12:19:32 | 00:32:32 | 1952 | 190.1703 | 0 |  | -0.000145258 |  |  | 59.14283 | -3.510547 | 0 |  | 0 | 0 | 0 |  | 0.36006 | 0.353 | 188.67085 | 0 |  | 2.63796 | 2.398145 | 0 |  | 0.0428 | 0.03465587 | -0.1166125 | 0 | -2.970147 | 4.48925 | -3.086759 |  |  | 300 | 300 | 0.700005 | 0 |  | 0.08003 | 0.07923762 | 12.2 |  |  |  | 1952 | 70.727 | 19.36045 | 69.8925 | -0.8345 | 70 | 9.880665 | 168.136 | 188.731 | 229.497 | 0 |  | 185.55 | 185.866
05.12.2022 12:19:34 | 00:32:34 | 1954 | 190.1018 | 0 |  | -0.000159769 |  |  | 59.15712 | -3.516736 | 0 |  | 0 | 0 | 0 |  | 0.36006 | 0.353 | 188.67085 | 0 |  | 2.63796 | 2.398145 | 0 |  | 0.0428 | 0.03465587 | -0.1282619 | 0 | -2.974433 | 4.48921 | -3.102695 |  |  | 300 | 300 | 0.700005 | 0 |  | 0.08003 | 0.07923762 | 12.2 |  |  |  | 1954 | 70.727 | 19.36197 | 69.8921 | -0.8349 | 70 | 9.86228 | 168.3668 | 188.731 | 229.373 | 0 |  | 185.55 | 185.866
05.12.2022 12:19:36 | 00:32:36 | 1956 | 190.0338 | 0 |  | -0.000161863 |  |  | 59.17242 | -3.522944 | 0 |  | 0 | 0 | 0 |  | 0.36006 | 0.353 | 188.67085 | 0 |  | 2.63796 | 2.398145 | 0 |  | 0.0428 | 0.03465587 | -0.1299429 | 0 | -2.974953 | 4.48923 | -3.104896 |  |  | 300 | 300 | 0.700005 | 0 |  | 0.08003 | 0.07923762 | 12.2 |  |  |  | 1956 | 70.727 | 19.36146 | 69.8923 | -0.8347 | 70 | 9.867737 | 168.4928 | 188.731 | 229.2498 | 0 |  | 185.55 | 185.866
05.12.2022 12:19:38 | 00:32:38 | 1958 | 189.9649 | 0 |  | -0.000164107 |  |  | 59.1862 | -3.529157 | 0 |  | 0 | 0 | 0 |  | 0.36006 | 0.353 | 188.67085 | 0 |  | 2.63796 | 2.398145 | 0 |  | 0.0428 | 0.03465587 | -0.1317444 | 0 | -2.977018 | 4.48919 | -3.108762 |  |  | 300 | 300 | 0.700005 | 0 |  | 0.08003 | 0.07923762 | 12.2 |  |  |  | 1958 | 70.7367 | 19.36096 | 69.8919 | -0.8448 | 70 | 9.854809 | 166.8569 | 188.731 | 229.1252 | 0 |  | 185.55 | 185.866
05.12.2022 12:19:40 | 00:32:40 | 1960 | 189.8955 | 0 |  | -0.000170465 |  |  | 59.201 | -3.535397 | 0 |  | 0 | 0 | 0 |  | 0.36006 | 0.353 | 188.67085 | 0 |  | 2.63796 | 2.398145 | 0 |  | 0.0428 | 0.03465587 | -0.1368486 | 0 | -2.993865 | 4.48915 | -3.130713 |  |  | 300 | 300 | 0.700005 | 0 |  | 0.08003 | 0.07923762 | 12.2 |  |  |  | 1960 | 70.7367 | 19.36398 | 69.8915 | -0.8452 | 70 | 9.852672 | 167.7911 | 188.731 | 228.9995 | 0 |  | 185.55 | 185.866
05.12.2022 12:19:42 | 00:32:42 | 1962 | 189.8252 | 0 |  | -0.000174878 |  |  | 59.21581 | -3.541636 | 0 |  | 0 | 0 | 0 |  | 0.36006 | 0.353 | 188.67085 | 0 |  | 2.63796 | 2.398145 | 0 |  | 0.0428 | 0.03465587 | -0.1403913 | 0 | -2.967608 | 4.48911 | -3.108 |  |  | 300 | 300 | 0.700005 | 0 |  | 0.08003 | 0.07923762 | 12.2 |  |  |  | 1962 | 70.7367 | 19.36549 | 69.8911 | -0.8456 | 70 | 9.865127 | 166.3103 | 188.731 | 228.8721 | 0 |  | 185.55 | 185.866
05.12.2022 12:19:44 | 00:32:44 | 1964 | 189.7579 | 0 |  | -0.000174354 |  |  | 59.23009 | -3.547847 | 0 |  | 0 | 0 | 0 |  | 0.36006 | 0.353 | 188.67085 | 0 |  | 2.63796 | 2.398145 | 0 |  | 0.0428 | 0.03465587 | -0.1399707 | 0 | -2.963838 | 4.48909 | -3.103809 |  |  | 300 | 300 | 0.700005 | 0 |  | 0.08003 | 0.07923762 | 12.2 |  |  |  | 1964 | 70.7464 | 19.36701 | 69.8909 | -0.8555 | 70 | 9.84852 | 164.4262 | 188.731 | 228.7503 | 0 |  | 185.55 | 185.866
05.12.2022 12:19:46 | 00:32:46 | 1966 | 189.6941 | 0 |  | -0.00016867 |  |  | 59.23214 | -3.554075 | 0 |  | 0 | 0 | 0 |  | 0.36006 | 0.353 | 188.67085 | 0 |  | 2.63796 | 2.398145 | 0 |  | 0.0428 | 0.03465587 | -0.1354076 | 0 | -2.988909 | 4.48907 | -3.124317 |  |  | 300 | 300 | 0.700005 | 0 |  | 0.08003 | 0.07923762 | 12.2 |  |  |  | 1966 | 70.7464 | 19.3665 | 69.8907 | -0.8557 | 70 | 9.860501 | 165.838 | 188.731 | 228.6347 | 0 |  | 185.55 | 185.866
05.12.2022 12:19:48 | 00:32:48 | 1968 | 189.6248 | 0 |  | -0.000169193 |  |  | 59.23877 | -3.560326 | 0 |  | 0 | 0 | 0 |  | 0.36006 | 0.353 | 188.67085 | 0 |  | 2.63796 | 2.398145 | 0 |  | 0.0428 | 0.03465587 | -0.1358274 | 0 | -2.990441 | 4.48903 | -3.126269 |  |  | 300 | 300 | 0.700005 | 0 |  | 0.08003 | 0.07923762 | 12.2 |  |  |  | 1968 | 70.7464 | 19.36902 | 69.8903 | -0.8561 | 70 | 9.84686 | 165.9138 | 188.731 | 228.5093 | 0 |  | 185.55 | 185.866
05.12.2022 12:19:50 | 00:32:50 | 1970 | 189.5581 | 0 |  | -0.000166351 |  |  | 59.25112 | -3.566594 | 0 |  | 0 | 0 | 0 |  | 0.36006 | 0.353 | 188.67085 | 0 |  | 2.63796 | 2.398145 | 0 |  | 0.0428 | 0.03465587 | -0.1335459 | 0 | -3.007729 | 4.48901 | -3.141275 |  |  | 300 | 300 | 0.700005 | 0 |  | 0.08003 | 0.07923762 | 12.2 |  |  |  | 1970 | 70.7464 | 19.36953 | 69.8901 | -0.8563 | 70 | 9.847334 | 166.8965 | 188.731 | 228.3885 | 0 |  | 185.55 | 185.866
05.12.2022 12:19:52 | 00:32:52 | 1972 | 189.4958 | 0 |  | -0.000166276 |  |  | 59.26337 | -3.572887 | 0 |  | 0 | 0 | 0 |  | 0.36006 | 0.353 | 188.67085 | 0 |  | 2.63796 | 2.398145 | 0 |  | 0.0428 | 0.03465587 | -0.1334857 | 0 | -3.018559 | 4.48897 | -3.152045 |  |  | 300 | 300 | 0.700005 | 0 |  | 0.08003 | 0.07923762 | 12.2 |  |  |  | 1972 | 70.756 | 19.37104 | 69.8897 | -0.8663 | 70 | 9.848046 | 165.8085 | 188.731 | 228.2756 | 0 |  | 185.55 | 185.866
05.12.2022 12:19:54 | 00:32:54 | 1974 | 189.4319 | 0 |  | -0.000163284 |  |  | 59.27562 | -3.579209 | 0 |  | 0 | 0 | 0 |  | 0.36006 | 0.353 | 188.67085 | 0 |  | 2.63796 | 2.398145 | 0 |  | 0.0428 | 0.03465587 | -0.1310837 | 0 | -3.038512 | 4.48895 | -3.169596 |  |  | 300 | 300 | 0.700005 | 0 |  | 0.08003 | 0.07923762 | 12.2 |  |  |  | 1974 | 70.756 | 19.37205 | 69.8895 | -0.8665 | 70 | 9.843659 | 166.9261 | 188.731 | 228.1599 | 0 |  | 185.55 | 185.866
05.12.2022 12:19:56 | 00:32:56 | 1976 | 189.3657 | 0 |  | -0.000151915 |  |  | 59.28838 | -3.585528 | 0 |  | 0 | 0 | 0 |  | 0.36006 | 0.353 | 188.67085 | 0 |  | 2.63796 | 2.398145 | 0 |  | 0.0428 | 0.03465587 | -0.1219567 | 0 | -3.028217 | 4.48897 | -3.150174 |  |  | 300 | 300 | 0.700005 | 0 |  | 0.08003 | 0.07923762 | 12.2 |  |  |  | 1976 | 70.756 | 19.37205 | 69.8897 | -0.8663 | 70 | 9.854925 | 166.4533 | 188.731 | 228.0401 | 0 |  | 185.55 | 185.866
05.12.2022 12:19:58 | 00:32:58 | 1978 | 189.3003 | 0 |  | -0.000138302 |  |  | 59.30062 | -3.591801 | 0 |  | 0 | 0 | 0 |  | 0.36006 | 0.353 | 188.67085 | 0 |  | 2.63796 | 2.398145 | 0 |  | 0.0428 | 0.03465587 | -0.1110283 | 0 | -3.011936 | 4.48895 | -3.122964 |  |  | 300 | 300 | 0.700005 | 0 |  | 0.08003 | 0.07923762 | 12.2 |  |  |  | 1978 | 70.756 | 19.37356 | 69.8895 | -0.8665 | 70 | 9.845555 | 165.5811 | 188.731 | 227.9217 | 0 |  | 185.55 | 185.866
05.12.2022 12:20:00 | 00:33:00 | 1980 | 189.2387 | 0 |  | -0.000128728 |  |  | 59.30624 | -3.598054 | 0 |  | 0 | 0 | 0 |  | 0.36006 | 0.353 | 188.67085 | 0 |  | 2.63796 | 2.398145 | 0 |  | 0.0428 | 0.03465587 | -0.1033423 | 0 | -3.026184 | 4.48893 | -3.129526 |  |  | 300 | 300 | 0.700005 | 0 |  | 0.08003 | 0.07923762 | 12.2 |  |  |  | 1980 | 70.756 | 19.37306 | 69.8893 | -0.8667 | 70 | 9.886712 | 166.3839 | 188.731 | 227.8101 | 0 |  | 185.55 | 185.866
05.12.2022 12:20:02 | 00:33:02 | 1982 | 189.1735 | 0 |  | -0.000126035 |  |  | 59.319 | -3.604324 | 0 |  | 0 | 0 | 0 |  | 0.36006 | 0.353 | 188.67085 | 0 |  | 2.63796 | 2.398145 | 0 |  | 0.0428 | 0.03465587 | -0.1011804 | 0 | -3.03978 | 4.48887 | -3.14096 |  |  | 299 | 300 | 0.750005 | 0 |  | 0.08003 | 0.07923762 | 12.2 |  |  |  | 1982 | 70.7657 | 19.37508 | 69.8887 | -0.877 | 70 | 9.901539 | 165.4163 | 188.731 | 227.6921 | 0 |  | 185.55 | 185.866
05.12.2022 12:20:04 | 00:33:04 | 1984 | 189.1113 | 0 |  | -0.000122744 |  |  | 59.3292 | -3.610585 | 0 |  | 0 | 0 | 0 |  | 0.36006 | 0.353 | 188.67085 | 0 |  | 2.63796 | 2.398145 | 0 |  | 0.0428 | 0.03465587 | -0.09853837 | 0 | -3.020547 | 4.48887 | -3.119085 |  |  | 301 | 300 | 0.750005 | 0 |  | 0.08003 | 0.07923762 | 12.2 |  |  |  | 1984 | 70.7657 | 19.37508 | 69.8887 | -0.877 | 70 | 9.894186 | 164.4237 | 188.731 | 227.5795 | 0 |  | 185.55 | 185.866
05.12.2022 12:20:06 | 00:33:06 | 1986 | 189.0454 | 0 |  | -0.000120201 |  |  | 59.34503 | -3.616825 | 0 |  | 0 | 0 | 0 |  | 0.36006 | 0.353 | 188.67085 | 0 |  | 2.63796 | 2.398145 | 0 |  | 0.0428 | 0.03465587 | -0.09649686 | 0 | -3.025121 | 4.48885 | -3.121618 |  |  | 300 | 300 | 0.700005 | 0 |  | 0.08003 | 0.07923762 | 12.2 |  |  |  | 1986 | 70.7657 | 19.37659 | 69.8885 | -0.8772 | 70 | 9.889796 | 164.6963 | 188.731 | 227.46 | 0 |  | 185.55 | 185.866
05.12.2022 12:20:08 | 00:33:08 | 1988 | 188.9796 | 0 |  | -0.00011661 |  |  | 59.35523 | -3.623081 | 0 |  | 0 | 0 | 0 |  | 0.36006 | 0.353 | 188.67085 | 0 |  | 2.63796 | 2.398145 | 0 |  | 0.0428 | 0.03465587 | -0.09361402 | 0 | -3.040297 | 4.48885 | -3.133911 |  |  | 300 | 300 | 0.700005 | 0 |  | 0.08003 | 0.07923762 | 12.2 |  |  |  | 1988 | 70.7657 | 19.37709 | 69.8885 | -0.8772 | 70 | 9.877935 | 165.5801 | 188.731 | 227.341 | 0 |  | 185.55 | 185.866
05.12.2022 12:20:10 | 00:33:10 | 1990 | 188.9177 | 0 |  | -0.000107336 |  |  | 59.36401 | -3.629345 | 0 |  | 0 | 0 | 0 |  | 0.36006 | 0.353 | 188.67085 | 0 |  | 2.63796 | 2.398145 | 0 |  | 0.0428 | 0.03465587 | -0.08616889 | 0 | -3.043955 | 4.48885 | -3.130124 |  |  | 300 | 300 | 0.700005 | 0 |  | 0.08003 | 0.07923762 | 12.2 |  |  |  | 1990 | 70.7754 | 19.37961 | 69.8885 | -0.8869 | 70 | 9.893236 | 164.1944 | 188.731 | 227.2289 | 0 |  | 185.55 | 185.866
05.12.2022 12:20:12 | 00:33:12 | 1992 | 188.8521 | 0 |  | -9.71626e-05 |  |  | 59.3731 | -3.635605 | 0 |  | 0 | 0 | 0 |  | 0.36006 | 0.353 | 188.67085 | 0 |  | 2.63796 | 2.398145 | 0 |  | 0.0428 | 0.03465587 | -0.07800173 | 0 | -3.052574 | 4.48885 | -3.130576 |  |  | 300 | 300 | 0.700005 | 0 |  | 0.08003 | 0.07923762 | 12.2 |  |  |  | 1992 | 70.7754 | 19.38012 | 69.8885 | -0.8869 | 70 | 9.888849 | 164.7165 | 188.731 | 227.1101 | 0 |  | 185.55 | 185.866
05.12.2022 12:20:14 | 00:33:14 | 1994 | 188.784 | 0 |  | -8.75885e-05 |  |  | 59.38239 | -3.641879 | 0 |  | 0 | 0 | 0 |  | 0.36006 | 0.353 | 188.67085 | 0 |  | 2.63796 | 2.398145 | 0 |  | 0.0428 | 0.03465587 | -0.07031568 | 0 | -3.072541 | 4.48885 | -3.142857 |  |  | 300 | 300 | 0.700005 | 0 |  | 0.08003 | 0.07923762 | 12.2 |  |  |  | 1994 | 70.7754 | 19.38314 | 69.8885 | -0.8869 | 70 | 9.896201 | 165.8538 | 188.731 | 226.9867 | 0 |  | 185.55 | 185.866
05.12.2022 12:20:16 | 00:33:16 | 1996 | 188.7229 | 0 |  | -8.05575e-05 |  |  | 59.38994 | -3.648138 | 0 |  | 0 | 0 | 0 |  | 0.36006 | 0.353 | 188.67085 | 0 |  | 2.63796 | 2.398145 | 0 |  | 0.0428 | 0.03465587 | -0.06467122 | 0 | -3.052014 | 4.48883 | -3.116685 |  |  | 300 | 300 | 0.700005 | 0 |  | 0.08003 | 0.07923762 | 12.2 |  |  |  | 1996 | 70.7657 | 19.38365 | 69.8883 | -0.8774 | 70 | 9.894541 | 166.4101 | 188.731 | 226.8762 | 0 |  | 185.55 | 185.866
05.12.2022 12:20:18 | 00:33:18 | 1998 | 188.6601 | 0 |  | -7.23297e-05 |  |  | 59.3982 | -3.654385 | 0 |  | 0 | 0 | 0 |  | 0.36006 | 0.353 | 188.67085 | 0 |  | 2.63796 | 2.398145 | 0 |  | 0.0428 | 0.03465587 | -0.05806598 | 0 | -3.071748 | 4.48883 | -3.129814 |  |  | 300 | 300 | 0.700005 | 0 |  | 0.08003 | 0.07923762 | 12.2 |  |  |  | 1998 | 70.7657 | 19.38425 | 69.8883 | -0.8774 | 70 | 9.879834 | 167.5418 | 188.731 | 226.7625 | 0 |  | 185.55 | 185.866
05.12.2022 12:20:20 | 00:33:20 | 2000 | 188.596 | 0 |  | -6.27555e-05 |  |  | 59.40382 | -3.660614 | 0 |  | 0 | 0 | 0 |  | 0.36006 | 0.353 | 188.67085 | 0 |  | 2.63796 | 2.398145 | 0 |  | 0.0428 | 0.03465587 | -0.05037985 | 0 | -3.048683 | 4.48883 | -3.099063 |  |  | 300 | 300 | 0.700005 | 0 |  | 0.08003 | 0.07923762 | 12.2 |  |  |  | 2000 | 70.7657 | 19.38425 | 69.8883 | -0.8774 | 70 | 9.890863 | 166.3403 | 188.731 | 226.6463 | 0 |  | 185.55 | 185.866
05.12.2022 12:20:22 | 00:33:22 | 2002 | 188.537 | 0 |  | -5.3331e-05 |  |  | 59.40382 | -3.666803 | 0 |  | 0 | 0 | 0 |  | 0.36006 | 0.353 | 188.67085 | 0 |  | 2.63796 | 2.398145 | 0 |  | 0.0428 | 0.03465587 | -0.0428139 | 0 | -3.047154 | 4.48885 | -3.089968 |  |  | 300 | 300 | 0.700005 | 0 |  | 0.08003 | 0.07923762 | 12.2 |  |  |  | 2002 | 70.7657 | 19.38516 | 69.8885 | -0.8772 | 70 | 9.876987 | 166.3431 | 188.731 | 226.5396 | 0 |  | 185.55 | 185.866
05.12.2022 12:20:24 | 00:33:24 | 2004 | 188.4783 | 0 |  | -4.58512e-05 |  |  | 59.41301 | -3.673007 | 0 |  | 0 | 0 | 0 |  | 0.36006 | 0.353 | 188.67085 | 0 |  | 2.63796 | 2.398145 | 0 |  | 0.0428 | 0.03465587 | -0.03680915 | 0 | -3.077829 | 4.48883 | -3.114638 |  |  | 300 | 300 | 0.700005 | 0 |  | 0.08003 | 0.07923762 | 12.2 |  |  |  | 2004 | 70.7657 | 19.38577 | 69.8883 | -0.8774 | 70 | 9.879715 | 168.0354 | 188.731 | 226.4331 | 0 |  | 185.55 | 185.866
05.12.2022 12:20:26 | 00:33:26 | 2006 | 188.4159 | 0 |  | -4.09145e-05 |  |  | 59.4222 | -3.679224 | 0 |  | 0 | 0 | 0 |  | 0.36006 | 0.353 | 188.67085 | 0 |  | 2.63796 | 2.398145 | 0 |  | 0.0428 | 0.03465587 | -0.03284599 | 0 | -3.069515 | 4.48883 | -3.102361 |  |  | 300 | 300 | 0.700005 | 0 |  | 0.08003 | 0.07923762 | 12.2 |  |  |  | 2006 | 70.7754 | 19.38667 | 69.8883 | -0.8871 | 70 | 9.884579 | 165.9803 | 188.731 | 226.3202 | 0 |  | 185.55 | 185.866
05.12.2022 12:20:28 | 00:33:28 | 2008 | 188.3561 | 0 |  | -3.41827e-05 |  |  | 59.43087 | -3.685407 | 0 |  | 0 | 0 | 0 |  | 0.36006 | 0.353 | 188.67085 | 0 |  | 2.63796 | 2.398145 | 0 |  | 0.0428 | 0.03465587 | -0.02744173 | 0 | -3.052261 | 4.48885 | -3.079702 |  |  | 300 | 300 | 0.700005 | 0 |  | 0.08003 | 0.07923762 | 12.2 |  |  |  | 2008 | 70.7754 | 19.38617 | 69.8885 | -0.8869 | 70 | 9.880307 | 165.1334 | 188.731 | 226.2119 | 0 |  | 185.55 | 185.866
05.12.2022 12:20:30 | 00:33:30 | 2010 | 188.298 | 0 |  | -2.19158e-05 |  |  | 59.44006 | -3.691548 | 0 |  | 0 | 0 | 0 |  | 0.36006 | 0.353 | 188.67085 | 0 |  | 2.63796 | 2.398145 | 0 |  | 0.0428 | 0.03465587 | -0.01759391 | 0 | -3.043862 | 4.48887 | -3.061456 |  |  | 299 | 300 | 0.750005 | 0 |  | 0.08003 | 0.07923762 | 12.2 |  |  |  | 2010 | 70.7754 | 19.38718 | 69.8887 | -0.8867 | 70 | 9.895015 | 164.7633 | 188.731 | 226.1067 | 0 |  | 185.55 | 185.866
05.12.2022 12:20:32 | 00:33:32 | 2012 | 188.237 | 0 |  | -1.06962e-05 |  |  | 59.44873 | -3.697688 | 0 |  | 0 | 0 | 0 |  | 0.36006 | 0.353 | 188.67085 | 0 |  | 2.63796 | 2.398145 | 0 |  | 0.0428 | 0.03465587 | -0.008586865 | 0 | -3.07039 | 4.48887 | -3.078977 |  |  | 301 | 300 | 0.750005 | 0 |  | 0.08003 | 0.07923762 | 12.2 |  |  |  | 2012 | 70.7854 | 19.38819 | 69.8887 | -0.8967 | 70 | 9.887544 | 164.5757 | 188.731 | 225.9963 | 0 |  | 185.55 | 185.866
05.12.2022 12:20:34 | 00:33:34 | 2014 | 188.1795 | 0 |  | -5.23586e-07 |  |  | 59.45843 | -3.703836 | 0 |  | 0 | 0 | 0 |  | 0.36006 | 0.353 | 188.67085 | 0 |  | 2.63796 | 2.398145 | 0 |  | 0.0428 | 0.03465587 | -0.0004203326 | 0 | -3.068245 | 4.48887 | -3.068666 |  |  | 300 | 300 | 0.700005 | 0 |  | 0.08003 | 0.07923762 | 12.2 |  |  |  | 2014 | 70.7754 | 19.3897 | 69.8887 | -0.8867 | 70 | 9.89905 | 166.1878 | 188.731 | 225.8922 | 0 |  | 185.55 | 185.866
05.12.2022 12:20:36 | 00:33:36 | 2016 | 188.1213 | 0 |  | 5.98384e-06 |  |  | 59.46609 | -3.709969 | 0 |  | 0 | 0 | 0 |  | 0.36006 | 0.353 | 188.67085 | 0 |  | 2.63796 | 2.398145 | 0 |  | 0.0428 | 0.03465587 | 0.004803802 | 0 | -3.069195 | 4.48889 | -3.064391 |  |  | 300 | 300 | 0.700005 | 0 |  | 0.08003 | 0.07923762 | 12.2 |  |  |  | 2016 | 70.7754 | 19.38879 | 69.8889 | -0.8865 | 70 | 9.898931 | 166.3245 | 188.731 | 225.7868 | 0 |  | 185.55 | 185.866
05.12.2022 12:20:38 | 00:33:38 | 2018 | 188.0583 | 0 |  | 1.19677e-05 |  |  | 59.47527 | -3.716085 | 0 |  | 0 | 0 | 0 |  | 0.36006 | 0.353 | 188.67085 | 0 |  | 2.63796 | 2.398145 | 0 |  | 0.0428 | 0.03465587 | 0.009607619 | 0 | -3.06162 | 4.48889 | -3.052013 |  |  | 300 | 300 | 0.700005 | 0 |  | 0.08003 | 0.07923762 | 12.2 |  |  |  | 2018 | 70.7754 | 19.3892 | 69.8889 | -0.8865 | 70 | 9.887898 | 165.9697 | 188.731 | 225.6727 | 0 |  | 185.55 | 185.866
05.12.2022 12:20:40 | 00:33:40 | 2020 | 187.9988 | 0 |  | 1.75028e-05 |  |  | 59.48293 | -3.722187 | 0 |  | 0 | 0 | 0 |  | 0.36006 | 0.353 | 188.67085 | 0 |  | 2.63796 | 2.398145 | 0 |  | 0.0428 | 0.03465587 | 0.01405117 | 0 | -3.063732 | 4.48891 | -3.049681 |  |  | 300 | 300 | 0.700005 | 0 |  | 0.08003 | 0.07923762 | 12.2 |  |  |  | 2020 | 70.7854 | 19.3897 | 69.8891 | -0.8963 | 70 | 9.899998 | 164.4933 | 188.731 | 225.565 | 0 |  | 185.55 | 185.866
05.12.2022 12:20:42 | 00:33:42 | 2022 | 187.9398 | 0 |  | 2.00459e-05 |  |  | 59.48854 | -3.728289 | 0 |  | 0 | 0 | 0 |  | 0.36006 | 0.353 | 188.67085 | 0 |  | 2.63796 | 2.398145 | 0 |  | 0.0428 | 0.03465587 | 0.01609276 | 0 | -3.068061 | 4.48889 | -3.051968 |  |  | 300 | 300 | 0.700005 | 0 |  | 0.08003 | 0.07923762 | 12.2 |  |  |  | 2022 | 70.7854 | 19.39071 | 69.8889 | -0.8965 | 70 | 9.87936 | 164.7442 | 188.731 | 225.4581 | 0 |  | 185.55 | 185.866
05.12.2022 12:20:44 | 00:33:44 | 2024 | 187.8833 | 0 |  | 2.37858e-05 |  |  | 59.4962 | -3.734389 | 0 |  | 0 | 0 | 0 |  | 0.36006 | 0.353 | 188.67085 | 0 |  | 2.63796 | 2.398145 | 0 |  | 0.0428 | 0.03465587 | 0.01909514 | 0 | -3.067369 | 4.48891 | -3.048274 |  |  | 300 | 300 | 0.700005 | 0 |  | 0.08003 | 0.07923762 | 12.2 |  |  |  | 2024 | 70.7854 | 19.39232 | 69.8891 | -0.8963 | 70 | 9.883157 | 164.7898 | 188.731 | 225.3558 | 0 |  | 185.55 | 185.866
05.12.2022 12:20:46 | 00:33:46 | 2026 | 187.8289 | 0 |  | 3.149e-05 |  |  | 59.50396 | -3.740452 | 0 |  | 0 | 0 | 0 |  | 0.36006 | 0.353 | 188.67085 | 0 |  | 2.63796 | 2.398145 | 0 |  | 0.0428 | 0.03465587 | 0.02528004 | 0 | -3.040301 | 4.48895 | -3.01502 |  |  | 300 | 300 | 0.700005 | 0 |  | 0.08003 | 0.07923762 | 12.2 |  |  |  | 2026 | 70.7854 | 19.39232 | 69.8895 | -0.8959 | 70 | 9.86074 | 163.4489 | 188.731 | 225.2573 | 0 |  | 185.55 | 185.866
05.12.2022 12:20:48 | 00:33:48 | 2028 | 187.7743 | 0 |  | 3.61275e-05 |  |  | 59.51263 | -3.746494 | 0 |  | 0 | 0 | 0 |  | 0.36006 | 0.353 | 188.67085 | 0 |  | 2.63796 | 2.398145 | 0 |  | 0.0428 | 0.03465587 | 0.02900301 | 0 | -3.056065 | 4.48893 | -3.027062 |  |  | 299 | 300 | 0.750005 | 0 |  | 0.08003 | 0.07923762 | 12.2 |  |  |  | 2028 | 70.7754 | 19.39323 | 69.8893 | -0.8861 | 70 | 9.855876 | 165.9868 | 188.731 | 225.1585 | 0 |  | 185.55 | 185.866
05.12.2022 12:20:50 | 00:33:50 | 2030 | 187.7181 | 0 |  | 3.86706e-05 |  |  | 59.51866 | -3.752547 | 0 |  | 0 | 0 | 0 |  | 0.36006 | 0.353 | 188.67085 | 0 |  | 2.63796 | 2.398145 | 0 |  | 0.0428 | 0.03465587 | 0.0310446 | 0 | -3.056368 | 4.48895 | -3.025323 |  |  | 301 | 300 | 0.750005 | 0 |  | 0.08003 | 0.07923762 | 12.2 |  |  |  | 2030 | 70.7754 | 19.39232 | 69.8895 | -0.8859 | 70 | 9.853384 | 166.0868 | 188.731 | 225.0566 | 0 |  | 185.55 | 185.866
05.12.2022 12:20:52 | 00:33:52 | 2032 | 187.6621 | 0 |  | 4.28593e-05 |  |  | 59.52437 | -3.758615 | 0 |  | 0 | 0 | 0 |  | 0.36006 | 0.353 | 188.67085 | 0 |  | 2.63796 | 2.398145 | 0 |  | 0.0428 | 0.03465587 | 0.03440727 | 0 | -3.077919 | 4.48897 | -3.043511 |  |  | 300 | 300 | 0.700005 | 0 |  | 0.08003 | 0.07923762 | 12.2 |  |  |  | 2032 | 70.7657 | 19.39323 | 69.8897 | -0.876 | 70 | 9.823022 | 169.0146 | 188.731 | 224.9553 | 0 |  | 185.55 | 185.866
05.12.2022 12:20:54 | 00:33:54 | 2034 | 187.6059 | 0 |  | 4.80203e-05 |  |  | 59.5305 | -3.764712 | 0 |  | 0 | 0 | 0 |  | 0.36006 | 0.353 | 188.67085 | 0 |  | 2.63796 | 2.398145 | 0 |  | 0.0428 | 0.03465587 | 0.0385505 | 0 | -3.091278 | 4.48901 | -3.052728 |  |  | 300 | 300 | 0.700005 | 0 |  | 0.08003 | 0.07923762 | 12.2 |  |  |  | 2034 | 70.7657 | 19.39484 | 69.8901 | -0.8756 | 70 | 9.814835 | 169.8691 | 188.731 | 224.8535 | 0 |  | 185.55 | 185.866
05.12.2022 12:20:56 | 00:33:56 | 2036 | 187.5515 | 0 |  | 5.16106e-05 |  |  | 59.53611 | -3.770801 | 0 |  | 0 | 0 | 0 |  | 0.36006 | 0.353 | 188.67085 | 0 |  | 2.63796 | 2.398145 | 0 |  | 0.0428 | 0.03465587 | 0.04143277 | 0 | -3.077666 | 4.48899 | -3.036233 |  |  | 300 | 300 | 0.700005 | 0 |  | 0.08003 | 0.07923762 | 12.2 |  |  |  | 2036 | 70.7657 | 19.39525 | 69.8899 | -0.8758 | 70 | 9.774983 | 169.1353 | 188.731 | 224.7549 | 0 |  | 185.55 | 185.866
05.12.2022 12:20:58 | 00:33:58 | 2038 | 187.499 | 0 |  | 5.34058e-05 |  |  | 59.54275 | -3.776871 | 0 |  | 0 | 0 | 0 |  | 0.36006 | 0.353 | 188.67085 | 0 |  | 2.63796 | 2.398145 | 0 |  | 0.0428 | 0.03465587 | 0.04287395 | 0 | -3.077257 | 4.48901 | -3.034383 |  |  | 300 | 300 | 0.700005 | 0 |  | 0.08003 | 0.07923762 | 12.2 |  |  |  | 2038 | 70.7657 | 19.39384 | 69.8901 | -0.8756 | 70 | 9.742249 | 169.195 | 188.731 | 224.66 | 0 |  | 185.55 | 185.866
05.12.2022 12:21:00 | 00:34:00 | 2040 | 187.4485 | 0 |  | 5.64725e-05 |  |  | 59.54632 | -3.782912 | 0 |  | 0 | 0 | 0 |  | 0.36006 | 0.353 | 188.67085 | 0 |  | 2.63796 | 2.398145 | 0 |  | 0.0428 | 0.03465587 | 0.04533589 | 0 | -3.051967 | 4.48905 | -3.006632 |  |  | 300 | 300 | 0.700005 | 0 |  | 0.08003 | 0.07923762 | 12.2 |  |  |  | 2040 | 70.7657 | 19.39484 | 69.8905 | -0.8752 | 70 | 9.704885 | 167.919 | 188.731 | 224.5685 | 0 |  | 185.55 | 185.866
05.12.2022 12:21:02 | 00:34:02 | 2042 | 187.393 | 0 |  | 6.15588e-05 |  |  | 59.555 | -3.788907 | 0 |  | 0 | 0 | 0 |  | 0.36006 | 0.353 | 188.67085 | 0 |  | 2.63796 | 2.398145 | 0 |  | 0.0428 | 0.03465587 | 0.04941915 | 0 | -3.037683 | 4.48907 | -2.988264 |  |  | 300 | 300 | 0.700005 | 0 |  | 0.08003 | 0.07923762 | 12.2 |  |  |  | 2042 | 70.7754 | 19.39484 | 69.8907 | -0.8847 | 70 | 9.653053 | 165.5605 | 188.731 | 224.468 | 0 |  | 185.55 | 185.866
05.12.2022 12:21:04 | 00:34:04 | 2044 | 187.3414 | 0 |  | 6.97118e-05 |  |  | 59.56214 | -3.794897 | 0 |  | 0 | 0 | 0 |  | 0.36006 | 0.353 | 188.67085 | 0 |  | 2.63796 | 2.398145 | 0 |  | 0.0428 | 0.03465587 | 0.05596434 | 0 | -3.057872 | 4.48911 | -3.001908 |  |  | 300 | 300 | 0.700005 | 0 |  | 0.08003 | 0.07923762 | 12.2 |  |  |  | 2044 | 70.7754 | 19.39525 | 69.8911 | -0.8843 | 70 | 9.646884 | 166.7749 | 188.731 | 224.3746 | 0 |  | 185.55 | 185.866
05.12.2022 12:21:06 | 00:34:06 | 2046 | 187.2946 | 0 |  | 7.92111e-05 |  |  | 59.56725 | -3.800872 | 0 |  | 0 | 0 | 0 |  | 0.36006 | 0.353 | 188.67085 | 0 |  | 2.63796 | 2.398145 | 0 |  | 0.0428 | 0.03465587 | 0.06359034 | 0 | -3.036844 | 4.48915 | -2.973253 |  |  | 300 | 300 | 0.700005 | 0 |  | 0.08003 | 0.07923762 | 12.2 |  |  |  | 2046 | 70.7754 | 19.39626 | 69.8915 | -0.8839 | 70 | 9.611303 | 165.7371 | 188.731 | 224.2898 | 0 |  | 185.55 | 185.866
05.12.2022 12:21:08 | 00:34:08 | 2048 | 187.2416 | 0 |  | 8.30258e-05 |  |  | 59.5749 | -3.806809 | 0 |  | 0 | 0 | 0 |  | 0.36006 | 0.353 | 188.67085 | 0 |  | 2.63796 | 2.398145 | 0 |  | 0.0428 | 0.03465587 | 0.06665276 | 0 | -3.030058 | 4.48913 | -2.963405 |  |  | 300 | 300 | 0.700005 | 0 |  | 0.08003 | 0.07923762 | 12.2 |  |  |  | 2048 | 70.7657 | 19.39878 | 69.8913 | -0.8744 | 70 | 9.597898 | 167.0356 | 188.731 | 224.1938 | 0 |  | 185.55 | 185.866
05.12.2022 12:21:10 | 00:34:10 | 2050 | 187.1891 | 0 |  | 9.16276e-05 |  |  | 59.57745 | -3.81273 | 0 |  | 0 | 0 | 0 |  | 0.36006 | 0.353 | 188.67085 | 0 |  | 2.63796 | 2.398145 | 0 |  | 0.0428 | 0.03465587 | 0.07355825 | 0 | -3.030881 | 4.48919 | -2.957323 |  |  | 300 | 300 | 0.700005 | 0 |  | 0.08003 | 0.07923762 | 12.2 |  |  |  | 2050 | 70.7657 | 19.39777 | 69.8919 | -0.8738 | 70 | 9.684128 | 167.2314 | 188.731 | 224.0988 | 0 |  | 185.55 | 185.866
05.12.2022 12:21:12 | 00:34:12 | 2052 | 187.1405 | 0 |  | 9.17024e-05 |  |  | 59.58511 | -3.818651 | 0 |  | 0 | 0 | 0 |  | 0.36006 | 0.353 | 188.67085 | 0 |  | 2.63796 | 2.398145 | 0 |  | 0.0428 | 0.03465587 | 0.0736183 | 0 | -3.037878 | 4.48913 | -2.96426 |  |  | 301 | 300 | 0.650005 | 0 |  | 0.08003 | 0.07923762 | 12.2 |  |  |  | 2052 | 70.756 | 19.39878 | 69.8913 | -0.8647 | 70 | 9.646174 | 169.2518 | 188.731 | 224.0108 | 0 |  | 185.55 | 185.866
05.12.2022 12:21:14 | 00:34:14 | 2054 | 187.0888 | 0 |  | 9.41707e-05 |  |  | 59.59277 | -3.824573 | 0 |  | 0 | 0 | 0 |  | 0.36006 | 0.353 | 188.67085 | 0 |  | 2.63796 | 2.398145 | 0 |  | 0.0428 | 0.03465587 | 0.07559984 | 0 | -3.03308 | 4.48917 | -2.95748 |  |  | 300 | 300 | 0.600006 | 0 |  | 0.08003 | 0.07923762 | 12.2 |  |  |  | 2054 | 70.756 | 19.39938 | 69.8917 | -0.8643 | 70 | 9.632534 | 169.1016 | 188.731 | 223.9172 | 0 |  | 185.55 | 185.866
05.12.2022 12:21:16 | 00:34:16 | 2056 | 187.04 | 0 |  | 9.33479e-05 |  |  | 59.5994 | -3.830492 | 0 |  | 0 | 0 | 0 |  | 0.36006 | 0.353 | 188.67085 | 0 |  | 2.63796 | 2.398145 | 0 |  | 0.0428 | 0.03465587 | 0.0749393 | 0 | -3.036292 | 4.48919 | -2.961352 |  |  | 300 | 300 | 0.600006 | 0 |  | 0.08003 | 0.07923762 | 12.2 |  |  |  | 2056 | 70.756 | 19.40079 | 69.8919 | -0.8641 | 70 | 9.575957 | 169.3602 | 188.731 | 223.8288 | 0 |  | 185.55 | 185.866
05.12.2022 12:21:18 | 00:34:18 | 2058 | 186.9862 | 0 |  | 8.9982e-05 |  |  | 59.60808 | -3.836423 | 0 |  | 0 | 0 | 0 |  | 0.36006 | 0.353 | 188.67085 | 0 |  | 2.63796 | 2.398145 | 0 |  | 0.0428 | 0.03465587 | 0.07223717 | 0 | -3.041411 | 4.48919 | -2.969173 |  |  | 300 | 300 | 0.600006 | 0 |  | 0.08003 | 0.07923762 | 12.2 |  |  |  | 2058 | 70.756 | 19.39938 | 69.8919 | -0.8641 | 70 | 9.541321 | 169.6946 | 188.731 | 223.7314 | 0 |  | 185.55 | 185.866
05.12.2022 12:21:20 | 00:34:20 | 2060 | 186.9405 | 0 |  | 9.12536e-05 |  |  | 59.61472 | -3.84233 | 0 |  | 0 | 0 | 0 |  | 0.36006 | 0.353 | 188.67085 | 0 |  | 2.63796 | 2.398145 | 0 |  | 0.0428 | 0.03465587 | 0.07325801 | 0 | -3.011705 | 4.48921 | -2.938447 |  |  | 300 | 300 | 0.600006 | 0 |  | 0.08003 | 0.07923762 | 12.2 |  |  |  | 2060 | 70.756 | 19.40039 | 69.8921 | -0.8639 | 70 | 9.456161 | 168.1133 | 188.731 | 223.6486 | 0 |  | 185.55 | 185.866
05.12.2022 12:21:22 | 00:34:22 | 2062 | 186.8945 | 0 |  | 8.58681e-05 |  |  | 59.62186 | -3.848212 | 0 |  | 0 | 0 | 0 |  | 0.36006 | 0.353 | 188.67085 | 0 |  | 2.63796 | 2.398145 | 0 |  | 0.0428 | 0.03465587 | 0.06893455 | 0 | -3.012467 | 4.48921 | -2.943532 |  |  | 300 | 300 | 0.600006 | 0 |  | 0.08003 | 0.07923762 | 12.2 |  |  |  | 2062 | 70.756 | 19.40079 | 69.8921 | -0.8639 | 70 | 9.46553 | 168.1972 | 188.731 | 223.5653 | 0 |  | 185.55 | 185.866
05.12.2022 12:21:24 | 00:34:24 | 2064 | 186.8425 | 0 |  | 8.41478e-05 |  |  | 59.62645 | -3.854086 | 0 |  | 0 | 0 | 0 |  | 0.36006 | 0.353 | 188.67085 | 0 |  | 2.63796 | 2.398145 | 0 |  | 0.0428 | 0.03465587 | 0.0675535 | 0 | -2.997393 | 4.48925 | -2.929839 |  |  | 300 | 300 | 0.600006 | 0 |  | 0.08003 | 0.07923762 | 12.2 |  |  |  | 2064 | 70.756 | 19.40079 | 69.8925 | -0.8635 | 70 | 9.48273 | 167.472 | 188.731 | 223.4712 | 0 |  | 185.55 | 185.866
05.12.2022 12:21:26 | 00:34:26 | 2066 | 186.7967 | 0 |  | 8.23526e-05 |  |  | 59.63258 | -3.859923 | 0 |  | 0 | 0 | 0 |  | 0.36006 | 0.353 | 188.67085 | 0 |  | 2.63796 | 2.398145 | 0 |  | 0.0428 | 0.03465587 | 0.06611232 | 0 | -2.973554 | 4.48927 | -2.907441 |  |  | 300 | 300 | 0.600006 | 0 |  | 0.08003 | 0.07923762 | 12.2 |  |  |  | 2066 | 70.7464 | 19.40231 | 69.8927 | -0.8537 | 70 | 9.491507 | 167.8985 | 188.731 | 223.3883 | 0 |  | 185.55 | 185.866
05.12.2022 12:21:28 | 00:34:28 | 2068 | 186.7549 | 0 |  | 7.90615e-05 |  |  | 59.6387 | -3.865735 | 0 |  | 0 | 0 | 0 |  | 0.36006 | 0.353 | 188.67085 | 0 |  | 2.63796 | 2.398145 | 0 |  | 0.0428 | 0.03465587 | 0.06347024 | 0 | -2.967797 | 4.48925 | -2.904327 |  |  | 300 | 300 | 0.600006 | 0 |  | 0.08003 | 0.07923762 | 12.2 |  |  |  | 2068 | 70.7464 | 19.4014 | 69.8925 | -0.8539 | 70 | 9.525785 | 167.5756 | 188.731 | 223.3126 | 0 |  | 185.55 | 185.866
05.12.2022 12:21:30 | 00:34:30 | 2070 | 186.7071 | 0 |  | 7.12077e-05 |  |  | 59.64493 | -3.87157 | 0 |  | 0 | 0 | 0 |  | 0.36006 | 0.353 | 188.67085 | 0 |  | 2.63796 | 2.398145 | 0 |  | 0.0428 | 0.03465587 | 0.05716524 | 0 | -2.988581 | 4.48925 | -2.931416 |  |  | 300 | 300 | 0.600006 | 0 |  | 0.08003 | 0.07923762 | 12.2 |  |  |  | 2070 | 70.7464 | 19.40291 | 69.8925 | -0.8539 | 70 | 9.557453 | 168.7924 | 188.731 | 223.226 | 0 |  | 185.55 | 185.866
05.12.2022 12:21:32 | 00:34:32 | 2072 | 186.6632 | 0 |  | 6.36531e-05 |  |  | 59.64891 | -3.87746 | 0 |  | 0 | 0 | 0 |  | 0.36006 | 0.353 | 188.67085 | 0 |  | 2.63796 | 2.398145 | 0 |  | 0.0428 | 0.03465587 | 0.05110044 | 0 | -3.00931 | 4.48927 | -2.958209 |  |  | 300 | 300 | 0.600006 | 0 |  | 0.08003 | 0.07923762 | 12.2 |  |  |  | 2072 | 70.7464 | 19.40231 | 69.8927 | -0.8537 | 70 | 9.6062 | 170.0389 | 188.731 | 223.1466 | 0 |  | 185.55 | 185.866
05.12.2022 12:21:34 | 00:34:34 | 2074 | 186.6164 | 0 |  | 5.78189e-05 |  |  | 59.65514 | -3.883378 | 0 |  | 0 | 0 | 0 |  | 0.36006 | 0.353 | 188.67085 | 0 |  | 2.63796 | 2.398145 | 0 |  | 0.0428 | 0.03465587 | 0.04641677 | 0 | -3.00631 | 4.48927 | -2.959893 |  |  | 300 | 300 | 0.600006 | 0 |  | 0.08003 | 0.07923762 | 12.2 |  |  |  | 2074 | 70.7464 | 19.40392 | 69.8927 | -0.8537 | 70 | 9.661475 | 169.912 | 188.731 | 223.0618 | 0 |  | 185.55 | 185.866
05.12.2022 12:21:36 | 00:34:36 | 2076 | 186.5717 | 0 |  | 5.1835e-05 |  |  | 59.66075 | -3.889292 | 0 |  | 0 | 0 | 0 |  | 0.36006 | 0.353 | 188.67085 | 0 |  | 2.63796 | 2.398145 | 0 |  | 0.0428 | 0.03465587 | 0.04161292 | 0 | -2.995652 | 4.48927 | -2.954039 |  |  | 300 | 300 | 0.600006 | 0 |  | 0.08003 | 0.07923762 | 12.2 |  |  |  | 2076 | 70.756 | 19.40291 | 69.8927 | -0.8633 | 70 | 9.701326 | 167.6528 | 188.731 | 222.9808 | 0 |  | 185.55 | 185.866
05.12.2022 12:21:38 | 00:34:38 | 2078 | 186.5243 | 0 |  | 4.7048e-05 |  |  | 59.66637 | -3.895191 | 0 |  | 0 | 0 | 0 |  | 0.36006 | 0.353 | 188.67085 | 0 |  | 2.63796 | 2.398145 | 0 |  | 0.0428 | 0.03465587 | 0.03776994 | 0 | -2.982324 | 4.48927 | -2.944554 |  |  | 300 | 300 | 0.600006 | 0 |  | 0.08003 | 0.07923762 | 12.2 |  |  |  | 2078 | 70.756 | 19.40291 | 69.8927 | -0.8633 | 70 | 9.735248 | 166.9492 | 188.731 | 222.8951 | 0 |  | 185.55 | 185.866
05.12.2022 12:21:40 | 00:34:40 | 2080 | 186.4809 | 0 |  | 4.5552e-05 |  |  | 59.67045 | -3.901071 | 0 |  | 0 | 0 | 0 |  | 0.36006 | 0.353 | 188.67085 | 0 |  | 2.63796 | 2.398145 | 0 |  | 0.0428 | 0.03465587 | 0.03656895 | 0 | -2.972546 | 4.48927 | -2.935977 |  |  | 300 | 300 | 0.600006 | 0 |  | 0.08003 | 0.07923762 | 12.2 |  |  |  | 2080 | 70.756 | 19.40392 | 69.8927 | -0.8633 | 70 | 9.735012 | 166.4405 | 188.731 | 222.8165 | 0 |  | 185.55 | 185.866
05.12.2022 12:21:42 | 00:34:42 | 2082 | 186.437 | 0 |  | 4.57764e-05 |  |  | 59.67709 | -3.906931 | 0 |  | 0 | 0 | 0 |  | 0.36006 | 0.353 | 188.67085 | 0 |  | 2.63796 | 2.398145 | 0 |  | 0.0428 | 0.03465587 | 0.0367491 | 0 | -2.960641 | 4.48933 | -2.923892 |  |  | 300 | 300 | 0.600006 | 0 |  | 0.08003 | 0.07923762 | 12.2 |  |  |  | 2082 | 70.756 | 19.40543 | 69.8933 | -0.8627 | 70 | 9.756718 | 165.917 | 188.731 | 222.737 | 0 |  | 185.55 | 185.866
05.12.2022 12:21:44 | 00:34:44 | 2084 | 186.3906 | 0 |  | 4.58512e-05 |  |  | 59.6827 | -3.912776 | 0 |  | 0 | 0 | 0 |  | 0.36006 | 0.353 | 188.67085 | 0 |  | 2.63796 | 2.398145 | 0 |  | 0.0428 | 0.03465587 | 0.03680915 | 0 | -2.958263 | 4.48929 | -2.921454 |  |  | 301 | 300 | 0.550006 | 0 |  | 0.08003 | 0.07923762 | 12.2 |  |  |  | 2084 | 70.756 | 19.40493 | 69.8929 | -0.8631 | 70 | 9.758142 | 165.7557 | 188.731 | 222.6529 | 0 |  | 185.55 | 185.866
05.12.2022 12:21:46 | 00:34:46 | 2086 | 186.3494 | 0 |  | 3.67258e-05 |  |  | 59.68474 | -3.918644 | 0 |  | 0 | 0 | 0 |  | 0.36006 | 0.353 | 188.67085 | 0 |  | 2.63796 | 2.398145 | 0 |  | 0.0428 | 0.03465587 | 0.02948332 | 0 | -2.97533 | 4.48927 | -2.945847 |  |  | 300 | 300 | 0.500006 | 0 |  | 0.08003 | 0.07923762 | 12.2 |  |  |  | 2086 | 70.7464 | 19.40543 | 69.8927 | -0.8537 | 70 | 9.760631 | 168.4021 | 188.731 | 222.5783 | 0 |  | 185.55 | 185.866
05.12.2022 12:21:48 | 00:34:48 | 2088 | 186.3094 | 0 |  | 3.36591e-05 |  |  | 59.69036 | -3.924516 | 0 |  | 0 | 0 | 0 |  | 0.36006 | 0.353 | 188.67085 | 0 |  | 2.63796 | 2.398145 | 0 |  | 0.0428 | 0.03465587 | 0.02702138 | 0 | -2.954025 | 4.48931 | -2.927004 |  |  | 300 | 300 | 0.500006 | 0 |  | 0.08003 | 0.07923762 | 12.2 |  |  |  | 2088 | 70.7464 | 19.40695 | 69.8931 | -0.8533 | 70 | 9.779254 | 167.3027 | 188.731 | 222.5059 | 0 |  | 185.55 | 185.866
05.12.2022 12:21:50 | 00:34:50 | 2090 | 186.2672 | 0 |  | 2.78997e-05 |  |  | 59.69648 | -3.930409 | 0 |  | 0 | 0 | 0 |  | 0.36006 | 0.353 | 188.67085 | 0 |  | 2.63796 | 2.398145 | 0 |  | 0.0428 | 0.03465587 | 0.02239776 | 0 | -2.98841 | 4.48927 | -2.966012 |  |  | 300 | 300 | 0.500006 | 0 |  | 0.08003 | 0.07923762 | 12.2 |  |  |  | 2090 | 70.7464 | 19.40695 | 69.8927 | -0.8537 | 70 | 9.779847 | 169.217 | 188.731 | 222.4296 | 0 |  | 185.55 | 185.866
05.12.2022 12:21:52 | 00:34:52 | 2092 | 186.2276 | 0 |  | 2.63289e-05 |  |  | 59.70108 | -3.936362 | 0 |  | 0 | 0 | 0 |  | 0.36006 | 0.353 | 188.67085 | 0 |  | 2.63796 | 2.398145 | 0 |  | 0.0428 | 0.03465587 | 0.02113673 | 0 | -3.007966 | 4.48933 | -2.986829 |  |  | 300 | 300 | 0.500006 | 0 |  | 0.08003 | 0.07923762 | 12.2 |  |  |  | 2092 | 70.7464 | 19.40644 | 69.8933 | -0.8531 | 70 | 9.811396 | 170.4684 | 188.731 | 222.3579 | 0 |  | 185.55 | 185.866
05.12.2022 12:21:54 | 00:34:54 | 2094 | 186.1864 | 0 |  | 2.73761e-05 |  |  | 59.70516 | -3.942326 | 0 |  | 0 | 0 | 0 |  | 0.36006 | 0.353 | 188.67085 | 0 |  | 2.63796 | 2.398145 | 0 |  | 0.0428 | 0.03465587 | 0.02197742 | 0 | -2.998974 | 4.48935 | -2.976997 |  |  | 300 | 300 | 0.500006 | 0 |  | 0.08003 | 0.07923762 | 12.2 |  |  |  | 2094 | 70.7464 | 19.40796 | 69.8935 | -0.8529 | 70 | 9.821123 | 170.0324 | 188.731 | 222.2832 | 0 |  | 185.55 | 185.866
05.12.2022 12:21:56 | 00:34:56 | 2096 | 186.1438 | 0 |  | 2.69273e-05 |  |  | 59.70873 | -3.948275 | 0 |  | 0 | 0 | 0 |  | 0.36006 | 0.353 | 188.67085 | 0 |  | 2.63796 | 2.398145 | 0 |  | 0.0428 | 0.03465587 | 0.02161712 | 0 | -2.99363 | 4.48935 | -2.972013 |  |  | 300 | 300 | 0.500006 | 0 |  | 0.08003 | 0.07923762 | 12.2 |  |  |  | 2096 | 70.7464 | 19.40796 | 69.8935 | -0.8529 | 70 | 9.847692 | 169.7682 | 188.731 | 222.2061 | 0 |  | 185.55 | 185.866
05.12.2022 12:21:58 | 00:34:58 | 2098 | 186.105 | 0 |  | 2.75257e-05 |  |  | 59.71486 | -3.954197 | 0 |  | 0 | 0 | 0 |  | 0.36006 | 0.353 | 188.67085 | 0 |  | 2.63796 | 2.398145 | 0 |  | 0.0428 | 0.03465587 | 0.02209752 | 0 | -2.972125 | 4.48933 | -2.950028 |  |  | 300 | 300 | 0.500006 | 0 |  | 0.08003 | 0.07923762 | 12.2 |  |  |  | 2098 | 70.756 | 19.40846 | 69.8933 | -0.8627 | 70 | 9.87331 | 166.8578 | 188.731 | 222.1357 | 0 |  | 185.55 | 185.866
05.12.2022 12:22:00 | 00:35:00 | 2100 | 186.0646 | 0 |  | 3.31355e-05 |  |  | 59.71945 | -3.960083 | 0 |  | 0 | 0 | 0 |  | 0.36006 | 0.353 | 188.67085 | 0 |  | 2.63796 | 2.398145 | 0 |  | 0.0428 | 0.03465587 | 0.02660104 | 0 | -2.962718 | 4.48937 | -2.936117 |  |  | 300 | 300 | 0.500006 | 0 |  | 0.08003 | 0.07923762 | 12.2 |  |  |  | 2100 | 70.756 | 19.40745 | 69.8937 | -0.8623 | 70 | 9.862754 | 166.4352 | 188.731 | 222.0627 | 0 |  | 185.55 | 185.866
05.12.2022 12:22:02 | 00:35:02 | 2102 | 186.0243 | 0 |  | 3.27616e-05 |  |  | 59.72404 | -3.965937 | 0 |  | 0 | 0 | 0 |  | 0.36006 | 0.353 | 188.67085 | 0 |  | 2.63796 | 2.398145 | 0 |  | 0.0428 | 0.03465587 | 0.02630088 | 0 | -2.943411 | 4.48935 | -2.91711 |  |  | 300 | 300 | 0.500006 | 0 |  | 0.08003 | 0.07923762 | 12.2 |  |  |  | 2102 | 70.7464 | 19.40886 | 69.8935 | -0.8529 | 70 | 9.88529 | 167.0276 | 188.731 | 221.9896 | 0 |  | 185.55 | 185.866
05.12.2022 12:22:04 | 00:35:04 | 2104 | 185.9845 | 0 |  | 3.13404e-05 |  |  | 59.72864 | -3.97178 | 0 |  | 0 | 0 | 0 |  | 0.36006 | 0.353 | 188.67085 | 0 |  | 2.63796 | 2.398145 | 0 |  | 0.0428 | 0.03465587 | 0.02515994 | 0 | -2.951967 | 4.48935 | -2.926807 |  |  | 300 | 300 | 0.500006 | 0 |  | 0.08003 | 0.07923762 | 12.2 |  |  |  | 2104 | 70.7464 | 19.40846 | 69.8935 | -0.8529 | 70 | 9.881494 | 167.5489 | 188.731 | 221.9176 | 0 |  | 185.55 | 185.866
05.12.2022 12:22:06 | 00:35:06 | 2106 | 185.9443 | 0 |  | 3.31355e-05 |  |  | 59.7317 | -3.977638 | 0 |  | 0 | 0 | 0 |  | 0.36006 | 0.353 | 188.67085 | 0 |  | 2.63796 | 2.398145 | 0 |  | 0.0428 | 0.03465587 | 0.02660104 | 0 | -2.957798 | 4.48937 | -2.931197 |  |  | 300 | 300 | 0.500006 | 0 |  | 0.08003 | 0.07923762 | 12.2 |  |  |  | 2106 | 70.7464 | 19.40846 | 69.8937 | -0.8527 | 70 | 9.894898 | 167.9516 | 188.731 | 221.8448 | 0 |  | 185.55 | 185.866
05.12.2022 12:22:08 | 00:35:08 | 2108 | 185.9081 | 0 |  | 3.71746e-05 |  |  | 59.7368 | -3.983509 | 0 |  | 0 | 0 | 0 |  | 0.36006 | 0.353 | 188.67085 | 0 |  | 2.63796 | 2.398145 | 0 |  | 0.0428 | 0.03465587 | 0.02984361 | 0 | -2.969278 | 4.48941 | -2.939435 |  |  | 300 | 300 | 0.500006 | 0 |  | 0.08003 | 0.07923762 | 12.2 |  |  |  | 2108 | 70.7464 | 19.40947 | 69.8941 | -0.8523 | 70 | 9.888611 | 168.7076 | 188.731 | 221.7793 | 0 |  | 185.55 | 185.866
05.12.2022 12:22:10 | 00:35:10 | 2110 | 185.8775 | 0 |  | 3.83714e-05 |  |  | 59.73987 | -3.989378 | 0 |  | 0 | 0 | 0 |  | 0.36006 | 0.353 | 188.67085 | 0 |  | 2.63796 | 2.398145 | 0 |  | 0.0428 | 0.03465587 | 0.0308044 | 0 | -2.959925 | 4.48939 | -2.929121 |  |  | 300 | 300 | 0.500006 | 0 |  | 0.08003 | 0.07923762 | 12.2 |  |  |  | 2110 | 70.7367 | 19.40846 | 69.8939 | -0.8428 | 70 | 9.87497 | 169.9089 | 188.731 | 221.7238 | 0 |  | 185.55 | 185.866
05.12.2022 12:22:12 | 00:35:12 | 2112 | 185.8421 | 0 |  | 3.52299e-05 |  |  | 59.74497 | -3.995235 | 0 |  | 0 | 0 | 0 |  | 0.36006 | 0.353 | 188.67085 | 0 |  | 2.63796 | 2.398145 | 0 |  | 0.0428 | 0.03465587 | 0.02828242 | 0 | -2.956704 | 4.48937 | -2.928421 |  |  | 300 | 300 | 0.500006 | 0 |  | 0.08003 | 0.07923762 | 12.2 |  |  |  | 2112 | 70.727 | 19.40886 | 69.8937 | -0.8333 | 70 | 9.871531 | 171.4946 | 188.731 | 221.6598 | 0 |  | 185.55 | 185.866
05.12.2022 12:22:14 | 00:35:14 | 2114 | 185.8032 | 0 |  | 3.34347e-05 |  |  | 59.74957 | -4.001078 | 0 |  | 0 | 0 | 0 |  | 0.36006 | 0.353 | 188.67085 | 0 |  | 2.63796 | 2.398145 | 0 |  | 0.0428 | 0.03465587 | 0.02684124 | 0 | -2.940792 | 4.48939 | -2.913951 |  |  | 300 | 300 | 0.500006 | 0 |  | 0.08003 | 0.07923762 | 12.2 |  |  |  | 2114 | 70.727 | 19.40997 | 69.8939 | -0.8331 | 70 | 9.836779 | 170.6441 | 188.731 | 221.5894 | 0 |  | 185.55 | 185.866
05.12.2022 12:22:16 | 00:35:16 | 2116 | 185.7728 | 0 |  | 3.68754e-05 |  |  | 59.75467 | -4.006909 | 0 |  | 0 | 0 | 0 |  | 0.36006 | 0.353 | 188.67085 | 0 |  | 2.63796 | 2.398145 | 0 |  | 0.0428 | 0.03465587 | 0.02960342 | 0 | -2.946988 | 4.48939 | -2.917385 |  |  | 300 | 300 | 0.500006 | 0 |  | 0.08003 | 0.07923762 | 12.2 |  |  |  | 2116 | 70.7367 | 19.40886 | 69.8939 | -0.8428 | 70 | 9.82385 | 169.2615 | 188.731 | 221.5343 | 0 |  | 185.55 | 185.866
05.12.2022 12:22:18 | 00:35:18 | 2118 | 185.7366 | 0 |  | 3.67258e-05 |  |  | 59.75977 | -4.012741 | 0 |  | 0 | 0 | 0 |  | 0.36006 | 0.353 | 188.67085 | 0 |  | 2.63796 | 2.398145 | 0 |  | 0.0428 | 0.03465587 | 0.02948332 | 0 | -2.944394 | 4.48941 | -2.914911 |  |  | 300 | 300 | 0.500006 | 0 |  | 0.08003 | 0.07923762 | 12.2 |  |  |  | 2118 | 70.7367 | 19.41098 | 69.8941 | -0.8426 | 70 | 9.777117 | 169.1817 | 188.731 | 221.4687 | 0 |  | 185.55 | 185.866
05.12.2022 12:22:20 | 00:35:20 | 2120 | 185.7031 | 0 |  | 3.51551e-05 |  |  | 59.76539 | -4.018536 | 0 |  | 0 | 0 | 0 |  | 0.36006 | 0.353 | 188.67085 | 0 |  | 2.63796 | 2.398145 | 0 |  | 0.0428 | 0.03465587 | 0.02822237 | 0 | -2.907667 | 4.48943 | -2.879444 |  |  | 300 | 300 | 0.500006 | 0 |  | 0.08003 | 0.07923762 | 12.2 |  |  |  | 2120 | 70.7367 | 19.40947 | 69.8943 | -0.8424 | 70 | 9.731689 | 167.1371 | 188.731 | 221.4081 | 0 |  | 185.55 | 185.866
05.12.2022 12:22:22 | 00:35:22 | 2122 | 185.6644 | 0 |  | 3.43323e-05 |  |  | 59.77049 | -4.024292 | 0 |  | 0 | 0 | 0 |  | 0.36006 | 0.353 | 188.67085 | 0 |  | 2.63796 | 2.398145 | 0 |  | 0.0428 | 0.03465587 | 0.02756183 | 0 | -2.904103 | 4.48941 | -2.876541 |  |  | 300 | 300 | 0.500006 | 0 |  | 0.08003 | 0.07923762 | 12.2 |  |  |  | 2122 | 70.7464 | 19.41048 | 69.8941 | -0.8523 | 70 | 9.694091 | 165.2211 | 188.731 | 221.338 | 0 |  | 185.55 | 185.866
05.12.2022 12:22:24 | 00:35:24 | 2124 | 185.6313 | 0 |  | 2.91713e-05 |  |  | 59.77519 | -4.030065 | 0 |  | 0 | 0 | 0 |  | 0.36006 | 0.353 | 188.67085 | 0 |  | 2.63796 | 2.398145 | 0 |  | 0.0428 | 0.03465587 | 0.0234186 | 0 | -2.920265 | 4.48943 | -2.896846 |  |  | 300 | 300 | 0.500006 | 0 |  | 0.08003 | 0.07923762 | 12.2 |  |  |  | 2124 | 70.7464 | 19.41098 | 69.8943 | -0.8521 | 70 | 9.637988 | 166.2053 | 188.731 | 221.2781 | 0 |  | 185.55 | 185.866
05.12.2022 12:22:26 | 00:35:26 | 2126 | 185.5932 | 0 |  | 2.50574e-05 |  |  | 59.77876 | -4.035878 | 0 |  | 0 | 0 | 0 |  | 0.36006 | 0.353 | 188.67085 | 0 |  | 2.63796 | 2.398145 | 0 |  | 0.0428 | 0.03465587 | 0.02011598 | 0 | -2.936163 | 4.48939 | -2.916047 |  |  | 300 | 300 | 0.500006 | 0 |  | 0.08003 | 0.07923762 | 12.2 |  |  |  | 2126 | 70.7464 | 19.41148 | 69.8939 | -0.8525 | 70 | 9.752805 | 167.0738 | 188.731 | 221.209 | 0 |  | 185.55 | 185.866
05.12.2022 12:22:28 | 00:35:28 | 2128 | 185.5627 | 0 |  | 2.58801e-05 |  |  | 59.78336 | -4.041675 | 0 |  | 0 | 0 | 0 |  | 0.36006 | 0.353 | 188.67085 | 0 |  | 2.63796 | 2.398145 | 0 |  | 0.0428 | 0.03465587 | 0.02077644 | 0 | -2.901545 | 4.48943 | -2.880769 |  |  | 300 | 300 | 0.500006 | 0 |  | 0.08003 | 0.07923762 | 12.2 |  |  |  | 2128 | 70.7464 | 19.41148 | 69.8943 | -0.8521 | 70 | 9.702751 | 165.2009 | 188.731 | 221.1538 | 0 |  | 185.55 | 185.866
05.12.2022 12:22:30 | 00:35:30 | 2130 | 185.5305 | 0 |  | 2.46834e-05 |  |  | 59.78795 | -4.047444 | 0 |  | 0 | 0 | 0 |  | 0.36006 | 0.353 | 188.67085 | 0 |  | 2.63796 | 2.398145 | 0 |  | 0.0428 | 0.03465587 | 0.01981573 | 0 | -2.907951 | 4.48941 | -2.888135 |  |  | 300 | 300 | 0.500006 | 0 |  | 0.08003 | 0.07923762 | 12.2 |  |  |  | 2130 | 70.7367 | 19.41148 | 69.8941 | -0.8426 | 70 | 9.643683 | 167.2732 | 188.731 | 221.0956 | 0 |  | 185.55 | 185.866
05.12.2022 12:22:32 | 00:35:32 | 2132 | 185.4963 | 0 |  | 2.19906e-05 |  |  | 59.79663 | -4.05322 | 0 |  | 0 | 0 | 0 |  | 0.36006 | 0.353 | 188.67085 | 0 |  | 2.63796 | 2.398145 | 0 |  | 0.0428 | 0.03465587 | 0.01765396 | 0 | -2.906272 | 4.48943 | -2.888618 |  |  | 300 | 300 | 0.500006 | 0 |  | 0.08003 | 0.07923762 | 12.2 |  |  |  | 2132 | 70.7367 | 19.41148 | 69.8943 | -0.8424 | 70 | 9.495184 | 167.2432 | 188.731 | 221.0336 | 0 |  | 185.55 | 185.866
05.12.2022 12:22:34 | 00:35:34 | 2134 | 185.4633 | 0 |  | 2.21402e-05 |  |  | 59.80173 | -4.059022 | 0 |  | 0 | 0 | 0 |  | 0.36006 | 0.353 | 188.67085 | 0 |  | 2.63796 | 2.398145 | 0 |  | 0.0428 | 0.03465587 | 0.01777406 | 0 | -2.930825 | 4.48943 | -2.913051 |  |  | 300 | 300 | 0.500006 | 0 |  | 0.08003 | 0.07923762 | 12.2 |  |  |  | 2134 | 70.7367 | 19.41199 | 69.8943 | -0.8424 | 70 | 9.477985 | 168.6861 | 188.731 | 220.9739 | 0 |  | 185.55 | 185.866
05.12.2022 12:22:36 | 00:35:36 | 2136 | 185.4308 | 0 |  | 2.16915e-05 |  |  | 59.80479 | -4.064846 | 0 |  | 0 | 0 | 0 |  | 0.36006 | 0.353 | 188.67085 | 0 |  | 2.63796 | 2.398145 | 0 |  | 0.0428 | 0.03465587 | 0.01741385 | 0 | -2.928201 | 4.48945 | -2.910787 |  |  | 300 | 300 | 0.500006 | 0 |  | 0.08003 | 0.07923762 | 12.2 |  |  |  | 2136 | 70.7367 | 19.41199 | 69.8945 | -0.8422 | 70 | 9.476325 | 168.6006 | 188.731 | 220.915 | 0 |  | 185.55 | 185.866
05.12.2022 12:22:38 | 00:35:38 | 2138 | 185.3966 | 0 |  | 1.81012e-05 |  |  | 59.81092 | -4.070669 | 0 |  | 0 | 0 | 0 |  | 0.36006 | 0.353 | 188.67085 | 0 |  | 2.63796 | 2.398145 | 0 |  | 0.0428 | 0.03465587 | 0.01453157 | 0 | -2.927361 | 4.48943 | -2.912829 |  |  | 300 | 300 | 0.500006 | 0 |  | 0.08003 | 0.07923762 | 12.2 |  |  |  | 2138 | 70.7367 | 19.41098 | 69.8943 | -0.8424 | 70 | 9.452364 | 168.5473 | 188.731 | 220.8532 | 0 |  | 185.55 | 185.866
05.12.2022 12:22:40 | 00:35:40 | 2140 | 185.3657 | 0 |  | 1.5558e-05 |  |  | 59.815 | -4.076511 | 0 |  | 0 | 0 | 0 |  | 0.36006 | 0.353 | 188.67085 | 0 |  | 2.63796 | 2.398145 | 0 |  | 0.0428 | 0.03465587 | 0.0124899 | 0 | -2.941614 | 4.48943 | -2.929124 |  |  | 300 | 300 | 0.500006 | 0 |  | 0.08003 | 0.07923762 | 12.2 |  |  |  | 2140 | 70.7464 | 19.41199 | 69.8943 | -0.8521 | 70 | 9.459839 | 167.6602 | 188.731 | 220.7972 | 0 |  | 185.55 | 185.866
05.12.2022 12:22:42 | 00:35:42 | 2142 | 185.3387 | 0 |  | 1.67548e-05 |  |  | 59.81909 | -4.08236 | 0 |  | 0 | 0 | 0 |  | 0.36006 | 0.353 | 188.67085 | 0 |  | 2.63796 | 2.398145 | 0 |  | 0.0428 | 0.03465587 | 0.01345068 | 0 | -2.933199 | 4.48943 | -2.919749 |  |  | 300 | 300 | 0.500006 | 0 |  | 0.08003 | 0.07923762 | 12.2 |  |  |  | 2142 | 70.7464 | 19.41249 | 69.8943 | -0.8521 | 70 | 9.470156 | 167.205 | 188.731 | 220.7483 | 0 |  | 185.55 | 185.866
05.12.2022 12:22:44 | 00:35:44 | 2144 | 185.3062 | 0 |  | 1.58572e-05 |  |  | 59.82062 | -4.088177 | 0 |  | 0 | 0 | 0 |  | 0.36006 | 0.353 | 188.67085 | 0 |  | 2.63796 | 2.398145 | 0 |  | 0.0428 | 0.03465587 | 0.01273009 | 0 | -2.909471 | 4.48943 | -2.89674 |  |  | 300 | 300 | 0.500006 | 0 |  | 0.08003 | 0.07923762 | 12.2 |  |  |  | 2144 | 70.7464 | 19.41401 | 69.8943 | -0.8521 | 70 | 9.48273 | 165.8814 | 188.731 | 220.6894 | 0 |  | 185.55 | 185.866
05.12.2022 12:22:46 | 00:35:46 | 2146 | 185.2768 | 0 |  | 1.75776e-05 |  |  | 59.8247 | -4.093965 | 0 |  | 0 | 0 | 0 |  | 0.36006 | 0.353 | 188.67085 | 0 |  | 2.63796 | 2.398145 | 0 |  | 0.0428 | 0.03465587 | 0.01411122 | 0 | -2.905676 | 4.48949 | -2.891565 |  |  | 300 | 300 | 0.500006 | 0 |  | 0.08003 | 0.07923762 | 12.2 |  |  |  | 2146 | 70.7464 | 19.41199 | 69.8949 | -0.8515 | 70 | 9.508705 | 165.7965 | 188.731 | 220.6362 | 0 |  | 185.55 | 185.866
05.12.2022 12:22:48 | 00:35:48 | 2148 | 185.2472 | 0 |  | 2.02703e-05 |  |  | 59.82981 | -4.09975 | 0 |  | 0 | 0 | 0 |  | 0.36006 | 0.353 | 188.67085 | 0 |  | 2.63796 | 2.398145 | 0 |  | 0.0428 | 0.03465587 | 0.01627291 | 0 | -2.909355 | 4.48949 | -2.893082 |  |  | 300 | 300 | 0.500006 | 0 |  | 0.08003 | 0.07923762 | 12.2 |  |  |  | 2148 | 70.7464 | 19.41401 | 69.8949 | -0.8515 | 70 | 9.526613 | 166.0329 | 188.731 | 220.5825 | 0 |  | 185.55 | 185.866
05.12.2022 12:22:50 | 00:35:50 | 2150 | 185.2156 | 0 |  | 1.93727e-05 |  |  | 59.83542 | -4.105556 | 0 |  | 0 | 0 | 0 |  | 0.36006 | 0.353 | 188.67085 | 0 |  | 2.63796 | 2.398145 | 0 |  | 0.0428 | 0.03465587 | 0.01555232 | 0 | -2.929161 | 4.48947 | -2.913608 |  |  | 300 | 300 | 0.500006 | 0 |  | 0.08003 | 0.07923762 | 12.2 |  |  |  | 2150 | 70.7367 | 19.41199 | 69.8947 | -0.842 | 70 | 9.57655 | 168.8879 | 188.731 | 220.5253 | 0 |  | 185.55 | 185.866
05.12.2022 12:22:52 | 00:35:52 | 2152 | 185.1868 | 0 |  | 2.2215e-05 |  |  | 59.84053 | -4.111353 | 0 |  | 0 | 0 | 0 |  | 0.36006 | 0.353 | 188.67085 | 0 |  | 2.63796 | 2.398145 | 0 |  | 0.0428 | 0.03465587 | 0.01783411 | 0 | -2.900653 | 4.48949 | -2.882819 |  |  | 300 | 300 | 0.500006 | 0 |  | 0.08003 | 0.07923762 | 12.2 |  |  |  | 2152 | 70.727 | 19.41401 | 69.8949 | -0.8321 | 70 | 9.614149 | 169.0575 | 188.731 | 220.4733 | 0 |  | 185.55 | 185.866
05.12.2022 12:22:54 | 00:35:54 | 2154 | 185.1577 | 0 |  | 2.64037e-05 |  |  | 59.8441 | -4.117133 | 0 |  | 0 | 0 | 0 |  | 0.36006 | 0.353 | 188.67085 | 0 |  | 2.63796 | 2.398145 | 0 |  | 0.0428 | 0.03465587 | 0.02119678 | 0 | -2.918234 | 4.48949 | -2.897037 |  |  | 300 | 300 | 0.500006 | 0 |  | 0.08003 | 0.07923762 | 12.2 |  |  |  | 2154 | 70.727 | 19.413 | 69.8949 | -0.8321 | 70 | 9.666455 | 170.109 | 188.731 | 220.4204 | 0 |  | 185.55 | 185.866
05.12.2022 12:22:56 | 00:35:56 | 2156 | 185.1291 | 0 |  | 2.73013e-05 |  |  | 59.84716 | -4.122948 | 0 |  | 0 | 0 | 0 |  | 0.36006 | 0.353 | 188.67085 | 0 |  | 2.63796 | 2.398145 | 0 |  | 0.0428 | 0.03465587 | 0.02191737 | 0 | -2.940023 | 4.48949 | -2.918105 |  |  | 300 | 300 | 0.500006 | 0 |  | 0.08003 | 0.07923762 | 12.2 |  |  |  | 2156 | 70.727 | 19.413 | 69.8949 | -0.8321 | 70 | 9.716746 | 171.4055 | 188.731 | 220.3688 | 0 |  | 185.55 | 185.866
05.12.2022 12:22:58 | 00:35:58 | 2158 | 185.1026 | 0 |  | 3.15648e-05 |  |  | 59.85073 | -4.128765 | 0 |  | 0 | 0 | 0 |  | 0.36006 | 0.353 | 188.67085 | 0 |  | 2.63796 | 2.398145 | 0 |  | 0.0428 | 0.03465587 | 0.02534009 | 0 | -2.924193 | 4.48951 | -2.898853 |  |  | 300 | 300 | 0.500006 | 0 |  | 0.08003 | 0.07923762 | 12.2 |  |  |  | 2158 | 70.7367 | 19.413 | 69.8951 | -0.8416 | 70 | 9.723744 | 168.7765 | 188.731 | 220.3208 | 0 |  | 185.55 | 185.866
05.12.2022 12:23:00 | 00:36:00 | 2160 | 185.0727 | 0 |  | 3.0368e-05 |  |  | 59.85737 | -4.13455 | 0 |  | 0 | 0 | 0 |  | 0.36006 | 0.353 | 188.67085 | 0 |  | 2.63796 | 2.398145 | 0 |  | 0.0428 | 0.03465587 | 0.0243793 | 0 | -2.911067 | 4.48951 | -2.886688 |  |  | 300 | 300 | 0.500006 | 0 |  | 0.08003 | 0.07923762 | 12.2 |  |  |  | 2160 | 70.7367 | 19.413 | 69.8951 | -0.8416 | 70 | 9.759444 | 168.046 | 188.731 | 220.2666 | 0 |  | 185.55 | 185.866
05.12.2022 12:23:02 | 00:36:02 | 2162 | 185.0461 | 0 |  | 3.45567e-05 |  |  | 59.86197 | -4.140318 | 0 |  | 0 | 0 | 0 |  | 0.36006 | 0.353 | 188.67085 | 0 |  | 2.63796 | 2.398145 | 0 |  | 0.0428 | 0.03465587 | 0.02774197 | 0 | -2.908365 | 4.48953 | -2.880623 |  |  | 301 | 300 | 0.450006 | 0 |  | 0.08003 | 0.07923762 | 12.2 |  |  |  | 2162 | 70.7464 | 19.413 | 69.8953 | -0.8511 | 70 | 9.771306 | 166.2271 | 188.731 | 220.2184 | 0 |  | 185.55 | 185.866
05.12.2022 12:23:04 | 00:36:04 | 2164 | 185.0209 | 0 |  | 3.04428e-05 |  |  | 59.86605 | -4.146071 | 0 |  | 0 | 0 | 0 |  | 0.36006 | 0.353 | 188.67085 | 0 |  | 2.63796 | 2.398145 | 0 |  | 0.0428 | 0.03465587 | 0.02443935 | 0 | -2.897513 | 4.48949 | -2.873074 |  |  | 300 | 300 | 0.400006 | 0 |  | 0.08003 | 0.07923762 | 12.2 |  |  |  | 2164 | 70.7367 | 19.41552 | 69.8949 | -0.8418 | 70 | 9.805465 | 167.2748 | 188.731 | 220.1727 | 0 |  | 185.55 | 185.866
05.12.2022 12:23:06 | 00:36:06 | 2166 | 184.9884 | 0 |  | 3.00688e-05 |  |  | 59.87166 | -4.151804 | 0 |  | 0 | 0 | 0 |  | 0.36006 | 0.353 | 188.67085 | 0 |  | 2.63796 | 2.398145 | 0 |  | 0.0428 | 0.03465587 | 0.02413911 | 0 | -2.883419 | 4.48951 | -2.85928 |  |  | 299 | 300 | 0.450006 | 0 |  | 0.08003 | 0.07923762 | 12.2 |  |  |  | 2166 | 70.7367 | 19.4135 | 69.8951 | -0.8416 | 70 | 9.84093 | 166.5259 | 188.731 | 220.1139 | 0 |  | 185.55 | 185.866
05.12.2022 12:23:08 | 00:36:08 | 2168 | 184.9599 | 0 |  | 3.21632e-05 |  |  | 59.87575 | -4.157544 | 0 |  | 0 | 0 | 0 |  | 0.36006 | 0.353 | 188.67085 | 0 |  | 2.63796 | 2.398145 | 0 |  | 0.0428 | 0.03465587 | 0.02582048 | 0 | -2.907154 | 4.48955 | -2.881334 |  |  | 300 | 300 | 0.500006 | 0 |  | 0.08003 | 0.07923762 | 12.2 |  |  |  | 2168 | 70.7367 | 19.41401 | 69.8955 | -0.8412 | 70 | 9.858009 | 167.9943 | 188.731 | 220.0624 | 0 |  | 185.55 | 185.866
05.12.2022 12:23:10 | 00:36:10 | 2170 | 184.9309 | 0 |  | 3.35095e-05 |  |  | 59.88034 | -4.16331 | 0 |  | 0 | 0 | 0 |  | 0.36006 | 0.353 | 188.67085 | 0 |  | 2.63796 | 2.398145 | 0 |  | 0.0428 | 0.03465587 | 0.02690129 | 0 | -2.911535 | 4.48953 | -2.884634 |  |  | 300 | 300 | 0.500006 | 0 |  | 0.08003 | 0.07923762 | 12.2 |  |  |  | 2170 | 70.7367 | 19.41501 | 69.8953 | -0.8414 | 70 | 9.872481 | 168.2379 | 188.731 | 220.0099 | 0 |  | 185.55 | 185.866
05.12.2022 12:23:12 | 00:36:12 | 2172 | 184.9023 | 0 |  | 3.55291e-05 |  |  | 59.88238 | -4.169077 | 0 |  | 0 | 0 | 0 |  | 0.36006 | 0.353 | 188.67085 | 0 |  | 2.63796 | 2.398145 | 0 |  | 0.0428 | 0.03465587 | 0.02852261 | 0 | -2.910944 | 4.48957 | -2.882422 |  |  | 301 | 300 | 0.450006 | 0 |  | 0.08003 | 0.07923762 | 12.2 |  |  |  | 2172 | 70.7367 | 19.41451 | 69.8957 | -0.841 | 70 | 9.863585 | 168.3017 | 188.731 | 219.958 | 0 |  | 185.55 | 185.866
05.12.2022 12:23:14 | 00:36:14 | 2174 | 184.8796 | 0 |  | 3.21632e-05 |  |  | 59.88698 | -4.174846 | 0 |  | 0 | 0 | 0 |  | 0.36006 | 0.353 | 188.67085 | 0 |  | 2.63796 | 2.398145 | 0 |  | 0.0428 | 0.03465587 | 0.02582048 | 0 | -2.912174 | 4.48953 | -2.886353 |  |  | 300 | 300 | 0.400006 | 0 |  | 0.08003 | 0.07923762 | 12.2 |  |  |  | 2174 | 70.727 | 19.41501 | 69.8953 | -0.8317 | 70 | 9.874616 | 170.0845 | 188.731 | 219.9169 | 0 |  | 185.55 | 185.866
05.12.2022 12:23:16 | 00:36:16 | 2176 | 184.8523 | 0 |  | 2.87225e-05 |  |  | 59.89055 | -4.180626 | 0 |  | 0 | 0 | 0 |  | 0.36006 | 0.353 | 188.67085 | 0 |  | 2.63796 | 2.398145 | 0 |  | 0.0428 | 0.03465587 | 0.0230583 | 0 | -2.916432 | 4.48955 | -2.893374 |  |  | 299 | 300 | 0.450006 | 0 |  | 0.08003 | 0.07923762 | 12.2 |  |  |  | 2176 | 70.727 | 19.41552 | 69.8955 | -0.8315 | 70 | 9.874142 | 170.3951 | 188.731 | 219.8675 | 0 |  | 185.55 | 185.866
05.12.2022 12:23:18 | 00:36:18 | 2178 | 184.8275 | 0 |  | 2.4085e-05 |  |  | 59.89412 | -4.18639 | 0 |  | 0 | 0 | 0 |  | 0.36006 | 0.353 | 188.67085 | 0 |  | 2.63796 | 2.398145 | 0 |  | 0.0428 | 0.03465587 | 0.01933534 | 0 | -2.889933 | 4.48955 | -2.870598 |  |  | 300 | 300 | 0.500006 | 0 |  | 0.08003 | 0.07923762 | 12.2 |  |  |  | 2178 | 70.727 | 19.41552 | 69.8955 | -0.8315 | 70 | 9.871295 | 168.8696 | 188.731 | 219.8225 | 0 |  | 185.55 | 185.866
05.12.2022 12:23:20 | 00:36:20 | 2180 | 184.8035 | 0 |  | 2.71517e-05 |  |  | 59.89974 | -4.19212 | 0 |  | 0 | 0 | 0 |  | 0.36006 | 0.353 | 188.67085 | 0 |  | 2.63796 | 2.398145 | 0 |  | 0.0428 | 0.03465587 | 0.02179727 | 0 | -2.881503 | 4.48957 | -2.859706 |  |  | 300 | 300 | 0.500006 | 0 |  | 0.08003 | 0.07923762 | 12.2 |  |  |  | 2180 | 70.7367 | 19.41653 | 69.8957 | -0.841 | 70 | 9.884459 | 166.6886 | 188.731 | 219.7792 | 0 |  | 185.55 | 185.866
05.12.2022 12:23:22 | 00:36:22 | 2182 | 184.7765 | 0 |  | 2.69273e-05 |  |  | 59.90229 | -4.197836 | 0 |  | 0 | 0 | 0 |  | 0.36006 | 0.353 | 188.67085 | 0 |  | 2.63796 | 2.398145 | 0 |  | 0.0428 | 0.03465587 | 0.02161712 | 0 | -2.878163 | 4.48955 | -2.856546 |  |  | 300 | 300 | 0.500006 | 0 |  | 0.08003 | 0.07923762 | 12.2 |  |  |  | 2182 | 70.7367 | 19.41602 | 69.8955 | -0.8412 | 70 | 9.870464 | 166.4841 | 188.731 | 219.7302 | 0 |  | 185.55 | 185.866
05.12.2022 12:23:24 | 00:36:24 | 2184 | 184.7499 | 0 |  | 2.56557e-05 |  |  | 59.90586 | -4.203554 | 0 |  | 0 | 0 | 0 |  | 0.36006 | 0.353 | 188.67085 | 0 |  | 2.63796 | 2.398145 | 0 |  | 0.0428 | 0.03465587 | 0.02059629 | 0 | -2.881342 | 4.48957 | -2.860745 |  |  | 300 | 300 | 0.500006 | 0 |  | 0.08003 | 0.07923762 | 12.2 |  |  |  | 2184 | 70.7367 | 19.41552 | 69.8957 | -0.841 | 70 | 9.87936 | 166.7276 | 188.731 | 219.682 | 0 |  | 185.55 | 185.866
05.12.2022 12:23:26 | 00:36:26 | 2186 | 184.7211 | 0 |  | 2.93956e-05 |  |  | 59.90995 | -4.209268 | 0 |  | 0 | 0 | 0 |  | 0.36006 | 0.353 | 188.67085 | 0 |  | 2.63796 | 2.398145 | 0 |  | 0.0428 | 0.03465587 | 0.02359866 | 0 | -2.877305 | 4.48961 | -2.853706 |  |  | 300 | 300 | 0.500006 | 0 |  | 0.08003 | 0.07923762 | 12.2 |  |  |  | 2186 | 70.727 | 19.41451 | 69.8961 | -0.8309 | 70 | 9.878648 | 168.3376 | 188.731 | 219.63 | 0 |  | 185.55 | 185.866
05.12.2022 12:23:28 | 00:36:28 | 2188 | 184.6937 | 0 |  | 3.30607e-05 |  |  | 59.91403 | -4.214983 | 0 |  | 0 | 0 | 0 |  | 0.36006 | 0.353 | 188.67085 | 0 |  | 2.63796 | 2.398145 | 0 |  | 0.0428 | 0.03465587 | 0.02654099 | 0 | -2.888009 | 4.48963 | -2.861468 |  |  | 301 | 300 | 0.450006 | 0 |  | 0.08003 | 0.07923762 | 12.2 |  |  |  | 2188 | 70.727 | 19.41552 | 69.8963 | -0.8307 | 70 | 9.879241 | 169.0254 | 188.731 | 219.5804 | 0 |  | 185.55 | 185.866
05.12.2022 12:23:30 | 00:36:30 | 2190 | 184.6704 | 0 |  | 3.19388e-05 |  |  | 59.91771 | -4.220714 | 0 |  | 0 | 0 | 0 |  | 0.36006 | 0.353 | 188.67085 | 0 |  | 2.63796 | 2.398145 | 0 |  | 0.0428 | 0.03465587 | 0.02564033 | 0 | -2.895074 | 4.48959 | -2.869434 |  |  | 300 | 300 | 0.400006 | 0 |  | 0.08003 | 0.07923762 | 12.2 |  |  |  | 2190 | 70.7174 | 19.41501 | 69.8959 | -0.8215 | 70 | 9.89632 | 171.1624 | 188.731 | 219.5382 | 0 |  | 185.55 | 185.866
05.12.2022 12:23:32 | 00:36:32 | 2192 | 184.6466 | 0 |  | 3.51551e-05 |  |  | 59.9223 | -4.22646 | 0 |  | 0 | 0 | 0 |  | 0.36006 | 0.353 | 188.67085 | 0 |  | 2.63796 | 2.398145 | 0 |  | 0.0428 | 0.03465587 | 0.02822237 | 0 | -2.904399 | 4.48963 | -2.876177 |  |  | 300 | 300 | 0.400006 | 0 |  | 0.08003 | 0.07923762 | 12.2 |  |  |  | 2192 | 70.727 | 19.41501 | 69.8963 | -0.8307 | 70 | 9.89205 | 170.028 | 188.731 | 219.4951 | 0 |  | 185.55 | 185.866
05.12.2022 12:23:34 | 00:36:34 | 2194 | 184.6206 | 0 |  | 3.7399e-05 |  |  | 59.92526 | -4.232193 | 0 |  | 0 | 0 | 0 |  | 0.36006 | 0.353 | 188.67085 | 0 |  | 2.63796 | 2.398145 | 0 |  | 0.0428 | 0.03465587 | 0.03002376 | 0 | -2.886961 | 4.48963 | -2.856937 |  |  | 300 | 300 | 0.400006 | 0 |  | 0.08003 | 0.07923762 | 12.2 |  |  |  | 2194 | 70.727 | 19.41552 | 69.8963 | -0.8307 | 70 | 9.899998 | 169.031 | 188.731 | 219.4479 | 0 |  | 185.55 | 185.866
05.12.2022 12:23:36 | 00:36:36 | 2196 | 184.5957 | 0 |  | 4.23357e-05 |  |  | 59.92945 | -4.237888 | 0 |  | 0 | 0 | 0 |  | 0.36006 | 0.353 | 188.67085 | 0 |  | 2.63796 | 2.398145 | 0 |  | 0.0428 | 0.03465587 | 0.03398692 | 0 | -2.87248 | 4.48965 | -2.838493 |  |  | 300 | 300 | 0.400006 | 0 |  | 0.08003 | 0.07923762 | 12.2 |  |  |  | 2196 | 70.727 | 19.41451 | 69.8965 | -0.8305 | 70 | 9.889322 | 168.2422 | 188.731 | 219.4029 | 0 |  | 185.55 | 185.866
05.12.2022 12:23:38 | 00:36:38 | 2198 | 184.5752 | 0 |  | 4.11389e-05 |  |  | 59.93149 | -4.243577 | 0 |  | 0 | 0 | 0 |  | 0.36006 | 0.353 | 188.67085 | 0 |  | 2.63796 | 2.398145 | 0 |  | 0.0428 | 0.03465587 | 0.03302614 | 0 | -2.882954 | 4.48965 | -2.849928 |  |  | 300 | 300 | 0.400006 | 0 |  | 0.08003 | 0.07923762 | 12.2 |  |  |  | 2198 | 70.7367 | 19.41552 | 69.8965 | -0.8402 | 70 | 9.86726 | 167.1217 | 188.731 | 219.3658 | 0 |  | 185.55 | 185.866
05.12.2022 12:23:40 | 00:36:40 | 2200 | 184.5553 | 0 |  | 3.82966e-05 |  |  | 59.93506 | -4.249259 | 0 |  | 0 | 0 | 0 |  | 0.36006 | 0.353 | 188.67085 | 0 |  | 2.63796 | 2.398145 | 0 |  | 0.0428 | 0.03465587 | 0.03074435 | 0 | -2.863174 | 4.48963 | -2.832429 |  |  | 300 | 300 | 0.400006 | 0 |  | 0.08003 | 0.07923762 | 12.2 |  |  |  | 2200 | 70.7367 | 19.41501 | 69.8963 | -0.8404 | 70 | 9.885645 | 165.9575 | 188.731 | 219.3298 | 0 |  | 185.55 | 185.866
05.12.2022 12:23:42 | 00:36:42 | 2202 | 184.5312 | 0 |  | 4.21113e-05 |  |  | 59.94118 | -4.254928 | 0 |  | 0 | 0 | 0 |  | 0.36006 | 0.353 | 188.67085 | 0 |  | 2.63796 | 2.398145 | 0 |  | 0.0428 | 0.03465587 | 0.03380678 | 0 | -2.869919 | 4.48967 | -2.836113 |  |  | 300 | 300 | 0.400006 | 0 |  | 0.08003 | 0.07923762 | 12.2 |  |  |  | 2202 | 70.7367 | 19.41552 | 69.8967 | -0.84 | 70 | 9.877819 | 166.4414 | 188.731 | 219.286 | 0 |  | 185.55 | 185.866
05.12.2022 12:23:44 | 00:36:44 | 2204 | 184.508 | 0 |  | 4.05405e-05 |  |  | 59.94527 | -4.260586 | 0 |  | 0 | 0 | 0 |  | 0.36006 | 0.353 | 188.67085 | 0 |  | 2.63796 | 2.398145 | 0 |  | 0.0428 | 0.03465587 | 0.03254574 | 0 | -2.854789 | 4.48965 | -2.822244 |  |  | 300 | 300 | 0.400006 | 0 |  | 0.08003 | 0.07923762 | 12.2 |  |  |  | 2204 | 70.7367 | 19.41653 | 69.8965 | -0.8402 | 70 | 9.89312 | 165.5493 | 188.731 | 219.2441 | 0 |  | 185.55 | 185.866
05.12.2022 12:23:46 | 00:36:46 | 2206 | 184.4891 | 0 |  | 4.57016e-05 |  |  | 59.94986 | -4.266244 | 0 |  | 0 | 0 | 0 |  | 0.36006 | 0.353 | 188.67085 | 0 |  | 2.63796 | 2.398145 | 0 |  | 0.0428 | 0.03465587 | 0.03668905 | 0 | -2.872414 | 4.48969 | -2.835725 |  |  | 300 | 300 | 0.400006 | 0 |  | 0.08003 | 0.07923762 | 12.2 |  |  |  | 2206 | 70.7367 | 19.41653 | 69.8969 | -0.8398 | 70 | 9.853739 | 166.6598 | 188.731 | 219.2098 | 0 |  | 185.55 | 185.866
05.12.2022 12:23:48 | 00:36:48 | 2208 | 184.4672 | 0 |  | 4.31585e-05 |  |  | 59.9514 | -4.271907 | 0 |  | 0 | 0 | 0 |  | 0.36006 | 0.353 | 188.67085 | 0 |  | 2.63796 | 2.398145 | 0 |  | 0.0428 | 0.03465587 | 0.03464746 | 0 | -2.862278 | 4.48967 | -2.827631 |  |  | 300 | 300 | 0.400006 | 0 |  | 0.08003 | 0.07923762 | 12.2 |  |  |  | 2208 | 70.727 | 19.41602 | 69.8967 | -0.8303 | 70 | 9.853384 | 167.7977 | 188.731 | 219.1702 | 0 |  | 185.55 | 185.866
05.12.2022 12:23:50 | 00:36:50 | 2210 | 184.4437 | 0 |  | 4.45048e-05 |  |  | 59.9565 | -4.277578 | 0 |  | 0 | 0 | 0 |  | 0.36006 | 0.353 | 188.67085 | 0 |  | 2.63796 | 2.398145 | 0 |  | 0.0428 | 0.03465587 | 0.03572827 | 0 | -2.878551 | 4.48971 | -2.842823 |  |  | 300 | 300 | 0.400006 | 0 |  | 0.08003 | 0.07923762 | 12.2 |  |  |  | 2210 | 70.727 | 19.41653 | 69.8971 | -0.8299 | 70 | 9.843421 | 168.8463 | 188.731 | 219.1276 | 0 |  | 185.55 | 185.866
05.12.2022 12:23:52 | 00:36:52 | 2212 | 184.4211 | 0 |  | 4.25601e-05 |  |  | 59.96007 | -4.283255 | 0 |  | 0 | 0 | 0 |  | 0.36006 | 0.353 | 188.67085 | 0 |  | 2.63796 | 2.398145 | 0 |  | 0.0428 | 0.03465587 | 0.03416707 | 0 | -2.869054 | 4.48969 | -2.834887 |  |  | 300 | 300 | 0.400006 | 0 |  | 0.08003 | 0.07923762 | 12.2 |  |  |  | 2212 | 70.7174 | 19.41653 | 69.8969 | -0.8205 | 70 | 9.814718 | 170.0391 | 188.731 | 219.0867 | 0 |  | 185.55 | 185.866
05.12.2022 12:23:54 | 00:36:54 | 2214 | 184.4046 | 0 |  | 4.04657e-05 |  |  | 59.96313 | -4.288942 | 0 |  | 0 | 0 | 0 |  | 0.36006 | 0.353 | 188.67085 | 0 |  | 2.63796 | 2.398145 | 0 |  | 0.0428 | 0.03465587 | 0.03248569 | 0 | -2.884438 | 4.48969 | -2.851952 |  |  | 300 | 300 | 0.400006 | 0 |  | 0.08003 | 0.07923762 | 12.2 |  |  |  | 2214 | 70.7174 | 19.41854 | 69.8969 | -0.8205 | 70 | 9.798113 | 170.9662 | 188.731 | 219.0568 | 0 |  | 185.55 | 185.866
05.12.2022 12:23:56 | 00:36:56 | 2216 | 184.3847 | 0 |  | 3.84462e-05 |  |  | 59.96773 | -4.294638 | 0 |  | 0 | 0 | 0 |  | 0.36006 | 0.353 | 188.67085 | 0 |  | 2.63796 | 2.398145 | 0 |  | 0.0428 | 0.03465587 | 0.03086445 | 0 | -2.875041 | 4.48973 | -2.844177 |  |  | 300 | 300 | 0.400006 | 0 |  | 0.08003 | 0.07923762 | 12.2 |  |  |  | 2216 | 70.7174 | 19.41653 | 69.8973 | -0.8201 | 70 | 9.752685 | 170.5021 | 188.731 | 219.0209 | 0 |  | 185.55 | 185.866
05.12.2022 12:23:58 | 00:36:58 | 2218 | 184.368 | 0 |  | 3.90446e-05 |  |  | 59.9713 | -4.300319 | 0 |  | 0 | 0 | 0 |  | 0.36006 | 0.353 | 188.67085 | 0 |  | 2.63796 | 2.398145 | 0 |  | 0.0428 | 0.03465587 | 0.03134484 | 0 | -2.868006 | 4.48975 | -2.836661 |  |  | 300 | 300 | 0.400006 | 0 |  | 0.08003 | 0.07923762 | 12.2 |  |  |  | 2218 | 70.7174 | 19.41754 | 69.8975 | -0.8199 | 70 | 9.715202 | 170.1375 | 188.731 | 218.9905 | 0 |  | 185.55 | 185.866
05.12.2022 12:24:00 | 00:37:00 | 2220 | 184.3461 | 0 |  | 4.18869e-05 |  |  | 59.97335 | -4.305976 | 0 |  | 0 | 0 | 0 |  | 0.36006 | 0.353 | 188.67085 | 0 |  | 2.63796 | 2.398145 | 0 |  | 0.0428 | 0.03465587 | 0.03362663 | 0 | -2.853225 | 4.48975 | -2.819599 |  |  | 301 | 300 | 0.350006 | 0 |  | 0.08003 | 0.07923762 | 12.2 |  |  |  | 2220 | 70.7174 | 19.41693 | 69.8975 | -0.8199 | 70 | 9.651867 | 169.2807 | 188.731 | 218.951 | 0 |  | 185.55 | 185.866
05.12.2022 12:24:02 | 00:37:02 | 2222 | 184.3266 | 0 |  | 4.47292e-05 |  |  | 59.97539 | -4.311618 | 0 |  | 0 | 0 | 0 |  | 0.36006 | 0.353 | 188.67085 | 0 |  | 2.63796 | 2.398145 | 0 |  | 0.0428 | 0.03465587 | 0.03590841 | 0 | -2.858914 | 4.48975 | -2.823006 |  |  | 300 | 300 | 0.300006 | 0 |  | 0.08003 | 0.07923762 | 12.2 |  |  |  | 2222 | 70.727 | 19.41693 | 69.8975 | -0.8295 | 70 | 9.626365 | 167.8736 | 188.731 | 218.9157 | 0 |  | 185.55 | 185.866
05.12.2022 12:24:04 | 00:37:04 | 2224 | 184.3032 | 0 |  | 4.03909e-05 |  |  | 59.97947 | -4.317266 | 0 |  | 0 | 0 | 0 |  | 0.36006 | 0.353 | 188.67085 | 0 |  | 2.63796 | 2.398145 | 0 |  | 0.0428 | 0.03465587 | 0.03242565 | 0 | -2.857772 | 4.48973 | -2.825346 |  |  | 300 | 300 | 0.300006 | 0 |  | 0.08003 | 0.07923762 | 12.2 |  |  |  | 2224 | 70.727 | 19.41653 | 69.8973 | -0.8297 | 70 | 9.606085 | 167.7915 | 188.731 | 218.8732 | 0 |  | 185.55 | 185.866
05.12.2022 12:24:06 | 00:37:06 | 2226 | 184.2828 | 0 |  | 4.03909e-05 |  |  | 59.98304 | -4.322911 | 0 |  | 0 | 0 | 0 |  | 0.36006 | 0.353 | 188.67085 | 0 |  | 2.63796 | 2.398145 | 0 |  | 0.0428 | 0.03465587 | 0.03242565 | 0 | -2.85115 | 4.48975 | -2.818725 |  |  | 300 | 300 | 0.300006 | 0 |  | 0.08003 | 0.07923762 | 12.2 |  |  |  | 2226 | 70.727 | 19.41693 | 69.8975 | -0.8295 | 70 | 9.563976 | 167.4575 | 188.731 | 218.8364 | 0 |  | 185.55 | 185.866
05.12.2022 12:24:08 | 00:37:08 | 2228 | 184.2652 | 0 |  | 3.90446e-05 |  |  | 59.98611 | -4.328538 | 0 |  | 0 | 0 | 0 |  | 0.36006 | 0.353 | 188.67085 | 0 |  | 2.63796 | 2.398145 | 0 |  | 0.0428 | 0.03465587 | 0.03134484 | 0 | -2.839863 | 4.48975 | -2.808518 |  |  | 300 | 300 | 0.300006 | 0 |  | 0.08003 | 0.07923762 | 12.2 |  |  |  | 2228 | 70.727 | 19.41754 | 69.8975 | -0.8295 | 70 | 9.53646 | 166.8105 | 188.731 | 218.8044 | 0 |  | 185.55 | 185.866
05.12.2022 12:24:10 | 00:37:10 | 2230 | 184.246 | 0 |  | 4.27097e-05 |  |  | 59.99121 | -4.334148 | 0 |  | 0 | 0 | 0 |  | 0.36006 | 0.353 | 188.67085 | 0 |  | 2.63796 | 2.398145 | 0 |  | 0.0428 | 0.03465587 | 0.03428717 | 0 | -2.836314 | 4.48979 | -2.802027 |  |  | 300 | 300 | 0.300006 | 0 |  | 0.08003 | 0.07923762 | 12.2 |  |  |  | 2230 | 70.7174 | 19.41754 | 69.8979 | -0.8195 | 70 | 9.478579 | 168.4425 | 188.731 | 218.7697 | 0 |  | 185.55 | 185.866
05.12.2022 12:24:12 | 00:37:12 | 2232 | 184.2266 | 0 |  | 4.4056e-05 |  |  | 59.99632 | -4.339765 | 0 |  | 0 | 0 | 0 |  | 0.36006 | 0.353 | 188.67085 | 0 |  | 2.63796 | 2.398145 | 0 |  | 0.0428 | 0.03465587 | 0.03536797 | 0 | -2.850366 | 4.48979 | -2.814998 |  |  | 300 | 300 | 0.300006 | 0 |  | 0.08003 | 0.07923762 | 12.2 |  |  |  | 2232 | 70.7174 | 19.41693 | 69.8979 | -0.8195 | 70 | 9.482965 | 169.2949 | 188.731 | 218.7344 | 0 |  | 185.55 | 185.866
05.12.2022 12:24:14 | 00:37:14 | 2234 | 184.2049 | 0 |  | 3.9643e-05 |  |  | 59.99989 | -4.34541 | 0 |  | 0 | 0 | 0 |  | 0.36006 | 0.353 | 188.67085 | 0 |  | 2.63796 | 2.398145 | 0 |  | 0.0428 | 0.03465587 | 0.03182523 | 0 | -2.861871 | 4.48977 | -2.830046 |  |  | 300 | 300 | 0.300006 | 0 |  | 0.08003 | 0.07923762 | 12.2 |  |  |  | 2234 | 70.7174 | 19.41693 | 69.8977 | -0.8197 | 70 | 9.464937 | 169.9611 | 188.731 | 218.6952 | 0 |  | 185.55 | 185.866
05.12.2022 12:24:16 | 00:37:16 | 2236 | 184.1851 | 0 |  | 3.97178e-05 |  |  | 60.00244 | -4.351043 | 0 |  | 0 | 0 | 0 |  | 0.36006 | 0.353 | 188.67085 | 0 |  | 2.63796 | 2.398145 | 0 |  | 0.0428 | 0.03465587 | 0.03188528 | 0 | -2.833926 | 4.48979 | -2.802041 |  |  | 301 | 300 | 0.250006 | 0 |  | 0.08003 | 0.07923762 | 12.2 |  |  |  | 2236 | 70.7077 | 19.41653 | 69.8979 | -0.8098 | 70 | 9.454737 | 170.1625 | 188.731 | 218.6593 | 0 |  | 185.55 | 185.866
05.12.2022 12:24:18 | 00:37:18 | 2238 | 184.167 | 0 |  | 3.82218e-05 |  |  | 60.00653 | -4.356656 | 0 |  | 0 | 0 | 0 |  | 0.36006 | 0.353 | 188.67085 | 0 |  | 2.63796 | 2.398145 | 0 |  | 0.0428 | 0.03465587 | 0.0306843 | 0 | -2.842513 | 4.48981 | -2.811829 |  |  | 299 | 300 | 0.250006 | 0 |  | 0.08003 | 0.07923762 | 12.2 |  |  |  | 2238 | 70.7077 | 19.41693 | 69.8981 | -0.8096 | 70 | 9.483558 | 170.7326 | 188.731 | 218.6265 | 0 |  | 185.55 | 185.866
05.12.2022 12:24:20 | 00:37:20 | 2240 | 184.1487 | 0 |  | 3.94186e-05 |  |  | 60.00857 | -4.362298 | 0 |  | 0 | 0 | 0 |  | 0.36006 | 0.353 | 188.67085 | 0 |  | 2.63796 | 2.398145 | 0 |  | 0.0428 | 0.03465587 | 0.03164509 | 0 | -2.861254 | 4.48981 | -2.829609 |  |  | 300 | 300 | 0.300006 | 0 |  | 0.08003 | 0.07923762 | 12.2 |  |  |  | 2240 | 70.7077 | 19.41804 | 69.8981 | -0.8096 | 70 | 9.493525 | 171.8753 | 188.731 | 218.5934 | 0 |  | 185.55 | 185.866
05.12.2022 12:24:22 | 00:37:22 | 2242 | 184.1283 | 0 |  | 3.44819e-05 |  |  | 60.01367 | -4.367983 | 0 |  | 0 | 0 | 0 |  | 0.36006 | 0.353 | 188.67085 | 0 |  | 2.63796 | 2.398145 | 0 |  | 0.0428 | 0.03465587 | 0.02768192 | 0 | -2.883175 | 4.48979 | -2.855493 |  |  | 301 | 300 | 0.250006 | 0 |  | 0.08003 | 0.07923762 | 12.2 |  |  |  | 2242 | 70.7077 | 19.41854 | 69.8979 | -0.8098 | 70 | 9.546659 | 173.173 | 188.731 | 218.5565 | 0 |  | 185.55 | 185.866
05.12.2022 12:24:24 | 00:37:24 | 2244 | 184.1086 | 0 |  | 3.23876e-05 |  |  | 60.01725 | -4.373659 | 0 |  | 0 | 0 | 0 |  | 0.36006 | 0.353 | 188.67085 | 0 |  | 2.63796 | 2.398145 | 0 |  | 0.0428 | 0.03465587 | 0.02600063 | 0 | -2.846896 | 4.48979 | -2.820895 |  |  | 299 | 300 | 0.250006 | 0 |  | 0.08003 | 0.07923762 | 12.2 |  |  |  | 2244 | 70.7077 | 19.41804 | 69.8979 | -0.8098 | 70 | 9.597662 | 171.0122 | 188.731 | 218.5208 | 0 |  | 185.55 | 185.866
05.12.2022 12:24:26 | 00:37:26 | 2246 | 184.0859 | 0 |  | 3.15648e-05 |  |  | 60.0198 | -4.379327 | 0 |  | 0 | 0 | 0 |  | 0.36006 | 0.353 | 188.67085 | 0 |  | 2.63796 | 2.398145 | 0 |  | 0.0428 | 0.03465587 | 0.02534009 | 0 | -2.871803 | 4.48983 | -2.846463 |  |  | 301 | 300 | 0.250006 | 0 |  | 0.08003 | 0.07923762 | 12.2 |  |  |  | 2246 | 70.7174 | 19.41804 | 69.8983 | -0.8191 | 70 | 9.677842 | 170.7732 | 188.731 | 218.4797 | 0 |  | 185.55 | 185.866
05.12.2022 12:24:28 | 00:37:28 | 2248 | 184.0634 | 0 |  | 2.88721e-05 |  |  | 60.02337 | -4.385029 | 0 |  | 0 | 0 | 0 |  | 0.36006 | 0.353 | 188.67085 | 0 |  | 2.63796 | 2.398145 | 0 |  | 0.0428 | 0.03465587 | 0.0231784 | 0 | -2.879345 | 4.48983 | -2.856167 |  |  | 299 | 300 | 0.250006 | 0 |  | 0.08003 | 0.07923762 | 12.2 |  |  |  | 2248 | 70.7174 | 19.41693 | 69.8983 | -0.8191 | 70 | 9.73762 | 171.2427 | 188.731 | 218.439 | 0 |  | 185.55 | 185.866
05.12.2022 12:24:30 | 00:37:30 | 2250 | 184.0391 | 0 |  | 2.91713e-05 |  |  | 60.02797 | -4.390721 | 0 |  | 0 | 0 | 0 |  | 0.36006 | 0.353 | 188.67085 | 0 |  | 2.63796 | 2.398145 | 0 |  | 0.0428 | 0.03465587 | 0.0234186 | 0 | -2.858626 | 4.48983 | -2.835207 |  |  | 300 | 300 | 0.300006 | 0 |  | 0.08003 | 0.07923762 | 12.2 |  |  |  | 2250 | 70.7077 | 19.41804 | 69.8983 | -0.8094 | 70 | 9.772137 | 171.8577 | 188.731 | 218.3951 | 0 |  | 185.55 | 185.866
05.12.2022 12:24:32 | 00:37:32 | 2252 | 184.0196 | 0 |  | 3.05176e-05 |  |  | 60.03113 | -4.39638 | 0 |  | 0 | 0 | 0 |  | 0.36006 | 0.353 | 188.67085 | 0 |  | 2.63796 | 2.398145 | 0 |  | 0.0428 | 0.03465587 | 0.0244994 | 0 | -2.849072 | 4.48983 | -2.824572 |  |  | 300 | 300 | 0.300006 | 0 |  | 0.08003 | 0.07923762 | 12.2 |  |  |  | 2252 | 70.7077 | 19.41854 | 69.8983 | -0.8094 | 70 | 9.833694 | 171.3015 | 188.731 | 218.3596 | 0 |  | 185.55 | 185.866
05.12.2022 12:24:34 | 00:37:34 | 2254 | 184.0015 | 0 |  | 3.02184e-05 |  |  | 60.03358 | -4.40204 | 0 |  | 0 | 0 | 0 |  | 0.36006 | 0.353 | 188.67085 | 0 |  | 2.63796 | 2.398145 | 0 |  | 0.0428 | 0.03465587 | 0.0242592 | 0 | -2.859498 | 4.48983 | -2.835238 |  |  | 300 | 300 | 0.300006 | 0 |  | 0.08003 | 0.07923762 | 12.2 |  |  |  | 2254 | 70.7077 | 19.41804 | 69.8983 | -0.8094 | 70 | 9.866905 | 171.9453 | 188.731 | 218.3269 | 0 |  | 185.55 | 185.866
05.12.2022 12:24:36 | 00:37:36 | 2256 | 183.9853 | 0 |  | 2.93208e-05 |  |  | 60.03664 | -4.407703 | 0 |  | 0 | 0 | 0 |  | 0.36006 | 0.353 | 188.67085 | 0 |  | 2.63796 | 2.398145 | 0 |  | 0.0428 | 0.03465587 | 0.02353862 | 0 | -2.850652 | 4.48983 | -2.827113 |  |  | 301 | 300 | 0.250006 | 0 |  | 0.08003 | 0.07923762 | 12.2 |  |  |  | 2256 | 70.7077 | 19.41693 | 69.8983 | -0.8094 | 70 | 9.878174 | 171.4284 | 188.731 | 218.2976 | 0 |  | 185.55 | 185.866
05.12.2022 12:24:38 | 00:37:38 | 2258 | 183.9667 | 0 |  | 2.87225e-05 |  |  | 60.04022 | -4.413341 | 0 |  | 0 | 0 | 0 |  | 0.36006 | 0.353 | 188.67085 | 0 |  | 2.63796 | 2.398145 | 0 |  | 0.0428 | 0.03465587 | 0.0230583 | 0 | -2.834481 | 4.48987 | -2.811423 |  |  | 299 | 300 | 0.250006 | 0 |  | 0.08003 | 0.07923762 | 12.2 |  |  |  | 2258 | 70.7174 | 19.41693 | 69.8987 | -0.8187 | 70 | 9.904861 | 168.737 | 188.731 | 218.2639 | 0 |  | 185.55 | 185.866
05.12.2022 12:24:40 | 00:37:40 | 2260 | 183.944 | 0 |  | 2.70769e-05 |  |  | 60.04532 | -4.418979 | 0 |  | 0 | 0 | 0 |  | 0.36006 | 0.353 | 188.67085 | 0 |  | 2.63796 | 2.398145 | 0 |  | 0.0428 | 0.03465587 | 0.02173722 | 0 | -2.847923 | 4.48985 | -2.826186 |  |  | 301 | 300 | 0.250006 | 0 |  | 0.08003 | 0.07923762 | 12.2 |  |  |  | 2260 | 70.7174 | 19.41653 | 69.8985 | -0.8189 | 70 | 9.882325 | 169.5209 | 188.731 | 218.2228 | 0 |  | 185.55 | 185.866
05.12.2022 12:24:42 | 00:37:42 | 2262 | 183.923 | 0 |  | 2.63289e-05 |  |  | 60.04787 | -4.424601 | 0 |  | 0 | 0 | 0 |  | 0.36006 | 0.353 | 188.67085 | 0 |  | 2.63796 | 2.398145 | 0 |  | 0.0428 | 0.03465587 | 0.02113673 | 0 | -2.817506 | 4.48987 | -2.79637 |  |  | 299 | 300 | 0.250006 | 0 |  | 0.08003 | 0.07923762 | 12.2 |  |  |  | 2262 | 70.7174 | 19.41602 | 69.8987 | -0.8187 | 70 | 9.873784 | 167.7663 | 188.731 | 218.1849 | 0 |  | 185.55 | 185.866
05.12.2022 12:24:44 | 00:37:44 | 2264 | 183.9039 | 0 |  | 2.81241e-05 |  |  | 60.05308 | -4.430184 | 0 |  | 0 | 0 | 0 |  | 0.36006 | 0.353 | 188.67085 | 0 |  | 2.63796 | 2.398145 | 0 |  | 0.0428 | 0.03465587 | 0.02257791 | 0 | -2.808864 | 4.48987 | -2.786286 |  |  | 300 | 300 | 0.300006 | 0 |  | 0.08003 | 0.07923762 | 12.2 |  |  |  | 2264 | 70.7174 | 19.41501 | 69.8987 | -0.8187 | 70 | 9.839744 | 167.2691 | 188.731 | 218.1502 | 0 |  | 185.55 | 185.866
05.12.2022 12:24:46 | 00:37:46 | 2266 | 183.8862 | 0 |  | 3.31355e-05 |  |  | 60.05563 | -4.435773 | 0 |  | 0 | 0 | 0 |  | 0.36006 | 0.353 | 188.67085 | 0 |  | 2.63796 | 2.398145 | 0 |  | 0.0428 | 0.03465587 | 0.02660104 | 0 | -2.829762 | 4.48991 | -2.803161 |  |  | 300 | 300 | 0.300006 | 0 |  | 0.08003 | 0.07923762 | 12.2 |  |  |  | 2266 | 70.7174 | 19.41653 | 69.8991 | -0.8183 | 70 | 9.81116 | 168.6037 | 188.731 | 218.1181 | 0 |  | 185.55 | 185.866
05.12.2022 12:24:48 | 00:37:48 | 2268 | 183.87 | 0 |  | 3.43323e-05 |  |  | 60.0587 | -4.441385 | 0 |  | 0 | 0 | 0 |  | 0.36006 | 0.353 | 188.67085 | 0 |  | 2.63796 | 2.398145 | 0 |  | 0.0428 | 0.03465587 | 0.02756183 | 0 | -2.835604 | 4.48991 | -2.808042 |  |  | 300 | 300 | 0.300006 | 0 |  | 0.08003 | 0.07923762 | 12.2 |  |  |  | 2268 | 70.7077 | 19.41602 | 69.8991 | -0.8086 | 70 | 9.868092 | 170.7816 | 188.731 | 218.0888 | 0 |  | 185.55 | 185.866
05.12.2022 12:24:50 | 00:37:50 | 2270 | 183.8562 | 0 |  | 3.61275e-05 |  |  | 60.06268 | -4.446988 | 0 |  | 0 | 0 | 0 |  | 0.36006 | 0.353 | 188.67085 | 0 |  | 2.63796 | 2.398145 | 0 |  | 0.0428 | 0.03465587 | 0.02900301 | 0 | -2.82414 | 4.48991 | -2.795137 |  |  | 300 | 300 | 0.300006 | 0 |  | 0.08003 | 0.07923762 | 12.2 |  |  |  | 2270 | 70.7077 | 19.41501 | 69.8991 | -0.8086 | 70 | 9.830848 | 170.104 | 188.731 | 218.0637 | 0 |  | 185.55 | 185.866
05.12.2022 12:24:52 | 00:37:52 | 2272 | 183.841 | 0 |  | 4.26349e-05 |  |  | 60.06788 | -4.452566 | 0 |  | 0 | 0 | 0 |  | 0.36006 | 0.353 | 188.67085 | 0 |  | 2.63796 | 2.398145 | 0 |  | 0.0428 | 0.03465587 | 0.03422712 | 0 | -2.817284 | 4.48995 | -2.783057 |  |  | 300 | 300 | 0.300006 | 0 |  | 0.08003 | 0.07923762 | 12.2 |  |  |  | 2272 | 70.6981 | 19.41602 | 69.8995 | -0.7986 | 70 | 9.813294 | 171.6053 | 188.731 | 218.0364 | 0 |  | 185.55 | 185.866
05.12.2022 12:24:54 | 00:37:54 | 2274 | 183.8228 | 0 |  | 4.33081e-05 |  |  | 60.07085 | -4.458152 | 0 |  | 0 | 0 | 0 |  | 0.36006 | 0.353 | 188.67085 | 0 |  | 2.63796 | 2.398145 | 0 |  | 0.0428 | 0.03465587 | 0.03476756 | 0 | -2.837555 | 4.48991 | -2.802788 |  |  | 301 | 300 | 0.250006 | 0 |  | 0.08003 | 0.07923762 | 12.2 |  |  |  | 2274 | 70.7077 | 19.41552 | 69.8991 | -0.8086 | 70 | 9.759444 | 170.943 | 188.731 | 218.0034 | 0 |  | 185.55 | 185.866
05.12.2022 12:24:56 | 00:37:56 | 2276 | 183.8055 | 0 |  | 4.443e-05 |  |  | 60.07544 | -4.463745 | 0 |  | 0 | 0 | 0 |  | 0.36006 | 0.353 | 188.67085 | 0 |  | 2.63796 | 2.398145 | 0 |  | 0.0428 | 0.03465587 | 0.03566822 | 0 | -2.826019 | 4.48995 | -2.790351 |  |  | 299 | 300 | 0.250006 | 0 |  | 0.08003 | 0.07923762 | 12.2 |  |  |  | 2276 | 70.7077 | 19.41653 | 69.8995 | -0.8082 | 70 | 9.693262 | 170.3395 | 188.731 | 217.972 | 0 |  | 185.55 | 185.866
05.12.2022 12:24:58 | 00:37:58 | 2278 | 183.7906 | 0 |  | 4.53276e-05 |  |  | 60.08167 | -4.469326 | 0 |  | 0 | 0 | 0 |  | 0.36006 | 0.353 | 188.67085 | 0 |  | 2.63796 | 2.398145 | 0 |  | 0.0428 | 0.03465587 | 0.03638881 | 0 | -2.826811 | 4.48997 | -2.790422 |  |  | 300 | 300 | 0.300006 | 0 |  | 0.08003 | 0.07923762 | 12.2 |  |  |  | 2278 | 70.7077 | 19.41451 | 69.8997 | -0.808 | 70 | 9.507993 | 170.4388 | 188.731 | 217.9451 | 0 |  | 185.55 | 185.866
05.12.2022 12:25:00 | 00:38:00 | 2280 | 183.7701 | 0 |  | 4.68236e-05 |  |  | 60.08422 | -4.474909 | 0 |  | 0 | 0 | 0 |  | 0.36006 | 0.353 | 188.67085 | 0 |  | 2.63796 | 2.398145 | 0 |  | 0.0428 | 0.03465587 | 0.03758979 | 0 | -2.830488 | 4.48995 | -2.792898 |  |  | 300 | 300 | 0.300006 | 0 |  | 0.08003 | 0.07923762 | 12.2 |  |  |  | 2280 | 70.7077 | 19.41401 | 69.8995 | -0.8082 | 70 | 9.481186 | 170.6417 | 188.731 | 217.908 | 0 |  | 185.55 | 185.866
05.12.2022 12:25:02 | 00:38:02 | 2282 | 183.7516 | 0 |  | 5.2583e-05 |  |  | 60.08779 | -4.480476 | 0 |  | 0 | 0 | 0 |  | 0.36006 | 0.353 | 188.67085 | 0 |  | 2.63796 | 2.398145 | 0 |  | 0.0428 | 0.03465587 | 0.04221341 | 0 | -2.816166 | 4.49001 | -2.773953 |  |  | 300 | 300 | 0.300006 | 0 |  | 0.08003 | 0.07923762 | 12.2 |  |  |  | 2282 | 70.7077 | 19.41552 | 69.9001 | -0.8076 | 70 | 9.480593 | 169.9083 | 188.731 | 217.8745 | 0 |  | 185.55 | 185.866
05.12.2022 12:25:04 | 00:38:04 | 2284 | 183.7398 | 0 |  | 5.41538e-05 |  |  | 60.09239 | -4.486 | 0 |  | 0 | 0 | 0 |  | 0.36006 | 0.353 | 188.67085 | 0 |  | 2.63796 | 2.398145 | 0 |  | 0.0428 | 0.03465587 | 0.04347444 | 0 | -2.793726 | 4.48999 | -2.750251 |  |  | 300 | 300 | 0.300006 | 0 |  | 0.08003 | 0.07923762 | 12.2 |  |  |  | 2284 | 70.7077 | 19.41451 | 69.8999 | -0.8078 | 70 | 9.451771 | 168.5279 | 188.731 | 217.8531 | 0 |  | 185.55 | 185.866
05.12.2022 12:25:06 | 00:38:06 | 2286 | 183.7232 | 0 |  | 5.26578e-05 |  |  | 60.09647 | -4.491511 | 0 |  | 0 | 0 | 0 |  | 0.36006 | 0.353 | 188.67085 | 0 |  | 2.63796 | 2.398145 | 0 |  | 0.0428 | 0.03465587 | 0.04227346 | 0 | -2.803158 | 4.48997 | -2.760885 |  |  | 301 | 300 | 0.250006 | 0 |  | 0.08003 | 0.07923762 | 12.2 |  |  |  | 2286 | 70.6981 | 19.41501 | 69.8997 | -0.7984 | 70 | 9.46292 | 170.8927 | 188.731 | 217.823 | 0 |  | 185.55 | 185.866
05.12.2022 12:25:08 | 00:38:08 | 2288 | 183.7036 | 0 |  | 4.83195e-05 |  |  | 60.09851 | -4.497033 | 0 |  | 0 | 0 | 0 |  | 0.36006 | 0.353 | 188.67085 | 0 |  | 2.63796 | 2.398145 | 0 |  | 0.0428 | 0.03465587 | 0.03879069 | 0 | -2.799255 | 4.48997 | -2.760465 |  |  | 299 | 300 | 0.250006 | 0 |  | 0.08003 | 0.07923762 | 12.2 |  |  |  | 2288 | 70.6981 | 19.4135 | 69.8997 | -0.7984 | 70 | 9.462446 | 170.673 | 188.731 | 217.7875 | 0 |  | 185.55 | 185.866
05.12.2022 12:25:10 | 00:38:10 | 2290 | 183.6897 | 0 |  | 4.91423e-05 |  |  | 60.1026 | -4.502563 | 0 |  | 0 | 0 | 0 |  | 0.36006 | 0.353 | 188.67085 | 0 |  | 2.63796 | 2.398145 | 0 |  | 0.0428 | 0.03465587 | 0.03945123 | 0 | -2.808886 | 4.49003 | -2.769435 |  |  | 300 | 300 | 0.300006 | 0 |  | 0.08003 | 0.07923762 | 12.2 |  |  |  | 2290 | 70.6981 | 19.41552 | 69.9003 | -0.7978 | 70 | 9.484389 | 171.3883 | 188.731 | 217.7623 | 0 |  | 185.55 | 185.866
05.12.2022 12:25:12 | 00:38:12 | 2292 | 183.6726 | 0 |  | 5.32562e-05 |  |  | 60.10617 | -4.508107 | 0 |  | 0 | 0 | 0 |  | 0.36006 | 0.353 | 188.67085 | 0 |  | 2.63796 | 2.398145 | 0 |  | 0.0428 | 0.03465587 | 0.04275385 | 0 | -2.818077 | 4.49006 | -2.775323 |  |  | 301 | 300 | 0.250006 | 0 |  | 0.08003 | 0.07923762 | 12.2 |  |  |  | 2292 | 70.6981 | 19.41552 | 69.9006 | -0.7975 | 70 | 9.506333 | 172.0229 | 188.731 | 217.7314 | 0 |  | 185.55 | 185.866
05.12.2022 12:25:14 | 00:38:14 | 2294 | 183.6593 | 0 |  | 5.07879e-05 |  |  | 60.10975 | -4.513646 | 0 |  | 0 | 0 | 0 |  | 0.36006 | 0.353 | 188.67085 | 0 |  | 2.63796 | 2.398145 | 0 |  | 0.0428 | 0.03465587 | 0.04077231 | 0 | -2.804178 | 4.49003 | -2.763406 |  |  | 300 | 300 | 0.200006 | 0 |  | 0.08003 | 0.07923762 | 12.2 |  |  |  | 2294 | 70.6981 | 19.41552 | 69.9003 | -0.7978 | 70 | 9.533969 | 171.1294 | 188.731 | 217.7072 | 0 |  | 185.55 | 185.866
05.12.2022 12:25:16 | 00:38:16 | 2296 | 183.6411 | 0 |  | 4.64496e-05 |  |  | 60.11332 | -4.519196 | 0 |  | 0 | 0 | 0 |  | 0.36006 | 0.353 | 188.67085 | 0 |  | 2.63796 | 2.398145 | 0 |  | 0.0428 | 0.03465587 | 0.03728954 | 0 | -2.823738 | 4.49001 | -2.786449 |  |  | 299 | 300 | 0.250006 | 0 |  | 0.08003 | 0.07923762 | 12.2 |  |  |  | 2296 | 70.7077 | 19.41501 | 69.9001 | -0.8076 | 70 | 9.603474 | 170.4677 | 188.731 | 217.6743 | 0 |  | 185.55 | 185.866
05.12.2022 12:25:18 | 00:38:18 | 2298 | 183.6277 | 0 |  | 4.27845e-05 |  |  | 60.1174 | -4.524768 | 0 |  | 0 | 0 | 0 |  | 0.36006 | 0.353 | 188.67085 | 0 |  | 2.63796 | 2.398145 | 0 |  | 0.0428 | 0.03465587 | 0.03434722 | 0 | -2.820114 | 4.49004 | -2.785767 |  |  | 300 | 300 | 0.300006 | 0 |  | 0.08003 | 0.07923762 | 12.2 |  |  |  | 2298 | 70.7077 | 19.41451 | 69.9004 | -0.8073 | 70 | 9.681994 | 170.318 | 188.731 | 217.6501 | 0 |  | 185.55 | 185.866
05.12.2022 12:25:20 | 00:38:20 | 2300 | 183.6098 | 0 |  | 4.35325e-05 |  |  | 60.12199 | -4.530332 | 0 |  | 0 | 0 | 0 |  | 0.36006 | 0.353 | 188.67085 | 0 |  | 2.63796 | 2.398145 | 0 |  | 0.0428 | 0.03465587 | 0.03494771 | 0 | -2.812806 | 4.49006 | -2.777858 |  |  | 300 | 300 | 0.300006 | 0 |  | 0.08003 | 0.07923762 | 12.2 |  |  |  | 2300 | 70.7077 | 19.41451 | 69.9006 | -0.8071 | 70 | 9.735724 | 169.9309 | 188.731 | 217.6176 | 0 |  | 185.55 | 185.866
05.12.2022 12:25:22 | 00:38:22 | 2302 | 183.5916 | 0 |  | 4.20365e-05 |  |  | 60.12557 | -4.535881 | 0 |  | 0 | 0 | 0 |  | 0.36006 | 0.353 | 188.67085 | 0 |  | 2.63796 | 2.398145 | 0 |  | 0.0428 | 0.03465587 | 0.03374673 | 0 | -2.804907 | 4.49006 | -2.77116 |  |  | 301 | 300 | 0.250006 | 0 |  | 0.08003 | 0.07923762 | 12.2 |  |  |  | 2302 | 70.7077 | 19.41451 | 69.9006 | -0.8071 | 70 | 9.783879 | 169.4705 | 188.731 | 217.5848 | 0 |  | 185.55 | 185.866
05.12.2022 12:25:24 | 00:38:24 | 2304 | 183.5752 | 0 |  | 3.87454e-05 |  |  | 60.12914 | -4.541403 | 0 |  | 0 | 0 | 0 |  | 0.36006 | 0.353 | 188.67085 | 0 |  | 2.63796 | 2.398145 | 0 |  | 0.0428 | 0.03465587 | 0.03110464 | 0 | -2.78209 | 4.49006 | -2.750986 |  |  | 299 | 300 | 0.250006 | 0 |  | 0.08003 | 0.07923762 | 12.2 |  |  |  | 2304 | 70.7077 | 19.41451 | 69.9006 | -0.8071 | 70 | 9.818986 | 168.1069 | 188.731 | 217.5551 | 0 |  | 185.55 | 185.866
05.12.2022 12:25:26 | 00:38:26 | 2306 | 183.5602 | 0 |  | 4.08397e-05 |  |  | 60.13221 | -4.546913 | 0 |  | 0 | 0 | 0 |  | 0.36006 | 0.353 | 188.67085 | 0 |  | 2.63796 | 2.398145 | 0 |  | 0.0428 | 0.03465587 | 0.03278594 | 0 | -2.792215 | 4.49007 | -2.759429 |  |  | 300 | 300 | 0.300006 | 0 |  | 0.08003 | 0.07923762 | 12.2 |  |  |  | 2306 | 70.6981 | 19.41501 | 69.9007 | -0.7974 | 70 | 9.876513 | 170.5678 | 188.731 | 217.5278 | 0 |  | 185.55 | 185.866
05.12.2022 12:25:28 | 00:38:28 | 2308 | 183.547 | 0 |  | 3.68006e-05 |  |  | 60.13425 | -4.552439 | 0 |  | 0 | 0 | 0 |  | 0.36006 | 0.353 | 188.67085 | 0 |  | 2.63796 | 2.398145 | 0 |  | 0.0428 | 0.03465587 | 0.02954337 | 0 | -2.796197 | 4.49007 | -2.766654 |  |  | 301 | 300 | 0.250006 | 0 |  | 0.08003 | 0.07923762 | 12.2 |  |  |  | 2308 | 70.6981 | 19.4135 | 69.9007 | -0.7974 | 70 | 9.864772 | 170.8233 | 188.731 | 217.5039 | 0 |  | 185.55 | 185.866
05.12.2022 12:25:30 | 00:38:30 | 2310 | 183.5323 | 0 |  | 3.48559e-05 |  |  | 60.13731 | -4.557986 | 0 |  | 0 | 0 | 0 |  | 0.36006 | 0.353 | 188.67085 | 0 |  | 2.63796 | 2.398145 | 0 |  | 0.0428 | 0.03465587 | 0.02798217 | 0 | -2.807858 | 4.49007 | -2.779876 |  |  | 299 | 300 | 0.250006 | 0 |  | 0.08003 | 0.07923762 | 12.2 |  |  |  | 2310 | 70.6981 | 19.41451 | 69.9007 | -0.7974 | 70 | 9.893594 | 171.5495 | 188.731 | 217.4773 | 0 |  | 185.55 | 185.866
05.12.2022 12:25:32 | 00:38:32 | 2312 | 183.5207 | 0 |  | 3.62771e-05 |  |  | 60.1414 | -4.563518 | 0 |  | 0 | 0 | 0 |  | 0.36006 | 0.353 | 188.67085 | 0 |  | 2.63796 | 2.398145 | 0 |  | 0.0428 | 0.03465587 | 0.0291231 | 0 | -2.78157 | 4.4901 | -2.752447 |  |  | 300 | 300 | 0.300006 | 0 |  | 0.08003 | 0.07923762 | 12.2 |  |  |  | 2312 | 70.6884 | 19.41501 | 69.901 | -0.7874 | 70 | 9.887544 | 171.8814 | 188.731 | 217.4564 | 0 |  | 185.55 | 185.866
05.12.2022 12:25:34 | 00:38:34 | 2314 | 183.508 | 0 |  | 3.35095e-05 |  |  | 60.14548 | -4.569004 | 0 |  | 0 | 0 | 0 |  | 0.36006 | 0.353 | 188.67085 | 0 |  | 2.63796 | 2.398145 | 0 |  | 0.0428 | 0.03465587 | 0.02690129 | 0 | -2.760627 | 4.49009 | -2.733726 |  |  | 300 | 300 | 0.300006 | 0 |  | 0.08003 | 0.07923762 | 12.2 |  |  |  | 2314 | 70.6884 | 19.41401 | 69.9009 | -0.7875 | 70 | 9.869159 | 170.5797 | 188.731 | 217.4334 | 0 |  | 185.55 | 185.866
05.12.2022 12:25:36 | 00:38:36 | 2316 | 183.4936 | 0 |  | 3.74738e-05 |  |  | 60.14701 | -4.574491 | 0 |  | 0 | 0 | 0 |  | 0.36006 | 0.353 | 188.67085 | 0 |  | 2.63796 | 2.398145 | 0 |  | 0.0428 | 0.03465587 | 0.03008381 | 0 | -2.782799 | 4.49012 | -2.752715 |  |  | 300 | 300 | 0.300006 | 0 |  | 0.08003 | 0.07923762 | 12.2 |  |  |  | 2316 | 70.6884 | 19.41602 | 69.9012 | -0.7872 | 70 | 9.852436 | 172.0217 | 188.731 | 217.4073 | 0 |  | 185.55 | 185.866
05.12.2022 12:25:38 | 00:38:38 | 2318 | 183.4856 | 0 |  | 3.7773e-05 |  |  | 60.15263 | -4.579983 | 0 |  | 0 | 0 | 0 |  | 0.36006 | 0.353 | 188.67085 | 0 |  | 2.63796 | 2.398145 | 0 |  | 0.0428 | 0.03465587 | 0.03032401 | 0 | -2.769838 | 4.49012 | -2.739514 |  |  | 300 | 300 | 0.300006 | 0 |  | 0.08003 | 0.07923762 | 12.2 |  |  |  | 2318 | 70.6884 | 19.41501 | 69.9012 | -0.7872 | 70 | 9.801552 | 171.228 | 188.731 | 217.3927 | 0 |  | 185.55 | 185.866
05.12.2022 12:25:40 | 00:38:40 | 2320 | 183.4753 | 0 |  | 3.25372e-05 |  |  | 60.15518 | -4.585482 | 0 |  | 0 | 0 | 0 |  | 0.36006 | 0.353 | 188.67085 | 0 |  | 2.63796 | 2.398145 | 0 |  | 0.0428 | 0.03465587 | 0.02612073 | 0 | -2.785089 | 4.4901 | -2.758968 |  |  | 301 | 300 | 0.250006 | 0 |  | 0.08003 | 0.07923762 | 12.2 |  |  |  | 2320 | 70.6981 | 19.4135 | 69.901 | -0.7971 | 70 | 9.767511 | 170.2684 | 188.731 | 217.3742 | 0 |  | 185.55 | 185.866
05.12.2022 12:25:42 | 00:38:42 | 2322 | 183.4594 | 0 |  | 2.86477e-05 |  |  | 60.15875 | -4.590994 | 0 |  | 0 | 0 | 0 |  | 0.36006 | 0.353 | 188.67085 | 0 |  | 2.63796 | 2.398145 | 0 |  | 0.0428 | 0.03465587 | 0.02299825 | 0 | -2.776707 | 4.49012 | -2.753708 |  |  | 299 | 300 | 0.250006 | 0 |  | 0.08003 | 0.07923762 | 12.2 |  |  |  | 2322 | 70.6981 | 19.413 | 69.9012 | -0.7969 | 70 | 9.705359 | 169.8088 | 188.731 | 217.3453 | 0 |  | 185.55 | 185.866
05.12.2022 12:25:44 | 00:38:44 | 2324 | 183.4491 | 0 |  | 2.67777e-05 |  |  | 60.16181 | -4.596521 | 0 |  | 0 | 0 | 0 |  | 0.36006 | 0.353 | 188.67085 | 0 |  | 2.63796 | 2.398145 | 0 |  | 0.0428 | 0.03465587 | 0.02149703 | 0 | -2.794819 | 4.49009 | -2.773322 |  |  | 300 | 300 | 0.300006 | 0 |  | 0.08003 | 0.07923762 | 12.2 |  |  |  | 2324 | 70.6981 | 19.41249 | 69.9009 | -0.7972 | 70 | 9.655544 | 170.8686 | 188.731 | 217.3267 | 0 |  | 185.55 | 185.866
05.12.2022 12:25:46 | 00:38:46 | 2326 | 183.4341 | 0 |  | 2.87973e-05 |  |  | 60.16641 | -4.602067 | 0 |  | 0 | 0 | 0 |  | 0.36006 | 0.353 | 188.67085 | 0 |  | 2.63796 | 2.398145 | 0 |  | 0.0428 | 0.03465587 | 0.02311835 | 0 | -2.79554 | 4.49012 | -2.772422 |  |  | 300 | 300 | 0.300006 | 0 |  | 0.08003 | 0.07923762 | 12.2 |  |  |  | 2326 | 70.6884 | 19.413 | 69.9012 | -0.7872 | 70 | 9.651035 | 172.8654 | 188.731 | 217.2995 | 0 |  | 185.55 | 185.866
05.12.2022 12:25:48 | 00:38:48 | 2328 | 183.4173 | 0 |  | 2.95452e-05 |  |  | 60.171 | -4.607606 | 0 |  | 0 | 0 | 0 |  | 0.36006 | 0.353 | 188.67085 | 0 |  | 2.63796 | 2.398145 | 0 |  | 0.0428 | 0.03465587 | 0.02371876 | 0 | -2.790153 | 4.49014 | -2.766434 |  |  | 300 | 300 | 0.300006 | 0 |  | 0.08003 | 0.07923762 | 12.2 |  |  |  | 2328 | 70.6884 | 19.41249 | 69.9014 | -0.787 | 70 | 9.619248 | 172.5872 | 188.731 | 217.2691 | 0 |  | 185.55 | 185.866
05.12.2022 12:25:50 | 00:38:50 | 2330 | 183.4056 | 0 |  | 2.30378e-05 |  |  | 60.17355 | -4.613114 | 0 |  | 0 | 0 | 0 |  | 0.36006 | 0.353 | 188.67085 | 0 |  | 2.63796 | 2.398145 | 0 |  | 0.0428 | 0.03465587 | 0.01849465 | 0 | -2.76013 | 4.49009 | -2.741635 |  |  | 300 | 300 | 0.300006 | 0 |  | 0.08003 | 0.07923762 | 12.2 |  |  |  | 2330 | 70.6884 | 19.41199 | 69.9009 | -0.7875 | 70 | 9.614504 | 170.6442 | 188.731 | 217.248 | 0 |  | 185.55 | 185.866
05.12.2022 12:25:52 | 00:38:52 | 2332 | 183.3963 | 0 |  | 1.98215e-05 |  |  | 60.17458 | -4.618632 | 0 |  | 0 | 0 | 0 |  | 0.36006 | 0.353 | 188.67085 | 0 |  | 2.63796 | 2.398145 | 0 |  | 0.0428 | 0.03465587 | 0.01591262 | 0 | -2.7922 | 4.49012 | -2.776287 |  |  | 300 | 300 | 0.300006 | 0 |  | 0.08003 | 0.07923762 | 12.2 |  |  |  | 2332 | 70.6884 | 19.4135 | 69.9012 | -0.7872 | 70 | 9.585327 | 172.6945 | 188.731 | 217.231 | 0 |  | 185.55 | 185.866
05.12.2022 12:25:54 | 00:38:54 | 2334 | 183.3817 | 0 |  | 1.83255e-05 |  |  | 60.17713 | -4.62418 | 0 |  | 0 | 0 | 0 |  | 0.36006 | 0.353 | 188.67085 | 0 |  | 2.63796 | 2.398145 | 0 |  | 0.0428 | 0.03465587 | 0.01471163 | 0 | -2.78646 | 4.49012 | -2.771749 |  |  | 300 | 300 | 0.300006 | 0 |  | 0.08003 | 0.07923762 | 12.2 |  |  |  | 2334 | 70.6981 | 19.4135 | 69.9012 | -0.7969 | 70 | 9.573112 | 170.4775 | 188.731 | 217.2046 | 0 |  | 185.55 | 185.866
05.12.2022 12:25:56 | 00:38:56 | 2336 | 183.367 | 0 |  | 1.78768e-05 |  |  | 60.18121 | -4.629724 | 0 |  | 0 | 0 | 0 |  | 0.36006 | 0.353 | 188.67085 | 0 |  | 2.63796 | 2.398145 | 0 |  | 0.0428 | 0.03465587 | 0.01435142 | 0 | -2.786971 | 4.49014 | -2.772619 |  |  | 301 | 300 | 0.250006 | 0 |  | 0.08003 | 0.07923762 | 12.2 |  |  |  | 2336 | 70.6981 | 19.41199 | 69.9014 | -0.7967 | 70 | 9.547016 | 170.5607 | 188.731 | 217.178 | 0 |  | 185.55 | 185.866
05.12.2022 12:25:58 | 00:38:58 | 2338 | 183.3596 | 0 |  | 1.39873e-05 |  |  | 60.18387 | -4.635238 | 0 |  | 0 | 0 | 0 |  | 0.36006 | 0.353 | 188.67085 | 0 |  | 2.63796 | 2.398145 | 0 |  | 0.0428 | 0.03465587 | 0.01122895 | 0 | -2.752618 | 4.49012 | -2.741389 |  |  | 299 | 300 | 0.250006 | 0 |  | 0.08003 | 0.07923762 | 12.2 |  |  |  | 2338 | 70.6981 | 19.41199 | 69.9012 | -0.7969 | 70 | 9.513211 | 168.4273 | 188.731 | 217.1646 | 0 |  | 185.55 | 185.866
05.12.2022 12:26:00 | 00:39:00 | 2340 | 183.3478 | 0 |  | 1.36881e-05 |  |  | 60.18846 | -4.640729 | 0 |  | 0 | 0 | 0 |  | 0.36006 | 0.353 | 188.67085 | 0 |  | 2.63796 | 2.398145 | 0 |  | 0.0428 | 0.03465587 | 0.01098875 | 0 | -2.760077 | 4.49014 | -2.749089 |  |  | 300 | 300 | 0.300006 | 0 |  | 0.08003 | 0.07923762 | 12.2 |  |  |  | 2340 | 70.6981 | 19.413 | 69.9014 | -0.7967 | 70 | 9.498149 | 168.9325 | 188.731 | 217.1432 | 0 |  | 185.55 | 185.866
05.12.2022 12:26:02 | 00:39:02 | 2342 | 183.3353 | 0 |  | 1.43613e-05 |  |  | 60.18887 | -4.646212 | 0 |  | 0 | 0 | 0 |  | 0.36006 | 0.353 | 188.67085 | 0 |  | 2.63796 | 2.398145 | 0 |  | 0.0428 | 0.03465587 | 0.01152919 | 0 | -2.746175 | 4.49016 | -2.734646 |  |  | 300 | 300 | 0.300006 | 0 |  | 0.08003 | 0.07923762 | 12.1 |  |  |  | 2342 | 70.6981 | 19.4135 | 69.9016 | -0.7965 | 70 | 9.573346 | 168.1308 | 188.731 | 217.1206 | 0 |  | 185.55 | 185.866
05.12.2022 12:26:04 | 00:39:04 | 2344 | 183.3165 | 0 |  | 1.69044e-05 |  |  | 60.19152 | -4.651694 | 0 |  | 0 | 0 | 0 |  | 0.36006 | 0.353 | 188.67085 | 0 |  | 2.63796 | 2.398145 | 0 |  | 0.0428 | 0.03465587 | 0.01357078 | 0 | -2.760931 | 4.49018 | -2.74736 |  |  | 301 | 300 | 0.250006 | 0 |  | 0.08003 | 0.07923762 | 12.2 |  |  |  | 2344 | 70.6981 | 19.4135 | 69.9018 | -0.7963 | 70 | 9.55188 | 169.0895 | 188.731 | 217.0866 | 0 |  | 185.55 | 185.866
05.12.2022 12:26:06 | 00:39:06 | 2346 | 183.3039 | 0 |  | 1.36881e-05 |  |  | 60.19305 | -4.65719 | 0 |  | 0 | 0 | 0 |  | 0.36006 | 0.353 | 188.67085 | 0 |  | 2.63796 | 2.398145 | 0 |  | 0.0428 | 0.03465587 | 0.01098875 | 0 | -2.759149 | 4.49012 | -2.74816 |  |  | 300 | 300 | 0.200006 | 0 |  | 0.08003 | 0.07923762 | 12.2 |  |  |  | 2346 | 70.6884 | 19.41148 | 69.9012 | -0.7872 | 70 | 9.540847 | 170.7363 | 188.731 | 217.0637 | 0 |  | 185.55 | 185.866
05.12.2022 12:26:08 | 00:39:08 | 2348 | 183.2969 | 0 |  | 1.43613e-05 |  |  | 60.19612 | -4.662688 | 0 |  | 0 | 0 | 0 |  | 0.36006 | 0.353 | 188.67085 | 0 |  | 2.63796 | 2.398145 | 0 |  | 0.0428 | 0.03465587 | 0.01152919 | 0 | -2.761644 | 4.49016 | -2.750115 |  |  | 299 | 300 | 0.250006 | 0 |  | 0.08003 | 0.07923762 | 12.1 |  |  |  | 2348 | 70.6787 | 19.41148 | 69.9016 | -0.7771 | 70 | 9.494352 | 172.8777 | 188.731 | 217.0512 | 0 |  | 185.55 | 185.866
05.12.2022 12:26:10 | 00:39:10 | 2350 | 183.2869 | 0 |  | 1.26409e-05 |  |  | 60.19704 | -4.668216 | 0 |  | 0 | 0 | 0 |  | 0.36006 | 0.353 | 188.67085 | 0 |  | 2.63796 | 2.398145 | 0 |  | 0.0428 | 0.03465587 | 0.01014806 | 0 | -2.787407 | 4.49012 | -2.777259 |  |  | 300 | 300 | 0.300006 | 0 |  | 0.08003 | 0.07923762 | 12.1 |  |  |  | 2350 | 70.6787 | 19.41048 | 69.9012 | -0.7775 | 70 | 9.466478 | 174.42 | 188.731 | 217.0329 | 0 |  | 185.55 | 185.866
05.12.2022 12:26:12 | 00:39:12 | 2352 | 183.2757 | 0 |  | 1.27905e-05 |  |  | 60.19704 | -4.673767 | 0 |  | 0 | 0 | 0 |  | 0.36006 | 0.353 | 188.67085 | 0 |  | 2.63796 | 2.398145 | 0 |  | 0.0428 | 0.03465587 | 0.01026816 | 0 | -2.784134 | 4.49014 | -2.773865 |  |  | 300 | 300 | 0.300006 | 0 |  | 0.08003 | 0.07923762 | 12.1 |  |  |  | 2352 | 70.6884 | 19.41249 | 69.9014 | -0.787 | 70 | 9.449757 | 172.348 | 188.731 | 217.0126 | 0 |  | 185.55 | 185.866
05.12.2022 12:26:14 | 00:39:14 | 2354 | 183.2646 | 0 |  | 1.30149e-05 |  |  | 60.20173 | -4.679297 | 0 |  | 0 | 0 | 0 |  | 0.36006 | 0.353 | 188.67085 | 0 |  | 2.63796 | 2.398145 | 0 |  | 0.0428 | 0.03465587 | 0.01044831 | 0 | -2.767206 | 4.49016 | -2.756758 |  |  | 300 | 300 | 0.300006 | 0 |  | 0.08003 | 0.07923762 | 12.1 |  |  |  | 2354 | 70.6884 | 19.40997 | 69.9016 | -0.7868 | 70 | 9.463159 | 171.3494 | 188.731 | 216.9926 | 0 |  | 185.55 | 185.866
05.12.2022 12:26:16 | 00:39:16 | 2356 | 183.253 | 0 |  | 1.60068e-05 |  |  | 60.20224 | -4.684783 | 0 |  | 0 | 0 | 0 |  | 0.36006 | 0.353 | 188.67085 | 0 |  | 2.63796 | 2.398145 | 0 |  | 0.0428 | 0.03465587 | 0.01285019 | 0 | -2.741358 | 4.49018 | -2.728508 |  |  | 300 | 300 | 0.300006 | 0 |  | 0.08003 | 0.07923762 | 12.1 |  |  |  | 2356 | 70.6981 | 19.41098 | 69.9018 | -0.7963 | 70 | 9.46731 | 167.949 | 188.731 | 216.9716 | 0 |  | 185.55 | 185.866
05.12.2022 12:26:18 | 00:39:18 | 2358 | 183.2399 | 0 |  | 1.6306e-05 |  |  | 60.20429 | -4.690246 | 0 |  | 0 | 0 | 0 |  | 0.36006 | 0.353 | 188.67085 | 0 |  | 2.63796 | 2.398145 | 0 |  | 0.0428 | 0.03465587 | 0.01309039 | 0 | -2.747537 | 4.49018 | -2.734447 |  |  | 300 | 300 | 0.300006 | 0 |  | 0.08003 | 0.07923762 | 12.1 |  |  |  | 2358 | 70.6981 | 19.41148 | 69.9018 | -0.7963 | 70 | 9.49364 | 168.3396 | 188.731 | 216.9479 | 0 |  | 185.55 | 185.866
05.12.2022 12:26:20 | 00:39:20 | 2360 | 183.2315 | 0 |  | 1.98963e-05 |  |  | 60.20735 | -4.695696 | 0 |  | 0 | 0 | 0 |  | 0.36006 | 0.353 | 188.67085 | 0 |  | 2.63796 | 2.398145 | 0 |  | 0.0428 | 0.03465587 | 0.01597267 | 0 | -2.732208 | 4.4902 | -2.716235 |  |  | 301 | 300 | 0.250006 | 0 |  | 0.08003 | 0.07923762 | 12.1 |  |  |  | 2360 | 70.6981 | 19.41048 | 69.902 | -0.7961 | 70 | 9.519497 | 167.4456 | 188.731 | 216.9327 | 0 |  | 185.55 | 185.866
05.12.2022 12:26:22 | 00:39:22 | 2362 | 183.2221 | 0 |  | 2.22898e-05 |  |  | 60.20888 | -4.701122 | 0 |  | 0 | 0 | 0 |  | 0.36006 | 0.353 | 188.67085 | 0 |  | 2.63796 | 2.398145 | 0 |  | 0.0428 | 0.03465587 | 0.01789416 | 0 | -2.727232 | 4.49018 | -2.709338 |  |  | 299 | 300 | 0.250006 | 0 |  | 0.08003 | 0.07923762 | 12.1 |  |  |  | 2362 | 70.6981 | 19.40997 | 69.9018 | -0.7963 | 70 | 9.563384 | 167.1116 | 188.731 | 216.9157 | 0 |  | 185.55 | 185.866
05.12.2022 12:26:24 | 00:39:24 | 2364 | 183.2134 | 0 |  | 2.23646e-05 |  |  | 60.21297 | -4.706542 | 0 |  | 0 | 0 | 0 |  | 0.36006 | 0.353 | 188.67085 | 0 |  | 2.63796 | 2.398145 | 0 |  | 0.0428 | 0.03465587 | 0.01795421 | 0 | -2.728491 | 4.4902 | -2.710537 |  |  | 300 | 300 | 0.300006 | 0 |  | 0.08003 | 0.07923762 | 12.1 |  |  |  | 2364 | 70.6981 | 19.41048 | 69.902 | -0.7961 | 70 | 9.631228 | 167.2344 | 188.731 | 216.8999 | 0 |  | 185.55 | 185.866
05.12.2022 12:26:26 | 00:39:26 | 2366 | 183.204 | 0 |  | 2.30378e-05 |  |  | 60.21654 | -4.711969 | 0 |  | 0 | 0 | 0 |  | 0.36006 | 0.353 | 188.67085 | 0 |  | 2.63796 | 2.398145 | 0 |  | 0.0428 | 0.03465587 | 0.01849465 | 0 | -2.735209 | 4.4902 | -2.716714 |  |  | 300 | 300 | 0.300006 | 0 |  | 0.08003 | 0.07923762 | 12.1 |  |  |  | 2366 | 70.6884 | 19.40997 | 69.902 | -0.7864 | 70 | 9.690059 | 169.501 | 188.731 | 216.8829 | 0 |  | 185.55 | 185.866
05.12.2022 12:26:28 | 00:39:28 | 2368 | 183.1932 | 0 |  | 2.47582e-05 |  |  | 60.22113 | -4.717407 | 0 |  | 0 | 0 | 0 |  | 0.36006 | 0.353 | 188.67085 | 0 |  | 2.63796 | 2.398145 | 0 |  | 0.0428 | 0.03465587 | 0.01987578 | 0 | -2.741575 | 4.49022 | -2.721699 |  |  | 300 | 300 | 0.300006 | 0 |  | 0.08003 | 0.07923762 | 12.1 |  |  |  | 2368 | 70.6884 | 19.40886 | 69.9022 | -0.7862 | 70 | 9.72232 | 169.9441 | 188.731 | 216.8634 | 0 |  | 185.55 | 185.866
05.12.2022 12:26:30 | 00:39:30 | 2370 | 183.1833 | 0 |  | 2.93956e-05 |  |  | 60.2242 | -4.722858 | 0 |  | 0 | 0 | 0 |  | 0.36006 | 0.353 | 188.67085 | 0 |  | 2.63796 | 2.398145 | 0 |  | 0.0428 | 0.03465587 | 0.02359866 | 0 | -2.752899 | 4.49024 | -2.7293 |  |  | 300 | 300 | 0.300006 | 0 |  | 0.08003 | 0.07923762 | 12.1 |  |  |  | 2370 | 70.6884 | 19.40997 | 69.9024 | -0.786 | 70 | 9.752092 | 170.6941 | 188.731 | 216.8454 | 0 |  | 185.55 | 185.866
05.12.2022 12:26:32 | 00:39:32 | 2372 | 183.1754 | 0 |  | 2.67777e-05 |  |  | 60.22828 | -4.728338 | 0 |  | 0 | 0 | 0 |  | 0.36006 | 0.353 | 188.67085 | 0 |  | 2.63796 | 2.398145 | 0 |  | 0.0428 | 0.03465587 | 0.02149703 | 0 | -2.772296 | 4.4902 | -2.750799 |  |  | 300 | 300 | 0.300006 | 0 |  | 0.08003 | 0.07923762 | 12.1 |  |  |  | 2372 | 70.6884 | 19.40947 | 69.902 | -0.7864 | 70 | 9.773204 | 171.8261 | 188.731 | 216.8311 | 0 |  | 185.55 | 185.866
05.12.2022 12:26:34 | 00:39:34 | 2374 | 183.1639 | 0 |  | 3.06672e-05 |  |  | 60.23083 | -4.733817 | 0 |  | 0 | 0 | 0 |  | 0.36006 | 0.353 | 188.67085 | 0 |  | 2.63796 | 2.398145 | 0 |  | 0.0428 | 0.03465587 | 0.0246195 | 0 | -2.752183 | 4.49026 | -2.727563 |  |  | 300 | 300 | 0.300006 | 0 |  | 0.08003 | 0.07923762 | 12.1 |  |  |  | 2374 | 70.6884 | 19.40997 | 69.9026 | -0.7858 | 70 | 9.810567 | 170.7065 | 188.731 | 216.8102 | 0 |  | 185.55 | 185.866
05.12.2022 12:26:36 | 00:39:36 | 2376 | 183.1566 | 0 |  | 3.25372e-05 |  |  | 60.23236 | -4.739271 | 0 |  | 0 | 0 | 0 |  | 0.36006 | 0.353 | 188.67085 | 0 |  | 2.63796 | 2.398145 | 0 |  | 0.0428 | 0.03465587 | 0.02612073 | 0 | -2.752906 | 4.49022 | -2.726785 |  |  | 300 | 300 | 0.300006 | 0 |  | 0.08003 | 0.07923762 | 12.1 |  |  |  | 2376 | 70.6884 | 19.40846 | 69.9022 | -0.7862 | 70 | 9.815428 | 170.6805 | 188.731 | 216.7971 | 0 |  | 185.55 | 185.866
05.12.2022 12:26:38 | 00:39:38 | 2378 | 183.1449 | 0 |  | 4.11389e-05 |  |  | 60.23083 | -4.744713 | 0 |  | 0 | 0 | 0 |  | 0.36006 | 0.353 | 188.67085 | 0 |  | 2.63796 | 2.398145 | 0 |  | 0.0428 | 0.03465587 | 0.03302614 | 0 | -2.748083 | 4.49028 | -2.715057 |  |  | 300 | 300 | 0.300006 | 0 |  | 0.08003 | 0.07923762 | 12.1 |  |  |  | 2378 | 70.6884 | 19.40947 | 69.9028 | -0.7856 | 70 | 9.847334 | 170.5087 | 188.731 | 216.7758 | 0 |  | 185.55 | 185.866
05.12.2022 12:26:40 | 00:39:40 | 2380 | 183.1342 | 0 |  | 3.98674e-05 |  |  | 60.23492 | -4.750161 | 0 |  | 0 | 0 | 0 |  | 0.36006 | 0.353 | 188.67085 | 0 |  | 2.63796 | 2.398145 | 0 |  | 0.0428 | 0.03465587 | 0.03200538 | 0 | -2.764657 | 4.49026 | -2.732652 |  |  | 300 | 300 | 0.300006 | 0 |  | 0.08003 | 0.07923762 | 12.1 |  |  |  | 2380 | 70.6884 | 19.40997 | 69.9026 | -0.7858 | 70 | 9.859908 | 171.508 | 188.731 | 216.7565 | 0 |  | 185.55 | 185.866
05.12.2022 12:26:42 | 00:39:42 | 2382 | 183.1249 | 0 |  | 3.73242e-05 |  |  | 60.23747 | -4.755594 | 0 |  | 0 | 0 | 0 |  | 0.36006 | 0.353 | 188.67085 | 0 |  | 2.63796 | 2.398145 | 0 |  | 0.0428 | 0.03465587 | 0.02996371 | 0 | -2.730366 | 4.49022 | -2.700402 |  |  | 300 | 300 | 0.300006 | 0 |  | 0.08003 | 0.07923762 | 12.1 |  |  |  | 2382 | 70.6884 | 19.40846 | 69.9022 | -0.7862 | 70 | 9.863705 | 169.3124 | 188.731 | 216.7396 | 0 |  | 185.55 | 185.866
05.12.2022 12:26:44 | 00:39:44 | 2384 | 183.115 | 0 |  | 2.92461e-05 |  |  | 60.24155 | -4.761012 | 0 |  | 0 | 0 | 0 |  | 0.36006 | 0.353 | 188.67085 | 0 |  | 2.63796 | 2.398145 | 0 |  | 0.0428 | 0.03465587 | 0.02347865 | 0 | -2.741503 | 4.49022 | -2.718025 |  |  | 301 | 300 | 0.250006 | 0 |  | 0.08003 | 0.07923762 | 12.1 |  |  |  | 2384 | 70.6884 | 19.40886 | 69.9022 | -0.7862 | 70 | 9.877226 | 170.0122 | 188.731 | 216.7218 | 0 |  | 185.55 | 185.866
05.12.2022 12:26:46 | 00:39:46 | 2386 | 183.1058 | 0 |  | 2.50574e-05 |  |  | 60.24666 | -4.766438 | 0 |  | 0 | 0 | 0 |  | 0.36006 | 0.353 | 188.67085 | 0 |  | 2.63796 | 2.398145 | 0 |  | 0.0428 | 0.03465587 | 0.02011598 | 0 | -2.727774 | 4.49024 | -2.707658 |  |  | 299 | 300 | 0.250006 | 0 |  | 0.08003 | 0.07923762 | 12.1 |  |  |  | 2386 | 70.6884 | 19.40997 | 69.9024 | -0.786 | 70 | 9.861687 | 169.2077 | 188.731 | 216.7052 | 0 |  | 185.55 | 185.866
05.12.2022 12:26:48 | 00:39:48 | 2388 | 183.0966 | 0 |  | 2.28134e-05 |  |  | 60.25074 | -4.771883 | 0 |  | 0 | 0 | 0 |  | 0.36006 | 0.353 | 188.67085 | 0 |  | 2.63796 | 2.398145 | 0 |  | 0.0428 | 0.03465587 | 0.0183145 | 0 | -2.755998 | 4.49026 | -2.737684 |  |  | 300 | 300 | 0.300006 | 0 |  | 0.08003 | 0.07923762 | 12.1 |  |  |  | 2388 | 70.6884 | 19.40796 | 69.9026 | -0.7858 | 70 | 9.870464 | 171.006 | 188.731 | 216.6884 | 0 |  | 185.55 | 185.866
05.12.2022 12:26:50 | 00:39:50 | 2390 | 183.0898 | 0 |  | 2.26638e-05 |  |  | 60.25381 | -4.777351 | 0 |  | 0 | 0 | 0 |  | 0.36006 | 0.353 | 188.67085 | 0 |  | 2.63796 | 2.398145 | 0 |  | 0.0428 | 0.03465587 | 0.0181944 | 0 | -2.747803 | 4.49026 | -2.729608 |  |  | 300 | 300 | 0.300006 | 0 |  | 0.08003 | 0.07923762 | 12.1 |  |  |  | 2390 | 70.6884 | 19.40947 | 69.9026 | -0.7858 | 70 | 9.859789 | 170.5038 | 188.731 | 216.6761 | 0 |  | 185.55 | 185.866
05.12.2022 12:26:52 | 00:39:52 | 2392 | 183.0804 | 0 |  | 2.10183e-05 |  |  | 60.25738 | -4.782819 | 0 |  | 0 | 0 | 0 |  | 0.36006 | 0.353 | 188.67085 | 0 |  | 2.63796 | 2.398145 | 0 |  | 0.0428 | 0.03465587 | 0.0168734 | 0 | -2.755484 | 4.49026 | -2.73861 |  |  | 301 | 300 | 0.250006 | 0 |  | 0.08003 | 0.07923762 | 12.1 |  |  |  | 2392 | 70.6884 | 19.40947 | 69.9026 | -0.7858 | 70 | 9.861094 | 170.9892 | 188.731 | 216.659 | 0 |  | 185.55 | 185.866
05.12.2022 12:26:54 | 00:39:54 | 2394 | 183.0667 | 0 |  | 2.01207e-05 |  |  | 60.2533 | -4.788277 | 0 |  | 0 | 0 | 0 |  | 0.36006 | 0.353 | 188.67085 | 0 |  | 2.63796 | 2.398145 | 0 |  | 0.0428 | 0.03465587 | 0.01615281 | 0 | -2.736017 | 4.49026 | -2.719864 |  |  | 299 | 300 | 0.250006 | 0 |  | 0.08003 | 0.07923762 | 12.1 |  |  |  | 2394 | 70.6884 | 19.40745 | 69.9026 | -0.7858 | 70 | 9.846741 | 169.7939 | 188.731 | 216.6343 | 0 |  | 185.55 | 185.866
05.12.2022 12:26:56 | 00:39:56 | 2396 | 183.0566 | 0 |  | 1.82507e-05 |  |  | 60.25125 | -4.793733 | 0 |  | 0 | 0 | 0 |  | 0.36006 | 0.353 | 188.67085 | 0 |  | 2.63796 | 2.398145 | 0 |  | 0.0428 | 0.03465587 | 0.01465159 | 0 | -2.750531 | 4.49028 | -2.73588 |  |  | 300 | 300 | 0.300006 | 0 |  | 0.08003 | 0.07923762 | 12.1 |  |  |  | 2396 | 70.6787 | 19.40695 | 69.9028 | -0.7759 | 70 | 9.809261 | 172.6459 | 188.731 | 216.616 | 0 |  | 185.55 | 185.866
05.12.2022 12:26:58 | 00:39:58 | 2398 | 183.049 | 0 |  | 1.41369e-05 |  |  | 60.25483 | -4.799205 | 0 |  | 0 | 0 | 0 |  | 0.36006 | 0.353 | 188.67085 | 0 |  | 2.63796 | 2.398145 | 0 |  | 0.0428 | 0.03465587 | 0.01134904 | 0 | -2.746995 | 4.49024 | -2.735646 |  |  | 301 | 300 | 0.250006 | 0 |  | 0.08003 | 0.07923762 | 12.1 |  |  |  | 2398 | 70.6787 | 19.40796 | 69.9024 | -0.7763 | 70 | 9.797639 | 172.3518 | 188.731 | 216.6023 | 0 |  | 185.55 | 185.866
05.12.2022 12:27:00 | 00:40:00 | 2400 | 183.0373 | 0 |  | 8.90096e-06 |  |  | 60.25891 | -4.804664 | 0 |  | 0 | 0 | 0 |  | 0.36006 | 0.353 | 188.67085 | 0 |  | 2.63796 | 2.398145 | 0 |  | 0.0428 | 0.03465587 | 0.007145653 | 0 | -2.730836 | 4.49024 | -2.72369 |  |  | 300 | 300 | 0.200006 | 0 |  | 0.08003 | 0.07923762 | 12.1 |  |  |  | 2400 | 70.6787 | 19.40644 | 69.9024 | -0.7763 | 70 | 9.747109 | 171.3489 | 188.731 | 216.581 | 0 |  | 185.55 | 185.866
05.12.2022 12:27:02 | 00:40:02 | 2402 | 183.0285 | 0 |  | 5.60985e-06 |  |  | 60.26453 | -4.810121 | 0 |  | 0 | 0 | 0 |  | 0.36006 | 0.353 | 188.67085 | 0 |  | 2.63796 | 2.398145 | 0 |  | 0.0428 | 0.03465587 | 0.004503564 | 0 | -2.737613 | 4.49024 | -2.733109 |  |  | 299 | 300 | 0.250006 | 0 |  | 0.08003 | 0.07923762 | 12.1 |  |  |  | 2402 | 70.6787 | 19.40644 | 69.9024 | -0.7763 | 70 | 9.718881 | 171.7825 | 188.731 | 216.565 | 0 |  | 185.55 | 185.866
05.12.2022 12:27:04 | 00:40:04 | 2404 | 183.0204 | 0 |  | 8.97576e-06 |  |  | 60.27116 | -4.815588 | 0 |  | 0 | 0 | 0 |  | 0.36006 | 0.353 | 188.67085 | 0 |  | 2.63796 | 2.398145 | 0 |  | 0.0428 | 0.03465587 | 0.007205702 | 0 | -2.741412 | 4.49028 | -2.734206 |  |  | 301 | 300 | 0.250006 | 0 |  | 0.08003 | 0.07923762 | 12.1 |  |  |  | 2404 | 70.6884 | 19.40695 | 69.9028 | -0.7856 | 70 | 9.651274 | 170.2104 | 188.731 | 216.5504 | 0 |  | 185.55 | 185.866
05.12.2022 12:27:06 | 00:40:06 | 2406 | 183.0122 | 0 |  | 6.43263e-06 |  |  | 60.2778 | -4.821064 | 0 |  | 0 | 0 | 0 |  | 0.36006 | 0.353 | 188.67085 | 0 |  | 2.63796 | 2.398145 | 0 |  | 0.0428 | 0.03465587 | 0.005164088 | 0 | -2.746823 | 4.49028 | -2.741659 |  |  | 299 | 300 | 0.250006 | 0 |  | 0.08003 | 0.07923762 | 12.1 |  |  |  | 2406 | 70.6787 | 19.40695 | 69.9028 | -0.7759 | 70 | 9.568722 | 172.4549 | 188.731 | 216.5355 | 0 |  | 185.55 | 185.866
05.12.2022 12:27:08 | 00:40:08 | 2408 | 183.0056 | 0 |  | 8.30258e-06 |  |  | 60.28495 | -4.82652 | 0 |  | 0 | 0 | 0 |  | 0.36006 | 0.353 | 188.67085 | 0 |  | 2.63796 | 2.398145 | 0 |  | 0.0428 | 0.03465587 | 0.006665276 | 0 | -2.721453 | 4.49026 | -2.714788 |  |  | 300 | 300 | 0.300006 | 0 |  | 0.08003 | 0.07923762 | 12.1 |  |  |  | 2408 | 70.6884 | 19.40644 | 69.9026 | -0.7858 | 70 | 9.530649 | 168.9465 | 188.731 | 216.5236 | 0 |  | 185.55 | 185.866
05.12.2022 12:27:10 | 00:40:10 | 2410 | 182.9947 | 0 |  | 6.88142e-06 |  |  | 60.29158 | -4.83196 | 0 |  | 0 | 0 | 0 |  | 0.36006 | 0.353 | 188.67085 | 0 |  | 2.63796 | 2.398145 | 0 |  | 0.0428 | 0.03465587 | 0.005524375 | 0 | -2.730771 | 4.49028 | -2.725246 |  |  | 300 | 300 | 0.300006 | 0 |  | 0.08003 | 0.07923762 | 12.1 |  |  |  | 2410 | 70.6884 | 19.40644 | 69.9028 | -0.7856 | 70 | 9.488779 | 169.5736 | 188.731 | 216.5039 | 0 |  | 185.55 | 185.866
05.12.2022 12:27:12 | 00:40:12 | 2412 | 182.9854 | 0 |  | 1.18181e-05 |  |  | 60.29567 | -4.837393 | 0 |  | 0 | 0 | 0 |  | 0.36006 | 0.353 | 188.67085 | 0 |  | 2.63796 | 2.398145 | 0 |  | 0.0428 | 0.03465587 | 0.009487521 | 0 | -2.716654 | 4.49028 | -2.707167 |  |  | 301 | 300 | 0.250006 | 0 |  | 0.08003 | 0.07923762 | 12.1 |  |  |  | 2412 | 70.6884 | 19.40644 | 69.9028 | -0.7856 | 70 | 9.481779 | 168.7055 | 188.731 | 216.4871 | 0 |  | 185.55 | 185.866
05.12.2022 12:27:14 | 00:40:14 | 2414 | 182.9782 | 0 |  | 1.24913e-05 |  |  | 60.29975 | -4.84279 | 0 |  | 0 | 0 | 0 |  | 0.36006 | 0.353 | 188.67085 | 0 |  | 2.63796 | 2.398145 | 0 |  | 0.0428 | 0.03465587 | 0.01002796 | 0 | -2.700363 | 4.49026 | -2.690335 |  |  | 300 | 300 | 0.200006 | 0 |  | 0.08003 | 0.07923762 | 12.1 |  |  |  | 2414 | 70.6884 | 19.40584 | 69.9026 | -0.7858 | 70 | 9.46553 | 167.6623 | 188.731 | 216.474 | 0 |  | 185.55 | 185.866
05.12.2022 12:27:16 | 00:40:16 | 2416 | 182.9724 | 0 |  | 1.07709e-05 |  |  | 60.30537 | -4.848169 | 0 |  | 0 | 0 | 0 |  | 0.36006 | 0.353 | 188.67085 | 0 |  | 2.63796 | 2.398145 | 0 |  | 0.0428 | 0.03465587 | 0.008646833 | 0 | -2.696781 | 4.49028 | -2.688134 |  |  | 299 | 300 | 0.250006 | 0 |  | 0.08003 | 0.07923762 | 12.1 |  |  |  | 2416 | 70.6884 | 19.40543 | 69.9028 | -0.7856 | 70 | 9.466955 | 167.4832 | 188.731 | 216.4636 | 0 |  | 185.55 | 185.866
05.12.2022 12:27:18 | 00:40:18 | 2418 | 182.9604 | 0 |  | 1.10701e-05 |  |  | 60.31456 | -4.853564 | 0 |  | 0 | 0 | 0 |  | 0.36006 | 0.353 | 188.67085 | 0 |  | 2.63796 | 2.398145 | 0 |  | 0.0428 | 0.03465587 | 0.00888703 | 0 | -2.716037 | 4.4903 | -2.70715 |  |  | 301 | 300 | 0.250006 | 0 |  | 0.08003 | 0.07923762 | 12.1 |  |  |  | 2418 | 70.6787 | 19.40584 | 69.903 | -0.7757 | 70 | 9.485337 | 170.6095 | 188.731 | 216.4419 | 0 |  | 185.55 | 185.866
05.12.2022 12:27:20 | 00:40:20 | 2420 | 182.9485 | 0 |  | 9.72374e-06 |  |  | 60.32334 | -4.85898 | 0 |  | 0 | 0 | 0 |  | 0.36006 | 0.353 | 188.67085 | 0 |  | 2.63796 | 2.398145 | 0 |  | 0.0428 | 0.03465587 | 0.007806178 | 0 | -2.717159 | 4.49028 | -2.709352 |  |  | 299 | 300 | 0.250006 | 0 |  | 0.08003 | 0.07923762 | 12.1 |  |  |  | 2420 | 70.6787 | 19.40644 | 69.9028 | -0.7759 | 70 | 9.481779 | 170.6519 | 188.731 | 216.4203 | 0 |  | 185.55 | 185.866
05.12.2022 12:27:22 | 00:40:22 | 2422 | 182.9416 | 0 |  | 1.0023e-05 |  |  | 60.33355 | -4.864427 | 0 |  | 0 | 0 | 0 |  | 0.36006 | 0.353 | 188.67085 | 0 |  | 2.63796 | 2.398145 | 0 |  | 0.0428 | 0.03465587 | 0.008046422 | 0 | -2.744817 | 4.49028 | -2.73677 |  |  | 300 | 300 | 0.300006 | 0 |  | 0.08003 | 0.07923762 | 12.1 |  |  |  | 2422 | 70.6787 | 19.40584 | 69.9028 | -0.7759 | 70 | 9.490794 | 172.3954 | 188.731 | 216.4078 | 0 |  | 185.55 | 185.866
05.12.2022 12:27:24 | 00:40:24 | 2424 | 182.9321 | 0 |  | 1.22669e-05 |  |  | 60.34529 | -4.869895 | 0 |  | 0 | 0 | 0 |  | 0.36006 | 0.353 | 188.67085 | 0 |  | 2.63796 | 2.398145 | 0 |  | 0.0428 | 0.03465587 | 0.009847816 | 0 | -2.741262 | 4.4903 | -2.731414 |  |  | 300 | 300 | 0.300006 | 0 |  | 0.08003 | 0.07923762 | 12.1 |  |  |  | 2424 | 70.6691 | 19.40644 | 69.903 | -0.7661 | 70 | 9.473241 | 174.142 | 188.731 | 216.3906 | 0 |  | 185.55 | 185.866
05.12.2022 12:27:26 | 00:40:26 | 2426 | 182.9211 | 0 |  | 1.37629e-05 |  |  | 60.35244 | -4.875353 | 0 |  | 0 | 0 | 0 |  | 0.36006 | 0.353 | 188.67085 | 0 |  | 2.63796 | 2.398145 | 0 |  | 0.0428 | 0.03465587 | 0.0110488 | 0 | -2.737418 | 4.4903 | -2.726369 |  |  | 301 | 300 | 0.250006 | 0 |  | 0.08003 | 0.07923762 | 12.1 |  |  |  | 2426 | 70.6787 | 19.40543 | 69.903 | -0.7757 | 70 | 9.480357 | 171.9895 | 188.731 | 216.3707 | 0 |  | 185.55 | 185.866
05.12.2022 12:27:28 | 00:40:28 | 2428 | 182.9113 | 0 |  | 1.52588e-05 |  |  | 60.35907 | -4.880807 | 0 |  | 0 | 0 | 0 |  | 0.36006 | 0.353 | 188.67085 | 0 |  | 2.63796 | 2.398145 | 0 |  | 0.0428 | 0.03465587 | 0.0122497 | 0 | -2.740599 | 4.4903 | -2.72835 |  |  | 299 | 300 | 0.250006 | 0 |  | 0.08003 | 0.07923762 | 12.1 |  |  |  | 2428 | 70.6787 | 19.40543 | 69.903 | -0.7757 | 70 | 9.489727 | 172.1986 | 188.731 | 216.353 | 0 |  | 185.55 | 185.866
05.12.2022 12:27:30 | 00:40:30 | 2430 | 182.8956 | 0 |  | 1.96719e-05 |  |  | 60.36418 | -4.886239 | 0 |  | 0 | 0 | 0 |  | 0.36006 | 0.353 | 188.67085 | 0 |  | 2.63796 | 2.398145 | 0 |  | 0.0428 | 0.03465587 | 0.01579252 | 0 | -2.718919 | 4.49032 | -2.703127 |  |  | 300 | 300 | 0.300006 | 0 |  | 0.08003 | 0.07923762 | 12.1 |  |  |  | 2430 | 70.6884 | 19.40584 | 69.9032 | -0.7852 | 70 | 9.483915 | 169.0059 | 188.731 | 216.3245 | 0 |  | 185.55 | 185.866
05.12.2022 12:27:32 | 00:40:32 | 2432 | 182.8821 | 0 |  | 2.02703e-05 |  |  | 60.36929 | -4.891637 | 0 |  | 0 | 0 | 0 |  | 0.36006 | 0.353 | 188.67085 | 0 |  | 2.63796 | 2.398145 | 0 |  | 0.0428 | 0.03465587 | 0.01627291 | 0 | -2.711851 | 4.49032 | -2.695578 |  |  | 301 | 300 | 0.250006 | 0 |  | 0.08003 | 0.07923762 | 12.1 |  |  |  | 2432 | 70.6884 | 19.40584 | 69.9032 | -0.7852 | 70 | 9.509298 | 168.579 | 188.731 | 216.3 | 0 |  | 185.55 | 185.866
05.12.2022 12:27:34 | 00:40:34 | 2434 | 182.869 | 0 |  | 1.54084e-05 |  |  | 60.37337 | -4.897045 | 0 |  | 0 | 0 | 0 |  | 0.36006 | 0.353 | 188.67085 | 0 |  | 2.63796 | 2.398145 | 0 |  | 0.0428 | 0.03465587 | 0.0123698 | 0 | -2.7243 | 4.49028 | -2.71193 |  |  | 299 | 300 | 0.250006 | 0 |  | 0.08003 | 0.07923762 | 12.1 |  |  |  | 2434 | 70.6884 | 19.40432 | 69.9028 | -0.7856 | 70 | 9.507519 | 169.2881 | 188.731 | 216.2762 | 0 |  | 185.55 | 185.866
05.12.2022 12:27:36 | 00:40:36 | 2436 | 182.8539 | 0 |  | 9.57414e-06 |  |  | 60.37643 | -4.902474 | 0 |  | 0 | 0 | 0 |  | 0.36006 | 0.353 | 188.67085 | 0 |  | 2.63796 | 2.398145 | 0 |  | 0.0428 | 0.03465587 | 0.007686079 | 0 | -2.724856 | 4.49028 | -2.71717 |  |  | 301 | 300 | 0.250006 | 0 |  | 0.08003 | 0.07923762 | 12.1 |  |  |  | 2436 | 70.6884 | 19.40432 | 69.9028 | -0.7856 | 70 | 9.52009 | 169.3366 | 188.731 | 216.2489 | 0 |  | 185.55 | 185.866
05.12.2022 12:27:38 | 00:40:38 | 2438 | 182.8389 | 0 |  | 1.03222e-05 |  |  | 60.37847 | -4.907896 | 0 |  | 0 | 0 | 0 |  | 0.36006 | 0.353 | 188.67085 | 0 |  | 2.63796 | 2.398145 | 0 |  | 0.0428 | 0.03465587 | 0.008286619 | 0 | -2.713514 | 4.4903 | -2.705227 |  |  | 300 | 300 | 0.200006 | 0 |  | 0.08003 | 0.07923762 | 12.1 |  |  |  | 2438 | 70.6787 | 19.40392 | 69.903 | -0.7757 | 70 | 9.5227 | 170.5644 | 188.731 | 216.2217 | 0 |  | 185.55 | 185.866
05.12.2022 12:27:40 | 00:40:40 | 2440 | 182.8237 | 0 |  | 9.87334e-06 |  |  | 60.38052 | -4.913299 | 0 |  | 0 | 0 | 0 |  | 0.36006 | 0.353 | 188.67085 | 0 |  | 2.63796 | 2.398145 | 0 |  | 0.0428 | 0.03465587 | 0.007926276 | 0 | -2.705565 | 4.4903 | -2.697638 |  |  | 299 | 300 | 0.250006 | 0 |  | 0.08003 | 0.07923762 | 12.1 |  |  |  | 2440 | 70.6787 | 19.40543 | 69.903 | -0.7757 | 70 | 9.512618 | 170.0788 | 188.731 | 216.1942 | 0 |  | 185.55 | 185.866
05.12.2022 12:27:42 | 00:40:42 | 2442 | 182.8057 | 0 |  | 8.07819e-06 |  |  | 60.38358 | -4.91873 | 0 |  | 0 | 0 | 0 |  | 0.36006 | 0.353 | 188.67085 | 0 |  | 2.63796 | 2.398145 | 0 |  | 0.0428 | 0.03465587 | 0.006485137 | 0 | -2.73953 | 4.4903 | -2.733045 |  |  | 300 | 300 | 0.300006 | 0 |  | 0.08003 | 0.07923762 | 12.1 |  |  |  | 2442 | 70.6787 | 19.40432 | 69.903 | -0.7757 | 70 | 9.526852 | 172.2309 | 188.731 | 216.1618 | 0 |  | 185.55 | 185.866
05.12.2022 12:27:44 | 00:40:44 | 2444 | 182.7891 | 0 |  | 1.37629e-05 |  |  | 60.38562 | -4.924192 | 0 |  | 0 | 0 | 0 |  | 0.36006 | 0.353 | 188.67085 | 0 |  | 2.63796 | 2.398145 | 0 |  | 0.0428 | 0.03465587 | 0.0110488 | 0 | -2.740334 | 4.49036 | -2.729285 |  |  | 301 | 300 | 0.250006 | 0 |  | 0.08003 | 0.07923762 | 12.1 |  |  |  | 2444 | 70.6787 | 19.40432 | 69.9036 | -0.7751 | 70 | 9.509653 | 172.416 | 188.731 | 216.1317 | 0 |  | 185.55 | 185.866
05.12.2022 12:27:46 | 00:40:46 | 2446 | 182.7735 | 0 |  | 1.80264e-05 |  |  | 60.38971 | -4.929634 | 0 |  | 0 | 0 | 0 |  | 0.36006 | 0.353 | 188.67085 | 0 |  | 2.63796 | 2.398145 | 0 |  | 0.0428 | 0.03465587 | 0.01447152 | 0 | -2.72656 | 4.49036 | -2.712088 |  |  | 299 | 300 | 0.250006 | 0 |  | 0.08003 | 0.07923762 | 12 |  |  |  | 2446 | 70.6787 | 19.40493 | 69.9036 | -0.7751 | 70 | 9.513685 | 171.564 | 188.731 | 216.1033 | 0 |  | 185.55 | 185.866
05.12.2022 12:27:48 | 00:40:48 | 2448 | 182.7573 | 0 |  | 1.91483e-05 |  |  | 60.39277 | -4.935053 | 0 |  | 0 | 0 | 0 |  | 0.36006 | 0.353 | 188.67085 | 0 |  | 2.63796 | 2.398145 | 0 |  | 0.0428 | 0.03465587 | 0.01537217 | 0 | -2.722248 | 4.49036 | -2.706875 |  |  | 300 | 300 | 0.300006 | 0 |  | 0.08003 | 0.07923762 | 12 |  |  |  | 2448 | 70.6884 | 19.40543 | 69.9036 | -0.7848 | 70 | 9.512499 | 169.4179 | 188.731 | 216.0741 | 0 |  | 185.55 | 185.866
05.12.2022 12:27:50 | 00:40:50 | 2450 | 182.7381 | 0 |  | 2.34866e-05 |  |  | 60.39328 | -4.940455 | 0 |  | 0 | 0 | 0 |  | 0.36006 | 0.353 | 188.67085 | 0 |  | 2.63796 | 2.398145 | 0 |  | 0.0428 | 0.03465587 | 0.01885494 | 0 | -2.713933 | 4.49038 | -2.695078 |  |  | 301 | 300 | 0.250006 | 0 |  | 0.08003 | 0.07923762 | 12.1 |  |  |  | 2450 | 70.6884 | 19.40543 | 69.9038 | -0.7846 | 70 | 9.519023 | 168.9566 | 188.731 | 216.0392 | 0 |  | 185.55 | 185.866
05.12.2022 12:27:52 | 00:40:52 | 2452 | 182.7239 | 0 |  | 2.87225e-05 |  |  | 60.39583 | -4.945843 | 0 |  | 0 | 0 | 0 |  | 0.36006 | 0.353 | 188.67085 | 0 |  | 2.63796 | 2.398145 | 0 |  | 0.0428 | 0.03465587 | 0.0230583 | 0 | -2.71636 | 4.49038 | -2.693302 |  |  | 300 | 300 | 0.200006 | 0 |  | 0.08003 | 0.07923762 | 12 |  |  |  | 2452 | 70.6884 | 19.40584 | 69.9038 | -0.7846 | 70 | 9.538713 | 169.1208 | 188.731 | 216.0137 | 0 |  | 185.55 | 185.866
05.12.2022 12:27:54 | 00:40:54 | 2454 | 182.705 | 0 |  | 3.24624e-05 |  |  | 60.40042 | -4.951209 | 0 |  | 0 | 0 | 0 |  | 0.36006 | 0.353 | 188.67085 | 0 |  | 2.63796 | 2.398145 | 0 |  | 0.0428 | 0.03465587 | 0.02606068 | 0 | -2.698549 | 4.4904 | -2.672488 |  |  | 299 | 300 | 0.250006 | 0 |  | 0.08003 | 0.07923762 | 12 |  |  |  | 2454 | 70.6884 | 19.40493 | 69.904 | -0.7844 | 70 | 9.54749 | 168.0676 | 188.731 | 215.9793 | 0 |  | 185.55 | 185.866
05.12.2022 12:27:56 | 00:40:56 | 2456 | 182.691 | 0 |  | 3.68754e-05 |  |  | 60.40094 | -4.956545 | 0 |  | 0 | 0 | 0 |  | 0.36006 | 0.353 | 188.67085 | 0 |  | 2.63796 | 2.398145 | 0 |  | 0.0428 | 0.03465587 | 0.02960342 | 0 | -2.693782 | 4.49042 | -2.664179 |  |  | 300 | 300 | 0.300006 | 0 |  | 0.08003 | 0.07923762 | 12 |  |  |  | 2456 | 70.6787 | 19.40493 | 69.9042 | -0.7745 | 70 | 9.581057 | 169.6952 | 188.731 | 215.954 | 0 |  | 185.55 | 185.866
05.12.2022 12:27:58 | 00:40:58 | 2458 | 182.6791 | 0 |  | 3.97926e-05 |  |  | 60.40298 | -4.961869 | 0 |  | 0 | 0 | 0 |  | 0.36006 | 0.353 | 188.67085 | 0 |  | 2.63796 | 2.398145 | 0 |  | 0.0428 | 0.03465587 | 0.03194533 | 0 | -2.691107 | 4.4904 | -2.659161 |  |  | 301 | 300 | 0.250006 | 0 |  | 0.08003 | 0.07923762 | 12 |  |  |  | 2458 | 70.6787 | 19.40392 | 69.904 | -0.7747 | 70 | 9.598491 | 169.4986 | 188.731 | 215.9326 | 0 |  | 185.55 | 185.866
05.12.2022 12:28:00 | 00:41:00 | 2460 | 182.6647 | 0 |  | 4.36073e-05 |  |  | 60.40553 | -4.967196 | 0 |  | 0 | 0 | 0 |  | 0.36006 | 0.353 | 188.67085 | 0 |  | 2.63796 | 2.398145 | 0 |  | 0.0428 | 0.03465587 | 0.03500776 | 0 | -2.702532 | 4.49042 | -2.667525 |  |  | 299 | 300 | 0.250006 | 0 |  | 0.08003 | 0.07923762 | 12 |  |  |  | 2460 | 70.6787 | 19.40543 | 69.9042 | -0.7745 | 70 | 9.627432 | 170.2709 | 188.731 | 215.9064 | 0 |  | 185.55 | 185.866
05.12.2022 12:28:02 | 00:41:02 | 2462 | 182.6547 | 0 |  | 4.80951e-05 |  |  | 60.40706 | -4.972517 | 0 |  | 0 | 0 | 0 |  | 0.36006 | 0.353 | 188.67085 | 0 |  | 2.63796 | 2.398145 | 0 |  | 0.0428 | 0.03465587 | 0.03861054 | 0 | -2.692656 | 4.49044 | -2.654046 |  |  | 301 | 300 | 0.250006 | 0 |  | 0.08003 | 0.07923762 | 12 |  |  |  | 2462 | 70.6787 | 19.40543 | 69.9044 | -0.7743 | 70 | 9.662777 | 169.697 | 188.731 | 215.8884 | 0 |  | 185.55 | 185.866
05.12.2022 12:28:04 | 00:41:04 | 2464 | 182.6415 | 0 |  | 5.28822e-05 |  |  | 60.41064 | -4.977825 | 0 |  | 0 | 0 | 0 |  | 0.36006 | 0.353 | 188.67085 | 0 |  | 2.63796 | 2.398145 | 0 |  | 0.0428 | 0.03465587 | 0.04245361 | 0 | -2.696589 | 4.49044 | -2.654135 |  |  | 299 | 300 | 0.250006 | 0 |  | 0.08003 | 0.07923762 | 12 |  |  |  | 2464 | 70.6691 | 19.40493 | 69.9044 | -0.7647 | 70 | 9.697175 | 171.8563 | 188.731 | 215.8644 | 0 |  | 185.55 | 185.866
05.12.2022 12:28:06 | 00:41:06 | 2466 | 182.6286 | 0 |  | 5.43782e-05 |  |  | 60.41472 | -4.983124 | 0 |  | 0 | 0 | 0 |  | 0.36006 | 0.353 | 188.67085 | 0 |  | 2.63796 | 2.398145 | 0 |  | 0.0428 | 0.03465587 | 0.04365459 | 0 | -2.688129 | 4.49042 | -2.644474 |  |  | 300 | 300 | 0.300006 | 0 |  | 0.08003 | 0.07923762 | 12 |  |  |  | 2466 | 70.6691 | 19.40432 | 69.9042 | -0.7649 | 70 | 9.755886 | 171.2894 | 188.731 | 215.841 | 0 |  | 185.55 | 185.866
05.12.2022 12:28:08 | 00:41:08 | 2468 | 182.6173 | 0 |  | 4.92919e-05 |  |  | 60.41574 | -4.988424 | 0 |  | 0 | 0 | 0 |  | 0.36006 | 0.353 | 188.67085 | 0 |  | 2.63796 | 2.398145 | 0 |  | 0.0428 | 0.03465587 | 0.03957133 | 0 | -2.694772 | 4.49042 | -2.6552 |  |  | 301 | 300 | 0.250006 | 0 |  | 0.08003 | 0.07923762 | 12 |  |  |  | 2468 | 70.6691 | 19.40543 | 69.9042 | -0.7649 | 70 | 9.781981 | 171.7233 | 188.731 | 215.8206 | 0 |  | 185.55 | 185.866
05.12.2022 12:28:10 | 00:41:10 | 2470 | 182.608 | 0 |  | 4.57016e-05 |  |  | 60.41421 | -4.993749 | 0 |  | 0 | 0 | 0 |  | 0.36006 | 0.353 | 188.67085 | 0 |  | 2.63796 | 2.398145 | 0 |  | 0.0428 | 0.03465587 | 0.03668905 | 0 | -2.707303 | 4.49044 | -2.670614 |  |  | 299 | 300 | 0.250006 | 0 |  | 0.08003 | 0.07923762 | 12 |  |  |  | 2470 | 70.6691 | 19.40584 | 69.9044 | -0.7647 | 70 | 9.82658 | 172.5708 | 188.731 | 215.8038 | 0 |  | 185.55 | 185.866
05.12.2022 12:28:12 | 00:41:12 | 2472 | 182.5976 | 0 |  | 4.09145e-05 |  |  | 60.41574 | -4.999074 | 0 |  | 0 | 0 | 0 |  | 0.36006 | 0.353 | 188.67085 | 0 |  | 2.63796 | 2.398145 | 0 |  | 0.0428 | 0.03465587 | 0.03284599 | 0 | -2.686474 | 4.49044 | -2.653628 |  |  | 300 | 300 | 0.300006 | 0 |  | 0.08003 | 0.07923762 | 12 |  |  |  | 2472 | 70.6691 | 19.40493 | 69.9044 | -0.7647 | 70 | 9.849113 | 171.2528 | 188.731 | 215.7849 | 0 |  | 185.55 | 185.866
05.12.2022 12:28:14 | 00:41:14 | 2474 | 182.591 | 0 |  | 3.7399e-05 |  |  | 60.41727 | -5.004402 | 0 |  | 0 | 0 | 0 |  | 0.36006 | 0.353 | 188.67085 | 0 |  | 2.63796 | 2.398145 | 0 |  | 0.0428 | 0.03465587 | 0.03002376 | 0 | -2.704934 | 4.49046 | -2.67491 |  |  | 300 | 300 | 0.300006 | 0 |  | 0.08003 | 0.07923762 | 12 |  |  |  | 2474 | 70.6787 | 19.40644 | 69.9046 | -0.7741 | 70 | 9.854451 | 170.5695 | 188.731 | 215.773 | 0 |  | 185.55 | 185.866
05.12.2022 12:28:16 | 00:41:16 | 2476 | 182.5803 | 0 |  | 3.62023e-05 |  |  | 60.42085 | -5.009768 | 0 |  | 0 | 0 | 0 |  | 0.36006 | 0.353 | 188.67085 | 0 |  | 2.63796 | 2.398145 | 0 |  | 0.0428 | 0.03465587 | 0.02906305 | 0 | -2.720269 | 4.4905 | -2.691206 |  |  | 301 | 300 | 0.250006 | 0 |  | 0.08003 | 0.07923762 | 12 |  |  |  | 2476 | 70.6787 | 19.40493 | 69.905 | -0.7737 | 70 | 9.886831 | 171.6257 | 188.731 | 215.7536 | 0 |  | 185.55 | 185.866
05.12.2022 12:28:18 | 00:41:18 | 2478 | 182.5691 | 0 |  | 3.62023e-05 |  |  | 60.42544 | -5.015119 | 0 |  | 0 | 0 | 0 |  | 0.36006 | 0.353 | 188.67085 | 0 |  | 2.63796 | 2.398145 | 0 |  | 0.0428 | 0.03465587 | 0.02906305 | 0 | -2.688676 | 4.49048 | -2.659613 |  |  | 299 | 300 | 0.250006 | 0 |  | 0.08003 | 0.07923762 | 12 |  |  |  | 2478 | 70.6787 | 19.40584 | 69.9048 | -0.7739 | 70 | 9.879834 | 169.6038 | 188.731 | 215.7333 | 0 |  | 185.55 | 185.866
05.12.2022 12:28:20 | 00:41:20 | 2480 | 182.5612 | 0 |  | 3.32103e-05 |  |  | 60.42646 | -5.020424 | 0 |  | 0 | 0 | 0 |  | 0.36006 | 0.353 | 188.67085 | 0 |  | 2.63796 | 2.398145 | 0 |  | 0.0428 | 0.03465587 | 0.02666109 | 0 | -2.672277 | 4.49046 | -2.645616 |  |  | 301 | 300 | 0.250006 | 0 |  | 0.08003 | 0.07923762 | 12 |  |  |  | 2480 | 70.6787 | 19.40584 | 69.9046 | -0.7741 | 70 | 9.894422 | 168.5377 | 188.731 | 215.7191 | 0 |  | 185.55 | 185.866
05.12.2022 12:28:22 | 00:41:22 | 2482 | 182.5545 | 0 |  | 2.90965e-05 |  |  | 60.43003 | -5.02571 | 0 |  | 0 | 0 | 0 |  | 0.36006 | 0.353 | 188.67085 | 0 |  | 2.63796 | 2.398145 | 0 |  | 0.0428 | 0.03465587 | 0.02335855 | 0 | -2.663807 | 4.49046 | -2.640449 |  |  | 299 | 300 | 0.250006 | 0 |  | 0.08003 | 0.07923762 | 12 |  |  |  | 2482 | 70.6787 | 19.40543 | 69.9046 | -0.7741 | 70 | 9.895372 | 168.0096 | 188.731 | 215.707 | 0 |  | 185.55 | 185.866
05.12.2022 12:28:24 | 00:41:24 | 2484 | 182.5444 | 0 |  | 2.41598e-05 |  |  | 60.43157 | -5.030995 | 0 |  | 0 | 0 | 0 |  | 0.36006 | 0.353 | 188.67085 | 0 |  | 2.63796 | 2.398145 | 0 |  | 0.0428 | 0.03465587 | 0.01939539 | 0 | -2.663553 | 4.49044 | -2.644158 |  |  | 300 | 300 | 0.300006 | 0 |  | 0.08003 | 0.07923762 | 12 |  |  |  | 2484 | 70.6691 | 19.40584 | 69.9044 | -0.7647 | 70 | 9.887189 | 169.8411 | 188.731 | 215.6887 | 0 |  | 185.55 | 185.866
05.12.2022 12:28:26 | 00:41:26 | 2486 | 182.5375 | 0 |  | 2.01207e-05 |  |  | 60.43463 | -5.03631 | 0 |  | 0 | 0 | 0 |  | 0.36006 | 0.353 | 188.67085 | 0 |  | 2.63796 | 2.398145 | 0 |  | 0.0428 | 0.03465587 | 0.01615281 | 0 | -2.687058 | 4.49046 | -2.670905 |  |  | 300 | 300 | 0.300006 | 0 |  | 0.08003 | 0.07923762 | 12 |  |  |  | 2486 | 70.6691 | 19.40584 | 69.9046 | -0.7645 | 70 | 9.887782 | 171.3863 | 188.731 | 215.6762 | 0 |  | 185.55 | 185.866
05.12.2022 12:28:28 | 00:41:28 | 2488 | 182.5302 | 0 |  | 1.91483e-05 |  |  | 60.43616 | -5.041639 | 0 |  | 0 | 0 | 0 |  | 0.36006 | 0.353 | 188.67085 | 0 |  | 2.63796 | 2.398145 | 0 |  | 0.0428 | 0.03465587 | 0.01537217 | 0 | -2.673446 | 4.49048 | -2.658074 |  |  | 301 | 300 | 0.250006 | 0 |  | 0.08003 | 0.07923762 | 12 |  |  |  | 2488 | 70.6691 | 19.40584 | 69.9048 | -0.7643 | 70 | 9.829307 | 170.5646 | 188.731 | 215.663 | 0 |  | 185.55 | 185.866
05.12.2022 12:28:30 | 00:41:30 | 2490 | 182.5221 | 0 |  | 1.54832e-05 |  |  | 60.43872 | -5.046985 | 0 |  | 0 | 0 | 0 |  | 0.36006 | 0.353 | 188.67085 | 0 |  | 2.63796 | 2.398145 | 0 |  | 0.0428 | 0.03465587 | 0.01242985 | 0 | -2.699993 | 4.49044 | -2.687563 |  |  | 299 | 300 | 0.250006 | 0 |  | 0.08003 | 0.07923762 | 12 |  |  |  | 2490 | 70.6691 | 19.40543 | 69.9044 | -0.7647 | 70 | 9.816498 | 172.1858 | 188.731 | 215.6483 | 0 |  | 185.55 | 185.866
05.12.2022 12:28:32 | 00:41:32 | 2492 | 182.515 | 0 |  | 9.64894e-06 |  |  | 60.44076 | -5.052364 | 0 |  | 0 | 0 | 0 |  | 0.36006 | 0.353 | 188.67085 | 0 |  | 2.63796 | 2.398145 | 0 |  | 0.0428 | 0.03465587 | 0.007746129 | 0 | -2.699853 | 4.49044 | -2.692106 |  |  | 300 | 300 | 0.300006 | 0 |  | 0.08003 | 0.07923762 | 12 |  |  |  | 2492 | 70.6691 | 19.40584 | 69.9044 | -0.7647 | 70 | 9.807009 | 172.1835 | 188.731 | 215.6355 | 0 |  | 185.55 | 185.866
05.12.2022 12:28:34 | 00:41:34 | 2494 | 182.5122 | 0 |  | 5.31066e-06 |  |  | 60.44637 | -5.057748 | 0 |  | 0 | 0 | 0 |  | 0.36006 | 0.353 | 188.67085 | 0 |  | 2.63796 | 2.398145 | 0 |  | 0.0428 | 0.03465587 | 0.004263376 | 0 | -2.69597 | 4.49044 | -2.691706 |  |  | 300 | 300 | 0.300006 | 0 |  | 0.08003 | 0.07923762 | 12 |  |  |  | 2494 | 70.6691 | 19.40584 | 69.9044 | -0.7647 | 70 | 9.784472 | 171.9386 | 188.731 | 215.6303 | 0 |  | 185.55 | 185.866
05.12.2022 12:28:36 | 00:41:36 | 2496 | 182.505 | 0 |  | 1.12197e-06 |  |  | 60.45556 | -5.06314 | 0 |  | 0 | 0 | 0 |  | 0.36006 | 0.353 | 188.67085 | 0 |  | 2.63796 | 2.398145 | 0 |  | 0.0428 | 0.03465587 | 0.0009007128 | 0 | -2.701447 | 4.49042 | -2.700546 |  |  | 301 | 300 | 0.250006 | 0 |  | 0.08003 | 0.07923762 | 12 |  |  |  | 2496 | 70.6691 | 19.40543 | 69.9042 | -0.7649 | 70 | 9.868804 | 172.2546 | 188.731 | 215.6173 | 0 |  | 185.55 | 185.866
05.12.2022 12:28:38 | 00:41:38 | 2498 | 182.4992 | 0 |  | -2.76753e-06 |  |  | 60.46128 | -5.068521 | 0 |  | 0 | 0 | 0 |  | 0.36006 | 0.353 | 188.67085 | 0 |  | 2.63796 | 2.398145 | 0 |  | 0.0428 | 0.03465587 | -0.002221761 | 0 | -2.678279 | 4.49042 | -2.6805 |  |  | 299 | 300 | 0.250006 | 0 |  | 0.08003 | 0.07923762 | 12 |  |  |  | 2498 | 70.6691 | 19.40796 | 69.9042 | -0.7649 | 70 | 9.851959 | 170.7827 | 188.731 | 215.6068 | 0 |  | 185.55 | 185.866
05.12.2022 12:28:40 | 00:41:40 | 2500 | 182.4911 | 0 |  | -1.05466e-05 |  |  | 60.4669 | -5.073915 | 0 |  | 0 | 0 | 0 |  | 0.36006 | 0.353 | 188.67085 | 0 |  | 2.63796 | 2.398145 | 0 |  | 0.0428 | 0.03465587 | -0.008466766 | 0 | -2.704604 | 4.4904 | -2.71307 |  |  | 300 | 300 | 0.300006 | 0 |  | 0.08003 | 0.07923762 | 12 |  |  |  | 2500 | 70.6787 | 19.40695 | 69.904 | -0.7747 | 70 | 9.85635 | 170.5242 | 188.731 | 215.5922 | 0 |  | 185.55 | 185.866
05.12.2022 12:28:42 | 00:41:42 | 2502 | 182.4879 | 0 |  | -1.81759e-05 |  |  | 60.46894 | -5.079345 | 0 |  | 0 | 0 | 0 |  | 0.36006 | 0.353 | 188.67085 | 0 |  | 2.63796 | 2.398145 | 0 |  | 0.0428 | 0.03465587 | -0.01459154 | 0 | -2.702703 | 4.4904 | -2.717295 |  |  | 301 | 300 | 0.250006 | 0 |  | 0.08003 | 0.07923762 | 12 |  |  |  | 2502 | 70.6787 | 19.40745 | 69.904 | -0.7747 | 70 | 9.836066 | 170.4074 | 188.731 | 215.5864 | 0 |  | 185.55 | 185.866
05.12.2022 12:28:44 | 00:41:44 | 2504 | 182.4851 | 0 |  | -2.27386e-05 |  |  | 60.47353 | -5.084787 | 0 |  | 0 | 0 | 0 |  | 0.36006 | 0.353 | 188.67085 | 0 |  | 2.63796 | 2.398145 | 0 |  | 0.0428 | 0.03465587 | -0.01825445 | 0 | -2.706577 | 4.4904 | -2.724831 |  |  | 299 | 300 | 0.250006 | 0 |  | 0.08003 | 0.07923762 | 12 |  |  |  | 2504 | 70.6787 | 19.40695 | 69.904 | -0.7747 | 70 | 9.836898 | 170.6543 | 188.731 | 215.5812 | 0 |  | 185.55 | 185.866
05.12.2022 12:28:46 | 00:41:46 | 2506 | 182.4831 | 0 |  | -2.32622e-05 |  |  | 60.47711 | -5.09021 | 0 |  | 0 | 0 | 0 |  | 0.36006 | 0.353 | 188.67085 | 0 |  | 2.63796 | 2.398145 | 0 |  | 0.0428 | 0.03465587 | -0.0186748 | 0 | -2.678737 | 4.49044 | -2.697412 |  |  | 300 | 300 | 0.300006 | 0 |  | 0.08003 | 0.07923762 | 12 |  |  |  | 2506 | 70.6787 | 19.40584 | 69.9044 | -0.7743 | 70 | 9.840101 | 168.9785 | 188.731 | 215.5777 | 0 |  | 185.55 | 185.866
05.12.2022 12:28:48 | 00:41:48 | 2508 | 182.479 | 0 |  | -2.58053e-05 |  |  | 60.48068 | -5.095611 | 0 |  | 0 | 0 | 0 |  | 0.36006 | 0.353 | 188.67085 | 0 |  | 2.63796 | 2.398145 | 0 |  | 0.0428 | 0.03465587 | -0.02071639 | 0 | -2.683435 | 4.4904 | -2.704152 |  |  | 300 | 300 | 0.300006 | 0 |  | 0.08003 | 0.07923762 | 12 |  |  |  | 2508 | 70.6787 | 19.40745 | 69.904 | -0.7747 | 70 | 9.847099 | 169.2008 | 188.731 | 215.5703 | 0 |  | 185.55 | 185.866
05.12.2022 12:28:50 | 00:41:50 | 2510 | 182.4786 | 0 |  | -1.98215e-05 |  |  | 60.48221 | -5.100997 | 0 |  | 0 | 0 | 0 |  | 0.36006 | 0.353 | 188.67085 | 0 |  | 2.63796 | 2.398145 | 0 |  | 0.0428 | 0.03465587 | -0.01591262 | 0 | -2.665669 | 4.49044 | -2.681581 |  |  | 301 | 300 | 0.250006 | 0 |  | 0.08003 | 0.07923762 | 12 |  |  |  | 2510 | 70.6691 | 19.40796 | 69.9044 | -0.7647 | 70 | 9.872005 | 170.0374 | 188.731 | 215.5694 | 0 |  | 185.55 | 185.866
05.12.2022 12:28:52 | 00:41:52 | 2512 | 182.4756 | 0 |  | -1.41369e-05 |  |  | 60.48579 | -5.106352 | 0 |  | 0 | 0 | 0 |  | 0.36006 | 0.353 | 188.67085 | 0 |  | 2.63796 | 2.398145 | 0 |  | 0.0428 | 0.03465587 | -0.01134904 | 0 | -2.662113 | 4.49044 | -2.673462 |  |  | 299 | 300 | 0.250006 | 0 |  | 0.08003 | 0.07923762 | 12 |  |  |  | 2512 | 70.6691 | 19.40745 | 69.9044 | -0.7647 | 70 | 9.861806 | 169.8133 | 188.731 | 215.5641 | 0 |  | 185.55 | 185.866
05.12.2022 12:28:54 | 00:41:54 | 2514 | 182.4694 | 0 |  | -1.29401e-05 |  |  | 60.49038 | -5.111712 | 0 |  | 0 | 0 | 0 |  | 0.36006 | 0.353 | 188.67085 | 0 |  | 2.63796 | 2.398145 | 0 |  | 0.0428 | 0.03465587 | -0.01038826 | 0 | -2.675681 | 4.49042 | -2.68607 |  |  | 300 | 300 | 0.300006 | 0 |  | 0.08003 | 0.07923762 | 12 |  |  |  | 2514 | 70.6691 | 19.40886 | 69.9042 | -0.7649 | 70 | 9.876275 | 170.6449 | 188.731 | 215.5529 | 0 |  | 185.55 | 185.866
05.12.2022 12:28:56 | 00:41:56 | 2516 | 182.4656 | 0 |  | -4.93667e-06 |  |  | 60.49242 | -5.117093 | 0 |  | 0 | 0 | 0 |  | 0.36006 | 0.353 | 188.67085 | 0 |  | 2.63796 | 2.398145 | 0 |  | 0.0428 | 0.03465587 | -0.003963138 | 0 | -2.691483 | 4.49048 | -2.695446 |  |  | 301 | 300 | 0.250006 | 0 |  | 0.08003 | 0.07923762 | 12 |  |  |  | 2516 | 70.6691 | 19.40745 | 69.9048 | -0.7643 | 70 | 9.878886 | 171.7762 | 188.731 | 215.5459 | 0 |  | 185.55 | 185.866
05.12.2022 12:28:58 | 00:41:58 | 2518 | 182.4638 | 0 |  | -3.51551e-06 |  |  | 60.49804 | -5.12248 | 0 |  | 0 | 0 | 0 |  | 0.36006 | 0.353 | 188.67085 | 0 |  | 2.63796 | 2.398145 | 0 |  | 0.0428 | 0.03465587 | -0.002822237 | 0 | -2.688266 | 4.49044 | -2.691088 |  |  | 299 | 300 | 0.250006 | 0 |  | 0.08003 | 0.07923762 | 12 |  |  |  | 2518 | 70.6691 | 19.40745 | 69.9044 | -0.7647 | 70 | 9.883986 | 171.4927 | 188.731 | 215.5427 | 0 |  | 185.55 | 185.866
05.12.2022 12:29:00 | 00:42:00 | 2520 | 182.4637 | 0 |  | 5.98384e-06 |  |  | 60.50059 | -5.127862 | 0 |  | 0 | 0 | 0 |  | 0.36006 | 0.353 | 188.67085 | 0 |  | 2.63796 | 2.398145 | 0 |  | 0.0428 | 0.03465587 | 0.004803802 | 0 | -2.695644 | 4.4905 | -2.69084 |  |  | 300 | 300 | 0.300006 | 0 |  | 0.08003 | 0.07923762 | 12 |  |  |  | 2520 | 70.6691 | 19.40846 | 69.905 | -0.7641 | 70 | 9.902725 | 172.0836 | 188.731 | 215.5425 | 0 |  | 185.55 | 185.866
05.12.2022 12:29:02 | 00:42:02 | 2522 | 182.4545 | 0 |  | 1.33141e-05 |  |  | 60.50519 | -5.133251 | 0 |  | 0 | 0 | 0 |  | 0.36006 | 0.353 | 188.67085 | 0 |  | 2.63796 | 2.398145 | 0 |  | 0.0428 | 0.03465587 | 0.0106885 | 0 | -2.708876 | 4.49046 | -2.698187 |  |  | 300 | 300 | 0.300006 | 0 |  | 0.08003 | 0.07923762 | 12 |  |  |  | 2522 | 70.6691 | 19.40796 | 69.9046 | -0.7645 | 70 | 9.885883 | 172.8565 | 188.731 | 215.5259 | 0 |  | 185.55 | 185.866
05.12.2022 12:29:04 | 00:42:04 | 2524 | 182.451 | 0 |  | 1.86995e-05 |  |  | 60.50927 | -5.138615 | 0 |  | 0 | 0 | 0 |  | 0.36006 | 0.353 | 188.67085 | 0 |  | 2.63796 | 2.398145 | 0 |  | 0.0428 | 0.03465587 | 0.01501188 | 0 | -2.681376 | 4.49048 | -2.666364 |  |  | 300 | 300 | 0.300006 | 0 |  | 0.08003 | 0.07923762 | 12 |  |  |  | 2524 | 70.6691 | 19.40947 | 69.9048 | -0.7643 | 70 | 9.896794 | 171.1448 | 188.731 | 215.5196 | 0 |  | 185.55 | 185.866
05.12.2022 12:29:06 | 00:42:06 | 2526 | 182.4437 | 0 |  | 2.49826e-05 |  |  | 60.51387 | -5.143925 | 0 |  | 0 | 0 | 0 |  | 0.36006 | 0.353 | 188.67085 | 0 |  | 2.63796 | 2.398145 | 0 |  | 0.0428 | 0.03465587 | 0.02005593 | 0 | -2.663981 | 4.4905 | -2.643925 |  |  | 300 | 300 | 0.300006 | 0 |  | 0.08003 | 0.07923762 | 12 |  |  |  | 2526 | 70.6691 | 19.40997 | 69.905 | -0.7641 | 70 | 9.882325 | 170.0811 | 188.731 | 215.5062 | 0 |  | 185.55 | 185.866
05.12.2022 12:29:08 | 00:42:08 | 2528 | 182.4396 | 0 |  | 3.06672e-05 |  |  | 60.51591 | -5.149207 | 0 |  | 0 | 0 | 0 |  | 0.36006 | 0.353 | 188.67085 | 0 |  | 2.63796 | 2.398145 | 0 |  | 0.0428 | 0.03465587 | 0.0246195 | 0 | -2.662095 | 4.4905 | -2.637475 |  |  | 300 | 300 | 0.300006 | 0 |  | 0.08003 | 0.07923762 | 12 |  |  |  | 2528 | 70.6787 | 19.41048 | 69.905 | -0.7737 | 70 | 9.878767 | 168.0848 | 188.731 | 215.4989 | 0 |  | 185.55 | 185.866
05.12.2022 12:29:10 | 00:42:10 | 2530 | 182.4322 | 0 |  | 3.76234e-05 |  |  | 60.52102 | -5.154476 | 0 |  | 0 | 0 | 0 |  | 0.36006 | 0.353 | 188.67085 | 0 |  | 2.63796 | 2.398145 | 0 |  | 0.0428 | 0.03465587 | 0.03020391 | 0 | -2.662169 | 4.49054 | -2.631965 |  |  | 301 | 300 | 0.250006 | 0 |  | 0.08003 | 0.07923762 | 12 |  |  |  | 2530 | 70.6787 | 19.41098 | 69.9054 | -0.7733 | 70 | 9.875089 | 168.1739 | 188.731 | 215.4854 | 0 |  | 185.55 | 185.866
05.12.2022 12:29:12 | 00:42:12 | 2532 | 182.4273 | 0 |  | 4.15129e-05 |  |  | 60.52306 | -5.159733 | 0 |  | 0 | 0 | 0 |  | 0.36006 | 0.353 | 188.67085 | 0 |  | 2.63796 | 2.398145 | 0 |  | 0.0428 | 0.03465587 | 0.03332638 | 0 | -2.658272 | 4.49052 | -2.624946 |  |  | 299 | 300 | 0.250006 | 0 |  | 0.08003 | 0.07923762 | 12 |  |  |  | 2532 | 70.6787 | 19.41098 | 69.9052 | -0.7735 | 70 | 9.854096 | 167.8935 | 188.731 | 215.4765 | 0 |  | 185.55 | 185.866
05.12.2022 12:29:14 | 00:42:14 | 2534 | 182.4225 | 0 |  | 4.36073e-05 |  |  | 60.52765 | -5.164981 | 0 |  | 0 | 0 | 0 |  | 0.36006 | 0.353 | 188.67085 | 0 |  | 2.63796 | 2.398145 | 0 |  | 0.0428 | 0.03465587 | 0.03500776 | 0 | -2.658126 | 4.49054 | -2.623118 |  |  | 300 | 300 | 0.300006 | 0 |  | 0.08003 | 0.07923762 | 12 |  |  |  | 2534 | 70.6691 | 19.41048 | 69.9054 | -0.7637 | 70 | 9.859434 | 169.806 | 188.731 | 215.4679 | 0 |  | 185.55 | 185.866
05.12.2022 12:29:16 | 00:42:16 | 2536 | 182.4166 | 0 |  | 4.31585e-05 |  |  | 60.52969 | -5.170214 | 0 |  | 0 | 0 | 0 |  | 0.36006 | 0.353 | 188.67085 | 0 |  | 2.63796 | 2.398145 | 0 |  | 0.0428 | 0.03465587 | 0.03464746 | 0 | -2.644661 | 4.49054 | -2.610013 |  |  | 301 | 300 | 0.250006 | 0 |  | 0.08003 | 0.07923762 | 12 |  |  |  | 2536 | 70.6691 | 19.41148 | 69.9054 | -0.7637 | 70 | 9.839389 | 168.9513 | 188.731 | 215.4572 | 0 |  | 185.55 | 185.866
05.12.2022 12:29:18 | 00:42:18 | 2538 | 182.4102 | 0 |  | 4.62252e-05 |  |  | 60.53276 | -5.17544 | 0 |  | 0 | 0 | 0 |  | 0.36006 | 0.353 | 188.67085 | 0 |  | 2.63796 | 2.398145 | 0 |  | 0.0428 | 0.03465587 | 0.0371094 | 0 | -2.652779 | 4.49058 | -2.61567 |  |  | 299 | 300 | 0.250006 | 0 |  | 0.08003 | 0.07923762 | 12 |  |  |  | 2538 | 70.6691 | 19.413 | 69.9058 | -0.7633 | 70 | 9.829307 | 169.5549 | 188.731 | 215.4456 | 0 |  | 185.55 | 185.866
05.12.2022 12:29:20 | 00:42:20 | 2540 | 182.4038 | 0 |  | 4.64496e-05 |  |  | 60.53429 | -5.180697 | 0 |  | 0 | 0 | 0 |  | 0.36006 | 0.353 | 188.67085 | 0 |  | 2.63796 | 2.398145 | 0 |  | 0.0428 | 0.03465587 | 0.03728954 | 0 | -2.678334 | 4.49054 | -2.641045 |  |  | 300 | 300 | 0.300006 | 0 |  | 0.08003 | 0.07923762 | 12 |  |  |  | 2540 | 70.6691 | 19.41148 | 69.9054 | -0.7637 | 70 | 9.806177 | 171.1146 | 188.731 | 215.434 | 0 |  | 185.55 | 185.866
05.12.2022 12:29:22 | 00:42:22 | 2542 | 182.4024 | 0 |  | 4.5926e-05 |  |  | 60.53735 | -5.185979 | 0 |  | 0 | 0 | 0 |  | 0.36006 | 0.353 | 188.67085 | 0 |  | 2.63796 | 2.398145 | 0 |  | 0.0428 | 0.03465587 | 0.0368692 | 0 | -2.677559 | 4.49058 | -2.64069 |  |  | 301 | 300 | 0.250006 | 0 |  | 0.08003 | 0.07923762 | 12 |  |  |  | 2542 | 70.6594 | 19.41249 | 69.9058 | -0.7536 | 70 | 9.776524 | 173.1038 | 188.731 | 215.4314 | 0 |  | 185.55 | 185.866
05.12.2022 12:29:24 | 00:42:24 | 2544 | 182.3988 | 0 |  | 4.69732e-05 |  |  | 60.53991 | -5.191262 | 0 |  | 0 | 0 | 0 |  | 0.36006 | 0.353 | 188.67085 | 0 |  | 2.63796 | 2.398145 | 0 |  | 0.0428 | 0.03465587 | 0.03770989 | 0 | -2.680953 | 4.49058 | -2.643244 |  |  | 299 | 300 | 0.250006 | 0 |  | 0.08003 | 0.07923762 | 12 |  |  |  | 2544 | 70.6498 | 19.4135 | 69.9058 | -0.744 | 70 | 9.777355 | 175.3112 | 188.731 | 215.425 | 0 |  | 185.55 | 185.866
05.12.2022 12:29:26 | 00:42:26 | 2546 | 182.3962 | 0 |  | 5.04887e-05 |  |  | 60.54552 | -5.196529 | 0 |  | 0 | 0 | 0 |  | 0.36006 | 0.353 | 188.67085 | 0 |  | 2.63796 | 2.398145 | 0 |  | 0.0428 | 0.03465587 | 0.04053212 | 0 | -2.663819 | 4.49062 | -2.623287 |  |  | 300 | 300 | 0.300006 | 0 |  | 0.08003 | 0.07923762 | 12 |  |  |  | 2546 | 70.6498 | 19.41401 | 69.9062 | -0.7436 | 70 | 9.73596 | 174.2764 | 188.731 | 215.4203 | 0 |  | 185.55 | 185.866
05.12.2022 12:29:28 | 00:42:28 | 2548 | 182.3911 | 0 |  | 4.75716e-05 |  |  | 60.54756 | -5.20179 | 0 |  | 0 | 0 | 0 |  | 0.36006 | 0.353 | 188.67085 | 0 |  | 2.63796 | 2.398145 | 0 |  | 0.0428 | 0.03465587 | 0.03819028 | 0 | -2.676013 | 4.4906 | -2.637823 |  |  | 301 | 300 | 0.250006 | 0 |  | 0.08003 | 0.07923762 | 12 |  |  |  | 2548 | 70.6594 | 19.41552 | 69.906 | -0.7534 | 70 | 9.72339 | 173.0553 | 188.731 | 215.4111 | 0 |  | 185.55 | 185.866
05.12.2022 12:29:30 | 00:42:30 | 2550 | 182.3877 | 0 |  | 4.87683e-05 |  |  | 60.54961 | -5.20705 | 0 |  | 0 | 0 | 0 |  | 0.36006 | 0.353 | 188.67085 | 0 |  | 2.63796 | 2.398145 | 0 |  | 0.0428 | 0.03465587 | 0.03915099 | 0 | -2.661405 | 4.4906 | -2.622254 |  |  | 299 | 300 | 0.250006 | 0 |  | 0.08003 | 0.07923762 | 12 |  |  |  | 2550 | 70.6594 | 19.41451 | 69.906 | -0.7534 | 70 | 9.685907 | 172.1138 | 188.731 | 215.4049 | 0 |  | 185.55 | 185.866
05.12.2022 12:29:32 | 00:42:32 | 2552 | 182.3806 | 0 |  | 4.82447e-05 |  |  | 60.55267 | -5.212284 | 0 |  | 0 | 0 | 0 |  | 0.36006 | 0.353 | 188.67085 | 0 |  | 2.63796 | 2.398145 | 0 |  | 0.0428 | 0.03465587 | 0.03873064 | 0 | -2.650117 | 4.49064 | -2.611386 |  |  | 300 | 300 | 0.300006 | 0 |  | 0.08003 | 0.07923762 | 12 |  |  |  | 2552 | 70.6691 | 19.41501 | 69.9064 | -0.7627 | 70 | 9.653881 | 169.5308 | 188.731 | 215.3921 | 0 |  | 185.55 | 185.866
05.12.2022 12:29:34 | 00:42:34 | 2554 | 182.3734 | 0 |  | 4.99651e-05 |  |  | 60.55522 | -5.217491 | 0 |  | 0 | 0 | 0 |  | 0.36006 | 0.353 | 188.67085 | 0 |  | 2.63796 | 2.398145 | 0 |  | 0.0428 | 0.03465587 | 0.04011177 | 0 | -2.635669 | 4.49062 | -2.595558 |  |  | 301 | 300 | 0.250006 | 0 |  | 0.08003 | 0.07923762 | 12 |  |  |  | 2554 | 70.6691 | 19.41451 | 69.9062 | -0.7629 | 70 | 9.650087 | 168.574 | 188.731 | 215.379 | 0 |  | 185.55 | 185.866
05.12.2022 12:29:36 | 00:42:36 | 2556 | 182.3681 | 0 |  | 5.2209e-05 |  |  | 60.55777 | -5.222665 | 0 |  | 0 | 0 | 0 |  | 0.36006 | 0.353 | 188.67085 | 0 |  | 2.63796 | 2.398145 | 0 |  | 0.0428 | 0.03465587 | 0.04191317 | 0 | -2.620966 | 4.49068 | -2.579053 |  |  | 299 | 300 | 0.250006 | 0 |  | 0.08003 | 0.07923762 | 12 |  |  |  | 2556 | 70.6691 | 19.41602 | 69.9068 | -0.7623 | 70 | 9.628144 | 167.7558 | 188.731 | 215.3694 | 0 |  | 185.55 | 185.866
05.12.2022 12:29:38 | 00:42:38 | 2558 | 182.3614 | 0 |  | 4.77959e-05 |  |  | 60.56237 | -5.22784 | 0 |  | 0 | 0 | 0 |  | 0.36006 | 0.353 | 188.67085 | 0 |  | 2.63796 | 2.398145 | 0 |  | 0.0428 | 0.03465587 | 0.03837035 | 0 | -2.63428 | 4.49062 | -2.595909 |  |  | 300 | 300 | 0.300006 | 0 |  | 0.08003 | 0.07923762 | 12 |  |  |  | 2558 | 70.6594 | 19.41653 | 69.9062 | -0.7532 | 70 | 9.628502 | 170.4244 | 188.731 | 215.3573 | 0 |  | 185.55 | 185.866
05.12.2022 12:29:40 | 00:42:40 | 2560 | 182.3567 | 0 |  | 4.54024e-05 |  |  | 60.56339 | -5.233049 | 0 |  | 0 | 0 | 0 |  | 0.36006 | 0.353 | 188.67085 | 0 |  | 2.63796 | 2.398145 | 0 |  | 0.0428 | 0.03465587 | 0.03644886 | 0 | -2.64871 | 4.49064 | -2.612261 |  |  | 300 | 300 | 0.300006 | 0 |  | 0.08003 | 0.07923762 | 12 |  |  |  | 2560 | 70.6594 | 19.41693 | 69.9064 | -0.753 | 70 | 9.735248 | 171.4028 | 188.731 | 215.3488 | 0 |  | 185.55 | 185.866
05.12.2022 12:29:42 | 00:42:42 | 2562 | 182.3523 | 0 |  | 4.56268e-05 |  |  | 60.56543 | -5.238285 | 0 |  | 0 | 0 | 0 |  | 0.36006 | 0.353 | 188.67085 | 0 |  | 2.63796 | 2.398145 | 0 |  | 0.0428 | 0.03465587 | 0.036629 | 0 | -2.661063 | 4.49068 | -2.624434 |  |  | 301 | 300 | 0.250006 | 0 |  | 0.08003 | 0.07923762 | 12 |  |  |  | 2562 | 70.6498 | 19.41693 | 69.9068 | -0.743 | 70 | 9.716272 | 174.2627 | 188.731 | 215.3409 | 0 |  | 185.55 | 185.866
05.12.2022 12:29:44 | 00:42:44 | 2564 | 182.3517 | 0 |  | 4.52528e-05 |  |  | 60.56901 | -5.243525 | 0 |  | 0 | 0 | 0 |  | 0.36006 | 0.353 | 188.67085 | 0 |  | 2.63796 | 2.398145 | 0 |  | 0.0428 | 0.03465587 | 0.03632876 | 0 | -2.652157 | 4.49066 | -2.615828 |  |  | 300 | 300 | 0.200006 | 0 |  | 0.08003 | 0.07923762 | 12 |  |  |  | 2564 | 70.6498 | 19.41854 | 69.9066 | -0.7432 | 70 | 9.723625 | 173.6386 | 188.731 | 215.3398 | 0 |  | 185.55 | 185.866
05.12.2022 12:29:46 | 00:42:46 | 2566 | 182.3502 | 0 |  | 4.62252e-05 |  |  | 60.57217 | -5.248749 | 0 |  | 0 | 0 | 0 |  | 0.36006 | 0.353 | 188.67085 | 0 |  | 2.63796 | 2.398145 | 0 |  | 0.0428 | 0.03465587 | 0.0371094 | 0 | -2.644706 | 4.4907 | -2.607596 |  |  | 299 | 300 | 0.250006 | 0 |  | 0.08003 | 0.07923762 | 12 |  |  |  | 2566 | 70.6498 | 19.41854 | 69.907 | -0.7428 | 70 | 9.702632 | 173.235 | 188.731 | 215.3369 | 0 |  | 185.55 | 185.866
05.12.2022 12:29:48 | 00:42:48 | 2568 | 182.3425 | 0 |  | 4.04657e-05 |  |  | 60.57523 | -5.253961 | 0 |  | 0 | 0 | 0 |  | 0.36006 | 0.353 | 188.67085 | 0 |  | 2.63796 | 2.398145 | 0 |  | 0.0428 | 0.03465587 | 0.03248569 | 0 | -2.637455 | 4.49064 | -2.60497 |  |  | 300 | 300 | 0.300006 | 0 |  | 0.08003 | 0.07923762 | 12 |  |  |  | 2568 | 70.6498 | 19.41905 | 69.9064 | -0.7434 | 70 | 9.720185 | 172.6437 | 188.731 | 215.323 | 0 |  | 185.55 | 185.866
05.12.2022 12:29:50 | 00:42:50 | 2570 | 182.3357 | 0 |  | 3.99422e-05 |  |  | 60.57922 | -5.259176 | 0 |  | 0 | 0 | 0 |  | 0.36006 | 0.353 | 188.67085 | 0 |  | 2.63796 | 2.398145 | 0 |  | 0.0428 | 0.03465587 | 0.03206543 | 0 | -2.641176 | 4.4907 | -2.609111 |  |  | 301 | 300 | 0.250006 | 0 |  | 0.08003 | 0.07923762 | 12 |  |  |  | 2570 | 70.6498 | 19.41955 | 69.907 | -0.7428 | 70 | 9.603474 | 173.0175 | 188.731 | 215.3107 | 0 |  | 185.55 | 185.866
05.12.2022 12:29:52 | 00:42:52 | 2572 | 182.3323 | 0 |  | 3.73242e-05 |  |  | 60.58126 | -5.26438 | 0 |  | 0 | 0 | 0 |  | 0.36006 | 0.353 | 188.67085 | 0 |  | 2.63796 | 2.398145 | 0 |  | 0.0428 | 0.03465587 | 0.02996371 | 0 | -2.625788 | 4.49066 | -2.595824 |  |  | 299 | 300 | 0.250006 | 0 |  | 0.08003 | 0.07923762 | 12 |  |  |  | 2572 | 70.6594 | 19.42056 | 69.9066 | -0.7528 | 70 | 9.611303 | 169.9824 | 188.731 | 215.3046 | 0 |  | 185.55 | 185.866
05.12.2022 12:29:54 | 00:42:54 | 2574 | 182.3264 | 0 |  | 3.73242e-05 |  |  | 60.58238 | -5.269583 | 0 |  | 0 | 0 | 0 |  | 0.36006 | 0.353 | 188.67085 | 0 |  | 2.63796 | 2.398145 | 0 |  | 0.0428 | 0.03465587 | 0.02996371 | 0 | -2.636453 | 4.49074 | -2.60649 |  |  | 300 | 300 | 0.300006 | 0 |  | 0.08003 | 0.07923762 | 12 |  |  |  | 2574 | 70.6594 | 19.42056 | 69.9074 | -0.752 | 70 | 9.610591 | 170.8396 | 188.731 | 215.2939 | 0 |  | 185.55 | 185.866
05.12.2022 12:29:56 | 00:42:56 | 2576 | 182.3232 | 0 |  | 3.76982e-05 |  |  | 60.58596 | -5.274765 | 0 |  | 0 | 0 | 0 |  | 0.36006 | 0.353 | 188.67085 | 0 |  | 2.63796 | 2.398145 | 0 |  | 0.0428 | 0.03465587 | 0.03026396 | 0 | -2.605605 | 4.49072 | -2.575341 |  |  | 301 | 300 | 0.250006 | 0 |  | 0.08003 | 0.07923762 | 12 |  |  |  | 2576 | 70.6594 | 19.42208 | 69.9072 | -0.7522 | 70 | 9.608337 | 168.8037 | 188.731 | 215.2882 | 0 |  | 185.55 | 185.866
05.12.2022 12:29:58 | 00:42:58 | 2578 | 182.3132 | 0 |  | 3.62023e-05 |  |  | 60.58851 | -5.279909 | 0 |  | 0 | 0 | 0 |  | 0.36006 | 0.353 | 188.67085 | 0 |  | 2.63796 | 2.398145 | 0 |  | 0.0428 | 0.03465587 | 0.02906305 | 0 | -2.597969 | 4.49072 | -2.568906 |  |  | 299 | 300 | 0.250006 | 0 |  | 0.08003 | 0.07923762 | 12 |  |  |  | 2578 | 70.6594 | 19.42056 | 69.9072 | -0.7522 | 70 | 9.624112 | 168.3183 | 188.731 | 215.2701 | 0 |  | 185.55 | 185.866
05.12.2022 12:30:00 | 00:43:00 | 2580 | 182.3073 | 0 |  | 3.56039e-05 |  |  | 60.59096 | -5.285054 | 0 |  | 0 | 0 | 0 |  | 0.36006 | 0.353 | 188.67085 | 0 |  | 2.63796 | 2.398145 | 0 |  | 0.0428 | 0.03465587 | 0.02858266 | 0 | -2.604319 | 4.4907 | -2.575736 |  |  | 301 | 300 | 0.250006 | 0 |  | 0.08003 | 0.07923762 | 12 |  |  |  | 2580 | 70.6594 | 19.42258 | 69.907 | -0.7524 | 70 | 9.613201 | 168.6953 | 188.731 | 215.2593 | 0 |  | 185.55 | 185.866
05.12.2022 12:30:02 | 00:43:02 | 2582 | 182.3049 | 0 |  | 3.36591e-05 |  |  | 60.59351 | -5.290235 | 0 |  | 0 | 0 | 0 |  | 0.36006 | 0.353 | 188.67085 | 0 |  | 2.63796 | 2.398145 | 0 |  | 0.0428 | 0.03465587 | 0.02702138 | 0 | -2.633246 | 4.49072 | -2.606224 |  |  | 299 | 300 | 0.250006 | 0 |  | 0.08003 | 0.07923762 | 12 |  |  |  | 2582 | 70.6498 | 19.42157 | 69.9072 | -0.7426 | 70 | 9.619487 | 172.5684 | 188.731 | 215.255 | 0 |  | 185.55 | 185.866
05.12.2022 12:30:04 | 00:43:04 | 2584 | 182.3013 | 0 |  | 2.9994e-05 |  |  | 60.59821 | -5.29544 | 0 |  | 0 | 0 | 0 |  | 0.36006 | 0.353 | 188.67085 | 0 |  | 2.63796 | 2.398145 | 0 |  | 0.0428 | 0.03465587 | 0.02407906 | 0 | -2.621892 | 4.49072 | -2.597813 |  |  | 301 | 300 | 0.250006 | 0 |  | 0.08003 | 0.07923762 | 12 |  |  |  | 2584 | 70.6498 | 19.42258 | 69.9072 | -0.7426 | 70 | 9.618181 | 171.8277 | 188.731 | 215.2485 | 0 |  | 185.55 | 185.866
05.12.2022 12:30:06 | 00:43:06 | 2586 | 182.3001 | 0 |  | 3.00688e-05 |  |  | 60.60178 | -5.300639 | 0 |  | 0 | 0 | 0 |  | 0.36006 | 0.353 | 188.67085 | 0 |  | 2.63796 | 2.398145 | 0 |  | 0.0428 | 0.03465587 | 0.02413911 | 0 | -2.625357 | 4.49072 | -2.601218 |  |  | 300 | 300 | 0.200006 | 0 |  | 0.08003 | 0.07923762 | 12 |  |  |  | 2586 | 70.6401 | 19.42359 | 69.9072 | -0.7329 | 70 | 9.628857 | 174.0732 | 188.731 | 215.2463 | 0 |  | 185.55 | 185.866
05.12.2022 12:30:08 | 00:43:08 | 2588 | 182.2959 | 0 |  | 2.63289e-05 |  |  | 60.60536 | -5.305858 | 0 |  | 0 | 0 | 0 |  | 0.36006 | 0.353 | 188.67085 | 0 |  | 2.63796 | 2.398145 | 0 |  | 0.0428 | 0.03465587 | 0.02113673 | 0 | -2.63929 | 4.49072 | -2.618154 |  |  | 299 | 300 | 0.250006 | 0 |  | 0.08003 | 0.07923762 | 12 |  |  |  | 2588 | 70.6498 | 19.42409 | 69.9072 | -0.7426 | 70 | 9.641546 | 172.973 | 188.731 | 215.2388 | 0 |  | 185.55 | 185.866
05.12.2022 12:30:10 | 00:43:10 | 2590 | 182.2909 | 0 |  | 2.93956e-05 |  |  | 60.60791 | -5.311096 | 0 |  | 0 | 0 | 0 |  | 0.36006 | 0.353 | 188.67085 | 0 |  | 2.63796 | 2.398145 | 0 |  | 0.0428 | 0.03465587 | 0.02359866 | 0 | -2.643307 | 4.49074 | -2.619708 |  |  | 300 | 300 | 0.300006 | 0 |  | 0.08003 | 0.07923762 | 12 |  |  |  | 2590 | 70.6498 | 19.42359 | 69.9074 | -0.7424 | 70 | 9.625652 | 173.2824 | 188.731 | 215.2297 | 0 |  | 185.55 | 185.866
05.12.2022 12:30:12 | 00:43:12 | 2592 | 182.2852 | 0 |  | 2.59549e-05 |  |  | 60.61046 | -5.316319 | 0 |  | 0 | 0 | 0 |  | 0.36006 | 0.353 | 188.67085 | 0 |  | 2.63796 | 2.398145 | 0 |  | 0.0428 | 0.03465587 | 0.02083648 | 0 | -2.62403 | 4.49074 | -2.603193 |  |  | 301 | 300 | 0.250006 | 0 |  | 0.08003 | 0.07923762 | 12 |  |  |  | 2592 | 70.6498 | 19.42409 | 69.9074 | -0.7424 | 70 | 9.638465 | 172.0241 | 188.731 | 215.2194 | 0 |  | 185.55 | 185.866
05.12.2022 12:30:14 | 00:43:14 | 2594 | 182.2836 | 0 |  | 2.49078e-05 |  |  | 60.61506 | -5.321505 | 0 |  | 0 | 0 | 0 |  | 0.36006 | 0.353 | 188.67085 | 0 |  | 2.63796 | 2.398145 | 0 |  | 0.0428 | 0.03465587 | 0.01999588 | 0 | -2.603095 | 4.49076 | -2.583099 |  |  | 300 | 300 | 0.200006 | 0 |  | 0.08003 | 0.07923762 | 12 |  |  |  | 2594 | 70.6498 | 19.42308 | 69.9076 | -0.7422 | 70 | 9.628737 | 170.694 | 188.731 | 215.2163 | 0 |  | 185.55 | 185.866
05.12.2022 12:30:16 | 00:43:16 | 2596 | 182.2807 | 0 |  | 2.73013e-05 |  |  | 60.61863 | -5.326666 | 0 |  | 0 | 0 | 0 |  | 0.36006 | 0.353 | 188.67085 | 0 |  | 2.63796 | 2.398145 | 0 |  | 0.0428 | 0.03465587 | 0.02191737 | 0 | -2.599913 | 4.49076 | -2.577996 |  |  | 299 | 300 | 0.250006 | 0 |  | 0.08003 | 0.07923762 | 12 |  |  |  | 2596 | 70.6594 | 19.4256 | 69.9076 | -0.7518 | 70 | 9.635141 | 168.554 | 188.731 | 215.2111 | 0 |  | 185.55 | 185.866
05.12.2022 12:30:18 | 00:43:18 | 2598 | 182.2763 | 0 |  | 2.80493e-05 |  |  | 60.62323 | -5.331825 | 0 |  | 0 | 0 | 0 |  | 0.36006 | 0.353 | 188.67085 | 0 |  | 2.63796 | 2.398145 | 0 |  | 0.0428 | 0.03465587 | 0.02251786 | 0 | -2.603501 | 4.49078 | -2.580983 |  |  | 300 | 300 | 0.300006 | 0 |  | 0.08003 | 0.07923762 | 12 |  |  |  | 2598 | 70.6594 | 19.42611 | 69.9078 | -0.7516 | 70 | 9.639767 | 168.8305 | 188.731 | 215.2032 | 0 |  | 185.55 | 185.866
05.12.2022 12:30:20 | 00:43:20 | 2600 | 182.2713 | 0 |  | 3.17144e-05 |  |  | 60.62425 | -5.336982 | 0 |  | 0 | 0 | 0 |  | 0.36006 | 0.353 | 188.67085 | 0 |  | 2.63796 | 2.398145 | 0 |  | 0.0428 | 0.03465587 | 0.02546019 | 0 | -2.601189 | 4.49078 | -2.575729 |  |  | 301 | 300 | 0.250006 | 0 |  | 0.08003 | 0.07923762 | 12 |  |  |  | 2600 | 70.6594 | 19.42611 | 69.9078 | -0.7516 | 70 | 9.630042 | 168.6852 | 188.731 | 215.1941 | 0 |  | 185.55 | 185.866
05.12.2022 12:30:22 | 00:43:22 | 2602 | 182.2693 | 0 |  | 2.76005e-05 |  |  | 60.62885 | -5.342128 | 0 |  | 0 | 0 | 0 |  | 0.36006 | 0.353 | 188.67085 | 0 |  | 2.63796 | 2.398145 | 0 |  | 0.0428 | 0.03465587 | 0.02215757 | 0 | -2.592527 | 4.49078 | -2.57037 |  |  | 300 | 300 | 0.200006 | 0 |  | 0.08003 | 0.07923762 | 12 |  |  |  | 2602 | 70.6498 | 19.4256 | 69.9078 | -0.742 | 70 | 9.631702 | 170.055 | 188.731 | 215.1906 | 0 |  | 185.55 | 185.866
05.12.2022 12:30:24 | 00:43:24 | 2604 | 182.2636 | 0 |  | 2.89469e-05 |  |  | 60.63191 | -5.34728 | 0 |  | 0 | 0 | 0 |  | 0.36006 | 0.353 | 188.67085 | 0 |  | 2.63796 | 2.398145 | 0 |  | 0.0428 | 0.03465587 | 0.02323845 | 0 | -2.605507 | 4.49078 | -2.582269 |  |  | 299 | 300 | 0.250006 | 0 |  | 0.08003 | 0.07923762 | 12 |  |  |  | 2604 | 70.6498 | 19.42611 | 69.9078 | -0.742 | 70 | 9.610117 | 170.9118 | 188.731 | 215.1802 | 0 |  | 185.55 | 185.866
05.12.2022 12:30:26 | 00:43:26 | 2606 | 182.2608 | 0 |  | 2.4085e-05 |  |  | 60.63395 | -5.352461 | 0 |  | 0 | 0 | 0 |  | 0.36006 | 0.353 | 188.67085 | 0 |  | 2.63796 | 2.398145 | 0 |  | 0.0428 | 0.03465587 | 0.01933534 | 0 | -2.617896 | 4.49078 | -2.598561 |  |  | 301 | 300 | 0.250006 | 0 |  | 0.08003 | 0.07923762 | 12 |  |  |  | 2606 | 70.6401 | 19.42863 | 69.9078 | -0.7323 | 70 | 9.599916 | 173.742 | 188.731 | 215.1752 | 0 |  | 185.55 | 185.866
05.12.2022 12:30:28 | 00:43:28 | 2608 | 182.257 | 0 |  | 2.90217e-05 |  |  | 60.63803 | -5.357661 | 0 |  | 0 | 0 | 0 |  | 0.36006 | 0.353 | 188.67085 | 0 |  | 2.63796 | 2.398145 | 0 |  | 0.0428 | 0.03465587 | 0.0232985 | 0 | -2.624807 | 4.4908 | -2.601509 |  |  | 299 | 300 | 0.250006 | 0 |  | 0.08003 | 0.07923762 | 12 |  |  |  | 2608 | 70.6401 | 19.42611 | 69.908 | -0.7321 | 70 | 9.575957 | 174.2465 | 188.731 | 215.1682 | 0 |  | 185.55 | 185.866
05.12.2022 12:30:30 | 00:43:30 | 2610 | 182.2522 | 0 |  | 3.09664e-05 |  |  | 60.6411 | -5.362842 | 0 |  | 0 | 0 | 0 |  | 0.36006 | 0.353 | 188.67085 | 0 |  | 2.63796 | 2.398145 | 0 |  | 0.0428 | 0.03465587 | 0.0248597 | 0 | -2.603641 | 4.4908 | -2.578781 |  |  | 300 | 300 | 0.300006 | 0 |  | 0.08003 | 0.07923762 | 12 |  |  |  | 2610 | 70.6401 | 19.42863 | 69.908 | -0.7321 | 70 | 9.550694 | 172.8459 | 188.731 | 215.1596 | 0 |  | 185.55 | 185.866
05.12.2022 12:30:32 | 00:43:32 | 2612 | 182.2514 | 0 |  | 3.01436e-05 |  |  | 60.64365 | -5.368013 | 0 |  | 0 | 0 | 0 |  | 0.36006 | 0.353 | 188.67085 | 0 |  | 2.63796 | 2.398145 | 0 |  | 0.0428 | 0.03465587 | 0.02419916 | 0 | -2.61653 | 4.49078 | -2.592331 |  |  | 301 | 300 | 0.250006 | 0 |  | 0.08003 | 0.07923762 | 12 |  |  |  | 2612 | 70.6401 | 19.42964 | 69.9078 | -0.7323 | 70 | 9.532902 | 173.6603 | 188.731 | 215.158 | 0 |  | 185.55 | 185.866
05.12.2022 12:30:34 | 00:43:34 | 2614 | 182.2482 | 0 |  | 3.0368e-05 |  |  | 60.64671 | -5.373187 | 0 |  | 0 | 0 | 0 |  | 0.36006 | 0.353 | 188.67085 | 0 |  | 2.63796 | 2.398145 | 0 |  | 0.0428 | 0.03465587 | 0.0243793 | 0 | -2.605784 | 4.49082 | -2.581405 |  |  | 299 | 300 | 0.250006 | 0 |  | 0.08003 | 0.07923762 | 12 |  |  |  | 2614 | 70.6401 | 19.42813 | 69.9082 | -0.7319 | 70 | 9.483085 | 173.0338 | 188.731 | 215.1524 | 0 |  | 185.55 | 185.866
05.12.2022 12:30:36 | 00:43:36 | 2616 | 182.2463 | 0 |  | 3.06672e-05 |  |  | 60.64978 | -5.378341 | 0 |  | 0 | 0 | 0 |  | 0.36006 | 0.353 | 188.67085 | 0 |  | 2.63796 | 2.398145 | 0 |  | 0.0428 | 0.03465587 | 0.0246195 | 0 | -2.597339 | 4.49082 | -2.57272 |  |  | 301 | 300 | 0.250006 | 0 |  | 0.08003 | 0.07923762 | 12 |  |  |  | 2616 | 70.6498 | 19.42913 | 69.9082 | -0.7416 | 70 | 9.48771 | 170.4737 | 188.731 | 215.1489 | 0 |  | 185.55 | 185.866
05.12.2022 12:30:38 | 00:43:38 | 2618 | 182.2409 | 0 |  | 3.05176e-05 |  |  | 60.65335 | -5.383496 | 0 |  | 0 | 0 | 0 |  | 0.36006 | 0.353 | 188.67085 | 0 |  | 2.63796 | 2.398145 | 0 |  | 0.0428 | 0.03465587 | 0.0244994 | 0 | -2.607279 | 4.49082 | -2.582779 |  |  | 300 | 300 | 0.200006 | 0 |  | 0.08003 | 0.07923762 | 12 |  |  |  | 2618 | 70.6498 | 19.43065 | 69.9082 | -0.7416 | 70 | 9.480119 | 171.1311 | 188.731 | 215.1391 | 0 |  | 185.55 | 185.866
05.12.2022 12:30:40 | 00:43:40 | 2620 | 182.2378 | 0 |  | 2.49826e-05 |  |  | 60.65744 | -5.388675 | 0 |  | 0 | 0 | 0 |  | 0.36006 | 0.353 | 188.67085 | 0 |  | 2.63796 | 2.398145 | 0 |  | 0.0428 | 0.03465587 | 0.02005593 | 0 | -2.616118 | 4.49078 | -2.596063 |  |  | 299 | 300 | 0.250006 | 0 |  | 0.08003 | 0.07923762 | 12 |  |  |  | 2620 | 70.6498 | 19.42964 | 69.9078 | -0.742 | 70 | 9.475374 | 171.6321 | 188.731 | 215.1335 | 0 |  | 185.55 | 185.866
05.12.2022 12:30:42 | 00:43:42 | 2622 | 182.2361 | 0 |  | 2.04947e-05 |  |  | 60.65999 | -5.393849 | 0 |  | 0 | 0 | 0 |  | 0.36006 | 0.353 | 188.67085 | 0 |  | 2.63796 | 2.398145 | 0 |  | 0.0428 | 0.03465587 | 0.01645306 | 0 | -2.594638 | 4.4908 | -2.578185 |  |  | 301 | 300 | 0.250006 | 0 |  | 0.08003 | 0.07923762 | 12 |  |  |  | 2622 | 70.6401 | 19.42964 | 69.908 | -0.7321 | 70 | 9.482137 | 172.2635 | 188.731 | 215.1303 | 0 |  | 185.55 | 185.866
05.12.2022 12:30:44 | 00:43:44 | 2624 | 182.2336 | 0 |  | 1.92979e-05 |  |  | 60.66254 | -5.399027 | 0 |  | 0 | 0 | 0 |  | 0.36006 | 0.353 | 188.67085 | 0 |  | 2.63796 | 2.398145 | 0 |  | 0.0428 | 0.03465587 | 0.01549227 | 0 | -2.615461 | 4.49082 | -2.599968 |  |  | 300 | 300 | 0.200006 | 0 |  | 0.08003 | 0.07923762 | 12 |  |  |  | 2624 | 70.6498 | 19.42913 | 69.9082 | -0.7416 | 70 | 9.461617 | 171.675 | 188.731 | 215.1259 | 0 |  | 185.55 | 185.866
05.12.2022 12:30:46 | 00:43:46 | 2626 | 182.2279 | 0 |  | 1.49596e-05 |  |  | 60.66459 | -5.40422 | 0 |  | 0 | 0 | 0 |  | 0.36006 | 0.353 | 188.67085 | 0 |  | 2.63796 | 2.398145 | 0 |  | 0.0428 | 0.03465587 | 0.0120095 | 0 | -2.604696 | 4.4908 | -2.592687 |  |  | 299 | 300 | 0.250006 | 0 |  | 0.08003 | 0.07923762 | 11.9 |  |  |  | 2626 | 70.6401 | 19.43065 | 69.908 | -0.7321 | 70 | 9.474072 | 172.939 | 188.731 | 215.1156 | 0 |  | 185.55 | 185.866
05.12.2022 12:30:48 | 00:43:48 | 2628 | 182.2246 | 0 |  | 1.18181e-05 |  |  | 60.66918 | -5.409405 | 0 |  | 0 | 0 | 0 |  | 0.36006 | 0.353 | 188.67085 | 0 |  | 2.63796 | 2.398145 | 0 |  | 0.0428 | 0.03465587 | 0.009487521 | 0 | -2.601346 | 4.4908 | -2.591859 |  |  | 301 | 300 | 0.250006 | 0 |  | 0.08003 | 0.07923762 | 12 |  |  |  | 2628 | 70.6401 | 19.43166 | 69.908 | -0.7321 | 70 | 9.458772 | 172.7197 | 188.731 | 215.1096 | 0 |  | 185.55 | 185.866
05.12.2022 12:30:50 | 00:43:50 | 2630 | 182.2224 | 0 |  | 8.67657e-06 |  |  | 60.67173 | -5.414584 | 0 |  | 0 | 0 | 0 |  | 0.36006 | 0.353 | 188.67085 | 0 |  | 2.63796 | 2.398145 | 0 |  | 0.0428 | 0.03465587 | 0.006965514 | 0 | -2.594247 | 4.4908 | -2.587281 |  |  | 299 | 300 | 0.250006 | 0 |  | 0.08003 | 0.07923762 | 12 |  |  |  | 2630 | 70.6401 | 19.43166 | 69.908 | -0.7321 | 70 | 9.464583 | 172.2505 | 188.731 | 215.1055 | 0 |  | 185.55 | 185.866
05.12.2022 12:30:52 | 00:43:52 | 2632 | 182.2163 | 0 |  | 7.77899e-06 |  |  | 60.6753 | -5.419767 | 0 |  | 0 | 0 | 0 |  | 0.36006 | 0.353 | 188.67085 | 0 |  | 2.63796 | 2.398145 | 0 |  | 0.0428 | 0.03465587 | 0.006244941 | 0 | -2.602003 | 4.4908 | -2.595758 |  |  | 301 | 300 | 0.250006 | 0 |  | 0.08003 | 0.07923762 | 12 |  |  |  | 2632 | 70.6498 | 19.43166 | 69.908 | -0.7418 | 70 | 9.463397 | 170.7671 | 188.731 | 215.0945 | 0 |  | 185.55 | 185.866
05.12.2022 12:30:54 | 00:43:54 | 2634 | 182.2139 | 0 |  | 6.28303e-06 |  |  | 60.67479 | -5.424954 | 0 |  | 0 | 0 | 0 |  | 0.36006 | 0.353 | 188.67085 | 0 |  | 2.63796 | 2.398145 | 0 |  | 0.0428 | 0.03465587 | 0.00504399 | 0 | -2.59675 | 4.4908 | -2.591706 |  |  | 299 | 300 | 0.250006 | 0 |  | 0.08003 | 0.07923762 | 12 |  |  |  | 2634 | 70.6498 | 19.43367 | 69.908 | -0.7418 | 70 | 9.480119 | 170.4246 | 188.731 | 215.0903 | 0 |  | 185.55 | 185.866
05.12.2022 12:30:56 | 00:43:56 | 2636 | 182.2103 | 0 |  | 2.16915e-06 |  |  | 60.67684 | -5.430141 | 0 |  | 0 | 0 | 0 |  | 0.36006 | 0.353 | 188.67085 | 0 |  | 2.63796 | 2.398145 | 0 |  | 0.0428 | 0.03465587 | 0.001741385 | 0 | -2.596868 | 4.49078 | -2.595126 |  |  | 301 | 300 | 0.250006 | 0 |  | 0.08003 | 0.07923762 | 12 |  |  |  | 2636 | 70.6498 | 19.43317 | 69.9078 | -0.742 | 70 | 9.484982 | 170.3949 | 188.731 | 215.0836 | 0 |  | 185.55 | 185.866
05.12.2022 12:30:58 | 00:43:58 | 2638 | 182.2057 | 0 |  | 0 |  |  | 60.68092 | -5.435316 | 0 |  | 0 | 0 | 0 |  | 0.36006 | 0.353 | 188.67085 | 0 |  | 2.63796 | 2.398145 | 0 |  | 0.0428 | 0.03465587 | 0 | 0 | -2.579311 | 4.4908 | -2.579311 |  |  | 300 | 300 | 0.200006 | 0 |  | 0.08003 | 0.07923762 | 12 |  |  |  | 2638 | 70.6498 | 19.43418 | 69.908 | -0.7418 | 70 | 9.480119 | 169.2876 | 188.731 | 215.0754 | 0 |  | 185.55 | 185.866
05.12.2022 12:31:00 | 00:44:00 | 2640 | 182.1992 | 0 |  | -1.94475e-06 |  |  | 60.68296 | -5.44048 | 0 |  | 0 | 0 | 0 |  | 0.36006 | 0.353 | 188.67085 | 0 |  | 2.63796 | 2.398145 | 0 |  | 0.0428 | 0.03465587 | -0.001561237 | 0 | -2.583457 | 4.4908 | -2.585018 |  |  | 299 | 300 | 0.250006 | 0 |  | 0.08003 | 0.07923762 | 12 |  |  |  | 2640 | 70.6401 | 19.43266 | 69.908 | -0.7321 | 70 | 9.4749 | 171.5558 | 188.731 | 215.0637 | 0 |  | 185.55 | 185.866
05.12.2022 12:31:02 | 00:44:02 | 2642 | 182.1989 | 0 |  | -3.8895e-06 |  |  | 60.68756 | -5.445655 | 0 |  | 0 | 0 | 0 |  | 0.36006 | 0.353 | 188.67085 | 0 |  | 2.63796 | 2.398145 | 0 |  | 0.0428 | 0.03465587 | -0.003122474 | 0 | -2.586599 | 4.49078 | -2.589722 |  |  | 300 | 300 | 0.300006 | 0 |  | 0.08003 | 0.07923762 | 12 |  |  |  | 2642 | 70.6401 | 19.43317 | 69.9078 | -0.7323 | 70 | 9.459955 | 171.7232 | 188.731 | 215.0631 | 0 |  | 185.55 | 185.866
05.12.2022 12:31:04 | 00:44:04 | 2644 | 182.1963 | 0 |  | -2.24394e-07 |  |  | 60.69164 | -5.450837 | 0 |  | 0 | 0 | 0 |  | 0.36006 | 0.353 | 188.67085 | 0 |  | 2.63796 | 2.398145 | 0 |  | 0.0428 | 0.03465587 | -0.0001801426 | 0 | -2.592252 | 4.49084 | -2.592432 |  |  | 301 | 300 | 0.250006 | 0 |  | 0.08003 | 0.07923762 | 11.9 |  |  |  | 2644 | 70.6304 | 19.43418 | 69.9084 | -0.722 | 70 | 9.458059 | 174.2722 | 188.731 | 215.0584 | 0 |  | 185.55 | 185.866
05.12.2022 12:31:06 | 00:44:06 | 2646 | 182.1915 | 0 |  | -1.19677e-06 |  |  | 60.69369 | -5.456027 | 0 |  | 0 | 0 | 0 |  | 0.36006 | 0.353 | 188.67085 | 0 |  | 2.63796 | 2.398145 | 0 |  | 0.0428 | 0.03465587 | -0.0009607619 | 0 | -2.597307 | 4.49082 | -2.598268 |  |  | 300 | 300 | 0.200006 | 0 |  | 0.08003 | 0.07923762 | 11.9 |  |  |  | 2646 | 70.6401 | 19.43418 | 69.9082 | -0.7319 | 70 | 9.469443 | 172.5246 | 188.731 | 215.0496 | 0 |  | 185.55 | 185.866
05.12.2022 12:31:08 | 00:44:08 | 2648 | 182.1851 | 0 |  | 1.49596e-06 |  |  | 60.69522 | -5.461226 | 0 |  | 0 | 0 | 0 |  | 0.36006 | 0.353 | 188.67085 | 0 |  | 2.63796 | 2.398145 | 0 |  | 0.0428 | 0.03465587 | 0.00120095 | 0 | -2.601372 | 4.49082 | -2.600171 |  |  | 299 | 300 | 0.250006 | 0 |  | 0.08003 | 0.07923762 | 12 |  |  |  | 2648 | 70.6401 | 19.43619 | 69.9082 | -0.7319 | 70 | 9.457702 | 172.8006 | 188.731 | 215.0382 | 0 |  | 185.55 | 185.866
05.12.2022 12:31:10 | 00:44:10 | 2650 | 182.1814 | 0 |  | 4.63748e-06 |  |  | 60.69726 | -5.46639 | 0 |  | 0 | 0 | 0 |  | 0.36006 | 0.353 | 188.67085 | 0 |  | 2.63796 | 2.398145 | 0 |  | 0.0428 | 0.03465587 | 0.00372295 | 0 | -2.567523 | 4.49082 | -2.5638 |  |  | 301 | 300 | 0.250006 | 0 |  | 0.08003 | 0.07923762 | 12 |  |  |  | 2650 | 70.6401 | 19.4367 | 69.9082 | -0.7319 | 70 | 9.4749 | 170.5557 | 188.731 | 215.0313 | 0 |  | 185.55 | 185.866
05.12.2022 12:31:12 | 00:44:12 | 2652 | 182.1789 | 0 |  | 3.6651e-06 |  |  | 60.70083 | -5.471532 | 0 |  | 0 | 0 | 0 |  | 0.36006 | 0.353 | 188.67085 | 0 |  | 2.63796 | 2.398145 | 0 |  | 0.0428 | 0.03465587 | 0.002942327 | 0 | -2.581236 | 4.49078 | -2.578294 |  |  | 299 | 300 | 0.250006 | 0 |  | 0.08003 | 0.07923762 | 12 |  |  |  | 2652 | 70.6498 | 19.43619 | 69.9078 | -0.742 | 70 | 9.475851 | 169.3984 | 188.731 | 215.0269 | 0 |  | 185.55 | 185.866
05.12.2022 12:31:14 | 00:44:14 | 2654 | 182.1766 | 0 |  | 2.99192e-06 |  |  | 60.70339 | -5.47669 | 0 |  | 0 | 0 | 0 |  | 0.36006 | 0.353 | 188.67085 | 0 |  | 2.63796 | 2.398145 | 0 |  | 0.0428 | 0.03465587 | 0.002401901 | 0 | -2.582209 | 4.49082 | -2.579807 |  |  | 301 | 300 | 0.250006 | 0 |  | 0.08003 | 0.07923762 | 12 |  |  |  | 2654 | 70.6498 | 19.43619 | 69.9082 | -0.7416 | 70 | 9.48771 | 169.5455 | 188.731 | 215.0227 | 0 |  | 185.55 | 185.866
05.12.2022 12:31:16 | 00:44:16 | 2656 | 182.173 | 0 |  | 4.03909e-06 |  |  | 60.70543 | -5.481863 | 0 |  | 0 | 0 | 0 |  | 0.36006 | 0.353 | 188.67085 | 0 |  | 2.63796 | 2.398145 | 0 |  | 0.0428 | 0.03465587 | 0.003242565 | 0 | -2.596836 | 4.49082 | -2.593594 |  |  | 300 | 300 | 0.200006 | 0 |  | 0.08003 | 0.07923762 | 12 |  |  |  | 2656 | 70.6498 | 19.43619 | 69.9082 | -0.7416 | 70 | 9.511433 | 170.5092 | 188.731 | 215.0162 | 0 |  | 185.55 | 185.866
05.12.2022 12:31:18 | 00:44:18 | 2658 | 182.1683 | 0 |  | 8.60177e-06 |  |  | 60.7086 | -5.48704 | 0 |  | 0 | 0 | 0 |  | 0.36006 | 0.353 | 188.67085 | 0 |  | 2.63796 | 2.398145 | 0 |  | 0.0428 | 0.03465587 | 0.006905465 | 0 | -2.589823 | 4.49084 | -2.582918 |  |  | 299 | 300 | 0.250006 | 0 |  | 0.08003 | 0.07923762 | 12 |  |  |  | 2658 | 70.6498 | 19.4367 | 69.9084 | -0.7414 | 70 | 9.543339 | 170.0939 | 188.731 | 215.0076 | 0 |  | 185.55 | 185.866
05.12.2022 12:31:20 | 00:44:20 | 2660 | 182.1639 | 0 |  | 9.12536e-06 |  |  | 60.71054 | -5.492219 | 0 |  | 0 | 0 | 0 |  | 0.36006 | 0.353 | 188.67085 | 0 |  | 2.63796 | 2.398145 | 0 |  | 0.0428 | 0.03465587 | 0.007325801 | 0 | -2.603775 | 4.49082 | -2.596449 |  |  | 301 | 300 | 0.250006 | 0 |  | 0.08003 | 0.07923762 | 12 |  |  |  | 2660 | 70.6498 | 19.43619 | 69.9082 | -0.7416 | 70 | 9.59363 | 170.9734 | 188.731 | 214.9997 | 0 |  | 185.55 | 185.866
05.12.2022 12:31:22 | 00:44:22 | 2662 | 182.1585 | 0 |  | 9.72374e-06 |  |  | 60.71462 | -5.497401 | 0 |  | 0 | 0 | 0 |  | 0.36006 | 0.353 | 188.67085 | 0 |  | 2.63796 | 2.398145 | 0 |  | 0.0428 | 0.03465587 | 0.007806178 | 0 | -2.593386 | 4.49082 | -2.58558 |  |  | 299 | 300 | 0.250006 | 0 |  | 0.08003 | 0.07923762 | 11.9 |  |  |  | 2662 | 70.6401 | 19.43771 | 69.9082 | -0.7319 | 70 | 9.632176 | 172.2954 | 188.731 | 214.9898 | 0 |  | 185.55 | 185.866
05.12.2022 12:31:24 | 00:44:24 | 2664 | 182.1553 | 0 |  | 1.0023e-05 |  |  | 60.71676 | -5.50256 | 0 |  | 0 | 0 | 0 |  | 0.36006 | 0.353 | 188.67085 | 0 |  | 2.63796 | 2.398145 | 0 |  | 0.0428 | 0.03465587 | 0.008046422 | 0 | -2.581025 | 4.49082 | -2.572979 |  |  | 300 | 300 | 0.300006 | 0 |  | 0.08003 | 0.07923762 | 12 |  |  |  | 2664 | 70.6401 | 19.4367 | 69.9082 | -0.7319 | 70 | 9.70026 | 171.4772 | 188.731 | 214.984 | 0 |  | 185.55 | 185.866
05.12.2022 12:31:26 | 00:44:26 | 2666 | 182.1534 | 0 |  | 1.0023e-05 |  |  | 60.72136 | -5.507721 | 0 |  | 0 | 0 | 0 |  | 0.36006 | 0.353 | 188.67085 | 0 |  | 2.63796 | 2.398145 | 0 |  | 0.0428 | 0.03465587 | 0.008046422 | 0 | -2.595846 | 4.49082 | -2.587799 |  |  | 301 | 300 | 0.250006 | 0 |  | 0.08003 | 0.07923762 | 12 |  |  |  | 2666 | 70.6401 | 19.43821 | 69.9082 | -0.7319 | 70 | 9.721491 | 172.4636 | 188.731 | 214.9806 | 0 |  | 185.55 | 185.866
05.12.2022 12:31:28 | 00:44:28 | 2668 | 182.154 | 0 |  | 9.12536e-06 |  |  | 60.72228 | -5.512909 | 0 |  | 0 | 0 | 0 |  | 0.36006 | 0.353 | 188.67085 | 0 |  | 2.63796 | 2.398145 | 0 |  | 0.0428 | 0.03465587 | 0.007325801 | 0 | -2.608024 | 4.49082 | -2.600698 |  |  | 299 | 300 | 0.250006 | 0 |  | 0.08003 | 0.07923762 | 12 |  |  |  | 2668 | 70.6401 | 19.43871 | 69.9082 | -0.7319 | 70 | 9.736079 | 173.2721 | 188.731 | 214.9817 | 0 |  | 185.55 | 185.866
05.12.2022 12:31:30 | 00:44:30 | 2670 | 182.1486 | 0 |  | 1.20425e-05 |  |  | 60.72636 | -5.518102 | 0 |  | 0 | 0 | 0 |  | 0.36006 | 0.353 | 188.67085 | 0 |  | 2.63796 | 2.398145 | 0 |  | 0.0428 | 0.03465587 | 0.009667669 | 0 | -2.601874 | 4.49088 | -2.592206 |  |  | 300 | 300 | 0.300006 | 0 |  | 0.08003 | 0.07923762 | 11.9 |  |  |  | 2670 | 70.6401 | 19.43922 | 69.9088 | -0.7313 | 70 | 9.774509 | 172.9942 | 188.731 | 214.9721 | 0 |  | 185.55 | 185.866
05.12.2022 12:31:32 | 00:44:32 | 2672 | 182.1445 | 0 |  | 1.42865e-05 |  |  | 60.72953 | -5.523264 | 0 |  | 0 | 0 | 0 |  | 0.36006 | 0.353 | 188.67085 | 0 |  | 2.63796 | 2.398145 | 0 |  | 0.0428 | 0.03465587 | 0.01146914 | 0 | -2.581538 | 4.49086 | -2.570069 |  |  | 301 | 300 | 0.250006 | 0 |  | 0.08003 | 0.07923762 | 12 |  |  |  | 2672 | 70.6401 | 19.43821 | 69.9086 | -0.7315 | 70 | 9.776524 | 171.6045 | 188.731 | 214.9646 | 0 |  | 185.55 | 185.866
05.12.2022 12:31:34 | 00:44:34 | 2674 | 182.1409 | 0 |  | 1.76524e-05 |  |  | 60.73208 | -5.52841 | 0 |  | 0 | 0 | 0 |  | 0.36006 | 0.353 | 188.67085 | 0 |  | 2.63796 | 2.398145 | 0 |  | 0.0428 | 0.03465587 | 0.01417127 | 0 | -2.590241 | 4.49088 | -2.576069 |  |  | 299 | 300 | 0.250006 | 0 |  | 0.08003 | 0.07923762 | 12 |  |  |  | 2674 | 70.6498 | 19.43922 | 69.9088 | -0.741 | 70 | 9.8025 | 170.2283 | 188.731 | 214.958 | 0 |  | 185.55 | 185.866
05.12.2022 12:31:36 | 00:44:36 | 2676 | 182.1374 | 0 |  | 1.36881e-05 |  |  | 60.73515 | -5.533581 | 0 |  | 0 | 0 | 0 |  | 0.36006 | 0.353 | 188.67085 | 0 |  | 2.63796 | 2.398145 | 0 |  | 0.0428 | 0.03465587 | 0.01098875 | 0 | -2.605289 | 4.49084 | -2.5943 |  |  | 300 | 300 | 0.300006 | 0 |  | 0.08003 | 0.07923762 | 12 |  |  |  | 2676 | 70.6498 | 19.44023 | 69.9084 | -0.7414 | 70 | 9.816733 | 171.1387 | 188.731 | 214.9516 | 0 |  | 185.55 | 185.866
05.12.2022 12:31:38 | 00:44:38 | 2678 | 182.1358 | 0 |  | 2.15419e-05 |  |  | 60.73811 | -5.538759 | 0 |  | 0 | 0 | 0 |  | 0.36006 | 0.353 | 188.67085 | 0 |  | 2.63796 | 2.398145 | 0 |  | 0.0428 | 0.03465587 | 0.01729375 | 0 | -2.601071 | 4.4909 | -2.583778 |  |  | 301 | 300 | 0.250006 | 0 |  | 0.08003 | 0.07923762 | 12 |  |  |  | 2678 | 70.6498 | 19.44073 | 69.909 | -0.7408 | 70 | 9.828475 | 170.9859 | 188.731 | 214.9488 | 0 |  | 185.55 | 185.866
05.12.2022 12:31:40 | 00:44:40 | 2680 | 182.1304 | 0 |  | 2.05695e-05 |  |  | 60.74127 | -5.543908 | 0 |  | 0 | 0 | 0 |  | 0.36006 | 0.353 | 188.67085 | 0 |  | 2.63796 | 2.398145 | 0 |  | 0.0428 | 0.03465587 | 0.01651311 | 0 | -2.582064 | 4.49084 | -2.565551 |  |  | 299 | 300 | 0.250006 | 0 |  | 0.08003 | 0.07923762 | 12 |  |  |  | 2680 | 70.6498 | 19.44073 | 69.9084 | -0.7414 | 70 | 9.858367 | 169.6196 | 188.731 | 214.9389 | 0 |  | 185.55 | 185.866
05.12.2022 12:31:42 | 00:44:42 | 2682 | 182.1256 | 0 |  | 2.14671e-05 |  |  | 60.74229 | -5.549041 | 0 |  | 0 | 0 | 0 |  | 0.36006 | 0.353 | 188.67085 | 0 |  | 2.63796 | 2.398145 | 0 |  | 0.0428 | 0.03465587 | 0.0172337 | 0 | -2.58466 | 4.49086 | -2.567426 |  |  | 300 | 300 | 0.300006 | 0 |  | 0.08003 | 0.07923762 | 12 |  |  |  | 2682 | 70.6401 | 19.44073 | 69.9086 | -0.7315 | 70 | 9.856468 | 171.8298 | 188.731 | 214.9303 | 0 |  | 185.55 | 185.866
05.12.2022 12:31:44 | 00:44:44 | 2684 | 182.1204 | 0 |  | 1.95223e-05 |  |  | 60.74791 | -5.554197 | 0 |  | 0 | 0 | 0 |  | 0.36006 | 0.353 | 188.67085 | 0 |  | 2.63796 | 2.398145 | 0 |  | 0.0428 | 0.03465587 | 0.01567242 | 0 | -2.603983 | 4.49084 | -2.588311 |  |  | 301 | 300 | 0.250006 | 0 |  | 0.08003 | 0.07923762 | 11.9 |  |  |  | 2684 | 70.6401 | 19.44124 | 69.9084 | -0.7317 | 70 | 9.86833 | 173.0775 | 188.731 | 214.9209 | 0 |  | 185.55 | 185.866
05.12.2022 12:31:46 | 00:44:46 | 2686 | 182.1155 | 0 |  | 1.91483e-05 |  |  | 60.74842 | -5.559336 | 0 |  | 0 | 0 | 0 |  | 0.36006 | 0.353 | 188.67085 | 0 |  | 2.63796 | 2.398145 | 0 |  | 0.0428 | 0.03465587 | 0.01537217 | 0 | -2.566261 | 4.4909 | -2.550889 |  |  | 300 | 300 | 0.200006 | 0 |  | 0.08003 | 0.07923762 | 12 |  |  |  | 2686 | 70.6401 | 19.44225 | 69.909 | -0.7311 | 70 | 9.866312 | 170.6988 | 188.731 | 214.912 | 0 |  | 185.55 | 185.866
05.12.2022 12:31:48 | 00:44:48 | 2688 | 182.1117 | 0 |  | 2.15419e-05 |  |  | 60.75352 | -5.564452 | 0 |  | 0 | 0 | 0 |  | 0.36006 | 0.353 | 188.67085 | 0 |  | 2.63796 | 2.398145 | 0 |  | 0.0428 | 0.03465587 | 0.01729375 | 0 | -2.582269 | 4.4909 | -2.564975 |  |  | 299 | 300 | 0.250006 | 0 |  | 0.08003 | 0.07923762 | 12 |  |  |  | 2688 | 70.6401 | 19.44124 | 69.909 | -0.7311 | 70 | 9.871057 | 171.7672 | 188.731 | 214.9051 | 0 |  | 185.55 | 185.866
05.12.2022 12:31:50 | 00:44:50 | 2690 | 182.1092 | 0 |  | 2.07191e-05 |  |  | 60.7571 | -5.56958 | 0 |  | 0 | 0 | 0 |  | 0.36006 | 0.353 | 188.67085 | 0 |  | 2.63796 | 2.398145 | 0 |  | 0.0428 | 0.03465587 | 0.01663321 | 0 | -2.579654 | 4.49088 | -2.563021 |  |  | 301 | 300 | 0.250006 | 0 |  | 0.08003 | 0.07923762 | 12 |  |  |  | 2690 | 70.6498 | 19.44124 | 69.9088 | -0.741 | 70 | 9.886712 | 169.5621 | 188.731 | 214.9006 | 0 |  | 185.55 | 185.866
05.12.2022 12:31:52 | 00:44:52 | 2692 | 182.1041 | 0 |  | 2.63289e-05 |  |  | 60.76118 | -5.574702 | 0 |  | 0 | 0 | 0 |  | 0.36006 | 0.353 | 188.67085 | 0 |  | 2.63796 | 2.398145 | 0 |  | 0.0428 | 0.03465587 | 0.02113673 | 0 | -2.580408 | 4.49092 | -2.559272 |  |  | 299 | 300 | 0.250006 | 0 |  | 0.08003 | 0.07923762 | 12 |  |  |  | 2692 | 70.6498 | 19.44275 | 69.9092 | -0.7406 | 70 | 9.881732 | 169.6977 | 188.731 | 214.8914 | 0 |  | 185.55 | 185.866
05.12.2022 12:31:54 | 00:44:54 | 2694 | 182.0996 | 0 |  | 2.75257e-05 |  |  | 60.76578 | -5.579801 | 0 |  | 0 | 0 | 0 |  | 0.36006 | 0.353 | 188.67085 | 0 |  | 2.63796 | 2.398145 | 0 |  | 0.0428 | 0.03465587 | 0.02209752 | 0 | -2.561609 | 4.49092 | -2.539512 |  |  | 301 | 300 | 0.250006 | 0 |  | 0.08003 | 0.07923762 | 12 |  |  |  | 2694 | 70.6498 | 19.44376 | 69.9092 | -0.7406 | 70 | 9.903911 | 168.4656 | 188.731 | 214.8832 | 0 |  | 185.55 | 185.866
05.12.2022 12:31:56 | 00:44:56 | 2696 | 182.0978 | 0 |  | 2.43842e-05 |  |  | 60.76884 | -5.584896 | 0 |  | 0 | 0 | 0 |  | 0.36006 | 0.353 | 188.67085 | 0 |  | 2.63796 | 2.398145 | 0 |  | 0.0428 | 0.03465587 | 0.01957553 | 0 | -2.57483 | 4.49088 | -2.555255 |  |  | 299 | 300 | 0.250006 | 0 |  | 0.08003 | 0.07923762 | 12 |  |  |  | 2696 | 70.6498 | 19.44477 | 69.9088 | -0.741 | 70 | 9.894186 | 169.2556 | 188.731 | 214.88 | 0 |  | 185.55 | 185.866
05.12.2022 12:31:58 | 00:44:58 | 2698 | 182.093 | 0 |  | 2.24394e-05 |  |  | 60.77242 | -5.590034 | 0 |  | 0 | 0 | 0 |  | 0.36006 | 0.353 | 188.67085 | 0 |  | 2.63796 | 2.398145 | 0 |  | 0.0428 | 0.03465587 | 0.01801426 | 0 | -2.600599 | 4.4909 | -2.582585 |  |  | 301 | 300 | 0.250006 | 0 |  | 0.08003 | 0.07923762 | 12 |  |  |  | 2698 | 70.6401 | 19.44527 | 69.909 | -0.7311 | 70 | 9.889562 | 173.0043 | 188.731 | 214.8712 | 0 |  | 185.55 | 185.866
05.12.2022 12:32:00 | 00:45:00 | 2700 | 182.0881 | 0 |  | 1.86995e-05 |  |  | 60.77446 | -5.595186 | 0 |  | 0 | 0 | 0 |  | 0.36006 | 0.353 | 188.67085 | 0 |  | 2.63796 | 2.398145 | 0 |  | 0.0428 | 0.03465587 | 0.01501188 | 0 | -2.58503 | 4.4909 | -2.570019 |  |  | 299 | 300 | 0.250006 | 0 |  | 0.08003 | 0.07923762 | 12 |  |  |  | 2700 | 70.6304 | 19.44477 | 69.909 | -0.7214 | 70 | 9.890389 | 174.0179 | 188.731 | 214.8624 | 0 |  | 185.55 | 185.866
05.12.2022 12:32:02 | 00:45:02 | 2702 | 182.0833 | 0 |  | 1.67548e-05 |  |  | 60.77803 | -5.600341 | 0 |  | 0 | 0 | 0 |  | 0.36006 | 0.353 | 188.67085 | 0 |  | 2.63796 | 2.398145 | 0 |  | 0.0428 | 0.03465587 | 0.01345068 | 0 | -2.598097 | 4.49092 | -2.584646 |  |  | 301 | 300 | 0.250006 | 0 |  | 0.08003 | 0.07923762 | 11.9 |  |  |  | 2702 | 70.6304 | 19.44578 | 69.9092 | -0.7212 | 70 | 9.877935 | 174.945 | 188.731 | 214.8537 | 0 |  | 185.55 | 185.866
05.12.2022 12:32:04 | 00:45:04 | 2704 | 182.0762 | 0 |  | 2.13923e-05 |  |  | 60.7811 | -5.605506 | 0 |  | 0 | 0 | 0 |  | 0.36006 | 0.353 | 188.67085 | 0 |  | 2.63796 | 2.398145 | 0 |  | 0.0428 | 0.03465587 | 0.01717365 | 0 | -2.597428 | 4.49094 | -2.580255 |  |  | 299 | 300 | 0.250006 | 0 |  | 0.08003 | 0.07923762 | 11.9 |  |  |  | 2704 | 70.6401 | 19.44729 | 69.9094 | -0.7307 | 70 | 9.886003 | 172.893 | 188.731 | 214.8408 | 0 |  | 185.55 | 185.866
05.12.2022 12:32:06 | 00:45:06 | 2706 | 182.0788 | 0 |  | 2.34118e-05 |  |  | 60.78212 | -5.610676 | 0 |  | 0 | 0 | 0 |  | 0.36006 | 0.353 | 188.67085 | 0 |  | 2.63796 | 2.398145 | 0 |  | 0.0428 | 0.03465587 | 0.01879489 | 0 | -2.608982 | 4.49094 | -2.590187 |  |  | 301 | 300 | 0.250006 | 0 |  | 0.08003 | 0.07923762 | 11.9 |  |  |  | 2706 | 70.6401 | 19.44578 | 69.9094 | -0.7307 | 70 | 9.888375 | 173.6596 | 188.731 | 214.8455 | 0 |  | 185.55 | 185.866
05.12.2022 12:32:08 | 00:45:08 | 2708 | 182.076 | 0 |  | 2.70021e-05 |  |  | 60.78467 | -5.615812 | 0 |  | 0 | 0 | 0 |  | 0.36006 | 0.353 | 188.67085 | 0 |  | 2.63796 | 2.398145 | 0 |  | 0.0428 | 0.03465587 | 0.02167717 | 0 | -2.567247 | 4.49094 | -2.54557 |  |  | 299 | 300 | 0.250006 | 0 |  | 0.08003 | 0.07923762 | 11.9 |  |  |  | 2708 | 70.6401 | 19.44729 | 69.9094 | -0.7307 | 70 | 9.894779 | 170.8842 | 188.731 | 214.8406 | 0 |  | 185.55 | 185.866
05.12.2022 12:32:10 | 00:45:10 | 2710 | 182.0694 | 0 |  | 2.77501e-05 |  |  | 60.78722 | -5.620874 | 0 |  | 0 | 0 | 0 |  | 0.36006 | 0.353 | 188.67085 | 0 |  | 2.63796 | 2.398145 | 0 |  | 0.0428 | 0.03465587 | 0.02227766 | 0 | -2.53887 | 4.49096 | -2.516592 |  |  | 301 | 300 | 0.250006 | 0 |  | 0.08003 | 0.07923762 | 12 |  |  |  | 2710 | 70.6401 | 19.44678 | 69.9096 | -0.7305 | 70 | 9.900236 | 169.0425 | 188.731 | 214.8285 | 0 |  | 185.55 | 185.866
05.12.2022 12:32:12 | 00:45:12 | 2712 | 182.0735 | 0 |  | 3.53795e-05 |  |  | 60.78978 | -5.625912 | 0 |  | 0 | 0 | 0 |  | 0.36006 | 0.353 | 188.67085 | 0 |  | 2.63796 | 2.398145 | 0 |  | 0.0428 | 0.03465587 | 0.02840251 | 0 | -2.549512 | 4.49098 | -2.52111 |  |  | 299 | 300 | 0.250006 | 0 |  | 0.08003 | 0.07923762 | 12 |  |  |  | 2712 | 70.6401 | 19.44678 | 69.9098 | -0.7303 | 70 | 9.882799 | 169.7884 | 188.731 | 214.8361 | 0 |  | 185.55 | 185.866
05.12.2022 12:32:14 | 00:45:14 | 2714 | 182.0715 | 0 |  | 3.49307e-05 |  |  | 60.79335 | -5.630951 | 0 |  | 0 | 0 | 0 |  | 0.36006 | 0.353 | 188.67085 | 0 |  | 2.63796 | 2.398145 | 0 |  | 0.0428 | 0.03465587 | 0.02804222 | 0 | -2.546274 | 4.49098 | -2.518232 |  |  | 301 | 300 | 0.250006 | 0 |  | 0.08003 | 0.07923762 | 12 |  |  |  | 2714 | 70.6304 | 19.44729 | 69.9098 | -0.7206 | 70 | 9.890035 | 171.5928 | 188.731 | 214.8324 | 0 |  | 185.55 | 185.866
05.12.2022 12:32:16 | 00:45:16 | 2716 | 182.0689 | 0 |  | 3.08916e-05 |  |  | 60.79591 | -5.635992 | 0 |  | 0 | 0 | 0 |  | 0.36006 | 0.353 | 188.67085 | 0 |  | 2.63796 | 2.398145 | 0 |  | 0.0428 | 0.03465587 | 0.02479965 | 0 | -2.5472 | 4.49094 | -2.5224 |  |  | 299 | 300 | 0.250006 | 0 |  | 0.08003 | 0.07923762 | 12 |  |  |  | 2716 | 70.6304 | 19.4483 | 69.9094 | -0.721 | 70 | 9.824443 | 171.5734 | 188.731 | 214.8277 | 0 |  | 185.55 | 185.866
05.12.2022 12:32:18 | 00:45:18 | 2718 | 182.064 | 0 |  | 2.78997e-05 |  |  | 60.79795 | -5.641038 | 0 |  | 0 | 0 | 0 |  | 0.36006 | 0.353 | 188.67085 | 0 |  | 2.63796 | 2.398145 | 0 |  | 0.0428 | 0.03465587 | 0.02239776 | 0 | -2.546461 | 4.49098 | -2.524063 |  |  | 301 | 300 | 0.250006 | 0 |  | 0.08003 | 0.07923762 | 12 |  |  |  | 2718 | 70.6304 | 19.4488 | 69.9098 | -0.7206 | 70 | 9.812582 | 171.6124 | 188.731 | 214.8189 | 0 |  | 185.55 | 185.866
05.12.2022 12:32:20 | 00:45:20 | 2720 | 182.0638 | 0 |  | 3.20136e-05 |  |  | 60.79999 | -5.646111 | 0 |  | 0 | 0 | 0 |  | 0.36006 | 0.353 | 188.67085 | 0 |  | 2.63796 | 2.398145 | 0 |  | 0.0428 | 0.03465587 | 0.02570038 | 0 | -2.574583 | 4.491 | -2.548883 |  |  | 299 | 300 | 0.250006 | 0 |  | 0.08003 | 0.07923762 | 12 |  |  |  | 2720 | 70.6304 | 19.4488 | 69.91 | -0.7204 | 70 | 9.778661 | 173.5505 | 188.731 | 214.8185 | 0 |  | 185.55 | 185.866
05.12.2022 12:32:22 | 00:45:22 | 2722 | 182.0603 | 0 |  | 3.6651e-05 |  |  | 60.80203 | -5.651174 | 0 |  | 0 | 0 | 0 |  | 0.36006 | 0.353 | 188.67085 | 0 |  | 2.63796 | 2.398145 | 0 |  | 0.0428 | 0.03465587 | 0.02942327 | 0 | -2.543199 | 4.49102 | -2.513776 |  |  | 301 | 300 | 0.250006 | 0 |  | 0.08003 | 0.07923762 | 11.9 |  |  |  | 2722 | 70.6304 | 19.44931 | 69.9102 | -0.7202 | 70 | 9.746516 | 171.4803 | 188.731 | 214.8122 | 0 |  | 185.55 | 185.866
05.12.2022 12:32:24 | 00:45:24 | 2724 | 182.0587 | 0 |  | 3.79974e-05 |  |  | 60.80305 | -5.656219 | 0 |  | 0 | 0 | 0 |  | 0.36006 | 0.353 | 188.67085 | 0 |  | 2.63796 | 2.398145 | 0 |  | 0.0428 | 0.03465587 | 0.03050415 | 0 | -2.561532 | 4.49102 | -2.531028 |  |  | 299 | 300 | 0.250006 | 0 |  | 0.08003 | 0.07923762 | 11.9 |  |  |  | 2724 | 70.6304 | 19.44981 | 69.9102 | -0.7202 | 70 | 9.707496 | 172.718 | 188.731 | 214.8091 | 0 |  | 185.55 | 185.866
05.12.2022 12:32:26 | 00:45:26 | 2726 | 182.0562 | 0 |  | 3.91942e-05 |  |  | 60.80356 | -5.661283 | 0 |  | 0 | 0 | 0 |  | 0.36006 | 0.353 | 188.67085 | 0 |  | 2.63796 | 2.398145 | 0 |  | 0.0428 | 0.03465587 | 0.03146494 | 0 | -2.564899 | 4.491 | -2.533434 |  |  | 301 | 300 | 0.250006 | 0 |  | 0.08003 | 0.07923762 | 12 |  |  |  | 2726 | 70.6401 | 19.45082 | 69.91 | -0.7301 | 70 | 9.66017 | 170.8708 | 188.731 | 214.8047 | 0 |  | 185.55 | 185.866
05.12.2022 12:32:28 | 00:45:28 | 2728 | 182.0551 | 0 |  | 4.41308e-05 |  |  | 60.80561 | -5.66634 | 0 |  | 0 | 0 | 0 |  | 0.36006 | 0.353 | 188.67085 | 0 |  | 2.63796 | 2.398145 | 0 |  | 0.0428 | 0.03465587 | 0.03542802 | 0 | -2.55895 | 4.49104 | -2.523522 |  |  | 299 | 300 | 0.250006 | 0 |  | 0.08003 | 0.07923762 | 12 |  |  |  | 2728 | 70.6401 | 19.45082 | 69.9104 | -0.7297 | 70 | 9.651748 | 170.5582 | 188.731 | 214.8027 | 0 |  | 185.55 | 185.866
05.12.2022 12:32:30 | 00:45:30 | 2730 | 182.0528 | 0 |  | 4.06901e-05 |  |  | 60.80816 | -5.671378 | 0 |  | 0 | 0 | 0 |  | 0.36006 | 0.353 | 188.67085 | 0 |  | 2.63796 | 2.398145 | 0 |  | 0.0428 | 0.03465587 | 0.03266584 | 0 | -2.546592 | 4.49102 | -2.513926 |  |  | 301 | 300 | 0.250006 | 0 |  | 0.08003 | 0.07923762 | 12 |  |  |  | 2730 | 70.6401 | 19.45384 | 69.9102 | -0.7299 | 70 | 9.624705 | 169.6955 | 188.731 | 214.7984 | 0 |  | 185.55 | 185.866
05.12.2022 12:32:32 | 00:45:32 | 2732 | 182.0504 | 0 |  | 4.03909e-05 |  |  | 60.80867 | -5.676399 | 0 |  | 0 | 0 | 0 |  | 0.36006 | 0.353 | 188.67085 | 0 |  | 2.63796 | 2.398145 | 0 |  | 0.0428 | 0.03465587 | 0.03242565 | 0 | -2.53963 | 4.49104 | -2.507205 |  |  | 299 | 300 | 0.250006 | 0 |  | 0.08003 | 0.07923762 | 12 |  |  |  | 2732 | 70.6401 | 19.45183 | 69.9104 | -0.7297 | 70 | 9.622926 | 169.2749 | 188.731 | 214.7942 | 0 |  | 185.55 | 185.866
05.12.2022 12:32:34 | 00:45:34 | 2734 | 182.0474 | 0 |  | 3.63519e-05 |  |  | 60.81071 | -5.681406 | 0 |  | 0 | 0 | 0 |  | 0.36006 | 0.353 | 188.67085 | 0 |  | 2.63796 | 2.398145 | 0 |  | 0.0428 | 0.03465587 | 0.02918315 | 0 | -2.528725 | 4.49102 | -2.499542 |  |  | 301 | 300 | 0.250006 | 0 |  | 0.08003 | 0.07923762 | 12 |  |  |  | 2734 | 70.6401 | 19.45284 | 69.9102 | -0.7299 | 70 | 9.618774 | 168.5099 | 188.731 | 214.7887 | 0 |  | 185.55 | 185.866
05.12.2022 12:32:36 | 00:45:36 | 2736 | 182.0434 | 0 |  | 3.61275e-05 |  |  | 60.81224 | -5.686437 | 0 |  | 0 | 0 | 0 |  | 0.36006 | 0.353 | 188.67085 | 0 |  | 2.63796 | 2.398145 | 0 |  | 0.0428 | 0.03465587 | 0.02900301 | 0 | -2.560796 | 4.49106 | -2.531793 |  |  | 300 | 300 | 0.200006 | 0 |  | 0.08003 | 0.07923762 | 12 |  |  |  | 2736 | 70.6304 | 19.45435 | 69.9106 | -0.7198 | 70 | 9.601457 | 172.7676 | 188.731 | 214.7815 | 0 |  | 185.55 | 185.866
05.12.2022 12:32:38 | 00:45:38 | 2738 | 182.0407 | 0 |  | 3.27616e-05 |  |  | 60.81429 | -5.691504 | 0 |  | 0 | 0 | 0 |  | 0.36006 | 0.353 | 188.67085 | 0 |  | 2.63796 | 2.398145 | 0 |  | 0.0428 | 0.03465587 | 0.02630088 | 0 | -2.561844 | 4.49102 | -2.535543 |  |  | 299 | 300 | 0.250006 | 0 |  | 0.08003 | 0.07923762 | 12 |  |  |  | 2738 | 70.6304 | 19.45536 | 69.9102 | -0.7202 | 70 | 9.618062 | 172.7561 | 188.731 | 214.7766 | 0 |  | 185.55 | 185.866
05.12.2022 12:32:40 | 00:45:40 | 2740 | 182.0393 | 0 |  | 3.02184e-05 |  |  | 60.81633 | -5.696583 | 0 |  | 0 | 0 | 0 |  | 0.36006 | 0.353 | 188.67085 | 0 |  | 2.63796 | 2.398145 | 0 |  | 0.0428 | 0.03465587 | 0.0242592 | 0 | -2.567869 | 4.49104 | -2.54361 |  |  | 300 | 300 | 0.300006 | 0 |  | 0.08003 | 0.07923762 | 12 |  |  |  | 2740 | 70.6208 | 19.45737 | 69.9104 | -0.7104 | 70 | 9.601694 | 175.2723 | 188.731 | 214.774 | 0 |  | 185.55 | 185.866
05.12.2022 12:32:42 | 00:45:42 | 2742 | 182.031 | 0 |  | 2.90965e-05 |  |  | 60.81582 | -5.701669 | 0 |  | 0 | 0 | 0 |  | 0.36006 | 0.353 | 188.67085 | 0 |  | 2.63796 | 2.398145 | 0 |  | 0.0428 | 0.03465587 | 0.02335855 | 0 | -2.565053 | 4.49106 | -2.541695 |  |  | 301 | 300 | 0.250006 | 0 |  | 0.08003 | 0.07923762 | 11.9 |  |  |  | 2742 | 70.6208 | 19.45586 | 69.9106 | -0.7102 | 70 | 9.608931 | 175.1315 | 188.731 | 214.7591 | 0 |  | 185.55 | 185.866
05.12.2022 12:32:44 | 00:45:44 | 2744 | 182.0272 | 0 |  | 2.9994e-05 |  |  | 60.81837 | -5.706745 | 0 |  | 0 | 0 | 0 |  | 0.36006 | 0.353 | 188.67085 | 0 |  | 2.63796 | 2.398145 | 0 |  | 0.0428 | 0.03465587 | 0.02407906 | 0 | -2.5584 | 4.49108 | -2.534321 |  |  | 299 | 300 | 0.250006 | 0 |  | 0.08003 | 0.07923762 | 12 |  |  |  | 2744 | 70.6304 | 19.45687 | 69.9108 | -0.7196 | 70 | 9.601221 | 172.6638 | 188.731 | 214.7523 | 0 |  | 185.55 | 185.866
05.12.2022 12:32:46 | 00:45:46 | 2746 | 182.0246 | 0 |  | 2.85729e-05 |  |  | 60.81837 | -5.711831 | 0 |  | 0 | 0 | 0 |  | 0.36006 | 0.353 | 188.67085 | 0 |  | 2.63796 | 2.398145 | 0 |  | 0.0428 | 0.03465587 | 0.0229382 | 0 | -2.574913 | 4.49104 | -2.551975 |  |  | 301 | 300 | 0.250006 | 0 |  | 0.08003 | 0.07923762 | 12 |  |  |  | 2746 | 70.6304 | 19.45737 | 69.9104 | -0.72 | 70 | 9.599561 | 173.6954 | 188.731 | 214.7474 | 0 |  | 185.55 | 185.866
05.12.2022 12:32:48 | 00:45:48 | 2748 | 182.016 | 0 |  | 2.58801e-05 |  |  | 60.82092 | -5.716905 | 0 |  | 0 | 0 | 0 |  | 0.36006 | 0.353 | 188.67085 | 0 |  | 2.63796 | 2.398145 | 0 |  | 0.0428 | 0.03465587 | 0.02077644 | 0 | -2.542797 | 4.49104 | -2.522021 |  |  | 300 | 300 | 0.200006 | 0 |  | 0.08003 | 0.07923762 | 12 |  |  |  | 2748 | 70.6304 | 19.45788 | 69.9104 | -0.72 | 70 | 9.613201 | 171.5371 | 188.731 | 214.7319 | 0 |  | 185.55 | 185.866
05.12.2022 12:32:50 | 00:45:50 | 2750 | 182.0137 | 0 |  | 2.14671e-05 |  |  | 60.82297 | -5.721944 | 0 |  | 0 | 0 | 0 |  | 0.36006 | 0.353 | 188.67085 | 0 |  | 2.63796 | 2.398145 | 0 |  | 0.0428 | 0.03465587 | 0.0172337 | 0 | -2.534335 | 4.49108 | -2.517102 |  |  | 299 | 300 | 0.250006 | 0 |  | 0.08003 | 0.07923762 | 12 |  |  |  | 2750 | 70.6304 | 19.45838 | 69.9108 | -0.7196 | 70 | 9.605608 | 171.0524 | 188.731 | 214.7278 | 0 |  | 185.55 | 185.866
05.12.2022 12:32:52 | 00:45:52 | 2752 | 182.0131 | 0 |  | 2.05695e-05 |  |  | 60.82501 | -5.727017 | 0 |  | 0 | 0 | 0 |  | 0.36006 | 0.353 | 188.67085 | 0 |  | 2.63796 | 2.398145 | 0 |  | 0.0428 | 0.03465587 | 0.01651311 | 0 | -2.572066 | 4.49108 | -2.555553 |  |  | 300 | 300 | 0.300006 | 0 |  | 0.08003 | 0.07923762 | 12 |  |  |  | 2752 | 70.6304 | 19.45939 | 69.9108 | -0.7196 | 70 | 9.637872 | 173.5996 | 188.731 | 214.7266 | 0 |  | 185.55 | 185.866
05.12.2022 12:32:54 | 00:45:54 | 2754 | 182.0096 | 0 |  | 1.99711e-05 |  |  | 60.82654 | -5.732094 | 0 |  | 0 | 0 | 0 |  | 0.36006 | 0.353 | 188.67085 | 0 |  | 2.63796 | 2.398145 | 0 |  | 0.0428 | 0.03465587 | 0.01603272 | 0 | -2.537884 | 4.49108 | -2.521851 |  |  | 301 | 300 | 0.250006 | 0 |  | 0.08003 | 0.07923762 | 12 |  |  |  | 2754 | 70.6304 | 19.4599 | 69.9108 | -0.7196 | 70 | 9.637872 | 171.2958 | 188.731 | 214.7203 | 0 |  | 185.55 | 185.866
05.12.2022 12:32:56 | 00:45:56 | 2756 | 182.007 | 0 |  | 2.10183e-05 |  |  | 60.82909 | -5.737136 | 0 |  | 0 | 0 | 0 |  | 0.36006 | 0.353 | 188.67085 | 0 |  | 2.63796 | 2.398145 | 0 |  | 0.0428 | 0.03465587 | 0.0168734 | 0 | -2.537021 | 4.49108 | -2.520148 |  |  | 300 | 300 | 0.200006 | 0 |  | 0.08003 | 0.07923762 | 12 |  |  |  | 2756 | 70.6304 | 19.4599 | 69.9108 | -0.7196 | 70 | 9.66017 | 171.2399 | 188.731 | 214.7157 | 0 |  | 185.55 | 185.866
05.12.2022 12:32:58 | 00:45:58 | 2758 | 182.003 | 0 |  | 2.52818e-05 |  |  | 60.83216 | -5.742188 | 0 |  | 0 | 0 | 0 |  | 0.36006 | 0.353 | 188.67085 | 0 |  | 2.63796 | 2.398145 | 0 |  | 0.0428 | 0.03465587 | 0.02029612 | 0 | -2.552345 | 4.49112 | -2.532049 |  |  | 299 | 300 | 0.250006 | 0 |  | 0.08003 | 0.07923762 | 12 |  |  |  | 2758 | 70.6304 | 19.4604 | 69.9112 | -0.7192 | 70 | 9.705005 | 172.3628 | 188.731 | 214.7083 | 0 |  | 185.55 | 185.866
05.12.2022 12:33:00 | 00:46:00 | 2760 | 182.0041 | 0 |  | 2.43842e-05 |  |  | 60.8342 | -5.747228 | 0 |  | 0 | 0 | 0 |  | 0.36006 | 0.353 | 188.67085 | 0 |  | 2.63796 | 2.398145 | 0 |  | 0.0428 | 0.03465587 | 0.01957553 | 0 | -2.526714 | 4.4911 | -2.507139 |  |  | 301 | 300 | 0.250006 | 0 |  | 0.08003 | 0.07923762 | 12 |  |  |  | 2760 | 70.6208 | 19.46242 | 69.911 | -0.7098 | 70 | 9.711289 | 172.6253 | 188.731 | 214.7104 | 0 |  | 185.55 | 185.866
05.12.2022 12:33:02 | 00:46:02 | 2762 | 182.0035 | 0 |  | 2.43094e-05 |  |  | 60.83522 | -5.75224 | 0 |  | 0 | 0 | 0 |  | 0.36006 | 0.353 | 188.67085 | 0 |  | 2.63796 | 2.398145 | 0 |  | 0.0428 | 0.03465587 | 0.01951548 | 0 | -2.52524 | 4.49108 | -2.505724 |  |  | 299 | 300 | 0.250006 | 0 |  | 0.08003 | 0.07923762 | 12 |  |  |  | 2762 | 70.6208 | 19.46292 | 69.9108 | -0.71 | 70 | 9.750432 | 172.4821 | 188.731 | 214.7094 | 0 |  | 185.55 | 185.866
05.12.2022 12:33:04 | 00:46:04 | 2764 | 182.0001 | 0 |  | 2.16167e-05 |  |  | 60.83788 | -5.757273 | 0 |  | 0 | 0 | 0 |  | 0.36006 | 0.353 | 188.67085 | 0 |  | 2.63796 | 2.398145 | 0 |  | 0.0428 | 0.03465587 | 0.0173538 | 0 | -2.543814 | 4.49108 | -2.52646 |  |  | 301 | 300 | 0.250006 | 0 |  | 0.08003 | 0.07923762 | 12 |  |  |  | 2764 | 70.6208 | 19.46292 | 69.9108 | -0.71 | 70 | 9.763241 | 173.7541 | 188.731 | 214.7031 | 0 |  | 185.55 | 185.866
05.12.2022 12:33:06 | 00:46:06 | 2766 | 182.0009 | 0 |  | 2.04199e-05 |  |  | 60.84084 | -5.762324 | 0 |  | 0 | 0 | 0 |  | 0.36006 | 0.353 | 188.67085 | 0 |  | 2.63796 | 2.398145 | 0 |  | 0.0428 | 0.03465587 | 0.01639301 | 0 | -2.541058 | 4.49108 | -2.524665 |  |  | 299 | 300 | 0.250006 | 0 |  | 0.08003 | 0.07923762 | 12 |  |  |  | 2766 | 70.6208 | 19.46443 | 69.9108 | -0.71 | 70 | 9.792063 | 173.5652 | 188.731 | 214.7045 | 0 |  | 185.55 | 185.866
05.12.2022 12:33:08 | 00:46:08 | 2768 | 181.9973 | 0 |  | 1.65304e-05 |  |  | 60.84237 | -5.767382 | 0 |  | 0 | 0 | 0 |  | 0.36006 | 0.353 | 188.67085 | 0 |  | 2.63796 | 2.398145 | 0 |  | 0.0428 | 0.03465587 | 0.01327054 | 0 | -2.547098 | 4.49108 | -2.533828 |  |  | 301 | 300 | 0.250006 | 0 |  | 0.08003 | 0.07923762 | 12 |  |  |  | 2768 | 70.6208 | 19.46443 | 69.9108 | -0.71 | 70 | 9.825987 | 173.9811 | 188.731 | 214.6981 | 0 |  | 185.55 | 185.866
05.12.2022 12:33:10 | 00:46:10 | 2770 | 181.9955 | 0 |  | 2.01955e-05 |  |  | 60.84502 | -5.77243 | 0 |  | 0 | 0 | 0 |  | 0.36006 | 0.353 | 188.67085 | 0 |  | 2.63796 | 2.398145 | 0 |  | 0.0428 | 0.03465587 | 0.01621286 | 0 | -2.530422 | 4.49112 | -2.51421 |  |  | 299 | 300 | 0.250006 | 0 |  | 0.08003 | 0.07923762 | 12 |  |  |  | 2770 | 70.6208 | 19.46393 | 69.9112 | -0.7096 | 70 | 9.840101 | 172.9298 | 188.731 | 214.6948 | 0 |  | 185.55 | 185.866
05.12.2022 12:33:12 | 00:46:12 | 2772 | 181.9902 | 0 |  | 1.85499e-05 |  |  | 60.84747 | -5.777479 | 0 |  | 0 | 0 | 0 |  | 0.36006 | 0.353 | 188.67085 | 0 |  | 2.63796 | 2.398145 | 0 |  | 0.0428 | 0.03465587 | 0.01489178 | 0 | -2.549342 | 4.49112 | -2.53445 |  |  | 301 | 300 | 0.250006 | 0 |  | 0.08003 | 0.07923762 | 12 |  |  |  | 2772 | 70.6304 | 19.46544 | 69.9112 | -0.7192 | 70 | 9.868923 | 172.172 | 188.731 | 214.6852 | 0 |  | 185.55 | 185.866
05.12.2022 12:33:14 | 00:46:14 | 2774 | 181.9851 | 0 |  | 1.62312e-05 |  |  | 60.84962 | -5.782538 | 0 |  | 0 | 0 | 0 |  | 0.36006 | 0.353 | 188.67085 | 0 |  | 2.63796 | 2.398145 | 0 |  | 0.0428 | 0.03465587 | 0.01303034 | 0 | -2.53756 | 4.4911 | -2.52453 |  |  | 300 | 300 | 0.200006 | 0 |  | 0.08003 | 0.07923762 | 12 |  |  |  | 2774 | 70.6304 | 19.46595 | 69.911 | -0.7194 | 70 | 9.873668 | 171.3391 | 188.731 | 214.6759 | 0 |  | 185.55 | 185.866
05.12.2022 12:33:16 | 00:46:16 | 2776 | 181.982 | 0 |  | 1.50344e-05 |  |  | 60.85105 | -5.787573 | 0 |  | 0 | 0 | 0 |  | 0.36006 | 0.353 | 188.67085 | 0 |  | 2.63796 | 2.398145 | 0 |  | 0.0428 | 0.03465587 | 0.01206955 | 0 | -2.522369 | 4.4911 | -2.510299 |  |  | 299 | 300 | 0.250006 | 0 |  | 0.08003 | 0.07923762 | 12 |  |  |  | 2776 | 70.6401 | 19.46746 | 69.911 | -0.7291 | 70 | 9.877819 | 168.3101 | 188.731 | 214.6704 | 0 |  | 185.55 | 185.866
05.12.2022 12:33:18 | 00:46:18 | 2778 | 181.9847 | 0 |  | 1.76524e-05 |  |  | 60.85462 | -5.792569 | 0 |  | 0 | 0 | 0 |  | 0.36006 | 0.353 | 188.67085 | 0 |  | 2.63796 | 2.398145 | 0 |  | 0.0428 | 0.03465587 | 0.01417127 | 0 | -2.499731 | 4.49112 | -2.485559 |  |  | 301 | 300 | 0.250006 | 0 |  | 0.08003 | 0.07923762 | 12 |  |  |  | 2778 | 70.6304 | 19.46595 | 69.9112 | -0.7192 | 70 | 9.877461 | 168.8266 | 188.731 | 214.6753 | 0 |  | 185.55 | 185.866
05.12.2022 12:33:20 | 00:46:20 | 2780 | 181.9832 | 0 |  | 1.75028e-05 |  |  | 60.85677 | -5.797576 | 0 |  | 0 | 0 | 0 |  | 0.36006 | 0.353 | 188.67085 | 0 |  | 2.63796 | 2.398145 | 0 |  | 0.0428 | 0.03465587 | 0.01405117 | 0 | -2.536025 | 4.49114 | -2.521973 |  |  | 299 | 300 | 0.250006 | 0 |  | 0.08003 | 0.07923762 | 12 |  |  |  | 2780 | 70.6304 | 19.46746 | 69.9114 | -0.719 | 70 | 9.853146 | 171.3214 | 188.731 | 214.6725 | 0 |  | 185.55 | 185.866
05.12.2022 12:33:22 | 00:46:22 | 2782 | 181.9861 | 0 |  | 1.40621e-05 |  |  | 60.85728 | -5.802594 | 0 |  | 0 | 0 | 0 |  | 0.36006 | 0.353 | 188.67085 | 0 |  | 2.63796 | 2.398145 | 0 |  | 0.0428 | 0.03465587 | 0.01128899 | 0 | -2.507061 | 4.49112 | -2.495772 |  |  | 300 | 300 | 0.300006 | 0 |  | 0.08003 | 0.07923762 | 12 |  |  |  | 2782 | 70.6208 | 19.46696 | 69.9112 | -0.7096 | 70 | 9.822071 | 171.3421 | 188.731 | 214.6777 | 0 |  | 185.55 | 185.866
05.12.2022 12:33:24 | 00:46:24 | 2784 | 181.9833 | 0 |  | 1.43613e-05 |  |  | 60.86085 | -5.807605 | 0 |  | 0 | 0 | 0 |  | 0.36006 | 0.353 | 188.67085 | 0 |  | 2.63796 | 2.398145 | 0 |  | 0.0428 | 0.03465587 | 0.01152919 | 0 | -2.52732 | 4.49112 | -2.515791 |  |  | 301 | 300 | 0.250006 | 0 |  | 0.08003 | 0.07923762 | 12 |  |  |  | 2784 | 70.6208 | 19.46847 | 69.9112 | -0.7096 | 70 | 9.789929 | 172.7293 | 188.731 | 214.6728 | 0 |  | 185.55 | 185.866
05.12.2022 12:33:26 | 00:46:26 | 2786 | 181.9789 | 0 |  | 9.64894e-06 |  |  | 60.86136 | -5.812661 | 0 |  | 0 | 0 | 0 |  | 0.36006 | 0.353 | 188.67085 | 0 |  | 2.63796 | 2.398145 | 0 |  | 0.0428 | 0.03465587 | 0.007746129 | 0 | -2.547152 | 4.49108 | -2.539406 |  |  | 300 | 300 | 0.200006 | 0 |  | 0.08003 | 0.07923762 | 12 |  |  |  | 2786 | 70.6208 | 19.46847 | 69.9108 | -0.71 | 70 | 9.772965 | 174.0024 | 188.731 | 214.6647 | 0 |  | 185.55 | 185.866
05.12.2022 12:33:28 | 00:46:28 | 2788 | 181.9817 | 0 |  | 8.82617e-06 |  |  | 60.86494 | -5.817745 | 0 |  | 0 | 0 | 0 |  | 0.36006 | 0.353 | 188.67085 | 0 |  | 2.63796 | 2.398145 | 0 |  | 0.0428 | 0.03465587 | 0.007085612 | 0 | -2.552025 | 4.49112 | -2.544939 |  |  | 300 | 300 | 0.200006 | 0 |  | 0.08003 | 0.07923762 | 12 |  |  |  | 2788 | 70.6208 | 19.46847 | 69.9112 | -0.7096 | 70 | 9.837609 | 174.4193 | 188.731 | 214.6698 | 0 |  | 185.55 | 185.866
05.12.2022 12:33:30 | 00:46:30 | 2790 | 181.9766 | 0 |  | 8.07819e-06 |  |  | 60.868 | -5.822802 | 0 |  | 0 | 0 | 0 |  | 0.36006 | 0.353 | 188.67085 | 0 |  | 2.63796 | 2.398145 | 0 |  | 0.0428 | 0.03465587 | 0.006485137 | 0 | -2.519068 | 4.49112 | -2.512583 |  |  | 299 | 300 | 0.250006 | 0 |  | 0.08003 | 0.07923762 | 12 |  |  |  | 2790 | 70.6208 | 19.46948 | 69.9112 | -0.7096 | 70 | 9.8299 | 172.1717 | 188.731 | 214.6606 | 0 |  | 185.55 | 185.866
05.12.2022 12:33:32 | 00:46:32 | 2792 | 181.9785 | 0 |  | 1.10701e-05 |  |  | 60.87055 | -5.827827 | 0 |  | 0 | 0 | 0 |  | 0.36006 | 0.353 | 188.67085 | 0 |  | 2.63796 | 2.398145 | 0 |  | 0.0428 | 0.03465587 | 0.00888703 | 0 | -2.520603 | 4.49112 | -2.511716 |  |  | 301 | 300 | 0.250006 | 0 |  | 0.08003 | 0.07923762 | 12 |  |  |  | 2792 | 70.6304 | 19.47049 | 69.9112 | -0.7192 | 70 | 9.821597 | 170.2421 | 188.731 | 214.664 | 0 |  | 185.55 | 185.866
05.12.2022 12:33:34 | 00:46:34 | 2794 | 181.9743 | 0 |  | 1.02474e-05 |  |  | 60.87515 | -5.832855 | 0 |  | 0 | 0 | 0 |  | 0.36006 | 0.353 | 188.67085 | 0 |  | 2.63796 | 2.398145 | 0 |  | 0.0428 | 0.03465587 | 0.00822657 | 0 | -2.524767 | 4.4911 | -2.51654 |  |  | 300 | 300 | 0.200006 | 0 |  | 0.08003 | 0.07923762 | 12 |  |  |  | 2794 | 70.6304 | 19.47099 | 69.911 | -0.7194 | 70 | 9.803686 | 170.4854 | 188.731 | 214.6563 | 0 |  | 185.55 | 185.866
05.12.2022 12:33:36 | 00:46:36 | 2796 | 181.9706 | 0 |  | 1.03222e-05 |  |  | 60.87668 | -5.837897 | 0 |  | 0 | 0 | 0 |  | 0.36006 | 0.353 | 188.67085 | 0 |  | 2.63796 | 2.398145 | 0 |  | 0.0428 | 0.03465587 | 0.008286619 | 0 | -2.533663 | 4.49114 | -2.525377 |  |  | 300 | 300 | 0.200006 | 0 |  | 0.08003 | 0.07923762 | 12 |  |  |  | 2796 | 70.6304 | 19.47049 | 69.9114 | -0.719 | 70 | 9.811989 | 171.1737 | 188.731 | 214.6498 | 0 |  | 185.55 | 185.866
05.12.2022 12:33:38 | 00:46:38 | 2798 | 181.9685 | 0 |  | 1.39873e-05 |  |  | 60.88332 | -5.842942 | 0 |  | 0 | 0 | 0 |  | 0.36006 | 0.353 | 188.67085 | 0 |  | 2.63796 | 2.398145 | 0 |  | 0.0428 | 0.03465587 | 0.01122895 | 0 | -2.530454 | 4.49118 | -2.519225 |  |  | 299 | 300 | 0.250006 | 0 |  | 0.08003 | 0.07923762 | 12 |  |  |  | 2798 | 70.6208 | 19.472 | 69.9118 | -0.709 | 70 | 9.789929 | 173.0867 | 188.731 | 214.6459 | 0 |  | 185.55 | 185.866
05.12.2022 12:33:40 | 00:46:40 | 2800 | 181.9663 | 0 |  | 1.22669e-05 |  |  | 60.88689 | -5.847987 | 0 |  | 0 | 0 | 0 |  | 0.36006 | 0.353 | 188.67085 | 0 |  | 2.63796 | 2.398145 | 0 |  | 0.0428 | 0.03465587 | 0.009847816 | 0 | -2.535759 | 4.49114 | -2.525911 |  |  | 301 | 300 | 0.250006 | 0 |  | 0.08003 | 0.07923762 | 12 |  |  |  | 2800 | 70.6208 | 19.47301 | 69.9114 | -0.7094 | 70 | 9.794316 | 173.3654 | 188.731 | 214.6419 | 0 |  | 185.55 | 185.866
05.12.2022 12:33:42 | 00:46:42 | 2802 | 181.9634 | 0 |  | 1.03222e-05 |  |  | 60.89047 | -5.853026 | 0 |  | 0 | 0 | 0 |  | 0.36006 | 0.353 | 188.67085 | 0 |  | 2.63796 | 2.398145 | 0 |  | 0.0428 | 0.03465587 | 0.008286619 | 0 | -2.522178 | 4.49114 | -2.513892 |  |  | 300 | 300 | 0.200006 | 0 |  | 0.08003 | 0.07923762 | 12 |  |  |  | 2802 | 70.6208 | 19.47351 | 69.9114 | -0.7094 | 70 | 9.798825 | 172.4396 | 188.731 | 214.6367 | 0 |  | 185.55 | 185.866
05.12.2022 12:33:44 | 00:46:44 | 2804 | 181.9629 | 0 |  | 8.37738e-06 |  |  | 60.89404 | -5.858075 | 0 |  | 0 | 0 | 0 |  | 0.36006 | 0.353 | 188.67085 | 0 |  | 2.63796 | 2.398145 | 0 |  | 0.0428 | 0.03465587 | 0.006725326 | 0 | -2.54122 | 4.4911 | -2.534495 |  |  | 299 | 300 | 0.250006 | 0 |  | 0.08003 | 0.07923762 | 12 |  |  |  | 2804 | 70.6208 | 19.47301 | 69.911 | -0.7098 | 70 | 9.784353 | 173.6556 | 188.731 | 214.6358 | 0 |  | 185.55 | 185.866
05.12.2022 12:33:46 | 00:46:46 | 2806 | 181.9646 | 0 |  | 9.72374e-06 |  |  | 60.89762 | -5.863134 | 0 |  | 0 | 0 | 0 |  | 0.36006 | 0.353 | 188.67085 | 0 |  | 2.63796 | 2.398145 | 0 |  | 0.0428 | 0.03465587 | 0.007806178 | 0 | -2.532173 | 4.49114 | -2.524367 |  |  | 301 | 300 | 0.250006 | 0 |  | 0.08003 | 0.07923762 | 12 |  |  |  | 2806 | 70.6208 | 19.47402 | 69.9114 | -0.7094 | 70 | 9.791708 | 173.1219 | 188.731 | 214.6388 | 0 |  | 185.55 | 185.866
05.12.2022 12:33:48 | 00:46:48 | 2808 | 181.9618 | 0 |  | 8.97576e-06 |  |  | 60.89915 | -5.868172 | 0 |  | 0 | 0 | 0 |  | 0.36006 | 0.353 | 188.67085 | 0 |  | 2.63796 | 2.398145 | 0 |  | 0.0428 | 0.03465587 | 0.007205702 | 0 | -2.520641 | 4.49114 | -2.513436 |  |  | 299 | 300 | 0.250006 | 0 |  | 0.08003 | 0.07923762 | 12 |  |  |  | 2808 | 70.6304 | 19.47503 | 69.9114 | -0.719 | 70 | 9.766562 | 170.3022 | 188.731 | 214.6338 | 0 |  | 185.55 | 185.866
05.12.2022 12:33:50 | 00:46:50 | 2810 | 181.9585 | 0 |  | 3.9643e-06 |  |  | 60.90374 | -5.87323 | 0 |  | 0 | 0 | 0 |  | 0.36006 | 0.353 | 188.67085 | 0 |  | 2.63796 | 2.398145 | 0 |  | 0.0428 | 0.03465587 | 0.003182523 | 0 | -2.548513 | 4.4911 | -2.54533 |  |  | 300 | 300 | 0.300006 | 0 |  | 0.08003 | 0.07923762 | 12 |  |  |  | 2810 | 70.6304 | 19.47503 | 69.911 | -0.7194 | 70 | 9.766445 | 172.1038 | 188.731 | 214.6277 | 0 |  | 185.55 | 185.866
05.12.2022 12:33:52 | 00:46:52 | 2812 | 181.9569 | 0 |  | 2.84233e-06 |  |  | 60.9063 | -5.878313 | 0 |  | 0 | 0 | 0 |  | 0.36006 | 0.353 | 188.67085 | 0 |  | 2.63796 | 2.398145 | 0 |  | 0.0428 | 0.03465587 | 0.002281811 | 0 | -2.539315 | 4.49112 | -2.537033 |  |  | 301 | 300 | 0.250006 | 0 |  | 0.08003 | 0.07923762 | 12 |  |  |  | 2812 | 70.6304 | 19.47754 | 69.9112 | -0.7192 | 70 | 9.747229 | 171.5263 | 188.731 | 214.6249 | 0 |  | 185.55 | 185.866
05.12.2022 12:33:54 | 00:46:54 | 2814 | 181.9543 | 0 |  | 6.58223e-06 |  |  | 60.90936 | -5.883354 | 0 |  | 0 | 0 | 0 |  | 0.36006 | 0.353 | 188.67085 | 0 |  | 2.63796 | 2.398145 | 0 |  | 0.0428 | 0.03465587 | 0.005284187 | 0 | -2.509593 | 4.49114 | -2.504309 |  |  | 299 | 300 | 0.250006 | 0 |  | 0.08003 | 0.07923762 | 12 |  |  |  | 2814 | 70.6304 | 19.47754 | 69.9114 | -0.719 | 70 | 9.730503 | 169.5627 | 188.731 | 214.6203 | 0 |  | 185.55 | 185.866
05.12.2022 12:33:56 | 00:46:56 | 2816 | 181.9549 | 0 |  | 7.03101e-06 |  |  | 60.91242 | -5.888376 | 0 |  | 0 | 0 | 0 |  | 0.36006 | 0.353 | 188.67085 | 0 |  | 2.63796 | 2.398145 | 0 |  | 0.0428 | 0.03465587 | 0.005644465 | 0 | -2.523818 | 4.49114 | -2.518174 |  |  | 301 | 300 | 0.250006 | 0 |  | 0.08003 | 0.07923762 | 12 |  |  |  | 2816 | 70.6304 | 19.47805 | 69.9114 | -0.719 | 70 | 9.724457 | 170.5232 | 188.731 | 214.6213 | 0 |  | 185.55 | 185.866
05.12.2022 12:33:58 | 00:46:58 | 2818 | 181.9514 | 0 |  | 5.68465e-06 |  |  | 60.91549 | -5.893421 | 0 |  | 0 | 0 | 0 |  | 0.36006 | 0.353 | 188.67085 | 0 |  | 2.63796 | 2.398145 | 0 |  | 0.0428 | 0.03465587 | 0.004563613 | 0 | -2.530944 | 4.49112 | -2.526381 |  |  | 299 | 300 | 0.250006 | 0 |  | 0.08003 | 0.07923762 | 12 |  |  |  | 2818 | 70.6208 | 19.47754 | 69.9112 | -0.7096 | 70 | 9.701446 | 173.0074 | 188.731 | 214.6149 | 0 |  | 185.55 | 185.866
05.12.2022 12:34:00 | 00:47:00 | 2820 | 181.949 | 0 |  | 4.11389e-06 |  |  | 60.91906 | -5.898463 | 0 |  | 0 | 0 | 0 |  | 0.36006 | 0.353 | 188.67085 | 0 |  | 2.63796 | 2.398145 | 0 |  | 0.0428 | 0.03465587 | 0.003302614 | 0 | -2.519013 | 4.49116 | -2.51571 |  |  | 301 | 300 | 0.250006 | 0 |  | 0.08003 | 0.07923762 | 12 |  |  |  | 2820 | 70.6208 | 19.47906 | 69.9116 | -0.7092 | 70 | 9.696343 | 172.2797 | 188.731 | 214.6106 | 0 |  | 185.55 | 185.866
05.12.2022 12:34:02 | 00:47:02 | 2822 | 181.9464 | 0 |  | 3.44071e-06 |  |  | 60.92008 | -5.903501 | 0 |  | 0 | 0 | 0 |  | 0.36006 | 0.353 | 188.67085 | 0 |  | 2.63796 | 2.398145 | 0 |  | 0.0428 | 0.03465587 | 0.002762188 | 0 | -2.524939 | 4.49114 | -2.522177 |  |  | 299 | 300 | 0.250006 | 0 |  | 0.08003 | 0.07923762 | 12 |  |  |  | 2822 | 70.6208 | 19.48007 | 69.9114 | -0.7094 | 70 | 9.685672 | 172.6446 | 188.731 | 214.6058 | 0 |  | 185.55 | 185.866
05.12.2022 12:34:04 | 00:47:04 | 2824 | 181.9503 | 0 |  | 5.46026e-06 |  |  | 60.92315 | -5.908551 | 0 |  | 0 | 0 | 0 |  | 0.36006 | 0.353 | 188.67085 | 0 |  | 2.63796 | 2.398145 | 0 |  | 0.0428 | 0.03465587 | 0.004383474 | 0 | -2.531901 | 4.49116 | -2.527517 |  |  | 301 | 300 | 0.250006 | 0 |  | 0.08003 | 0.07923762 | 12 |  |  |  | 2824 | 70.6208 | 19.47956 | 69.9116 | -0.7092 | 70 | 9.684247 | 173.1599 | 188.731 | 214.613 | 0 |  | 185.55 | 185.866
05.12.2022 12:34:06 | 00:47:06 | 2826 | 181.9538 | 0 |  | 4.03909e-06 |  |  | 60.9257 | -5.913601 | 0 |  | 0 | 0 | 0 |  | 0.36006 | 0.353 | 188.67085 | 0 |  | 2.63796 | 2.398145 | 0 |  | 0.0428 | 0.03465587 | 0.003242565 | 0 | -2.525605 | 4.49114 | -2.522362 |  |  | 299 | 300 | 0.250006 | 0 |  | 0.08003 | 0.07923762 | 12 |  |  |  | 2826 | 70.6304 | 19.48007 | 69.9114 | -0.719 | 70 | 9.70026 | 170.645 | 188.731 | 214.6194 | 0 |  | 185.55 | 185.866
05.12.2022 12:34:08 | 00:47:08 | 2828 | 181.953 | 0 |  | 4.56268e-06 |  |  | 60.92774 | -5.918632 | 0 |  | 0 | 0 | 0 |  | 0.36006 | 0.353 | 188.67085 | 0 |  | 2.63796 | 2.398145 | 0 |  | 0.0428 | 0.03465587 | 0.0036629 | 0 | -2.51228 | 4.49118 | -2.508617 |  |  | 301 | 300 | 0.250006 | 0 |  | 0.08003 | 0.07923762 | 12 |  |  |  | 2828 | 70.6304 | 19.48108 | 69.9118 | -0.7186 | 70 | 9.704647 | 169.8289 | 188.731 | 214.6179 | 0 |  | 185.55 | 185.866
05.12.2022 12:34:10 | 00:47:10 | 2830 | 181.9487 | 0 |  | 8.90096e-06 |  |  | 60.93132 | -5.923638 | 0 |  | 0 | 0 | 0 |  | 0.36006 | 0.353 | 188.67085 | 0 |  | 2.63796 | 2.398145 | 0 |  | 0.0428 | 0.03465587 | 0.007145653 | 0 | -2.504935 | 4.49118 | -2.497789 |  |  | 299 | 300 | 0.250006 | 0 |  | 0.08003 | 0.07923762 | 12 |  |  |  | 2830 | 70.6304 | 19.48108 | 69.9118 | -0.7186 | 70 | 9.730268 | 169.3365 | 188.731 | 214.61 | 0 |  | 185.55 | 185.866
05.12.2022 12:34:12 | 00:47:12 | 2832 | 181.9436 | 0 |  | 1.82507e-05 |  |  | 60.93489 | -5.928615 | 0 |  | 0 | 0 | 0 |  | 0.36006 | 0.353 | 188.67085 | 0 |  | 2.63796 | 2.398145 | 0 |  | 0.0428 | 0.03465587 | 0.01465159 | 0 | -2.493715 | 4.4912 | -2.479064 |  |  | 301 | 300 | 0.250006 | 0 |  | 0.08003 | 0.07923762 | 12 |  |  |  | 2832 | 70.6304 | 19.48208 | 69.912 | -0.7184 | 70 | 9.725761 | 168.6242 | 188.731 | 214.6009 | 0 |  | 185.55 | 185.866
05.12.2022 12:34:14 | 00:47:14 | 2834 | 181.9451 | 0 |  | 2.36362e-05 |  |  | 60.93642 | -5.933573 | 0 |  | 0 | 0 | 0 |  | 0.36006 | 0.353 | 188.67085 | 0 |  | 2.63796 | 2.398145 | 0 |  | 0.0428 | 0.03465587 | 0.01897504 | 0 | -2.498096 | 4.4912 | -2.479121 |  |  | 300 | 300 | 0.200006 | 0 |  | 0.08003 | 0.07923762 | 12 |  |  |  | 2834 | 70.6304 | 19.48309 | 69.912 | -0.7184 | 70 | 9.743789 | 168.919 | 188.731 | 214.6035 | 0 |  | 185.55 | 185.866
05.12.2022 12:34:16 | 00:47:16 | 2836 | 181.9477 | 0 |  | 2.59549e-05 |  |  | 60.93591 | -5.938536 | 0 |  | 0 | 0 | 0 |  | 0.36006 | 0.353 | 188.67085 | 0 |  | 2.63796 | 2.398145 | 0 |  | 0.0428 | 0.03465587 | 0.02083648 | 0 | -2.504809 | 4.49118 | -2.483973 |  |  | 300 | 300 | 0.200006 | 0 |  | 0.08003 | 0.07923762 | 12 |  |  |  | 2836 | 70.6304 | 19.48259 | 69.9118 | -0.7186 | 70 | 9.754819 | 169.3289 | 188.731 | 214.6082 | 0 |  | 185.55 | 185.866
05.12.2022 12:34:18 | 00:47:18 | 2838 | 181.9471 | 0 |  | 2.3711e-05 |  |  | 60.93285 | -5.943515 | 0 |  | 0 | 0 | 0 |  | 0.36006 | 0.353 | 188.67085 | 0 |  | 2.63796 | 2.398145 | 0 |  | 0.0428 | 0.03465587 | 0.01903509 | 0 | -2.514028 | 4.49118 | -2.494993 |  |  | 299 | 300 | 0.250006 | 0 |  | 0.08003 | 0.07923762 | 12 |  |  |  | 2838 | 70.6208 | 19.4841 | 69.9118 | -0.709 | 70 | 9.753871 | 171.9834 | 188.731 | 214.6071 | 0 |  | 185.55 | 185.866
05.12.2022 12:34:20 | 00:47:20 | 2840 | 181.9482 | 0 |  | 2.67777e-05 |  |  | 60.93285 | -5.94852 | 0 |  | 0 | 0 | 0 |  | 0.36006 | 0.353 | 188.67085 | 0 |  | 2.63796 | 2.398145 | 0 |  | 0.0428 | 0.03465587 | 0.02149703 | 0 | -2.531378 | 4.4912 | -2.509881 |  |  | 301 | 300 | 0.250006 | 0 |  | 0.08003 | 0.07923762 | 12 |  |  |  | 2840 | 70.6107 | 19.4841 | 69.912 | -0.6987 | 70 | 9.777236 | 175.4182 | 188.731 | 214.6091 | 0 |  | 185.55 | 185.866
05.12.2022 12:34:22 | 00:47:22 | 2842 | 181.9499 | 0 |  | 2.70021e-05 |  |  | 60.93847 | -5.953546 | 0 |  | 0 | 0 | 0 |  | 0.36006 | 0.353 | 188.67085 | 0 |  | 2.63796 | 2.398145 | 0 |  | 0.0428 | 0.03465587 | 0.02167717 | 0 | -2.537946 | 4.49118 | -2.516269 |  |  | 299 | 300 | 0.250006 | 0 |  | 0.08003 | 0.07923762 | 12 |  |  |  | 2842 | 70.6107 | 19.4841 | 69.9118 | -0.6989 | 70 | 9.772372 | 175.8273 | 188.731 | 214.6123 | 0 |  | 185.55 | 185.866
05.12.2022 12:34:24 | 00:47:24 | 2844 | 181.956 | 0 |  | 2.80493e-05 |  |  | 60.94153 | -5.958588 | 0 |  | 0 | 0 | 0 |  | 0.36006 | 0.353 | 188.67085 | 0 |  | 2.63796 | 2.398145 | 0 |  | 0.0428 | 0.03465587 | 0.02251786 | 0 | -2.547685 | 4.49124 | -2.525167 |  |  | 300 | 300 | 0.300006 | 0 |  | 0.08003 | 0.07923762 | 12 |  |  |  | 2844 | 70.6107 | 19.48461 | 69.9124 | -0.6983 | 70 | 9.798825 | 176.6298 | 188.731 | 214.6233 | 0 |  | 185.55 | 185.866
05.12.2022 12:34:26 | 00:47:26 | 2846 | 181.9531 | 0 |  | 2.57305e-05 |  |  | 60.94561 | -5.963627 | 0 |  | 0 | 0 | 0 |  | 0.36006 | 0.353 | 188.67085 | 0 |  | 2.63796 | 2.398145 | 0 |  | 0.0428 | 0.03465587 | 0.02065634 | 0 | -2.535358 | 4.4912 | -2.514701 |  |  | 301 | 300 | 0.250006 | 0 |  | 0.08003 | 0.07923762 | 12 |  |  |  | 2846 | 70.6107 | 19.4836 | 69.912 | -0.6987 | 70 | 9.813294 | 175.6893 | 188.731 | 214.6179 | 0 |  | 185.55 | 185.866
05.12.2022 12:34:28 | 00:47:28 | 2848 | 181.9477 | 0 |  | 2.4833e-05 |  |  | 60.94868 | -5.968644 | 0 |  | 0 | 0 | 0 |  | 0.36006 | 0.353 | 188.67085 | 0 |  | 2.63796 | 2.398145 | 0 |  | 0.0428 | 0.03465587 | 0.01993583 | 0 | -2.522091 | 4.4912 | -2.502155 |  |  | 300 | 300 | 0.200006 | 0 |  | 0.08003 | 0.07923762 | 12 |  |  |  | 2848 | 70.6208 | 19.4841 | 69.912 | -0.7088 | 70 | 9.732876 | 172.5774 | 188.731 | 214.6083 | 0 |  | 185.55 | 185.866
05.12.2022 12:34:30 | 00:47:30 | 2850 | 181.9491 | 0 |  | 2.92461e-05 |  |  | 60.95327 | -5.973641 | 0 |  | 0 | 0 | 0 |  | 0.36006 | 0.353 | 188.67085 | 0 |  | 2.63796 | 2.398145 | 0 |  | 0.0428 | 0.03465587 | 0.02347865 | 0 | -2.517942 | 4.49126 | -2.494463 |  |  | 299 | 300 | 0.250006 | 0 |  | 0.08003 | 0.07923762 | 12 |  |  |  | 2850 | 70.6208 | 19.48612 | 69.9126 | -0.7082 | 70 | 9.763002 | 172.421 | 188.731 | 214.6107 | 0 |  | 185.55 | 185.866
05.12.2022 12:34:32 | 00:47:32 | 2852 | 181.9474 | 0 |  | 2.95452e-05 |  |  | 60.95531 | -5.978634 | 0 |  | 0 | 0 | 0 |  | 0.36006 | 0.353 | 188.67085 | 0 |  | 2.63796 | 2.398145 | 0 |  | 0.0428 | 0.03465587 | 0.02371876 | 0 | -2.522723 | 4.49126 | -2.499005 |  |  | 301 | 300 | 0.250006 | 0 |  | 0.08003 | 0.07923762 | 12 |  |  |  | 2852 | 70.6208 | 19.48612 | 69.9126 | -0.7082 | 70 | 9.754583 | 172.75 | 188.731 | 214.6078 | 0 |  | 185.55 | 185.866
05.12.2022 12:34:34 | 00:47:34 | 2854 | 181.9467 | 0 |  | 3.09664e-05 |  |  | 60.96093 | -5.983613 | 0 |  | 0 | 0 | 0 |  | 0.36006 | 0.353 | 188.67085 | 0 |  | 2.63796 | 2.398145 | 0 |  | 0.0428 | 0.03465587 | 0.0248597 | 0 | -2.504227 | 4.49124 | -2.479367 |  |  | 299 | 300 | 0.250006 | 0 |  | 0.08003 | 0.07923762 | 12 |  |  |  | 2854 | 70.6208 | 19.48814 | 69.9124 | -0.7084 | 70 | 9.767273 | 171.4414 | 188.731 | 214.6064 | 0 |  | 185.55 | 185.866
05.12.2022 12:34:36 | 00:47:36 | 2856 | 181.9461 | 0 |  | 3.28364e-05 |  |  | 60.96349 | -5.988566 | 0 |  | 0 | 0 | 0 |  | 0.36006 | 0.353 | 188.67085 | 0 |  | 2.63796 | 2.398145 | 0 |  | 0.0428 | 0.03465587 | 0.02636092 | 0 | -2.499975 | 4.49128 | -2.473614 |  |  | 300 | 300 | 0.300006 | 0 |  | 0.08003 | 0.07923762 | 12 |  |  |  | 2856 | 70.6208 | 19.48763 | 69.9128 | -0.708 | 70 | 9.763715 | 171.2361 | 188.731 | 214.6053 | 0 |  | 185.55 | 185.866
05.12.2022 12:34:38 | 00:47:38 | 2858 | 181.9496 | 0 |  | 3.34347e-05 |  |  | 60.96706 | -5.993514 | 0 |  | 0 | 0 | 0 |  | 0.36006 | 0.353 | 188.67085 | 0 |  | 2.63796 | 2.398145 | 0 |  | 0.0428 | 0.03465587 | 0.02684124 | 0 | -2.501675 | 4.49126 | -2.474834 |  |  | 301 | 300 | 0.250006 | 0 |  | 0.08003 | 0.07923762 | 12 |  |  |  | 2858 | 70.6107 | 19.48763 | 69.9126 | -0.6981 | 70 | 9.753513 | 173.4898 | 188.731 | 214.6116 | 0 |  | 185.55 | 185.866
05.12.2022 12:34:40 | 00:47:40 | 2860 | 181.9544 | 0 |  | 3.2238e-05 |  |  | 60.97227 | -5.998463 | 0 |  | 0 | 0 | 0 |  | 0.36006 | 0.353 | 188.67085 | 0 |  | 2.63796 | 2.398145 | 0 |  | 0.0428 | 0.03465587 | 0.02588053 | 0 | -2.500303 | 4.49128 | -2.474422 |  |  | 300 | 300 | 0.200006 | 0 |  | 0.08003 | 0.07923762 | 12 |  |  |  | 2860 | 70.6107 | 19.48814 | 69.9128 | -0.6979 | 70 | 9.767392 | 173.4338 | 188.731 | 214.6203 | 0 |  | 185.55 | 185.866
05.12.2022 12:34:42 | 00:47:42 | 2862 | 181.9512 | 0 |  | 3.13404e-05 |  |  | 60.97778 | -6.003395 | 0 |  | 0 | 0 | 0 |  | 0.36006 | 0.353 | 188.67085 | 0 |  | 2.63796 | 2.398145 | 0 |  | 0.0428 | 0.03465587 | 0.02515994 | 0 | -2.481828 | 4.49126 | -2.456668 |  |  | 299 | 300 | 0.250006 | 0 |  | 0.08003 | 0.07923762 | 12 |  |  |  | 2862 | 70.6107 | 19.48814 | 69.9126 | -0.6981 | 70 | 9.841168 | 172.1119 | 188.731 | 214.6145 | 0 |  | 185.55 | 185.866
05.12.2022 12:34:44 | 00:47:44 | 2864 | 181.9494 | 0 |  | 3.05924e-05 |  |  | 60.98136 | -6.008321 | 0 |  | 0 | 0 | 0 |  | 0.36006 | 0.353 | 188.67085 | 0 |  | 2.63796 | 2.398145 | 0 |  | 0.0428 | 0.03465587 | 0.02455945 | 0 | -2.494642 | 4.49126 | -2.470083 |  |  | 301 | 300 | 0.250006 | 0 |  | 0.08003 | 0.07923762 | 12 |  |  |  | 2864 | 70.6208 | 19.48814 | 69.9126 | -0.7082 | 70 | 9.844369 | 170.8252 | 188.731 | 214.6113 | 0 |  | 185.55 | 185.866
05.12.2022 12:34:46 | 00:47:46 | 2866 | 181.9515 | 0 |  | 3.42575e-05 |  |  | 60.98289 | -6.01327 | 0 |  | 0 | 0 | 0 |  | 0.36006 | 0.353 | 188.67085 | 0 |  | 2.63796 | 2.398145 | 0 |  | 0.0428 | 0.03465587 | 0.02750178 | 0 | -2.506401 | 4.4913 | -2.478899 |  |  | 299 | 300 | 0.250006 | 0 |  | 0.08003 | 0.07923762 | 12 |  |  |  | 2866 | 70.6208 | 19.48864 | 69.913 | -0.7078 | 70 | 9.814125 | 171.714 | 188.731 | 214.6151 | 0 |  | 185.55 | 185.866
05.12.2022 12:34:48 | 00:47:48 | 2868 | 181.9415 | 0 |  | 3.53795e-05 |  |  | 60.98442 | -6.018216 | 0 |  | 0 | 0 | 0 |  | 0.36006 | 0.353 | 188.67085 | 0 |  | 2.63796 | 2.398145 | 0 |  | 0.0428 | 0.03465587 | 0.02840251 | 0 | -2.494835 | 4.49128 | -2.466432 |  |  | 300 | 300 | 0.300006 | 0 |  | 0.08003 | 0.07923762 | 12 |  |  |  | 2868 | 70.6208 | 19.48864 | 69.9128 | -0.708 | 70 | 9.797046 | 170.8884 | 188.731 | 214.597 | 0 |  | 185.55 | 185.866
05.12.2022 12:34:50 | 00:47:50 | 2870 | 181.9384 | 0 |  | 3.49307e-05 |  |  | 60.98748 | -6.023133 | 0 |  | 0 | 0 | 0 |  | 0.36006 | 0.353 | 188.67085 | 0 |  | 2.63796 | 2.398145 | 0 |  | 0.0428 | 0.03465587 | 0.02804222 | 0 | -2.479409 | 4.4913 | -2.451367 |  |  | 301 | 300 | 0.250006 | 0 |  | 0.08003 | 0.07923762 | 12 |  |  |  | 2870 | 70.6208 | 19.49015 | 69.913 | -0.7078 | 70 | 9.772137 | 169.8769 | 188.731 | 214.5915 | 0 |  | 185.55 | 185.866
05.12.2022 12:34:52 | 00:47:52 | 2872 | 181.9373 | 0 |  | 3.27616e-05 |  |  | 60.99106 | -6.028032 | 0 |  | 0 | 0 | 0 |  | 0.36006 | 0.353 | 188.67085 | 0 |  | 2.63796 | 2.398145 | 0 |  | 0.0428 | 0.03465587 | 0.02630088 | 0 | -2.473929 | 4.4913 | -2.447628 |  |  | 299 | 300 | 0.250006 | 0 |  | 0.08003 | 0.07923762 | 12 |  |  |  | 2872 | 70.6208 | 19.48965 | 69.913 | -0.7078 | 70 | 9.737266 | 169.5025 | 188.731 | 214.5894 | 0 |  | 185.55 | 185.866
05.12.2022 12:34:54 | 00:47:54 | 2874 | 181.9389 | 0 |  | 3.33599e-05 |  |  | 60.99422 | -6.032926 | 0 |  | 0 | 0 | 0 |  | 0.36006 | 0.353 | 188.67085 | 0 |  | 2.63796 | 2.398145 | 0 |  | 0.0428 | 0.03465587 | 0.02678119 | 0 | -2.472783 | 4.49132 | -2.446002 |  |  | 301 | 300 | 0.250006 | 0 |  | 0.08003 | 0.07923762 | 12 |  |  |  | 2874 | 70.6208 | 19.48965 | 69.9132 | -0.7076 | 70 | 9.725523 | 169.4648 | 188.731 | 214.5923 | 0 |  | 185.55 | 185.866
05.12.2022 12:34:56 | 00:47:56 | 2876 | 181.9417 | 0 |  | 2.67029e-05 |  |  | 60.9978 | -6.037834 | 0 |  | 0 | 0 | 0 |  | 0.36006 | 0.353 | 188.67085 | 0 |  | 2.63796 | 2.398145 | 0 |  | 0.0428 | 0.03465587 | 0.02143698 | 0 | -2.483584 | 4.49128 | -2.462147 |  |  | 299 | 300 | 0.250006 | 0 |  | 0.08003 | 0.07923762 | 12 |  |  |  | 2876 | 70.6107 | 19.49015 | 69.9128 | -0.6979 | 70 | 9.683654 | 172.2861 | 188.731 | 214.5975 | 0 |  | 185.55 | 185.866
05.12.2022 12:34:58 | 00:47:58 | 2878 | 181.9426 | 0 |  | 2.73761e-05 |  |  | 60.99718 | -6.04276 | 0 |  | 0 | 0 | 0 |  | 0.36006 | 0.353 | 188.67085 | 0 |  | 2.63796 | 2.398145 | 0 |  | 0.0428 | 0.03465587 | 0.02197742 | 0 | -2.485673 | 4.4913 | -2.463696 |  |  | 301 | 300 | 0.250006 | 0 |  | 0.08003 | 0.07923762 | 12 |  |  |  | 2878 | 70.6107 | 19.48965 | 69.913 | -0.6977 | 70 | 9.654239 | 172.4737 | 188.731 | 214.599 | 0 |  | 185.55 | 185.866
05.12.2022 12:35:00 | 00:48:00 | 2880 | 181.9404 | 0 |  | 2.28134e-05 |  |  | 60.99474 | -6.047702 | 0 |  | 0 | 0 | 0 |  | 0.36006 | 0.353 | 188.67085 | 0 |  | 2.63796 | 2.398145 | 0 |  | 0.0428 | 0.03465587 | 0.0183145 | 0 | -2.496425 | 4.4913 | -2.478111 |  |  | 299 | 300 | 0.250006 | 0 |  | 0.08003 | 0.07923762 | 12 |  |  |  | 2880 | 70.6107 | 19.48965 | 69.913 | -0.6977 | 70 | 9.612131 | 173.2219 | 188.731 | 214.5951 | 0 |  | 185.55 | 185.866
05.12.2022 12:35:02 | 00:48:02 | 2882 | 181.9388 | 0 |  | 1.67548e-05 |  |  | 60.9978 | -6.052677 | 0 |  | 0 | 0 | 0 |  | 0.36006 | 0.353 | 188.67085 | 0 |  | 2.63796 | 2.398145 | 0 |  | 0.0428 | 0.03465587 | 0.01345068 | 0 | -2.510427 | 4.4913 | -2.496976 |  |  | 301 | 300 | 0.250006 | 0 |  | 0.08003 | 0.07923762 | 12 |  |  |  | 2882 | 70.6107 | 19.49015 | 69.913 | -0.6977 | 70 | 9.579277 | 174.195 | 188.731 | 214.5921 | 0 |  | 185.55 | 185.866
05.12.2022 12:35:04 | 00:48:04 | 2884 | 181.9368 | 0 |  | 1.88491e-05 |  |  | 61.00035 | -6.057666 | 0 |  | 0 | 0 | 0 |  | 0.36006 | 0.353 | 188.67085 | 0 |  | 2.63796 | 2.398145 | 0 |  | 0.0428 | 0.03465587 | 0.01513198 | 0 | -2.507244 | 4.49132 | -2.492112 |  |  | 299 | 300 | 0.250006 | 0 |  | 0.08003 | 0.07923762 | 12 |  |  |  | 2884 | 70.6107 | 19.49066 | 69.9132 | -0.6975 | 70 | 9.567416 | 174.02 | 188.731 | 214.5885 | 0 |  | 185.55 | 185.866
05.12.2022 12:35:06 | 00:48:06 | 2886 | 181.9322 | 0 |  | 2.12427e-05 |  |  | 61.00382 | -6.062632 | 0 |  | 0 | 0 | 0 |  | 0.36006 | 0.353 | 188.67085 | 0 |  | 2.63796 | 2.398145 | 0 |  | 0.0428 | 0.03465587 | 0.01705355 | 0 | -2.491378 | 4.49134 | -2.474324 |  |  | 301 | 300 | 0.250006 | 0 |  | 0.08003 | 0.07923762 | 12 |  |  |  | 2886 | 70.6208 | 19.49217 | 69.9134 | -0.7074 | 70 | 9.528393 | 170.788 | 188.731 | 214.5803 | 0 |  | 185.55 | 185.866
05.12.2022 12:35:08 | 00:48:08 | 2888 | 181.9302 | 0 |  | 1.86995e-05 |  |  | 61.00903 | -6.06757 | 0 |  | 0 | 0 | 0 |  | 0.36006 | 0.353 | 188.67085 | 0 |  | 2.63796 | 2.398145 | 0 |  | 0.0428 | 0.03465587 | 0.01501188 | 0 | -2.478285 | 4.49132 | -2.463273 |  |  | 299 | 300 | 0.250006 | 0 |  | 0.08003 | 0.07923762 | 12 |  |  |  | 2888 | 70.6208 | 19.49166 | 69.9132 | -0.7076 | 70 | 9.517363 | 169.85 | 188.731 | 214.5766 | 0 |  | 185.55 | 185.866
05.12.2022 12:35:10 | 00:48:10 | 2890 | 181.932 | 0 |  | 2.13923e-05 |  |  | 61.01159 | -6.072486 | 0 |  | 0 | 0 | 0 |  | 0.36006 | 0.353 | 188.67085 | 0 |  | 2.63796 | 2.398145 | 0 |  | 0.0428 | 0.03465587 | 0.01717365 | 0 | -2.469599 | 4.49134 | -2.452425 |  |  | 301 | 300 | 0.250006 | 0 |  | 0.08003 | 0.07923762 | 12 |  |  |  | 2890 | 70.6208 | 19.49318 | 69.9134 | -0.7074 | 70 | 9.492812 | 169.2952 | 188.731 | 214.5798 | 0 |  | 185.55 | 185.866
05.12.2022 12:35:12 | 00:48:12 | 2892 | 181.9298 | 0 |  | 2.12427e-05 |  |  | 61.01567 | -6.077392 | 0 |  | 0 | 0 | 0 |  | 0.36006 | 0.353 | 188.67085 | 0 |  | 2.63796 | 2.398145 | 0 |  | 0.0428 | 0.03465587 | 0.01705355 | 0 | -2.471111 | 4.49134 | -2.454058 |  |  | 299 | 300 | 0.250006 | 0 |  | 0.08003 | 0.07923762 | 12 |  |  |  | 2892 | 70.6107 | 19.49166 | 69.9134 | -0.6973 | 70 | 9.489253 | 171.562 | 188.731 | 214.5758 | 0 |  | 185.55 | 185.866
05.12.2022 12:35:14 | 00:48:14 | 2894 | 181.9294 | 0 |  | 2.13923e-05 |  |  | 61.01873 | -6.08231 | 0 |  | 0 | 0 | 0 |  | 0.36006 | 0.353 | 188.67085 | 0 |  | 2.63796 | 2.398145 | 0 |  | 0.0428 | 0.03465587 | 0.01717365 | 0 | -2.481222 | 4.49132 | -2.464049 |  |  | 300 | 300 | 0.300006 | 0 |  | 0.08003 | 0.07923762 | 12 |  |  |  | 2894 | 70.6107 | 19.49318 | 69.9132 | -0.6975 | 70 | 9.492812 | 172.2209 | 188.731 | 214.5751 | 0 |  | 185.55 | 185.866
05.12.2022 12:35:16 | 00:48:16 | 2896 | 181.93 | 0 |  | 1.89987e-05 |  |  | 61.02129 | -6.08725 | 0 |  | 0 | 0 | 0 |  | 0.36006 | 0.353 | 188.67085 | 0 |  | 2.63796 | 2.398145 | 0 |  | 0.0428 | 0.03465587 | 0.01525208 | 0 | -2.490935 | 4.49134 | -2.475683 |  |  | 301 | 300 | 0.250006 | 0 |  | 0.08003 | 0.07923762 | 12 |  |  |  | 2896 | 70.6011 | 19.49267 | 69.9134 | -0.6877 | 70 | 9.485221 | 175.0608 | 188.731 | 214.5762 | 0 |  | 185.55 | 185.866
05.12.2022 12:35:18 | 00:48:18 | 2898 | 181.933 | 0 |  | 2.07191e-05 |  |  | 61.02537 | -6.092216 | 0 |  | 0 | 0 | 0 |  | 0.36006 | 0.353 | 188.67085 | 0 |  | 2.63796 | 2.398145 | 0 |  | 0.0428 | 0.03465587 | 0.01663321 | 0 | -2.506765 | 4.49138 | -2.490131 |  |  | 300 | 300 | 0.200006 | 0 |  | 0.08003 | 0.07923762 | 12 |  |  |  | 2898 | 70.6011 | 19.49318 | 69.9138 | -0.6873 | 70 | 9.501944 | 176.2606 | 188.731 | 214.5816 | 0 |  | 185.55 | 185.866
05.12.2022 12:35:20 | 00:48:20 | 2900 | 181.9322 | 0 |  | 2.34118e-05 |  |  | 61.02792 | -6.097171 | 0 |  | 0 | 0 | 0 |  | 0.36006 | 0.353 | 188.67085 | 0 |  | 2.63796 | 2.398145 | 0 |  | 0.0428 | 0.03465587 | 0.01879489 | 0 | -2.483984 | 4.49136 | -2.465189 |  |  | 299 | 300 | 0.250006 | 0 |  | 0.08003 | 0.07923762 | 12 |  |  |  | 2900 | 70.6011 | 19.49469 | 69.9136 | -0.6875 | 70 | 9.485576 | 174.6149 | 188.731 | 214.5802 | 0 |  | 185.55 | 185.866
05.12.2022 12:35:22 | 00:48:22 | 2902 | 181.9345 | 0 |  | 2.04947e-05 |  |  | 61.03201 | -6.102111 | 0 |  | 0 | 0 | 0 |  | 0.36006 | 0.353 | 188.67085 | 0 |  | 2.63796 | 2.398145 | 0 |  | 0.0428 | 0.03465587 | 0.01645306 | 0 | -2.491218 | 4.49134 | -2.474765 |  |  | 301 | 300 | 0.250006 | 0 |  | 0.08003 | 0.07923762 | 12 |  |  |  | 2902 | 70.6011 | 19.4957 | 69.9134 | -0.6877 | 70 | 9.499928 | 175.0765 | 188.731 | 214.5843 | 0 |  | 185.55 | 185.866
05.12.2022 12:35:24 | 00:48:24 | 2904 | 181.9374 | 0 |  | 2.01955e-05 |  |  | 61.03558 | -6.107065 | 0 |  | 0 | 0 | 0 |  | 0.36006 | 0.353 | 188.67085 | 0 |  | 2.63796 | 2.398145 | 0 |  | 0.0428 | 0.03465587 | 0.01621286 | 0 | -2.495311 | 4.49134 | -2.479098 |  |  | 300 | 300 | 0.200006 | 0 |  | 0.08003 | 0.07923762 | 12 |  |  |  | 2904 | 70.6011 | 19.49469 | 69.9134 | -0.6877 | 70 | 9.502063 | 175.3612 | 188.731 | 214.5896 | 0 |  | 185.55 | 185.866
05.12.2022 12:35:26 | 00:48:26 | 2906 | 181.9367 | 0 |  | 2.19158e-05 |  |  | 61.03967 | -6.112 | 0 |  | 0 | 0 | 0 |  | 0.36006 | 0.353 | 188.67085 | 0 |  | 2.63796 | 2.398145 | 0 |  | 0.0428 | 0.03465587 | 0.01759391 | 0 | -2.473204 | 4.49138 | -2.45561 |  |  | 299 | 300 | 0.250006 | 0 |  | 0.08003 | 0.07923762 | 12 |  |  |  | 2906 | 70.6107 | 19.49772 | 69.9138 | -0.6969 | 70 | 9.500876 | 171.7876 | 188.731 | 214.5882 | 0 |  | 185.55 | 185.866
05.12.2022 12:35:28 | 00:48:28 | 2908 | 181.9354 | 0 |  | 2.40102e-05 |  |  | 61.04273 | -6.116907 | 0 |  | 0 | 0 | 0 |  | 0.36006 | 0.353 | 188.67085 | 0 |  | 2.63796 | 2.398145 | 0 |  | 0.0428 | 0.03465587 | 0.01927529 | 0 | -2.470706 | 4.49136 | -2.451431 |  |  | 300 | 300 | 0.300006 | 0 |  | 0.08003 | 0.07923762 | 12 |  |  |  | 2908 | 70.6107 | 19.49671 | 69.9136 | -0.6971 | 70 | 9.529105 | 171.572 | 188.731 | 214.5859 | 0 |  | 185.55 | 185.866
05.12.2022 12:35:30 | 00:48:30 | 2910 | 181.9354 | 0 |  | 2.26638e-05 |  |  | 61.04478 | -6.121811 | 0 |  | 0 | 0 | 0 |  | 0.36006 | 0.353 | 188.67085 | 0 |  | 2.63796 | 2.398145 | 0 |  | 0.0428 | 0.03465587 | 0.0181944 | 0 | -2.470863 | 4.49138 | -2.452668 |  |  | 301 | 300 | 0.250006 | 0 |  | 0.08003 | 0.07923762 | 12 |  |  |  | 2910 | 70.6208 | 19.49671 | 69.9138 | -0.707 | 70 | 9.521869 | 169.4632 | 188.731 | 214.5859 | 0 |  | 185.55 | 185.866
05.12.2022 12:35:32 | 00:48:32 | 2912 | 181.9334 | 0 |  | 1.85499e-05 |  |  | 61.04733 | -6.126707 | 0 |  | 0 | 0 | 0 |  | 0.36006 | 0.353 | 188.67085 | 0 |  | 2.63796 | 2.398145 | 0 |  | 0.0428 | 0.03465587 | 0.01489178 | 0 | -2.458338 | 4.49134 | -2.443447 |  |  | 299 | 300 | 0.250006 | 0 |  | 0.08003 | 0.07923762 | 12 |  |  |  | 2912 | 70.6107 | 19.49671 | 69.9134 | -0.6973 | 70 | 9.540966 | 170.6719 | 188.731 | 214.5823 | 0 |  | 185.55 | 185.866
05.12.2022 12:35:34 | 00:48:34 | 2914 | 181.9319 | 0 |  | 1.36133e-05 |  |  | 61.05039 | -6.131604 | 0 |  | 0 | 0 | 0 |  | 0.36006 | 0.353 | 188.67085 | 0 |  | 2.63796 | 2.398145 | 0 |  | 0.0428 | 0.03465587 | 0.0109287 | 0 | -2.464274 | 4.49134 | -2.453345 |  |  | 301 | 300 | 0.250006 | 0 |  | 0.08003 | 0.07923762 | 12 |  |  |  | 2914 | 70.6107 | 19.49772 | 69.9134 | -0.6973 | 70 | 9.549862 | 171.0854 | 188.731 | 214.5796 | 0 |  | 185.55 | 185.866
05.12.2022 12:35:36 | 00:48:36 | 2916 | 181.9328 | 0 |  | 1.27905e-05 |  |  | 61.05448 | -6.136522 | 0 |  | 0 | 0 | 0 |  | 0.36006 | 0.353 | 188.67085 | 0 |  | 2.63796 | 2.398145 | 0 |  | 0.0428 | 0.03465587 | 0.01026816 | 0 | -2.475348 | 4.49138 | -2.46508 |  |  | 299 | 300 | 0.250006 | 0 |  | 0.08003 | 0.07923762 | 12 |  |  |  | 2916 | 70.6107 | 19.49822 | 69.9138 | -0.6969 | 70 | 9.560063 | 171.9402 | 188.731 | 214.5812 | 0 |  | 185.55 | 185.866
05.12.2022 12:35:38 | 00:48:38 | 2918 | 181.9313 | 0 |  | 1.05466e-05 |  |  | 61.05652 | -6.141472 | 0 |  | 0 | 0 | 0 |  | 0.36006 | 0.353 | 188.67085 | 0 |  | 2.63796 | 2.398145 | 0 |  | 0.0428 | 0.03465587 | 0.008466766 | 0 | -2.49369 | 4.49136 | -2.485223 |  |  | 301 | 300 | 0.250006 | 0 |  | 0.08003 | 0.07923762 | 12 |  |  |  | 2918 | 70.6011 | 19.49923 | 69.9136 | -0.6875 | 70 | 9.58758 | 175.298 | 188.731 | 214.5786 | 0 |  | 185.55 | 185.866
05.12.2022 12:35:40 | 00:48:40 | 2920 | 181.9341 | 0 |  | 1.02474e-05 |  |  | 61.05958 | -6.146416 | 0 |  | 0 | 0 | 0 |  | 0.36006 | 0.353 | 188.67085 | 0 |  | 2.63796 | 2.398145 | 0 |  | 0.0428 | 0.03465587 | 0.00822657 | 0 | -2.466747 | 4.49136 | -2.458521 |  |  | 300 | 300 | 0.200006 | 0 |  | 0.08003 | 0.07923762 | 12 |  |  |  | 2920 | 70.6011 | 19.49822 | 69.9136 | -0.6875 | 70 | 9.613317 | 173.4014 | 188.731 | 214.5836 | 0 |  | 185.55 | 185.866
05.12.2022 12:35:42 | 00:48:42 | 2922 | 181.9324 | 0 |  | 1.17433e-05 |  |  | 61.0606 | -6.151333 | 0 |  | 0 | 0 | 0 |  | 0.36006 | 0.353 | 188.67085 | 0 |  | 2.63796 | 2.398145 | 0 |  | 0.0428 | 0.03465587 | 0.009427472 | 0 | -2.467241 | 4.4914 | -2.457813 |  |  | 300 | 300 | 0.200006 | 0 |  | 0.08003 | 0.07923762 | 12 |  |  |  | 2922 | 70.6011 | 19.49822 | 69.914 | -0.6871 | 70 | 9.509772 | 173.5265 | 188.731 | 214.5805 | 0 |  | 185.55 | 185.866
05.12.2022 12:35:44 | 00:48:44 | 2924 | 181.93 | 0 |  | 1.38377e-05 |  |  | 61.06418 | -6.156258 | 0 |  | 0 | 0 | 0 |  | 0.36006 | 0.353 | 188.67085 | 0 |  | 2.63796 | 2.398145 | 0 |  | 0.0428 | 0.03465587 | 0.01110885 | 0 | -2.478882 | 4.4914 | -2.467773 |  |  | 299 | 300 | 0.250006 | 0 |  | 0.08003 | 0.07923762 | 12 |  |  |  | 2924 | 70.6011 | 19.49923 | 69.914 | -0.6871 | 70 | 9.546778 | 174.3475 | 188.731 | 214.5761 | 0 |  | 185.55 | 185.866
05.12.2022 12:35:46 | 00:48:46 | 2926 | 181.9301 | 0 |  | 1.38377e-05 |  |  | 61.06571 | -6.161175 | 0 |  | 0 | 0 | 0 |  | 0.36006 | 0.353 | 188.67085 | 0 |  | 2.63796 | 2.398145 | 0 |  | 0.0428 | 0.03465587 | 0.01110885 | 0 | -2.46064 | 4.49138 | -2.449531 |  |  | 300 | 300 | 0.300006 | 0 |  | 0.08003 | 0.07923762 | 12 |  |  |  | 2926 | 70.6107 | 19.49822 | 69.9138 | -0.6969 | 70 | 9.582597 | 170.9211 | 188.731 | 214.5764 | 0 |  | 185.55 | 185.866
05.12.2022 12:35:48 | 00:48:48 | 2928 | 181.9305 | 0 |  | 1.29401e-05 |  |  | 61.06826 | -6.166107 | 0 |  | 0 | 0 | 0 |  | 0.36006 | 0.353 | 188.67085 | 0 |  | 2.63796 | 2.398145 | 0 |  | 0.0428 | 0.03465587 | 0.01038826 | 0 | -2.491957 | 4.4914 | -2.481569 |  |  | 301 | 300 | 0.250006 | 0 |  | 0.08003 | 0.07923762 | 12 |  |  |  | 2928 | 70.6107 | 19.49973 | 69.914 | -0.6967 | 70 | 9.654 | 173.1399 | 188.731 | 214.577 | 0 |  | 185.55 | 185.866
05.12.2022 12:35:50 | 00:48:50 | 2930 | 181.9283 | 0 |  | 1.29401e-05 |  |  | 61.0698 | -6.171047 | 0 |  | 0 | 0 | 0 |  | 0.36006 | 0.353 | 188.67085 | 0 |  | 2.63796 | 2.398145 | 0 |  | 0.0428 | 0.03465587 | 0.01038826 | 0 | -2.469711 | 4.4914 | -2.459323 |  |  | 300 | 300 | 0.200006 | 0 |  | 0.08003 | 0.07923762 | 12 |  |  |  | 2930 | 70.6107 | 19.49973 | 69.914 | -0.6967 | 70 | 9.693498 | 171.5962 | 188.731 | 214.5731 | 0 |  | 185.55 | 185.866
05.12.2022 12:35:52 | 00:48:52 | 2932 | 181.9257 | 0 |  | 1.5184e-05 |  |  | 61.07286 | -6.175946 | 0 |  | 0 | 0 | 0 |  | 0.36006 | 0.353 | 188.67085 | 0 |  | 2.63796 | 2.398145 | 0 |  | 0.0428 | 0.03465587 | 0.01218965 | 0 | -2.451013 | 4.49138 | -2.438823 |  |  | 300 | 300 | 0.200006 | 0 |  | 0.08003 | 0.07923762 | 12 |  |  |  | 2932 | 70.6107 | 19.50074 | 69.9138 | -0.6969 | 70 | 9.731809 | 170.2565 | 188.731 | 214.5683 | 0 |  | 185.55 | 185.866
05.12.2022 12:35:54 | 00:48:54 | 2934 | 181.9247 | 0 |  | 1.71288e-05 |  |  | 61.07745 | -6.180837 | 0 |  | 0 | 0 | 0 |  | 0.36006 | 0.353 | 188.67085 | 0 |  | 2.63796 | 2.398145 | 0 |  | 0.0428 | 0.03465587 | 0.01375093 | 0 | -2.466851 | 4.4914 | -2.4531 |  |  | 299 | 300 | 0.250006 | 0 |  | 0.08003 | 0.07923762 | 12 |  |  |  | 2934 | 70.6107 | 19.50276 | 69.914 | -0.6967 | 70 | 9.851251 | 171.4009 | 188.731 | 214.5667 | 0 |  | 185.55 | 185.866
05.12.2022 12:35:56 | 00:48:56 | 2936 | 181.9247 | 0 |  | 1.53336e-05 |  |  | 61.0795 | -6.185764 | 0 |  | 0 | 0 | 0 |  | 0.36006 | 0.353 | 188.67085 | 0 |  | 2.63796 | 2.398145 | 0 |  | 0.0428 | 0.03465587 | 0.01230975 | 0 | -2.485479 | 4.4914 | -2.473169 |  |  | 301 | 300 | 0.250006 | 0 |  | 0.08003 | 0.07923762 | 12 |  |  |  | 2936 | 70.6011 | 19.50175 | 69.914 | -0.6871 | 70 | 9.867379 | 174.8166 | 188.731 | 214.5665 | 0 |  | 185.55 | 185.866
05.12.2022 12:35:58 | 00:48:58 | 2938 | 181.9261 | 0 |  | 1.58572e-05 |  |  | 61.08256 | -6.190705 | 0 |  | 0 | 0 | 0 |  | 0.36006 | 0.353 | 188.67085 | 0 |  | 2.63796 | 2.398145 | 0 |  | 0.0428 | 0.03465587 | 0.01273009 | 0 | -2.480647 | 4.49142 | -2.467917 |  |  | 300 | 300 | 0.200006 | 0 |  | 0.08003 | 0.07923762 | 12 |  |  |  | 2938 | 70.6011 | 19.50437 | 69.9142 | -0.6869 | 70 | 9.865601 | 174.5201 | 188.731 | 214.5692 | 0 |  | 185.55 | 185.866
05.12.2022 12:36:00 | 00:49:00 | 2940 | 181.925 | 0 |  | 1.72784e-05 |  |  | 61.08358 | -6.195625 | 0 |  | 0 | 0 | 0 |  | 0.36006 | 0.353 | 188.67085 | 0 |  | 2.63796 | 2.398145 | 0 |  | 0.0428 | 0.03465587 | 0.01387103 | 0 | -2.46624 | 4.4914 | -2.452369 |  |  | 299 | 300 | 0.250006 | 0 |  | 0.08003 | 0.07923762 | 12 |  |  |  | 2940 | 70.6011 | 19.50377 | 69.914 | -0.6871 | 70 | 9.861567 | 173.4631 | 188.731 | 214.5672 | 0 |  | 185.55 | 185.866
05.12.2022 12:36:02 | 00:49:02 | 2942 | 181.9261 | 0 |  | 1.85499e-05 |  |  | 61.08716 | -6.20054 | 0 |  | 0 | 0 | 0 |  | 0.36006 | 0.353 | 188.67085 | 0 |  | 2.63796 | 2.398145 | 0 |  | 0.0428 | 0.03465587 | 0.01489178 | 0 | -2.477287 | 4.49142 | -2.462395 |  |  | 301 | 300 | 0.250006 | 0 |  | 0.08003 | 0.07923762 | 12 |  |  |  | 2942 | 70.6011 | 19.50437 | 69.9142 | -0.6869 | 70 | 9.880072 | 174.2837 | 188.731 | 214.569 | 0 |  | 185.55 | 185.866
05.12.2022 12:36:04 | 00:49:04 | 2944 | 181.9296 | 0 |  | 1.96719e-05 |  |  | 61.0892 | -6.205445 | 0 |  | 0 | 0 | 0 |  | 0.36006 | 0.353 | 188.67085 | 0 |  | 2.63796 | 2.398145 | 0 |  | 0.0428 | 0.03465587 | 0.01579252 | 0 | -2.458939 | 4.4914 | -2.443146 |  |  | 300 | 300 | 0.200006 | 0 |  | 0.08003 | 0.07923762 | 12 |  |  |  | 2944 | 70.6107 | 19.50377 | 69.914 | -0.6967 | 70 | 9.874022 | 170.8466 | 188.731 | 214.5754 | 0 |  | 185.55 | 185.866
05.12.2022 12:36:06 | 00:49:06 | 2946 | 181.9295 | 0 |  | 1.5932e-05 |  |  | 61.09175 | -6.210348 | 0 |  | 0 | 0 | 0 |  | 0.36006 | 0.353 | 188.67085 | 0 |  | 2.63796 | 2.398145 | 0 |  | 0.0428 | 0.03465587 | 0.01279014 | 0 | -2.472249 | 4.4914 | -2.459459 |  |  | 299 | 300 | 0.250006 | 0 |  | 0.08003 | 0.07923762 | 12 |  |  |  | 2946 | 70.6107 | 19.50437 | 69.914 | -0.6967 | 70 | 9.889677 | 171.7714 | 188.731 | 214.5754 | 0 |  | 185.55 | 185.866
05.12.2022 12:36:08 | 00:49:08 | 2948 | 181.9264 | 0 |  | 1.09205e-05 |  |  | 61.09277 | -6.215255 | 0 |  | 0 | 0 | 0 |  | 0.36006 | 0.353 | 188.67085 | 0 |  | 2.63796 | 2.398145 | 0 |  | 0.0428 | 0.03465587 | 0.008766932 | 0 | -2.456581 | 4.4914 | -2.447814 |  |  | 301 | 300 | 0.250006 | 0 |  | 0.08003 | 0.07923762 | 12 |  |  |  | 2948 | 70.6107 | 19.50579 | 69.914 | -0.6967 | 70 | 9.891814 | 170.6857 | 188.731 | 214.5697 | 0 |  | 185.55 | 185.866
05.12.2022 12:36:10 | 00:49:10 | 2950 | 181.9273 | 0 |  | 1.02474e-05 |  |  | 61.0938 | -6.220155 | 0 |  | 0 | 0 | 0 |  | 0.36006 | 0.353 | 188.67085 | 0 |  | 2.63796 | 2.398145 | 0 |  | 0.0428 | 0.03465587 | 0.00822657 | 0 | -2.460015 | 4.4914 | -2.451789 |  |  | 299 | 300 | 0.250006 | 0 |  | 0.08003 | 0.07923762 | 12 |  |  |  | 2950 | 70.6107 | 19.50528 | 69.914 | -0.6967 | 70 | 9.884698 | 170.9236 | 188.731 | 214.5713 | 0 |  | 185.55 | 185.866
05.12.2022 12:36:12 | 00:49:12 | 2952 | 181.9274 | 0 |  | 6.88142e-06 |  |  | 61.09482 | -6.225039 | 0 |  | 0 | 0 | 0 |  | 0.36006 | 0.353 | 188.67085 | 0 |  | 2.63796 | 2.398145 | 0 |  | 0.0428 | 0.03465587 | 0.005524375 | 0 | -2.437584 | 4.4914 | -2.43206 |  |  | 301 | 300 | 0.250006 | 0 |  | 0.08003 | 0.07923762 | 12 |  |  |  | 2952 | 70.6107 | 19.50579 | 69.914 | -0.6967 | 70 | 9.88707 | 169.365 | 188.731 | 214.5714 | 0 |  | 185.55 | 185.866
05.12.2022 12:36:14 | 00:49:14 | 2954 | 181.927 | 0 |  | 8.97576e-06 |  |  | 61.09584 | -6.229905 | 0 |  | 0 | 0 | 0 |  | 0.36006 | 0.353 | 188.67085 | 0 |  | 2.63796 | 2.398145 | 0 |  | 0.0428 | 0.03465587 | 0.007205702 | 0 | -2.441599 | 4.49146 | -2.434393 |  |  | 300 | 300 | 0.200006 | 0 |  | 0.08003 | 0.07923762 | 12 |  |  |  | 2954 | 70.6011 | 19.50679 | 69.9146 | -0.6865 | 70 | 9.855044 | 171.8601 | 188.731 | 214.5707 | 0 |  | 185.55 | 185.866
05.12.2022 12:36:16 | 00:49:16 | 2956 | 181.9267 | 0 |  | 1.19677e-05 |  |  | 61.09992 | -6.234785 | 0 |  | 0 | 0 | 0 |  | 0.36006 | 0.353 | 188.67085 | 0 |  | 2.63796 | 2.398145 | 0 |  | 0.0428 | 0.03465587 | 0.009607619 | 0 | -2.455262 | 4.49144 | -2.445654 |  |  | 299 | 300 | 0.250006 | 0 |  | 0.08003 | 0.07923762 | 12 |  |  |  | 2956 | 70.6011 | 19.5079 | 69.9144 | -0.6867 | 70 | 9.853029 | 172.7778 | 188.731 | 214.5702 | 0 |  | 185.55 | 185.866
05.12.2022 12:36:18 | 00:49:18 | 2958 | 181.9229 | 0 |  | 1.0397e-05 |  |  | 61.10248 | -6.239699 | 0 |  | 0 | 0 | 0 |  | 0.36006 | 0.353 | 188.67085 | 0 |  | 2.63796 | 2.398145 | 0 |  | 0.0428 | 0.03465587 | 0.008346668 | 0 | -2.476393 | 4.4914 | -2.468046 |  |  | 301 | 300 | 0.250006 | 0 |  | 0.08003 | 0.07923762 | 12 |  |  |  | 2958 | 70.6011 | 19.50881 | 69.914 | -0.6871 | 70 | 9.81448 | 174.1792 | 188.731 | 214.5634 | 0 |  | 185.55 | 185.866
05.12.2022 12:36:20 | 00:49:20 | 2960 | 181.9189 | 0 |  | 9.57414e-06 |  |  | 61.10513 | -6.244616 | 0 |  | 0 | 0 | 0 |  | 0.36006 | 0.353 | 188.67085 | 0 |  | 2.63796 | 2.398145 | 0 |  | 0.0428 | 0.03465587 | 0.007686079 | 0 | -2.45641 | 4.49142 | -2.448724 |  |  | 300 | 300 | 0.200006 | 0 |  | 0.08003 | 0.07923762 | 12 |  |  |  | 2960 | 70.5914 | 19.51032 | 69.9142 | -0.6772 | 70 | 9.778896 | 174.9943 | 188.731 | 214.5561 | 0 |  | 185.55 | 185.866
05.12.2022 12:36:22 | 00:49:22 | 2962 | 181.9142 | 0 |  | 1.30149e-05 |  |  | 61.10871 | -6.24951 | 0 |  | 0 | 0 | 0 |  | 0.36006 | 0.353 | 188.67085 | 0 |  | 2.63796 | 2.398145 | 0 |  | 0.0428 | 0.03465587 | 0.01044831 | 0 | -2.455781 | 4.49146 | -2.445333 |  |  | 300 | 300 | 0.200006 | 0 |  | 0.08003 | 0.07923762 | 12 |  |  |  | 2962 | 70.6011 | 19.50982 | 69.9146 | -0.6865 | 70 | 9.737859 | 172.8705 | 188.731 | 214.5475 | 0 |  | 185.55 | 185.866
05.12.2022 12:36:24 | 00:49:24 | 2964 | 181.9118 | 0 |  | 1.28653e-05 |  |  | 61.11269 | -6.254412 | 0 |  | 0 | 0 | 0 |  | 0.36006 | 0.353 | 188.67085 | 0 |  | 2.63796 | 2.398145 | 0 |  | 0.0428 | 0.03465587 | 0.01032821 | 0 | -2.466908 | 4.49142 | -2.456579 |  |  | 299 | 300 | 0.250006 | 0 |  | 0.08003 | 0.07923762 | 12 |  |  |  | 2964 | 70.6011 | 19.50982 | 69.9142 | -0.6869 | 70 | 9.67559 | 173.5671 | 188.731 | 214.5432 | 0 |  | 185.55 | 185.866
05.12.2022 12:36:26 | 00:49:26 | 2966 | 181.9144 | 0 |  | 1.36133e-05 |  |  | 61.11524 | -6.259325 | 0 |  | 0 | 0 | 0 |  | 0.36006 | 0.353 | 188.67085 | 0 |  | 2.63796 | 2.398145 | 0 |  | 0.0428 | 0.03465587 | 0.0109287 | 0 | -2.467583 | 4.49146 | -2.456654 |  |  | 301 | 300 | 0.250006 | 0 |  | 0.08003 | 0.07923762 | 12 |  |  |  | 2966 | 70.6011 | 19.51083 | 69.9146 | -0.6865 | 70 | 9.652579 | 173.701 | 188.731 | 214.548 | 0 |  | 185.55 | 185.866
05.12.2022 12:36:28 | 00:49:28 | 2968 | 181.9144 | 0 |  | 1.81759e-05 |  |  | 61.1179 | -6.264212 | 0 |  | 0 | 0 | 0 |  | 0.36006 | 0.353 | 188.67085 | 0 |  | 2.63796 | 2.398145 | 0 |  | 0.0428 | 0.03465587 | 0.01459154 | 0 | -2.444878 | 4.49148 | -2.430286 |  |  | 300 | 300 | 0.200006 | 0 |  | 0.08003 | 0.07923762 | 12 |  |  |  | 2968 | 70.6011 | 19.51244 | 69.9148 | -0.6863 | 70 | 9.617588 | 172.1469 | 188.731 | 214.5479 | 0 |  | 185.55 | 185.866
05.12.2022 12:36:30 | 00:49:30 | 2970 | 181.9133 | 0 |  | 1.52588e-05 |  |  | 61.11994 | -6.269066 | 0 |  | 0 | 0 | 0 |  | 0.36006 | 0.353 | 188.67085 | 0 |  | 2.63796 | 2.398145 | 0 |  | 0.0428 | 0.03465587 | 0.0122497 | 0 | -2.435652 | 4.49142 | -2.423403 |  |  | 299 | 300 | 0.250006 | 0 |  | 0.08003 | 0.07923762 | 12 |  |  |  | 2970 | 70.6011 | 19.51184 | 69.9142 | -0.6869 | 70 | 9.610829 | 171.3666 | 188.731 | 214.546 | 0 |  | 185.55 | 185.866
05.12.2022 12:36:32 | 00:49:32 | 2972 | 181.9147 | 0 |  | 1.81012e-05 |  |  | 61.12352 | -6.273916 | 0 |  | 0 | 0 | 0 |  | 0.36006 | 0.353 | 188.67085 | 0 |  | 2.63796 | 2.398145 | 0 |  | 0.0428 | 0.03465587 | 0.01453157 | 0 | -2.441287 | 4.49146 | -2.426755 |  |  | 301 | 300 | 0.250006 | 0 |  | 0.08003 | 0.07923762 | 12 |  |  |  | 2972 | 70.6011 | 19.51285 | 69.9146 | -0.6865 | 70 | 9.604186 | 171.8497 | 188.731 | 214.5484 | 0 |  | 185.55 | 185.866
05.12.2022 12:36:34 | 00:49:34 | 2974 | 181.9101 | 0 |  | 1.86995e-05 |  |  | 61.12545 | -6.278788 | 0 |  | 0 | 0 | 0 |  | 0.36006 | 0.353 | 188.67085 | 0 |  | 2.63796 | 2.398145 | 0 |  | 0.0428 | 0.03465587 | 0.01501188 | 0 | -2.460496 | 4.49146 | -2.445484 |  |  | 299 | 300 | 0.250006 | 0 |  | 0.08003 | 0.07923762 | 12 |  |  |  | 2974 | 70.6011 | 19.51385 | 69.9146 | -0.6865 | 70 | 9.588173 | 173.2063 | 188.731 | 214.5402 | 0 |  | 185.55 | 185.866
05.12.2022 12:36:36 | 00:49:36 | 2976 | 181.9081 | 0 |  | 2.12427e-05 |  |  | 61.12964 | -6.283673 | 0 |  | 0 | 0 | 0 |  | 0.36006 | 0.353 | 188.67085 | 0 |  | 2.63796 | 2.398145 | 0 |  | 0.0428 | 0.03465587 | 0.01705355 | 0 | -2.456679 | 4.49146 | -2.439625 |  |  | 301 | 300 | 0.250006 | 0 |  | 0.08003 | 0.07923762 | 12 |  |  |  | 2976 | 70.6011 | 19.51335 | 69.9146 | -0.6865 | 70 | 9.588173 | 172.9395 | 188.731 | 214.5365 | 0 |  | 185.55 | 185.866
05.12.2022 12:36:38 | 00:49:38 | 2978 | 181.9104 | 0 |  | 2.00459e-05 |  |  | 61.13322 | -6.288553 | 0 |  | 0 | 0 | 0 |  | 0.36006 | 0.353 | 188.67085 | 0 |  | 2.63796 | 2.398145 | 0 |  | 0.0428 | 0.03465587 | 0.01609276 | 0 | -2.456491 | 4.49146 | -2.440398 |  |  | 300 | 300 | 0.200006 | 0 |  | 0.08003 | 0.07923762 | 12 |  |  |  | 2978 | 70.6011 | 19.51436 | 69.9146 | -0.6865 | 70 | 9.551761 | 172.9241 | 188.731 | 214.5406 | 0 |  | 185.55 | 185.866
05.12.2022 12:36:40 | 00:49:40 | 2980 | 181.9105 | 0 |  | 2.02703e-05 |  |  | 61.13465 | -6.293429 | 0 |  | 0 | 0 | 0 |  | 0.36006 | 0.353 | 188.67085 | 0 |  | 2.63796 | 2.398145 | 0 |  | 0.0428 | 0.03465587 | 0.01627291 | 0 | -2.452139 | 4.49148 | -2.435866 |  |  | 300 | 300 | 0.200006 | 0 |  | 0.08003 | 0.07923762 | 12 |  |  |  | 2980 | 70.5914 | 19.51638 | 69.9148 | -0.6766 | 70 | 9.540611 | 174.8341 | 188.731 | 214.5408 | 0 |  | 185.55 | 185.866
05.12.2022 12:36:42 | 00:49:42 | 2982 | 181.9092 | 0 |  | 1.82507e-05 |  |  | 61.13781 | -6.298305 | 0 |  | 0 | 0 | 0 |  | 0.36006 | 0.353 | 188.67085 | 0 |  | 2.63796 | 2.398145 | 0 |  | 0.0428 | 0.03465587 | 0.01465159 | 0 | -2.454526 | 4.49146 | -2.439874 |  |  | 299 | 300 | 0.250006 | 0 |  | 0.08003 | 0.07923762 | 12 |  |  |  | 2982 | 70.5914 | 19.51638 | 69.9146 | -0.6768 | 70 | 9.50408 | 174.9601 | 188.731 | 214.5385 | 0 |  | 185.55 | 185.866
05.12.2022 12:36:44 | 00:49:44 | 2984 | 181.9102 | 0 |  | 1.47352e-05 |  |  | 61.13934 | -6.303198 | 0 |  | 0 | 0 | 0 |  | 0.36006 | 0.353 | 188.67085 | 0 |  | 2.63796 | 2.398145 | 0 |  | 0.0428 | 0.03465587 | 0.01182936 | 0 | -2.46474 | 4.49146 | -2.45291 |  |  | 301 | 300 | 0.250006 | 0 |  | 0.08003 | 0.07923762 | 12 |  |  |  | 2984 | 70.5914 | 19.51597 | 69.9146 | -0.6768 | 70 | 9.481898 | 175.6872 | 188.731 | 214.5403 | 0 |  | 185.55 | 185.866
05.12.2022 12:36:46 | 00:49:46 | 2986 | 181.9087 | 0 |  | 9.12536e-06 |  |  | 61.1419 | -6.308097 | 0 |  | 0 | 0 | 0 |  | 0.36006 | 0.353 | 188.67085 | 0 |  | 2.63796 | 2.398145 | 0 |  | 0.0428 | 0.03465587 | 0.007325801 | 0 | -2.453379 | 4.49144 | -2.446053 |  |  | 300 | 300 | 0.200006 | 0 |  | 0.08003 | 0.07923762 | 12 |  |  |  | 2986 | 70.5914 | 19.51638 | 69.9144 | -0.677 | 70 | 9.488187 | 174.8335 | 188.731 | 214.5376 | 0 |  | 185.55 | 185.866
05.12.2022 12:36:48 | 00:49:48 | 2988 | 181.9085 | 0 |  | 7.6294e-06 |  |  | 61.14496 | -6.312988 | 0 |  | 0 | 0 | 0 |  | 0.36006 | 0.353 | 188.67085 | 0 |  | 2.63796 | 2.398145 | 0 |  | 0.0428 | 0.03465587 | 0.00612485 | 0 | -2.451041 | 4.49142 | -2.444916 |  |  | 299 | 300 | 0.250006 | 0 |  | 0.08003 | 0.07923762 | 12 |  |  |  | 2988 | 70.6011 | 19.51698 | 69.9142 | -0.6869 | 70 | 9.473122 | 172.4538 | 188.731 | 214.5373 | 0 |  | 185.55 | 185.866
05.12.2022 12:36:50 | 00:49:50 | 2990 | 181.9064 | 0 |  | 7.85379e-06 |  |  | 61.14649 | -6.317851 | 0 |  | 0 | 0 | 0 |  | 0.36006 | 0.353 | 188.67085 | 0 |  | 2.63796 | 2.398145 | 0 |  | 0.0428 | 0.03465587 | 0.00630499 | 0 | -2.424193 | 4.49146 | -2.417888 |  |  | 301 | 300 | 0.250006 | 0 |  | 0.08003 | 0.07923762 | 12 |  |  |  | 2990 | 70.6011 | 19.51739 | 69.9146 | -0.6865 | 70 | 9.482611 | 170.6543 | 188.731 | 214.5334 | 0 |  | 185.55 | 185.866
05.12.2022 12:36:52 | 00:49:52 | 2992 | 181.9018 | 0 |  | 1.79516e-06 |  |  | 61.14956 | -6.322707 | 0 |  | 0 | 0 | 0 |  | 0.36006 | 0.353 | 188.67085 | 0 |  | 2.63796 | 2.398145 | 0 |  | 0.0428 | 0.03465587 | 0.001441147 | 0 | -2.43947 | 4.49144 | -2.438029 |  |  | 299 | 300 | 0.250006 | 0 |  | 0.08003 | 0.07923762 | 12 |  |  |  | 2992 | 70.6107 | 19.51839 | 69.9144 | -0.6963 | 70 | 9.465411 | 169.6056 | 188.731 | 214.5251 | 0 |  | 185.55 | 185.866
05.12.2022 12:36:54 | 00:49:54 | 2994 | 181.9029 | 0 |  | 1.27157e-06 |  |  | 61.15058 | -6.327579 | 0 |  | 0 | 0 | 0 |  | 0.36006 | 0.353 | 188.67085 | 0 |  | 2.63796 | 2.398145 | 0 |  | 0.0428 | 0.03465587 | 0.001020811 | 0 | -2.435493 | 4.49148 | -2.434472 |  |  | 301 | 300 | 0.250006 | 0 |  | 0.08003 | 0.07923762 | 12 |  |  |  | 2994 | 70.6107 | 19.51789 | 69.9148 | -0.6959 | 70 | 9.493998 | 169.4137 | 188.731 | 214.5271 | 0 |  | 185.55 | 185.866
05.12.2022 12:36:56 | 00:49:56 | 2996 | 181.9007 | 0 |  | 8.97576e-07 |  |  | 61.15364 | -6.332452 | 0 |  | 0 | 0 | 0 |  | 0.36006 | 0.353 | 188.67085 | 0 |  | 2.63796 | 2.398145 | 0 |  | 0.0428 | 0.03465587 | 0.0007205702 | 0 | -2.43932 | 4.49144 | -2.4386 |  |  | 299 | 300 | 0.250006 | 0 |  | 0.08003 | 0.07923762 | 12 |  |  |  | 2996 | 70.6011 | 19.51789 | 69.9144 | -0.6867 | 70 | 9.492219 | 171.6805 | 188.731 | 214.5232 | 0 |  | 185.55 | 185.866
05.12.2022 12:36:58 | 00:49:58 | 2998 | 181.8936 | 0 |  | -4.48788e-06 |  |  | 61.1562 | -6.337344 | 0 |  | 0 | 0 | 0 |  | 0.36006 | 0.353 | 188.67085 | 0 |  | 2.63796 | 2.398145 | 0 |  | 0.0428 | 0.03465587 | -0.003602851 | 0 | -2.450136 | 4.49144 | -2.453739 |  |  | 301 | 300 | 0.250006 | 0 |  | 0.08003 | 0.07923762 | 12 |  |  |  | 2998 | 70.6011 | 19.51789 | 69.9144 | -0.6867 | 70 | 9.471581 | 172.4485 | 188.731 | 214.5102 | 0 |  | 185.55 | 185.866
05.12.2022 12:37:00 | 00:50:00 | 3000 | 181.8881 | 0 |  | -9.20016e-06 |  |  | 61.15875 | -6.342253 | 0 |  | 0 | 0 | 0 |  | 0.36006 | 0.353 | 188.67085 | 0 |  | 2.63796 | 2.398145 | 0 |  | 0.0428 | 0.03465587 | -0.00738585 | 0 | -2.447126 | 4.4914 | -2.454512 |  |  | 300 | 300 | 0.200006 | 0 |  | 0.08003 | 0.07923762 | 12 |  |  |  | 3000 | 70.6011 | 19.5194 | 69.914 | -0.6871 | 70 | 9.467784 | 172.1537 | 188.731 | 214.5003 | 0 |  | 185.55 | 185.866
05.12.2022 12:37:02 | 00:50:02 | 3002 | 181.8844 | 0 |  | -8.67657e-06 |  |  | 61.16079 | -6.347181 | 0 |  | 0 | 0 | 0 |  | 0.36006 | 0.353 | 188.67085 | 0 |  | 2.63796 | 2.398145 | 0 |  | 0.0428 | 0.03465587 | -0.006965514 | 0 | -2.466386 | 4.49142 | -2.473351 |  |  | 299 | 300 | 0.250006 | 0 |  | 0.08003 | 0.07923762 | 12 |  |  |  | 3002 | 70.6011 | 19.51991 | 69.9142 | -0.6869 | 70 | 9.451535 | 173.5566 | 188.731 | 214.4936 | 0 |  | 185.55 | 185.866
05.12.2022 12:37:04 | 00:50:04 | 3004 | 181.8886 | 0 |  | -1.25661e-05 |  |  | 61.16386 | -6.352121 | 0 |  | 0 | 0 | 0 |  | 0.36006 | 0.353 | 188.67085 | 0 |  | 2.63796 | 2.398145 | 0 |  | 0.0428 | 0.03465587 | -0.01008801 | 0 | -2.456698 | 4.49144 | -2.466786 |  |  | 301 | 300 | 0.250006 | 0 |  | 0.08003 | 0.07923762 | 12 |  |  |  | 3004 | 70.6107 | 19.5194 | 69.9144 | -0.6963 | 70 | 9.457585 | 170.8157 | 188.731 | 214.5012 | 0 |  | 185.55 | 185.866
05.12.2022 12:37:06 | 00:50:06 | 3006 | 181.8872 | 0 |  | -7.7042e-06 |  |  | 61.16743 | -6.357043 | 0 |  | 0 | 0 | 0 |  | 0.36006 | 0.353 | 188.67085 | 0 |  | 2.63796 | 2.398145 | 0 |  | 0.0428 | 0.03465587 | -0.006184899 | 0 | -2.449341 | 4.49148 | -2.455526 |  |  | 300 | 300 | 0.200006 | 0 |  | 0.08003 | 0.07923762 | 12 |  |  |  | 3006 | 70.6107 | 19.52091 | 69.9148 | -0.6959 | 70 | 9.482611 | 170.3917 | 188.731 | 214.4987 | 0 |  | 185.55 | 185.866
05.12.2022 12:37:08 | 00:50:08 | 3008 | 181.8873 | 0 |  | -3.9643e-06 |  |  | 61.17203 | -6.361962 | 0 |  | 0 | 0 | 0 |  | 0.36006 | 0.353 | 188.67085 | 0 |  | 2.63796 | 2.398145 | 0 |  | 0.0428 | 0.03465587 | -0.003182523 | 0 | -2.460612 | 4.49148 | -2.463794 |  |  | 299 | 300 | 0.250006 | 0 |  | 0.08003 | 0.07923762 | 12 |  |  |  | 3008 | 70.6107 | 19.52051 | 69.9148 | -0.6959 | 70 | 9.6062 | 171.1757 | 188.731 | 214.4989 | 0 |  | 185.55 | 185.866
05.12.2022 12:37:10 | 00:50:10 | 3010 | 181.8892 | 0 |  | -2.01955e-06 |  |  | 61.17305 | -6.366887 | 0 |  | 0 | 0 | 0 |  | 0.36006 | 0.353 | 188.67085 | 0 |  | 2.63796 | 2.398145 | 0 |  | 0.0428 | 0.03465587 | -0.001621286 | 0 | -2.458996 | 4.49146 | -2.460618 |  |  | 301 | 300 | 0.250006 | 0 |  | 0.08003 | 0.07923762 | 12 |  |  |  | 3010 | 70.6107 | 19.52142 | 69.9146 | -0.6961 | 70 | 9.673333 | 171.0182 | 188.731 | 214.5024 | 0 |  | 185.55 | 185.866
05.12.2022 12:37:12 | 00:50:12 | 3012 | 181.8889 | 0 |  | 3.9643e-06 |  |  | 61.17458 | -6.371796 | 0 |  | 0 | 0 | 0 |  | 0.36006 | 0.353 | 188.67085 | 0 |  | 2.63796 | 2.398145 | 0 |  | 0.0428 | 0.03465587 | 0.003182523 | 0 | -2.451898 | 4.4915 | -2.448716 |  |  | 299 | 300 | 0.250006 | 0 |  | 0.08003 | 0.07923762 | 12 |  |  |  | 3012 | 70.6107 | 19.52091 | 69.915 | -0.6957 | 70 | 9.703938 | 170.6112 | 188.731 | 214.5018 | 0 |  | 185.55 | 185.866
05.12.2022 12:37:14 | 00:50:14 | 3014 | 181.8883 | 0 |  | 1.14441e-05 |  |  | 61.17764 | -6.376687 | 0 |  | 0 | 0 | 0 |  | 0.36006 | 0.353 | 188.67085 | 0 |  | 2.63796 | 2.398145 | 0 |  | 0.0428 | 0.03465587 | 0.009187275 | 0 | -2.451316 | 4.4915 | -2.442129 |  |  | 301 | 300 | 0.250006 | 0 |  | 0.08003 | 0.07923762 | 12 |  |  |  | 3014 | 70.6011 | 19.52142 | 69.915 | -0.6861 | 70 | 9.736198 | 172.6692 | 188.731 | 214.5007 | 0 |  | 185.55 | 185.866
05.12.2022 12:37:16 | 00:50:16 | 3016 | 181.8844 | 0 |  | 1.88491e-05 |  |  | 61.17867 | -6.381571 | 0 |  | 0 | 0 | 0 |  | 0.36006 | 0.353 | 188.67085 | 0 |  | 2.63796 | 2.398145 | 0 |  | 0.0428 | 0.03465587 | 0.01513198 | 0 | -2.456816 | 4.49152 | -2.441684 |  |  | 300 | 300 | 0.200006 | 0 |  | 0.08003 | 0.07923762 | 12 |  |  |  | 3016 | 70.6011 | 19.52142 | 69.9152 | -0.6859 | 70 | 9.75138 | 173.1047 | 188.731 | 214.4937 | 0 |  | 185.55 | 185.866
05.12.2022 12:37:18 | 00:50:18 | 3018 | 181.8884 | 0 |  | 2.34118e-05 |  |  | 61.18019 | -6.386439 | 0 |  | 0 | 0 | 0 |  | 0.36006 | 0.353 | 188.67085 | 0 |  | 2.63796 | 2.398145 | 0 |  | 0.0428 | 0.03465587 | 0.01879489 | 0 | -2.44568 | 4.4915 | -2.426885 |  |  | 299 | 300 | 0.250006 | 0 |  | 0.08003 | 0.07923762 | 12 |  |  |  | 3018 | 70.6011 | 19.52293 | 69.915 | -0.6861 | 70 | 9.774035 | 172.2721 | 188.731 | 214.5009 | 0 |  | 185.55 | 185.866
05.12.2022 12:37:20 | 00:50:20 | 3020 | 181.8906 | 0 |  | 2.69273e-05 |  |  | 61.18275 | -6.391301 | 0 |  | 0 | 0 | 0 |  | 0.36006 | 0.353 | 188.67085 | 0 |  | 2.63796 | 2.398145 | 0 |  | 0.0428 | 0.03465587 | 0.02161712 | 0 | -2.456879 | 4.49152 | -2.435262 |  |  | 301 | 300 | 0.250006 | 0 |  | 0.08003 | 0.07923762 | 12 |  |  |  | 3020 | 70.5914 | 19.52444 | 69.9152 | -0.6762 | 70 | 9.802026 | 175.2821 | 188.731 | 214.5048 | 0 |  | 185.55 | 185.866
05.12.2022 12:37:22 | 00:50:22 | 3022 | 181.8887 | 0 |  | 2.5207e-05 |  |  | 61.18479 | -6.396171 | 0 |  | 0 | 0 | 0 |  | 0.36006 | 0.353 | 188.67085 | 0 |  | 2.63796 | 2.398145 | 0 |  | 0.0428 | 0.03465587 | 0.02023607 | 0 | -2.454566 | 4.4915 | -2.43433 |  |  | 299 | 300 | 0.250006 | 0 |  | 0.08003 | 0.07923762 | 12 |  |  |  | 3022 | 70.5914 | 19.52404 | 69.915 | -0.6764 | 70 | 9.80689 | 175.0735 | 188.731 | 214.5014 | 0 |  | 185.55 | 185.866
05.12.2022 12:37:24 | 00:50:24 | 3024 | 181.8908 | 0 |  | 2.93208e-05 |  |  | 61.18837 | -6.401028 | 0 |  | 0 | 0 | 0 |  | 0.36006 | 0.353 | 188.67085 | 0 |  | 2.63796 | 2.398145 | 0 |  | 0.0428 | 0.03465587 | 0.02353862 | 0 | -2.44647 | 4.49152 | -2.422931 |  |  | 301 | 300 | 0.250006 | 0 |  | 0.08003 | 0.07923762 | 12 |  |  |  | 3024 | 70.5914 | 19.52505 | 69.9152 | -0.6762 | 70 | 9.844014 | 174.5393 | 188.731 | 214.5052 | 0 |  | 185.55 | 185.866
05.12.2022 12:37:26 | 00:50:26 | 3026 | 181.8903 | 0 |  | 2.78997e-05 |  |  | 61.18939 | -6.40591 | 0 |  | 0 | 0 | 0 |  | 0.36006 | 0.353 | 188.67085 | 0 |  | 2.63796 | 2.398145 | 0 |  | 0.0428 | 0.03465587 | 0.02239776 | 0 | -2.481653 | 4.4915 | -2.459255 |  |  | 300 | 300 | 0.200006 | 0 |  | 0.08003 | 0.07923762 | 12 |  |  |  | 3026 | 70.5914 | 19.52545 | 69.915 | -0.6764 | 70 | 9.852198 | 177.0039 | 188.731 | 214.5043 | 0 |  | 185.55 | 185.866
05.12.2022 12:37:28 | 00:50:28 | 3028 | 181.8834 | 0 |  | 3.65015e-05 |  |  | 61.19041 | -6.410792 | 0 |  | 0 | 0 | 0 |  | 0.36006 | 0.353 | 188.67085 | 0 |  | 2.63796 | 2.398145 | 0 |  | 0.0428 | 0.03465587 | 0.02930325 | 0 | -2.451583 | 4.49156 | -2.422279 |  |  | 299 | 300 | 0.250006 | 0 |  | 0.08003 | 0.07923762 | 12 |  |  |  | 3028 | 70.6011 | 19.52505 | 69.9156 | -0.6855 | 70 | 9.865246 | 172.8255 | 188.731 | 214.4918 | 0 |  | 185.55 | 185.866
05.12.2022 12:37:30 | 00:50:30 | 3030 | 181.8814 | 0 |  | 3.43323e-05 |  |  | 61.19347 | -6.415618 | 0 |  | 0 | 0 | 0 |  | 0.36006 | 0.353 | 188.67085 | 0 |  | 2.63796 | 2.398145 | 0 |  | 0.0428 | 0.03465587 | 0.02756183 | 0 | -2.431611 | 4.4915 | -2.404049 |  |  | 301 | 300 | 0.250006 | 0 |  | 0.08003 | 0.07923762 | 12 |  |  |  | 3030 | 70.6011 | 19.52646 | 69.915 | -0.6861 | 70 | 9.869397 | 171.2877 | 188.731 | 214.4882 | 0 |  | 185.55 | 185.866
05.12.2022 12:37:32 | 00:50:32 | 3032 | 181.8815 | 0 |  | 3.47063e-05 |  |  | 61.19603 | -6.420392 | 0 |  | 0 | 0 | 0 |  | 0.36006 | 0.353 | 188.67085 | 0 |  | 2.63796 | 2.398145 | 0 |  | 0.0428 | 0.03465587 | 0.02786207 | 0 | -2.397048 | 4.49154 | -2.369186 |  |  | 300 | 300 | 0.200006 | 0 |  | 0.08003 | 0.07923762 | 12 |  |  |  | 3032 | 70.6011 | 19.52808 | 69.9154 | -0.6857 | 70 | 9.858483 | 168.9394 | 188.731 | 214.4884 | 0 |  | 185.55 | 185.866
05.12.2022 12:37:34 | 00:50:34 | 3034 | 181.8818 | 0 |  | 2.79745e-05 |  |  | 61.19654 | -6.425174 | 0 |  | 0 | 0 | 0 |  | 0.36006 | 0.353 | 188.67085 | 0 |  | 2.63796 | 2.398145 | 0 |  | 0.0428 | 0.03465587 | 0.02245781 | 0 | -2.435946 | 4.49152 | -2.413489 |  |  | 299 | 300 | 0.250006 | 0 |  | 0.08003 | 0.07923762 | 12 |  |  |  | 3034 | 70.6011 | 19.52808 | 69.9152 | -0.6859 | 70 | 9.873549 | 171.6367 | 188.731 | 214.4889 | 0 |  | 185.55 | 185.866
05.12.2022 12:37:36 | 00:50:36 | 3036 | 181.8808 | 0 |  | 2.12427e-05 |  |  | 61.19858 | -6.430006 | 0 |  | 0 | 0 | 0 |  | 0.36006 | 0.353 | 188.67085 | 0 |  | 2.63796 | 2.398145 | 0 |  | 0.0428 | 0.03465587 | 0.01705355 | 0 | -2.435421 | 4.49152 | -2.418367 |  |  | 301 | 300 | 0.250006 | 0 |  | 0.08003 | 0.07923762 | 12 |  |  |  | 3036 | 70.6011 | 19.52898 | 69.9152 | -0.6859 | 70 | 9.863585 | 171.6006 | 188.731 | 214.4871 | 0 |  | 185.55 | 185.866
05.12.2022 12:37:38 | 00:50:38 | 3038 | 181.8773 | 0 |  | 1.57076e-05 |  |  | 61.20011 | -6.434847 | 0 |  | 0 | 0 | 0 |  | 0.36006 | 0.353 | 188.67085 | 0 |  | 2.63796 | 2.398145 | 0 |  | 0.0428 | 0.03465587 | 0.01261 | 0 | -2.435524 | 4.49152 | -2.422914 |  |  | 300 | 300 | 0.200006 | 0 |  | 0.08003 | 0.07923762 | 12 |  |  |  | 3038 | 70.5914 | 19.52858 | 69.9152 | -0.6762 | 70 | 9.876156 | 173.7713 | 188.731 | 214.4807 | 0 |  | 185.55 | 185.866
05.12.2022 12:37:40 | 00:50:40 | 3040 | 181.8731 | 0 |  | 1.57076e-05 |  |  | 61.20266 | -6.439687 | 0 |  | 0 | 0 | 0 |  | 0.36006 | 0.353 | 188.67085 | 0 |  | 2.63796 | 2.398145 | 0 |  | 0.0428 | 0.03465587 | 0.01261 | 0 | -2.429064 | 4.49154 | -2.416454 |  |  | 300 | 300 | 0.200006 | 0 |  | 0.08003 | 0.07923762 | 12 |  |  |  | 3040 | 70.5914 | 19.531 | 69.9154 | -0.676 | 70 | 9.880192 | 173.3594 | 188.731 | 214.4732 | 0 |  | 185.55 | 185.866
05.12.2022 12:37:42 | 00:50:42 | 3042 | 181.8685 | 0 |  | 1.31645e-05 |  |  | 61.20522 | -6.444532 | 0 |  | 0 | 0 | 0 |  | 0.36006 | 0.353 | 188.67085 | 0 |  | 2.63796 | 2.398145 | 0 |  | 0.0428 | 0.03465587 | 0.01056841 | 0 | -2.439607 | 4.49152 | -2.429039 |  |  | 300 | 300 | 0.200006 | 0 |  | 0.08003 | 0.07923762 | 12 |  |  |  | 3042 | 70.5914 | 19.531 | 69.9152 | -0.6762 | 70 | 9.887305 | 174.0711 | 188.731 | 214.4649 | 0 |  | 185.55 | 185.866
05.12.2022 12:37:44 | 00:50:44 | 3044 | 181.861 | 0 |  | 9.72374e-06 |  |  | 61.20675 | -6.449408 | 0 |  | 0 | 0 | 0 |  | 0.36006 | 0.353 | 188.67085 | 0 |  | 2.63796 | 2.398145 | 0 |  | 0.0428 | 0.03465587 | 0.007806178 | 0 | -2.454773 | 4.49154 | -2.446967 |  |  | 299 | 300 | 0.250006 | 0 |  | 0.08003 | 0.07923762 | 12 |  |  |  | 3044 | 70.5914 | 19.53251 | 69.9154 | -0.676 | 70 | 9.902609 | 175.2059 | 188.731 | 214.4512 | 0 |  | 185.55 | 185.866
05.12.2022 12:37:46 | 00:50:46 | 3046 | 181.8578 | 0 |  | 1.18181e-05 |  |  | 61.20982 | -6.454306 | 0 |  | 0 | 0 | 0 |  | 0.36006 | 0.353 | 188.67085 | 0 |  | 2.63796 | 2.398145 | 0 |  | 0.0428 | 0.03465587 | 0.009487521 | 0 | -2.459908 | 4.49156 | -2.450421 |  |  | 301 | 300 | 0.250006 | 0 |  | 0.08003 | 0.07923762 | 12 |  |  |  | 3046 | 70.5914 | 19.53211 | 69.9156 | -0.6758 | 70 | 9.877819 | 175.621 | 188.731 | 214.4455 | 0 |  | 185.55 | 185.866
05.12.2022 12:37:48 | 00:50:48 | 3048 | 181.8563 | 0 |  | 1.13693e-05 |  |  | 61.2093 | -6.459185 | 0 |  | 0 | 0 | 0 |  | 0.36006 | 0.353 | 188.67085 | 0 |  | 2.63796 | 2.398145 | 0 |  | 0.0428 | 0.03465587 | 0.009127226 | 0 | -2.438444 | 4.49154 | -2.429317 |  |  | 300 | 300 | 0.200006 | 0 |  | 0.08003 | 0.07923762 | 12 |  |  |  | 3048 | 70.6011 | 19.53251 | 69.9154 | -0.6857 | 70 | 9.88375 | 171.8808 | 188.731 | 214.4427 | 0 |  | 185.55 | 185.866
05.12.2022 12:37:50 | 00:50:50 | 3050 | 181.8572 | 0 |  | 1.60816e-05 |  |  | 61.21339 | -6.464033 | 0 |  | 0 | 0 | 0 |  | 0.36006 | 0.353 | 188.67085 | 0 |  | 2.63796 | 2.398145 | 0 |  | 0.0428 | 0.03465587 | 0.01291024 | 0 | -2.43144 | 4.49158 | -2.418529 |  |  | 299 | 300 | 0.250006 | 0 |  | 0.08003 | 0.07923762 | 12 |  |  |  | 3050 | 70.6011 | 19.53211 | 69.9158 | -0.6853 | 70 | 9.863821 | 171.4742 | 188.731 | 214.4444 | 0 |  | 185.55 | 185.866
05.12.2022 12:37:52 | 00:50:52 | 3052 | 181.8539 | 0 |  | 1.61564e-05 |  |  | 61.21492 | -6.468879 | 0 |  | 0 | 0 | 0 |  | 0.36006 | 0.353 | 188.67085 | 0 |  | 2.63796 | 2.398145 | 0 |  | 0.0428 | 0.03465587 | 0.01297029 | 0 | -2.439925 | 4.49156 | -2.426955 |  |  | 301 | 300 | 0.250006 | 0 |  | 0.08003 | 0.07923762 | 12 |  |  |  | 3052 | 70.6107 | 19.53312 | 69.9156 | -0.6951 | 70 | 9.852317 | 169.9398 | 188.731 | 214.4385 | 0 |  | 185.55 | 185.866
05.12.2022 12:37:54 | 00:50:54 | 3054 | 181.8555 | 0 |  | 1.52588e-05 |  |  | 61.21543 | -6.473724 | 0 |  | 0 | 0 | 0 |  | 0.36006 | 0.353 | 188.67085 | 0 |  | 2.63796 | 2.398145 | 0 |  | 0.0428 | 0.03465587 | 0.0122497 | 0 | -2.430639 | 4.49154 | -2.41839 |  |  | 299 | 300 | 0.250006 | 0 |  | 0.08003 | 0.07923762 | 12 |  |  |  | 3054 | 70.6011 | 19.53453 | 69.9154 | -0.6857 | 70 | 9.844253 | 171.3314 | 188.731 | 214.4413 | 0 |  | 185.55 | 185.866
05.12.2022 12:37:56 | 00:50:56 | 3056 | 181.856 | 0 |  | 1.24165e-05 |  |  | 61.21747 | -6.478557 | 0 |  | 0 | 0 | 0 |  | 0.36006 | 0.353 | 188.67085 | 0 |  | 2.63796 | 2.398145 | 0 |  | 0.0428 | 0.03465587 | 0.009967914 | 0 | -2.424865 | 4.49154 | -2.414897 |  |  | 301 | 300 | 0.250006 | 0 |  | 0.08003 | 0.07923762 | 12 |  |  |  | 3056 | 70.6011 | 19.53554 | 69.9154 | -0.6857 | 70 | 9.815905 | 170.924 | 188.731 | 214.4421 | 0 |  | 185.55 | 185.866
05.12.2022 12:37:58 | 00:50:58 | 3058 | 181.8485 | 0 |  | 1.50344e-05 |  |  | 61.21901 | -6.483402 | 0 |  | 0 | 0 | 0 |  | 0.36006 | 0.353 | 188.67085 | 0 |  | 2.63796 | 2.398145 | 0 |  | 0.0428 | 0.03465587 | 0.01206955 | 0 | -2.442075 | 4.49158 | -2.430006 |  |  | 300 | 300 | 0.200006 | 0 |  | 0.08003 | 0.07923762 | 12 |  |  |  | 3058 | 70.5914 | 19.53614 | 69.9158 | -0.6756 | 70 | 9.800127 | 174.4021 | 188.731 | 214.4286 | 0 |  | 185.55 | 185.866
05.12.2022 12:38:00 | 00:51:00 | 3060 | 181.8469 | 0 |  | 9.27495e-06 |  |  | 61.22054 | -6.488281 | 0 |  | 0 | 0 | 0 |  | 0.36006 | 0.353 | 188.67085 | 0 |  | 2.63796 | 2.398145 | 0 |  | 0.0428 | 0.03465587 | 0.007445891 | 0 | -2.455863 | 4.49152 | -2.448417 |  |  | 299 | 300 | 0.250006 | 0 |  | 0.08003 | 0.07923762 | 12 |  |  |  | 3060 | 70.5914 | 19.53554 | 69.9152 | -0.6762 | 70 | 9.767154 | 175.2518 | 188.731 | 214.4257 | 0 |  | 185.55 | 185.866
05.12.2022 12:38:02 | 00:51:02 | 3062 | 181.8434 | 0 |  | 9.27495e-06 |  |  | 61.22309 | -6.493173 | 0 |  | 0 | 0 | 0 |  | 0.36006 | 0.353 | 188.67085 | 0 |  | 2.63796 | 2.398145 | 0 |  | 0.0428 | 0.03465587 | 0.007445891 | 0 | -2.451169 | 4.49152 | -2.443724 |  |  | 301 | 300 | 0.250006 | 0 |  | 0.08003 | 0.07923762 | 12 |  |  |  | 3062 | 70.5914 | 19.53705 | 69.9152 | -0.6762 | 70 | 9.759802 | 174.9202 | 188.731 | 214.4194 | 0 |  | 185.55 | 185.866
05.12.2022 12:38:04 | 00:51:04 | 3064 | 181.8395 | 0 |  | 3.14152e-06 |  |  | 61.22667 | -6.49806 | 0 |  | 0 | 0 | 0 |  | 0.36006 | 0.353 | 188.67085 | 0 |  | 2.63796 | 2.398145 | 0 |  | 0.0428 | 0.03465587 | 0.002521999 | 0 | -2.445986 | 4.49152 | -2.443464 |  |  | 300 | 300 | 0.200006 | 0 |  | 0.08003 | 0.07923762 | 12 |  |  |  | 3064 | 70.5914 | 19.53766 | 69.9152 | -0.6762 | 70 | 9.742365 | 174.554 | 188.731 | 214.4124 | 0 |  | 185.55 | 185.866
05.12.2022 12:38:06 | 00:51:06 | 3066 | 181.8389 | 0 |  | -5.23586e-07 |  |  | 61.22922 | -6.502948 | 0 |  | 0 | 0 | 0 |  | 0.36006 | 0.353 | 188.67085 | 0 |  | 2.63796 | 2.398145 | 0 |  | 0.0428 | 0.03465587 | -0.0004203326 | 0 | -2.443711 | 4.4915 | -2.444131 |  |  | 299 | 300 | 0.250006 | 0 |  | 0.08003 | 0.07923762 | 12 |  |  |  | 3066 | 70.5914 | 19.53705 | 69.915 | -0.6764 | 70 | 9.732166 | 174.347 | 188.731 | 214.4113 | 0 |  | 185.55 | 185.866
05.12.2022 12:38:08 | 00:51:08 | 3068 | 181.8378 | 0 |  | -2.99192e-07 |  |  | 61.23075 | -6.50782 | 0 |  | 0 | 0 | 0 |  | 0.36006 | 0.353 | 188.67085 | 0 |  | 2.63796 | 2.398145 | 0 |  | 0.0428 | 0.03465587 | -0.0002401901 | 0 | -2.427803 | 4.49156 | -2.428043 |  |  | 300 | 300 | 0.300006 | 0 |  | 0.08003 | 0.07923762 | 12 |  |  |  | 3068 | 70.6011 | 19.53705 | 69.9156 | -0.6855 | 70 | 9.84698 | 171.1921 | 188.731 | 214.4092 | 0 |  | 185.55 | 185.866
05.12.2022 12:38:10 | 00:51:10 | 3070 | 181.8327 | 0 |  | -1.49596e-07 |  |  | 61.23279 | -6.512678 | 0 |  | 0 | 0 | 0 |  | 0.36006 | 0.353 | 188.67085 | 0 |  | 2.63796 | 2.398145 | 0 |  | 0.0428 | 0.03465587 | -0.000120095 | 0 | -2.430247 | 4.49156 | -2.430367 |  |  | 301 | 300 | 0.250006 | 0 |  | 0.08003 | 0.07923762 | 12 |  |  |  | 3070 | 70.6011 | 19.53806 | 69.9156 | -0.6855 | 70 | 9.839982 | 171.3693 | 188.731 | 214.4 | 0 |  | 185.55 | 185.866
05.12.2022 12:38:12 | 00:51:12 | 3072 | 181.8292 | 0 |  | 1.42117e-06 |  |  | 61.23484 | -6.517545 | 0 |  | 0 | 0 | 0 |  | 0.36006 | 0.353 | 188.67085 | 0 |  | 2.63796 | 2.398145 | 0 |  | 0.0428 | 0.03465587 | 0.001140909 | 0 | -2.437628 | 4.49158 | -2.436487 |  |  | 300 | 300 | 0.200006 | 0 |  | 0.08003 | 0.07923762 | 12 |  |  |  | 3072 | 70.6011 | 19.53867 | 69.9158 | -0.6853 | 70 | 9.840694 | 171.9371 | 188.731 | 214.3936 | 0 |  | 185.55 | 185.866
05.12.2022 12:38:14 | 00:51:14 | 3074 | 181.8306 | 0 |  | 2.54314e-06 |  |  | 61.238 | -6.522415 | 0 |  | 0 | 0 | 0 |  | 0.36006 | 0.353 | 188.67085 | 0 |  | 2.63796 | 2.398145 | 0 |  | 0.0428 | 0.03465587 | 0.002041622 | 0 | -2.435694 | 4.49156 | -2.433653 |  |  | 300 | 300 | 0.200006 | 0 |  | 0.08003 | 0.07923762 | 12 |  |  |  | 3074 | 70.6011 | 19.53917 | 69.9156 | -0.6855 | 70 | 9.855876 | 171.7553 | 188.731 | 214.3963 | 0 |  | 185.55 | 185.866
05.12.2022 12:38:16 | 00:51:16 | 3076 | 181.8281 | 0 |  | 7.4798e-07 |  |  | 61.24158 | -6.527285 | 0 |  | 0 | 0 | 0 |  | 0.36006 | 0.353 | 188.67085 | 0 |  | 2.63796 | 2.398145 | 0 |  | 0.0428 | 0.03465587 | 0.0006004752 | 0 | -2.43669 | 4.49156 | -2.43609 |  |  | 299 | 300 | 0.250006 | 0 |  | 0.08003 | 0.07923762 | 12 |  |  |  | 3076 | 70.5914 | 19.53967 | 69.9156 | -0.6758 | 70 | 9.845675 | 173.9919 | 188.731 | 214.3916 | 0 |  | 185.55 | 185.866
05.12.2022 12:38:18 | 00:51:18 | 3078 | 181.8243 | 0 |  | 2.76753e-06 |  |  | 61.24352 | -6.53216 | 0 |  | 0 | 0 | 0 |  | 0.36006 | 0.353 | 188.67085 | 0 |  | 2.63796 | 2.398145 | 0 |  | 0.0428 | 0.03465587 | 0.002221761 | 0 | -2.441303 | 4.49158 | -2.439081 |  |  | 301 | 300 | 0.250006 | 0 |  | 0.08003 | 0.07923762 | 12 |  |  |  | 3078 | 70.5914 | 19.54018 | 69.9158 | -0.6756 | 70 | 9.861925 | 174.3701 | 188.731 | 214.3849 | 0 |  | 185.55 | 185.866
05.12.2022 12:38:20 | 00:51:20 | 3080 | 181.8261 | 0 |  | 1.05466e-05 |  |  | 61.24352 | -6.537046 | 0 |  | 0 | 0 | 0 |  | 0.36006 | 0.353 | 188.67085 | 0 |  | 2.63796 | 2.398145 | 0 |  | 0.0428 | 0.03465587 | 0.008466766 | 0 | -2.454866 | 4.49162 | -2.4464 |  |  | 300 | 300 | 0.200006 | 0 |  | 0.08003 | 0.07923762 | 12 |  |  |  | 3080 | 70.5914 | 19.54119 | 69.9162 | -0.6752 | 70 | 9.823376 | 175.4284 | 188.731 | 214.388 | 0 |  | 185.55 | 185.866
05.12.2022 12:38:22 | 00:51:22 | 3082 | 181.818 | 0 |  | 1.36881e-05 |  |  | 61.24352 | -6.541943 | 0 |  | 0 | 0 | 0 |  | 0.36006 | 0.353 | 188.67085 | 0 |  | 2.63796 | 2.398145 | 0 |  | 0.0428 | 0.03465587 | 0.01098875 | 0 | -2.46177 | 4.4916 | -2.450781 |  |  | 299 | 300 | 0.250006 | 0 |  | 0.08003 | 0.07923762 | 12 |  |  |  | 3082 | 70.5914 | 19.54119 | 69.916 | -0.6754 | 70 | 9.849352 | 175.8838 | 188.731 | 214.3734 | 0 |  | 185.55 | 185.866
05.12.2022 12:38:24 | 00:51:24 | 3084 | 181.816 | 0 |  | 2.04199e-05 |  |  | 61.24454 | -6.546795 | 0 |  | 0 | 0 | 0 |  | 0.36006 | 0.353 | 188.67085 | 0 |  | 2.63796 | 2.398145 | 0 |  | 0.0428 | 0.03465587 | 0.01639301 | 0 | -2.418056 | 4.4916 | -2.401663 |  |  | 301 | 300 | 0.250006 | 0 |  | 0.08003 | 0.07923762 | 12 |  |  |  | 3084 | 70.5914 | 19.5422 | 69.916 | -0.6754 | 70 | 9.858248 | 172.7625 | 188.731 | 214.3699 | 0 |  | 185.55 | 185.866
05.12.2022 12:38:26 | 00:51:26 | 3086 | 181.8132 | 0 |  | 2.65533e-05 |  |  | 61.24454 | -6.551592 | 0 |  | 0 | 0 | 0 |  | 0.36006 | 0.353 | 188.67085 | 0 |  | 2.63796 | 2.398145 | 0 |  | 0.0428 | 0.03465587 | 0.02131688 | 0 | -2.416859 | 4.49162 | -2.395542 |  |  | 300 | 300 | 0.200006 | 0 |  | 0.08003 | 0.07923762 | 12 |  |  |  | 3086 | 70.5914 | 19.54159 | 69.9162 | -0.6752 | 70 | 9.876513 | 172.7246 | 188.731 | 214.3647 | 0 |  | 185.55 | 185.866
05.12.2022 12:38:28 | 00:51:28 | 3088 | 181.8152 | 0 |  | 2.61045e-05 |  |  | 61.24658 | -6.556374 | 0 |  | 0 | 0 | 0 |  | 0.36006 | 0.353 | 188.67085 | 0 |  | 2.63796 | 2.398145 | 0 |  | 0.0428 | 0.03465587 | 0.02095658 | 0 | -2.406592 | 4.49158 | -2.385635 |  |  | 300 | 300 | 0.200006 | 0 |  | 0.08003 | 0.07923762 | 12 |  |  |  | 3088 | 70.5914 | 19.5427 | 69.9158 | -0.6756 | 70 | 9.893475 | 171.8995 | 188.731 | 214.3683 | 0 |  | 185.55 | 185.866
05.12.2022 12:38:30 | 00:51:30 | 3090 | 181.8183 | 0 |  | 2.68525e-05 |  |  | 61.24658 | -6.561145 | 0 |  | 0 | 0 | 0 |  | 0.36006 | 0.353 | 188.67085 | 0 |  | 2.63796 | 2.398145 | 0 |  | 0.0428 | 0.03465587 | 0.02155707 | 0 | -2.407185 | 4.4916 | -2.385628 |  |  | 299 | 300 | 0.250006 | 0 |  | 0.08003 | 0.07923762 | 12 |  |  |  | 3090 | 70.5817 | 19.5427 | 69.916 | -0.6657 | 70 | 9.887189 | 174.1784 | 188.731 | 214.3739 | 0 |  | 185.55 | 185.866
05.12.2022 12:38:32 | 00:51:32 | 3092 | 181.8169 | 0 |  | 3.29112e-05 |  |  | 61.24873 | -6.565924 | 0 |  | 0 | 0 | 0 |  | 0.36006 | 0.353 | 188.67085 | 0 |  | 2.63796 | 2.398145 | 0 |  | 0.0428 | 0.03465587 | 0.02642097 | 0 | -2.419813 | 4.49162 | -2.393392 |  |  | 300 | 300 | 0.300006 | 0 |  | 0.08003 | 0.07923762 | 12 |  |  |  | 3092 | 70.5817 | 19.54321 | 69.9162 | -0.6655 | 70 | 9.901896 | 175.1396 | 188.731 | 214.3714 | 0 |  | 185.55 | 185.866
05.12.2022 12:38:34 | 00:51:34 | 3094 | 181.8168 | 0 |  | 3.62023e-05 |  |  | 61.2523 | -6.570698 | 0 |  | 0 | 0 | 0 |  | 0.36006 | 0.353 | 188.67085 | 0 |  | 2.63796 | 2.398145 | 0 |  | 0.0428 | 0.03465587 | 0.02906305 | 0 | -2.409596 | 4.49166 | -2.380533 |  |  | 301 | 300 | 0.250006 | 0 |  | 0.08003 | 0.07923762 | 12 |  |  |  | 3094 | 70.5817 | 19.54321 | 69.9166 | -0.6651 | 70 | 9.88375 | 174.492 | 188.731 | 214.3713 | 0 |  | 185.55 | 185.866
05.12.2022 12:38:36 | 00:51:36 | 3096 | 181.8209 | 0 |  | 3.78478e-05 |  |  | 61.25475 | -6.575477 | 0 |  | 0 | 0 | 0 |  | 0.36006 | 0.353 | 188.67085 | 0 |  | 2.63796 | 2.398145 | 0 |  | 0.0428 | 0.03465587 | 0.03038406 | 0 | -2.429512 | 4.49166 | -2.399128 |  |  | 300 | 300 | 0.200006 | 0 |  | 0.08003 | 0.07923762 | 12 |  |  |  | 3096 | 70.5817 | 19.54361 | 69.9166 | -0.6651 | 70 | 9.886238 | 175.9303 | 188.731 | 214.3786 | 0 |  | 185.55 | 185.866
05.12.2022 12:38:38 | 00:51:38 | 3098 | 181.8216 | 0 |  | 3.60527e-05 |  |  | 61.25792 | -6.580273 | 0 |  | 0 | 0 | 0 |  | 0.36006 | 0.353 | 188.67085 | 0 |  | 2.63796 | 2.398145 | 0 |  | 0.0428 | 0.03465587 | 0.02894296 | 0 | -2.425266 | 4.49164 | -2.396323 |  |  | 299 | 300 | 0.250006 | 0 |  | 0.08003 | 0.07923762 | 12 |  |  |  | 3098 | 70.5914 | 19.54421 | 69.9164 | -0.675 | 70 | 9.880426 | 173.3624 | 188.731 | 214.3799 | 0 |  | 185.55 | 185.866
05.12.2022 12:38:40 | 00:51:40 | 3100 | 181.8147 | 0 |  | 3.00688e-05 |  |  | 61.26047 | -6.585057 | 0 |  | 0 | 0 | 0 |  | 0.36006 | 0.353 | 188.67085 | 0 |  | 2.63796 | 2.398145 | 0 |  | 0.0428 | 0.03465587 | 0.02413911 | 0 | -2.412132 | 4.49164 | -2.387993 |  |  | 300 | 300 | 0.300006 | 0 |  | 0.08003 | 0.07923762 | 12 |  |  |  | 3100 | 70.5914 | 19.54421 | 69.9164 | -0.675 | 70 | 9.869871 | 172.43 | 188.731 | 214.3675 | 0 |  | 185.55 | 185.866
05.12.2022 12:38:42 | 00:51:42 | 3102 | 181.8091 | 0 |  | 3.28364e-05 |  |  | 61.26251 | -6.589826 | 0 |  | 0 | 0 | 0 |  | 0.36006 | 0.353 | 188.67085 | 0 |  | 2.63796 | 2.398145 | 0 |  | 0.0428 | 0.03465587 | 0.02636092 | 0 | -2.406891 | 4.49169 | -2.38053 |  |  | 301 | 300 | 0.250006 | 0 |  | 0.08003 | 0.07923762 | 12 |  |  |  | 3102 | 70.5914 | 19.54512 | 69.9169 | -0.6745 | 70 | 9.88197 | 172.1726 | 188.731 | 214.3573 | 0 |  | 185.55 | 185.866
05.12.2022 12:38:44 | 00:51:44 | 3104 | 181.8082 | 0 |  | 3.05176e-05 |  |  | 61.26609 | -6.594575 | 0 |  | 0 | 0 | 0 |  | 0.36006 | 0.353 | 188.67085 | 0 |  | 2.63796 | 2.398145 | 0 |  | 0.0428 | 0.03465587 | 0.0244994 | 0 | -2.39274 | 4.49164 | -2.36824 |  |  | 300 | 300 | 0.200006 | 0 |  | 0.08003 | 0.07923762 | 12 |  |  |  | 3104 | 70.5914 | 19.54421 | 69.9164 | -0.675 | 70 | 9.866667 | 171.05 | 188.731 | 214.3557 | 0 |  | 185.55 | 185.866
05.12.2022 12:38:46 | 00:51:46 | 3106 | 181.8101 | 0 |  | 2.91713e-05 |  |  | 61.26864 | -6.599307 | 0 |  | 0 | 0 | 0 |  | 0.36006 | 0.353 | 188.67085 | 0 |  | 2.63796 | 2.398145 | 0 |  | 0.0428 | 0.03465587 | 0.0234186 | 0 | -2.387626 | 4.49164 | -2.364208 |  |  | 299 | 300 | 0.250006 | 0 |  | 0.08003 | 0.07923762 | 12 |  |  |  | 3106 | 70.5914 | 19.54623 | 69.9164 | -0.675 | 70 | 9.874261 | 170.6826 | 188.731 | 214.3591 | 0 |  | 185.55 | 185.866
05.12.2022 12:38:48 | 00:51:48 | 3108 | 181.8116 | 0 |  | 2.46834e-05 |  |  | 61.26864 | -6.604049 | 0 |  | 0 | 0 | 0 |  | 0.36006 | 0.353 | 188.67085 | 0 |  | 2.63796 | 2.398145 | 0 |  | 0.0428 | 0.03465587 | 0.01981573 | 0 | -2.397757 | 4.49164 | -2.377941 |  |  | 300 | 300 | 0.300006 | 0 |  | 0.08003 | 0.07923762 | 12 |  |  |  | 3108 | 70.5914 | 19.54623 | 69.9164 | -0.675 | 70 | 9.868923 | 171.4054 | 188.731 | 214.3618 | 0 |  | 185.55 | 185.866
05.12.2022 12:38:50 | 00:51:50 | 3110 | 181.8039 | 0 |  | 2.21402e-05 |  |  | 61.27109 | -6.608807 | 0 |  | 0 | 0 | 0 |  | 0.36006 | 0.353 | 188.67085 | 0 |  | 2.63796 | 2.398145 | 0 |  | 0.0428 | 0.03465587 | 0.01777406 | 0 | -2.398233 | 4.49166 | -2.380459 |  |  | 301 | 300 | 0.250006 | 0 |  | 0.08003 | 0.07923762 | 12 |  |  |  | 3110 | 70.5914 | 19.54573 | 69.9166 | -0.6748 | 70 | 9.865957 | 171.4913 | 188.731 | 214.3479 | 0 |  | 185.55 | 185.866
05.12.2022 12:38:52 | 00:51:52 | 3112 | 181.8047 | 0 |  | 1.97467e-05 |  |  | 61.27324 | -6.613554 | 0 |  | 0 | 0 | 0 |  | 0.36006 | 0.353 | 188.67085 | 0 |  | 2.63796 | 2.398145 | 0 |  | 0.0428 | 0.03465587 | 0.01585257 | 0 | -2.38185 | 4.49166 | -2.365997 |  |  | 300 | 300 | 0.200006 | 0 |  | 0.08003 | 0.07923762 | 12 |  |  |  | 3112 | 70.5817 | 19.54623 | 69.9166 | -0.6651 | 70 | 9.874854 | 172.4942 | 188.731 | 214.3494 | 0 |  | 185.55 | 185.866
05.12.2022 12:38:54 | 00:51:54 | 3114 | 181.8046 | 0 |  | 1.86995e-05 |  |  | 61.27477 | -6.618307 | 0 |  | 0 | 0 | 0 |  | 0.36006 | 0.353 | 188.67085 | 0 |  | 2.63796 | 2.398145 | 0 |  | 0.0428 | 0.03465587 | 0.01501188 | 0 | -2.402303 | 4.49164 | -2.387291 |  |  | 299 | 300 | 0.250006 | 0 |  | 0.08003 | 0.07923762 | 12 |  |  |  | 3114 | 70.5817 | 19.54674 | 69.9164 | -0.6653 | 70 | 9.86062 | 173.9298 | 188.731 | 214.3491 | 0 |  | 185.55 | 185.866
05.12.2022 12:38:56 | 00:51:56 | 3116 | 181.8058 | 0 |  | 1.36881e-05 |  |  | 61.2763 | -6.623104 | 0 |  | 0 | 0 | 0 |  | 0.36006 | 0.353 | 188.67085 | 0 |  | 2.63796 | 2.398145 | 0 |  | 0.0428 | 0.03465587 | 0.01098875 | 0 | -2.420631 | 4.49162 | -2.409642 |  |  | 300 | 300 | 0.300006 | 0 |  | 0.08003 | 0.07923762 | 12 |  |  |  | 3116 | 70.5817 | 19.54825 | 69.9162 | -0.6655 | 70 | 9.860855 | 175.2095 | 188.731 | 214.3513 | 0 |  | 185.55 | 185.866
05.12.2022 12:38:58 | 00:51:58 | 3118 | 181.804 | 0 |  | 9.72374e-06 |  |  | 61.27783 | -6.627942 | 0 |  | 0 | 0 | 0 |  | 0.36006 | 0.353 | 188.67085 | 0 |  | 2.63796 | 2.398145 | 0 |  | 0.0428 | 0.03465587 | 0.007806178 | 0 | -2.436202 | 4.49164 | -2.428396 |  |  | 301 | 300 | 0.250006 | 0 |  | 0.08003 | 0.07923762 | 12 |  |  |  | 3118 | 70.5817 | 19.54724 | 69.9164 | -0.6653 | 70 | 9.836659 | 176.3847 | 188.731 | 214.348 | 0 |  | 185.55 | 185.866
05.12.2022 12:39:00 | 00:52:00 | 3120 | 181.8021 | 0 |  | 6.20824e-06 |  |  | 61.27783 | -6.63279 | 0 |  | 0 | 0 | 0 |  | 0.36006 | 0.353 | 188.67085 | 0 |  | 2.63796 | 2.398145 | 0 |  | 0.0428 | 0.03465587 | 0.004983949 | 0 | -2.42432 | 4.49162 | -2.419336 |  |  | 300 | 300 | 0.200006 | 0 |  | 0.08003 | 0.07923762 | 12 |  |  |  | 3120 | 70.5817 | 19.54825 | 69.9162 | -0.6655 | 70 | 9.81614 | 175.48 | 188.731 | 214.3446 | 0 |  | 185.55 | 185.866
05.12.2022 12:39:02 | 00:52:02 | 3122 | 181.7951 | 0 |  | 1.94475e-06 |  |  | 61.27926 | -6.637625 | 0 |  | 0 | 0 | 0 |  | 0.36006 | 0.353 | 188.67085 | 0 |  | 2.63796 | 2.398145 | 0 |  | 0.0428 | 0.03465587 | 0.001561237 | 0 | -2.417601 | 4.49166 | -2.416039 |  |  | 299 | 300 | 0.250006 | 0 |  | 0.08003 | 0.07923762 | 12 |  |  |  | 3122 | 70.5914 | 19.54724 | 69.9166 | -0.6748 | 70 | 9.80689 | 172.8846 | 188.731 | 214.332 | 0 |  | 185.55 | 185.866
05.12.2022 12:39:04 | 00:52:04 | 3124 | 181.7915 | 0 |  | -2.84233e-06 |  |  | 61.28345 | -6.642474 | 0 |  | 0 | 0 | 0 |  | 0.36006 | 0.353 | 188.67085 | 0 |  | 2.63796 | 2.398145 | 0 |  | 0.0428 | 0.03465587 | -0.002281811 | 0 | -2.430315 | 4.49164 | -2.432597 |  |  | 300 | 300 | 0.300006 | 0 |  | 0.08003 | 0.07923762 | 12 |  |  |  | 3124 | 70.5914 | 19.55077 | 69.9164 | -0.675 | 70 | 9.772256 | 173.752 | 188.731 | 214.3255 | 0 |  | 185.55 | 185.866
05.12.2022 12:39:06 | 00:52:06 | 3126 | 181.7887 | 0 |  | -7.92859e-06 |  |  | 61.28498 | -6.647333 | 0 |  | 0 | 0 | 0 |  | 0.36006 | 0.353 | 188.67085 | 0 |  | 2.63796 | 2.398145 | 0 |  | 0.0428 | 0.03465587 | -0.006365039 | 0 | -2.419619 | 4.49162 | -2.425984 |  |  | 301 | 300 | 0.250006 | 0 |  | 0.08003 | 0.07923762 | 12 |  |  |  | 3126 | 70.6011 | 19.55026 | 69.9162 | -0.6849 | 70 | 9.760276 | 170.7925 | 188.731 | 214.3204 | 0 |  | 185.55 | 185.866
05.12.2022 12:39:08 | 00:52:08 | 3128 | 181.7847 | 0 |  | -6.58223e-06 |  |  | 61.28754 | -6.652155 | 0 |  | 0 | 0 | 0 |  | 0.36006 | 0.353 | 188.67085 | 0 |  | 2.63796 | 2.398145 | 0 |  | 0.0428 | 0.03465587 | -0.005284187 | 0 | -2.391417 | 4.49164 | -2.396701 |  |  | 299 | 300 | 0.250006 | 0 |  | 0.08003 | 0.07923762 | 12 |  |  |  | 3128 | 70.5914 | 19.55228 | 69.9164 | -0.675 | 70 | 9.720066 | 170.9775 | 188.731 | 214.3132 | 0 |  | 185.55 | 185.866
05.12.2022 12:39:10 | 00:52:10 | 3130 | 181.7799 | 0 |  | -3.29112e-06 |  |  | 61.29111 | -6.656964 | 0 |  | 0 | 0 | 0 |  | 0.36006 | 0.353 | 188.67085 | 0 |  | 2.63796 | 2.398145 | 0 |  | 0.0428 | 0.03465587 | -0.002642097 | 0 | -2.409695 | 4.49166 | -2.412337 |  |  | 301 | 300 | 0.250006 | 0 |  | 0.08003 | 0.07923762 | 12 |  |  |  | 3130 | 70.5914 | 19.55077 | 69.9166 | -0.6748 | 70 | 9.704531 | 172.3337 | 188.731 | 214.3044 | 0 |  | 185.55 | 185.866
05.12.2022 12:39:12 | 00:52:12 | 3132 | 181.7776 | 0 |  | -1.79516e-06 |  |  | 61.2952 | -6.661789 | 0 |  | 0 | 0 | 0 |  | 0.36006 | 0.353 | 188.67085 | 0 |  | 2.63796 | 2.398145 | 0 |  | 0.0428 | 0.03465587 | -0.001441147 | 0 | -2.41134 | 4.49166 | -2.412781 |  |  | 299 | 300 | 0.250006 | 0 |  | 0.08003 | 0.07923762 | 12 |  |  |  | 3132 | 70.5914 | 19.55228 | 69.9166 | -0.6748 | 70 | 9.673572 | 172.4534 | 188.731 | 214.3004 | 0 |  | 185.55 | 185.866
05.12.2022 12:39:14 | 00:52:14 | 3134 | 181.7766 | 0 |  | -3.14152e-06 |  |  | 61.29724 | -6.666605 | 0 |  | 0 | 0 | 0 |  | 0.36006 | 0.353 | 188.67085 | 0 |  | 2.63796 | 2.398145 | 0 |  | 0.0428 | 0.03465587 | -0.002521999 | 0 | -2.400367 | 4.49164 | -2.402889 |  |  | 301 | 300 | 0.250006 | 0 |  | 0.08003 | 0.07923762 | 12 |  |  |  | 3134 | 70.5817 | 19.55178 | 69.9164 | -0.6653 | 70 | 9.620672 | 173.8164 | 188.731 | 214.2984 | 0 |  | 185.55 | 185.866
05.12.2022 12:39:16 | 00:52:16 | 3136 | 181.7817 | 0 |  | 2.69273e-06 |  |  | 61.30183 | -6.671405 | 0 |  | 0 | 0 | 0 |  | 0.36006 | 0.353 | 188.67085 | 0 |  | 2.63796 | 2.398145 | 0 |  | 0.0428 | 0.03465587 | 0.002161712 | 0 | -2.39873 | 4.49166 | -2.396569 |  |  | 300 | 300 | 0.200006 | 0 |  | 0.08003 | 0.07923762 | 12 |  |  |  | 3136 | 70.5817 | 19.55279 | 69.9166 | -0.6651 | 70 | 9.602287 | 173.7387 | 188.731 | 214.3076 | 0 |  | 185.55 | 185.866
05.12.2022 12:39:18 | 00:52:18 | 3138 | 181.7799 | 0 |  | 5.31066e-06 |  |  | 61.30388 | -6.676202 | 0 |  | 0 | 0 | 0 |  | 0.36006 | 0.353 | 188.67085 | 0 |  | 2.63796 | 2.398145 | 0 |  | 0.0428 | 0.03465587 | 0.004263376 | 0 | -2.405303 | 4.49169 | -2.40104 |  |  | 299 | 300 | 0.250006 | 0 |  | 0.08003 | 0.07923762 | 12 |  |  |  | 3138 | 70.5817 | 19.55279 | 69.9169 | -0.6648 | 70 | 9.563976 | 174.2853 | 188.731 | 214.3044 | 0 |  | 185.55 | 185.866
05.12.2022 12:39:20 | 00:52:20 | 3140 | 181.7773 | 0 |  | 8.45218e-06 |  |  | 61.30592 | -6.681007 | 0 |  | 0 | 0 | 0 |  | 0.36006 | 0.353 | 188.67085 | 0 |  | 2.63796 | 2.398145 | 0 |  | 0.0428 | 0.03465587 | 0.006785375 | 0 | -2.410705 | 4.49169 | -2.403919 |  |  | 301 | 300 | 0.250006 | 0 |  | 0.08003 | 0.07923762 | 12 |  |  |  | 3140 | 70.5817 | 19.55279 | 69.9169 | -0.6648 | 70 | 9.478933 | 174.6792 | 188.731 | 214.2997 | 0 |  | 185.55 | 185.866
05.12.2022 12:39:22 | 00:52:22 | 3142 | 181.7741 | 0 |  | 1.24913e-05 |  |  | 61.30898 | -6.685814 | 0 |  | 0 | 0 | 0 |  | 0.36006 | 0.353 | 188.67085 | 0 |  | 2.63796 | 2.398145 | 0 |  | 0.0428 | 0.03465587 | 0.01002796 | 0 | -2.412778 | 4.4917 | -2.40275 |  |  | 300 | 300 | 0.200006 | 0 |  | 0.08003 | 0.07923762 | 12 |  |  |  | 3142 | 70.5914 | 19.55228 | 69.917 | -0.6744 | 70 | 9.476918 | 172.6494 | 188.731 | 214.294 | 0 |  | 185.55 | 185.866
05.12.2022 12:39:24 | 00:52:24 | 3144 | 181.7719 | 0 |  | 1.98963e-05 |  |  | 61.31001 | -6.690607 | 0 |  | 0 | 0 | 0 |  | 0.36006 | 0.353 | 188.67085 | 0 |  | 2.63796 | 2.398145 | 0 |  | 0.0428 | 0.03465587 | 0.01597267 | 0 | -2.406853 | 4.49173 | -2.39088 |  |  | 299 | 300 | 0.250006 | 0 |  | 0.08003 | 0.07923762 | 12 |  |  |  | 3144 | 70.5914 | 19.55228 | 69.9173 | -0.6741 | 70 | 9.464226 | 172.2948 | 188.731 | 214.2899 | 0 |  | 185.55 | 185.866
05.12.2022 12:39:26 | 00:52:26 | 3146 | 181.7692 | 0 |  | 2.40102e-05 |  |  | 61.31358 | -6.695386 | 0 |  | 0 | 0 | 0 |  | 0.36006 | 0.353 | 188.67085 | 0 |  | 2.63796 | 2.398145 | 0 |  | 0.0428 | 0.03465587 | 0.01927529 | 0 | -2.407354 | 4.49169 | -2.388079 |  |  | 301 | 300 | 0.250006 | 0 |  | 0.08003 | 0.07923762 | 12 |  |  |  | 3146 | 70.5914 | 19.55279 | 69.9169 | -0.6745 | 70 | 9.477631 | 172.2436 | 188.731 | 214.285 | 0 |  | 185.55 | 185.866
05.12.2022 12:39:28 | 00:52:28 | 3148 | 181.7659 | 0 |  | 2.3337e-05 |  |  | 61.31358 | -6.700167 | 0 |  | 0 | 0 | 0 |  | 0.36006 | 0.353 | 188.67085 | 0 |  | 2.63796 | 2.398145 | 0 |  | 0.0428 | 0.03465587 | 0.01873485 | 0 | -2.411335 | 4.49168 | -2.3926 |  |  | 300 | 300 | 0.200006 | 0 |  | 0.08003 | 0.07923762 | 12 |  |  |  | 3148 | 70.5914 | 19.55279 | 69.9168 | -0.6746 | 70 | 9.464345 | 172.5091 | 188.731 | 214.279 | 0 |  | 185.55 | 185.866
05.12.2022 12:39:30 | 00:52:30 | 3150 | 181.7687 | 0 |  | 2.56557e-05 |  |  | 61.31869 | -6.704969 | 0 |  | 0 | 0 | 0 |  | 0.36006 | 0.353 | 188.67085 | 0 |  | 2.63796 | 2.398145 | 0 |  | 0.0428 | 0.03465587 | 0.02059629 | 0 | -2.43044 | 4.49172 | -2.409844 |  |  | 299 | 300 | 0.250006 | 0 |  | 0.08003 | 0.07923762 | 12 |  |  |  | 3150 | 70.5914 | 19.55329 | 69.9172 | -0.6742 | 70 | 9.476561 | 173.9637 | 188.731 | 214.2842 | 0 |  | 185.55 | 185.866
05.12.2022 12:39:32 | 00:52:32 | 3152 | 181.7671 | 0 |  | 2.61045e-05 |  |  | 61.32124 | -6.709761 | 0 |  | 0 | 0 | 0 |  | 0.36006 | 0.353 | 188.67085 | 0 |  | 2.63796 | 2.398145 | 0 |  | 0.0428 | 0.03465587 | 0.02095658 | 0 | -2.402802 | 4.4917 | -2.381845 |  |  | 301 | 300 | 0.250006 | 0 |  | 0.08003 | 0.07923762 | 12 |  |  |  | 3152 | 70.5817 | 19.55379 | 69.917 | -0.6647 | 70 | 9.554487 | 174.1393 | 188.731 | 214.2813 | 0 |  | 185.55 | 185.866
05.12.2022 12:39:34 | 00:52:34 | 3154 | 181.7647 | 0 |  | 2.40102e-05 |  |  | 61.32328 | -6.714535 | 0 |  | 0 | 0 | 0 |  | 0.36006 | 0.353 | 188.67085 | 0 |  | 2.63796 | 2.398145 | 0 |  | 0.0428 | 0.03465587 | 0.01927529 | 0 | -2.411653 | 4.4917 | -2.392378 |  |  | 300 | 300 | 0.200006 | 0 |  | 0.08003 | 0.07923762 | 12 |  |  |  | 3154 | 70.5817 | 19.55379 | 69.917 | -0.6647 | 70 | 9.567061 | 174.7831 | 188.731 | 214.2769 | 0 |  | 185.55 | 185.866
05.12.2022 12:39:36 | 00:52:36 | 3156 | 181.7638 | 0 |  | 2.55062e-05 |  |  | 61.32481 | -6.719316 | 0 |  | 0 | 0 | 0 |  | 0.36006 | 0.353 | 188.67085 | 0 |  | 2.63796 | 2.398145 | 0 |  | 0.0428 | 0.03465587 | 0.02047627 | 0 | -2.409005 | 4.4917 | -2.388529 |  |  | 299 | 300 | 0.250006 | 0 |  | 0.08003 | 0.07923762 | 12 |  |  |  | 3156 | 70.5817 | 19.55531 | 69.917 | -0.6647 | 70 | 9.581295 | 174.592 | 188.731 | 214.2754 | 0 |  | 185.55 | 185.866
05.12.2022 12:39:38 | 00:52:38 | 3158 | 181.7603 | 0 |  | 2.5207e-05 |  |  | 61.32839 | -6.724086 | 0 |  | 0 | 0 | 0 |  | 0.36006 | 0.353 | 188.67085 | 0 |  | 2.63796 | 2.398145 | 0 |  | 0.0428 | 0.03465587 | 0.02023607 | 0 | -2.401355 | 4.49172 | -2.381119 |  |  | 301 | 300 | 0.250006 | 0 |  | 0.08003 | 0.07923762 | 12 |  |  |  | 3158 | 70.5914 | 19.5548 | 69.9172 | -0.6742 | 70 | 9.572042 | 171.8898 | 188.731 | 214.269 | 0 |  | 185.55 | 185.866
05.12.2022 12:39:40 | 00:52:40 | 3160 | 181.7615 | 0 |  | 1.87743e-05 |  |  | 61.32941 | -6.728862 | 0 |  | 0 | 0 | 0 |  | 0.36006 | 0.353 | 188.67085 | 0 |  | 2.63796 | 2.398145 | 0 |  | 0.0428 | 0.03465587 | 0.01507193 | 0 | -2.410376 | 4.49169 | -2.395304 |  |  | 300 | 300 | 0.200006 | 0 |  | 0.08003 | 0.07923762 | 12 |  |  |  | 3160 | 70.5914 | 19.55531 | 69.9169 | -0.6745 | 70 | 9.590191 | 172.4671 | 188.731 | 214.2711 | 0 |  | 185.55 | 185.866
05.12.2022 12:39:42 | 00:52:42 | 3162 | 181.7566 | 0 |  | 1.56328e-05 |  |  | 61.33197 | -6.733663 | 0 |  | 0 | 0 | 0 |  | 0.36006 | 0.353 | 188.67085 | 0 |  | 2.63796 | 2.398145 | 0 |  | 0.0428 | 0.03465587 | 0.01254995 | 0 | -2.41743 | 4.4917 | -2.40488 |  |  | 299 | 300 | 0.250006 | 0 |  | 0.08003 | 0.07923762 | 12 |  |  |  | 3162 | 70.5914 | 19.55581 | 69.917 | -0.6744 | 70 | 9.57821 | 172.9989 | 188.731 | 214.2623 | 0 |  | 185.55 | 185.866
05.12.2022 12:39:44 | 00:52:44 | 3164 | 181.7559 | 0 |  | 1.81012e-05 |  |  | 61.33554 | -6.738448 | 0 |  | 0 | 0 | 0 |  | 0.36006 | 0.353 | 188.67085 | 0 |  | 2.63796 | 2.398145 | 0 |  | 0.0428 | 0.03465587 | 0.01453157 | 0 | -2.395511 | 4.49175 | -2.38098 |  |  | 300 | 300 | 0.300006 | 0 |  | 0.08003 | 0.07923762 | 12 |  |  |  | 3164 | 70.5914 | 19.55531 | 69.9175 | -0.6739 | 70 | 9.582243 | 171.5426 | 188.731 | 214.2609 | 0 |  | 185.55 | 185.866
05.12.2022 12:39:46 | 00:52:46 | 3166 | 181.753 | 0 |  | 1.76524e-05 |  |  | 61.33809 | -6.743194 | 0 |  | 0 | 0 | 0 |  | 0.36006 | 0.353 | 188.67085 | 0 |  | 2.63796 | 2.398145 | 0 |  | 0.0428 | 0.03465587 | 0.01417127 | 0 | -2.379124 | 4.49173 | -2.364953 |  |  | 301 | 300 | 0.250006 | 0 |  | 0.08003 | 0.07923762 | 12 |  |  |  | 3166 | 70.5914 | 19.55632 | 69.9173 | -0.6741 | 70 | 9.584615 | 170.3275 | 188.731 | 214.2558 | 0 |  | 185.55 | 185.866
05.12.2022 12:39:48 | 00:52:48 | 3168 | 181.754 | 0 |  | 1.21921e-05 |  |  | 61.34167 | -6.747936 | 0 |  | 0 | 0 | 0 |  | 0.36006 | 0.353 | 188.67085 | 0 |  | 2.63796 | 2.398145 | 0 |  | 0.0428 | 0.03465587 | 0.009787767 | 0 | -2.386766 | 4.4917 | -2.376978 |  |  | 300 | 300 | 0.200006 | 0 |  | 0.08003 | 0.07923762 | 12 |  |  |  | 3168 | 70.5914 | 19.5548 | 69.917 | -0.6744 | 70 | 9.574533 | 170.807 | 188.731 | 214.2576 | 0 |  | 185.55 | 185.866
05.12.2022 12:39:50 | 00:52:50 | 3170 | 181.7519 | 0 |  | 1.12197e-05 |  |  | 61.3432 | -6.752697 | 0 |  | 0 | 0 | 0 |  | 0.36006 | 0.353 | 188.67085 | 0 |  | 2.63796 | 2.398145 | 0 |  | 0.0428 | 0.03465587 | 0.009007128 | 0 | -2.393253 | 4.49175 | -2.384245 |  |  | 299 | 300 | 0.250006 | 0 |  | 0.08003 | 0.07923762 | 12 |  |  |  | 3170 | 70.5914 | 19.55632 | 69.9175 | -0.6739 | 70 | 9.58758 | 171.3847 | 188.731 | 214.2537 | 0 |  | 185.55 | 185.866
05.12.2022 12:39:52 | 00:52:52 | 3172 | 181.7466 | 0 |  | 1.22669e-05 |  |  | 61.34524 | -6.757457 | 0 |  | 0 | 0 | 0 |  | 0.36006 | 0.353 | 188.67085 | 0 |  | 2.63796 | 2.398145 | 0 |  | 0.0428 | 0.03465587 | 0.009847816 | 0 | -2.385138 | 4.49175 | -2.375291 |  |  | 301 | 300 | 0.250006 | 0 |  | 0.08003 | 0.07923762 | 12 |  |  |  | 3172 | 70.5817 | 19.55581 | 69.9175 | -0.6642 | 70 | 9.570381 | 172.9926 | 188.731 | 214.2442 | 0 |  | 185.55 | 185.866
05.12.2022 12:39:54 | 00:52:54 | 3174 | 181.7451 | 0 |  | 1.24165e-05 |  |  | 61.34678 | -6.762225 | 0 |  | 0 | 0 | 0 |  | 0.36006 | 0.353 | 188.67085 | 0 |  | 2.63796 | 2.398145 | 0 |  | 0.0428 | 0.03465587 | 0.009967914 | 0 | -2.403142 | 4.49175 | -2.393174 |  |  | 300 | 300 | 0.200006 | 0 |  | 0.08003 | 0.07923762 | 12 |  |  |  | 3174 | 70.5817 | 19.55581 | 69.9175 | -0.6642 | 70 | 9.575719 | 174.2999 | 188.731 | 214.2414 | 0 |  | 185.55 | 185.866
05.12.2022 12:39:56 | 00:52:56 | 3176 | 181.7443 | 0 |  | 1.43613e-05 |  |  | 61.3483 | -6.767013 | 0 |  | 0 | 0 | 0 |  | 0.36006 | 0.353 | 188.67085 | 0 |  | 2.63796 | 2.398145 | 0 |  | 0.0428 | 0.03465587 | 0.01152919 | 0 | -2.405757 | 4.49175 | -2.394228 |  |  | 299 | 300 | 0.250006 | 0 |  | 0.08003 | 0.07923762 | 12 |  |  |  | 3176 | 70.5817 | 19.55682 | 69.9175 | -0.6642 | 70 | 9.577737 | 174.4903 | 188.731 | 214.24 | 0 |  | 185.55 | 185.866
05.12.2022 12:39:58 | 00:52:58 | 3178 | 181.7422 | 0 |  | 1.98963e-05 |  |  | 61.35137 | -6.771802 | 0 |  | 0 | 0 | 0 |  | 0.36006 | 0.353 | 188.67085 | 0 |  | 2.63796 | 2.398145 | 0 |  | 0.0428 | 0.03465587 | 0.01597267 | 0 | -2.411158 | 4.49177 | -2.395186 |  |  | 301 | 300 | 0.250006 | 0 |  | 0.08003 | 0.07923762 | 12 |  |  |  | 3178 | 70.5721 | 19.55733 | 69.9177 | -0.6544 | 70 | 9.593156 | 177.1728 | 188.731 | 214.2362 | 0 |  | 185.55 | 185.866
05.12.2022 12:40:00 | 00:53:00 | 3180 | 181.7427 | 0 |  | 2.06443e-05 |  |  | 61.35443 | -6.776576 | 0 |  | 0 | 0 | 0 |  | 0.36006 | 0.353 | 188.67085 | 0 |  | 2.63796 | 2.398145 | 0 |  | 0.0428 | 0.03465587 | 0.01657316 | 0 | -2.394852 | 4.49177 | -2.378279 |  |  | 300 | 300 | 0.200006 | 0 |  | 0.08003 | 0.07923762 | 12 |  |  |  | 3180 | 70.5721 | 19.55682 | 69.9177 | -0.6544 | 70 | 9.625178 | 175.9742 | 188.731 | 214.237 | 0 |  | 185.55 | 185.866
05.12.2022 12:40:02 | 00:53:02 | 3182 | 181.745 | 0 |  | 2.01955e-05 |  |  | 61.35495 | -6.781342 | 0 |  | 0 | 0 | 0 |  | 0.36006 | 0.353 | 188.67085 | 0 |  | 2.63796 | 2.398145 | 0 |  | 0.0428 | 0.03465587 | 0.01621286 | 0 | -2.404534 | 4.49177 | -2.388321 |  |  | 300 | 300 | 0.200006 | 0 |  | 0.08003 | 0.07923762 | 12 |  |  |  | 3182 | 70.5721 | 19.55783 | 69.9177 | -0.6544 | 70 | 9.631822 | 176.6833 | 188.731 | 214.2413 | 0 |  | 185.55 | 185.866
05.12.2022 12:40:04 | 00:53:04 | 3184 | 181.7427 | 0 |  | 2.2589e-05 |  |  | 61.35801 | -6.786111 | 0 |  | 0 | 0 | 0 |  | 0.36006 | 0.353 | 188.67085 | 0 |  | 2.63796 | 2.398145 | 0 |  | 0.0428 | 0.03465587 | 0.01813435 | 0 | -2.398758 | 4.49177 | -2.380624 |  |  | 299 | 300 | 0.250006 | 0 |  | 0.08003 | 0.07923762 | 12 |  |  |  | 3184 | 70.5817 | 19.55884 | 69.9177 | -0.664 | 70 | 9.653407 | 174.03 | 188.731 | 214.2372 | 0 |  | 185.55 | 185.866
05.12.2022 12:40:06 | 00:53:06 | 3186 | 181.7358 | 0 |  | 2.28882e-05 |  |  | 61.36107 | -6.790845 | 0 |  | 0 | 0 | 0 |  | 0.36006 | 0.353 | 188.67085 | 0 |  | 2.63796 | 2.398145 | 0 |  | 0.0428 | 0.03465587 | 0.01837455 | 0 | -2.371666 | 4.49177 | -2.353291 |  |  | 301 | 300 | 0.250006 | 0 |  | 0.08003 | 0.07923762 | 12 |  |  |  | 3186 | 70.5817 | 19.55783 | 69.9177 | -0.664 | 70 | 9.664795 | 172.071 | 188.731 | 214.2247 | 0 |  | 185.55 | 185.866
05.12.2022 12:40:08 | 00:53:08 | 3188 | 181.7322 | 0 |  | 2.22898e-05 |  |  | 61.36261 | -6.795562 | 0 |  | 0 | 0 | 0 |  | 0.36006 | 0.353 | 188.67085 | 0 |  | 2.63796 | 2.398145 | 0 |  | 0.0428 | 0.03465587 | 0.01789416 | 0 | -2.38171 | 4.49177 | -2.363816 |  |  | 300 | 300 | 0.200006 | 0 |  | 0.08003 | 0.07923762 | 12 |  |  |  | 3188 | 70.5817 | 19.55733 | 69.9177 | -0.664 | 70 | 9.68152 | 172.8032 | 188.731 | 214.2181 | 0 |  | 185.55 | 185.866
05.12.2022 12:40:10 | 00:53:10 | 3190 | 181.7285 | 0 |  | 2.10931e-05 |  |  | 61.36362 | -6.800293 | 0 |  | 0 | 0 | 0 |  | 0.36006 | 0.353 | 188.67085 | 0 |  | 2.63796 | 2.398145 | 0 |  | 0.0428 | 0.03465587 | 0.01693345 | 0 | -2.383509 | 4.49177 | -2.366576 |  |  | 300 | 300 | 0.200006 | 0 |  | 0.08003 | 0.07923762 | 12 |  |  |  | 3190 | 70.5817 | 19.55682 | 69.9177 | -0.664 | 70 | 9.695751 | 172.9373 | 188.731 | 214.2114 | 0 |  | 185.55 | 185.866
05.12.2022 12:40:12 | 00:53:12 | 3192 | 181.7231 | 0 |  | 2.13923e-05 |  |  | 61.36362 | -6.80503 | 0 |  | 0 | 0 | 0 |  | 0.36006 | 0.353 | 188.67085 | 0 |  | 2.63796 | 2.398145 | 0 |  | 0.0428 | 0.03465587 | 0.01717365 | 0 | -2.387434 | 4.49177 | -2.37026 |  |  | 299 | 300 | 0.250006 | 0 |  | 0.08003 | 0.07923762 | 12 |  |  |  | 3192 | 70.5721 | 19.55833 | 69.9177 | -0.6544 | 70 | 9.691245 | 175.4479 | 188.731 | 214.2017 | 0 |  | 185.55 | 185.866
05.12.2022 12:40:14 | 00:53:14 | 3194 | 181.7258 | 0 |  | 1.46604e-05 |  |  | 61.36414 | -6.809791 | 0 |  | 0 | 0 | 0 |  | 0.36006 | 0.353 | 188.67085 | 0 |  | 2.63796 | 2.398145 | 0 |  | 0.0428 | 0.03465587 | 0.01176931 | 0 | -2.403198 | 4.49175 | -2.391429 |  |  | 301 | 300 | 0.250006 | 0 |  | 0.08003 | 0.07923762 | 12 |  |  |  | 3194 | 70.5721 | 19.55783 | 69.9175 | -0.6546 | 70 | 9.715796 | 176.5567 | 188.731 | 214.2066 | 0 |  | 185.55 | 185.866
05.12.2022 12:40:16 | 00:53:16 | 3196 | 181.7239 | 0 |  | 1.13693e-05 |  |  | 61.3672 | -6.814557 | 0 |  | 0 | 0 | 0 |  | 0.36006 | 0.353 | 188.67085 | 0 |  | 2.63796 | 2.398145 | 0 |  | 0.0428 | 0.03465587 | 0.009127226 | 0 | -2.383239 | 4.49177 | -2.374112 |  |  | 299 | 300 | 0.250006 | 0 |  | 0.08003 | 0.07923762 | 12 |  |  |  | 3196 | 70.5721 | 19.55884 | 69.9177 | -0.6544 | 70 | 9.70785 | 175.139 | 188.731 | 214.2031 | 0 |  | 185.55 | 185.866
05.12.2022 12:40:18 | 00:53:18 | 3198 | 181.7215 | 0 |  | 9.72374e-06 |  |  | 61.36873 | -6.819319 | 0 |  | 0 | 0 | 0 |  | 0.36006 | 0.353 | 188.67085 | 0 |  | 2.63796 | 2.398145 | 0 |  | 0.0428 | 0.03465587 | 0.007806178 | 0 | -2.395955 | 4.49175 | -2.388149 |  |  | 301 | 300 | 0.250006 | 0 |  | 0.08003 | 0.07923762 | 12 |  |  |  | 3198 | 70.5721 | 19.55783 | 69.9175 | -0.6546 | 70 | 9.713901 | 176.0287 | 188.731 | 214.1987 | 0 |  | 185.55 | 185.866
05.12.2022 12:40:20 | 00:53:20 | 3200 | 181.7233 | 0 |  | 8.07819e-06 |  |  | 61.37129 | -6.824091 | 0 |  | 0 | 0 | 0 |  | 0.36006 | 0.353 | 188.67085 | 0 |  | 2.63796 | 2.398145 | 0 |  | 0.0428 | 0.03465587 | 0.006485137 | 0 | -2.390473 | 4.49177 | -2.383988 |  |  | 300 | 300 | 0.200006 | 0 |  | 0.08003 | 0.07923762 | 12 |  |  |  | 3200 | 70.5817 | 19.55733 | 69.9177 | -0.664 | 70 | 9.71461 | 173.4474 | 188.731 | 214.2021 | 0 |  | 185.55 | 185.866
05.12.2022 12:40:22 | 00:53:22 | 3202 | 181.7204 | 0 |  | 1.94475e-06 |  |  | 61.37282 | -6.828865 | 0 |  | 0 | 0 | 0 |  | 0.36006 | 0.353 | 188.67085 | 0 |  | 2.63796 | 2.398145 | 0 |  | 0.0428 | 0.03465587 | 0.001561237 | 0 | -2.391034 | 4.49175 | -2.389472 |  |  | 300 | 300 | 0.200006 | 0 |  | 0.08003 | 0.07923762 | 12 |  |  |  | 3202 | 70.5914 | 19.55833 | 69.9175 | -0.6739 | 70 | 9.710577 | 171.2554 | 188.731 | 214.1968 | 0 |  | 185.55 | 185.866
05.12.2022 12:40:24 | 00:53:24 | 3204 | 181.7178 | 0 |  | -4.48788e-07 |  |  | 61.37537 | -6.833622 | 0 |  | 0 | 0 | 0 |  | 0.36006 | 0.353 | 188.67085 | 0 |  | 2.63796 | 2.398145 | 0 |  | 0.0428 | 0.03465587 | -0.0003602851 | 0 | -2.367607 | 4.49175 | -2.367968 |  |  | 300 | 300 | 0.200006 | 0 |  | 0.08003 | 0.07923762 | 12 |  |  |  | 3204 | 70.5914 | 19.55884 | 69.9175 | -0.6739 | 70 | 9.722796 | 169.5799 | 188.731 | 214.1921 | 0 |  | 185.55 | 185.866
05.12.2022 12:40:26 | 00:53:26 | 3206 | 181.7165 | 0 |  | -7.4798e-07 |  |  | 61.37741 | -6.838345 | 0 |  | 0 | 0 | 0 |  | 0.36006 | 0.353 | 188.67085 | 0 |  | 2.63796 | 2.398145 | 0 |  | 0.0428 | 0.03465587 | -0.0006004752 | 0 | -2.354631 | 4.49177 | -2.355232 |  |  | 299 | 300 | 0.250006 | 0 |  | 0.08003 | 0.07923762 | 12 |  |  |  | 3206 | 70.5914 | 19.56035 | 69.9177 | -0.6737 | 70 | 9.705952 | 168.6957 | 188.731 | 214.1896 | 0 |  | 185.55 | 185.866
05.12.2022 12:40:28 | 00:53:28 | 3208 | 181.7133 | 0 |  | -3.44071e-06 |  |  | 61.38058 | -6.843064 | 0 |  | 0 | 0 | 0 |  | 0.36006 | 0.353 | 188.67085 | 0 |  | 2.63796 | 2.398145 | 0 |  | 0.0428 | 0.03465587 | -0.002762188 | 0 | -2.361077 | 4.49175 | -2.36384 |  |  | 301 | 300 | 0.250006 | 0 |  | 0.08003 | 0.07923762 | 12 |  |  |  | 3208 | 70.5914 | 19.56035 | 69.9175 | -0.6739 | 70 | 9.716627 | 169.1164 | 188.731 | 214.1839 | 0 |  | 185.55 | 185.866
05.12.2022 12:40:30 | 00:53:30 | 3210 | 181.7123 | 0 |  | -2.24394e-06 |  |  | 61.38303 | -6.847808 | 0 |  | 0 | 0 | 0 |  | 0.36006 | 0.353 | 188.67085 | 0 |  | 2.63796 | 2.398145 | 0 |  | 0.0428 | 0.03465587 | -0.001801426 | 0 | -2.378303 | 4.49179 | -2.380104 |  |  | 300 | 300 | 0.200006 | 0 |  | 0.08003 | 0.07923762 | 12 |  |  |  | 3210 | 70.5817 | 19.55985 | 69.9179 | -0.6638 | 70 | 9.717933 | 172.6204 | 188.731 | 214.1821 | 0 |  | 185.55 | 185.866
05.12.2022 12:40:32 | 00:53:32 | 3212 | 181.7107 | 0 |  | -2.84233e-06 |  |  | 61.38456 | -6.852582 | 0 |  | 0 | 0 | 0 |  | 0.36006 | 0.353 | 188.67085 | 0 |  | 2.63796 | 2.398145 | 0 |  | 0.0428 | 0.03465587 | -0.002281811 | 0 | -2.391002 | 4.49175 | -2.393283 |  |  | 299 | 300 | 0.250006 | 0 |  | 0.08003 | 0.07923762 | 12 |  |  |  | 3212 | 70.5817 | 19.56136 | 69.9175 | -0.6642 | 70 | 9.727541 | 173.4521 | 188.731 | 214.1791 | 0 |  | 185.55 | 185.866
05.12.2022 12:40:34 | 00:53:34 | 3214 | 181.7075 | 0 |  | -5.68465e-06 |  |  | 61.3862 | -6.857382 | 0 |  | 0 | 0 | 0 |  | 0.36006 | 0.353 | 188.67085 | 0 |  | 2.63796 | 2.398145 | 0 |  | 0.0428 | 0.03465587 | -0.004563613 | 0 | -2.402917 | 4.49173 | -2.407481 |  |  | 301 | 300 | 0.250006 | 0 |  | 0.08003 | 0.07923762 | 12 |  |  |  | 3214 | 70.5817 | 19.56136 | 69.9173 | -0.6644 | 70 | 9.615571 | 174.2736 | 188.731 | 214.1734 | 0 |  | 185.55 | 185.866
05.12.2022 12:40:36 | 00:53:36 | 3216 | 181.7046 | 0 |  | -4.18869e-06 |  |  | 61.38875 | -6.862196 | 0 |  | 0 | 0 | 0 |  | 0.36006 | 0.353 | 188.67085 | 0 |  | 2.63796 | 2.398145 | 0 |  | 0.0428 | 0.03465587 | -0.003362663 | 0 | -2.402535 | 4.49177 | -2.405898 |  |  | 300 | 300 | 0.200006 | 0 |  | 0.08003 | 0.07923762 | 12 |  |  |  | 3216 | 70.5721 | 19.56186 | 69.9177 | -0.6544 | 70 | 9.622807 | 176.5757 | 188.731 | 214.1682 | 0 |  | 185.55 | 185.866
05.12.2022 12:40:38 | 00:53:38 | 3218 | 181.7031 | 0 |  | -2.39354e-06 |  |  | 61.39018 | -6.866995 | 0 |  | 0 | 0 | 0 |  | 0.36006 | 0.353 | 188.67085 | 0 |  | 2.63796 | 2.398145 | 0 |  | 0.0428 | 0.03465587 | -0.001921524 | 0 | -2.391686 | 4.49177 | -2.393607 |  |  | 299 | 300 | 0.250006 | 0 |  | 0.08003 | 0.07923762 | 12 |  |  |  | 3218 | 70.5721 | 19.56237 | 69.9177 | -0.6544 | 70 | 9.644156 | 175.7798 | 188.731 | 214.1654 | 0 |  | 185.55 | 185.866
05.12.2022 12:40:40 | 00:53:40 | 3220 | 181.7006 | 0 |  | -2.69273e-06 |  |  | 61.39273 | -6.871761 | 0 |  | 0 | 0 | 0 |  | 0.36006 | 0.353 | 188.67085 | 0 |  | 2.63796 | 2.398145 | 0 |  | 0.0428 | 0.03465587 | -0.002161712 | 0 | -2.369784 | 4.49175 | -2.371945 |  |  | 301 | 300 | 0.250006 | 0 |  | 0.08003 | 0.07923762 | 12 |  |  |  | 3220 | 70.5721 | 19.56186 | 69.9175 | -0.6546 | 70 | 9.658033 | 174.126 | 188.731 | 214.1608 | 0 |  | 185.55 | 185.866
05.12.2022 12:40:42 | 00:53:42 | 3222 | 181.7042 | 0 |  | -1.19677e-06 |  |  | 61.39488 | -6.876522 | 0 |  | 0 | 0 | 0 |  | 0.36006 | 0.353 | 188.67085 | 0 |  | 2.63796 | 2.398145 | 0 |  | 0.0428 | 0.03465587 | -0.0009607619 | 0 | -2.388534 | 4.49177 | -2.389495 |  |  | 300 | 300 | 0.200006 | 0 |  | 0.08003 | 0.07923762 | 12 |  |  |  | 3222 | 70.5721 | 19.56035 | 69.9177 | -0.6544 | 70 | 9.660405 | 175.5471 | 188.731 | 214.1675 | 0 |  | 185.55 | 185.866
05.12.2022 12:40:44 | 00:53:44 | 3224 | 181.7016 | 0 |  | 2.84233e-06 |  |  | 61.39692 | -6.881282 | 0 |  | 0 | 0 | 0 |  | 0.36006 | 0.353 | 188.67085 | 0 |  | 2.63796 | 2.398145 | 0 |  | 0.0428 | 0.03465587 | 0.002281811 | 0 | -2.372146 | 4.49179 | -2.369865 |  |  | 300 | 300 | 0.200006 | 0 |  | 0.08003 | 0.07923762 | 12 |  |  |  | 3224 | 70.5817 | 19.56136 | 69.9179 | -0.6638 | 70 | 9.674996 | 172.1837 | 188.731 | 214.1627 | 0 |  | 185.55 | 185.866
05.12.2022 12:40:46 | 00:53:46 | 3226 | 181.6996 | 0 |  | 4.33829e-06 |  |  | 61.39999 | -6.886036 | 0 |  | 0 | 0 | 0 |  | 0.36006 | 0.353 | 188.67085 | 0 |  | 2.63796 | 2.398145 | 0 |  | 0.0428 | 0.03465587 | 0.003482761 | 0 | -2.388027 | 4.49177 | -2.384544 |  |  | 300 | 300 | 0.200006 | 0 |  | 0.08003 | 0.07923762 | 12 |  |  |  | 3226 | 70.5817 | 19.56287 | 69.9177 | -0.664 | 70 | 9.773085 | 173.2925 | 188.731 | 214.1591 | 0 |  | 185.55 | 185.866
05.12.2022 12:40:48 | 00:53:48 | 3228 | 181.6974 | 0 |  | 4.03909e-06 |  |  | 61.40203 | -6.890795 | 0 |  | 0 | 0 | 0 |  | 0.36006 | 0.353 | 188.67085 | 0 |  | 2.63796 | 2.398145 | 0 |  | 0.0428 | 0.03465587 | 0.003242565 | 0 | -2.377298 | 4.49177 | -2.374056 |  |  | 299 | 300 | 0.250006 | 0 |  | 0.08003 | 0.07923762 | 12 |  |  |  | 3228 | 70.5817 | 19.56388 | 69.9177 | -0.664 | 70 | 9.786606 | 172.5161 | 188.731 | 214.1552 | 0 |  | 185.55 | 185.866
05.12.2022 12:40:50 | 00:53:50 | 3230 | 181.6978 | 0 |  | 5.83425e-06 |  |  | 61.40305 | -6.895541 | 0 |  | 0 | 0 | 0 |  | 0.36006 | 0.353 | 188.67085 | 0 |  | 2.63796 | 2.398145 | 0 |  | 0.0428 | 0.03465587 | 0.004683711 | 0 | -2.377305 | 4.49177 | -2.372621 |  |  | 301 | 300 | 0.250006 | 0 |  | 0.08003 | 0.07923762 | 12 |  |  |  | 3230 | 70.5817 | 19.56438 | 69.9177 | -0.664 | 70 | 9.767154 | 172.5162 | 188.731 | 214.1558 | 0 |  | 185.55 | 185.866
05.12.2022 12:40:52 | 00:53:52 | 3232 | 181.6972 | 0 |  | 4.63748e-06 |  |  | 61.40816 | -6.900293 | 0 |  | 0 | 0 | 0 |  | 0.36006 | 0.353 | 188.67085 | 0 |  | 2.63796 | 2.398145 | 0 |  | 0.0428 | 0.03465587 | 0.00372295 | 0 | -2.383103 | 4.49177 | -2.37938 |  |  | 299 | 300 | 0.250006 | 0 |  | 0.08003 | 0.07923762 | 12 |  |  |  | 3232 | 70.5817 | 19.56388 | 69.9177 | -0.664 | 70 | 9.76336 | 172.9375 | 188.731 | 214.1548 | 0 |  | 185.55 | 185.866
05.12.2022 12:40:54 | 00:53:54 | 3234 | 181.6969 | 0 |  | 6.13344e-06 |  |  | 61.4102 | -6.905053 | 0 |  | 0 | 0 | 0 |  | 0.36006 | 0.353 | 188.67085 | 0 |  | 2.63796 | 2.398145 | 0 |  | 0.0428 | 0.03465587 | 0.0049239 | 0 | -2.385625 | 4.49177 | -2.380701 |  |  | 300 | 300 | 0.300006 | 0 |  | 0.08003 | 0.07923762 | 12 |  |  |  | 3234 | 70.5721 | 19.56287 | 69.9177 | -0.6544 | 70 | 9.742842 | 175.3403 | 188.731 | 214.1542 | 0 |  | 185.55 | 185.866
05.12.2022 12:40:56 | 00:53:56 | 3236 | 181.6932 | 0 |  | 4.93667e-06 |  |  | 61.41173 | -6.909813 | 0 |  | 0 | 0 | 0 |  | 0.36006 | 0.353 | 188.67085 | 0 |  | 2.63796 | 2.398145 | 0 |  | 0.0428 | 0.03465587 | 0.003963138 | 0 | -2.382473 | 4.49177 | -2.37851 |  |  | 300 | 300 | 0.300006 | 0 |  | 0.08003 | 0.07923762 | 12 |  |  |  | 3236 | 70.5721 | 19.56287 | 69.9177 | -0.6544 | 70 | 9.718407 | 175.1122 | 188.731 | 214.1475 | 0 |  | 185.55 | 185.866
05.12.2022 12:40:58 | 00:53:58 | 3238 | 181.6923 | 0 |  | 2.09435e-06 |  |  | 61.41214 | -6.914573 | 0 |  | 0 | 0 | 0 |  | 0.36006 | 0.353 | 188.67085 | 0 |  | 2.63796 | 2.398145 | 0 |  | 0.0428 | 0.03465587 | 0.001681335 | 0 | -2.383332 | 4.49175 | -2.38165 |  |  | 300 | 300 | 0.300006 | 0 |  | 0.08003 | 0.07923762 | 12 |  |  |  | 3238 | 70.5721 | 19.56237 | 69.9175 | -0.6546 | 70 | 9.711528 | 175.1294 | 188.731 | 214.1459 | 0 |  | 185.55 | 185.866
05.12.2022 12:41:00 | 00:54:00 | 3240 | 181.6926 | 0 |  | -8.97576e-07 |  |  | 61.41479 | -6.919348 | 0 |  | 0 | 0 | 0 |  | 0.36006 | 0.353 | 188.67085 | 0 |  | 2.63796 | 2.398145 | 0 |  | 0.0428 | 0.03465587 | -0.0007205702 | 0 | -2.392923 | 4.49173 | -2.393644 |  |  | 301 | 300 | 0.250006 | 0 |  | 0.08003 | 0.07923762 | 12 |  |  |  | 3240 | 70.5817 | 19.56338 | 69.9173 | -0.6644 | 70 | 9.664676 | 173.5631 | 188.731 | 214.1463 | 0 |  | 185.55 | 185.866
05.12.2022 12:41:02 | 00:54:02 | 3242 | 181.6902 | 0 |  | -1.79516e-06 |  |  | 61.41837 | -6.924141 | 0 |  | 0 | 0 | 0 |  | 0.36006 | 0.353 | 188.67085 | 0 |  | 2.63796 | 2.398145 | 0 |  | 0.0428 | 0.03465587 | -0.001441147 | 0 | -2.398188 | 4.49177 | -2.399629 |  |  | 300 | 300 | 0.200006 | 0 |  | 0.08003 | 0.07923762 | 12 |  |  |  | 3242 | 70.5817 | 19.56388 | 69.9177 | -0.664 | 70 | 9.628383 | 174.0389 | 188.731 | 214.1421 | 0 |  | 185.55 | 185.866
05.12.2022 12:41:04 | 00:54:04 | 3244 | 181.6853 | 0 |  | 1.79516e-06 |  |  | 61.42144 | -6.928899 | 0 |  | 0 | 0 | 0 |  | 0.36006 | 0.353 | 188.67085 | 0 |  | 2.63796 | 2.398145 | 0 |  | 0.0428 | 0.03465587 | 0.001441147 | 0 | -2.359264 | 4.49177 | -2.357823 |  |  | 299 | 300 | 0.250006 | 0 |  | 0.08003 | 0.07923762 | 12 |  |  |  | 3244 | 70.5817 | 19.56287 | 69.9177 | -0.664 | 70 | 9.581411 | 171.2189 | 188.731 | 214.1332 | 0 |  | 185.55 | 185.866
05.12.2022 12:41:06 | 00:54:06 | 3246 | 181.6764 | 0 |  | -8.97576e-07 |  |  | 61.42297 | -6.933618 | 0 |  | 0 | 0 | 0 |  | 0.36006 | 0.353 | 188.67085 | 0 |  | 2.63796 | 2.398145 | 0 |  | 0.0428 | 0.03465587 | -0.0007205702 | 0 | -2.360116 | 4.49175 | -2.360837 |  |  | 301 | 300 | 0.250006 | 0 |  | 0.08003 | 0.07923762 | 12 |  |  |  | 3246 | 70.5817 | 19.56338 | 69.9175 | -0.6642 | 70 | 9.554726 | 171.2439 | 188.731 | 214.117 | 0 |  | 185.55 | 185.866
05.12.2022 12:41:08 | 00:54:08 | 3248 | 181.6737 | 0 |  | -3.8895e-06 |  |  | 61.42603 | -6.938345 | 0 |  | 0 | 0 | 0 |  | 0.36006 | 0.353 | 188.67085 | 0 |  | 2.63796 | 2.398145 | 0 |  | 0.0428 | 0.03465587 | -0.003122474 | 0 | -2.363983 | 4.49177 | -2.367106 |  |  | 300 | 300 | 0.200006 | 0 |  | 0.08003 | 0.07923762 | 12 |  |  |  | 3248 | 70.5817 | 19.56388 | 69.9177 | -0.664 | 70 | 9.537408 | 171.5723 | 188.731 | 214.1121 | 0 |  | 185.55 | 185.866
05.12.2022 12:41:10 | 00:54:10 | 3250 | 181.6718 | 0 |  | -4.93667e-06 |  |  | 61.42756 | -6.943077 | 0 |  | 0 | 0 | 0 |  | 0.36006 | 0.353 | 188.67085 | 0 |  | 2.63796 | 2.398145 | 0 |  | 0.0428 | 0.03465587 | -0.003963138 | 0 | -2.360679 | 4.49175 | -2.364642 |  |  | 300 | 300 | 0.200006 | 0 |  | 0.08003 | 0.07923762 | 12 |  |  |  | 3250 | 70.5817 | 19.56438 | 69.9175 | -0.6642 | 70 | 9.495658 | 171.2891 | 188.731 | 214.1087 | 0 |  | 185.55 | 185.866
05.12.2022 12:41:12 | 00:54:12 | 3252 | 181.6718 | 0 |  | -1.86995e-06 |  |  | 61.4291 | -6.947814 | 0 |  | 0 | 0 | 0 |  | 0.36006 | 0.353 | 188.67085 | 0 |  | 2.63796 | 2.398145 | 0 |  | 0.0428 | 0.03465587 | -0.001501188 | 0 | -2.370303 | 4.49179 | -2.371804 |  |  | 300 | 300 | 0.200006 | 0 |  | 0.08003 | 0.07923762 | 12 |  |  |  | 3252 | 70.5721 | 19.56489 | 69.9179 | -0.6542 | 70 | 9.49471 | 174.2848 | 188.731 | 214.1088 | 0 |  | 185.55 | 185.866
05.12.2022 12:41:14 | 00:54:14 | 3254 | 181.6692 | 0 |  | -6.73182e-07 |  |  | 61.43012 | -6.952541 | 0 |  | 0 | 0 | 0 |  | 0.36006 | 0.353 | 188.67085 | 0 |  | 2.63796 | 2.398145 | 0 |  | 0.0428 | 0.03465587 | -0.0005404277 | 0 | -2.354604 | 4.49179 | -2.355144 |  |  | 299 | 300 | 0.250006 | 0 |  | 0.08003 | 0.07923762 | 12 |  |  |  | 3254 | 70.5721 | 19.56489 | 69.9179 | -0.6542 | 70 | 9.46992 | 173.1329 | 188.731 | 214.104 | 0 |  | 185.55 | 185.866
05.12.2022 12:41:16 | 00:54:16 | 3256 | 181.6729 | 0 |  | 3.8147e-06 |  |  | 61.43216 | -6.957259 | 0 |  | 0 | 0 | 0 |  | 0.36006 | 0.353 | 188.67085 | 0 |  | 2.63796 | 2.398145 | 0 |  | 0.0428 | 0.03465587 | 0.003062425 | 0 | -2.365971 | 4.49181 | -2.362909 |  |  | 301 | 300 | 0.250006 | 0 |  | 0.08003 | 0.07923762 | 12 |  |  |  | 3256 | 70.5721 | 19.56539 | 69.9181 | -0.654 | 70 | 9.46292 | 174.0117 | 188.731 | 214.1107 | 0 |  | 185.55 | 185.866
05.12.2022 12:41:18 | 00:54:18 | 3258 | 181.6697 | 0 |  | 1.02474e-05 |  |  | 61.4342 | -6.961972 | 0 |  | 0 | 0 | 0 |  | 0.36006 | 0.353 | 188.67085 | 0 |  | 2.63796 | 2.398145 | 0 |  | 0.0428 | 0.03465587 | 0.00822657 | 0 | -2.35838 | 4.49181 | -2.350154 |  |  | 300 | 300 | 0.200006 | 0 |  | 0.08003 | 0.07923762 | 12 |  |  |  | 3258 | 70.5721 | 19.5664 | 69.9181 | -0.654 | 70 | 9.463397 | 173.4565 | 188.731 | 214.1049 | 0 |  | 185.55 | 185.866
05.12.2022 12:41:20 | 00:54:20 | 3260 | 181.6646 | 0 |  | 1.18929e-05 |  |  | 61.43573 | -6.966686 | 0 |  | 0 | 0 | 0 |  | 0.36006 | 0.353 | 188.67085 | 0 |  | 2.63796 | 2.398145 | 0 |  | 0.0428 | 0.03465587 | 0.00954757 | 0 | -2.374125 | 4.49179 | -2.364578 |  |  | 299 | 300 | 0.250006 | 0 |  | 0.08003 | 0.07923762 | 12 |  |  |  | 3260 | 70.5817 | 19.56539 | 69.9179 | -0.6638 | 70 | 9.452009 | 172.3625 | 188.731 | 214.0956 | 0 |  | 185.55 | 185.866
05.12.2022 12:41:22 | 00:54:22 | 3262 | 181.6635 | 0 |  | 1.10701e-05 |  |  | 61.43676 | -6.971434 | 0 |  | 0 | 0 | 0 |  | 0.36006 | 0.353 | 188.67085 | 0 |  | 2.63796 | 2.398145 | 0 |  | 0.0428 | 0.03465587 | 0.00888703 | 0 | -2.391739 | 4.49177 | -2.382852 |  |  | 301 | 300 | 0.250006 | 0 |  | 0.08003 | 0.07923762 | 12 |  |  |  | 3262 | 70.5817 | 19.56388 | 69.9177 | -0.664 | 70 | 9.462091 | 173.5965 | 188.731 | 214.0936 | 0 |  | 185.55 | 185.866
05.12.2022 12:41:24 | 00:54:24 | 3264 | 181.6591 | 0 |  | 1.01726e-05 |  |  | 61.44084 | -6.976183 | 0 |  | 0 | 0 | 0 |  | 0.36006 | 0.353 | 188.67085 | 0 |  | 2.63796 | 2.398145 | 0 |  | 0.0428 | 0.03465587 | 0.008166521 | 0 | -2.374796 | 4.49177 | -2.366629 |  |  | 300 | 300 | 0.200006 | 0 |  | 0.08003 | 0.07923762 | 12 |  |  |  | 3264 | 70.5817 | 19.56489 | 69.9177 | -0.664 | 70 | 9.450704 | 172.3709 | 188.731 | 214.0857 | 0 |  | 185.55 | 185.866
05.12.2022 12:41:26 | 00:54:26 | 3266 | 181.659 | 0 |  | 9.57414e-06 |  |  | 61.44135 | -6.980927 | 0 |  | 0 | 0 | 0 |  | 0.36006 | 0.353 | 188.67085 | 0 |  | 2.63796 | 2.398145 | 0 |  | 0.0428 | 0.03465587 | 0.007686079 | 0 | -2.385055 | 4.49177 | -2.377369 |  |  | 300 | 300 | 0.200006 | 0 |  | 0.08003 | 0.07923762 | 12 |  |  |  | 3266 | 70.5817 | 19.56539 | 69.9177 | -0.664 | 70 | 9.460786 | 173.1157 | 188.731 | 214.0855 | 0 |  | 185.55 | 185.866
05.12.2022 12:41:28 | 00:54:28 | 3268 | 181.6529 | 0 |  | 9.12536e-06 |  |  | 61.44544 | -6.985678 | 0 |  | 0 | 0 | 0 |  | 0.36006 | 0.353 | 188.67085 | 0 |  | 2.63796 | 2.398145 | 0 |  | 0.0428 | 0.03465587 | 0.007325801 | 0 | -2.381044 | 4.49177 | -2.373718 |  |  | 299 | 300 | 0.250006 | 0 |  | 0.08003 | 0.07923762 | 12 |  |  |  | 3268 | 70.5817 | 19.5659 | 69.9177 | -0.664 | 70 | 9.46565 | 172.8302 | 188.731 | 214.0746 | 0 |  | 185.55 | 185.866
05.12.2022 12:41:30 | 00:54:30 | 3270 | 181.6528 | 0 |  | 6.88142e-06 |  |  | 61.44595 | -6.990433 | 0 |  | 0 | 0 | 0 |  | 0.36006 | 0.353 | 188.67085 | 0 |  | 2.63796 | 2.398145 | 0 |  | 0.0428 | 0.03465587 | 0.005524375 | 0 | -2.385909 | 4.49175 | -2.380385 |  |  | 301 | 300 | 0.250006 | 0 |  | 0.08003 | 0.07923762 | 12 |  |  |  | 3270 | 70.5721 | 19.56539 | 69.9175 | -0.6546 | 70 | 9.472886 | 175.3569 | 188.731 | 214.0744 | 0 |  | 185.55 | 185.866
05.12.2022 12:41:32 | 00:54:32 | 3272 | 181.6516 | 0 |  | 4.48788e-06 |  |  | 61.4485 | -6.995184 | 0 |  | 0 | 0 | 0 |  | 0.36006 | 0.353 | 188.67085 | 0 |  | 2.63796 | 2.398145 | 0 |  | 0.0428 | 0.03465587 | 0.003602851 | 0 | -2.374821 | 4.49177 | -2.371218 |  |  | 300 | 300 | 0.200006 | 0 |  | 0.08003 | 0.07923762 | 12 |  |  |  | 3272 | 70.5721 | 19.56691 | 69.9177 | -0.6544 | 70 | 9.493404 | 174.5898 | 188.731 | 214.0721 | 0 |  | 185.55 | 185.866
05.12.2022 12:41:34 | 00:54:34 | 3274 | 181.648 | 0 |  | 1.34637e-06 |  |  | 61.45156 | -6.999931 | 0 |  | 0 | 0 | 0 |  | 0.36006 | 0.353 | 188.67085 | 0 |  | 2.63796 | 2.398145 | 0 |  | 0.0428 | 0.03465587 | 0.00108086 | 0 | -2.377141 | 4.49179 | -2.37606 |  |  | 299 | 300 | 0.250006 | 0 |  | 0.08003 | 0.07923762 | 12 |  |  |  | 3274 | 70.5721 | 19.5664 | 69.9179 | -0.6542 | 70 | 9.486169 | 174.8105 | 188.731 | 214.0656 | 0 |  | 185.55 | 185.866
05.12.2022 12:41:36 | 00:54:36 | 3276 | 181.6509 | 0 |  | -3.8147e-06 |  |  | 61.4531 | -7.004685 | 0 |  | 0 | 0 | 0 |  | 0.36006 | 0.353 | 188.67085 | 0 |  | 2.63796 | 2.398145 | 0 |  | 0.0428 | 0.03465587 | -0.003062425 | 0 | -2.374364 | 4.49172 | -2.377426 |  |  | 300 | 300 | 0.300006 | 0 |  | 0.08003 | 0.07923762 | 12 |  |  |  | 3276 | 70.5721 | 19.5664 | 69.9172 | -0.6549 | 70 | 9.502894 | 174.4403 | 188.731 | 214.071 | 0 |  | 185.55 | 185.866
05.12.2022 12:41:38 | 00:54:38 | 3278 | 181.6465 | 0 |  | -2.46834e-06 |  |  | 61.45565 | -7.00945 | 0 |  | 0 | 0 | 0 |  | 0.36006 | 0.353 | 188.67085 | 0 |  | 2.63796 | 2.398145 | 0 |  | 0.0428 | 0.03465587 | -0.001981573 | 0 | -2.38524 | 4.49179 | -2.387221 |  |  | 301 | 300 | 0.250006 | 0 |  | 0.08003 | 0.07923762 | 12 |  |  |  | 3278 | 70.5817 | 19.5664 | 69.9179 | -0.6638 | 70 | 9.515465 | 173.1866 | 188.731 | 214.0629 | 0 |  | 185.55 | 185.866
05.12.2022 12:41:40 | 00:54:40 | 3280 | 181.6464 | 0 |  | -5.53505e-06 |  |  | 61.45667 | -7.014229 | 0 |  | 0 | 0 | 0 |  | 0.36006 | 0.353 | 188.67085 | 0 |  | 2.63796 | 2.398145 | 0 |  | 0.0428 | 0.03465587 | -0.004443515 | 0 | -2.387363 | 4.49177 | -2.391806 |  |  | 300 | 300 | 0.200006 | 0 |  | 0.08003 | 0.07923762 | 12 |  |  |  | 3280 | 70.5817 | 19.5664 | 69.9177 | -0.664 | 70 | 9.537882 | 173.2951 | 188.731 | 214.0628 | 0 |  | 185.55 | 185.866
05.12.2022 12:41:42 | 00:54:42 | 3282 | 181.6482 | 0 |  | -7.33021e-06 |  |  | 61.45616 | -7.019014 | 0 |  | 0 | 0 | 0 |  | 0.36006 | 0.353 | 188.67085 | 0 |  | 2.63796 | 2.398145 | 0 |  | 0.0428 | 0.03465587 | -0.005884662 | 0 | -2.38815 | 4.49177 | -2.394035 |  |  | 300 | 300 | 0.200006 | 0 |  | 0.08003 | 0.07923762 | 12 |  |  |  | 3282 | 70.5817 | 19.56691 | 69.9177 | -0.664 | 70 | 9.48593 | 173.3505 | 188.731 | 214.0661 | 0 |  | 185.55 | 185.866
05.12.2022 12:41:44 | 00:54:44 | 3284 | 181.6469 | 0 |  | -6.50743e-06 |  |  | 61.45974 | -7.023779 | 0 |  | 0 | 0 | 0 |  | 0.36006 | 0.353 | 188.67085 | 0 |  | 2.63796 | 2.398145 | 0 |  | 0.0428 | 0.03465587 | -0.005224138 | 0 | -2.365731 | 4.49181 | -2.370955 |  |  | 299 | 300 | 0.250006 | 0 |  | 0.08003 | 0.07923762 | 12 |  |  |  | 3284 | 70.5817 | 19.56791 | 69.9181 | -0.6636 | 70 | 9.476918 | 171.815 | 188.731 | 214.0637 | 0 |  | 185.55 | 185.866
05.12.2022 12:41:46 | 00:54:46 | 3286 | 181.6446 | 0 |  | -4.41308e-06 |  |  | 61.46178 | -7.028519 | 0 |  | 0 | 0 | 0 |  | 0.36006 | 0.353 | 188.67085 | 0 |  | 2.63796 | 2.398145 | 0 |  | 0.0428 | 0.03465587 | -0.003542802 | 0 | -2.364641 | 4.49179 | -2.368184 |  |  | 301 | 300 | 0.250006 | 0 |  | 0.08003 | 0.07923762 | 12 |  |  |  | 3286 | 70.5817 | 19.56842 | 69.9179 | -0.6638 | 70 | 9.489608 | 171.6927 | 188.731 | 214.0596 | 0 |  | 185.55 | 185.866
05.12.2022 12:41:48 | 00:54:48 | 3288 | 181.6429 | 0 |  | -3.7399e-06 |  |  | 61.4628 | -7.033251 | 0 |  | 0 | 0 | 0 |  | 0.36006 | 0.353 | 188.67085 | 0 |  | 2.63796 | 2.398145 | 0 |  | 0.0428 | 0.03465587 | -0.003002376 | 0 | -2.361404 | 4.49177 | -2.364406 |  |  | 299 | 300 | 0.250006 | 0 |  | 0.08003 | 0.07923762 | 12 |  |  |  | 3288 | 70.5817 | 19.57094 | 69.9177 | -0.664 | 70 | 9.495065 | 171.414 | 188.731 | 214.0565 | 0 |  | 185.55 | 185.866
05.12.2022 12:41:50 | 00:54:50 | 3290 | 181.643 | 0 |  | -1.49596e-06 |  |  | 61.46382 | -7.037972 | 0 |  | 0 | 0 | 0 |  | 0.36006 | 0.353 | 188.67085 | 0 |  | 2.63796 | 2.398145 | 0 |  | 0.0428 | 0.03465587 | -0.00120095 | 0 | -2.355149 | 4.49177 | -2.35635 |  |  | 301 | 300 | 0.250006 | 0 |  | 0.08003 | 0.07923762 | 12 |  |  |  | 3290 | 70.5721 | 19.56993 | 69.9177 | -0.6544 | 70 | 9.489846 | 173.1517 | 188.731 | 214.0567 | 0 |  | 185.55 | 185.866
05.12.2022 12:41:52 | 00:54:52 | 3292 | 181.6412 | 0 |  | 7.7042e-06 |  |  | 61.46638 | -7.042682 | 0 |  | 0 | 0 | 0 |  | 0.36006 | 0.353 | 188.67085 | 0 |  | 2.63796 | 2.398145 | 0 |  | 0.0428 | 0.03465587 | 0.006184899 | 0 | -2.35986 | 4.49183 | -2.353675 |  |  | 299 | 300 | 0.250006 | 0 |  | 0.08003 | 0.07923762 | 12 |  |  |  | 3292 | 70.5721 | 19.56892 | 69.9183 | -0.6538 | 70 | 9.502182 | 173.6389 | 188.731 | 214.0534 | 0 |  | 185.55 | 185.866
05.12.2022 12:41:54 | 00:54:54 | 3294 | 181.6385 | 0 |  | 1.29401e-05 |  |  | 61.46638 | -7.047397 | 0 |  | 0 | 0 | 0 |  | 0.36006 | 0.353 | 188.67085 | 0 |  | 2.63796 | 2.398145 | 0 |  | 0.0428 | 0.03465587 | 0.01038826 | 0 | -2.372237 | 4.49181 | -2.361849 |  |  | 301 | 300 | 0.250006 | 0 |  | 0.08003 | 0.07923762 | 12 |  |  |  | 3294 | 70.5721 | 19.56943 | 69.9181 | -0.654 | 70 | 9.488421 | 174.5056 | 188.731 | 214.0485 | 0 |  | 185.55 | 185.866
05.12.2022 12:41:56 | 00:54:56 | 3296 | 181.6359 | 0 |  | 1.71288e-05 |  |  | 61.46842 | -7.052134 | 0 |  | 0 | 0 | 0 |  | 0.36006 | 0.353 | 188.67085 | 0 |  | 2.63796 | 2.398145 | 0 |  | 0.0428 | 0.03465587 | 0.01375093 | 0 | -2.388696 | 4.49183 | -2.374945 |  |  | 300 | 300 | 0.200006 | 0 |  | 0.08003 | 0.07923762 | 12 |  |  |  | 3296 | 70.5721 | 19.56943 | 69.9183 | -0.6538 | 70 | 9.499452 | 175.7658 | 188.731 | 214.0438 | 0 |  | 185.55 | 185.866
05.12.2022 12:41:58 | 00:54:58 | 3298 | 181.6286 | 0 |  | 2.24394e-05 |  |  | 61.4725 | -7.056858 | 0 |  | 0 | 0 | 0 |  | 0.36006 | 0.353 | 188.67085 | 0 |  | 2.63796 | 2.398145 | 0 |  | 0.0428 | 0.03465587 | 0.01801426 | 0 | -2.366397 | 4.49185 | -2.348383 |  |  | 300 | 300 | 0.200006 | 0 |  | 0.08003 | 0.07923762 | 12 |  |  |  | 3298 | 70.5721 | 19.56993 | 69.9185 | -0.6536 | 70 | 9.61225 | 174.1785 | 188.731 | 214.0306 | 0 |  | 185.55 | 185.866
05.12.2022 12:42:00 | 00:55:00 | 3300 | 181.6302 | 0 |  | 2.49078e-05 |  |  | 61.4725 | -7.061546 | 0 |  | 0 | 0 | 0 |  | 0.36006 | 0.353 | 188.67085 | 0 |  | 2.63796 | 2.398145 | 0 |  | 0.0428 | 0.03465587 | 0.01999588 | 0 | -2.360236 | 4.49183 | -2.34024 |  |  | 299 | 300 | 0.250006 | 0 |  | 0.08003 | 0.07923762 | 12 |  |  |  | 3300 | 70.5817 | 19.57044 | 69.9183 | -0.6634 | 70 | 9.633127 | 171.477 | 188.731 | 214.0334 | 0 |  | 185.55 | 185.866
05.12.2022 12:42:02 | 00:55:02 | 3302 | 181.6271 | 0 |  | 2.84233e-05 |  |  | 61.47353 | -7.066228 | 0 |  | 0 | 0 | 0 |  | 0.36006 | 0.353 | 188.67085 | 0 |  | 2.63796 | 2.398145 | 0 |  | 0.0428 | 0.03465587 | 0.02281811 | 0 | -2.364448 | 4.49185 | -2.34163 |  |  | 300 | 300 | 0.300006 | 0 |  | 0.08003 | 0.07923762 | 12 |  |  |  | 3302 | 70.5914 | 19.56993 | 69.9185 | -0.6729 | 70 | 9.64143 | 169.659 | 188.731 | 214.0279 | 0 |  | 185.55 | 185.866
05.12.2022 12:42:04 | 00:55:04 | 3304 | 181.62 | 0 |  | 3.09664e-05 |  |  | 61.47506 | -7.070916 | 0 |  | 0 | 0 | 0 |  | 0.36006 | 0.353 | 188.67085 | 0 |  | 2.63796 | 2.398145 | 0 |  | 0.0428 | 0.03465587 | 0.0248597 | 0 | -2.370846 | 4.49187 | -2.345987 |  |  | 301 | 300 | 0.250006 | 0 |  | 0.08003 | 0.07923762 | 12 |  |  |  | 3304 | 70.5914 | 19.56993 | 69.9187 | -0.6727 | 70 | 9.64143 | 170.1691 | 188.731 | 214.015 | 0 |  | 185.55 | 185.866
05.12.2022 12:42:06 | 00:55:06 | 3306 | 181.6143 | 0 |  | 3.6651e-05 |  |  | 61.47659 | -7.075588 | 0 |  | 0 | 0 | 0 |  | 0.36006 | 0.353 | 188.67085 | 0 |  | 2.63796 | 2.398145 | 0 |  | 0.0428 | 0.03465587 | 0.02942327 | 0 | -2.355626 | 4.49189 | -2.326203 |  |  | 300 | 300 | 0.200006 | 0 |  | 0.08003 | 0.07923762 | 12 |  |  |  | 3306 | 70.5914 | 19.56842 | 69.9189 | -0.6725 | 70 | 9.658864 | 169.1261 | 188.731 | 214.0048 | 0 |  | 185.55 | 185.866
05.12.2022 12:42:08 | 00:55:08 | 3308 | 181.6132 | 0 |  | 3.8147e-05 |  |  | 61.47761 | -7.080248 | 0 |  | 0 | 0 | 0 |  | 0.36006 | 0.353 | 188.67085 | 0 |  | 2.63796 | 2.398145 | 0 |  | 0.0428 | 0.03465587 | 0.03062425 | 0 | -2.364763 | 4.49185 | -2.334139 |  |  | 299 | 300 | 0.250006 | 0 |  | 0.08003 | 0.07923762 | 12 |  |  |  | 3308 | 70.5817 | 19.56993 | 69.9185 | -0.6632 | 70 | 9.641904 | 171.8674 | 188.731 | 214.0026 | 0 |  | 185.55 | 185.866
05.12.2022 12:42:10 | 00:55:10 | 3310 | 181.6077 | 0 |  | 3.65015e-05 |  |  | 61.47863 | -7.084945 | 0 |  | 0 | 0 | 0 |  | 0.36006 | 0.353 | 188.67085 | 0 |  | 2.63796 | 2.398145 | 0 |  | 0.0428 | 0.03465587 | 0.02930325 | 0 | -2.391501 | 4.49189 | -2.362198 |  |  | 301 | 300 | 0.250006 | 0 |  | 0.08003 | 0.07923762 | 12 |  |  |  | 3310 | 70.5721 | 19.56892 | 69.9189 | -0.6532 | 70 | 9.63277 | 176.1408 | 188.731 | 213.9927 | 0 |  | 185.55 | 185.866
05.12.2022 12:42:12 | 00:55:12 | 3312 | 181.6021 | 0 |  | 3.75486e-05 |  |  | 61.48067 | -7.089696 | 0 |  | 0 | 0 | 0 |  | 0.36006 | 0.353 | 188.67085 | 0 |  | 2.63796 | 2.398145 | 0 |  | 0.0428 | 0.03465587 | 0.03014386 | 0 | -2.419111 | 4.49187 | -2.388967 |  |  | 300 | 300 | 0.200006 | 0 |  | 0.08003 | 0.07923762 | 12 |  |  |  | 3312 | 70.5721 | 19.57044 | 69.9187 | -0.6534 | 70 | 9.613201 | 178.1322 | 188.731 | 213.9826 | 0 |  | 185.55 | 185.866
05.12.2022 12:42:14 | 00:55:14 | 3314 | 181.5989 | 0 |  | 3.78478e-05 |  |  | 61.48221 | -7.094457 | 0 |  | 0 | 0 | 0 |  | 0.36006 | 0.353 | 188.67085 | 0 |  | 2.63796 | 2.398145 | 0 |  | 0.0428 | 0.03465587 | 0.03038406 | 0 | -2.402931 | 4.49189 | -2.372547 |  |  | 299 | 300 | 0.250006 | 0 |  | 0.08003 | 0.07923762 | 12 |  |  |  | 3314 | 70.5721 | 19.57044 | 69.9189 | -0.6532 | 70 | 9.596477 | 176.9913 | 188.731 | 213.9767 | 0 |  | 185.55 | 185.866
05.12.2022 12:42:16 | 00:55:16 | 3316 | 181.5966 | 0 |  | 3.42575e-05 |  |  | 61.48476 | -7.099199 | 0 |  | 0 | 0 | 0 |  | 0.36006 | 0.353 | 188.67085 | 0 |  | 2.63796 | 2.398145 | 0 |  | 0.0428 | 0.03465587 | 0.02750178 | 0 | -2.396236 | 4.49187 | -2.368734 |  |  | 301 | 300 | 0.250006 | 0 |  | 0.08003 | 0.07923762 | 12 |  |  |  | 3316 | 70.5721 | 19.57044 | 69.9187 | -0.6534 | 70 | 9.58758 | 176.4532 | 188.731 | 213.9726 | 0 |  | 185.55 | 185.866
05.12.2022 12:42:18 | 00:55:18 | 3318 | 181.5959 | 0 |  | 3.80722e-05 |  |  | 61.48732 | -7.103898 | 0 |  | 0 | 0 | 0 |  | 0.36006 | 0.353 | 188.67085 | 0 |  | 2.63796 | 2.398145 | 0 |  | 0.0428 | 0.03465587 | 0.0305642 | 0 | -2.361565 | 4.49191 | -2.331001 |  |  | 300 | 300 | 0.200006 | 0 |  | 0.08003 | 0.07923762 | 12 |  |  |  | 3318 | 70.5721 | 19.57044 | 69.9191 | -0.653 | 70 | 9.558994 | 173.9938 | 188.731 | 213.9714 | 0 |  | 185.55 | 185.866
05.12.2022 12:42:20 | 00:55:20 | 3320 | 181.5933 | 0 |  | 3.21632e-05 |  |  | 61.48885 | -7.108549 | 0 |  | 0 | 0 | 0 |  | 0.36006 | 0.353 | 188.67085 | 0 |  | 2.63796 | 2.398145 | 0 |  | 0.0428 | 0.03465587 | 0.02582048 | 0 | -2.345556 | 4.49185 | -2.319736 |  |  | 299 | 300 | 0.250006 | 0 |  | 0.08003 | 0.07923762 | 12 |  |  |  | 3320 | 70.5721 | 19.57044 | 69.9185 | -0.6536 | 70 | 9.556741 | 172.6782 | 188.731 | 213.9667 | 0 |  | 185.55 | 185.866
05.12.2022 12:42:22 | 00:55:22 | 3322 | 181.5914 | 0 |  | 2.98444e-05 |  |  | 61.48987 | -7.11319 | 0 |  | 0 | 0 | 0 |  | 0.36006 | 0.353 | 188.67085 | 0 |  | 2.63796 | 2.398145 | 0 |  | 0.0428 | 0.03465587 | 0.02395896 | 0 | -2.345659 | 4.49191 | -2.3217 |  |  | 301 | 300 | 0.250006 | 0 |  | 0.08003 | 0.07923762 | 12 |  |  |  | 3322 | 70.5721 | 19.57145 | 69.9191 | -0.653 | 70 | 9.533731 | 172.8261 | 188.731 | 213.9633 | 0 |  | 185.55 | 185.866
05.12.2022 12:42:24 | 00:55:24 | 3324 | 181.5853 | 0 |  | 2.5207e-05 |  |  | 61.49089 | -7.11784 | 0 |  | 0 | 0 | 0 |  | 0.36006 | 0.353 | 188.67085 | 0 |  | 2.63796 | 2.398145 | 0 |  | 0.0428 | 0.03465587 | 0.02023607 | 0 | -2.347905 | 4.49191 | -2.327669 |  |  | 300 | 300 | 0.200006 | 0 |  | 0.08003 | 0.07923762 | 12 |  |  |  | 3324 | 70.5721 | 19.57094 | 69.9191 | -0.653 | 70 | 9.526378 | 172.9974 | 188.731 | 213.9522 | 0 |  | 185.55 | 185.866
05.12.2022 12:42:26 | 00:55:26 | 3326 | 181.5852 | 0 |  | 2.3711e-05 |  |  | 61.49344 | -7.122498 | 0 |  | 0 | 0 | 0 |  | 0.36006 | 0.353 | 188.67085 | 0 |  | 2.63796 | 2.398145 | 0 |  | 0.0428 | 0.03465587 | 0.01903509 | 0 | -2.3496 | 4.49189 | -2.330565 |  |  | 299 | 300 | 0.250006 | 0 |  | 0.08003 | 0.07923762 | 12 |  |  |  | 3326 | 70.5721 | 19.57145 | 69.9189 | -0.6532 | 70 | 9.513685 | 173.0761 | 188.731 | 213.9521 | 0 |  | 185.55 | 185.866
05.12.2022 12:42:28 | 00:55:28 | 3328 | 181.5797 | 0 |  | 2.3711e-05 |  |  | 61.49498 | -7.127157 | 0 |  | 0 | 0 | 0 |  | 0.36006 | 0.353 | 188.67085 | 0 |  | 2.63796 | 2.398145 | 0 |  | 0.0428 | 0.03465587 | 0.01903509 | 0 | -2.347086 | 4.49193 | -2.328051 |  |  | 301 | 300 | 0.250006 | 0 |  | 0.08003 | 0.07923762 | 12 |  |  |  | 3328 | 70.5721 | 19.57195 | 69.9193 | -0.6528 | 70 | 9.492812 | 172.9887 | 188.731 | 213.9421 | 0 |  | 185.55 | 185.866
05.12.2022 12:42:30 | 00:55:30 | 3330 | 181.5805 | 0 |  | 2.52818e-05 |  |  | 61.49651 | -7.131807 | 0 |  | 0 | 0 | 0 |  | 0.36006 | 0.353 | 188.67085 | 0 |  | 2.63796 | 2.398145 | 0 |  | 0.0428 | 0.03465587 | 0.02029612 | 0 | -2.342431 | 4.49195 | -2.322135 |  |  | 300 | 300 | 0.200006 | 0 |  | 0.08003 | 0.07923762 | 12 |  |  |  | 3330 | 70.5624 | 19.57296 | 69.9195 | -0.6429 | 70 | 9.494352 | 174.963 | 188.731 | 213.9434 | 0 |  | 185.55 | 185.866
05.12.2022 12:42:32 | 00:55:32 | 3332 | 181.5779 | 0 |  | 3.0368e-05 |  |  | 61.49804 | -7.136452 | 0 |  | 0 | 0 | 0 |  | 0.36006 | 0.353 | 188.67085 | 0 |  | 2.63796 | 2.398145 | 0 |  | 0.0428 | 0.03465587 | 0.0243793 | 0 | -2.347494 | 4.49197 | -2.323115 |  |  | 299 | 300 | 0.250006 | 0 |  | 0.08003 | 0.07923762 | 12 |  |  |  | 3332 | 70.5624 | 19.57145 | 69.9197 | -0.6427 | 70 | 9.463513 | 175.3913 | 188.731 | 213.9388 | 0 |  | 185.55 | 185.866
05.12.2022 12:42:34 | 00:55:34 | 3334 | 181.5777 | 0 |  | 2.962e-05 |  |  | 61.49855 | -7.141101 | 0 |  | 0 | 0 | 0 |  | 0.36006 | 0.353 | 188.67085 | 0 |  | 2.63796 | 2.398145 | 0 |  | 0.0428 | 0.03465587 | 0.02377881 | 0 | -2.349839 | 4.49195 | -2.32606 |  |  | 301 | 300 | 0.250006 | 0 |  | 0.08003 | 0.07923762 | 12 |  |  |  | 3334 | 70.5624 | 19.57195 | 69.9195 | -0.6429 | 70 | 9.45972 | 175.5191 | 188.731 | 213.9383 | 0 |  | 185.55 | 185.866
05.12.2022 12:42:36 | 00:55:36 | 3336 | 181.5797 | 0 |  | 3.14152e-05 |  |  | 61.50161 | -7.145751 | 0 |  | 0 | 0 | 0 |  | 0.36006 | 0.353 | 188.67085 | 0 |  | 2.63796 | 2.398145 | 0 |  | 0.0428 | 0.03465587 | 0.02521999 | 0 | -2.348798 | 4.49197 | -2.323578 |  |  | 300 | 300 | 0.200006 | 0 |  | 0.08003 | 0.07923762 | 12 |  |  |  | 3336 | 70.5624 | 19.57195 | 69.9197 | -0.6427 | 70 | 9.455806 | 175.4869 | 188.731 | 213.942 | 0 |  | 185.55 | 185.866
05.12.2022 12:42:38 | 00:55:38 | 3338 | 181.5777 | 0 |  | 3.6651e-05 |  |  | 61.50161 | -7.150389 | 0 |  | 0 | 0 | 0 |  | 0.36006 | 0.353 | 188.67085 | 0 |  | 2.63796 | 2.398145 | 0 |  | 0.0428 | 0.03465587 | 0.02942327 | 0 | -2.343727 | 4.49199 | -2.314303 |  |  | 299 | 300 | 0.250006 | 0 |  | 0.08003 | 0.07923762 | 12 |  |  |  | 3338 | 70.5721 | 19.57094 | 69.9199 | -0.6522 | 70 | 9.453908 | 172.8818 | 188.731 | 213.9385 | 0 |  | 185.55 | 185.866
05.12.2022 12:42:40 | 00:55:40 | 3340 | 181.5768 | 0 |  | 3.97926e-05 |  |  | 61.50315 | -7.155021 | 0 |  | 0 | 0 | 0 |  | 0.36006 | 0.353 | 188.67085 | 0 |  | 2.63796 | 2.398145 | 0 |  | 0.0428 | 0.03465587 | 0.03194533 | 0 | -2.350153 | 4.49197 | -2.318208 |  |  | 301 | 300 | 0.250006 | 0 |  | 0.08003 | 0.07923762 | 12 |  |  |  | 3340 | 70.5721 | 19.57145 | 69.9197 | -0.6524 | 70 | 9.470513 | 173.3103 | 188.731 | 213.9368 | 0 |  | 185.55 | 185.866
05.12.2022 12:42:42 | 00:55:42 | 3342 | 181.5744 | 0 |  | 3.65015e-05 |  |  | 61.50417 | -7.159645 | 0 |  | 0 | 0 | 0 |  | 0.36006 | 0.353 | 188.67085 | 0 |  | 2.63796 | 2.398145 | 0 |  | 0.0428 | 0.03465587 | 0.02930325 | 0 | -2.335234 | 4.49195 | -2.305931 |  |  | 300 | 300 | 0.200006 | 0 |  | 0.08003 | 0.07923762 | 12 |  |  |  | 3342 | 70.5721 | 19.57145 | 69.9195 | -0.6526 | 70 | 9.464583 | 172.1663 | 188.731 | 213.9325 | 0 |  | 185.55 | 185.866
05.12.2022 12:42:44 | 00:55:44 | 3344 | 181.5716 | 0 |  | 3.90446e-05 |  |  | 61.5057 | -7.164243 | 0 |  | 0 | 0 | 0 |  | 0.36006 | 0.353 | 188.67085 | 0 |  | 2.63796 | 2.398145 | 0 |  | 0.0428 | 0.03465587 | 0.03134484 | 0 | -2.323007 | 4.49199 | -2.291662 |  |  | 299 | 300 | 0.250006 | 0 |  | 0.08003 | 0.07923762 | 12 |  |  |  | 3344 | 70.5721 | 19.57145 | 69.9199 | -0.6522 | 70 | 9.479883 | 171.3593 | 188.731 | 213.9273 | 0 |  | 185.55 | 185.866
05.12.2022 12:42:46 | 00:55:46 | 3346 | 181.5689 | 0 |  | 3.47063e-05 |  |  | 61.50723 | -7.168848 | 0 |  | 0 | 0 | 0 |  | 0.36006 | 0.353 | 188.67085 | 0 |  | 2.63796 | 2.398145 | 0 |  | 0.0428 | 0.03465587 | 0.02786207 | 0 | -2.341318 | 4.49195 | -2.313455 |  |  | 301 | 300 | 0.250006 | 0 |  | 0.08003 | 0.07923762 | 12 |  |  |  | 3346 | 70.5721 | 19.57145 | 69.9195 | -0.6526 | 70 | 9.476325 | 172.62 | 188.731 | 213.9226 | 0 |  | 185.55 | 185.866
05.12.2022 12:42:48 | 00:55:48 | 3348 | 181.5634 | 0 |  | 3.38087e-05 |  |  | 61.5103 | -7.173493 | 0 |  | 0 | 0 | 0 |  | 0.36006 | 0.353 | 188.67085 | 0 |  | 2.63796 | 2.398145 | 0 |  | 0.0428 | 0.03465587 | 0.02714148 | 0 | -2.358387 | 4.49197 | -2.331246 |  |  | 300 | 300 | 0.200006 | 0 |  | 0.08003 | 0.07923762 | 12 |  |  |  | 3348 | 70.5721 | 19.57145 | 69.9197 | -0.6524 | 70 | 9.49364 | 173.9304 | 188.731 | 213.9125 | 0 |  | 185.55 | 185.866
05.12.2022 12:42:50 | 00:55:50 | 3350 | 181.5611 | 0 |  | 2.56557e-05 |  |  | 61.51285 | -7.178165 | 0 |  | 0 | 0 | 0 |  | 0.36006 | 0.353 | 188.67085 | 0 |  | 2.63796 | 2.398145 | 0 |  | 0.0428 | 0.03465587 | 0.02059629 | 0 | -2.36106 | 4.49193 | -2.340463 |  |  | 299 | 300 | 0.250006 | 0 |  | 0.08003 | 0.07923762 | 12 |  |  |  | 3350 | 70.5624 | 19.57094 | 69.9193 | -0.6431 | 70 | 9.533137 | 176.3254 | 188.731 | 213.9084 | 0 |  | 185.55 | 185.866
05.12.2022 12:42:52 | 00:55:52 | 3352 | 181.5603 | 0 |  | 2.67777e-05 |  |  | 61.51387 | -7.182828 | 0 |  | 0 | 0 | 0 |  | 0.36006 | 0.353 | 188.67085 | 0 |  | 2.63796 | 2.398145 | 0 |  | 0.0428 | 0.03465587 | 0.02149703 | 0 | -2.344299 | 4.49199 | -2.322802 |  |  | 301 | 300 | 0.250006 | 0 |  | 0.08003 | 0.07923762 | 12 |  |  |  | 3352 | 70.5624 | 19.57296 | 69.9199 | -0.6425 | 70 | 9.55354 | 175.2171 | 188.731 | 213.9069 | 0 |  | 185.55 | 185.866
05.12.2022 12:42:54 | 00:55:54 | 3354 | 181.5612 | 0 |  | 2.07939e-05 |  |  | 61.51438 | -7.187457 | 0 |  | 0 | 0 | 0 |  | 0.36006 | 0.353 | 188.67085 | 0 |  | 2.63796 | 2.398145 | 0 |  | 0.0428 | 0.03465587 | 0.01669326 | 0 | -2.323315 | 4.49199 | -2.306622 |  |  | 299 | 300 | 0.250006 | 0 |  | 0.08003 | 0.07923762 | 12 |  |  |  | 3354 | 70.5624 | 19.57245 | 69.9199 | -0.6425 | 70 | 9.597304 | 173.6478 | 188.731 | 213.9086 | 0 |  | 185.55 | 185.866
05.12.2022 12:42:56 | 00:55:56 | 3356 | 181.561 | 0 |  | 2.20654e-05 |  |  | 61.5154 | -7.192087 | 0 |  | 0 | 0 | 0 |  | 0.36006 | 0.353 | 188.67085 | 0 |  | 2.63796 | 2.398145 | 0 |  | 0.0428 | 0.03465587 | 0.01771401 | 0 | -2.340842 | 4.49201 | -2.323128 |  |  | 301 | 300 | 0.250006 | 0 |  | 0.08003 | 0.07923762 | 12 |  |  |  | 3356 | 70.5721 | 19.57195 | 69.9201 | -0.652 | 70 | 9.722439 | 172.7313 | 188.731 | 213.9081 | 0 |  | 185.55 | 185.866
05.12.2022 12:42:58 | 00:55:58 | 3358 | 181.5629 | 0 |  | 2.2963e-05 |  |  | 61.51704 | -7.19673 | 0 |  | 0 | 0 | 0 |  | 0.36006 | 0.353 | 188.67085 | 0 |  | 2.63796 | 2.398145 | 0 |  | 0.0428 | 0.03465587 | 0.0184346 | 0 | -2.338299 | 4.49203 | -2.319864 |  |  | 300 | 300 | 0.200006 | 0 |  | 0.08003 | 0.07923762 | 12 |  |  |  | 3358 | 70.5721 | 19.57195 | 69.9203 | -0.6518 | 70 | 9.748888 | 172.588 | 188.731 | 213.9116 | 0 |  | 185.55 | 185.866
05.12.2022 12:43:00 | 00:56:00 | 3360 | 181.5641 | 0 |  | 2.10183e-05 |  |  | 61.51898 | -7.201379 | 0 |  | 0 | 0 | 0 |  | 0.36006 | 0.353 | 188.67085 | 0 |  | 2.63796 | 2.398145 | 0 |  | 0.0428 | 0.03465587 | 0.0168734 | 0 | -2.346273 | 4.49203 | -2.329399 |  |  | 300 | 300 | 0.200006 | 0 |  | 0.08003 | 0.07923762 | 12 |  |  |  | 3360 | 70.5721 | 19.57296 | 69.9203 | -0.6518 | 70 | 9.795621 | 173.1754 | 188.731 | 213.9138 | 0 |  | 185.55 | 185.866
05.12.2022 12:43:02 | 00:56:02 | 3362 | 181.5671 | 0 |  | 2.46834e-05 |  |  | 61.51949 | -7.206005 | 0 |  | 0 | 0 | 0 |  | 0.36006 | 0.353 | 188.67085 | 0 |  | 2.63796 | 2.398145 | 0 |  | 0.0428 | 0.03465587 | 0.01981573 | 0 | -2.315817 | 4.49207 | -2.296001 |  |  | 300 | 300 | 0.200006 | 0 |  | 0.08003 | 0.07923762 | 12 |  |  |  | 3362 | 70.5721 | 19.57296 | 69.9207 | -0.6514 | 70 | 9.78981 | 171.0164 | 188.731 | 213.9191 | 0 |  | 185.55 | 185.866
05.12.2022 12:43:04 | 00:56:04 | 3364 | 181.5628 | 0 |  | 2.38606e-05 |  |  | 61.52204 | -7.210603 | 0 |  | 0 | 0 | 0 |  | 0.36006 | 0.353 | 188.67085 | 0 |  | 2.63796 | 2.398145 | 0 |  | 0.0428 | 0.03465587 | 0.01915519 | 0 | -2.321539 | 4.49201 | -2.302384 |  |  | 300 | 300 | 0.200006 | 0 |  | 0.08003 | 0.07923762 | 12 |  |  |  | 3364 | 70.5721 | 19.57145 | 69.9201 | -0.652 | 70 | 9.813768 | 171.3052 | 188.731 | 213.9114 | 0 |  | 185.55 | 185.866
05.12.2022 12:43:06 | 00:56:06 | 3366 | 181.5619 | 0 |  | 2.68525e-05 |  |  | 61.52409 | -7.215221 | 0 |  | 0 | 0 | 0 |  | 0.36006 | 0.353 | 188.67085 | 0 |  | 2.63796 | 2.398145 | 0 |  | 0.0428 | 0.03465587 | 0.02155707 | 0 | -2.337338 | 4.49203 | -2.315781 |  |  | 299 | 300 | 0.250006 | 0 |  | 0.08003 | 0.07923762 | 12 |  |  |  | 3366 | 70.5721 | 19.57245 | 69.9203 | -0.6518 | 70 | 9.821359 | 172.518 | 188.731 | 213.9099 | 0 |  | 185.55 | 185.866
05.12.2022 12:43:08 | 00:56:08 | 3368 | 181.5586 | 0 |  | 2.59549e-05 |  |  | 61.52521 | -7.219849 | 0 |  | 0 | 0 | 0 |  | 0.36006 | 0.353 | 188.67085 | 0 |  | 2.63796 | 2.398145 | 0 |  | 0.0428 | 0.03465587 | 0.02083648 | 0 | -2.332419 | 4.49203 | -2.311583 |  |  | 301 | 300 | 0.250006 | 0 |  | 0.08003 | 0.07923762 | 12 |  |  |  | 3368 | 70.5721 | 19.57296 | 69.9203 | -0.6518 | 70 | 9.823376 | 172.1581 | 188.731 | 213.9038 | 0 |  | 185.55 | 185.866
05.12.2022 12:43:10 | 00:56:10 | 3370 | 181.5568 | 0 |  | 2.67029e-05 |  |  | 61.52623 | -7.224469 | 0 |  | 0 | 0 | 0 |  | 0.36006 | 0.353 | 188.67085 | 0 |  | 2.63796 | 2.398145 | 0 |  | 0.0428 | 0.03465587 | 0.02143698 | 0 | -2.329924 | 4.49203 | -2.308487 |  |  | 300 | 300 | 0.200006 | 0 |  | 0.08003 | 0.07923762 | 12 |  |  |  | 3370 | 70.5624 | 19.57195 | 69.9203 | -0.6421 | 70 | 9.841996 | 174.2406 | 188.731 | 213.9005 | 0 |  | 185.55 | 185.866
05.12.2022 12:43:12 | 00:56:12 | 3372 | 181.5555 | 0 |  | 2.87973e-05 |  |  | 61.53123 | -7.229093 | 0 |  | 0 | 0 | 0 |  | 0.36006 | 0.353 | 188.67085 | 0 |  | 2.63796 | 2.398145 | 0 |  | 0.0428 | 0.03465587 | 0.02311835 | 0 | -2.338567 | 4.49203 | -2.315448 |  |  | 300 | 300 | 0.200006 | 0 |  | 0.08003 | 0.07923762 | 12 |  |  |  | 3372 | 70.5624 | 19.57245 | 69.9203 | -0.6421 | 70 | 9.729081 | 174.8881 | 188.731 | 213.8983 | 0 |  | 185.55 | 185.866
05.12.2022 12:43:14 | 00:56:14 | 3374 | 181.5564 | 0 |  | 2.68525e-05 |  |  | 61.53185 | -7.233736 | 0 |  | 0 | 0 | 0 |  | 0.36006 | 0.353 | 188.67085 | 0 |  | 2.63796 | 2.398145 | 0 |  | 0.0428 | 0.03465587 | 0.02155707 | 0 | -2.349446 | 4.49201 | -2.327889 |  |  | 300 | 300 | 0.200006 | 0 |  | 0.08003 | 0.07923762 | 12 |  |  |  | 3374 | 70.5624 | 19.57346 | 69.9201 | -0.6423 | 70 | 9.740585 | 175.6532 | 188.731 | 213.8998 | 0 |  | 185.55 | 185.866
05.12.2022 12:43:16 | 00:56:16 | 3376 | 181.5605 | 0 |  | 2.75257e-05 |  |  | 61.53226 | -7.238379 | 0 |  | 0 | 0 | 0 |  | 0.36006 | 0.353 | 188.67085 | 0 |  | 2.63796 | 2.398145 | 0 |  | 0.0428 | 0.03465587 | 0.02209752 | 0 | -2.337737 | 4.49207 | -2.315639 |  |  | 299 | 300 | 0.250006 | 0 |  | 0.08003 | 0.07923762 | 12 |  |  |  | 3376 | 70.5527 | 19.57296 | 69.9207 | -0.632 | 70 | 9.729555 | 177.252 | 188.731 | 213.9073 | 0 |  | 185.55 | 185.866
05.12.2022 12:43:18 | 00:56:18 | 3378 | 181.5623 | 0 |  | 2.93208e-05 |  |  | 61.53379 | -7.243014 | 0 |  | 0 | 0 | 0 |  | 0.36006 | 0.353 | 188.67085 | 0 |  | 2.63796 | 2.398145 | 0 |  | 0.0428 | 0.03465587 | 0.02353862 | 0 | -2.342226 | 4.49205 | -2.318687 |  |  | 301 | 300 | 0.250006 | 0 |  | 0.08003 | 0.07923762 | 12 |  |  |  | 3378 | 70.5527 | 19.57296 | 69.9205 | -0.6322 | 70 | 9.755886 | 177.5417 | 188.731 | 213.9106 | 0 |  | 185.55 | 185.866
05.12.2022 12:43:20 | 00:56:20 | 3380 | 181.5571 | 0 |  | 2.62541e-05 |  |  | 61.539 | -7.247639 | 0 |  | 0 | 0 | 0 |  | 0.36006 | 0.353 | 188.67085 | 0 |  | 2.63796 | 2.398145 | 0 |  | 0.0428 | 0.03465587 | 0.02107668 | 0 | -2.327355 | 4.49205 | -2.306279 |  |  | 300 | 300 | 0.200006 | 0 |  | 0.08003 | 0.07923762 | 12 |  |  |  | 3380 | 70.5527 | 19.57397 | 69.9205 | -0.6322 | 70 | 9.754819 | 176.4196 | 188.731 | 213.9011 | 0 |  | 185.55 | 185.866
05.12.2022 12:43:22 | 00:56:22 | 3382 | 181.5578 | 0 |  | 1.75028e-05 |  |  | 61.54002 | -7.252266 | 0 |  | 0 | 0 | 0 |  | 0.36006 | 0.353 | 188.67085 | 0 |  | 2.63796 | 2.398145 | 0 |  | 0.0428 | 0.03465587 | 0.01405117 | 0 | -2.335214 | 4.49199 | -2.321163 |  |  | 300 | 300 | 0.200006 | 0 |  | 0.08003 | 0.07923762 | 12 |  |  |  | 3382 | 70.5624 | 19.57397 | 69.9199 | -0.6425 | 70 | 9.764189 | 174.5404 | 188.731 | 213.9024 | 0 |  | 185.55 | 185.866
05.12.2022 12:43:24 | 00:56:24 | 3384 | 181.5556 | 0 |  | 1.27157e-05 |  |  | 61.53798 | -7.256925 | 0 |  | 0 | 0 | 0 |  | 0.36006 | 0.353 | 188.67085 | 0 |  | 2.63796 | 2.398145 | 0 |  | 0.0428 | 0.03465587 | 0.01020811 | 0 | -2.348033 | 4.49207 | -2.337825 |  |  | 300 | 300 | 0.200006 | 0 |  | 0.08003 | 0.07923762 | 12 |  |  |  | 3384 | 70.5624 | 19.57296 | 69.9207 | -0.6417 | 70 | 9.778661 | 175.6914 | 188.731 | 213.8984 | 0 |  | 185.55 | 185.866
05.12.2022 12:43:26 | 00:56:26 | 3386 | 181.5562 | 0 |  | 1.18181e-05 |  |  | 61.53695 | -7.261562 | 0 |  | 0 | 0 | 0 |  | 0.36006 | 0.353 | 188.67085 | 0 |  | 2.63796 | 2.398145 | 0 |  | 0.0428 | 0.03465587 | 0.009487521 | 0 | -2.308738 | 4.49207 | -2.299251 |  |  | 300 | 300 | 0.200006 | 0 |  | 0.08003 | 0.07923762 | 12 |  |  |  | 3386 | 70.5624 | 19.57397 | 69.9207 | -0.6417 | 70 | 9.76514 | 172.7507 | 188.731 | 213.8994 | 0 |  | 185.55 | 185.866
05.12.2022 12:43:28 | 00:56:28 | 3388 | 181.5565 | 0 |  | 6.95622e-06 |  |  | 61.53798 | -7.266157 | 0 |  | 0 | 0 | 0 |  | 0.36006 | 0.353 | 188.67085 | 0 |  | 2.63796 | 2.398145 | 0 |  | 0.0428 | 0.03465587 | 0.005584424 | 0 | -2.301446 | 4.49203 | -2.295862 |  |  | 299 | 300 | 0.250006 | 0 |  | 0.08003 | 0.07923762 | 12 |  |  |  | 3388 | 70.5624 | 19.57346 | 69.9203 | -0.6421 | 70 | 9.777594 | 172.1112 | 188.731 | 213.9 | 0 |  | 185.55 | 185.866
05.12.2022 12:43:30 | 00:56:30 | 3390 | 181.5587 | 0 |  | 1.57076e-06 |  |  | 61.54002 | -7.270769 | 0 |  | 0 | 0 | 0 |  | 0.36006 | 0.353 | 188.67085 | 0 |  | 2.63796 | 2.398145 | 0 |  | 0.0428 | 0.03465587 | 0.001261 | 0 | -2.317158 | 4.49201 | -2.315897 |  |  | 301 | 300 | 0.250006 | 0 |  | 0.08003 | 0.07923762 | 12 |  |  |  | 3390 | 70.5624 | 19.57346 | 69.9201 | -0.6423 | 70 | 9.763953 | 173.2371 | 188.731 | 213.9039 | 0 |  | 185.55 | 185.866
05.12.2022 12:43:32 | 00:56:32 | 3392 | 181.5603 | 0 |  | -1.57076e-06 |  |  | 61.54196 | -7.275409 | 0 |  | 0 | 0 | 0 |  | 0.36006 | 0.353 | 188.67085 | 0 |  | 2.63796 | 2.398145 | 0 |  | 0.0428 | 0.03465587 | -0.001261 | 0 | -2.322441 | 4.49201 | -2.323702 |  |  | 300 | 300 | 0.200006 | 0 |  | 0.08003 | 0.07923762 | 12 |  |  |  | 3392 | 70.5527 | 19.57397 | 69.9201 | -0.6326 | 70 | 9.762055 | 175.9472 | 188.731 | 213.9068 | 0 |  | 185.55 | 185.866
05.12.2022 12:43:34 | 00:56:34 | 3394 | 181.5618 | 0 |  | 3.51551e-06 |  |  | 61.54564 | -7.280045 | 0 |  | 0 | 0 | 0 |  | 0.36006 | 0.353 | 188.67085 | 0 |  | 2.63796 | 2.398145 | 0 |  | 0.0428 | 0.03465587 | 0.002822237 | 0 | -2.315294 | 4.49209 | -2.312471 |  |  | 300 | 300 | 0.200006 | 0 |  | 0.08003 | 0.07923762 | 12 |  |  |  | 3394 | 70.5527 | 19.57397 | 69.9209 | -0.6318 | 70 | 9.756956 | 175.5974 | 188.731 | 213.9096 | 0 |  | 185.55 | 185.866
05.12.2022 12:43:36 | 00:56:36 | 3396 | 181.5646 | 0 |  | 7.6294e-06 |  |  | 61.54819 | -7.284665 | 0 |  | 0 | 0 | 0 |  | 0.36006 | 0.353 | 188.67085 | 0 |  | 2.63796 | 2.398145 | 0 |  | 0.0428 | 0.03465587 | 0.00612485 | 0 | -2.31355 | 4.49205 | -2.307425 |  |  | 300 | 300 | 0.200006 | 0 |  | 0.08003 | 0.07923762 | 12 |  |  |  | 3396 | 70.5527 | 19.57397 | 69.9205 | -0.6322 | 70 | 9.732995 | 175.3659 | 188.731 | 213.9147 | 0 |  | 185.55 | 185.866
05.12.2022 12:43:38 | 00:56:38 | 3398 | 181.5651 | 0 |  | 3.6651e-06 |  |  | 61.55023 | -7.289296 | 0 |  | 0 | 0 | 0 |  | 0.36006 | 0.353 | 188.67085 | 0 |  | 2.63796 | 2.398145 | 0 |  | 0.0428 | 0.03465587 | 0.002942327 | 0 | -2.327122 | 4.49203 | -2.32418 |  |  | 299 | 300 | 0.250006 | 0 |  | 0.08003 | 0.07923762 | 12 |  |  |  | 3398 | 70.5624 | 19.57296 | 69.9203 | -0.6421 | 70 | 9.737978 | 174.0231 | 188.731 | 213.9156 | 0 |  | 185.55 | 185.866
05.12.2022 12:43:40 | 00:56:40 | 3400 | 181.5617 | 0 |  | 5.98384e-06 |  |  | 61.5533 | -7.293928 | 0 |  | 0 | 0 | 0 |  | 0.36006 | 0.353 | 188.67085 | 0 |  | 2.63796 | 2.398145 | 0 |  | 0.0428 | 0.03465587 | 0.004803802 | 0 | -2.312388 | 4.49207 | -2.307584 |  |  | 301 | 300 | 0.250006 | 0 |  | 0.08003 | 0.07923762 | 12 |  |  |  | 3400 | 70.5624 | 19.57548 | 69.9207 | -0.6417 | 70 | 9.706664 | 173.0185 | 188.731 | 213.9094 | 0 |  | 185.55 | 185.866
05.12.2022 12:43:42 | 00:56:42 | 3402 | 181.5635 | 0 |  | 6.43263e-06 |  |  | 61.55585 | -7.298539 | 0 |  | 0 | 0 | 0 |  | 0.36006 | 0.353 | 188.67085 | 0 |  | 2.63796 | 2.398145 | 0 |  | 0.0428 | 0.03465587 | 0.005164088 | 0 | -2.308741 | 4.49205 | -2.303577 |  |  | 299 | 300 | 0.250006 | 0 |  | 0.08003 | 0.07923762 | 12 |  |  |  | 3402 | 70.5624 | 19.57548 | 69.9205 | -0.6419 | 70 | 9.695158 | 172.697 | 188.731 | 213.9127 | 0 |  | 185.55 | 185.866
05.12.2022 12:43:44 | 00:56:44 | 3404 | 181.5651 | 0 |  | 7.92859e-06 |  |  | 61.55738 | -7.303155 | 0 |  | 0 | 0 | 0 |  | 0.36006 | 0.353 | 188.67085 | 0 |  | 2.63796 | 2.398145 | 0 |  | 0.0428 | 0.03465587 | 0.006365039 | 0 | -2.318655 | 4.49207 | -2.31229 |  |  | 301 | 300 | 0.250006 | 0 |  | 0.08003 | 0.07923762 | 12 |  |  |  | 3404 | 70.5624 | 19.57447 | 69.9207 | -0.6417 | 70 | 9.676538 | 173.4842 | 188.731 | 213.9156 | 0 |  | 185.55 | 185.866
05.12.2022 12:43:46 | 00:56:46 | 3406 | 181.5651 | 0 |  | 8.97576e-06 |  |  | 61.56045 | -7.30776 | 0 |  | 0 | 0 | 0 |  | 0.36006 | 0.353 | 188.67085 | 0 |  | 2.63796 | 2.398145 | 0 |  | 0.0428 | 0.03465587 | 0.007205702 | 0 | -2.29954 | 4.49207 | -2.292334 |  |  | 300 | 300 | 0.200006 | 0 |  | 0.08003 | 0.07923762 | 12 |  |  |  | 3406 | 70.5624 | 19.57598 | 69.9207 | -0.6417 | 70 | 9.663847 | 172.0539 | 188.731 | 213.9157 | 0 |  | 185.55 | 185.866
05.12.2022 12:43:48 | 00:56:48 | 3408 | 181.5633 | 0 |  | 2.91713e-06 |  |  | 61.563 | -7.312358 | 0 |  | 0 | 0 | 0 |  | 0.36006 | 0.353 | 188.67085 | 0 |  | 2.63796 | 2.398145 | 0 |  | 0.0428 | 0.03465587 | 0.00234186 | 0 | -2.308477 | 4.49203 | -2.306135 |  |  | 299 | 300 | 0.250006 | 0 |  | 0.08003 | 0.07923762 | 12 |  |  |  | 3408 | 70.5527 | 19.57447 | 69.9203 | -0.6324 | 70 | 9.66622 | 174.9344 | 188.731 | 213.9124 | 0 |  | 185.55 | 185.866
05.12.2022 12:43:50 | 00:56:50 | 3410 | 181.5638 | 0 |  | 5.83425e-06 |  |  | 61.56351 | -7.316976 | 0 |  | 0 | 0 | 0 |  | 0.36006 | 0.353 | 188.67085 | 0 |  | 2.63796 | 2.398145 | 0 |  | 0.0428 | 0.03465587 | 0.004683711 | 0 | -2.31584 | 4.49205 | -2.311156 |  |  | 301 | 300 | 0.250006 | 0 |  | 0.08003 | 0.07923762 | 12 |  |  |  | 3410 | 70.5527 | 19.57447 | 69.9205 | -0.6322 | 70 | 9.653766 | 175.5402 | 188.731 | 213.9132 | 0 |  | 185.55 | 185.866
05.12.2022 12:43:52 | 00:56:52 | 3412 | 181.569 | 0 |  | 6.43263e-06 |  |  | 61.56657 | -7.321595 | 0 |  | 0 | 0 | 0 |  | 0.36006 | 0.353 | 188.67085 | 0 |  | 2.63796 | 2.398145 | 0 |  | 0.0428 | 0.03465587 | 0.005164088 | 0 | -2.313475 | 4.49205 | -2.308311 |  |  | 300 | 300 | 0.200006 | 0 |  | 0.08003 | 0.07923762 | 12 |  |  |  | 3412 | 70.5527 | 19.57498 | 69.9205 | -0.6322 | 70 | 9.665981 | 175.3559 | 188.731 | 213.9227 | 0 |  | 185.55 | 185.866
05.12.2022 12:43:54 | 00:56:54 | 3414 | 181.5679 | 0 |  | 2.91713e-06 |  |  | 61.56862 | -7.326228 | 0 |  | 0 | 0 | 0 |  | 0.36006 | 0.353 | 188.67085 | 0 |  | 2.63796 | 2.398145 | 0 |  | 0.0428 | 0.03465587 | 0.00234186 | 0 | -2.326627 | 4.49201 | -2.324285 |  |  | 300 | 300 | 0.200006 | 0 |  | 0.08003 | 0.07923762 | 12 |  |  |  | 3414 | 70.5527 | 19.57498 | 69.9201 | -0.6326 | 70 | 9.659338 | 176.2569 | 188.731 | 213.9206 | 0 |  | 185.55 | 185.866
05.12.2022 12:43:56 | 00:56:56 | 3416 | 181.5665 | 0 |  | -6.35783e-06 |  |  | 61.57066 | -7.330898 | 0 |  | 0 | 0 | 0 |  | 0.36006 | 0.353 | 188.67085 | 0 |  | 2.63796 | 2.398145 | 0 |  | 0.0428 | 0.03465587 | -0.005104039 | 0 | -2.340859 | 4.49201 | -2.345963 |  |  | 300 | 300 | 0.200006 | 0 |  | 0.08003 | 0.07923762 | 12 |  |  |  | 3416 | 70.5624 | 19.57397 | 69.9201 | -0.6423 | 70 | 9.673098 | 175.0015 | 188.731 | 213.9182 | 0 |  | 185.55 | 185.866
05.12.2022 12:43:58 | 00:56:58 | 3418 | 181.567 | 0 |  | -5.01147e-06 |  |  | 61.57322 | -7.33558 | 0 |  | 0 | 0 | 0 |  | 0.36006 | 0.353 | 188.67085 | 0 |  | 2.63796 | 2.398145 | 0 |  | 0.0428 | 0.03465587 | -0.004023187 | 0 | -2.332495 | 4.49203 | -2.336519 |  |  | 299 | 300 | 0.250006 | 0 |  | 0.08003 | 0.07923762 | 12 |  |  |  | 3418 | 70.5624 | 19.57598 | 69.9203 | -0.6421 | 70 | 9.702987 | 174.4231 | 188.731 | 213.9191 | 0 |  | 185.55 | 185.866
05.12.2022 12:44:00 | 00:57:00 | 3420 | 181.5632 | 0 |  | -1.49596e-06 |  |  | 61.57373 | -7.340243 | 0 |  | 0 | 0 | 0 |  | 0.36006 | 0.353 | 188.67085 | 0 |  | 2.63796 | 2.398145 | 0 |  | 0.0428 | 0.03465587 | -0.00120095 | 0 | -2.324977 | 4.49205 | -2.326178 |  |  | 301 | 300 | 0.250006 | 0 |  | 0.08003 | 0.07923762 | 12 |  |  |  | 3420 | 70.5624 | 19.57447 | 69.9205 | -0.6419 | 70 | 9.710935 | 173.9117 | 188.731 | 213.9122 | 0 |  | 185.55 | 185.866
05.12.2022 12:44:02 | 00:57:02 | 3422 | 181.5646 | 0 |  | -1.79516e-06 |  |  | 61.57679 | -7.344874 | 0 |  | 0 | 0 | 0 |  | 0.36006 | 0.353 | 188.67085 | 0 |  | 2.63796 | 2.398145 | 0 |  | 0.0428 | 0.03465587 | -0.001441147 | 0 | -2.303457 | 4.49205 | -2.304898 |  |  | 300 | 300 | 0.200006 | 0 |  | 0.08003 | 0.07923762 | 12 |  |  |  | 3422 | 70.5624 | 19.57498 | 69.9205 | -0.6419 | 70 | 9.748178 | 172.3006 | 188.731 | 213.9148 | 0 |  | 185.55 | 185.866
05.12.2022 12:44:04 | 00:57:04 | 3424 | 181.5634 | 0 |  | -4.48788e-06 |  |  | 61.57832 | -7.349494 | 0 |  | 0 | 0 | 0 |  | 0.36006 | 0.353 | 188.67085 | 0 |  | 2.63796 | 2.398145 | 0 |  | 0.0428 | 0.03465587 | -0.003602851 | 0 | -2.311082 | 4.49205 | -2.314685 |  |  | 300 | 300 | 0.200006 | 0 |  | 0.08003 | 0.07923762 | 12 |  |  |  | 3424 | 70.5624 | 19.57548 | 69.9205 | -0.6419 | 70 | 9.772611 | 172.8722 | 188.731 | 213.9125 | 0 |  | 185.55 | 185.866
05.12.2022 12:44:06 | 00:57:06 | 3426 | 181.562 | 0 |  | -7.92859e-06 |  |  | 61.58036 | -7.354146 | 0 |  | 0 | 0 | 0 |  | 0.36006 | 0.353 | 188.67085 | 0 |  | 2.63796 | 2.398145 | 0 |  | 0.0428 | 0.03465587 | -0.006365039 | 0 | -2.331115 | 4.49205 | -2.33748 |  |  | 299 | 300 | 0.250006 | 0 |  | 0.08003 | 0.07923762 | 12 |  |  |  | 3426 | 70.5624 | 19.57447 | 69.9205 | -0.6419 | 70 | 9.804278 | 174.372 | 188.731 | 213.91 | 0 |  | 185.55 | 185.866
05.12.2022 12:44:08 | 00:57:08 | 3428 | 181.5587 | 0 |  | -5.46026e-06 |  |  | 61.58036 | -7.358799 | 0 |  | 0 | 0 | 0 |  | 0.36006 | 0.353 | 188.67085 | 0 |  | 2.63796 | 2.398145 | 0 |  | 0.0428 | 0.03465587 | -0.004383474 | 0 | -2.311632 | 4.49203 | -2.316016 |  |  | 301 | 300 | 0.250006 | 0 |  | 0.08003 | 0.07923762 | 12 |  |  |  | 3428 | 70.5527 | 19.57447 | 69.9203 | -0.6324 | 70 | 9.876868 | 175.178 | 188.731 | 213.9041 | 0 |  | 185.55 | 185.866
05.12.2022 12:44:10 | 00:57:10 | 3430 | 181.5579 | 0 |  | -4.03909e-06 |  |  | 61.5819 | -7.363427 | 0 |  | 0 | 0 | 0 |  | 0.36006 | 0.353 | 188.67085 | 0 |  | 2.63796 | 2.398145 | 0 |  | 0.0428 | 0.03465587 | -0.003242565 | 0 | -2.308057 | 4.49205 | -2.3113 |  |  | 300 | 300 | 0.200006 | 0 |  | 0.08003 | 0.07923762 | 12 |  |  |  | 3430 | 70.5527 | 19.57447 | 69.9205 | -0.6322 | 70 | 9.871411 | 174.956 | 188.731 | 213.9025 | 0 |  | 185.55 | 185.866
05.12.2022 12:44:12 | 00:57:12 | 3432 | 181.559 | 0 |  | -6.95622e-06 |  |  | 61.5819 | -7.368065 | 0 |  | 0 | 0 | 0 |  | 0.36006 | 0.353 | 188.67085 | 0 |  | 2.63796 | 2.398145 | 0 |  | 0.0428 | 0.03465587 | -0.005584424 | 0 | -2.321431 | 4.49203 | -2.327015 |  |  | 300 | 300 | 0.200006 | 0 |  | 0.08003 | 0.07923762 | 12 |  |  |  | 3432 | 70.5527 | 19.57498 | 69.9203 | -0.6324 | 70 | 9.885052 | 175.9203 | 188.731 | 213.9045 | 0 |  | 185.55 | 185.866
05.12.2022 12:44:14 | 00:57:14 | 3434 | 181.556 | 0 |  | -5.31066e-06 |  |  | 61.58445 | -7.372717 | 0 |  | 0 | 0 | 0 |  | 0.36006 | 0.353 | 188.67085 | 0 |  | 2.63796 | 2.398145 | 0 |  | 0.0428 | 0.03465587 | -0.004263376 | 0 | -2.320834 | 4.49203 | -2.325097 |  |  | 299 | 300 | 0.250006 | 0 |  | 0.08003 | 0.07923762 | 12 |  |  |  | 3434 | 70.5624 | 19.57397 | 69.9203 | -0.6421 | 70 | 9.887782 | 173.5616 | 188.731 | 213.8991 | 0 |  | 185.55 | 185.866
05.12.2022 12:44:16 | 00:57:16 | 3436 | 181.5547 | 0 |  | -5.46026e-06 |  |  | 61.58598 | -7.377374 | 0 |  | 0 | 0 | 0 |  | 0.36006 | 0.353 | 188.67085 | 0 |  | 2.63796 | 2.398145 | 0 |  | 0.0428 | 0.03465587 | -0.004383474 | 0 | -2.327817 | 4.49203 | -2.332201 |  |  | 301 | 300 | 0.250006 | 0 |  | 0.08003 | 0.07923762 | 12 |  |  |  | 3436 | 70.5624 | 19.57548 | 69.9203 | -0.6421 | 70 | 9.889322 | 174.0851 | 188.731 | 213.8967 | 0 |  | 185.55 | 185.866
05.12.2022 12:44:18 | 00:57:18 | 3438 | 181.5513 | 0 |  | -1.49596e-06 |  |  | 61.58649 | -7.382026 | 0 |  | 0 | 0 | 0 |  | 0.36006 | 0.353 | 188.67085 | 0 |  | 2.63796 | 2.398145 | 0 |  | 0.0428 | 0.03465587 | -0.00120095 | 0 | -2.318128 | 4.49205 | -2.319329 |  |  | 300 | 300 | 0.200006 | 0 |  | 0.08003 | 0.07923762 | 12 |  |  |  | 3438 | 70.5624 | 19.57498 | 69.9205 | -0.6419 | 70 | 9.902844 | 173.4108 | 188.731 | 213.8907 | 0 |  | 185.55 | 185.866
05.12.2022 12:44:20 | 00:57:20 | 3440 | 181.5513 | 0 |  | 9.72374e-07 |  |  | 61.58854 | -7.386656 | 0 |  | 0 | 0 | 0 |  | 0.36006 | 0.353 | 188.67085 | 0 |  | 2.63796 | 2.398145 | 0 |  | 0.0428 | 0.03465587 | 0.0007806178 | 0 | -2.311123 | 4.49203 | -2.310342 |  |  | 300 | 300 | 0.200006 | 0 |  | 0.08003 | 0.07923762 | 12 |  |  |  | 3440 | 70.5624 | 19.57548 | 69.9203 | -0.6421 | 70 | 9.888492 | 172.8398 | 188.731 | 213.8906 | 0 |  | 185.55 | 185.866
05.12.2022 12:44:22 | 00:57:22 | 3442 | 181.55 | 0 |  | 1.19677e-06 |  |  | 61.5916 | -7.39128 | 0 |  | 0 | 0 | 0 |  | 0.36006 | 0.353 | 188.67085 | 0 |  | 2.63796 | 2.398145 | 0 |  | 0.0428 | 0.03465587 | 0.0009607619 | 0 | -2.315221 | 4.49205 | -2.31426 |  |  | 299 | 300 | 0.250006 | 0 |  | 0.08003 | 0.07923762 | 12 |  |  |  | 3442 | 70.5624 | 19.57548 | 69.9205 | -0.6419 | 70 | 9.892881 | 173.1946 | 188.731 | 213.8882 | 0 |  | 185.55 | 185.866
05.12.2022 12:44:24 | 00:57:24 | 3444 | 181.5476 | 0 |  | 1.72036e-06 |  |  | 61.59364 | -7.395911 | 0 |  | 0 | 0 | 0 |  | 0.36006 | 0.353 | 188.67085 | 0 |  | 2.63796 | 2.398145 | 0 |  | 0.0428 | 0.03465587 | 0.001381098 | 0 | -2.318289 | 4.49203 | -2.316908 |  |  | 301 | 300 | 0.250006 | 0 |  | 0.08003 | 0.07923762 | 12 |  |  |  | 3444 | 70.5527 | 19.57548 | 69.9203 | -0.6324 | 70 | 9.883157 | 175.6931 | 188.731 | 213.884 | 0 |  | 185.55 | 185.866
05.12.2022 12:44:26 | 00:57:26 | 3446 | 181.546 | 0 |  | 4.18869e-06 |  |  | 61.59467 | -7.400543 | 0 |  | 0 | 0 | 0 |  | 0.36006 | 0.353 | 188.67085 | 0 |  | 2.63796 | 2.398145 | 0 |  | 0.0428 | 0.03465587 | 0.003362663 | 0 | -2.318525 | 4.49205 | -2.315162 |  |  | 300 | 300 | 0.200006 | 0 |  | 0.08003 | 0.07923762 | 12 |  |  |  | 3446 | 70.5527 | 19.57397 | 69.9205 | -0.6322 | 70 | 9.895134 | 175.761 | 188.731 | 213.881 | 0 |  | 185.55 | 185.866
05.12.2022 12:44:28 | 00:57:28 | 3448 | 181.5479 | 0 |  | 4.78707e-06 |  |  | 61.59722 | -7.405162 | 0 |  | 0 | 0 | 0 |  | 0.36006 | 0.353 | 188.67085 | 0 |  | 2.63796 | 2.398145 | 0 |  | 0.0428 | 0.03465587 | 0.00384304 | 0 | -2.30727 | 4.49207 | -2.303427 |  |  | 299 | 300 | 0.250006 | 0 |  | 0.08003 | 0.07923762 | 12 |  |  |  | 3448 | 70.5527 | 19.57397 | 69.9207 | -0.632 | 70 | 9.891457 | 174.9541 | 188.731 | 213.8845 | 0 |  | 185.55 | 185.866
05.12.2022 12:44:30 | 00:57:30 | 3450 | 181.5455 | 0 |  | 6.28303e-06 |  |  | 61.59773 | -7.409796 | 0 |  | 0 | 0 | 0 |  | 0.36006 | 0.353 | 188.67085 | 0 |  | 2.63796 | 2.398145 | 0 |  | 0.0428 | 0.03465587 | 0.00504399 | 0 | -2.335693 | 4.49209 | -2.330649 |  |  | 301 | 300 | 0.250006 | 0 |  | 0.08003 | 0.07923762 | 12 |  |  |  | 3450 | 70.5527 | 19.57397 | 69.9209 | -0.6318 | 70 | 9.88707 | 177.1604 | 188.731 | 213.8802 | 0 |  | 185.55 | 185.866
05.12.2022 12:44:32 | 00:57:32 | 3452 | 181.5433 | 0 |  | 5.38546e-06 |  |  | 61.59977 | -7.414469 | 0 |  | 0 | 0 | 0 |  | 0.36006 | 0.353 | 188.67085 | 0 |  | 2.63796 | 2.398145 | 0 |  | 0.0428 | 0.03465587 | 0.004323425 | 0 | -2.346601 | 4.49205 | -2.342278 |  |  | 300 | 300 | 0.200006 | 0 |  | 0.08003 | 0.07923762 | 12 |  |  |  | 3452 | 70.5624 | 19.57397 | 69.9205 | -0.6419 | 70 | 9.893949 | 175.5485 | 188.731 | 213.8762 | 0 |  | 185.55 | 185.866
05.12.2022 12:44:34 | 00:57:34 | 3454 | 181.5423 | 0 |  | 8.07819e-06 |  |  | 61.59977 | -7.419124 | 0 |  | 0 | 0 | 0 |  | 0.36006 | 0.353 | 188.67085 | 0 |  | 2.63796 | 2.398145 | 0 |  | 0.0428 | 0.03465587 | 0.006485137 | 0 | -2.319461 | 4.49207 | -2.312976 |  |  | 300 | 300 | 0.200006 | 0 |  | 0.08003 | 0.07923762 | 12 |  |  |  | 3454 | 70.5624 | 19.57447 | 69.9207 | -0.6417 | 70 | 9.873668 | 173.5662 | 188.731 | 213.8744 | 0 |  | 185.55 | 185.866
05.12.2022 12:44:36 | 00:57:36 | 3456 | 181.541 | 0 |  | 6.50743e-06 |  |  | 61.6013 | -7.423731 | 0 |  | 0 | 0 | 0 |  | 0.36006 | 0.353 | 188.67085 | 0 |  | 2.63796 | 2.398145 | 0 |  | 0.0428 | 0.03465587 | 0.005224138 | 0 | -2.299202 | 4.49203 | -2.293978 |  |  | 300 | 300 | 0.200006 | 0 |  | 0.08003 | 0.07923762 | 12 |  |  |  | 3456 | 70.5721 | 19.57548 | 69.9203 | -0.6518 | 70 | 9.879122 | 169.7228 | 188.731 | 213.872 | 0 |  | 185.55 | 185.866
05.12.2022 12:44:38 | 00:57:38 | 3458 | 181.5403 | 0 |  | 3.36591e-06 |  |  | 61.60233 | -7.42831 | 0 |  | 0 | 0 | 0 |  | 0.36006 | 0.353 | 188.67085 | 0 |  | 2.63796 | 2.398145 | 0 |  | 0.0428 | 0.03465587 | 0.002702138 | 0 | -2.287714 | 4.49201 | -2.285012 |  |  | 299 | 300 | 0.250006 | 0 |  | 0.08003 | 0.07923762 | 12 |  |  |  | 3458 | 70.5721 | 19.57649 | 69.9201 | -0.652 | 70 | 9.858483 | 168.8301 | 188.731 | 213.8707 | 0 |  | 185.55 | 185.866
05.12.2022 12:44:40 | 00:57:40 | 3460 | 181.5419 | 0 |  | 2.46834e-06 |  |  | 61.60641 | -7.432856 | 0 |  | 0 | 0 | 0 |  | 0.36006 | 0.353 | 188.67085 | 0 |  | 2.63796 | 2.398145 | 0 |  | 0.0428 | 0.03465587 | 0.001981573 | 0 | -2.262473 | 4.49203 | -2.260492 |  |  | 301 | 300 | 0.250006 | 0 |  | 0.08003 | 0.07923762 | 12 |  |  |  | 3460 | 70.5624 | 19.57498 | 69.9203 | -0.6421 | 70 | 9.853977 | 169.2102 | 188.731 | 213.8737 | 0 |  | 185.55 | 185.866
05.12.2022 12:44:42 | 00:57:42 | 3462 | 181.5402 | 0 |  | 3.44071e-06 |  |  | 61.60947 | -7.437389 | 0 |  | 0 | 0 | 0 |  | 0.36006 | 0.353 | 188.67085 | 0 |  | 2.63796 | 2.398145 | 0 |  | 0.0428 | 0.03465587 | 0.002762188 | 0 | -2.27511 | 4.49207 | -2.272348 |  |  | 300 | 300 | 0.200006 | 0 |  | 0.08003 | 0.07923762 | 12 |  |  |  | 3462 | 70.5624 | 19.57548 | 69.9207 | -0.6417 | 70 | 9.818632 | 170.2494 | 188.731 | 213.8706 | 0 |  | 185.55 | 185.866
05.12.2022 12:44:44 | 00:57:44 | 3464 | 181.5406 | 0 |  | 1.0397e-05 |  |  | 61.6105 | -7.441938 | 0 |  | 0 | 0 | 0 |  | 0.36006 | 0.353 | 188.67085 | 0 |  | 2.63796 | 2.398145 | 0 |  | 0.0428 | 0.03465587 | 0.008346668 | 0 | -2.285166 | 4.49211 | -2.276819 |  |  | 300 | 300 | 0.200006 | 0 |  | 0.08003 | 0.07923762 | 12 |  |  |  | 3464 | 70.5624 | 19.57598 | 69.9211 | -0.6413 | 70 | 9.779966 | 171.0945 | 188.731 | 213.8713 | 0 |  | 185.55 | 185.866
05.12.2022 12:44:46 | 00:57:46 | 3466 | 181.5379 | 0 |  | 1.24913e-05 |  |  | 61.60999 | -7.446513 | 0 |  | 0 | 0 | 0 |  | 0.36006 | 0.353 | 188.67085 | 0 |  | 2.63796 | 2.398145 | 0 |  | 0.0428 | 0.03465587 | 0.01002796 | 0 | -2.308208 | 4.49209 | -2.29818 |  |  | 299 | 300 | 0.250006 | 0 |  | 0.08003 | 0.07923762 | 12 |  |  |  | 3466 | 70.5624 | 19.57397 | 69.9209 | -0.6415 | 70 | 9.760869 | 172.7754 | 188.731 | 213.8663 | 0 |  | 185.55 | 185.866
05.12.2022 12:44:48 | 00:57:48 | 3468 | 181.539 | 0 |  | 1.57824e-05 |  |  | 61.61203 | -7.451096 | 0 |  | 0 | 0 | 0 |  | 0.36006 | 0.353 | 188.67085 | 0 |  | 2.63796 | 2.398145 | 0 |  | 0.0428 | 0.03465587 | 0.01267004 | 0 | -2.298128 | 4.49211 | -2.285458 |  |  | 301 | 300 | 0.250006 | 0 |  | 0.08003 | 0.07923762 | 12 |  |  |  | 3468 | 70.5527 | 19.57498 | 69.9211 | -0.6316 | 70 | 9.710815 | 174.3655 | 188.731 | 213.8683 | 0 |  | 185.55 | 185.866
05.12.2022 12:44:50 | 00:57:50 | 3470 | 181.5423 | 0 |  | 1.58572e-05 |  |  | 61.61356 | -7.455674 | 0 |  | 0 | 0 | 0 |  | 0.36006 | 0.353 | 188.67085 | 0 |  | 2.63796 | 2.398145 | 0 |  | 0.0428 | 0.03465587 | 0.01273009 | 0 | -2.305255 | 4.49209 | -2.292525 |  |  | 300 | 300 | 0.200006 | 0 |  | 0.08003 | 0.07923762 | 12 |  |  |  | 3470 | 70.5527 | 19.57498 | 69.9209 | -0.6318 | 70 | 9.672385 | 174.8549 | 188.731 | 213.8743 | 0 |  | 185.55 | 185.866
05.12.2022 12:44:52 | 00:57:52 | 3472 | 181.5415 | 0 |  | 1.77272e-05 |  |  | 61.61305 | -7.460275 | 0 |  | 0 | 0 | 0 |  | 0.36006 | 0.353 | 188.67085 | 0 |  | 2.63796 | 2.398145 | 0 |  | 0.0428 | 0.03465587 | 0.01423132 | 0 | -2.322148 | 4.49209 | -2.307917 |  |  | 300 | 300 | 0.200006 | 0 |  | 0.08003 | 0.07923762 | 12 |  |  |  | 3472 | 70.5527 | 19.57548 | 69.9209 | -0.6318 | 70 | 9.606085 | 176.1369 | 188.731 | 213.8729 | 0 |  | 185.55 | 185.866
05.12.2022 12:44:54 | 00:57:54 | 3474 | 181.5401 | 0 |  | 1.08457e-05 |  |  | 61.61969 | -7.464905 | 0 |  | 0 | 0 | 0 |  | 0.36006 | 0.353 | 188.67085 | 0 |  | 2.63796 | 2.398145 | 0 |  | 0.0428 | 0.03465587 | 0.008706882 | 0 | -2.330567 | 4.49203 | -2.32186 |  |  | 299 | 300 | 0.250006 | 0 |  | 0.08003 | 0.07923762 | 12 |  |  |  | 3474 | 70.5527 | 19.57498 | 69.9203 | -0.6324 | 70 | 9.549624 | 176.6309 | 188.731 | 213.8704 | 0 |  | 185.55 | 185.866
05.12.2022 12:44:56 | 00:57:56 | 3476 | 181.5385 | 0 |  | 2.24394e-06 |  |  | 61.62173 | -7.469564 | 0 |  | 0 | 0 | 0 |  | 0.36006 | 0.353 | 188.67085 | 0 |  | 2.63796 | 2.398145 | 0 |  | 0.0428 | 0.03465587 | 0.001801426 | 0 | -2.339715 | 4.49199 | -2.337914 |  |  | 301 | 300 | 0.250006 | 0 |  | 0.08003 | 0.07923762 | 12 |  |  |  | 3476 | 70.5624 | 19.57598 | 69.9199 | -0.6425 | 70 | 9.5227 | 174.8955 | 188.731 | 213.8674 | 0 |  | 185.55 | 185.866
05.12.2022 12:44:58 | 00:57:58 | 3478 | 181.5416 | 0 |  | -1.39873e-05 |  |  | 61.62378 | -7.474242 | 0 |  | 0 | 0 | 0 |  | 0.36006 | 0.353 | 188.67085 | 0 |  | 2.63796 | 2.398145 | 0 |  | 0.0428 | 0.03465587 | -0.01122895 | 0 | -2.328114 | 4.49193 | -2.339343 |  |  | 300 | 300 | 0.200006 | 0 |  | 0.08003 | 0.07923762 | 12 |  |  |  | 3478 | 70.5624 | 19.57498 | 69.9193 | -0.6431 | 70 | 9.492812 | 173.8837 | 188.731 | 213.8732 | 0 |  | 185.55 | 185.866
05.12.2022 12:45:00 | 00:58:00 | 3480 | 181.5435 | 0 |  | -2.4085e-05 |  |  | 61.62531 | -7.478928 | 0 |  | 0 | 0 | 0 |  | 0.36006 | 0.353 | 188.67085 | 0 |  | 2.63796 | 2.398145 | 0 |  | 0.0428 | 0.03465587 | -0.01933534 | 0 | -2.327285 | 4.49195 | -2.346621 |  |  | 300 | 300 | 0.200006 | 0 |  | 0.08003 | 0.07923762 | 12 |  |  |  | 3480 | 70.5624 | 19.57548 | 69.9195 | -0.6429 | 70 | 9.488068 | 173.8672 | 188.731 | 213.8765 | 0 |  | 185.55 | 185.866
05.12.2022 12:45:02 | 00:58:02 | 3482 | 181.5436 | 0 |  | -3.49307e-05 |  |  | 61.62888 | -7.483637 | 0 |  | 0 | 0 | 0 |  | 0.36006 | 0.353 | 188.67085 | 0 |  | 2.63796 | 2.398145 | 0 |  | 0.0428 | 0.03465587 | -0.02804222 | 0 | -2.334875 | 4.49191 | -2.362918 |  |  | 300 | 300 | 0.200006 | 0 |  | 0.08003 | 0.07923762 | 12 |  |  |  | 3482 | 70.5721 | 19.57498 | 69.9191 | -0.653 | 70 | 9.472054 | 172.0769 | 188.731 | 213.8767 | 0 |  | 185.55 | 185.866
05.12.2022 12:45:04 | 00:58:04 | 3484 | 181.5442 | 0 |  | -4.07649e-05 |  |  | 61.62888 | -7.488358 | 0 |  | 0 | 0 | 0 |  | 0.36006 | 0.353 | 188.67085 | 0 |  | 2.63796 | 2.398145 | 0 |  | 0.0428 | 0.03465587 | -0.03272589 | 0 | -2.325391 | 4.49193 | -2.358117 |  |  | 299 | 300 | 0.250006 | 0 |  | 0.08003 | 0.07923762 | 12 |  |  |  | 3484 | 70.5721 | 19.57447 | 69.9193 | -0.6528 | 70 | 9.468735 | 171.4233 | 188.731 | 213.8777 | 0 |  | 185.55 | 185.866
05.12.2022 12:45:06 | 00:58:06 | 3486 | 181.5457 | 0 |  | -4.58512e-05 |  |  | 61.63092 | -7.4931 | 0 |  | 0 | 0 | 0 |  | 0.36006 | 0.353 | 188.67085 | 0 |  | 2.63796 | 2.398145 | 0 |  | 0.0428 | 0.03465587 | -0.03680915 | 0 | -2.346579 | 4.49195 | -2.383389 |  |  | 301 | 300 | 0.250006 | 0 |  | 0.08003 | 0.07923762 | 12 |  |  |  | 3486 | 70.5721 | 19.57397 | 69.9195 | -0.6526 | 70 | 9.468022 | 173.0301 | 188.731 | 213.8806 | 0 |  | 185.55 | 185.866
05.12.2022 12:45:08 | 00:58:08 | 3488 | 181.547 | 0 |  | -5.16854e-05 |  |  | 61.63246 | -7.497869 | 0 |  | 0 | 0 | 0 |  | 0.36006 | 0.353 | 188.67085 | 0 |  | 2.63796 | 2.398145 | 0 |  | 0.0428 | 0.03465587 | -0.04149282 | 0 | -2.344429 | 4.49191 | -2.385922 |  |  | 300 | 300 | 0.200006 | 0 |  | 0.08003 | 0.07923762 | 12 |  |  |  | 3488 | 70.5721 | 19.57447 | 69.9191 | -0.653 | 70 | 9.454027 | 172.7778 | 188.731 | 213.8828 | 0 |  | 185.55 | 185.866
05.12.2022 12:45:10 | 00:58:10 | 3490 | 181.5471 | 0 |  | -5.79685e-05 |  |  | 61.63399 | -7.502662 | 0 |  | 0 | 0 | 0 |  | 0.36006 | 0.353 | 188.67085 | 0 |  | 2.63796 | 2.398145 | 0 |  | 0.0428 | 0.03465587 | -0.04653687 | 0 | -2.360282 | 4.49193 | -2.406819 |  |  | 300 | 300 | 0.200006 | 0 |  | 0.08003 | 0.07923762 | 12 |  |  |  | 3490 | 70.5721 | 19.57397 | 69.9193 | -0.6528 | 70 | 9.465176 | 173.9925 | 188.731 | 213.8831 | 0 |  | 185.55 | 185.866
05.12.2022 12:45:12 | 00:58:12 | 3492 | 181.5458 | 0 |  | -6.52987e-05 |  |  | 61.63705 | -7.507462 | 0 |  | 0 | 0 | 0 |  | 0.36006 | 0.353 | 188.67085 | 0 |  | 2.63796 | 2.398145 | 0 |  | 0.0428 | 0.03465587 | -0.05242152 | 0 | -2.34058 | 4.49193 | -2.393001 |  |  | 299 | 300 | 0.250006 | 0 |  | 0.08003 | 0.07923762 | 12 |  |  |  | 3492 | 70.5624 | 19.57397 | 69.9193 | -0.6431 | 70 | 9.450823 | 174.8107 | 188.731 | 213.8807 | 0 |  | 185.55 | 185.866
05.12.2022 12:45:14 | 00:58:14 | 3494 | 181.5416 | 0 |  | -6.99361e-05 |  |  | 61.63859 | -7.512266 | 0 |  | 0 | 0 | 0 |  | 0.36006 | 0.353 | 188.67085 | 0 |  | 2.63796 | 2.398145 | 0 |  | 0.0428 | 0.03465587 | -0.05614441 | 0 | -2.355325 | 4.49193 | -2.411469 |  |  | 301 | 300 | 0.250006 | 0 |  | 0.08003 | 0.07923762 | 12 |  |  |  | 3494 | 70.5624 | 19.57346 | 69.9193 | -0.6431 | 70 | 9.453908 | 175.916 | 188.731 | 213.8731 | 0 |  | 185.55 | 185.866
05.12.2022 12:45:16 | 00:58:16 | 3496 | 181.5464 | 0 |  | -6.67198e-05 |  |  | 61.64012 | -7.517074 | 0 |  | 0 | 0 | 0 |  | 0.36006 | 0.353 | 188.67085 | 0 |  | 2.63796 | 2.398145 | 0 |  | 0.0428 | 0.03465587 | -0.05356238 | 0 | -2.343312 | 4.49195 | -2.396874 |  |  | 300 | 300 | 0.200006 | 0 |  | 0.08003 | 0.07923762 | 12 |  |  |  | 3496 | 70.5624 | 19.57296 | 69.9195 | -0.6429 | 70 | 9.45462 | 175.0617 | 188.731 | 213.8818 | 0 |  | 185.55 | 185.866
05.12.2022 12:45:18 | 00:58:18 | 3498 | 181.5488 | 0 |  | -5.52009e-05 |  |  | 61.64114 | -7.521848 | 0 |  | 0 | 0 | 0 |  | 0.36006 | 0.353 | 188.67085 | 0 |  | 2.63796 | 2.398145 | 0 |  | 0.0428 | 0.03465587 | -0.04431505 | 0 | -2.332059 | 4.49197 | -2.376374 |  |  | 299 | 300 | 0.250006 | 0 |  | 0.08003 | 0.07923762 | 12 |  |  |  | 3498 | 70.5624 | 19.57346 | 69.9197 | -0.6427 | 70 | 9.446552 | 174.266 | 188.731 | 213.8861 | 0 |  | 185.55 | 185.866
05.12.2022 12:45:20 | 00:58:20 | 3500 | 181.5527 | 0 |  | -3.88202e-05 |  |  | 61.6442 | -7.526585 | 0 |  | 0 | 0 | 0 |  | 0.36006 | 0.353 | 188.67085 | 0 |  | 2.63796 | 2.398145 | 0 |  | 0.0428 | 0.03465587 | -0.03116469 | 0 | -2.330032 | 4.49203 | -2.361196 |  |  | 301 | 300 | 0.250006 | 0 |  | 0.08003 | 0.07923762 | 12 |  |  |  | 3500 | 70.5721 | 19.57245 | 69.9203 | -0.6518 | 70 | 9.460905 | 171.9875 | 188.731 | 213.8931 | 0 |  | 185.55 | 185.866
05.12.2022 12:45:22 | 00:58:22 | 3502 | 181.551 | 0 |  | -1.87743e-05 |  |  | 61.64471 | -7.531288 | 0 |  | 0 | 0 | 0 |  | 0.36006 | 0.353 | 188.67085 | 0 |  | 2.63796 | 2.398145 | 0 |  | 0.0428 | 0.03465587 | -0.01507193 | 0 | -2.326907 | 4.49203 | -2.341979 |  |  | 300 | 300 | 0.200006 | 0 |  | 0.08003 | 0.07923762 | 12 |  |  |  | 3502 | 70.5721 | 19.57245 | 69.9203 | -0.6518 | 70 | 9.446671 | 171.7584 | 188.731 | 213.8901 | 0 |  | 185.55 | 185.866
05.12.2022 12:45:24 | 00:58:24 | 3504 | 181.5514 | 0 |  | 2.09435e-06 |  |  | 61.64574 | -7.535928 | 0 |  | 0 | 0 | 0 |  | 0.36006 | 0.353 | 188.67085 | 0 |  | 2.63796 | 2.398145 | 0 |  | 0.0428 | 0.03465587 | 0.001681335 | 0 | -2.299257 | 4.49205 | -2.297576 |  |  | 300 | 300 | 0.200006 | 0 |  | 0.08003 | 0.07923762 | 12 |  |  |  | 3504 | 70.5721 | 19.57195 | 69.9205 | -0.6516 | 70 | 9.475374 | 169.7626 | 188.731 | 213.8908 | 0 |  | 185.55 | 185.866
05.12.2022 12:45:26 | 00:58:26 | 3506 | 181.5547 | 0 |  | 2.13175e-05 |  |  | 61.64727 | -7.540501 | 0 |  | 0 | 0 | 0 |  | 0.36006 | 0.353 | 188.67085 | 0 |  | 2.63796 | 2.398145 | 0 |  | 0.0428 | 0.03465587 | 0.0171136 | 0 | -2.292639 | 4.49203 | -2.275525 |  |  | 300 | 300 | 0.200006 | 0 |  | 0.08003 | 0.07923762 | 12 |  |  |  | 3506 | 70.5721 | 19.57245 | 69.9203 | -0.6518 | 70 | 9.48605 | 169.2255 | 188.731 | 213.8969 | 0 |  | 185.55 | 185.866
05.12.2022 12:45:28 | 00:58:28 | 3508 | 181.5506 | 0 |  | 3.62023e-05 |  |  | 61.6489 | -7.545042 | 0 |  | 0 | 0 | 0 |  | 0.36006 | 0.353 | 188.67085 | 0 |  | 2.63796 | 2.398145 | 0 |  | 0.0428 | 0.03465587 | 0.02906305 | 0 | -2.295022 | 4.49205 | -2.265959 |  |  | 299 | 300 | 0.250006 | 0 |  | 0.08003 | 0.07923762 | 12 |  |  |  | 3508 | 70.5721 | 19.57145 | 69.9205 | -0.6516 | 70 | 9.473596 | 169.4506 | 188.731 | 213.8894 | 0 |  | 185.55 | 185.866
05.12.2022 12:45:30 | 00:58:30 | 3510 | 181.5491 | 0 |  | 4.81699e-05 |  |  | 61.65136 | -7.549586 | 0 |  | 0 | 0 | 0 |  | 0.36006 | 0.353 | 188.67085 | 0 |  | 2.63796 | 2.398145 | 0 |  | 0.0428 | 0.03465587 | 0.03867059 | 0 | -2.316674 | 4.49207 | -2.278004 |  |  | 301 | 300 | 0.250006 | 0 |  | 0.08003 | 0.07923762 | 12 |  |  |  | 3510 | 70.5721 | 19.57195 | 69.9207 | -0.6514 | 70 | 9.485221 | 171.0966 | 188.731 | 213.8866 | 0 |  | 185.55 | 185.866
05.12.2022 12:45:32 | 00:58:32 | 3512 | 181.5503 | 0 |  | 5.67717e-05 |  |  | 61.6535 | -7.554146 | 0 |  | 0 | 0 | 0 |  | 0.36006 | 0.353 | 188.67085 | 0 |  | 2.63796 | 2.398145 | 0 |  | 0.0428 | 0.03465587 | 0.04557608 | 0 | -2.327542 | 4.49211 | -2.281965 |  |  | 300 | 300 | 0.200006 | 0 |  | 0.08003 | 0.07923762 | 12 |  |  |  | 3512 | 70.5721 | 19.57195 | 69.9211 | -0.651 | 70 | 9.473122 | 171.9903 | 188.731 | 213.8889 | 0 |  | 185.55 | 185.866
05.12.2022 12:45:34 | 00:58:34 | 3514 | 181.5486 | 0 |  | 6.38027e-05 |  |  | 61.65391 | -7.558704 | 0 |  | 0 | 0 | 0 |  | 0.36006 | 0.353 | 188.67085 | 0 |  | 2.63796 | 2.398145 | 0 |  | 0.0428 | 0.03465587 | 0.05122054 | 0 | -2.327088 | 4.49209 | -2.275867 |  |  | 300 | 300 | 0.200006 | 0 |  | 0.08003 | 0.07923762 | 12 |  |  |  | 3514 | 70.5624 | 19.57145 | 69.9209 | -0.6415 | 70 | 9.475851 | 174.1783 | 188.731 | 213.8857 | 0 |  | 185.55 | 185.866
05.12.2022 12:45:36 | 00:58:36 | 3516 | 181.5457 | 0 |  | 6.40271e-05 |  |  | 61.65544 | -7.56324 | 0 |  | 0 | 0 | 0 |  | 0.36006 | 0.353 | 188.67085 | 0 |  | 2.63796 | 2.398145 | 0 |  | 0.0428 | 0.03465587 | 0.05140069 | 0 | -2.311459 | 4.49209 | -2.260059 |  |  | 300 | 300 | 0.200006 | 0 |  | 0.08003 | 0.07923762 | 12 |  |  |  | 3516 | 70.5624 | 19.57195 | 69.9209 | -0.6415 | 70 | 9.477866 | 173.0112 | 188.731 | 213.8805 | 0 |  | 185.55 | 185.866
05.12.2022 12:45:38 | 00:58:38 | 3518 | 181.5506 | 0 |  | 6.85898e-05 |  |  | 61.6581 | -7.567768 | 0 |  | 0 | 0 | 0 |  | 0.36006 | 0.353 | 188.67085 | 0 |  | 2.63796 | 2.398145 | 0 |  | 0.0428 | 0.03465587 | 0.0550636 | 0 | -2.32296 | 4.49213 | -2.267897 |  |  | 300 | 300 | 0.200006 | 0 |  | 0.08003 | 0.07923762 | 12 |  |  |  | 3518 | 70.5624 | 19.57145 | 69.9213 | -0.6411 | 70 | 9.452957 | 173.9619 | 188.731 | 213.8893 | 0 |  | 185.55 | 185.866
05.12.2022 12:45:40 | 00:58:40 | 3520 | 181.5443 | 0 |  | 7.49476e-05 |  |  | 61.65759 | -7.572264 | 0 |  | 0 | 0 | 0 |  | 0.36006 | 0.353 | 188.67085 | 0 |  | 2.63796 | 2.398145 | 0 |  | 0.0428 | 0.03465587 | 0.06016762 | 0 | -2.287859 | 4.49215 | -2.227691 |  |  | 299 | 300 | 0.250006 | 0 |  | 0.08003 | 0.07923762 | 12 |  |  |  | 3520 | 70.5624 | 19.57094 | 69.9215 | -0.6409 | 70 | 9.46553 | 171.3858 | 188.731 | 213.878 | 0 |  | 185.55 | 185.866
05.12.2022 12:45:42 | 00:58:42 | 3522 | 181.5443 | 0 |  | 7.61444e-05 |  |  | 61.65953 | -7.576722 | 0 |  | 0 | 0 | 0 |  | 0.36006 | 0.353 | 188.67085 | 0 |  | 2.63796 | 2.398145 | 0 |  | 0.0428 | 0.03465587 | 0.06112841 | 0 | -2.291507 | 4.49217 | -2.230378 |  |  | 301 | 300 | 0.250006 | 0 |  | 0.08003 | 0.07923762 | 12 |  |  |  | 3522 | 70.5624 | 19.56892 | 69.9217 | -0.6407 | 70 | 9.461972 | 171.7058 | 188.731 | 213.878 | 0 |  | 185.55 | 185.866
05.12.2022 12:45:44 | 00:58:44 | 3524 | 181.5425 | 0 |  | 7.6294e-05 |  |  | 61.66116 | -7.58121 | 0 |  | 0 | 0 | 0 |  | 0.36006 | 0.353 | 188.67085 | 0 |  | 2.63796 | 2.398145 | 0 |  | 0.0428 | 0.03465587 | 0.0612485 | 0 | -2.319055 | 4.49217 | -2.257807 |  |  | 300 | 300 | 0.200006 | 0 |  | 0.08003 | 0.07923762 | 12 |  |  |  | 3524 | 70.5624 | 19.56943 | 69.9217 | -0.6407 | 70 | 9.483204 | 173.7717 | 188.731 | 213.8747 | 0 |  | 185.55 | 185.866
05.12.2022 12:45:46 | 00:58:46 | 3526 | 181.5426 | 0 |  | 7.53964e-05 |  |  | 61.66055 | -7.585724 | 0 |  | 0 | 0 | 0 |  | 0.36006 | 0.353 | 188.67085 | 0 |  | 2.63796 | 2.398145 | 0 |  | 0.0428 | 0.03465587 | 0.06052791 | 0 | -2.31689 | 4.49219 | -2.256362 |  |  | 300 | 300 | 0.200006 | 0 |  | 0.08003 | 0.07923762 | 12 |  |  |  | 3526 | 70.5527 | 19.56993 | 69.9219 | -0.6308 | 70 | 9.482018 | 175.9794 | 188.731 | 213.8748 | 0 |  | 185.55 | 185.866
05.12.2022 12:45:48 | 00:58:48 | 3528 | 181.5381 | 0 |  | 7.38256e-05 |  |  | 61.66167 | -7.590235 | 0 |  | 0 | 0 | 0 |  | 0.36006 | 0.353 | 188.67085 | 0 |  | 2.63796 | 2.398145 | 0 |  | 0.0428 | 0.03465587 | 0.05926688 | 0 | -2.314038 | 4.49221 | -2.254771 |  |  | 299 | 300 | 0.250006 | 0 |  | 0.08003 | 0.07923762 | 12 |  |  |  | 3528 | 70.5527 | 19.56993 | 69.9221 | -0.6306 | 70 | 9.49637 | 175.8156 | 188.731 | 213.8667 | 0 |  | 185.55 | 185.866
05.12.2022 12:45:50 | 00:58:50 | 3530 | 181.5382 | 0 |  | 6.82158e-05 |  |  | 61.66269 | -7.59474 | 0 |  | 0 | 0 | 0 |  | 0.36006 | 0.353 | 188.67085 | 0 |  | 2.63796 | 2.398145 | 0 |  | 0.0428 | 0.03465587 | 0.05476336 | 0 | -2.304309 | 4.49219 | -2.249545 |  |  | 301 | 300 | 0.250006 | 0 |  | 0.08003 | 0.07923762 | 12 |  |  |  | 3530 | 70.5527 | 19.56892 | 69.9219 | -0.6308 | 70 | 9.517601 | 175.028 | 188.731 | 213.867 | 0 |  | 185.55 | 185.866
05.12.2022 12:45:52 | 00:58:52 | 3532 | 181.5403 | 0 |  | 6.64954e-05 |  |  | 61.66412 | -7.599247 | 0 |  | 0 | 0 | 0 |  | 0.36006 | 0.353 | 188.67085 | 0 |  | 2.63796 | 2.398145 | 0 |  | 0.0428 | 0.03465587 | 0.05338223 | 0 | -2.310916 | 4.49223 | -2.257534 |  |  | 300 | 300 | 0.200006 | 0 |  | 0.08003 | 0.07923762 | 12 |  |  |  | 3532 | 70.5527 | 19.56842 | 69.9223 | -0.6304 | 70 | 9.537408 | 175.6248 | 188.731 | 213.8706 | 0 |  | 185.55 | 185.866
05.12.2022 12:45:54 | 00:58:54 | 3534 | 181.5396 | 0 |  | 6.63458e-05 |  |  | 61.66473 | -7.603749 | 0 |  | 0 | 0 | 0 |  | 0.36006 | 0.353 | 188.67085 | 0 |  | 2.63796 | 2.398145 | 0 |  | 0.0428 | 0.03465587 | 0.05326213 | 0 | -2.298398 | 4.49221 | -2.245136 |  |  | 300 | 300 | 0.200006 | 0 |  | 0.08003 | 0.07923762 | 12 |  |  |  | 3534 | 70.5527 | 19.56741 | 69.9221 | -0.6306 | 70 | 9.568722 | 174.6259 | 188.731 | 213.8694 | 0 |  | 185.55 | 185.866
05.12.2022 12:45:56 | 00:58:56 | 3536 | 181.5358 | 0 |  | 5.93896e-05 |  |  | 61.66627 | -7.608255 | 0 |  | 0 | 0 | 0 |  | 0.36006 | 0.353 | 188.67085 | 0 |  | 2.63796 | 2.398145 | 0 |  | 0.0428 | 0.03465587 | 0.04767772 | 0 | -2.308505 | 4.49217 | -2.260827 |  |  | 299 | 300 | 0.250006 | 0 |  | 0.08003 | 0.07923762 | 12 |  |  |  | 3536 | 70.5431 | 19.56741 | 69.9217 | -0.6214 | 70 | 9.573346 | 177.6517 | 188.731 | 213.8627 | 0 |  | 185.55 | 185.866
05.12.2022 12:45:58 | 00:58:58 | 3538 | 181.5329 | 0 |  | 5.69213e-05 |  |  | 61.6677 | -7.612747 | 0 |  | 0 | 0 | 0 |  | 0.36006 | 0.353 | 188.67085 | 0 |  | 2.63796 | 2.398145 | 0 |  | 0.0428 | 0.03465587 | 0.04569618 | 0 | -2.27631 | 4.49221 | -2.230614 |  |  | 301 | 300 | 0.250006 | 0 |  | 0.08003 | 0.07923762 | 12 |  |  |  | 3538 | 70.5431 | 19.56741 | 69.9221 | -0.621 | 70 | 9.59363 | 175.2749 | 188.731 | 213.8574 | 0 |  | 185.55 | 185.866
05.12.2022 12:46:00 | 00:59:00 | 3540 | 181.5303 | 0 |  | 5.22838e-05 |  |  | 61.66269 | -7.617237 | 0 |  | 0 | 0 | 0 |  | 0.36006 | 0.353 | 188.67085 | 0 |  | 2.63796 | 2.398145 | 0 |  | 0.0428 | 0.03465587 | 0.04197322 | 0 | -2.301213 | 4.49223 | -2.259239 |  |  | 300 | 300 | 0.200006 | 0 |  | 0.08003 | 0.07923762 | 12 |  |  |  | 3540 | 70.5431 | 19.5664 | 69.9223 | -0.6208 | 70 | 9.605608 | 177.2445 | 188.731 | 213.8526 | 0 |  | 185.55 | 185.866
05.12.2022 12:46:02 | 00:59:02 | 3542 | 181.5318 | 0 |  | 4.91423e-05 |  |  | 61.6585 | -7.621762 | 0 |  | 0 | 0 | 0 |  | 0.36006 | 0.353 | 188.67085 | 0 |  | 2.63796 | 2.398145 | 0 |  | 0.0428 | 0.03465587 | 0.03945123 | 0 | -2.30534 | 4.49225 | -2.265889 |  |  | 300 | 300 | 0.200006 | 0 |  | 0.08003 | 0.07923762 | 12 |  |  |  | 3542 | 70.5527 | 19.56691 | 69.9225 | -0.6302 | 70 | 9.61842 | 175.2575 | 188.731 | 213.8554 | 0 |  | 185.55 | 185.866
05.12.2022 12:46:04 | 00:59:04 | 3544 | 181.53 | 0 |  | 4.67488e-05 |  |  | 61.65912 | -7.626302 | 0 |  | 0 | 0 | 0 |  | 0.36006 | 0.353 | 188.67085 | 0 |  | 2.63796 | 2.398145 | 0 |  | 0.0428 | 0.03465587 | 0.03752974 | 0 | -2.311585 | 4.49225 | -2.274056 |  |  | 300 | 300 | 0.200006 | 0 |  | 0.08003 | 0.07923762 | 12 |  |  |  | 3544 | 70.5527 | 19.56741 | 69.9225 | -0.6302 | 70 | 9.651274 | 175.734 | 188.731 | 213.8521 | 0 |  | 185.55 | 185.866
05.12.2022 12:46:06 | 00:59:06 | 3546 | 181.5315 | 0 |  | 5.01147e-05 |  |  | 61.66208 | -7.630836 | 0 |  | 0 | 0 | 0 |  | 0.36006 | 0.353 | 188.67085 | 0 |  | 2.63796 | 2.398145 | 0 |  | 0.0428 | 0.03465587 | 0.04023187 | 0 | -2.300406 | 4.49229 | -2.260174 |  |  | 300 | 300 | 0.200006 | 0 |  | 0.08003 | 0.07923762 | 12 |  |  |  | 3546 | 70.5527 | 19.56791 | 69.9229 | -0.6298 | 70 | 9.655067 | 174.9793 | 188.731 | 213.8548 | 0 |  | 185.55 | 185.866
05.12.2022 12:46:08 | 00:59:08 | 3548 | 181.5301 | 0 |  | 4.92171e-05 |  |  | 61.66473 | -7.635326 | 0 |  | 0 | 0 | 0 |  | 0.36006 | 0.353 | 188.67085 | 0 |  | 2.63796 | 2.398145 | 0 |  | 0.0428 | 0.03465587 | 0.03951128 | 0 | -2.269414 | 4.49229 | -2.229903 |  |  | 300 | 300 | 0.200006 | 0 |  | 0.08003 | 0.07923762 | 11.9 |  |  |  | 3548 | 70.5527 | 19.5664 | 69.9229 | -0.6298 | 70 | 9.674996 | 172.6233 | 188.731 | 213.8522 | 0 |  | 185.55 | 185.866
05.12.2022 12:46:10 | 00:59:10 | 3550 | 181.5304 | 0 |  | 4.33829e-05 |  |  | 61.66729 | -7.639786 | 0 |  | 0 | 0 | 0 |  | 0.36006 | 0.353 | 188.67085 | 0 |  | 2.63796 | 2.398145 | 0 |  | 0.0428 | 0.03465587 | 0.03482761 | 0 | -2.264875 | 4.49227 | -2.230047 |  |  | 299 | 300 | 0.250006 | 0 |  | 0.08003 | 0.07923762 | 12 |  |  |  | 3550 | 70.5527 | 19.5659 | 69.9227 | -0.63 | 70 | 9.669659 | 172.2301 | 188.731 | 213.8527 | 0 |  | 185.55 | 185.866
05.12.2022 12:46:12 | 00:59:12 | 3552 | 181.5308 | 0 |  | 4.21861e-05 |  |  | 61.67086 | -7.644262 | 0 |  | 0 | 0 | 0 |  | 0.36006 | 0.353 | 188.67085 | 0 |  | 2.63796 | 2.398145 | 0 |  | 0.0428 | 0.03465587 | 0.03386682 | 0 | -2.280046 | 4.49229 | -2.246179 |  |  | 301 | 300 | 0.250006 | 0 |  | 0.08003 | 0.07923762 | 12 |  |  |  | 3552 | 70.5527 | 19.56489 | 69.9229 | -0.6298 | 70 | 9.690178 | 173.4313 | 188.731 | 213.8535 | 0 |  | 185.55 | 185.866
05.12.2022 12:46:14 | 00:59:14 | 3554 | 181.5296 | 0 |  | 3.67258e-05 |  |  | 61.67393 | -7.648763 | 0 |  | 0 | 0 | 0 |  | 0.36006 | 0.353 | 188.67085 | 0 |  | 2.63796 | 2.398145 | 0 |  | 0.0428 | 0.03465587 | 0.02948332 | 0 | -2.28402 | 4.49225 | -2.254537 |  |  | 300 | 300 | 0.200006 | 0 |  | 0.08003 | 0.07923762 | 12 |  |  |  | 3554 | 70.5527 | 19.56489 | 69.9225 | -0.6302 | 70 | 9.717575 | 173.6389 | 188.731 | 213.8513 | 0 |  | 185.55 | 185.866
05.12.2022 12:46:16 | 00:59:16 | 3556 | 181.527 | 0 |  | 3.23876e-05 |  |  | 61.67852 | -7.653292 | 0 |  | 0 | 0 | 0 |  | 0.36006 | 0.353 | 188.67085 | 0 |  | 2.63796 | 2.398145 | 0 |  | 0.0428 | 0.03465587 | 0.02600063 | 0 | -2.300403 | 4.49225 | -2.274402 |  |  | 300 | 300 | 0.200006 | 0 |  | 0.08003 | 0.07923762 | 12 |  |  |  | 3556 | 70.5431 | 19.56539 | 69.9225 | -0.6206 | 70 | 9.716627 | 177.235 | 188.731 | 213.8466 | 0 |  | 185.55 | 185.866
05.12.2022 12:46:18 | 00:59:18 | 3558 | 181.5277 | 0 |  | 3.31355e-05 |  |  | 61.68159 | -7.657837 | 0 |  | 0 | 0 | 0 |  | 0.36006 | 0.353 | 188.67085 | 0 |  | 2.63796 | 2.398145 | 0 |  | 0.0428 | 0.03465587 | 0.02660104 | 0 | -2.297093 | 4.49231 | -2.270492 |  |  | 300 | 300 | 0.200006 | 0 |  | 0.08003 | 0.07923762 | 12 |  |  |  | 3558 | 70.5431 | 19.56489 | 69.9231 | -0.62 | 70 | 9.7496 | 177.1279 | 188.731 | 213.8478 | 0 |  | 185.55 | 185.866
05.12.2022 12:46:20 | 00:59:20 | 3560 | 181.5245 | 0 |  | 3.23128e-05 |  |  | 61.68465 | -7.662379 | 0 |  | 0 | 0 | 0 |  | 0.36006 | 0.353 | 188.67085 | 0 |  | 2.63796 | 2.398145 | 0 |  | 0.0428 | 0.03465587 | 0.02594058 | 0 | -2.298181 | 4.49229 | -2.272241 |  |  | 299 | 300 | 0.250006 | 0 |  | 0.08003 | 0.07923762 | 12 |  |  |  | 3560 | 70.5431 | 19.56489 | 69.9229 | -0.6202 | 70 | 9.756124 | 177.1653 | 188.731 | 213.842 | 0 |  | 185.55 | 185.866
05.12.2022 12:46:22 | 00:59:22 | 3562 | 181.5225 | 0 |  | 3.30607e-05 |  |  | 61.68772 | -7.666909 | 0 |  | 0 | 0 | 0 |  | 0.36006 | 0.353 | 188.67085 | 0 |  | 2.63796 | 2.398145 | 0 |  | 0.0428 | 0.03465587 | 0.02654099 | 0 | -2.28395 | 4.49229 | -2.257409 |  |  | 301 | 300 | 0.250006 | 0 |  | 0.08003 | 0.07923762 | 12 |  |  |  | 3562 | 70.5431 | 19.56388 | 69.9229 | -0.6202 | 70 | 9.774745 | 176.0701 | 188.731 | 213.8386 | 0 |  | 185.55 | 185.866
05.12.2022 12:46:24 | 00:59:24 | 3564 | 181.5235 | 0 |  | 3.1864e-05 |  |  | 61.69129 | -7.671413 | 0 |  | 0 | 0 | 0 |  | 0.36006 | 0.353 | 188.67085 | 0 |  | 2.63796 | 2.398145 | 0 |  | 0.0428 | 0.03465587 | 0.02558029 | 0 | -2.271779 | 4.49231 | -2.246198 |  |  | 300 | 300 | 0.200006 | 0 |  | 0.08003 | 0.07923762 | 12 |  |  |  | 3564 | 70.5431 | 19.56287 | 69.9231 | -0.62 | 70 | 9.783286 | 175.1799 | 188.731 | 213.8403 | 0 |  | 185.55 | 185.866
05.12.2022 12:46:26 | 00:59:26 | 3566 | 181.525 | 0 |  | 3.15648e-05 |  |  | 61.69231 | -7.675916 | 0 |  | 0 | 0 | 0 |  | 0.36006 | 0.353 | 188.67085 | 0 |  | 2.63796 | 2.398145 | 0 |  | 0.0428 | 0.03465587 | 0.02534009 | 0 | -2.282864 | 4.49229 | -2.257524 |  |  | 300 | 300 | 0.200006 | 0 |  | 0.08003 | 0.07923762 | 12 |  |  |  | 3566 | 70.5334 | 19.56287 | 69.9229 | -0.6105 | 70 | 9.783641 | 178.4057 | 188.731 | 213.843 | 0 |  | 185.55 | 185.866
05.12.2022 12:46:28 | 00:59:28 | 3568 | 181.5274 | 0 |  | 3.2238e-05 |  |  | 61.69385 | -7.680417 | 0 |  | 0 | 0 | 0 |  | 0.36006 | 0.353 | 188.67085 | 0 |  | 2.63796 | 2.398145 | 0 |  | 0.0428 | 0.03465587 | 0.02588053 | 0 | -2.269287 | 4.49233 | -2.243406 |  |  | 300 | 300 | 0.200006 | 0 |  | 0.08003 | 0.07923762 | 12 |  |  |  | 3568 | 70.5334 | 19.56287 | 69.9233 | -0.6101 | 70 | 9.804278 | 177.4429 | 188.731 | 213.8474 | 0 |  | 185.55 | 185.866
05.12.2022 12:46:30 | 00:59:30 | 3570 | 181.5296 | 0 |  | 2.57305e-05 |  |  | 61.69589 | -7.68491 | 0 |  | 0 | 0 | 0 |  | 0.36006 | 0.353 | 188.67085 | 0 |  | 2.63796 | 2.398145 | 0 |  | 0.0428 | 0.03465587 | 0.02065634 | 0 | -2.269839 | 4.49231 | -2.249183 |  |  | 300 | 300 | 0.200006 | 0 |  | 0.08003 | 0.07923762 | 12 |  |  |  | 3570 | 70.5334 | 19.56287 | 69.9231 | -0.6103 | 70 | 9.793723 | 177.4336 | 188.731 | 213.8514 | 0 |  | 185.55 | 185.866
05.12.2022 12:46:32 | 00:59:32 | 3572 | 181.527 | 0 |  | 2.13923e-05 |  |  | 61.69589 | -7.689409 | 0 |  | 0 | 0 | 0 |  | 0.36006 | 0.353 | 188.67085 | 0 |  | 2.63796 | 2.398145 | 0 |  | 0.0428 | 0.03465587 | 0.01717365 | 0 | -2.266967 | 4.49231 | -2.249793 |  |  | 299 | 300 | 0.250006 | 0 |  | 0.08003 | 0.07923762 | 12 |  |  |  | 3572 | 70.5431 | 19.56186 | 69.9231 | -0.62 | 70 | 9.806535 | 174.8055 | 188.731 | 213.8466 | 0 |  | 185.55 | 185.866
05.12.2022 12:46:34 | 00:59:34 | 3574 | 181.5261 | 0 |  | 1.84003e-05 |  |  | 61.69793 | -7.69392 | 0 |  | 0 | 0 | 0 |  | 0.36006 | 0.353 | 188.67085 | 0 |  | 2.63796 | 2.398145 | 0 |  | 0.0428 | 0.03465587 | 0.01477168 | 0 | -2.276351 | 4.49231 | -2.26158 |  |  | 301 | 300 | 0.250006 | 0 |  | 0.08003 | 0.07923762 | 12 |  |  |  | 3574 | 70.5431 | 19.56186 | 69.9231 | -0.62 | 70 | 9.722558 | 175.53 | 188.731 | 213.845 | 0 |  | 185.55 | 185.866
05.12.2022 12:46:36 | 00:59:36 | 3576 | 181.5268 | 0 |  | 1.43613e-05 |  |  | 61.69997 | -7.698437 | 0 |  | 0 | 0 | 0 |  | 0.36006 | 0.353 | 188.67085 | 0 |  | 2.63796 | 2.398145 | 0 |  | 0.0428 | 0.03465587 | 0.01152919 | 0 | -2.267103 | 4.49229 | -2.255574 |  |  | 300 | 300 | 0.200006 | 0 |  | 0.08003 | 0.07923762 | 12 |  |  |  | 3576 | 70.5431 | 19.56237 | 69.9229 | -0.6202 | 70 | 9.704531 | 174.7673 | 188.731 | 213.8462 | 0 |  | 185.55 | 185.866
05.12.2022 12:46:38 | 00:59:38 | 3578 | 181.5238 | 0 |  | 9.42455e-06 |  |  | 61.70202 | -7.702966 | 0 |  | 0 | 0 | 0 |  | 0.36006 | 0.353 | 188.67085 | 0 |  | 2.63796 | 2.398145 | 0 |  | 0.0428 | 0.03465587 | 0.007565989 | 0 | -2.28025 | 4.49229 | -2.272684 |  |  | 300 | 300 | 0.200006 | 0 |  | 0.08003 | 0.07923762 | 11.9 |  |  |  | 3578 | 70.5431 | 19.56237 | 69.9229 | -0.6202 | 70 | 9.713424 | 175.7837 | 188.731 | 213.8408 | 0 |  | 185.55 | 185.866
05.12.2022 12:46:40 | 00:59:40 | 3580 | 181.522 | 0 |  | 7.6294e-06 |  |  | 61.70253 | -7.707491 | 0 |  | 0 | 0 | 0 |  | 0.36006 | 0.353 | 188.67085 | 0 |  | 2.63796 | 2.398145 | 0 |  | 0.0428 | 0.03465587 | 0.00612485 | 0 | -2.258702 | 4.49227 | -2.252577 |  |  | 299 | 300 | 0.250006 | 0 |  | 0.08003 | 0.07923762 | 12 |  |  |  | 3580 | 70.5431 | 19.56186 | 69.9227 | -0.6204 | 70 | 9.700615 | 174.0755 | 188.731 | 213.8376 | 0 |  | 185.55 | 185.866
05.12.2022 12:46:42 | 00:59:42 | 3582 | 181.5272 | 0 |  | 6.88142e-06 |  |  | 61.70304 | -7.711998 | 0 |  | 0 | 0 | 0 |  | 0.36006 | 0.353 | 188.67085 | 0 |  | 2.63796 | 2.398145 | 0 |  | 0.0428 | 0.03465587 | 0.005524375 | 0 | -2.259555 | 4.49229 | -2.254031 |  |  | 301 | 300 | 0.250006 | 0 |  | 0.08003 | 0.07923762 | 12 |  |  |  | 3582 | 70.5431 | 19.56086 | 69.9229 | -0.6202 | 70 | 9.699074 | 174.1851 | 188.731 | 213.8469 | 0 |  | 185.55 | 185.866
05.12.2022 12:46:44 | 00:59:44 | 3584 | 181.5334 | 0 |  | 4.48788e-06 |  |  | 61.69997 | -7.716503 | 0 |  | 0 | 0 | 0 |  | 0.36006 | 0.353 | 188.67085 | 0 |  | 2.63796 | 2.398145 | 0 |  | 0.0428 | 0.03465587 | 0.003602851 | 0 | -2.255509 | 4.49229 | -2.251906 |  |  | 300 | 300 | 0.200006 | 0 |  | 0.08003 | 0.07923762 | 12 |  |  |  | 3584 | 70.5431 | 19.56136 | 69.9229 | -0.6202 | 70 | 9.706071 | 173.8672 | 188.731 | 213.8583 | 0 |  | 185.55 | 185.866
05.12.2022 12:46:46 | 00:59:46 | 3586 | 181.5366 | 0 |  | 5.98384e-06 |  |  | 61.69589 | -7.721014 | 0 |  | 0 | 0 | 0 |  | 0.36006 | 0.353 | 188.67085 | 0 |  | 2.63796 | 2.398145 | 0 |  | 0.0428 | 0.03465587 | 0.004803802 | 0 | -2.263564 | 4.49231 | -2.25876 |  |  | 300 | 300 | 0.200006 | 0 |  | 0.08003 | 0.07923762 | 11.9 |  |  |  | 3586 | 70.5431 | 19.56035 | 69.9231 | -0.62 | 70 | 9.704885 | 174.5339 | 188.731 | 213.8639 | 0 |  | 185.55 | 185.866
05.12.2022 12:46:48 | 00:59:48 | 3588 | 181.537 | 0 |  | 8.97576e-06 |  |  | 61.69742 | -7.725516 | 0 |  | 0 | 0 | 0 |  | 0.36006 | 0.353 | 188.67085 | 0 |  | 2.63796 | 2.398145 | 0 |  | 0.0428 | 0.03465587 | 0.007205702 | 0 | -2.250243 | 4.49237 | -2.243037 |  |  | 300 | 300 | 0.200006 | 0 |  | 0.08003 | 0.07923762 | 11.9 |  |  |  | 3588 | 70.5334 | 19.56086 | 69.9237 | -0.6097 | 70 | 9.721491 | 176.0445 | 188.731 | 213.8647 | 0 |  | 185.55 | 185.866
05.12.2022 12:46:50 | 00:59:50 | 3590 | 181.5375 | 0 |  | 6.80662e-06 |  |  | 61.69844 | -7.730007 | 0 |  | 0 | 0 | 0 |  | 0.36006 | 0.353 | 188.67085 | 0 |  | 2.63796 | 2.398145 | 0 |  | 0.0428 | 0.03465587 | 0.005464326 | 0 | -2.253219 | 4.49233 | -2.247755 |  |  | 300 | 300 | 0.200006 | 0 |  | 0.08003 | 0.07923762 | 12 |  |  |  | 3590 | 70.5334 | 19.56136 | 69.9233 | -0.6101 | 70 | 9.789336 | 176.1768 | 188.731 | 213.8656 | 0 |  | 185.55 | 185.866
05.12.2022 12:46:52 | 00:59:52 | 3592 | 181.5362 | 0 |  | 1.15937e-05 |  |  | 61.70151 | -7.734498 | 0 |  | 0 | 0 | 0 |  | 0.36006 | 0.353 | 188.67085 | 0 |  | 2.63796 | 2.398145 | 0 |  | 0.0428 | 0.03465587 | 0.009307374 | 0 | -2.252474 | 4.49235 | -2.243167 |  |  | 300 | 300 | 0.200006 | 0 |  | 0.08003 | 0.07923762 | 12 |  |  |  | 3592 | 70.5334 | 19.56086 | 69.9235 | -0.6099 | 70 | 9.799299 | 176.1698 | 188.731 | 213.8632 | 0 |  | 185.55 | 185.866
05.12.2022 12:46:54 | 00:59:54 | 3594 | 181.5381 | 0 |  | 9.72374e-06 |  |  | 61.70406 | -7.738992 | 0 |  | 0 | 0 | 0 |  | 0.36006 | 0.353 | 188.67085 | 0 |  | 2.63796 | 2.398145 | 0 |  | 0.0428 | 0.03465587 | 0.007806178 | 0 | -2.25894 | 4.49231 | -2.251134 |  |  | 300 | 300 | 0.200006 | 0 |  | 0.08003 | 0.07923762 | 12 |  |  |  | 3594 | 70.5431 | 19.55985 | 69.9231 | -0.62 | 70 | 9.784592 | 174.1759 | 188.731 | 213.8667 | 0 |  | 185.55 | 185.866
05.12.2022 12:46:56 | 00:59:56 | 3596 | 181.5382 | 0 |  | 1.12945e-05 |  |  | 61.70968 | -7.743492 | 0 |  | 0 | 0 | 0 |  | 0.36006 | 0.353 | 188.67085 | 0 |  | 2.63796 | 2.398145 | 0 |  | 0.0428 | 0.03465587 | 0.009067177 | 0 | -2.25779 | 4.49235 | -2.248723 |  |  | 299 | 300 | 0.250006 | 0 |  | 0.08003 | 0.07923762 | 12 |  |  |  | 3596 | 70.5431 | 19.55733 | 69.9235 | -0.6196 | 70 | 9.791824 | 174.1847 | 188.731 | 213.867 | 0 |  | 185.55 | 185.866
05.12.2022 12:46:58 | 00:59:58 | 3598 | 181.5364 | 0 |  | 1.61564e-05 |  |  | 61.71223 | -7.747958 | 0 |  | 0 | 0 | 0 |  | 0.36006 | 0.353 | 188.67085 | 0 |  | 2.63796 | 2.398145 | 0 |  | 0.0428 | 0.03465587 | 0.01297029 | 0 | -2.230426 | 4.49237 | -2.217455 |  |  | 301 | 300 | 0.250006 | 0 |  | 0.08003 | 0.07923762 | 12 |  |  |  | 3598 | 70.5527 | 19.55833 | 69.9237 | -0.629 | 70 | 9.806416 | 169.8393 | 188.731 | 213.8637 | 0 |  | 185.55 | 185.866
05.12.2022 12:47:00 | 01:00:00 | 3600 | 181.5342 | 0 |  | 1.65304e-05 |  |  | 61.71581 | -7.752389 | 0 |  | 0 | 0 | 0 |  | 0.36006 | 0.353 | 188.67085 | 0 |  | 2.63796 | 2.398145 | 0 |  | 0.0428 | 0.03465587 | 0.01327054 | 0 | -2.227101 | 4.49235 | -2.213831 |  |  | 300 | 300 | 0.200006 | 0 |  | 0.08003 | 0.07923762 | 12 |  |  |  | 3600 | 70.5527 | 19.55833 | 69.9235 | -0.6292 | 70 | 9.804518 | 169.5414 | 188.731 | 213.8597 | 0 |  | 185.55 | 185.866
05.12.2022 12:47:02 | 01:00:02 | 3602 | 181.5286 | 0 |  | 2.13175e-05 |  |  | 61.71734 | -7.756817 | 0 |  | 0 | 0 | 0 |  | 0.36006 | 0.353 | 188.67085 | 0 |  | 2.63796 | 2.398145 | 0 |  | 0.0428 | 0.03465587 | 0.0171136 | 0 | -2.231264 | 4.49235 | -2.214151 |  |  | 300 | 300 | 0.200006 | 0 |  | 0.08003 | 0.07923762 | 12 |  |  |  | 3602 | 70.5431 | 19.55833 | 69.9235 | -0.6196 | 70 | 9.827763 | 172.1474 | 188.731 | 213.8495 | 0 |  | 185.55 | 185.866
05.12.2022 12:47:04 | 01:00:04 | 3604 | 181.5292 | 0 |  | 2.66281e-05 |  |  | 61.72041 | -7.761266 | 0 |  | 0 | 0 | 0 |  | 0.36006 | 0.353 | 188.67085 | 0 |  | 2.63796 | 2.398145 | 0 |  | 0.0428 | 0.03465587 | 0.02137693 | 0 | -2.256385 | 4.49239 | -2.235008 |  |  | 300 | 300 | 0.200006 | 0 |  | 0.08003 | 0.07923762 | 12 |  |  |  | 3604 | 70.5431 | 19.55733 | 69.9239 | -0.6192 | 70 | 9.828475 | 174.1825 | 188.731 | 213.8506 | 0 |  | 185.55 | 185.866
05.12.2022 12:47:06 | 01:00:06 | 3606 | 181.5282 | 0 |  | 2.94704e-05 |  |  | 61.72143 | -7.765725 | 0 |  | 0 | 0 | 0 |  | 0.36006 | 0.353 | 188.67085 | 0 |  | 2.63796 | 2.398145 | 0 |  | 0.0428 | 0.03465587 | 0.02365871 | 0 | -2.247356 | 4.49237 | -2.223697 |  |  | 300 | 300 | 0.200006 | 0 |  | 0.08003 | 0.07923762 | 11.9 |  |  |  | 3606 | 70.5334 | 19.55884 | 69.9237 | -0.6097 | 70 | 9.844727 | 175.8271 | 188.731 | 213.8488 | 0 |  | 185.55 | 185.866
05.12.2022 12:47:08 | 01:00:08 | 3608 | 181.5279 | 0 |  | 3.30607e-05 |  |  | 61.72449 | -7.770183 | 0 |  | 0 | 0 | 0 |  | 0.36006 | 0.353 | 188.67085 | 0 |  | 2.63796 | 2.398145 | 0 |  | 0.0428 | 0.03465587 | 0.02654099 | 0 | -2.260938 | 4.49239 | -2.234397 |  |  | 299 | 300 | 0.250006 | 0 |  | 0.08003 | 0.07923762 | 11.9 |  |  |  | 3608 | 70.5334 | 19.55884 | 69.9239 | -0.6095 | 70 | 9.850538 | 176.9403 | 188.731 | 213.8483 | 0 |  | 185.55 | 185.866
05.12.2022 12:47:10 | 01:00:10 | 3610 | 181.5261 | 0 |  | 3.23128e-05 |  |  | 61.72653 | -7.774668 | 0 |  | 0 | 0 | 0 |  | 0.36006 | 0.353 | 188.67085 | 0 |  | 2.63796 | 2.398145 | 0 |  | 0.0428 | 0.03465587 | 0.02594058 | 0 | -2.276809 | 4.49237 | -2.250869 |  |  | 301 | 300 | 0.250006 | 0 |  | 0.08003 | 0.07923762 | 11.9 |  |  |  | 3610 | 70.5334 | 19.55632 | 69.9237 | -0.6097 | 70 | 9.85457 | 178.1335 | 188.731 | 213.8451 | 0 |  | 185.55 | 185.866
05.12.2022 12:47:12 | 01:00:12 | 3612 | 181.5231 | 0 |  | 2.86477e-05 |  |  | 61.72909 | -7.779156 | 0 |  | 0 | 0 | 0 |  | 0.36006 | 0.353 | 188.67085 | 0 |  | 2.63796 | 2.398145 | 0 |  | 0.0428 | 0.03465587 | 0.02299825 | 0 | -2.259572 | 4.49235 | -2.236574 |  |  | 300 | 300 | 0.200006 | 0 |  | 0.08003 | 0.07923762 | 11.9 |  |  |  | 3612 | 70.5431 | 19.55581 | 69.9235 | -0.6196 | 70 | 9.868092 | 174.3367 | 188.731 | 213.8396 | 0 |  | 185.55 | 185.866
05.12.2022 12:47:14 | 01:00:14 | 3614 | 181.5199 | 0 |  | 2.31874e-05 |  |  | 61.73011 | -7.78362 | 0 |  | 0 | 0 | 0 |  | 0.36006 | 0.353 | 188.67085 | 0 |  | 2.63796 | 2.398145 | 0 |  | 0.0428 | 0.03465587 | 0.01861475 | 0 | -2.245852 | 4.49237 | -2.227238 |  |  | 300 | 300 | 0.200006 | 0 |  | 0.08003 | 0.07923762 | 11.9 |  |  |  | 3614 | 70.5431 | 19.55581 | 69.9237 | -0.6194 | 70 | 9.857655 | 173.3297 | 188.731 | 213.8338 | 0 |  | 185.55 | 185.866
05.12.2022 12:47:16 | 01:00:16 | 3616 | 181.5223 | 0 |  | 1.72784e-05 |  |  | 61.73368 | -7.788079 | 0 |  | 0 | 0 | 0 |  | 0.36006 | 0.353 | 188.67085 | 0 |  | 2.63796 | 2.398145 | 0 |  | 0.0428 | 0.03465587 | 0.01387103 | 0 | -2.246288 | 4.49235 | -2.232417 |  |  | 300 | 300 | 0.200006 | 0 |  | 0.08003 | 0.07923762 | 11.9 |  |  |  | 3616 | 70.5431 | 19.55682 | 69.9235 | -0.6196 | 70 | 9.86999 | 173.3125 | 188.731 | 213.8382 | 0 |  | 185.55 | 185.866
05.12.2022 12:47:18 | 01:00:18 | 3618 | 181.5257 | 0 |  | 6.28303e-06 |  |  | 61.73573 | -7.792547 | 0 |  | 0 | 0 | 0 |  | 0.36006 | 0.353 | 188.67085 | 0 |  | 2.63796 | 2.398145 | 0 |  | 0.0428 | 0.03465587 | 0.00504399 | 0 | -2.240142 | 4.49231 | -2.235098 |  |  | 300 | 300 | 0.200006 | 0 |  | 0.08003 | 0.07923762 | 12 |  |  |  | 3618 | 70.5431 | 19.5548 | 69.9231 | -0.62 | 70 | 9.859908 | 172.7383 | 188.731 | 213.8444 | 0 |  | 185.55 | 185.866
05.12.2022 12:47:20 | 01:00:20 | 3620 | 181.525 | 0 |  | 1.27157e-06 |  |  | 61.73777 | -7.797017 | 0 |  | 0 | 0 | 0 |  | 0.36006 | 0.353 | 188.67085 | 0 |  | 2.63796 | 2.398145 | 0 |  | 0.0428 | 0.03465587 | 0.001020811 | 0 | -2.235834 | 4.49235 | -2.234813 |  |  | 299 | 300 | 0.250006 | 0 |  | 0.08003 | 0.07923762 | 12 |  |  |  | 3620 | 70.5431 | 19.55581 | 69.9235 | -0.6196 | 70 | 9.861332 | 172.5033 | 188.731 | 213.8431 | 0 |  | 185.55 | 185.866
05.12.2022 12:47:22 | 01:00:22 | 3622 | 181.5279 | 0 |  | 2.46834e-06 |  |  | 61.73981 | -7.801492 | 0 |  | 0 | 0 | 0 |  | 0.36006 | 0.353 | 188.67085 | 0 |  | 2.63796 | 2.398145 | 0 |  | 0.0428 | 0.03465587 | 0.001981573 | 0 | -2.241955 | 4.49235 | -2.239973 |  |  | 301 | 300 | 0.250006 | 0 |  | 0.08003 | 0.07923762 | 12 |  |  |  | 3622 | 70.5431 | 19.55531 | 69.9235 | -0.6196 | 70 | 9.872481 | 172.9728 | 188.731 | 213.8483 | 0 |  | 185.55 | 185.866
05.12.2022 12:47:24 | 01:00:24 | 3624 | 181.5322 | 0 |  | -2.76753e-06 |  |  | 61.73981 | -7.805989 | 0 |  | 0 | 0 | 0 |  | 0.36006 | 0.353 | 188.67085 | 0 |  | 2.63796 | 2.398145 | 0 |  | 0.0428 | 0.03465587 | -0.002221761 | 0 | -2.254966 | 4.49233 | -2.257188 |  |  | 300 | 300 | 0.200006 | 0 |  | 0.08003 | 0.07923762 | 12 |  |  |  | 3624 | 70.5334 | 19.55632 | 69.9233 | -0.6101 | 70 | 9.862635 | 176.3186 | 188.731 | 213.856 | 0 |  | 185.55 | 185.866
05.12.2022 12:47:26 | 01:00:26 | 3626 | 181.5356 | 0 |  | -5.01147e-06 |  |  | 61.74237 | -7.810509 | 0 |  | 0 | 0 | 0 |  | 0.36006 | 0.353 | 188.67085 | 0 |  | 2.63796 | 2.398145 | 0 |  | 0.0428 | 0.03465587 | -0.004023187 | 0 | -2.259357 | 4.49233 | -2.263381 |  |  | 300 | 300 | 0.200006 | 0 |  | 0.08003 | 0.07923762 | 11.9 |  |  |  | 3626 | 70.5334 | 19.55632 | 69.9233 | -0.6101 | 70 | 9.880665 | 176.6585 | 188.731 | 213.8622 | 0 |  | 185.55 | 185.866
05.12.2022 12:47:28 | 01:00:28 | 3628 | 181.5395 | 0 |  | -1.02474e-05 |  |  | 61.74492 | -7.815035 | 0 |  | 0 | 0 | 0 |  | 0.36006 | 0.353 | 188.67085 | 0 |  | 2.63796 | 2.398145 | 0 |  | 0.0428 | 0.03465587 | -0.00822657 | 0 | -2.253978 | 4.49235 | -2.262204 |  |  | 300 | 300 | 0.200006 | 0 |  | 0.08003 | 0.07923762 | 11.9 |  |  |  | 3628 | 70.5334 | 19.55632 | 69.9235 | -0.6099 | 70 | 9.871531 | 176.2842 | 188.731 | 213.8692 | 0 |  | 185.55 | 185.866
05.12.2022 12:47:30 | 01:00:30 | 3630 | 181.5431 | 0 |  | -1.32393e-05 |  |  | 61.74543 | -7.819568 | 0 |  | 0 | 0 | 0 |  | 0.36006 | 0.353 | 188.67085 | 0 |  | 2.63796 | 2.398145 | 0 |  | 0.0428 | 0.03465587 | -0.01062845 | 0 | -2.260057 | 4.49233 | -2.270686 |  |  | 300 | 300 | 0.200006 | 0 |  | 0.08003 | 0.07923762 | 11.9 |  |  |  | 3630 | 70.5334 | 19.5543 | 69.9233 | -0.6101 | 70 | 9.886712 | 176.706 | 188.731 | 213.8758 | 0 |  | 185.55 | 185.866
05.12.2022 12:47:32 | 01:00:32 | 3632 | 181.541 | 0 |  | -1.17433e-05 |  |  | 61.74645 | -7.824102 | 0 |  | 0 | 0 | 0 |  | 0.36006 | 0.353 | 188.67085 | 0 |  | 2.63796 | 2.398145 | 0 |  | 0.0428 | 0.03465587 | -0.009427472 | 0 | -2.25362 | 4.49235 | -2.263048 |  |  | 299 | 300 | 0.250006 | 0 |  | 0.08003 | 0.07923762 | 11.9 |  |  |  | 3632 | 70.5431 | 19.5543 | 69.9235 | -0.6196 | 70 | 9.895015 | 173.8603 | 188.731 | 213.8719 | 0 |  | 185.55 | 185.866
05.12.2022 12:47:34 | 01:00:34 | 3634 | 181.5416 | 0 |  | -1.24913e-05 |  |  | 61.74696 | -7.828641 | 0 |  | 0 | 0 | 0 |  | 0.36006 | 0.353 | 188.67085 | 0 |  | 2.63796 | 2.398145 | 0 |  | 0.0428 | 0.03465587 | -0.01002796 | 0 | -2.266107 | 4.49235 | -2.276135 |  |  | 301 | 300 | 0.250006 | 0 |  | 0.08003 | 0.07923762 | 11.9 |  |  |  | 3634 | 70.5431 | 19.55329 | 69.9235 | -0.6196 | 70 | 9.883866 | 174.8231 | 188.731 | 213.8731 | 0 |  | 185.55 | 185.866
05.12.2022 12:47:36 | 01:00:36 | 3636 | 181.543 | 0 |  | -1.04718e-05 |  |  | 61.74645 | -7.833182 | 0 |  | 0 | 0 | 0 |  | 0.36006 | 0.353 | 188.67085 | 0 |  | 2.63796 | 2.398145 | 0 |  | 0.0428 | 0.03465587 | -0.008406717 | 0 | -2.256471 | 4.49237 | -2.264878 |  |  | 300 | 300 | 0.200006 | 0 |  | 0.08003 | 0.07923762 | 11.9 |  |  |  | 3636 | 70.5527 | 19.5548 | 69.9237 | -0.629 | 70 | 9.890628 | 171.8164 | 188.731 | 213.8755 | 0 |  | 185.55 | 185.866
05.12.2022 12:47:38 | 01:00:38 | 3638 | 181.5387 | 0 |  | -6.80662e-06 |  |  | 61.74645 | -7.837688 | 0 |  | 0 | 0 | 0 |  | 0.36006 | 0.353 | 188.67085 | 0 |  | 2.63796 | 2.398145 | 0 |  | 0.0428 | 0.03465587 | -0.005464326 | 0 | -2.236184 | 4.49235 | -2.241649 |  |  | 300 | 300 | 0.200006 | 0 |  | 0.08003 | 0.07923762 | 11.9 |  |  |  | 3638 | 70.5527 | 19.5543 | 69.9235 | -0.6292 | 70 | 9.865484 | 170.2286 | 188.731 | 213.8678 | 0 |  | 185.55 | 185.866
05.12.2022 12:47:40 | 01:00:40 | 3640 | 181.5395 | 0 |  | -3.29112e-06 |  |  | 61.74696 | -7.842173 | 0 |  | 0 | 0 | 0 |  | 0.36006 | 0.353 | 188.67085 | 0 |  | 2.63796 | 2.398145 | 0 |  | 0.0428 | 0.03465587 | -0.002642097 | 0 | -2.240813 | 4.49237 | -2.243455 |  |  | 300 | 300 | 0.200006 | 0 |  | 0.08003 | 0.07923762 | 11.9 |  |  |  | 3640 | 70.5431 | 19.55531 | 69.9237 | -0.6194 | 70 | 9.861332 | 172.9221 | 188.731 | 213.8693 | 0 |  | 185.55 | 185.866
05.12.2022 12:47:42 | 01:00:42 | 3642 | 181.5378 | 0 |  | 3.44071e-06 |  |  | 61.74747 | -7.846651 | 0 |  | 0 | 0 | 0 |  | 0.36006 | 0.353 | 188.67085 | 0 |  | 2.63796 | 2.398145 | 0 |  | 0.0428 | 0.03465587 | 0.002762188 | 0 | -2.236793 | 4.49237 | -2.234031 |  |  | 299 | 300 | 0.250006 | 0 |  | 0.08003 | 0.07923762 | 11.9 |  |  |  | 3642 | 70.5431 | 19.5548 | 69.9237 | -0.6194 | 70 | 9.843421 | 172.6135 | 188.731 | 213.8662 | 0 |  | 185.55 | 185.866
05.12.2022 12:47:44 | 01:00:44 | 3644 | 181.5385 | 0 |  | 5.46026e-06 |  |  | 61.74696 | -7.851143 | 0 |  | 0 | 0 | 0 |  | 0.36006 | 0.353 | 188.67085 | 0 |  | 2.63796 | 2.398145 | 0 |  | 0.0428 | 0.03465587 | 0.004383474 | 0 | -2.262324 | 4.49235 | -2.257941 |  |  | 301 | 300 | 0.250006 | 0 |  | 0.08003 | 0.07923762 | 11.9 |  |  |  | 3644 | 70.5334 | 19.5548 | 69.9235 | -0.6099 | 70 | 9.873903 | 176.938 | 188.731 | 213.8674 | 0 |  | 185.55 | 185.866
05.12.2022 12:47:46 | 01:00:46 | 3646 | 181.54 | 0 |  | 9.57414e-06 |  |  | 61.74747 | -7.855652 | 0 |  | 0 | 0 | 0 |  | 0.36006 | 0.353 | 188.67085 | 0 |  | 2.63796 | 2.398145 | 0 |  | 0.0428 | 0.03465587 | 0.007686079 | 0 | -2.259354 | 4.49239 | -2.251668 |  |  | 300 | 300 | 0.200006 | 0 |  | 0.08003 | 0.07923762 | 11.9 |  |  |  | 3646 | 70.5431 | 19.55379 | 69.9239 | -0.6192 | 70 | 9.882087 | 174.4013 | 188.731 | 213.8702 | 0 |  | 185.55 | 185.866
05.12.2022 12:47:48 | 01:00:48 | 3648 | 181.5411 | 0 |  | 1.60068e-05 |  |  | 61.74799 | -7.860138 | 0 |  | 0 | 0 | 0 |  | 0.36006 | 0.353 | 188.67085 | 0 |  | 2.63796 | 2.398145 | 0 |  | 0.0428 | 0.03465587 | 0.01285019 | 0 | -2.246433 | 4.49239 | -2.233583 |  |  | 300 | 300 | 0.200006 | 0 |  | 0.08003 | 0.07923762 | 11.9 |  |  |  | 3648 | 70.5431 | 19.5543 | 69.9239 | -0.6192 | 70 | 9.866074 | 173.4029 | 188.731 | 213.8721 | 0 |  | 185.55 | 185.866
05.12.2022 12:47:50 | 01:00:50 | 3650 | 181.5433 | 0 |  | 2.28134e-05 |  |  | 61.74696 | -7.864598 | 0 |  | 0 | 0 | 0 |  | 0.36006 | 0.353 | 188.67085 | 0 |  | 2.63796 | 2.398145 | 0 |  | 0.0428 | 0.03465587 | 0.0183145 | 0 | -2.245511 | 4.49243 | -2.227197 |  |  | 300 | 300 | 0.200006 | 0 |  | 0.08003 | 0.07923762 | 11.9 |  |  |  | 3650 | 70.5431 | 19.5543 | 69.9243 | -0.6188 | 70 | 9.860974 | 173.4268 | 188.731 | 213.8762 | 0 |  | 185.55 | 185.866
05.12.2022 12:47:52 | 01:00:52 | 3652 | 181.545 | 0 |  | 2.28882e-05 |  |  | 61.74747 | -7.869053 | 0 |  | 0 | 0 | 0 |  | 0.36006 | 0.353 | 188.67085 | 0 |  | 2.63796 | 2.398145 | 0 |  | 0.0428 | 0.03465587 | 0.01837455 | 0 | -2.245854 | 4.49241 | -2.227479 |  |  | 300 | 300 | 0.200006 | 0 |  | 0.08003 | 0.07923762 | 11.9 |  |  |  | 3652 | 70.5431 | 19.55329 | 69.9241 | -0.619 | 70 | 9.853622 | 173.403 | 188.731 | 213.8792 | 0 |  | 185.55 | 185.866
05.12.2022 12:47:54 | 01:00:54 | 3654 | 181.5444 | 0 |  | 2.63289e-05 |  |  | 61.74849 | -7.873517 | 0 |  | 0 | 0 | 0 |  | 0.36006 | 0.353 | 188.67085 | 0 |  | 2.63796 | 2.398145 | 0 |  | 0.0428 | 0.03465587 | 0.02113673 | 0 | -2.257384 | 4.49241 | -2.236247 |  |  | 300 | 300 | 0.200006 | 0 |  | 0.08003 | 0.07923762 | 11.9 |  |  |  | 3654 | 70.5334 | 19.55379 | 69.9241 | -0.6093 | 70 | 9.839031 | 176.6963 | 188.731 | 213.8782 | 0 |  | 185.55 | 185.866
05.12.2022 12:47:56 | 01:00:56 | 3656 | 181.55 | 0 |  | 2.87225e-05 |  |  | 61.74952 | -7.877991 | 0 |  | 0 | 0 | 0 |  | 0.36006 | 0.353 | 188.67085 | 0 |  | 2.63796 | 2.398145 | 0 |  | 0.0428 | 0.03465587 | 0.0230583 | 0 | -2.261315 | 4.49241 | -2.238257 |  |  | 300 | 300 | 0.200006 | 0 |  | 0.08003 | 0.07923762 | 11.9 |  |  |  | 3656 | 70.5334 | 19.5543 | 69.9241 | -0.6093 | 70 | 9.84093 | 176.9986 | 188.731 | 213.8882 | 0 |  | 185.55 | 185.866
05.12.2022 12:47:58 | 01:00:58 | 3658 | 181.5488 | 0 |  | 2.87225e-05 |  |  | 61.749 | -7.882444 | 0 |  | 0 | 0 | 0 |  | 0.36006 | 0.353 | 188.67085 | 0 |  | 2.63796 | 2.398145 | 0 |  | 0.0428 | 0.03465587 | 0.0230583 | 0 | -2.236973 | 4.49241 | -2.213915 |  |  | 300 | 300 | 0.200006 | 0 |  | 0.08003 | 0.07923762 | 11.9 |  |  |  | 3658 | 70.5334 | 19.55329 | 69.9241 | -0.6093 | 70 | 9.813175 | 175.0945 | 188.731 | 213.8861 | 0 |  | 185.55 | 185.866
05.12.2022 12:48:00 | 01:01:00 | 3660 | 181.5533 | 0 |  | 2.89469e-05 |  |  | 61.74952 | -7.886889 | 0 |  | 0 | 0 | 0 |  | 0.36006 | 0.353 | 188.67085 | 0 |  | 2.63796 | 2.398145 | 0 |  | 0.0428 | 0.03465587 | 0.02323845 | 0 | -2.254519 | 4.49243 | -2.231281 |  |  | 300 | 300 | 0.200006 | 0 |  | 0.08003 | 0.07923762 | 11.9 |  |  |  | 3660 | 70.5334 | 19.5548 | 69.9243 | -0.6091 | 70 | 9.804398 | 176.5136 | 188.731 | 213.8943 | 0 |  | 185.55 | 185.866
05.12.2022 12:48:02 | 01:01:02 | 3662 | 181.5551 | 0 |  | 2.9994e-05 |  |  | 61.749 | -7.891329 | 0 |  | 0 | 0 | 0 |  | 0.36006 | 0.353 | 188.67085 | 0 |  | 2.63796 | 2.398145 | 0 |  | 0.0428 | 0.03465587 | 0.02407906 | 0 | -2.233139 | 4.49243 | -2.20906 |  |  | 300 | 300 | 0.200006 | 0 |  | 0.08003 | 0.07923762 | 11.9 |  |  |  | 3662 | 70.5334 | 19.55379 | 69.9243 | -0.6091 | 70 | 9.776524 | 174.8379 | 188.731 | 213.8976 | 0 |  | 185.55 | 185.866
05.12.2022 12:48:04 | 01:01:04 | 3664 | 181.5564 | 0 |  | 3.20884e-05 |  |  | 61.75156 | -7.895747 | 0 |  | 0 | 0 | 0 |  | 0.36006 | 0.353 | 188.67085 | 0 |  | 2.63796 | 2.398145 | 0 |  | 0.0428 | 0.03465587 | 0.02576043 | 0 | -2.234292 | 4.49247 | -2.208532 |  |  | 300 | 300 | 0.200006 | 0 |  | 0.08003 | 0.07923762 | 11.9 |  |  |  | 3664 | 70.5238 | 19.55279 | 69.9247 | -0.5991 | 70 | 9.622094 | 177.4493 | 188.731 | 213.8999 | 0 |  | 185.55 | 185.866
05.12.2022 12:48:06 | 01:01:06 | 3666 | 181.5609 | 0 |  | 3.23876e-05 |  |  | 61.75207 | -7.900167 | 0 |  | 0 | 0 | 0 |  | 0.36006 | 0.353 | 188.67085 | 0 |  | 2.63796 | 2.398145 | 0 |  | 0.0428 | 0.03465587 | 0.02600063 | 0 | -2.237707 | 4.49245 | -2.211707 |  |  | 300 | 300 | 0.200006 | 0 |  | 0.08003 | 0.07923762 | 11.9 |  |  |  | 3666 | 70.5238 | 19.55228 | 69.9245 | -0.5993 | 70 | 9.614385 | 177.6649 | 188.731 | 213.908 | 0 |  | 185.55 | 185.866
05.12.2022 12:48:08 | 01:01:08 | 3668 | 181.5605 | 0 |  | 3.20884e-05 |  |  | 61.75207 | -7.904583 | 0 |  | 0 | 0 | 0 |  | 0.36006 | 0.353 | 188.67085 | 0 |  | 2.63796 | 2.398145 | 0 |  | 0.0428 | 0.03465587 | 0.02576043 | 0 | -2.23057 | 4.49245 | -2.204809 |  |  | 299 | 300 | 0.250006 | 0 |  | 0.08003 | 0.07923762 | 11.9 |  |  |  | 3668 | 70.5238 | 19.55379 | 69.9245 | -0.5993 | 70 | 9.607032 | 177.0986 | 188.731 | 213.9073 | 0 |  | 185.55 | 185.866
05.12.2022 12:48:10 | 01:01:10 | 3670 | 181.5588 | 0 |  | 3.72494e-05 |  |  | 61.75309 | -7.909012 | 0 |  | 0 | 0 | 0 |  | 0.36006 | 0.353 | 188.67085 | 0 |  | 2.63796 | 2.398145 | 0 |  | 0.0428 | 0.03465587 | 0.02990366 | 0 | -2.253488 | 4.49249 | -2.223585 |  |  | 301 | 300 | 0.250006 | 0 |  | 0.08003 | 0.07923762 | 11.9 |  |  |  | 3670 | 70.5334 | 19.5543 | 69.9249 | -0.6085 | 70 | 9.625178 | 176.5782 | 188.731 | 213.9041 | 0 |  | 185.55 | 185.866
05.12.2022 12:48:12 | 01:01:12 | 3672 | 181.5564 | 0 |  | 4.34577e-05 |  |  | 61.7536 | -7.913445 | 0 |  | 0 | 0 | 0 |  | 0.36006 | 0.353 | 188.67085 | 0 |  | 2.63796 | 2.398145 | 0 |  | 0.0428 | 0.03465587 | 0.03488766 | 0 | -2.244787 | 4.49255 | -2.2099 |  |  | 300 | 300 | 0.200006 | 0 |  | 0.08003 | 0.07923762 | 11.9 |  |  |  | 3672 | 70.5334 | 19.5543 | 69.9255 | -0.6079 | 70 | 9.611776 | 176.0489 | 188.731 | 213.8999 | 0 |  | 185.55 | 185.866
05.12.2022 12:48:14 | 01:01:14 | 3674 | 181.5607 | 0 |  | 4.65244e-05 |  |  | 61.75411 | -7.917841 | 0 |  | 0 | 0 | 0 |  | 0.36006 | 0.353 | 188.67085 | 0 |  | 2.63796 | 2.398145 | 0 |  | 0.0428 | 0.03465587 | 0.03734959 | 0 | -2.223349 | 4.49251 | -2.186 |  |  | 300 | 300 | 0.200006 | 0 |  | 0.08003 | 0.07923762 | 11.9 |  |  |  | 3674 | 70.5334 | 19.55531 | 69.9251 | -0.6083 | 70 | 9.623874 | 174.2643 | 188.731 | 213.9076 | 0 |  | 185.55 | 185.866
05.12.2022 12:48:16 | 01:01:16 | 3676 | 181.5628 | 0 |  | 4.68236e-05 |  |  | 61.75462 | -7.922219 | 0 |  | 0 | 0 | 0 |  | 0.36006 | 0.353 | 188.67085 | 0 |  | 2.63796 | 2.398145 | 0 |  | 0.0428 | 0.03465587 | 0.03758979 | 0 | -2.229513 | 4.49251 | -2.191923 |  |  | 299 | 300 | 0.250006 | 0 |  | 0.08003 | 0.07923762 | 11.9 |  |  |  | 3676 | 70.5334 | 19.55379 | 69.9251 | -0.6083 | 70 | 9.621739 | 174.7454 | 188.731 | 213.9114 | 0 |  | 185.55 | 185.866
05.12.2022 12:48:18 | 01:01:18 | 3678 | 181.5613 | 0 |  | 4.60008e-05 |  |  | 61.75565 | -7.926581 | 0 |  | 0 | 0 | 0 |  | 0.36006 | 0.353 | 188.67085 | 0 |  | 2.63796 | 2.398145 | 0 |  | 0.0428 | 0.03465587 | 0.03692925 | 0 | -2.206667 | 4.49253 | -2.169738 |  |  | 301 | 300 | 0.250006 | 0 |  | 0.08003 | 0.07923762 | 11.9 |  |  |  | 3678 | 70.5334 | 19.5548 | 69.9253 | -0.6081 | 70 | 9.629095 | 173.0054 | 188.731 | 213.9087 | 0 |  | 185.55 | 185.866
05.12.2022 12:48:20 | 01:01:20 | 3680 | 181.5563 | 0 |  | 4.86935e-05 |  |  | 61.75462 | -7.930911 | 0 |  | 0 | 0 | 0 |  | 0.36006 | 0.353 | 188.67085 | 0 |  | 2.63796 | 2.398145 | 0 |  | 0.0428 | 0.03465587 | 0.03909094 | 0 | -2.199451 | 4.49255 | -2.16036 |  |  | 300 | 300 | 0.200006 | 0 |  | 0.08003 | 0.07923762 | 11.9 |  |  |  | 3680 | 70.5334 | 19.55531 | 69.9255 | -0.6079 | 70 | 9.643209 | 172.4935 | 188.731 | 213.8997 | 0 |  | 185.55 | 185.866
05.12.2022 12:48:22 | 01:01:22 | 3682 | 181.559 | 0 |  | 4.95911e-05 |  |  | 61.75667 | -7.935249 | 0 |  | 0 | 0 | 0 |  | 0.36006 | 0.353 | 188.67085 | 0 |  | 2.63796 | 2.398145 | 0 |  | 0.0428 | 0.03465587 | 0.03981153 | 0 | -2.217171 | 4.49255 | -2.17736 |  |  | 300 | 300 | 0.200006 | 0 |  | 0.08003 | 0.07923762 | 11.9 |  |  |  | 3682 | 70.5334 | 19.55632 | 69.9255 | -0.6079 | 70 | 9.624467 | 173.8806 | 188.731 | 213.9046 | 0 |  | 185.55 | 185.866
05.12.2022 12:48:24 | 01:01:24 | 3684 | 181.5556 | 0 |  | 5.3331e-05 |  |  | 61.75769 | -7.939602 | 0 |  | 0 | 0 | 0 |  | 0.36006 | 0.353 | 188.67085 | 0 |  | 2.63796 | 2.398145 | 0 |  | 0.0428 | 0.03465587 | 0.0428139 | 0 | -2.21924 | 4.49255 | -2.176426 |  |  | 300 | 300 | 0.200006 | 0 |  | 0.08003 | 0.07923762 | 11.9 |  |  |  | 3684 | 70.5238 | 19.5548 | 69.9255 | -0.5983 | 70 | 9.634429 | 176.4582 | 188.731 | 213.8984 | 0 |  | 185.55 | 185.866
05.12.2022 12:48:26 | 01:01:26 | 3686 | 181.5587 | 0 |  | 5.27326e-05 |  |  | 61.7582 | -7.943962 | 0 |  | 0 | 0 | 0 |  | 0.36006 | 0.353 | 188.67085 | 0 |  | 2.63796 | 2.398145 | 0 |  | 0.0428 | 0.03465587 | 0.04233351 | 0 | -2.225297 | 4.49255 | -2.182964 |  |  | 299 | 300 | 0.250006 | 0 |  | 0.08003 | 0.07923762 | 11.9 |  |  |  | 3686 | 70.5238 | 19.55632 | 69.9255 | -0.5983 | 70 | 9.620791 | 176.9368 | 188.731 | 213.9041 | 0 |  | 185.55 | 185.866
05.12.2022 12:48:28 | 01:01:28 | 3688 | 181.5551 | 0 |  | 5.09375e-05 |  |  | 61.75922 | -7.948336 | 0 |  | 0 | 0 | 0 |  | 0.36006 | 0.353 | 188.67085 | 0 |  | 2.63796 | 2.398145 | 0 |  | 0.0428 | 0.03465587 | 0.04089241 | 0 | -2.231804 | 4.49255 | -2.190912 |  |  | 301 | 300 | 0.250006 | 0 |  | 0.08003 | 0.07923762 | 11.9 |  |  |  | 3688 | 70.5238 | 19.55581 | 69.9255 | -0.5983 | 70 | 9.622571 | 177.4577 | 188.731 | 213.8976 | 0 |  | 185.55 | 185.866
05.12.2022 12:48:30 | 01:01:30 | 3690 | 181.5546 | 0 |  | 4.92919e-05 |  |  | 61.75922 | -7.952721 | 0 |  | 0 | 0 | 0 |  | 0.36006 | 0.353 | 188.67085 | 0 |  | 2.63796 | 2.398145 | 0 |  | 0.0428 | 0.03465587 | 0.03957133 | 0 | -2.233582 | 4.49257 | -2.194011 |  |  | 300 | 300 | 0.200006 | 0 |  | 0.08003 | 0.07923762 | 11.9 |  |  |  | 3690 | 70.5238 | 19.55733 | 69.9257 | -0.5981 | 70 | 9.622452 | 177.6509 | 188.731 | 213.8966 | 0 |  | 185.55 | 185.866
05.12.2022 12:48:32 | 01:01:32 | 3692 | 181.5588 | 0 |  | 4.72724e-05 |  |  | 61.75973 | -7.957085 | 0 |  | 0 | 0 | 0 |  | 0.36006 | 0.353 | 188.67085 | 0 |  | 2.63796 | 2.398145 | 0 |  | 0.0428 | 0.03465587 | 0.03795008 | 0 | -2.208365 | 4.49259 | -2.170415 |  |  | 300 | 300 | 0.200006 | 0 |  | 0.08003 | 0.07923762 | 11.9 |  |  |  | 3692 | 70.5238 | 19.55581 | 69.9259 | -0.5979 | 70 | 9.609998 | 175.6919 | 188.731 | 213.9042 | 0 |  | 185.55 | 185.866
05.12.2022 12:48:34 | 01:01:34 | 3694 | 181.5625 | 0 |  | 4.12137e-05 |  |  | 61.76024 | -7.961427 | 0 |  | 0 | 0 | 0 |  | 0.36006 | 0.353 | 188.67085 | 0 |  | 2.63796 | 2.398145 | 0 |  | 0.0428 | 0.03465587 | 0.03308619 | 0 | -2.204774 | 4.49255 | -2.171688 |  |  | 300 | 300 | 0.200006 | 0 |  | 0.08003 | 0.07923762 | 11.9 |  |  |  | 3694 | 70.5238 | 19.55733 | 69.9255 | -0.5983 | 70 | 9.629688 | 175.3013 | 188.731 | 213.9108 | 0 |  | 185.55 | 185.866
05.12.2022 12:48:36 | 01:01:36 | 3696 | 181.5632 | 0 |  | 3.84462e-05 |  |  | 61.76228 | -7.965767 | 0 |  | 0 | 0 | 0 |  | 0.36006 | 0.353 | 188.67085 | 0 |  | 2.63796 | 2.398145 | 0 |  | 0.0428 | 0.03465587 | 0.03086445 | 0 | -2.198647 | 4.49259 | -2.167782 |  |  | 300 | 300 | 0.200006 | 0 |  | 0.08003 | 0.07923762 | 11.9 |  |  |  | 3696 | 70.5238 | 19.55682 | 69.9259 | -0.5979 | 70 | 9.614149 | 174.9144 | 188.731 | 213.9122 | 0 |  | 185.55 | 185.866
05.12.2022 12:48:38 | 01:01:38 | 3698 | 181.5657 | 0 |  | 3.99422e-05 |  |  | 61.76075 | -7.970087 | 0 |  | 0 | 0 | 0 |  | 0.36006 | 0.353 | 188.67085 | 0 |  | 2.63796 | 2.398145 | 0 |  | 0.0428 | 0.03465587 | 0.03206543 | 0 | -2.184797 | 4.49261 | -2.152731 |  |  | 300 | 300 | 0.200006 | 0 |  | 0.08003 | 0.07923762 | 11.9 |  |  |  | 3698 | 70.5238 | 19.55632 | 69.9261 | -0.5977 | 70 | 9.628144 | 173.8604 | 188.731 | 213.9167 | 0 |  | 185.55 | 185.866
05.12.2022 12:48:40 | 01:01:40 | 3700 | 181.5638 | 0 |  | 3.90446e-05 |  |  | 61.76228 | -7.974391 | 0 |  | 0 | 0 | 0 |  | 0.36006 | 0.353 | 188.67085 | 0 |  | 2.63796 | 2.398145 | 0 |  | 0.0428 | 0.03465587 | 0.03134484 | 0 | -2.182071 | 4.49263 | -2.150726 |  |  | 300 | 300 | 0.200006 | 0 |  | 0.08003 | 0.07923762 | 11.9 |  |  |  | 3700 | 70.5238 | 19.55783 | 69.9263 | -0.5975 | 70 | 9.64036 | 173.6956 | 188.731 | 213.9132 | 0 |  | 185.55 | 185.866
05.12.2022 12:48:42 | 01:01:42 | 3702 | 181.5629 | 0 |  | 3.21632e-05 |  |  | 61.76433 | -7.978703 | 0 |  | 0 | 0 | 0 |  | 0.36006 | 0.353 | 188.67085 | 0 |  | 2.63796 | 2.398145 | 0 |  | 0.0428 | 0.03465587 | 0.02582048 | 0 | -2.187521 | 4.49259 | -2.161701 |  |  | 300 | 300 | 0.200006 | 0 |  | 0.08003 | 0.07923762 | 11.9 |  |  |  | 3702 | 70.5141 | 19.55581 | 69.9259 | -0.5882 | 70 | 9.651628 | 176.5026 | 188.731 | 213.9117 | 0 |  | 185.55 | 185.866
05.12.2022 12:48:44 | 01:01:44 | 3704 | 181.5652 | 0 |  | 2.97696e-05 |  |  | 61.76331 | -7.983041 | 0 |  | 0 | 0 | 0 |  | 0.36006 | 0.353 | 188.67085 | 0 |  | 2.63796 | 2.398145 | 0 |  | 0.0428 | 0.03465587 | 0.02389891 | 0 | -2.2003 | 4.49261 | -2.176401 |  |  | 299 | 300 | 0.250006 | 0 |  | 0.08003 | 0.07923762 | 11.9 |  |  |  | 3704 | 70.5141 | 19.55783 | 69.9261 | -0.588 | 70 | 9.70026 | 177.5835 | 188.731 | 213.9157 | 0 |  | 185.55 | 185.866
05.12.2022 12:48:46 | 01:01:46 | 3706 | 181.5633 | 0 |  | 3.50055e-05 |  |  | 61.76586 | -7.987397 | 0 |  | 0 | 0 | 0 |  | 0.36006 | 0.353 | 188.67085 | 0 |  | 2.63796 | 2.398145 | 0 |  | 0.0428 | 0.03465587 | 0.02810227 | 0 | -2.208025 | 4.49263 | -2.179923 |  |  | 301 | 300 | 0.250006 | 0 |  | 0.08003 | 0.07923762 | 11.9 |  |  |  | 3706 | 70.5141 | 19.55934 | 69.9263 | -0.5878 | 70 | 9.716866 | 178.2611 | 188.731 | 213.9124 | 0 |  | 185.55 | 185.866
05.12.2022 12:48:48 | 01:01:48 | 3708 | 181.5609 | 0 |  | 3.0368e-05 |  |  | 61.76484 | -7.991756 | 0 |  | 0 | 0 | 0 |  | 0.36006 | 0.353 | 188.67085 | 0 |  | 2.63796 | 2.398145 | 0 |  | 0.0428 | 0.03465587 | 0.0243793 | 0 | -2.20261 | 4.49259 | -2.178231 |  |  | 300 | 300 | 0.200006 | 0 |  | 0.08003 | 0.07923762 | 11.9 |  |  |  | 3708 | 70.5141 | 19.55783 | 69.9259 | -0.5882 | 70 | 9.742365 | 177.722 | 188.731 | 213.9081 | 0 |  | 185.55 | 185.866
05.12.2022 12:48:50 | 01:01:50 | 3710 | 181.5605 | 0 |  | 2.4833e-05 |  |  | 61.76535 | -7.996106 | 0 |  | 0 | 0 | 0 |  | 0.36006 | 0.353 | 188.67085 | 0 |  | 2.63796 | 2.398145 | 0 |  | 0.0428 | 0.03465587 | 0.01993583 | 0 | -2.191844 | 4.49259 | -2.171908 |  |  | 300 | 300 | 0.200006 | 0 |  | 0.08003 | 0.07923762 | 11.9 |  |  |  | 3710 | 70.5238 | 19.55783 | 69.9259 | -0.5979 | 70 | 9.739399 | 174.3759 | 188.731 | 213.9072 | 0 |  | 185.55 | 185.866
05.12.2022 12:48:52 | 01:01:52 | 3712 | 181.5585 | 0 |  | 2.13923e-05 |  |  | 61.76637 | -8.000441 | 0 |  | 0 | 0 | 0 |  | 0.36006 | 0.353 | 188.67085 | 0 |  | 2.63796 | 2.398145 | 0 |  | 0.0428 | 0.03465587 | 0.01717365 | 0 | -2.180731 | 4.49259 | -2.163557 |  |  | 300 | 300 | 0.200006 | 0 |  | 0.08003 | 0.07923762 | 11.9 |  |  |  | 3712 | 70.5334 | 19.55934 | 69.9259 | -0.6075 | 70 | 9.745094 | 171.1207 | 188.731 | 213.9037 | 0 |  | 185.55 | 185.866
05.12.2022 12:48:54 | 01:01:54 | 3714 | 181.5621 | 0 |  | 2.58053e-05 |  |  | 61.76637 | -8.004751 | 0 |  | 0 | 0 | 0 |  | 0.36006 | 0.353 | 188.67085 | 0 |  | 2.63796 | 2.398145 | 0 |  | 0.0428 | 0.03465587 | 0.02071639 | 0 | -2.166525 | 4.49267 | -2.145809 |  |  | 299 | 300 | 0.250006 | 0 |  | 0.08003 | 0.07923762 | 11.9 |  |  |  | 3714 | 70.5334 | 19.55884 | 69.9267 | -0.6067 | 70 | 9.753039 | 170.1967 | 188.731 | 213.9101 | 0 |  | 185.55 | 185.866
05.12.2022 12:48:56 | 01:01:56 | 3716 | 181.5637 | 0 |  | 2.77501e-05 |  |  | 61.76637 | -8.009034 | 0 |  | 0 | 0 | 0 |  | 0.36006 | 0.353 | 188.67085 | 0 |  | 2.63796 | 2.398145 | 0 |  | 0.0428 | 0.03465587 | 0.02227766 | 0 | -2.16026 | 4.49265 | -2.137982 |  |  | 301 | 300 | 0.250006 | 0 |  | 0.08003 | 0.07923762 | 11.9 |  |  |  | 3716 | 70.5334 | 19.55884 | 69.9265 | -0.6069 | 70 | 9.724457 | 169.6545 | 188.731 | 213.9131 | 0 |  | 185.55 | 185.866
05.12.2022 12:48:58 | 01:01:58 | 3718 | 181.5674 | 0 |  | 2.22898e-05 |  |  | 61.76739 | -8.01333 | 0 |  | 0 | 0 | 0 |  | 0.36006 | 0.353 | 188.67085 | 0 |  | 2.63796 | 2.398145 | 0 |  | 0.0428 | 0.03465587 | 0.01789416 | 0 | -2.175461 | 4.49259 | -2.157567 |  |  | 300 | 300 | 0.200006 | 0 |  | 0.08003 | 0.07923762 | 11.9 |  |  |  | 3718 | 70.5334 | 19.55985 | 69.9259 | -0.6075 | 70 | 9.829661 | 170.6989 | 188.731 | 213.9197 | 0 |  | 185.55 | 185.866
05.12.2022 12:49:00 | 01:02:00 | 3720 | 181.5692 | 0 |  | 1.82507e-05 |  |  | 61.76841 | -8.017651 | 0 |  | 0 | 0 | 0 |  | 0.36006 | 0.353 | 188.67085 | 0 |  | 2.63796 | 2.398145 | 0 |  | 0.0428 | 0.03465587 | 0.01465159 | 0 | -2.178512 | 4.49261 | -2.16386 |  |  | 300 | 300 | 0.200006 | 0 |  | 0.08003 | 0.07923762 | 11.9 |  |  |  | 3720 | 70.5334 | 19.56086 | 69.9261 | -0.6073 | 70 | 9.830967 | 170.9853 | 188.731 | 213.9229 | 0 |  | 185.55 | 185.866
05.12.2022 12:49:02 | 01:02:02 | 3722 | 181.5722 | 0 |  | 1.95223e-05 |  |  | 61.76944 | -8.02199 | 0 |  | 0 | 0 | 0 |  | 0.36006 | 0.353 | 188.67085 | 0 |  | 2.63796 | 2.398145 | 0 |  | 0.0428 | 0.03465587 | 0.01567242 | 0 | -2.190996 | 4.49267 | -2.175323 |  |  | 300 | 300 | 0.200006 | 0 |  | 0.08003 | 0.07923762 | 11.9 |  |  |  | 3722 | 70.5334 | 19.55985 | 69.9267 | -0.6067 | 70 | 9.808431 | 172.1094 | 188.731 | 213.9285 | 0 |  | 185.55 | 185.866
05.12.2022 12:49:04 | 01:02:04 | 3724 | 181.5723 | 0 |  | 1.7054e-05 |  |  | 61.76892 | -8.026343 | 0 |  | 0 | 0 | 0 |  | 0.36006 | 0.353 | 188.67085 | 0 |  | 2.63796 | 2.398145 | 0 |  | 0.0428 | 0.03465587 | 0.01369088 | 0 | -2.191114 | 4.49263 | -2.177423 |  |  | 300 | 300 | 0.200006 | 0 |  | 0.08003 | 0.07923762 | 11.9 |  |  |  | 3724 | 70.5238 | 19.56136 | 69.9263 | -0.5975 | 70 | 9.804163 | 174.4072 | 188.731 | 213.9287 | 0 |  | 185.55 | 185.866
05.12.2022 12:49:06 | 01:02:06 | 3726 | 181.5693 | 0 |  | 2.07191e-05 |  |  | 61.77097 | -8.030718 | 0 |  | 0 | 0 | 0 |  | 0.36006 | 0.353 | 188.67085 | 0 |  | 2.63796 | 2.398145 | 0 |  | 0.0428 | 0.03465587 | 0.01663321 | 0 | -2.213897 | 4.49267 | -2.197264 |  |  | 300 | 300 | 0.200006 | 0 |  | 0.08003 | 0.07923762 | 11.9 |  |  |  | 3726 | 70.5238 | 19.56186 | 69.9267 | -0.5971 | 70 | 9.770594 | 176.3255 | 188.731 | 213.9232 | 0 |  | 185.55 | 185.866
05.12.2022 12:49:08 | 01:02:08 | 3728 | 181.5746 | 0 |  | 1.28653e-05 |  |  | 61.7725 | -8.035137 | 0 |  | 0 | 0 | 0 |  | 0.36006 | 0.353 | 188.67085 | 0 |  | 2.63796 | 2.398145 | 0 |  | 0.0428 | 0.03465587 | 0.01032821 | 0 | -2.232397 | 4.49261 | -2.222069 |  |  | 299 | 300 | 0.250006 | 0 |  | 0.08003 | 0.07923762 | 11.9 |  |  |  | 3728 | 70.5141 | 19.56136 | 69.9261 | -0.588 | 70 | 9.75138 | 180.1646 | 188.731 | 213.9329 | 0 |  | 185.55 | 185.866
05.12.2022 12:49:10 | 01:02:10 | 3730 | 181.5763 | 0 |  | 1.0397e-05 |  |  | 61.77301 | -8.039583 | 0 |  | 0 | 0 | 0 |  | 0.36006 | 0.353 | 188.67085 | 0 |  | 2.63796 | 2.398145 | 0 |  | 0.0428 | 0.03465587 | 0.008346668 | 0 | -2.232058 | 4.49263 | -2.223712 |  |  | 301 | 300 | 0.250006 | 0 |  | 0.08003 | 0.07923762 | 11.9 |  |  |  | 3730 | 70.5141 | 19.56136 | 69.9263 | -0.5878 | 70 | 9.709392 | 180.1885 | 188.731 | 213.9358 | 0 |  | 185.55 | 185.866
05.12.2022 12:49:12 | 01:02:12 | 3732 | 181.5734 | 0 |  | 1.21921e-05 |  |  | 61.77403 | -8.044029 | 0 |  | 0 | 0 | 0 |  | 0.36006 | 0.353 | 188.67085 | 0 |  | 2.63796 | 2.398145 | 0 |  | 0.0428 | 0.03465587 | 0.009787767 | 0 | -2.231567 | 4.49265 | -2.221779 |  |  | 300 | 300 | 0.200006 | 0 |  | 0.08003 | 0.07923762 | 11.9 |  |  |  | 3732 | 70.5141 | 19.56237 | 69.9265 | -0.5876 | 70 | 9.666455 | 180.2045 | 188.731 | 213.9306 | 0 |  | 185.55 | 185.866
05.12.2022 12:49:14 | 01:02:14 | 3734 | 181.5751 | 0 |  | 1.7428e-05 |  |  | 61.7725 | -8.04845 | 0 |  | 0 | 0 | 0 |  | 0.36006 | 0.353 | 188.67085 | 0 |  | 2.63796 | 2.398145 | 0 |  | 0.0428 | 0.03465587 | 0.01399113 | 0 | -2.213298 | 4.49267 | -2.199306 |  |  | 300 | 300 | 0.200006 | 0 |  | 0.08003 | 0.07923762 | 11.9 |  |  |  | 3734 | 70.5238 | 19.56086 | 69.9267 | -0.5971 | 70 | 9.647122 | 176.2721 | 188.731 | 213.9338 | 0 |  | 185.55 | 185.866
05.12.2022 12:49:16 | 01:02:16 | 3736 | 181.5721 | 0 |  | 1.78768e-05 |  |  | 61.77607 | -8.052804 | 0 |  | 0 | 0 | 0 |  | 0.36006 | 0.353 | 188.67085 | 0 |  | 2.63796 | 2.398145 | 0 |  | 0.0428 | 0.03465587 | 0.01435142 | 0 | -2.169808 | 4.49267 | -2.155457 |  |  | 299 | 300 | 0.250006 | 0 |  | 0.08003 | 0.07923762 | 11.9 |  |  |  | 3736 | 70.5238 | 19.56438 | 69.9267 | -0.5971 | 70 | 9.490201 | 172.8114 | 188.731 | 213.9283 | 0 |  | 185.55 | 185.866
05.12.2022 12:49:18 | 01:02:18 | 3738 | 181.5729 | 0 |  | 1.95223e-05 |  |  | 61.77607 | -8.057099 | 0 |  | 0 | 0 | 0 |  | 0.36006 | 0.353 | 188.67085 | 0 |  | 2.63796 | 2.398145 | 0 |  | 0.0428 | 0.03465587 | 0.01567242 | 0 | -2.155245 | 4.49267 | -2.139573 |  |  | 301 | 300 | 0.250006 | 0 |  | 0.08003 | 0.07923762 | 11.9 |  |  |  | 3738 | 70.5238 | 19.56338 | 69.9267 | -0.5971 | 70 | 9.492219 | 171.6508 | 188.731 | 213.9297 | 0 |  | 185.55 | 185.866
05.12.2022 12:49:20 | 01:02:20 | 3740 | 181.5752 | 0 |  | 2.42346e-05 |  |  | 61.7771 | -8.061381 | 0 |  | 0 | 0 | 0 |  | 0.36006 | 0.353 | 188.67085 | 0 |  | 2.63796 | 2.398145 | 0 |  | 0.0428 | 0.03465587 | 0.01945544 | 0 | -2.161615 | 4.49269 | -2.14216 |  |  | 300 | 300 | 0.200006 | 0 |  | 0.08003 | 0.07923762 | 11.9 |  |  |  | 3740 | 70.5238 | 19.56287 | 69.9269 | -0.5969 | 70 | 9.470037 | 172.2057 | 188.731 | 213.9339 | 0 |  | 185.55 | 185.866
05.12.2022 12:49:22 | 01:02:22 | 3742 | 181.576 | 0 |  | 2.39354e-05 |  |  | 61.77924 | -8.065676 | 0 |  | 0 | 0 | 0 |  | 0.36006 | 0.353 | 188.67085 | 0 |  | 2.63796 | 2.398145 | 0 |  | 0.0428 | 0.03465587 | 0.01921524 | 0 | -2.172218 | 4.49269 | -2.153002 |  |  | 299 | 300 | 0.250006 | 0 |  | 0.08003 | 0.07923762 | 11.9 |  |  |  | 3742 | 70.5141 | 19.56338 | 69.9269 | -0.5872 | 70 | 9.463871 | 175.5123 | 188.731 | 213.9353 | 0 |  | 185.55 | 185.866
05.12.2022 12:49:24 | 01:02:24 | 3744 | 181.5774 | 0 |  | 2.45338e-05 |  |  | 61.77812 | -8.069983 | 0 |  | 0 | 0 | 0 |  | 0.36006 | 0.353 | 188.67085 | 0 |  | 2.63796 | 2.398145 | 0 |  | 0.0428 | 0.03465587 | 0.01969563 | 0 | -2.173622 | 4.49271 | -2.153927 |  |  | 301 | 300 | 0.250006 | 0 |  | 0.08003 | 0.07923762 | 11.9 |  |  |  | 3744 | 70.5141 | 19.56338 | 69.9271 | -0.587 | 70 | 9.450585 | 175.676 | 188.731 | 213.938 | 0 |  | 185.55 | 185.866
05.12.2022 12:49:26 | 01:02:26 | 3746 | 181.5752 | 0 |  | 2.30378e-05 |  |  | 61.77812 | -8.074293 | 0 |  | 0 | 0 | 0 |  | 0.36006 | 0.353 | 188.67085 | 0 |  | 2.63796 | 2.398145 | 0 |  | 0.0428 | 0.03465587 | 0.01849465 | 0 | -2.174527 | 4.49271 | -2.156032 |  |  | 300 | 300 | 0.200006 | 0 |  | 0.08003 | 0.07923762 | 11.9 |  |  |  | 3746 | 70.5141 | 19.56338 | 69.9271 | -0.587 | 70 | 9.457702 | 175.7513 | 188.731 | 213.9338 | 0 |  | 185.55 | 185.866
05.12.2022 12:49:28 | 01:02:28 | 3748 | 181.575 | 0 |  | 2.78249e-05 |  |  | 61.77199 | -8.078599 | 0 |  | 0 | 0 | 0 |  | 0.36006 | 0.353 | 188.67085 | 0 |  | 2.63796 | 2.398145 | 0 |  | 0.0428 | 0.03465587 | 0.02233771 | 0 | -2.172469 | 4.49269 | -2.150132 |  |  | 300 | 300 | 0.200006 | 0 |  | 0.08003 | 0.07923762 | 11.9 |  |  |  | 3748 | 70.5141 | 19.56388 | 69.9269 | -0.5872 | 70 | 9.47929 | 175.5336 | 188.731 | 213.9336 | 0 |  | 185.55 | 185.866
05.12.2022 12:49:30 | 01:02:30 | 3750 | 181.5794 | 0 |  | 3.20136e-05 |  |  | 61.7725 | -8.082884 | 0 |  | 0 | 0 | 0 |  | 0.36006 | 0.353 | 188.67085 | 0 |  | 2.63796 | 2.398145 | 0 |  | 0.0428 | 0.03465587 | 0.02570038 | 0 | -2.160269 | 4.49271 | -2.134569 |  |  | 300 | 300 | 0.200006 | 0 |  | 0.08003 | 0.07923762 | 11.9 |  |  |  | 3750 | 70.5141 | 19.56489 | 69.9271 | -0.587 | 70 | 9.483323 | 174.5949 | 188.731 | 213.9414 | 0 |  | 185.55 | 185.866
05.12.2022 12:49:32 | 01:02:32 | 3752 | 181.5798 | 0 |  | 2.87225e-05 |  |  | 61.77454 | -8.087164 | 0 |  | 0 | 0 | 0 |  | 0.36006 | 0.353 | 188.67085 | 0 |  | 2.63796 | 2.398145 | 0 |  | 0.0428 | 0.03465587 | 0.0230583 | 0 | -2.168863 | 4.49271 | -2.145805 |  |  | 300 | 300 | 0.200006 | 0 |  | 0.08003 | 0.07923762 | 11.9 |  |  |  | 3752 | 70.5141 | 19.56489 | 69.9271 | -0.587 | 70 | 9.50906 | 175.2891 | 188.731 | 213.9422 | 0 |  | 185.55 | 185.866
05.12.2022 12:49:34 | 01:02:34 | 3754 | 181.5785 | 0 |  | 2.39354e-05 |  |  | 61.77761 | -8.091465 | 0 |  | 0 | 0 | 0 |  | 0.36006 | 0.353 | 188.67085 | 0 |  | 2.63796 | 2.398145 | 0 |  | 0.0428 | 0.03465587 | 0.01921524 | 0 | -2.174481 | 4.49269 | -2.155265 |  |  | 300 | 300 | 0.200006 | 0 |  | 0.08003 | 0.07923762 | 11.9 |  |  |  | 3754 | 70.5044 | 19.5659 | 69.9269 | -0.5775 | 70 | 9.517717 | 178.2291 | 188.731 | 213.9398 | 0 |  | 185.55 | 185.866
05.12.2022 12:49:36 | 01:02:36 | 3756 | 181.5759 | 0 |  | 2.69273e-05 |  |  | 61.78169 | -8.095779 | 0 |  | 0 | 0 | 0 |  | 0.36006 | 0.353 | 188.67085 | 0 |  | 2.63796 | 2.398145 | 0 |  | 0.0428 | 0.03465587 | 0.02161712 | 0 | -2.179783 | 4.49271 | -2.158166 |  |  | 300 | 300 | 0.200006 | 0 |  | 0.08003 | 0.07923762 | 11.9 |  |  |  | 3756 | 70.5044 | 19.56438 | 69.9271 | -0.5773 | 70 | 9.535629 | 178.7195 | 188.731 | 213.9352 | 0 |  | 185.55 | 185.866
05.12.2022 12:49:38 | 01:02:38 | 3758 | 181.5783 | 0 |  | 2.4833e-05 |  |  | 61.78578 | -8.100088 | 0 |  | 0 | 0 | 0 |  | 0.36006 | 0.353 | 188.67085 | 0 |  | 2.63796 | 2.398145 | 0 |  | 0.0428 | 0.03465587 | 0.01993583 | 0 | -2.170471 | 4.49271 | -2.150535 |  |  | 300 | 300 | 0.200006 | 0 |  | 0.08003 | 0.07923762 | 11.9 |  |  |  | 3758 | 70.5141 | 19.5664 | 69.9271 | -0.587 | 70 | 9.558285 | 175.4204 | 188.731 | 213.9395 | 0 |  | 185.55 | 185.866
05.12.2022 12:49:40 | 01:02:40 | 3760 | 181.5734 | 0 |  | 2.42346e-05 |  |  | 61.79099 | -8.104384 | 0 |  | 0 | 0 | 0 |  | 0.36006 | 0.353 | 188.67085 | 0 |  | 2.63796 | 2.398145 | 0 |  | 0.0428 | 0.03465587 | 0.01945544 | 0 | -2.165115 | 4.49269 | -2.14566 |  |  | 300 | 300 | 0.200006 | 0 |  | 0.08003 | 0.07923762 | 11.9 |  |  |  | 3760 | 70.5141 | 19.5659 | 69.9269 | -0.5872 | 70 | 9.568367 | 174.9409 | 188.731 | 213.9307 | 0 |  | 185.55 | 185.866
05.12.2022 12:49:42 | 01:02:42 | 3762 | 181.5754 | 0 |  | 1.66052e-05 |  |  | 61.7965 | -8.108682 | 0 |  | 0 | 0 | 0 |  | 0.36006 | 0.353 | 188.67085 | 0 |  | 2.63796 | 2.398145 | 0 |  | 0.0428 | 0.03465587 | 0.01333058 | 0 | -2.166189 | 4.49269 | -2.152859 |  |  | 300 | 300 | 0.200006 | 0 |  | 0.08003 | 0.07923762 | 11.9 |  |  |  | 3762 | 70.5141 | 19.5664 | 69.9269 | -0.5872 | 70 | 9.592443 | 175.0258 | 188.731 | 213.9342 | 0 |  | 185.55 | 185.866
05.12.2022 12:49:44 | 01:02:44 | 3764 | 181.5745 | 0 |  | 9.05056e-06 |  |  | 61.80059 | -8.112988 | 0 |  | 0 | 0 | 0 |  | 0.36006 | 0.353 | 188.67085 | 0 |  | 2.63796 | 2.398145 | 0 |  | 0.0428 | 0.03465587 | 0.007265752 | 0 | -2.159925 | 4.49267 | -2.152659 |  |  | 299 | 300 | 0.250006 | 0 |  | 0.08003 | 0.07923762 | 11.9 |  |  |  | 3764 | 70.5141 | 19.56691 | 69.9267 | -0.5874 | 70 | 9.589005 | 174.4693 | 188.731 | 213.9327 | 0 |  | 185.55 | 185.866
05.12.2022 12:49:46 | 01:02:46 | 3766 | 181.5697 | 0 |  | -3.14152e-06 |  |  | 61.80376 | -8.117307 | 0 |  | 0 | 0 | 0 |  | 0.36006 | 0.353 | 188.67085 | 0 |  | 2.63796 | 2.398145 | 0 |  | 0.0428 | 0.03465587 | -0.002521999 | 0 | -2.164014 | 4.49261 | -2.166536 |  |  | 301 | 300 | 0.250006 | 0 |  | 0.08003 | 0.07923762 | 11.9 |  |  |  | 3766 | 70.5141 | 19.56791 | 69.9261 | -0.588 | 70 | 9.599796 | 174.6506 | 188.731 | 213.9239 | 0 |  | 185.55 | 185.866
05.12.2022 12:49:48 | 01:02:48 | 3768 | 181.572 | 0 |  | -7.7042e-06 |  |  | 61.80774 | -8.121644 | 0 |  | 0 | 0 | 0 |  | 0.36006 | 0.353 | 188.67085 | 0 |  | 2.63796 | 2.398145 | 0 |  | 0.0428 | 0.03465587 | -0.006184899 | 0 | -2.163815 | 4.49267 | -2.17 |  |  | 300 | 300 | 0.200006 | 0 |  | 0.08003 | 0.07923762 | 11.9 |  |  |  | 3768 | 70.5141 | 19.56842 | 69.9267 | -0.5874 | 70 | 9.598848 | 174.786 | 188.731 | 213.928 | 0 |  | 185.55 | 185.866
05.12.2022 12:49:50 | 01:02:50 | 3770 | 181.5712 | 0 |  | -2.09435e-05 |  |  | 61.81142 | -8.126015 | 0 |  | 0 | 0 | 0 |  | 0.36006 | 0.353 | 188.67085 | 0 |  | 2.63796 | 2.398145 | 0 |  | 0.0428 | 0.03465587 | -0.01681335 | 0 | -2.184631 | 4.49257 | -2.201444 |  |  | 300 | 300 | 0.200006 | 0 |  | 0.08003 | 0.07923762 | 11.9 |  |  |  | 3770 | 70.5044 | 19.56892 | 69.9257 | -0.5787 | 70 | 9.60134 | 178.749 | 188.731 | 213.9267 | 0 |  | 185.55 | 185.866
05.12.2022 12:49:52 | 01:02:52 | 3772 | 181.5707 | 0 |  | -3.71746e-05 |  |  | 61.81346 | -8.130432 | 0 |  | 0 | 0 | 0 |  | 0.36006 | 0.353 | 188.67085 | 0 |  | 2.63796 | 2.398145 | 0 |  | 0.0428 | 0.03465587 | -0.02984361 | 0 | -2.185524 | 4.49253 | -2.215368 |  |  | 300 | 300 | 0.200006 | 0 |  | 0.08003 | 0.07923762 | 11.9 |  |  |  | 3772 | 70.5141 | 19.56791 | 69.9253 | -0.5888 | 70 | 9.622571 | 176.1791 | 188.731 | 213.9257 | 0 |  | 185.55 | 185.866
05.12.2022 12:49:54 | 01:02:54 | 3774 | 181.5722 | 0 |  | -5.19098e-05 |  |  | 61.81857 | -8.134875 | 0 |  | 0 | 0 | 0 |  | 0.36006 | 0.353 | 188.67085 | 0 |  | 2.63796 | 2.398145 | 0 |  | 0.0428 | 0.03465587 | -0.04167297 | 0 | -2.186151 | 4.49251 | -2.227824 |  |  | 300 | 300 | 0.200006 | 0 |  | 0.08003 | 0.07923762 | 11.9 |  |  |  | 3774 | 70.5141 | 19.56892 | 69.9251 | -0.589 | 70 | 9.624467 | 176.1765 | 188.731 | 213.9285 | 0 |  | 185.55 | 185.866
05.12.2022 12:49:56 | 01:02:56 | 3776 | 181.5766 | 0 |  | -6.59719e-05 |  |  | 61.81959 | -8.139355 | 0 |  | 0 | 0 | 0 |  | 0.36006 | 0.353 | 188.67085 | 0 |  | 2.63796 | 2.398145 | 0 |  | 0.0428 | 0.03465587 | -0.05296196 | 0 | -2.198736 | 4.49249 | -2.251698 |  |  | 300 | 300 | 0.200006 | 0 |  | 0.08003 | 0.07923762 | 11.9 |  |  |  | 3776 | 70.5141 | 19.56943 | 69.9249 | -0.5892 | 70 | 9.664676 | 177.1346 | 188.731 | 213.9365 | 0 |  | 185.55 | 185.866
05.12.2022 12:49:58 | 01:02:58 | 3778 | 181.5805 | 0 |  | -7.50972e-05 |  |  | 61.82317 | -8.143865 | 0 |  | 0 | 0 | 0 |  | 0.36006 | 0.353 | 188.67085 | 0 |  | 2.63796 | 2.398145 | 0 |  | 0.0428 | 0.03465587 | -0.06028772 | 0 | -2.198093 | 4.49249 | -2.258381 |  |  | 300 | 300 | 0.200006 | 0 |  | 0.08003 | 0.07923762 | 11.9 |  |  |  | 3778 | 70.5238 | 19.56943 | 69.9249 | -0.5989 | 70 | 9.692076 | 174.6015 | 188.731 | 213.9435 | 0 |  | 185.55 | 185.866
05.12.2022 12:50:00 | 01:03:00 | 3780 | 181.5872 | 0 |  | -8.3699e-05 |  |  | 61.82623 | -8.148383 | 0 |  | 0 | 0 | 0 |  | 0.36006 | 0.353 | 188.67085 | 0 |  | 2.63796 | 2.398145 | 0 |  | 0.0428 | 0.03465587 | -0.06719321 | 0 | -2.193232 | 4.49247 | -2.260425 |  |  | 299 | 300 | 0.250006 | 0 |  | 0.08003 | 0.07923762 | 11.9 |  |  |  | 3780 | 70.5238 | 19.57195 | 69.9247 | -0.5991 | 70 | 9.705597 | 174.1587 | 188.731 | 213.9557 | 0 |  | 185.55 | 185.866
05.12.2022 12:50:02 | 01:03:02 | 3782 | 181.5935 | 0 |  | -9.76862e-05 |  |  | 61.82725 | -8.15293 | 0 |  | 0 | 0 | 0 |  | 0.36006 | 0.353 | 188.67085 | 0 |  | 2.63796 | 2.398145 | 0 |  | 0.0428 | 0.03465587 | -0.07842207 | 0 | -2.207647 | 4.49241 | -2.286069 |  |  | 301 | 300 | 0.250006 | 0 |  | 0.08003 | 0.07923762 | 11.9 |  |  |  | 3782 | 70.5238 | 19.57044 | 69.9241 | -0.5997 | 70 | 9.726829 | 175.1458 | 188.731 | 213.967 | 0 |  | 185.55 | 185.866
05.12.2022 12:50:04 | 01:03:04 | 3784 | 181.5967 | 0 |  | -0.000105914 |  |  | 61.82878 | -8.157514 | 0 |  | 0 | 0 | 0 |  | 0.36006 | 0.353 | 188.67085 | 0 |  | 2.63796 | 2.398145 | 0 |  | 0.0428 | 0.03465587 | -0.08502732 | 0 | -2.212944 | 4.49241 | -2.297971 |  |  | 300 | 300 | 0.200006 | 0 |  | 0.08003 | 0.07923762 | 11.9 |  |  |  | 3784 | 70.5334 | 19.57145 | 69.9241 | -0.6093 | 70 | 9.725049 | 173.168 | 188.731 | 213.9727 | 0 |  | 185.55 | 185.866
05.12.2022 12:50:06 | 01:03:06 | 3786 | 181.5996 | 0 |  | -0.000107934 |  |  | 61.83031 | -8.16212 | 0 |  | 0 | 0 | 0 |  | 0.36006 | 0.353 | 188.67085 | 0 |  | 2.63796 | 2.398145 | 0 |  | 0.0428 | 0.03465587 | -0.08664896 | 0 | -2.221417 | 4.49243 | -2.308066 |  |  | 299 | 300 | 0.250006 | 0 |  | 0.08003 | 0.07923762 | 11.9 |  |  |  | 3786 | 70.5334 | 19.57245 | 69.9243 | -0.6091 | 70 | 9.750906 | 173.8776 | 188.731 | 213.978 | 0 |  | 185.55 | 185.866
05.12.2022 12:50:08 | 01:03:08 | 3788 | 181.6001 | 0 |  | -0.00010943 |  |  | 61.83134 | -8.166735 | 0 |  | 0 | 0 | 0 |  | 0.36006 | 0.353 | 188.67085 | 0 |  | 2.63796 | 2.398145 | 0 |  | 0.0428 | 0.03465587 | -0.08784995 | 0 | -2.219214 | 4.49243 | -2.307064 |  |  | 301 | 300 | 0.250006 | 0 |  | 0.08003 | 0.07923762 | 11.9 |  |  |  | 3788 | 70.5431 | 19.57245 | 69.9243 | -0.6188 | 70 | 9.748414 | 171.3422 | 188.731 | 213.979 | 0 |  | 185.55 | 185.866
05.12.2022 12:50:10 | 01:03:10 | 3790 | 181.6033 | 0 |  | -0.000104942 |  |  | 61.83491 | -8.171328 | 0 |  | 0 | 0 | 0 |  | 0.36006 | 0.353 | 188.67085 | 0 |  | 2.63796 | 2.398145 | 0 |  | 0.0428 | 0.03465587 | -0.084247 | 0 | -2.201572 | 4.49243 | -2.285819 |  |  | 300 | 300 | 0.200006 | 0 |  | 0.08003 | 0.07923762 | 11.9 |  |  |  | 3790 | 70.5334 | 19.57296 | 69.9243 | -0.6091 | 70 | 9.760276 | 172.3207 | 188.731 | 213.9848 | 0 |  | 185.55 | 185.866
05.12.2022 12:50:12 | 01:03:12 | 3792 | 181.6088 | 0 |  | -9.97805e-05 |  |  | 61.83593 | -8.175897 | 0 |  | 0 | 0 | 0 |  | 0.36006 | 0.353 | 188.67085 | 0 |  | 2.63796 | 2.398145 | 0 |  | 0.0428 | 0.03465587 | -0.08010337 | 0 | -2.203458 | 4.49241 | -2.283562 |  |  | 300 | 300 | 0.200006 | 0 |  | 0.08003 | 0.07923762 | 11.9 |  |  |  | 3792 | 70.5334 | 19.57346 | 69.9241 | -0.6093 | 70 | 9.662542 | 172.4142 | 188.731 | 213.9946 | 0 |  | 185.55 | 185.866
05.12.2022 12:50:14 | 01:03:14 | 3794 | 181.6116 | 0 |  | -9.04308e-05 |  |  | 61.8344 | -8.180448 | 0 |  | 0 | 0 | 0 |  | 0.36006 | 0.353 | 188.67085 | 0 |  | 2.63796 | 2.398145 | 0 |  | 0.0428 | 0.03465587 | -0.07259747 | 0 | -2.194228 | 4.49243 | -2.266826 |  |  | 300 | 300 | 0.200006 | 0 |  | 0.08003 | 0.07923762 | 11.9 |  |  |  | 3794 | 70.5334 | 19.57447 | 69.9243 | -0.6091 | 70 | 9.667406 | 171.7381 | 188.731 | 213.9998 | 0 |  | 185.55 | 185.866
05.12.2022 12:50:16 | 01:03:16 | 3796 | 181.613 | 0 |  | -7.83135e-05 |  |  | 61.83389 | -8.184975 | 0 |  | 0 | 0 | 0 |  | 0.36006 | 0.353 | 188.67085 | 0 |  | 2.63796 | 2.398145 | 0 |  | 0.0428 | 0.03465587 | -0.06286975 | 0 | -2.19763 | 4.49243 | -2.2605 |  |  | 300 | 300 | 0.200006 | 0 |  | 0.08003 | 0.07923762 | 11.9 |  |  |  | 3796 | 70.5334 | 19.57346 | 69.9243 | -0.6091 | 70 | 9.689585 | 172.003 | 188.731 | 214.0024 | 0 |  | 185.55 | 185.866
05.12.2022 12:50:18 | 01:03:18 | 3798 | 181.6196 | 0 |  | -6.45507e-05 |  |  | 61.83185 | -8.189474 | 0 |  | 0 | 0 | 0 |  | 0.36006 | 0.353 | 188.67085 | 0 |  | 2.63796 | 2.398145 | 0 |  | 0.0428 | 0.03465587 | -0.05182103 | 0 | -2.186946 | 4.49243 | -2.238767 |  |  | 299 | 300 | 0.250006 | 0 |  | 0.08003 | 0.07923762 | 11.9 |  |  |  | 3798 | 70.5334 | 19.57447 | 69.9243 | -0.6091 | 70 | 9.701207 | 171.1606 | 188.731 | 214.0142 | 0 |  | 185.55 | 185.866
05.12.2022 12:50:20 | 01:03:20 | 3800 | 181.6189 | 0 |  | -5.49766e-05 |  |  | 61.8344 | -8.193967 | 0 |  | 0 | 0 | 0 |  | 0.36006 | 0.353 | 188.67085 | 0 |  | 2.63796 | 2.398145 | 0 |  | 0.0428 | 0.03465587 | -0.04413498 | 0 | -2.209735 | 4.49243 | -2.25387 |  |  | 301 | 300 | 0.250006 | 0 |  | 0.08003 | 0.07923762 | 11.9 |  |  |  | 3800 | 70.5238 | 19.57548 | 69.9243 | -0.5995 | 70 | 9.711289 | 175.3375 | 188.731 | 214.013 | 0 |  | 185.55 | 185.866
05.12.2022 12:50:22 | 01:03:22 | 3802 | 181.6209 | 0 |  | -4.03909e-05 |  |  | 61.8344 | -8.198449 | 0 |  | 0 | 0 | 0 |  | 0.36006 | 0.353 | 188.67085 | 0 |  | 2.63796 | 2.398145 | 0 |  | 0.0428 | 0.03465587 | -0.03242565 | 0 | -2.196055 | 4.49239 | -2.22848 |  |  | 300 | 300 | 0.200006 | 0 |  | 0.08003 | 0.07923762 | 11.9 |  |  |  | 3802 | 70.5238 | 19.57548 | 69.9239 | -0.5999 | 70 | 9.737385 | 174.1496 | 188.731 | 214.0166 | 0 |  | 185.55 | 185.866
05.12.2022 12:50:24 | 01:03:24 | 3804 | 181.6209 | 0 |  | -2.93956e-05 |  |  | 61.83338 | -8.202902 | 0 |  | 0 | 0 | 0 |  | 0.36006 | 0.353 | 188.67085 | 0 |  | 2.63796 | 2.398145 | 0 |  | 0.0428 | 0.03465587 | -0.02359866 | 0 | -2.200314 | 4.49243 | -2.223912 |  |  | 300 | 300 | 0.200006 | 0 |  | 0.08003 | 0.07923762 | 11.9 |  |  |  | 3804 | 70.5238 | 19.5775 | 69.9243 | -0.5995 | 70 | 9.737504 | 174.5879 | 188.731 | 214.0167 | 0 |  | 185.55 | 185.866
05.12.2022 12:50:26 | 01:03:26 | 3806 | 181.6228 | 0 |  | -1.75028e-05 |  |  | 61.83542 | -8.207354 | 0 |  | 0 | 0 | 0 |  | 0.36006 | 0.353 | 188.67085 | 0 |  | 2.63796 | 2.398145 | 0 |  | 0.0428 | 0.03465587 | -0.01405117 | 0 | -2.214309 | 4.49247 | -2.22836 |  |  | 300 | 300 | 0.200006 | 0 |  | 0.08003 | 0.07923762 | 11.9 |  |  |  | 3806 | 70.5238 | 19.57699 | 69.9247 | -0.5991 | 70 | 9.763002 | 175.7979 | 188.731 | 214.0201 | 0 |  | 185.55 | 185.866
05.12.2022 12:50:28 | 01:03:28 | 3808 | 181.6176 | 0 |  | -8.45218e-06 |  |  | 61.83644 | -8.21181 | 0 |  | 0 | 0 | 0 |  | 0.36006 | 0.353 | 188.67085 | 0 |  | 2.63796 | 2.398145 | 0 |  | 0.0428 | 0.03465587 | -0.006785375 | 0 | -2.220645 | 4.49245 | -2.22743 |  |  | 300 | 300 | 0.200006 | 0 |  | 0.08003 | 0.07923762 | 11.9 |  |  |  | 3808 | 70.5334 | 19.57699 | 69.9245 | -0.6089 | 70 | 9.857774 | 173.8493 | 188.731 | 214.0107 | 0 |  | 185.55 | 185.866
05.12.2022 12:50:30 | 01:03:30 | 3810 | 181.619 | 0 |  | 3.7399e-07 |  |  | 61.83593 | -8.216253 | 0 |  | 0 | 0 | 0 |  | 0.36006 | 0.353 | 188.67085 | 0 |  | 2.63796 | 2.398145 | 0 |  | 0.0428 | 0.03465587 | 0.0003002376 | 0 | -2.216448 | 4.49247 | -2.216147 |  |  | 300 | 300 | 0.200006 | 0 |  | 0.08003 | 0.07923762 | 11.9 |  |  |  | 3810 | 70.5334 | 19.578 | 69.9247 | -0.6087 | 70 | 9.868923 | 173.5688 | 188.731 | 214.0132 | 0 |  | 185.55 | 185.866
05.12.2022 12:50:32 | 01:03:32 | 3812 | 181.62 | 0 |  | 1.19677e-05 |  |  | 61.83593 | -8.220666 | 0 |  | 0 | 0 | 0 |  | 0.36006 | 0.353 | 188.67085 | 0 |  | 2.63796 | 2.398145 | 0 |  | 0.0428 | 0.03465587 | 0.009607619 | 0 | -2.206285 | 4.49249 | -2.196677 |  |  | 300 | 300 | 0.200006 | 0 |  | 0.08003 | 0.07923762 | 11.9 |  |  |  | 3812 | 70.5334 | 19.5775 | 69.9249 | -0.6085 | 70 | 9.86074 | 172.8211 | 188.731 | 214.0151 | 0 |  | 185.55 | 185.866
05.12.2022 12:50:34 | 01:03:34 | 3814 | 181.6211 | 0 |  | 1.86247e-05 |  |  | 61.83593 | -8.225041 | 0 |  | 0 | 0 | 0 |  | 0.36006 | 0.353 | 188.67085 | 0 |  | 2.63796 | 2.398145 | 0 |  | 0.0428 | 0.03465587 | 0.01495183 | 0 | -2.193071 | 4.49247 | -2.178119 |  |  | 299 | 300 | 0.250006 | 0 |  | 0.08003 | 0.07923762 | 11.9 |  |  |  | 3814 | 70.5334 | 19.578 | 69.9247 | -0.6087 | 70 | 9.860855 | 171.7362 | 188.731 | 214.017 | 0 |  | 185.55 | 185.866
05.12.2022 12:50:36 | 01:03:36 | 3816 | 181.6194 | 0 |  | 2.15419e-05 |  |  | 61.83644 | -8.22942 | 0 |  | 0 | 0 | 0 |  | 0.36006 | 0.353 | 188.67085 | 0 |  | 2.63796 | 2.398145 | 0 |  | 0.0428 | 0.03465587 | 0.01729375 | 0 | -2.21816 | 4.49249 | -2.200866 |  |  | 301 | 300 | 0.250006 | 0 |  | 0.08003 | 0.07923762 | 11.9 |  |  |  | 3816 | 70.5334 | 19.58002 | 69.9249 | -0.6085 | 70 | 9.86999 | 173.7519 | 188.731 | 214.0139 | 0 |  | 185.55 | 185.866
05.12.2022 12:50:38 | 01:03:38 | 3818 | 181.6157 | 0 |  | 2.42346e-05 |  |  | 61.83644 | -8.23379 | 0 |  | 0 | 0 | 0 |  | 0.36006 | 0.353 | 188.67085 | 0 |  | 2.63796 | 2.398145 | 0 |  | 0.0428 | 0.03465587 | 0.01945544 | 0 | -2.188223 | 4.49251 | -2.168768 |  |  | 300 | 300 | 0.200006 | 0 |  | 0.08003 | 0.07923762 | 11.9 |  |  |  | 3818 | 70.5334 | 19.58103 | 69.9251 | -0.6083 | 70 | 9.859789 | 171.4591 | 188.731 | 214.0073 | 0 |  | 185.55 | 185.866
05.12.2022 12:50:40 | 01:03:40 | 3820 | 181.6119 | 0 |  | 2.73761e-05 |  |  | 61.83696 | -8.238147 | 0 |  | 0 | 0 | 0 |  | 0.36006 | 0.353 | 188.67085 | 0 |  | 2.63796 | 2.398145 | 0 |  | 0.0428 | 0.03465587 | 0.02197742 | 0 | -2.210998 | 4.49249 | -2.18902 |  |  | 300 | 300 | 0.200006 | 0 |  | 0.08003 | 0.07923762 | 11.9 |  |  |  | 3820 | 70.5238 | 19.58153 | 69.9249 | -0.5989 | 70 | 9.87604 | 175.5962 | 188.731 | 214.0004 | 0 |  | 185.55 | 185.866
05.12.2022 12:50:42 | 01:03:42 | 3822 | 181.6128 | 0 |  | 2.85729e-05 |  |  | 61.83593 | -8.242507 | 0 |  | 0 | 0 | 0 |  | 0.36006 | 0.353 | 188.67085 | 0 |  | 2.63796 | 2.398145 | 0 |  | 0.0428 | 0.03465587 | 0.0229382 | 0 | -2.193054 | 4.49249 | -2.170115 |  |  | 300 | 300 | 0.200006 | 0 |  | 0.08003 | 0.07923762 | 11.9 |  |  |  | 3822 | 70.5238 | 19.58103 | 69.9249 | -0.5989 | 70 | 9.865365 | 174.1702 | 188.731 | 214.002 | 0 |  | 185.55 | 185.866
05.12.2022 12:50:44 | 01:03:44 | 3824 | 181.6124 | 0 |  | 3.21632e-05 |  |  | 61.83696 | -8.246852 | 0 |  | 0 | 0 | 0 |  | 0.36006 | 0.353 | 188.67085 | 0 |  | 2.63796 | 2.398145 | 0 |  | 0.0428 | 0.03465587 | 0.02582048 | 0 | -2.201564 | 4.49251 | -2.175744 |  |  | 299 | 300 | 0.250006 | 0 |  | 0.08003 | 0.07923762 | 11.9 |  |  |  | 3824 | 70.5238 | 19.58254 | 69.9251 | -0.5987 | 70 | 9.869397 | 174.8969 | 188.731 | 214.0013 | 0 |  | 185.55 | 185.866
05.12.2022 12:50:46 | 01:03:46 | 3826 | 181.6114 | 0 |  | 3.34347e-05 |  |  | 61.83644 | -8.251235 | 0 |  | 0 | 0 | 0 |  | 0.36006 | 0.353 | 188.67085 | 0 |  | 2.63796 | 2.398145 | 0 |  | 0.0428 | 0.03465587 | 0.02684124 | 0 | -2.233333 | 4.49253 | -2.206491 |  |  | 301 | 300 | 0.250006 | 0 |  | 0.08003 | 0.07923762 | 11.9 |  |  |  | 3826 | 70.5238 | 19.58153 | 69.9253 | -0.5985 | 70 | 9.87165 | 177.473 | 188.731 | 213.9994 | 0 |  | 185.55 | 185.866
05.12.2022 12:50:48 | 01:03:48 | 3828 | 181.6111 | 0 |  | 3.98674e-05 |  |  | 61.83747 | -8.255641 | 0 |  | 0 | 0 | 0 |  | 0.36006 | 0.353 | 188.67085 | 0 |  | 2.63796 | 2.398145 | 0 |  | 0.0428 | 0.03465587 | 0.03200538 | 0 | -2.232315 | 4.49257 | -2.20031 |  |  | 300 | 300 | 0.200006 | 0 |  | 0.08003 | 0.07923762 | 11.9 |  |  |  | 3828 | 70.5238 | 19.58204 | 69.9257 | -0.5981 | 70 | 9.859315 | 177.4948 | 188.731 | 213.9988 | 0 |  | 185.55 | 185.866
05.12.2022 12:50:50 | 01:03:50 | 3830 | 181.6142 | 0 |  | 4.4804e-05 |  |  | 61.83542 | -8.260038 | 0 |  | 0 | 0 | 0 |  | 0.36006 | 0.353 | 188.67085 | 0 |  | 2.63796 | 2.398145 | 0 |  | 0.0428 | 0.03465587 | 0.03596846 | 0 | -2.231892 | 4.49257 | -2.195923 |  |  | 300 | 300 | 0.200006 | 0 |  | 0.08003 | 0.07923762 | 11.9 |  |  |  | 3830 | 70.5334 | 19.58304 | 69.9257 | -0.6077 | 70 | 9.875089 | 175.0317 | 188.731 | 214.0045 | 0 |  | 185.55 | 185.866
05.12.2022 12:50:52 | 01:03:52 | 3832 | 181.6129 | 0 |  | 4.96659e-05 |  |  | 61.83644 | -8.264411 | 0 |  | 0 | 0 | 0 |  | 0.36006 | 0.353 | 188.67085 | 0 |  | 2.63796 | 2.398145 | 0 |  | 0.0428 | 0.03465587 | 0.03987158 | 0 | -2.217178 | 4.49259 | -2.177306 |  |  | 300 | 300 | 0.200006 | 0 |  | 0.08003 | 0.07923762 | 11.9 |  |  |  | 3832 | 70.5334 | 19.58254 | 69.9259 | -0.6075 | 70 | 9.862754 | 173.9287 | 188.731 | 214.0021 | 0 |  | 185.55 | 185.866
05.12.2022 12:50:54 | 01:03:54 | 3834 | 181.6114 | 0 |  | 5.2957e-05 |  |  | 61.8344 | -8.268737 | 0 |  | 0 | 0 | 0 |  | 0.36006 | 0.353 | 188.67085 | 0 |  | 2.63796 | 2.398145 | 0 |  | 0.0428 | 0.03465587 | 0.04251366 | 0 | -2.191021 | 4.49259 | -2.148508 |  |  | 300 | 300 | 0.200006 | 0 |  | 0.08003 | 0.07923762 | 11.9 |  |  |  | 3834 | 70.5334 | 19.58506 | 69.9259 | -0.6075 | 70 | 9.870464 | 171.8782 | 188.731 | 213.9995 | 0 |  | 185.55 | 185.866
05.12.2022 12:50:56 | 01:03:56 | 3836 | 181.6109 | 0 |  | 5.10123e-05 |  |  | 61.83542 | -8.273037 | 0 |  | 0 | 0 | 0 |  | 0.36006 | 0.353 | 188.67085 | 0 |  | 2.63796 | 2.398145 | 0 |  | 0.0428 | 0.03465587 | 0.04095246 | 0 | -2.192359 | 4.49261 | -2.151407 |  |  | 300 | 300 | 0.200006 | 0 |  | 0.08003 | 0.07923762 | 11.9 |  |  |  | 3836 | 70.5334 | 19.58405 | 69.9261 | -0.6073 | 70 | 9.874022 | 172.0326 | 188.731 | 213.9986 | 0 |  | 185.55 | 185.866
05.12.2022 12:50:58 | 01:03:58 | 3838 | 181.6103 | 0 |  | 5.31066e-05 |  |  | 61.83593 | -8.277348 | 0 |  | 0 | 0 | 0 |  | 0.36006 | 0.353 | 188.67085 | 0 |  | 2.63796 | 2.398145 | 0 |  | 0.0428 | 0.03465587 | 0.04263376 | 0 | -2.202225 | 4.49263 | -2.159591 |  |  | 299 | 300 | 0.250006 | 0 |  | 0.08003 | 0.07923762 | 11.9 |  |  |  | 3838 | 70.5334 | 19.58456 | 69.9263 | -0.6071 | 70 | 9.877819 | 172.8566 | 188.731 | 213.9975 | 0 |  | 185.55 | 185.866
05.12.2022 12:51:00 | 01:04:00 | 3840 | 181.6031 | 0 |  | 5.70709e-05 |  |  | 61.83644 | -8.281648 | 0 |  | 0 | 0 | 0 |  | 0.36006 | 0.353 | 188.67085 | 0 |  | 2.63796 | 2.398145 | 0 |  | 0.0428 | 0.03465587 | 0.04581628 | 0 | -2.186395 | 4.49263 | -2.140578 |  |  | 301 | 300 | 0.250006 | 0 |  | 0.08003 | 0.07923762 | 11.9 |  |  |  | 3840 | 70.5238 | 19.58506 | 69.9263 | -0.5975 | 70 | 9.903202 | 174.002 | 188.731 | 213.9844 | 0 |  | 185.55 | 185.866
05.12.2022 12:51:02 | 01:04:02 | 3842 | 181.6068 | 0 |  | 5.9614e-05 |  |  | 61.83491 | -8.28595 | 0 |  | 0 | 0 | 0 |  | 0.36006 | 0.353 | 188.67085 | 0 |  | 2.63796 | 2.398145 | 0 |  | 0.0428 | 0.03465587 | 0.04785787 | 0 | -2.209271 | 4.49265 | -2.161413 |  |  | 300 | 300 | 0.200006 | 0 |  | 0.08003 | 0.07923762 | 11.9 |  |  |  | 3842 | 70.5238 | 19.58657 | 69.9265 | -0.5973 | 70 | 9.882087 | 175.8699 | 188.731 | 213.9911 | 0 |  | 185.55 | 185.866
05.12.2022 12:51:04 | 01:04:04 | 3844 | 181.6053 | 0 |  | 6.111e-05 |  |  | 61.83696 | -8.290266 | 0 |  | 0 | 0 | 0 |  | 0.36006 | 0.353 | 188.67085 | 0 |  | 2.63796 | 2.398145 | 0 |  | 0.0428 | 0.03465587 | 0.04905885 | 0 | -2.203799 | 4.49265 | -2.15474 |  |  | 300 | 300 | 0.200006 | 0 |  | 0.08003 | 0.07923762 | 11.9 |  |  |  | 3844 | 70.5238 | 19.58657 | 69.9265 | -0.5973 | 70 | 9.889322 | 175.4358 | 188.731 | 213.9883 | 0 |  | 185.55 | 185.866
05.12.2022 12:51:06 | 01:04:06 | 3846 | 181.6056 | 0 |  | 6.29051e-05 |  |  | 61.83644 | -8.29458 | 0 |  | 0 | 0 | 0 |  | 0.36006 | 0.353 | 188.67085 | 0 |  | 2.63796 | 2.398145 | 0 |  | 0.0428 | 0.03465587 | 0.05049995 | 0 | -2.209521 | 4.49265 | -2.159021 |  |  | 300 | 300 | 0.200006 | 0 |  | 0.08003 | 0.07923762 | 11.9 |  |  |  | 3846 | 70.5238 | 19.58809 | 69.9265 | -0.5973 | 70 | 9.871057 | 175.891 | 188.731 | 213.9889 | 0 |  | 185.55 | 185.866
05.12.2022 12:51:08 | 01:04:08 | 3848 | 181.6058 | 0 |  | 6.67198e-05 |  |  | 61.83389 | -8.298877 | 0 |  | 0 | 0 | 0 |  | 0.36006 | 0.353 | 188.67085 | 0 |  | 2.63796 | 2.398145 | 0 |  | 0.0428 | 0.03465587 | 0.05356238 | 0 | -2.192162 | 4.49271 | -2.138599 |  |  | 300 | 300 | 0.200006 | 0 |  | 0.08003 | 0.07923762 | 11.9 |  |  |  | 3848 | 70.5141 | 19.5891 | 69.9271 | -0.587 | 70 | 9.856111 | 177.1466 | 188.731 | 213.9894 | 0 |  | 185.55 | 185.866
05.12.2022 12:51:10 | 01:04:10 | 3850 | 181.6095 | 0 |  | 6.9263e-05 |  |  | 61.83491 | -8.303138 | 0 |  | 0 | 0 | 0 |  | 0.36006 | 0.353 | 188.67085 | 0 |  | 2.63796 | 2.398145 | 0 |  | 0.0428 | 0.03465587 | 0.05560405 | 0 | -2.177482 | 4.49271 | -2.121878 |  |  | 300 | 300 | 0.200006 | 0 |  | 0.08003 | 0.07923762 | 11.9 |  |  |  | 3850 | 70.5141 | 19.58859 | 69.9271 | -0.587 | 70 | 9.855283 | 175.9569 | 188.731 | 213.9959 | 0 |  | 185.55 | 185.866
05.12.2022 12:51:12 | 01:04:12 | 3852 | 181.6078 | 0 |  | 7.34517e-05 |  |  | 61.83287 | -8.307386 | 0 |  | 0 | 0 | 0 |  | 0.36006 | 0.353 | 188.67085 | 0 |  | 2.63796 | 2.398145 | 0 |  | 0.0428 | 0.03465587 | 0.05896672 | 0 | -2.185336 | 4.49273 | -2.126369 |  |  | 300 | 300 | 0.200006 | 0 |  | 0.08003 | 0.07923762 | 11.9 |  |  |  | 3852 | 70.5141 | 19.5896 | 69.9273 | -0.5868 | 70 | 9.837136 | 176.645 | 188.731 | 213.9929 | 0 |  | 185.55 | 185.866
05.12.2022 12:51:14 | 01:04:14 | 3854 | 181.6108 | 0 |  | 7.45736e-05 |  |  | 61.83083 | -8.311635 | 0 |  | 0 | 0 | 0 |  | 0.36006 | 0.353 | 188.67085 | 0 |  | 2.63796 | 2.398145 | 0 |  | 0.0428 | 0.03465587 | 0.05986737 | 0 | -2.182806 | 4.49275 | -2.122939 |  |  | 300 | 300 | 0.200006 | 0 |  | 0.08003 | 0.07923762 | 11.9 |  |  |  | 3854 | 70.5141 | 19.5896 | 69.9275 | -0.5866 | 70 | 9.847808 | 176.4895 | 188.731 | 213.9983 | 0 |  | 185.55 | 185.866
05.12.2022 12:51:16 | 01:04:16 | 3856 | 181.6096 | 0 |  | 7.21801e-05 |  |  | 61.82776 | -8.315866 | 0 |  | 0 | 0 | 0 |  | 0.36006 | 0.353 | 188.67085 | 0 |  | 2.63796 | 2.398145 | 0 |  | 0.0428 | 0.03465587 | 0.05794588 | 0 | -2.165233 | 4.49275 | -2.107287 |  |  | 300 | 300 | 0.200006 | 0 |  | 0.08003 | 0.07923762 | 11.9 |  |  |  | 3856 | 70.5044 | 19.59011 | 69.9275 | -0.5769 | 70 | 9.829307 | 177.5993 | 188.731 | 213.9962 | 0 |  | 185.55 | 185.866
05.12.2022 12:51:18 | 01:04:18 | 3858 | 181.6055 | 0 |  | 7.31525e-05 |  |  | 61.82623 | -8.320074 | 0 |  | 0 | 0 | 0 |  | 0.36006 | 0.353 | 188.67085 | 0 |  | 2.63796 | 2.398145 | 0 |  | 0.0428 | 0.03465587 | 0.05872652 | 0 | -2.159532 | 4.49279 | -2.100805 |  |  | 300 | 300 | 0.200006 | 0 |  | 0.08003 | 0.07923762 | 11.9 |  |  |  | 3858 | 70.5141 | 19.59061 | 69.9279 | -0.5862 | 70 | 9.830135 | 174.7153 | 188.731 | 213.9887 | 0 |  | 185.55 | 185.866
05.12.2022 12:51:20 | 01:04:20 | 3860 | 181.606 | 0 |  | 7.68924e-05 |  |  | 61.82725 | -8.324274 | 0 |  | 0 | 0 | 0 |  | 0.36006 | 0.353 | 188.67085 | 0 |  | 2.63796 | 2.398145 | 0 |  | 0.0428 | 0.03465587 | 0.0617289 | 0 | -2.161411 | 4.49283 | -2.099682 |  |  | 300 | 300 | 0.200006 | 0 |  | 0.08003 | 0.07923762 | 11.9 |  |  |  | 3860 | 70.5044 | 19.59111 | 69.9283 | -0.5761 | 70 | 9.832866 | 177.5009 | 188.731 | 213.9896 | 0 |  | 185.55 | 185.866
05.12.2022 12:51:22 | 01:04:22 | 3862 | 181.6072 | 0 |  | 7.95851e-05 |  |  | 61.82623 | -8.328497 | 0 |  | 0 | 0 | 0 |  | 0.36006 | 0.353 | 188.67085 | 0 |  | 2.63796 | 2.398145 | 0 |  | 0.0428 | 0.03465587 | 0.06389058 | 0 | -2.186926 | 4.49281 | -2.123036 |  |  | 300 | 300 | 0.200006 | 0 |  | 0.08003 | 0.07923762 | 11.9 |  |  |  | 3862 | 70.5044 | 19.59061 | 69.9281 | -0.5763 | 70 | 9.86904 | 179.5415 | 188.731 | 213.9919 | 0 |  | 185.55 | 185.866
05.12.2022 12:51:24 | 01:04:24 | 3864 | 181.6074 | 0 |  | 7.92859e-05 |  |  | 61.82623 | -8.332716 | 0 |  | 0 | 0 | 0 |  | 0.36006 | 0.353 | 188.67085 | 0 |  | 2.63796 | 2.398145 | 0 |  | 0.0428 | 0.03465587 | 0.06365039 | 0 | -2.160062 | 4.49281 | -2.096412 |  |  | 300 | 300 | 0.200006 | 0 |  | 0.08003 | 0.07923762 | 11.9 |  |  |  | 3864 | 70.5044 | 19.59011 | 69.9281 | -0.5763 | 70 | 9.878529 | 177.3358 | 188.731 | 213.9921 | 0 |  | 185.55 | 185.866
05.12.2022 12:51:26 | 01:04:26 | 3866 | 181.6075 | 0 |  | 8.17542e-05 |  |  | 61.82878 | -8.336906 | 0 |  | 0 | 0 | 0 |  | 0.36006 | 0.353 | 188.67085 | 0 |  | 2.63796 | 2.398145 | 0 |  | 0.0428 | 0.03465587 | 0.06563193 | 0 | -2.158746 | 4.49285 | -2.093115 |  |  | 299 | 300 | 0.250006 | 0 |  | 0.08003 | 0.07923762 | 11.9 |  |  |  | 3866 | 70.5044 | 19.59162 | 69.9285 | -0.5759 | 70 | 9.872124 | 177.3335 | 188.731 | 213.9924 | 0 |  | 185.55 | 185.866
05.12.2022 12:51:28 | 01:04:28 | 3868 | 181.6054 | 0 |  | 8.52697e-05 |  |  | 61.83083 | -8.341086 | 0 |  | 0 | 0 | 0 |  | 0.36006 | 0.353 | 188.67085 | 0 |  | 2.63796 | 2.398145 | 0 |  | 0.0428 | 0.03465587 | 0.06845416 | 0 | -2.155949 | 4.49289 | -2.087494 |  |  | 301 | 300 | 0.250006 | 0 |  | 0.08003 | 0.07923762 | 11.9 |  |  |  | 3868 | 70.5044 | 19.59263 | 69.9289 | -0.5755 | 70 | 9.869633 | 177.2115 | 188.731 | 213.9885 | 0 |  | 185.55 | 185.866
05.12.2022 12:51:30 | 01:04:30 | 3870 | 181.6069 | 0 |  | 8.51949e-05 |  |  | 61.83236 | -8.345239 | 0 |  | 0 | 0 | 0 |  | 0.36006 | 0.353 | 188.67085 | 0 |  | 2.63796 | 2.398145 | 0 |  | 0.0428 | 0.03465587 | 0.06839411 | 0 | -2.13339 | 4.49287 | -2.064996 |  |  | 300 | 300 | 0.200006 | 0 |  | 0.08003 | 0.07923762 | 11.9 |  |  |  | 3870 | 70.5044 | 19.59364 | 69.9287 | -0.5757 | 70 | 9.883273 | 175.3035 | 188.731 | 213.9912 | 0 |  | 185.55 | 185.866
05.12.2022 12:51:32 | 01:04:32 | 3872 | 181.6079 | 0 |  | 8.23526e-05 |  |  | 61.83338 | -8.349375 | 0 |  | 0 | 0 | 0 |  | 0.36006 | 0.353 | 188.67085 | 0 |  | 2.63796 | 2.398145 | 0 |  | 0.0428 | 0.03465587 | 0.06611232 | 0 | -2.136778 | 4.49285 | -2.070665 |  |  | 300 | 300 | 0.200006 | 0 |  | 0.08003 | 0.07923762 | 11.9 |  |  |  | 3872 | 70.5044 | 19.59313 | 69.9285 | -0.5759 | 70 | 9.872005 | 175.5285 | 188.731 | 213.9931 | 0 |  | 185.55 | 185.866
05.12.2022 12:51:34 | 01:04:34 | 3874 | 181.6039 | 0 |  | 7.68176e-05 |  |  | 61.83083 | -8.35351 | 0 |  | 0 | 0 | 0 |  | 0.36006 | 0.353 | 188.67085 | 0 |  | 2.63796 | 2.398145 | 0 |  | 0.0428 | 0.03465587 | 0.06166885 | 0 | -2.126662 | 4.49285 | -2.064993 |  |  | 300 | 300 | 0.200006 | 0 |  | 0.08003 | 0.07923762 | 11.9 |  |  |  | 3874 | 70.5044 | 19.59364 | 69.9285 | -0.5759 | 70 | 9.88873 | 174.7013 | 188.731 | 213.9858 | 0 |  | 185.55 | 185.866
05.12.2022 12:51:36 | 01:04:36 | 3876 | 181.6054 | 0 |  | 6.89638e-05 |  |  | 61.8298 | -8.357633 | 0 |  | 0 | 0 | 0 |  | 0.36006 | 0.353 | 188.67085 | 0 |  | 2.63796 | 2.398145 | 0 |  | 0.0428 | 0.03465587 | 0.05536385 | 0 | -2.112739 | 4.49283 | -2.057375 |  |  | 300 | 300 | 0.200006 | 0 |  | 0.08003 | 0.07923762 | 11.9 |  |  |  | 3876 | 70.5044 | 19.59464 | 69.9283 | -0.5761 | 70 | 9.881258 | 173.5044 | 188.731 | 213.9886 | 0 |  | 185.55 | 185.866
05.12.2022 12:51:38 | 01:04:38 | 3878 | 181.6113 | 0 |  | 6.23068e-05 |  |  | 61.8293 | -8.361761 | 0 |  | 0 | 0 | 0 |  | 0.36006 | 0.353 | 188.67085 | 0 |  | 2.63796 | 2.398145 | 0 |  | 0.0428 | 0.03465587 | 0.05001964 | 0 | -2.120934 | 4.49287 | -2.070914 |  |  | 300 | 300 | 0.200006 | 0 |  | 0.08003 | 0.07923762 | 11.9 |  |  |  | 3878 | 70.5044 | 19.59515 | 69.9287 | -0.5757 | 70 | 9.894898 | 174.2757 | 188.731 | 213.9992 | 0 |  | 185.55 | 185.866
05.12.2022 12:51:40 | 01:04:40 | 3880 | 181.61 | 0 |  | 5.31814e-05 |  |  | 61.8293 | -8.36593 | 0 |  | 0 | 0 | 0 |  | 0.36006 | 0.353 | 188.67085 | 0 |  | 2.63796 | 2.398145 | 0 |  | 0.0428 | 0.03465587 | 0.0426938 | 0 | -2.141282 | 4.49287 | -2.098588 |  |  | 300 | 300 | 0.200006 | 0 |  | 0.08003 | 0.07923762 | 11.9 |  |  |  | 3880 | 70.4948 | 19.59565 | 69.9287 | -0.5661 | 70 | 9.889677 | 178.5061 | 188.731 | 213.9969 | 0 |  | 185.55 | 185.866
05.12.2022 12:51:42 | 01:04:42 | 3882 | 181.6106 | 0 |  | 4.60008e-05 |  |  | 61.83083 | -8.370145 | 0 |  | 0 | 0 | 0 |  | 0.36006 | 0.353 | 188.67085 | 0 |  | 2.63796 | 2.398145 | 0 |  | 0.0428 | 0.03465587 | 0.03692925 | 0 | -2.15263 | 4.49285 | -2.1157 |  |  | 300 | 300 | 0.200006 | 0 |  | 0.08003 | 0.07923762 | 11.9 |  |  |  | 3882 | 70.4948 | 19.59616 | 69.9285 | -0.5663 | 70 | 9.88529 | 179.3973 | 188.731 | 213.9979 | 0 |  | 185.55 | 185.866
05.12.2022 12:51:44 | 01:04:44 | 3884 | 181.6093 | 0 |  | 3.50055e-05 |  |  | 61.82878 | -8.374381 | 0 |  | 0 | 0 | 0 |  | 0.36006 | 0.353 | 188.67085 | 0 |  | 2.63796 | 2.398145 | 0 |  | 0.0428 | 0.03465587 | 0.02810227 | 0 | -2.148426 | 4.49283 | -2.120324 |  |  | 299 | 300 | 0.250006 | 0 |  | 0.08003 | 0.07923762 | 11.9 |  |  |  | 3884 | 70.4948 | 19.59616 | 69.9283 | -0.5665 | 70 | 9.8981 | 178.994 | 188.731 | 213.9956 | 0 |  | 185.55 | 185.866
05.12.2022 12:51:46 | 01:04:46 | 3886 | 181.608 | 0 |  | 2.30378e-05 |  |  | 61.82878 | -8.378653 | 0 |  | 0 | 0 | 0 |  | 0.36006 | 0.353 | 188.67085 | 0 |  | 2.63796 | 2.398145 | 0 |  | 0.0428 | 0.03465587 | 0.01849465 | 0 | -2.17091 | 4.49281 | -2.152416 |  |  | 301 | 300 | 0.250006 | 0 |  | 0.08003 | 0.07923762 | 11.9 |  |  |  | 3886 | 70.4948 | 19.59817 | 69.9281 | -0.5667 | 70 | 9.888968 | 180.8139 | 188.731 | 213.9932 | 0 |  | 185.55 | 185.866
05.12.2022 12:51:48 | 01:04:48 | 3888 | 181.6111 | 0 |  | 1.19677e-05 |  |  | 61.82725 | -8.382948 | 0 |  | 0 | 0 | 0 |  | 0.36006 | 0.353 | 188.67085 | 0 |  | 2.63796 | 2.398145 | 0 |  | 0.0428 | 0.03465587 | 0.009607619 | 0 | -2.151365 | 4.49281 | -2.141757 |  |  | 300 | 300 | 0.200006 | 0 |  | 0.08003 | 0.07923762 | 11.9 |  |  |  | 3888 | 70.5044 | 19.59868 | 69.9281 | -0.5763 | 70 | 9.897271 | 176.6182 | 188.731 | 213.999 | 0 |  | 185.55 | 185.866
05.12.2022 12:51:50 | 01:04:50 | 3890 | 181.6109 | 0 |  | 2.24394e-06 |  |  | 61.82674 | -8.387249 | 0 |  | 0 | 0 | 0 |  | 0.36006 | 0.353 | 188.67085 | 0 |  | 2.63796 | 2.398145 | 0 |  | 0.0428 | 0.03465587 | 0.001801426 | 0 | -2.160962 | 4.49283 | -2.15916 |  |  | 300 | 300 | 0.200006 | 0 |  | 0.08003 | 0.07923762 | 11.9 |  |  |  | 3890 | 70.5044 | 19.59918 | 69.9283 | -0.5761 | 70 | 9.874854 | 177.4592 | 188.731 | 213.9986 | 0 |  | 185.55 | 185.866
05.12.2022 12:51:52 | 01:04:52 | 3892 | 181.6117 | 0 |  | -1.86995e-06 |  |  | 61.82521 | -8.391548 | 0 |  | 0 | 0 | 0 |  | 0.36006 | 0.353 | 188.67085 | 0 |  | 2.63796 | 2.398145 | 0 |  | 0.0428 | 0.03465587 | -0.001501188 | 0 | -2.138629 | 4.49285 | -2.140131 |  |  | 300 | 300 | 0.200006 | 0 |  | 0.08003 | 0.07923762 | 11.9 |  |  |  | 3892 | 70.5141 | 19.59969 | 69.9285 | -0.5856 | 70 | 9.867737 | 173.171 | 188.731 | 214 | 0 |  | 185.55 | 185.866
05.12.2022 12:51:54 | 01:04:54 | 3894 | 181.6132 | 0 |  | -1.06962e-05 |  |  | 61.8247 | -8.395834 | 0 |  | 0 | 0 | 0 |  | 0.36006 | 0.353 | 188.67085 | 0 |  | 2.63796 | 2.398145 | 0 |  | 0.0428 | 0.03465587 | -0.008586865 | 0 | -2.137389 | 4.49277 | -2.145976 |  |  | 299 | 300 | 0.250006 | 0 |  | 0.08003 | 0.07923762 | 11.9 |  |  |  | 3894 | 70.5141 | 19.60019 | 69.9277 | -0.5864 | 70 | 9.865127 | 172.8657 | 188.731 | 214.0027 | 0 |  | 185.55 | 185.866
05.12.2022 12:51:56 | 01:04:56 | 3896 | 181.6132 | 0 |  | -1.81759e-05 |  |  | 61.82623 | -8.400117 | 0 |  | 0 | 0 | 0 |  | 0.36006 | 0.353 | 188.67085 | 0 |  | 2.63796 | 2.398145 | 0 |  | 0.0428 | 0.03465587 | -0.01459154 | 0 | -2.122468 | 4.49279 | -2.137059 |  |  | 301 | 300 | 0.250006 | 0 |  | 0.08003 | 0.07923762 | 11.9 |  |  |  | 3896 | 70.5141 | 19.59969 | 69.9279 | -0.5862 | 70 | 9.858367 | 171.7094 | 188.731 | 214.0026 | 0 |  | 185.55 | 185.866
05.12.2022 12:51:58 | 01:04:58 | 3898 | 181.6171 | 0 |  | -2.13923e-05 |  |  | 61.82572 | -8.404402 | 0 |  | 0 | 0 | 0 |  | 0.36006 | 0.353 | 188.67085 | 0 |  | 2.63796 | 2.398145 | 0 |  | 0.0428 | 0.03465587 | -0.01717365 | 0 | -2.130282 | 4.49283 | -2.147456 |  |  | 300 | 300 | 0.200006 | 0 |  | 0.08003 | 0.07923762 | 11.9 |  |  |  | 3898 | 70.5141 | 19.59918 | 69.9283 | -0.5858 | 70 | 9.851844 | 172.4392 | 188.731 | 214.0098 | 0 |  | 185.55 | 185.866
05.12.2022 12:52:00 | 01:05:00 | 3900 | 181.6149 | 0 |  | -2.3337e-05 |  |  | 61.82521 | -8.408704 | 0 |  | 0 | 0 | 0 |  | 0.36006 | 0.353 | 188.67085 | 0 |  | 2.63796 | 2.398145 | 0 |  | 0.0428 | 0.03465587 | -0.01873485 | 0 | -2.136582 | 4.49281 | -2.155317 |  |  | 300 | 300 | 0.200006 | 0 |  | 0.08003 | 0.07923762 | 11.9 |  |  |  | 3900 | 70.5044 | 19.59918 | 69.9281 | -0.5763 | 70 | 9.81282 | 175.401 | 188.731 | 214.0057 | 0 |  | 185.55 | 185.866
05.12.2022 12:52:02 | 01:05:02 | 3902 | 181.6149 | 0 |  | -1.95971e-05 |  |  | 61.82521 | -8.413021 | 0 |  | 0 | 0 | 0 |  | 0.36006 | 0.353 | 188.67085 | 0 |  | 2.63796 | 2.398145 | 0 |  | 0.0428 | 0.03465587 | -0.01573247 | 0 | -2.145303 | 4.49281 | -2.161036 |  |  | 300 | 300 | 0.200006 | 0 |  | 0.08003 | 0.07923762 | 11.9 |  |  |  | 3902 | 70.5044 | 19.60069 | 69.9281 | -0.5763 | 70 | 9.798468 | 176.117 | 188.731 | 214.0057 | 0 |  | 185.55 | 185.866
05.12.2022 12:52:04 | 01:05:04 | 3904 | 181.6163 | 0 |  | -1.73532e-05 |  |  | 61.82572 | -8.417345 | 0 |  | 0 | 0 | 0 |  | 0.36006 | 0.353 | 188.67085 | 0 |  | 2.63796 | 2.398145 | 0 |  | 0.0428 | 0.03465587 | -0.01393108 | 0 | -2.148991 | 4.49281 | -2.162922 |  |  | 300 | 300 | 0.200006 | 0 |  | 0.08003 | 0.07923762 | 11.9 |  |  |  | 3904 | 70.4948 | 19.60019 | 69.9281 | -0.5667 | 70 | 9.762055 | 178.98 | 188.731 | 214.0084 | 0 |  | 185.55 | 185.866
05.12.2022 12:52:06 | 01:05:06 | 3906 | 181.6175 | 0 |  | -1.84003e-05 |  |  | 61.82521 | -8.421659 | 0 |  | 0 | 0 | 0 |  | 0.36006 | 0.353 | 188.67085 | 0 |  | 2.63796 | 2.398145 | 0 |  | 0.0428 | 0.03465587 | -0.01477168 | 0 | -2.136359 | 4.49279 | -2.151131 |  |  | 300 | 300 | 0.200006 | 0 |  | 0.08003 | 0.07923762 | 11.9 |  |  |  | 3906 | 70.5044 | 19.6012 | 69.9279 | -0.5765 | 70 | 9.736553 | 175.3278 | 188.731 | 214.0106 | 0 |  | 185.55 | 185.866
05.12.2022 12:52:08 | 01:05:08 | 3908 | 181.6184 | 0 |  | -1.93727e-05 |  |  | 61.82521 | -8.42596 | 0 |  | 0 | 0 | 0 |  | 0.36006 | 0.353 | 188.67085 | 0 |  | 2.63796 | 2.398145 | 0 |  | 0.0428 | 0.03465587 | -0.01555232 | 0 | -2.134809 | 4.49279 | -2.150361 |  |  | 299 | 300 | 0.250006 | 0 |  | 0.08003 | 0.07923762 | 11.9 |  |  |  | 3908 | 70.4948 | 19.60271 | 69.9279 | -0.5669 | 70 | 9.723506 | 177.743 | 188.731 | 214.0122 | 0 |  | 185.55 | 185.866
05.12.2022 12:52:10 | 01:05:10 | 3910 | 181.6173 | 0 |  | -2.53566e-05 |  |  | 61.82827 | -8.430276 | 0 |  | 0 | 0 | 0 |  | 0.36006 | 0.353 | 188.67085 | 0 |  | 2.63796 | 2.398145 | 0 |  | 0.0428 | 0.03465587 | -0.02035617 | 0 | -2.145495 | 4.49275 | -2.165851 |  |  | 301 | 300 | 0.250006 | 0 |  | 0.08003 | 0.07923762 | 11.9 |  |  |  | 3910 | 70.5044 | 19.60271 | 69.9275 | -0.5769 | 70 | 9.678909 | 175.9729 | 188.731 | 214.01 | 0 |  | 185.55 | 185.866
05.12.2022 12:52:12 | 01:05:12 | 3912 | 181.6136 | 0 |  | -3.34347e-05 |  |  | 61.83031 | -8.434616 | 0 |  | 0 | 0 | 0 |  | 0.36006 | 0.353 | 188.67085 | 0 |  | 2.63796 | 2.398145 | 0 |  | 0.0428 | 0.03465587 | -0.02684124 | 0 | -2.14739 | 4.49267 | -2.174232 |  |  | 300 | 300 | 0.200006 | 0 |  | 0.08003 | 0.07923762 | 11.9 |  |  |  | 3912 | 70.5044 | 19.60372 | 69.9267 | -0.5777 | 70 | 9.638227 | 175.9223 | 188.731 | 214.0035 | 0 |  | 185.55 | 185.866
05.12.2022 12:52:14 | 01:05:14 | 3914 | 181.6128 | 0 |  | -4.18121e-05 |  |  | 61.83389 | -8.43898 | 0 |  | 0 | 0 | 0 |  | 0.36006 | 0.353 | 188.67085 | 0 |  | 2.63796 | 2.398145 | 0 |  | 0.0428 | 0.03465587 | -0.03356658 | 0 | -2.155715 | 4.49265 | -2.189282 |  |  | 300 | 300 | 0.200006 | 0 |  | 0.08003 | 0.07923762 | 11.9 |  |  |  | 3914 | 70.5141 | 19.60322 | 69.9265 | -0.5876 | 70 | 9.593272 | 174.0415 | 188.731 | 214.002 | 0 |  | 185.55 | 185.866
05.12.2022 12:52:16 | 01:05:16 | 3916 | 181.6148 | 0 |  | -5.32562e-05 |  |  | 61.84768 | -8.44336 | 0 |  | 0 | 0 | 0 |  | 0.36006 | 0.353 | 188.67085 | 0 |  | 2.63796 | 2.398145 | 0 |  | 0.0428 | 0.03465587 | -0.04275385 | 0 | -2.147915 | 4.49261 | -2.190669 |  |  | 300 | 300 | 0.200006 | 0 |  | 0.08003 | 0.07923762 | 11.9 |  |  |  | 3916 | 70.5141 | 19.60473 | 69.9261 | -0.588 | 70 | 9.573112 | 173.3082 | 188.731 | 214.0055 | 0 |  | 185.55 | 185.866
05.12.2022 12:52:18 | 01:05:18 | 3918 | 181.6153 | 0 |  | -6.94874e-05 |  |  | 61.87935 | -8.447769 | 0 |  | 0 | 0 | 0 |  | 0.36006 | 0.353 | 188.67085 | 0 |  | 2.63796 | 2.398145 | 0 |  | 0.0428 | 0.03465587 | -0.05578419 | 0 | -2.162358 | 4.49255 | -2.218142 |  |  | 300 | 300 | 0.200006 | 0 |  | 0.08003 | 0.07923762 | 11.9 |  |  |  | 3918 | 70.5238 | 19.60423 | 69.9255 | -0.5983 | 70 | 9.566704 | 171.8788 | 188.731 | 214.0065 | 0 |  | 185.55 | 185.866
05.12.2022 12:52:20 | 01:05:20 | 3920 | 181.6169 | 0 |  | -9.43203e-05 |  |  | 61.89978 | -8.452246 | 0 |  | 0 | 0 | 0 |  | 0.36006 | 0.353 | 188.67085 | 0 |  | 2.63796 | 2.398145 | 0 |  | 0.0428 | 0.03465587 | -0.07571994 | 0 | -2.18367 | 4.49245 | -2.25939 |  |  | 300 | 300 | 0.200006 | 0 |  | 0.08003 | 0.07923762 | 11.9 |  |  |  | 3920 | 70.5238 | 19.60523 | 69.9245 | -0.5993 | 70 | 9.549981 | 173.321 | 188.731 | 214.0094 | 0 |  | 185.55 | 185.866
05.12.2022 12:52:22 | 01:05:22 | 3922 | 181.6238 | 0 |  | -0.000121323 |  |  | 61.91153 | -8.456805 | 0 |  | 0 | 0 | 0 |  | 0.36006 | 0.353 | 188.67085 | 0 |  | 2.63796 | 2.398145 | 0 |  | 0.0428 | 0.03465587 | -0.0973976 | 0 | -2.201581 | 4.49239 | -2.298978 |  |  | 300 | 300 | 0.200006 | 0 |  | 0.08003 | 0.07923762 | 11.9 |  |  |  | 3922 | 70.5238 | 19.60523 | 69.9239 | -0.5999 | 70 | 9.568959 | 174.5851 | 188.731 | 214.0218 | 0 |  | 185.55 | 185.866
05.12.2022 12:52:24 | 01:05:24 | 3924 | 181.6301 | 0 |  | -0.000140471 |  |  | 61.90795 | -8.461415 | 0 |  | 0 | 0 | 0 |  | 0.36006 | 0.353 | 188.67085 | 0 |  | 2.63796 | 2.398145 | 0 |  | 0.0428 | 0.03465587 | -0.1127695 | 0 | -2.198808 | 4.49239 | -2.311577 |  |  | 300 | 300 | 0.200006 | 0 |  | 0.08003 | 0.07923762 | 11.9 |  |  |  | 3924 | 70.5334 | 19.60423 | 69.9239 | -0.6095 | 70 | 9.570974 | 171.9812 | 188.731 | 214.0332 | 0 |  | 185.55 | 185.866
05.12.2022 12:52:26 | 01:05:26 | 3926 | 181.6345 | 0 |  | -0.000156403 |  |  | 61.89978 | -8.466065 | 0 |  | 0 | 0 | 0 |  | 0.36006 | 0.353 | 188.67085 | 0 |  | 2.63796 | 2.398145 | 0 |  | 0.0428 | 0.03465587 | -0.1255597 | 0 | -2.212472 | 4.49235 | -2.338032 |  |  | 299 | 300 | 0.250006 | 0 |  | 0.08003 | 0.07923762 | 11.9 |  |  |  | 3926 | 70.5334 | 19.60574 | 69.9235 | -0.6099 | 70 | 9.587934 | 172.9475 | 188.731 | 214.0413 | 0 |  | 185.55 | 185.866
05.12.2022 12:52:28 | 01:05:28 | 3928 | 181.6349 | 0 |  | -0.00017585 |  |  | 61.89467 | -8.470763 | 0 |  | 0 | 0 | 0 |  | 0.36006 | 0.353 | 188.67085 | 0 |  | 2.63796 | 2.398145 | 0 |  | 0.0428 | 0.03465587 | -0.1411716 | 0 | -2.219045 | 4.49233 | -2.360217 |  |  | 301 | 300 | 0.250006 | 0 |  | 0.08003 | 0.07923762 | 11.9 |  |  |  | 3928 | 70.5431 | 19.60624 | 69.9233 | -0.6198 | 70 | 9.603354 | 171.0565 | 188.731 | 214.042 | 0 |  | 185.55 | 185.866
05.12.2022 12:52:30 | 01:05:30 | 3930 | 181.6358 | 0 |  | -0.000184602 |  |  | 61.89212 | -8.475498 | 0 |  | 0 | 0 | 0 |  | 0.36006 | 0.353 | 188.67085 | 0 |  | 2.63796 | 2.398145 | 0 |  | 0.0428 | 0.03465587 | -0.1481977 | 0 | -2.226085 | 4.49237 | -2.374282 |  |  | 300 | 300 | 0.200006 | 0 |  | 0.08003 | 0.07923762 | 11.9 |  |  |  | 3930 | 70.5431 | 19.60675 | 69.9237 | -0.6194 | 70 | 9.617826 | 171.6944 | 188.731 | 214.0437 | 0 |  | 185.55 | 185.866
05.12.2022 12:52:32 | 01:05:32 | 3932 | 181.6433 | 0 |  | -0.000183704 |  |  | 61.89109 | -8.480243 | 0 |  | 0 | 0 | 0 |  | 0.36006 | 0.353 | 188.67085 | 0 |  | 2.63796 | 2.398145 | 0 |  | 0.0428 | 0.03465587 | -0.1474768 | 0 | -2.223932 | 4.49237 | -2.371409 |  |  | 300 | 300 | 0.200006 | 0 |  | 0.08003 | 0.07923762 | 11.9 |  |  |  | 3932 | 70.5431 | 19.60675 | 69.9237 | -0.6194 | 70 | 9.64641 | 171.5213 | 188.731 | 214.0572 | 0 |  | 185.55 | 185.866
05.12.2022 12:52:34 | 01:05:34 | 3934 | 181.6509 | 0 |  | -0.000181236 |  |  | 61.89161 | -8.484981 | 0 |  | 0 | 0 | 0 |  | 0.36006 | 0.353 | 188.67085 | 0 |  | 2.63796 | 2.398145 | 0 |  | 0.0428 | 0.03465587 | -0.1454955 | 0 | -2.221074 | 4.49235 | -2.366569 |  |  | 300 | 300 | 0.200006 | 0 |  | 0.08003 | 0.07923762 | 11.9 |  |  |  | 3934 | 70.5431 | 19.60574 | 69.9235 | -0.6196 | 70 | 9.512145 | 171.2458 | 188.731 | 214.0709 | 0 |  | 185.55 | 185.866
05.12.2022 12:52:36 | 01:05:36 | 3936 | 181.6582 | 0 |  | -0.000170989 |  |  | 61.89058 | -8.489716 | 0 |  | 0 | 0 | 0 |  | 0.36006 | 0.353 | 188.67085 | 0 |  | 2.63796 | 2.398145 | 0 |  | 0.0428 | 0.03465587 | -0.1372693 | 0 | -2.23047 | 4.49237 | -2.367739 |  |  | 300 | 300 | 0.200006 | 0 |  | 0.08003 | 0.07923762 | 11.9 |  |  |  | 3936 | 70.5431 | 19.60725 | 69.9237 | -0.6194 | 70 | 9.514162 | 172.0114 | 188.731 | 214.0842 | 0 |  | 185.55 | 185.866
05.12.2022 12:52:38 | 01:05:38 | 3938 | 181.6644 | 0 |  | -0.000151541 |  |  | 61.89109 | -8.494411 | 0 |  | 0 | 0 | 0 |  | 0.36006 | 0.353 | 188.67085 | 0 |  | 2.63796 | 2.398145 | 0 |  | 0.0428 | 0.03465587 | -0.1216565 | 0 | -2.205813 | 4.49241 | -2.32747 |  |  | 300 | 300 | 0.200006 | 0 |  | 0.08003 | 0.07923762 | 11.9 |  |  |  | 3938 | 70.5334 | 19.60876 | 69.9241 | -0.6093 | 70 | 9.51333 | 172.5455 | 188.731 | 214.0954 | 0 |  | 185.55 | 185.866
05.12.2022 12:52:40 | 01:05:40 | 3940 | 181.6713 | 0 |  | -0.00013359 |  |  | 61.89212 | -8.49906 | 0 |  | 0 | 0 | 0 |  | 0.36006 | 0.353 | 188.67085 | 0 |  | 2.63796 | 2.398145 | 0 |  | 0.0428 | 0.03465587 | -0.1072455 | 0 | -2.214653 | 4.49237 | -2.321899 |  |  | 300 | 300 | 0.200006 | 0 |  | 0.08003 | 0.07923762 | 11.9 |  |  |  | 3940 | 70.5334 | 19.60826 | 69.9237 | -0.6097 | 70 | 9.496132 | 173.1321 | 188.731 | 214.1078 | 0 |  | 185.55 | 185.866
05.12.2022 12:52:42 | 01:05:42 | 3942 | 181.676 | 0 |  | -0.000112272 |  |  | 61.89416 | -8.503672 | 0 |  | 0 | 0 | 0 |  | 0.36006 | 0.353 | 188.67085 | 0 |  | 2.63796 | 2.398145 | 0 |  | 0.0428 | 0.03465587 | -0.09013149 | 0 | -2.199922 | 4.49235 | -2.290054 |  |  | 300 | 300 | 0.200006 | 0 |  | 0.08003 | 0.07923762 | 11.9 |  |  |  | 3942 | 70.5334 | 19.60927 | 69.9235 | -0.6099 | 70 | 9.500757 | 171.9272 | 188.731 | 214.1164 | 0 |  | 185.55 | 185.866
05.12.2022 12:52:44 | 01:05:44 | 3944 | 181.6822 | 0 |  | -8.16046e-05 |  |  | 61.89518 | -8.508225 | 0 |  | 0 | 0 | 0 |  | 0.36006 | 0.353 | 188.67085 | 0 |  | 2.63796 | 2.398145 | 0 |  | 0.0428 | 0.03465587 | -0.06551183 | 0 | -2.19734 | 4.49243 | -2.262852 |  |  | 299 | 300 | 0.250006 | 0 |  | 0.08003 | 0.07923762 | 11.9 |  |  |  | 3944 | 70.5334 | 19.60927 | 69.9243 | -0.6091 | 70 | 9.489253 | 171.9148 | 188.731 | 214.1276 | 0 |  | 185.55 | 185.866
05.12.2022 12:52:46 | 01:05:46 | 3946 | 181.6864 | 0 |  | -5.84921e-05 |  |  | 61.89518 | -8.512755 | 0 |  | 0 | 0 | 0 |  | 0.36006 | 0.353 | 188.67085 | 0 |  | 2.63796 | 2.398145 | 0 |  | 0.0428 | 0.03465587 | -0.04695721 | 0 | -2.220595 | 4.49241 | -2.267552 |  |  | 301 | 300 | 0.250006 | 0 |  | 0.08003 | 0.07923762 | 11.9 |  |  |  | 3946 | 70.5431 | 19.60826 | 69.9241 | -0.619 | 70 | 9.496844 | 171.3193 | 188.731 | 214.1353 | 0 |  | 185.55 | 185.866
05.12.2022 12:52:48 | 01:05:48 | 3948 | 181.6869 | 0 |  | -3.2238e-05 |  |  | 61.89774 | -8.517249 | 0 |  | 0 | 0 | 0 |  | 0.36006 | 0.353 | 188.67085 | 0 |  | 2.63796 | 2.398145 | 0 |  | 0.0428 | 0.03465587 | -0.02588053 | 0 | -2.200563 | 4.49243 | -2.226444 |  |  | 300 | 300 | 0.200006 | 0 |  | 0.08003 | 0.07923762 | 11.9 |  |  |  | 3948 | 70.5431 | 19.60977 | 69.9243 | -0.6188 | 70 | 9.50301 | 169.8211 | 188.731 | 214.136 | 0 |  | 185.55 | 185.866
05.12.2022 12:52:50 | 01:05:50 | 3950 | 181.6883 | 0 |  | -5.46026e-06 |  |  | 61.9009 | -8.521673 | 0 |  | 0 | 0 | 0 |  | 0.36006 | 0.353 | 188.67085 | 0 |  | 2.63796 | 2.398145 | 0 |  | 0.0428 | 0.03465587 | -0.004383474 | 0 | -2.192401 | 4.49245 | -2.196785 |  |  | 300 | 300 | 0.200006 | 0 |  | 0.08003 | 0.07923762 | 11.9 |  |  |  | 3950 | 70.5431 | 19.61129 | 69.9245 | -0.6186 | 70 | 9.500876 | 169.2373 | 188.731 | 214.1386 | 0 |  | 185.55 | 185.866
05.12.2022 12:52:52 | 01:05:52 | 3952 | 181.6934 | 0 |  | 1.69792e-05 |  |  | 61.90387 | -8.526041 | 0 |  | 0 | 0 | 0 |  | 0.36006 | 0.353 | 188.67085 | 0 |  | 2.63796 | 2.398145 | 0 |  | 0.0428 | 0.03465587 | 0.01363083 | 0 | -2.18569 | 4.49245 | -2.172059 |  |  | 300 | 300 | 0.200006 | 0 |  | 0.08003 | 0.07923762 | 11.9 |  |  |  | 3952 | 70.5431 | 19.61078 | 69.9245 | -0.6186 | 70 | 9.539068 | 168.7145 | 188.731 | 214.1479 | 0 |  | 185.55 | 185.866
05.12.2022 12:52:54 | 01:05:54 | 3954 | 181.6961 | 0 |  | 3.08916e-05 |  |  | 61.90642 | -8.530373 | 0 |  | 0 | 0 | 0 |  | 0.36006 | 0.353 | 188.67085 | 0 |  | 2.63796 | 2.398145 | 0 |  | 0.0428 | 0.03465587 | 0.02479965 | 0 | -2.184625 | 4.49247 | -2.159826 |  |  | 300 | 300 | 0.200006 | 0 |  | 0.08003 | 0.07923762 | 11.9 |  |  |  | 3954 | 70.5431 | 19.61179 | 69.9247 | -0.6184 | 70 | 9.695635 | 168.6772 | 188.731 | 214.1528 | 0 |  | 185.55 | 185.866
05.12.2022 12:52:56 | 01:05:56 | 3956 | 181.6952 | 0 |  | 4.18869e-05 |  |  | 61.90387 | -8.534695 | 0 |  | 0 | 0 | 0 |  | 0.36006 | 0.353 | 188.67085 | 0 |  | 2.63796 | 2.398145 | 0 |  | 0.0428 | 0.03465587 | 0.03362663 | 0 | -2.195813 | 4.49251 | -2.162187 |  |  | 300 | 300 | 0.200006 | 0 |  | 0.08003 | 0.07923762 | 11.9 |  |  |  | 3956 | 70.5431 | 19.61129 | 69.9251 | -0.618 | 70 | 9.72232 | 169.637 | 188.731 | 214.1512 | 0 |  | 185.55 | 185.866
05.12.2022 12:52:58 | 01:05:58 | 3958 | 181.6969 | 0 |  | 4.95163e-05 |  |  | 61.89671 | -8.539026 | 0 |  | 0 | 0 | 0 |  | 0.36006 | 0.353 | 188.67085 | 0 |  | 2.63796 | 2.398145 | 0 |  | 0.0428 | 0.03465587 | 0.03975148 | 0 | -2.208671 | 4.49249 | -2.16892 |  |  | 300 | 300 | 0.200006 | 0 |  | 0.08003 | 0.07923762 | 11.9 |  |  |  | 3958 | 70.5334 | 19.61129 | 69.9249 | -0.6085 | 70 | 9.72659 | 172.9348 | 188.731 | 214.1542 | 0 |  | 185.55 | 185.866
05.12.2022 12:53:00 | 01:06:00 | 3960 | 181.6974 | 0 |  | 5.16106e-05 |  |  | 61.89467 | -8.54337 | 0 |  | 0 | 0 | 0 |  | 0.36006 | 0.353 | 188.67085 | 0 |  | 2.63796 | 2.398145 | 0 |  | 0.0428 | 0.03465587 | 0.04143277 | 0 | -2.216268 | 4.49249 | -2.174835 |  |  | 299 | 300 | 0.250006 | 0 |  | 0.08003 | 0.07923762 | 11.9 |  |  |  | 3960 | 70.5334 | 19.61179 | 69.9249 | -0.6085 | 70 | 9.747109 | 173.5291 | 188.731 | 214.1552 | 0 |  | 185.55 | 185.866
05.12.2022 12:53:02 | 01:06:02 | 3962 | 181.6977 | 0 |  | 4.57016e-05 |  |  | 61.89569 | -8.547747 | 0 |  | 0 | 0 | 0 |  | 0.36006 | 0.353 | 188.67085 | 0 |  | 2.63796 | 2.398145 | 0 |  | 0.0428 | 0.03465587 | 0.03668905 | 0 | -2.23855 | 4.49245 | -2.201861 |  |  | 301 | 300 | 0.250006 | 0 |  | 0.08003 | 0.07923762 | 11.9 |  |  |  | 3962 | 70.5238 | 19.6123 | 69.9245 | -0.5993 | 70 | 9.769053 | 177.598 | 188.731 | 214.1556 | 0 |  | 185.55 | 185.866
05.12.2022 12:53:04 | 01:06:04 | 3964 | 181.7001 | 0 |  | 3.91942e-05 |  |  | 61.89518 | -8.55217 | 0 |  | 0 | 0 | 0 |  | 0.36006 | 0.353 | 188.67085 | 0 |  | 2.63796 | 2.398145 | 0 |  | 0.0428 | 0.03465587 | 0.03146494 | 0 | -2.252719 | 4.49241 | -2.221254 |  |  | 300 | 300 | 0.200006 | 0 |  | 0.08003 | 0.07923762 | 11.9 |  |  |  | 3964 | 70.5238 | 19.61179 | 69.9241 | -0.5997 | 70 | 9.776289 | 178.6168 | 188.731 | 214.1599 | 0 |  | 185.55 | 185.866
05.12.2022 12:53:06 | 01:06:06 | 3966 | 181.7017 | 0 |  | 3.35843e-05 |  |  | 61.89774 | -8.556613 | 0 |  | 0 | 0 | 0 |  | 0.36006 | 0.353 | 188.67085 | 0 |  | 2.63796 | 2.398145 | 0 |  | 0.0428 | 0.03465587 | 0.02696134 | 0 | -2.248251 | 4.49243 | -2.221289 |  |  | 300 | 300 | 0.200006 | 0 |  | 0.08003 | 0.07923762 | 11.9 |  |  |  | 3966 | 70.5334 | 19.6133 | 69.9243 | -0.6091 | 70 | 9.80357 | 175.8791 | 188.731 | 214.1629 | 0 |  | 185.55 | 185.866
05.12.2022 12:53:08 | 01:06:08 | 3968 | 181.7008 | 0 |  | 2.12427e-05 |  |  | 61.89722 | -8.561062 | 0 |  | 0 | 0 | 0 |  | 0.36006 | 0.353 | 188.67085 | 0 |  | 2.63796 | 2.398145 | 0 |  | 0.0428 | 0.03465587 | 0.01705355 | 0 | -2.245404 | 4.49239 | -2.228351 |  |  | 300 | 300 | 0.200006 | 0 |  | 0.08003 | 0.07923762 | 11.9 |  |  |  | 3968 | 70.5334 | 19.6128 | 69.9239 | -0.6095 | 70 | 9.796926 | 175.5575 | 188.731 | 214.1612 | 0 |  | 185.55 | 185.866
05.12.2022 12:53:10 | 01:06:10 | 3970 | 181.6959 | 0 |  | 1.22669e-05 |  |  | 61.89927 | -8.565537 | 0 |  | 0 | 0 | 0 |  | 0.36006 | 0.353 | 188.67085 | 0 |  | 2.63796 | 2.398145 | 0 |  | 0.0428 | 0.03465587 | 0.009847816 | 0 | -2.256106 | 4.49241 | -2.246258 |  |  | 300 | 300 | 0.200006 | 0 |  | 0.08003 | 0.07923762 | 11.9 |  |  |  | 3970 | 70.5334 | 19.6128 | 69.9241 | -0.6093 | 70 | 9.810922 | 176.4491 | 188.731 | 214.1524 | 0 |  | 185.55 | 185.866
05.12.2022 12:53:12 | 01:06:12 | 3972 | 181.699 | 0 |  | 9.49935e-06 |  |  | 61.90029 | -8.569995 | 0 |  | 0 | 0 | 0 |  | 0.36006 | 0.353 | 188.67085 | 0 |  | 2.63796 | 2.398145 | 0 |  | 0.0428 | 0.03465587 | 0.007626038 | 0 | -2.219941 | 4.49243 | -2.212315 |  |  | 300 | 300 | 0.200006 | 0 |  | 0.08003 | 0.07923762 | 11.9 |  |  |  | 3972 | 70.5334 | 19.61482 | 69.9243 | -0.6091 | 70 | 9.814718 | 173.667 | 188.731 | 214.158 | 0 |  | 185.55 | 185.866
05.12.2022 12:53:14 | 01:06:14 | 3974 | 181.6978 | 0 |  | -1.49596e-06 |  |  | 61.90387 | -8.574459 | 0 |  | 0 | 0 | 0 |  | 0.36006 | 0.353 | 188.67085 | 0 |  | 2.63796 | 2.398145 | 0 |  | 0.0428 | 0.03465587 | -0.00120095 | 0 | -2.25016 | 4.49239 | -2.251361 |  |  | 300 | 300 | 0.200006 | 0 |  | 0.08003 | 0.07923762 | 11.9 |  |  |  | 3974 | 70.5431 | 19.61381 | 69.9239 | -0.6192 | 70 | 9.823022 | 173.5408 | 188.731 | 214.1558 | 0 |  | 185.55 | 185.866
05.12.2022 12:53:16 | 01:06:16 | 3976 | 181.6961 | 0 |  | -7.85379e-06 |  |  | 61.90488 | -8.578981 | 0 |  | 0 | 0 | 0 |  | 0.36006 | 0.353 | 188.67085 | 0 |  | 2.63796 | 2.398145 | 0 |  | 0.0428 | 0.03465587 | -0.00630499 | 0 | -2.26429 | 4.49247 | -2.270595 |  |  | 300 | 300 | 0.200006 | 0 |  | 0.08003 | 0.07923762 | 11.9 |  |  |  | 3976 | 70.5431 | 19.61381 | 69.9247 | -0.6184 | 70 | 9.839389 | 174.8281 | 188.731 | 214.1527 | 0 |  | 185.55 | 185.866
05.12.2022 12:53:18 | 01:06:18 | 3978 | 181.6977 | 0 |  | -1.05466e-05 |  |  | 61.90642 | -8.583499 | 0 |  | 0 | 0 | 0 |  | 0.36006 | 0.353 | 188.67085 | 0 |  | 2.63796 | 2.398145 | 0 |  | 0.0428 | 0.03465587 | -0.008466766 | 0 | -2.239406 | 4.49243 | -2.247873 |  |  | 299 | 300 | 0.250006 | 0 |  | 0.08003 | 0.07923762 | 11.9 |  |  |  | 3978 | 70.5334 | 19.61431 | 69.9243 | -0.6091 | 70 | 9.818158 | 175.191 | 188.731 | 214.1557 | 0 |  | 185.55 | 185.866
05.12.2022 12:53:20 | 01:06:20 | 3980 | 181.6976 | 0 |  | -1.27905e-05 |  |  | 61.90846 | -8.588008 | 0 |  | 0 | 0 | 0 |  | 0.36006 | 0.353 | 188.67085 | 0 |  | 2.63796 | 2.398145 | 0 |  | 0.0428 | 0.03465587 | -0.01026816 | 0 | -2.25029 | 4.49245 | -2.260558 |  |  | 301 | 300 | 0.250006 | 0 |  | 0.08003 | 0.07923762 | 11.9 |  |  |  | 3980 | 70.5334 | 19.61381 | 69.9245 | -0.6089 | 70 | 9.840337 | 176.0927 | 188.731 | 214.1554 | 0 |  | 185.55 | 185.866
05.12.2022 12:53:22 | 01:06:22 | 3982 | 181.7006 | 0 |  | -9.42455e-06 |  |  | 61.90846 | -8.592514 | 0 |  | 0 | 0 | 0 |  | 0.36006 | 0.353 | 188.67085 | 0 |  | 2.63796 | 2.398145 | 0 |  | 0.0428 | 0.03465587 | -0.007565989 | 0 | -2.238366 | 4.49249 | -2.245932 |  |  | 300 | 300 | 0.200006 | 0 |  | 0.08003 | 0.07923762 | 11.9 |  |  |  | 3982 | 70.5334 | 19.61431 | 69.9249 | -0.6085 | 70 | 9.83322 | 175.2563 | 188.731 | 214.1608 | 0 |  | 185.55 | 185.866
05.12.2022 12:53:24 | 01:06:24 | 3984 | 181.7019 | 0 |  | -9.20016e-06 |  |  | 61.9105 | -8.597001 | 0 |  | 0 | 0 | 0 |  | 0.36006 | 0.353 | 188.67085 | 0 |  | 2.63796 | 2.398145 | 0 |  | 0.0428 | 0.03465587 | -0.00738585 | 0 | -2.233749 | 4.49245 | -2.241135 |  |  | 300 | 300 | 0.200006 | 0 |  | 0.08003 | 0.07923762 | 11.9 |  |  |  | 3984 | 70.5334 | 19.61381 | 69.9245 | -0.6089 | 70 | 9.843421 | 174.7941 | 188.731 | 214.1633 | 0 |  | 185.55 | 185.866
05.12.2022 12:53:26 | 01:06:26 | 3986 | 181.7032 | 0 |  | -8.75137e-06 |  |  | 61.90999 | -8.601472 | 0 |  | 0 | 0 | 0 |  | 0.36006 | 0.353 | 188.67085 | 0 |  | 2.63796 | 2.398145 | 0 |  | 0.0428 | 0.03465587 | -0.007025563 | 0 | -2.221979 | 4.49245 | -2.229005 |  |  | 300 | 300 | 0.200006 | 0 |  | 0.08003 | 0.07923762 | 11.9 |  |  |  | 3986 | 70.5334 | 19.61381 | 69.9245 | -0.6089 | 70 | 9.864059 | 173.8719 | 188.731 | 214.1656 | 0 |  | 185.55 | 185.866
05.12.2022 12:53:28 | 01:06:28 | 3988 | 181.7069 | 0 |  | -3.9643e-06 |  |  | 61.91153 | -8.605911 | 0 |  | 0 | 0 | 0 |  | 0.36006 | 0.353 | 188.67085 | 0 |  | 2.63796 | 2.398145 | 0 |  | 0.0428 | 0.03465587 | -0.003182523 | 0 | -2.207315 | 4.49247 | -2.210498 |  |  | 300 | 300 | 0.200006 | 0 |  | 0.08003 | 0.07923762 | 11.9 |  |  |  | 3988 | 70.5334 | 19.61381 | 69.9247 | -0.6087 | 70 | 9.858722 | 172.77 | 188.731 | 214.1723 | 0 |  | 185.55 | 185.866
05.12.2022 12:53:30 | 01:06:30 | 3990 | 181.7059 | 0 |  | 5.01147e-06 |  |  | 61.91306 | -8.610333 | 0 |  | 0 | 0 | 0 |  | 0.36006 | 0.353 | 188.67085 | 0 |  | 2.63796 | 2.398145 | 0 |  | 0.0428 | 0.03465587 | 0.004023187 | 0 | -2.215872 | 4.49247 | -2.211849 |  |  | 300 | 300 | 0.200006 | 0 |  | 0.08003 | 0.07923762 | 11.9 |  |  |  | 3990 | 70.5334 | 19.61381 | 69.9247 | -0.6087 | 70 | 9.871176 | 173.4407 | 188.731 | 214.1705 | 0 |  | 185.55 | 185.866
05.12.2022 12:53:32 | 01:06:32 | 3992 | 181.7121 | 0 |  | 1.40621e-05 |  |  | 61.91408 | -8.614748 | 0 |  | 0 | 0 | 0 |  | 0.36006 | 0.353 | 188.67085 | 0 |  | 2.63796 | 2.398145 | 0 |  | 0.0428 | 0.03465587 | 0.01128899 | 0 | -2.214088 | 4.49249 | -2.202799 |  |  | 299 | 300 | 0.250006 | 0 |  | 0.08003 | 0.07923762 | 11.9 |  |  |  | 3992 | 70.5238 | 19.61431 | 69.9249 | -0.5989 | 70 | 9.86726 | 175.7447 | 188.731 | 214.1817 | 0 |  | 185.55 | 185.866
05.12.2022 12:53:34 | 01:06:34 | 3994 | 181.7161 | 0 |  | 2.54314e-05 |  |  | 61.91367 | -8.619143 | 0 |  | 0 | 0 | 0 |  | 0.36006 | 0.353 | 188.67085 | 0 |  | 2.63796 | 2.398145 | 0 |  | 0.0428 | 0.03465587 | 0.02041622 | 0 | -2.21261 | 4.49251 | -2.192194 |  |  | 301 | 300 | 0.250006 | 0 |  | 0.08003 | 0.07923762 | 11.9 |  |  |  | 3994 | 70.5238 | 19.61381 | 69.9251 | -0.5987 | 70 | 9.879241 | 175.6742 | 188.731 | 214.1889 | 0 |  | 185.55 | 185.866
05.12.2022 12:53:36 | 01:06:36 | 3996 | 181.7195 | 0 |  | 3.2612e-05 |  |  | 61.91561 | -8.623512 | 0 |  | 0 | 0 | 0 |  | 0.36006 | 0.353 | 188.67085 | 0 |  | 2.63796 | 2.398145 | 0 |  | 0.0428 | 0.03465587 | 0.02618078 | 0 | -2.202922 | 4.49251 | -2.176741 |  |  | 300 | 300 | 0.200006 | 0 |  | 0.08003 | 0.07923762 | 11.9 |  |  |  | 3996 | 70.5238 | 19.61381 | 69.9251 | -0.5987 | 70 | 9.889203 | 174.9017 | 188.731 | 214.1952 | 0 |  | 185.55 | 185.866
05.12.2022 12:53:38 | 01:06:38 | 3998 | 181.7292 | 0 |  | 3.36591e-05 |  |  | 61.91612 | -8.627879 | 0 |  | 0 | 0 | 0 |  | 0.36006 | 0.353 | 188.67085 | 0 |  | 2.63796 | 2.398145 | 0 |  | 0.0428 | 0.03465587 | 0.02702138 | 0 | -2.217666 | 4.49251 | -2.190645 |  |  | 300 | 300 | 0.200006 | 0 |  | 0.08003 | 0.07923762 | 11.9 |  |  |  | 3998 | 70.5238 | 19.61532 | 69.9251 | -0.5987 | 70 | 9.889562 | 176.0629 | 188.731 | 214.2127 | 0 |  | 185.55 | 185.866
05.12.2022 12:53:40 | 01:06:40 | 4000 | 181.7374 | 0 |  | 3.97178e-05 |  |  | 61.91766 | -8.632247 | 0 |  | 0 | 0 | 0 |  | 0.36006 | 0.353 | 188.67085 | 0 |  | 2.63796 | 2.398145 | 0 |  | 0.0428 | 0.03465587 | 0.03188528 | 0 | -2.208664 | 4.49255 | -2.176779 |  |  | 300 | 300 | 0.200006 | 0 |  | 0.08003 | 0.07923762 | 11.9 |  |  |  | 4000 | 70.5334 | 19.61482 | 69.9255 | -0.6079 | 70 | 9.897981 | 173.0435 | 188.731 | 214.2275 | 0 |  | 185.55 | 185.866
05.12.2022 12:53:42 | 01:06:42 | 4002 | 181.7447 | 0 |  | 4.06153e-05 |  |  | 61.92031 | -8.636608 | 0 |  | 0 | 0 | 0 |  | 0.36006 | 0.353 | 188.67085 | 0 |  | 2.63796 | 2.398145 | 0 |  | 0.0428 | 0.03465587 | 0.03260579 | 0 | -2.217003 | 4.49255 | -2.184397 |  |  | 300 | 300 | 0.200006 | 0 |  | 0.08003 | 0.07923762 | 11.9 |  |  |  | 4002 | 70.5334 | 19.61582 | 69.9255 | -0.6079 | 70 | 9.882799 | 173.6898 | 188.731 | 214.2408 | 0 |  | 185.55 | 185.866
05.12.2022 12:53:44 | 01:06:44 | 4004 | 181.7519 | 0 |  | 4.97407e-05 |  |  | 61.9197 | -8.640976 | 0 |  | 0 | 0 | 0 |  | 0.36006 | 0.353 | 188.67085 | 0 |  | 2.63796 | 2.398145 | 0 |  | 0.0428 | 0.03465587 | 0.03993163 | 0 | -2.223627 | 4.49263 | -2.183695 |  |  | 300 | 300 | 0.200006 | 0 |  | 0.08003 | 0.07923762 | 11.9 |  |  |  | 4004 | 70.5334 | 19.61683 | 69.9263 | -0.6071 | 70 | 9.886477 | 174.4005 | 188.731 | 214.2537 | 0 |  | 185.55 | 185.866
05.12.2022 12:53:46 | 01:06:46 | 4006 | 181.7524 | 0 |  | 5.59489e-05 |  |  | 61.92225 | -8.645302 | 0 |  | 0 | 0 | 0 |  | 0.36006 | 0.353 | 188.67085 | 0 |  | 2.63796 | 2.398145 | 0 |  | 0.0428 | 0.03465587 | 0.04491554 | 0 | -2.186848 | 4.49261 | -2.141932 |  |  | 300 | 300 | 0.200006 | 0 |  | 0.08003 | 0.07923762 | 11.9 |  |  |  | 4006 | 70.5431 | 19.61482 | 69.9261 | -0.617 | 70 | 9.878648 | 169.1287 | 188.731 | 214.2546 | 0 |  | 185.55 | 185.866
05.12.2022 12:53:48 | 01:06:48 | 4008 | 181.7539 | 0 |  | 5.93148e-05 |  |  | 61.92276 | -8.649581 | 0 |  | 0 | 0 | 0 |  | 0.36006 | 0.353 | 188.67085 | 0 |  | 2.63796 | 2.398145 | 0 |  | 0.0428 | 0.03465587 | 0.04761767 | 0 | -2.184716 | 4.49265 | -2.137098 |  |  | 300 | 300 | 0.200006 | 0 |  | 0.08003 | 0.07923762 | 11.9 |  |  |  | 4008 | 70.5334 | 19.61633 | 69.9265 | -0.6069 | 70 | 9.874735 | 171.3957 | 188.731 | 214.2573 | 0 |  | 185.55 | 185.866
05.12.2022 12:53:50 | 01:06:50 | 4010 | 181.7572 | 0 |  | 6.82906e-05 |  |  | 61.92327 | -8.653873 | 0 |  | 0 | 0 | 0 |  | 0.36006 | 0.353 | 188.67085 | 0 |  | 2.63796 | 2.398145 | 0 |  | 0.0428 | 0.03465587 | 0.05482341 | 0 | -2.209788 | 4.49265 | -2.154964 |  |  | 300 | 300 | 0.200006 | 0 |  | 0.08003 | 0.07923762 | 11.9 |  |  |  | 4010 | 70.5431 | 19.61683 | 69.9265 | -0.6166 | 70 | 9.888137 | 170.9944 | 188.731 | 214.2634 | 0 |  | 185.55 | 185.866
05.12.2022 12:53:52 | 01:06:52 | 4012 | 181.7657 | 0 |  | 7.24793e-05 |  |  | 61.92583 | -8.658156 | 0 |  | 0 | 0 | 0 |  | 0.36006 | 0.353 | 188.67085 | 0 |  | 2.63796 | 2.398145 | 0 |  | 0.0428 | 0.03465587 | 0.05818608 | 0 | -2.186338 | 4.49267 | -2.128152 |  |  | 300 | 300 | 0.200006 | 0 |  | 0.08003 | 0.07923762 | 11.9 |  |  |  | 4012 | 70.5334 | 19.61633 | 69.9267 | -0.6067 | 70 | 9.879479 | 171.5608 | 188.731 | 214.2787 | 0 |  | 185.55 | 185.866
05.12.2022 12:53:54 | 01:06:54 | 4014 | 181.7678 | 0 |  | 7.98843e-05 |  |  | 61.92746 | -8.662431 | 0 |  | 0 | 0 | 0 |  | 0.36006 | 0.353 | 188.67085 | 0 |  | 2.63796 | 2.398145 | 0 |  | 0.0428 | 0.03465587 | 0.06413078 | 0 | -2.210926 | 4.49271 | -2.146795 |  |  | 300 | 300 | 0.200006 | 0 |  | 0.08003 | 0.07923762 | 11.9 |  |  |  | 4014 | 70.5334 | 19.61582 | 69.9271 | -0.6063 | 70 | 9.877935 | 173.5871 | 188.731 | 214.2826 | 0 |  | 185.55 | 185.866
05.12.2022 12:53:56 | 01:06:56 | 4016 | 181.7698 | 0 |  | 9.08048e-05 |  |  | 61.92787 | -8.666694 | 0 |  | 0 | 0 | 0 |  | 0.36006 | 0.353 | 188.67085 | 0 |  | 2.63796 | 2.398145 | 0 |  | 0.0428 | 0.03465587 | 0.07289771 | 0 | -2.189117 | 4.49273 | -2.11622 |  |  | 300 | 300 | 0.200006 | 0 |  | 0.08003 | 0.07923762 | 11.9 |  |  |  | 4016 | 70.5334 | 19.61734 | 69.9273 | -0.6061 | 70 | 9.882087 | 171.9221 | 188.731 | 214.2861 | 0 |  | 185.55 | 185.866
05.12.2022 12:53:58 | 01:06:58 | 4018 | 181.7718 | 0 |  | 0.000100529 |  |  | 61.92848 | -8.670935 | 0 |  | 0 | 0 | 0 |  | 0.36006 | 0.353 | 188.67085 | 0 |  | 2.63796 | 2.398145 | 0 |  | 0.0428 | 0.03465587 | 0.08070426 | 0 | -2.205931 | 4.49279 | -2.125227 |  |  | 300 | 300 | 0.200006 | 0 |  | 0.08003 | 0.07923762 | 11.9 |  |  |  | 4018 | 70.5238 | 19.61633 | 69.9279 | -0.5959 | 70 | 9.87331 | 175.8004 | 188.731 | 214.2897 | 0 |  | 185.55 | 185.866
05.12.2022 12:54:00 | 01:07:00 | 4020 | 181.7752 | 0 |  | 0.000103596 |  |  | 61.92889 | -8.67519 | 0 |  | 0 | 0 | 0 |  | 0.36006 | 0.353 | 188.67085 | 0 |  | 2.63796 | 2.398145 | 0 |  | 0.0428 | 0.03465587 | 0.08316643 | 0 | -2.212872 | 4.49277 | -2.129706 |  |  | 300 | 300 | 0.200006 | 0 |  | 0.08003 | 0.07923762 | 11.9 |  |  |  | 4020 | 70.5238 | 19.61633 | 69.9277 | -0.5961 | 70 | 9.88102 | 176.2992 | 188.731 | 214.2959 | 0 |  | 185.55 | 185.866
05.12.2022 12:54:02 | 01:07:02 | 4022 | 181.7731 | 0 |  | 0.000102548 |  |  | 61.92746 | -8.679455 | 0 |  | 0 | 0 | 0 |  | 0.36006 | 0.353 | 188.67085 | 0 |  | 2.63796 | 2.398145 | 0 |  | 0.0428 | 0.03465587 | 0.0823251 | 0 | -2.217117 | 4.49275 | -2.134792 |  |  | 300 | 300 | 0.200006 | 0 |  | 0.08003 | 0.07923762 | 11.9 |  |  |  | 4022 | 70.5238 | 19.61835 | 69.9275 | -0.5963 | 70 | 9.863466 | 176.5884 | 188.731 | 214.2921 | 0 |  | 185.55 | 185.866
05.12.2022 12:54:04 | 01:07:04 | 4024 | 181.7723 | 0 |  | 0.000100903 |  |  | 61.9294 | -8.683708 | 0 |  | 0 | 0 | 0 |  | 0.36006 | 0.353 | 188.67085 | 0 |  | 2.63796 | 2.398145 | 0 |  | 0.0428 | 0.03465587 | 0.08100451 | 0 | -2.199124 | 4.49277 | -2.11812 |  |  | 300 | 300 | 0.200006 | 0 |  | 0.08003 | 0.07923762 | 11.9 |  |  |  | 4024 | 70.5238 | 19.61683 | 69.9277 | -0.5961 | 70 | 9.86999 | 175.2068 | 188.731 | 214.2906 | 0 |  | 185.55 | 185.866
05.12.2022 12:54:06 | 01:07:06 | 4026 | 181.7759 | 0 |  | 0.000107485 |  |  | 61.93042 | -8.68792 | 0 |  | 0 | 0 | 0 |  | 0.36006 | 0.353 | 188.67085 | 0 |  | 2.63796 | 2.398145 | 0 |  | 0.0428 | 0.03465587 | 0.08628851 | 0 | -2.180357 | 4.49287 | -2.094068 |  |  | 300 | 300 | 0.200006 | 0 |  | 0.08003 | 0.07923762 | 11.9 |  |  |  | 4026 | 70.5238 | 19.61734 | 69.9287 | -0.5951 | 70 | 9.865007 | 173.96 | 188.731 | 214.2972 | 0 |  | 185.55 | 185.866
05.12.2022 12:54:08 | 01:07:08 | 4028 | 181.773 | 0 |  | 0.000107709 |  |  | 61.9294 | -8.692114 | 0 |  | 0 | 0 | 0 |  | 0.36006 | 0.353 | 188.67085 | 0 |  | 2.63796 | 2.398145 | 0 |  | 0.0428 | 0.03465587 | 0.08646833 | 0 | -2.186159 | 4.49283 | -2.09969 |  |  | 300 | 300 | 0.200006 | 0 |  | 0.08003 | 0.07923762 | 11.9 |  |  |  | 4028 | 70.5238 | 19.61633 | 69.9283 | -0.5955 | 70 | 9.885764 | 174.3245 | 188.731 | 214.292 | 0 |  | 185.55 | 185.866
05.12.2022 12:54:10 | 01:07:10 | 4030 | 181.7755 | 0 |  | 0.000107485 |  |  | 61.92889 | -8.696309 | 0 |  | 0 | 0 | 0 |  | 0.36006 | 0.353 | 188.67085 | 0 |  | 2.63796 | 2.398145 | 0 |  | 0.0428 | 0.03465587 | 0.08628851 | 0 | -2.182193 | 4.49287 | -2.095904 |  |  | 300 | 300 | 0.200006 | 0 |  | 0.08003 | 0.07923762 | 11.9 |  |  |  | 4030 | 70.5141 | 19.61633 | 69.9287 | -0.5854 | 70 | 9.882325 | 176.5912 | 188.731 | 214.2964 | 0 |  | 185.55 | 185.866
05.12.2022 12:54:12 | 01:07:12 | 4032 | 181.7759 | 0 |  | 0.000108906 |  |  | 61.92848 | -8.700517 | 0 |  | 0 | 0 | 0 |  | 0.36006 | 0.353 | 188.67085 | 0 |  | 2.63796 | 2.398145 | 0 |  | 0.0428 | 0.03465587 | 0.08742928 | 0 | -2.199239 | 4.49293 | -2.11181 |  |  | 300 | 300 | 0.200006 | 0 |  | 0.08003 | 0.07923762 | 11.9 |  |  |  | 4032 | 70.5141 | 19.61683 | 69.9293 | -0.5848 | 70 | 9.870937 | 178.1274 | 188.731 | 214.2971 | 0 |  | 185.55 | 185.866
05.12.2022 12:54:14 | 01:07:14 | 4034 | 181.7752 | 0 |  | 0.000113619 |  |  | 61.92685 | -8.704723 | 0 |  | 0 | 0 | 0 |  | 0.36006 | 0.353 | 188.67085 | 0 |  | 2.63796 | 2.398145 | 0 |  | 0.0428 | 0.03465587 | 0.09121286 | 0 | -2.185697 | 4.49297 | -2.094484 |  |  | 300 | 300 | 0.200006 | 0 |  | 0.08003 | 0.07923762 | 11.9 |  |  |  | 4034 | 70.5141 | 19.61582 | 69.9297 | -0.5844 | 70 | 9.884816 | 177.1356 | 188.731 | 214.2959 | 0 |  | 185.55 | 185.866
05.12.2022 12:54:16 | 01:07:16 | 4036 | 181.7723 | 0 |  | 0.000111075 |  |  | 61.92491 | -8.708909 | 0 |  | 0 | 0 | 0 |  | 0.36006 | 0.353 | 188.67085 | 0 |  | 2.63796 | 2.398145 | 0 |  | 0.0428 | 0.03465587 | 0.08917054 | 0 | -2.180712 | 4.49295 | -2.091541 |  |  | 300 | 300 | 0.200006 | 0 |  | 0.08003 | 0.07923762 | 11.9 |  |  |  | 4036 | 70.5141 | 19.61633 | 69.9295 | -0.5846 | 70 | 9.865007 | 176.6823 | 188.731 | 214.2907 | 0 |  | 185.55 | 185.866
05.12.2022 12:54:18 | 01:07:18 | 4038 | 181.7707 | 0 |  | 0.000120276 |  |  | 61.92491 | -8.713076 | 0 |  | 0 | 0 | 0 |  | 0.36006 | 0.353 | 188.67085 | 0 |  | 2.63796 | 2.398145 | 0 |  | 0.0428 | 0.03465587 | 0.09655707 | 0 | -2.171968 | 4.49303 | -2.075411 |  |  | 300 | 300 | 0.200006 | 0 |  | 0.08003 | 0.07923762 | 11.9 |  |  |  | 4038 | 70.5141 | 19.61633 | 69.9303 | -0.5838 | 70 | 9.867853 | 176.183 | 188.731 | 214.2878 | 0 |  | 185.55 | 185.866
05.12.2022 12:54:20 | 01:07:20 | 4040 | 181.771 | 0 |  | 0.000122819 |  |  | 61.92491 | -8.717204 | 0 |  | 0 | 0 | 0 |  | 0.36006 | 0.353 | 188.67085 | 0 |  | 2.63796 | 2.398145 | 0 |  | 0.0428 | 0.03465587 | 0.09859858 | 0 | -2.150487 | 4.49303 | -2.051888 |  |  | 300 | 300 | 0.200006 | 0 |  | 0.08003 | 0.07923762 | 11.9 |  |  |  | 4040 | 70.5141 | 19.61482 | 69.9303 | -0.5838 | 70 | 9.865246 | 174.4402 | 188.731 | 214.2883 | 0 |  | 185.55 | 185.866
05.12.2022 12:54:22 | 01:07:22 | 4042 | 181.7714 | 0 |  | 0.000124913 |  |  | 61.92583 | -8.721305 | 0 |  | 0 | 0 | 0 |  | 0.36006 | 0.353 | 188.67085 | 0 |  | 2.63796 | 2.398145 | 0 |  | 0.0428 | 0.03465587 | 0.1002796 | 0 | -2.149638 | 4.49303 | -2.049359 |  |  | 300 | 300 | 0.200006 | 0 |  | 0.08003 | 0.07923762 | 11.9 |  |  |  | 4042 | 70.5141 | 19.61582 | 69.9303 | -0.5838 | 70 | 9.863347 | 174.371 | 188.731 | 214.289 | 0 |  | 185.55 | 185.866
05.12.2022 12:54:24 | 01:07:24 | 4044 | 181.7697 | 0 |  | 0.000125437 |  |  | 61.92746 | -8.725391 | 0 |  | 0 | 0 | 0 |  | 0.36006 | 0.353 | 188.67085 | 0 |  | 2.63796 | 2.398145 | 0 |  | 0.0428 | 0.03465587 | 0.1007003 | 0 | -2.137356 | 4.49307 | -2.036656 |  |  | 300 | 300 | 0.200006 | 0 |  | 0.08003 | 0.07923762 | 11.9 |  |  |  | 4044 | 70.5044 | 19.61633 | 69.9307 | -0.5737 | 70 | 9.867498 | 175.9973 | 188.731 | 214.2859 | 0 |  | 185.55 | 185.866
05.12.2022 12:54:26 | 01:07:26 | 4046 | 181.7704 | 0 |  | 0.000119528 |  |  | 61.92848 | -8.729459 | 0 |  | 0 | 0 | 0 |  | 0.36006 | 0.353 | 188.67085 | 0 |  | 2.63796 | 2.398145 | 0 |  | 0.0428 | 0.03465587 | 0.09595658 | 0 | -2.127939 | 4.49303 | -2.031982 |  |  | 300 | 300 | 0.200006 | 0 |  | 0.08003 | 0.07923762 | 11.9 |  |  |  | 4046 | 70.4948 | 19.61633 | 69.9303 | -0.5645 | 70 | 9.849826 | 177.6677 | 188.731 | 214.2873 | 0 |  | 185.55 | 185.866
05.12.2022 12:54:28 | 01:07:28 | 4048 | 181.7725 | 0 |  | 0.000117209 |  |  | 61.92848 | -8.733523 | 0 |  | 0 | 0 | 0 |  | 0.36006 | 0.353 | 188.67085 | 0 |  | 2.63796 | 2.398145 | 0 |  | 0.0428 | 0.03465587 | 0.09409489 | 0 | -2.125947 | 4.49307 | -2.031852 |  |  | 300 | 300 | 0.200006 | 0 |  | 0.08003 | 0.07923762 | 11.9 |  |  |  | 4048 | 70.4948 | 19.61532 | 69.9307 | -0.5641 | 70 | 9.863347 | 177.6072 | 188.731 | 214.291 | 0 |  | 185.55 | 185.866
05.12.2022 12:54:30 | 01:07:30 | 4050 | 181.7706 | 0 |  | 0.000114965 |  |  | 61.9294 | -8.737617 | 0 |  | 0 | 0 | 0 |  | 0.36006 | 0.353 | 188.67085 | 0 |  | 2.63796 | 2.398145 | 0 |  | 0.0428 | 0.03465587 | 0.09229342 | 0 | -2.153967 | 4.49309 | -2.061674 |  |  | 300 | 300 | 0.200006 | 0 |  | 0.08003 | 0.07923762 | 11.9 |  |  |  | 4050 | 70.4948 | 19.61582 | 69.9309 | -0.5639 | 70 | 9.850538 | 180.0046 | 188.731 | 214.2876 | 0 |  | 185.55 | 185.866
05.12.2022 12:54:32 | 01:07:32 | 4052 | 181.7721 | 0 |  | 0.000111823 |  |  | 61.92848 | -8.741721 | 0 |  | 0 | 0 | 0 |  | 0.36006 | 0.353 | 188.67085 | 0 |  | 2.63796 | 2.398145 | 0 |  | 0.0428 | 0.03465587 | 0.08977104 | 0 | -2.132387 | 4.49307 | -2.042616 |  |  | 300 | 300 | 0.200006 | 0 |  | 0.08003 | 0.07923762 | 11.9 |  |  |  | 4052 | 70.4948 | 19.61482 | 69.9307 | -0.5641 | 70 | 9.857655 | 178.1455 | 188.731 | 214.2903 | 0 |  | 185.55 | 185.866
05.12.2022 12:54:34 | 01:07:34 | 4054 | 181.7722 | 0 |  | 0.000108158 |  |  | 61.92848 | -8.745804 | 0 |  | 0 | 0 | 0 |  | 0.36006 | 0.353 | 188.67085 | 0 |  | 2.63796 | 2.398145 | 0 |  | 0.0428 | 0.03465587 | 0.08682879 | 0 | -2.12758 | 4.49311 | -2.040751 |  |  | 300 | 300 | 0.200006 | 0 |  | 0.08003 | 0.07923762 | 11.9 |  |  |  | 4054 | 70.4948 | 19.61431 | 69.9311 | -0.5637 | 70 | 9.870344 | 177.8519 | 188.731 | 214.2905 | 0 |  | 185.55 | 185.866
05.12.2022 12:54:36 | 01:07:36 | 4056 | 181.7726 | 0 |  | 9.32731e-05 |  |  | 61.92848 | -8.749917 | 0 |  | 0 | 0 | 0 |  | 0.36006 | 0.353 | 188.67085 | 0 |  | 2.63796 | 2.398145 | 0 |  | 0.0428 | 0.03465587 | 0.07487925 | 0 | -2.146676 | 4.49307 | -2.071797 |  |  | 300 | 300 | 0.200006 | 0 |  | 0.08003 | 0.07923762 | 11.9 |  |  |  | 4056 | 70.4851 | 19.61482 | 69.9307 | -0.5544 | 70 | 9.856231 | 182.02 | 188.731 | 214.2912 | 0 |  | 185.55 | 185.866
05.12.2022 12:54:38 | 01:07:38 | 4058 | 181.7746 | 0 |  | 7.98095e-05 |  |  | 61.93145 | -8.754071 | 0 |  | 0 | 0 | 0 |  | 0.36006 | 0.353 | 188.67085 | 0 |  | 2.63796 | 2.398145 | 0 |  | 0.0428 | 0.03465587 | 0.06407073 | 0 | -2.146063 | 4.49309 | -2.081992 |  |  | 300 | 300 | 0.200006 | 0 |  | 0.08003 | 0.07923762 | 11.9 |  |  |  | 4058 | 70.4851 | 19.61582 | 69.9309 | -0.5542 | 70 | 9.867379 | 182.0221 | 188.731 | 214.2948 | 0 |  | 185.55 | 185.866
05.12.2022 12:54:40 | 01:07:40 | 4060 | 181.7725 | 0 |  | 7.46484e-05 |  |  | 61.93002 | -8.758236 | 0 |  | 0 | 0 | 0 |  | 0.36006 | 0.353 | 188.67085 | 0 |  | 2.63796 | 2.398145 | 0 |  | 0.0428 | 0.03465587 | 0.05992742 | 0 | -2.142738 | 4.49311 | -2.082811 |  |  | 300 | 300 | 0.200006 | 0 |  | 0.08003 | 0.07923762 | 11.9 |  |  |  | 4060 | 70.4851 | 19.6133 | 69.9311 | -0.554 | 70 | 9.859553 | 181.7983 | 188.731 | 214.2911 | 0 |  | 185.55 | 185.866
05.12.2022 12:54:42 | 01:07:42 | 4062 | 181.771 | 0 |  | 6.02124e-05 |  |  | 61.93206 | -8.762414 | 0 |  | 0 | 0 | 0 |  | 0.36006 | 0.353 | 188.67085 | 0 |  | 2.63796 | 2.398145 | 0 |  | 0.0428 | 0.03465587 | 0.04833826 | 0 | -2.143876 | 4.49309 | -2.095537 |  |  | 300 | 300 | 0.200006 | 0 |  | 0.08003 | 0.07923762 | 11.9 |  |  |  | 4062 | 70.4851 | 19.61381 | 69.9309 | -0.5542 | 70 | 9.866905 | 181.8403 | 188.731 | 214.2882 | 0 |  | 185.55 | 185.866
05.12.2022 12:54:44 | 01:07:44 | 4064 | 181.7698 | 0 |  | 5.10123e-05 |  |  | 61.93308 | -8.766596 | 0 |  | 0 | 0 | 0 |  | 0.36006 | 0.353 | 188.67085 | 0 |  | 2.63796 | 2.398145 | 0 |  | 0.0428 | 0.03465587 | 0.04095246 | 0 | -2.127505 | 4.49313 | -2.086553 |  |  | 300 | 300 | 0.200006 | 0 |  | 0.08003 | 0.07923762 | 11.9 |  |  |  | 4064 | 70.4851 | 19.6133 | 69.9313 | -0.5538 | 70 | 9.864059 | 180.5643 | 188.731 | 214.2862 | 0 |  | 185.55 | 185.866
05.12.2022 12:54:46 | 01:07:46 | 4066 | 181.7697 | 0 |  | 4.30837e-05 |  |  | 61.93666 | -8.770757 | 0 |  | 0 | 0 | 0 |  | 0.36006 | 0.353 | 188.67085 | 0 |  | 2.63796 | 2.398145 | 0 |  | 0.0428 | 0.03465587 | 0.03458741 | 0 | -2.108946 | 4.49311 | -2.074358 |  |  | 299 | 300 | 0.250006 | 0 |  | 0.08003 | 0.07923762 | 11.9 |  |  |  | 4066 | 70.4851 | 19.61381 | 69.9311 | -0.554 | 70 | 9.861448 | 178.934 | 188.731 | 214.286 | 0 |  | 185.55 | 185.866
05.12.2022 12:54:48 | 01:07:48 | 4068 | 181.7674 | 0 |  | 3.99422e-05 |  |  | 61.93666 | -8.774896 | 0 |  | 0 | 0 | 0 |  | 0.36006 | 0.353 | 188.67085 | 0 |  | 2.63796 | 2.398145 | 0 |  | 0.0428 | 0.03465587 | 0.03206543 | 0 | -2.096652 | 4.49313 | -2.064587 |  |  | 301 | 300 | 0.250006 | 0 |  | 0.08003 | 0.07923762 | 11.9 |  |  |  | 4068 | 70.4851 | 19.61381 | 69.9313 | -0.5538 | 70 | 9.865007 | 177.948 | 188.731 | 214.2819 | 0 |  | 185.55 | 185.866
05.12.2022 12:54:50 | 01:07:50 | 4070 | 181.7643 | 0 |  | 2.81989e-05 |  |  | 61.93707 | -8.779018 | 0 |  | 0 | 0 | 0 |  | 0.36006 | 0.353 | 188.67085 | 0 |  | 2.63796 | 2.398145 | 0 |  | 0.0428 | 0.03465587 | 0.02263796 | 0 | -2.080552 | 4.49309 | -2.057914 |  |  | 300 | 300 | 0.200006 | 0 |  | 0.08003 | 0.07923762 | 11.9 |  |  |  | 4070 | 70.4851 | 19.6133 | 69.9309 | -0.5542 | 70 | 9.830135 | 176.4757 | 188.731 | 214.2763 | 0 |  | 185.55 | 185.866
05.12.2022 12:54:52 | 01:07:52 | 4072 | 181.762 | 0 |  | 2.19158e-05 |  |  | 61.93859 | -8.783147 | 0 |  | 0 | 0 | 0 |  | 0.36006 | 0.353 | 188.67085 | 0 |  | 2.63796 | 2.398145 | 0 |  | 0.0428 | 0.03465587 | 0.01759391 | 0 | -2.088806 | 4.49307 | -2.071212 |  |  | 300 | 300 | 0.200006 | 0 |  | 0.08003 | 0.07923762 | 11.9 |  |  |  | 4072 | 70.4851 | 19.61431 | 69.9307 | -0.5544 | 70 | 9.824681 | 177.1235 | 188.731 | 214.272 | 0 |  | 185.55 | 185.866
05.12.2022 12:54:54 | 01:07:54 | 4074 | 181.761 | 0 |  | 1.48848e-05 |  |  | 61.94125 | -8.787291 | 0 |  | 0 | 0 | 0 |  | 0.36006 | 0.353 | 188.67085 | 0 |  | 2.63796 | 2.398145 | 0 |  | 0.0428 | 0.03465587 | 0.01194946 | 0 | -2.084548 | 4.49307 | -2.072598 |  |  | 300 | 300 | 0.200006 | 0 |  | 0.08003 | 0.07923762 | 11.9 |  |  |  | 4074 | 70.4851 | 19.6133 | 69.9307 | -0.5544 | 70 | 9.804278 | 176.7634 | 188.731 | 214.2702 | 0 |  | 185.55 | 185.866
05.12.2022 12:54:56 | 01:07:56 | 4076 | 181.7599 | 0 |  | 7.85379e-06 |  |  | 61.94217 | -8.791453 | 0 |  | 0 | 0 | 0 |  | 0.36006 | 0.353 | 188.67085 | 0 |  | 2.63796 | 2.398145 | 0 |  | 0.0428 | 0.03465587 | 0.00630499 | 0 | -2.095583 | 4.49307 | -2.089278 |  |  | 300 | 300 | 0.200006 | 0 |  | 0.08003 | 0.07923762 | 11.9 |  |  |  | 4076 | 70.4851 | 19.6123 | 69.9307 | -0.5544 | 70 | 9.794436 | 177.7002 | 188.731 | 214.2682 | 0 |  | 185.55 | 185.866
05.12.2022 12:54:58 | 01:07:58 | 4078 | 181.7617 | 0 |  | 6.20824e-06 |  |  | 61.94329 | -8.795614 | 0 |  | 0 | 0 | 0 |  | 0.36006 | 0.353 | 188.67085 | 0 |  | 2.63796 | 2.398145 | 0 |  | 0.0428 | 0.03465587 | 0.004983949 | 0 | -2.076973 | 4.49309 | -2.071989 |  |  | 300 | 300 | 0.200006 | 0 |  | 0.08003 | 0.07923762 | 11.9 |  |  |  | 4078 | 70.4755 | 19.61381 | 69.9309 | -0.5446 | 70 | 9.799299 | 178.8214 | 188.731 | 214.2714 | 0 |  | 185.55 | 185.866
05.12.2022 12:55:00 | 01:08:00 | 4080 | 181.7642 | 0 |  | -5.83425e-06 |  |  | 61.94636 | -8.799778 | 0 |  | 0 | 0 | 0 |  | 0.36006 | 0.353 | 188.67085 | 0 |  | 2.63796 | 2.398145 | 0 |  | 0.0428 | 0.03465587 | -0.004683711 | 0 | -2.086473 | 4.49303 | -2.091157 |  |  | 300 | 300 | 0.200006 | 0 |  | 0.08003 | 0.07923762 | 11.9 |  |  |  | 4080 | 70.4851 | 19.6133 | 69.9303 | -0.5548 | 70 | 9.774745 | 176.8145 | 188.731 | 214.2761 | 0 |  | 185.55 | 185.866
05.12.2022 12:55:02 | 01:08:02 | 4082 | 181.764 | 0 |  | -7.405e-06 |  |  | 61.94483 | -8.803974 | 0 |  | 0 | 0 | 0 |  | 0.36006 | 0.353 | 188.67085 | 0 |  | 2.63796 | 2.398145 | 0 |  | 0.0428 | 0.03465587 | -0.005944703 | 0 | -2.099295 | 4.49309 | -2.10524 |  |  | 300 | 300 | 0.200006 | 0 |  | 0.08003 | 0.07923762 | 11.9 |  |  |  | 4082 | 70.4851 | 19.6128 | 69.9309 | -0.5542 | 70 | 9.666336 | 178.0658 | 188.731 | 214.2757 | 0 |  | 185.55 | 185.866
05.12.2022 12:55:04 | 01:08:04 | 4084 | 181.7655 | 0 |  | -1.08457e-05 |  |  | 61.94789 | -8.808178 | 0 |  | 0 | 0 | 0 |  | 0.36006 | 0.353 | 188.67085 | 0 |  | 2.63796 | 2.398145 | 0 |  | 0.0428 | 0.03465587 | -0.008706882 | 0 | -2.089783 | 4.49305 | -2.09849 |  |  | 300 | 300 | 0.200006 | 0 |  | 0.08003 | 0.07923762 | 11.9 |  |  |  | 4084 | 70.4851 | 19.6128 | 69.9305 | -0.5546 | 70 | 9.636921 | 177.1483 | 188.731 | 214.2783 | 0 |  | 185.55 | 185.866
05.12.2022 12:55:06 | 01:08:06 | 4086 | 181.7647 | 0 |  | -1.62312e-05 |  |  | 61.94994 | -8.81236 | 0 |  | 0 | 0 | 0 |  | 0.36006 | 0.353 | 188.67085 | 0 |  | 2.63796 | 2.398145 | 0 |  | 0.0428 | 0.03465587 | -0.01303034 | 0 | -2.070342 | 4.49305 | -2.083372 |  |  | 300 | 300 | 0.200006 | 0 |  | 0.08003 | 0.07923762 | 11.9 |  |  |  | 4086 | 70.4851 | 19.61431 | 69.9305 | -0.5546 | 70 | 9.603354 | 175.5011 | 188.731 | 214.2769 | 0 |  | 185.55 | 185.866
05.12.2022 12:55:08 | 01:08:08 | 4088 | 181.7631 | 0 |  | -1.89987e-05 |  |  | 61.95198 | -8.816527 | 0 |  | 0 | 0 | 0 |  | 0.36006 | 0.353 | 188.67085 | 0 |  | 2.63796 | 2.398145 | 0 |  | 0.0428 | 0.03465587 | -0.01525208 | 0 | -2.068381 | 4.49303 | -2.083633 |  |  | 300 | 300 | 0.200006 | 0 |  | 0.08003 | 0.07923762 | 11.9 |  |  |  | 4088 | 70.4851 | 19.61381 | 69.9303 | -0.5548 | 70 | 9.596119 | 175.2824 | 188.731 | 214.274 | 0 |  | 185.55 | 185.866
05.12.2022 12:55:10 | 01:08:10 | 4090 | 181.7653 | 0 |  | -2.31126e-05 |  |  | 61.95453 | -8.820703 | 0 |  | 0 | 0 | 0 |  | 0.36006 | 0.353 | 188.67085 | 0 |  | 2.63796 | 2.398145 | 0 |  | 0.0428 | 0.03465587 | -0.0185547 | 0 | -2.073894 | 4.49305 | -2.092448 |  |  | 300 | 300 | 0.200006 | 0 |  | 0.08003 | 0.07923762 | 11.9 |  |  |  | 4090 | 70.4851 | 19.6133 | 69.9305 | -0.5546 | 70 | 9.574059 | 175.8015 | 188.731 | 214.2781 | 0 |  | 185.55 | 185.866
05.12.2022 12:55:12 | 01:08:12 | 4092 | 181.7668 | 0 |  | -2.93208e-05 |  |  | 61.95708 | -8.824906 | 0 |  | 0 | 0 | 0 |  | 0.36006 | 0.353 | 188.67085 | 0 |  | 2.63796 | 2.398145 | 0 |  | 0.0428 | 0.03465587 | -0.02353862 | 0 | -2.087095 | 4.49301 | -2.110633 |  |  | 300 | 300 | 0.200006 | 0 |  | 0.08003 | 0.07923762 | 11.9 |  |  |  | 4092 | 70.4851 | 19.61381 | 69.9301 | -0.555 | 70 | 9.576074 | 176.8101 | 188.731 | 214.2807 | 0 |  | 185.55 | 185.866
05.12.2022 12:55:14 | 01:08:14 | 4094 | 181.7672 | 0 |  | -3.55291e-05 |  |  | 61.96015 | -8.829122 | 0 |  | 0 | 0 | 0 |  | 0.36006 | 0.353 | 188.67085 | 0 |  | 2.63796 | 2.398145 | 0 |  | 0.0428 | 0.03465587 | -0.02852261 | 0 | -2.076994 | 4.49297 | -2.105516 |  |  | 300 | 300 | 0.200006 | 0 |  | 0.08003 | 0.07923762 | 11.9 |  |  |  | 4094 | 70.4851 | 19.6133 | 69.9297 | -0.5554 | 70 | 9.564689 | 175.8457 | 188.731 | 214.2815 | 0 |  | 185.55 | 185.866
05.12.2022 12:55:16 | 01:08:16 | 4096 | 181.7694 | 0 |  | -4.62252e-05 |  |  | 61.9627 | -8.833351 | 0 |  | 0 | 0 | 0 |  | 0.36006 | 0.353 | 188.67085 | 0 |  | 2.63796 | 2.398145 | 0 |  | 0.0428 | 0.03465587 | -0.0371094 | 0 | -2.086594 | 4.49293 | -2.123703 |  |  | 300 | 300 | 0.200006 | 0 |  | 0.08003 | 0.07923762 | 11.9 |  |  |  | 4096 | 70.4755 | 19.6128 | 69.9293 | -0.5462 | 70 | 9.567416 | 179.1934 | 188.731 | 214.2854 | 0 |  | 185.55 | 185.866
05.12.2022 12:55:18 | 01:08:18 | 4098 | 181.7726 | 0 |  | -4.67488e-05 |  |  | 61.96526 | -8.837604 | 0 |  | 0 | 0 | 0 |  | 0.36006 | 0.353 | 188.67085 | 0 |  | 2.63796 | 2.398145 | 0 |  | 0.0428 | 0.03465587 | -0.03752974 | 0 | -2.091478 | 4.49297 | -2.129008 |  |  | 300 | 300 | 0.200006 | 0 |  | 0.08003 | 0.07923762 | 11.9 |  |  |  | 4098 | 70.4755 | 19.6133 | 69.9297 | -0.5458 | 70 | 9.583902 | 179.7219 | 188.731 | 214.2912 | 0 |  | 185.55 | 185.866
05.12.2022 12:55:20 | 01:08:20 | 4100 | 181.7721 | 0 |  | -4.91423e-05 |  |  | 61.96628 | -8.841872 | 0 |  | 0 | 0 | 0 |  | 0.36006 | 0.353 | 188.67085 | 0 |  | 2.63796 | 2.398145 | 0 |  | 0.0428 | 0.03465587 | -0.03945123 | 0 | -2.099842 | 4.49295 | -2.139294 |  |  | 300 | 300 | 0.200006 | 0 |  | 0.08003 | 0.07923762 | 11.9 |  |  |  | 4100 | 70.4851 | 19.6128 | 69.9295 | -0.5556 | 70 | 9.721252 | 177.7207 | 188.731 | 214.2902 | 0 |  | 185.55 | 185.866
05.12.2022 12:55:22 | 01:08:22 | 4102 | 181.7663 | 0 |  | -4.57016e-05 |  |  | 61.9673 | -8.846146 | 0 |  | 0 | 0 | 0 |  | 0.36006 | 0.353 | 188.67085 | 0 |  | 2.63796 | 2.398145 | 0 |  | 0.0428 | 0.03465587 | -0.03668905 | 0 | -2.097717 | 4.49297 | -2.134407 |  |  | 300 | 300 | 0.200006 | 0 |  | 0.08003 | 0.07923762 | 11.9 |  |  |  | 4102 | 70.4948 | 19.61028 | 69.9297 | -0.5651 | 70 | 9.748295 | 174.989 | 188.731 | 214.2799 | 0 |  | 185.55 | 185.866
05.12.2022 12:55:24 | 01:08:24 | 4104 | 181.7651 | 0 |  | -5.07131e-05 |  |  | 61.96628 | -8.85042 | 0 |  | 0 | 0 | 0 |  | 0.36006 | 0.353 | 188.67085 | 0 |  | 2.63796 | 2.398145 | 0 |  | 0.0428 | 0.03465587 | -0.04071226 | 0 | -2.098839 | 4.49291 | -2.139551 |  |  | 300 | 300 | 0.200006 | 0 |  | 0.08003 | 0.07923762 | 11.9 |  |  |  | 4104 | 70.4948 | 19.6123 | 69.9291 | -0.5657 | 70 | 9.747467 | 174.9246 | 188.731 | 214.2777 | 0 |  | 185.55 | 185.866
05.12.2022 12:55:26 | 01:08:26 | 4106 | 181.7623 | 0 |  | -5.56497e-05 |  |  | 61.9673 | -8.854691 | 0 |  | 0 | 0 | 0 |  | 0.36006 | 0.353 | 188.67085 | 0 |  | 2.63796 | 2.398145 | 0 |  | 0.0428 | 0.03465587 | -0.04467535 | 0 | -2.087053 | 4.49291 | -2.131729 |  |  | 300 | 300 | 0.200006 | 0 |  | 0.08003 | 0.07923762 | 11.9 |  |  |  | 4106 | 70.4948 | 19.6128 | 69.9291 | -0.5657 | 70 | 9.769407 | 173.945 | 188.731 | 214.2726 | 0 |  | 185.55 | 185.866
05.12.2022 12:55:28 | 01:08:28 | 4108 | 181.7591 | 0 |  | -5.3331e-05 |  |  | 61.9673 | -8.858948 | 0 |  | 0 | 0 | 0 |  | 0.36006 | 0.353 | 188.67085 | 0 |  | 2.63796 | 2.398145 | 0 |  | 0.0428 | 0.03465587 | -0.0428139 | 0 | -2.081961 | 4.49297 | -2.124775 |  |  | 300 | 300 | 0.200006 | 0 |  | 0.08003 | 0.07923762 | 11.9 |  |  |  | 4108 | 70.4948 | 19.61129 | 69.9297 | -0.5651 | 70 | 9.777117 | 173.6816 | 188.731 | 214.2668 | 0 |  | 185.55 | 185.866
05.12.2022 12:55:30 | 01:08:30 | 4110 | 181.7547 | 0 |  | -5.25082e-05 |  |  | 61.96781 | -8.863182 | 0 |  | 0 | 0 | 0 |  | 0.36006 | 0.353 | 188.67085 | 0 |  | 2.63796 | 2.398145 | 0 |  | 0.0428 | 0.03465587 | -0.04215336 | 0 | -2.06791 | 4.49293 | -2.110063 |  |  | 300 | 300 | 0.200006 | 0 |  | 0.08003 | 0.07923762 | 11.9 |  |  |  | 4110 | 70.4948 | 19.61028 | 69.9293 | -0.5655 | 70 | 9.793368 | 172.409 | 188.731 | 214.2588 | 0 |  | 185.55 | 185.866
05.12.2022 12:55:32 | 01:08:32 | 4112 | 181.7567 | 0 |  | -5.26578e-05 |  |  | 61.96832 | -8.867423 | 0 |  | 0 | 0 | 0 |  | 0.36006 | 0.353 | 188.67085 | 0 |  | 2.63796 | 2.398145 | 0 |  | 0.0428 | 0.03465587 | -0.04227346 | 0 | -2.088227 | 4.49289 | -2.130501 |  |  | 300 | 300 | 0.200006 | 0 |  | 0.08003 | 0.07923762 | 11.9 |  |  |  | 4112 | 70.4948 | 19.61078 | 69.9289 | -0.5659 | 70 | 9.822664 | 173.9956 | 188.731 | 214.2624 | 0 |  | 185.55 | 185.866
05.12.2022 12:55:34 | 01:08:34 | 4114 | 181.757 | 0 |  | -5.65473e-05 |  |  | 61.96883 | -8.871683 | 0 |  | 0 | 0 | 0 |  | 0.36006 | 0.353 | 188.67085 | 0 |  | 2.63796 | 2.398145 | 0 |  | 0.0428 | 0.03465587 | -0.04539594 | 0 | -2.08372 | 4.49289 | -2.129116 |  |  | 300 | 300 | 0.200006 | 0 |  | 0.08003 | 0.07923762 | 11.9 |  |  |  | 4114 | 70.4948 | 19.61028 | 69.9289 | -0.5659 | 70 | 9.839982 | 173.6197 | 188.731 | 214.263 | 0 |  | 185.55 | 185.866
05.12.2022 12:55:36 | 01:08:36 | 4116 | 181.7541 | 0 |  | -5.20594e-05 |  |  | 61.96832 | -8.875947 | 0 |  | 0 | 0 | 0 |  | 0.36006 | 0.353 | 188.67085 | 0 |  | 2.63796 | 2.398145 | 0 |  | 0.0428 | 0.03465587 | -0.04179307 | 0 | -2.093788 | 4.49289 | -2.135581 |  |  | 300 | 300 | 0.200006 | 0 |  | 0.08003 | 0.07923762 | 11.9 |  |  |  | 4116 | 70.4851 | 19.61129 | 69.9289 | -0.5562 | 70 | 9.868566 | 177.0624 | 188.731 | 214.2577 | 0 |  | 185.55 | 185.866
05.12.2022 12:55:38 | 01:08:38 | 4118 | 181.7531 | 0 |  | -4.57016e-05 |  |  | 61.96935 | -8.880236 | 0 |  | 0 | 0 | 0 |  | 0.36006 | 0.353 | 188.67085 | 0 |  | 2.63796 | 2.398145 | 0 |  | 0.0428 | 0.03465587 | -0.03668905 | 0 | -2.116461 | 4.49293 | -2.153151 |  |  | 300 | 300 | 0.200006 | 0 |  | 0.08003 | 0.07923762 | 11.9 |  |  |  | 4118 | 70.4851 | 19.61028 | 69.9293 | -0.5558 | 70 | 9.861567 | 179.0909 | 188.731 | 214.256 | 0 |  | 185.55 | 185.866
05.12.2022 12:55:40 | 01:08:40 | 4120 | 181.7514 | 0 |  | -4.14381e-05 |  |  | 61.96986 | -8.884515 | 0 |  | 0 | 0 | 0 |  | 0.36006 | 0.353 | 188.67085 | 0 |  | 2.63796 | 2.398145 | 0 |  | 0.0428 | 0.03465587 | -0.03326633 | 0 | -2.092472 | 4.49289 | -2.125739 |  |  | 300 | 300 | 0.200006 | 0 |  | 0.08003 | 0.07923762 | 11.9 |  |  |  | 4120 | 70.4851 | 19.61129 | 69.9289 | -0.5562 | 70 | 9.877819 | 176.9538 | 188.731 | 214.2528 | 0 |  | 185.55 | 185.866
05.12.2022 12:55:42 | 01:08:42 | 4122 | 181.7482 | 0 |  | -3.78478e-05 |  |  | 61.97088 | -8.888781 | 0 |  | 0 | 0 | 0 |  | 0.36006 | 0.353 | 188.67085 | 0 |  | 2.63796 | 2.398145 | 0 |  | 0.0428 | 0.03465587 | -0.03038406 | 0 | -2.109919 | 4.49289 | -2.140303 |  |  | 300 | 300 | 0.200006 | 0 |  | 0.08003 | 0.07923762 | 11.9 |  |  |  | 4122 | 70.4948 | 19.61028 | 69.9289 | -0.5659 | 70 | 9.895846 | 175.8111 | 188.731 | 214.2471 | 0 |  | 185.55 | 185.866
05.12.2022 12:55:44 | 01:08:44 | 4124 | 181.7467 | 0 |  | -3.00688e-05 |  |  | 61.97139 | -8.893041 | 0 |  | 0 | 0 | 0 |  | 0.36006 | 0.353 | 188.67085 | 0 |  | 2.63796 | 2.398145 | 0 |  | 0.0428 | 0.03465587 | -0.02413911 | 0 | -2.095691 | 4.49289 | -2.11983 |  |  | 300 | 300 | 0.200006 | 0 |  | 0.08003 | 0.07923762 | 11.9 |  |  |  | 4124 | 70.4948 | 19.6123 | 69.9289 | -0.5659 | 70 | 9.883273 | 174.627 | 188.731 | 214.2444 | 0 |  | 185.55 | 185.866
05.12.2022 12:55:46 | 01:08:46 | 4126 | 181.7423 | 0 |  | -2.71517e-05 |  |  | 61.96986 | -8.89727 | 0 |  | 0 | 0 | 0 |  | 0.36006 | 0.353 | 188.67085 | 0 |  | 2.63796 | 2.398145 | 0 |  | 0.0428 | 0.03465587 | -0.02179727 | 0 | -2.087744 | 4.49287 | -2.109541 |  |  | 300 | 300 | 0.200006 | 0 |  | 0.08003 | 0.07923762 | 11.9 |  |  |  | 4126 | 70.5044 | 19.6128 | 69.9287 | -0.5757 | 70 | 9.890747 | 171.4248 | 188.731 | 214.2364 | 0 |  | 185.55 | 185.866
05.12.2022 12:55:48 | 01:08:48 | 4128 | 181.7399 | 0 |  | -2.05695e-05 |  |  | 61.97037 | -8.901488 | 0 |  | 0 | 0 | 0 |  | 0.36006 | 0.353 | 188.67085 | 0 |  | 2.63796 | 2.398145 | 0 |  | 0.0428 | 0.03465587 | -0.01651311 | 0 | -2.091305 | 4.49293 | -2.107818 |  |  | 300 | 300 | 0.200006 | 0 |  | 0.08003 | 0.07923762 | 11.9 |  |  |  | 4128 | 70.5044 | 19.6123 | 69.9293 | -0.5751 | 70 | 9.868211 | 171.8734 | 188.731 | 214.232 | 0 |  | 185.55 | 185.866
05.12.2022 12:55:50 | 01:08:50 | 4130 | 181.732 | 0 |  | -2.01955e-05 |  |  | 61.97139 | -8.905702 | 0 |  | 0 | 0 | 0 |  | 0.36006 | 0.353 | 188.67085 | 0 |  | 2.63796 | 2.398145 | 0 |  | 0.0428 | 0.03465587 | -0.01621286 | 0 | -2.090265 | 4.49291 | -2.106478 |  |  | 300 | 300 | 0.200006 | 0 |  | 0.08003 | 0.07923762 | 11.9 |  |  |  | 4130 | 70.5141 | 19.61179 | 69.9291 | -0.585 | 70 | 9.864772 | 169.2921 | 188.731 | 214.2178 | 0 |  | 185.55 | 185.866
05.12.2022 12:55:52 | 01:08:52 | 4132 | 181.7286 | 0 |  | -1.87743e-05 |  |  | 61.97139 | -8.909923 | 0 |  | 0 | 0 | 0 |  | 0.36006 | 0.353 | 188.67085 | 0 |  | 2.63796 | 2.398145 | 0 |  | 0.0428 | 0.03465587 | -0.01507193 | 0 | -2.099696 | 4.49287 | -2.114768 |  |  | 300 | 300 | 0.200006 | 0 |  | 0.08003 | 0.07923762 | 11.9 |  |  |  | 4132 | 70.5044 | 19.61078 | 69.9287 | -0.5757 | 70 | 9.851844 | 172.4192 | 188.731 | 214.2115 | 0 |  | 185.55 | 185.866
05.12.2022 12:55:54 | 01:08:54 | 4134 | 181.7259 | 0 |  | -1.481e-05 |  |  | 61.97241 | -8.914158 | 0 |  | 0 | 0 | 0 |  | 0.36006 | 0.353 | 188.67085 | 0 |  | 2.63796 | 2.398145 | 0 |  | 0.0428 | 0.03465587 | -0.01188941 | 0 | -2.108256 | 4.49291 | -2.120145 |  |  | 300 | 300 | 0.200006 | 0 |  | 0.08003 | 0.07923762 | 11.9 |  |  |  | 4134 | 70.5141 | 19.61028 | 69.9291 | -0.585 | 70 | 9.838915 | 170.7549 | 188.731 | 214.2068 | 0 |  | 185.55 | 185.866
05.12.2022 12:55:56 | 01:08:56 | 4136 | 181.7259 | 0 |  | -8.22778e-06 |  |  | 61.9719 | -8.918388 | 0 |  | 0 | 0 | 0 |  | 0.36006 | 0.353 | 188.67085 | 0 |  | 2.63796 | 2.398145 | 0 |  | 0.0428 | 0.03465587 | -0.006605227 | 0 | -2.10339 | 4.49291 | -2.109995 |  |  | 300 | 300 | 0.200006 | 0 |  | 0.08003 | 0.07923762 | 11.9 |  |  |  | 4136 | 70.5044 | 19.61078 | 69.9291 | -0.5753 | 70 | 9.843183 |  | 188.731 | 214.2068 | 0 |  | 185.55 | 185.866
05.12.2022 12:55:58 | 01:08:58 | 4138 | 181.7208 | 0 |  | -7.03101e-06 |  |  | 61.96986 | -8.922627 | 0 |  | 0 | 0 | 0 |  | 0.36006 | 0.353 | 188.67085 | 0 |  | 2.63796 | 2.398145 | 0 |  | 0.0428 | 0.03465587 | -0.005644465 | 0 | -2.123432 | 4.49291 | -2.129077 |  |  | 300 | 300 | 0.200006 | 0 |  | 0.08003 | 0.07923762 | 11.9 |  |  |  | 4138 | 70.5044 | 19.60927 | 69.9291 | -0.5753 | 70 | 9.81282 | 174.48 | 188.731 | 214.1975 | 0 |  | 185.55 | 185.866
05.12.2022 12:56:00 | 01:09:00 | 4140 | 181.7214 | 0 |  | -8.45218e-06 |  |  | 61.97037 | -8.926884 | 0 |  | 0 | 0 | 0 |  | 0.36006 | 0.353 | 188.67085 | 0 |  | 2.63796 | 2.398145 | 0 |  | 0.0428 | 0.03465587 | -0.006785375 | 0 | -2.120754 | 4.49289 | -2.127539 |  |  | 299 | 300 | 0.250006 | 0 |  | 0.08003 | 0.07923762 | 11.9 |  |  |  | 4140 | 70.4948 | 19.61078 | 69.9289 | -0.5659 | 70 | 9.804044 | 176.7401 | 188.731 | 214.1985 | 0 |  | 185.55 | 185.866
05.12.2022 12:56:02 | 01:09:02 | 4142 | 181.7195 | 0 |  | 2.01955e-06 |  |  | 61.96986 | -8.931144 | 0 |  | 0 | 0 | 0 |  | 0.36006 | 0.353 | 188.67085 | 0 |  | 2.63796 | 2.398145 | 0 |  | 0.0428 | 0.03465587 | 0.001621286 | 0 | -2.13381 | 4.49293 | -2.132189 |  |  | 301 | 300 | 0.250006 | 0 |  | 0.08003 | 0.07923762 | 11.9 |  |  |  | 4142 | 70.4948 | 19.61078 | 69.9293 | -0.5655 | 70 | 9.78542 | 177.9378 | 188.731 | 214.1951 | 0 |  | 185.55 | 185.866
05.12.2022 12:56:04 | 01:09:04 | 4144 | 181.7197 | 0 |  | 3.59031e-06 |  |  | 61.97037 | -8.935418 | 0 |  | 0 | 0 | 0 |  | 0.36006 | 0.353 | 188.67085 | 0 |  | 2.63796 | 2.398145 | 0 |  | 0.0428 | 0.03465587 | 0.002882286 | 0 | -2.145003 | 4.49289 | -2.14212 |  |  | 300 | 300 | 0.200006 | 0 |  | 0.08003 | 0.07923762 | 11.9 |  |  |  | 4144 | 70.5044 | 19.61028 | 69.9289 | -0.5755 | 70 | 9.77 | 176.2008 | 188.731 | 214.1955 | 0 |  | 185.55 | 185.866
05.12.2022 12:56:06 | 01:09:06 | 4146 | 181.7166 | 0 |  | 7.85379e-06 |  |  | 61.96883 | -8.939692 | 0 |  | 0 | 0 | 0 |  | 0.36006 | 0.353 | 188.67085 | 0 |  | 2.63796 | 2.398145 | 0 |  | 0.0428 | 0.03465587 | 0.00630499 | 0 | -2.138281 | 4.49295 | -2.131976 |  |  | 300 | 300 | 0.200006 | 0 |  | 0.08003 | 0.07923762 | 11.9 |  |  |  | 4146 | 70.4948 | 19.61179 | 69.9295 | -0.5653 | 70 | 9.758496 | 178.3675 | 188.731 | 214.1898 | 0 |  | 185.55 | 185.866
05.12.2022 12:56:08 | 01:09:08 | 4148 | 181.7101 | 0 |  | 9.27495e-06 |  |  | 61.96832 | -8.943943 | 0 |  | 0 | 0 | 0 |  | 0.36006 | 0.353 | 188.67085 | 0 |  | 2.63796 | 2.398145 | 0 |  | 0.0428 | 0.03465587 | 0.007445891 | 0 | -2.125821 | 4.49293 | -2.118375 |  |  | 300 | 300 | 0.200006 | 0 |  | 0.08003 | 0.07923762 | 11.9 |  |  |  | 4148 | 70.4948 | 19.61179 | 69.9293 | -0.5655 | 70 | 9.73264 | 177.2807 | 188.731 | 214.1781 | 0 |  | 185.55 | 185.866
05.12.2022 12:56:10 | 01:09:10 | 4150 | 181.7039 | 0 |  | 1.35385e-05 |  |  | 61.96781 | -8.948166 | 0 |  | 0 | 0 | 0 |  | 0.36006 | 0.353 | 188.67085 | 0 |  | 2.63796 | 2.398145 | 0 |  | 0.0428 | 0.03465587 | 0.01086865 | 0 | -2.11594 | 4.49297 | -2.105072 |  |  | 300 | 300 | 0.200006 | 0 |  | 0.08003 | 0.07923762 | 11.9 |  |  |  | 4150 | 70.4948 | 19.61129 | 69.9297 | -0.5651 | 70 | 9.735012 | 176.5698 | 188.731 | 214.1669 | 0 |  | 185.55 | 185.866
05.12.2022 12:56:12 | 01:09:12 | 4152 | 181.7008 | 0 |  | 2.2215e-05 |  |  | 61.96832 | -8.952365 | 0 |  | 0 | 0 | 0 |  | 0.36006 | 0.353 | 188.67085 | 0 |  | 2.63796 | 2.398145 | 0 |  | 0.0428 | 0.03465587 | 0.01783411 | 0 | -2.111568 | 4.49297 | -2.093734 |  |  | 300 | 300 | 0.200006 | 0 |  | 0.08003 | 0.07923762 | 11.9 |  |  |  | 4152 | 70.4948 | 19.61078 | 69.9297 | -0.5651 | 70 | 9.833458 | 176.2079 | 188.731 | 214.1613 | 0 |  | 185.55 | 185.866
05.12.2022 12:56:14 | 01:09:14 | 4154 | 181.6933 | 0 |  | 2.28134e-05 |  |  | 61.9673 | -8.956563 | 0 |  | 0 | 0 | 0 |  | 0.36006 | 0.353 | 188.67085 | 0 |  | 2.63796 | 2.398145 | 0 |  | 0.0428 | 0.03465587 | 0.0183145 | 0 | -2.122363 | 4.49295 | -2.104049 |  |  | 300 | 300 | 0.200006 | 0 |  | 0.08003 | 0.07923762 | 11.9 |  |  |  | 4154 | 70.4948 | 19.6123 | 69.9295 | -0.5653 | 70 | 9.829187 | 177.0624 | 188.731 | 214.1477 | 0 |  | 185.55 | 185.866
05.12.2022 12:56:16 | 01:09:16 | 4156 | 181.6925 | 0 |  | 2.3711e-05 |  |  | 61.96679 | -8.960745 | 0 |  | 0 | 0 | 0 |  | 0.36006 | 0.353 | 188.67085 | 0 |  | 2.63796 | 2.398145 | 0 |  | 0.0428 | 0.03465587 | 0.01903509 | 0 | -2.097453 | 4.49295 | -2.078418 |  |  | 300 | 300 | 0.200006 | 0 |  | 0.08003 | 0.07923762 | 11.9 |  |  |  | 4156 | 70.4851 | 19.6133 | 69.9295 | -0.5556 | 70 | 9.847808 | 177.5962 | 188.731 | 214.1463 | 0 |  | 185.55 | 185.866
05.12.2022 12:56:18 | 01:09:18 | 4158 | 181.6881 | 0 |  | 2.962e-05 |  |  | 61.96781 | -8.964899 | 0 |  | 0 | 0 | 0 |  | 0.36006 | 0.353 | 188.67085 | 0 |  | 2.63796 | 2.398145 | 0 |  | 0.0428 | 0.03465587 | 0.02377881 | 0 | -2.09918 | 4.49301 | -2.075401 |  |  | 300 | 300 | 0.200006 | 0 |  | 0.08003 | 0.07923762 | 11.9 |  |  |  | 4158 | 70.4851 | 19.6123 | 69.9301 | -0.555 | 70 | 9.839863 | 177.911 | 188.731 | 214.1383 | 0 |  | 185.55 | 185.866
05.12.2022 12:56:20 | 01:09:20 | 4160 | 181.6837 | 0 |  | 2.77501e-05 |  |  | 61.9673 | -8.96906 | 0 |  | 0 | 0 | 0 |  | 0.36006 | 0.353 | 188.67085 | 0 |  | 2.63796 | 2.398145 | 0 |  | 0.0428 | 0.03465587 | 0.02227766 | 0 | -2.108203 | 4.49297 | -2.085925 |  |  | 300 | 300 | 0.200006 | 0 |  | 0.08003 | 0.07923762 | 11.9 |  |  |  | 4160 | 70.4948 | 19.6128 | 69.9297 | -0.5651 | 70 | 9.852791 | 175.9437 | 188.731 | 214.1303 | 0 |  | 185.55 | 185.866
05.12.2022 12:56:22 | 01:09:22 | 4162 | 181.6821 | 0 |  | 3.70998e-05 |  |  | 61.96577 | -8.973222 | 0 |  | 0 | 0 | 0 |  | 0.36006 | 0.353 | 188.67085 | 0 |  | 2.63796 | 2.398145 | 0 |  | 0.0428 | 0.03465587 | 0.02978356 | 0 | -2.105324 | 4.49303 | -2.075541 |  |  | 300 | 300 | 0.200006 | 0 |  | 0.08003 | 0.07923762 | 11.9 |  |  |  | 4162 | 70.4948 | 19.6123 | 69.9303 | -0.5645 | 70 | 9.852317 | 175.865 | 188.731 | 214.1274 | 0 |  | 185.55 | 185.866
05.12.2022 12:56:24 | 01:09:24 | 4164 | 181.6771 | 0 |  | 3.87454e-05 |  |  | 61.95913 | -8.977379 | 0 |  | 0 | 0 | 0 |  | 0.36006 | 0.353 | 188.67085 | 0 |  | 2.63796 | 2.398145 | 0 |  | 0.0428 | 0.03465587 | 0.03110464 | 0 | -2.11279 | 4.49299 | -2.081685 |  |  | 300 | 300 | 0.200006 | 0 |  | 0.08003 | 0.07923762 | 11.9 |  |  |  | 4164 | 70.4948 | 19.6128 | 69.9299 | -0.5649 | 70 | 9.851131 | 176.3864 | 188.731 | 214.1184 | 0 |  | 185.55 | 185.866
05.12.2022 12:56:26 | 01:09:26 | 4166 | 181.6668 | 0 |  | 3.52299e-05 |  |  | 61.95811 | -8.981528 | 0 |  | 0 | 0 | 0 |  | 0.36006 | 0.353 | 188.67085 | 0 |  | 2.63796 | 2.398145 | 0 |  | 0.0428 | 0.03465587 | 0.02828242 | 0 | -2.095243 | 4.49299 | -2.066961 |  |  | 300 | 300 | 0.200006 | 0 |  | 0.08003 | 0.07923762 | 11.9 |  |  |  | 4166 | 70.4948 | 19.6123 | 69.9299 | -0.5649 | 70 | 9.865957 | 174.9315 | 188.731 | 214.0996 | 0 |  | 185.55 | 185.866
05.12.2022 12:56:28 | 01:09:28 | 4168 | 181.6615 | 0 |  | 3.49307e-05 |  |  | 61.95964 | -8.985644 | 0 |  | 0 | 0 | 0 |  | 0.36006 | 0.353 | 188.67085 | 0 |  | 2.63796 | 2.398145 | 0 |  | 0.0428 | 0.03465587 | 0.02804222 | 0 | -2.077299 | 4.49299 | -2.049257 |  |  | 300 | 300 | 0.200006 | 0 |  | 0.08003 | 0.07923762 | 11.9 |  |  |  | 4168 | 70.4948 | 19.6123 | 69.9299 | -0.5649 | 70 | 9.853622 | 173.4383 | 188.731 | 214.0902 | 0 |  | 185.55 | 185.866
05.12.2022 12:56:30 | 01:09:30 | 4170 | 181.6565 | 0 |  | 3.33599e-05 |  |  | 61.96015 | -8.98975 | 0 |  | 0 | 0 | 0 |  | 0.36006 | 0.353 | 188.67085 | 0 |  | 2.63796 | 2.398145 | 0 |  | 0.0428 | 0.03465587 | 0.02678119 | 0 | -2.083543 | 4.49299 | -2.056762 |  |  | 300 | 300 | 0.200006 | 0 |  | 0.08003 | 0.07923762 | 11.9 |  |  |  | 4170 | 70.4948 | 19.6133 | 69.9299 | -0.5649 | 70 | 9.870584 | 173.9645 | 188.731 | 214.0811 | 0 |  | 185.55 | 185.866
05.12.2022 12:56:32 | 01:09:32 | 4172 | 181.6545 | 0 |  | 3.04428e-05 |  |  | 61.96168 | -8.993861 | 0 |  | 0 | 0 | 0 |  | 0.36006 | 0.353 | 188.67085 | 0 |  | 2.63796 | 2.398145 | 0 |  | 0.0428 | 0.03465587 | 0.02443935 | 0 | -2.079255 | 4.49299 | -2.054815 |  |  | 299 | 300 | 0.250006 | 0 |  | 0.08003 | 0.07923762 | 11.9 |  |  |  | 4172 | 70.4948 | 19.6128 | 69.9299 | -0.5649 | 70 | 9.861925 | 173.6083 | 188.731 | 214.0774 | 0 |  | 185.55 | 185.866
05.12.2022 12:56:34 | 01:09:34 | 4174 | 181.6519 | 0 |  | 2.49826e-05 |  |  | 61.96475 | -8.99799 | 0 |  | 0 | 0 | 0 |  | 0.36006 | 0.353 | 188.67085 | 0 |  | 2.63796 | 2.398145 | 0 |  | 0.0428 | 0.03465587 | 0.02005593 | 0 | -2.094301 | 4.49299 | -2.074245 |  |  | 301 | 300 | 0.250006 | 0 |  | 0.08003 | 0.07923762 | 12 |  |  |  | 4174 | 70.4948 | 19.6123 | 69.9299 | -0.5649 | 70 | 9.828713 | 174.8671 | 188.731 | 214.0727 | 0 |  | 185.55 | 185.866
05.12.2022 12:56:36 | 01:09:36 | 4176 | 181.6502 | 0 |  | 2.27386e-05 |  |  | 61.96832 | -9.002139 | 0 |  | 0 | 0 | 0 |  | 0.36006 | 0.353 | 188.67085 | 0 |  | 2.63796 | 2.398145 | 0 |  | 0.0428 | 0.03465587 | 0.01825445 | 0 | -2.09258 | 4.49299 | -2.074326 |  |  | 300 | 300 | 0.200006 | 0 |  | 0.08003 | 0.07923762 | 12 |  |  |  | 4176 | 70.4851 | 19.61381 | 69.9299 | -0.5552 | 70 | 9.834999 | 177.334 | 188.731 | 214.0697 | 0 |  | 185.55 | 185.866
05.12.2022 12:56:38 | 01:09:38 | 4178 | 181.6504 | 0 |  | 1.69044e-05 |  |  | 61.96832 | -9.006296 | 0 |  | 0 | 0 | 0 |  | 0.36006 | 0.353 | 188.67085 | 0 |  | 2.63796 | 2.398145 | 0 |  | 0.0428 | 0.03465587 | 0.01357078 | 0 | -2.095801 | 4.49301 | -2.082231 |  |  | 300 | 300 | 0.200006 | 0 |  | 0.08003 | 0.07923762 | 11.9 |  |  |  | 4178 | 70.4851 | 19.61431 | 69.9301 | -0.555 | 70 | 9.838915 | 177.6615 | 188.731 | 214.0701 | 0 |  | 185.55 | 185.866
05.12.2022 12:56:40 | 01:09:40 | 4180 | 181.6509 | 0 |  | 1.42117e-05 |  |  | 61.96935 | -9.010468 | 0 |  | 0 | 0 | 0 |  | 0.36006 | 0.353 | 188.67085 | 0 |  | 2.63796 | 2.398145 | 0 |  | 0.0428 | 0.03465587 | 0.01140909 | 0 | -2.101406 | 4.49299 | -2.089997 |  |  | 300 | 300 | 0.200006 | 0 |  | 0.08003 | 0.07923762 | 11.9 |  |  |  | 4180 | 70.4948 | 19.6133 | 69.9299 | -0.5649 | 70 | 9.853739 | 175.4613 | 188.731 | 214.071 | 0 |  | 185.55 | 185.866
05.12.2022 12:56:42 | 01:09:42 | 4182 | 181.6491 | 0 |  | 7.25541e-06 |  |  | 61.97037 | -9.014661 | 0 |  | 0 | 0 | 0 |  | 0.36006 | 0.353 | 188.67085 | 0 |  | 2.63796 | 2.398145 | 0 |  | 0.0428 | 0.03465587 | 0.005824613 | 0 | -2.108642 | 4.49297 | -2.102817 |  |  | 300 | 300 | 0.200006 | 0 |  | 0.08003 | 0.07923762 | 11.9 |  |  |  | 4182 | 70.4948 | 19.61381 | 69.9297 | -0.5651 | 70 | 9.846387 | 176.0139 | 188.731 | 214.0676 | 0 |  | 185.55 | 185.866
05.12.2022 12:56:44 | 01:09:44 | 4184 | 181.6492 | 0 |  | 2.31874e-06 |  |  | 61.97139 | -9.018866 | 0 |  | 0 | 0 | 0 |  | 0.36006 | 0.353 | 188.67085 | 0 |  | 2.63796 | 2.398145 | 0 |  | 0.0428 | 0.03465587 | 0.001861475 | 0 | -2.104797 | 4.49295 | -2.102935 |  |  | 300 | 300 | 0.200006 | 0 |  | 0.08003 | 0.07923762 | 11.9 |  |  |  | 4184 | 70.4948 | 19.61431 | 69.9295 | -0.5653 | 70 | 9.866667 | 175.6395 | 188.731 | 214.0679 | 0 |  | 185.55 | 185.866
05.12.2022 12:56:46 | 01:09:46 | 4186 | 181.6505 | 0 |  | 9.72374e-07 |  |  | 61.9719 | -9.02307 | 0 |  | 0 | 0 | 0 |  | 0.36006 | 0.353 | 188.67085 | 0 |  | 2.63796 | 2.398145 | 0 |  | 0.0428 | 0.03465587 | 0.0007806178 | 0 | -2.101537 | 4.49299 | -2.100757 |  |  | 300 | 300 | 0.200006 | 0 |  | 0.08003 | 0.07923762 | 11.9 |  |  |  | 4186 | 70.4948 | 19.61431 | 69.9299 | -0.5649 | 70 | 9.864179 | 175.4726 | 188.731 | 214.0702 | 0 |  | 185.55 | 185.866
05.12.2022 12:56:48 | 01:09:48 | 4188 | 181.6527 | 0 |  | -4.26349e-06 |  |  | 61.97241 | -9.027271 | 0 |  | 0 | 0 | 0 |  | 0.36006 | 0.353 | 188.67085 | 0 |  | 2.63796 | 2.398145 | 0 |  | 0.0428 | 0.03465587 | -0.003422712 | 0 | -2.0967 | 4.49297 | -2.100123 |  |  | 300 | 300 | 0.200006 | 0 |  | 0.08003 | 0.07923762 | 11.9 |  |  |  | 4188 | 70.4948 | 19.6128 | 69.9297 | -0.5651 | 70 | 9.875208 | 175.0135 | 188.731 | 214.0742 | 0 |  | 185.55 | 185.866
05.12.2022 12:56:50 | 01:09:50 | 4190 | 181.6558 | 0 |  | -7.4798e-06 |  |  | 61.97445 | -9.031457 | 0 |  | 0 | 0 | 0 |  | 0.36006 | 0.353 | 188.67085 | 0 |  | 2.63796 | 2.398145 | 0 |  | 0.0428 | 0.03465587 | -0.006004752 | 0 | -2.079533 | 4.49299 | -2.085537 |  |  | 300 | 300 | 0.200006 | 0 |  | 0.08003 | 0.07923762 | 12 |  |  |  | 4190 | 70.4948 | 19.61431 | 69.9299 | -0.5649 | 70 | 9.884816 | 173.6303 | 188.731 | 214.0798 | 0 |  | 185.55 | 185.866
05.12.2022 12:56:52 | 01:09:52 | 4192 | 181.6574 | 0 |  | -3.14152e-06 |  |  | 61.97343 | -9.035619 | 0 |  | 0 | 0 | 0 |  | 0.36006 | 0.353 | 188.67085 | 0 |  | 2.63796 | 2.398145 | 0 |  | 0.0428 | 0.03465587 | -0.002521999 | 0 | -2.074142 | 4.49301 | -2.076664 |  |  | 300 | 300 | 0.200006 | 0 |  | 0.08003 | 0.07923762 | 12 |  |  |  | 4192 | 70.4948 | 19.61431 | 69.9301 | -0.5647 | 70 | 9.884459 | 173.2312 | 188.731 | 214.0827 | 0 |  | 185.55 | 185.866
05.12.2022 12:56:54 | 01:09:54 | 4194 | 181.6599 | 0 |  | -5.23586e-06 |  |  | 61.97445 | -9.039804 | 0 |  | 0 | 0 | 0 |  | 0.36006 | 0.353 | 188.67085 | 0 |  | 2.63796 | 2.398145 | 0 |  | 0.0428 | 0.03465587 | -0.004203326 | 0 | -2.104211 | 4.49299 | -2.108414 |  |  | 300 | 300 | 0.200006 | 0 |  | 0.08003 | 0.07923762 | 12 |  |  |  | 4194 | 70.4948 | 19.61431 | 69.9299 | -0.5649 | 70 | 9.902132 | 175.6868 | 188.731 | 214.0872 | 0 |  | 185.55 | 185.866
05.12.2022 12:56:56 | 01:09:56 | 4196 | 181.6596 | 0 |  | -3.7399e-07 |  |  | 61.97599 | -9.044012 | 0 |  | 0 | 0 | 0 |  | 0.36006 | 0.353 | 188.67085 | 0 |  | 2.63796 | 2.398145 | 0 |  | 0.0428 | 0.03465587 | -0.0003002376 | 0 | -2.099519 | 4.49299 | -2.09982 |  |  | 300 | 300 | 0.200006 | 0 |  | 0.08003 | 0.07923762 | 12 |  |  |  | 4196 | 70.4851 | 19.61582 | 69.9299 | -0.5552 | 70 | 9.877107 | 177.9129 | 188.731 | 214.0866 | 0 |  | 185.55 | 185.866
05.12.2022 12:56:58 | 01:09:58 | 4198 | 181.6551 | 0 |  | -2.46834e-06 |  |  | 61.97649 | -9.048222 | 0 |  | 0 | 0 | 0 |  | 0.36006 | 0.353 | 188.67085 | 0 |  | 2.63796 | 2.398145 | 0 |  | 0.0428 | 0.03465587 | -0.001981573 | 0 | -2.108446 | 4.49297 | -2.110428 |  |  | 299 | 300 | 0.250006 | 0 |  | 0.08003 | 0.07923762 | 11.9 |  |  |  | 4198 | 70.4851 | 19.61532 | 69.9297 | -0.5554 | 70 | 9.874854 | 178.6188 | 188.731 | 214.0785 | 0 |  | 185.55 | 185.866
05.12.2022 12:57:00 | 01:10:00 | 4200 | 181.6545 | 0 |  | -2.16915e-06 |  |  | 61.97752 | -9.052432 | 0 |  | 0 | 0 | 0 |  | 0.36006 | 0.353 | 188.67085 | 0 |  | 2.63796 | 2.398145 | 0 |  | 0.0428 | 0.03465587 | -0.001741385 | 0 | -2.0979 | 4.49299 | -2.099641 |  |  | 301 | 300 | 0.250006 | 0 |  | 0.08003 | 0.07923762 | 11.9 |  |  |  | 4200 | 70.4851 | 19.61482 | 69.9299 | -0.5552 | 70 | 9.862161 | 177.7807 | 188.731 | 214.0774 | 0 |  | 185.55 | 185.866
05.12.2022 12:57:02 | 01:10:02 | 4202 | 181.6507 | 0 |  | 8.97576e-07 |  |  | 61.97956 | -9.056631 | 0 |  | 0 | 0 | 0 |  | 0.36006 | 0.353 | 188.67085 | 0 |  | 2.63796 | 2.398145 | 0 |  | 0.0428 | 0.03465587 | 0.0007205702 | 0 | -2.099797 | 4.49301 | -2.099076 |  |  | 300 | 300 | 0.200006 | 0 |  | 0.08003 | 0.07923762 | 11.9 |  |  |  | 4202 | 70.4948 | 19.61532 | 69.9301 | -0.5647 | 70 | 9.845081 | 175.3803 | 188.731 | 214.0706 | 0 |  | 185.55 | 185.866
05.12.2022 12:57:04 | 01:10:04 | 4204 | 181.6521 | 0 |  | 5.23586e-06 |  |  | 61.97956 | -9.060808 | 0 |  | 0 | 0 | 0 |  | 0.36006 | 0.353 | 188.67085 | 0 |  | 2.63796 | 2.398145 | 0 |  | 0.0428 | 0.03465587 | 0.004203326 | 0 | -2.082028 | 4.49303 | -2.077824 |  |  | 300 | 300 | 0.200006 | 0 |  | 0.08003 | 0.07923762 | 12 |  |  |  | 4204 | 70.4948 | 19.61683 | 69.9303 | -0.5645 | 70 | 9.818751 | 173.9477 | 188.731 | 214.073 | 0 |  | 185.55 | 185.866
05.12.2022 12:57:06 | 01:10:06 | 4206 | 181.6512 | 0 |  | 9.12536e-06 |  |  | 61.97956 | -9.064975 | 0 |  | 0 | 0 | 0 |  | 0.36006 | 0.353 | 188.67085 | 0 |  | 2.63796 | 2.398145 | 0 |  | 0.0428 | 0.03465587 | 0.007325801 | 0 | -2.096476 | 4.49303 | -2.08915 |  |  | 300 | 300 | 0.200006 | 0 |  | 0.08003 | 0.07923762 | 12 |  |  |  | 4206 | 70.5044 | 19.61633 | 69.9303 | -0.5741 | 70 | 9.770594 | 172.6403 | 188.731 | 214.0715 | 0 |  | 185.55 | 185.866
05.12.2022 12:57:08 | 01:10:08 | 4208 | 181.6484 | 0 |  | 1.07709e-05 |  |  | 61.98007 | -9.069144 | 0 |  | 0 | 0 | 0 |  | 0.36006 | 0.353 | 188.67085 | 0 |  | 2.63796 | 2.398145 | 0 |  | 0.0428 | 0.03465587 | 0.008646833 | 0 | -2.088344 | 4.49301 | -2.079697 |  |  | 300 | 300 | 0.200006 | 0 |  | 0.08003 | 0.07923762 | 12 |  |  |  | 4208 | 70.4948 | 19.61683 | 69.9301 | -0.5647 | 70 | 9.744856 | 174.426 | 188.731 | 214.0664 | 0 |  | 185.55 | 185.866
05.12.2022 12:57:10 | 01:10:10 | 4210 | 181.6483 | 0 |  | 8.15298e-06 |  |  | 61.98211 | -9.073318 | 0 |  | 0 | 0 | 0 |  | 0.36006 | 0.353 | 188.67085 | 0 |  | 2.63796 | 2.398145 | 0 |  | 0.0428 | 0.03465587 | 0.006545178 | 0 | -2.101067 | 4.49297 | -2.094522 |  |  | 300 | 300 | 0.200006 | 0 |  | 0.08003 | 0.07923762 | 12 |  |  |  | 4210 | 70.4948 | 19.61734 | 69.9297 | -0.5651 | 70 | 9.706426 | 175.3823 | 188.731 | 214.0663 | 0 |  | 185.55 | 185.866
05.12.2022 12:57:12 | 01:10:12 | 4212 | 181.6531 | 0 |  | 1.03222e-05 |  |  | 61.98365 | -9.077494 | 0 |  | 0 | 0 | 0 |  | 0.36006 | 0.353 | 188.67085 | 0 |  | 2.63796 | 2.398145 | 0 |  | 0.0428 | 0.03465587 | 0.008286619 | 0 | -2.0892 | 4.49299 | -2.080914 |  |  | 300 | 300 | 0.200006 | 0 |  | 0.08003 | 0.07923762 | 12 |  |  |  | 4212 | 70.4948 | 19.61835 | 69.9299 | -0.5649 | 70 | 9.639532 | 174.4401 | 188.731 | 214.0749 | 0 |  | 185.55 | 185.866
05.12.2022 12:57:14 | 01:10:14 | 4214 | 181.65 | 0 |  | 1.15189e-05 |  |  | 61.98365 | -9.081681 | 0 |  | 0 | 0 | 0 |  | 0.36006 | 0.353 | 188.67085 | 0 |  | 2.63796 | 2.398145 | 0 |  | 0.0428 | 0.03465587 | 0.009247325 | 0 | -2.116312 | 4.49301 | -2.107065 |  |  | 300 | 300 | 0.200006 | 0 |  | 0.08003 | 0.07923762 | 12 |  |  |  | 4214 | 70.4948 | 19.61784 | 69.9301 | -0.5647 | 70 | 9.594816 | 176.7604 | 188.731 | 214.0693 | 0 |  | 185.55 | 185.866
05.12.2022 12:57:16 | 01:10:16 | 4216 | 181.6483 | 0 |  | 6.80662e-06 |  |  | 61.98467 | -9.085891 | 0 |  | 0 | 0 | 0 |  | 0.36006 | 0.353 | 188.67085 | 0 |  | 2.63796 | 2.398145 | 0 |  | 0.0428 | 0.03465587 | 0.005464326 | 0 | -2.108348 | 4.49297 | -2.102883 |  |  | 300 | 300 | 0.200006 | 0 |  | 0.08003 | 0.07923762 | 12 |  |  |  | 4216 | 70.4851 | 19.61885 | 69.9297 | -0.5554 | 70 | 9.546659 | 178.6171 | 188.731 | 214.0662 | 0 |  | 185.55 | 185.866
05.12.2022 12:57:18 | 01:10:18 | 4218 | 181.6465 | 0 |  | 3.7399e-07 |  |  | 61.98467 | -9.090109 | 0 |  | 0 | 0 | 0 |  | 0.36006 | 0.353 | 188.67085 | 0 |  | 2.63796 | 2.398145 | 0 |  | 0.0428 | 0.03465587 | 0.0003002376 | 0 | -2.11468 | 4.49297 | -2.114379 |  |  | 300 | 300 | 0.200006 | 0 |  | 0.08003 | 0.07923762 | 11.9 |  |  |  | 4218 | 70.4851 | 19.61885 | 69.9297 | -0.5554 | 70 | 9.521276 | 179.1553 | 188.731 | 214.0629 | 0 |  | 185.55 | 185.866
05.12.2022 12:57:20 | 01:10:20 | 4220 | 181.6468 | 0 |  | -2.61793e-06 |  |  | 61.98518 | -9.094329 | 0 |  | 0 | 0 | 0 |  | 0.36006 | 0.353 | 188.67085 | 0 |  | 2.63796 | 2.398145 | 0 |  | 0.0428 | 0.03465587 | -0.002101663 | 0 | -2.10402 | 4.49297 | -2.106122 |  |  | 300 | 300 | 0.200006 | 0 |  | 0.08003 | 0.07923762 | 12 |  |  |  | 4220 | 70.4948 | 19.61986 | 69.9297 | -0.5651 | 70 | 9.491152 | 175.6303 | 188.731 | 214.0635 | 0 |  | 185.55 | 185.866
05.12.2022 12:57:22 | 01:10:22 | 4222 | 181.6475 | 0 |  | -5.46026e-06 |  |  | 61.98467 | -9.098561 | 0 |  | 0 | 0 | 0 |  | 0.36006 | 0.353 | 188.67085 | 0 |  | 2.63796 | 2.398145 | 0 |  | 0.0428 | 0.03465587 | -0.004383474 | 0 | -2.121635 | 4.49299 | -2.126019 |  |  | 300 | 300 | 0.200006 | 0 |  | 0.08003 | 0.07923762 | 12 |  |  |  | 4222 | 70.4948 | 19.61935 | 69.9299 | -0.5649 | 70 | 9.484628 | 177.1537 | 188.731 | 214.0649 | 0 |  | 185.55 | 185.866
05.12.2022 12:57:24 | 01:10:24 | 4224 | 181.6462 | 0 |  | -8.15298e-06 |  |  | 61.98518 | -9.102793 | 0 |  | 0 | 0 | 0 |  | 0.36006 | 0.353 | 188.67085 | 0 |  | 2.63796 | 2.398145 | 0 |  | 0.0428 | 0.03465587 | -0.006545178 | 0 | -2.099038 | 4.49297 | -2.105583 |  |  | 300 | 300 | 0.200006 | 0 |  | 0.08003 | 0.07923762 | 12 |  |  |  | 4224 | 70.4948 | 19.61935 | 69.9297 | -0.5651 | 70 | 9.46126 | 175.215 | 188.731 | 214.0623 | 0 |  | 185.55 | 185.866
05.12.2022 12:57:26 | 01:10:26 | 4226 | 181.6464 | 0 |  | -6.35783e-06 |  |  | 61.98671 | -9.106997 | 0 |  | 0 | 0 | 0 |  | 0.36006 | 0.353 | 188.67085 | 0 |  | 2.63796 | 2.398145 | 0 |  | 0.0428 | 0.03465587 | -0.005104039 | 0 | -2.092896 | 4.49299 | -2.098 |  |  | 300 | 300 | 0.200006 | 0 |  | 0.08003 | 0.07923762 | 12 |  |  |  | 4226 | 70.4948 | 19.61935 | 69.9299 | -0.5649 | 70 | 9.447026 | 174.755 | 188.731 | 214.0629 | 0 |  | 185.55 | 185.866
05.12.2022 12:57:28 | 01:10:28 | 4228 | 181.6479 | 0 |  | -1.0397e-05 |  |  | 61.98722 | -9.111194 | 0 |  | 0 | 0 | 0 |  | 0.36006 | 0.353 | 188.67085 | 0 |  | 2.63796 | 2.398145 | 0 |  | 0.0428 | 0.03465587 | -0.008346668 | 0 | -2.090964 | 4.49295 | -2.09931 |  |  | 300 | 300 | 0.200006 | 0 |  | 0.08003 | 0.07923762 | 12 |  |  |  | 4228 | 70.4948 | 19.62137 | 69.9295 | -0.5653 | 70 | 9.460547 | 174.4864 | 188.731 | 214.0656 | 0 |  | 185.55 | 185.866
05.12.2022 12:57:30 | 01:10:30 | 4230 | 181.6464 | 0 |  | -1.20425e-05 |  |  | 61.98824 | -9.115382 | 0 |  | 0 | 0 | 0 |  | 0.36006 | 0.353 | 188.67085 | 0 |  | 2.63796 | 2.398145 | 0 |  | 0.0428 | 0.03465587 | -0.009667669 | 0 | -2.078902 | 4.49297 | -2.08857 |  |  | 300 | 300 | 0.200006 | 0 |  | 0.08003 | 0.07923762 | 12 |  |  |  | 4230 | 70.4948 | 19.62137 | 69.9297 | -0.5651 | 70 | 9.461734 | 173.5339 | 188.731 | 214.0628 | 0 |  | 185.55 | 185.866
05.12.2022 12:57:32 | 01:10:32 | 4232 | 181.643 | 0 |  | -1.57824e-05 |  |  | 61.98927 | -9.119568 | 0 |  | 0 | 0 | 0 |  | 0.36006 | 0.353 | 188.67085 | 0 |  | 2.63796 | 2.398145 | 0 |  | 0.0428 | 0.03465587 | -0.01267004 | 0 | -2.085359 | 4.49297 | -2.098029 |  |  | 300 | 300 | 0.200006 | 0 |  | 0.08003 | 0.07923762 | 12 |  |  |  | 4232 | 70.4948 | 19.62238 | 69.9297 | -0.5651 | 70 | 9.467784 | 174.0762 | 188.731 | 214.0567 | 0 |  | 185.55 | 185.866
05.12.2022 12:57:34 | 01:10:34 | 4234 | 181.6432 | 0 |  | -1.75776e-05 |  |  | 61.98927 | -9.123778 | 0 |  | 0 | 0 | 0 |  | 0.36006 | 0.353 | 188.67085 | 0 |  | 2.63796 | 2.398145 | 0 |  | 0.0428 | 0.03465587 | -0.01411122 | 0 | -2.097672 | 4.49297 | -2.111784 |  |  | 300 | 300 | 0.200006 | 0 |  | 0.08003 | 0.07923762 | 12 |  |  |  | 4234 | 70.4948 | 19.62339 | 69.9297 | -0.5651 | 70 | 9.484863 | 175.1039 | 188.731 | 214.0569 | 0 |  | 185.55 | 185.866
05.12.2022 12:57:36 | 01:10:36 | 4236 | 181.641 | 0 |  | -1.53336e-05 |  |  | 61.9908 | -9.127987 | 0 |  | 0 | 0 | 0 |  | 0.36006 | 0.353 | 188.67085 | 0 |  | 2.63796 | 2.398145 | 0 |  | 0.0428 | 0.03465587 | -0.01230975 | 0 | -2.084924 | 4.49299 | -2.097233 |  |  | 300 | 300 | 0.200006 | 0 |  | 0.08003 | 0.07923762 | 12 |  |  |  | 4236 | 70.4851 | 19.62339 | 69.9299 | -0.5552 | 70 | 9.471107 | 176.6942 | 188.731 | 214.0529 | 0 |  | 185.55 | 185.866
05.12.2022 12:57:38 | 01:10:38 | 4238 | 181.6427 | 0 |  | -1.14441e-05 |  |  | 61.99131 | -9.13218 | 0 |  | 0 | 0 | 0 |  | 0.36006 | 0.353 | 188.67085 | 0 |  | 2.63796 | 2.398145 | 0 |  | 0.0428 | 0.03465587 | -0.009187275 | 0 | -2.086328 | 4.49297 | -2.095515 |  |  | 300 | 300 | 0.200006 | 0 |  | 0.08003 | 0.07923762 | 12 |  |  |  | 4238 | 70.4851 | 19.62389 | 69.9297 | -0.5554 | 70 | 9.487948 | 176.7571 | 188.731 | 214.056 | 0 |  | 185.55 | 185.866
05.12.2022 12:57:40 | 01:10:40 | 4240 | 181.6428 | 0 |  | -6.80662e-06 |  |  | 61.99233 | -9.13638 | 0 |  | 0 | 0 | 0 |  | 0.36006 | 0.353 | 188.67085 | 0 |  | 2.63796 | 2.398145 | 0 |  | 0.0428 | 0.03465587 | -0.005464326 | 0 | -2.099288 | 4.49297 | -2.104753 |  |  | 300 | 300 | 0.200006 | 0 |  | 0.08003 | 0.07923762 | 12 |  |  |  | 4240 | 70.4851 | 19.62339 | 69.9297 | -0.5554 | 70 | 9.497437 | 177.855 | 188.731 | 214.0562 | 0 |  | 185.55 | 185.866
05.12.2022 12:57:42 | 01:10:42 | 4242 | 181.6473 | 0 |  | -2.09435e-06 |  |  | 61.99182 | -9.140599 | 0 |  | 0 | 0 | 0 |  | 0.36006 | 0.353 | 188.67085 | 0 |  | 2.63796 | 2.398145 | 0 |  | 0.0428 | 0.03465587 | -0.001681335 | 0 | -2.112148 | 4.49299 | -2.113829 |  |  | 300 | 300 | 0.200006 | 0 |  | 0.08003 | 0.07923762 | 12 |  |  |  | 4242 | 70.4948 | 19.62389 | 69.9299 | -0.5649 | 70 | 9.536222 | 176.3617 | 188.731 | 214.0644 | 0 |  | 185.55 | 185.866
05.12.2022 12:57:44 | 01:10:44 | 4244 | 181.6473 | 0 |  | -3.21632e-06 |  |  | 61.9908 | -9.144846 | 0 |  | 0 | 0 | 0 |  | 0.36006 | 0.353 | 188.67085 | 0 |  | 2.63796 | 2.398145 | 0 |  | 0.0428 | 0.03465587 | -0.002582048 | 0 | -2.130558 | 4.49297 | -2.13314 |  |  | 300 | 300 | 0.200006 | 0 |  | 0.08003 | 0.07923762 | 12 |  |  |  | 4244 | 70.4948 | 19.6244 | 69.9297 | -0.5651 | 70 | 9.569907 | 177.845 | 188.731 | 214.0645 | 0 |  | 185.55 | 185.866
05.12.2022 12:57:46 | 01:10:46 | 4246 | 181.6484 | 0 |  | -4.56268e-06 |  |  | 61.9908 | -9.149088 | 0 |  | 0 | 0 | 0 |  | 0.36006 | 0.353 | 188.67085 | 0 |  | 2.63796 | 2.398145 | 0 |  | 0.0428 | 0.03465587 | -0.0036629 | 0 | -2.105607 | 4.49295 | -2.10927 |  |  | 300 | 300 | 0.200006 | 0 |  | 0.08003 | 0.07923762 | 12 |  |  |  | 4246 | 70.4948 | 19.62591 | 69.9295 | -0.5653 | 70 | 9.503841 | 175.7079 | 188.731 | 214.0664 | 0 |  | 185.55 | 185.866
05.12.2022 12:57:48 | 01:10:48 | 4248 | 181.6479 | 0 |  | -3.21632e-06 |  |  | 61.99131 | -9.153275 | 0 |  | 0 | 0 | 0 |  | 0.36006 | 0.353 | 188.67085 | 0 |  | 2.63796 | 2.398145 | 0 |  | 0.0428 | 0.03465587 | -0.002582048 | 0 | -2.075223 | 4.49295 | -2.077805 |  |  | 300 | 300 | 0.200006 | 0 |  | 0.08003 | 0.07923762 | 12 |  |  |  | 4248 | 70.4948 | 19.62692 | 69.9295 | -0.5653 | 70 | 9.548083 | 173.1729 | 188.731 | 214.0655 | 0 |  | 185.55 | 185.866
05.12.2022 12:57:50 | 01:10:50 | 4250 | 181.6506 | 0 |  | -3.6651e-06 |  |  | 61.99182 | -9.157445 | 0 |  | 0 | 0 | 0 |  | 0.36006 | 0.353 | 188.67085 | 0 |  | 2.63796 | 2.398145 | 0 |  | 0.0428 | 0.03465587 | -0.002942327 | 0 | -2.089252 | 4.49297 | -2.092194 |  |  | 299 | 300 | 0.250006 | 0 |  | 0.08003 | 0.07923762 | 12 |  |  |  | 4250 | 70.5044 | 19.62742 | 69.9297 | -0.5747 | 70 | 9.569195 | 171.8917 | 188.731 | 214.0704 | 0 |  | 185.55 | 185.866
05.12.2022 12:57:52 | 01:10:52 | 4252 | 181.65 | 0 |  | -1.79516e-06 |  |  | 61.99233 | -9.16164 | 0 |  | 0 | 0 | 0 |  | 0.36006 | 0.353 | 188.67085 | 0 |  | 2.63796 | 2.398145 | 0 |  | 0.0428 | 0.03465587 | -0.001441147 | 0 | -2.101444 | 4.49299 | -2.102885 |  |  | 301 | 300 | 0.250006 | 0 |  | 0.08003 | 0.07923762 | 12 |  |  |  | 4252 | 70.5044 | 19.62793 | 69.9299 | -0.5745 | 70 | 9.614149 | 172.9471 | 188.731 | 214.0693 | 0 |  | 185.55 | 185.866
05.12.2022 12:57:54 | 01:10:54 | 4254 | 181.6507 | 0 |  | -6.28303e-06 |  |  | 61.99182 | -9.165861 | 0 |  | 0 | 0 | 0 |  | 0.36006 | 0.353 | 188.67085 | 0 |  | 2.63796 | 2.398145 | 0 |  | 0.0428 | 0.03465587 | -0.00504399 | 0 | -2.11258 | 4.49293 | -2.117624 |  |  | 300 | 300 | 0.200006 | 0 |  | 0.08003 | 0.07923762 | 12 |  |  |  | 4254 | 70.5044 | 19.62692 | 69.9293 | -0.5751 | 70 | 9.630635 | 173.7071 | 188.731 | 214.0706 | 0 |  | 185.55 | 185.866
05.12.2022 12:57:56 | 01:10:56 | 4256 | 181.6483 | 0 |  | -2.54314e-06 |  |  | 61.99182 | -9.170063 | 0 |  | 0 | 0 | 0 |  | 0.36006 | 0.353 | 188.67085 | 0 |  | 2.63796 | 2.398145 | 0 |  | 0.0428 | 0.03465587 | -0.002041622 | 0 | -2.082666 | 4.49299 | -2.084708 |  |  | 300 | 300 | 0.200006 | 0 |  | 0.08003 | 0.07923762 | 12 |  |  |  | 4256 | 70.5044 | 19.62692 | 69.9299 | -0.5745 | 70 | 9.682114 | 171.4033 | 188.731 | 214.0663 | 0 |  | 185.55 | 185.866
05.12.2022 12:57:58 | 01:10:58 | 4258 | 181.6488 | 0 |  | -2.99192e-07 |  |  | 61.99284 | -9.174236 | 0 |  | 0 | 0 | 0 |  | 0.36006 | 0.353 | 188.67085 | 0 |  | 2.63796 | 2.398145 | 0 |  | 0.0428 | 0.03465587 | -0.0002401901 | 0 | -2.087561 | 4.49299 | -2.087802 |  |  | 300 | 300 | 0.200006 | 0 |  | 0.08003 | 0.07923762 | 12 |  |  |  | 4258 | 70.5044 | 19.62843 | 69.9299 | -0.5745 | 70 | 9.743435 | 171.8057 | 188.731 | 214.0671 | 0 |  | 185.55 | 185.866
05.12.2022 12:58:00 | 01:11:00 | 4260 | 181.6456 | 0 |  | 5.98384e-06 |  |  | 61.99437 | -9.178422 | 0 |  | 0 | 0 | 0 |  | 0.36006 | 0.353 | 188.67085 | 0 |  | 2.63796 | 2.398145 | 0 |  | 0.0428 | 0.03465587 | 0.004803802 | 0 | -2.103692 | 4.49301 | -2.098888 |  |  | 300 | 300 | 0.200006 | 0 |  | 0.08003 | 0.07923762 | 12 |  |  |  | 4260 | 70.5044 | 19.62995 | 69.9301 | -0.5743 | 70 | 9.781153 | 173.1881 | 188.731 | 214.0614 | 0 |  | 185.55 | 185.866
05.12.2022 12:58:02 | 01:11:02 | 4262 | 181.646 | 0 |  | 2.91713e-06 |  |  | 61.99437 | -9.182639 | 0 |  | 0 | 0 | 0 |  | 0.36006 | 0.353 | 188.67085 | 0 |  | 2.63796 | 2.398145 | 0 |  | 0.0428 | 0.03465587 | 0.00234186 | 0 | -2.120329 | 4.49297 | -2.117987 |  |  | 300 | 300 | 0.200006 | 0 |  | 0.08003 | 0.07923762 | 12 |  |  |  | 4262 | 70.5044 | 19.63146 | 69.9297 | -0.5747 | 70 | 9.833458 | 174.453 | 188.731 | 214.0621 | 0 |  | 185.55 | 185.866
05.12.2022 12:58:04 | 01:11:04 | 4264 | 181.645 | 0 |  | 2.16915e-06 |  |  | 61.99488 | -9.186862 | 0 |  | 0 | 0 | 0 |  | 0.36006 | 0.353 | 188.67085 | 0 |  | 2.63796 | 2.398145 | 0 |  | 0.0428 | 0.03465587 | 0.001741385 | 0 | -2.106865 | 4.49297 | -2.105124 |  |  | 300 | 300 | 0.200006 | 0 |  | 0.08003 | 0.07923762 | 12 |  |  |  | 4264 | 70.4948 | 19.62944 | 69.9297 | -0.5651 | 70 | 9.83417 | 175.8695 | 188.731 | 214.0603 | 0 |  | 185.55 | 185.866
05.12.2022 12:58:06 | 01:11:06 | 4266 | 181.6419 | 0 |  | 2.99192e-06 |  |  | 61.99641 | -9.191076 | 0 |  | 0 | 0 | 0 |  | 0.36006 | 0.353 | 188.67085 | 0 |  | 2.63796 | 2.398145 | 0 |  | 0.0428 | 0.03465587 | 0.002401901 | 0 | -2.111448 | 4.49299 | -2.109046 |  |  | 300 | 300 | 0.200006 | 0 |  | 0.08003 | 0.07923762 | 12 |  |  |  | 4266 | 70.4948 | 19.62894 | 69.9299 | -0.5649 | 70 | 9.854096 | 176.3085 | 188.731 | 214.0546 | 0 |  | 185.55 | 185.866
05.12.2022 12:58:08 | 01:11:08 | 4268 | 181.644 | 0 |  | 8.37738e-06 |  |  | 61.99744 | -9.195295 | 0 |  | 0 | 0 | 0 |  | 0.36006 | 0.353 | 188.67085 | 0 |  | 2.63796 | 2.398145 | 0 |  | 0.0428 | 0.03465587 | 0.006725326 | 0 | -2.115831 | 4.49303 | -2.109105 |  |  | 300 | 300 | 0.200006 | 0 |  | 0.08003 | 0.07923762 | 12 |  |  |  | 4268 | 70.4948 | 19.62995 | 69.9303 | -0.5645 | 70 | 9.861806 | 176.7796 | 188.731 | 214.0585 | 0 |  | 185.55 | 185.866
05.12.2022 12:58:10 | 01:11:10 | 4270 | 181.6406 | 0 |  | 1.51092e-05 |  |  | 61.99846 | -9.199506 | 0 |  | 0 | 0 | 0 |  | 0.36006 | 0.353 | 188.67085 | 0 |  | 2.63796 | 2.398145 | 0 |  | 0.0428 | 0.03465587 | 0.0121296 | 0 | -2.114696 | 4.49303 | -2.102567 |  |  | 300 | 300 | 0.200006 | 0 |  | 0.08003 | 0.07923762 | 12 |  |  |  | 4270 | 70.4948 | 19.63095 | 69.9303 | -0.5645 | 70 | 9.868446 | 176.6882 | 188.731 | 214.0523 | 0 |  | 185.55 | 185.866
05.12.2022 12:58:12 | 01:11:12 | 4272 | 181.6457 | 0 |  | 1.86995e-05 |  |  | 62.00152 | -9.20369 | 0 |  | 0 | 0 | 0 |  | 0.36006 | 0.353 | 188.67085 | 0 |  | 2.63796 | 2.398145 | 0 |  | 0.0428 | 0.03465587 | 0.01501188 | 0 | -2.096307 | 4.49303 | -2.081295 |  |  | 300 | 300 | 0.200006 | 0 |  | 0.08003 | 0.07923762 | 12 |  |  |  | 4272 | 70.4948 | 19.63146 | 69.9303 | -0.5645 | 70 | 9.89027 | 175.1468 | 188.731 | 214.0616 | 0 |  | 185.55 | 185.866
05.12.2022 12:58:14 | 01:11:14 | 4274 | 181.6433 | 0 |  | 2.38606e-05 |  |  | 62.00203 | -9.207843 | 0 |  | 0 | 0 | 0 |  | 0.36006 | 0.353 | 188.67085 | 0 |  | 2.63796 | 2.398145 | 0 |  | 0.0428 | 0.03465587 | 0.01915519 | 0 | -2.091178 | 4.49305 | -2.072023 |  |  | 300 | 300 | 0.200006 | 0 |  | 0.08003 | 0.07923762 | 12 |  |  |  | 4274 | 70.4948 | 19.63095 | 69.9305 | -0.5643 | 70 | 9.879952 | 174.7737 | 188.731 | 214.0572 | 0 |  | 185.55 | 185.866
05.12.2022 12:58:16 | 01:11:16 | 4276 | 181.6472 | 0 |  | 2.9994e-05 |  |  | 62.00306 | -9.211993 | 0 |  | 0 | 0 | 0 |  | 0.36006 | 0.353 | 188.67085 | 0 |  | 2.63796 | 2.398145 | 0 |  | 0.0428 | 0.03465587 | 0.02407906 | 0 | -2.101474 | 4.49305 | -2.077395 |  |  | 300 | 300 | 0.200006 | 0 |  | 0.08003 | 0.07923762 | 12 |  |  |  | 4276 | 70.4851 | 19.63196 | 69.9305 | -0.5546 | 70 | 9.894422 | 178.2553 | 188.731 | 214.0643 | 0 |  | 185.55 | 185.866
05.12.2022 12:58:18 | 01:11:18 | 4278 | 181.6475 | 0 |  | 3.32851e-05 |  |  | 62.00357 | -9.216145 | 0 |  | 0 | 0 | 0 |  | 0.36006 | 0.353 | 188.67085 | 0 |  | 2.63796 | 2.398145 | 0 |  | 0.0428 | 0.03465587 | 0.02672114 | 0 | -2.101633 | 4.49305 | -2.074911 |  |  | 300 | 300 | 0.200006 | 0 |  | 0.08003 | 0.07923762 | 12 |  |  |  | 4278 | 70.4851 | 19.63247 | 69.9305 | -0.5546 | 70 | 9.88873 | 178.2685 | 188.731 | 214.0648 | 0 |  | 185.55 | 185.866
05.12.2022 12:58:20 | 01:11:20 | 4280 | 181.6456 | 0 |  | 3.09664e-05 |  |  | 62.0051 | -9.220318 | 0 |  | 0 | 0 | 0 |  | 0.36006 | 0.353 | 188.67085 | 0 |  | 2.63796 | 2.398145 | 0 |  | 0.0428 | 0.03465587 | 0.0248597 | 0 | -2.122295 | 4.49303 | -2.097435 |  |  | 300 | 300 | 0.200006 | 0 |  | 0.08003 | 0.07923762 | 12 |  |  |  | 4280 | 70.4851 | 19.63196 | 69.9303 | -0.5548 | 70 | 9.882087 | 179.9676 | 188.731 | 214.0613 | 0 |  | 185.55 | 185.866
05.12.2022 12:58:22 | 01:11:22 | 4282 | 181.6419 | 0 |  | 3.17892e-05 |  |  | 62.00408 | -9.224474 | 0 |  | 0 | 0 | 0 |  | 0.36006 | 0.353 | 188.67085 | 0 |  | 2.63796 | 2.398145 | 0 |  | 0.0428 | 0.03465587 | 0.02552024 | 0 | -2.084118 | 4.49307 | -2.058597 |  |  | 300 | 300 | 0.200006 | 0 |  | 0.08003 | 0.07923762 | 12 |  |  |  | 4282 | 70.4948 | 19.63247 | 69.9307 | -0.5641 | 70 | 9.882799 | 174.2378 | 188.731 | 214.0547 | 0 |  | 185.55 | 185.866
05.12.2022 12:58:24 | 01:11:24 | 4284 | 181.6434 | 0 |  | 3.37339e-05 |  |  | 62.00663 | -9.228606 | 0 |  | 0 | 0 | 0 |  | 0.36006 | 0.353 | 188.67085 | 0 |  | 2.63796 | 2.398145 | 0 |  | 0.0428 | 0.03465587 | 0.02708143 | 0 | -2.101085 | 4.49307 | -2.074003 |  |  | 300 | 300 | 0.200006 | 0 |  | 0.08003 | 0.07923762 | 12 |  |  |  | 4284 | 70.4948 | 19.63348 | 69.9307 | -0.5641 | 70 | 9.862635 | 175.6548 | 188.731 | 214.0574 | 0 |  | 185.55 | 185.866
05.12.2022 12:58:26 | 01:11:26 | 4286 | 181.6404 | 0 |  | 3.82218e-05 |  |  | 62.00765 | -9.232733 | 0 |  | 0 | 0 | 0 |  | 0.36006 | 0.353 | 188.67085 | 0 |  | 2.63796 | 2.398145 | 0 |  | 0.0428 | 0.03465587 | 0.0306843 | 0 | -2.083336 | 4.49309 | -2.052651 |  |  | 300 | 300 | 0.200006 | 0 |  | 0.08003 | 0.07923762 | 12 |  |  |  | 4286 | 70.5044 | 19.63398 | 69.9309 | -0.5735 | 70 | 9.87592 | 171.7226 | 188.731 | 214.052 | 0 |  | 185.55 | 185.866
05.12.2022 12:58:28 | 01:11:28 | 4288 | 181.6322 | 0 |  | 3.68006e-05 |  |  | 62.00714 | -9.236822 | 0 |  | 0 | 0 | 0 |  | 0.36006 | 0.353 | 188.67085 | 0 |  | 2.63796 | 2.398145 | 0 |  | 0.0428 | 0.03465587 | 0.02954337 | 0 | -2.065895 | 4.49311 | -2.036351 |  |  | 300 | 300 | 0.200006 | 0 |  | 0.08003 | 0.07923762 | 12 |  |  |  | 4288 | 70.5044 | 19.63398 | 69.9311 | -0.5733 | 70 | 9.855402 | 170.3437 | 188.731 | 214.0371 | 0 |  | 185.55 | 185.866
05.12.2022 12:58:30 | 01:11:30 | 4290 | 181.6301 | 0 |  | 3.58283e-05 |  |  | 62.00919 | -9.240895 | 0 |  | 0 | 0 | 0 |  | 0.36006 | 0.353 | 188.67085 | 0 |  | 2.63796 | 2.398145 | 0 |  | 0.0428 | 0.03465587 | 0.02876281 | 0 | -2.065874 | 4.49307 | -2.037111 |  |  | 300 | 300 | 0.200006 | 0 |  | 0.08003 | 0.07923762 | 12 |  |  |  | 4290 | 70.5044 | 19.63448 | 69.9307 | -0.5737 | 70 | 9.831322 | 170.2419 | 188.731 | 214.0333 | 0 |  | 185.55 | 185.866
05.12.2022 12:58:32 | 01:11:32 | 4292 | 181.6248 | 0 |  | 3.44819e-05 |  |  | 62.00919 | -9.244979 | 0 |  | 0 | 0 | 0 |  | 0.36006 | 0.353 | 188.67085 | 0 |  | 2.63796 | 2.398145 | 0 |  | 0.0428 | 0.03465587 | 0.02768192 | 0 | -2.074435 | 4.49307 | -2.046753 |  |  | 300 | 300 | 0.200006 | 0 |  | 0.08003 | 0.07923762 | 12 |  |  |  | 4292 | 70.4948 | 19.63499 | 69.9307 | -0.5641 | 70 | 9.80689 | 173.4447 | 188.731 | 214.0236 | 0 |  | 185.55 | 185.866
05.12.2022 12:58:34 | 01:11:34 | 4294 | 181.6207 | 0 |  | 3.00688e-05 |  |  | 62.0097 | -9.249094 | 0 |  | 0 | 0 | 0 |  | 0.36006 | 0.353 | 188.67085 | 0 |  | 2.63796 | 2.398145 | 0 |  | 0.0428 | 0.03465587 | 0.02413911 | 0 | -2.092665 | 4.49303 | -2.068526 |  |  | 300 | 300 | 0.200006 | 0 |  | 0.08003 | 0.07923762 | 12 |  |  |  | 4294 | 70.4948 | 19.6365 | 69.9303 | -0.5645 | 70 | 9.778542 | 174.8666 | 188.731 | 214.0162 | 0 |  | 185.55 | 185.866
05.12.2022 12:58:36 | 01:11:36 | 4296 | 181.6236 | 0 |  | 2.67029e-05 |  |  | 62.01276 | -9.253238 | 0 |  | 0 | 0 | 0 |  | 0.36006 | 0.353 | 188.67085 | 0 |  | 2.63796 | 2.398145 | 0 |  | 0.0428 | 0.03465587 | 0.02143698 | 0 | -2.096184 | 4.49309 | -2.074747 |  |  | 300 | 300 | 0.200006 | 0 |  | 0.08003 | 0.07923762 | 12 |  |  |  | 4296 | 70.4948 | 19.63751 | 69.9309 | -0.5639 | 70 | 9.767273 | 175.3175 | 188.731 | 214.0215 | 0 |  | 185.55 | 185.866
05.12.2022 12:58:38 | 01:11:38 | 4298 | 181.6229 | 0 |  | 2.17663e-05 |  |  | 62.01123 | -9.257423 | 0 |  | 0 | 0 | 0 |  | 0.36006 | 0.353 | 188.67085 | 0 |  | 2.63796 | 2.398145 | 0 |  | 0.0428 | 0.03465587 | 0.01747389 | 0 | -2.12795 | 4.49309 | -2.110476 |  |  | 300 | 300 | 0.200006 | 0 |  | 0.08003 | 0.07923762 | 12 |  |  |  | 4298 | 70.4948 | 19.637 | 69.9309 | -0.5639 | 70 | 9.622807 | 177.975 | 188.731 | 214.0203 | 0 |  | 185.55 | 185.866
05.12.2022 12:58:40 | 01:11:40 | 4300 | 181.6226 | 0 |  | 1.7428e-05 |  |  | 62.01225 | -9.26163 | 0 |  | 0 | 0 | 0 |  | 0.36006 | 0.353 | 188.67085 | 0 |  | 2.63796 | 2.398145 | 0 |  | 0.0428 | 0.03465587 | 0.01399113 | 0 | -2.110397 | 4.49309 | -2.096406 |  |  | 300 | 300 | 0.200006 | 0 |  | 0.08003 | 0.07923762 | 12 |  |  |  | 4300 | 70.4851 | 19.63751 | 69.9309 | -0.5542 | 70 | 9.607387 | 179.1469 | 188.731 | 214.0197 | 0 |  | 185.55 | 185.866
05.12.2022 12:58:42 | 01:11:42 | 4302 | 181.6247 | 0 |  | 1.5184e-05 |  |  | 62.01327 | -9.265823 | 0 |  | 0 | 0 | 0 |  | 0.36006 | 0.353 | 188.67085 | 0 |  | 2.63796 | 2.398145 | 0 |  | 0.0428 | 0.03465587 | 0.01218965 | 0 | -2.108572 | 4.49307 | -2.096383 |  |  | 300 | 300 | 0.200006 | 0 |  | 0.08003 | 0.07923762 | 12 |  |  |  | 4302 | 70.4851 | 19.63751 | 69.9307 | -0.5544 | 70 | 9.600154 | 178.9348 | 188.731 | 214.0234 | 0 |  | 185.55 | 185.866
05.12.2022 12:58:44 | 01:11:44 | 4304 | 181.6276 | 0 |  | 1.23417e-05 |  |  | 62.01429 | -9.270026 | 0 |  | 0 | 0 | 0 |  | 0.36006 | 0.353 | 188.67085 | 0 |  | 2.63796 | 2.398145 | 0 |  | 0.0428 | 0.03465587 | 0.009907865 | 0 | -2.116902 | 4.49307 | -2.106994 |  |  | 300 | 300 | 0.200006 | 0 |  | 0.08003 | 0.07923762 | 12 |  |  |  | 4304 | 70.4851 | 19.63852 | 69.9307 | -0.5544 | 70 | 9.57382 | 179.6387 | 188.731 | 214.0288 | 0 |  | 185.55 | 185.866
05.12.2022 12:58:46 | 01:11:46 | 4306 | 181.6275 | 0 |  | 8.45218e-06 |  |  | 62.01582 | -9.274242 | 0 |  | 0 | 0 | 0 |  | 0.36006 | 0.353 | 188.67085 | 0 |  | 2.63796 | 2.398145 | 0 |  | 0.0428 | 0.03465587 | 0.006785375 | 0 | -2.115514 | 4.49307 | -2.108729 |  |  | 300 | 300 | 0.200006 | 0 |  | 0.08003 | 0.07923762 | 12 |  |  |  | 4306 | 70.4851 | 19.63852 | 69.9307 | -0.5544 | 70 | 9.590191 | 179.5211 | 188.731 | 214.0285 | 0 |  | 185.55 | 185.866
05.12.2022 12:58:48 | 01:11:48 | 4308 | 181.6254 | 0 |  | 1.0023e-05 |  |  | 62.01532 | -9.278421 | 0 |  | 0 | 0 | 0 |  | 0.36006 | 0.353 | 188.67085 | 0 |  | 2.63796 | 2.398145 | 0 |  | 0.0428 | 0.03465587 | 0.008046422 | 0 | -2.078613 | 4.49311 | -2.070566 |  |  | 300 | 300 | 0.200006 | 0 |  | 0.08003 | 0.07923762 | 12 |  |  |  | 4308 | 70.4851 | 19.64003 | 69.9311 | -0.554 | 70 | 9.583783 | 176.5005 | 188.731 | 214.0248 | 0 |  | 185.55 | 185.866
05.12.2022 12:58:50 | 01:11:50 | 4310 | 181.6267 | 0 |  | 1.33141e-05 |  |  | 62.01633 | -9.282555 | 0 |  | 0 | 0 | 0 |  | 0.36006 | 0.353 | 188.67085 | 0 |  | 2.63796 | 2.398145 | 0 |  | 0.0428 | 0.03465587 | 0.0106885 | 0 | -2.074237 | 4.49313 | -2.063548 |  |  | 300 | 300 | 0.200006 | 0 |  | 0.08003 | 0.07923762 | 12 |  |  |  | 4310 | 70.4851 | 19.63953 | 69.9313 | -0.5538 | 70 | 9.596951 | 176.182 | 188.731 | 214.0271 | 0 |  | 185.55 | 185.866
05.12.2022 12:58:52 | 01:11:52 | 4312 | 181.6267 | 0 |  | 9.64894e-06 |  |  | 62.01787 | -9.286701 | 0 |  | 0 | 0 | 0 |  | 0.36006 | 0.353 | 188.67085 | 0 |  | 2.63796 | 2.398145 | 0 |  | 0.0428 | 0.03465587 | 0.007746129 | 0 | -2.089701 | 4.49307 | -2.081955 |  |  | 300 | 300 | 0.200006 | 0 |  | 0.08003 | 0.07923762 | 12 |  |  |  | 4312 | 70.4851 | 19.63953 | 69.9307 | -0.5544 | 70 | 9.62601 | 177.3313 | 188.731 | 214.0271 | 0 |  | 185.55 | 185.866
05.12.2022 12:58:54 | 01:11:54 | 4314 | 181.6229 | 0 |  | 7.77899e-06 |  |  | 62.01991 | -9.290881 | 0 |  | 0 | 0 | 0 |  | 0.36006 | 0.353 | 188.67085 | 0 |  | 2.63796 | 2.398145 | 0 |  | 0.0428 | 0.03465587 | 0.006244941 | 0 | -2.104875 | 4.49311 | -2.09863 |  |  | 300 | 300 | 0.200006 | 0 |  | 0.08003 | 0.07923762 | 12 |  |  |  | 4314 | 70.4755 | 19.64104 | 69.9311 | -0.5444 | 70 | 9.640953 | 181.4188 | 188.731 | 214.0203 | 0 |  | 185.55 | 185.866
05.12.2022 12:58:56 | 01:11:56 | 4316 | 181.6249 | 0 |  | 7.7042e-06 |  |  | 62.02093 | -9.295063 | 0 |  | 0 | 0 | 0 |  | 0.36006 | 0.353 | 188.67085 | 0 |  | 2.63796 | 2.398145 | 0 |  | 0.0428 | 0.03465587 | 0.006184899 | 0 | -2.089829 | 4.49309 | -2.083644 |  |  | 300 | 300 | 0.200006 | 0 |  | 0.08003 | 0.07923762 | 12 |  |  |  | 4316 | 70.4755 | 19.64255 | 69.9309 | -0.5446 | 70 | 9.687805 | 180.0637 | 188.731 | 214.0239 | 0 |  | 185.55 | 185.866
05.12.2022 12:58:58 | 01:11:58 | 4318 | 181.6199 | 0 |  | 8.67657e-06 |  |  | 62.02195 | -9.299209 | 0 |  | 0 | 0 | 0 |  | 0.36006 | 0.353 | 188.67085 | 0 |  | 2.63796 | 2.398145 | 0 |  | 0.0428 | 0.03465587 | 0.006965514 | 0 | -2.069064 | 4.49311 | -2.062099 |  |  | 300 | 300 | 0.200006 | 0 |  | 0.08003 | 0.07923762 | 12 |  |  |  | 4318 | 70.4755 | 19.64205 | 69.9311 | -0.5444 | 70 | 9.705124 | 178.3353 | 188.731 | 214.0149 | 0 |  | 185.55 | 185.866
05.12.2022 12:59:00 | 01:12:00 | 4320 | 181.6172 | 0 |  | 8.90096e-06 |  |  | 62.02349 | -9.30335 | 0 |  | 0 | 0 | 0 |  | 0.36006 | 0.353 | 188.67085 | 0 |  | 2.63796 | 2.398145 | 0 |  | 0.0428 | 0.03465587 | 0.007145653 | 0 | -2.085638 | 4.49309 | -2.078492 |  |  | 300 | 300 | 0.200006 | 0 |  | 0.08003 | 0.07923762 | 12 |  |  |  | 4320 | 70.4851 | 19.64407 | 69.9309 | -0.5542 | 70 | 9.848639 | 177.0504 | 188.731 | 214.0098 | 0 |  | 185.55 | 185.866
05.12.2022 12:59:02 | 01:12:02 | 4322 | 181.6215 | 0 |  | 1.17433e-05 |  |  | 62.02451 | -9.30749 | 0 |  | 0 | 0 | 0 |  | 0.36006 | 0.353 | 188.67085 | 0 |  | 2.63796 | 2.398145 | 0 |  | 0.0428 | 0.03465587 | 0.009427472 | 0 | -2.071144 | 4.49309 | -2.061716 |  |  | 300 | 300 | 0.200006 | 0 |  | 0.08003 | 0.07923762 | 12 |  |  |  | 4322 | 70.4851 | 19.64507 | 69.9309 | -0.5542 | 70 | 9.856587 | 175.8158 | 188.731 | 214.0177 | 0 |  | 185.55 | 185.866
05.12.2022 12:59:04 | 01:12:04 | 4324 | 181.6194 | 0 |  | 8.45218e-06 |  |  | 62.024 | -9.311611 | 0 |  | 0 | 0 | 0 |  | 0.36006 | 0.353 | 188.67085 | 0 |  | 2.63796 | 2.398145 | 0 |  | 0.0428 | 0.03465587 | 0.006785375 | 0 | -2.066324 | 4.49307 | -2.059539 |  |  | 300 | 300 | 0.200006 | 0 |  | 0.08003 | 0.07923762 | 12 |  |  |  | 4324 | 70.4948 | 19.64507 | 69.9307 | -0.5641 | 70 | 9.868923 | 172.7716 | 188.731 | 214.0139 | 0 |  | 185.55 | 185.866
05.12.2022 12:59:06 | 01:12:06 | 4326 | 181.6166 | 0 |  | 9.42455e-06 |  |  | 62.024 | -9.315694 | 0 |  | 0 | 0 | 0 |  | 0.36006 | 0.353 | 188.67085 | 0 |  | 2.63796 | 2.398145 | 0 |  | 0.0428 | 0.03465587 | 0.007565989 | 0 | -2.030865 | 4.49311 | -2.023299 |  |  | 300 | 300 | 0.200006 | 0 |  | 0.08003 | 0.07923762 | 12 |  |  |  | 4326 | 70.4948 | 19.64407 | 69.9311 | -0.5637 | 70 | 9.86726 | 169.9126 | 188.731 | 214.0089 | 0 |  | 185.55 | 185.866
05.12.2022 12:59:08 | 01:12:08 | 4328 | 181.6179 | 0 |  | -1.19677e-06 |  |  | 62.02655 | -9.319765 | 0 |  | 0 | 0 | 0 |  | 0.36006 | 0.353 | 188.67085 | 0 |  | 2.63796 | 2.398145 | 0 |  | 0.0428 | 0.03465587 | -0.0009607619 | 0 | -2.047058 | 4.49305 | -2.048018 |  |  | 300 | 300 | 0.200006 | 0 |  | 0.08003 | 0.07923762 | 12 |  |  |  | 4328 | 70.4948 | 19.64608 | 69.9305 | -0.5643 | 70 | 9.863347 | 171.1101 | 188.731 | 214.0112 | 0 |  | 185.55 | 185.866
05.12.2022 12:59:10 | 01:12:10 | 4330 | 181.6193 | 0 |  | -5.16106e-06 |  |  | 62.02655 | -9.323888 | 0 |  | 0 | 0 | 0 |  | 0.36006 | 0.353 | 188.67085 | 0 |  | 2.63796 | 2.398145 | 0 |  | 0.0428 | 0.03465587 | -0.004143277 | 0 | -2.070352 | 4.49305 | -2.074496 |  |  | 300 | 300 | 0.200006 | 0 |  | 0.08003 | 0.07923762 | 12 |  |  |  | 4330 | 70.4948 | 19.64719 | 69.9305 | -0.5643 | 70 | 9.875801 | 173.0559 | 188.731 | 214.0138 | 0 |  | 185.55 | 185.866
05.12.2022 12:59:12 | 01:12:12 | 4332 | 181.6201 | 0 |  | -5.75945e-06 |  |  | 62.02604 | -9.328024 | 0 |  | 0 | 0 | 0 |  | 0.36006 | 0.353 | 188.67085 | 0 |  | 2.63796 | 2.398145 | 0 |  | 0.0428 | 0.03465587 | -0.004623662 | 0 | -2.057309 | 4.49307 | -2.061933 |  |  | 300 | 300 | 0.200006 | 0 |  | 0.08003 | 0.07923762 | 12 |  |  |  | 4332 | 70.4851 | 19.6476 | 69.9307 | -0.5544 | 70 | 9.857774 | 174.5889 | 188.731 | 214.0152 | 0 |  | 185.55 | 185.866
05.12.2022 12:59:14 | 01:12:14 | 4334 | 181.6222 | 0 |  | -1.06214e-05 |  |  | 62.02655 | -9.332183 | 0 |  | 0 | 0 | 0 |  | 0.36006 | 0.353 | 188.67085 | 0 |  | 2.63796 | 2.398145 | 0 |  | 0.0428 | 0.03465587 | -0.008526815 | 0 | -2.088109 | 4.49303 | -2.096636 |  |  | 300 | 300 | 0.200006 | 0 |  | 0.08003 | 0.07923762 | 12 |  |  |  | 4334 | 70.4851 | 19.64861 | 69.9303 | -0.5548 | 70 | 9.87011 | 177.0914 | 188.731 | 214.019 | 0 |  | 185.55 | 185.866
05.12.2022 12:59:16 | 01:12:16 | 4336 | 181.6199 | 0 |  | -1.29401e-05 |  |  | 62.02859 | -9.336386 | 0 |  | 0 | 0 | 0 |  | 0.36006 | 0.353 | 188.67085 | 0 |  | 2.63796 | 2.398145 | 0 |  | 0.0428 | 0.03465587 | -0.01038826 | 0 | -2.095738 | 4.49307 | -2.106126 |  |  | 300 | 300 | 0.200006 | 0 |  | 0.08003 | 0.07923762 | 12 |  |  |  | 4336 | 70.4851 | 19.64911 | 69.9307 | -0.5544 | 70 | 9.845675 | 177.8503 | 188.731 | 214.0148 | 0 |  | 185.55 | 185.866
05.12.2022 12:59:18 | 01:12:18 | 4338 | 181.6172 | 0 |  | -1.89987e-05 |  |  | 62.02859 | -9.340612 | 0 |  | 0 | 0 | 0 |  | 0.36006 | 0.353 | 188.67085 | 0 |  | 2.63796 | 2.398145 | 0 |  | 0.0428 | 0.03465587 | -0.01525208 | 0 | -2.105154 | 4.49303 | -2.120406 |  |  | 300 | 300 | 0.200006 | 0 |  | 0.08003 | 0.07923762 | 12 |  |  |  | 4338 | 70.4851 | 19.65012 | 69.9303 | -0.5548 | 70 | 9.813768 | 178.5419 | 188.731 | 214.01 | 0 |  | 185.55 | 185.866
05.12.2022 12:59:20 | 01:12:20 | 4340 | 181.6203 | 0 |  | -2.10183e-05 |  |  | 62.03013 | -9.344834 | 0 |  | 0 | 0 | 0 |  | 0.36006 | 0.353 | 188.67085 | 0 |  | 2.63796 | 2.398145 | 0 |  | 0.0428 | 0.03465587 | -0.0168734 | 0 | -2.084749 | 4.49307 | -2.101623 |  |  | 300 | 300 | 0.200006 | 0 |  | 0.08003 | 0.07923762 | 12 |  |  |  | 4340 | 70.4851 | 19.64861 | 69.9307 | -0.5544 | 70 | 9.799299 | 176.9174 | 188.731 | 214.0155 | 0 |  | 185.55 | 185.866
05.12.2022 12:59:22 | 01:12:22 | 4342 | 181.619 | 0 |  | -2.05695e-05 |  |  | 62.03166 | -9.349035 | 0 |  | 0 | 0 | 0 |  | 0.36006 | 0.353 | 188.67085 | 0 |  | 2.63796 | 2.398145 | 0 |  | 0.0428 | 0.03465587 | -0.01651311 | 0 | -2.082741 | 4.49305 | -2.099254 |  |  | 300 | 300 | 0.200006 | 0 |  | 0.08003 | 0.07923762 | 12 |  |  |  | 4342 | 70.4851 | 19.65012 | 69.9305 | -0.5546 | 70 | 9.757311 | 176.6938 | 188.731 | 214.0132 | 0 |  | 185.55 | 185.866
05.12.2022 12:59:24 | 01:12:24 | 4344 | 181.62 | 0 |  | -1.91483e-05 |  |  | 62.03268 | -9.353218 | 0 |  | 0 | 0 | 0 |  | 0.36006 | 0.353 | 188.67085 | 0 |  | 2.63796 | 2.398145 | 0 |  | 0.0428 | 0.03465587 | -0.01537217 | 0 | -2.068506 | 4.49303 | -2.083879 |  |  | 300 | 300 | 0.200006 | 0 |  | 0.08003 | 0.07923762 | 12 |  |  |  | 4344 | 70.4948 | 19.65214 | 69.9303 | -0.5645 | 70 | 9.739518 | 172.8485 | 188.731 | 214.015 | 0 |  | 185.55 | 185.866
05.12.2022 12:59:26 | 01:12:26 | 4346 | 181.6224 | 0 |  | -1.481e-05 |  |  | 62.03421 | -9.357375 | 0 |  | 0 | 0 | 0 |  | 0.36006 | 0.353 | 188.67085 | 0 |  | 2.63796 | 2.398145 | 0 |  | 0.0428 | 0.03465587 | -0.01188941 | 0 | -2.060526 | 4.49311 | -2.072416 |  |  | 300 | 300 | 0.200006 | 0 |  | 0.08003 | 0.07923762 | 12 |  |  |  | 4346 | 70.4948 | 19.65173 | 69.9311 | -0.5637 | 70 | 9.703938 | 172.3887 | 188.731 | 214.0193 | 0 |  | 185.55 | 185.866
05.12.2022 12:59:28 | 01:12:28 | 4348 | 181.6251 | 0 |  | -9.27495e-06 |  |  | 62.03473 | -9.361508 | 0 |  | 0 | 0 | 0 |  | 0.36006 | 0.353 | 188.67085 | 0 |  | 2.63796 | 2.398145 | 0 |  | 0.0428 | 0.03465587 | -0.007445891 | 0 | -2.053826 | 4.49309 | -2.061272 |  |  | 300 | 300 | 0.200006 | 0 |  | 0.08003 | 0.07923762 | 12 |  |  |  | 4348 | 70.4948 | 19.65214 | 69.9309 | -0.5639 | 70 | 9.666336 | 171.7735 | 188.731 | 214.0242 | 0 |  | 185.55 | 185.866
05.12.2022 12:59:30 | 01:12:30 | 4350 | 181.6259 | 0 |  | -3.14152e-06 |  |  | 62.03473 | -9.365635 | 0 |  | 0 | 0 | 0 |  | 0.36006 | 0.353 | 188.67085 | 0 |  | 2.63796 | 2.398145 | 0 |  | 0.0428 | 0.03465587 | -0.002521999 | 0 | -2.063034 | 4.49311 | -2.065556 |  |  | 300 | 300 | 0.200006 | 0 |  | 0.08003 | 0.07923762 | 12 |  |  |  | 4350 | 70.4948 | 19.65173 | 69.9311 | -0.5637 | 70 | 9.617707 | 172.5952 | 188.731 | 214.0257 | 0 |  | 185.55 | 185.866
05.12.2022 12:59:32 | 01:12:32 | 4352 | 181.6259 | 0 |  | 5.23586e-07 |  |  | 62.03473 | -9.369792 | 0 |  | 0 | 0 | 0 |  | 0.36006 | 0.353 | 188.67085 | 0 |  | 2.63796 | 2.398145 | 0 |  | 0.0428 | 0.03465587 | 0.0004203326 | 0 | -2.092003 | 4.49307 | -2.091583 |  |  | 300 | 300 | 0.200006 | 0 |  | 0.08003 | 0.07923762 | 12 |  |  |  | 4352 | 70.4948 | 19.65264 | 69.9307 | -0.5641 | 70 | 9.56445 | 174.9125 | 188.731 | 214.0256 | 0 |  | 185.55 | 185.866
05.12.2022 12:59:34 | 01:12:34 | 4354 | 181.6213 | 0 |  | 6.73182e-07 |  |  | 62.03677 | -9.373965 | 0 |  | 0 | 0 | 0 |  | 0.36006 | 0.353 | 188.67085 | 0 |  | 2.63796 | 2.398145 | 0 |  | 0.0428 | 0.03465587 | 0.0005404277 | 0 | -2.081593 | 4.49305 | -2.081053 |  |  | 300 | 300 | 0.200006 | 0 |  | 0.08003 | 0.07923762 | 12 |  |  |  | 4354 | 70.4851 | 19.65113 | 69.9305 | -0.5546 | 70 | 9.533731 | 176.5942 | 188.731 | 214.0173 | 0 |  | 185.55 | 185.866
05.12.2022 12:59:36 | 01:12:36 | 4356 | 181.6234 | 0 |  | 3.51551e-06 |  |  | 62.0383 | -9.378131 | 0 |  | 0 | 0 | 0 |  | 0.36006 | 0.353 | 188.67085 | 0 |  | 2.63796 | 2.398145 | 0 |  | 0.0428 | 0.03465587 | 0.002822237 | 0 | -2.088211 | 4.49307 | -2.085389 |  |  | 300 | 300 | 0.200006 | 0 |  | 0.08003 | 0.07923762 | 12 |  |  |  | 4356 | 70.4851 | 19.65314 | 69.9307 | -0.5544 | 70 | 9.488187 | 177.2082 | 188.731 | 214.0211 | 0 |  | 185.55 | 185.866
05.12.2022 12:59:38 | 01:12:38 | 4358 | 181.6237 | 0 |  | 1.86995e-06 |  |  | 62.03625 | -9.382321 | 0 |  | 0 | 0 | 0 |  | 0.36006 | 0.353 | 188.67085 | 0 |  | 2.63796 | 2.398145 | 0 |  | 0.0428 | 0.03465587 | 0.001501188 | 0 | -2.105415 | 4.49305 | -2.103914 |  |  | 300 | 300 | 0.200006 | 0 |  | 0.08003 | 0.07923762 | 12 |  |  |  | 4358 | 70.4851 | 19.65425 | 69.9305 | -0.5546 | 70 | 9.475967 | 178.6127 | 188.731 | 214.0217 | 0 |  | 185.55 | 185.866
05.12.2022 12:59:40 | 01:12:40 | 4360 | 181.626 | 0 |  | 3.29112e-06 |  |  | 62.0383 | -9.386536 | 0 |  | 0 | 0 | 0 |  | 0.36006 | 0.353 | 188.67085 | 0 |  | 2.63796 | 2.398145 | 0 |  | 0.0428 | 0.03465587 | 0.002642097 | 0 | -2.113966 | 4.49303 | -2.111324 |  |  | 300 | 300 | 0.200006 | 0 |  | 0.08003 | 0.07923762 | 12 |  |  |  | 4360 | 70.4851 | 19.65365 | 69.9303 | -0.5548 | 70 | 9.462446 | 179.2806 | 188.731 | 214.0259 | 0 |  | 185.55 | 185.866
05.12.2022 12:59:42 | 01:12:42 | 4362 | 181.6204 | 0 |  | 7.33021e-06 |  |  | 62.03677 | -9.390726 | 0 |  | 0 | 0 | 0 |  | 0.36006 | 0.353 | 188.67085 | 0 |  | 2.63796 | 2.398145 | 0 |  | 0.0428 | 0.03465587 | 0.005884662 | 0 | -2.085203 | 4.49311 | -2.079319 |  |  | 300 | 300 | 0.200006 | 0 |  | 0.08003 | 0.07923762 | 12 |  |  |  | 4362 | 70.4851 | 19.65466 | 69.9311 | -0.554 | 70 | 9.450823 | 177.065 | 188.731 | 214.0157 | 0 |  | 185.55 | 185.866
05.12.2022 12:59:44 | 01:12:44 | 4364 | 181.6229 | 0 |  | 4.11389e-06 |  |  | 62.0383 | -9.394901 | 0 |  | 0 | 0 | 0 |  | 0.36006 | 0.353 | 188.67085 | 0 |  | 2.63796 | 2.398145 | 0 |  | 0.0428 | 0.03465587 | 0.003302614 | 0 | -2.098411 | 4.49305 | -2.095109 |  |  | 300 | 300 | 0.200006 | 0 |  | 0.08003 | 0.07923762 | 12 |  |  |  | 4364 | 70.4948 | 19.65526 | 69.9305 | -0.5643 | 70 | 9.470749 | 175.3979 | 188.731 | 214.0202 | 0 |  | 185.55 | 185.866
05.12.2022 12:59:46 | 01:12:46 | 4366 | 181.624 | 0 |  | 3.51551e-06 |  |  | 62.03881 | -9.399087 | 0 |  | 0 | 0 | 0 |  | 0.36006 | 0.353 | 188.67085 | 0 |  | 2.63796 | 2.398145 | 0 |  | 0.0428 | 0.03465587 | 0.002822237 | 0 | -2.09358 | 4.49305 | -2.090758 |  |  | 300 | 300 | 0.200006 | 0 |  | 0.08003 | 0.07923762 | 12 |  |  |  | 4366 | 70.4948 | 19.65667 | 69.9305 | -0.5643 | 70 | 9.473002 | 174.993 | 188.731 | 214.0222 | 0 |  | 185.55 | 185.866
05.12.2022 12:59:48 | 01:12:48 | 4368 | 181.6215 | 0 |  | 9.72374e-07 |  |  | 62.03983 | -9.403253 | 0 |  | 0 | 0 | 0 |  | 0.36006 | 0.353 | 188.67085 | 0 |  | 2.63796 | 2.398145 | 0 |  | 0.0428 | 0.03465587 | 0.0007806178 | 0 | -2.07635 | 4.49307 | -2.07557 |  |  | 300 | 300 | 0.200006 | 0 |  | 0.08003 | 0.07923762 | 12 |  |  |  | 4368 | 70.4948 | 19.65768 | 69.9307 | -0.5641 | 70 | 9.534324 | 173.6079 | 188.731 | 214.0177 | 0 |  | 185.55 | 185.866
05.12.2022 12:59:50 | 01:12:50 | 4370 | 181.6202 | 0 |  | 3.36591e-06 |  |  | 62.03983 | -9.407401 | 0 |  | 0 | 0 | 0 |  | 0.36006 | 0.353 | 188.67085 | 0 |  | 2.63796 | 2.398145 | 0 |  | 0.0428 | 0.03465587 | 0.002702138 | 0 | -2.074943 | 4.49309 | -2.07224 |  |  | 300 | 300 | 0.200006 | 0 |  | 0.08003 | 0.07923762 | 12 |  |  |  | 4370 | 70.4948 | 19.65879 | 69.9309 | -0.5639 | 70 | 9.663254 | 173.5441 | 188.731 | 214.0154 | 0 |  | 185.55 | 185.866
05.12.2022 12:59:52 | 01:12:52 | 4372 | 181.6189 | 0 |  | -2.31874e-06 |  |  | 62.04034 | -9.411553 | 0 |  | 0 | 0 | 0 |  | 0.36006 | 0.353 | 188.67085 | 0 |  | 2.63796 | 2.398145 | 0 |  | 0.0428 | 0.03465587 | -0.001861475 | 0 | -2.078301 | 4.49305 | -2.080162 |  |  | 300 | 300 | 0.200006 | 0 |  | 0.08003 | 0.07923762 | 12 |  |  |  | 4372 | 70.4948 | 19.65768 | 69.9305 | -0.5643 | 70 | 9.750668 | 173.7207 | 188.731 | 214.013 | 0 |  | 185.55 | 185.866
05.12.2022 12:59:54 | 01:12:54 | 4374 | 181.6159 | 0 |  | -1.72036e-06 |  |  | 62.04136 | -9.415716 | 0 |  | 0 | 0 | 0 |  | 0.36006 | 0.353 | 188.67085 | 0 |  | 2.63796 | 2.398145 | 0 |  | 0.0428 | 0.03465587 | -0.001381098 | 0 | -2.081366 | 4.49307 | -2.082747 |  |  | 300 | 300 | 0.200006 | 0 |  | 0.08003 | 0.07923762 | 12 |  |  |  | 4374 | 70.4851 | 19.65879 | 69.9307 | -0.5544 | 70 | 9.827409 | 176.6345 | 188.731 | 214.0076 | 0 |  | 185.55 | 185.866
05.12.2022 12:59:56 | 01:12:56 | 4376 | 181.6167 | 0 |  | -2.01955e-06 |  |  | 62.04494 | -9.419896 | 0 |  | 0 | 0 | 0 |  | 0.36006 | 0.353 | 188.67085 | 0 |  | 2.63796 | 2.398145 | 0 |  | 0.0428 | 0.03465587 | -0.001621286 | 0 | -2.095897 | 4.49309 | -2.097519 |  |  | 300 | 300 | 0.200006 | 0 |  | 0.08003 | 0.07923762 | 12 |  |  |  | 4376 | 70.4851 | 19.65768 | 69.9309 | -0.5542 | 70 | 9.847927 | 177.9218 | 188.731 | 214.009 | 0 |  | 185.55 | 185.866
05.12.2022 12:59:58 | 01:12:58 | 4378 | 181.6171 | 0 |  | -4.11389e-06 |  |  | 62.04392 | -9.424088 | 0 |  | 0 | 0 | 0 |  | 0.36006 | 0.353 | 188.67085 | 0 |  | 2.63796 | 2.398145 | 0 |  | 0.0428 | 0.03465587 | -0.003302614 | 0 | -2.09112 | 4.49309 | -2.094422 |  |  | 300 | 300 | 0.200006 | 0 |  | 0.08003 | 0.07923762 | 12 |  |  |  | 4378 | 70.4851 | 19.65879 | 69.9309 | -0.5542 | 70 | 9.874735 | 177.5158 | 188.731 | 214.0098 | 0 |  | 185.55 | 185.866
05.12.2022 13:00:00 | 01:13:00 | 4380 | 181.6171 | 0 |  | -6.73182e-07 |  |  | 62.04443 | -9.428284 | 0 |  | 0 | 0 | 0 |  | 0.36006 | 0.353 | 188.67085 | 0 |  | 2.63796 | 2.398145 | 0 |  | 0.0428 | 0.03465587 | -0.0005404277 | 0 | -2.100912 | 4.49307 | -2.101452 |  |  | 300 | 300 | 0.200006 | 0 |  | 0.08003 | 0.07923762 | 12 |  |  |  | 4380 | 70.4851 | 19.65819 | 69.9307 | -0.5544 | 70 | 9.89027 | 178.2921 | 188.731 | 214.0098 | 0 |  | 185.55 | 185.866
05.12.2022 13:00:02 | 01:13:02 | 4382 | 181.6142 | 0 |  | 5.53505e-06 |  |  | 62.04555 | -9.432453 | 0 |  | 0 | 0 | 0 |  | 0.36006 | 0.353 | 188.67085 | 0 |  | 2.63796 | 2.398145 | 0 |  | 0.0428 | 0.03465587 | 0.004443515 | 0 | -2.071368 | 4.49311 | -2.066925 |  |  | 300 | 300 | 0.200006 | 0 |  | 0.08003 | 0.07923762 | 12 |  |  |  | 4382 | 70.4851 | 19.65879 | 69.9311 | -0.554 | 70 | 9.883038 | 175.8962 | 188.731 | 214.0045 | 0 |  | 185.55 | 185.866
05.12.2022 13:00:04 | 01:13:04 | 4384 | 181.6085 | 0 |  | 9.20016e-06 |  |  | 62.04596 | -9.436575 | 0 |  | 0 | 0 | 0 |  | 0.36006 | 0.353 | 188.67085 | 0 |  | 2.63796 | 2.398145 | 0 |  | 0.0428 | 0.03465587 | 0.00738585 | 0 | -2.062302 | 4.49307 | -2.054916 |  |  | 300 | 300 | 0.200006 | 0 |  | 0.08003 | 0.07923762 | 12 |  |  |  | 4384 | 70.4851 | 19.6593 | 69.9307 | -0.5544 | 70 | 9.883512 | 175.0238 | 188.731 | 213.9942 | 0 |  | 185.55 | 185.866
05.12.2022 13:00:06 | 01:13:06 | 4386 | 181.6075 | 0 |  | 1.09953e-05 |  |  | 62.04698 | -9.440669 | 0 |  | 0 | 0 | 0 |  | 0.36006 | 0.353 | 188.67085 | 0 |  | 2.63796 | 2.398145 | 0 |  | 0.0428 | 0.03465587 | 0.008826981 | 0 | -2.048582 | 4.49309 | -2.039755 |  |  | 300 | 300 | 0.200006 | 0 |  | 0.08003 | 0.07923762 | 12 |  |  |  | 4386 | 70.4851 | 19.6593 | 69.9309 | -0.5542 | 70 | 9.858248 | 173.914 | 188.731 | 213.9923 | 0 |  | 185.55 | 185.866
05.12.2022 13:00:08 | 01:13:08 | 4388 | 181.6057 | 0 |  | 8.75137e-06 |  |  | 62.048 | -9.444769 | 0 |  | 0 | 0 | 0 |  | 0.36006 | 0.353 | 188.67085 | 0 |  | 2.63796 | 2.398145 | 0 |  | 0.0428 | 0.03465587 | 0.007025563 | 0 | -2.067161 | 4.49307 | -2.060136 |  |  | 300 | 300 | 0.200006 | 0 |  | 0.08003 | 0.07923762 | 12 |  |  |  | 4388 | 70.4851 | 19.6598 | 69.9307 | -0.5544 | 70 | 9.857061 | 175.4389 | 188.731 | 213.9891 | 0 |  | 185.55 | 185.866
05.12.2022 13:00:10 | 01:13:10 | 4390 | 181.6061 | 0 |  | 1.24165e-05 |  |  | 62.05015 | -9.448882 | 0 |  | 0 | 0 | 0 |  | 0.36006 | 0.353 | 188.67085 | 0 |  | 2.63796 | 2.398145 | 0 |  | 0.0428 | 0.03465587 | 0.009967914 | 0 | -2.063124 | 4.49311 | -2.053156 |  |  | 300 | 300 | 0.200006 | 0 |  | 0.08003 | 0.07923762 | 12 |  |  |  | 4390 | 70.4851 | 19.6598 | 69.9311 | -0.554 | 70 | 9.824917 | 175.2039 | 188.731 | 213.9898 | 0 |  | 185.55 | 185.866
05.12.2022 13:00:12 | 01:13:12 | 4392 | 181.608 | 0 |  | 1.31645e-05 |  |  | 62.05056 | -9.453011 | 0 |  | 0 | 0 | 0 |  | 0.36006 | 0.353 | 188.67085 | 0 |  | 2.63796 | 2.398145 | 0 |  | 0.0428 | 0.03465587 | 0.01056841 | 0 | -2.085625 | 4.49311 | -2.075056 |  |  | 300 | 300 | 0.200006 | 0 |  | 0.08003 | 0.07923762 | 12 |  |  |  | 4392 | 70.4755 | 19.6602 | 69.9311 | -0.5444 | 70 | 9.865127 | 179.7744 | 188.731 | 213.9933 | 0 |  | 185.55 | 185.866
05.12.2022 13:00:14 | 01:13:14 | 4394 | 181.6081 | 0 |  | 1.10701e-05 |  |  | 62.05209 | -9.45716 | 0 |  | 0 | 0 | 0 |  | 0.36006 | 0.353 | 188.67085 | 0 |  | 2.63796 | 2.398145 | 0 |  | 0.0428 | 0.03465587 | 0.00888703 | 0 | -2.083145 | 4.49311 | -2.074258 |  |  | 300 | 300 | 0.200006 | 0 |  | 0.08003 | 0.07923762 | 12 |  |  |  | 4394 | 70.4851 | 19.66071 | 69.9311 | -0.554 | 70 | 9.854809 | 176.9022 | 188.731 | 213.9935 | 0 |  | 185.55 | 185.866
05.12.2022 13:00:16 | 01:13:16 | 4396 | 181.606 | 0 |  | 1.48848e-05 |  |  | 62.05158 | -9.461306 | 0 |  | 0 | 0 | 0 |  | 0.36006 | 0.353 | 188.67085 | 0 |  | 2.63796 | 2.398145 | 0 |  | 0.0428 | 0.03465587 | 0.01194946 | 0 | -2.084222 | 4.49309 | -2.072273 |  |  | 300 | 300 | 0.200006 | 0 |  | 0.08003 | 0.07923762 | 12 |  |  |  | 4396 | 70.4851 | 19.6598 | 69.9309 | -0.5542 | 70 | 9.824562 | 176.9411 | 188.731 | 213.9896 | 0 |  | 185.55 | 185.866
05.12.2022 13:00:18 | 01:13:18 | 4398 | 181.6027 | 0 |  | 1.02474e-05 |  |  | 62.0526 | -9.46546 | 0 |  | 0 | 0 | 0 |  | 0.36006 | 0.353 | 188.67085 | 0 |  | 2.63796 | 2.398145 | 0 |  | 0.0428 | 0.03465587 | 0.00822657 | 0 | -2.089796 | 4.49307 | -2.08157 |  |  | 300 | 300 | 0.200006 | 0 |  | 0.08003 | 0.07923762 | 12 |  |  |  | 4398 | 70.4851 | 19.66121 | 69.9307 | -0.5544 | 70 | 9.816259 | 177.3629 | 188.731 | 213.9836 | 0 |  | 185.55 | 185.866
05.12.2022 13:00:20 | 01:13:20 | 4400 | 181.5993 | 0 |  | 5.31066e-06 |  |  | 62.0526 | -9.469617 | 0 |  | 0 | 0 | 0 |  | 0.36006 | 0.353 | 188.67085 | 0 |  | 2.63796 | 2.398145 | 0 |  | 0.0428 | 0.03465587 | 0.004263376 | 0 | -2.079817 | 4.49307 | -2.075554 |  |  | 300 | 300 | 0.200006 | 0 |  | 0.08003 | 0.07923762 | 12 |  |  |  | 4400 | 70.4851 | 19.66121 | 69.9307 | -0.5544 | 70 | 9.7821 | 176.5192 | 188.731 | 213.9776 | 0 |  | 185.55 | 185.866
05.12.2022 13:00:22 | 01:13:22 | 4402 | 181.5978 | 0 |  | 2.46834e-06 |  |  | 62.05158 | -9.473755 | 0 |  | 0 | 0 | 0 |  | 0.36006 | 0.353 | 188.67085 | 0 |  | 2.63796 | 2.398145 | 0 |  | 0.0428 | 0.03465587 | 0.001981573 | 0 | -2.064236 | 4.49307 | -2.062255 |  |  | 300 | 300 | 0.200006 | 0 |  | 0.08003 | 0.07923762 | 12 |  |  |  | 4402 | 70.4948 | 19.66172 | 69.9307 | -0.5641 | 70 | 9.772137 | 172.6176 | 188.731 | 213.9748 | 0 |  | 185.55 | 185.866
05.12.2022 13:00:24 | 01:13:24 | 4404 | 181.5895 | 0 |  | 3.21632e-06 |  |  | 62.05158 | -9.477903 | 0 |  | 0 | 0 | 0 |  | 0.36006 | 0.353 | 188.67085 | 0 |  | 2.63796 | 2.398145 | 0 |  | 0.0428 | 0.03465587 | 0.002582048 | 0 | -2.088094 | 4.49309 | -2.085512 |  |  | 300 | 300 | 0.200006 | 0 |  | 0.08003 | 0.07923762 | 12 |  |  |  | 4404 | 70.4948 | 19.66071 | 69.9309 | -0.5639 | 70 | 9.746755 | 174.6737 | 188.731 | 213.9597 | 0 |  | 185.55 | 185.866
05.12.2022 13:00:26 | 01:13:26 | 4406 | 181.5872 | 0 |  | -1.49596e-07 |  |  | 62.05311 | -9.48207 | 0 |  | 0 | 0 | 0 |  | 0.36006 | 0.353 | 188.67085 | 0 |  | 2.63796 | 2.398145 | 0 |  | 0.0428 | 0.03465587 | -0.000120095 | 0 | -2.081102 | 4.49309 | -2.081222 |  |  | 300 | 300 | 0.200006 | 0 |  | 0.08003 | 0.07923762 | 12 |  |  |  | 4406 | 70.4948 | 19.66121 | 69.9309 | -0.5639 | 70 | 9.718407 | 174.091 | 188.731 | 213.9557 | 0 |  | 185.55 | 185.866
05.12.2022 13:00:28 | 01:13:28 | 4408 | 181.5921 | 0 |  | 7.4798e-07 |  |  | 62.0526 | -9.48623 | 0 |  | 0 | 0 | 0 |  | 0.36006 | 0.353 | 188.67085 | 0 |  | 2.63796 | 2.398145 | 0 |  | 0.0428 | 0.03465587 | 0.0006004752 | 0 | -2.079722 | 4.49311 | -2.079122 |  |  | 300 | 300 | 0.200006 | 0 |  | 0.08003 | 0.07923762 | 12 |  |  |  | 4408 | 70.4948 | 19.66283 | 69.9311 | -0.5637 | 70 | 9.701207 | 174.0237 | 188.731 | 213.9646 | 0 |  | 185.55 | 185.866
05.12.2022 13:00:30 | 01:13:30 | 4410 | 181.5944 | 0 |  | -8.22778e-07 |  |  | 62.05209 | -9.490394 | 0 |  | 0 | 0 | 0 |  | 0.36006 | 0.353 | 188.67085 | 0 |  | 2.63796 | 2.398145 | 0 |  | 0.0428 | 0.03465587 | -0.0006605227 | 0 | -2.084082 | 4.49307 | -2.084743 |  |  | 300 | 300 | 0.200006 | 0 |  | 0.08003 | 0.07923762 | 12 |  |  |  | 4410 | 70.4948 | 19.66232 | 69.9307 | -0.5641 | 70 | 9.630162 | 174.2804 | 188.731 | 213.9686 | 0 |  | 185.55 | 185.866
05.12.2022 13:00:32 | 01:13:32 | 4412 | 181.5964 | 0 |  | -4.11389e-06 |  |  | 62.05373 | -9.494569 | 0 |  | 0 | 0 | 0 |  | 0.36006 | 0.353 | 188.67085 | 0 |  | 2.63796 | 2.398145 | 0 |  | 0.0428 | 0.03465587 | -0.003302614 | 0 | -2.086694 | 4.49305 | -2.089996 |  |  | 300 | 300 | 0.200006 | 0 |  | 0.08003 | 0.07923762 | 12 |  |  |  | 4412 | 70.4948 | 19.66172 | 69.9305 | -0.5643 | 70 | 9.577498 | 174.4439 | 188.731 | 213.9723 | 0 |  | 185.55 | 185.866
05.12.2022 13:00:34 | 01:13:34 | 4414 | 181.591 | 0 |  | -5.31066e-06 |  |  | 62.05209 | -9.498749 | 0 |  | 0 | 0 | 0 |  | 0.36006 | 0.353 | 188.67085 | 0 |  | 2.63796 | 2.398145 | 0 |  | 0.0428 | 0.03465587 | -0.004263376 | 0 | -2.086532 | 4.49309 | -2.090795 |  |  | 300 | 300 | 0.200006 | 0 |  | 0.08003 | 0.07923762 | 12 |  |  |  | 4414 | 70.4851 | 19.66283 | 69.9309 | -0.5542 | 70 | 9.517837 | 177.1518 | 188.731 | 213.9624 | 0 |  | 185.55 | 185.866
05.12.2022 13:00:36 | 01:13:36 | 4416 | 181.588 | 0 |  | -4.48788e-07 |  |  | 62.05475 | -9.502936 | 0 |  | 0 | 0 | 0 |  | 0.36006 | 0.353 | 188.67085 | 0 |  | 2.63796 | 2.398145 | 0 |  | 0.0428 | 0.03465587 | -0.0003602851 | 0 | -2.095616 | 4.49311 | -2.095977 |  |  | 300 | 300 | 0.200006 | 0 |  | 0.08003 | 0.07923762 | 12 |  |  |  | 4416 | 70.4851 | 19.66232 | 69.9311 | -0.554 | 70 | 9.491268 | 177.9809 | 188.731 | 213.9571 | 0 |  | 185.55 | 185.866
05.12.2022 13:00:38 | 01:13:38 | 4418 | 181.5868 | 0 |  | -2.99192e-07 |  |  | 62.05475 | -9.507142 | 0 |  | 0 | 0 | 0 |  | 0.36006 | 0.353 | 188.67085 | 0 |  | 2.63796 | 2.398145 | 0 |  | 0.0428 | 0.03465587 | -0.0002401901 | 0 | -2.109364 | 4.49311 | -2.109604 |  |  | 300 | 300 | 0.200006 | 0 |  | 0.08003 | 0.07923762 | 12 |  |  |  | 4418 | 70.4851 | 19.66283 | 69.9311 | -0.554 | 70 | 9.484035 | 179.1497 | 188.731 | 213.9549 | 0 |  | 185.55 | 185.866
05.12.2022 13:00:40 | 01:13:40 | 4420 | 181.5899 | 0 |  | -1.86995e-06 |  |  | 62.05669 | -9.511352 | 0 |  | 0 | 0 | 0 |  | 0.36006 | 0.353 | 188.67085 | 0 |  | 2.63796 | 2.398145 | 0 |  | 0.0428 | 0.03465587 | -0.001501188 | 0 | -2.098949 | 4.49307 | -2.100451 |  |  | 300 | 300 | 0.200006 | 0 |  | 0.08003 | 0.07923762 | 12 |  |  |  | 4420 | 70.4851 | 19.66283 | 69.9307 | -0.5544 | 70 | 9.463278 | 178.1523 | 188.731 | 213.9605 | 0 |  | 185.55 | 185.866
05.12.2022 13:00:42 | 01:13:42 | 4422 | 181.59 | 0 |  | -1.49596e-06 |  |  | 62.05832 | -9.515528 | 0 |  | 0 | 0 | 0 |  | 0.36006 | 0.353 | 188.67085 | 0 |  | 2.63796 | 2.398145 | 0 |  | 0.0428 | 0.03465587 | -0.00120095 | 0 | -2.074282 | 4.49311 | -2.075483 |  |  | 300 | 300 | 0.200006 | 0 |  | 0.08003 | 0.07923762 | 12 |  |  |  | 4422 | 70.4851 | 19.66333 | 69.9311 | -0.554 | 70 | 9.471223 | 176.167 | 188.731 | 213.9607 | 0 |  | 185.55 | 185.866
05.12.2022 13:00:44 | 01:13:44 | 4424 | 181.5925 | 0 |  | 2.54314e-06 |  |  | 62.05924 | -9.519669 | 0 |  | 0 | 0 | 0 |  | 0.36006 | 0.353 | 188.67085 | 0 |  | 2.63796 | 2.398145 | 0 |  | 0.0428 | 0.03465587 | 0.002041622 | 0 | -2.067792 | 4.49311 | -2.06575 |  |  | 300 | 300 | 0.200006 | 0 |  | 0.08003 | 0.07923762 | 12 |  |  |  | 4424 | 70.4851 | 19.66283 | 69.9311 | -0.554 | 70 | 9.453434 | 175.6135 | 188.731 | 213.9652 | 0 |  | 185.55 | 185.866
05.12.2022 13:00:46 | 01:13:46 | 4426 | 181.5929 | 0 |  | 4.86187e-06 |  |  | 62.06026 | -9.523802 | 0 |  | 0 | 0 | 0 |  | 0.36006 | 0.353 | 188.67085 | 0 |  | 2.63796 | 2.398145 | 0 |  | 0.0428 | 0.03465587 | 0.003903089 | 0 | -2.070773 | 4.49309 | -2.06687 |  |  | 300 | 300 | 0.200006 | 0 |  | 0.08003 | 0.07923762 | 12 |  |  |  | 4426 | 70.4948 | 19.66283 | 69.9309 | -0.5639 | 70 | 9.459126 | 173.2215 | 188.731 | 213.9659 | 0 |  | 185.55 | 185.866
05.12.2022 13:00:48 | 01:13:48 | 4428 | 181.5946 | 0 |  | 6.80662e-06 |  |  | 62.06231 | -9.527921 | 0 |  | 0 | 0 | 0 |  | 0.36006 | 0.353 | 188.67085 | 0 |  | 2.63796 | 2.398145 | 0 |  | 0.0428 | 0.03465587 | 0.005464326 | 0 | -2.058062 | 4.49309 | -2.052597 |  |  | 300 | 300 | 0.200006 | 0 |  | 0.08003 | 0.07923762 | 12 |  |  |  | 4428 | 70.4948 | 19.66283 | 69.9309 | -0.5639 | 70 | 9.458772 | 172.1566 | 188.731 | 213.9689 | 0 |  | 185.55 | 185.866
05.12.2022 13:00:50 | 01:13:50 | 4430 | 181.5896 | 0 |  | 1.13693e-05 |  |  | 62.06333 | -9.532011 | 0 |  | 0 | 0 | 0 |  | 0.36006 | 0.353 | 188.67085 | 0 |  | 2.63796 | 2.398145 | 0 |  | 0.0428 | 0.03465587 | 0.009127226 | 0 | -2.04611 | 4.49313 | -2.036983 |  |  | 300 | 300 | 0.200006 | 0 |  | 0.08003 | 0.07923762 | 12 |  |  |  | 4430 | 70.4948 | 19.66333 | 69.9313 | -0.5635 | 70 | 9.452722 | 171.2656 | 188.731 | 213.96 | 0 |  | 185.55 | 185.866
05.12.2022 13:00:52 | 01:13:52 | 4432 | 181.591 | 0 |  | 1.15189e-05 |  |  | 62.06435 | -9.536123 | 0 |  | 0 | 0 | 0 |  | 0.36006 | 0.353 | 188.67085 | 0 |  | 2.63796 | 2.398145 | 0 |  | 0.0428 | 0.03465587 | 0.009247325 | 0 | -2.084739 | 4.49311 | -2.075492 |  |  | 300 | 300 | 0.200006 | 0 |  | 0.08003 | 0.07923762 | 12 |  |  |  | 4432 | 70.4851 | 19.66283 | 69.9311 | -0.554 | 70 | 9.470156 | 177.0543 | 188.731 | 213.9624 | 0 |  | 185.55 | 185.866
05.12.2022 13:00:54 | 01:13:54 | 4434 | 181.5913 | 0 |  | 1.43613e-05 |  |  | 62.06649 | -9.540265 | 0 |  | 0 | 0 | 0 |  | 0.36006 | 0.353 | 188.67085 | 0 |  | 2.63796 | 2.398145 | 0 |  | 0.0428 | 0.03465587 | 0.01152919 | 0 | -2.077731 | 4.49315 | -2.066201 |  |  | 300 | 300 | 0.200006 | 0 |  | 0.08003 | 0.07923762 | 12 |  |  |  | 4434 | 70.4851 | 19.66333 | 69.9315 | -0.5536 | 70 | 9.464937 | 176.5677 | 188.731 | 213.9629 | 0 |  | 185.55 | 185.866
05.12.2022 13:00:56 | 01:13:56 | 4436 | 181.5914 | 0 |  | 1.481e-05 |  |  | 62.06854 | -9.544393 | 0 |  | 0 | 0 | 0 |  | 0.36006 | 0.353 | 188.67085 | 0 |  | 2.63796 | 2.398145 | 0 |  | 0.0428 | 0.03465587 | 0.01188941 | 0 | -2.073559 | 4.49313 | -2.061669 |  |  | 300 | 300 | 0.200006 | 0 |  | 0.08003 | 0.07923762 | 12 |  |  |  | 4436 | 70.4755 | 19.66333 | 69.9313 | -0.5442 | 70 | 9.483442 | 178.8067 | 188.731 | 213.9633 | 0 |  | 185.55 | 185.866
05.12.2022 13:00:58 | 01:13:58 | 4438 | 181.5937 | 0 |  | 1.60068e-05 |  |  | 62.06792 | -9.548542 | 0 |  | 0 | 0 | 0 |  | 0.36006 | 0.353 | 188.67085 | 0 |  | 2.63796 | 2.398145 | 0 |  | 0.0428 | 0.03465587 | 0.01285019 | 0 | -2.100436 | 4.49313 | -2.087586 |  |  | 300 | 300 | 0.200006 | 0 |  | 0.08003 | 0.07923762 | 12 |  |  |  | 4438 | 70.4851 | 19.66333 | 69.9313 | -0.5538 | 70 | 9.48771 | 178.4398 | 188.731 | 213.9673 | 0 |  | 185.55 | 185.866
05.12.2022 13:01:00 | 01:14:00 | 4440 | 181.5939 | 0 |  | 1.91483e-05 |  |  | 62.06854 | -9.552697 | 0 |  | 0 | 0 | 0 |  | 0.36006 | 0.353 | 188.67085 | 0 |  | 2.63796 | 2.398145 | 0 |  | 0.0428 | 0.03465587 | 0.01537217 | 0 | -2.082458 | 4.49315 | -2.067085 |  |  | 300 | 300 | 0.200006 | 0 |  | 0.08003 | 0.07923762 | 12 |  |  |  | 4440 | 70.4851 | 19.66283 | 69.9315 | -0.5536 | 70 | 9.454027 | 176.9668 | 188.731 | 213.9677 | 0 |  | 185.55 | 185.866
05.12.2022 13:01:02 | 01:14:02 | 4442 | 181.5995 | 0 |  | 2.62541e-05 |  |  | 62.07109 | -9.556818 | 0 |  | 0 | 0 | 0 |  | 0.36006 | 0.353 | 188.67085 | 0 |  | 2.63796 | 2.398145 | 0 |  | 0.0428 | 0.03465587 | 0.02107668 | 0 | -2.075286 | 4.49317 | -2.054209 |  |  | 300 | 300 | 0.200006 | 0 |  | 0.08003 | 0.07923762 | 12 |  |  |  | 4442 | 70.4851 | 19.66434 | 69.9317 | -0.5534 | 70 | 9.478224 | 176.4063 | 188.731 | 213.9779 | 0 |  | 185.55 | 185.866
05.12.2022 13:01:04 | 01:14:04 | 4444 | 181.6011 | 0 |  | 2.78997e-05 |  |  | 62.0715 | -9.560907 | 0 |  | 0 | 0 | 0 |  | 0.36006 | 0.353 | 188.67085 | 0 |  | 2.63796 | 2.398145 | 0 |  | 0.0428 | 0.03465587 | 0.02239776 | 0 | -2.056952 | 4.49317 | -2.034554 |  |  | 300 | 300 | 0.200006 | 0 |  | 0.08003 | 0.07923762 | 12 |  |  |  | 4444 | 70.4851 | 19.66333 | 69.9317 | -0.5534 | 70 | 9.481186 | 174.8464 | 188.731 | 213.9807 | 0 |  | 185.55 | 185.866
05.12.2022 13:01:06 | 01:14:06 | 4446 | 181.5992 | 0 |  | 2.58053e-05 |  |  | 62.07058 | -9.564982 | 0 |  | 0 | 0 | 0 |  | 0.36006 | 0.353 | 188.67085 | 0 |  | 2.63796 | 2.398145 | 0 |  | 0.0428 | 0.03465587 | 0.02071639 | 0 | -2.061697 | 4.49317 | -2.04098 |  |  | 300 | 300 | 0.200006 | 0 |  | 0.08003 | 0.07923762 | 12 |  |  |  | 4446 | 70.4851 | 19.66232 | 69.9317 | -0.5534 | 70 | 9.507046 | 175.2515 | 188.731 | 213.9774 | 0 |  | 185.55 | 185.866
05.12.2022 13:01:08 | 01:14:08 | 4448 | 181.5985 | 0 |  | 2.70021e-05 |  |  | 62.07252 | -9.569063 | 0 |  | 0 | 0 | 0 |  | 0.36006 | 0.353 | 188.67085 | 0 |  | 2.63796 | 2.398145 | 0 |  | 0.0428 | 0.03465587 | 0.02167717 | 0 | -2.061446 | 4.49317 | -2.039769 |  |  | 300 | 300 | 0.200006 | 0 |  | 0.08003 | 0.07923762 | 12 |  |  |  | 4448 | 70.4851 | 19.66333 | 69.9317 | -0.5534 | 70 | 9.551048 | 175.2309 | 188.731 | 213.9761 | 0 |  | 185.55 | 185.866
05.12.2022 13:01:10 | 01:14:10 | 4450 | 181.6005 | 0 |  | 3.13404e-05 |  |  | 62.07252 | -9.573134 | 0 |  | 0 | 0 | 0 |  | 0.36006 | 0.353 | 188.67085 | 0 |  | 2.63796 | 2.398145 | 0 |  | 0.0428 | 0.03465587 | 0.02515994 | 0 | -2.056257 | 4.49319 | -2.031097 |  |  | 300 | 300 | 0.200006 | 0 |  | 0.08003 | 0.07923762 | 12 |  |  |  | 4450 | 70.4851 | 19.66283 | 69.9319 | -0.5532 | 70 | 9.585089 | 174.8419 | 188.731 | 213.9796 | 0 |  | 185.55 | 185.866
05.12.2022 13:01:12 | 01:14:12 | 4452 | 181.5931 | 0 |  | 2.84233e-05 |  |  | 62.07252 | -9.577215 | 0 |  | 0 | 0 | 0 |  | 0.36006 | 0.353 | 188.67085 | 0 |  | 2.63796 | 2.398145 | 0 |  | 0.0428 | 0.03465587 | 0.02281811 | 0 | -2.072439 | 4.49313 | -2.049621 |  |  | 300 | 300 | 0.200006 | 0 |  | 0.08003 | 0.07923762 | 12 |  |  |  | 4452 | 70.4755 | 19.66333 | 69.9313 | -0.5442 | 70 | 9.659102 | 178.7084 | 188.731 | 213.9664 | 0 |  | 185.55 | 185.866
05.12.2022 13:01:14 | 01:14:14 | 4454 | 181.5938 | 0 |  | 2.31126e-05 |  |  | 62.07569 | -9.581326 | 0 |  | 0 | 0 | 0 |  | 0.36006 | 0.353 | 188.67085 | 0 |  | 2.63796 | 2.398145 | 0 |  | 0.0428 | 0.03465587 | 0.0185547 | 0 | -2.079884 | 4.49315 | -2.06133 |  |  | 300 | 300 | 0.200006 | 0 |  | 0.08003 | 0.07923762 | 12 |  |  |  | 4454 | 70.4755 | 19.66121 | 69.9315 | -0.544 | 70 | 9.702513 | 179.4061 | 188.731 | 213.9675 | 0 |  | 185.55 | 185.866
05.12.2022 13:01:16 | 01:14:16 | 4456 | 181.5903 | 0 |  | 2.09435e-05 |  |  | 62.07671 | -9.585435 | 0 |  | 0 | 0 | 0 |  | 0.36006 | 0.353 | 188.67085 | 0 |  | 2.63796 | 2.398145 | 0 |  | 0.0428 | 0.03465587 | 0.01681335 | 0 | -2.064755 | 4.49315 | -2.047942 |  |  | 300 | 300 | 0.200006 | 0 |  | 0.08003 | 0.07923762 | 12 |  |  |  | 4456 | 70.4851 | 19.66172 | 69.9315 | -0.5536 | 70 | 9.744501 | 175.4659 | 188.731 | 213.9613 | 0 |  | 185.55 | 185.866
05.12.2022 13:01:18 | 01:14:18 | 4458 | 181.5883 | 0 |  | 1.66052e-05 |  |  | 62.07773 | -9.589541 | 0 |  | 0 | 0 | 0 |  | 0.36006 | 0.353 | 188.67085 | 0 |  | 2.63796 | 2.398145 | 0 |  | 0.0428 | 0.03465587 | 0.01333058 | 0 | -2.071176 | 4.49313 | -2.057846 |  |  | 300 | 300 | 0.200006 | 0 |  | 0.08003 | 0.07923762 | 12 |  |  |  | 4458 | 70.4851 | 19.66121 | 69.9313 | -0.5538 | 70 | 9.772017 | 175.9593 | 188.731 | 213.9576 | 0 |  | 185.55 | 185.866
05.12.2022 13:01:20 | 01:14:20 | 4460 | 181.5879 | 0 |  | 9.72374e-06 |  |  | 62.07927 | -9.593667 | 0 |  | 0 | 0 | 0 |  | 0.36006 | 0.353 | 188.67085 | 0 |  | 2.63796 | 2.398145 | 0 |  | 0.0428 | 0.03465587 | 0.007806178 | 0 | -2.076712 | 4.49313 | -2.068905 |  |  | 300 | 300 | 0.200006 | 0 |  | 0.08003 | 0.07923762 | 12 |  |  |  | 4460 | 70.4948 | 19.66172 | 69.9313 | -0.5635 | 70 | 9.802145 | 173.8286 | 188.731 | 213.9569 | 0 |  | 185.55 | 185.866
05.12.2022 13:01:22 | 01:14:22 | 4462 | 181.5926 | 0 |  | 3.8895e-06 |  |  | 62.07967 | -9.597784 | 0 |  | 0 | 0 | 0 |  | 0.36006 | 0.353 | 188.67085 | 0 |  | 2.63796 | 2.398145 | 0 |  | 0.0428 | 0.03465587 | 0.003122474 | 0 | -2.051299 | 4.49315 | -2.048177 |  |  | 300 | 300 | 0.200006 | 0 |  | 0.08003 | 0.07923762 | 12 |  |  |  | 4462 | 70.4948 | 19.6602 | 69.9315 | -0.5633 | 70 | 9.845439 | 171.7493 | 188.731 | 213.9655 | 0 |  | 185.55 | 185.866
05.12.2022 13:01:24 | 01:14:24 | 4464 | 181.588 | 0 |  | 2.76753e-06 |  |  | 62.0808 | -9.601878 | 0 |  | 0 | 0 | 0 |  | 0.36006 | 0.353 | 188.67085 | 0 |  | 2.63796 | 2.398145 | 0 |  | 0.0428 | 0.03465587 | 0.002221761 | 0 | -2.04764 | 4.49315 | -2.045419 |  |  | 300 | 300 | 0.200006 | 0 |  | 0.08003 | 0.07923762 | 12 |  |  |  | 4464 | 70.4851 | 19.6593 | 69.9315 | -0.5536 | 70 | 9.892527 | 174.0137 | 188.731 | 213.957 | 0 |  | 185.55 | 185.866
05.12.2022 13:01:26 | 01:14:26 | 4466 | 181.5884 | 0 |  | -1.72036e-06 |  |  | 62.0808 | -9.605994 | 0 |  | 0 | 0 | 0 |  | 0.36006 | 0.353 | 188.67085 | 0 |  | 2.63796 | 2.398145 | 0 |  | 0.0428 | 0.03465587 | -0.001381098 | 0 | -2.069604 | 4.49315 | -2.070985 |  |  | 300 | 300 | 0.200006 | 0 |  | 0.08003 | 0.07923762 | 12 |  |  |  | 4466 | 70.4948 | 19.6598 | 69.9315 | -0.5633 | 70 | 9.899166 | 173.286 | 188.731 | 213.9577 | 0 |  | 185.55 | 185.866
05.12.2022 13:01:28 | 01:14:28 | 4468 | 181.5893 | 0 |  | 1.86995e-06 |  |  | 62.08131 | -9.610132 | 0 |  | 0 | 0 | 0 |  | 0.36006 | 0.353 | 188.67085 | 0 |  | 2.63796 | 2.398145 | 0 |  | 0.0428 | 0.03465587 | 0.001501188 | 0 | -2.068466 | 4.49319 | -2.066965 |  |  | 300 | 300 | 0.200006 | 0 |  | 0.08003 | 0.07923762 | 12 |  |  |  | 4468 | 70.4851 | 19.6593 | 69.9319 | -0.5532 | 70 | 9.873784 | 175.8908 | 188.731 | 213.9595 | 0 |  | 185.55 | 185.866
05.12.2022 13:01:30 | 01:14:30 | 4470 | 181.5904 | 0 |  | 9.72374e-07 |  |  | 62.0808 | -9.614287 | 0 |  | 0 | 0 | 0 |  | 0.36006 | 0.353 | 188.67085 | 0 |  | 2.63796 | 2.398145 | 0 |  | 0.0428 | 0.03465587 | 0.0007806178 | 0 | -2.088718 | 4.49317 | -2.087937 |  |  | 300 | 300 | 0.200006 | 0 |  | 0.08003 | 0.07923762 | 12 |  |  |  | 4470 | 70.4851 | 19.6593 | 69.9317 | -0.5534 | 70 | 9.861806 | 177.557 | 188.731 | 213.9614 | 0 |  | 185.55 | 185.866
05.12.2022 13:01:32 | 01:14:32 | 4472 | 181.5922 | 0 |  | -2.54314e-06 |  |  | 62.08182 | -9.618471 | 0 |  | 0 | 0 | 0 |  | 0.36006 | 0.353 | 188.67085 | 0 |  | 2.63796 | 2.398145 | 0 |  | 0.0428 | 0.03465587 | -0.002041622 | 0 | -2.094124 | 4.49315 | -2.096165 |  |  | 300 | 300 | 0.200006 | 0 |  | 0.08003 | 0.07923762 | 12 |  |  |  | 4472 | 70.4851 | 19.65879 | 69.9315 | -0.5536 | 70 | 9.837017 | 177.9598 | 188.731 | 213.9646 | 0 |  | 185.55 | 185.866
05.12.2022 13:01:34 | 01:14:34 | 4474 | 181.59 | 0 |  | -3.8895e-06 |  |  | 62.08335 | -9.622659 | 0 |  | 0 | 0 | 0 |  | 0.36006 | 0.353 | 188.67085 | 0 |  | 2.63796 | 2.398145 | 0 |  | 0.0428 | 0.03465587 | -0.003122474 | 0 | -2.088088 | 4.49315 | -2.091211 |  |  | 299 | 300 | 0.250006 | 0 |  | 0.08003 | 0.07923762 | 12 |  |  |  | 4474 | 70.4755 | 19.65718 | 69.9315 | -0.544 | 70 | 9.791115 | 180.1174 | 188.731 | 213.9608 | 0 |  | 185.55 | 185.866
05.12.2022 13:01:36 | 01:14:36 | 4476 | 181.59 | 0 |  | 6.73182e-07 |  |  | 62.08335 | -9.626827 | 0 |  | 0 | 0 | 0 |  | 0.36006 | 0.353 | 188.67085 | 0 |  | 2.63796 | 2.398145 | 0 |  | 0.0428 | 0.03465587 | 0.0005404277 | 0 | -2.07774 | 4.49319 | -2.0772 |  |  | 301 | 300 | 0.250006 | 0 |  | 0.08003 | 0.07923762 | 12 |  |  |  | 4476 | 70.4755 | 19.65718 | 69.9319 | -0.5436 | 70 | 9.73869 | 179.3372 | 188.731 | 213.9608 | 0 |  | 185.55 | 185.866
05.12.2022 13:01:38 | 01:14:38 | 4478 | 181.5917 | 0 |  | 5.01147e-06 |  |  | 62.08386 | -9.630979 | 0 |  | 0 | 0 | 0 |  | 0.36006 | 0.353 | 188.67085 | 0 |  | 2.63796 | 2.398145 | 0 |  | 0.0428 | 0.03465587 | 0.004023187 | 0 | -2.078612 | 4.49319 | -2.074589 |  |  | 300 | 300 | 0.200006 | 0 |  | 0.08003 | 0.07923762 | 12 |  |  |  | 4478 | 70.4851 | 19.65667 | 69.9319 | -0.5532 | 70 | 9.642733 | 176.7512 | 188.731 | 213.9637 | 0 |  | 185.55 | 185.866
05.12.2022 13:01:40 | 01:14:40 | 4480 | 181.5894 | 0 |  | 9.49935e-06 |  |  | 62.08488 | -9.635111 | 0 |  | 0 | 0 | 0 |  | 0.36006 | 0.353 | 188.67085 | 0 |  | 2.63796 | 2.398145 | 0 |  | 0.0428 | 0.03465587 | 0.007626038 | 0 | -2.065147 | 4.49319 | -2.057521 |  |  | 300 | 300 | 0.200006 | 0 |  | 0.08003 | 0.07923762 | 12 |  |  |  | 4480 | 70.4851 | 19.65667 | 69.9319 | -0.5532 | 70 | 9.610117 | 175.6084 | 188.731 | 213.9597 | 0 |  | 185.55 | 185.866
05.12.2022 13:01:42 | 01:14:42 | 4482 | 181.59 | 0 |  | 1.33889e-05 |  |  | 62.08641 | -9.639232 | 0 |  | 0 | 0 | 0 |  | 0.36006 | 0.353 | 188.67085 | 0 |  | 2.63796 | 2.398145 | 0 |  | 0.0428 | 0.03465587 | 0.01074855 | 0 | -2.073974 | 4.49319 | -2.063225 |  |  | 300 | 300 | 0.200006 | 0 |  | 0.08003 | 0.07923762 | 12 |  |  |  | 4482 | 70.4851 | 19.65627 | 69.9319 | -0.5532 | 70 | 9.545711 | 176.3585 | 188.731 | 213.9607 | 0 |  | 185.55 | 185.866
05.12.2022 13:01:44 | 01:14:44 | 4484 | 181.5889 | 0 |  | 1.90735e-05 |  |  | 62.08693 | -9.643355 | 0 |  | 0 | 0 | 0 |  | 0.36006 | 0.353 | 188.67085 | 0 |  | 2.63796 | 2.398145 | 0 |  | 0.0428 | 0.03465587 | 0.01531213 | 0 | -2.075486 | 4.49319 | -2.060173 |  |  | 300 | 300 | 0.200006 | 0 |  | 0.08003 | 0.07923762 | 12 |  |  |  | 4484 | 70.4851 | 19.65526 | 69.9319 | -0.5532 | 70 | 9.492693 | 176.4881 | 188.731 | 213.9587 | 0 |  | 185.55 | 185.866
05.12.2022 13:01:46 | 01:14:46 | 4486 | 181.59 | 0 |  | 1.84751e-05 |  |  | 62.08539 | -9.647465 | 0 |  | 0 | 0 | 0 |  | 0.36006 | 0.353 | 188.67085 | 0 |  | 2.63796 | 2.398145 | 0 |  | 0.0428 | 0.03465587 | 0.01483173 | 0 | -2.064355 | 4.49319 | -2.049524 |  |  | 300 | 300 | 0.200006 | 0 |  | 0.08003 | 0.07923762 | 12 |  |  |  | 4486 | 70.4851 | 19.65566 | 69.9319 | -0.5532 | 70 | 9.480238 | 175.5406 | 188.731 | 213.9607 | 0 |  | 185.55 | 185.866
05.12.2022 13:01:48 | 01:14:48 | 4488 | 181.5899 | 0 |  | 1.54084e-05 |  |  | 62.08437 | -9.651554 | 0 |  | 0 | 0 | 0 |  | 0.36006 | 0.353 | 188.67085 | 0 |  | 2.63796 | 2.398145 | 0 |  | 0.0428 | 0.03465587 | 0.0123698 | 0 | -2.052337 | 4.49315 | -2.039968 |  |  | 300 | 300 | 0.200006 | 0 |  | 0.08003 | 0.07923762 | 12 |  |  |  | 4488 | 70.4851 | 19.65526 | 69.9315 | -0.5536 | 70 | 9.459246 | 174.411 | 188.731 | 213.9605 | 0 |  | 185.55 | 185.866
05.12.2022 13:01:50 | 01:14:50 | 4490 | 181.5864 | 0 |  | 1.82507e-05 |  |  | 62.08437 | -9.655642 | 0 |  | 0 | 0 | 0 |  | 0.36006 | 0.353 | 188.67085 | 0 |  | 2.63796 | 2.398145 | 0 |  | 0.0428 | 0.03465587 | 0.01465159 | 0 | -2.062021 | 4.49322 | -2.04737 |  |  | 300 | 300 | 0.200006 | 0 |  | 0.08003 | 0.07923762 | 12 |  |  |  | 4490 | 70.4851 | 19.65667 | 69.9322 | -0.5529 | 70 | 9.460786 | 175.4269 | 188.731 | 213.9541 | 0 |  | 185.55 | 185.866
05.12.2022 13:01:52 | 01:14:52 | 4492 | 181.5859 | 0 |  | 1.4436e-05 |  |  | 62.09152 | -9.659748 | 0 |  | 0 | 0 | 0 |  | 0.36006 | 0.353 | 188.67085 | 0 |  | 2.63796 | 2.398145 | 0 |  | 0.0428 | 0.03465587 | 0.01158916 | 0 | -2.070175 | 4.49317 | -2.058586 |  |  | 300 | 300 | 0.200006 | 0 |  | 0.08003 | 0.07923762 | 12 |  |  |  | 4492 | 70.4851 | 19.65365 | 69.9317 | -0.5534 | 70 | 9.460667 | 175.9851 | 188.731 | 213.9532 | 0 |  | 185.55 | 185.866
05.12.2022 13:01:54 | 01:14:54 | 4494 | 181.5861 | 0 |  | 3.44071e-06 |  |  | 62.09561 | -9.663879 | 0 |  | 0 | 0 | 0 |  | 0.36006 | 0.353 | 188.67085 | 0 |  | 2.63796 | 2.398145 | 0 |  | 0.0428 | 0.03465587 | 0.002762188 | 0 | -2.07573 | 4.49311 | -2.072968 |  |  | 300 | 300 | 0.200006 | 0 |  | 0.08003 | 0.07923762 | 12 |  |  |  | 4494 | 70.4851 | 19.65365 | 69.9311 | -0.554 | 70 | 9.497676 | 176.2938 | 188.731 | 213.9537 | 0 |  | 185.55 | 185.866
05.12.2022 13:01:56 | 01:14:56 | 4496 | 181.5906 | 0 |  | -1.09953e-05 |  |  | 62.09867 | -9.668036 | 0 |  | 0 | 0 | 0 |  | 0.36006 | 0.353 | 188.67085 | 0 |  | 2.63796 | 2.398145 | 0 |  | 0.0428 | 0.03465587 | -0.008826981 | 0 | -2.074814 | 4.49305 | -2.083641 |  |  | 300 | 300 | 0.200006 | 0 |  | 0.08003 | 0.07923762 | 12 |  |  |  | 4496 | 70.4755 | 19.65214 | 69.9305 | -0.545 | 70 | 9.565401 | 178.6919 | 188.731 | 213.9617 | 0 |  | 185.55 | 185.866
05.12.2022 13:01:58 | 01:14:58 | 4498 | 181.5866 | 0 |  | -2.58801e-05 |  |  | 62.10276 | -9.672208 | 0 |  | 0 | 0 | 0 |  | 0.36006 | 0.353 | 188.67085 | 0 |  | 2.63796 | 2.398145 | 0 |  | 0.0428 | 0.03465587 | -0.02077644 | 0 | -2.067623 | 4.49303 | -2.088399 |  |  | 300 | 300 | 0.200006 | 0 |  | 0.08003 | 0.07923762 | 12 |  |  |  | 4498 | 70.4851 | 19.65314 | 69.9303 | -0.5548 | 70 | 9.673217 | 175.3885 | 188.731 | 213.9545 | 0 |  | 185.55 | 185.866
05.12.2022 13:02:00 | 01:15:00 | 4500 | 181.5902 | 0 |  | -3.90446e-05 |  |  | 62.10532 | -9.67639 | 0 |  | 0 | 0 | 0 |  | 0.36006 | 0.353 | 188.67085 | 0 |  | 2.63796 | 2.398145 | 0 |  | 0.0428 | 0.03465587 | -0.03134484 | 0 | -2.062631 | 4.49303 | -2.093975 |  |  | 300 | 300 | 0.200006 | 0 |  | 0.08003 | 0.07923762 | 12 |  |  |  | 4500 | 70.4851 | 19.65264 | 69.9303 | -0.5548 | 70 | 9.761343 | 174.9615 | 188.731 | 213.961 | 0 |  | 185.55 | 185.866
05.12.2022 13:02:02 | 01:15:02 | 4502 | 181.5906 | 0 |  | -5.03391e-05 |  |  | 62.10787 | -9.680619 | 0 |  | 0 | 0 | 0 |  | 0.36006 | 0.353 | 188.67085 | 0 |  | 2.63796 | 2.398145 | 0 |  | 0.0428 | 0.03465587 | -0.04041202 | 0 | -2.094204 | 4.49299 | -2.134616 |  |  | 300 | 300 | 0.200006 | 0 |  | 0.08003 | 0.07923762 | 12 |  |  |  | 4502 | 70.4851 | 19.65314 | 69.9299 | -0.5552 | 70 | 9.813888 | 177.5299 | 188.731 | 213.9618 | 0 |  | 185.55 | 185.866
05.12.2022 13:02:04 | 01:15:04 | 4504 | 181.5884 | 0 |  | -5.77441e-05 |  |  | 62.1094 | -9.684881 | 0 |  | 0 | 0 | 0 |  | 0.36006 | 0.353 | 188.67085 | 0 |  | 2.63796 | 2.398145 | 0 |  | 0.0428 | 0.03465587 | -0.04635672 | 0 | -2.081409 | 4.49303 | -2.127766 |  |  | 300 | 300 | 0.200006 | 0 |  | 0.08003 | 0.07923762 | 12 |  |  |  | 4504 | 70.4948 | 19.65314 | 69.9303 | -0.5645 | 70 | 9.86904 | 173.957 | 188.731 | 213.9578 | 0 |  | 185.55 | 185.866
05.12.2022 13:02:06 | 01:15:06 | 4506 | 181.586 | 0 |  | -6.65702e-05 |  |  | 62.11298 | -9.689166 | 0 |  | 0 | 0 | 0 |  | 0.36006 | 0.353 | 188.67085 | 0 |  | 2.63796 | 2.398145 | 0 |  | 0.0428 | 0.03465587 | -0.05344228 | 0 | -2.103223 | 4.49301 | -2.156665 |  |  | 300 | 300 | 0.200006 | 0 |  | 0.08003 | 0.07923762 | 12 |  |  |  | 4506 | 70.4948 | 19.65214 | 69.9301 | -0.5647 | 70 | 9.887782 | 175.7291 | 188.731 | 213.9534 | 0 |  | 185.55 | 185.866
05.12.2022 13:02:08 | 01:15:08 | 4508 | 181.5844 | 0 |  | -7.64436e-05 |  |  | 62.114 | -9.693481 | 0 |  | 0 | 0 | 0 |  | 0.36006 | 0.353 | 188.67085 | 0 |  | 2.63796 | 2.398145 | 0 |  | 0.0428 | 0.03465587 | -0.0613686 | 0 | -2.097319 | 4.49299 | -2.158688 |  |  | 300 | 300 | 0.200006 | 0 |  | 0.08003 | 0.07923762 | 12 |  |  |  | 4508 | 70.5044 | 19.65264 | 69.9299 | -0.5745 | 70 | 9.879122 | 172.67 | 188.731 | 213.9505 | 0 |  | 185.55 | 185.866
05.12.2022 13:02:10 | 01:15:10 | 4510 | 181.5812 | 0 |  | -7.77899e-05 |  |  | 62.11706 | -9.697775 | 0 |  | 0 | 0 | 0 |  | 0.36006 | 0.353 | 188.67085 | 0 |  | 2.63796 | 2.398145 | 0 |  | 0.0428 | 0.03465587 | -0.06244941 | 0 | -2.072776 | 4.49301 | -2.135226 |  |  | 300 | 300 | 0.200006 | 0 |  | 0.08003 | 0.07923762 | 12 |  |  |  | 4510 | 70.4948 | 19.65314 | 69.9301 | -0.5647 | 70 | 9.852436 | 173.1897 | 188.731 | 213.9448 | 0 |  | 185.55 | 185.866
05.12.2022 13:02:12 | 01:15:12 | 4512 | 181.5806 | 0 |  | -7.91363e-05 |  |  | 62.11808 | -9.702063 | 0 |  | 0 | 0 | 0 |  | 0.36006 | 0.353 | 188.67085 | 0 |  | 2.63796 | 2.398145 | 0 |  | 0.0428 | 0.03465587 | -0.06353029 | 0 | -2.089103 | 4.49299 | -2.152633 |  |  | 300 | 300 | 0.200006 | 0 |  | 0.08003 | 0.07923762 | 12 |  |  |  | 4512 | 70.4948 | 19.65314 | 69.9299 | -0.5649 | 70 | 9.782574 | 174.5016 | 188.731 | 213.9437 | 0 |  | 185.55 | 185.866
05.12.2022 13:02:14 | 01:15:14 | 4514 | 181.5784 | 0 |  | -7.64436e-05 |  |  | 62.11962 | -9.706368 | 0 |  | 0 | 0 | 0 |  | 0.36006 | 0.353 | 188.67085 | 0 |  | 2.63796 | 2.398145 | 0 |  | 0.0428 | 0.03465587 | -0.0613686 | 0 | -2.091045 | 4.49301 | -2.152413 |  |  | 300 | 300 | 0.200006 | 0 |  | 0.08003 | 0.07923762 | 12 |  |  |  | 4514 | 70.4948 | 19.65314 | 69.9301 | -0.5647 | 70 | 9.842236 | 174.7189 | 188.731 | 213.9397 | 0 |  | 185.55 | 185.866
05.12.2022 13:02:16 | 01:15:16 | 4516 | 181.5768 | 0 |  | -7.09085e-05 |  |  | 62.1186 | -9.710662 | 0 |  | 0 | 0 | 0 |  | 0.36006 | 0.353 | 188.67085 | 0 |  | 2.63796 | 2.398145 | 0 |  | 0.0428 | 0.03465587 | -0.05692505 | 0 | -2.084613 | 4.49301 | -2.141538 |  |  | 299 | 300 | 0.250006 | 0 |  | 0.08003 | 0.07923762 | 12 |  |  |  | 4516 | 70.4948 | 19.65214 | 69.9301 | -0.5647 | 70 | 9.782574 | 174.1829 | 188.731 | 213.9369 | 0 |  | 185.55 | 185.866
05.12.2022 13:02:18 | 01:15:18 | 4518 | 181.5744 | 0 |  | -6.17832e-05 |  |  | 62.11911 | -9.714944 | 0 |  | 0 | 0 | 0 |  | 0.36006 | 0.353 | 188.67085 | 0 |  | 2.63796 | 2.398145 | 0 |  | 0.0428 | 0.03465587 | -0.04959929 | 0 | -2.091457 | 4.49303 | -2.141056 |  |  | 301 | 300 | 0.250006 | 0 |  | 0.08003 | 0.07923762 | 12 |  |  |  | 4518 | 70.4948 | 19.65314 | 69.9303 | -0.5645 | 70 | 9.687924 | 174.8101 | 188.731 | 213.9325 | 0 |  | 185.55 | 185.866
05.12.2022 13:02:20 | 01:15:20 | 4520 | 181.5733 | 0 |  | -4.77959e-05 |  |  | 62.1186 | -9.719213 | 0 |  | 0 | 0 | 0 |  | 0.36006 | 0.353 | 188.67085 | 0 |  | 2.63796 | 2.398145 | 0 |  | 0.0428 | 0.03465587 | -0.03837035 | 0 | -2.089016 | 4.49305 | -2.127387 |  |  | 300 | 300 | 0.200006 | 0 |  | 0.08003 | 0.07923762 | 12 |  |  |  | 4520 | 70.4851 | 19.65264 | 69.9305 | -0.5546 | 70 | 9.635022 | 177.2708 | 188.731 | 213.9304 | 0 |  | 185.55 | 185.866
05.12.2022 13:02:22 | 01:15:22 | 4522 | 181.5734 | 0 |  | -3.91942e-05 |  |  | 62.11962 | -9.723456 | 0 |  | 0 | 0 | 0 |  | 0.36006 | 0.353 | 188.67085 | 0 |  | 2.63796 | 2.398145 | 0 |  | 0.0428 | 0.03465587 | -0.03146494 | 0 | -2.084367 | 4.49303 | -2.115832 |  |  | 300 | 300 | 0.200006 | 0 |  | 0.08003 | 0.07923762 | 12 |  |  |  | 4522 | 70.4851 | 19.65173 | 69.9303 | -0.5548 | 70 | 9.547135 | 176.8216 | 188.731 | 213.9306 | 0 |  | 185.55 | 185.866
05.12.2022 13:02:24 | 01:15:24 | 4524 | 181.5739 | 0 |  | -2.01207e-05 |  |  | 62.12217 | -9.727668 | 0 |  | 0 | 0 | 0 |  | 0.36006 | 0.353 | 188.67085 | 0 |  | 2.63796 | 2.398145 | 0 |  | 0.0428 | 0.03465587 | -0.01615281 | 0 | -2.079879 | 4.49305 | -2.096032 |  |  | 300 | 300 | 0.200006 | 0 |  | 0.08003 | 0.07923762 | 12 |  |  |  | 4524 | 70.4851 | 19.65214 | 69.9305 | -0.5546 | 70 | 9.483677 | 176.4947 | 188.731 | 213.9316 | 0 |  | 185.55 | 185.866
05.12.2022 13:02:26 | 01:15:26 | 4526 | 181.576 | 0 |  | -1.27157e-06 |  |  | 62.12421 | -9.731859 | 0 |  | 0 | 0 | 0 |  | 0.36006 | 0.353 | 188.67085 | 0 |  | 2.63796 | 2.398145 | 0 |  | 0.0428 | 0.03465587 | -0.001020811 | 0 | -2.093728 | 4.49307 | -2.094748 |  |  | 300 | 300 | 0.200006 | 0 |  | 0.08003 | 0.07923762 | 12 |  |  |  | 4526 | 70.4948 | 19.65173 | 69.9307 | -0.5641 | 70 | 9.463513 | 175.1048 | 188.731 | 213.9353 | 0 |  | 185.55 | 185.866
05.12.2022 13:02:28 | 01:15:28 | 4528 | 181.5718 | 0 |  | 1.15937e-05 |  |  | 62.12881 | -9.736046 | 0 |  | 0 | 0 | 0 |  | 0.36006 | 0.353 | 188.67085 | 0 |  | 2.63796 | 2.398145 | 0 |  | 0.0428 | 0.03465587 | 0.009307374 | 0 | -2.101372 | 4.49307 | -2.092065 |  |  | 300 | 300 | 0.200006 | 0 |  | 0.08003 | 0.07923762 | 12 |  |  |  | 4528 | 70.4948 | 19.65113 | 69.9307 | -0.5641 | 70 | 9.45189 | 175.7481 | 188.731 | 213.9278 | 0 |  | 185.55 | 185.866
05.12.2022 13:02:30 | 01:15:30 | 4530 | 181.5703 | 0 |  | 1.89239e-05 |  |  | 62.13034 | -9.740219 | 0 |  | 0 | 0 | 0 |  | 0.36006 | 0.353 | 188.67085 | 0 |  | 2.63796 | 2.398145 | 0 |  | 0.0428 | 0.03465587 | 0.01519203 | 0 | -2.096765 | 4.49307 | -2.081573 |  |  | 300 | 300 | 0.200006 | 0 |  | 0.08003 | 0.07923762 | 12 |  |  |  | 4530 | 70.4948 | 19.65113 | 69.9307 | -0.5641 | 70 | 9.482256 | 175.3643 | 188.731 | 213.925 | 0 |  | 185.55 | 185.866
05.12.2022 13:02:32 | 01:15:32 | 4532 | 181.5669 | 0 |  | 2.47582e-05 |  |  | 62.13137 | -9.744363 | 0 |  | 0 | 0 | 0 |  | 0.36006 | 0.353 | 188.67085 | 0 |  | 2.63796 | 2.398145 | 0 |  | 0.0428 | 0.03465587 | 0.01987578 | 0 | -2.082413 | 4.49309 | -2.062537 |  |  | 300 | 300 | 0.200006 | 0 |  | 0.08003 | 0.07923762 | 12 |  |  |  | 4532 | 70.4948 | 19.65113 | 69.9309 | -0.5639 | 70 | 9.503961 | 174.2201 | 188.731 | 213.9189 | 0 |  | 185.55 | 185.866
05.12.2022 13:02:34 | 01:15:34 | 4534 | 181.5624 | 0 |  | 3.08916e-05 |  |  | 62.13239 | -9.74848 | 0 |  | 0 | 0 | 0 |  | 0.36006 | 0.353 | 188.67085 | 0 |  | 2.63796 | 2.398145 | 0 |  | 0.0428 | 0.03465587 | 0.02479965 | 0 | -2.07945 | 4.49309 | -2.05465 |  |  | 300 | 300 | 0.200006 | 0 |  | 0.08003 | 0.07923762 | 12 |  |  |  | 4534 | 70.4948 | 19.64911 | 69.9309 | -0.5639 | 70 | 9.622926 | 173.9765 | 188.731 | 213.9108 | 0 |  | 185.55 | 185.866
05.12.2022 13:02:36 | 01:15:36 | 4536 | 181.5646 | 0 |  | 3.45567e-05 |  |  | 62.13494 | -9.75259 | 0 |  | 0 | 0 | 0 |  | 0.36006 | 0.353 | 188.67085 | 0 |  | 2.63796 | 2.398145 | 0 |  | 0.0428 | 0.03465587 | 0.02774197 | 0 | -2.082159 | 4.49313 | -2.054417 |  |  | 300 | 300 | 0.200006 | 0 |  | 0.08003 | 0.07923762 | 12 |  |  |  | 4536 | 70.4948 | 19.64961 | 69.9313 | -0.5635 | 70 | 9.850064 | 174.307 | 188.731 | 213.9146 | 0 |  | 185.55 | 185.866
05.12.2022 13:02:38 | 01:15:38 | 4538 | 181.5631 | 0 |  | 4.35325e-05 |  |  | 62.13392 | -9.756686 | 0 |  | 0 | 0 | 0 |  | 0.36006 | 0.353 | 188.67085 | 0 |  | 2.63796 | 2.398145 | 0 |  | 0.0428 | 0.03465587 | 0.03494771 | 0 | -2.076871 | 4.49315 | -2.041924 |  |  | 300 | 300 | 0.200006 | 0 |  | 0.08003 | 0.07923762 | 12 |  |  |  | 4538 | 70.4948 | 19.65072 | 69.9315 | -0.5633 | 70 | 9.882087 | 173.9186 | 188.731 | 213.912 | 0 |  | 185.55 | 185.866
05.12.2022 13:02:40 | 01:15:40 | 4540 | 181.5611 | 0 |  | 4.75716e-05 |  |  | 62.13596 | -9.760766 | 0 |  | 0 | 0 | 0 |  | 0.36006 | 0.353 | 188.67085 | 0 |  | 2.63796 | 2.398145 | 0 |  | 0.0428 | 0.03465587 | 0.03819028 | 0 | -2.076639 | 4.49313 | -2.038448 |  |  | 300 | 300 | 0.200006 | 0 |  | 0.08003 | 0.07923762 | 12 |  |  |  | 4540 | 70.4948 | 19.64911 | 69.9313 | -0.5635 | 70 | 9.883038 | 173.8482 | 188.731 | 213.9083 | 0 |  | 185.55 | 185.866
05.12.2022 13:02:42 | 01:15:42 | 4542 | 181.5583 | 0 |  | 4.68236e-05 |  |  | 62.138 | -9.764841 | 0 |  | 0 | 0 | 0 |  | 0.36006 | 0.353 | 188.67085 | 0 |  | 2.63796 | 2.398145 | 0 |  | 0.0428 | 0.03465587 | 0.03758979 | 0 | -2.073508 | 4.49313 | -2.035919 |  |  | 300 | 300 | 0.200006 | 0 |  | 0.08003 | 0.07923762 | 12 |  |  |  | 4542 | 70.4948 | 19.64911 | 69.9313 | -0.5635 | 70 | 9.865007 | 173.5889 | 188.731 | 213.9033 | 0 |  | 185.55 | 185.866
05.12.2022 13:02:44 | 01:15:44 | 4544 | 181.5571 | 0 |  | 5.10871e-05 |  |  | 62.13903 | -9.768906 | 0 |  | 0 | 0 | 0 |  | 0.36006 | 0.353 | 188.67085 | 0 |  | 2.63796 | 2.398145 | 0 |  | 0.0428 | 0.03465587 | 0.04101251 | 0 | -2.070037 | 4.49317 | -2.029024 |  |  | 300 | 300 | 0.200006 | 0 |  | 0.08003 | 0.07923762 | 12 |  |  |  | 4544 | 70.4948 | 19.64861 | 69.9317 | -0.5631 | 70 | 9.842709 | 173.4048 | 188.731 | 213.9012 | 0 |  | 185.55 | 185.866
05.12.2022 13:02:46 | 01:15:46 | 4546 | 181.5562 | 0 |  | 4.86935e-05 |  |  | 62.14005 | -9.772987 | 0 |  | 0 | 0 | 0 |  | 0.36006 | 0.353 | 188.67085 | 0 |  | 2.63796 | 2.398145 | 0 |  | 0.0428 | 0.03465587 | 0.03909094 | 0 | -2.091084 | 4.49315 | -2.051993 |  |  | 300 | 300 | 0.200006 | 0 |  | 0.08003 | 0.07923762 | 12 |  |  |  | 4546 | 70.4948 | 19.64861 | 69.9315 | -0.5633 | 70 | 9.766799 | 175.1154 | 188.731 | 213.8995 | 0 |  | 185.55 | 185.866
05.12.2022 13:02:48 | 01:15:48 | 4548 | 181.5545 | 0 |  | 4.95911e-05 |  |  | 62.14005 | -9.7771 | 0 |  | 0 | 0 | 0 |  | 0.36006 | 0.353 | 188.67085 | 0 |  | 2.63796 | 2.398145 | 0 |  | 0.0428 | 0.03465587 | 0.03981153 | 0 | -2.101008 | 4.49317 | -2.061197 |  |  | 300 | 300 | 0.200006 | 0 |  | 0.08003 | 0.07923762 | 12 |  |  |  | 4548 | 70.4948 | 19.64911 | 69.9317 | -0.5631 | 70 | 9.700141 | 176.0018 | 188.731 | 213.8964 | 0 |  | 185.55 | 185.866
05.12.2022 13:02:50 | 01:15:50 | 4550 | 181.5524 | 0 |  | 4.57016e-05 |  |  | 62.14209 | -9.781227 | 0 |  | 0 | 0 | 0 |  | 0.36006 | 0.353 | 188.67085 | 0 |  | 2.63796 | 2.398145 | 0 |  | 0.0428 | 0.03465587 | 0.03668905 | 0 | -2.103016 | 4.49315 | -2.066327 |  |  | 300 | 300 | 0.200006 | 0 |  | 0.08003 | 0.07923762 | 12 |  |  |  | 4550 | 70.4851 | 19.64961 | 69.9315 | -0.5536 | 70 | 9.613675 | 178.7547 | 188.731 | 213.8927 | 0 |  | 185.55 | 185.866
05.12.2022 13:02:52 | 01:15:52 | 4552 | 181.554 | 0 |  | 4.7048e-05 |  |  | 62.14413 | -9.785353 | 0 |  | 0 | 0 | 0 |  | 0.36006 | 0.353 | 188.67085 | 0 |  | 2.63796 | 2.398145 | 0 |  | 0.0428 | 0.03465587 | 0.03776994 | 0 | -2.097604 | 4.49319 | -2.059834 |  |  | 300 | 300 | 0.200006 | 0 |  | 0.08003 | 0.07923762 | 12 |  |  |  | 4552 | 70.4851 | 19.64861 | 69.9319 | -0.5532 | 70 | 9.546304 | 178.4033 | 188.731 | 213.8955 | 0 |  | 185.55 | 185.866
05.12.2022 13:02:54 | 01:15:54 | 4554 | 181.5521 | 0 |  | 5.01147e-05 |  |  | 62.14516 | -9.789479 | 0 |  | 0 | 0 | 0 |  | 0.36006 | 0.353 | 188.67085 | 0 |  | 2.63796 | 2.398145 | 0 |  | 0.0428 | 0.03465587 | 0.04023187 | 0 | -2.105654 | 4.49322 | -2.065422 |  |  | 300 | 300 | 0.200006 | 0 |  | 0.08003 | 0.07923762 | 12 |  |  |  | 4554 | 70.4851 | 19.6481 | 69.9322 | -0.5529 | 70 | 9.481544 | 179.1728 | 188.731 | 213.892 | 0 |  | 185.55 | 185.866
05.12.2022 13:02:56 | 01:15:56 | 4556 | 181.5504 | 0 |  | 5.08627e-05 |  |  | 62.14822 | -9.793602 | 0 |  | 0 | 0 | 0 |  | 0.36006 | 0.353 | 188.67085 | 0 |  | 2.63796 | 2.398145 | 0 |  | 0.0428 | 0.03465587 | 0.04083236 | 0 | -2.098635 | 4.49324 | -2.057803 |  |  | 300 | 300 | 0.200006 | 0 |  | 0.08003 | 0.07923762 | 12 |  |  |  | 4556 | 70.4851 | 19.6481 | 69.9324 | -0.5527 | 70 | 9.458414 | 178.6324 | 188.731 | 213.889 | 0 |  | 185.55 | 185.866
05.12.2022 13:02:58 | 01:15:58 | 4558 | 181.5524 | 0 |  | 5.13115e-05 |  |  | 62.14924 | -9.797701 | 0 |  | 0 | 0 | 0 |  | 0.36006 | 0.353 | 188.67085 | 0 |  | 2.63796 | 2.398145 | 0 |  | 0.0428 | 0.03465587 | 0.04119266 | 0 | -2.082467 | 4.49324 | -2.041274 |  |  | 300 | 300 | 0.200006 | 0 |  | 0.08003 | 0.07923762 | 12 |  |  |  | 4558 | 70.4851 | 19.64911 | 69.9324 | -0.5527 | 70 | 9.463871 | 177.2542 | 188.731 | 213.8927 | 0 |  | 185.55 | 185.866
05.12.2022 13:03:00 | 01:16:00 | 4560 | 181.5485 | 0 |  | 5.3705e-05 |  |  | 62.14924 | -9.801758 | 0 |  | 0 | 0 | 0 |  | 0.36006 | 0.353 | 188.67085 | 0 |  | 2.63796 | 2.398145 | 0 |  | 0.0428 | 0.03465587 | 0.04311415 | 0 | -2.058652 | 4.49325 | -2.015538 |  |  | 300 | 300 | 0.200006 | 0 |  | 0.08003 | 0.07923762 | 12 |  |  |  | 4560 | 70.4851 | 19.6476 | 69.9325 | -0.5526 | 70 | 9.472054 | 175.258 | 188.731 | 213.8855 | 0 |  | 185.55 | 185.866
05.12.2022 13:03:02 | 01:16:02 | 4562 | 181.5463 | 0 |  | 5.35554e-05 |  |  | 62.14924 | -9.80579 | 0 |  | 0 | 0 | 0 |  | 0.36006 | 0.353 | 188.67085 | 0 |  | 2.63796 | 2.398145 | 0 |  | 0.0428 | 0.03465587 | 0.04299405 | 0 | -2.059762 | 4.49325 | -2.016768 |  |  | 300 | 300 | 0.200006 | 0 |  | 0.08003 | 0.07923762 | 12 |  |  |  | 4562 | 70.4851 | 19.6481 | 69.9325 | -0.5526 | 70 | 9.53385 | 175.3546 | 188.731 | 213.8815 | 0 |  | 185.55 | 185.866
05.12.2022 13:03:04 | 01:16:04 | 4564 | 181.5447 | 0 |  | 5.19098e-05 |  |  | 62.14924 | -9.809827 | 0 |  | 0 | 0 | 0 |  | 0.36006 | 0.353 | 188.67085 | 0 |  | 2.63796 | 2.398145 | 0 |  | 0.0428 | 0.03465587 | 0.04167297 | 0 | -2.062164 | 4.49325 | -2.020491 |  |  | 300 | 300 | 0.200006 | 0 |  | 0.08003 | 0.07923762 | 12 |  |  |  | 4564 | 70.4851 | 19.64861 | 69.9325 | -0.5526 | 70 | 9.634194 | 175.5606 | 188.731 | 213.8786 | 0 |  | 185.55 | 185.866
05.12.2022 13:03:06 | 01:16:06 | 4566 | 181.5418 | 0 |  | 5.1835e-05 |  |  | 62.14924 | -9.813862 | 0 |  | 0 | 0 | 0 |  | 0.36006 | 0.353 | 188.67085 | 0 |  | 2.63796 | 2.398145 | 0 |  | 0.0428 | 0.03465587 | 0.04161292 | 0 | -2.055462 | 4.49328 | -2.013849 |  |  | 300 | 300 | 0.200006 | 0 |  | 0.08003 | 0.07923762 | 12 |  |  |  | 4566 | 70.4851 | 19.6476 | 69.9328 | -0.5523 | 70 | 9.721372 | 175.0741 | 188.731 | 213.8734 | 0 |  | 185.55 | 185.866
05.12.2022 13:03:08 | 01:16:08 | 4568 | 181.5388 | 0 |  | 4.7422e-05 |  |  | 62.15129 | -9.817907 | 0 |  | 0 | 0 | 0 |  | 0.36006 | 0.353 | 188.67085 | 0 |  | 2.63796 | 2.398145 | 0 |  | 0.0428 | 0.03465587 | 0.03807018 | 0 | -2.069713 | 4.49325 | -2.031643 |  |  | 300 | 300 | 0.200006 | 0 |  | 0.08003 | 0.07923762 | 12 |  |  |  | 4568 | 70.4851 | 19.64719 | 69.9325 | -0.5526 | 70 | 9.804518 | 176.209 | 188.731 | 213.8681 | 0 |  | 185.55 | 185.866
05.12.2022 13:03:10 | 01:16:10 | 4570 | 181.5337 | 0 |  | 4.39813e-05 |  |  | 62.15129 | -9.821984 | 0 |  | 0 | 0 | 0 |  | 0.36006 | 0.353 | 188.67085 | 0 |  | 2.63796 | 2.398145 | 0 |  | 0.0428 | 0.03465587 | 0.035308 | 0 | -2.080757 | 4.49324 | -2.045449 |  |  | 300 | 300 | 0.200006 | 0 |  | 0.08003 | 0.07923762 | 12 |  |  |  | 4570 | 70.4851 | 19.6476 | 69.9324 | -0.5527 | 70 | 9.852672 | 177.127 | 188.731 | 213.8587 | 0 |  | 185.55 | 185.866
05.12.2022 13:03:12 | 01:16:12 | 4572 | 181.5324 | 0 |  | 4.32333e-05 |  |  | 62.15333 | -9.826065 | 0 |  | 0 | 0 | 0 |  | 0.36006 | 0.353 | 188.67085 | 0 |  | 2.63796 | 2.398145 | 0 |  | 0.0428 | 0.03465587 | 0.03470751 | 0 | -2.069795 | 4.49325 | -2.035088 |  |  | 300 | 300 | 0.200006 | 0 |  | 0.08003 | 0.07923762 | 12 |  |  |  | 4572 | 70.4755 | 19.64558 | 69.9325 | -0.543 | 70 | 9.87497 | 178.8763 | 188.731 | 213.8565 | 0 |  | 185.55 | 185.866
05.12.2022 13:03:14 | 01:16:14 | 4574 | 181.5352 | 0 |  | 3.91942e-05 |  |  | 62.15537 | -9.830158 | 0 |  | 0 | 0 | 0 |  | 0.36006 | 0.353 | 188.67085 | 0 |  | 2.63796 | 2.398145 | 0 |  | 0.0428 | 0.03465587 | 0.03146494 | 0 | -2.089848 | 4.49325 | -2.058383 |  |  | 300 | 300 | 0.200006 | 0 |  | 0.08003 | 0.07923762 | 12 |  |  |  | 4574 | 70.4755 | 19.64659 | 69.9325 | -0.543 | 70 | 9.886596 | 180.6066 | 188.731 | 213.8615 | 0 |  | 185.55 | 185.866
05.12.2022 13:03:16 | 01:16:16 | 4576 | 181.5374 | 0 |  | 3.53795e-05 |  |  | 62.15639 | -9.834256 | 0 |  | 0 | 0 | 0 |  | 0.36006 | 0.353 | 188.67085 | 0 |  | 2.63796 | 2.398145 | 0 |  | 0.0428 | 0.03465587 | 0.02840251 | 0 | -2.06737 | 4.49328 | -2.038968 |  |  | 300 | 300 | 0.200006 | 0 |  | 0.08003 | 0.07923762 | 12 |  |  |  | 4576 | 70.4755 | 19.64659 | 69.9328 | -0.5427 | 70 | 9.867737 | 178.746 | 188.731 | 213.8655 | 0 |  | 185.55 | 185.866
05.12.2022 13:03:18 | 01:16:18 | 4578 | 181.5361 | 0 |  | 3.41827e-05 |  |  | 62.15588 | -9.838339 | 0 |  | 0 | 0 | 0 |  | 0.36006 | 0.353 | 188.67085 | 0 |  | 2.63796 | 2.398145 | 0 |  | 0.0428 | 0.03465587 | 0.02744173 | 0 | -2.071801 | 4.49328 | -2.044359 |  |  | 300 | 300 | 0.200006 | 0 |  | 0.08003 | 0.07923762 | 12 |  |  |  | 4578 | 70.4755 | 19.64558 | 69.9328 | -0.5427 | 70 | 9.83749 | 179.1303 | 188.731 | 213.8632 | 0 |  | 185.55 | 185.866
05.12.2022 13:03:20 | 01:16:20 | 4580 | 181.5314 | 0 |  | 2.77501e-05 |  |  | 62.15639 | -9.842408 | 0 |  | 0 | 0 | 0 |  | 0.36006 | 0.353 | 188.67085 | 0 |  | 2.63796 | 2.398145 | 0 |  | 0.0428 | 0.03465587 | 0.02227766 | 0 | -2.047024 | 4.49326 | -2.024747 |  |  | 300 | 300 | 0.200006 | 0 |  | 0.08003 | 0.07923762 | 12 |  |  |  | 4580 | 70.4851 | 19.64558 | 69.9326 | -0.5525 | 70 | 9.746281 | 174.3115 | 188.731 | 213.8546 | 0 |  | 185.55 | 185.866
05.12.2022 13:03:22 | 01:16:22 | 4582 | 181.5263 | 0 |  | 2.62541e-05 |  |  | 62.15742 | -9.846439 | 0 |  | 0 | 0 | 0 |  | 0.36006 | 0.353 | 188.67085 | 0 |  | 2.63796 | 2.398145 | 0 |  | 0.0428 | 0.03465587 | 0.02107668 | 0 | -2.02747 | 4.4933 | -2.006393 |  |  | 300 | 300 | 0.200006 | 0 |  | 0.08003 | 0.07923762 | 12 |  |  |  | 4582 | 70.4851 | 19.64659 | 69.933 | -0.5521 | 70 | 9.648309 | 172.758 | 188.731 | 213.8453 | 0 |  | 185.55 | 185.866
05.12.2022 13:03:24 | 01:16:24 | 4584 | 181.5249 | 0 |  | 2.11679e-05 |  |  | 62.15844 | -9.850448 | 0 |  | 0 | 0 | 0 |  | 0.36006 | 0.353 | 188.67085 | 0 |  | 2.63796 | 2.398145 | 0 |  | 0.0428 | 0.03465587 | 0.0169935 | 0 | -2.018901 | 4.4933 | -2.001908 |  |  | 300 | 300 | 0.200006 | 0 |  | 0.08003 | 0.07923762 | 12 |  |  |  | 4584 | 70.4851 | 19.64457 | 69.933 | -0.5521 | 70 | 9.561959 | 172.0292 | 188.731 | 213.8429 | 0 |  | 185.55 | 185.866
05.12.2022 13:03:26 | 01:16:26 | 4586 | 181.527 | 0 |  | 1.71288e-05 |  |  | 62.15895 | -9.854472 | 0 |  | 0 | 0 | 0 |  | 0.36006 | 0.353 | 188.67085 | 0 |  | 2.63796 | 2.398145 | 0 |  | 0.0428 | 0.03465587 | 0.01375093 | 0 | -2.036119 | 4.49328 | -2.022368 |  |  | 300 | 300 | 0.200006 | 0 |  | 0.08003 | 0.07923762 | 12 |  |  |  | 4586 | 70.4755 | 19.64558 | 69.9328 | -0.5427 | 70 | 9.481779 | 176.054 | 188.731 | 213.8467 | 0 |  | 185.55 | 185.866
05.12.2022 13:03:28 | 01:16:28 | 4588 | 181.5251 | 0 |  | 1.56328e-05 |  |  | 62.15895 | -9.858522 | 0 |  | 0 | 0 | 0 |  | 0.36006 | 0.353 | 188.67085 | 0 |  | 2.63796 | 2.398145 | 0 |  | 0.0428 | 0.03465587 | 0.01254995 | 0 | -2.040453 | 4.4933 | -2.027903 |  |  | 300 | 300 | 0.200006 | 0 |  | 0.08003 | 0.07923762 | 12 |  |  |  | 4588 | 70.4755 | 19.64457 | 69.933 | -0.5425 | 70 | 9.554726 | 176.4861 | 188.731 | 213.8431 | 0 |  | 185.55 | 185.866
05.12.2022 13:03:30 | 01:16:30 | 4590 | 181.5223 | 0 |  | 1.56328e-05 |  |  | 62.16048 | -9.862573 | 0 |  | 0 | 0 | 0 |  | 0.36006 | 0.353 | 188.67085 | 0 |  | 2.63796 | 2.398145 | 0 |  | 0.0428 | 0.03465587 | 0.01254995 | 0 | -2.035535 | 4.4933 | -2.022985 |  |  | 300 | 300 | 0.200006 | 0 |  | 0.08003 | 0.07923762 | 12 |  |  |  | 4590 | 70.4755 | 19.64507 | 69.933 | -0.5425 | 70 | 9.472409 | 176.0634 | 188.731 | 213.8381 | 0 |  | 185.55 | 185.866
05.12.2022 13:03:32 | 01:16:32 | 4592 | 181.5245 | 0 |  | 1.668e-05 |  |  | 62.15997 | -9.866634 | 0 |  | 0 | 0 | 0 |  | 0.36006 | 0.353 | 188.67085 | 0 |  | 2.63796 | 2.398145 | 0 |  | 0.0428 | 0.03465587 | 0.01339063 | 0 | -2.051219 | 4.49332 | -2.037828 |  |  | 300 | 300 | 0.200006 | 0 |  | 0.08003 | 0.07923762 | 12 |  |  |  | 4592 | 70.4755 | 19.64366 | 69.9332 | -0.5423 | 70 | 9.460786 | 177.4735 | 188.731 | 213.8422 | 0 |  | 185.55 | 185.866
05.12.2022 13:03:34 | 01:16:34 | 4594 | 181.5199 | 0 |  | 1.92979e-05 |  |  | 62.16048 | -9.8707 | 0 |  | 0 | 0 | 0 |  | 0.36006 | 0.353 | 188.67085 | 0 |  | 2.63796 | 2.398145 | 0 |  | 0.0428 | 0.03465587 | 0.01549227 | 0 | -2.043917 | 4.49332 | -2.028424 |  |  | 300 | 300 | 0.200006 | 0 |  | 0.08003 | 0.07923762 | 12 |  |  |  | 4594 | 70.4755 | 19.64407 | 69.9332 | -0.5423 | 70 | 9.454027 | 176.8462 | 188.731 | 213.8338 | 0 |  | 185.55 | 185.866
05.12.2022 13:03:36 | 01:16:36 | 4596 | 181.5199 | 0 |  | 1.7428e-05 |  |  | 62.1615 | -9.874738 | 0 |  | 0 | 0 | 0 |  | 0.36006 | 0.353 | 188.67085 | 0 |  | 2.63796 | 2.398145 | 0 |  | 0.0428 | 0.03465587 | 0.01399113 | 0 | -2.02306 | 4.49328 | -2.009069 |  |  | 300 | 300 | 0.200006 | 0 |  | 0.08003 | 0.07923762 | 12 |  |  |  | 4596 | 70.4755 | 19.64366 | 69.9328 | -0.5427 | 70 | 9.481898 | 174.9318 | 188.731 | 213.8337 | 0 |  | 185.55 | 185.866
05.12.2022 13:03:38 | 01:16:38 | 4598 | 181.5225 | 0 |  | 2.21402e-05 |  |  | 62.16099 | -9.878766 | 0 |  | 0 | 0 | 0 |  | 0.36006 | 0.353 | 188.67085 | 0 |  | 2.63796 | 2.398145 | 0 |  | 0.0428 | 0.03465587 | 0.01777406 | 0 | -2.037047 | 4.49336 | -2.019273 |  |  | 300 | 300 | 0.200006 | 0 |  | 0.08003 | 0.07923762 | 12 |  |  |  | 4598 | 70.4755 | 19.64507 | 69.9336 | -0.5419 | 70 | 9.538594 | 176.3602 | 188.731 | 213.8384 | 0 |  | 185.55 | 185.866
05.12.2022 13:03:40 | 01:16:40 | 4600 | 181.528 | 0 |  | 2.47582e-05 |  |  | 62.16201 | -9.882797 | 0 |  | 0 | 0 | 0 |  | 0.36006 | 0.353 | 188.67085 | 0 |  | 2.63796 | 2.398145 | 0 |  | 0.0428 | 0.03465587 | 0.01987578 | 0 | -2.031407 | 4.49332 | -2.011531 |  |  | 300 | 300 | 0.200006 | 0 |  | 0.08003 | 0.07923762 | 12 |  |  |  | 4600 | 70.4658 | 19.64457 | 69.9332 | -0.5326 | 70 | 9.608931 | 178.475 | 188.731 | 213.8485 | 0 |  | 185.55 | 185.866
05.12.2022 13:03:42 | 01:16:42 | 4602 | 181.5266 | 0 |  | 2.69273e-05 |  |  | 62.16099 | -9.886819 | 0 |  | 0 | 0 | 0 |  | 0.36006 | 0.353 | 188.67085 | 0 |  | 2.63796 | 2.398145 | 0 |  | 0.0428 | 0.03465587 | 0.02161712 | 0 | -2.03225 | 4.49334 | -2.010633 |  |  | 300 | 300 | 0.200006 | 0 |  | 0.08003 | 0.07923762 | 12 |  |  |  | 4602 | 70.4755 | 19.64457 | 69.9334 | -0.5421 | 70 | 9.719831 | 175.8855 | 188.731 | 213.846 | 0 |  | 185.55 | 185.866
05.12.2022 13:03:44 | 01:16:44 | 4604 | 181.5258 | 0 |  | 2.34118e-05 |  |  | 62.16253 | -9.890847 | 0 |  | 0 | 0 | 0 |  | 0.36006 | 0.353 | 188.67085 | 0 |  | 2.63796 | 2.398145 | 0 |  | 0.0428 | 0.03465587 | 0.01879489 | 0 | -2.036752 | 4.49332 | -2.017957 |  |  | 300 | 300 | 0.200006 | 0 |  | 0.08003 | 0.07923762 | 12 |  |  |  | 4604 | 70.4755 | 19.64366 | 69.9332 | -0.5423 | 70 | 9.765375 | 176.2206 | 188.731 | 213.8444 | 0 |  | 185.55 | 185.866
05.12.2022 13:03:46 | 01:16:46 | 4606 | 181.5248 | 0 |  | 2.13175e-05 |  |  | 62.16304 | -9.894893 | 0 |  | 0 | 0 | 0 |  | 0.36006 | 0.353 | 188.67085 | 0 |  | 2.63796 | 2.398145 | 0 |  | 0.0428 | 0.03465587 | 0.0171136 | 0 | -2.044354 | 4.49332 | -2.02724 |  |  | 300 | 300 | 0.200006 | 0 |  | 0.08003 | 0.07923762 | 12 |  |  |  | 4606 | 70.4658 | 19.64255 | 69.9332 | -0.5326 | 70 | 9.838438 | 179.6157 | 188.731 | 213.8426 | 0 |  | 185.55 | 185.866
05.12.2022 13:03:48 | 01:16:48 | 4608 | 181.5259 | 0 |  | 1.97467e-05 |  |  | 62.16457 | -9.898934 | 0 |  | 0 | 0 | 0 |  | 0.36006 | 0.353 | 188.67085 | 0 |  | 2.63796 | 2.398145 | 0 |  | 0.0428 | 0.03465587 | 0.01585257 | 0 | -2.029546 | 4.49334 | -2.013693 |  |  | 300 | 300 | 0.200006 | 0 |  | 0.08003 | 0.07923762 | 12 |  |  |  | 4608 | 70.4658 | 19.64306 | 69.9334 | -0.5324 | 70 | 9.871411 | 178.3704 | 188.731 | 213.8446 | 0 |  | 185.55 | 185.866
05.12.2022 13:03:50 | 01:16:50 | 4610 | 181.5235 | 0 |  | 1.63808e-05 |  |  | 62.16763 | -9.902965 | 0 |  | 0 | 0 | 0 |  | 0.36006 | 0.353 | 188.67085 | 0 |  | 2.63796 | 2.398145 | 0 |  | 0.0428 | 0.03465587 | 0.01315044 | 0 | -2.031233 | 4.4933 | -2.018082 |  |  | 300 | 300 | 0.200006 | 0 |  | 0.08003 | 0.07923762 | 12 |  |  |  | 4610 | 70.4658 | 19.64366 | 69.933 | -0.5328 | 70 | 9.841049 | 178.4072 | 188.731 | 213.8404 | 0 |  | 185.55 | 185.866
05.12.2022 13:03:52 | 01:16:52 | 4612 | 181.5195 | 0 |  | 1.6306e-05 |  |  | 62.16865 | -9.907011 | 0 |  | 0 | 0 | 0 |  | 0.36006 | 0.353 | 188.67085 | 0 |  | 2.63796 | 2.398145 | 0 |  | 0.0428 | 0.03465587 | 0.01309039 | 0 | -2.040907 | 4.49334 | -2.027817 |  |  | 300 | 300 | 0.200006 | 0 |  | 0.08003 | 0.07923762 | 12 |  |  |  | 4612 | 70.4658 | 19.64366 | 69.9334 | -0.5324 | 70 | 9.785185 | 179.3753 | 188.731 | 213.8331 | 0 |  | 185.55 | 185.866
05.12.2022 13:03:54 | 01:16:54 | 4614 | 181.5219 | 0 |  | 1.34637e-05 |  |  | 62.16967 | -9.911064 | 0 |  | 0 | 0 | 0 |  | 0.36006 | 0.353 | 188.67085 | 0 |  | 2.63796 | 2.398145 | 0 |  | 0.0428 | 0.03465587 | 0.0108086 | 0 | -2.036188 | 4.49334 | -2.02538 |  |  | 300 | 300 | 0.200006 | 0 |  | 0.08003 | 0.07923762 | 12 |  |  |  | 4614 | 70.4658 | 19.64255 | 69.9334 | -0.5324 | 70 | 9.648309 | 178.9582 | 188.731 | 213.8374 | 0 |  | 185.55 | 185.866
05.12.2022 13:03:56 | 01:16:56 | 4616 | 181.5194 | 0 |  | 1.20425e-05 |  |  | 62.17121 | -9.915101 | 0 |  | 0 | 0 | 0 |  | 0.36006 | 0.353 | 188.67085 | 0 |  | 2.63796 | 2.398145 | 0 |  | 0.0428 | 0.03465587 | 0.009667669 | 0 | -2.020782 | 4.49332 | -2.011115 |  |  | 300 | 300 | 0.200006 | 0 |  | 0.08003 | 0.07923762 | 12 |  |  |  | 4616 | 70.4658 | 19.64366 | 69.9332 | -0.5326 | 70 | 9.578803 | 177.55 | 188.731 | 213.8328 | 0 |  | 185.55 | 185.866
05.12.2022 13:03:58 | 01:16:58 | 4618 | 181.521 | 0 |  | 9.94813e-06 |  |  | 62.17427 | -9.919118 | 0 |  | 0 | 0 | 0 |  | 0.36006 | 0.353 | 188.67085 | 0 |  | 2.63796 | 2.398145 | 0 |  | 0.0428 | 0.03465587 | 0.007986317 | 0 | -2.013655 | 4.49332 | -2.005669 |  |  | 300 | 300 | 0.200006 | 0 |  | 0.08003 | 0.07923762 | 12 |  |  |  | 4618 | 70.4658 | 19.64366 | 69.9332 | -0.5326 | 70 | 9.474307 | 176.9221 | 188.731 | 213.8359 | 0 |  | 185.55 | 185.866
05.12.2022 13:04:00 | 01:17:00 | 4620 | 181.5222 | 0 |  | 5.75945e-06 |  |  | 62.17734 | -9.923116 | 0 |  | 0 | 0 | 0 |  | 0.36006 | 0.353 | 188.67085 | 0 |  | 2.63796 | 2.398145 | 0 |  | 0.0428 | 0.03465587 | 0.004623662 | 0 | -1.997169 | 4.49332 | -1.992545 |  |  | 300 | 300 | 0.200006 | 0 |  | 0.08003 | 0.07923762 | 12 |  |  |  | 4620 | 70.4658 | 19.64366 | 69.9332 | -0.5326 | 70 | 9.458652 | 175.4725 | 188.731 | 213.838 | 0 |  | 185.55 | 185.866
05.12.2022 13:04:02 | 01:17:02 | 4622 | 181.5218 | 0 |  | 7.03101e-06 |  |  | 62.17836 | -9.927114 | 0 |  | 0 | 0 | 0 |  | 0.36006 | 0.353 | 188.67085 | 0 |  | 2.63796 | 2.398145 | 0 |  | 0.0428 | 0.03465587 | 0.005644465 | 0 | -2.011476 | 4.49336 | -2.005832 |  |  | 300 | 300 | 0.200006 | 0 |  | 0.08003 | 0.07923762 | 12 |  |  |  | 4622 | 70.4658 | 19.64306 | 69.9336 | -0.5322 | 70 | 9.460073 | 176.8428 | 188.731 | 213.8372 | 0 |  | 185.55 | 185.866
05.12.2022 13:04:04 | 01:17:04 | 4624 | 181.5203 | 0 |  | 6.13344e-06 |  |  | 62.18091 | -9.931129 | 0 |  | 0 | 0 | 0 |  | 0.36006 | 0.353 | 188.67085 | 0 |  | 2.63796 | 2.398145 | 0 |  | 0.0428 | 0.03465587 | 0.0049239 | 0 | -2.013512 | 4.49334 | -2.008588 |  |  | 300 | 300 | 0.200006 | 0 |  | 0.08003 | 0.07923762 | 12 |  |  |  | 4624 | 70.4658 | 19.64507 | 69.9334 | -0.5324 | 70 | 9.490794 | 176.9667 | 188.731 | 213.8345 | 0 |  | 185.55 | 185.866
05.12.2022 13:04:06 | 01:17:06 | 4626 | 181.5199 | 0 |  | 6.58223e-06 |  |  | 62.18245 | -9.935165 | 0 |  | 0 | 0 | 0 |  | 0.36006 | 0.353 | 188.67085 | 0 |  | 2.63796 | 2.398145 | 0 |  | 0.0428 | 0.03465587 | 0.005284187 | 0 | -2.033396 | 4.49334 | -2.028112 |  |  | 300 | 300 | 0.200006 | 0 |  | 0.08003 | 0.07923762 | 12 |  |  |  | 4626 | 70.4557 | 19.64366 | 69.9334 | -0.5223 | 70 | 9.589478 | 181.6416 | 188.731 | 213.8337 | 0 |  | 185.55 | 185.866
05.12.2022 13:04:08 | 01:17:08 | 4628 | 181.52 | 0 |  | 6.88142e-06 |  |  | 62.18551 | -9.939205 | 0 |  | 0 | 0 | 0 |  | 0.36006 | 0.353 | 188.67085 | 0 |  | 2.63796 | 2.398145 | 0 |  | 0.0428 | 0.03465587 | 0.005524375 | 0 | -2.017263 | 4.49334 | -2.011739 |  |  | 300 | 300 | 0.200006 | 0 |  | 0.08003 | 0.07923762 | 12 |  |  |  | 4628 | 70.4557 | 19.64457 | 69.9334 | -0.5223 | 70 | 9.702274 | 180.2003 | 188.731 | 213.834 | 0 |  | 185.55 | 185.866
05.12.2022 13:04:10 | 01:17:10 | 4630 | 181.5181 | 0 |  | 9.72374e-07 |  |  | 62.18663 | -9.943243 | 0 |  | 0 | 0 | 0 |  | 0.36006 | 0.353 | 188.67085 | 0 |  | 2.63796 | 2.398145 | 0 |  | 0.0428 | 0.03465587 | 0.0007806178 | 0 | -2.026488 | 4.49332 | -2.025707 |  |  | 300 | 300 | 0.200006 | 0 |  | 0.08003 | 0.07923762 | 12 |  |  |  | 4630 | 70.4557 | 19.64407 | 69.9332 | -0.5225 | 70 | 9.776524 | 180.9676 | 188.731 | 213.8305 | 0 |  | 185.55 | 185.866
05.12.2022 13:04:12 | 01:17:12 | 4632 | 181.5144 | 0 |  | -8.22778e-07 |  |  | 62.18766 | -9.947271 | 0 |  | 0 | 0 | 0 |  | 0.36006 | 0.353 | 188.67085 | 0 |  | 2.63796 | 2.398145 | 0 |  | 0.0428 | 0.03465587 | -0.0006605227 | 0 | -2.001693 | 4.49328 | -2.002353 |  |  | 300 | 300 | 0.200006 | 0 |  | 0.08003 | 0.07923762 | 12 |  |  |  | 4632 | 70.4658 | 19.64366 | 69.9328 | -0.533 | 70 | 9.843776 | 175.7654 | 188.731 | 213.8238 | 0 |  | 185.55 | 185.866
05.12.2022 13:04:14 | 01:17:14 | 4634 | 181.5081 | 0 |  | -6.65702e-06 |  |  | 62.18858 | -9.951312 | 0 |  | 0 | 0 | 0 |  | 0.36006 | 0.353 | 188.67085 | 0 |  | 2.63796 | 2.398145 | 0 |  | 0.0428 | 0.03465587 | -0.005344228 | 0 | -2.033108 | 4.49328 | -2.038453 |  |  | 300 | 300 | 0.200006 | 0 |  | 0.08003 | 0.07923762 | 12 |  |  |  | 4634 | 70.4658 | 19.64407 | 69.9328 | -0.533 | 70 | 9.864059 | 178.5301 | 188.731 | 213.8125 | 0 |  | 185.55 | 185.866
05.12.2022 13:04:16 | 01:17:16 | 4636 | 181.502 | 0 |  | -9.94813e-06 |  |  | 62.18806 | -9.955386 | 0 |  | 0 | 0 | 0 |  | 0.36006 | 0.353 | 188.67085 | 0 |  | 2.63796 | 2.398145 | 0 |  | 0.0428 | 0.03465587 | -0.007986317 | 0 | -2.028114 | 4.49328 | -2.0361 |  |  | 300 | 300 | 0.200006 | 0 |  | 0.08003 | 0.07923762 | 12 |  |  |  | 4636 | 70.4755 | 19.64457 | 69.9328 | -0.5427 | 70 | 9.902132 | 175.3861 | 188.731 | 213.8013 | 0 |  | 185.55 | 185.866
05.12.2022 13:04:18 | 01:17:18 | 4638 | 181.4959 | 0 |  | -1.81012e-05 |  |  | 62.18551 | -9.959456 | 0 |  | 0 | 0 | 0 |  | 0.36006 | 0.353 | 188.67085 | 0 |  | 2.63796 | 2.398145 | 0 |  | 0.0428 | 0.03465587 | -0.01453157 | 0 | -2.018993 | 4.49324 | -2.033525 |  |  | 300 | 300 | 0.200006 | 0 |  | 0.08003 | 0.07923762 | 12 |  |  |  | 4638 | 70.4755 | 19.64366 | 69.9324 | -0.5431 | 70 | 9.873549 | 174.4937 | 188.731 | 213.7903 | 0 |  | 185.55 | 185.866
05.12.2022 13:04:20 | 01:17:20 | 4640 | 181.4829 | 0 |  | -2.31874e-05 |  |  | 62.185 | -9.963536 | 0 |  | 0 | 0 | 0 |  | 0.36006 | 0.353 | 188.67085 | 0 |  | 2.63796 | 2.398145 | 0 |  | 0.0428 | 0.03465587 | -0.01861475 | 0 | -2.02774 | 4.49325 | -2.046355 |  |  | 300 | 300 | 0.200006 | 0 |  | 0.08003 | 0.07923762 | 12 |  |  |  | 4640 | 70.4755 | 19.64366 | 69.9325 | -0.543 | 70 | 9.849471 | 175.2896 | 188.731 | 213.7668 | 0 |  | 185.55 | 185.866
05.12.2022 13:04:22 | 01:17:22 | 4642 | 181.4792 | 0 |  | -2.49826e-05 |  |  | 62.18449 | -9.967633 | 0 |  | 0 | 0 | 0 |  | 0.36006 | 0.353 | 188.67085 | 0 |  | 2.63796 | 2.398145 | 0 |  | 0.0428 | 0.03465587 | -0.02005593 | 0 | -2.031172 | 4.49325 | -2.051228 |  |  | 300 | 300 | 0.200006 | 0 |  | 0.08003 | 0.07923762 | 12 |  |  |  | 4642 | 70.4755 | 19.64407 | 69.9325 | -0.543 | 70 | 9.782454 | 175.5899 | 188.731 | 213.7601 | 0 |  | 185.55 | 185.866
05.12.2022 13:04:24 | 01:17:24 | 4644 | 181.4736 | 0 |  | -3.29112e-05 |  |  | 62.18091 | -9.971741 | 0 |  | 0 | 0 | 0 |  | 0.36006 | 0.353 | 188.67085 | 0 |  | 2.63796 | 2.398145 | 0 |  | 0.0428 | 0.03465587 | -0.02642097 | 0 | -2.029781 | 4.49324 | -2.056202 |  |  | 300 | 300 | 0.200006 | 0 |  | 0.08003 | 0.07923762 | 12 |  |  |  | 4644 | 70.4755 | 19.64407 | 69.9324 | -0.5431 | 70 | 9.692904 | 175.4475 | 188.731 | 213.75 | 0 |  | 185.55 | 185.866
05.12.2022 13:04:26 | 01:17:26 | 4646 | 181.4748 | 0 |  | -3.29112e-05 |  |  | 62.17989 | -9.975854 | 0 |  | 0 | 0 | 0 |  | 0.36006 | 0.353 | 188.67085 | 0 |  | 2.63796 | 2.398145 | 0 |  | 0.0428 | 0.03465587 | -0.02642097 | 0 | -2.030779 | 4.49325 | -2.0572 |  |  | 300 | 300 | 0.200006 | 0 |  | 0.08003 | 0.07923762 | 12 |  |  |  | 4646 | 70.4658 | 19.64306 | 69.9325 | -0.5333 | 70 | 9.61735 | 178.2731 | 188.731 | 213.7521 | 0 |  | 185.55 | 185.866
05.12.2022 13:04:28 | 01:17:28 | 4648 | 181.4693 | 0 |  | -3.2612e-05 |  |  | 62.17785 | -9.979978 | 0 |  | 0 | 0 | 0 |  | 0.36006 | 0.353 | 188.67085 | 0 |  | 2.63796 | 2.398145 | 0 |  | 0.0428 | 0.03465587 | -0.02618078 | 0 | -2.040241 | 4.49325 | -2.066422 |  |  | 300 | 300 | 0.200006 | 0 |  | 0.08003 | 0.07923762 | 12 |  |  |  | 4648 | 70.4658 | 19.64366 | 69.9325 | -0.5333 | 70 | 9.533614 | 179.1092 | 188.731 | 213.7422 | 0 |  | 185.55 | 185.866
05.12.2022 13:04:30 | 01:17:30 | 4650 | 181.464 | 0 |  | -3.35843e-05 |  |  | 62.17632 | -9.984115 | 0 |  | 0 | 0 | 0 |  | 0.36006 | 0.353 | 188.67085 | 0 |  | 2.63796 | 2.398145 | 0 |  | 0.0428 | 0.03465587 | -0.02696134 | 0 | -2.043886 | 4.49326 | -2.070847 |  |  | 300 | 300 | 0.200006 | 0 |  | 0.08003 | 0.07923762 | 12 |  |  |  | 4650 | 70.4755 | 19.64407 | 69.9326 | -0.5429 | 70 | 9.48427 | 176.7315 | 188.731 | 213.7326 | 0 |  | 185.55 | 185.866
05.12.2022 13:04:32 | 01:17:32 | 4652 | 181.466 | 0 |  | -2.95452e-05 |  |  | 62.17632 | -9.988254 | 0 |  | 0 | 0 | 0 |  | 0.36006 | 0.353 | 188.67085 | 0 |  | 2.63796 | 2.398145 | 0 |  | 0.0428 | 0.03465587 | -0.02371876 | 0 | -2.044669 | 4.4933 | -2.068387 |  |  | 300 | 300 | 0.200006 | 0 |  | 0.08003 | 0.07923762 | 12 |  |  |  | 4652 | 70.4755 | 19.64457 | 69.933 | -0.5425 | 70 | 9.451178 | 176.9083 | 188.731 | 213.7362 | 0 |  | 185.55 | 185.866
05.12.2022 13:04:34 | 01:17:34 | 4654 | 181.4625 | 0 |  | -2.50574e-05 |  |  | 62.17478 | -9.992366 | 0 |  | 0 | 0 | 0 |  | 0.36006 | 0.353 | 188.67085 | 0 |  | 2.63796 | 2.398145 | 0 |  | 0.0428 | 0.03465587 | -0.02011598 | 0 | -2.023157 | 4.4933 | -2.043273 |  |  | 300 | 300 | 0.200006 | 0 |  | 0.08003 | 0.07923762 | 12 |  |  |  | 4654 | 70.4755 | 19.64407 | 69.933 | -0.5425 | 70 | 9.462091 | 175.0505 | 188.731 | 213.7298 | 0 |  | 185.55 | 185.866
05.12.2022 13:04:36 | 01:17:36 | 4656 | 181.4574 | 0 |  | -2.04947e-05 |  |  | 62.1758 | -9.996426 | 0 |  | 0 | 0 | 0 |  | 0.36006 | 0.353 | 188.67085 | 0 |  | 2.63796 | 2.398145 | 0 |  | 0.0428 | 0.03465587 | -0.01645306 | 0 | -2.000191 | 4.49325 | -2.016644 |  |  | 300 | 300 | 0.200006 | 0 |  | 0.08003 | 0.07923762 | 12 |  |  |  | 4656 | 70.4755 | 19.64407 | 69.9325 | -0.543 | 70 | 9.49364 | 172.9324 | 188.731 | 213.7207 | 0 |  | 185.55 | 185.866
05.12.2022 13:04:38 | 01:17:38 | 4658 | 181.4522 | 0 |  | -1.27905e-05 |  |  | 62.17529 | -10.00046 | 0 |  | 0 | 0 | 0 |  | 0.36006 | 0.353 | 188.67085 | 0 |  | 2.63796 | 2.398145 | 0 |  | 0.0428 | 0.03465587 | -0.01026816 | 0 | -2.002919 | 4.4933 | -2.013187 |  |  | 300 | 300 | 0.200006 | 0 |  | 0.08003 | 0.07923762 | 12 |  |  |  | 4658 | 70.4755 | 19.64407 | 69.933 | -0.5425 | 70 | 9.553421 | 173.3092 | 188.731 | 213.7112 | 0 |  | 185.55 | 185.866
05.12.2022 13:04:40 | 01:17:40 | 4660 | 181.455 | 0 |  | -4.41308e-06 |  |  | 62.17478 | -10.00448 | 0 |  | 0 | 0 | 0 |  | 0.36006 | 0.353 | 188.67085 | 0 |  | 2.63796 | 2.398145 | 0 |  | 0.0428 | 0.03465587 | -0.003542802 | 0 | -2.00338 | 4.4933 | -2.006923 |  |  | 300 | 300 | 0.200006 | 0 |  | 0.08003 | 0.07923762 | 12 |  |  |  | 4660 | 70.4755 | 19.64407 | 69.933 | -0.5425 | 70 | 9.499809 | 173.3464 | 188.731 | 213.7163 | 0 |  | 185.55 | 185.866
05.12.2022 13:04:42 | 01:17:42 | 4662 | 181.4534 | 0 |  | 2.46834e-06 |  |  | 62.17478 | -10.00849 | 0 |  | 0 | 0 | 0 |  | 0.36006 | 0.353 | 188.67085 | 0 |  | 2.63796 | 2.398145 | 0 |  | 0.0428 | 0.03465587 | 0.001981573 | 0 | -2.010108 | 4.49328 | -2.008127 |  |  | 300 | 300 | 0.200006 | 0 |  | 0.08003 | 0.07923762 | 12 |  |  |  | 4662 | 70.4755 | 19.64558 | 69.9328 | -0.5427 | 70 | 9.572992 | 173.8755 | 188.731 | 213.7135 | 0 |  | 185.55 | 185.866
05.12.2022 13:04:44 | 01:17:44 | 4664 | 181.4479 | 0 |  | 8.30258e-06 |  |  | 62.17478 | -10.01252 | 0 |  | 0 | 0 | 0 |  | 0.36006 | 0.353 | 188.67085 | 0 |  | 2.63796 | 2.398145 | 0 |  | 0.0428 | 0.03465587 | 0.006665276 | 0 | -2.031953 | 4.49328 | -2.025288 |  |  | 300 | 300 | 0.200006 | 0 |  | 0.08003 | 0.07923762 | 12 |  |  |  | 4664 | 70.4755 | 19.64719 | 69.9328 | -0.5427 | 70 | 9.700496 | 175.7704 | 188.731 | 213.7034 | 0 |  | 185.55 | 185.866
05.12.2022 13:04:46 | 01:17:46 | 4666 | 181.4476 | 0 |  | 9.20016e-06 |  |  | 62.17325 | -10.01657 | 0 |  | 0 | 0 | 0 |  | 0.36006 | 0.353 | 188.67085 | 0 |  | 2.63796 | 2.398145 | 0 |  | 0.0428 | 0.03465587 | 0.00738585 | 0 | -2.02459 | 4.49328 | -2.017204 |  |  | 300 | 300 | 0.200006 | 0 |  | 0.08003 | 0.07923762 | 12 |  |  |  | 4666 | 70.4658 | 19.64306 | 69.9328 | -0.533 | 70 | 9.78376 | 177.8414 | 188.731 | 213.7029 | 0 |  | 185.55 | 185.866
05.12.2022 13:04:48 | 01:17:48 | 4668 | 181.4494 | 0 |  | 1.29401e-05 |  |  | 62.17376 | -10.0206 | 0 |  | 0 | 0 | 0 |  | 0.36006 | 0.353 | 188.67085 | 0 |  | 2.63796 | 2.398145 | 0 |  | 0.0428 | 0.03465587 | 0.01038826 | 0 | -2.026423 | 4.4933 | -2.016034 |  |  | 300 | 300 | 0.200006 | 0 |  | 0.08003 | 0.07923762 | 12 |  |  |  | 4668 | 70.4658 | 19.64558 | 69.933 | -0.5328 | 70 | 9.847453 | 178.0574 | 188.731 | 213.7062 | 0 |  | 185.55 | 185.866
05.12.2022 13:04:50 | 01:17:50 | 4670 | 181.4471 | 0 |  | 1.22669e-05 |  |  | 62.17427 | -10.02463 | 0 |  | 0 | 0 | 0 |  | 0.36006 | 0.353 | 188.67085 | 0 |  | 2.63796 | 2.398145 | 0 |  | 0.0428 | 0.03465587 | 0.009847816 | 0 | -2.028897 | 4.49325 | -2.01905 |  |  | 300 | 300 | 0.200006 | 0 |  | 0.08003 | 0.07923762 | 12 |  |  |  | 4670 | 70.4658 | 19.64507 | 69.9325 | -0.5333 | 70 | 9.881732 | 178.1352 | 188.731 | 213.7019 | 0 |  | 185.55 | 185.866
05.12.2022 13:04:52 | 01:17:52 | 4672 | 181.4489 | 0 |  | 1.14441e-05 |  |  | 62.1758 | -10.02868 | 0 |  | 0 | 0 | 0 |  | 0.36006 | 0.353 | 188.67085 | 0 |  | 2.63796 | 2.398145 | 0 |  | 0.0428 | 0.03465587 | 0.009187275 | 0 | -2.036752 | 4.4933 | -2.027565 |  |  | 300 | 300 | 0.200006 | 0 |  | 0.08003 | 0.07923762 | 12 |  |  |  | 4672 | 70.4755 | 19.64608 | 69.933 | -0.5425 | 70 | 9.885171 | 176.2399 | 188.731 | 213.7053 | 0 |  | 185.55 | 185.866
05.12.2022 13:04:54 | 01:17:54 | 4674 | 181.4468 | 0 |  | 1.00978e-05 |  |  | 62.17683 | -10.03274 | 0 |  | 0 | 0 | 0 |  | 0.36006 | 0.353 | 188.67085 | 0 |  | 2.63796 | 2.398145 | 0 |  | 0.0428 | 0.03465587 | 0.008106472 | 0 | -2.043386 | 4.49328 | -2.035279 |  |  | 300 | 300 | 0.200006 | 0 |  | 0.08003 | 0.07923762 | 12 |  |  |  | 4674 | 70.4755 | 19.64659 | 69.9328 | -0.5427 | 70 | 9.86572 | 176.7605 | 188.731 | 213.7015 | 0 |  | 185.55 | 185.866
05.12.2022 13:04:56 | 01:17:56 | 4676 | 181.4467 | 0 |  | 1.00978e-05 |  |  | 62.1804 | -10.03681 | 0 |  | 0 | 0 | 0 |  | 0.36006 | 0.353 | 188.67085 | 0 |  | 2.63796 | 2.398145 | 0 |  | 0.0428 | 0.03465587 | 0.008106472 | 0 | -2.037486 | 4.4933 | -2.029379 |  |  | 300 | 300 | 0.200006 | 0 |  | 0.08003 | 0.07923762 | 12 |  |  |  | 4676 | 70.4755 | 19.64558 | 69.933 | -0.5425 | 70 | 9.833813 | 176.3055 | 188.731 | 213.7013 | 0 |  | 185.55 | 185.866
05.12.2022 13:04:58 | 01:17:58 | 4678 | 181.4406 | 0 |  | 5.60985e-06 |  |  | 62.18091 | -10.04086 | 0 |  | 0 | 0 | 0 |  | 0.36006 | 0.353 | 188.67085 | 0 |  | 2.63796 | 2.398145 | 0 |  | 0.0428 | 0.03465587 | 0.004503564 | 0 | -2.028727 | 4.49328 | -2.024223 |  |  | 300 | 300 | 0.200006 | 0 |  | 0.08003 | 0.07923762 | 12 |  |  |  | 4678 | 70.4755 | 19.64558 | 69.9328 | -0.5427 | 70 | 9.74367 | 175.4985 | 188.731 | 213.6902 | 0 |  | 185.55 | 185.866
05.12.2022 13:05:00 | 01:18:00 | 4680 | 181.4372 | 0 |  | 6.80662e-06 |  |  | 62.18193 | -10.04492 | 0 |  | 0 | 0 | 0 |  | 0.36006 | 0.353 | 188.67085 | 0 |  | 2.63796 | 2.398145 | 0 |  | 0.0428 | 0.03465587 | 0.005464326 | 0 | -2.035647 | 4.49332 | -2.030182 |  |  | 300 | 300 | 0.200006 | 0 |  | 0.08003 | 0.07923762 | 12 |  |  |  | 4680 | 70.4755 | 19.6476 | 69.9332 | -0.5423 | 70 | 9.652105 | 176.2109 | 188.731 | 213.6842 | 0 |  | 185.55 | 185.866
05.12.2022 13:05:02 | 01:18:02 | 4682 | 181.4402 | 0 |  | 7.6294e-06 |  |  | 62.18306 | -10.04895 | 0 |  | 0 | 0 | 0 |  | 0.36006 | 0.353 | 188.67085 | 0 |  | 2.63796 | 2.398145 | 0 |  | 0.0428 | 0.03465587 | 0.00612485 | 0 | -2.009192 | 4.49332 | -2.003067 |  |  | 300 | 300 | 0.200006 | 0 |  | 0.08003 | 0.07923762 | 12.1 |  |  |  | 4682 | 70.4755 | 19.64608 | 69.9332 | -0.5423 | 70 | 9.471342 | 173.918 | 188.731 | 213.6895 | 0 |  | 185.55 | 185.866
05.12.2022 13:05:04 | 01:18:04 | 4684 | 181.4475 | 0 |  | 5.31066e-06 |  |  | 62.18449 | -10.05297 | 0 |  | 0 | 0 | 0 |  | 0.36006 | 0.353 | 188.67085 | 0 |  | 2.63796 | 2.398145 | 0 |  | 0.0428 | 0.03465587 | 0.004263376 | 0 | -2.025256 | 4.4933 | -2.020993 |  |  | 300 | 300 | 0.200006 | 0 |  | 0.08003 | 0.07923762 | 12 |  |  |  | 4684 | 70.4755 | 19.64719 | 69.933 | -0.5425 | 70 | 9.46399 | 175.2466 | 188.731 | 213.7026 | 0 |  | 185.55 | 185.866
05.12.2022 13:05:06 | 01:18:06 | 4686 | 181.4486 | 0 |  | 6.65702e-06 |  |  | 62.185 | -10.05703 | 0 |  | 0 | 0 | 0 |  | 0.36006 | 0.353 | 188.67085 | 0 |  | 2.63796 | 2.398145 | 0 |  | 0.0428 | 0.03465587 | 0.005344228 | 0 | -2.036191 | 4.4933 | -2.030847 |  |  | 300 | 300 | 0.200006 | 0 |  | 0.08003 | 0.07923762 | 12 |  |  |  | 4686 | 70.4658 | 19.64719 | 69.933 | -0.5328 | 70 | 9.448451 | 178.9165 | 188.731 | 213.7048 | 0 |  | 185.55 | 185.866
05.12.2022 13:05:08 | 01:18:08 | 4688 | 181.452 | 0 |  | 4.78707e-06 |  |  | 62.185 | -10.06109 | 0 |  | 0 | 0 | 0 |  | 0.36006 | 0.353 | 188.67085 | 0 |  | 2.63796 | 2.398145 | 0 |  | 0.0428 | 0.03465587 | 0.00384304 | 0 | -2.041388 | 4.49325 | -2.037545 |  |  | 300 | 300 | 0.200006 | 0 |  | 0.08003 | 0.07923762 | 12 |  |  |  | 4688 | 70.4658 | 19.64861 | 69.9325 | -0.5333 | 70 | 9.467665 | 179.2269 | 188.731 | 213.7109 | 0 |  | 185.55 | 185.866
05.12.2022 13:05:10 | 01:18:10 | 4690 | 181.4541 | 0 |  | 2.46834e-06 |  |  | 62.185 | -10.06517 | 0 |  | 0 | 0 | 0 |  | 0.36006 | 0.353 | 188.67085 | 0 |  | 2.63796 | 2.398145 | 0 |  | 0.0428 | 0.03465587 | 0.001981573 | 0 | -2.039699 | 4.4933 | -2.037718 |  |  | 300 | 300 | 0.200006 | 0 |  | 0.08003 | 0.07923762 | 12 |  |  |  | 4690 | 70.4658 | 19.6481 | 69.933 | -0.5328 | 70 | 9.494826 | 179.2194 | 188.731 | 213.7147 | 0 |  | 185.55 | 185.866
05.12.2022 13:05:12 | 01:18:12 | 4692 | 181.4549 | 0 |  | 8.22778e-06 |  |  | 62.18551 | -10.06923 | 0 |  | 0 | 0 | 0 |  | 0.36006 | 0.353 | 188.67085 | 0 |  | 2.63796 | 2.398145 | 0 |  | 0.0428 | 0.03465587 | 0.006605227 | 0 | -2.033097 | 4.49334 | -2.026492 |  |  | 300 | 300 | 0.200006 | 0 |  | 0.08003 | 0.07923762 | 12 |  |  |  | 4692 | 70.4755 | 19.64861 | 69.9334 | -0.5421 | 70 | 9.544406 | 176.0284 | 188.731 | 213.7161 | 0 |  | 185.55 | 185.866
05.12.2022 13:05:14 | 01:18:14 | 4694 | 181.4576 | 0 |  | 9.34975e-06 |  |  | 62.18091 | -10.07328 | 0 |  | 0 | 0 | 0 |  | 0.36006 | 0.353 | 188.67085 | 0 |  | 2.63796 | 2.398145 | 0 |  | 0.0428 | 0.03465587 | 0.00750594 | 0 | -2.029337 | 4.4933 | -2.021831 |  |  | 300 | 300 | 0.200006 | 0 |  | 0.08003 | 0.07923762 | 12 |  |  |  | 4694 | 70.4755 | 19.6476 | 69.933 | -0.5425 | 70 | 9.625178 | 175.5899 | 188.731 | 213.7211 | 0 |  | 185.55 | 185.866
05.12.2022 13:05:16 | 01:18:16 | 4696 | 181.4592 | 0 |  | 1.0397e-05 |  |  | 62.17172 | -10.0773 | 0 |  | 0 | 0 | 0 |  | 0.36006 | 0.353 | 188.67085 | 0 |  | 2.63796 | 2.398145 | 0 |  | 0.0428 | 0.03465587 | 0.008346668 | 0 | -2.008082 | 4.49332 | -1.999735 |  |  | 300 | 300 | 0.200006 | 0 |  | 0.08003 | 0.07923762 | 12 |  |  |  | 4696 | 70.4755 | 19.64911 | 69.9332 | -0.5423 | 70 | 9.702513 | 173.8039 | 188.731 | 213.7238 | 0 |  | 185.55 | 185.866
05.12.2022 13:05:18 | 01:18:18 | 4698 | 181.456 | 0 |  | 8.60177e-06 |  |  | 62.1707 | -10.0813 | 0 |  | 0 | 0 | 0 |  | 0.36006 | 0.353 | 188.67085 | 0 |  | 2.63796 | 2.398145 | 0 |  | 0.0428 | 0.03465587 | 0.006905465 | 0 | -2.00731 | 4.4933 | -2.000404 |  |  | 300 | 300 | 0.200006 | 0 |  | 0.08003 | 0.07923762 | 12 |  |  |  | 4698 | 70.4851 | 19.64911 | 69.933 | -0.5521 | 70 | 9.758851 | 171.1065 | 188.731 | 213.718 | 0 |  | 185.55 | 185.866
05.12.2022 13:05:20 | 01:18:20 | 4700 | 181.451 | 0 |  | 8.90096e-06 |  |  | 62.17019 | -10.0853 | 0 |  | 0 | 0 | 0 |  | 0.36006 | 0.353 | 188.67085 | 0 |  | 2.63796 | 2.398145 | 0 |  | 0.0428 | 0.03465587 | 0.007145653 | 0 | -2.005592 | 4.49332 | -1.998446 |  |  | 300 | 300 | 0.200006 | 0 |  | 0.08003 | 0.07923762 | 12 |  |  |  | 4700 | 70.4851 | 19.64961 | 69.9332 | -0.5519 | 70 | 9.806416 | 171.0176 | 188.731 | 213.7091 | 0 |  | 185.55 | 185.866
05.12.2022 13:05:22 | 01:18:22 | 4702 | 181.4471 | 0 |  | 6.65702e-06 |  |  | 62.17121 | -10.08931 | 0 |  | 0 | 0 | 0 |  | 0.36006 | 0.353 | 188.67085 | 0 |  | 2.63796 | 2.398145 | 0 |  | 0.0428 | 0.03465587 | 0.005344228 | 0 | -2.012868 | 4.49328 | -2.007524 |  |  | 301 | 300 | 0.150006 | 0 |  | 0.08003 | 0.07923762 | 12.1 |  |  |  | 4702 | 70.4755 | 19.64961 | 69.9328 | -0.5427 | 70 | 9.858248 | 174.1204 | 188.731 | 213.702 | 0 |  | 185.55 | 185.866
05.12.2022 13:05:24 | 01:18:24 | 4704 | 181.4502 | 0 |  | 4.71228e-06 |  |  | 62.17172 | -10.09335 | 0 |  | 0 | 0 | 0 |  | 0.36006 | 0.353 | 188.67085 | 0 |  | 2.63796 | 2.398145 | 0 |  | 0.0428 | 0.03465587 | 0.003782999 | 0 | -2.036734 | 4.49332 | -2.032951 |  |  | 300 | 300 | 0.100006 | 0 |  | 0.08003 | 0.07923762 | 12.1 |  |  |  | 4704 | 70.4755 | 19.64911 | 69.9332 | -0.5423 | 70 | 9.885526 | 176.2925 | 188.731 | 213.7077 | 0 |  | 185.55 | 185.866
05.12.2022 13:05:26 | 01:18:26 | 4706 | 181.4544 | 0 |  | 8.37738e-06 |  |  | 62.17325 | -10.09742 | 0 |  | 0 | 0 | 0 |  | 0.36006 | 0.353 | 188.67085 | 0 |  | 2.63796 | 2.398145 | 0 |  | 0.0428 | 0.03465587 | 0.006725326 | 0 | -2.044263 | 4.49334 | -2.037538 |  |  | 300 | 300 | 0.100006 | 0 |  | 0.08003 | 0.07923762 | 12.1 |  |  |  | 4706 | 70.4658 | 19.65072 | 69.9334 | -0.5324 | 70 | 9.88529 | 179.7347 | 188.731 | 213.7152 | 0 |  | 185.55 | 185.866
05.12.2022 13:05:28 | 01:18:28 | 4708 | 181.4538 | 0 |  | 3.36591e-06 |  |  | 62.17478 | -10.10151 | 0 |  | 0 | 0 | 0 |  | 0.36006 | 0.353 | 188.67085 | 0 |  | 2.63796 | 2.398145 | 0 |  | 0.0428 | 0.03465587 | 0.002702138 | 0 | -2.05673 | 4.49328 | -2.054028 |  |  | 300 | 300 | 0.100006 | 0 |  | 0.08003 | 0.07923762 | 12 |  |  |  | 4708 | 70.4658 | 19.65214 | 69.9328 | -0.533 | 70 | 9.884579 | 180.6584 | 188.731 | 213.7142 | 0 |  | 185.55 | 185.866
05.12.2022 13:05:30 | 01:18:30 | 4710 | 181.4546 | 0 |  | 2.76753e-06 |  |  | 62.17734 | -10.10561 | 0 |  | 0 | 0 | 0 |  | 0.36006 | 0.353 | 188.67085 | 0 |  | 2.63796 | 2.398145 | 0 |  | 0.0428 | 0.03465587 | 0.002221761 | 0 | -2.042488 | 4.4933 | -2.040267 |  |  | 300 | 300 | 0.100006 | 0 |  | 0.08003 | 0.07923762 | 12 |  |  |  | 4710 | 70.4658 | 19.65173 | 69.933 | -0.5328 | 70 | 9.842116 | 179.464 | 188.731 | 213.7155 | 0 |  | 185.55 | 185.866
05.12.2022 13:05:32 | 01:18:32 | 4712 | 181.4509 | 0 |  | -2.46834e-06 |  |  | 62.17836 | -10.10967 | 0 |  | 0 | 0 | 0 |  | 0.36006 | 0.353 | 188.67085 | 0 |  | 2.63796 | 2.398145 | 0 |  | 0.0428 | 0.03465587 | -0.001981573 | 0 | -2.018688 | 4.49328 | -2.020669 |  |  | 300 | 300 | 0.100006 | 0 |  | 0.08003 | 0.07923762 | 12 |  |  |  | 4712 | 70.4658 | 19.65173 | 69.9328 | -0.533 | 70 | 9.793368 | 177.3197 | 188.731 | 213.709 | 0 |  | 185.55 | 185.866
05.12.2022 13:05:34 | 01:18:34 | 4714 | 181.4575 | 0 |  | -1.72036e-06 |  |  | 62.17887 | -10.11372 | 0 |  | 0 | 0 | 0 |  | 0.36006 | 0.353 | 188.67085 | 0 |  | 2.63796 | 2.398145 | 0 |  | 0.0428 | 0.03465587 | -0.001381098 | 0 | -2.033887 | 4.4933 | -2.035268 |  |  | 300 | 300 | 0.100006 | 0 |  | 0.08003 | 0.07923762 | 12.1 |  |  |  | 4714 | 70.4755 | 19.65264 | 69.933 | -0.5425 | 70 | 9.727541 | 175.9837 | 188.731 | 213.7208 | 0 |  | 185.55 | 185.866
05.12.2022 13:05:36 | 01:18:36 | 4716 | 181.4596 | 0 |  | -2.16915e-06 |  |  | 62.1804 | -10.11779 | 0 |  | 0 | 0 | 0 |  | 0.36006 | 0.353 | 188.67085 | 0 |  | 2.63796 | 2.398145 | 0 |  | 0.0428 | 0.03465587 | -0.001741385 | 0 | -2.031357 | 4.49328 | -2.033098 |  |  | 300 | 300 | 0.100006 | 0 |  | 0.08003 | 0.07923762 | 12 |  |  |  | 4716 | 70.4755 | 19.65214 | 69.9328 | -0.5427 | 70 | 9.631228 | 175.7076 | 188.731 | 213.7246 | 0 |  | 185.55 | 185.866
05.12.2022 13:05:38 | 01:18:38 | 4718 | 181.4573 | 0 |  | -2.61793e-06 |  |  | 62.18245 | -10.12186 | 0 |  | 0 | 0 | 0 |  | 0.36006 | 0.353 | 188.67085 | 0 |  | 2.63796 | 2.398145 | 0 |  | 0.0428 | 0.03465587 | -0.002101663 | 0 | -2.030546 | 4.4933 | -2.032648 |  |  | 300 | 300 | 0.100006 | 0 |  | 0.08003 | 0.07923762 | 12.1 |  |  |  | 4718 | 70.4755 | 19.65264 | 69.933 | -0.5425 | 70 | 9.580702 | 175.6948 | 188.731 | 213.7205 | 0 |  | 185.55 | 185.866
05.12.2022 13:05:40 | 01:18:40 | 4720 | 181.4617 | 0 |  | -3.21632e-06 |  |  | 62.18306 | -10.12591 | 0 |  | 0 | 0 | 0 |  | 0.36006 | 0.353 | 188.67085 | 0 |  | 2.63796 | 2.398145 | 0 |  | 0.0428 | 0.03465587 | -0.002582048 | 0 | -2.015816 | 4.4933 | -2.018398 |  |  | 300 | 300 | 0.100006 | 0 |  | 0.08003 | 0.07923762 | 12 |  |  |  | 4720 | 70.4755 | 19.65264 | 69.933 | -0.5425 | 70 | 9.495539 | 174.4161 | 188.731 | 213.7284 | 0 |  | 185.55 | 185.866
05.12.2022 13:05:42 | 01:18:42 | 4722 | 181.4627 | 0 |  | -5.38546e-06 |  |  | 62.18551 | -10.12996 | 0 |  | 0 | 0 | 0 |  | 0.36006 | 0.353 | 188.67085 | 0 |  | 2.63796 | 2.398145 | 0 |  | 0.0428 | 0.03465587 | -0.004323425 | 0 | -2.032196 | 4.49332 | -2.036519 |  |  | 300 | 300 | 0.100006 | 0 |  | 0.08003 | 0.07923762 | 12.1 |  |  |  | 4722 | 70.4755 | 19.65214 | 69.9332 | -0.5423 | 70 | 9.47668 | 175.8876 | 188.731 | 213.7302 | 0 |  | 185.55 | 185.866
05.12.2022 13:05:44 | 01:18:44 | 4724 | 181.4629 | 0 |  | -2.69273e-06 |  |  | 62.18766 | -10.13402 | 0 |  | 0 | 0 | 0 |  | 0.36006 | 0.353 | 188.67085 | 0 |  | 2.63796 | 2.398145 | 0 |  | 0.0428 | 0.03465587 | -0.002161712 | 0 | -2.015136 | 4.49334 | -2.017298 |  |  | 300 | 300 | 0.100006 | 0 |  | 0.08003 | 0.07923762 | 12.1 |  |  |  | 4724 | 70.4755 | 19.65314 | 69.9334 | -0.5421 | 70 | 9.453196 | 174.4655 | 188.731 | 213.7307 | 0 |  | 185.55 | 185.866
05.12.2022 13:05:46 | 01:18:46 | 4726 | 181.4637 | 0 |  | 2.46834e-06 |  |  | 62.18704 | -10.13806 | 0 |  | 0 | 0 | 0 |  | 0.36006 | 0.353 | 188.67085 | 0 |  | 2.63796 | 2.398145 | 0 |  | 0.0428 | 0.03465587 | 0.001981573 | 0 | -2.028116 | 4.49332 | -2.026134 |  |  | 300 | 300 | 0.100006 | 0 |  | 0.08003 | 0.07923762 | 12 |  |  |  | 4726 | 70.4755 | 19.65425 | 69.9332 | -0.5423 | 70 | 9.457108 | 175.5334 | 188.731 | 213.732 | 0 |  | 185.55 | 185.866
05.12.2022 13:05:48 | 01:18:48 | 4728 | 181.4629 | 0 |  | 1.12197e-06 |  |  | 62.1896 | -10.1421 | 0 |  | 0 | 0 | 0 |  | 0.36006 | 0.353 | 188.67085 | 0 |  | 2.63796 | 2.398145 | 0 |  | 0.0428 | 0.03465587 | 0.0009007128 | 0 | -2.01575 | 4.4933 | -2.01485 |  |  | 300 | 300 | 0.100006 | 0 |  | 0.08003 | 0.07923762 | 12 |  |  |  | 4728 | 70.4755 | 19.65425 | 69.933 | -0.5425 | 70 | 9.500638 | 174.4092 | 188.731 | 213.7306 | 0 |  | 185.55 | 185.866
05.12.2022 13:05:50 | 01:18:50 | 4730 | 181.4652 | 0 |  | 4.11389e-06 |  |  | 62.18909 | -10.14611 | 0 |  | 0 | 0 | 0 |  | 0.36006 | 0.353 | 188.67085 | 0 |  | 2.63796 | 2.398145 | 0 |  | 0.0428 | 0.03465587 | 0.003302614 | 0 | -1.999356 | 4.49332 | -1.996054 |  |  | 300 | 300 | 0.100006 | 0 |  | 0.08003 | 0.07923762 | 12 |  |  |  | 4730 | 70.4658 | 19.65425 | 69.9332 | -0.5326 | 70 | 9.461853 | 175.7199 | 188.731 | 213.7348 | 0 |  | 185.55 | 185.866
05.12.2022 13:05:52 | 01:18:52 | 4732 | 181.4646 | 0 |  | 5.16106e-06 |  |  | 62.19164 | -10.15013 | 0 |  | 0 | 0 | 0 |  | 0.36006 | 0.353 | 188.67085 | 0 |  | 2.63796 | 2.398145 | 0 |  | 0.0428 | 0.03465587 | 0.004143277 | 0 | -2.021824 | 4.49332 | -2.01768 |  |  | 300 | 300 | 0.100006 | 0 |  | 0.08003 | 0.07923762 | 12.1 |  |  |  | 4732 | 70.4755 | 19.65526 | 69.9332 | -0.5423 | 70 | 9.494117 | 174.988 | 188.731 | 213.7336 | 0 |  | 185.55 | 185.866
05.12.2022 13:05:54 | 01:18:54 | 4734 | 181.4689 | 0 |  | 7.85379e-06 |  |  | 62.19164 | -10.15415 | 0 |  | 0 | 0 | 0 |  | 0.36006 | 0.353 | 188.67085 | 0 |  | 2.63796 | 2.398145 | 0 |  | 0.0428 | 0.03465587 | 0.00630499 | 0 | -2.017377 | 4.49332 | -2.011072 |  |  | 300 | 300 | 0.100006 | 0 |  | 0.08003 | 0.07923762 | 12.1 |  |  |  | 4734 | 70.4755 | 19.65526 | 69.9332 | -0.5423 | 70 | 9.571806 | 174.599 | 188.731 | 213.7414 | 0 |  | 185.55 | 185.866
05.12.2022 13:05:56 | 01:18:56 | 4736 | 181.4674 | 0 |  | 2.16915e-06 |  |  | 62.19062 | -10.15818 | 0 |  | 0 | 0 | 0 |  | 0.36006 | 0.353 | 188.67085 | 0 |  | 2.63796 | 2.398145 | 0 |  | 0.0428 | 0.03465587 | 0.001741385 | 0 | -2.016064 | 4.49328 | -2.014322 |  |  | 300 | 300 | 0.100006 | 0 |  | 0.08003 | 0.07923762 | 12.1 |  |  |  | 4736 | 70.4755 | 19.65627 | 69.9328 | -0.5427 | 70 | 9.647596 | 174.3772 | 188.731 | 213.7388 | 0 |  | 185.55 | 185.866
05.12.2022 13:05:58 | 01:18:58 | 4738 | 181.4674 | 0 |  | 2.46834e-06 |  |  | 62.1896 | -10.16222 | 0 |  | 0 | 0 | 0 |  | 0.36006 | 0.353 | 188.67085 | 0 |  | 2.63796 | 2.398145 | 0 |  | 0.0428 | 0.03465587 | 0.001981573 | 0 | -2.023193 | 4.4933 | -2.021211 |  |  | 300 | 300 | 0.100006 | 0 |  | 0.08003 | 0.07923762 | 12.1 |  |  |  | 4738 | 70.4755 | 19.65819 | 69.933 | -0.5425 | 70 | 9.739992 |  | 188.731 | 213.7388 | 0 |  | 185.55 | 185.866
05.12.2022 13:06:00 | 01:19:00 | 4740 | 181.4747 | 0 |  | 8.00339e-06 |  |  | 62.1896 | -10.16624 | 0 |  | 0 | 0 | 0 |  | 0.36006 | 0.353 | 188.67085 | 0 |  | 2.63796 | 2.398145 | 0 |  | 0.0428 | 0.03465587 | 0.006425088 | 0 | -2.006411 | 4.49332 | -1.999986 |  |  | 300 | 300 | 0.100006 | 0 |  | 0.08003 | 0.07923762 | 12.1 |  |  |  | 4740 | 70.4755 | 19.65819 | 69.9332 | -0.5423 | 70 | 9.786606 | 173.6443 | 188.731 | 213.752 | 0 |  | 185.55 | 185.866
05.12.2022 13:06:02 | 01:19:02 | 4742 | 181.477 | 0 |  | 6.95622e-06 |  |  | 62.19164 | -10.17025 | 0 |  | 0 | 0 | 0 |  | 0.36006 | 0.353 | 188.67085 | 0 |  | 2.63796 | 2.398145 | 0 |  | 0.0428 | 0.03465587 | 0.005584424 | 0 | -2.015236 | 4.49332 | -2.009652 |  |  | 300 | 300 | 0.100006 | 0 |  | 0.08003 | 0.07923762 | 12.1 |  |  |  | 4742 | 70.4658 | 19.6593 | 69.9332 | -0.5326 | 70 | 9.850538 | 177.104 | 188.731 | 213.7562 | 0 |  | 185.55 | 185.866
05.12.2022 13:06:04 | 01:19:04 | 4744 | 181.4813 | 0 |  | 7.25541e-06 |  |  | 62.19123 | -10.17428 | 0 |  | 0 | 0 | 0 |  | 0.36006 | 0.353 | 188.67085 | 0 |  | 2.63796 | 2.398145 | 0 |  | 0.0428 | 0.03465587 | 0.005824613 | 0 | -2.029692 | 4.49332 | -2.023868 |  |  | 300 | 300 | 0.100006 | 0 |  | 0.08003 | 0.07923762 | 12.1 |  |  |  | 4744 | 70.4658 | 19.65879 | 69.9332 | -0.5326 | 70 | 9.873903 | 178.3702 | 188.731 | 213.764 | 0 |  | 185.55 | 185.866
05.12.2022 13:06:06 | 01:19:06 | 4746 | 181.478 | 0 |  | 7.18061e-06 |  |  | 62.19164 | -10.17833 | 0 |  | 0 | 0 | 0 |  | 0.36006 | 0.353 | 188.67085 | 0 |  | 2.63796 | 2.398145 | 0 |  | 0.0428 | 0.03465587 | 0.005764564 | 0 | -2.028171 | 4.49334 | -2.022407 |  |  | 300 | 300 | 0.100006 | 0 |  | 0.08003 | 0.07923762 | 12 |  |  |  | 4746 | 70.4658 | 19.6598 | 69.9334 | -0.5324 | 70 | 9.886119 | 178.2967 | 188.731 | 213.7579 | 0 |  | 185.55 | 185.866
05.12.2022 13:06:08 | 01:19:08 | 4748 | 181.4762 | 0 |  | 8.37738e-06 |  |  | 62.19266 | -10.18238 | 0 |  | 0 | 0 | 0 |  | 0.36006 | 0.353 | 188.67085 | 0 |  | 2.63796 | 2.398145 | 0 |  | 0.0428 | 0.03465587 | 0.006725326 | 0 | -2.036007 | 4.49334 | -2.029282 |  |  | 300 | 300 | 0.100006 | 0 |  | 0.08003 | 0.07923762 | 12 |  |  |  | 4748 | 70.4755 | 19.66121 | 69.9334 | -0.5421 | 70 | 9.899524 | 176.2597 | 188.731 | 213.7546 | 0 |  | 185.55 | 185.866
05.12.2022 13:06:10 | 01:19:10 | 4750 | 181.4755 | 0 |  | 7.4798e-06 |  |  | 62.19419 | -10.18644 | 0 |  | 0 | 0 | 0 |  | 0.36006 | 0.353 | 188.67085 | 0 |  | 2.63796 | 2.398145 | 0 |  | 0.0428 | 0.03465587 | 0.006004752 | 0 | -2.035869 | 4.49334 | -2.029865 |  |  | 300 | 300 | 0.100006 | 0 |  | 0.08003 | 0.07923762 | 12 |  |  |  | 4750 | 70.4755 | 19.66121 | 69.9334 | -0.5421 | 70 | 9.859789 | 176.2484 | 188.731 | 213.7535 | 0 |  | 185.55 | 185.866
05.12.2022 13:06:12 | 01:19:12 | 4752 | 181.476 | 0 |  | 7.77899e-06 |  |  | 62.19726 | -10.19047 | 0 |  | 0 | 0 | 0 |  | 0.36006 | 0.353 | 188.67085 | 0 |  | 2.63796 | 2.398145 | 0 |  | 0.0428 | 0.03465587 | 0.006244941 | 0 | -2.011291 | 4.49334 | -2.005046 |  |  | 300 | 300 | 0.100006 | 0 |  | 0.08003 | 0.07923762 | 12 |  |  |  | 4752 | 70.4755 | 19.66232 | 69.9334 | -0.5421 | 70 | 9.841523 | 174.1202 | 188.731 | 213.7543 | 0 |  | 185.55 | 185.866
05.12.2022 13:06:14 | 01:19:14 | 4754 | 181.4793 | 0 |  | 9.42455e-06 |  |  | 62.19624 | -10.19449 | 0 |  | 0 | 0 | 0 |  | 0.36006 | 0.353 | 188.67085 | 0 |  | 2.63796 | 2.398145 | 0 |  | 0.0428 | 0.03465587 | 0.007565989 | 0 | -2.020654 | 4.49336 | -2.013088 |  |  | 300 | 300 | 0.100006 | 0 |  | 0.08003 | 0.07923762 | 12.1 |  |  |  | 4754 | 70.4755 | 19.66474 | 69.9336 | -0.5419 | 70 | 9.805703 | 174.9825 | 188.731 | 213.7604 | 0 |  | 185.55 | 185.866
05.12.2022 13:06:16 | 01:19:16 | 4756 | 181.4816 | 0 |  | 8.60177e-06 |  |  | 62.1994 | -10.19851 | 0 |  | 0 | 0 | 0 |  | 0.36006 | 0.353 | 188.67085 | 0 |  | 2.63796 | 2.398145 | 0 |  | 0.0428 | 0.03465587 | 0.006905465 | 0 | -2.014519 | 4.49332 | -2.007614 |  |  | 300 | 300 | 0.100006 | 0 |  | 0.08003 | 0.07923762 | 12.1 |  |  |  | 4756 | 70.4755 | 19.66333 | 69.9332 | -0.5423 | 70 | 9.602761 | 174.3395 | 188.731 | 213.7644 | 0 |  | 185.55 | 185.866
05.12.2022 13:06:18 | 01:19:18 | 4758 | 181.4763 | 0 |  | 9.94813e-06 |  |  | 62.19981 | -10.20253 | 0 |  | 0 | 0 | 0 |  | 0.36006 | 0.353 | 188.67085 | 0 |  | 2.63796 | 2.398145 | 0 |  | 0.0428 | 0.03465587 | 0.007986317 | 0 | -2.022176 | 4.49332 | -2.01419 |  |  | 300 | 300 | 0.100006 | 0 |  | 0.08003 | 0.07923762 | 12.1 |  |  |  | 4758 | 70.4755 | 19.66474 | 69.9332 | -0.5423 | 70 | 9.55354 | 175.0071 | 188.731 | 213.7549 | 0 |  | 185.55 | 185.866
05.12.2022 13:06:20 | 01:19:20 | 4760 | 181.4753 | 0 |  | 9.12536e-06 |  |  | 62.20134 | -10.20655 | 0 |  | 0 | 0 | 0 |  | 0.36006 | 0.353 | 188.67085 | 0 |  | 2.63796 | 2.398145 | 0 |  | 0.0428 | 0.03465587 | 0.007325801 | 0 | -2.009388 | 4.49332 | -2.002062 |  |  | 300 | 300 | 0.100006 | 0 |  | 0.08003 | 0.07923762 | 12.1 |  |  |  | 4760 | 70.4755 | 19.66636 | 69.9332 | -0.5423 | 70 | 9.491626 | 173.9014 | 188.731 | 213.753 | 0 |  | 185.55 | 185.866
05.12.2022 13:06:22 | 01:19:22 | 4762 | 181.4783 | 0 |  | 6.43263e-06 |  |  | 62.20247 | -10.21057 | 0 |  | 0 | 0 | 0 |  | 0.36006 | 0.353 | 188.67085 | 0 |  | 2.63796 | 2.398145 | 0 |  | 0.0428 | 0.03465587 | 0.005164088 | 0 | -2.021438 | 4.49332 | -2.016274 |  |  | 300 | 300 | 0.100006 | 0 |  | 0.08003 | 0.07923762 | 12.1 |  |  |  | 4762 | 70.4755 | 19.66737 | 69.9332 | -0.5423 | 70 | 9.48593 | 174.9414 | 188.731 | 213.7585 | 0 |  | 185.55 | 185.866
05.12.2022 13:06:24 | 01:19:24 | 4764 | 181.4789 | 0 |  | 6.13344e-06 |  |  | 62.20298 | -10.21462 | 0 |  | 0 | 0 | 0 |  | 0.36006 | 0.353 | 188.67085 | 0 |  | 2.63796 | 2.398145 | 0 |  | 0.0428 | 0.03465587 | 0.0049239 | 0 | -2.04297 | 4.49332 | -2.038046 |  |  | 300 | 300 | 0.100006 | 0 |  | 0.08003 | 0.07923762 | 12.1 |  |  |  | 4764 | 70.4658 | 19.66737 | 69.9332 | -0.5326 | 70 | 9.455448 | 179.5395 | 188.731 | 213.7596 | 0 |  | 185.55 | 185.866
05.12.2022 13:06:26 | 01:19:26 | 4766 | 181.4811 | 0 |  | 5.53505e-06 |  |  | 62.20298 | -10.21868 | 0 |  | 0 | 0 | 0 |  | 0.36006 | 0.353 | 188.67085 | 0 |  | 2.63796 | 2.398145 | 0 |  | 0.0428 | 0.03465587 | 0.004443515 | 0 | -2.02334 | 4.49332 | -2.018896 |  |  | 300 | 300 | 0.100006 | 0 |  | 0.08003 | 0.07923762 | 12.1 |  |  |  | 4766 | 70.4658 | 19.66737 | 69.9332 | -0.5326 | 70 | 9.459839 | 177.8122 | 188.731 | 213.7636 | 0 |  | 185.55 | 185.866
05.12.2022 13:06:28 | 01:19:28 | 4768 | 181.4862 | 0 |  | 7.18061e-06 |  |  | 62.20441 | -10.22271 | 0 |  | 0 | 0 | 0 |  | 0.36006 | 0.353 | 188.67085 | 0 |  | 2.63796 | 2.398145 | 0 |  | 0.0428 | 0.03465587 | 0.005764564 | 0 | -2.022331 | 4.49334 | -2.016567 |  |  | 300 | 300 | 0.100006 | 0 |  | 0.08003 | 0.07923762 | 12 |  |  |  | 4768 | 70.4658 | 19.66928 | 69.9334 | -0.5324 | 70 | 9.470868 | 177.7753 | 188.731 | 213.7728 | 0 |  | 185.55 | 185.866
05.12.2022 13:06:30 | 01:19:30 | 4770 | 181.4822 | 0 |  | 3.8895e-06 |  |  | 62.20441 | -10.22677 | 0 |  | 0 | 0 | 0 |  | 0.36006 | 0.353 | 188.67085 | 0 |  | 2.63796 | 2.398145 | 0 |  | 0.0428 | 0.03465587 | 0.003122474 | 0 | -2.046459 | 4.49334 | -2.043337 |  |  | 300 | 300 | 0.100006 | 0 |  | 0.08003 | 0.07923762 | 12.1 |  |  |  | 4770 | 70.4755 | 19.66989 | 69.9334 | -0.5421 | 70 | 9.492931 | 177.1586 | 188.731 | 213.7656 | 0 |  | 185.55 | 185.866
05.12.2022 13:06:32 | 01:19:32 | 4772 | 181.4813 | 0 |  | 2.09435e-06 |  |  | 62.20604 | -10.23085 | 0 |  | 0 | 0 | 0 |  | 0.36006 | 0.353 | 188.67085 | 0 |  | 2.63796 | 2.398145 | 0 |  | 0.0428 | 0.03465587 | 0.001681335 | 0 | -2.030365 | 4.49334 | -2.028683 |  |  | 300 | 300 | 0.100006 | 0 |  | 0.08003 | 0.07923762 | 12.1 |  |  |  | 4772 | 70.4755 | 19.67039 | 69.9334 | -0.5421 | 70 | 9.568602 | 175.7663 | 188.731 | 213.7639 | 0 |  | 185.55 | 185.866
05.12.2022 13:06:34 | 01:19:34 | 4774 | 181.4812 | 0 |  | 1.49596e-06 |  |  | 62.20758 | -10.23488 | 0 |  | 0 | 0 | 0 |  | 0.36006 | 0.353 | 188.67085 | 0 |  | 2.63796 | 2.398145 | 0 |  | 0.0428 | 0.03465587 | 0.00120095 | 0 | -2.008107 | 4.49334 | -2.006906 |  |  | 300 | 300 | 0.100006 | 0 |  | 0.08003 | 0.07923762 | 12.1 |  |  |  | 4774 | 70.4851 | 19.66989 | 69.9334 | -0.5517 | 70 | 9.637633 | 171.2566 | 188.731 | 213.7637 | 0 |  | 185.55 | 185.866
05.12.2022 13:06:36 | 01:19:36 | 4776 | 181.4832 | 0 |  | 2.54314e-06 |  |  | 62.20543 | -10.23889 | 0 |  | 0 | 0 | 0 |  | 0.36006 | 0.353 | 188.67085 | 0 |  | 2.63796 | 2.398145 | 0 |  | 0.0428 | 0.03465587 | 0.002041622 | 0 | -2.002462 | 4.49336 | -2.00042 |  |  | 300 | 300 | 0.100006 | 0 |  | 0.08003 | 0.07923762 | 12.1 |  |  |  | 4776 | 70.4755 | 19.67039 | 69.9336 | -0.5419 | 70 | 9.729794 | 173.4034 | 188.731 | 213.7674 | 0 |  | 185.55 | 185.866
05.12.2022 13:06:38 | 01:19:38 | 4778 | 181.4847 | 0 |  | -2.61793e-06 |  |  | 62.20798 | -10.24291 | 0 |  | 0 | 0 | 0 |  | 0.36006 | 0.353 | 188.67085 | 0 |  | 2.63796 | 2.398145 | 0 |  | 0.0428 | 0.03465587 | -0.002101663 | 0 | -2.014251 | 4.4933 | -2.016352 |  |  | 300 | 300 | 0.100006 | 0 |  | 0.08003 | 0.07923762 | 12.1 |  |  |  | 4778 | 70.4851 | 19.67039 | 69.933 | -0.5521 | 70 | 9.77605 | 171.6709 | 188.731 | 213.7701 | 0 |  | 185.55 | 185.866
05.12.2022 13:06:40 | 01:19:40 | 4780 | 181.483 | 0 |  | -1.34637e-06 |  |  | 62.2086 | -10.24694 | 0 |  | 0 | 0 | 0 |  | 0.36006 | 0.353 | 188.67085 | 0 |  | 2.63796 | 2.398145 | 0 |  | 0.0428 | 0.03465587 | -0.00108086 | 0 | -2.01642 | 4.49334 | -2.017501 |  |  | 300 | 300 | 0.100006 | 0 |  | 0.08003 | 0.07923762 | 12.1 |  |  |  | 4780 | 70.4755 | 19.6714 | 69.9334 | -0.5421 | 70 | 9.827763 | 174.5575 | 188.731 | 213.7669 | 0 |  | 185.55 | 185.866
05.12.2022 13:06:42 | 01:19:42 | 4782 | 181.4838 | 0 |  | -2.31874e-06 |  |  | 62.20962 | -10.251 | 0 |  | 0 | 0 | 0 |  | 0.36006 | 0.353 | 188.67085 | 0 |  | 2.63796 | 2.398145 | 0 |  | 0.0428 | 0.03465587 | -0.001861475 | 0 | -2.041179 | 4.49332 | -2.04304 |  |  | 300 | 300 | 0.100006 | 0 |  | 0.08003 | 0.07923762 | 12.1 |  |  |  | 4782 | 70.4755 | 19.67241 | 69.9332 | -0.5423 | 70 | 9.867379 | 176.6445 | 188.731 | 213.7684 | 0 |  | 185.55 | 185.866
05.12.2022 13:06:44 | 01:19:44 | 4784 | 181.4826 | 0 |  | -2.99192e-07 |  |  | 62.21064 | -10.25509 | 0 |  | 0 | 0 | 0 |  | 0.36006 | 0.353 | 188.67085 | 0 |  | 2.63796 | 2.398145 | 0 |  | 0.0428 | 0.03465587 | -0.0002401901 | 0 | -2.046961 | 4.49334 | -2.047201 |  |  | 300 | 300 | 0.100006 | 0 |  | 0.08003 | 0.07923762 | 12.1 |  |  |  | 4784 | 70.4658 | 19.6714 | 69.9334 | -0.5324 | 70 | 9.871411 | 179.944 | 188.731 | 213.7662 | 0 |  | 185.55 | 185.866
05.12.2022 13:06:46 | 01:19:46 | 4786 | 181.4844 | 0 |  | 1.79516e-06 |  |  | 62.20962 | -10.25918 | 0 |  | 0 | 0 | 0 |  | 0.36006 | 0.353 | 188.67085 | 0 |  | 2.63796 | 2.398145 | 0 |  | 0.0428 | 0.03465587 | 0.001441147 | 0 | -2.048297 | 4.49334 | -2.046856 |  |  | 300 | 300 | 0.100006 | 0 |  | 0.08003 | 0.07923762 | 12.1 |  |  |  | 4786 | 70.4658 | 19.67281 | 69.9334 | -0.5324 | 70 | 9.903083 | 180.0596 | 188.731 | 213.7696 | 0 |  | 185.55 | 185.866
05.12.2022 13:06:48 | 01:19:48 | 4788 | 181.4888 | 0 |  | 3.9643e-06 |  |  | 62.21258 | -10.26327 | 0 |  | 0 | 0 | 0 |  | 0.36006 | 0.353 | 188.67085 | 0 |  | 2.63796 | 2.398145 | 0 |  | 0.0428 | 0.03465587 | 0.003182523 | 0 | -2.047055 | 4.49332 | -2.043872 |  |  | 300 | 300 | 0.100006 | 0 |  | 0.08003 | 0.07923762 | 12.1 |  |  |  | 4788 | 70.4658 | 19.67443 | 69.9332 | -0.5326 | 70 | 9.879479 | 179.8886 | 188.731 | 213.7776 | 0 |  | 185.55 | 185.866
05.12.2022 13:06:50 | 01:19:50 | 4790 | 181.4873 | 0 |  | 2.16915e-06 |  |  | 62.21258 | -10.26735 | 0 |  | 0 | 0 | 0 |  | 0.36006 | 0.353 | 188.67085 | 0 |  | 2.63796 | 2.398145 | 0 |  | 0.0428 | 0.03465587 | 0.001741385 | 0 | -2.033136 | 4.49332 | -2.031394 |  |  | 300 | 300 | 0.100006 | 0 |  | 0.08003 | 0.07923762 | 12.1 |  |  |  | 4790 | 70.4658 | 19.67281 | 69.9332 | -0.5326 | 70 | 9.871531 | 178.6669 | 188.731 | 213.7749 | 0 |  | 185.55 | 185.866
05.12.2022 13:06:52 | 01:19:52 | 4792 | 181.487 | 0 |  | 2.09435e-06 |  |  | 62.21371 | -10.27139 | 0 |  | 0 | 0 | 0 |  | 0.36006 | 0.353 | 188.67085 | 0 |  | 2.63796 | 2.398145 | 0 |  | 0.0428 | 0.03465587 | 0.001681335 | 0 | -2.012754 | 4.49334 | -2.011073 |  |  | 300 | 300 | 0.100006 | 0 |  | 0.08003 | 0.07923762 | 12.1 |  |  |  | 4792 | 70.4658 | 19.67342 | 69.9334 | -0.5324 | 70 | 9.851486 | 176.9326 | 188.731 | 213.7742 | 0 |  | 185.55 | 185.866
05.12.2022 13:06:54 | 01:19:54 | 4794 | 181.4888 | 0 |  | 1.79516e-06 |  |  | 62.21473 | -10.27542 | 0 |  | 0 | 0 | 0 |  | 0.36006 | 0.353 | 188.67085 | 0 |  | 2.63796 | 2.398145 | 0 |  | 0.0428 | 0.03465587 | 0.001441147 | 0 | -2.01307 | 4.49334 | -2.011628 |  |  | 300 | 300 | 0.100006 | 0 |  | 0.08003 | 0.07923762 | 12.1 |  |  |  | 4794 | 70.4658 | 19.67443 | 69.9334 | -0.5324 | 70 | 9.8248 | 176.9586 | 188.731 | 213.7775 | 0 |  | 185.55 | 185.866
05.12.2022 13:06:56 | 01:19:56 | 4796 | 181.4834 | 0 |  | 3.14152e-06 |  |  | 62.21422 | -10.27945 | 0 |  | 0 | 0 | 0 |  | 0.36006 | 0.353 | 188.67085 | 0 |  | 2.63796 | 2.398145 | 0 |  | 0.0428 | 0.03465587 | 0.002521999 | 0 | -2.02879 | 4.49336 | -2.026268 |  |  | 300 | 300 | 0.100006 | 0 |  | 0.08003 | 0.07923762 | 12.1 |  |  |  | 4796 | 70.4755 | 19.67493 | 69.9336 | -0.5419 | 70 | 9.787911 | 175.6831 | 188.731 | 213.7678 | 0 |  | 185.55 | 185.866
05.12.2022 13:06:58 | 01:19:58 | 4798 | 181.4839 | 0 |  | 3.8895e-06 |  |  | 62.21422 | -10.2835 | 0 |  | 0 | 0 | 0 |  | 0.36006 | 0.353 | 188.67085 | 0 |  | 2.63796 | 2.398145 | 0 |  | 0.0428 | 0.03465587 | 0.003122474 | 0 | -2.022812 | 4.49336 | -2.01969 |  |  | 300 | 300 | 0.100006 | 0 |  | 0.08003 | 0.07923762 | 12.1 |  |  |  | 4798 | 70.4755 | 19.67543 | 69.9336 | -0.5419 | 70 | 9.693736 | 175.165 | 188.731 | 213.7686 | 0 |  | 185.55 | 185.866
05.12.2022 13:07:00 | 01:20:00 | 4800 | 181.4808 | 0 |  | 4.78707e-06 |  |  | 62.21524 | -10.28754 | 0 |  | 0 | 0 | 0 |  | 0.36006 | 0.353 | 188.67085 | 0 |  | 2.63796 | 2.398145 | 0 |  | 0.0428 | 0.03465587 | 0.00384304 | 0 | -2.027672 | 4.49336 | -2.023829 |  |  | 300 | 300 | 0.100006 | 0 |  | 0.08003 | 0.07923762 | 12.1 |  |  |  | 4800 | 70.4755 | 19.67443 | 69.9336 | -0.5419 | 70 | 9.633008 | 175.5888 | 188.731 | 213.763 | 0 |  | 185.55 | 185.866
05.12.2022 13:07:02 | 01:20:02 | 4802 | 181.4805 | 0 |  | 7.18061e-06 |  |  | 62.21616 | -10.29157 | 0 |  | 0 | 0 | 0 |  | 0.36006 | 0.353 | 188.67085 | 0 |  | 2.63796 | 2.398145 | 0 |  | 0.0428 | 0.03465587 | 0.005764564 | 0 | -2.01063 | 4.49336 | -2.004865 |  |  | 300 | 300 | 0.100006 | 0 |  | 0.08003 | 0.07923762 | 12.1 |  |  |  | 4802 | 70.4851 | 19.67543 | 69.9336 | -0.5515 | 70 | 9.719119 | 171.5255 | 188.731 | 213.7624 | 0 |  | 185.55 | 185.866
05.12.2022 13:07:04 | 01:20:04 | 4804 | 181.477 | 0 |  | 6.73182e-06 |  |  | 62.21718 | -10.29559 | 0 |  | 0 | 0 | 0 |  | 0.36006 | 0.353 | 188.67085 | 0 |  | 2.63796 | 2.398145 | 0 |  | 0.0428 | 0.03465587 | 0.005404277 | 0 | -2.022265 | 4.49334 | -2.016861 |  |  | 300 | 300 | 0.100006 | 0 |  | 0.08003 | 0.07923762 | 12.1 |  |  |  | 4804 | 70.4755 | 19.67594 | 69.9334 | -0.5421 | 70 | 9.62601 | 175.0692 | 188.731 | 213.7561 | 0 |  | 185.55 | 185.866
05.12.2022 13:07:06 | 01:20:06 | 4806 | 181.4756 | 0 |  | 8.82617e-06 |  |  | 62.21677 | -10.29962 | 0 |  | 0 | 0 | 0 |  | 0.36006 | 0.353 | 188.67085 | 0 |  | 2.63796 | 2.398145 | 0 |  | 0.0428 | 0.03465587 | 0.007085612 | 0 | -2.014847 | 4.49336 | -2.007761 |  |  | 300 | 300 | 0.100006 | 0 |  | 0.08003 | 0.07923762 | 12.1 |  |  |  | 4806 | 70.4755 | 19.67634 | 69.9336 | -0.5419 | 70 | 9.582243 | 174.4831 | 188.731 | 213.7537 | 0 |  | 185.55 | 185.866
05.12.2022 13:07:08 | 01:20:08 | 4808 | 181.4708 | 0 |  | 4.26349e-06 |  |  | 62.21779 | -10.30364 | 0 |  | 0 | 0 | 0 |  | 0.36006 | 0.353 | 188.67085 | 0 |  | 2.63796 | 2.398145 | 0 |  | 0.0428 | 0.03465587 | 0.003422712 | 0 | -2.014565 | 4.4933 | -2.011143 |  |  | 300 | 300 | 0.100006 | 0 |  | 0.08003 | 0.07923762 | 12.1 |  |  |  | 4808 | 70.4755 | 19.67594 | 69.933 | -0.5425 | 70 | 9.505383 | 174.2991 | 188.731 | 213.7449 | 0 |  | 185.55 | 185.866
05.12.2022 13:07:10 | 01:20:10 | 4810 | 181.4715 | 0 |  | -2.84233e-06 |  |  | 62.22188 | -10.30768 | 0 |  | 0 | 0 | 0 |  | 0.36006 | 0.353 | 188.67085 | 0 |  | 2.63796 | 2.398145 | 0 |  | 0.0428 | 0.03465587 | -0.002281811 | 0 | -2.032468 | 4.49324 | -2.03475 |  |  | 300 | 300 | 0.100006 | 0 |  | 0.08003 | 0.07923762 | 12.1 |  |  |  | 4810 | 70.4755 | 19.67796 | 69.9324 | -0.5431 | 70 | 9.477392 | 175.6818 | 188.731 | 213.7461 | 0 |  | 185.55 | 185.866
05.12.2022 13:07:12 | 01:20:12 | 4812 | 181.47 | 0 |  | -2.11679e-05 |  |  | 62.22546 | -10.31179 | 0 |  | 0 | 0 | 0 |  | 0.36006 | 0.353 | 188.67085 | 0 |  | 2.63796 | 2.398145 | 0 |  | 0.0428 | 0.03465587 | -0.0169935 | 0 | -2.054335 | 4.49317 | -2.071328 |  |  | 300 | 300 | 0.100006 | 0 |  | 0.08003 | 0.07923762 | 12.1 |  |  |  | 4812 | 70.4755 | 19.67634 | 69.9317 | -0.5438 | 70 | 9.462804 | 177.3786 | 188.731 | 213.7435 | 0 |  | 185.55 | 185.866
05.12.2022 13:07:14 | 01:20:14 | 4814 | 181.472 | 0 |  | -2.97696e-05 |  |  | 62.22801 | -10.31593 | 0 |  | 0 | 0 | 0 |  | 0.36006 | 0.353 | 188.67085 | 0 |  | 2.63796 | 2.398145 | 0 |  | 0.0428 | 0.03465587 | -0.02389891 | 0 | -2.042486 | 4.49322 | -2.066385 |  |  | 300 | 300 | 0.100006 | 0 |  | 0.08003 | 0.07923762 | 12.1 |  |  |  | 4814 | 70.4658 | 19.67695 | 69.9322 | -0.5336 | 70 | 9.449876 | 179.2179 | 188.731 | 213.7471 | 0 |  | 185.55 | 185.866
05.12.2022 13:07:16 | 01:20:16 | 4816 | 181.4735 | 0 |  | -4.5178e-05 |  |  | 62.23414 | -10.32009 | 0 |  | 0 | 0 | 0 |  | 0.36006 | 0.353 | 188.67085 | 0 |  | 2.63796 | 2.398145 | 0 |  | 0.0428 | 0.03465587 | -0.03626871 | 0 | -2.059484 | 4.49315 | -2.095753 |  |  | 300 | 300 | 0.100006 | 0 |  | 0.08003 | 0.07923762 | 12.1 |  |  |  | 4816 | 70.4658 | 19.67846 | 69.9315 | -0.5343 | 70 | 9.47929 | 180.5067 | 188.731 | 213.7498 | 0 |  | 185.55 | 185.866
05.12.2022 13:07:18 | 01:20:18 | 4818 | 181.4747 | 0 |  | -5.81929e-05 |  |  | 62.23618 | -10.32431 | 0 |  | 0 | 0 | 0 |  | 0.36006 | 0.353 | 188.67085 | 0 |  | 2.63796 | 2.398145 | 0 |  | 0.0428 | 0.03465587 | -0.04671702 | 0 | -2.07584 | 4.49313 | -2.122557 |  |  | 300 | 300 | 0.100006 | 0 |  | 0.08003 | 0.07923762 | 12.1 |  |  |  | 4818 | 70.4755 | 19.67846 | 69.9313 | -0.5442 | 70 | 9.495896 | 179.1186 | 188.731 | 213.7519 | 0 |  | 185.55 | 185.866
05.12.2022 13:07:20 | 01:20:20 | 4820 | 181.4721 | 0 |  | -6.65702e-05 |  |  | 62.23976 | -10.32855 | 0 |  | 0 | 0 | 0 |  | 0.36006 | 0.353 | 188.67085 | 0 |  | 2.63796 | 2.398145 | 0 |  | 0.0428 | 0.03465587 | -0.05344228 | 0 | -2.066713 | 4.49315 | -2.120155 |  |  | 300 | 300 | 0.100006 | 0 |  | 0.08003 | 0.07923762 | 12.1 |  |  |  | 4820 | 70.4755 | 19.67846 | 69.9315 | -0.544 | 70 | 9.585089 | 178.3894 | 188.731 | 213.7472 | 0 |  | 185.55 | 185.866
05.12.2022 13:07:22 | 01:20:22 | 4822 | 181.4677 | 0 |  | -7.53964e-05 |  |  | 62.23925 | -10.33278 | 0 |  | 0 | 0 | 0 |  | 0.36006 | 0.353 | 188.67085 | 0 |  | 2.63796 | 2.398145 | 0 |  | 0.0428 | 0.03465587 | -0.06052791 | 0 | -2.051346 | 4.49315 | -2.111874 |  |  | 300 | 300 | 0.100006 | 0 |  | 0.08003 | 0.07923762 | 12.1 |  |  |  | 4822 | 70.4851 | 19.67997 | 69.9315 | -0.5536 | 70 | 9.695277 | 174.4442 | 188.731 | 213.7393 | 0 |  | 185.55 | 185.866
05.12.2022 13:07:24 | 01:20:24 | 4824 | 181.467 | 0 |  | -8.02583e-05 |  |  | 62.2418 | -10.337 | 0 |  | 0 | 0 | 0 |  | 0.36006 | 0.353 | 188.67085 | 0 |  | 2.63796 | 2.398145 | 0 |  | 0.0428 | 0.03465587 | -0.06443103 | 0 | -2.04174 | 4.49317 | -2.106171 |  |  | 300 | 300 | 0.100006 | 0 |  | 0.08003 | 0.07923762 | 12.1 |  |  |  | 4824 | 70.4851 | 19.67997 | 69.9317 | -0.5534 | 70 | 9.764782 | 173.6816 | 188.731 | 213.738 | 0 |  | 185.55 | 185.866
05.12.2022 13:07:26 | 01:20:26 | 4826 | 181.4659 | 0 |  | -8.10062e-05 |  |  | 62.2418 | -10.34121 | 0 |  | 0 | 0 | 0 |  | 0.36006 | 0.353 | 188.67085 | 0 |  | 2.63796 | 2.398145 | 0 |  | 0.0428 | 0.03465587 | -0.06503144 | 0 | -2.042851 | 4.49317 | -2.107883 |  |  | 300 | 300 | 0.100006 | 0 |  | 0.08003 | 0.07923762 | 12.1 |  |  |  | 4826 | 70.4851 | 19.67947 | 69.9317 | -0.5534 | 70 | 9.845439 | 173.7771 | 188.731 | 213.7361 | 0 |  | 185.55 | 185.866
05.12.2022 13:07:28 | 01:20:28 | 4828 | 181.468 | 0 |  | -8.01087e-05 |  |  | 62.24384 | -10.34542 | 0 |  | 0 | 0 | 0 |  | 0.36006 | 0.353 | 188.67085 | 0 |  | 2.63796 | 2.398145 | 0 |  | 0.0428 | 0.03465587 | -0.06431093 | 0 | -2.03207 | 4.49317 | -2.09638 |  |  | 300 | 300 | 0.100006 | 0 |  | 0.08003 | 0.07923762 | 12.1 |  |  |  | 4828 | 70.4851 | 19.68199 | 69.9317 | -0.5534 | 70 | 9.876868 | 172.858 | 188.731 | 213.7398 | 0 |  | 185.55 | 185.866
05.12.2022 13:07:30 | 01:20:30 | 4830 | 181.4656 | 0 |  | -7.21801e-05 |  |  | 62.24333 | -10.34961 | 0 |  | 0 | 0 | 0 |  | 0.36006 | 0.353 | 188.67085 | 0 |  | 2.63796 | 2.398145 | 0 |  | 0.0428 | 0.03465587 | -0.05794588 | 0 | -2.033071 | 4.49319 | -2.091017 |  |  | 300 | 300 | 0.100006 | 0 |  | 0.08003 | 0.07923762 | 12.1 |  |  |  | 4830 | 70.4851 | 19.6825 | 69.9319 | -0.5532 | 70 | 9.857774 | 172.9988 | 188.731 | 213.7356 | 0 |  | 185.55 | 185.866
05.12.2022 13:07:32 | 01:20:32 | 4832 | 181.4634 | 0 |  | -6.26059e-05 |  |  | 62.24538 | -10.35377 | 0 |  | 0 | 0 | 0 |  | 0.36006 | 0.353 | 188.67085 | 0 |  | 2.63796 | 2.398145 | 0 |  | 0.0428 | 0.03465587 | -0.05025975 | 0 | -2.023416 | 4.49319 | -2.073675 |  |  | 300 | 300 | 0.100006 | 0 |  | 0.08003 | 0.07923762 | 12.1 |  |  |  | 4832 | 70.4851 | 19.68199 | 69.9319 | -0.5532 | 70 | 9.793011 | 172.1794 | 188.731 | 213.7315 | 0 |  | 185.55 | 185.866
05.12.2022 13:07:34 | 01:20:34 | 4834 | 181.4648 | 0 |  | -4.95163e-05 |  |  | 62.24589 | -10.3579 | 0 |  | 0 | 0 | 0 |  | 0.36006 | 0.353 | 188.67085 | 0 |  | 2.63796 | 2.398145 | 0 |  | 0.0428 | 0.03465587 | -0.03975148 | 0 | -2.019174 | 4.49322 | -2.058925 |  |  | 300 | 300 | 0.100006 | 0 |  | 0.08003 | 0.07923762 | 12.1 |  |  |  | 4834 | 70.4851 | 19.68149 | 69.9322 | -0.5529 | 70 | 9.714136 | 171.8967 | 188.731 | 213.734 | 0 |  | 185.55 | 185.866
05.12.2022 13:07:36 | 01:20:36 | 4836 | 181.4628 | 0 |  | -3.42575e-05 |  |  | 62.24742 | -10.36203 | 0 |  | 0 | 0 | 0 |  | 0.36006 | 0.353 | 188.67085 | 0 |  | 2.63796 | 2.398145 | 0 |  | 0.0428 | 0.03465587 | -0.02750178 | 0 | -2.037064 | 4.49322 | -2.064566 |  |  | 300 | 300 | 0.100006 | 0 |  | 0.08003 | 0.07923762 | 12.1 |  |  |  | 4836 | 70.4851 | 19.68088 | 69.9322 | -0.5529 | 70 | 9.622094 | 173.4217 | 188.731 | 213.7304 | 0 |  | 185.55 | 185.866
05.12.2022 13:07:38 | 01:20:38 | 4838 | 181.4608 | 0 |  | -1.82507e-05 |  |  | 62.24844 | -10.36614 | 0 |  | 0 | 0 | 0 |  | 0.36006 | 0.353 | 188.67085 | 0 |  | 2.63796 | 2.398145 | 0 |  | 0.0428 | 0.03465587 | -0.01465159 | 0 | -2.032249 | 4.49324 | -2.046901 |  |  | 300 | 300 | 0.100006 | 0 |  | 0.08003 | 0.07923762 | 12.1 |  |  |  | 4838 | 70.4755 | 19.68199 | 69.9324 | -0.5431 | 70 | 9.552115 | 175.6733 | 188.731 | 213.7268 | 0 |  | 185.55 | 185.866
05.12.2022 13:07:40 | 01:20:40 | 4840 | 181.4641 | 0 |  | 4.33829e-06 |  |  | 62.24946 | -10.37021 | 0 |  | 0 | 0 | 0 |  | 0.36006 | 0.353 | 188.67085 | 0 |  | 2.63796 | 2.398145 | 0 |  | 0.0428 | 0.03465587 | 0.003482761 | 0 | -2.025019 | 4.49325 | -2.021536 |  |  | 300 | 300 | 0.100006 | 0 |  | 0.08003 | 0.07923762 | 12.1 |  |  |  | 4840 | 70.4755 | 19.68149 | 69.9325 | -0.543 | 70 | 9.490913 | 175.0725 | 188.731 | 213.7328 | 0 |  | 185.55 | 185.866
05.12.2022 13:07:42 | 01:20:42 | 4842 | 181.4629 | 0 |  | 1.86995e-05 |  |  | 62.24946 | -10.37424 | 0 |  | 0 | 0 | 0 |  | 0.36006 | 0.353 | 188.67085 | 0 |  | 2.63796 | 2.398145 | 0 |  | 0.0428 | 0.03465587 | 0.01501188 | 0 | -2.028526 | 4.49324 | -2.013515 |  |  | 300 | 300 | 0.100006 | 0 |  | 0.08003 | 0.07923762 | 12.1 |  |  |  | 4842 | 70.4755 | 19.683 | 69.9324 | -0.5431 | 70 | 9.461853 | 175.3495 | 188.731 | 213.7305 | 0 |  | 185.55 | 185.866
05.12.2022 13:07:44 | 01:20:44 | 4844 | 181.465 | 0 |  | 2.70769e-05 |  |  | 62.25253 | -10.37827 | 0 |  | 0 | 0 | 0 |  | 0.36006 | 0.353 | 188.67085 | 0 |  | 2.63796 | 2.398145 | 0 |  | 0.0428 | 0.03465587 | 0.02173722 | 0 | -2.038704 | 4.49324 | -2.016967 |  |  | 301 | 300 | 0.0500054 | 0 |  | 0.08003 | 0.07923762 | 12.1 |  |  |  | 4844 | 70.4755 | 19.683 | 69.9324 | -0.5431 | 70 | 9.45628 | 176.2272 | 188.731 | 213.7345 | 0 |  | 185.55 | 185.866
05.12.2022 13:07:46 | 01:20:46 | 4846 | 181.4676 | 0 |  | 3.12656e-05 |  |  | 62.25253 | -10.38232 | 0 |  | 0 | 0 | 0 |  | 0.36006 | 0.353 | 188.67085 | 0 |  | 2.63796 | 2.398145 | 0 |  | 0.0428 | 0.03465587 | 0.02509989 | 0 | -2.054164 | 4.49325 | -2.029064 |  |  | 300 | 300 | 5.3905e-06 | 0 |  | 0.08003 | 0.07923762 | 12.1 |  |  |  | 4846 | 70.4755 | 19.68401 | 69.9325 | -0.543 | 70 | 9.458772 | 177.5889 | 188.731 | 213.7391 | 0 |  | 185.55 | 185.866
05.12.2022 13:07:48 | 01:20:48 | 4848 | 181.4676 | 0 |  | 3.63519e-05 |  |  | 62.25355 | -10.38636 | 0 |  | 0 | 0 | 0 |  | 0.36006 | 0.353 | 188.67085 | 0 |  | 2.63796 | 2.398145 | 0 |  | 0.0428 | 0.03465587 | 0.02918315 | 0 | -2.042597 | 4.49324 | -2.013414 |  |  | 300 | 300 | 5.3905e-06 | 0 |  | 0.08003 | 0.07923762 | 12.1 |  |  |  | 4848 | 70.4658 | 19.683 | 69.9324 | -0.5334 | 70 | 9.484509 | 179.2892 | 188.731 | 213.7391 | 0 |  | 185.55 | 185.866
05.12.2022 13:07:50 | 01:20:50 | 4850 | 181.4654 | 0 |  | 3.68006e-05 |  |  | 62.25406 | -10.39039 | 0 |  | 0 | 0 | 0 |  | 0.36006 | 0.353 | 188.67085 | 0 |  | 2.63796 | 2.398145 | 0 |  | 0.0428 | 0.03465587 | 0.02954337 | 0 | -2.046331 | 4.49325 | -2.016788 |  |  | 300 | 300 | 5.3905e-06 | 0 |  | 0.08003 | 0.07923762 | 12.1 |  |  |  | 4850 | 70.4658 | 19.68199 | 69.9325 | -0.5333 | 70 | 9.533257 | 179.6477 | 188.731 | 213.735 | 0 |  | 185.55 | 185.866
05.12.2022 13:07:52 | 01:20:52 | 4852 | 181.4601 | 0 |  | 4.0017e-05 |  |  | 62.25508 | -10.39442 | 0 |  | 0 | 0 | 0 |  | 0.36006 | 0.353 | 188.67085 | 0 |  | 2.63796 | 2.398145 | 0 |  | 0.0428 | 0.03465587 | 0.03212548 | 0 | -2.043297 | 4.49332 | -2.011172 |  |  | 300 | 300 | 5.3905e-06 | 0 |  | 0.08003 | 0.07923762 | 12.1 |  |  |  | 4852 | 70.4658 | 19.68441 | 69.9332 | -0.5326 | 70 | 9.599203 | 179.5868 | 188.731 | 213.7256 | 0 |  | 185.55 | 185.866
05.12.2022 13:07:54 | 01:20:54 | 4854 | 181.4569 | 0 |  | 4.13633e-05 |  |  | 62.25457 | -10.39843 | 0 |  | 0 | 0 | 0 |  | 0.36006 | 0.353 | 188.67085 | 0 |  | 2.63796 | 2.398145 | 0 |  | 0.0428 | 0.03465587 | 0.03320628 | 0 | -2.032973 | 4.4933 | -1.999766 |  |  | 300 | 300 | 5.3905e-06 | 0 |  | 0.08003 | 0.07923762 | 12.1 |  |  |  | 4854 | 70.4755 | 19.68401 | 69.933 | -0.5425 | 70 | 9.705716 | 175.9052 | 188.731 | 213.7197 | 0 |  | 185.55 | 185.866
05.12.2022 13:07:56 | 01:20:56 | 4856 | 181.4566 | 0 |  | 4.45796e-05 |  |  | 62.25508 | -10.40243 | 0 |  | 0 | 0 | 0 |  | 0.36006 | 0.353 | 188.67085 | 0 |  | 2.63796 | 2.398145 | 0 |  | 0.0428 | 0.03465587 | 0.03578832 | 0 | -2.033034 | 4.49334 | -1.997246 |  |  | 300 | 300 | 5.3905e-06 | 0 |  | 0.08003 | 0.07923762 | 12.1 |  |  |  | 4856 | 70.4755 | 19.68401 | 69.9334 | -0.5421 | 70 | 9.73762 | 176.0213 | 188.731 | 213.7191 | 0 |  | 185.55 | 185.866
05.12.2022 13:07:58 | 01:20:58 | 4858 | 181.4562 | 0 |  | 4.75716e-05 |  |  | 62.25508 | -10.4064 | 0 |  | 0 | 0 | 0 |  | 0.36006 | 0.353 | 188.67085 | 0 |  | 2.63796 | 2.398145 | 0 |  | 0.0428 | 0.03465587 | 0.03819028 | 0 | -2.018315 | 4.49334 | -1.980125 |  |  | 300 | 300 | 5.3905e-06 | 0 |  | 0.08003 | 0.07923762 | 12.1 |  |  |  | 4858 | 70.4851 | 19.68552 | 69.9334 | -0.5517 | 70 | 9.797755 | 172.1509 | 188.731 | 213.7185 | 0 |  | 185.55 | 185.866
05.12.2022 13:08:00 | 01:21:00 | 4860 | 181.4557 | 0 |  | 4.64496e-05 |  |  | 62.25661 | -10.41037 | 0 |  | 0 | 0 | 0 |  | 0.36006 | 0.353 | 188.67085 | 0 |  | 2.63796 | 2.398145 | 0 |  | 0.0428 | 0.03465587 | 0.03728954 | 0 | -2.022812 | 4.49332 | -1.985522 |  |  | 300 | 300 | 5.3905e-06 | 0 |  | 0.08003 | 0.07923762 | 12.1 |  |  |  | 4860 | 70.4851 | 19.68552 | 69.9332 | -0.5519 | 70 | 9.850064 | 172.4815 | 188.731 | 213.7177 | 0 |  | 185.55 | 185.866
05.12.2022 13:08:02 | 01:21:02 | 4862 | 181.4551 | 0 |  | 4.80203e-05 |  |  | 62.25661 | -10.41434 | 0 |  | 0 | 0 | 0 |  | 0.36006 | 0.353 | 188.67085 | 0 |  | 2.63796 | 2.398145 | 0 |  | 0.0428 | 0.03465587 | 0.0385505 | 0 | -2.020314 | 4.49336 | -1.981764 |  |  | 300 | 300 | 5.3905e-06 | 0 |  | 0.08003 | 0.07923762 | 12.1 |  |  |  | 4862 | 70.4755 | 19.68603 | 69.9336 | -0.5419 | 70 | 9.86074 | 174.9765 | 188.731 | 213.7164 | 0 |  | 185.55 | 185.866
05.12.2022 13:08:04 | 01:21:04 | 4864 | 181.4557 | 0 |  | 4.7422e-05 |  |  | 62.25815 | -10.41829 | 0 |  | 0 | 0 | 0 |  | 0.36006 | 0.353 | 188.67085 | 0 |  | 2.63796 | 2.398145 | 0 |  | 0.0428 | 0.03465587 | 0.03807018 | 0 | -2.006083 | 4.49334 | -1.968013 |  |  | 300 | 300 | 5.3905e-06 | 0 |  | 0.08003 | 0.07923762 | 12.1 |  |  |  | 4864 | 70.4755 | 19.68502 | 69.9334 | -0.5421 | 70 | 9.889915 | 173.6887 | 188.731 | 213.7176 | 0 |  | 185.55 | 185.866
05.12.2022 13:08:06 | 01:21:06 | 4866 | 181.4571 | 0 |  | 4.5178e-05 |  |  | 62.25815 | -10.42226 | 0 |  | 0 | 0 | 0 |  | 0.36006 | 0.353 | 188.67085 | 0 |  | 2.63796 | 2.398145 | 0 |  | 0.0428 | 0.03465587 | 0.03626871 | 0 | -2.044842 | 4.49334 | -2.008573 |  |  | 300 | 300 | 5.3905e-06 | 0 |  | 0.08003 | 0.07923762 | 12.1 |  |  |  | 4866 | 70.4755 | 19.68653 | 69.9334 | -0.5421 | 70 | 9.882444 | 177.0431 | 188.731 | 213.7202 | 0 |  | 185.55 | 185.866
05.12.2022 13:08:08 | 01:21:08 | 4868 | 181.4565 | 0 |  | 4.56268e-05 |  |  | 62.25866 | -10.42628 | 0 |  | 0 | 0 | 0 |  | 0.36006 | 0.353 | 188.67085 | 0 |  | 2.63796 | 2.398145 | 0 |  | 0.0428 | 0.03465587 | 0.036629 | 0 | -2.044295 | 4.49336 | -2.007666 |  |  | 300 | 300 | 5.3905e-06 | 0 |  | 0.08003 | 0.07923762 | 12.1 |  |  |  | 4868 | 70.4755 | 19.68603 | 69.9336 | -0.5419 | 70 | 9.885052 | 177.052 | 188.731 | 213.7189 | 0 |  | 185.55 | 185.866
05.12.2022 13:08:10 | 01:21:10 | 4870 | 181.456 | 0 |  | 4.57016e-05 |  |  | 62.26019 | -10.43028 | 0 |  | 0 | 0 | 0 |  | 0.36006 | 0.353 | 188.67085 | 0 |  | 2.63796 | 2.398145 | 0 |  | 0.0428 | 0.03465587 | 0.03668905 | 0 | -2.028085 | 4.49338 | -1.991396 |  |  | 300 | 300 | 5.3905e-06 | 0 |  | 0.08003 | 0.07923762 | 12.1 |  |  |  | 4870 | 70.4755 | 19.68754 | 69.9338 | -0.5417 | 70 | 9.86833 | 175.7039 | 188.731 | 213.7181 | 0 |  | 185.55 | 185.866
05.12.2022 13:08:12 | 01:21:12 | 4872 | 181.4534 | 0 |  | 4.68236e-05 |  |  | 62.25917 | -10.43424 | 0 |  | 0 | 0 | 0 |  | 0.36006 | 0.353 | 188.67085 | 0 |  | 2.63796 | 2.398145 | 0 |  | 0.0428 | 0.03465587 | 0.03758979 | 0 | -2.004594 | 4.49338 | -1.967004 |  |  | 300 | 300 | 5.3905e-06 | 0 |  | 0.08003 | 0.07923762 | 12.1 |  |  |  | 4872 | 70.4755 | 19.68502 | 69.9338 | -0.5417 | 70 | 9.84698 | 173.6711 | 188.731 | 213.7135 | 0 |  | 185.55 | 185.866
05.12.2022 13:08:14 | 01:21:14 | 4874 | 181.4564 | 0 |  | 5.62481e-05 |  |  | 62.26172 | -10.43817 | 0 |  | 0 | 0 | 0 |  | 0.36006 | 0.353 | 188.67085 | 0 |  | 2.63796 | 2.398145 | 0 |  | 0.0428 | 0.03465587 | 0.04515574 | 0 | -2.008113 | 4.49346 | -1.962958 |  |  | 300 | 300 | 5.3905e-06 | 0 |  | 0.08003 | 0.07923762 | 12.1 |  |  |  | 4874 | 70.4755 | 19.68603 | 69.9346 | -0.5409 | 70 | 9.831799 | 174.1923 | 188.731 | 213.7188 | 0 |  | 185.55 | 185.866
05.12.2022 13:08:16 | 01:21:16 | 4876 | 181.4539 | 0 |  | 5.86417e-05 |  |  | 62.26172 | -10.44208 | 0 |  | 0 | 0 | 0 |  | 0.36006 | 0.353 | 188.67085 | 0 |  | 2.63796 | 2.398145 | 0 |  | 0.0428 | 0.03465587 | 0.04707731 | 0 | -2.001886 | 4.49344 | -1.954808 |  |  | 301 | 300 | -0.0499946 | 0 |  | 0.08003 | 0.07923762 | 12.1 |  |  |  | 4876 | 70.4755 | 19.68703 | 69.9344 | -0.5411 | 70 | 9.760514 | 173.5998 | 188.731 | 213.7143 | 0 |  | 185.55 | 185.866
05.12.2022 13:08:18 | 01:21:18 | 4878 | 181.4569 | 0 |  | 5.86417e-05 |  |  | 62.26274 | -10.44602 | 0 |  | 0 | 0 | 0 |  | 0.36006 | 0.353 | 188.67085 | 0 |  | 2.63796 | 2.398145 | 0 |  | 0.0428 | 0.03465587 | 0.04707731 | 0 | -2.030311 | 4.49344 | -1.983234 |  |  | 300 | 300 | -0.0999946 | 0 |  | 0.08003 | 0.07923762 | 12.1 |  |  |  | 4878 | 70.4755 | 19.68653 | 69.9344 | -0.5411 | 70 | 9.829426 | 176.0619 | 188.731 | 213.7197 | 0 |  | 185.55 | 185.866
05.12.2022 13:08:20 | 01:21:20 | 4880 | 181.458 | 0 |  | 6.02872e-05 |  |  | 62.26223 | -10.44997 | 0 |  | 0 | 0 | 0 |  | 0.36006 | 0.353 | 188.67085 | 0 |  | 2.63796 | 2.398145 | 0 |  | 0.0428 | 0.03465587 | 0.04839831 | 0 | -2.017338 | 4.49346 | -1.96894 |  |  | 300 | 300 | -0.0999946 | 0 |  | 0.08003 | 0.07923762 | 12.1 |  |  |  | 4880 | 70.4658 | 19.68804 | 69.9346 | -0.5312 | 70 | 9.777474 | 177.7041 | 188.731 | 213.7218 | 0 |  | 185.55 | 185.866
05.12.2022 13:08:22 | 01:21:22 | 4882 | 181.4588 | 0 |  | 6.14092e-05 |  |  | 62.26479 | -10.45392 | 0 |  | 0 | 0 | 0 |  | 0.36006 | 0.353 | 188.67085 | 0 |  | 2.63796 | 2.398145 | 0 |  | 0.0428 | 0.03465587 | 0.04929905 | 0 | -2.022776 | 4.4935 | -1.973477 |  |  | 300 | 300 | -0.0999946 | 0 |  | 0.08003 | 0.07923762 | 12.1 |  |  |  | 4882 | 70.4658 | 19.68703 | 69.935 | -0.5308 | 70 | 9.684721 | 178.2963 | 188.731 | 213.7231 | 0 |  | 185.55 | 185.866
05.12.2022 13:08:24 | 01:21:24 | 4884 | 181.4575 | 0 |  | 5.77441e-05 |  |  | 62.26581 | -10.45789 | 0 |  | 0 | 0 | 0 |  | 0.36006 | 0.353 | 188.67085 | 0 |  | 2.63796 | 2.398145 | 0 |  | 0.0428 | 0.03465587 | 0.04635672 | 0 | -2.051218 | 4.49346 | -2.004861 |  |  | 300 | 300 | -0.0999946 | 0 |  | 0.08003 | 0.07923762 | 12.1 |  |  |  | 4884 | 70.4658 | 19.68653 | 69.9346 | -0.5312 | 70 | 9.632653 | 180.689 | 188.731 | 213.7208 | 0 |  | 185.55 | 185.866
05.12.2022 13:08:26 | 01:21:26 | 4886 | 181.4562 | 0 |  | 6.1858e-05 |  |  | 62.26632 | -10.46188 | 0 |  | 0 | 0 | 0 |  | 0.36006 | 0.353 | 188.67085 | 0 |  | 2.63796 | 2.398145 | 0 |  | 0.0428 | 0.03465587 | 0.04965934 | 0 | -2.033244 | 4.4935 | -1.983585 |  |  | 300 | 300 | -0.0999946 | 0 |  | 0.08003 | 0.07923762 | 12.1 |  |  |  | 4886 | 70.4658 | 19.68855 | 69.935 | -0.5308 | 70 | 9.556979 | 179.2216 | 188.731 | 213.7184 | 0 |  | 185.55 | 185.866
05.12.2022 13:08:28 | 01:21:28 | 4888 | 181.4563 | 0 |  | 5.93896e-05 |  |  | 62.2653 | -10.46584 | 0 |  | 0 | 0 | 0 |  | 0.36006 | 0.353 | 188.67085 | 0 |  | 2.63796 | 2.398145 | 0 |  | 0.0428 | 0.03465587 | 0.04767772 | 0 | -2.021926 | 4.49348 | -1.974248 |  |  | 300 | 300 | -0.0999946 | 0 |  | 0.08003 | 0.07923762 | 12.1 |  |  |  | 4888 | 70.4658 | 19.68905 | 69.9348 | -0.531 | 70 | 9.493998 | 178.1668 | 188.731 | 213.7187 | 0 |  | 185.55 | 185.866
05.12.2022 13:08:30 | 01:21:30 | 4890 | 181.4579 | 0 |  | 6.30547e-05 |  |  | 62.26632 | -10.46977 | 0 |  | 0 | 0 | 0 |  | 0.36006 | 0.353 | 188.67085 | 0 |  | 2.63796 | 2.398145 | 0 |  | 0.0428 | 0.03465587 | 0.05062005 | 0 | -2.007798 | 4.49352 | -1.957178 |  |  | 300 | 300 | -0.0999946 | 0 |  | 0.08003 | 0.07923762 | 12.1 |  |  |  | 4890 | 70.4658 | 19.68754 | 69.9352 | -0.5306 | 70 | 9.469328 | 177.0336 | 188.731 | 213.7215 | 0 |  | 185.55 | 185.866
05.12.2022 13:08:32 | 01:21:32 | 4892 | 181.4566 | 0 |  | 6.30547e-05 |  |  | 62.26785 | -10.47369 | 0 |  | 0 | 0 | 0 |  | 0.36006 | 0.353 | 188.67085 | 0 |  | 2.63796 | 2.398145 | 0 |  | 0.0428 | 0.03465587 | 0.05062005 | 0 | -2.014 | 4.4935 | -1.96338 |  |  | 300 | 300 | -0.0999946 | 0 |  | 0.08003 | 0.07923762 | 12.1 |  |  |  | 4892 | 70.4658 | 19.68905 | 69.935 | -0.5308 | 70 | 9.452364 | 177.5249 | 188.731 | 213.7193 | 0 |  | 185.55 | 185.866
05.12.2022 13:08:34 | 01:21:34 | 4894 | 181.455 | 0 |  | 5.61733e-05 |  |  | 62.26785 | -10.47763 | 0 |  | 0 | 0 | 0 |  | 0.36006 | 0.353 | 188.67085 | 0 |  | 2.63796 | 2.398145 | 0 |  | 0.0428 | 0.03465587 | 0.04509569 | 0 | -2.019182 | 4.49348 | -1.974087 |  |  | 300 | 300 | -0.0999946 | 0 |  | 0.08003 | 0.07923762 | 12.1 |  |  |  | 4894 | 70.4658 | 19.68956 | 69.9348 | -0.531 | 70 | 9.464345 | 177.9263 | 188.731 | 213.7164 | 0 |  | 185.55 | 185.866
05.12.2022 13:08:36 | 01:21:36 | 4896 | 181.4597 | 0 |  | 5.4079e-05 |  |  | 62.26836 | -10.48156 | 0 |  | 0 | 0 | 0 |  | 0.36006 | 0.353 | 188.67085 | 0 |  | 2.63796 | 2.398145 | 0 |  | 0.0428 | 0.03465587 | 0.04341439 | 0 | -1.994212 | 4.4935 | -1.950798 |  |  | 300 | 300 | -0.0999946 | 0 |  | 0.08003 | 0.07923762 | 12.1 |  |  |  | 4896 | 70.4658 | 19.68956 | 69.935 | -0.5308 | 70 | 9.461024 | 175.7777 | 188.731 | 213.7248 | 0 |  | 185.55 | 185.866
05.12.2022 13:08:38 | 01:21:38 | 4898 | 181.4557 | 0 |  | 4.79455e-05 |  |  | 62.26888 | -10.48546 | 0 |  | 0 | 0 | 0 |  | 0.36006 | 0.353 | 188.67085 | 0 |  | 2.63796 | 2.398145 | 0 |  | 0.0428 | 0.03465587 | 0.03849045 | 0 | -1.995479 | 4.4935 | -1.956989 |  |  | 300 | 300 | -0.0999946 | 0 |  | 0.08003 | 0.07923762 | 12.1 |  |  |  | 4898 | 70.4658 | 19.69006 | 69.935 | -0.5308 | 70 | 9.49637 | 175.8932 | 188.731 | 213.7176 | 0 |  | 185.55 | 185.866
05.12.2022 13:08:40 | 01:21:40 | 4900 | 181.4556 | 0 |  | 4.21113e-05 |  |  | 62.26632 | -10.48938 | 0 |  | 0 | 0 | 0 |  | 0.36006 | 0.353 | 188.67085 | 0 |  | 2.63796 | 2.398145 | 0 |  | 0.0428 | 0.03465587 | 0.03380678 | 0 | -1.994607 | 4.49352 | -1.960801 |  |  | 300 | 300 | -0.0999946 | 0 |  | 0.08003 | 0.07923762 | 12.1 |  |  |  | 4900 | 70.4658 | 19.69056 | 69.9352 | -0.5306 | 70 | 9.545357 | 175.8728 | 188.731 | 213.7174 | 0 |  | 185.55 | 185.866
05.12.2022 13:08:42 | 01:21:42 | 4902 | 181.4551 | 0 |  | 3.46315e-05 |  |  | 62.26785 | -10.49331 | 0 |  | 0 | 0 | 0 |  | 0.36006 | 0.353 | 188.67085 | 0 |  | 2.63796 | 2.398145 | 0 |  | 0.0428 | 0.03465587 | 0.02780202 | 0 | -1.996367 | 4.4935 | -1.968565 |  |  | 300 | 300 | -0.0999946 | 0 |  | 0.08003 | 0.07923762 | 12.1 |  |  |  | 4902 | 70.4658 | 19.69157 | 69.935 | -0.5308 | 70 | 9.777948 | 175.9721 | 188.731 | 213.7164 | 0 |  | 185.55 | 185.866
05.12.2022 13:08:44 | 01:21:44 | 4904 | 181.4524 | 0 |  | 3.09664e-05 |  |  | 62.26939 | -10.49725 | 0 |  | 0 | 0 | 0 |  | 0.36006 | 0.353 | 188.67085 | 0 |  | 2.63796 | 2.398145 | 0 |  | 0.0428 | 0.03465587 | 0.0248597 | 0 | -2.000604 | 4.49354 | -1.975744 |  |  | 300 | 300 | -0.0999946 | 0 |  | 0.08003 | 0.07923762 | 12.1 |  |  |  | 4904 | 70.4658 | 19.69107 | 69.9354 | -0.5304 | 70 | 9.830135 | 176.4611 | 188.731 | 213.7116 | 0 |  | 185.55 | 185.866
05.12.2022 13:08:46 | 01:21:46 | 4906 | 181.4488 | 0 |  | 2.57305e-05 |  |  | 62.2704 | -10.50123 | 0 |  | 0 | 0 | 0 |  | 0.36006 | 0.353 | 188.67085 | 0 |  | 2.63796 | 2.398145 | 0 |  | 0.0428 | 0.03465587 | 0.02065634 | 0 | -2.021963 | 4.49354 | -2.001306 |  |  | 300 | 300 | -0.0999946 | 0 |  | 0.08003 | 0.07923762 | 12.1 |  |  |  | 4906 | 70.4658 | 19.69107 | 69.9354 | -0.5304 | 70 | 9.863705 | 178.3485 | 188.731 | 213.7051 | 0 |  | 185.55 | 185.866
05.12.2022 13:08:48 | 01:21:48 | 4908 | 181.4516 | 0 |  | 2.72265e-05 |  |  | 62.2699 | -10.50522 | 0 |  | 0 | 0 | 0 |  | 0.36006 | 0.353 | 188.67085 | 0 |  | 2.63796 | 2.398145 | 0 |  | 0.0428 | 0.03465587 | 0.02185732 | 0 | -2.010341 | 4.49354 | -1.988483 |  |  | 300 | 300 | -0.0999946 | 0 |  | 0.08003 | 0.07923762 | 12.1 |  |  |  | 4908 | 70.4557 | 19.69107 | 69.9354 | -0.5203 | 70 | 9.891102 | 180.2341 | 188.731 | 213.7102 | 0 |  | 185.55 | 185.866
05.12.2022 13:08:50 | 01:21:50 | 4910 | 181.4511 | 0 |  | 2.55809e-05 |  |  | 62.27092 | -10.50921 | 0 |  | 0 | 0 | 0 |  | 0.36006 | 0.353 | 188.67085 | 0 |  | 2.63796 | 2.398145 | 0 |  | 0.0428 | 0.03465587 | 0.02053624 | 0 | -2.020948 | 4.49354 | -2.000412 |  |  | 300 | 300 | -0.0999946 | 0 |  | 0.08003 | 0.07923762 | 12.1 |  |  |  | 4910 | 70.4557 | 19.69208 | 69.9354 | -0.5203 | 70 | 9.874616 | 181.1856 | 188.731 | 213.7093 | 0 |  | 185.55 | 185.866
05.12.2022 13:08:52 | 01:21:52 | 4912 | 181.4497 | 0 |  | 2.70769e-05 |  |  | 62.27194 | -10.5132 | 0 |  | 0 | 0 | 0 |  | 0.36006 | 0.353 | 188.67085 | 0 |  | 2.63796 | 2.398145 | 0 |  | 0.0428 | 0.03465587 | 0.02173722 | 0 | -2.014853 | 4.49358 | -1.993116 |  |  | 300 | 300 | -0.0999946 | 0 |  | 0.08003 | 0.07923762 | 12.1 |  |  |  | 4912 | 70.4557 | 19.69309 | 69.9358 | -0.5199 | 70 | 9.860147 | 180.7583 | 188.731 | 213.7067 | 0 |  | 185.55 | 185.866
05.12.2022 13:08:54 | 01:21:54 | 4914 | 181.4406 | 0 |  | 2.42346e-05 |  |  | 62.27245 | -10.51719 | 0 |  | 0 | 0 | 0 |  | 0.36006 | 0.353 | 188.67085 | 0 |  | 2.63796 | 2.398145 | 0 |  | 0.0428 | 0.03465587 | 0.01945544 | 0 | -2.016347 | 4.49354 | -1.996892 |  |  | 301 | 300 | -0.149995 | 0 |  | 0.08003 | 0.07923762 | 12.1 |  |  |  | 4914 | 70.4557 | 19.69359 | 69.9354 | -0.5203 | 70 | 9.807364 | 180.7836 | 188.731 | 213.6903 | 0 |  | 185.55 | 185.866
05.12.2022 13:08:56 | 01:21:56 | 4916 | 181.4422 | 0 |  | 2.38606e-05 |  |  | 62.27194 | -10.52117 | 0 |  | 0 | 0 | 0 |  | 0.36006 | 0.353 | 188.67085 | 0 |  | 2.63796 | 2.398145 | 0 |  | 0.0428 | 0.03465587 | 0.01915519 | 0 | -1.999757 | 4.49352 | -1.980602 |  |  | 300 | 300 | -0.199995 | 0 |  | 0.08003 | 0.07923762 | 12.1 |  |  |  | 4916 | 70.4557 | 19.69409 | 69.9352 | -0.5205 | 70 | 9.733587 | 179.2363 | 188.731 | 213.6931 | 0 |  | 185.55 | 185.866
05.12.2022 13:08:58 | 01:21:58 | 4918 | 181.44 | 0 |  | 2.35614e-05 |  |  | 62.27296 | -10.52513 | 0 |  | 0 | 0 | 0 |  | 0.36006 | 0.353 | 188.67085 | 0 |  | 2.63796 | 2.398145 | 0 |  | 0.0428 | 0.03465587 | 0.01891499 | 0 | -1.997463 | 4.49358 | -1.978548 |  |  | 300 | 300 | -0.199995 | 0 |  | 0.08003 | 0.07923762 | 12.1 |  |  |  | 4918 | 70.4557 | 19.69359 | 69.9358 | -0.5199 | 70 | 9.645698 | 179.2077 | 188.731 | 213.6892 | 0 |  | 185.55 | 185.866
05.12.2022 13:09:00 | 01:22:00 | 4920 | 181.437 | 0 |  | 2.72265e-05 |  |  | 62.27501 | -10.52906 | 0 |  | 0 | 0 | 0 |  | 0.36006 | 0.353 | 188.67085 | 0 |  | 2.63796 | 2.398145 | 0 |  | 0.0428 | 0.03465587 | 0.02185732 | 0 | -1.972563 | 4.49358 | -1.950706 |  |  | 300 | 300 | -0.199995 | 0 |  | 0.08003 | 0.07923762 | 12.1 |  |  |  | 4920 | 70.4557 | 19.69409 | 69.9358 | -0.5199 | 70 | 9.572161 | 176.9767 | 188.731 | 213.6837 | 0 |  | 185.55 | 185.866
05.12.2022 13:09:02 | 01:22:02 | 4922 | 181.4362 | 0 |  | 2.70769e-05 |  |  | 62.27552 | -10.53297 | 0 |  | 0 | 0 | 0 |  | 0.36006 | 0.353 | 188.67085 | 0 |  | 2.63796 | 2.398145 | 0 |  | 0.0428 | 0.03465587 | 0.02173722 | 0 | -1.984737 | 4.49358 | -1.962999 |  |  | 300 | 300 | -0.199995 | 0 |  | 0.08003 | 0.07923762 | 12.1 |  |  |  | 4922 | 70.4557 | 19.6946 | 69.9358 | -0.5199 | 70 | 9.517482 | 178.0696 | 188.731 | 213.6822 | 0 |  | 185.55 | 185.866
05.12.2022 13:09:04 | 01:22:04 | 4924 | 181.4331 | 0 |  | 2.99192e-05 |  |  | 62.27449 | -10.5369 | 0 |  | 0 | 0 | 0 |  | 0.36006 | 0.353 | 188.67085 | 0 |  | 2.63796 | 2.398145 | 0 |  | 0.0428 | 0.03465587 | 0.02401901 | 0 | -1.98721 | 4.49358 | -1.963191 |  |  | 300 | 300 | -0.199995 | 0 |  | 0.08003 | 0.07923762 | 12.1 |  |  |  | 4924 | 70.4557 | 19.6946 | 69.9358 | -0.5199 | 70 | 9.467903 | 178.2946 | 188.731 | 213.6766 | 0 |  | 185.55 | 185.866
05.12.2022 13:09:06 | 01:22:06 | 4926 | 181.4281 | 0 |  | 2.79745e-05 |  |  | 62.27449 | -10.54082 | 0 |  | 0 | 0 | 0 |  | 0.36006 | 0.353 | 188.67085 | 0 |  | 2.63796 | 2.398145 | 0 |  | 0.0428 | 0.03465587 | 0.02245781 | 0 | -1.981877 | 4.49356 | -1.959419 |  |  | 300 | 300 | -0.199995 | 0 |  | 0.08003 | 0.07923762 | 12.1 |  |  |  | 4926 | 70.4557 | 19.69561 | 69.9356 | -0.5201 | 70 | 9.455687 | 177.7631 | 188.731 | 213.6676 | 0 |  | 185.55 | 185.866
05.12.2022 13:09:08 | 01:22:08 | 4928 | 181.4296 | 0 |  | 2.52818e-05 |  |  | 62.27602 | -10.54474 | 0 |  | 0 | 0 | 0 |  | 0.36006 | 0.353 | 188.67085 | 0 |  | 2.63796 | 2.398145 | 0 |  | 0.0428 | 0.03465587 | 0.02029612 | 0 | -1.976202 | 4.49358 | -1.955906 |  |  | 300 | 300 | -0.199995 | 0 |  | 0.08003 | 0.07923762 | 12.1 |  |  |  | 4928 | 70.4557 | 19.6946 | 69.9358 | -0.5199 | 70 | 9.457466 | 177.3104 | 188.731 | 213.6703 | 0 |  | 185.55 | 185.866
05.12.2022 13:09:10 | 01:22:10 | 4930 | 181.4335 | 0 |  | 2.16915e-05 |  |  | 62.27602 | -10.54864 | 0 |  | 0 | 0 | 0 |  | 0.36006 | 0.353 | 188.67085 | 0 |  | 2.63796 | 2.398145 | 0 |  | 0.0428 | 0.03465587 | 0.01741385 | 0 | -1.967418 | 4.49356 | -1.950004 |  |  | 300 | 300 | -0.199995 | 0 |  | 0.08003 | 0.07923762 | 12.1 |  |  |  | 4930 | 70.4557 | 19.6951 | 69.9356 | -0.5201 | 70 | 9.480712 | 176.461 | 188.731 | 213.6774 | 0 |  | 185.55 | 185.866
05.12.2022 13:09:12 | 01:22:12 | 4932 | 181.4285 | 0 |  | 1.7054e-05 |  |  | 62.27552 | -10.55256 | 0 |  | 0 | 0 | 0 |  | 0.36006 | 0.353 | 188.67085 | 0 |  | 2.63796 | 2.398145 | 0 |  | 0.0428 | 0.03465587 | 0.01369088 | 0 | -1.982451 | 4.49356 | -1.96876 |  |  | 300 | 300 | -0.199995 | 0 |  | 0.08003 | 0.07923762 | 12.1 |  |  |  | 4932 | 70.4557 | 19.69561 | 69.9356 | -0.5201 | 70 | 9.552947 | 177.8142 | 188.731 | 213.6683 | 0 |  | 185.55 | 185.866
05.12.2022 13:09:14 | 01:22:14 | 4934 | 181.4261 | 0 |  | 1.37629e-05 |  |  | 62.27602 | -10.5565 | 0 |  | 0 | 0 | 0 |  | 0.36006 | 0.353 | 188.67085 | 0 |  | 2.63796 | 2.398145 | 0 |  | 0.0428 | 0.03465587 | 0.0110488 | 0 | -1.983734 | 4.49356 | -1.972685 |  |  | 300 | 300 | -0.199995 | 0 |  | 0.08003 | 0.07923762 | 12.1 |  |  |  | 4934 | 70.4557 | 19.69561 | 69.9356 | -0.5201 | 70 | 9.639293 | 177.9316 | 188.731 | 213.664 | 0 |  | 185.55 | 185.866
05.12.2022 13:09:16 | 01:22:16 | 4936 | 181.4307 | 0 |  | 6.73182e-06 |  |  | 62.27449 | -10.56043 | 0 |  | 0 | 0 | 0 |  | 0.36006 | 0.353 | 188.67085 | 0 |  | 2.63796 | 2.398145 | 0 |  | 0.0428 | 0.03465587 | 0.005404277 | 0 | -1.960679 | 4.49354 | -1.955275 |  |  | 300 | 300 | -0.199995 | 0 |  | 0.08003 | 0.07923762 | 12.1 |  |  |  | 4936 | 70.4557 | 19.69712 | 69.9354 | -0.5203 | 70 | 9.742958 | 175.802 | 188.731 | 213.6723 | 0 |  | 185.55 | 185.866
05.12.2022 13:09:18 | 01:22:18 | 4938 | 181.4334 | 0 |  | 6.80662e-06 |  |  | 62.27552 | -10.56435 | 0 |  | 0 | 0 | 0 |  | 0.36006 | 0.353 | 188.67085 | 0 |  | 2.63796 | 2.398145 | 0 |  | 0.0428 | 0.03465587 | 0.005464326 | 0 | -1.972427 | 4.49358 | -1.966963 |  |  | 300 | 300 | -0.199995 | 0 |  | 0.08003 | 0.07923762 | 12.1 |  |  |  | 4938 | 70.4557 | 19.69712 | 69.9358 | -0.5199 | 70 | 9.817207 | 176.968 | 188.731 | 213.6771 | 0 |  | 185.55 | 185.866
05.12.2022 13:09:20 | 01:22:20 | 4940 | 181.43 | 0 |  | 6.28303e-06 |  |  | 62.27654 | -10.5683 | 0 |  | 0 | 0 | 0 |  | 0.36006 | 0.353 | 188.67085 | 0 |  | 2.63796 | 2.398145 | 0 |  | 0.0428 | 0.03465587 | 0.00504399 | 0 | -1.985835 | 4.49358 | -1.980791 |  |  | 300 | 300 | -0.199995 | 0 |  | 0.08003 | 0.07923762 | 12.1 |  |  |  | 4940 | 70.4557 | 19.69662 | 69.9358 | -0.5199 | 70 | 9.86904 | 178.1742 | 188.731 | 213.6711 | 0 |  | 185.55 | 185.866
05.12.2022 13:09:22 | 01:22:22 | 4942 | 181.4299 | 0 |  | 3.7399e-06 |  |  | 62.27654 | -10.57226 | 0 |  | 0 | 0 | 0 |  | 0.36006 | 0.353 | 188.67085 | 0 |  | 2.63796 | 2.398145 | 0 |  | 0.0428 | 0.03465587 | 0.003002376 | 0 | -1.979837 | 4.49356 | -1.976835 |  |  | 300 | 300 | -0.199995 | 0 |  | 0.08003 | 0.07923762 | 12.1 |  |  |  | 4942 | 70.4461 | 19.69813 | 69.9356 | -0.5105 | 70 | 9.896678 | 180.3966 | 188.731 | 213.6709 | 0 |  | 185.55 | 185.866
05.12.2022 13:09:24 | 01:22:24 | 4944 | 181.4303 | 0 |  | 8.97576e-07 |  |  | 62.27602 | -10.57621 | 0 |  | 0 | 0 | 0 |  | 0.36006 | 0.353 | 188.67085 | 0 |  | 2.63796 | 2.398145 | 0 |  | 0.0428 | 0.03465587 | 0.0007205702 | 0 | -1.975341 | 4.49356 | -1.97462 |  |  | 300 | 300 | -0.199995 | 0 |  | 0.08003 | 0.07923762 | 12.1 |  |  |  | 4944 | 70.4461 | 19.69662 | 69.9356 | -0.5105 | 70 | 9.855638 | 179.9865 | 188.731 | 213.6717 | 0 |  | 185.55 | 185.866
05.12.2022 13:09:26 | 01:22:26 | 4946 | 181.4254 | 0 |  | 4.33829e-06 |  |  | 62.27602 | -10.58017 | 0 |  | 0 | 0 | 0 |  | 0.36006 | 0.353 | 188.67085 | 0 |  | 2.63796 | 2.398145 | 0 |  | 0.0428 | 0.03465587 | 0.003482761 | 0 | -1.987123 | 4.49358 | -1.98364 |  |  | 300 | 300 | -0.199995 | 0 |  | 0.08003 | 0.07923762 | 12.1 |  |  |  | 4946 | 70.4557 | 19.69914 | 69.9358 | -0.5199 | 70 | 9.815905 | 178.2944 | 188.731 | 213.6626 | 0 |  | 185.55 | 185.866
05.12.2022 13:09:28 | 01:22:28 | 4948 | 181.4247 | 0 |  | -5.98384e-07 |  |  | 62.27501 | -10.58415 | 0 |  | 0 | 0 | 0 |  | 0.36006 | 0.353 | 188.67085 | 0 |  | 2.63796 | 2.398145 | 0 |  | 0.0428 | 0.03465587 | -0.0004803802 | 0 | -1.994175 | 4.49354 | -1.994655 |  |  | 300 | 300 | -0.199995 | 0 |  | 0.08003 | 0.07923762 | 12.1 |  |  |  | 4948 | 70.4557 | 19.69863 | 69.9354 | -0.5203 | 70 | 9.699193 | 178.8113 | 188.731 | 213.6615 | 0 |  | 185.55 | 185.866
05.12.2022 13:09:30 | 01:22:30 | 4950 | 181.4247 | 0 |  | -4.33829e-06 |  |  | 62.27449 | -10.58815 | 0 |  | 0 | 0 | 0 |  | 0.36006 | 0.353 | 188.67085 | 0 |  | 2.63796 | 2.398145 | 0 |  | 0.0428 | 0.03465587 | -0.003482761 | 0 | -2.002576 | 4.49358 | -2.006059 |  |  | 300 | 300 | -0.199995 | 0 |  | 0.08003 | 0.07923762 | 12.1 |  |  |  | 4950 | 70.4557 | 19.69863 | 69.9358 | -0.5199 | 70 | 9.77605 |  | 188.731 | 213.6615 | 0 |  | 185.55 | 185.866
05.12.2022 13:09:32 | 01:22:32 | 4952 | 181.4228 | 0 |  | -2.09435e-06 |  |  | 62.27449 | -10.59214 | 0 |  | 0 | 0 | 0 |  | 0.36006 | 0.353 | 188.67085 | 0 |  | 2.63796 | 2.398145 | 0 |  | 0.0428 | 0.03465587 | -0.001681335 | 0 | -1.980674 | 4.49358 | -1.982355 |  |  | 300 | 300 | -0.199995 | 0 |  | 0.08003 | 0.07923762 | 12.1 |  |  |  | 4952 | 70.4557 | 19.69863 | 69.9358 | -0.5199 | 70 | 9.68045 | 177.7182 | 188.731 | 213.6581 | 0 |  | 185.55 | 185.866
05.12.2022 13:09:34 | 01:22:34 | 4954 | 181.4221 | 0 |  | -3.29112e-06 |  |  | 62.27602 | -10.5961 | 0 |  | 0 | 0 | 0 |  | 0.36006 | 0.353 | 188.67085 | 0 |  | 2.63796 | 2.398145 | 0 |  | 0.0428 | 0.03465587 | -0.002642097 | 0 | -1.981782 | 4.49354 | -1.984424 |  |  | 300 | 300 | -0.199995 | 0 |  | 0.08003 | 0.07923762 | 12.1 |  |  |  | 4954 | 70.4557 | 19.69914 | 69.9354 | -0.5203 | 70 | 9.581176 | 177.7026 | 188.731 | 213.6568 | 0 |  | 185.55 | 185.866
05.12.2022 13:09:36 | 01:22:36 | 4956 | 181.4209 | 0 |  | -2.69273e-06 |  |  | 62.27705 | -10.60007 | 0 |  | 0 | 0 | 0 |  | 0.36006 | 0.353 | 188.67085 | 0 |  | 2.63796 | 2.398145 | 0 |  | 0.0428 | 0.03465587 | -0.002161712 | 0 | -1.975744 | 4.49356 | -1.977905 |  |  | 300 | 300 | -0.199995 | 0 |  | 0.08003 | 0.07923762 | 12.1 |  |  |  | 4956 | 70.4557 | 19.70015 | 69.9356 | -0.5201 | 70 | 9.506214 | 177.22 | 188.731 | 213.6547 | 0 |  | 185.55 | 185.866
05.12.2022 13:09:38 | 01:22:38 | 4958 | 181.4176 | 0 |  | 7.4798e-07 |  |  | 62.27552 | -10.60403 | 0 |  | 0 | 0 | 0 |  | 0.36006 | 0.353 | 188.67085 | 0 |  | 2.63796 | 2.398145 | 0 |  | 0.0428 | 0.03465587 | 0.0006004752 | 0 | -1.982897 | 4.49358 | -1.982297 |  |  | 300 | 300 | -0.199995 | 0 |  | 0.08003 | 0.07923762 | 12.1 |  |  |  | 4958 | 70.4557 | 19.70065 | 69.9358 | -0.5199 | 70 | 9.463633 | 177.9228 | 188.731 | 213.6487 | 0 |  | 185.55 | 185.866
05.12.2022 13:09:40 | 01:22:40 | 4960 | 181.4156 | 0 |  | -2.09435e-06 |  |  | 62.27756 | -10.60798 | 0 |  | 0 | 0 | 0 |  | 0.36006 | 0.353 | 188.67085 | 0 |  | 2.63796 | 2.398145 | 0 |  | 0.0428 | 0.03465587 | -0.001681335 | 0 | -1.971391 | 4.49354 | -1.973072 |  |  | 300 | 300 | -0.199995 | 0 |  | 0.08003 | 0.07923762 | 12.1 |  |  |  | 4960 | 70.4557 | 19.69914 | 69.9354 | -0.5203 | 70 | 9.447503 | 176.7772 | 188.731 | 213.645 | 0 |  | 185.55 | 185.866
05.12.2022 13:09:42 | 01:22:42 | 4962 | 181.4156 | 0 |  | -5.98384e-07 |  |  | 62.28011 | -10.61193 | 0 |  | 0 | 0 | 0 |  | 0.36006 | 0.353 | 188.67085 | 0 |  | 2.63796 | 2.398145 | 0 |  | 0.0428 | 0.03465587 | -0.0004803802 | 0 | -1.976328 | 4.49356 | -1.976808 |  |  | 300 | 300 | -0.199995 | 0 |  | 0.08003 | 0.07923762 | 12.1 |  |  |  | 4962 | 70.4557 | 19.69813 | 69.9356 | -0.5201 | 70 | 9.482965 |  | 188.731 | 213.645 | 0 |  | 185.55 | 185.866
05.12.2022 13:09:44 | 01:22:44 | 4964 | 181.4158 | 0 |  | -3.14152e-06 |  |  | 62.28011 | -10.61588 | 0 |  | 0 | 0 | 0 |  | 0.36006 | 0.353 | 188.67085 | 0 |  | 2.63796 | 2.398145 | 0 |  | 0.0428 | 0.03465587 | -0.002521999 | 0 | -1.969585 | 4.49354 | -1.972107 |  |  | 300 | 300 | -0.199995 | 0 |  | 0.08003 | 0.07923762 | 12.1 |  |  |  | 4964 | 70.4557 | 19.69863 | 69.9354 | -0.5203 | 70 | 9.508941 | 176.6151 | 188.731 | 213.6453 | 0 |  | 185.55 | 185.866
05.12.2022 13:09:46 | 01:22:46 | 4966 | 181.417 | 0 |  | -5.23586e-06 |  |  | 62.28215 | -10.61984 | 0 |  | 0 | 0 | 0 |  | 0.36006 | 0.353 | 188.67085 | 0 |  | 2.63796 | 2.398145 | 0 |  | 0.0428 | 0.03465587 | -0.004203326 | 0 | -1.981811 | 4.49354 | -1.986015 |  |  | 300 | 300 | -0.199995 | 0 |  | 0.08003 | 0.07923762 | 12.1 |  |  |  | 4966 | 70.4557 | 19.70015 | 69.9354 | -0.5203 | 70 | 9.6234 | 177.7103 | 188.731 | 213.6475 | 0 |  | 185.55 | 185.866
05.12.2022 13:09:48 | 01:22:48 | 4968 | 181.417 | 0 |  | -7.33021e-06 |  |  | 62.28369 | -10.6238 | 0 |  | 0 | 0 | 0 |  | 0.36006 | 0.353 | 188.67085 | 0 |  | 2.63796 | 2.398145 | 0 |  | 0.0428 | 0.03465587 | -0.005884662 | 0 | -1.971422 | 4.49354 | -1.977307 |  |  | 300 | 300 | -0.199995 | 0 |  | 0.08003 | 0.07923762 | 12.1 |  |  |  | 4968 | 70.4557 | 19.69964 | 69.9354 | -0.5203 | 70 | 9.729913 |  | 188.731 | 213.6475 | 0 |  | 185.55 | 185.866
05.12.2022 13:09:50 | 01:22:50 | 4970 | 181.4176 | 0 |  | -1.15189e-05 |  |  | 62.28573 | -10.62776 | 0 |  | 0 | 0 | 0 |  | 0.36006 | 0.353 | 188.67085 | 0 |  | 2.63796 | 2.398145 | 0 |  | 0.0428 | 0.03465587 | -0.009247325 | 0 | -1.970351 | 4.49354 | -1.979598 |  |  | 300 | 300 | -0.199995 | 0 |  | 0.08003 | 0.07923762 | 12.1 |  |  |  | 4970 | 70.4557 | 19.69914 | 69.9354 | -0.5203 | 70 | 9.80677 | 176.682 | 188.731 | 213.6486 | 0 |  | 185.55 | 185.866
05.12.2022 13:09:52 | 01:22:52 | 4972 | 181.4176 | 0 |  | -1.32393e-05 |  |  | 62.28675 | -10.6317 | 0 |  | 0 | 0 | 0 |  | 0.36006 | 0.353 | 188.67085 | 0 |  | 2.63796 | 2.398145 | 0 |  | 0.0428 | 0.03465587 | -0.01062845 | 0 | -1.951184 | 4.49352 | -1.961813 |  |  | 300 | 300 | -0.199995 | 0 |  | 0.08003 | 0.07923762 | 12.1 |  |  |  | 4972 | 70.4557 | 19.69813 | 69.9352 | -0.5205 | 70 | 9.863821 |  | 188.731 | 213.6486 | 0 |  | 185.55 | 185.866
05.12.2022 13:09:54 | 01:22:54 | 4974 | 181.4134 | 0 |  | -9.87334e-06 |  |  | 62.2888 | -10.63562 | 0 |  | 0 | 0 | 0 |  | 0.36006 | 0.353 | 188.67085 | 0 |  | 2.63796 | 2.398145 | 0 |  | 0.0428 | 0.03465587 | -0.007926276 | 0 | -1.950716 | 4.49356 | -1.958643 |  |  | 300 | 300 | -0.199995 | 0 |  | 0.08003 | 0.07923762 | 12.1 |  |  |  | 4974 | 70.4557 | 19.69813 | 69.9356 | -0.5201 | 70 | 9.870344 | 174.9823 | 188.731 | 213.6411 | 0 |  | 185.55 | 185.866
05.12.2022 13:09:56 | 01:22:56 | 4976 | 181.4121 | 0 |  | -1.20425e-05 |  |  | 62.28828 | -10.63956 | 0 |  | 0 | 0 | 0 |  | 0.36006 | 0.353 | 188.67085 | 0 |  | 2.63796 | 2.398145 | 0 |  | 0.0428 | 0.03465587 | -0.009667669 | 0 | -1.969127 | 4.49352 | -1.978795 |  |  | 300 | 300 | -0.199995 | 0 |  | 0.08003 | 0.07923762 | 12.1 |  |  |  | 4976 | 70.4557 | 19.69863 | 69.9352 | -0.5205 | 70 | 9.849587 | 176.5202 | 188.731 | 213.6387 | 0 |  | 185.55 | 185.866
05.12.2022 13:09:58 | 01:22:58 | 4978 | 181.411 | 0 |  | -1.25661e-05 |  |  | 62.29033 | -10.64352 | 0 |  | 0 | 0 | 0 |  | 0.36006 | 0.353 | 188.67085 | 0 |  | 2.63796 | 2.398145 | 0 |  | 0.0428 | 0.03465587 | -0.01008801 | 0 | -1.976108 | 4.49354 | -1.986196 |  |  | 301 | 300 | -0.249995 | 0 |  | 0.08003 | 0.07923762 | 12.1 |  |  |  | 4978 | 70.4557 | 19.69762 | 69.9354 | -0.5203 | 70 | 9.791231 | 177.2047 | 188.731 | 213.6367 | 0 |  | 185.55 | 185.866
05.12.2022 13:10:00 | 01:23:00 | 4980 | 181.4142 | 0 |  | -1.0023e-05 |  |  | 62.28982 | -10.6475 | 0 |  | 0 | 0 | 0 |  | 0.36006 | 0.353 | 188.67085 | 0 |  | 2.63796 | 2.398145 | 0 |  | 0.0428 | 0.03465587 | -0.008046422 | 0 | -1.981355 | 4.49354 | -1.989402 |  |  | 299 | 300 | -0.249995 | 0 |  | 0.08003 | 0.07923762 | 12.1 |  |  |  | 4980 | 70.4461 | 19.69813 | 69.9354 | -0.5107 | 70 | 9.726235 | 180.4909 | 188.731 | 213.6424 | 0 |  | 185.55 | 185.866
05.12.2022 13:10:02 | 01:23:02 | 4982 | 181.413 | 0 |  | -1.22669e-05 |  |  | 62.29033 | -10.65149 | 0 |  | 0 | 0 | 0 |  | 0.36006 | 0.353 | 188.67085 | 0 |  | 2.63796 | 2.398145 | 0 |  | 0.0428 | 0.03465587 | -0.009847816 | 0 | -1.987721 | 4.49354 | -1.997569 |  |  | 300 | 300 | -0.199995 | 0 |  | 0.08003 | 0.07923762 | 12.1 |  |  |  | 4982 | 70.4461 | 19.69813 | 69.9354 | -0.5107 | 70 | 9.629923 | 181.072 | 188.731 | 213.6403 | 0 |  | 185.55 | 185.866
05.12.2022 13:10:04 | 01:23:04 | 4984 | 181.4121 | 0 |  | -7.4798e-06 |  |  | 62.29084 | -10.65549 | 0 |  | 0 | 0 | 0 |  | 0.36006 | 0.353 | 188.67085 | 0 |  | 2.63796 | 2.398145 | 0 |  | 0.0428 | 0.03465587 | -0.006004752 | 0 | -1.998267 | 4.49356 | -2.004272 |  |  | 300 | 300 | -0.199995 | 0 |  | 0.08003 | 0.07923762 | 12.1 |  |  |  | 4984 | 70.4461 | 19.69762 | 69.9356 | -0.5105 | 70 | 9.570855 | 182.0937 | 188.731 | 213.6386 | 0 |  | 185.55 | 185.866
05.12.2022 13:10:06 | 01:23:06 | 4986 | 181.4069 | 0 |  | -2.99192e-06 |  |  | 62.28982 | -10.65948 | 0 |  | 0 | 0 | 0 |  | 0.36006 | 0.353 | 188.67085 | 0 |  | 2.63796 | 2.398145 | 0 |  | 0.0428 | 0.03465587 | -0.002401901 | 0 | -1.990402 | 4.49356 | -1.992804 |  |  | 300 | 300 | -0.199995 | 0 |  | 0.08003 | 0.07923762 | 12.1 |  |  |  | 4986 | 70.4557 | 19.69863 | 69.9356 | -0.5201 | 70 | 9.511313 | 178.5486 | 188.731 | 213.6293 | 0 |  | 185.55 | 185.866
05.12.2022 13:10:08 | 01:23:08 | 4988 | 181.4069 | 0 |  | -2.09435e-06 |  |  | 62.29186 | -10.66346 | 0 |  | 0 | 0 | 0 |  | 0.36006 | 0.353 | 188.67085 | 0 |  | 2.63796 | 2.398145 | 0 |  | 0.0428 | 0.03465587 | -0.001681335 | 0 | -1.982538 | 4.49356 | -1.984219 |  |  | 300 | 300 | -0.199995 | 0 |  | 0.08003 | 0.07923762 | 12.1 |  |  |  | 4988 | 70.4557 | 19.69813 | 69.9356 | -0.5201 | 70 | 9.473834 |  | 188.731 | 213.6293 | 0 |  | 185.55 | 185.866
05.12.2022 13:10:10 | 01:23:10 | 4990 | 181.4027 | 0 |  | -5.01147e-06 |  |  | 62.2939 | -10.66742 | 0 |  | 0 | 0 | 0 |  | 0.36006 | 0.353 | 188.67085 | 0 |  | 2.63796 | 2.398145 | 0 |  | 0.0428 | 0.03465587 | -0.004023187 | 0 | -1.970796 | 4.4935 | -1.974819 |  |  | 300 | 300 | -0.199995 | 0 |  | 0.08003 | 0.07923762 | 12.1 |  |  |  | 4990 | 70.4658 | 19.69561 | 69.935 | -0.5308 | 70 | 9.46565 | 173.7683 | 188.731 | 213.6216 | 0 |  | 185.55 | 185.866
05.12.2022 13:10:12 | 01:23:12 | 4992 | 181.4027 | 0 |  | -1.19677e-06 |  |  | 62.29544 | -10.67134 | 0 |  | 0 | 0 | 0 |  | 0.36006 | 0.353 | 188.67085 | 0 |  | 2.63796 | 2.398145 | 0 |  | 0.0428 | 0.03465587 | -0.0009607619 | 0 | -1.948252 | 4.49354 | -1.949213 |  |  | 300 | 300 | -0.199995 | 0 |  | 0.08003 | 0.07923762 | 12.1 |  |  |  | 4992 | 70.4658 | 19.69762 | 69.9354 | -0.5304 | 70 | 9.445605 |  | 188.731 | 213.6216 | 0 |  | 185.55 | 185.866
05.12.2022 13:10:14 | 01:23:14 | 4994 | 181.4027 | 0 |  | 5.98384e-07 |  |  | 62.29646 | -10.67524 | 0 |  | 0 | 0 | 0 |  | 0.36006 | 0.353 | 188.67085 | 0 |  | 2.63796 | 2.398145 | 0 |  | 0.0428 | 0.03465587 | 0.0004803802 | 0 | -1.942762 | 4.49356 | -1.942282 |  |  | 300 | 300 | -0.199995 | 0 |  | 0.08003 | 0.07923762 | 12.1 |  |  |  | 4994 | 70.4658 | 19.69712 | 69.9356 | -0.5302 | 70 | 9.468496 |  | 188.731 | 213.6216 | 0 |  | 185.55 | 185.866
05.12.2022 13:10:16 | 01:23:16 | 4996 | 181.4039 | 0 |  | 2.09435e-06 |  |  | 62.29799 | -10.67913 | 0 |  | 0 | 0 | 0 |  | 0.36006 | 0.353 | 188.67085 | 0 |  | 2.63796 | 2.398145 | 0 |  | 0.0428 | 0.03465587 | 0.001681335 | 0 | -1.956047 | 4.49354 | -1.954366 |  |  | 300 | 300 | -0.199995 | 0 |  | 0.08003 | 0.07923762 | 12.1 |  |  |  | 4996 | 70.4658 | 19.69762 | 69.9354 | -0.5304 | 70 | 9.494233 | 172.5771 | 188.731 | 213.6239 | 0 |  | 185.55 | 185.866
05.12.2022 13:10:18 | 01:23:18 | 4998 | 181.4039 | 0 |  | 3.59031e-06 |  |  | 62.30003 | -10.68305 | 0 |  | 0 | 0 | 0 |  | 0.36006 | 0.353 | 188.67085 | 0 |  | 2.63796 | 2.398145 | 0 |  | 0.0428 | 0.03465587 | 0.002882286 | 0 | -1.967547 | 4.49356 | -1.964664 |  |  | 300 | 300 | -0.199995 | 0 |  | 0.08003 | 0.07923762 | 12.1 |  |  |  | 4998 | 70.4658 | 19.69662 | 69.9356 | -0.5302 | 70 | 9.563858 |  | 188.731 | 213.6239 | 0 |  | 185.55 | 185.866
05.12.2022 13:10:20 | 01:23:20 | 5000 | 181.4039 | 0 |  | 5.08627e-06 |  |  | 62.30157 | -10.68699 | 0 |  | 0 | 0 | 0 |  | 0.36006 | 0.353 | 188.67085 | 0 |  | 2.63796 | 2.398145 | 0 |  | 0.0428 | 0.03465587 | 0.004083236 | 0 | -1.981671 | 4.49356 | -1.977587 |  |  | 300 | 300 | -0.199995 | 0 |  | 0.08003 | 0.07923762 | 12.1 |  |  |  | 5000 | 70.4557 | 19.69611 | 69.9356 | -0.5201 | 70 | 9.674403 |  | 188.731 | 213.6239 | 0 |  | 185.55 | 185.866
05.12.2022 13:10:22 | 01:23:22 | 5002 | 181.4039 | 0 |  | 6.58223e-06 |  |  | 62.30157 | -10.69096 | 0 |  | 0 | 0 | 0 |  | 0.36006 | 0.353 | 188.67085 | 0 |  | 2.63796 | 2.398145 | 0 |  | 0.0428 | 0.03465587 | 0.005284187 | 0 | -1.990607 | 4.49356 | -1.985322 |  |  | 300 | 300 | -0.199995 | 0 |  | 0.08003 | 0.07923762 | 12.1 |  |  |  | 5002 | 70.4557 | 19.69762 | 69.9356 | -0.5201 | 70 | 9.732283 |  | 188.731 | 213.6239 | 0 |  | 185.55 | 185.866
05.12.2022 13:10:24 | 01:23:24 | 5004 | 181.4039 | 0 |  | 5.83425e-06 |  |  | 62.30463 | -10.69495 | 0 |  | 0 | 0 | 0 |  | 0.36006 | 0.353 | 188.67085 | 0 |  | 2.63796 | 2.398145 | 0 |  | 0.0428 | 0.03465587 | 0.004683711 | 0 | -2.010657 | 4.49354 | -2.005973 |  |  | 301 | 300 | -0.249995 | 0 |  | 0.08003 | 0.07923762 | 12.1 |  |  |  | 5004 | 70.4557 | 19.69863 | 69.9354 | -0.5203 | 70 | 9.796569 |  | 188.731 | 213.6239 | 0 |  | 185.55 | 185.866
05.12.2022 13:10:26 | 01:23:26 | 5006 | 181.4049 | 0 |  | 4.78707e-06 |  |  | 62.30616 | -10.69896 | 0 |  | 0 | 0 | 0 |  | 0.36006 | 0.353 | 188.67085 | 0 |  | 2.63796 | 2.398145 | 0 |  | 0.0428 | 0.03465587 | 0.00384304 | 0 | -2.012958 | 4.49356 | -2.009115 |  |  | 299 | 300 | -0.249995 | 0 |  | 0.08003 | 0.07923762 | 12.1 |  |  |  | 5006 | 70.4557 | 19.69762 | 69.9356 | -0.5201 | 70 | 9.844133 | 180.574 | 188.731 | 213.6257 | 0 |  | 185.55 | 185.866
05.12.2022 13:10:28 | 01:23:28 | 5008 | 181.4049 | 0 |  | 7.18061e-06 |  |  | 62.30719 | -10.70295 | 0 |  | 0 | 0 | 0 |  | 0.36006 | 0.353 | 188.67085 | 0 |  | 2.63796 | 2.398145 | 0 |  | 0.0428 | 0.03465587 | 0.005764564 | 0 | -1.984361 | 4.49356 | -1.978596 |  |  | 300 | 300 | -0.199995 | 0 |  | 0.08003 | 0.07923762 | 12.1 |  |  |  | 5008 | 70.4557 | 19.69712 | 69.9356 | -0.5201 | 70 | 9.86062 |  | 188.731 | 213.6257 | 0 |  | 185.55 | 185.866
05.12.2022 13:10:30 | 01:23:30 | 5010 | 181.3992 | 0 |  | 1.12945e-05 |  |  | 62.30974 | -10.70689 | 0 |  | 0 | 0 | 0 |  | 0.36006 | 0.353 | 188.67085 | 0 |  | 2.63796 | 2.398145 | 0 |  | 0.0428 | 0.03465587 | 0.009067177 | 0 | -1.973366 | 4.49362 | -1.964299 |  |  | 300 | 300 | -0.199995 | 0 |  | 0.08003 | 0.07923762 | 12.1 |  |  |  | 5010 | 70.4557 | 19.69712 | 69.9362 | -0.5195 | 70 | 9.889562 | 177.201 | 188.731 | 213.6152 | 0 |  | 185.55 | 185.866
05.12.2022 13:10:32 | 01:23:32 | 5012 | 181.395 | 0 |  | 1.41369e-05 |  |  | 62.31076 | -10.71082 | 0 |  | 0 | 0 | 0 |  | 0.36006 | 0.353 | 188.67085 | 0 |  | 2.63796 | 2.398145 | 0 |  | 0.0428 | 0.03465587 | 0.01134904 | 0 | -1.969182 | 4.4936 | -1.957833 |  |  | 300 | 300 | -0.199995 | 0 |  | 0.08003 | 0.07923762 | 12.1 |  |  |  | 5012 | 70.4557 | 19.69611 | 69.936 | -0.5197 | 70 | 9.880192 | 176.7718 | 188.731 | 213.6077 | 0 |  | 185.55 | 185.866
05.12.2022 13:10:34 | 01:23:34 | 5014 | 181.395 | 0 |  | 1.45108e-05 |  |  | 62.31076 | -10.71474 | 0 |  | 0 | 0 | 0 |  | 0.36006 | 0.353 | 188.67085 | 0 |  | 2.63796 | 2.398145 | 0 |  | 0.0428 | 0.03465587 | 0.01164921 | 0 | -1.9787 | 4.49358 | -1.967051 |  |  | 300 | 300 | -0.199995 | 0 |  | 0.08003 | 0.07923762 | 12.1 |  |  |  | 5014 | 70.4557 | 19.69762 | 69.9358 | -0.5199 | 70 | 9.872598 |  | 188.731 | 213.6077 | 0 |  | 185.55 | 185.866
05.12.2022 13:10:36 | 01:23:36 | 5016 | 181.395 | 0 |  | 1.481e-05 |  |  | 62.31178 | -10.71865 | 0 |  | 0 | 0 | 0 |  | 0.36006 | 0.353 | 188.67085 | 0 |  | 2.63796 | 2.398145 | 0 |  | 0.0428 | 0.03465587 | 0.01188941 | 0 | -1.955052 | 4.49358 | -1.943162 |  |  | 300 | 300 | -0.199995 | 0 |  | 0.08003 | 0.07923762 | 12.1 |  |  |  | 5016 | 70.4557 | 19.69762 | 69.9358 | -0.5199 | 70 | 9.835831 |  | 188.731 | 213.6077 | 0 |  | 185.55 | 185.866
05.12.2022 13:10:38 | 01:23:38 | 5018 | 181.3946 | 0 |  | 2.07191e-05 |  |  | 62.31383 | -10.72255 | 0 |  | 0 | 0 | 0 |  | 0.36006 | 0.353 | 188.67085 | 0 |  | 2.63796 | 2.398145 | 0 |  | 0.0428 | 0.03465587 | 0.01663321 | 0 | -1.968583 | 4.49362 | -1.95195 |  |  | 300 | 300 | -0.199995 | 0 |  | 0.08003 | 0.07923762 | 12.1 |  |  |  | 5018 | 70.4557 | 19.69712 | 69.9362 | -0.5195 | 70 | 9.792301 | 176.776 | 188.731 | 213.6069 | 0 |  | 185.55 | 185.866
05.12.2022 13:10:40 | 01:23:40 | 5020 | 181.3921 | 0 |  | 2.3711e-05 |  |  | 62.31332 | -10.72646 | 0 |  | 0 | 0 | 0 |  | 0.36006 | 0.353 | 188.67085 | 0 |  | 2.63796 | 2.398145 | 0 |  | 0.0428 | 0.03465587 | 0.01903509 | 0 | -1.981705 | 4.4936 | -1.96267 |  |  | 300 | 300 | -0.199995 | 0 |  | 0.08003 | 0.07923762 | 12.1 |  |  |  | 5020 | 70.4557 | 19.69762 | 69.936 | -0.5197 | 70 | 9.855044 | 177.8988 | 188.731 | 213.6025 | 0 |  | 185.55 | 185.866
05.12.2022 13:10:42 | 01:23:42 | 5022 | 181.3892 | 0 |  | 2.77501e-05 |  |  | 62.31434 | -10.73037 | 0 |  | 0 | 0 | 0 |  | 0.36006 | 0.353 | 188.67085 | 0 |  | 2.63796 | 2.398145 | 0 |  | 0.0428 | 0.03465587 | 0.02227766 | 0 | -1.970741 | 4.49362 | -1.948463 |  |  | 300 | 300 | -0.199995 | 0 |  | 0.08003 | 0.07923762 | 12.1 |  |  |  | 5022 | 70.4461 | 19.69813 | 69.9362 | -0.5099 | 70 | 9.794436 | 179.7863 | 188.731 | 213.5972 | 0 |  | 185.55 | 185.866
05.12.2022 13:10:44 | 01:23:44 | 5024 | 181.3892 | 0 |  | 2.35614e-05 |  |  | 62.31536 | -10.73427 | 0 |  | 0 | 0 | 0 |  | 0.36006 | 0.353 | 188.67085 | 0 |  | 2.63796 | 2.398145 | 0 |  | 0.0428 | 0.03465587 | 0.01891499 | 0 | -1.965364 | 4.4936 | -1.946449 |  |  | 300 | 300 | -0.199995 | 0 |  | 0.08003 | 0.07923762 | 12.1 |  |  |  | 5024 | 70.4461 | 19.69813 | 69.936 | -0.5101 | 70 | 9.736079 |  | 188.731 | 213.5972 | 0 |  | 185.55 | 185.866
05.12.2022 13:10:46 | 01:23:46 | 5026 | 181.3876 | 0 |  | 2.35614e-05 |  |  | 62.31536 | -10.73816 | 0 |  | 0 | 0 | 0 |  | 0.36006 | 0.353 | 188.67085 | 0 |  | 2.63796 | 2.398145 | 0 |  | 0.0428 | 0.03465587 | 0.01891499 | 0 | -1.969593 | 4.49362 | -1.950678 |  |  | 300 | 300 | -0.199995 | 0 |  | 0.08003 | 0.07923762 | 12.1 |  |  |  | 5026 | 70.4557 | 19.69762 | 69.9362 | -0.5195 | 70 | 9.64036 | 176.8735 | 188.731 | 213.5943 | 0 |  | 185.55 | 185.866
05.12.2022 13:10:48 | 01:23:48 | 5028 | 181.384 | 0 |  | 2.49078e-05 |  |  | 62.31485 | -10.74206 | 0 |  | 0 | 0 | 0 |  | 0.36006 | 0.353 | 188.67085 | 0 |  | 2.63796 | 2.398145 | 0 |  | 0.0428 | 0.03465587 | 0.01999588 | 0 | -1.962773 | 4.49362 | -1.942777 |  |  | 300 | 300 | -0.199995 | 0 |  | 0.08003 | 0.07923762 | 12.1 |  |  |  | 5028 | 70.4557 | 19.69762 | 69.9362 | -0.5195 | 70 | 9.585089 | 176.2645 | 188.731 | 213.5878 | 0 |  | 185.55 | 185.866
05.12.2022 13:10:50 | 01:23:50 | 5030 | 181.3789 | 0 |  | 2.31126e-05 |  |  | 62.31638 | -10.74592 | 0 |  | 0 | 0 | 0 |  | 0.36006 | 0.353 | 188.67085 | 0 |  | 2.63796 | 2.398145 | 0 |  | 0.0428 | 0.03465587 | 0.0185547 | 0 | -1.937097 | 4.49362 | -1.918543 |  |  | 300 | 300 | -0.199995 | 0 |  | 0.08003 | 0.07923762 | 12.1 |  |  |  | 5030 | 70.4557 | 19.69813 | 69.9362 | -0.5195 | 70 | 9.539781 | 173.9636 | 188.731 | 213.5785 | 0 |  | 185.55 | 185.866
05.12.2022 13:10:52 | 01:23:52 | 5032 | 181.3788 | 0 |  | 2.32622e-05 |  |  | 62.31689 | -10.74975 | 0 |  | 0 | 0 | 0 |  | 0.36006 | 0.353 | 188.67085 | 0 |  | 2.63796 | 2.398145 | 0 |  | 0.0428 | 0.03465587 | 0.0186748 | 0 | -1.928883 | 4.49362 | -1.910208 |  |  | 300 | 300 | -0.199995 | 0 |  | 0.08003 | 0.07923762 | 12.1 |  |  |  | 5032 | 70.4557 | 19.69662 | 69.9362 | -0.5195 | 70 | 9.476561 | 173.226 | 188.731 | 213.5783 | 0 |  | 185.55 | 185.866
05.12.2022 13:10:54 | 01:23:54 | 5034 | 181.3794 | 0 |  | 2.01207e-05 |  |  | 62.31791 | -10.75357 | 0 |  | 0 | 0 | 0 |  | 0.36006 | 0.353 | 188.67085 | 0 |  | 2.63796 | 2.398145 | 0 |  | 0.0428 | 0.03465587 | 0.01615281 | 0 | -1.931058 | 4.4936 | -1.914905 |  |  | 301 | 300 | -0.249995 | 0 |  | 0.08003 | 0.07923762 | 12.1 |  |  |  | 5034 | 70.4557 | 19.69611 | 69.936 | -0.5197 | 70 | 9.467429 | 173.3643 | 188.731 | 213.5795 | 0 |  | 185.55 | 185.866
05.12.2022 13:10:56 | 01:23:56 | 5036 | 181.3744 | 0 |  | 1.668e-05 |  |  | 62.31587 | -10.75742 | 0 |  | 0 | 0 | 0 |  | 0.36006 | 0.353 | 188.67085 | 0 |  | 2.63796 | 2.398145 | 0 |  | 0.0428 | 0.03465587 | 0.01339063 | 0 | -1.946138 | 4.4936 | -1.932748 |  |  | 299 | 300 | -0.249995 | 0 |  | 0.08003 | 0.07923762 | 12.1 |  |  |  | 5036 | 70.4557 | 19.69662 | 69.936 | -0.5197 | 70 | 9.447739 | 174.723 | 188.731 | 213.5704 | 0 |  | 185.55 | 185.866
05.12.2022 13:10:58 | 01:23:58 | 5038 | 181.3815 | 0 |  | 1.27905e-05 |  |  | 62.31485 | -10.7613 | 0 |  | 0 | 0 | 0 |  | 0.36006 | 0.353 | 188.67085 | 0 |  | 2.63796 | 2.398145 | 0 |  | 0.0428 | 0.03465587 | 0.01026816 | 0 | -1.960235 | 4.49362 | -1.949967 |  |  | 300 | 300 | -0.199995 | 0 |  | 0.08003 | 0.07923762 | 12.1 |  |  |  | 5038 | 70.4557 | 19.69611 | 69.9362 | -0.5195 | 70 | 9.480476 | 176.039 | 188.731 | 213.5832 | 0 |  | 185.55 | 185.866
05.12.2022 13:11:00 | 01:24:00 | 5040 | 181.3837 | 0 |  | 9.20016e-06 |  |  | 62.31383 | -10.76522 | 0 |  | 0 | 0 | 0 |  | 0.36006 | 0.353 | 188.67085 | 0 |  | 2.63796 | 2.398145 | 0 |  | 0.0428 | 0.03465587 | 0.00738585 | 0 | -1.971155 | 4.49362 | -1.96377 |  |  | 300 | 300 | -0.199995 | 0 |  | 0.08003 | 0.07923762 | 12.1 |  |  |  | 5040 | 70.4461 | 19.69561 | 69.9362 | -0.5099 | 70 | 9.558878 | 179.8297 | 188.731 | 213.5872 | 0 |  | 185.55 | 185.866
05.12.2022 13:11:02 | 01:24:02 | 5042 | 181.3866 | 0 |  | 4.11389e-06 |  |  | 62.31178 | -10.76915 | 0 |  | 0 | 0 | 0 |  | 0.36006 | 0.353 | 188.67085 | 0 |  | 2.63796 | 2.398145 | 0 |  | 0.0428 | 0.03465587 | 0.003302614 | 0 | -1.976533 | 4.4936 | -1.973231 |  |  | 300 | 300 | -0.199995 | 0 |  | 0.08003 | 0.07923762 | 12.1 |  |  |  | 5042 | 70.4461 | 19.69409 | 69.936 | -0.5101 | 70 | 9.687331 | 180.2577 | 188.731 | 213.5925 | 0 |  | 185.55 | 185.866
05.12.2022 13:11:04 | 01:24:04 | 5044 | 181.3859 | 0 |  | 6.05864e-06 |  |  | 62.31127 | -10.77311 | 0 |  | 0 | 0 | 0 |  | 0.36006 | 0.353 | 188.67085 | 0 |  | 2.63796 | 2.398145 | 0 |  | 0.0428 | 0.03465587 | 0.004863851 | 0 | -1.985771 | 4.49362 | -1.980907 |  |  | 300 | 300 | -0.199995 | 0 |  | 0.08003 | 0.07923762 | 12.1 |  |  |  | 5044 | 70.4461 | 19.69561 | 69.9362 | -0.5099 | 70 | 9.784592 | 181.1608 | 188.731 | 213.5913 | 0 |  | 185.55 | 185.866
05.12.2022 13:11:06 | 01:24:06 | 5046 | 181.3857 | 0 |  | 5.01147e-06 |  |  | 62.31229 | -10.77707 | 0 |  | 0 | 0 | 0 |  | 0.36006 | 0.353 | 188.67085 | 0 |  | 2.63796 | 2.398145 | 0 |  | 0.0428 | 0.03465587 | 0.004023187 | 0 | -1.984751 | 4.4936 | -1.980728 |  |  | 300 | 300 | -0.199995 | 0 |  | 0.08003 | 0.07923762 | 12.1 |  |  |  | 5046 | 70.4461 | 19.6946 | 69.936 | -0.5101 | 70 | 9.850657 | 181.0081 | 188.731 | 213.5908 | 0 |  | 185.55 | 185.866
05.12.2022 13:11:08 | 01:24:08 | 5048 | 181.3858 | 0 |  | -1.34637e-06 |  |  | 62.31638 | -10.78103 | 0 |  | 0 | 0 | 0 |  | 0.36006 | 0.353 | 188.67085 | 0 |  | 2.63796 | 2.398145 | 0 |  | 0.0428 | 0.03465587 | -0.00108086 | 0 | -1.982905 | 4.49358 | -1.983985 |  |  | 300 | 300 | -0.199995 | 0 |  | 0.08003 | 0.07923762 | 12.1 |  |  |  | 5048 | 70.4461 | 19.6951 | 69.9358 | -0.5103 | 70 | 9.884343 | 180.7798 | 188.731 | 213.591 | 0 |  | 185.55 | 185.866
05.12.2022 13:11:10 | 01:24:10 | 5050 | 181.382 | 0 |  | -5.01147e-06 |  |  | 62.31689 | -10.78497 | 0 |  | 0 | 0 | 0 |  | 0.36006 | 0.353 | 188.67085 | 0 |  | 2.63796 | 2.398145 | 0 |  | 0.0428 | 0.03465587 | -0.004023187 | 0 | -1.950997 | 4.4936 | -1.95502 |  |  | 300 | 300 | -0.199995 | 0 |  | 0.08003 | 0.07923762 | 12.1 |  |  |  | 5050 | 70.4461 | 19.69611 | 69.936 | -0.5101 | 70 | 9.840811 | 177.9333 | 188.731 | 213.5842 | 0 |  | 185.55 | 185.866
05.12.2022 13:11:12 | 01:24:12 | 5052 | 181.3776 | 0 |  | -3.21632e-06 |  |  | 62.31842 | -10.78888 | 0 |  | 0 | 0 | 0 |  | 0.36006 | 0.353 | 188.67085 | 0 |  | 2.63796 | 2.398145 | 0 |  | 0.0428 | 0.03465587 | -0.002582048 | 0 | -1.954287 | 4.49362 | -1.956869 |  |  | 301 | 300 | -0.249995 | 0 |  | 0.08003 | 0.07923762 | 12.1 |  |  |  | 5052 | 70.4461 | 19.6946 | 69.9362 | -0.5099 | 70 | 9.784827 | 178.2967 | 188.731 | 213.5762 | 0 |  | 185.55 | 185.866
05.12.2022 13:11:14 | 01:24:14 | 5054 | 181.3802 | 0 |  | -4.71228e-06 |  |  | 62.32057 | -10.7928 | 0 |  | 0 | 0 | 0 |  | 0.36006 | 0.353 | 188.67085 | 0 |  | 2.63796 | 2.398145 | 0 |  | 0.0428 | 0.03465587 | -0.003782999 | 0 | -1.957234 | 4.4936 | -1.961017 |  |  | 299 | 300 | -0.249995 | 0 |  | 0.08003 | 0.07923762 | 12.1 |  |  |  | 5054 | 70.4557 | 19.69409 | 69.936 | -0.5197 | 70 | 9.692669 | 175.7135 | 188.731 | 213.5809 | 0 |  | 185.55 | 185.866
05.12.2022 13:11:16 | 01:24:16 | 5056 | 181.3819 | 0 |  | -7.03101e-06 |  |  | 62.32098 | -10.79672 | 0 |  | 0 | 0 | 0 |  | 0.36006 | 0.353 | 188.67085 | 0 |  | 2.63796 | 2.398145 | 0 |  | 0.0428 | 0.03465587 | -0.005644465 | 0 | -1.954971 | 4.49358 | -1.960616 |  |  | 300 | 300 | -0.199995 | 0 |  | 0.08003 | 0.07923762 | 12.1 |  |  |  | 5056 | 70.4557 | 19.6946 | 69.9358 | -0.5199 | 70 | 9.607387 | 175.4516 | 188.731 | 213.5841 | 0 |  | 185.55 | 185.866
05.12.2022 13:11:18 | 01:24:18 | 5058 | 181.376 | 0 |  | -7.7042e-06 |  |  | 62.3221 | -10.80065 | 0 |  | 0 | 0 | 0 |  | 0.36006 | 0.353 | 188.67085 | 0 |  | 2.63796 | 2.398145 | 0 |  | 0.0428 | 0.03465587 | -0.006184899 | 0 | -1.956695 | 4.4936 | -1.96288 |  |  | 300 | 300 | -0.199995 | 0 |  | 0.08003 | 0.07923762 | 12.1 |  |  |  | 5058 | 70.4461 | 19.6946 | 69.936 | -0.5101 | 70 | 9.545357 | 178.459 | 188.731 | 213.5732 | 0 |  | 185.55 | 185.866
05.12.2022 13:11:20 | 01:24:20 | 5060 | 181.376 | 0 |  | -7.25541e-06 |  |  | 62.32251 | -10.80457 | 0 |  | 0 | 0 | 0 |  | 0.36006 | 0.353 | 188.67085 | 0 |  | 2.63796 | 2.398145 | 0 |  | 0.0428 | 0.03465587 | -0.005824613 | 0 | -1.956364 | 4.4936 | -1.962189 |  |  | 300 | 300 | -0.199995 | 0 |  | 0.08003 | 0.07923762 | 12.1 |  |  |  | 5060 | 70.4461 | 19.6951 | 69.936 | -0.5101 | 70 | 9.474665 |  | 188.731 | 213.5732 | 0 |  | 185.55 | 185.866
05.12.2022 13:11:22 | 01:24:22 | 5062 | 181.376 | 0 |  | -8.37738e-06 |  |  | 62.32302 | -10.8085 | 0 |  | 0 | 0 | 0 |  | 0.36006 | 0.353 | 188.67085 | 0 |  | 2.63796 | 2.398145 | 0 |  | 0.0428 | 0.03465587 | -0.006725326 | 0 | -1.953344 | 4.49358 | -1.96007 |  |  | 301 | 300 | -0.249995 | 0 |  | 0.08003 | 0.07923762 | 12.1 |  |  |  | 5062 | 70.4461 | 19.69359 | 69.9358 | -0.5103 | 70 | 9.461141 |  | 188.731 | 213.5732 | 0 |  | 185.55 | 185.866
05.12.2022 13:11:24 | 01:24:24 | 5064 | 181.3782 | 0 |  | -6.95622e-06 |  |  | 62.32455 | -10.81241 | 0 |  | 0 | 0 | 0 |  | 0.36006 | 0.353 | 188.67085 | 0 |  | 2.63796 | 2.398145 | 0 |  | 0.0428 | 0.03465587 | -0.005584424 | 0 | -1.949204 | 4.4936 | -1.954788 |  |  | 299 | 300 | -0.249995 | 0 |  | 0.08003 | 0.07923762 | 12.1 |  |  |  | 5064 | 70.4461 | 19.69359 | 69.936 | -0.5101 | 70 | 9.456873 | 177.7735 | 188.731 | 213.5773 | 0 |  | 185.55 | 185.866
05.12.2022 13:11:26 | 01:24:26 | 5066 | 181.3778 | 0 |  | -4.86187e-06 |  |  | 62.32455 | -10.81633 | 0 |  | 0 | 0 | 0 |  | 0.36006 | 0.353 | 188.67085 | 0 |  | 2.63796 | 2.398145 | 0 |  | 0.0428 | 0.03465587 | -0.003903089 | 0 | -1.963716 | 4.4936 | -1.967619 |  |  | 300 | 300 | -0.199995 | 0 |  | 0.08003 | 0.07923762 | 12.1 |  |  |  | 5066 | 70.4557 | 19.69309 | 69.936 | -0.5197 | 70 | 9.487236 | 176.2977 | 188.731 | 213.5766 | 0 |  | 185.55 | 185.866
05.12.2022 13:11:28 | 01:24:28 | 5068 | 181.3758 | 0 |  | -9.12536e-06 |  |  | 62.32415 | -10.82028 | 0 |  | 0 | 0 | 0 |  | 0.36006 | 0.353 | 188.67085 | 0 |  | 2.63796 | 2.398145 | 0 |  | 0.0428 | 0.03465587 | -0.007325801 | 0 | -1.975607 | 4.49356 | -1.982933 |  |  | 300 | 300 | -0.199995 | 0 |  | 0.08003 | 0.07923762 | 12.1 |  |  |  | 5068 | 70.4557 | 19.69107 | 69.9356 | -0.5201 | 70 | 9.572399 | 177.2518 | 188.731 | 213.573 | 0 |  | 185.55 | 185.866
05.12.2022 13:11:30 | 01:24:30 | 5070 | 181.3758 | 0 |  | -1.51092e-05 |  |  | 62.32568 | -10.82425 | 0 |  | 0 | 0 | 0 |  | 0.36006 | 0.353 | 188.67085 | 0 |  | 2.63796 | 2.398145 | 0 |  | 0.0428 | 0.03465587 | -0.0121296 | 0 | -1.968735 | 4.49354 | -1.980864 |  |  | 300 | 300 | -0.199995 | 0 |  | 0.08003 | 0.07923762 | 12.1 |  |  |  | 5070 | 70.4557 | 19.69258 | 69.9354 | -0.5203 | 70 | 9.690652 |  | 188.731 | 213.573 | 0 |  | 185.55 | 185.866
05.12.2022 13:11:32 | 01:24:32 | 5072 | 181.373 | 0 |  | -1.92231e-05 |  |  | 62.3266 | -10.8282 | 0 |  | 0 | 0 | 0 |  | 0.36006 | 0.353 | 188.67085 | 0 |  | 2.63796 | 2.398145 | 0 |  | 0.0428 | 0.03465587 | -0.01543222 | 0 | -1.957904 | 4.49352 | -1.973336 |  |  | 300 | 300 | -0.199995 | 0 |  | 0.08003 | 0.07923762 | 12.1 |  |  |  | 5072 | 70.4557 | 19.69258 | 69.9352 | -0.5205 | 70 | 9.781981 | 175.552 | 188.731 | 213.5678 | 0 |  | 185.55 | 185.866
05.12.2022 13:11:34 | 01:24:34 | 5074 | 181.369 | 0 |  | -1.75028e-05 |  |  | 62.32711 | -10.83216 | 0 |  | 0 | 0 | 0 |  | 0.36006 | 0.353 | 188.67085 | 0 |  | 2.63796 | 2.398145 | 0 |  | 0.0428 | 0.03465587 | -0.01405117 | 0 | -1.970488 | 4.49358 | -1.984539 |  |  | 300 | 300 | -0.199995 | 0 |  | 0.08003 | 0.07923762 | 12.1 |  |  |  | 5074 | 70.4557 | 19.69157 | 69.9358 | -0.5199 | 70 | 9.857774 | 176.8568 | 188.731 | 213.5606 | 0 |  | 185.55 | 185.866
05.12.2022 13:11:36 | 01:24:36 | 5076 | 181.3667 | 0 |  | -1.64556e-05 |  |  | 62.32874 | -10.83612 | 0 |  | 0 | 0 | 0 |  | 0.36006 | 0.353 | 188.67085 | 0 |  | 2.63796 | 2.398145 | 0 |  | 0.0428 | 0.03465587 | -0.01321049 | 0 | -1.967952 | 4.49358 | -1.981162 |  |  | 300 | 300 | -0.199995 | 0 |  | 0.08003 | 0.07923762 | 12.1 |  |  |  | 5076 | 70.4557 | 19.69157 | 69.9358 | -0.5199 | 70 | 9.878886 | 176.6314 | 188.731 | 213.5564 | 0 |  | 185.55 | 185.866
05.12.2022 13:11:38 | 01:24:38 | 5078 | 181.364 | 0 |  | -1.75028e-05 |  |  | 62.32813 | -10.84009 | 0 |  | 0 | 0 | 0 |  | 0.36006 | 0.353 | 188.67085 | 0 |  | 2.63796 | 2.398145 | 0 |  | 0.0428 | 0.03465587 | -0.01405117 | 0 | -1.970886 | 4.49354 | -1.984937 |  |  | 300 | 300 | -0.199995 | 0 |  | 0.08003 | 0.07923762 | 12.1 |  |  |  | 5078 | 70.4557 | 19.69056 | 69.9354 | -0.5203 | 70 | 9.892527 | 176.7822 | 188.731 | 213.5516 | 0 |  | 185.55 | 185.866
05.12.2022 13:11:40 | 01:24:40 | 5080 | 181.3643 | 0 |  | -1.7054e-05 |  |  | 62.33171 | -10.84407 | 0 |  | 0 | 0 | 0 |  | 0.36006 | 0.353 | 188.67085 | 0 |  | 2.63796 | 2.398145 | 0 |  | 0.0428 | 0.03465587 | -0.01369088 | 0 | -1.980005 | 4.49356 | -1.993696 |  |  | 301 | 300 | -0.249995 | 0 |  | 0.08003 | 0.07923762 | 12.1 |  |  |  | 5080 | 70.4461 | 19.69006 | 69.9356 | -0.5105 | 70 | 9.847927 | 180.4771 | 188.731 | 213.5522 | 0 |  | 185.55 | 185.866
05.12.2022 13:11:42 | 01:24:42 | 5082 | 181.3629 | 0 |  | -1.69044e-05 |  |  | 62.33068 | -10.84805 | 0 |  | 0 | 0 | 0 |  | 0.36006 | 0.353 | 188.67085 | 0 |  | 2.63796 | 2.398145 | 0 |  | 0.0428 | 0.03465587 | -0.01357078 | 0 | -1.970522 | 4.49358 | -1.984093 |  |  | 299 | 300 | -0.249995 | 0 |  | 0.08003 | 0.07923762 | 12.1 |  |  |  | 5082 | 70.4461 | 19.69056 | 69.9358 | -0.5103 | 70 | 9.818158 | 179.6736 | 188.731 | 213.5495 | 0 |  | 185.55 | 185.866
05.12.2022 13:11:44 | 01:24:44 | 5084 | 181.363 | 0 |  | -1.6306e-05 |  |  | 62.33171 | -10.85202 | 0 |  | 0 | 0 | 0 |  | 0.36006 | 0.353 | 188.67085 | 0 |  | 2.63796 | 2.398145 | 0 |  | 0.0428 | 0.03465587 | -0.01309039 | 0 | -1.976561 | 4.49356 | -1.989651 |  |  | 300 | 300 | -0.199995 | 0 |  | 0.08003 | 0.07923762 | 12.1 |  |  |  | 5084 | 70.4461 | 19.69006 | 69.9356 | -0.5105 | 70 | 9.725168 | 180.1645 | 188.731 | 213.5498 | 0 |  | 185.55 | 185.866
05.12.2022 13:11:46 | 01:24:46 | 5086 | 181.363 | 0 |  | -1.31645e-05 |  |  | 62.33171 | -10.85599 | 0 |  | 0 | 0 | 0 |  | 0.36006 | 0.353 | 188.67085 | 0 |  | 2.63796 | 2.398145 | 0 |  | 0.0428 | 0.03465587 | -0.01056841 | 0 | -1.972929 | 4.49356 | -1.983498 |  |  | 300 | 300 | -0.199995 | 0 |  | 0.08003 | 0.07923762 | 12.1 |  |  |  | 5086 | 70.4557 | 19.69107 | 69.9356 | -0.5201 | 70 | 9.635735 |  | 188.731 | 213.5498 | 0 |  | 185.55 | 185.866
05.12.2022 13:11:48 | 01:24:48 | 5088 | 181.3643 | 0 |  | -1.36133e-05 |  |  | 62.33487 | -10.85997 | 0 |  | 0 | 0 | 0 |  | 0.36006 | 0.353 | 188.67085 | 0 |  | 2.63796 | 2.398145 | 0 |  | 0.0428 | 0.03465587 | -0.0109287 | 0 | -1.979431 | 4.49354 | -1.99036 |  |  | 300 | 300 | -0.199995 | 0 |  | 0.08003 | 0.07923762 | 12.1 |  |  |  | 5088 | 70.4557 | 19.69107 | 69.9354 | -0.5203 | 70 | 9.575719 | 177.5484 | 188.731 | 213.5521 | 0 |  | 185.55 | 185.866
05.12.2022 13:11:50 | 01:24:50 | 5090 | 181.3617 | 0 |  | -1.51092e-05 |  |  | 62.33334 | -10.86394 | 0 |  | 0 | 0 | 0 |  | 0.36006 | 0.353 | 188.67085 | 0 |  | 2.63796 | 2.398145 | 0 |  | 0.0428 | 0.03465587 | -0.0121296 | 0 | -1.969455 | 4.49354 | -1.981585 |  |  | 300 | 300 | -0.199995 | 0 |  | 0.08003 | 0.07923762 | 12.1 |  |  |  | 5090 | 70.4658 | 19.69056 | 69.9354 | -0.5304 | 70 | 9.49364 | 173.8005 | 188.731 | 213.5474 | 0 |  | 185.55 | 185.866
05.12.2022 13:11:52 | 01:24:52 | 5092 | 181.3617 | 0 |  | -1.22669e-05 |  |  | 62.33426 | -10.86787 | 0 |  | 0 | 0 | 0 |  | 0.36006 | 0.353 | 188.67085 | 0 |  | 2.63796 | 2.398145 | 0 |  | 0.0428 | 0.03465587 | -0.009847816 | 0 | -1.941842 | 4.49356 | -1.95169 |  |  | 300 | 300 | -0.199995 | 0 |  | 0.08003 | 0.07923762 | 12.1 |  |  |  | 5092 | 70.4658 | 19.69056 | 69.9356 | -0.5302 | 70 | 9.57228 |  | 188.731 | 213.5474 | 0 |  | 185.55 | 185.866
05.12.2022 13:11:54 | 01:24:54 | 5094 | 181.3617 | 0 |  | -1.09205e-05 |  |  | 62.33528 | -10.87179 | 0 |  | 0 | 0 | 0 |  | 0.36006 | 0.353 | 188.67085 | 0 |  | 2.63796 | 2.398145 | 0 |  | 0.0428 | 0.03465587 | -0.008766932 | 0 | -1.958611 | 4.49354 | -1.967378 |  |  | 301 | 300 | -0.249995 | 0 |  | 0.08003 | 0.07923762 | 12.1 |  |  |  | 5094 | 70.4658 | 19.69006 | 69.9354 | -0.5304 | 70 | 9.501231 |  | 188.731 | 213.5474 | 0 |  | 185.55 | 185.866
05.12.2022 13:11:56 | 01:24:56 | 5096 | 181.3617 | 0 |  | -1.5184e-05 |  |  | 62.3364 | -10.87573 | 0 |  | 0 | 0 | 0 |  | 0.36006 | 0.353 | 188.67085 | 0 |  | 2.63796 | 2.398145 | 0 |  | 0.0428 | 0.03465587 | -0.01218965 | 0 | -1.960246 | 4.4935 | -1.972436 |  |  | 299 | 300 | -0.249995 | 0 |  | 0.08003 | 0.07923762 | 12.1 |  |  |  | 5096 | 70.4658 | 19.68804 | 69.935 | -0.5308 | 70 | 9.472054 |  | 188.731 | 213.5474 | 0 |  | 185.55 | 185.866
05.12.2022 13:11:58 | 01:24:58 | 5098 | 181.3617 | 0 |  | -1.56328e-05 |  |  | 62.3359 | -10.8797 | 0 |  | 0 | 0 | 0 |  | 0.36006 | 0.353 | 188.67085 | 0 |  | 2.63796 | 2.398145 | 0 |  | 0.0428 | 0.03465587 | -0.01254995 | 0 | -1.98076 | 4.4935 | -1.99331 |  |  | 300 | 300 | -0.199995 | 0 |  | 0.08003 | 0.07923762 | 12.1 |  |  |  | 5098 | 70.4557 | 19.68956 | 69.935 | -0.5207 | 70 | 9.460786 | 177.5546 | 188.731 | 213.5474 | 0 |  | 185.55 | 185.866
05.12.2022 13:12:00 | 01:25:00 | 5100 | 181.3617 | 0 |  | -1.50344e-05 |  |  | 62.33691 | -10.88369 | 0 |  | 0 | 0 | 0 |  | 0.36006 | 0.353 | 188.67085 | 0 |  | 2.63796 | 2.398145 | 0 |  | 0.0428 | 0.03465587 | -0.01206955 | 0 | -1.989717 | 4.4935 | -2.001787 |  |  | 301 | 300 | -0.249995 | 0 |  | 0.08003 | 0.07923762 | 12.1 |  |  |  | 5100 | 70.4557 | 19.68855 | 69.935 | -0.5207 | 70 | 9.450823 |  | 188.731 | 213.5474 | 0 |  | 185.55 | 185.866
05.12.2022 13:12:02 | 01:25:02 | 5102 | 181.3586 | 0 |  | -1.56328e-05 |  |  | 62.33733 | -10.88771 | 0 |  | 0 | 0 | 0 |  | 0.36006 | 0.353 | 188.67085 | 0 |  | 2.63796 | 2.398145 | 0 |  | 0.0428 | 0.03465587 | -0.01254995 | 0 | -2.007468 | 4.49352 | -2.020018 |  |  | 299 | 300 | -0.249995 | 0 |  | 0.08003 | 0.07923762 | 12.1 |  |  |  | 5102 | 70.4658 | 19.68855 | 69.9352 | -0.5306 | 70 | 9.491033 | 177.1014 | 188.731 | 213.5419 | 0 |  | 185.55 | 185.866
05.12.2022 13:12:04 | 01:25:04 | 5104 | 181.3586 | 0 |  | -1.64556e-05 |  |  | 62.3364 | -10.89175 | 0 |  | 0 | 0 | 0 |  | 0.36006 | 0.353 | 188.67085 | 0 |  | 2.63796 | 2.398145 | 0 |  | 0.0428 | 0.03465587 | -0.01321049 | 0 | -1.999533 | 4.49354 | -2.012743 |  |  | 301 | 300 | -0.249995 | 0 |  | 0.08003 | 0.07923762 | 12.1 |  |  |  | 5104 | 70.4557 | 19.68855 | 69.9354 | -0.5203 | 70 | 9.525311 |  | 188.731 | 213.5419 | 0 |  | 185.55 | 185.866
05.12.2022 13:12:06 | 01:25:06 | 5106 | 181.3586 | 0 |  | -1.72036e-05 |  |  | 62.33886 | -10.89578 | 0 |  | 0 | 0 | 0 |  | 0.36006 | 0.353 | 188.67085 | 0 |  | 2.63796 | 2.398145 | 0 |  | 0.0428 | 0.03465587 | -0.01381098 | 0 | -2.003378 | 4.49356 | -2.017189 |  |  | 299 | 300 | -0.249995 | 0 |  | 0.08003 | 0.07923762 | 12.1 |  |  |  | 5106 | 70.4557 | 19.68653 | 69.9356 | -0.5201 | 70 | 9.616756 | 179.7604 | 188.731 | 213.5418 | 0 |  | 185.55 | 185.866
05.12.2022 13:12:08 | 01:25:08 | 5108 | 181.3552 | 0 |  | -1.18181e-05 |  |  | 62.33947 | -10.8998 | 0 |  | 0 | 0 | 0 |  | 0.36006 | 0.353 | 188.67085 | 0 |  | 2.63796 | 2.398145 | 0 |  | 0.0428 | 0.03465587 | -0.009487521 | 0 | -1.991176 | 4.49356 | -2.000664 |  |  | 301 | 300 | -0.249995 | 0 |  | 0.08003 | 0.07923762 | 12.1 |  |  |  | 5108 | 70.4557 | 19.68703 | 69.9356 | -0.5201 | 70 | 9.719712 | 178.669 | 188.731 | 213.5357 | 0 |  | 185.55 | 185.866
05.12.2022 13:12:10 | 01:25:10 | 5110 | 181.3564 | 0 |  | -9.94813e-06 |  |  | 62.33998 | -10.90379 | 0 |  | 0 | 0 | 0 |  | 0.36006 | 0.353 | 188.67085 | 0 |  | 2.63796 | 2.398145 | 0 |  | 0.0428 | 0.03465587 | -0.007986317 | 0 | -1.987594 | 4.49352 | -1.99558 |  |  | 299 | 300 | -0.249995 | 0 |  | 0.08003 | 0.07923762 | 12.1 |  |  |  | 5110 | 70.4557 | 19.68754 | 69.9352 | -0.5205 | 70 | 9.777829 | 178.2303 | 188.731 | 213.5379 | 0 |  | 185.55 | 185.866
05.12.2022 13:12:12 | 01:25:12 | 5112 | 181.3576 | 0 |  | -1.03222e-05 |  |  | 62.3409 | -10.90778 | 0 |  | 0 | 0 | 0 |  | 0.36006 | 0.353 | 188.67085 | 0 |  | 2.63796 | 2.398145 | 0 |  | 0.0428 | 0.03465587 | -0.008286619 | 0 | -1.983607 | 4.49354 | -1.991894 |  |  | 300 | 300 | -0.199995 | 0 |  | 0.08003 | 0.07923762 | 12.1 |  |  |  | 5112 | 70.4557 | 19.68653 | 69.9354 | -0.5203 | 70 | 9.860501 | 177.9296 | 188.731 | 213.5399 | 0 |  | 185.55 | 185.866
05.12.2022 13:12:14 | 01:25:14 | 5114 | 181.3567 | 0 |  | -5.98384e-06 |  |  | 62.34151 | -10.91176 | 0 |  | 0 | 0 | 0 |  | 0.36006 | 0.353 | 188.67085 | 0 |  | 2.63796 | 2.398145 | 0 |  | 0.0428 | 0.03465587 | -0.004803802 | 0 | -1.982567 | 4.49356 | -1.987371 |  |  | 301 | 300 | -0.249995 | 0 |  | 0.08003 | 0.07923762 | 12.1 |  |  |  | 5114 | 70.4557 | 19.68552 | 69.9356 | -0.5201 | 70 | 9.865957 | 177.8951 | 188.731 | 213.5383 | 0 |  | 185.55 | 185.866
05.12.2022 13:12:16 | 01:25:16 | 5116 | 181.3608 | 0 |  | -1.19677e-06 |  |  | 62.34203 | -10.91573 | 0 |  | 0 | 0 | 0 |  | 0.36006 | 0.353 | 188.67085 | 0 |  | 2.63796 | 2.398145 | 0 |  | 0.0428 | 0.03465587 | -0.0009607619 | 0 | -1.979481 | 4.49354 | -1.980442 |  |  | 299 | 300 | -0.249995 | 0 |  | 0.08003 | 0.07923762 | 12.1 |  |  |  | 5116 | 70.4557 | 19.68552 | 69.9354 | -0.5203 | 70 | 9.894067 | 177.5563 | 188.731 | 213.5457 | 0 |  | 185.55 | 185.866
05.12.2022 13:12:18 | 01:25:18 | 5118 | 181.3643 | 0 |  | 1.64556e-06 |  |  | 62.34407 | -10.91969 | 0 |  | 0 | 0 | 0 |  | 0.36006 | 0.353 | 188.67085 | 0 |  | 2.63796 | 2.398145 | 0 |  | 0.0428 | 0.03465587 | 0.001321049 | 0 | -1.980758 | 4.49354 | -1.979437 |  |  | 301 | 300 | -0.249995 | 0 |  | 0.08003 | 0.07923762 | 12.1 |  |  |  | 5118 | 70.4461 | 19.68401 | 69.9354 | -0.5107 | 70 | 9.872955 | 180.4861 | 188.731 | 213.5522 | 0 |  | 185.55 | 185.866
05.12.2022 13:12:20 | 01:25:20 | 5120 | 181.3612 | 0 |  | 4.03909e-06 |  |  | 62.34969 | -10.92365 | 0 |  | 0 | 0 | 0 |  | 0.36006 | 0.353 | 188.67085 | 0 |  | 2.63796 | 2.398145 | 0 |  | 0.0428 | 0.03465587 | 0.003242565 | 0 | -1.983261 | 4.49354 | -1.980019 |  |  | 299 | 300 | -0.249995 | 0 |  | 0.08003 | 0.07923762 | 12.1 |  |  |  | 5120 | 70.4461 | 19.68401 | 69.9354 | -0.5107 | 70 | 9.690771 | 180.7173 | 188.731 | 213.5465 | 0 |  | 185.55 | 185.866
05.12.2022 13:12:22 | 01:25:22 | 5122 | 181.3612 | 0 |  | 3.21632e-06 |  |  | 62.35122 | -10.92758 | 0 |  | 0 | 0 | 0 |  | 0.36006 | 0.353 | 188.67085 | 0 |  | 2.63796 | 2.398145 | 0 |  | 0.0428 | 0.03465587 | 0.002582048 | 0 | -1.959845 | 4.49352 | -1.957263 |  |  | 300 | 300 | -0.199995 | 0 |  | 0.08003 | 0.07923762 | 12.1 |  |  |  | 5122 | 70.4557 | 19.68441 | 69.9352 | -0.5205 | 70 | 9.611657 |  | 188.731 | 213.5465 | 0 |  | 185.55 | 185.866
05.12.2022 13:12:24 | 01:25:24 | 5124 | 181.3591 | 0 |  | 4.93667e-06 |  |  | 62.35479 | -10.93153 | 0 |  | 0 | 0 | 0 |  | 0.36006 | 0.353 | 188.67085 | 0 |  | 2.63796 | 2.398145 | 0 |  | 0.0428 | 0.03465587 | 0.003963138 | 0 | -1.989821 | 4.49354 | -1.985858 |  |  | 301 | 300 | -0.249995 | 0 |  | 0.08003 | 0.07923762 | 12.1 |  |  |  | 5124 | 70.4557 | 19.68552 | 69.9354 | -0.5203 | 70 | 9.531715 | 178.4855 | 188.731 | 213.5426 | 0 |  | 185.55 | 185.866
05.12.2022 13:12:26 | 01:25:26 | 5126 | 181.3559 | 0 |  | 1.24913e-05 |  |  | 62.35786 | -10.93546 | 0 |  | 0 | 0 | 0 |  | 0.36006 | 0.353 | 188.67085 | 0 |  | 2.63796 | 2.398145 | 0 |  | 0.0428 | 0.03465587 | 0.01002796 | 0 | -1.963115 | 4.49358 | -1.953087 |  |  | 299 | 300 | -0.249995 | 0 |  | 0.08003 | 0.07923762 | 12.1 |  |  |  | 5126 | 70.4658 | 19.68441 | 69.9358 | -0.53 | 70 | 9.487594 | 173.3576 | 188.731 | 213.5369 | 0 |  | 185.55 | 185.866
05.12.2022 13:12:28 | 01:25:28 | 5128 | 181.3559 | 0 |  | 1.49596e-05 |  |  | 62.35786 | -10.93934 | 0 |  | 0 | 0 | 0 |  | 0.36006 | 0.353 | 188.67085 | 0 |  | 2.63796 | 2.398145 | 0 |  | 0.0428 | 0.03465587 | 0.0120095 | 0 | -1.93597 | 4.49356 | -1.92396 |  |  | 300 | 300 | -0.199995 | 0 |  | 0.08003 | 0.07923762 | 12.1 |  |  |  | 5128 | 70.4658 | 19.68441 | 69.9356 | -0.5302 | 70 | 9.45035 |  | 188.731 | 213.5369 | 0 |  | 185.55 | 185.866
05.12.2022 13:12:30 | 01:25:30 | 5130 | 181.3514 | 0 |  | 1.37629e-05 |  |  | 62.35837 | -10.94319 | 0 |  | 0 | 0 | 0 |  | 0.36006 | 0.353 | 188.67085 | 0 |  | 2.63796 | 2.398145 | 0 |  | 0.0428 | 0.03465587 | 0.0110488 | 0 | -1.934223 | 4.49356 | -1.923174 |  |  | 300 | 300 | -0.199995 | 0 |  | 0.08003 | 0.07923762 | 12.1 |  |  |  | 5130 | 70.4658 | 19.6835 | 69.9356 | -0.5302 | 70 | 9.458652 | 170.7557 | 188.731 | 213.5287 | 0 |  | 185.55 | 185.866
05.12.2022 13:12:32 | 01:25:32 | 5132 | 181.3514 | 0 |  | 7.10581e-06 |  |  | 62.35735 | -10.94704 | 0 |  | 0 | 0 | 0 |  | 0.36006 | 0.353 | 188.67085 | 0 |  | 2.63796 | 2.398145 | 0 |  | 0.0428 | 0.03465587 | 0.005704514 | 0 | -1.933368 | 4.49352 | -1.927663 |  |  | 300 | 300 | -0.199995 | 0 |  | 0.08003 | 0.07923762 | 12.1 |  |  |  | 5132 | 70.4658 | 19.68441 | 69.9352 | -0.5306 | 70 | 9.4749 |  | 188.731 | 213.5287 | 0 |  | 185.55 | 185.866
05.12.2022 13:12:34 | 01:25:34 | 5134 | 181.3495 | 0 |  | 2.24394e-06 |  |  | 62.35582 | -10.95093 | 0 |  | 0 | 0 | 0 |  | 0.36006 | 0.353 | 188.67085 | 0 |  | 2.63796 | 2.398145 | 0 |  | 0.0428 | 0.03465587 | 0.001801426 | 0 | -1.963393 | 4.49354 | -1.961592 |  |  | 301 | 300 | -0.249995 | 0 |  | 0.08003 | 0.07923762 | 12.1 |  |  |  | 5134 | 70.4658 | 19.68502 | 69.9354 | -0.5304 | 70 | 9.496725 | 173.2772 | 188.731 | 213.5254 | 0 |  | 185.55 | 185.866
05.12.2022 13:12:36 | 01:25:36 | 5136 | 181.3517 | 0 |  | -4.71228e-06 |  |  | 62.35735 | -10.95487 | 0 |  | 0 | 0 | 0 |  | 0.36006 | 0.353 | 188.67085 | 0 |  | 2.63796 | 2.398145 | 0 |  | 0.0428 | 0.03465587 | -0.003782999 | 0 | -1.973759 | 4.4935 | -1.977542 |  |  | 299 | 300 | -0.249995 | 0 |  | 0.08003 | 0.07923762 | 12.1 |  |  |  | 5136 | 70.4658 | 19.68502 | 69.935 | -0.5308 | 70 | 9.561131 | 174.0785 | 188.731 | 213.5293 | 0 |  | 185.55 | 185.866
05.12.2022 13:12:38 | 01:25:38 | 5138 | 181.3517 | 0 |  | -3.59031e-06 |  |  | 62.35684 | -10.95884 | 0 |  | 0 | 0 | 0 |  | 0.36006 | 0.353 | 188.67085 | 0 |  | 2.63796 | 2.398145 | 0 |  | 0.0428 | 0.03465587 | -0.002882286 | 0 | -1.98744 | 4.49356 | -1.990322 |  |  | 300 | 300 | -0.199995 | 0 |  | 0.08003 | 0.07923762 | 12.1 |  |  |  | 5138 | 70.4557 | 19.6835 | 69.9356 | -0.5201 | 70 | 9.601694 |  | 188.731 | 213.5293 | 0 |  | 185.55 | 185.866
05.12.2022 13:12:40 | 01:25:40 | 5140 | 181.3459 | 0 |  | -3.9643e-06 |  |  | 62.35479 | -10.96283 | 0 |  | 0 | 0 | 0 |  | 0.36006 | 0.353 | 188.67085 | 0 |  | 2.63796 | 2.398145 | 0 |  | 0.0428 | 0.03465587 | -0.003182523 | 0 | -2.004915 | 4.49352 | -2.008097 |  |  | 300 | 300 | -0.199995 | 0 |  | 0.08003 | 0.07923762 | 12.1 |  |  |  | 5140 | 70.4557 | 19.6825 | 69.9352 | -0.5205 | 70 | 9.6712 | 179.794 | 188.731 | 213.5188 | 0 |  | 185.55 | 185.866
05.12.2022 13:12:42 | 01:25:42 | 5142 | 181.3455 | 0 |  | -2.39354e-06 |  |  | 62.35479 | -10.96685 | 0 |  | 0 | 0 | 0 |  | 0.36006 | 0.353 | 188.67085 | 0 |  | 2.63796 | 2.398145 | 0 |  | 0.0428 | 0.03465587 | -0.001921524 | 0 | -2.001045 | 4.49354 | -2.002967 |  |  | 300 | 300 | -0.199995 | 0 |  | 0.08003 | 0.07923762 | 12.1 |  |  |  | 5142 | 70.4557 | 19.683 | 69.9354 | -0.5203 | 70 | 9.708563 | 179.5057 | 188.731 | 213.5181 | 0 |  | 185.55 | 185.866
05.12.2022 13:12:44 | 01:25:44 | 5144 | 181.3451 | 0 |  | -4.33829e-06 |  |  | 62.35479 | -10.97085 | 0 |  | 0 | 0 | 0 |  | 0.36006 | 0.353 | 188.67085 | 0 |  | 2.63796 | 2.398145 | 0 |  | 0.0428 | 0.03465587 | -0.003482761 | 0 | -1.993459 | 4.49354 | -1.996942 |  |  | 301 | 300 | -0.249995 | 0 |  | 0.08003 | 0.07923762 | 12.1 |  |  |  | 5144 | 70.4557 | 19.68441 | 69.9354 | -0.5203 | 70 | 9.740231 | 178.8256 | 188.731 | 213.5174 | 0 |  | 185.55 | 185.866
05.12.2022 13:12:46 | 01:25:46 | 5146 | 181.3458 | 0 |  | -8.15298e-06 |  |  | 62.35479 | -10.97484 | 0 |  | 0 | 0 | 0 |  | 0.36006 | 0.353 | 188.67085 | 0 |  | 2.63796 | 2.398145 | 0 |  | 0.0428 | 0.03465587 | -0.006545178 | 0 | -1.988261 | 4.4935 | -1.994806 |  |  | 299 | 300 | -0.249995 | 0 |  | 0.08003 | 0.07923762 | 12.1 |  |  |  | 5146 | 70.4557 | 19.683 | 69.935 | -0.5207 | 70 | 9.782812 | 178.2426 | 188.731 | 213.5187 | 0 |  | 185.55 | 185.866
05.12.2022 13:12:48 | 01:25:48 | 5148 | 181.3466 | 0 |  | -9.34975e-06 |  |  | 62.35326 | -10.97882 | 0 |  | 0 | 0 | 0 |  | 0.36006 | 0.353 | 188.67085 | 0 |  | 2.63796 | 2.398145 | 0 |  | 0.0428 | 0.03465587 | -0.00750594 | 0 | -1.978969 | 4.4935 | -1.986475 |  |  | 300 | 300 | -0.199995 | 0 |  | 0.08003 | 0.07923762 | 12.1 |  |  |  | 5148 | 70.4557 | 19.6835 | 69.935 | -0.5207 | 70 | 9.80677 | 177.4089 | 188.731 | 213.5201 | 0 |  | 185.55 | 185.866
05.12.2022 13:12:50 | 01:25:50 | 5150 | 181.3446 | 0 |  | -1.26409e-05 |  |  | 62.35071 | -10.98279 | 0 |  | 0 | 0 | 0 |  | 0.36006 | 0.353 | 188.67085 | 0 |  | 2.63796 | 2.398145 | 0 |  | 0.0428 | 0.03465587 | -0.01014806 | 0 | -1.979578 | 4.4935 | -1.989726 |  |  | 300 | 300 | -0.199995 | 0 |  | 0.08003 | 0.07923762 | 12.1 |  |  |  | 5150 | 70.4461 | 19.68441 | 69.935 | -0.5111 | 70 | 9.86074 | 180.279 | 188.731 | 213.5164 | 0 |  | 185.55 | 185.866
05.12.2022 13:12:52 | 01:25:52 | 5152 | 181.3429 | 0 |  | -1.5184e-05 |  |  | 62.35275 | -10.98677 | 0 |  | 0 | 0 | 0 |  | 0.36006 | 0.353 | 188.67085 | 0 |  | 2.63796 | 2.398145 | 0 |  | 0.0428 | 0.03465587 | -0.01218965 | 0 | -1.976757 | 4.4935 | -1.988946 |  |  | 300 | 300 | -0.199995 | 0 |  | 0.08003 | 0.07923762 | 12.1 |  |  |  | 5152 | 70.4461 | 19.68401 | 69.935 | -0.5111 | 70 | 9.861332 | 180.0238 | 188.731 | 213.5133 | 0 |  | 185.55 | 185.866
05.12.2022 13:12:54 | 01:25:54 | 5154 | 181.3374 | 0 |  | -1.69792e-05 |  |  | 62.35071 | -10.99076 | 0 |  | 0 | 0 | 0 |  | 0.36006 | 0.353 | 188.67085 | 0 |  | 2.63796 | 2.398145 | 0 |  | 0.0428 | 0.03465587 | -0.01363083 | 0 | -1.987609 | 4.4935 | -2.00124 |  |  | 300 | 300 | -0.199995 | 0 |  | 0.08003 | 0.07923762 | 12.1 |  |  |  | 5154 | 70.4557 | 19.68401 | 69.935 | -0.5207 | 70 | 9.88375 | 178.1924 | 188.731 | 213.5035 | 0 |  | 185.55 | 185.866
05.12.2022 13:12:56 | 01:25:56 | 5156 | 181.3318 | 0 |  | -1.86247e-05 |  |  | 62.35122 | -10.99477 | 0 |  | 0 | 0 | 0 |  | 0.36006 | 0.353 | 188.67085 | 0 |  | 2.63796 | 2.398145 | 0 |  | 0.0428 | 0.03465587 | -0.01495183 | 0 | -1.987841 | 4.49352 | -2.002792 |  |  | 300 | 300 | -0.199995 | 0 |  | 0.08003 | 0.07923762 | 12.1 |  |  |  | 5156 | 70.4557 | 19.683 | 69.9352 | -0.5205 | 70 | 9.893594 | 178.2766 | 188.731 | 213.4934 | 0 |  | 185.55 | 185.866
05.12.2022 13:12:58 | 01:25:58 | 5158 | 181.3302 | 0 |  | -1.84751e-05 |  |  | 62.34907 | -10.99878 | 0 |  | 0 | 0 | 0 |  | 0.36006 | 0.353 | 188.67085 | 0 |  | 2.63796 | 2.398145 | 0 |  | 0.0428 | 0.03465587 | -0.01483173 | 0 | -1.992894 | 4.49352 | -2.007726 |  |  | 300 | 300 | -0.199995 | 0 |  | 0.08003 | 0.07923762 | 12.1 |  |  |  | 5158 | 70.4557 | 19.6835 | 69.9352 | -0.5205 | 70 | 9.87497 | 178.7314 | 188.731 | 213.4905 | 0 |  | 185.55 | 185.866
05.12.2022 13:13:00 | 01:26:00 | 5160 | 181.3305 | 0 |  | -1.13693e-05 |  |  | 62.34907 | -11.00277 | 0 |  | 0 | 0 | 0 |  | 0.36006 | 0.353 | 188.67085 | 0 |  | 2.63796 | 2.398145 | 0 |  | 0.0428 | 0.03465587 | -0.009127226 | 0 | -1.970214 | 4.49354 | -1.979341 |  |  | 301 | 300 | -0.249995 | 0 |  | 0.08003 | 0.07923762 | 12.1 |  |  |  | 5160 | 70.4557 | 19.68199 | 69.9354 | -0.5203 | 70 | 9.873191 | 176.7546 | 188.731 | 213.4909 | 0 |  | 185.55 | 185.866
05.12.2022 13:13:02 | 01:26:02 | 5162 | 181.3304 | 0 |  | -8.00339e-06 |  |  | 62.34969 | -11.00673 | 0 |  | 0 | 0 | 0 |  | 0.36006 | 0.353 | 188.67085 | 0 |  | 2.63796 | 2.398145 | 0 |  | 0.0428 | 0.03465587 | -0.006425088 | 0 | -1.979946 | 4.49352 | -1.986372 |  |  | 299 | 300 | -0.249995 | 0 |  | 0.08003 | 0.07923762 | 12.1 |  |  |  | 5162 | 70.4658 | 19.68401 | 69.9352 | -0.5306 | 70 | 9.834764 | 174.7006 | 188.731 | 213.4907 | 0 |  | 185.55 | 185.866
05.12.2022 13:13:04 | 01:26:04 | 5164 | 181.3304 | 0 |  | -1.0023e-05 |  |  | 62.34907 | -11.01069 | 0 |  | 0 | 0 | 0 |  | 0.36006 | 0.353 | 188.67085 | 0 |  | 2.63796 | 2.398145 | 0 |  | 0.0428 | 0.03465587 | -0.008046422 | 0 | -1.963987 | 4.49346 | -1.972033 |  |  | 301 | 300 | -0.249995 | 0 |  | 0.08003 | 0.07923762 | 12.1 |  |  |  | 5164 | 70.4557 | 19.6825 | 69.9346 | -0.5211 | 70 | 9.81792 |  | 188.731 | 213.4907 | 0 |  | 185.55 | 185.866
05.12.2022 13:13:06 | 01:26:06 | 5166 | 181.3326 | 0 |  | -1.30149e-05 |  |  | 62.3502 | -11.01463 | 0 |  | 0 | 0 | 0 |  | 0.36006 | 0.353 | 188.67085 | 0 |  | 2.63796 | 2.398145 | 0 |  | 0.0428 | 0.03465587 | -0.01044831 | 0 | -1.958799 | 4.49348 | -1.969247 |  |  | 299 | 300 | -0.249995 | 0 |  | 0.08003 | 0.07923762 | 12.1 |  |  |  | 5166 | 70.4557 | 19.68199 | 69.9348 | -0.5209 | 70 | 9.865838 | 175.5571 | 188.731 | 213.4948 | 0 |  | 185.55 | 185.866
05.12.2022 13:13:08 | 01:26:08 | 5168 | 181.3333 | 0 |  | -1.36133e-05 |  |  | 62.34764 | -11.01858 | 0 |  | 0 | 0 | 0 |  | 0.36006 | 0.353 | 188.67085 | 0 |  | 2.63796 | 2.398145 | 0 |  | 0.0428 | 0.03465587 | -0.0109287 | 0 | -1.96654 | 4.49348 | -1.977469 |  |  | 300 | 300 | -0.199995 | 0 |  | 0.08003 | 0.07923762 | 12.1 |  |  |  | 5168 | 70.4557 | 19.68401 | 69.9348 | -0.5209 | 70 | 9.830612 | 176.2503 | 188.731 | 213.496 | 0 |  | 185.55 | 185.866
05.12.2022 13:13:10 | 01:26:10 | 5170 | 181.3327 | 0 |  | -1.32393e-05 |  |  | 62.34713 | -11.02253 | 0 |  | 0 | 0 | 0 |  | 0.36006 | 0.353 | 188.67085 | 0 |  | 2.63796 | 2.398145 | 0 |  | 0.0428 | 0.03465587 | -0.01062845 | 0 | -1.960327 | 4.49352 | -1.970956 |  |  | 300 | 300 | -0.199995 | 0 |  | 0.08003 | 0.07923762 | 12.1 |  |  |  | 5170 | 70.4658 | 19.6825 | 69.9352 | -0.5306 | 70 | 9.797162 | 172.9673 | 188.731 | 213.495 | 0 |  | 185.55 | 185.866
05.12.2022 13:13:12 | 01:26:12 | 5172 | 181.3327 | 0 |  | -9.34975e-06 |  |  | 62.34815 | -11.02648 | 0 |  | 0 | 0 | 0 |  | 0.36006 | 0.353 | 188.67085 | 0 |  | 2.63796 | 2.398145 | 0 |  | 0.0428 | 0.03465587 | -0.00750594 | 0 | -1.978526 | 4.4935 | -1.986032 |  |  | 301 | 300 | -0.249995 | 0 |  | 0.08003 | 0.07923762 | 12.1 |  |  |  | 5172 | 70.4658 | 19.68199 | 69.935 | -0.5308 | 70 | 9.721372 |  | 188.731 | 213.495 | 0 |  | 185.55 | 185.866
05.12.2022 13:13:14 | 01:26:14 | 5174 | 181.3327 | 0 |  | -8.60177e-06 |  |  | 62.34611 | -11.03047 | 0 |  | 0 | 0 | 0 |  | 0.36006 | 0.353 | 188.67085 | 0 |  | 2.63796 | 2.398145 | 0 |  | 0.0428 | 0.03465587 | -0.006905465 | 0 | -1.994727 | 4.4935 | -2.001632 |  |  | 299 | 300 | -0.249995 | 0 |  | 0.08003 | 0.07923762 | 12.1 |  |  |  | 5174 | 70.4755 | 19.68199 | 69.935 | -0.5405 | 70 | 9.642139 |  | 188.731 | 213.495 | 0 |  | 185.55 | 185.866
05.12.2022 13:13:16 | 01:26:16 | 5176 | 181.328 | 0 |  | -2.31874e-06 |  |  | 62.34662 | -11.03445 | 0 |  | 0 | 0 | 0 |  | 0.36006 | 0.353 | 188.67085 | 0 |  | 2.63796 | 2.398145 | 0 |  | 0.0428 | 0.03465587 | -0.001861475 | 0 | -1.976966 | 4.49354 | -1.978827 |  |  | 300 | 300 | -0.199995 | 0 |  | 0.08003 | 0.07923762 | 12.1 |  |  |  | 5176 | 70.4755 | 19.68088 | 69.9354 | -0.5401 | 70 | 9.603354 | 171.8281 | 188.731 | 213.4865 | 0 |  | 185.55 | 185.866
05.12.2022 13:13:18 | 01:26:18 | 5178 | 181.3303 | 0 |  | 8.22778e-07 |  |  | 62.34356 | -11.03842 | 0 |  | 0 | 0 | 0 |  | 0.36006 | 0.353 | 188.67085 | 0 |  | 2.63796 | 2.398145 | 0 |  | 0.0428 | 0.03465587 | 0.0006605227 | 0 | -1.991725 | 4.4935 | -1.991064 |  |  | 300 | 300 | -0.199995 | 0 |  | 0.08003 | 0.07923762 | 12.1 |  |  |  | 5178 | 70.4658 | 19.68199 | 69.935 | -0.5308 | 70 | 9.547845 | 175.6837 | 188.731 | 213.4906 | 0 |  | 185.55 | 185.866
05.12.2022 13:13:20 | 01:26:20 | 5180 | 181.3297 | 0 |  | -2.24394e-07 |  |  | 62.34049 | -11.04242 | 0 |  | 0 | 0 | 0 |  | 0.36006 | 0.353 | 188.67085 | 0 |  | 2.63796 | 2.398145 | 0 |  | 0.0428 | 0.03465587 | -0.0001801426 | 0 | -2.004162 | 4.4935 | -2.004343 |  |  | 301 | 300 | -0.249995 | 0 |  | 0.08003 | 0.07923762 | 12.1 |  |  |  | 5180 | 70.4658 | 19.68199 | 69.935 | -0.5308 | 70 | 9.507754 | 176.7814 | 188.731 | 213.4894 | 0 |  | 185.55 | 185.866
05.12.2022 13:13:22 | 01:26:22 | 5182 | 181.3271 | 0 |  | -1.12197e-06 |  |  | 62.33947 | -11.04641 | 0 |  | 0 | 0 | 0 |  | 0.36006 | 0.353 | 188.67085 | 0 |  | 2.63796 | 2.398145 | 0 |  | 0.0428 | 0.03465587 | -0.0009007128 | 0 | -1.987047 | 4.4935 | -1.987948 |  |  | 299 | 300 | -0.249995 | 0 |  | 0.08003 | 0.07923762 | 12.1 |  |  |  | 5182 | 70.4658 | 19.6825 | 69.935 | -0.5308 | 70 | 9.474665 | 175.2742 | 188.731 | 213.4849 | 0 |  | 185.55 | 185.866
05.12.2022 13:13:24 | 01:26:24 | 5184 | 181.327 | 0 |  | -2.01955e-06 |  |  | 62.34203 | -11.05039 | 0 |  | 0 | 0 | 0 |  | 0.36006 | 0.353 | 188.67085 | 0 |  | 2.63796 | 2.398145 | 0 |  | 0.0428 | 0.03465587 | -0.001621286 | 0 | -1.990289 | 4.4935 | -1.991911 |  |  | 300 | 300 | -0.199995 | 0 |  | 0.08003 | 0.07923762 | 12.1 |  |  |  | 5184 | 70.4658 | 19.68199 | 69.935 | -0.5308 | 70 | 9.472528 | 175.5603 | 188.731 | 213.4846 | 0 |  | 185.55 | 185.866
05.12.2022 13:13:26 | 01:26:26 | 5186 | 181.3313 | 0 |  | -3.21632e-06 |  |  | 62.34356 | -11.05437 | 0 |  | 0 | 0 | 0 |  | 0.36006 | 0.353 | 188.67085 | 0 |  | 2.63796 | 2.398145 | 0 |  | 0.0428 | 0.03465587 | -0.002582048 | 0 | -1.986633 | 4.4935 | -1.989215 |  |  | 301 | 300 | -0.249995 | 0 |  | 0.08003 | 0.07923762 | 12.1 |  |  |  | 5186 | 70.4658 | 19.68149 | 69.935 | -0.5308 | 70 | 9.450823 | 175.2336 | 188.731 | 213.4924 | 0 |  | 185.55 | 185.866
05.12.2022 13:13:28 | 01:26:28 | 5188 | 181.3312 | 0 |  | -1.86995e-06 |  |  | 62.3455 | -11.05834 | 0 |  | 0 | 0 | 0 |  | 0.36006 | 0.353 | 188.67085 | 0 |  | 2.63796 | 2.398145 | 0 |  | 0.0428 | 0.03465587 | -0.001501188 | 0 | -1.980221 | 4.49352 | -1.981722 |  |  | 299 | 300 | -0.249995 | 0 |  | 0.08003 | 0.07923762 | 12.1 |  |  |  | 5188 | 70.4658 | 19.68199 | 69.9352 | -0.5306 | 70 | 9.448451 | 174.724 | 188.731 | 213.4922 | 0 |  | 185.55 | 185.866
05.12.2022 13:13:30 | 01:26:30 | 5190 | 181.3343 | 0 |  | -3.29112e-06 |  |  | 62.34611 | -11.0623 | 0 |  | 0 | 0 | 0 |  | 0.36006 | 0.353 | 188.67085 | 0 |  | 2.63796 | 2.398145 | 0 |  | 0.0428 | 0.03465587 | -0.002642097 | 0 | -1.974478 | 4.49348 | -1.97712 |  |  | 300 | 300 | -0.199995 | 0 |  | 0.08003 | 0.07923762 | 12.1 |  |  |  | 5190 | 70.4658 | 19.68149 | 69.9348 | -0.531 | 70 | 9.475493 | 174.1029 | 188.731 | 213.4978 | 0 |  | 185.55 | 185.866
05.12.2022 13:13:32 | 01:26:32 | 5192 | 181.3343 | 0 |  | 5.23586e-07 |  |  | 62.34866 | -11.06626 | 0 |  | 0 | 0 | 0 |  | 0.36006 | 0.353 | 188.67085 | 0 |  | 2.63796 | 2.398145 | 0 |  | 0.0428 | 0.03465587 | 0.0004203326 | 0 | -1.986171 | 4.49352 | -1.985751 |  |  | 300 | 300 | -0.199995 | 0 |  | 0.08003 | 0.07923762 | 12.1 |  |  |  | 5192 | 70.4658 | 19.68199 | 69.9352 | -0.5306 | 70 | 9.483915 |  | 188.731 | 213.4978 | 0 |  | 185.55 | 185.866
05.12.2022 13:13:34 | 01:26:34 | 5194 | 181.3366 | 0 |  | 5.75945e-06 |  |  | 62.35122 | -11.07023 | 0 |  | 0 | 0 | 0 |  | 0.36006 | 0.353 | 188.67085 | 0 |  | 2.63796 | 2.398145 | 0 |  | 0.0428 | 0.03465587 | 0.004623662 | 0 | -1.984344 | 4.49352 | -1.97972 |  |  | 300 | 300 | -0.199995 | 0 |  | 0.08003 | 0.07923762 | 12.1 |  |  |  | 5194 | 70.4658 | 19.68199 | 69.9352 | -0.5306 | 70 | 9.723625 | 175.0826 | 188.731 | 213.502 | 0 |  | 185.55 | 185.866
05.12.2022 13:13:36 | 01:26:36 | 5196 | 181.3351 | 0 |  | 1.39125e-05 |  |  | 62.35275 | -11.07419 | 0 |  | 0 | 0 | 0 |  | 0.36006 | 0.353 | 188.67085 | 0 |  | 2.63796 | 2.398145 | 0 |  | 0.0428 | 0.03465587 | 0.0111689 | 0 | -1.997971 | 4.49356 | -1.986802 |  |  | 300 | 300 | -0.199995 | 0 |  | 0.08003 | 0.07923762 | 12.1 |  |  |  | 5196 | 70.4557 | 19.68088 | 69.9356 | -0.5201 | 70 | 9.760514 | 179.2985 | 188.731 | 213.4993 | 0 |  | 185.55 | 185.866
05.12.2022 13:13:38 | 01:26:38 | 5198 | 181.3382 | 0 |  | 1.22669e-05 |  |  | 62.35326 | -11.07819 | 0 |  | 0 | 0 | 0 |  | 0.36006 | 0.353 | 188.67085 | 0 |  | 2.63796 | 2.398145 | 0 |  | 0.0428 | 0.03465587 | 0.009847816 | 0 | -2.016023 | 4.49354 | -2.006175 |  |  | 300 | 300 | -0.199995 | 0 |  | 0.08003 | 0.07923762 | 12.1 |  |  |  | 5198 | 70.4557 | 19.68149 | 69.9354 | -0.5203 | 70 | 9.828121 | 180.8566 | 188.731 | 213.5049 | 0 |  | 185.55 | 185.866
05.12.2022 13:13:40 | 01:26:40 | 5200 | 181.3386 | 0 |  | 1.02474e-05 |  |  | 62.35428 | -11.0822 | 0 |  | 0 | 0 | 0 |  | 0.36006 | 0.353 | 188.67085 | 0 |  | 2.63796 | 2.398145 | 0 |  | 0.0428 | 0.03465587 | 0.00822657 | 0 | -2.01811 | 4.49352 | -2.009883 |  |  | 301 | 300 | -0.249995 | 0 |  | 0.08003 | 0.07923762 | 12.1 |  |  |  | 5200 | 70.4557 | 19.68048 | 69.9352 | -0.5205 | 70 | 9.863228 | 180.9845 | 188.731 | 213.5056 | 0 |  | 185.55 | 185.866
05.12.2022 13:13:42 | 01:26:42 | 5202 | 181.337 | 0 |  | 9.72374e-06 |  |  | 62.35479 | -11.08619 | 0 |  | 0 | 0 | 0 |  | 0.36006 | 0.353 | 188.67085 | 0 |  | 2.63796 | 2.398145 | 0 |  | 0.0428 | 0.03465587 | 0.007806178 | 0 | -1.989716 | 4.49354 | -1.98191 |  |  | 299 | 300 | -0.249995 | 0 |  | 0.08003 | 0.07923762 | 12.1 |  |  |  | 5202 | 70.4557 | 19.68088 | 69.9354 | -0.5203 | 70 | 9.873668 | 178.4978 | 188.731 | 213.5027 | 0 |  | 185.55 | 185.866
05.12.2022 13:13:44 | 01:26:44 | 5204 | 181.3403 | 0 |  | 1.40621e-05 |  |  | 62.35684 | -11.09015 | 0 |  | 0 | 0 | 0 |  | 0.36006 | 0.353 | 188.67085 | 0 |  | 2.63796 | 2.398145 | 0 |  | 0.0428 | 0.03465587 | 0.01128899 | 0 | -1.981447 | 4.49356 | -1.970158 |  |  | 300 | 300 | -0.199995 | 0 |  | 0.08003 | 0.07923762 | 12.1 |  |  |  | 5204 | 70.4557 | 19.68088 | 69.9356 | -0.5201 | 70 | 9.901423 | 177.8106 | 188.731 | 213.5087 | 0 |  | 185.55 | 185.866
05.12.2022 13:13:46 | 01:26:46 | 5206 | 181.3446 | 0 |  | 1.85499e-05 |  |  | 62.35684 | -11.09407 | 0 |  | 0 | 0 | 0 |  | 0.36006 | 0.353 | 188.67085 | 0 |  | 2.63796 | 2.398145 | 0 |  | 0.0428 | 0.03465587 | 0.01489178 | 0 | -1.970303 | 4.49358 | -1.955411 |  |  | 300 | 300 | -0.199995 | 0 |  | 0.08003 | 0.07923762 | 12.1 |  |  |  | 5206 | 70.4557 | 19.683 | 69.9358 | -0.5199 | 70 | 9.879715 | 176.8639 | 188.731 | 213.5165 | 0 |  | 185.55 | 185.866
05.12.2022 13:13:48 | 01:26:48 | 5208 | 181.344 | 0 |  | 1.98963e-05 |  |  | 62.35735 | -11.09799 | 0 |  | 0 | 0 | 0 |  | 0.36006 | 0.353 | 188.67085 | 0 |  | 2.63796 | 2.398145 | 0 |  | 0.0428 | 0.03465587 | 0.01597267 | 0 | -1.982202 | 4.49356 | -1.966229 |  |  | 301 | 300 | -0.249995 | 0 |  | 0.08003 | 0.07923762 | 12.1 |  |  |  | 5208 | 70.4557 | 19.68048 | 69.9356 | -0.5201 | 70 | 9.876633 | 177.8747 | 188.731 | 213.5154 | 0 |  | 185.55 | 185.866
05.12.2022 13:13:50 | 01:26:50 | 5210 | 181.3426 | 0 |  | 2.2589e-05 |  |  | 62.36041 | -11.10191 | 0 |  | 0 | 0 | 0 |  | 0.36006 | 0.353 | 188.67085 | 0 |  | 2.63796 | 2.398145 | 0 |  | 0.0428 | 0.03465587 | 0.01813435 | 0 | -1.964433 | 4.49354 | -1.946299 |  |  | 299 | 300 | -0.249995 | 0 |  | 0.08003 | 0.07923762 | 12.1 |  |  |  | 5210 | 70.4557 | 19.68048 | 69.9354 | -0.5203 | 70 | 9.845201 | 176.2243 | 188.731 | 213.5128 | 0 |  | 185.55 | 185.866
05.12.2022 13:13:52 | 01:26:52 | 5212 | 181.3406 | 0 |  | 2.52818e-05 |  |  | 62.36092 | -11.10581 | 0 |  | 0 | 0 | 0 |  | 0.36006 | 0.353 | 188.67085 | 0 |  | 2.63796 | 2.398145 | 0 |  | 0.0428 | 0.03465587 | 0.02029612 | 0 | -1.9783 | 4.49358 | -1.958004 |  |  | 300 | 300 | -0.199995 | 0 |  | 0.08003 | 0.07923762 | 12.1 |  |  |  | 5212 | 70.4557 | 19.67947 | 69.9358 | -0.5199 | 70 | 9.838083 | 177.5857 | 188.731 | 213.5092 | 0 |  | 185.55 | 185.866
05.12.2022 13:13:54 | 01:26:54 | 5214 | 181.3376 | 0 |  | 3.08916e-05 |  |  | 62.3599 | -11.10969 | 0 |  | 0 | 0 | 0 |  | 0.36006 | 0.353 | 188.67085 | 0 |  | 2.63796 | 2.398145 | 0 |  | 0.0428 | 0.03465587 | 0.02479965 | 0 | -1.947012 | 4.49362 | -1.922213 |  |  | 301 | 300 | -0.249995 | 0 |  | 0.08003 | 0.07923762 | 12.1 |  |  |  | 5214 | 70.4557 | 19.67997 | 69.9362 | -0.5195 | 70 | 9.821359 | 174.8939 | 188.731 | 213.5038 | 0 |  | 185.55 | 185.866
05.12.2022 13:13:56 | 01:26:56 | 5216 | 181.3384 | 0 |  | 3.06672e-05 |  |  | 62.36041 | -11.11355 | 0 |  | 0 | 0 | 0 |  | 0.36006 | 0.353 | 188.67085 | 0 |  | 2.63796 | 2.398145 | 0 |  | 0.0428 | 0.03465587 | 0.0246195 | 0 | -1.96546 | 4.49358 | -1.94084 |  |  | 299 | 300 | -0.249995 | 0 |  | 0.08003 | 0.07923762 | 12.1 |  |  |  | 5216 | 70.4557 | 19.68088 | 69.9358 | -0.5199 | 70 | 9.779373 | 176.4353 | 188.731 | 213.5052 | 0 |  | 185.55 | 185.866
05.12.2022 13:13:58 | 01:26:58 | 5218 | 181.3402 | 0 |  | 2.72265e-05 |  |  | 62.36143 | -11.11744 | 0 |  | 0 | 0 | 0 |  | 0.36006 | 0.353 | 188.67085 | 0 |  | 2.63796 | 2.398145 | 0 |  | 0.0428 | 0.03465587 | 0.02185732 | 0 | -1.964855 | 4.49356 | -1.942998 |  |  | 300 | 300 | -0.199995 | 0 |  | 0.08003 | 0.07923762 | 12.1 |  |  |  | 5218 | 70.4557 | 19.67947 | 69.9356 | -0.5201 | 70 | 9.761462 | 176.3218 | 188.731 | 213.5084 | 0 |  | 185.55 | 185.866
05.12.2022 13:14:00 | 01:27:00 | 5220 | 181.3423 | 0 |  | 2.60297e-05 |  |  | 62.36092 | -11.12132 | 0 |  | 0 | 0 | 0 |  | 0.36006 | 0.353 | 188.67085 | 0 |  | 2.63796 | 2.398145 | 0 |  | 0.0428 | 0.03465587 | 0.02089653 | 0 | -1.963545 | 4.49358 | -1.942649 |  |  | 300 | 300 | -0.199995 | 0 |  | 0.08003 | 0.07923762 | 12.1 |  |  |  | 5220 | 70.4461 | 19.68048 | 69.9358 | -0.5103 | 70 | 9.701088 | 179.0578 | 188.731 | 213.5122 | 0 |  | 185.55 | 185.866
05.12.2022 13:14:02 | 01:27:02 | 5222 | 181.3414 | 0 |  | 2.34866e-05 |  |  | 62.36348 | -11.12522 | 0 |  | 0 | 0 | 0 |  | 0.36006 | 0.353 | 188.67085 | 0 |  | 2.63796 | 2.398145 | 0 |  | 0.0428 | 0.03465587 | 0.01885494 | 0 | -1.968283 | 4.49356 | -1.949428 |  |  | 300 | 300 | -0.199995 | 0 |  | 0.08003 | 0.07923762 | 12.1 |  |  |  | 5222 | 70.4557 | 19.67997 | 69.9356 | -0.5201 | 70 | 9.657205 | 176.6282 | 188.731 | 213.5107 | 0 |  | 185.55 | 185.866
05.12.2022 13:14:04 | 01:27:04 | 5224 | 181.3463 | 0 |  | 1.84003e-05 |  |  | 62.36501 | -11.12913 | 0 |  | 0 | 0 | 0 |  | 0.36006 | 0.353 | 188.67085 | 0 |  | 2.63796 | 2.398145 | 0 |  | 0.0428 | 0.03465587 | 0.01477168 | 0 | -1.978962 | 4.49358 | -1.96419 |  |  | 300 | 300 | -0.199995 | 0 |  | 0.08003 | 0.07923762 | 12.1 |  |  |  | 5224 | 70.4557 | 19.67997 | 69.9358 | -0.5199 | 70 | 9.630042 | 177.6396 | 188.731 | 213.5195 | 0 |  | 185.55 | 185.866
05.12.2022 13:14:06 | 01:27:06 | 5226 | 181.3454 | 0 |  | 1.58572e-05 |  |  | 62.36552 | -11.13306 | 0 |  | 0 | 0 | 0 |  | 0.36006 | 0.353 | 188.67085 | 0 |  | 2.63796 | 2.398145 | 0 |  | 0.0428 | 0.03465587 | 0.01273009 | 0 | -1.975964 | 4.49358 | -1.963234 |  |  | 301 | 300 | -0.249995 | 0 |  | 0.08003 | 0.07923762 | 12.1 |  |  |  | 5226 | 70.4557 | 19.67947 | 69.9358 | -0.5199 | 70 | 9.578565 | 177.3713 | 188.731 | 213.518 | 0 |  | 185.55 | 185.866
05.12.2022 13:14:08 | 01:27:08 | 5228 | 181.3501 | 0 |  | 8.97576e-06 |  |  | 62.36705 | -11.137 | 0 |  | 0 | 0 | 0 |  | 0.36006 | 0.353 | 188.67085 | 0 |  | 2.63796 | 2.398145 | 0 |  | 0.0428 | 0.03465587 | 0.007205702 | 0 | -1.984494 | 4.49354 | -1.977288 |  |  | 299 | 300 | -0.249995 | 0 |  | 0.08003 | 0.07923762 | 12.1 |  |  |  | 5228 | 70.4557 | 19.67846 | 69.9354 | -0.5203 | 70 | 9.551287 | 178.0165 | 188.731 | 213.5265 | 0 |  | 185.55 | 185.866
05.12.2022 13:14:10 | 01:27:10 | 5230 | 181.3557 | 0 |  | 1.20425e-05 |  |  | 62.36705 | -11.14094 | 0 |  | 0 | 0 | 0 |  | 0.36006 | 0.353 | 188.67085 | 0 |  | 2.63796 | 2.398145 | 0 |  | 0.0428 | 0.03465587 | 0.009667669 | 0 | -1.976627 | 4.4936 | -1.96696 |  |  | 301 | 300 | -0.249995 | 0 |  | 0.08003 | 0.07923762 | 12.1 |  |  |  | 5230 | 70.4557 | 19.67947 | 69.936 | -0.5197 | 70 | 9.477037 | 177.4786 | 188.731 | 213.5365 | 0 |  | 185.55 | 185.866
05.12.2022 13:14:12 | 01:27:12 | 5232 | 181.3571 | 0 |  | 8.52697e-06 |  |  | 62.36808 | -11.14487 | 0 |  | 0 | 0 | 0 |  | 0.36006 | 0.353 | 188.67085 | 0 |  | 2.63796 | 2.398145 | 0 |  | 0.0428 | 0.03465587 | 0.006845416 | 0 | -1.968794 | 4.49356 | -1.961949 |  |  | 299 | 300 | -0.249995 | 0 |  | 0.08003 | 0.07923762 | 12.1 |  |  |  | 5232 | 70.4557 | 19.68048 | 69.9356 | -0.5201 | 70 | 9.472886 | 176.6588 | 188.731 | 213.5391 | 0 |  | 185.55 | 185.866
05.12.2022 13:14:14 | 01:27:14 | 5234 | 181.3596 | 0 |  | 4.63748e-06 |  |  | 62.36859 | -11.1488 | 0 |  | 0 | 0 | 0 |  | 0.36006 | 0.353 | 188.67085 | 0 |  | 2.63796 | 2.398145 | 0 |  | 0.0428 | 0.03465587 | 0.00372295 | 0 | -1.973995 | 4.49358 | -1.970272 |  |  | 300 | 300 | -0.199995 | 0 |  | 0.08003 | 0.07923762 | 12.1 |  |  |  | 5234 | 70.4557 | 19.67896 | 69.9358 | -0.5199 | 70 | 9.455214 | 177.1807 | 188.731 | 213.5436 | 0 |  | 185.55 | 185.866
05.12.2022 13:14:16 | 01:27:16 | 5236 | 181.3604 | 0 |  | 1.49596e-07 |  |  | 62.36808 | -11.15274 | 0 |  | 0 | 0 | 0 |  | 0.36006 | 0.353 | 188.67085 | 0 |  | 2.63796 | 2.398145 | 0 |  | 0.0428 | 0.03465587 | 0.000120095 | 0 | -1.971665 | 4.49356 | -1.971545 |  |  | 300 | 300 | -0.199995 | 0 |  | 0.08003 | 0.07923762 | 12.1 |  |  |  | 5236 | 70.4557 | 19.67947 | 69.9356 | -0.5201 | 70 | 9.447384 | 176.9132 | 188.731 | 213.5451 | 0 |  | 185.55 | 185.866
05.12.2022 13:14:18 | 01:27:18 | 5238 | 181.3602 | 0 |  | -2.09435e-06 |  |  | 62.36654 | -11.15669 | 0 |  | 0 | 0 | 0 |  | 0.36006 | 0.353 | 188.67085 | 0 |  | 2.63796 | 2.398145 | 0 |  | 0.0428 | 0.03465587 | -0.001681335 | 0 | -1.971855 | 4.49356 | -1.973537 |  |  | 300 | 300 | -0.199995 | 0 |  | 0.08003 | 0.07923762 | 12.1 |  |  |  | 5238 | 70.4557 | 19.67896 | 69.9356 | -0.5201 | 70 | 9.46565 | 176.9305 | 188.731 | 213.5446 | 0 |  | 185.55 | 185.866
05.12.2022 13:14:20 | 01:27:20 | 5240 | 181.3629 | 0 |  | -2.39354e-06 |  |  | 62.36705 | -11.16064 | 0 |  | 0 | 0 | 0 |  | 0.36006 | 0.353 | 188.67085 | 0 |  | 2.63796 | 2.398145 | 0 |  | 0.0428 | 0.03465587 | -0.001921524 | 0 | -1.974499 | 4.49356 | -1.976421 |  |  | 300 | 300 | -0.199995 | 0 |  | 0.08003 | 0.07923762 | 12.1 |  |  |  | 5240 | 70.4557 | 19.67846 | 69.9356 | -0.5201 | 70 | 9.445248 | 177.1651 | 188.731 | 213.5495 | 0 |  | 185.55 | 185.866
05.12.2022 13:14:22 | 01:27:22 | 5242 | 181.3651 | 0 |  | -4.18869e-06 |  |  | 62.36859 | -11.16459 | 0 |  | 0 | 0 | 0 |  | 0.36006 | 0.353 | 188.67085 | 0 |  | 2.63796 | 2.398145 | 0 |  | 0.0428 | 0.03465587 | -0.003362663 | 0 | -1.973826 | 4.49356 | -1.977189 |  |  | 300 | 300 | -0.199995 | 0 |  | 0.08003 | 0.07923762 | 12.1 |  |  |  | 5242 | 70.4557 | 19.67735 | 69.9356 | -0.5201 | 70 | 9.450231 | 177.1025 | 188.731 | 213.5536 | 0 |  | 185.55 | 185.866
05.12.2022 13:14:24 | 01:27:24 | 5244 | 181.3607 | 0 |  | -1.09205e-05 |  |  | 62.37063 | -11.16855 | 0 |  | 0 | 0 | 0 |  | 0.36006 | 0.353 | 188.67085 | 0 |  | 2.63796 | 2.398145 | 0 |  | 0.0428 | 0.03465587 | -0.008766932 | 0 | -1.966205 | 4.49354 | -1.974972 |  |  | 300 | 300 | -0.199995 | 0 |  | 0.08003 | 0.07923762 | 12.1 |  |  |  | 5244 | 70.4557 | 19.67896 | 69.9354 | -0.5203 | 70 | 9.460073 | 176.3656 | 188.731 | 213.5456 | 0 |  | 185.55 | 185.866
05.12.2022 13:14:26 | 01:27:26 | 5246 | 181.3626 | 0 |  | -1.56328e-05 |  |  | 62.37165 | -11.17249 | 0 |  | 0 | 0 | 0 |  | 0.36006 | 0.353 | 188.67085 | 0 |  | 2.63796 | 2.398145 | 0 |  | 0.0428 | 0.03465587 | -0.01254995 | 0 | -1.961664 | 4.49352 | -1.974214 |  |  | 300 | 300 | -0.199995 | 0 |  | 0.08003 | 0.07923762 | 12.1 |  |  |  | 5246 | 70.4557 | 19.67846 | 69.9352 | -0.5205 | 70 | 9.473715 | 175.8992 | 188.731 | 213.5491 | 0 |  | 185.55 | 185.866
05.12.2022 13:14:28 | 01:27:28 | 5248 | 181.3602 | 0 |  | -1.63808e-05 |  |  | 62.37216 | -11.17644 | 0 |  | 0 | 0 | 0 |  | 0.36006 | 0.353 | 188.67085 | 0 |  | 2.63796 | 2.398145 | 0 |  | 0.0428 | 0.03465587 | -0.01315044 | 0 | -1.955647 | 4.4935 | -1.968798 |  |  | 301 | 300 | -0.249995 | 0 |  | 0.08003 | 0.07923762 | 12.1 |  |  |  | 5248 | 70.4557 | 19.67896 | 69.935 | -0.5207 | 70 | 9.503367 | 175.305 | 188.731 | 213.5447 | 0 |  | 185.55 | 185.866
05.12.2022 13:14:30 | 01:27:30 | 5250 | 181.3585 | 0 |  | -1.58572e-05 |  |  | 62.37216 | -11.18038 | 0 |  | 0 | 0 | 0 |  | 0.36006 | 0.353 | 188.67085 | 0 |  | 2.63796 | 2.398145 | 0 |  | 0.0428 | 0.03465587 | -0.01273009 | 0 | -1.96238 | 4.49354 | -1.97511 |  |  | 299 | 300 | -0.249995 | 0 |  | 0.08003 | 0.07923762 | 12.1 |  |  |  | 5250 | 70.4557 | 19.67896 | 69.9354 | -0.5203 | 70 | 9.521041 | 176.0246 | 188.731 | 213.5416 | 0 |  | 185.55 | 185.866
05.12.2022 13:14:32 | 01:27:32 | 5252 | 181.3577 | 0 |  | -1.73532e-05 |  |  | 62.37421 | -11.18432 | 0 |  | 0 | 0 | 0 |  | 0.36006 | 0.353 | 188.67085 | 0 |  | 2.63796 | 2.398145 | 0 |  | 0.0428 | 0.03465587 | -0.01393108 | 0 | -1.949569 | 4.49354 | -1.9635 |  |  | 300 | 300 | -0.199995 | 0 |  | 0.08003 | 0.07923762 | 12.1 |  |  |  | 5252 | 70.4557 | 19.67846 | 69.9354 | -0.5203 | 70 | 9.565401 | 174.8762 | 188.731 | 213.5402 | 0 |  | 185.55 | 185.866
05.12.2022 13:14:34 | 01:27:34 | 5254 | 181.3622 | 0 |  | -1.78768e-05 |  |  | 62.3737 | -11.18824 | 0 |  | 0 | 0 | 0 |  | 0.36006 | 0.353 | 188.67085 | 0 |  | 2.63796 | 2.398145 | 0 |  | 0.0428 | 0.03465587 | -0.01435142 | 0 | -1.944784 | 4.49352 | -1.959135 |  |  | 300 | 300 | -0.199995 | 0 |  | 0.08003 | 0.07923762 | 12.1 |  |  |  | 5254 | 70.4557 | 19.67735 | 69.9352 | -0.5205 | 70 | 9.602287 | 174.3859 | 188.731 | 213.5483 | 0 |  | 185.55 | 185.866
05.12.2022 13:14:36 | 01:27:36 | 5256 | 181.3641 | 0 |  | -2.23646e-05 |  |  | 62.37523 | -11.1922 | 0 |  | 0 | 0 | 0 |  | 0.36006 | 0.353 | 188.67085 | 0 |  | 2.63796 | 2.398145 | 0 |  | 0.0428 | 0.03465587 | -0.01795421 | 0 | -1.978541 | 4.4935 | -1.996496 |  |  | 300 | 300 | -0.199995 | 0 |  | 0.08003 | 0.07923762 | 12.1 |  |  |  | 5256 | 70.4461 | 19.67634 | 69.935 | -0.5111 | 70 | 9.667521 | 180.1652 | 188.731 | 213.5518 | 0 |  | 185.55 | 185.866
05.12.2022 13:14:38 | 01:27:38 | 5258 | 181.3634 | 0 |  | -2.14671e-05 |  |  | 62.37472 | -11.1962 | 0 |  | 0 | 0 | 0 |  | 0.36006 | 0.353 | 188.67085 | 0 |  | 2.63796 | 2.398145 | 0 |  | 0.0428 | 0.03465587 | -0.0172337 | 0 | -1.987419 | 4.49352 | -2.004653 |  |  | 300 | 300 | -0.199995 | 0 |  | 0.08003 | 0.07923762 | 12.1 |  |  |  | 5258 | 70.4461 | 19.67735 | 69.9352 | -0.5109 | 70 | 9.72493 | 181.0341 | 188.731 | 213.5505 | 0 |  | 185.55 | 185.866
05.12.2022 13:14:40 | 01:27:40 | 5260 | 181.3652 | 0 |  | -1.86247e-05 |  |  | 62.37472 | -11.20019 | 0 |  | 0 | 0 | 0 |  | 0.36006 | 0.353 | 188.67085 | 0 |  | 2.63796 | 2.398145 | 0 |  | 0.0428 | 0.03465587 | -0.01495183 | 0 | -1.966652 | 4.49354 | -1.981603 |  |  | 301 | 300 | -0.249995 | 0 |  | 0.08003 | 0.07923762 | 12.1 |  |  |  | 5260 | 70.4461 | 19.67796 | 69.9354 | -0.5107 | 70 | 9.745923 | 179.1998 | 188.731 | 213.5538 | 0 |  | 185.55 | 185.866
05.12.2022 13:14:42 | 01:27:42 | 5262 | 181.3617 | 0 |  | -2.11679e-05 |  |  | 62.37267 | -11.20417 | 0 |  | 0 | 0 | 0 |  | 0.36006 | 0.353 | 188.67085 | 0 |  | 2.63796 | 2.398145 | 0 |  | 0.0428 | 0.03465587 | -0.0169935 | 0 | -1.984365 | 4.49352 | -2.001358 |  |  | 299 | 300 | -0.249995 | 0 |  | 0.08003 | 0.07923762 | 12.1 |  |  |  | 5262 | 70.4557 | 19.67796 | 69.9352 | -0.5205 | 70 | 9.806651 | 177.9356 | 188.731 | 213.5474 | 0 |  | 185.55 | 185.866
05.12.2022 13:14:44 | 01:27:44 | 5264 | 181.3646 | 0 |  | -1.75776e-05 |  |  | 62.37165 | -11.20818 | 0 |  | 0 | 0 | 0 |  | 0.36006 | 0.353 | 188.67085 | 0 |  | 2.63796 | 2.398145 | 0 |  | 0.0428 | 0.03465587 | -0.01411122 | 0 | -1.998165 | 4.49352 | -2.012277 |  |  | 300 | 300 | -0.199995 | 0 |  | 0.08003 | 0.07923762 | 12.1 |  |  |  | 5264 | 70.4557 | 19.67796 | 69.9352 | -0.5205 | 70 | 9.845555 | 179.1702 | 188.731 | 213.5527 | 0 |  | 185.55 | 185.866
05.12.2022 13:14:46 | 01:27:46 | 5266 | 181.3646 | 0 |  | -2.2589e-05 |  |  | 62.37165 | -11.21217 | 0 |  | 0 | 0 | 0 |  | 0.36006 | 0.353 | 188.67085 | 0 |  | 2.63796 | 2.398145 | 0 |  | 0.0428 | 0.03465587 | -0.01813435 | 0 | -1.961092 | 4.49346 | -1.979226 |  |  | 300 | 300 | -0.199995 | 0 |  | 0.08003 | 0.07923762 | 12.1 |  |  |  | 5266 | 70.4658 | 19.67735 | 69.9346 | -0.5312 | 70 | 9.887424 |  | 188.731 | 213.5527 | 0 |  | 185.55 | 185.866
05.12.2022 13:14:48 | 01:27:48 | 5268 | 181.3645 | 0 |  | -1.45108e-05 |  |  | 62.37165 | -11.21609 | 0 |  | 0 | 0 | 0 |  | 0.36006 | 0.353 | 188.67085 | 0 |  | 2.63796 | 2.398145 | 0 |  | 0.0428 | 0.03465587 | -0.01164921 | 0 | -1.928344 | 4.49356 | -1.939993 |  |  | 301 | 300 | -0.249995 | 0 |  | 0.08003 | 0.07923762 | 12.1 |  |  |  | 5268 | 70.4658 | 19.67846 | 69.9356 | -0.5302 | 70 | 9.854096 | 170.2244 | 188.731 | 213.5524 | 0 |  | 185.55 | 185.866
05.12.2022 13:14:50 | 01:27:50 | 5270 | 181.3653 | 0 |  | -1.04718e-05 |  |  | 62.37165 | -11.21998 | 0 |  | 0 | 0 | 0 |  | 0.36006 | 0.353 | 188.67085 | 0 |  | 2.63796 | 2.398145 | 0 |  | 0.0428 | 0.03465587 | -0.008406717 | 0 | -1.942748 | 4.49354 | -1.951155 |  |  | 300 | 300 | -0.299995 | 0 |  | 0.08003 | 0.07923762 | 12.1 |  |  |  | 5270 | 70.4658 | 19.67735 | 69.9354 | -0.5304 | 70 | 9.822783 | 171.4403 | 188.731 | 213.5539 | 0 |  | 185.55 | 185.866
05.12.2022 13:14:52 | 01:27:52 | 5272 | 181.3653 | 0 |  | -5.68465e-06 |  |  | 62.37063 | -11.22391 | 0 |  | 0 | 0 | 0 |  | 0.36006 | 0.353 | 188.67085 | 0 |  | 2.63796 | 2.398145 | 0 |  | 0.0428 | 0.03465587 | -0.004563613 | 0 | -1.97001 | 4.49354 | -1.974573 |  |  | 299 | 300 | -0.249995 | 0 |  | 0.08003 | 0.07923762 | 12.1 |  |  |  | 5272 | 70.4658 | 19.67594 | 69.9354 | -0.5304 | 70 | 9.762767 |  | 188.731 | 213.5539 | 0 |  | 185.55 | 185.866
05.12.2022 13:14:54 | 01:27:54 | 5274 | 181.3653 | 0 |  | 2.84233e-06 |  |  | 62.36961 | -11.22785 | 0 |  | 0 | 0 | 0 |  | 0.36006 | 0.353 | 188.67085 | 0 |  | 2.63796 | 2.398145 | 0 |  | 0.0428 | 0.03465587 | 0.002281811 | 0 | -1.9652 | 4.49358 | -1.962918 |  |  | 301 | 300 | -0.249995 | 0 |  | 0.08003 | 0.07923762 | 12.1 |  |  |  | 5274 | 70.4557 | 19.67796 | 69.9358 | -0.5199 | 70 | 9.643919 |  | 188.731 | 213.5539 | 0 |  | 185.55 | 185.866
05.12.2022 13:14:56 | 01:27:56 | 5276 | 181.3633 | 0 |  | 7.4798e-06 |  |  | 62.36961 | -11.23178 | 0 |  | 0 | 0 | 0 |  | 0.36006 | 0.353 | 188.67085 | 0 |  | 2.63796 | 2.398145 | 0 |  | 0.0428 | 0.03465587 | 0.006004752 | 0 | -1.976509 | 4.49354 | -1.970504 |  |  | 299 | 300 | -0.249995 | 0 |  | 0.08003 | 0.07923762 | 12.1 |  |  |  | 5276 | 70.4557 | 19.67796 | 69.9354 | -0.5203 | 70 | 9.594223 | 177.2872 | 188.731 | 213.5504 | 0 |  | 185.55 | 185.866
05.12.2022 13:14:58 | 01:27:58 | 5278 | 181.3633 | 0 |  | 9.72374e-06 |  |  | 62.36859 | -11.23574 | 0 |  | 0 | 0 | 0 |  | 0.36006 | 0.353 | 188.67085 | 0 |  | 2.63796 | 2.398145 | 0 |  | 0.0428 | 0.03465587 | 0.007806178 | 0 | -1.99865 | 4.49354 | -1.990844 |  |  | 300 | 300 | -0.199995 | 0 |  | 0.08003 | 0.07923762 | 12.1 |  |  |  | 5278 | 70.4658 | 19.67695 | 69.9354 | -0.5304 | 70 | 9.51511 |  | 188.731 | 213.5504 | 0 |  | 185.55 | 185.866
05.12.2022 13:15:00 | 01:28:00 | 5280 | 181.3622 | 0 |  | 1.19677e-05 |  |  | 62.36961 | -11.23972 | 0 |  | 0 | 0 | 0 |  | 0.36006 | 0.353 | 188.67085 | 0 |  | 2.63796 | 2.398145 | 0 |  | 0.0428 | 0.03465587 | 0.009607619 | 0 | -1.998134 | 4.49356 | -1.988527 |  |  | 300 | 300 | -0.199995 | 0 |  | 0.08003 | 0.07923762 | 12.1 |  |  |  | 5280 | 70.4557 | 19.67735 | 69.9356 | -0.5201 | 70 | 9.470394 | 179.2864 | 188.731 | 213.5484 | 0 |  | 185.55 | 185.866
05.12.2022 13:15:02 | 01:28:02 | 5282 | 181.3614 | 0 |  | 9.72374e-06 |  |  | 62.3691 | -11.2437 | 0 |  | 0 | 0 | 0 |  | 0.36006 | 0.353 | 188.67085 | 0 |  | 2.63796 | 2.398145 | 0 |  | 0.0428 | 0.03465587 | 0.007806178 | 0 | -1.999484 | 4.49354 | -1.991678 |  |  | 300 | 300 | -0.199995 | 0 |  | 0.08003 | 0.07923762 | 12.1 |  |  |  | 5282 | 70.4557 | 19.67695 | 69.9354 | -0.5203 | 70 | 9.455806 | 179.35 | 188.731 | 213.5469 | 0 |  | 185.55 | 185.866
05.12.2022 13:15:04 | 01:28:04 | 5284 | 181.363 | 0 |  | 1.37629e-05 |  |  | 62.36757 | -11.24766 | 0 |  | 0 | 0 | 0 |  | 0.36006 | 0.353 | 188.67085 | 0 |  | 2.63796 | 2.398145 | 0 |  | 0.0428 | 0.03465587 | 0.0110488 | 0 | -1.977327 | 4.49356 | -1.966278 |  |  | 301 | 300 | -0.249995 | 0 |  | 0.08003 | 0.07923762 | 12.1 |  |  |  | 5284 | 70.4557 | 19.67735 | 69.9356 | -0.5201 | 70 | 9.446198 | 177.4186 | 188.731 | 213.5498 | 0 |  | 185.55 | 185.866
05.12.2022 13:15:06 | 01:28:06 | 5286 | 181.3579 | 0 |  | 1.86995e-05 |  |  | 62.36808 | -11.25159 | 0 |  | 0 | 0 | 0 |  | 0.36006 | 0.353 | 188.67085 | 0 |  | 2.63796 | 2.398145 | 0 |  | 0.0428 | 0.03465587 | 0.01501188 | 0 | -1.97979 | 4.49358 | -1.964778 |  |  | 299 | 300 | -0.249995 | 0 |  | 0.08003 | 0.07923762 | 12.1 |  |  |  | 5286 | 70.4557 | 19.67594 | 69.9358 | -0.5199 | 70 | 9.48095 | 177.7024 | 188.731 | 213.5406 | 0 |  | 185.55 | 185.866
05.12.2022 13:15:08 | 01:28:08 | 5288 | 181.3591 | 0 |  | 2.06443e-05 |  |  | 62.3645 | -11.25552 | 0 |  | 0 | 0 | 0 |  | 0.36006 | 0.353 | 188.67085 | 0 |  | 2.63796 | 2.398145 | 0 |  | 0.0428 | 0.03465587 | 0.01657316 | 0 | -1.978017 | 4.49358 | -1.961444 |  |  | 300 | 300 | -0.199995 | 0 |  | 0.08003 | 0.07923762 | 12.1 |  |  |  | 5288 | 70.4557 | 19.67634 | 69.9358 | -0.5199 | 70 | 9.495658 | 177.5423 | 188.731 | 213.5426 | 0 |  | 185.55 | 185.866
05.12.2022 13:15:10 | 01:28:10 | 5290 | 181.3595 | 0 |  | 2.03451e-05 |  |  | 62.35837 | -11.25944 | 0 |  | 0 | 0 | 0 |  | 0.36006 | 0.353 | 188.67085 | 0 |  | 2.63796 | 2.398145 | 0 |  | 0.0428 | 0.03465587 | 0.01633296 | 0 | -1.98292 | 4.49358 | -1.966587 |  |  | 300 | 300 | -0.199995 | 0 |  | 0.08003 | 0.07923762 | 12.1 |  |  |  | 5290 | 70.4557 | 19.67695 | 69.9358 | -0.5199 | 70 | 9.581057 | 177.9818 | 188.731 | 213.5435 | 0 |  | 185.55 | 185.866
05.12.2022 13:15:12 | 01:28:12 | 5292 | 181.3547 | 0 |  | 2.09435e-05 |  |  | 62.3553 | -11.26337 | 0 |  | 0 | 0 | 0 |  | 0.36006 | 0.353 | 188.67085 | 0 |  | 2.63796 | 2.398145 | 0 |  | 0.0428 | 0.03465587 | 0.01681335 | 0 | -1.972356 | 4.49358 | -1.955542 |  |  | 300 | 300 | -0.199995 | 0 |  | 0.08003 | 0.07923762 | 12.1 |  |  |  | 5292 | 70.4461 | 19.67695 | 69.9358 | -0.5103 | 70 | 9.675113 | 179.8489 | 188.731 | 213.5347 | 0 |  | 185.55 | 185.866
05.12.2022 13:15:14 | 01:28:14 | 5294 | 181.3501 | 0 |  | 2.70021e-05 |  |  | 62.35428 | -11.26727 | 0 |  | 0 | 0 | 0 |  | 0.36006 | 0.353 | 188.67085 | 0 |  | 2.63796 | 2.398145 | 0 |  | 0.0428 | 0.03465587 | 0.02167717 | 0 | -1.967973 | 4.49362 | -1.946296 |  |  | 301 | 300 | -0.249995 | 0 |  | 0.08003 | 0.07923762 | 12.1 |  |  |  | 5294 | 70.4461 | 19.67796 | 69.9362 | -0.5099 | 70 | 9.733707 | 179.5726 | 188.731 | 213.5265 | 0 |  | 185.55 | 185.866
05.12.2022 13:15:16 | 01:28:16 | 5296 | 181.3519 | 0 |  | 2.78997e-05 |  |  | 62.35582 | -11.27116 | 0 |  | 0 | 0 | 0 |  | 0.36006 | 0.353 | 188.67085 | 0 |  | 2.63796 | 2.398145 | 0 |  | 0.0428 | 0.03465587 | 0.02239776 | 0 | -1.972054 | 4.4936 | -1.949656 |  |  | 299 | 300 | -0.249995 | 0 |  | 0.08003 | 0.07923762 | 12.1 |  |  |  | 5296 | 70.4557 | 19.67735 | 69.936 | -0.5197 | 70 | 9.814954 | 177.0716 | 188.731 | 213.5297 | 0 |  | 185.55 | 185.866
05.12.2022 13:15:18 | 01:28:18 | 5298 | 181.3519 | 0 |  | 2.78997e-05 |  |  | 62.35479 | -11.27507 | 0 |  | 0 | 0 | 0 |  | 0.36006 | 0.353 | 188.67085 | 0 |  | 2.63796 | 2.398145 | 0 |  | 0.0428 | 0.03465587 | 0.02239776 | 0 | -1.979456 | 4.4936 | -1.957058 |  |  | 300 | 300 | -0.199995 | 0 |  | 0.08003 | 0.07923762 | 12.1 |  |  |  | 5298 | 70.4557 | 19.67796 | 69.936 | -0.5197 | 70 | 9.861214 |  | 188.731 | 213.5297 | 0 |  | 185.55 | 185.866
05.12.2022 13:15:20 | 01:28:20 | 5300 | 181.3502 | 0 |  | 2.46086e-05 |  |  | 62.35582 | -11.27898 | 0 |  | 0 | 0 | 0 |  | 0.36006 | 0.353 | 188.67085 | 0 |  | 2.63796 | 2.398145 | 0 |  | 0.0428 | 0.03465587 | 0.01975568 | 0 | -1.971462 | 4.49364 | -1.951707 |  |  | 300 | 300 | -0.199995 | 0 |  | 0.08003 | 0.07923762 | 12.1 |  |  |  | 5300 | 70.4557 | 19.67796 | 69.9364 | -0.5193 | 70 | 9.886831 | 177.1355 | 188.731 | 213.5267 | 0 |  | 185.55 | 185.866
05.12.2022 13:15:22 | 01:28:22 | 5302 | 181.3509 | 0 |  | 2.93956e-05 |  |  | 62.3553 | -11.28286 | 0 |  | 0 | 0 | 0 |  | 0.36006 | 0.353 | 188.67085 | 0 |  | 2.63796 | 2.398145 | 0 |  | 0.0428 | 0.03465587 | 0.02359866 | 0 | -1.952287 | 4.49364 | -1.928689 |  |  | 301 | 300 | -0.249995 | 0 |  | 0.08003 | 0.07923762 | 12.1 |  |  |  | 5302 | 70.4557 | 19.67695 | 69.9364 | -0.5193 | 70 | 9.879834 | 175.412 | 188.731 | 213.5279 | 0 |  | 185.55 | 185.866
05.12.2022 13:15:24 | 01:28:24 | 5304 | 181.3506 | 0 |  | 2.77501e-05 |  |  | 62.35633 | -11.28672 | 0 |  | 0 | 0 | 0 |  | 0.36006 | 0.353 | 188.67085 | 0 |  | 2.63796 | 2.398145 | 0 |  | 0.0428 | 0.03465587 | 0.02227766 | 0 | -1.955026 | 4.4936 | -1.932748 |  |  | 299 | 300 | -0.249995 | 0 |  | 0.08003 | 0.07923762 | 12.1 |  |  |  | 5304 | 70.4557 | 19.67695 | 69.936 | -0.5197 | 70 | 9.853622 | 175.544 | 188.731 | 213.5273 | 0 |  | 185.55 | 185.866
05.12.2022 13:15:26 | 01:28:26 | 5306 | 181.3482 | 0 |  | 2.86477e-05 |  |  | 62.35633 | -11.29059 | 0 |  | 0 | 0 | 0 |  | 0.36006 | 0.353 | 188.67085 | 0 |  | 2.63796 | 2.398145 | 0 |  | 0.0428 | 0.03465587 | 0.02299825 | 0 | -1.954455 | 4.49364 | -1.931456 |  |  | 300 | 300 | -0.199995 | 0 |  | 0.08003 | 0.07923762 | 12.1 |  |  |  | 5306 | 70.4557 | 19.67796 | 69.9364 | -0.5193 | 70 | 9.83322 | 175.6094 | 188.731 | 213.5229 | 0 |  | 185.55 | 185.866
05.12.2022 13:15:28 | 01:28:28 | 5308 | 181.3472 | 0 |  | 3.11908e-05 |  |  | 62.35684 | -11.29445 | 0 |  | 0 | 0 | 0 |  | 0.36006 | 0.353 | 188.67085 | 0 |  | 2.63796 | 2.398145 | 0 |  | 0.0428 | 0.03465587 | 0.02503984 | 0 | -1.956151 | 4.49362 | -1.931111 |  |  | 300 | 300 | -0.199995 | 0 |  | 0.08003 | 0.07923762 | 12.1 |  |  |  | 5308 | 70.4557 | 19.67796 | 69.9362 | -0.5195 | 70 | 9.75577 | 175.7054 | 188.731 | 213.5212 | 0 |  | 185.55 | 185.866
05.12.2022 13:15:30 | 01:28:30 | 5310 | 181.3437 | 0 |  | 2.84981e-05 |  |  | 62.35582 | -11.29833 | 0 |  | 0 | 0 | 0 |  | 0.36006 | 0.353 | 188.67085 | 0 |  | 2.63796 | 2.398145 | 0 |  | 0.0428 | 0.03465587 | 0.02287816 | 0 | -1.969918 | 4.49362 | -1.94704 |  |  | 300 | 300 | -0.199995 | 0 |  | 0.08003 | 0.07923762 | 12.1 |  |  |  | 5310 | 70.4557 | 19.67695 | 69.9362 | -0.5195 | 70 | 9.830255 | 176.9455 | 188.731 | 213.5148 | 0 |  | 185.55 | 185.866
05.12.2022 13:15:32 | 01:28:32 | 5312 | 181.3437 | 0 |  | 2.90217e-05 |  |  | 62.35735 | -11.30223 | 0 |  | 0 | 0 | 0 |  | 0.36006 | 0.353 | 188.67085 | 0 |  | 2.63796 | 2.398145 | 0 |  | 0.0428 | 0.03465587 | 0.0232985 | 0 | -1.98107 | 4.49366 | -1.957771 |  |  | 300 | 300 | -0.199995 | 0 |  | 0.08003 | 0.07923762 | 12.1 |  |  |  | 5312 | 70.4557 | 19.67796 | 69.9366 | -0.5191 | 70 | 9.77107 |  | 188.731 | 213.5148 | 0 |  | 185.55 | 185.866
05.12.2022 13:15:34 | 01:28:34 | 5314 | 181.3483 | 0 |  | 3.0368e-05 |  |  | 62.35633 | -11.30614 | 0 |  | 0 | 0 | 0 |  | 0.36006 | 0.353 | 188.67085 | 0 |  | 2.63796 | 2.398145 | 0 |  | 0.0428 | 0.03465587 | 0.0243793 | 0 | -1.979301 | 4.49366 | -1.954922 |  |  | 300 | 300 | -0.199995 | 0 |  | 0.08003 | 0.07923762 | 12.1 |  |  |  | 5314 | 70.4461 | 19.67796 | 69.9366 | -0.5095 | 70 | 9.676183 | 180.7277 | 188.731 | 213.5231 | 0 |  | 185.55 | 185.866
05.12.2022 13:15:36 | 01:28:36 | 5316 | 181.3503 | 0 |  | 2.82737e-05 |  |  | 62.35786 | -11.31002 | 0 |  | 0 | 0 | 0 |  | 0.36006 | 0.353 | 188.67085 | 0 |  | 2.63796 | 2.398145 | 0 |  | 0.0428 | 0.03465587 | 0.02269801 | 0 | -1.947569 | 4.49366 | -1.924871 |  |  | 301 | 300 | -0.249995 | 0 |  | 0.08003 | 0.07923762 | 12.1 |  |  |  | 5316 | 70.4557 | 19.67796 | 69.9366 | -0.5191 | 70 | 9.626958 | 175.0457 | 188.731 | 213.5268 | 0 |  | 185.55 | 185.866
05.12.2022 13:15:38 | 01:28:38 | 5318 | 181.3499 | 0 |  | 2.67777e-05 |  |  | 62.35684 | -11.31389 | 0 |  | 0 | 0 | 0 |  | 0.36006 | 0.353 | 188.67085 | 0 |  | 2.63796 | 2.398145 | 0 |  | 0.0428 | 0.03465587 | 0.02149703 | 0 | -1.963719 | 4.49366 | -1.942222 |  |  | 299 | 300 | -0.249995 | 0 |  | 0.08003 | 0.07923762 | 12.1 |  |  |  | 5318 | 70.4557 | 19.67735 | 69.9366 | -0.5191 | 70 | 9.540493 | 176.4976 | 188.731 | 213.5261 | 0 |  | 185.55 | 185.866
05.12.2022 13:15:40 | 01:28:40 | 5320 | 181.3512 | 0 |  | 2.84233e-05 |  |  | 62.35633 | -11.31778 | 0 |  | 0 | 0 | 0 |  | 0.36006 | 0.353 | 188.67085 | 0 |  | 2.63796 | 2.398145 | 0 |  | 0.0428 | 0.03465587 | 0.02281811 | 0 | -1.967329 | 4.49368 | -1.94451 |  |  | 301 | 300 | -0.249995 | 0 |  | 0.08003 | 0.07923762 | 12.1 |  |  |  | 5320 | 70.4557 | 19.67695 | 69.9368 | -0.5189 | 70 | 9.479526 | 176.8785 | 188.731 | 213.5284 | 0 |  | 185.55 | 185.866
05.12.2022 13:15:42 | 01:28:42 | 5322 | 181.351 | 0 |  | 2.70769e-05 |  |  | 62.35582 | -11.32164 | 0 |  | 0 | 0 | 0 |  | 0.36006 | 0.353 | 188.67085 | 0 |  | 2.63796 | 2.398145 | 0 |  | 0.0428 | 0.03465587 | 0.02173722 | 0 | -1.943994 | 4.49366 | -1.922256 |  |  | 299 | 300 | -0.249995 | 0 |  | 0.08003 | 0.07923762 | 12.1 |  |  |  | 5322 | 70.4557 | 19.67735 | 69.9366 | -0.5191 | 70 | 9.454501 | 174.7236 | 188.731 | 213.5281 | 0 |  | 185.55 | 185.866
05.12.2022 13:15:44 | 01:28:44 | 5324 | 181.3473 | 0 |  | 2.60297e-05 |  |  | 62.35582 | -11.3255 | 0 |  | 0 | 0 | 0 |  | 0.36006 | 0.353 | 188.67085 | 0 |  | 2.63796 | 2.398145 | 0 |  | 0.0428 | 0.03465587 | 0.02089653 | 0 | -1.950768 | 4.49368 | -1.929871 |  |  | 300 | 300 | -0.199995 | 0 |  | 0.08003 | 0.07923762 | 12.1 |  |  |  | 5324 | 70.4557 | 19.67695 | 69.9368 | -0.5189 | 70 | 9.451178 | 175.3933 | 188.731 | 213.5213 | 0 |  | 185.55 | 185.866
05.12.2022 13:15:46 | 01:28:46 | 5326 | 181.3461 | 0 |  | 2.22898e-05 |  |  | 62.35367 | -11.32934 | 0 |  | 0 | 0 | 0 |  | 0.36006 | 0.353 | 188.67085 | 0 |  | 2.63796 | 2.398145 | 0 |  | 0.0428 | 0.03465587 | 0.01789416 | 0 | -1.933344 | 4.49366 | -1.91545 |  |  | 301 | 300 | -0.249995 | 0 |  | 0.08003 | 0.07923762 | 12.1 |  |  |  | 5326 | 70.4557 | 19.67695 | 69.9366 | -0.5191 | 70 | 9.496132 | 173.7712 | 188.731 | 213.5191 | 0 |  | 185.55 | 185.866
05.12.2022 13:15:48 | 01:28:48 | 5328 | 181.3414 | 0 |  | 2.39354e-05 |  |  | 62.35428 | -11.33319 | 0 |  | 0 | 0 | 0 |  | 0.36006 | 0.353 | 188.67085 | 0 |  | 2.63796 | 2.398145 | 0 |  | 0.0428 | 0.03465587 | 0.01921524 | 0 | -1.951788 | 4.49368 | -1.932573 |  |  | 299 | 300 | -0.249995 | 0 |  | 0.08003 | 0.07923762 | 12.1 |  |  |  | 5328 | 70.4557 | 19.67896 | 69.9368 | -0.5189 | 70 | 9.550217 | 175.4907 | 188.731 | 213.5106 | 0 |  | 185.55 | 185.866
05.12.2022 13:15:50 | 01:28:50 | 5330 | 181.3414 | 0 |  | 2.21402e-05 |  |  | 62.3553 | -11.33708 | 0 |  | 0 | 0 | 0 |  | 0.36006 | 0.353 | 188.67085 | 0 |  | 2.63796 | 2.398145 | 0 |  | 0.0428 | 0.03465587 | 0.01777406 | 0 | -1.975169 | 4.49368 | -1.957395 |  |  | 300 | 300 | -0.199995 | 0 |  | 0.08003 | 0.07923762 | 12.1 |  |  |  | 5330 | 70.4557 | 19.67896 | 69.9368 | -0.5189 | 70 | 9.68045 |  | 188.731 | 213.5106 | 0 |  | 185.55 | 185.866
05.12.2022 13:15:52 | 01:28:52 | 5332 | 181.3398 | 0 |  | 2.11679e-05 |  |  | 62.35582 | -11.341 | 0 |  | 0 | 0 | 0 |  | 0.36006 | 0.353 | 188.67085 | 0 |  | 2.63796 | 2.398145 | 0 |  | 0.0428 | 0.03465587 | 0.0169935 | 0 | -1.979072 | 4.4937 | -1.962079 |  |  | 300 | 300 | -0.199995 | 0 |  | 0.08003 | 0.07923762 | 12.1 |  |  |  | 5332 | 70.4461 | 19.67997 | 69.937 | -0.5091 | 70 | 9.748295 | 180.835 | 188.731 | 213.5077 | 0 |  | 185.55 | 185.866
05.12.2022 13:15:54 | 01:28:54 | 5334 | 181.3382 | 0 |  | 2.78249e-05 |  |  | 62.35684 | -11.34491 | 0 |  | 0 | 0 | 0 |  | 0.36006 | 0.353 | 188.67085 | 0 |  | 2.63796 | 2.398145 | 0 |  | 0.0428 | 0.03465587 | 0.02233771 | 0 | -1.972381 | 4.49374 | -1.950044 |  |  | 300 | 300 | -0.199995 | 0 |  | 0.08003 | 0.07923762 | 12.1 |  |  |  | 5334 | 70.4461 | 19.68048 | 69.9374 | -0.5087 | 70 | 9.822664 | 180.3448 | 188.731 | 213.5049 | 0 |  | 185.55 | 185.866
05.12.2022 13:15:56 | 01:28:56 | 5336 | 181.3337 | 0 |  | 2.93956e-05 |  |  | 62.35633 | -11.34881 | 0 |  | 0 | 0 | 0 |  | 0.36006 | 0.353 | 188.67085 | 0 |  | 2.63796 | 2.398145 | 0 |  | 0.0428 | 0.03465587 | 0.02359866 | 0 | -1.97256 | 4.4937 | -1.948962 |  |  | 301 | 300 | -0.249995 | 0 |  | 0.08003 | 0.07923762 | 12.1 |  |  |  | 5336 | 70.4461 | 19.67735 | 69.937 | -0.5091 | 70 | 9.871531 | 180.246 | 188.731 | 213.4967 | 0 |  | 185.55 | 185.866
05.12.2022 13:15:58 | 01:28:58 | 5338 | 181.3271 | 0 |  | 2.61045e-05 |  |  | 62.35582 | -11.35271 | 0 |  | 0 | 0 | 0 |  | 0.36006 | 0.353 | 188.67085 | 0 |  | 2.63796 | 2.398145 | 0 |  | 0.0428 | 0.03465587 | 0.02095658 | 0 | -1.972002 | 4.4937 | -1.951046 |  |  | 299 | 300 | -0.249995 | 0 |  | 0.08003 | 0.07923762 | 12.1 |  |  |  | 5338 | 70.4461 | 19.67947 | 69.937 | -0.5091 | 70 | 9.85896 | 180.2016 | 188.731 | 213.4847 | 0 |  | 185.55 | 185.866
05.12.2022 13:16:00 | 01:29:00 | 5340 | 181.3281 | 0 |  | 2.5207e-05 |  |  | 62.35633 | -11.35661 | 0 |  | 0 | 0 | 0 |  | 0.36006 | 0.353 | 188.67085 | 0 |  | 2.63796 | 2.398145 | 0 |  | 0.0428 | 0.03465587 | 0.02023607 | 0 | -1.966935 | 4.4937 | -1.946699 |  |  | 300 | 300 | -0.199995 | 0 |  | 0.08003 | 0.07923762 | 12.1 |  |  |  | 5340 | 70.4461 | 19.67947 | 69.937 | -0.5091 | 70 | 9.843183 | 179.7376 | 188.731 | 213.4866 | 0 |  | 185.55 | 185.866
05.12.2022 13:16:02 | 01:29:02 | 5342 | 181.331 | 0 |  | 2.01955e-05 |  |  | 62.35684 | -11.36051 | 0 |  | 0 | 0 | 0 |  | 0.36006 | 0.353 | 188.67085 | 0 |  | 2.63796 | 2.398145 | 0 |  | 0.0428 | 0.03465587 | 0.01621286 | 0 | -1.970076 | 4.49368 | -1.953864 |  |  | 301 | 300 | -0.249995 | 0 |  | 0.08003 | 0.07923762 | 12.1 |  |  |  | 5342 | 70.4461 | 19.67846 | 69.9368 | -0.5093 | 70 | 9.779016 | 179.9622 | 188.731 | 213.4918 | 0 |  | 185.55 | 185.866
05.12.2022 13:16:04 | 01:29:04 | 5344 | 181.3259 | 0 |  | 1.56328e-05 |  |  | 62.35367 | -11.36442 | 0 |  | 0 | 0 | 0 |  | 0.36006 | 0.353 | 188.67085 | 0 |  | 2.63796 | 2.398145 | 0 |  | 0.0428 | 0.03465587 | 0.01254995 | 0 | -1.972339 | 4.4937 | -1.959789 |  |  | 299 | 300 | -0.249995 | 0 |  | 0.08003 | 0.07923762 | 12.1 |  |  |  | 5344 | 70.4461 | 19.67896 | 69.937 | -0.5091 | 70 | 9.733353 | 180.2336 | 188.731 | 213.4827 | 0 |  | 185.55 | 185.866
05.12.2022 13:16:06 | 01:29:06 | 5346 | 181.3259 | 0 |  | 1.72784e-05 |  |  | 62.35633 | -11.36833 | 0 |  | 0 | 0 | 0 |  | 0.36006 | 0.353 | 188.67085 | 0 |  | 2.63796 | 2.398145 | 0 |  | 0.0428 | 0.03465587 | 0.01387103 | 0 | -1.963227 | 4.49372 | -1.949356 |  |  | 301 | 300 | -0.249995 | 0 |  | 0.08003 | 0.07923762 | 12.1 |  |  |  | 5346 | 70.4461 | 19.67947 | 69.9372 | -0.5089 | 70 | 9.650681 |  | 188.731 | 213.4827 | 0 |  | 185.55 | 185.866
05.12.2022 13:16:08 | 01:29:08 | 5348 | 181.3243 | 0 |  | 1.75776e-05 |  |  | 62.35479 | -11.37222 | 0 |  | 0 | 0 | 0 |  | 0.36006 | 0.353 | 188.67085 | 0 |  | 2.63796 | 2.398145 | 0 |  | 0.0428 | 0.03465587 | 0.01411122 | 0 | -1.956506 | 4.49372 | -1.942395 |  |  | 299 | 300 | -0.249995 | 0 |  | 0.08003 | 0.07923762 | 12.1 |  |  |  | 5348 | 70.4461 | 19.67997 | 69.9372 | -0.5089 | 70 | 9.609643 | 178.8476 | 188.731 | 213.4798 | 0 |  | 185.55 | 185.866
05.12.2022 13:16:10 | 01:29:10 | 5350 | 181.3197 | 0 |  | 1.77272e-05 |  |  | 62.35428 | -11.37609 | 0 |  | 0 | 0 | 0 |  | 0.36006 | 0.353 | 188.67085 | 0 |  | 2.63796 | 2.398145 | 0 |  | 0.0428 | 0.03465587 | 0.01423132 | 0 | -1.939756 | 4.49372 | -1.925525 |  |  | 300 | 300 | -0.199995 | 0 |  | 0.08003 | 0.07923762 | 12.1 |  |  |  | 5350 | 70.4461 | 19.67896 | 69.9372 | -0.5089 | 70 | 9.576905 | 177.321 | 188.731 | 213.4713 | 0 |  | 185.55 | 185.866
05.12.2022 13:16:12 | 01:29:12 | 5352 | 181.3173 | 0 |  | 1.62312e-05 |  |  | 62.35326 | -11.37994 | 0 |  | 0 | 0 | 0 |  | 0.36006 | 0.353 | 188.67085 | 0 |  | 2.63796 | 2.398145 | 0 |  | 0.0428 | 0.03465587 | 0.01303034 | 0 | -1.936692 | 4.49372 | -1.923662 |  |  | 300 | 300 | -0.199995 | 0 |  | 0.08003 | 0.07923762 | 12.1 |  |  |  | 5352 | 70.4461 | 19.67997 | 69.9372 | -0.5089 | 70 | 9.527564 | 177.0432 | 188.731 | 213.4671 | 0 |  | 185.55 | 185.866
05.12.2022 13:16:14 | 01:29:14 | 5354 | 181.3145 | 0 |  | 1.68296e-05 |  |  | 62.35367 | -11.38379 | 0 |  | 0 | 0 | 0 |  | 0.36006 | 0.353 | 188.67085 | 0 |  | 2.63796 | 2.398145 | 0 |  | 0.0428 | 0.03465587 | 0.01351073 | 0 | -1.943621 | 4.49372 | -1.93011 |  |  | 301 | 300 | -0.249995 | 0 |  | 0.08003 | 0.07923762 | 12.1 |  |  |  | 5354 | 70.4461 | 19.67997 | 69.9372 | -0.5089 | 70 | 9.491745 | 177.6793 | 188.731 | 213.462 | 0 |  | 185.55 | 185.866
05.12.2022 13:16:16 | 01:29:16 | 5356 | 181.3163 | 0 |  | 1.67548e-05 |  |  | 62.35582 | -11.38764 | 0 |  | 0 | 0 | 0 |  | 0.36006 | 0.353 | 188.67085 | 0 |  | 2.63796 | 2.398145 | 0 |  | 0.0428 | 0.03465587 | 0.01345068 | 0 | -1.931566 | 4.49374 | -1.918115 |  |  | 299 | 300 | -0.249995 | 0 |  | 0.08003 | 0.07923762 | 12.1 |  |  |  | 5356 | 70.4461 | 19.67997 | 69.9374 | -0.5087 | 70 | 9.468735 | 176.6341 | 188.731 | 213.4653 | 0 |  | 185.55 | 185.866
05.12.2022 13:16:18 | 01:29:18 | 5358 | 181.3137 | 0 |  | 1.56328e-05 |  |  | 62.35735 | -11.39147 | 0 |  | 0 | 0 | 0 |  | 0.36006 | 0.353 | 188.67085 | 0 |  | 2.63796 | 2.398145 | 0 |  | 0.0428 | 0.03465587 | 0.01254995 | 0 | -1.917428 | 4.49372 | -1.904878 |  |  | 301 | 300 | -0.249995 | 0 |  | 0.08003 | 0.07923762 | 12.1 |  |  |  | 5358 | 70.4461 | 19.67997 | 69.9372 | -0.5089 | 70 | 9.458652 | 175.2856 | 188.731 | 213.4606 | 0 |  | 185.55 | 185.866
05.12.2022 13:16:20 | 01:29:20 | 5360 | 181.3112 | 0 |  | 1.60068e-05 |  |  | 62.35786 | -11.39528 | 0 |  | 0 | 0 | 0 |  | 0.36006 | 0.353 | 188.67085 | 0 |  | 2.63796 | 2.398145 | 0 |  | 0.0428 | 0.03465587 | 0.01285019 | 0 | -1.924508 | 4.49376 | -1.911658 |  |  | 300 | 300 | -0.299995 | 0 |  | 0.08003 | 0.07923762 | 12.1 |  |  |  | 5360 | 70.4461 | 19.68048 | 69.9376 | -0.5085 | 70 | 9.449876 | 176.052 | 188.731 | 213.4561 | 0 |  | 185.55 | 185.866
05.12.2022 13:16:22 | 01:29:22 | 5362 | 181.3112 | 0 |  | 1.30897e-05 |  |  | 62.35735 | -11.39911 | 0 |  | 0 | 0 | 0 |  | 0.36006 | 0.353 | 188.67085 | 0 |  | 2.63796 | 2.398145 | 0 |  | 0.0428 | 0.03465587 | 0.01050836 | 0 | -1.929986 | 4.49372 | -1.919478 |  |  | 299 | 300 | -0.249995 | 0 |  | 0.08003 | 0.07923762 | 12.1 |  |  |  | 5362 | 70.4461 | 19.68048 | 69.9372 | -0.5089 | 70 | 9.452483 | 176.4362 | 188.731 | 213.4559 | 0 |  | 185.55 | 185.866
05.12.2022 13:16:24 | 01:29:24 | 5364 | 181.3064 | 0 |  | 9.94813e-06 |  |  | 62.35735 | -11.40295 | 0 |  | 0 | 0 | 0 |  | 0.36006 | 0.353 | 188.67085 | 0 |  | 2.63796 | 2.398145 | 0 |  | 0.0428 | 0.03465587 | 0.007986317 | 0 | -1.92094 | 4.49372 | -1.912954 |  |  | 300 | 300 | -0.199995 | 0 |  | 0.08003 | 0.07923762 | 12.1 |  |  |  | 5364 | 70.4461 | 19.68149 | 69.9372 | -0.5089 | 70 | 9.48273 | 175.6138 | 188.731 | 213.4473 | 0 |  | 185.55 | 185.866
05.12.2022 13:16:26 | 01:29:26 | 5366 | 181.3064 | 0 |  | 8.15298e-06 |  |  | 62.35837 | -11.40678 | 0 |  | 0 | 0 | 0 |  | 0.36006 | 0.353 | 188.67085 | 0 |  | 2.63796 | 2.398145 | 0 |  | 0.0428 | 0.03465587 | 0.006545178 | 0 | -1.931238 | 4.49372 | -1.924693 |  |  | 300 | 300 | -0.199995 | 0 |  | 0.08003 | 0.07923762 | 12.1 |  |  |  | 5366 | 70.4461 | 19.68149 | 69.9372 | -0.5089 | 70 | 9.482137 |  | 188.731 | 213.4473 | 0 |  | 185.55 | 185.866
05.12.2022 13:16:28 | 01:29:28 | 5368 | 181.3064 | 0 |  | 1.08457e-05 |  |  | 62.35786 | -11.41064 | 0 |  | 0 | 0 | 0 |  | 0.36006 | 0.353 | 188.67085 | 0 |  | 2.63796 | 2.398145 | 0 |  | 0.0428 | 0.03465587 | 0.008706882 | 0 | -1.939719 | 4.49372 | -1.931012 |  |  | 301 | 300 | -0.249995 | 0 |  | 0.08003 | 0.07923762 | 12.1 |  |  |  | 5368 | 70.4461 | 19.683 | 69.9372 | -0.5089 | 70 | 9.520683 |  | 188.731 | 213.4473 | 0 |  | 185.55 | 185.866
05.12.2022 13:16:30 | 01:29:30 | 5370 | 181.3004 | 0 |  | 1.16685e-05 |  |  | 62.3599 | -11.4145 | 0 |  | 0 | 0 | 0 |  | 0.36006 | 0.353 | 188.67085 | 0 |  | 2.63796 | 2.398145 | 0 |  | 0.0428 | 0.03465587 | 0.009367423 | 0 | -1.942632 | 4.49374 | -1.933264 |  |  | 300 | 300 | -0.299995 | 0 |  | 0.08003 | 0.07923762 | 12.1 |  |  |  | 5370 | 70.4461 | 19.6835 | 69.9374 | -0.5087 | 70 | 9.550217 | 177.6617 | 188.731 | 213.4364 | 0 |  | 185.55 | 185.866
05.12.2022 13:16:32 | 01:29:32 | 5372 | 181.2945 | 0 |  | 9.64894e-06 |  |  | 62.3599 | -11.41839 | 0 |  | 0 | 0 | 0 |  | 0.36006 | 0.353 | 188.67085 | 0 |  | 2.63796 | 2.398145 | 0 |  | 0.0428 | 0.03465587 | 0.007746129 | 0 | -1.957318 | 4.49372 | -1.949572 |  |  | 299 | 300 | -0.249995 | 0 |  | 0.08003 | 0.07923762 | 12.1 |  |  |  | 5372 | 70.4364 | 19.6835 | 69.9372 | -0.4992 | 70 | 9.58924 | 181.8754 | 188.731 | 213.4258 | 0 |  | 185.55 | 185.866
05.12.2022 13:16:34 | 01:29:34 | 5374 | 181.2945 | 0 |  | 5.60985e-06 |  |  | 62.36041 | -11.4223 | 0 |  | 0 | 0 | 0 |  | 0.36006 | 0.353 | 188.67085 | 0 |  | 2.63796 | 2.398145 | 0 |  | 0.0428 | 0.03465587 | 0.004503564 | 0 | -1.967378 | 4.4937 | -1.962875 |  |  | 300 | 300 | -0.199995 | 0 |  | 0.08003 | 0.07923762 | 12.1 |  |  |  | 5374 | 70.4364 | 19.68441 | 69.937 | -0.4994 | 70 | 9.647716 |  | 188.731 | 213.4258 | 0 |  | 185.55 | 185.866
05.12.2022 13:16:36 | 01:29:36 | 5376 | 181.2882 | 0 |  | 3.44071e-06 |  |  | 62.36092 | -11.42622 | 0 |  | 0 | 0 | 0 |  | 0.36006 | 0.353 | 188.67085 | 0 |  | 2.63796 | 2.398145 | 0 |  | 0.0428 | 0.03465587 | 0.002762188 | 0 | -1.957308 | 4.49374 | -1.954546 |  |  | 301 | 300 | -0.249995 | 0 |  | 0.08003 | 0.07923762 | 12.1 |  |  |  | 5376 | 70.4364 | 19.68441 | 69.9374 | -0.499 | 70 | 9.680215 | 181.9421 | 188.731 | 213.4144 | 0 |  | 185.55 | 185.866
05.12.2022 13:16:38 | 01:29:38 | 5378 | 181.2887 | 0 |  | -2.24394e-07 |  |  | 62.36143 | -11.43012 | 0 |  | 0 | 0 | 0 |  | 0.36006 | 0.353 | 188.67085 | 0 |  | 2.63796 | 2.398145 | 0 |  | 0.0428 | 0.03465587 | -0.0001801426 | 0 | -1.953506 | 4.49372 | -1.953686 |  |  | 299 | 300 | -0.249995 | 0 |  | 0.08003 | 0.07923762 | 12.1 |  |  |  | 5378 | 70.4461 | 19.68401 | 69.9372 | -0.5089 | 70 | 9.718407 | 178.6084 | 188.731 | 213.4153 | 0 |  | 185.55 | 185.866
05.12.2022 13:16:40 | 01:29:40 | 5380 | 181.2887 | 0 |  | 3.44071e-06 |  |  | 62.36184 | -11.43402 | 0 |  | 0 | 0 | 0 |  | 0.36006 | 0.353 | 188.67085 | 0 |  | 2.63796 | 2.398145 | 0 |  | 0.0428 | 0.03465587 | 0.002762188 | 0 | -1.94569 | 4.49376 | -1.942928 |  |  | 301 | 300 | -0.249995 | 0 |  | 0.08003 | 0.07923762 | 12.1 |  |  |  | 5380 | 70.4461 | 19.68502 | 69.9376 | -0.5085 | 70 | 9.715679 |  | 188.731 | 213.4153 | 0 |  | 185.55 | 185.866
05.12.2022 13:16:42 | 01:29:42 | 5382 | 181.2887 | 0 |  | 3.14152e-06 |  |  | 62.3645 | -11.43791 | 0 |  | 0 | 0 | 0 |  | 0.36006 | 0.353 | 188.67085 | 0 |  | 2.63796 | 2.398145 | 0 |  | 0.0428 | 0.03465587 | 0.002521999 | 0 | -1.94654 | 4.49374 | -1.944018 |  |  | 299 | 300 | -0.249995 | 0 |  | 0.08003 | 0.07923762 | 12.1 |  |  |  | 5382 | 70.4461 | 19.68441 | 69.9374 | -0.5087 | 70 | 9.725049 |  | 188.731 | 213.4153 | 0 |  | 185.55 | 185.866
05.12.2022 13:16:44 | 01:29:44 | 5384 | 181.2845 | 0 |  | 2.16915e-06 |  |  | 62.36603 | -11.44178 | 0 |  | 0 | 0 | 0 |  | 0.36006 | 0.353 | 188.67085 | 0 |  | 2.63796 | 2.398145 | 0 |  | 0.0428 | 0.03465587 | 0.001741385 | 0 | -1.926426 | 4.49372 | -1.924685 |  |  | 300 | 300 | -0.199995 | 0 |  | 0.08003 | 0.07923762 | 12.1 |  |  |  | 5384 | 70.4461 | 19.68441 | 69.9372 | -0.5089 | 70 | 9.600628 | 176.1366 | 188.731 | 213.4078 | 0 |  | 185.55 | 185.866
05.12.2022 13:16:46 | 01:29:46 | 5386 | 181.2845 | 0 |  | 7.4798e-08 |  |  | 62.36757 | -11.44564 | 0 |  | 0 | 0 | 0 |  | 0.36006 | 0.353 | 188.67085 | 0 |  | 2.63796 | 2.398145 | 0 |  | 0.0428 | 0.03465587 | 6.004752e-05 | 0 | -1.938545 | 4.49372 | -1.938485 |  |  | 301 | 300 | -0.249995 | 0 |  | 0.08003 | 0.07923762 | 12.1 |  |  |  | 5386 | 70.4461 | 19.68653 | 69.9372 | -0.5089 | 70 | 9.596119 |  | 188.731 | 213.4078 | 0 |  | 185.55 | 185.866
05.12.2022 13:16:48 | 01:29:48 | 5388 | 181.2773 | 0 |  | 3.59031e-06 |  |  | 62.36705 | -11.44949 | 0 |  | 0 | 0 | 0 |  | 0.36006 | 0.353 | 188.67085 | 0 |  | 2.63796 | 2.398145 | 0 |  | 0.0428 | 0.03465587 | 0.002882286 | 0 | -1.919054 | 4.49378 | -1.916172 |  |  | 299 | 300 | -0.249995 | 0 |  | 0.08003 | 0.07923762 | 12.1 |  |  |  | 5388 | 70.4461 | 19.68754 | 69.9378 | -0.5083 | 70 | 9.616876 | 175.6442 | 188.731 | 213.3947 | 0 |  | 185.55 | 185.866
05.12.2022 13:16:50 | 01:29:50 | 5390 | 181.2773 | 0 |  | 1.0023e-05 |  |  | 62.36501 | -11.45333 | 0 |  | 0 | 0 | 0 |  | 0.36006 | 0.353 | 188.67085 | 0 |  | 2.63796 | 2.398145 | 0 |  | 0.0428 | 0.03465587 | 0.008046422 | 0 | -1.922829 | 4.49378 | -1.914783 |  |  | 301 | 300 | -0.249995 | 0 |  | 0.08003 | 0.07923762 | 12.1 |  |  |  | 5390 | 70.4461 | 19.68703 | 69.9378 | -0.5083 | 70 | 9.63372 |  | 188.731 | 213.3947 | 0 |  | 185.55 | 185.866
05.12.2022 13:16:52 | 01:29:52 | 5392 | 181.2773 | 0 |  | 9.12536e-06 |  |  | 62.36603 | -11.45716 | 0 |  | 0 | 0 | 0 |  | 0.36006 | 0.353 | 188.67085 | 0 |  | 2.63796 | 2.398145 | 0 |  | 0.0428 | 0.03465587 | 0.007325801 | 0 | -1.928989 | 4.49374 | -1.921663 |  |  | 299 | 300 | -0.249995 | 0 |  | 0.08003 | 0.07923762 | 12.1 |  |  |  | 5392 | 70.4461 | 19.68552 | 69.9374 | -0.5087 | 70 | 9.681637 |  | 188.731 | 213.3947 | 0 |  | 185.55 | 185.866
05.12.2022 13:16:54 | 01:29:54 | 5394 | 181.2773 | 0 |  | 1.0397e-05 |  |  | 62.36705 | -11.461 | 0 |  | 0 | 0 | 0 |  | 0.36006 | 0.353 | 188.67085 | 0 |  | 2.63796 | 2.398145 | 0 |  | 0.0428 | 0.03465587 | 0.008346668 | 0 | -1.929433 | 4.49372 | -1.921086 |  |  | 301 | 300 | -0.249995 | 0 |  | 0.08003 | 0.07923762 | 12.1 |  |  |  | 5394 | 70.4461 | 19.68552 | 69.9372 | -0.5089 | 70 | 9.724337 |  | 188.731 | 213.3947 | 0 |  | 185.55 | 185.866
05.12.2022 13:16:56 | 01:29:56 | 5396 | 181.2733 | 0 |  | 5.75945e-06 |  |  | 62.3691 | -11.46486 | 0 |  | 0 | 0 | 0 |  | 0.36006 | 0.353 | 188.67085 | 0 |  | 2.63796 | 2.398145 | 0 |  | 0.0428 | 0.03465587 | 0.004623662 | 0 | -1.942393 | 4.4937 | -1.937769 |  |  | 299 | 300 | -0.249995 | 0 |  | 0.08003 | 0.07923762 | 12.1 |  |  |  | 5396 | 70.4461 | 19.68502 | 69.937 | -0.5091 | 70 | 9.756244 | 177.5486 | 188.731 | 213.3873 | 0 |  | 185.55 | 185.866
05.12.2022 13:16:58 | 01:29:58 | 5398 | 181.2733 | 0 |  | 3.21632e-06 |  |  | 62.37114 | -11.46873 | 0 |  | 0 | 0 | 0 |  | 0.36006 | 0.353 | 188.67085 | 0 |  | 2.63796 | 2.398145 | 0 |  | 0.0428 | 0.03465587 | 0.002582048 | 0 | -1.927517 | 4.49372 | -1.924935 |  |  | 301 | 300 | -0.249995 | 0 |  | 0.08003 | 0.07923762 | 12.1 |  |  |  | 5398 | 70.4461 | 19.68552 | 69.9372 | -0.5089 | 70 | 9.818393 |  | 188.731 | 213.3873 | 0 |  | 185.55 | 185.866
05.12.2022 13:17:00 | 01:30:00 | 5400 | 181.2665 | 0 |  | 6.73182e-07 |  |  | 62.37267 | -11.47257 | 0 |  | 0 | 0 | 0 |  | 0.36006 | 0.353 | 188.67085 | 0 |  | 2.63796 | 2.398145 | 0 |  | 0.0428 | 0.03465587 | 0.0005404277 | 0 | -1.915017 | 4.49372 | -1.914477 |  |  | 299 | 300 | -0.249995 | 0 |  | 0.08003 | 0.07923762 | 12.1 |  |  |  | 5400 | 70.4461 | 19.68653 | 69.9372 | -0.5089 | 70 | 9.858129 | 175.1109 | 188.731 | 213.3751 | 0 |  | 185.55 | 185.866
05.12.2022 13:17:02 | 01:30:02 | 5402 | 181.2623 | 0 |  | -7.33021e-06 |  |  | 62.37523 | -11.47641 | 0 |  | 0 | 0 | 0 |  | 0.36006 | 0.353 | 188.67085 | 0 |  | 2.63796 | 2.398145 | 0 |  | 0.0428 | 0.03465587 | -0.005884662 | 0 | -1.927596 | 4.49366 | -1.93348 |  |  | 300 | 300 | -0.199995 | 0 |  | 0.08003 | 0.07923762 | 12.1 |  |  |  | 5402 | 70.4461 | 19.68603 | 69.9366 | -0.5095 | 70 | 9.873191 | 176.09 | 188.731 | 213.3674 | 0 |  | 185.55 | 185.866
05.12.2022 13:17:04 | 01:30:04 | 5404 | 181.2606 | 0 |  | -1.77272e-05 |  |  | 62.37829 | -11.48029 | 0 |  | 0 | 0 | 0 |  | 0.36006 | 0.353 | 188.67085 | 0 |  | 2.63796 | 2.398145 | 0 |  | 0.0428 | 0.03465587 | -0.01423132 | 0 | -1.930271 | 4.49362 | -1.944502 |  |  | 300 | 300 | -0.199995 | 0 |  | 0.08003 | 0.07923762 | 12.1 |  |  |  | 5404 | 70.4461 | 19.68754 | 69.9362 | -0.5099 | 70 | 9.896794 | 176.2193 | 188.731 | 213.3645 | 0 |  | 185.55 | 185.866
05.12.2022 13:17:06 | 01:30:06 | 5406 | 181.2606 | 0 |  | -3.13404e-05 |  |  | 62.38647 | -11.48421 | 0 |  | 0 | 0 | 0 |  | 0.36006 | 0.353 | 188.67085 | 0 |  | 2.63796 | 2.398145 | 0 |  | 0.0428 | 0.03465587 | -0.02515994 | 0 | -1.943867 | 4.49358 | -1.969027 |  |  | 301 | 300 | -0.249995 | 0 |  | 0.08003 | 0.07923762 | 12.1 |  |  |  | 5406 | 70.4461 | 19.68603 | 69.9358 | -0.5103 | 70 | 9.88695 |  | 188.731 | 213.3645 | 0 |  | 185.55 | 185.866
05.12.2022 13:17:08 | 01:30:08 | 5408 | 181.2606 | 0 |  | -4.63748e-05 |  |  | 62.39668 | -11.48818 | 0 |  | 0 | 0 | 0 |  | 0.36006 | 0.353 | 188.67085 | 0 |  | 2.63796 | 2.398145 | 0 |  | 0.0428 | 0.03465587 | -0.0372295 | 0 | -1.968318 | 4.49358 | -2.005548 |  |  | 299 | 300 | -0.249995 | 0 |  | 0.08003 | 0.07923762 | 12.1 |  |  |  | 5408 | 70.4461 | 19.68754 | 69.9358 | -0.5103 | 70 | 9.895608 |  | 188.731 | 213.3645 | 0 |  | 185.55 | 185.866
05.12.2022 13:17:10 | 01:30:10 | 5410 | 181.2606 | 0 |  | -6.27555e-05 |  |  | 62.40639 | -11.49221 | 0 |  | 0 | 0 | 0 |  | 0.36006 | 0.353 | 188.67085 | 0 |  | 2.63796 | 2.398145 | 0 |  | 0.0428 | 0.03465587 | -0.05037985 | 0 | -1.970363 | 4.4935 | -2.020743 |  |  | 301 | 300 | -0.249995 | 0 |  | 0.08003 | 0.07923762 | 12.1 |  |  |  | 5410 | 70.4364 | 19.68804 | 69.935 | -0.5014 | 70 | 9.87331 |  | 188.731 | 213.3645 | 0 |  | 185.55 | 185.866
05.12.2022 13:17:12 | 01:30:12 | 5412 | 181.2606 | 0 |  | -7.62192e-05 |  |  | 62.40945 | -11.49624 | 0 |  | 0 | 0 | 0 |  | 0.36006 | 0.353 | 188.67085 | 0 |  | 2.63796 | 2.398145 | 0 |  | 0.0428 | 0.03465587 | -0.06118845 | 0 | -1.956791 | 4.49352 | -2.01798 |  |  | 299 | 300 | -0.249995 | 0 |  | 0.08003 | 0.07923762 | 12.1 |  |  |  | 5412 | 70.4364 | 19.68804 | 69.9352 | -0.5012 | 70 | 9.827528 |  | 188.731 | 213.3645 | 0 |  | 185.55 | 185.866
05.12.2022 13:17:14 | 01:30:14 | 5414 | 181.2606 | 0 |  | -8.91592e-05 |  |  | 62.40792 | -11.50031 | 0 |  | 0 | 0 | 0 |  | 0.36006 | 0.353 | 188.67085 | 0 |  | 2.63796 | 2.398145 | 0 |  | 0.0428 | 0.03465587 | -0.07157663 | 0 | -1.970611 | 4.49346 | -2.042187 |  |  | 301 | 300 | -0.249995 | 0 |  | 0.08003 | 0.07923762 | 12.1 |  |  |  | 5414 | 70.4461 | 19.68703 | 69.9346 | -0.5115 | 70 | 9.811041 |  | 188.731 | 213.3645 | 0 |  | 185.55 | 185.866
05.12.2022 13:17:16 | 01:30:16 | 5416 | 181.2606 | 0 |  | -9.84342e-05 |  |  | 62.4069 | -11.5044 | 0 |  | 0 | 0 | 0 |  | 0.36006 | 0.353 | 188.67085 | 0 |  | 2.63796 | 2.398145 | 0 |  | 0.0428 | 0.03465587 | -0.07902256 | 0 | -1.975937 | 4.49348 | -2.05496 |  |  | 299 | 300 | -0.249995 | 0 |  | 0.08003 | 0.07923762 | 12.1 |  |  |  | 5416 | 70.4461 | 19.68603 | 69.9348 | -0.5113 | 70 | 9.80072 |  | 188.731 | 213.3645 | 0 |  | 185.55 | 185.866
05.12.2022 13:17:18 | 01:30:18 | 5418 | 181.2652 | 0 |  | -0.000107261 |  |  | 62.40639 | -11.50852 | 0 |  | 0 | 0 | 0 |  | 0.36006 | 0.353 | 188.67085 | 0 |  | 2.63796 | 2.398145 | 0 |  | 0.0428 | 0.03465587 | -0.08610868 | 0 | -1.975706 | 4.49348 | -2.061815 |  |  | 301 | 300 | -0.249995 | 0 |  | 0.08003 | 0.07923762 | 12.1 |  |  |  | 5418 | 70.4557 | 19.68754 | 69.9348 | -0.5209 | 70 | 9.796569 | 177.1382 | 188.731 | 213.3728 | 0 |  | 185.55 | 185.866
05.12.2022 13:17:20 | 01:30:20 | 5420 | 181.2652 | 0 |  | -0.000112646 |  |  | 62.40486 | -11.51264 | 0 |  | 0 | 0 | 0 |  | 0.36006 | 0.353 | 188.67085 | 0 |  | 2.63796 | 2.398145 | 0 |  | 0.0428 | 0.03465587 | -0.09043174 | 0 | -1.971359 | 4.49348 | -2.06179 |  |  | 299 | 300 | -0.249995 | 0 |  | 0.08003 | 0.07923762 | 12.1 |  |  |  | 5420 | 70.4557 | 19.68603 | 69.9348 | -0.5209 | 70 | 9.778661 |  | 188.731 | 213.3728 | 0 |  | 185.55 | 185.866
05.12.2022 13:17:22 | 01:30:22 | 5422 | 181.2652 | 0 |  | -0.000108757 |  |  | 62.40332 | -11.51673 | 0 |  | 0 | 0 | 0 |  | 0.36006 | 0.353 | 188.67085 | 0 |  | 2.63796 | 2.398145 | 0 |  | 0.0428 | 0.03465587 | -0.08730966 | 0 | -1.937489 | 4.49348 | -2.024798 |  |  | 300 | 300 | -0.199995 | 0 |  | 0.08003 | 0.07923762 | 12.1 |  |  |  | 5422 | 70.4658 | 19.68552 | 69.9348 | -0.531 | 70 | 9.777594 |  | 188.731 | 213.3728 | 0 |  | 185.55 | 185.866
05.12.2022 13:17:24 | 01:30:24 | 5424 | 181.2652 | 0 |  | -0.000100379 |  |  | 62.40179 | -11.52077 | 0 |  | 0 | 0 | 0 |  | 0.36006 | 0.353 | 188.67085 | 0 |  | 2.63796 | 2.398145 | 0 |  | 0.0428 | 0.03465587 | -0.08058384 | 0 | -1.932952 | 4.49348 | -2.013535 |  |  | 301 | 300 | -0.249995 | 0 |  | 0.08003 | 0.07923762 | 12.1 |  |  |  | 5424 | 70.4658 | 19.68703 | 69.9348 | -0.531 | 70 | 9.732521 |  | 188.731 | 213.3728 | 0 |  | 185.55 | 185.866
05.12.2022 13:17:26 | 01:30:26 | 5426 | 181.2652 | 0 |  | -9.31983e-05 |  |  | 62.40128 | -11.52479 | 0 |  | 0 | 0 | 0 |  | 0.36006 | 0.353 | 188.67085 | 0 |  | 2.63796 | 2.398145 | 0 |  | 0.0428 | 0.03465587 | -0.0748192 | 0 | -1.932757 | 4.49348 | -2.007576 |  |  | 299 | 300 | -0.249995 | 0 |  | 0.08003 | 0.07923762 | 12.1 |  |  |  | 5426 | 70.4658 | 19.68653 | 69.9348 | -0.531 | 70 | 9.705832 |  | 188.731 | 213.3728 | 0 |  | 185.55 | 185.866
05.12.2022 13:17:28 | 01:30:28 | 5428 | 181.2652 | 0 |  | -8.51201e-05 |  |  | 62.40128 | -11.52881 | 0 |  | 0 | 0 | 0 |  | 0.36006 | 0.353 | 188.67085 | 0 |  | 2.63796 | 2.398145 | 0 |  | 0.0428 | 0.03465587 | -0.06833406 | 0 | -1.946571 | 4.49348 | -2.014905 |  |  | 301 | 300 | -0.249995 | 0 |  | 0.08003 | 0.07923762 | 12.1 |  |  |  | 5428 | 70.4557 | 19.68441 | 69.9348 | -0.5209 | 70 | 9.641546 |  | 188.731 | 213.3728 | 0 |  | 185.55 | 185.866
05.12.2022 13:17:30 | 01:30:30 | 5430 | 181.2652 | 0 |  | -8.20534e-05 |  |  | 62.40077 | -11.53285 | 0 |  | 0 | 0 | 0 |  | 0.36006 | 0.353 | 188.67085 | 0 |  | 2.63796 | 2.398145 | 0 |  | 0.0428 | 0.03465587 | -0.06587213 | 0 | -1.960571 | 4.49342 | -2.026443 |  |  | 299 | 300 | -0.249995 | 0 |  | 0.08003 | 0.07923762 | 12.1 |  |  |  | 5430 | 70.4557 | 19.68552 | 69.9342 | -0.5215 | 70 | 9.603712 |  | 188.731 | 213.3728 | 0 |  | 185.55 | 185.866
05.12.2022 13:17:32 | 01:30:32 | 5432 | 181.2658 | 0 |  | -7.13573e-05 |  |  | 62.40128 | -11.53691 | 0 |  | 0 | 0 | 0 |  | 0.36006 | 0.353 | 188.67085 | 0 |  | 2.63796 | 2.398145 | 0 |  | 0.0428 | 0.03465587 | -0.05728534 | 0 | -1.976978 | 4.49344 | -2.034263 |  |  | 301 | 300 | -0.249995 | 0 |  | 0.08003 | 0.07923762 | 12.1 |  |  |  | 5432 | 70.4557 | 19.68552 | 69.9344 | -0.5213 | 70 | 9.574771 | 177.1365 | 188.731 | 213.3739 | 0 |  | 185.55 | 185.866
05.12.2022 13:17:34 | 01:30:34 | 5434 | 181.2658 | 0 |  | -5.90156e-05 |  |  | 62.40077 | -11.54097 | 0 |  | 0 | 0 | 0 |  | 0.36006 | 0.353 | 188.67085 | 0 |  | 2.63796 | 2.398145 | 0 |  | 0.0428 | 0.03465587 | -0.04737748 | 0 | -1.976274 | 4.49342 | -2.023651 |  |  | 299 | 300 | -0.249995 | 0 |  | 0.08003 | 0.07923762 | 12.1 |  |  |  | 5434 | 70.4557 | 19.68603 | 69.9342 | -0.5215 | 70 | 9.501944 |  | 188.731 | 213.3739 | 0 |  | 185.55 | 185.866
05.12.2022 13:17:36 | 01:30:36 | 5436 | 181.2658 | 0 |  | -4.83195e-05 |  |  | 62.40077 | -11.54501 | 0 |  | 0 | 0 | 0 |  | 0.36006 | 0.353 | 188.67085 | 0 |  | 2.63796 | 2.398145 | 0 |  | 0.0428 | 0.03465587 | -0.03879069 | 0 | -1.971737 | 4.49344 | -2.010528 |  |  | 300 | 300 | -0.199995 | 0 |  | 0.08003 | 0.07923762 | 12.1 |  |  |  | 5436 | 70.4658 | 19.68603 | 69.9344 | -0.5314 | 70 | 9.480831 |  | 188.731 | 213.3739 | 0 |  | 185.55 | 185.866
05.12.2022 13:17:38 | 01:30:38 | 5438 | 181.2658 | 0 |  | -3.87454e-05 |  |  | 62.40179 | -11.54902 | 0 |  | 0 | 0 | 0 |  | 0.36006 | 0.353 | 188.67085 | 0 |  | 2.63796 | 2.398145 | 0 |  | 0.0428 | 0.03465587 | -0.03110464 | 0 | -1.976498 | 4.49344 | -2.007603 |  |  | 301 | 300 | -0.249995 | 0 |  | 0.08003 | 0.07923762 | 12.1 |  |  |  | 5438 | 70.4658 | 19.68603 | 69.9344 | -0.5314 | 70 | 9.463278 |  | 188.731 | 213.3739 | 0 |  | 185.55 | 185.866
05.12.2022 13:17:40 | 01:30:40 | 5440 | 181.2658 | 0 |  | -3.12656e-05 |  |  | 62.40128 | -11.55305 | 0 |  | 0 | 0 | 0 |  | 0.36006 | 0.353 | 188.67085 | 0 |  | 2.63796 | 2.398145 | 0 |  | 0.0428 | 0.03465587 | -0.02509989 | 0 | -1.990084 | 4.49344 | -2.015184 |  |  | 299 | 300 | -0.249995 | 0 |  | 0.08003 | 0.07923762 | 12.1 |  |  |  | 5440 | 70.4658 | 19.68502 | 69.9344 | -0.5314 | 70 | 9.447619 |  | 188.731 | 213.3739 | 0 |  | 185.55 | 185.866
05.12.2022 13:17:42 | 01:30:42 | 5442 | 181.2658 | 0 |  | -2.4085e-05 |  |  | 62.40128 | -11.55706 | 0 |  | 0 | 0 | 0 |  | 0.36006 | 0.353 | 188.67085 | 0 |  | 2.63796 | 2.398145 | 0 |  | 0.0428 | 0.03465587 | -0.01933534 | 0 | -1.980784 | 4.49342 | -2.000119 |  |  | 300 | 300 | -0.199995 | 0 |  | 0.08003 | 0.07923762 | 12.1 |  |  |  | 5442 | 70.4755 | 19.68502 | 69.9342 | -0.5413 | 70 | 9.45355 |  | 188.731 | 213.3739 | 0 |  | 185.55 | 185.866
05.12.2022 13:17:44 | 01:30:44 | 5444 | 181.2648 | 0 |  | -1.98963e-05 |  |  | 62.39975 | -11.56104 | 0 |  | 0 | 0 | 0 |  | 0.36006 | 0.353 | 188.67085 | 0 |  | 2.63796 | 2.398145 | 0 |  | 0.0428 | 0.03465587 | -0.01597267 | 0 | -1.961129 | 4.49346 | -1.977102 |  |  | 301 | 300 | -0.249995 | 0 |  | 0.08003 | 0.07923762 | 12.1 |  |  |  | 5444 | 70.4658 | 19.68401 | 69.9346 | -0.5312 | 70 | 9.445959 | 172.9368 | 188.731 | 213.3721 | 0 |  | 185.55 | 185.866
05.12.2022 13:17:46 | 01:30:46 | 5446 | 181.2648 | 0 |  | -1.51092e-05 |  |  | 62.39975 | -11.565 | 0 |  | 0 | 0 | 0 |  | 0.36006 | 0.353 | 188.67085 | 0 |  | 2.63796 | 2.398145 | 0 |  | 0.0428 | 0.03465587 | -0.0121296 | 0 | -1.96807 | 4.49344 | -1.980199 |  |  | 299 | 300 | -0.249995 | 0 |  | 0.08003 | 0.07923762 | 12.1 |  |  |  | 5446 | 70.4755 | 19.68603 | 69.9344 | -0.5411 | 70 | 9.473479 |  | 188.731 | 213.3721 | 0 |  | 185.55 | 185.866
05.12.2022 13:17:48 | 01:30:48 | 5448 | 181.2648 | 0 |  | -1.45108e-05 |  |  | 62.39975 | -11.56898 | 0 |  | 0 | 0 | 0 |  | 0.36006 | 0.353 | 188.67085 | 0 |  | 2.63796 | 2.398145 | 0 |  | 0.0428 | 0.03465587 | -0.01164921 | 0 | -1.988966 | 4.49346 | -2.000616 |  |  | 301 | 300 | -0.249995 | 0 |  | 0.08003 | 0.07923762 | 12.1 |  |  |  | 5448 | 70.4658 | 19.68653 | 69.9346 | -0.5312 | 70 | 9.478459 |  | 188.731 | 213.3721 | 0 |  | 185.55 | 185.866
05.12.2022 13:17:50 | 01:30:50 | 5450 | 181.266 | 0 |  | -9.42455e-06 |  |  | 62.39975 | -11.57297 | 0 |  | 0 | 0 | 0 |  | 0.36006 | 0.353 | 188.67085 | 0 |  | 2.63796 | 2.398145 | 0 |  | 0.0428 | 0.03465587 | -0.007565989 | 0 | -1.983505 | 4.49348 | -1.991071 |  |  | 299 | 300 | -0.249995 | 0 |  | 0.08003 | 0.07923762 | 12.1 |  |  |  | 5450 | 70.4658 | 19.68552 | 69.9348 | -0.531 | 70 | 9.500757 | 174.9648 | 188.731 | 213.3742 | 0 |  | 185.55 | 185.866
05.12.2022 13:17:52 | 01:30:52 | 5452 | 181.2699 | 0 |  | -6.58223e-06 |  |  | 62.40077 | -11.57697 | 0 |  | 0 | 0 | 0 |  | 0.36006 | 0.353 | 188.67085 | 0 |  | 2.63796 | 2.398145 | 0 |  | 0.0428 | 0.03465587 | -0.005284187 | 0 | -2.000861 | 4.49346 | -2.006145 |  |  | 301 | 300 | -0.249995 | 0 |  | 0.08003 | 0.07923762 | 12.1 |  |  |  | 5452 | 70.4658 | 19.68552 | 69.9346 | -0.5312 | 70 | 9.549981 | 176.4356 | 188.731 | 213.3812 | 0 |  | 185.55 | 185.866
05.12.2022 13:17:54 | 01:30:54 | 5454 | 181.2654 | 0 |  | -3.14152e-06 |  |  | 62.40026 | -11.58098 | 0 |  | 0 | 0 | 0 |  | 0.36006 | 0.353 | 188.67085 | 0 |  | 2.63796 | 2.398145 | 0 |  | 0.0428 | 0.03465587 | -0.002521999 | 0 | -2.007159 | 4.49346 | -2.009681 |  |  | 299 | 300 | -0.249995 | 0 |  | 0.08003 | 0.07923762 | 12.1 |  |  |  | 5454 | 70.4658 | 19.68603 | 69.9346 | -0.5312 | 70 | 9.598255 | 176.9952 | 188.731 | 213.3731 | 0 |  | 185.55 | 185.866
05.12.2022 13:17:56 | 01:30:56 | 5456 | 181.2654 | 0 |  | 4.48788e-07 |  |  | 62.4023 | -11.58498 | 0 |  | 0 | 0 | 0 |  | 0.36006 | 0.353 | 188.67085 | 0 |  | 2.63796 | 2.398145 | 0 |  | 0.0428 | 0.03465587 | 0.0003602851 | 0 | -1.988873 | 4.49346 | -1.988513 |  |  | 301 | 300 | -0.249995 | 0 |  | 0.08003 | 0.07923762 | 12.1 |  |  |  | 5456 | 70.4658 | 19.68603 | 69.9346 | -0.5312 | 70 | 9.513092 |  | 188.731 | 213.3731 | 0 |  | 185.55 | 185.866
05.12.2022 13:17:58 | 01:30:58 | 5458 | 181.2683 | 0 |  | 9.94813e-06 |  |  | 62.40179 | -11.58894 | 0 |  | 0 | 0 | 0 |  | 0.36006 | 0.353 | 188.67085 | 0 |  | 2.63796 | 2.398145 | 0 |  | 0.0428 | 0.03465587 | 0.007986317 | 0 | -1.977741 | 4.49352 | -1.969754 |  |  | 299 | 300 | -0.249995 | 0 |  | 0.08003 | 0.07923762 | 12.1 |  |  |  | 5458 | 70.4658 | 19.68754 | 69.9352 | -0.5306 | 70 | 9.559706 | 174.5658 | 188.731 | 213.3783 | 0 |  | 185.55 | 185.866
05.12.2022 13:18:00 | 01:31:00 | 5460 | 181.2683 | 0 |  | 1.72784e-05 |  |  | 62.40179 | -11.59287 | 0 |  | 0 | 0 | 0 |  | 0.36006 | 0.353 | 188.67085 | 0 |  | 2.63796 | 2.398145 | 0 |  | 0.0428 | 0.03465587 | 0.01387103 | 0 | -1.973767 | 4.4935 | -1.959896 |  |  | 300 | 300 | -0.199995 | 0 |  | 0.08003 | 0.07923762 | 12.1 |  |  |  | 5460 | 70.4658 | 19.68603 | 69.935 | -0.5308 | 70 | 9.621978 |  | 188.731 | 213.3783 | 0 |  | 185.55 | 185.866
05.12.2022 13:18:02 | 01:31:02 | 5462 | 181.2693 | 0 |  | 2.49078e-05 |  |  | 62.40128 | -11.59679 | 0 |  | 0 | 0 | 0 |  | 0.36006 | 0.353 | 188.67085 | 0 |  | 2.63796 | 2.398145 | 0 |  | 0.0428 | 0.03465587 | 0.01999588 | 0 | -1.987095 | 4.4935 | -1.967099 |  |  | 301 | 300 | -0.249995 | 0 |  | 0.08003 | 0.07923762 | 12.1 |  |  |  | 5462 | 70.4658 | 19.68441 | 69.935 | -0.5308 | 70 | 9.709749 | 175.3343 | 188.731 | 213.3801 | 0 |  | 185.55 | 185.866
05.12.2022 13:18:04 | 01:31:04 | 5464 | 181.2692 | 0 |  | 2.46086e-05 |  |  | 62.40128 | -11.60073 | 0 |  | 0 | 0 | 0 |  | 0.36006 | 0.353 | 188.67085 | 0 |  | 2.63796 | 2.398145 | 0 |  | 0.0428 | 0.03465587 | 0.01975568 | 0 | -1.983045 | 4.4935 | -1.963289 |  |  | 300 | 300 | -0.299995 | 0 |  | 0.08003 | 0.07923762 | 12.1 |  |  |  | 5464 | 70.4658 | 19.68603 | 69.935 | -0.5308 | 70 | 9.741417 | 174.977 | 188.731 | 213.38 | 0 |  | 185.55 | 185.866
05.12.2022 13:18:06 | 01:31:06 | 5466 | 181.2703 | 0 |  | 2.83485e-05 |  |  | 62.40179 | -11.60465 | 0 |  | 0 | 0 | 0 |  | 0.36006 | 0.353 | 188.67085 | 0 |  | 2.63796 | 2.398145 | 0 |  | 0.0428 | 0.03465587 | 0.02275806 | 0 | -1.981222 | 4.49352 | -1.958464 |  |  | 299 | 300 | -0.249995 | 0 |  | 0.08003 | 0.07923762 | 12.1 |  |  |  | 5466 | 70.4658 | 19.68552 | 69.9352 | -0.5306 | 70 | 9.799534 | 174.8711 | 188.731 | 213.382 | 0 |  | 185.55 | 185.866
05.12.2022 13:18:08 | 01:31:08 | 5468 | 181.266 | 0 |  | 3.02184e-05 |  |  | 62.40486 | -11.60857 | 0 |  | 0 | 0 | 0 |  | 0.36006 | 0.353 | 188.67085 | 0 |  | 2.63796 | 2.398145 | 0 |  | 0.0428 | 0.03465587 | 0.0242592 | 0 | -1.984956 | 4.49354 | -1.960697 |  |  | 300 | 300 | -0.199995 | 0 |  | 0.08003 | 0.07923762 | 12.1 |  |  |  | 5468 | 70.4658 | 19.68653 | 69.9354 | -0.5304 | 70 | 9.833932 | 175.2609 | 188.731 | 213.3743 | 0 |  | 185.55 | 185.866
05.12.2022 13:18:10 | 01:31:10 | 5470 | 181.266 | 0 |  | 3.11908e-05 |  |  | 62.40486 | -11.61249 | 0 |  | 0 | 0 | 0 |  | 0.36006 | 0.353 | 188.67085 | 0 |  | 2.63796 | 2.398145 | 0 |  | 0.0428 | 0.03465587 | 0.02503984 | 0 | -1.991511 | 4.49352 | -1.966471 |  |  | 301 | 300 | -0.249995 | 0 |  | 0.08003 | 0.07923762 | 12.1 |  |  |  | 5470 | 70.4557 | 19.68653 | 69.9352 | -0.5205 | 70 | 9.863347 |  | 188.731 | 213.3743 | 0 |  | 185.55 | 185.866
05.12.2022 13:18:12 | 01:31:12 | 5472 | 181.2634 | 0 |  | 3.7773e-05 |  |  | 62.40486 | -11.61644 | 0 |  | 0 | 0 | 0 |  | 0.36006 | 0.353 | 188.67085 | 0 |  | 2.63796 | 2.398145 | 0 |  | 0.0428 | 0.03465587 | 0.03032401 | 0 | -2.008077 | 4.49358 | -1.977753 |  |  | 299 | 300 | -0.249995 | 0 |  | 0.08003 | 0.07923762 | 12.1 |  |  |  | 5472 | 70.4557 | 19.68653 | 69.9358 | -0.5199 | 70 | 9.885526 | 180.3355 | 188.731 | 213.3694 | 0 |  | 185.55 | 185.866
05.12.2022 13:18:14 | 01:31:14 | 5474 | 181.2634 | 0 |  | 4.39065e-05 |  |  | 62.40588 | -11.62038 | 0 |  | 0 | 0 | 0 |  | 0.36006 | 0.353 | 188.67085 | 0 |  | 2.63796 | 2.398145 | 0 |  | 0.0428 | 0.03465587 | 0.03524795 | 0 | -2.003155 | 4.4936 | -1.967907 |  |  | 300 | 300 | -0.199995 | 0 |  | 0.08003 | 0.07923762 | 12.1 |  |  |  | 5474 | 70.4557 | 19.68603 | 69.936 | -0.5197 | 70 | 9.893236 |  | 188.731 | 213.3694 | 0 |  | 185.55 | 185.866
05.12.2022 13:18:16 | 01:31:16 | 5476 | 181.2571 | 0 |  | 4.5552e-05 |  |  | 62.40537 | -11.62432 | 0 |  | 0 | 0 | 0 |  | 0.36006 | 0.353 | 188.67085 | 0 |  | 2.63796 | 2.398145 | 0 |  | 0.0428 | 0.03465587 | 0.03656895 | 0 | -2.007098 | 4.4936 | -1.970529 |  |  | 300 | 300 | -0.199995 | 0 |  | 0.08003 | 0.07923762 | 12.1 |  |  |  | 5476 | 70.4557 | 19.68703 | 69.936 | -0.5197 | 70 | 9.897864 | 180.3125 | 188.731 | 213.3581 | 0 |  | 185.55 | 185.866
05.12.2022 13:18:18 | 01:31:18 | 5478 | 181.2571 | 0 |  | 4.62252e-05 |  |  | 62.40486 | -11.62825 | 0 |  | 0 | 0 | 0 |  | 0.36006 | 0.353 | 188.67085 | 0 |  | 2.63796 | 2.398145 | 0 |  | 0.0428 | 0.03465587 | 0.0371094 | 0 | -1.995144 | 4.49356 | -1.958035 |  |  | 301 | 300 | -0.249995 | 0 |  | 0.08003 | 0.07923762 | 12.1 |  |  |  | 5478 | 70.4557 | 19.68653 | 69.9356 | -0.5201 | 70 | 9.868211 |  | 188.731 | 213.3581 | 0 |  | 185.55 | 185.866
05.12.2022 13:18:20 | 01:31:20 | 5480 | 181.2549 | 0 |  | 4.73472e-05 |  |  | 62.40639 | -11.63214 | 0 |  | 0 | 0 | 0 |  | 0.36006 | 0.353 | 188.67085 | 0 |  | 2.63796 | 2.398145 | 0 |  | 0.0428 | 0.03465587 | 0.03801013 | 0 | -1.971911 | 4.4936 | -1.933901 |  |  | 299 | 300 | -0.249995 | 0 |  | 0.08003 | 0.07923762 | 12.1 |  |  |  | 5480 | 70.4557 | 19.68653 | 69.936 | -0.5197 | 70 | 9.854925 | 177.1536 | 188.731 | 213.3541 | 0 |  | 185.55 | 185.866
05.12.2022 13:18:22 | 01:31:22 | 5482 | 181.2552 | 0 |  | 4.80951e-05 |  |  | 62.40843 | -11.63599 | 0 |  | 0 | 0 | 0 |  | 0.36006 | 0.353 | 188.67085 | 0 |  | 2.63796 | 2.398145 | 0 |  | 0.0428 | 0.03465587 | 0.03861054 | 0 | -1.956129 | 4.4936 | -1.917519 |  |  | 300 | 300 | -0.199995 | 0 |  | 0.08003 | 0.07923762 | 12.1 |  |  |  | 5482 | 70.4658 | 19.68703 | 69.936 | -0.5298 | 70 | 9.838676 | 172.892 | 188.731 | 213.3546 | 0 |  | 185.55 | 185.866
05.12.2022 13:18:24 | 01:31:24 | 5484 | 181.2562 | 0 |  | 5.15358e-05 |  |  | 62.40843 | -11.63984 | 0 |  | 0 | 0 | 0 |  | 0.36006 | 0.353 | 188.67085 | 0 |  | 2.63796 | 2.398145 | 0 |  | 0.0428 | 0.03465587 | 0.04137272 | 0 | -1.966007 | 4.49362 | -1.924635 |  |  | 300 | 300 | -0.199995 | 0 |  | 0.08003 | 0.07923762 | 12.1 |  |  |  | 5484 | 70.4557 | 19.68603 | 69.9362 | -0.5195 | 70 | 9.650326 | 176.6794 | 188.731 | 213.3565 | 0 |  | 185.55 | 185.866
05.12.2022 13:18:26 | 01:31:26 | 5486 | 181.2557 | 0 |  | 5.04887e-05 |  |  | 62.40945 | -11.64369 | 0 |  | 0 | 0 | 0 |  | 0.36006 | 0.353 | 188.67085 | 0 |  | 2.63796 | 2.398145 | 0 |  | 0.0428 | 0.03465587 | 0.04053212 | 0 | -1.972205 | 4.49362 | -1.931673 |  |  | 300 | 300 | -0.199995 | 0 |  | 0.08003 | 0.07923762 | 12.1 |  |  |  | 5486 | 70.4557 | 19.68703 | 69.9362 | -0.5195 | 70 | 9.624467 | 177.2369 | 188.731 | 213.3556 | 0 |  | 185.55 | 185.866
05.12.2022 13:18:28 | 01:31:28 | 5488 | 181.2577 | 0 |  | 5.01895e-05 | -1.940146 | -1.940146 | 62.40894 | -11.64756 | 0 |  | 0 | 0 | 0 |  | 0.36006 | 0.353 | 188.67085 | 0 |  | 2.63796 | 2.398145 | 0 |  | 0.0428 | 0.03465587 | 0.04029192 | 0 | -1.980438 | 4.49364 | -1.940146 | 0 | 0 | 300 | 300 | -0.199995 | 0 |  | 0.08003 | 0.07923762 | 12.1 |  | 0 | 0 | 5488 | 70.4658 | 19.68754 | 69.9364 | -0.5294 | 70 | 9.571687 | 175.1503 | 188.731 | 213.3592 | 0 |  | 185.55 | 185.866
05.12.2022 13:18:30 | 01:31:30 | 5490 | 181.2577 | 0 |  | 4.93667e-05 | -1.927932 | -1.927932 | 62.41048 | -11.65143 | 0 |  | 0 | 0 | 0 |  | 0.36006 | 0.353 | 188.67085 | 0 |  | 2.63796 | 2.398145 | 0 |  | 0.0428 | 0.03465587 | 0.03963138 | 0 | -1.967563 | 4.49366 | -1.927932 | 0.01221346 | 0.0006284247 | 300 | 300 | -0.199995 | 0 |  | 0.08003 | 0.07923762 | 12.1 |  | -0.0006284247 | 0.0006284247 | 5490 | 70.4557 | 19.68703 | 69.9366 | -0.5191 | 70 | 9.547371 | 176.9331 | 188.731 | 213.3591 | 0 |  | 185.55 | 185.866
05.12.2022 13:18:32 | 01:31:32 | 5492 | 181.2577 | 0 |  | 4.88431e-05 | -1.932313 | -1.932313 | 62.40997 | -11.65529 | 0 |  | 0 | 0 | 0 |  | 0.36006 | 0.353 | 188.67085 | 0 |  | 2.63796 | 2.398145 | 0 |  | 0.0428 | 0.03465587 | 0.03921104 | 0 | -1.971524 | 4.49362 | -1.932313 | 0.007831841 | 0.001659825 | 300 | 300 | -0.199995 | 0 |  | 0.08003 | 0.07923762 | 12.1 |  | -0.001659825 | 0.001659825 | 5492 | 70.4557 | 19.68804 | 69.9362 | -0.5195 | 70 | 9.490082 | 177.1737 | 188.731 | 213.3592 | 0 |  | 185.55 | 185.866
05.12.2022 13:18:34 | 01:31:34 | 5494 | 181.2586 | 0 |  | 4.87683e-05 | -1.934039 | -1.934039 | 62.40997 | -11.65916 | 0 |  | 0 | 0 | 0 |  | 0.36006 | 0.353 | 188.67085 | 0 |  | 2.63796 | 2.398145 | 0 |  | 0.0428 | 0.03465587 | 0.03915099 | 0 | -1.97319 | 4.49366 | -1.934039 | 0.006104681 | 0.002376907 | 300 | 300 | -0.199995 | 0 |  | 0.08003 | 0.07923762 | 12.1 |  | -0.002376907 | 0.002376907 | 5494 | 70.4658 | 19.68754 | 69.9366 | -0.5292 | 70 | 9.480357 | 174.5644 | 188.731 | 213.3608 | 0 |  | 185.55 | 185.866
05.12.2022 13:18:36 | 01:31:36 | 5496 | 181.2558 | 0 |  | 4.87683e-05 | -1.933852 | -1.933852 | 62.41048 | -11.66303 | 0 |  | 0 | 0 | 0 |  | 0.36006 | 0.353 | 188.67085 | 0 |  | 2.63796 | 2.398145 | 0 |  | 0.0428 | 0.03465587 | 0.03915099 | 0 | -1.973003 | 4.49368 | -1.933852 | 0.00629144 | 0.00301473 | 300 | 300 | -0.199995 | 0 |  | 0.08003 | 0.07923762 | 12.1 |  | -0.00301473 | 0.00301473 | 5496 | 70.4557 | 19.68905 | 69.9368 | -0.5189 | 70 | 9.463278 | 177.4819 | 188.731 | 213.3557 | 0 |  | 185.55 | 185.866
05.12.2022 13:18:38 | 01:31:38 | 5498 | 181.25 | 0 |  | 4.50284e-05 | -1.948073 | -1.948073 | 62.41048 | -11.66691 | 0 |  | 0 | 0 | 0 |  | 0.36006 | 0.353 | 188.67085 | 0 |  | 2.63796 | 2.398145 | 0 |  | 0.0428 | 0.03465587 | 0.03614861 | 0 | -1.984222 | 4.49366 | -1.948073 | -0.007930179 | 0.002930411 | 300 | 300 | -0.199995 | 0 |  | 0.08003 | 0.07923762 | 12.1 |  | -0.002930411 | 0.002930411 | 5498 | 70.4557 | 19.68905 | 69.9366 | -0.5191 | 70 | 9.455214 | 178.4387 | 188.731 | 213.3452 | 0 |  | 185.55 | 185.866
05.12.2022 13:18:40 | 01:31:40 | 5500 | 181.2519 | 0 |  | 4.30837e-05 | -1.920992 | -1.920992 | 62.41099 | -11.67078 | 0 |  | 0 | 0 | 0 |  | 0.36006 | 0.353 | 188.67085 | 0 |  | 2.63796 | 2.398145 | 0 |  | 0.0428 | 0.03465587 | 0.03458741 | 0 | -1.955579 | 4.49368 | -1.920992 | 0.0191506 | 0.00350774 | 300 | 300 | -0.199995 | 0 |  | 0.08003 | 0.07923762 | 12.1 |  | -0.00350774 | 0.00350774 | 5500 | 70.4658 | 19.68956 | 69.9368 | -0.529 | 70 | 9.456515 | 173.0683 | 188.731 | 213.3486 | 0 |  | 185.55 | 185.866
05.12.2022 13:18:42 | 01:31:42 | 5502 | 181.2524 | 0 |  | 4.33081e-05 | -1.925676 | -1.925676 | 62.41099 | -11.67462 | 0 |  | 0 | 0 | 0 |  | 0.36006 | 0.353 | 188.67085 | 0 |  | 2.63796 | 2.398145 | 0 |  | 0.0428 | 0.03465587 | 0.03476756 | 0 | -1.960444 | 4.4937 | -1.925676 | 0.01446448 | 0.005237351 | 301 | 300 | -0.249995 | 0 |  | 0.08003 | 0.07923762 | 12.1 |  | -0.005237351 | 0.005237351 | 5502 | 70.4658 | 19.68804 | 69.937 | -0.5288 | 70 | 9.443233 | 173.554 | 188.731 | 213.3496 | 0 |  | 185.55 | 185.866
05.12.2022 13:18:44 | 01:31:44 | 5504 | 181.2506 | 0 |  | 3.34347e-05 | -1.929597 | -1.929597 | 62.40997 | -11.67848 | 0 |  | 0 | 0 | 0 |  | 0.36006 | 0.353 | 188.67085 | 0 |  | 2.63796 | 2.398145 | 0 |  | 0.0428 | 0.03465587 | 0.02684124 | 0 | -1.956438 | 4.49364 | -1.929597 | 0.01054253 | 0.006524048 | 299 | 300 | -0.249995 | 0 |  | 0.08003 | 0.07923762 | 12.1 |  | -0.006524048 | 0.006524048 | 5504 | 70.4658 | 19.68653 | 69.9364 | -0.5294 | 70 | 9.463159 | 173.0346 | 188.731 | 213.3463 | 0 |  | 185.55 | 185.866
05.12.2022 13:18:46 | 01:31:46 | 5506 | 181.253 | 0 |  | 3.47811e-05 | -1.932537 | -1.932537 | 62.41048 | -11.68234 | 0 |  | 0 | 0 | 0 |  | 0.36006 | 0.353 | 188.67085 | 0 |  | 2.63796 | 2.398145 | 0 |  | 0.0428 | 0.03465587 | 0.02792212 | 0 | -1.960459 | 4.4937 | -1.932537 | 0.007601195 | 0.007457606 | 300 | 300 | -0.199995 | 0 |  | 0.08003 | 0.07923762 | 12.1 |  | -0.007457606 | 0.007457606 | 5506 | 70.4557 | 19.68754 | 69.937 | -0.5187 | 70 | 9.470037 | 176.4139 | 188.731 | 213.3506 | 0 |  | 185.55 | 185.866
05.12.2022 13:18:48 | 01:31:48 | 5508 | 181.2511 | 0 |  | 3.45567e-05 | -1.947715 | -1.947715 | 62.41099 | -11.68622 | 0 |  | 0 | 0 | 0 |  | 0.36006 | 0.353 | 188.67085 | 0 |  | 2.63796 | 2.398145 | 0 |  | 0.0428 | 0.03465587 | 0.02774197 | 0 | -1.975457 | 4.49368 | -1.947715 | -0.007577108 | 0.007458845 | 301 | 300 | -0.249995 | 0 |  | 0.08003 | 0.07923762 | 12.1 |  | -0.007458845 | 0.007458845 | 5508 | 70.4557 | 19.68855 | 69.9368 | -0.5189 | 70 | 9.48427 | 177.7074 | 188.731 | 213.3472 | 0 |  | 185.55 | 185.866
05.12.2022 13:18:50 | 01:31:50 | 5510 | 181.2447 | 0 |  | 3.32103e-05 | -1.958791 | -1.958791 | 62.41048 | -11.69013 | 0 |  | 0 | 0 | 0 |  | 0.36006 | 0.353 | 188.67085 | 0 |  | 2.63796 | 2.398145 | 0 |  | 0.0428 | 0.03465587 | 0.02666109 | 0 | -1.985453 | 4.49368 | -1.958791 | -0.0186545 | 0.006109138 | 300 | 300 | -0.299995 | 0 |  | 0.08003 | 0.07923762 | 12.1 |  | -0.006109138 | 0.006109138 | 5510 | 70.4461 | 19.68905 | 69.9368 | -0.5093 | 70 | 9.519735 | 181.4531 | 188.731 | 213.3356 | 0 |  | 185.55 | 185.866
05.12.2022 13:18:52 | 01:31:52 | 5512 | 181.2465 | 0 |  | 3.10412e-05 | -1.97169 | -1.97169 | 62.41048 | -11.69406 | 0 |  | 0 | 0 | 0 |  | 0.36006 | 0.353 | 188.67085 | 0 |  | 2.63796 | 2.398145 | 0 |  | 0.0428 | 0.03465587 | 0.02491975 | 0 | -1.99661 | 4.49372 | -1.97169 | -0.031556 | 0.003525636 | 299 | 300 | -0.249995 | 0 |  | 0.08003 | 0.07923762 | 12.1 |  | -0.003525636 | 0.003525636 | 5512 | 70.4557 | 19.69006 | 69.9372 | -0.5185 | 70 | 9.553183 | 179.732 | 188.731 | 213.3388 | 0 |  | 185.55 | 185.866
05.12.2022 13:18:54 | 01:31:54 | 5514 | 181.2431 | 0 |  | 2.87973e-05 | -1.960545 | -1.960545 | 62.4115 | -11.69799 | 0 |  | 0 | 0 | 0 |  | 0.36006 | 0.353 | 188.67085 | 0 |  | 2.63796 | 2.398145 | 0 |  | 0.0428 | 0.03465587 | 0.02311835 | 0 | -1.983664 | 4.4937 | -1.960545 | -0.02041394 | 0.0008516037 | 300 | 300 | -0.199995 | 0 |  | 0.08003 | 0.07923762 | 12.1 |  | -0.0008516037 | 0.0008516037 | 5514 | 70.4557 | 19.68905 | 69.937 | -0.5187 | 70 | 9.600863 | 178.5117 | 188.731 | 213.3327 | 0 |  | 185.55 | 185.866
05.12.2022 13:18:56 | 01:31:56 | 5516 | 181.2484 | 0 |  | 2.78997e-05 | -1.952538 | -1.952538 | 62.41252 | -11.7019 | 0 |  | 0 | 0 | 0 |  | 0.36006 | 0.353 | 188.67085 | 0 |  | 2.63796 | 2.398145 | 0 |  | 0.0428 | 0.03465587 | 0.02239776 | 0 | -1.974936 | 4.49372 | -1.952538 | -0.01240813 | -0.0008372045 | 301 | 300 | -0.249995 | 0 |  | 0.08003 | 0.07923762 | 12.1 |  | 0.0008372045 | -0.0008372045 | 5516 | 70.4557 | 19.68905 | 69.9372 | -0.5185 | 70 | 9.644156 | 177.779 | 188.731 | 213.3423 | 0 |  | 185.55 | 185.866
05.12.2022 13:18:58 | 01:31:58 | 5518 | 181.2457 | 0 |  | 2.76005e-05 | -1.933641 | -1.933641 | 62.41048 | -11.70579 | 0 |  | 0 | 0 | 0 |  | 0.36006 | 0.353 | 188.67085 | 0 |  | 2.63796 | 2.398145 | 0 |  | 0.0428 | 0.03465587 | 0.02215757 | 0 | -1.955799 | 4.49372 | -1.933641 | 0.006488491 | -0.00114179 | 299 | 300 | -0.249995 | 0 |  | 0.08003 | 0.07923762 | 12.1 |  | 0.00114179 | -0.00114179 | 5518 | 70.4557 | 19.68956 | 69.9372 | -0.5185 | 70 | 9.702632 | 176.059 | 188.731 | 213.3373 | 0 |  | 185.55 | 185.866
05.12.2022 13:19:00 | 01:32:00 | 5520 | 181.244 | 0 |  | 2.78249e-05 | -1.935591 | -1.935591 | 62.40997 | -11.70966 | 0 |  | 0 | 0 | 0 |  | 0.36006 | 0.353 | 188.67085 | 0 |  | 2.63796 | 2.398145 | 0 |  | 0.0428 | 0.03465587 | 0.02233771 | 0 | -1.957929 | 4.49374 | -1.935591 | 0.004537416 | -0.0005744693 | 301 | 300 | -0.249995 | 0 |  | 0.08003 | 0.07923762 | 12.1 |  | 0.0005744693 | -0.0005744693 | 5520 | 70.4557 | 19.69006 | 69.9374 | -0.5183 | 70 | 9.729913 | 176.3099 | 188.731 | 213.3344 | 0 |  | 185.55 | 185.866
05.12.2022 13:19:02 | 01:32:02 | 5522 | 181.2458 | 0 |  | 3.23128e-05 | -1.944125 | -1.944125 | 62.41048 | -11.71354 | 0 |  | 0 | 0 | 0 |  | 0.36006 | 0.353 | 188.67085 | 0 |  | 2.63796 | 2.398145 | 0 |  | 0.0428 | 0.03465587 | 0.02594058 | 0 | -1.970065 | 4.49378 | -1.944125 | -0.003995807 | -0.0005466016 | 300 | 300 | -0.299995 | 0 |  | 0.08003 | 0.07923762 | 12.1 |  | 0.0005466016 | -0.0005466016 | 5522 | 70.4557 | 19.68905 | 69.9378 | -0.5179 | 70 | 9.757071 | 177.5169 | 188.731 | 213.3377 | 0 |  | 185.55 | 185.866
05.12.2022 13:19:04 | 01:32:04 | 5524 | 181.2453 | 0 |  | 3.2238e-05 | -1.934939 | -1.934939 | 62.41048 | -11.71742 | 0 |  | 0 | 0 | 0 |  | 0.36006 | 0.353 | 188.67085 | 0 |  | 2.63796 | 2.398145 | 0 |  | 0.0428 | 0.03465587 | 0.02588053 | 0 | -1.960819 | 4.49372 | -1.934939 | 0.005189841 | -0.0004851645 | 299 | 300 | -0.249995 | 0 |  | 0.08003 | 0.07923762 | 12.1 |  | 0.0004851645 | -0.0004851645 | 5524 | 70.4557 | 19.69006 | 69.9372 | -0.5185 | 70 | 9.804755 | 176.5113 | 188.731 | 213.3367 | 0 |  | 185.55 | 185.866
05.12.2022 13:19:06 | 01:32:06 | 5526 | 181.2423 | 0 |  | 3.06672e-05 | -1.94072 | -1.94072 | 62.41099 | -11.72129 | 0 |  | 0 | 0 | 0 |  | 0.36006 | 0.353 | 188.67085 | 0 |  | 2.63796 | 2.398145 | 0 |  | 0.0428 | 0.03465587 | 0.0246195 | 0 | -1.96534 | 4.49376 | -1.94072 | -0.0005916331 | -0.0002485708 | 300 | 300 | -0.199995 | 0 |  | 0.08003 | 0.07923762 | 12.1 |  | 0.0002485708 | -0.0002485708 | 5526 | 70.4557 | 19.68905 | 69.9376 | -0.5181 | 70 | 9.80855 | 177.0367 | 188.731 | 213.3312 | 0 |  | 185.55 | 185.866
05.12.2022 13:19:08 | 01:32:08 | 5528 | 181.2438 | 0 |  | 3.35095e-05 | -1.949474 | -1.949474 | 62.40945 | -11.72518 | 0 |  | 0 | 0 | 0 |  | 0.36006 | 0.353 | 188.67085 | 0 |  | 2.63796 | 2.398145 | 0 |  | 0.0428 | 0.03465587 | 0.02690129 | 0 | -1.976376 | 4.49378 | -1.949474 | -0.009346335 | -0.0007599135 | 301 | 300 | -0.249995 | 0 |  | 0.08003 | 0.07923762 | 12.1 |  | 0.0007599135 | -0.0007599135 | 5528 | 70.4557 | 19.69006 | 69.9378 | -0.5179 | 70 | 9.837136 | 178.0875 | 188.731 | 213.3341 | 0 |  | 185.55 | 185.866
05.12.2022 13:19:10 | 01:32:10 | 5530 | 181.2428 | 0 |  | 3.75486e-05 | -1.926163 | -1.926163 | 62.40741 | -11.72906 | 0 |  | 0 | 0 | 0 |  | 0.36006 | 0.353 | 188.67085 | 0 |  | 2.63796 | 2.398145 | 0 |  | 0.0428 | 0.03465587 | 0.03014386 | 0 | -1.956307 | 4.49378 | -1.926163 | 0.01396475 | -0.0005222804 | 299 | 300 | -0.249995 | 0 |  | 0.08003 | 0.07923762 | 12.1 |  | 0.0005222804 | -0.0005222804 | 5530 | 70.4557 | 19.69006 | 69.9378 | -0.5179 | 70 | 9.756479 | 176.2801 | 188.731 | 213.3323 | 0 |  | 185.55 | 185.866
05.12.2022 13:19:12 | 01:32:12 | 5532 | 181.2426 | 0 |  | 3.72494e-05 | -1.939961 | -1.939961 | 62.39975 | -11.73293 | 0 |  | 0 | 0 | 0 |  | 0.36006 | 0.353 | 188.67085 | 0 |  | 2.63796 | 2.398145 | 0 |  | 0.0428 | 0.03465587 | 0.02990366 | 0 | -1.969865 | 4.49378 | -1.939961 | 0.0001658464 | 0.0002047872 | 300 | 300 | -0.199995 | 0 |  | 0.08003 | 0.07923762 | 12.1 |  | -0.0002047872 | 0.0002047872 | 5532 | 70.4557 | 19.69056 | 69.9378 | -0.5179 | 70 | 9.758142 | 177.502 | 188.731 | 213.3318 | 0 |  | 185.55 | 185.866
05.12.2022 13:19:14 | 01:32:14 | 5534 | 181.2386 | 0 |  | 3.6651e-05 | -1.941847 | -1.941847 | 62.39617 | -11.73681 | 0 |  | 0 | 0 | 0 |  | 0.36006 | 0.353 | 188.67085 | 0 |  | 2.63796 | 2.398145 | 0 |  | 0.0428 | 0.03465587 | 0.02942327 | 0 | -1.97127 | 4.49376 | -1.941847 | -0.00171966 | 0.0001248382 | 301 | 300 | -0.249995 | 0 |  | 0.08003 | 0.07923762 | 12.1 |  | -0.0001248382 | 0.0001248382 | 5534 | 70.4557 | 19.69056 | 69.9376 | -0.5181 | 70 | 9.779847 | 177.5745 | 188.731 | 213.3246 | 0 |  | 185.55 | 185.866
05.12.2022 13:19:16 | 01:32:16 | 5536 | 181.2393 | 0 |  | 3.8895e-05 | -1.919797 | -1.919797 | 62.39771 | -11.74067 | 0 |  | 0 | 0 | 0 |  | 0.36006 | 0.353 | 188.67085 | 0 |  | 2.63796 | 2.398145 | 0 |  | 0.0428 | 0.03465587 | 0.03122474 | 0 | -1.951022 | 4.49378 | -1.919797 | 0.02032913 | 0.001082359 | 300 | 300 | -0.299995 | 0 |  | 0.08003 | 0.07923762 | 12.1 |  | -0.001082359 | 0.001082359 | 5536 | 70.4461 | 19.69056 | 69.9378 | -0.5083 | 70 | 9.781034 | 178.6075 | 188.731 | 213.3259 | 0 |  | 185.55 | 185.866
05.12.2022 13:19:18 | 01:32:18 | 5538 | 181.2364 | 0 |  | 3.15648e-05 | -1.924037 | -1.924037 | 62.39924 | -11.74451 | 0 |  | 0 | 0 | 0 |  | 0.36006 | 0.353 | 188.67085 | 0 |  | 2.63796 | 2.398145 | 0 |  | 0.0428 | 0.03465587 | 0.02534009 | 0 | -1.949377 | 4.49376 | -1.924037 | 0.01608725 | 0.002956107 | 299 | 300 | -0.249995 | 0 |  | 0.08003 | 0.07923762 | 12.1 |  | -0.002956107 | 0.002956107 | 5538 | 70.4461 | 19.69107 | 69.9376 | -0.5085 | 70 | 9.799891 | 178.4006 | 188.731 | 213.3207 | 0 |  | 185.55 | 185.866
05.12.2022 13:19:20 | 01:32:20 | 5540 | 181.2368 | 0 |  | 3.13404e-05 | -1.94475 | -1.94475 | 62.40026 | -11.74838 | 0 |  | 0 | 0 | 0 |  | 0.36006 | 0.353 | 188.67085 | 0 |  | 2.63796 | 2.398145 | 0 |  | 0.0428 | 0.03465587 | 0.02515994 | 0 | -1.969909 | 4.49378 | -1.94475 | -0.004626083 | 0.003545824 | 300 | 300 | -0.199995 | 0 |  | 0.08003 | 0.07923762 | 12.1 |  | -0.003545824 | 0.003545824 | 5540 | 70.4461 | 19.69056 | 69.9378 | -0.5083 | 70 | 9.813414 | 180.3391 | 188.731 | 213.3214 | 0 |  | 185.55 | 185.866
05.12.2022 13:19:22 | 01:32:22 | 5542 | 181.2377 | 0 |  | 3.149e-05 | -1.950461 | -1.950461 | 62.39975 | -11.75228 | 0 |  | 0 | 0 | 0 |  | 0.36006 | 0.353 | 188.67085 | 0 |  | 2.63796 | 2.398145 | 0 |  | 0.0428 | 0.03465587 | 0.02528004 | 0 | -1.975741 | 4.49382 | -1.950461 | -0.01033826 | 0.002775856 | 301 | 300 | -0.249995 | 0 |  | 0.08003 | 0.07923762 | 12.1 |  | -0.002775856 | 0.002775856 | 5542 | 70.4461 | 19.69107 | 69.9382 | -0.5079 | 70 | 9.819698 | 180.9922 | 188.731 | 213.323 | 0 |  | 185.55 | 185.866
05.12.2022 13:19:24 | 01:32:24 | 5544 | 181.2409 | 0 |  | 2.80493e-05 | -1.936454 | -1.936454 | 62.40179 | -11.75616 | 0 |  | 0 | 0 | 0 |  | 0.36006 | 0.353 | 188.67085 | 0 |  | 2.63796 | 2.398145 | 0 |  | 0.0428 | 0.03465587 | 0.02251786 | 0 | -1.958972 | 4.4938 | -1.936454 | 0.00366798 | 0.002432648 | 299 | 300 | -0.249995 | 0 |  | 0.08003 | 0.07923762 | 12.1 |  | -0.002432648 | 0.002432648 | 5544 | 70.4461 | 19.69157 | 69.938 | -0.5081 | 70 | 9.846741 | 179.3933 | 188.731 | 213.3287 | 0 |  | 185.55 | 185.866
05.12.2022 13:19:26 | 01:32:26 | 5546 | 181.2426 | 0 |  | 2.60297e-05 | -1.945319 | -1.945319 | 62.40179 | -11.76005 | 0 |  | 0 | 0 | 0 |  | 0.36006 | 0.353 | 188.67085 | 0 |  | 2.63796 | 2.398145 | 0 |  | 0.0428 | 0.03465587 | 0.02089653 | 0 | -1.966215 | 4.49378 | -1.945319 | -0.005196443 | 0.002354003 | 301 | 300 | -0.249995 | 0 |  | 0.08003 | 0.07923762 | 12.1 |  | -0.002354003 | 0.002354003 | 5546 | 70.4461 | 19.69107 | 69.9378 | -0.5083 | 70 | 9.844253 | 179.9951 | 188.731 | 213.3319 | 0 |  | 185.55 | 185.866
05.12.2022 13:19:28 | 01:32:28 | 5548 | 181.2449 | 0 |  | 2.68525e-05 | -1.917936 | -1.917936 | 62.40179 | -11.76391 | 0 |  | 0 | 0 | 0 |  | 0.36006 | 0.353 | 188.67085 | 0 |  | 2.63796 | 2.398145 | 0 |  | 0.0428 | 0.03465587 | 0.02155707 | 0 | -1.939493 | 4.49384 | -1.917936 | 0.0221857 | 0.003228159 | 299 | 300 | -0.249995 | 0 |  | 0.08003 | 0.07923762 | 12.1 |  | -0.003228159 | 0.003228159 | 5548 | 70.4461 | 19.69208 | 69.9384 | -0.5077 | 70 | 9.862754 | 177.7236 | 188.731 | 213.336 | 0 |  | 185.55 | 185.866
05.12.2022 13:19:30 | 01:32:30 | 5550 | 181.2438 | 0 |  | 2.58053e-05 | -1.924668 | -1.924668 | 62.4023 | -11.76775 | 0 |  | 0 | 0 | 0 |  | 0.36006 | 0.353 | 188.67085 | 0 |  | 2.63796 | 2.398145 | 0 |  | 0.0428 | 0.03465587 | 0.02071639 | 0 | -1.945384 | 4.49382 | -1.924668 | 0.01545123 | 0.005164708 | 300 | 300 | -0.199995 | 0 |  | 0.08003 | 0.07923762 | 12.1 |  | -0.005164708 | 0.005164708 | 5550 | 70.4461 | 19.69157 | 69.9382 | -0.5079 | 70 | 9.863821 | 178.2053 | 188.731 | 213.334 | 0 |  | 185.55 | 185.866
05.12.2022 13:19:32 | 01:32:32 | 5552 | 181.2432 | 0 |  | 2.17663e-05 | -1.922133 | -1.922133 | 62.40332 | -11.7716 | 0 |  | 0 | 0 | 0 |  | 0.36006 | 0.353 | 188.67085 | 0 |  | 2.63796 | 2.398145 | 0 |  | 0.0428 | 0.03465587 | 0.01747389 | 0 | -1.939606 | 4.4938 | -1.922133 | 0.01798497 | 0.006885116 | 300 | 300 | -0.199995 | 0 |  | 0.08003 | 0.07923762 | 12.1 |  | -0.006885116 | 0.006885116 | 5552 | 70.4461 | 19.69208 | 69.938 | -0.5081 | 70 | 9.862754 | 177.6177 | 188.731 | 213.3328 | 0 |  | 185.55 | 185.866
05.12.2022 13:19:34 | 01:32:34 | 5554 | 181.2476 | 0 |  | 1.90735e-05 | -1.941402 | -1.941402 | 62.40281 | -11.77546 | 0 |  | 0 | 0 | 0 |  | 0.36006 | 0.353 | 188.67085 | 0 |  | 2.63796 | 2.398145 | 0 |  | 0.0428 | 0.03465587 | 0.01531213 | 0 | -1.956714 | 4.4938 | -1.941402 | -0.001285609 | 0.007744355 | 300 | 300 | -0.199995 | 0 |  | 0.08003 | 0.07923762 | 12.1 |  | -0.007744355 | 0.007744355 | 5554 | 70.4461 | 19.69258 | 69.938 | -0.5081 | 70 | 9.875801 | 179.18 | 188.731 | 213.3408 | 0 |  | 185.55 | 185.866
05.12.2022 13:19:36 | 01:32:36 | 5556 | 181.2527 | 0 |  | 1.98215e-05 | -1.930555 | -1.930555 | 62.40332 | -11.77933 | 0 |  | 0 | 0 | 0 |  | 0.36006 | 0.353 | 188.67085 | 0 |  | 2.63796 | 2.398145 | 0 |  | 0.0428 | 0.03465587 | 0.01591262 | 0 | -1.946467 | 4.4938 | -1.930555 | 0.009561511 | 0.008170179 | 301 | 300 | -0.249995 | 0 |  | 0.08003 | 0.07923762 | 12.1 |  | -0.008170179 | 0.008170179 | 5556 | 70.4461 | 19.69309 | 69.938 | -0.5081 | 70 | 9.862873 | 178.2366 | 188.731 | 213.3502 | 0 |  | 185.55 | 185.866
05.12.2022 13:19:38 | 01:32:38 | 5558 | 181.2541 | 0 |  | 1.57824e-05 | -1.92921 | -1.92921 | 62.40179 | -11.78319 | 0 |  | 0 | 0 | 0 |  | 0.36006 | 0.353 | 188.67085 | 0 |  | 2.63796 | 2.398145 | 0 |  | 0.0428 | 0.03465587 | 0.01267004 | 0 | -1.94188 | 4.49382 | -1.92921 | 0.01090559 | 0.009223282 | 300 | 300 | -0.299995 | 0 |  | 0.08003 | 0.07923762 | 12.1 |  | -0.009223282 | 0.009223282 | 5558 | 70.4557 | 19.69157 | 69.9382 | -0.5175 | 70 | 9.904742 | 175.0836 | 188.731 | 213.3526 | 0 |  | 185.55 | 185.866
05.12.2022 13:19:40 | 01:32:40 | 5560 | 181.256 | 0 |  | 1.35385e-05 | -1.911433 | -1.911433 | 62.4023 | -11.78703 | 0 |  | 0 | 0 | 0 |  | 0.36006 | 0.353 | 188.67085 | 0 |  | 2.63796 | 2.398145 | 0 |  | 0.0428 | 0.03465587 | 0.01086865 | 0 | -1.922302 | 4.4938 | -1.911433 | 0.02867972 | 0.01126008 | 299 | 300 | -0.249995 | 0 |  | 0.08003 | 0.07923762 | 12.1 |  | -0.01126008 | 0.01126008 | 5560 | 70.4557 | 19.69309 | 69.938 | -0.5177 | 70 | 9.886596 | 173.26 | 188.731 | 213.3561 | 0 |  | 185.55 | 185.866
05.12.2022 13:19:42 | 01:32:42 | 5562 | 181.2548 | 0 |  | 1.4436e-05 | -1.908618 | -1.908618 | 62.40384 | -11.79085 | 0 |  | 0 | 0 | 0 |  | 0.36006 | 0.353 | 188.67085 | 0 |  | 2.63796 | 2.398145 | 0 |  | 0.0428 | 0.03465587 | 0.01158916 | 0 | -1.920207 | 4.49382 | -1.908618 | 0.03149187 | 0.01435612 | 301 | 300 | -0.249995 | 0 |  | 0.08003 | 0.07923762 | 12.1 |  | -0.01435612 | 0.01435612 | 5562 | 70.4557 | 19.69309 | 69.9382 | -0.5175 | 70 | 9.895492 | 173.1289 | 188.731 | 213.3539 | 0 |  | 185.55 | 185.866
05.12.2022 13:19:44 | 01:32:44 | 5564 | 181.2578 | 0 |  | 1.71288e-05 | -1.89791 | -1.89791 | 62.4023 | -11.79466 | 0 |  | 0 | 0 | 0 |  | 0.36006 | 0.353 | 188.67085 | 0 |  | 2.63796 | 2.398145 | 0 |  | 0.0428 | 0.03465587 | 0.01375093 | 0 | -1.91166 | 4.49384 | -1.89791 | 0.04219647 | 0.01814764 | 299 | 300 | -0.249995 | 0 |  | 0.08003 | 0.07923762 | 12.1 |  | -0.01814764 | 0.01814764 | 5564 | 70.4461 | 19.69309 | 69.9384 | -0.5077 | 70 | 9.888137 | 175.1607 | 188.731 | 213.3593 | 0 |  | 185.55 | 185.866
05.12.2022 13:19:46 | 01:32:46 | 5566 | 181.2546 | 0 |  | 1.80264e-05 | -1.896423 | -1.896423 | 62.40077 | -11.79846 | 0 |  | 0 | 0 | 0 |  | 0.36006 | 0.353 | 188.67085 | 0 |  | 2.63796 | 2.398145 | 0 |  | 0.0428 | 0.03465587 | 0.01447152 | 0 | -1.910894 | 4.49384 | -1.896423 | 0.04367879 | 0.02256622 | 300 | 300 | -0.199995 | 0 |  | 0.08003 | 0.07923762 | 12.1 |  | -0.02256622 | 0.02256622 | 5566 | 70.4364 | 19.69258 | 69.9384 | -0.498 | 70 | 9.884579 | 177.9605 | 188.731 | 213.3536 | 0 |  | 185.55 | 185.866
05.12.2022 13:19:48 | 01:32:48 | 5568 | 181.252 | 0 |  | 1.71288e-05 | -1.930682 | -1.930682 | 62.40332 | -11.80228 | 0 |  | 0 | 0 | 0 |  | 0.36006 | 0.353 | 188.67085 | 0 |  | 2.63796 | 2.398145 | 0 |  | 0.0428 | 0.03465587 | 0.01375093 | 0 | -1.944433 | 4.49384 | -1.930682 | 0.009416572 | 0.02529815 | 301 | 300 | -0.249995 | 0 |  | 0.08003 | 0.07923762 | 12.1 |  | -0.02529815 | 0.02529815 | 5568 | 70.4364 | 19.69309 | 69.9384 | -0.498 | 70 | 9.895966 | 181.0866 | 188.731 | 213.3488 | 0 |  | 185.55 | 185.866
05.12.2022 13:19:50 | 01:32:50 | 5570 | 181.2533 | 0 |  | 1.91483e-05 | -1.944309 | -1.944309 | 62.40639 | -11.80616 | 0 |  | 0 | 0 | 0 |  | 0.36006 | 0.353 | 188.67085 | 0 |  | 2.63796 | 2.398145 | 0 |  | 0.0428 | 0.03465587 | 0.01537217 | 0 | -1.959681 | 4.49386 | -1.944309 | -0.004210437 | 0.02556603 | 299 | 300 | -0.249995 | 0 |  | 0.08003 | 0.07923762 | 12.1 |  | -0.02556603 | 0.02556603 | 5570 | 70.4364 | 19.6951 | 69.9386 | -0.4978 | 70 | 9.877819 | 182.567 | 188.731 | 213.3511 | 0 |  | 185.55 | 185.866
05.12.2022 13:19:52 | 01:32:52 | 5572 | 181.2536 | 0 |  | 1.39873e-05 | -1.960426 | -1.960426 | 62.41354 | -11.81006 | 0 |  | 0 | 0 | 0 |  | 0.36006 | 0.353 | 188.67085 | 0 |  | 2.63796 | 2.398145 | 0 |  | 0.0428 | 0.03465587 | 0.01122895 | 0 | -1.971655 | 4.49382 | -1.960426 | -0.02032943 | 0.02430337 | 300 | 300 | -0.199995 | 0 |  | 0.08003 | 0.07923762 | 12.1 |  | -0.02430337 | 0.02430337 | 5572 | 70.4364 | 19.69561 | 69.9382 | -0.4982 | 70 | 9.8809 | 183.5582 | 188.731 | 213.3517 | 0 |  | 185.55 | 185.866
05.12.2022 13:19:54 | 01:32:54 | 5574 | 181.2577 | 0 |  | 1.05466e-05 | -1.946158 | -1.946158 | 62.41967 | -11.81397 | 0 |  | 0 | 0 | 0 |  | 0.36006 | 0.353 | 188.67085 | 0 |  | 2.63796 | 2.398145 | 0 |  | 0.0428 | 0.03465587 | 0.008466766 | 0 | -1.954625 | 4.49382 | -1.946158 | -0.006062247 | 0.02294543 | 301 | 300 | -0.249995 | 0 |  | 0.08003 | 0.07923762 | 12.1 |  | -0.02294543 | 0.02294543 | 5574 | 70.4364 | 19.6946 | 69.9382 | -0.4982 | 70 | 9.870937 | 181.9686 | 188.731 | 213.3591 | 0 |  | 185.55 | 185.866
05.12.2022 13:19:56 | 01:32:56 | 5576 | 181.2566 | 0 |  | 1.06962e-05 | -1.939466 | -1.939466 | 62.42274 | -11.81785 | 0 |  | 0 | 0 | 0 |  | 0.36006 | 0.353 | 188.67085 | 0 |  | 2.63796 | 2.398145 | 0 |  | 0.0428 | 0.03465587 | 0.008586865 | 0 | -1.948052 | 4.49382 | -1.939466 | 0.0006298562 | 0.02266591 | 299 | 300 | -0.249995 | 0 |  | 0.08003 | 0.07923762 | 12.1 |  | -0.02266591 | 0.02266591 | 5576 | 70.4364 | 19.6946 | 69.9382 | -0.4982 | 70 | 9.86572 | 181.3578 | 188.731 | 213.3572 | 0 |  | 185.55 | 185.866
05.12.2022 13:19:58 | 01:32:58 | 5578 | 181.2571 | 0 |  | 7.10581e-06 | -1.912738 | -1.912738 | 62.4258 | -11.82171 | 0 |  | 0 | 0 | 0 |  | 0.36006 | 0.353 | 188.67085 | 0 |  | 2.63796 | 2.398145 | 0 |  | 0.0428 | 0.03465587 | 0.005704514 | 0 | -1.918442 | 4.4938 | -1.912738 | 0.02735628 | 0.02410589 | 301 | 300 | -0.249995 | 0 |  | 0.08003 | 0.07923762 | 12.1 |  | -0.02410589 | 0.02410589 | 5578 | 70.4364 | 19.69611 | 69.938 | -0.4984 | 70 | 9.864298 | 178.5404 | 188.731 | 213.3581 | 0 |  | 185.55 | 185.866
05.12.2022 13:20:00 | 01:33:00 | 5580 | 181.2544 | 0 |  | 2.46834e-06 | -1.912374 | -1.912374 | 62.42785 | -11.82553 | 0 |  | 0 | 0 | 0 |  | 0.36006 | 0.353 | 188.67085 | 0 |  | 2.63796 | 2.398145 | 0 |  | 0.0428 | 0.03465587 | 0.001981573 | 0 | -1.914356 | 4.49382 | -1.912374 | 0.02771659 | 0.02693958 | 299 | 300 | -0.249995 | 0 |  | 0.08003 | 0.07923762 | 12.1 |  | -0.02693958 | 0.02693958 | 5580 | 70.4461 | 19.69662 | 69.9382 | -0.5079 | 70 | 9.846622 | 175.3527 | 188.731 | 213.3532 | 0 |  | 185.55 | 185.866
05.12.2022 13:20:02 | 01:33:02 | 5582 | 181.2576 | 0 |  | 2.46834e-06 | -1.889708 | -1.889708 | 62.4304 | -11.82933 | 0 |  | 0 | 0 | 0 |  | 0.36006 | 0.353 | 188.67085 | 0 |  | 2.63796 | 2.398145 | 0 |  | 0.0428 | 0.03465587 | 0.001981573 | 0 | -1.89169 | 4.4938 | -1.889708 | 0.05037892 | 0.03095786 | 300 | 300 | -0.199995 | 0 |  | 0.08003 | 0.07923762 | 12.1 |  | -0.03095786 | 0.03095786 | 5582 | 70.4461 | 19.69662 | 69.938 | -0.5081 | 70 | 9.854216 | 173.216 | 188.731 | 213.3589 | 0 |  | 185.55 | 185.866
05.12.2022 13:20:04 | 01:33:04 | 5584 | 181.2605 | 0 |  | -8.97576e-07 | -1.925611 | -1.925611 | 62.42785 | -11.83315 | 0 |  | 0 | 0 | 0 |  | 0.36006 | 0.353 | 188.67085 | 0 |  | 2.63796 | 2.398145 | 0 |  | 0.0428 | 0.03465587 | -0.0007205702 | 0 | -1.92489 | 4.49378 | -1.925611 | 0.01447242 | 0.03429469 | 300 | 300 | -0.199995 | 0 |  | 0.08003 | 0.07923762 | 12.1 |  | -0.03429469 | 0.03429469 | 5584 | 70.4461 | 19.69863 | 69.9378 | -0.5083 | 70 | 9.828949 | 176.1947 | 188.731 | 213.3642 | 0 |  | 185.55 | 185.866
05.12.2022 13:20:06 | 01:33:06 | 5586 | 181.26 | 0 |  | -6.28303e-06 | -1.932145 | -1.932145 | 62.4258 | -11.83701 | 0 |  | 0 | 0 | 0 |  | 0.36006 | 0.353 | 188.67085 | 0 |  | 2.63796 | 2.398145 | 0 |  | 0.0428 | 0.03465587 | -0.00504399 | 0 | -1.927101 | 4.49378 | -1.932145 | 0.00793718 | 0.03544774 | 300 | 300 | -0.199995 | 0 |  | 0.08003 | 0.07923762 | 12.1 |  | -0.03544774 | 0.03544774 | 5586 | 70.4461 | 19.69813 | 69.9378 | -0.5083 | 70 | 9.824681 | 176.3976 | 188.731 | 213.3633 | 0 |  | 185.55 | 185.866
05.12.2022 13:20:08 | 01:33:08 | 5588 | 181.26 | 0 |  | -1.13693e-05 | -1.936032 | -1.936032 | 62.42376 | -11.84087 | 0.375675 |  | 0 | 0 | 0 |  | 0.36006 | 0.353 | 188.67085 | 0 |  | 2.63796 | 2.398145 | 0 |  | 0.0428 | 0.03465587 | -0.009127226 | 0 | -1.926905 | 4.49378 | -1.936032 | 0.004049783 | 0.03606451 | 301 | 300 | -0.249995 | 0 |  | 0.08003 | 0.07923762 | 12.1 |  | -0.03606451 | 0.03606451 | 5588 | 70.4364 | 19.69914 | 69.9378 | -0.4986 | 70 | 9.797281 | 179.2647 | 188.731 | 213.3632 | 0 |  | 185.55 | 185.866
05.12.2022 13:20:10 | 01:33:10 | 5590 | 181.2636 | 0 |  | -2.03451e-05 | -0.844327 | -1.969784 | 62.41916 | -11.84366 | 0.75135 | 25 | 0 | 0 | 0 |  | 0.36006 | 0.353 | 188.67085 | 0 |  | 2.63796 | 2.398145 | 0 |  | 0.0428 | 0.03465587 | -0.01633296 | 1.125457183 | -1.953451 | 4.49374 | -0.844327 | 1.095696 | 0.09265024 | 299 | 300 | -0.249995 | 0 |  | 0.08003 | 0.07923762 | 12.1 |  | -0.09265024 | 0.09265024 | 5590 | 70.4461 | 19.69964 | 69.9374 | -0.5087 | 70 | 9.758496 | 178.6874 | 188.731 | 213.3698 | 0 |  | 185.55 | 185.866
05.12.2022 13:20:12 | 01:33:12 | 5592 | 181.2773 | 0 |  | -2.19906e-05 | -0.2724491 | -1.96065 | 62.40894 | -11.84477 | 1.127025 | 25 | 0.05009 | 0.02019758 | 0 |  | 0.36006 | 0.353 | 188.72094 | 0 |  | 2.63796 | 2.398145 | 0 |  | 0.0428 | 0.03465587 | -0.01765622 | 1.688201 | -1.942994 | 4.49378 | -0.2724491 | 1.667428 | 0.2348225 | 300 | 300 | -0.199995 | 0 |  | 0.08003 | 0.07923762 | 12.1 |  | 49.76518 | 0.2348225 | 5592 | 70.4461 | 19.70065 | 69.9378 | -0.5083 | 70 | 9.73774 | 177.8354 | 188.7512 | 213.3939 | 0 |  | 185.55 | 185.866
05.12.2022 13:20:14 | 01:33:14 | 5594 | 181.2916 | 0 |  | -2.962e-05 | -0.286497 | -1.974683 | 62.39975 | -11.84533 | 1.127025 | 25 | 0.10018 | 0.04039516 | 0 |  | 0.36006 | 0.353 | 188.77103 | 0 |  | 2.63796 | 2.398145 | 0 |  | 0.0428 | 0.03465587 | -0.02378491 | 1.688186 | -1.950898 | 4.49374 | -0.286497 | 1.653205 | 0.4056805 | 300 | 300 | -0.199995 | 0 |  | 0.08003 | 0.07923762 | 12.1 |  | 99.59432 | 0.4056805 | 5594 | 70.4461 | 19.70115 | 69.9374 | -0.5087 | 70 | 9.669778 | 178.4263 | 188.7714 | 213.4191 | 0 |  | 185.55 | 185.866
05.12.2022 13:20:16 | 01:33:16 | 5596 | 181.3011 | 0 |  | -8.93836e-05 | -0.9297316 | -2.055046 | 62.38187 | -11.84655 | 0.75135 | 25 | 0.15027 | 0.06059274 | 0 |  | 0.36006 | 0.353 | 188.82112 | 0 |  | 2.63796 | 2.398145 | 0 |  | 0.0428 | 0.03465587 | -0.07178437 | 1.125314 | -1.983262 | 4.49317 | -0.9297316 | 1.009829 | 0.5427028 | 301 | 300 | -0.249995 | 0 |  | 0.08003 | 0.07923762 | 12.1 |  | 99.4573 | 0.5427028 | 5596 | 70.4461 | 19.70115 | 69.9317 | -0.5144 | 70 | 9.641072 | 179.6786 | 188.7916 | 213.4356 | 0 |  | 185.55 | 185.866
05.12.2022 13:20:18 | 01:33:18 | 5598 | 181.2983 | 0 |  | -0.000239878 | -2.270578 | -2.270578 | 62.37216 | -11.84975 | 0.375675 |  | 0.15027 | 0.06059274 | 0 |  | 0.36006 | 0.353 | 188.82112 | 0 |  | 2.63796 | 2.398145 | 0 |  | 0.0428 | 0.03465587 | -0.1926471 | 0 | -2.077931 | 4.49215 | -2.270578 | -0.3310535 | 0.5776282 | 299 | 300 | -0.249995 | 0 |  | 0.08003 | 0.07923762 | 12.1 |  | 99.42237 | 0.5776282 | 5598 | 70.4461 | 19.70267 | 69.9215 | -0.5246 | 70 | 9.752446 | 185.1562 | 188.7916 | 213.4306 | 0 |  | 185.55 | 185.866
05.12.2022 13:20:20 | 01:33:20 | 5600 | 181.3019 | 0 |  | -0.000460158 | -2.531331 | -2.531331 | 62.36184 | -11.85455 | 0 |  | 0.15027 | 0.06059274 | 0 |  | 0.36006 | 0.353 | 188.82112 | 0 |  | 2.63796 | 2.398145 | 0 |  | 0.0428 | 0.03465587 | -0.3695549 | 0 | -2.161776 | 4.49122 | -2.531331 | -0.5918543 | 0.5301414 | 300 | 300 | -0.199995 | 0 |  | 0.08003 | 0.07923762 | 12.1 |  | 99.46986 | 0.5301414 | 5600 | 70.4461 | 19.70267 | 69.9122 | -0.5339 | 70 | 9.692311 | 189.7723 | 188.7916 | 213.4371 | 0 |  | 185.55 | 185.866
05.12.2022 13:20:22 | 01:33:22 | 5602 | 181.3037 | 0 |  | -0.000702428 | -2.812034 | -2.812034 | 62.37216 | -11.85989 | 0 |  | 0.15027 | 0.06059274 | 0 |  | 0.36006 | 0.353 | 188.82112 | 0 |  | 2.63796 | 2.398145 | 0 |  | 0.0428 | 0.03465587 | -0.5641231 | 0 | -2.247911 | 4.49068 | -2.812034 | -0.872635 | 0.4547883 | 300 | 300 | -0.199995 | 0 |  | 0.08003 | 0.07923762 | 12.1 |  | 99.54521 | 0.4547883 | 5602 | 70.4557 | 19.70317 | 69.9068 | -0.5489 | 70 | 9.65744 | 192.7306 | 188.7916 | 213.4404 | 0 |  | 185.55 | 185.866
05.12.2022 13:20:24 | 01:33:24 | 5604 | 181.2974 | 0 |  | -0.000940809 | -3.071734 | -3.071734 | 62.40077 | -11.86578 | 0 |  | 0.15027 | 0.06059274 | 0 |  | 0.36006 | 0.353 | 188.82112 | 0 |  | 2.63796 | 2.398145 | 0 |  | 0.0428 | 0.03465587 | -0.7555679 | 0 | -2.316166 | 4.4903 | -3.071734 | -1.132441 | 0.3516203 | 300 | 300 | -0.199995 | 0 |  | 0.08003 | 0.07923762 | 12.1 |  | 99.64838 | 0.3516203 | 5604 | 70.4755 | 19.70368 | 69.903 | -0.5725 | 70 | 9.61842 | 191.562 | 188.7916 | 213.4291 | 0 |  | 185.55 | 185.866
05.12.2022 13:20:26 | 01:33:26 | 5606 | 181.2974 | 0 |  | -0.00116027 | -3.30187 | -3.30187 | 62.43704 | -11.87215 | 0 |  | 0.15027 | 0.06059274 | 0 |  | 0.36006 | 0.353 | 188.82112 | 0 |  | 2.63796 | 2.398145 | 0 |  | 0.0428 | 0.03465587 | -0.931818 | 0 | -2.370052 | 4.49009 | -3.30187 | -1.362709 | 0.2232362 | 300 | 300 | -0.199995 | 0 |  | 0.08003 | 0.07923762 | 12.1 |  | 99.77676 | 0.2232362 | 5606 | 70.5044 | 19.70418 | 69.9009 | -0.6035 | 70 | 9.588647 |  | 188.7916 | 213.4291 | 0 |  | 185.55 | 185.866
05.12.2022 13:20:28 | 01:33:28 | 5608 | 181.2974 | 0 |  | -0.00134121 | -3.584149 | -3.584149 | 62.46677 | -11.87904 | 0 |  | 0.15027 | 0.06059274 | 0 |  | 0.36006 | 0.353 | 188.82112 | 0 |  | 2.63796 | 2.398145 | 0 |  | 0.0428 | 0.03465587 | -1.077132 | 0 | -2.507017 | 4.49001 | -3.584149 | -1.645147 | 0.06847167 | 301 | 300 | -0.249995 | 0 |  | 0.08003 | 0.07923762 | 12.1 |  | 99.93153 | 0.06847167 | 5608 | 70.5431 | 19.70418 | 69.9001 | -0.643 | 70 | 9.557927 |  | 188.7916 | 213.4291 | 0 |  | 185.55 | 185.866
05.12.2022 13:20:30 | 01:33:30 | 5610 | 181.2974 | 0 |  | -0.00147584 | -3.605209 | -3.605209 | 62.47495 | -11.88623 | 0 |  | 0.15027 | 0.06059274 | 0 |  | 0.36006 | 0.353 | 188.82112 | 0 |  | 2.63796 | 2.398145 | 0 |  | 0.0428 | 0.03465587 | -1.185254 | 0 | -2.419956 | 4.49001 | -3.605209 | -1.666383 | -0.1019179 | 299 | 300 | -0.249995 | 0 |  | 0.08003 | 0.07923762 | 12.1 |  | 100.1019 | -0.1019179 | 5610 | 70.5817 | 19.70469 | 69.9001 | -0.6816 | 70 | 9.502894 |  | 188.7916 | 213.4291 | 0 |  | 185.55 | 185.866
05.12.2022 13:20:32 | 01:33:32 | 5612 | 181.2974 | 0 |  | -0.00155984 | -3.736548 | -3.736548 | 62.47638 | -11.89357 | 0 |  | 0.15027 | 0.06059274 | 0 |  | 0.36006 | 0.353 | 188.82112 | 0 |  | 2.63796 | 2.398145 | 0 |  | 0.0428 | 0.03465587 | -1.252714 | 0 | -2.483833 | 4.49007 | -3.736548 | -1.797905 | -0.2801674 | 300 | 300 | -0.199995 | 0 |  | 0.08003 | 0.07923762 | 12.1 |  | 100.2802 | -0.2801674 | 5612 | 70.6208 | 19.70569 | 69.9007 | -0.7201 | 70 | 9.495539 |  | 188.7916 | 213.4291 | 0 |  | 185.55 | 185.866
05.12.2022 13:20:34 | 01:33:34 | 5614 | 181.2974 | 0 |  | -0.00158587 | -3.672039 | -3.672039 | 62.4728 | -11.90098 | 0 |  | 0.15027 | 0.06059274 | 0 |  | 0.36006 | 0.353 | 188.82112 | 0 |  | 2.63796 | 2.398145 | 0 |  | 0.0428 | 0.03465587 | -1.273619 | 0 | -2.39842 | 4.49018 | -3.672039 | -1.733583 | -0.4618746 | 301 | 300 | -0.249995 | 0 |  | 0.08003 | 0.07923762 | 12.1 |  | 100.4619 | -0.4618746 | 5614 | 70.6594 | 19.70771 | 69.9018 | -0.7576 | 70 | 9.471342 |  | 188.7916 | 213.4291 | 0 |  | 185.55 | 185.866
05.12.2022 13:20:36 | 01:33:36 | 5616 | 181.2974 | 0 |  | -0.00155805 | -3.650924 | -3.650924 | 62.46718 | -11.9083 | 0 |  | 0.15027 | 0.06059274 | 0 |  | 0.36006 | 0.353 | 188.82112 | 0 |  | 2.63796 | 2.398145 | 0 |  | 0.0428 | 0.03465587 | -1.251277 | 0 | -2.399647 | 4.4903 | -3.650924 | -1.712649 | -0.6391951 | 299 | 300 | -0.249995 | 0 |  | 0.08003 | 0.07923762 | 12.1 |  | 100.6392 | -0.6391951 | 5616 | 70.6884 | 19.70771 | 69.903 | -0.7854 | 70 | 9.464226 |  | 188.7916 | 213.4291 | 0 |  | 185.55 | 185.866
05.12.2022 13:20:38 | 01:33:38 | 5618 | 181.2974 | 0 |  | -0.00147337 | -3.529099 | -3.529099 | 62.46054 | -11.91548 | 0 |  | 0.15027 | 0.06059274 | 0 |  | 0.36006 | 0.353 | 188.82112 | 0 |  | 2.63796 | 2.398145 | 0 |  | 0.0428 | 0.03465587 | -1.18327 | 0 | -2.345829 | 4.49046 | -3.529099 | -1.591 | -0.8091793 | 300 | 300 | -0.199995 | 0 |  | 0.08003 | 0.07923762 | 12.1 |  | 100.8092 | -0.8091793 | 5618 | 70.6981 | 19.70973 | 69.9046 | -0.7935 | 70 | 9.460073 |  | 188.7916 | 213.4291 | 0 |  | 185.55 | 185.866
05.12.2022 13:20:40 | 01:33:40 | 5620 | 181.2974 | 0 |  | -0.00133866 | -3.399856 | -3.399856 | 62.45185 | -11.92241 | 0 |  | 0.15027 | 0.06059274 | 0 |  | 0.36006 | 0.353 | 188.82112 | 0 |  | 2.63796 | 2.398145 | 0 |  | 0.0428 | 0.03465587 | -1.075084 | 0 | -2.324773 | 4.49056 | -3.399856 | -1.461918 | -0.9662624 | 300 | 300 | -0.199995 | 0 |  | 0.08003 | 0.07923762 | 12.1 |  | 100.9663 | -0.9662624 | 5620 | 70.7077 | 19.71074 | 69.9056 | -0.8021 | 70 | 9.468142 |  | 188.7916 | 213.4291 | 0 |  | 185.55 | 185.866
05.12.2022 13:20:42 | 01:33:42 | 5622 | 181.2974 | 0 |  | -0.00114673 | -3.202664 | -3.202664 | 62.4447 | -11.92901 | 0 |  | 0.15027 | 0.06059274 | 0 |  | 0.36006 | 0.353 | 188.82112 | 0 |  | 2.63796 | 2.398145 | 0 |  | 0.0428 | 0.03465587 | -0.920944 | 0 | -2.281721 | 4.49074 | -3.202664 | -1.26487 | -1.106565 | 301 | 300 | -0.249995 | 0 |  | 0.08003 | 0.07923762 | 12.1 |  | 101.1066 | -1.106565 | 5622 | 70.7077 | 19.71175 | 69.9074 | -0.8003 | 70 | 9.500402 |  | 188.7916 | 213.4291 | 0 |  | 185.55 | 185.866
05.12.2022 13:20:44 | 01:33:44 | 5624 | 181.2974 | 0 |  | -0.000900044 | -2.965782 | -2.965782 | 62.43755 | -11.93518 | 0 |  | 0.15027 | 0.06059274 | 0 |  | 0.36006 | 0.353 | 188.82112 | 0 |  | 2.63796 | 2.398145 | 0 |  | 0.0428 | 0.03465587 | -0.7228293 | 0 | -2.242953 | 4.49096 | -2.965782 | -1.028109 | -1.224547 | 299 | 300 | -0.249995 | 0 |  | 0.08003 | 0.07923762 | 12.1 |  | 101.2245 | -1.224547 | 5624 | 70.7077 | 19.71276 | 69.9096 | -0.7981 | 70 | 9.508112 |  | 188.7916 | 213.4291 | 0 |  | 185.55 | 185.866
05.12.2022 13:20:46 | 01:33:46 | 5626 | 181.2974 | 0 |  | -0.000596813 | -2.670004 | -2.670004 | 62.43602 | -11.94081 | 0 |  | 0.15027 | 0.06059274 | 0 |  | 0.36006 | 0.353 | 188.82112 | 0 |  | 2.63796 | 2.398145 | 0 |  | 0.0428 | 0.03465587 | -0.4793032 | 0 | -2.190701 | 4.49114 | -2.670004 | -0.7324244 | -1.315132 | 300 | 300 | -0.199995 | 0 |  | 0.08003 | 0.07923762 | 12.1 |  | 101.3151 | -1.315132 | 5626 | 70.6981 | 19.71326 | 69.9114 | -0.7867 | 70 | 9.553066 |  | 188.7916 | 213.4291 | 0 |  | 185.55 | 185.866
05.12.2022 13:20:48 | 01:33:48 | 5628 | 181.2974 | 0 |  | -0.000240027 | -2.336991 | -2.336991 | 62.435 | -11.94582 | 0 |  | 0.15027 | 0.06059274 | 0 |  | 0.36006 | 0.353 | 188.82112 | 0 |  | 2.63796 | 2.398145 | 0 |  | 0.0428 | 0.03465587 | -0.1927668 | 0 | -2.144224 | 4.4914 | -2.336991 | -0.3994712 | -1.373372 | 300 | 300 | -0.199995 | 0 |  | 0.08003 | 0.07923762 | 12.1 |  | 101.3734 | -1.373372 | 5628 | 70.6787 | 19.71326 | 69.914 | -0.7647 | 70 | 9.599916 |  | 188.7916 | 213.4291 | 0 |  | 185.55 | 185.866
05.12.2022 13:20:50 | 01:33:50 | 5630 | 181.2974 | 0 |  | 0.000108607 | -2.034525 | -2.034525 | 62.435 | -11.95019 | 0 |  | 0.15027 | 0.06059274 | 0 |  | 0.36006 | 0.353 | 188.82112 | 0 |  | 2.63796 | 2.398145 | 0 |  | 0.0428 | 0.03465587 | 0.08722276 | 0 | -2.121748 | 4.49166 | -2.034525 | -0.09703133 | -1.398919 | 301 | 300 | -0.249995 | 0 |  | 0.08003 | 0.07923762 | 12.1 |  | 101.3989 | -1.398919 | 5630 | 70.6691 | 19.71578 | 69.9166 | -0.7525 | 70 | 9.816614 |  | 188.7916 | 213.4291 | 0 |  | 185.55 | 185.866
05.12.2022 13:20:52 | 01:33:52 | 5632 | 181.2974 | 0 |  | 0.000389847 | -1.831643 | -1.831643 | 62.43602 | -11.95406 | 0 |  | 0.15027 | 0.06059274 | 0 |  | 0.36006 | 0.353 | 188.82112 | 0 |  | 2.63796 | 2.398145 | 0 |  | 0.0428 | 0.03465587 | 0.3130879 | 0 | -2.144731 | 4.49195 | -1.831643 | 0.1058504 | -1.398465 | 299 | 300 | -0.249995 | 0 |  | 0.08003 | 0.07923762 | 12.1 |  | 101.3985 | -1.398465 | 5632 | 70.6594 | 19.71729 | 69.9195 | -0.7399 | 70 | 9.854096 |  | 188.7916 | 213.4291 | 0 |  | 185.55 | 185.866
05.12.2022 13:20:54 | 01:33:54 | 5634 | 181.2975 | 0 |  | 0.000601601 | -1.701204 | -1.701204 | 62.43704 | -11.95759 | 0 |  | 0.15027 | 0.06059274 | 0 |  | 0.36006 | 0.353 | 188.82112 | 0 |  | 2.63796 | 2.398145 | 0 |  | 0.0428 | 0.03465587 | 0.4831484 | 0 | -2.184352 | 4.49225 | -1.701204 | 0.2362711 | -1.380862 | 300 | 300 | -0.199995 | 0 |  | 0.08003 | 0.07923762 | 12.1 |  | 101.3809 | -1.380862 | 5634 | 70.6401 | 19.71729 | 69.9225 | -0.7176 | 70 | 9.904978 | 148.3776 | 188.7916 | 213.4292 | 0 |  | 185.55 | 185.866
05.12.2022 13:20:56 | 01:33:56 | 5636 | 181.2966 | 0 |  | 0.000771392 | -1.611167 | -1.611167 | 62.43857 | -11.9609 | 0 |  | 0.15027 | 0.06059274 | 0 |  | 0.36006 | 0.353 | 188.82112 | 0 |  | 2.63796 | 2.398145 | 0 |  | 0.0428 | 0.03465587 | 0.6195083 | 0 | -2.230676 | 4.49257 | -1.611167 | 0.326278 | -1.351917 | 300 | 300 | -0.199995 | 0 |  | 0.08003 | 0.07923762 | 12.1 |  | 101.3519 | -1.351917 | 5636 | 70.6208 | 19.71981 | 69.9257 | -0.6951 | 70 | 9.948272 | 155.8432 | 188.7916 | 213.4277 | 0 |  | 185.55 | 185.866
05.12.2022 13:20:58 | 01:33:58 | 5638 | 181.2935 | 0 |  | 0.000903934 | -1.551448 | -1.551448 | 62.43908 | -11.96407 | 0 |  | 0.15027 | 0.06059274 | 0 |  | 0.36006 | 0.353 | 188.82112 | 0 |  | 2.63796 | 2.398145 | 0 |  | 0.0428 | 0.03465587 | 0.7259534 | 0 | -2.277401 | 4.49285 | -1.551448 | 0.3859598 | -1.31527 | 301 | 300 | -0.249995 | 0 |  | 0.08003 | 0.07923762 | 12.1 |  | 101.3153 | -1.31527 | 5638 | 70.6107 | 19.72234 | 69.9285 | -0.6822 | 70 | 9.959302 | 161.7533 | 188.7916 | 213.422 | 0 |  | 185.55 | 185.866
05.12.2022 13:21:00 | 01:34:00 | 5640 | 181.2885 | 0 |  | 0.0010189 | -1.458735 | -1.458735 | 62.44164 | -11.96708 | 0 |  | 0.15027 | 0.06059274 | 0 |  | 0.36006 | 0.353 | 188.82112 | 0 |  | 2.63796 | 2.398145 | 0 |  | 0.0428 | 0.03465587 | 0.8182831 | 0 | -2.277018 | 4.49322 | -1.458735 | 0.4786273 | -1.270784 | 299 | 300 | -0.249995 | 0 |  | 0.08003 | 0.07923762 | 12.1 |  | 101.2708 | -1.270784 | 5640 | 70.5914 | 19.72234 | 69.9322 | -0.6592 | 70 | 9.991446 | 166.6665 | 188.7916 | 213.413 | 0 |  | 185.55 | 185.866
05.12.2022 13:21:02 | 01:34:02 | 5642 | 181.2863 | 0 |  | 0.00111988 | -1.36931 | -1.36931 | 62.44164 | -11.96991 | 0 |  | 0.15027 | 0.06059274 | 0 |  | 0.36006 | 0.353 | 188.82112 | 0 |  | 2.63796 | 2.398145 | 0 |  | 0.0428 | 0.03465587 | 0.8993806 | 0 | -2.268691 | 4.49356 | -1.36931 | 0.5679964 | -1.216931 | 300 | 300 | -0.199995 | 0 |  | 0.08003 | 0.07923762 | 12.1 |  | 101.2169 | -1.216931 | 5642 | 70.5721 | 19.72183 | 69.9356 | -0.6365 | 70 | 9.983144 | 171.2163 | 188.7916 | 213.4091 | 0 |  | 185.55 | 185.866
05.12.2022 13:21:04 | 01:34:04 | 5644 | 181.2828 | 0 |  | 0.00120934 | -1.247568 | -1.247568 | 62.44164 | -11.97252 | 0 |  | 0.15027 | 0.06059274 | 0 |  | 0.36006 | 0.353 | 188.82112 | 0 |  | 2.63796 | 2.398145 | 0 |  | 0.0428 | 0.03465587 | 0.9712263 | 0 | -2.218794 | 4.49388 | -1.247568 | 0.6896725 | -1.15222 | 301 | 300 | -0.249995 | 0 |  | 0.08003 | 0.07923762 | 12.1 |  | 101.1522 | -1.15222 | 5644 | 70.5527 | 19.72435 | 69.9388 | -0.6139 | 70 | 9.977451 | 172.7968 | 188.7916 | 213.4027 | 0 |  | 185.55 | 185.866
05.12.2022 13:21:06 | 01:34:06 | 5646 | 181.2836 | 0 |  | 0.00128728 | -1.160669 | -1.160669 | 62.44317 | -11.97493 | 0 |  | 0.15027 | 0.06059274 | 0 |  | 0.36006 | 0.353 | 188.82112 | 0 |  | 2.63796 | 2.398145 | 0 |  | 0.0428 | 0.03465587 | 1.03382 | 0 | -2.194489 | 4.49418 | -1.160669 | 0.7764937 | -1.076781 | 299 | 300 | -0.249995 | 0 |  | 0.08003 | 0.07923762 | 12.1 |  | 101.0768 | -1.076781 | 5646 | 70.5334 | 19.72536 | 69.9418 | -0.5916 | 70 | 9.973774 | 176.4587 | 188.7916 | 213.4042 | 0 |  | 185.55 | 185.866
05.12.2022 13:21:08 | 01:34:08 | 5648 | 181.2821 | 0 |  | 0.00135968 | -1.0681 | -1.0681 | 62.44521 | -11.97716 | 0 |  | 0.15027 | 0.06059274 | 0 |  | 0.36006 | 0.353 | 188.82112 | 0 |  | 2.63796 | 2.398145 | 0 |  | 0.0428 | 0.03465587 | 1.091965 | 0 | -2.160065 | 4.49452 | -1.0681 | 0.8689756 | -0.9921155 | 301 | 300 | -0.249995 | 0 |  | 0.08003 | 0.07923762 | 12.1 |  | 100.9921 | -0.9921155 | 5648 | 70.5141 | 19.72637 | 69.9452 | -0.5689 | 70 | 9.93309 | 179.6362 | 188.7916 | 213.4016 | 0 |  | 185.55 | 185.866
05.12.2022 13:21:10 | 01:34:10 | 5650 | 181.2803 | 0 |  | 0.00142573 | -1.008838 | -1.008838 | 62.44828 | -11.97924 | 0 |  | 0.15027 | 0.06059274 | 0 |  | 0.36006 | 0.353 | 188.82112 | 0 |  | 2.63796 | 2.398145 | 0 |  | 0.0428 | 0.03465587 | 1.14501 | 0 | -2.153848 | 4.49487 | -1.008838 | 0.9281424 | -0.8996476 | 299 | 300 | -0.249995 | 0 |  | 0.08003 | 0.07923762 | 12.1 |  | 100.8996 | -0.8996476 | 5650 | 70.4948 | 19.72839 | 69.9487 | -0.5461 | 70 | 9.920636 | 185.4971 | 188.7916 | 213.3982 | 0 |  | 185.55 | 185.866
05.12.2022 13:21:12 | 01:34:12 | 5652 | 181.277 | 0 |  | 0.00148317 | -0.9404714 | -0.9404714 | 62.45083 | -11.98119 | 0 |  | 0.15027 | 0.06059274 | 0 |  | 0.36006 | 0.353 | 188.82112 | 0 |  | 2.63796 | 2.398145 | 0 |  | 0.0428 | 0.03465587 | 1.19114 | 0 | -2.131612 | 4.49517 | -0.9404714 | 0.9964073 | -0.8006229 | 300 | 300 | -0.199995 | 0 |  | 0.08003 | 0.07923762 | 12.1 |  | 100.8006 | -0.8006229 | 5652 | 70.4658 | 19.72788 | 69.9517 | -0.5141 | 70 | 9.874735 | 193.2396 | 188.7916 | 213.3924 | 0 |  | 185.55 | 185.866
05.12.2022 13:21:14 | 01:34:14 | 5654 | 181.275 | 0 |  | 0.00151967 | -0.8887086 | -0.8887086 | 62.45338 | -11.98301 | 0 |  | 0.15027 | 0.06059274 | 0 |  | 0.36006 | 0.353 | 188.82112 | 0 |  | 2.63796 | 2.398145 | 0 |  | 0.0428 | 0.03465587 | 1.220454 | 0 | -2.109162 | 4.49543 | -0.8887086 | 1.048062 | -0.6954279 | 300 | 300 | -0.199995 | 0 |  | 0.08003 | 0.07923762 | 12.1 |  | 100.6954 | -0.6954279 | 5654 | 70.4461 | 19.7299 | 69.9543 | -0.4918 | 70 | 9.856468 | 198.4803 | 188.7916 | 213.3887 | 0 |  | 185.55 | 185.866
05.12.2022 13:21:16 | 01:34:16 | 5656 | 181.2734 | 0 |  | 0.00154406 | -0.7945604 | -0.7945604 | 62.45543 | -11.9847 | 0 |  | 0.15027 | 0.06059274 | 0 |  | 0.36006 | 0.353 | 188.82112 | 0 |  | 2.63796 | 2.398145 | 0 |  | 0.0428 | 0.03465587 | 1.240041 | 0 | -2.034602 | 4.49571 | -0.7945604 | 1.142094 | -0.5827368 | 300 | 300 | -0.199995 | 0 |  | 0.08003 | 0.07923762 | 12.1 |  | 100.5827 | -0.5827368 | 5656 | 70.4268 | 19.73141 | 69.9571 | -0.4697 | 70 | 9.859908 | 198.9665 | 188.7916 | 213.3858 | 0 |  | 185.55 | 185.866
05.12.2022 13:21:18 | 01:34:18 | 5658 | 181.2764 | 0 |  | 0.0015644 | -0.7261284 | -0.7261284 | 62.45543 | -11.98622 | 0 |  | 0.15027 | 0.06059274 | 0 |  | 0.36006 | 0.353 | 188.82112 | 0 |  | 2.63796 | 2.398145 | 0 |  | 0.0428 | 0.03465587 | 1.256377 | 0 | -1.982505 | 4.49603 | -0.7261284 | 1.210402 | -0.4616928 | 301 | 300 | -0.249995 | 0 |  | 0.08003 | 0.07923762 | 12.1 |  | 100.4617 | -0.4616928 | 5658 | 70.4074 | 19.73141 | 69.9603 | -0.4471 | 70 | 9.860263 | 201.9597 | 188.7916 | 213.3913 | 0 |  | 185.55 | 185.866
05.12.2022 13:21:20 | 01:34:20 | 5660 | 181.2799 | 0 |  | 0.00156867 | -0.6757198 | -0.6757198 | 62.45645 | -11.98762 | 0 |  | 0.15027 | 0.06059274 | 0 |  | 0.36006 | 0.353 | 188.82112 | 0 |  | 2.63796 | 2.398145 | 0 |  | 0.0428 | 0.03465587 | 1.259806 | 0 | -1.935526 | 4.49631 | -0.6757198 | 1.26068 | -0.3345471 | 299 | 300 | -0.249995 | 0 |  | 0.08003 | 0.07923762 | 12.1 |  | 100.3345 | -0.3345471 | 5660 | 70.3784 | 19.73242 | 69.9631 | -0.4153 | 70 | 9.876868 | 209.4712 | 188.7916 | 213.3977 | 0 |  | 185.55 | 185.866
05.12.2022 13:21:22 | 01:34:22 | 5662 | 181.2803 | 0 |  | 0.00156882 | -0.6131805 | -0.6131805 | 62.45798 | -11.98891 | 0 |  | 0.15027 | 0.06059274 | 0 |  | 0.36006 | 0.353 | 188.82112 | 0 |  | 2.63796 | 2.398145 | 0 |  | 0.0428 | 0.03465587 | 1.259926 | 0 | -1.873107 | 4.49662 | -0.6131805 | 1.323083 | -0.2016037 | 301 | 300 | -0.249995 | 0 |  | 0.08003 | 0.07923762 | 12.1 |  | 100.2016 | -0.2016037 | 5662 | 70.3591 | 19.73293 | 69.9662 | -0.3929 | 70 | 9.86228 | 212.0337 | 188.7916 | 213.3983 | 0 |  | 185.55 | 185.866
05.12.2022 13:21:24 | 01:34:24 | 5664 | 181.2845 | 0 |  | 0.00156523 | -0.5875619 | -0.5875619 | 62.45951 | -11.99011 | 0 |  | 0.15027 | 0.06059274 | 0 |  | 0.36006 | 0.353 | 188.82112 | 0 |  | 2.63796 | 2.398145 | 0 |  | 0.0428 | 0.03465587 | 1.257043 | 0 | -1.844605 | 4.49694 | -0.5875619 | 1.34856 | -0.06413847 | 299 | 300 | -0.249995 | 0 |  | 0.08003 | 0.07923762 | 12.1 |  | 100.0641 | -0.06413847 | 5664 | 70.3398 | 19.73444 | 69.9694 | -0.3704 | 70 | 9.882206 | 218.9098 | 188.7916 | 213.406 | 0 |  | 185.55 | 185.866
05.12.2022 13:21:26 | 01:34:26 | 5666 | 181.2915 | 0 |  | 0.00155595 | -0.5462312 | -0.5462312 | 62.46003 | -11.99124 | 0 |  | 0.15027 | 0.06059274 | 0 |  | 0.36006 | 0.353 | 188.82112 | 0 |  | 2.63796 | 2.398145 | 0 |  | 0.0428 | 0.03465587 | 1.24959 | 0 | -1.795822 | 4.49722 | -0.5462312 | 1.389746 | 0.07675678 | 301 | 300 | -0.249995 | 0 |  | 0.08003 | 0.07923762 | 12.1 |  | 99.92324 | 0.07675678 | 5666 | 70.3108 | 19.73545 | 69.9722 | -0.3386 | 70 | 9.865957 |  | 188.7916 | 213.4187 | 0 |  | 185.55 | 185.866
05.12.2022 13:21:28 | 01:34:28 | 5668 | 181.3012 | 0 |  | 0.00154683 | -0.4923609 | -0.4923609 | 62.45901 | -11.99228 | 0 |  | 0.15027 | 0.06059274 | 0 |  | 0.36006 | 0.353 | 188.82112 | 0 |  | 2.63796 | 2.398145 | 0 |  | 0.0428 | 0.03465587 | 1.242266 | 0 | -1.734627 | 4.49754 | -0.4923609 | 1.443466 | 0.2225353 | 299 | 300 | -0.249995 | 0 |  | 0.08003 | 0.07923762 | 12.1 |  | 99.77746 | 0.2225353 | 5668 | 70.2814 | 19.73545 | 69.9754 | -0.306 | 70 | 9.863585 |  | 188.7916 | 213.4363 | 0 |  | 185.55 | 185.866
05.12.2022 13:21:30 | 01:34:30 | 5670 | 181.3083 | 0 |  | 0.00153598 | -0.4448218 | -0.4448218 | 62.45696 | -11.99322 | 0 |  | 0.15027 | 0.06059274 | 0 |  | 0.36006 | 0.353 | 188.82112 | 0 |  | 2.63796 | 2.398145 | 0 |  | 0.0428 | 0.03465587 | 1.233552 | 0 | -1.678374 | 4.49782 | -0.4448218 | 1.49085 | 0.373516 | 301 | 300 | -0.249995 | 0 |  | 0.08003 | 0.07923762 | 12.1 |  | 99.62648403 | 0.373516 | 5670 | 70.2621 | 19.73646 | 69.9782 | -0.2839 | 70 | 9.894541 |  | 188.7916 | 213.4492 | 0 |  | 185.55 | 185.866
05.12.2022 13:21:32 | 01:34:32 | 5672 | 181.3183 | 0 |  | 0.0015193 | -0.4047033 | -0.4047033 | 62.45901 | -11.99407 | 0 |  | 0.15027 | 0.06059274 | 0 |  | 0.36006 | 0.353 | 188.82112 | 0 |  | 2.63796 | 2.398145 | 0 |  | 0.0428 | 0.03465587 | 1.220157 | 0 | -1.62486 | 4.49811 | -0.4047033 | 1.530809 | 0.5289907 | 299 | 300 | -0.249995 | 0 |  | 0.08003 | 0.07923762 | 12.1 |  | 99.47101 | 0.5289907 | 5672 | 70.2525 | 19.73747 | 69.9811 | -0.2714 | 70 | 9.965944 |  | 188.7916 | 213.4672 | 0 |  | 185.55 | 185.866
05.12.2022 13:21:34 | 01:34:34 | 5674 | 181.3316 | 0 |  | 0.00150591 | -0.3400436 | -0.3400436 | 62.45951 | -11.99481 | 0 |  | 0.15027 | 0.06059274 | 0 |  | 0.36006 | 0.353 | 188.82112 | 0 |  | 2.63796 | 2.398145 | 0 |  | 0.0428 | 0.03465587 | 1.209403 | 0 | -1.549447 | 4.49839 | -0.3400436 | 1.595303 | 0.68984 | 301 | 300 | -0.249995 | 0 |  | 0.08003 | 0.07923762 | 12.1 |  | 99.31016 | 0.68984 | 5674 | 70.2235 | 19.73948 | 69.9839 | -0.2396 | 70 | 9.967369 |  | 188.7916 | 213.4914 | 0 |  | 185.55 | 185.866
05.12.2022 13:21:36 | 01:34:36 | 5676 | 181.3441 | 0 |  | 0.00149267 | -0.2624041 | -0.2624041 | 62.46003 | -11.99542 | 0 |  | 0.15027 | 0.06059274 | 0 |  | 0.36006 | 0.353 | 188.82112 | 0 |  | 2.63796 | 2.398145 | 0 |  | 0.0428 | 0.03465587 | 1.19877 | 0 | -1.461174 | 4.49865 | -0.2624041 | 1.67277 | 0.8579936 | 299 | 300 | -0.249995 | 0 |  | 0.08003 | 0.07923762 | 12.1 |  | 99.14201 | 0.8579936 | 5676 | 70.2041 | 19.73999 | 69.9865 | -0.2176 | 70 | 9.978992 |  | 188.7916 | 213.5139 | 0 |  | 185.55 | 185.866
05.12.2022 13:21:38 | 01:34:38 | 5678 | 181.3544 | 0 |  | 0.00148026 | -0.2273788 | -0.2273788 | 62.46003 | -11.99591 | 0 |  | 0.15027 | 0.06059274 | 0 |  | 0.36006 | 0.353 | 188.82112 | 0 |  | 2.63796 | 2.398145 | 0 |  | 0.0428 | 0.03465587 | 1.188803 | 0 | -1.416182 | 4.49893 | -0.2273788 | 1.707616 | 1.031926 | 301 | 300 | -0.249995 | 0 |  | 0.08003 | 0.07923762 | 12.1 |  | 98.96807 | 1.031926 | 5678 | 70.1848 | 19.73898 | 69.9893 | -0.1955 | 70 | 10.00639 |  | 188.7916 | 213.5327 | 0 |  | 185.55 | 185.866
05.12.2022 13:21:40 | 01:34:40 | 5680 | 181.3709 | 0 |  | 0.00146305 | -0.1653174 | -0.1653174 | 62.46003 | -11.9963 | 0 |  | 0.15027 | 0.06059274 | 0 |  | 0.36006 | 0.353 | 188.82112 | 0 |  | 2.63796 | 2.398145 | 0 |  | 0.0428 | 0.03465587 | 1.174982 | 0 | -1.340299 | 4.49917 | -0.1653174 | 1.769494 | 1.210835 | 299 | 300 | -0.249995 | 0 |  | 0.08003 | 0.07923762 | 12.1 |  | 98.78916 | 1.210835 | 5680 | 70.1655 | 19.7415 | 69.9917 | -0.1738 | 70 | 10.05253 |  | 188.7916 | 213.5626 | 0 |  | 185.55 | 185.866
05.12.2022 13:21:42 | 01:34:42 | 5682 | 181.3881 | 0 |  | 0.00144757 | -0.0798387 | -0.0798387 | 62.4586 | -11.99654 | 0 |  | 0.15027 | 0.06059274 | 0 |  | 0.36006 | 0.353 | 188.82112 | 0 |  | 2.63796 | 2.398145 | 0 |  | 0.0428 | 0.03465587 | 1.16255 | 0 | -1.242389 | 4.49943 | -0.0798387 | 1.854781 | 1.397317 | 300 | 300 | -0.199995 | 0 |  | 0.08003 | 0.07923762 | 12.1 |  | 98.60268 | 1.397317 | 5682 | 70.1458 | 19.74301 | 69.9943 | -0.1515 | 70 | 10.07696 |  | 188.7916 | 213.5936 | 0 |  | 185.55 | 185.866
05.12.2022 13:21:44 | 01:34:44 | 5684 | 181.4072 | 0 |  | 0.00143156 | -0.07076174 | -0.07076174 | 62.45696 | -11.99669 | 0 |  | 0.15027 | 0.06059274 | 0 |  | 0.36006 | 0.353 | 188.82112 | 0 |  | 2.63796 | 2.398145 | 0 |  | 0.0428 | 0.03465587 | 1.149692 | 0 | -1.220454 | 4.49966 | -0.07076174 | 1.863661 | 1.588643 | 300 | 300 | -0.199995 | 0 |  | 0.08003 | 0.07923762 | 12.1 |  | 98.41136 | 1.588643 | 5684 | 70.1265 | 19.74301 | 69.9966 | -0.1299 | 70 | 10.12061 |  | 188.7916 | 213.6282 | 0 |  | 185.55 | 185.866
05.12.2022 13:21:46 | 01:34:46 | 5686 | 181.4346 | 0 |  | 0.00141144 | 0.004252452 | 0.004252452 | 62.454 | -11.99676 | 0 |  | 0.15027 | 0.06059274 | 0 |  | 0.36006 | 0.353 | 188.82112 | 0 |  | 2.63796 | 2.398145 | 0 |  | 0.0428 | 0.03465587 | 1.133534 | 0 | -1.129281 | 4.49988 | 0.004252452 | 1.938474 | 1.784276 | 300 | 300 | -0.199995 | 0 |  | 0.08003 | 0.07923762 | 12.1 |  | 98.21572 | 1.784276 | 5686 | 70.1071 | 19.74503 | 69.9988 | -0.1083 | 70 | 10.16687 |  | 188.7916 | 213.6779 | 0 |  | 185.55 | 185.866
05.12.2022 13:21:48 | 01:34:48 | 5688 | 181.453 | 0 |  | 0.00138451 | 0.00295868 | 0.00295868 | 62.45441 | -11.99675 | 0 |  | 0.15027 | 0.06059274 | 0 |  | 0.36006 | 0.353 | 188.82112 | 0 |  | 2.63796 | 2.398145 | 0 |  | 0.0428 | 0.03465587 | 1.111906 | 0 | -1.108947 | 4.5001 | 0.00295868 | 1.936976 | 1.983682 | 301 | 300 | -0.249995 | 0 |  | 0.08003 | 0.07923762 | 12.1 |  | 98.01632 | 1.983682 | 5688 | 70.0878 | 19.74654 | 70.001 | -0.0868 | 70 | 10.20494 |  | 188.7916 | 213.7112 | 0 |  | 185.55 | 185.866
05.12.2022 13:21:50 | 01:34:50 | 5690 | 181.4833 | 0 |  | 0.00135504 | 0.05556666 | 0.05556666 | 62.45288 | -11.9967 | 0 |  | 0.15027 | 0.06059274 | 0 |  | 0.36006 | 0.353 | 188.82112 | 0 |  | 2.63796 | 2.398145 | 0 |  | 0.0428 | 0.03465587 | 1.088239 | 0 | -1.032672 | 4.50034 | 0.05556666 | 1.989376 | 2.185706 | 300 | 300 | -0.299995 | 0 |  | 0.08003 | 0.07923762 | 12.1 |  | 97.81429 | 2.185706 | 5690 | 70.0685 | 19.74755 | 70.0034 | -0.0651 | 70 | 10.2652 |  | 188.7916 | 213.7661 | 0 |  | 185.55 | 185.866
05.12.2022 13:21:52 | 01:34:52 | 5692 | 181.5099 | 0 |  | 0.00132625 | 0.1048593 | 0.1048593 | 62.45185 | -11.99653 | 0 |  | 0.15027 | 0.06059274 | 0 |  | 0.36006 | 0.353 | 188.82112 | 0 |  | 2.63796 | 2.398145 | 0 |  | 0.0428 | 0.03465587 | 1.065117 | 0 | -0.960258 | 4.50056 | 0.1048593 | 2.038456 | 2.392952 | 300 | 300 | -0.299995 | 0 |  | 0.08003 | 0.07923762 | 12.1 |  | 97.60705 | 2.392952 | 5692 | 70.0492 | 19.75007 | 70.0056 | -0.0436 | 70 | 10.30315 |  | 188.7916 | 213.8143 | 0 |  | 185.55 | 185.866
05.12.2022 13:21:54 | 01:34:54 | 5694 | 181.5426 | 0 |  | 0.00129693 | 0.1398216 | 0.1398216 | 62.44828 | -11.99629 | 0 |  | 0.15027 | 0.06059274 | 0 |  | 0.36006 | 0.353 | 188.82112 | 0 |  | 2.63796 | 2.398145 | 0 |  | 0.0428 | 0.03465587 | 1.04157 | 0 | -0.9017486 | 4.5008 | 0.1398216 | 2.0732 | 2.604511 | 299 | 300 | -0.249995 | 0 |  | 0.08003 | 0.07923762 | 12.1 |  | 97.39549 | 2.604511 | 5694 | 70.0298 | 19.74907 | 70.008 | -0.0218 | 70 | 10.37574 |  | 188.7916 | 213.8734 | 0 |  | 185.55 | 185.866
05.12.2022 13:21:56 | 01:34:56 | 5696 | 181.5757 | 0 |  | 0.00126476 | 0.1726369 | 0.1726369 | 62.44624 | -11.99598 | 0 |  | 0.15027 | 0.06059274 | 0 |  | 0.36006 | 0.353 | 188.82112 | 0 |  | 2.63796 | 2.398145 | 0 |  | 0.0428 | 0.03465587 | 1.015734 | 0 | -0.8430975 | 4.501 | 0.1726369 | 2.105795 | 2.819534 | 300 | 300 | -0.199995 | 0 |  | 0.08003 | 0.07923762 | 12.1 |  | 97.18047 | 2.819534 | 5696 | 70.0202 | 19.75159 | 70.01 | -0.0102 | 70 | 10.42544 |  | 188.7916 | 213.9333 | 0 |  | 185.55 | 185.866
05.12.2022 13:21:58 | 01:34:58 | 5698 | 181.6104 | 0 |  | 0.00123118 | 0.1887246 | 0.1887246 | 62.44419 | -11.99562 | 0 |  | 0.15027 | 0.06059274 | 0 |  | 0.36006 | 0.353 | 188.82112 | 0 |  | 2.63796 | 2.398145 | 0 |  | 0.0428 | 0.03465587 | 0.9887661 | 0 | -0.8000415 | 4.50116 | 0.1887246 | 2.121659 | 3.037051 | 301 | 300 | -0.249995 | 0 |  | 0.08003 | 0.07923762 | 12.1 |  | 96.96295 | 3.037051 | 5698 | 70.0009 | 19.7531 | 70.0116 | 0.0107 | 70 | 10.47371 |  | 188.7916 | 213.9963 | 0 |  | 185.55 | 185.866
05.12.2022 13:22:00 | 01:35:00 | 5700 | 181.6491 | 0 |  | 0.00119617 | 0.231484 | 0.231484 | 62.44011 | -11.9952 | 0 |  | 0.15027 | 0.06059274 | 0 |  | 0.36006 | 0.353 | 188.82112 | 0 |  | 2.63796 | 2.398145 | 0 |  | 0.0428 | 0.03465587 | 0.9606494 | 0 | -0.7291655 | 4.50137 | 0.231484 | 2.164192 | 3.257573 | 299 | 300 | -0.249995 | 0 |  | 0.08003 | 0.07923762 | 12.1 |  | 96.74243 | 3.257573 | 5700 | 69.9811 | 19.7531 | 70.0137 | 0.0326 | 70 | 10.538 |  | 188.7916 | 214.0663 | 0 |  | 185.55 | 185.866
05.12.2022 13:22:02 | 01:35:02 | 5702 | 181.693 | 0 |  | 0.00116551 | 0.2692606 | 0.2692606 | 62.43857 | -11.9947 | 0 |  | 0.15027 | 0.06059274 | 0 |  | 0.36006 | 0.353 | 188.82112 | 0 |  | 2.63796 | 2.398145 | 0 |  | 0.0428 | 0.03465587 | 0.9360263 | 0 | -0.6667656 | 4.50157 | 0.2692606 | 2.201737 | 3.482215 | 300 | 300 | -0.199995 | 0 |  | 0.08003 | 0.07923762 | 12.1 |  | 96.51778 | 3.482215 | 5702 | 69.9522 | 19.75562 | 70.0157 | 0.0635 | 70 | 10.58544 |  | 188.7916 | 214.1457 | 0 |  | 185.55 | 185.866
05.12.2022 13:22:04 | 01:35:04 | 5704 | 181.7348 | 0 |  | 0.00113476 | 0.2711259 | 0.2711259 | 62.43193 | -11.99415 | 0 |  | 0.15027 | 0.06059274 | 0 |  | 0.36006 | 0.353 | 188.82112 | 0 |  | 2.63796 | 2.398145 | 0 |  | 0.0428 | 0.03465587 | 0.9113308 | 0 | -0.6402049 | 4.50175 | 0.2711259 | 2.20337 | 3.708873 | 300 | 300 | -0.199995 | 0 |  | 0.08003 | 0.07923762 | 12.1 |  | 96.29113 | 3.708873 | 5704 | 69.9425 | 19.75562 | 70.0175 | 0.075 | 70 | 10.70773 |  | 188.7916 | 214.2215 | 0 |  | 185.55 | 185.866
05.12.2022 13:22:06 | 01:35:06 | 5706 | 181.7827 | 0 |  | 0.00110634 | 0.2912772 | 0.2912772 | 62.42989 | -11.99359 | 0 |  | 0.15027 | 0.06059274 | 0 |  | 0.36006 | 0.353 | 188.82112 | 0 |  | 2.63796 | 2.398145 | 0 |  | 0.0428 | 0.03465587 | 0.8885066 | 0 | -0.5972294 | 4.50195 | 0.2912772 | 2.223287 | 3.93664 | 301 | 300 | -0.249995 | 0 |  | 0.08003 | 0.07923762 | 12.1 |  | 96.06336 | 3.93664 | 5706 | 69.9135 | 19.75714 | 70.0195 | 0.106 | 70 | 10.77462 |  | 188.7916 | 214.3081 | 0 |  | 185.55 | 185.866
05.12.2022 13:22:08 | 01:35:08 | 5708 | 181.8302 | 0 |  | 0.00107373 | 0.3279924 | 0.3279924 | 62.42427 | -11.99297 | 0 |  | 0.15027 | 0.06059274 | 0 |  | 0.36006 | 0.353 | 188.82112 | 0 |  | 2.63796 | 2.398145 | 0 |  | 0.0428 | 0.03465587 | 0.8623173 | 0 | -0.5343249 | 4.50207 | 0.3279924 | 2.259765 | 4.167308 | 299 | 300 | -0.249995 | 0 |  | 0.08003 | 0.07923762 | 12.1 |  | 95.83269 | 4.167308 | 5708 | 69.8942 | 19.75663 | 70.0207 | 0.1265 | 70 | 10.88291 |  | 188.7916 | 214.3941 | 0 |  | 185.55 | 185.866
05.12.2022 13:22:10 | 01:35:10 | 5710 | 181.8302 | 0 |  | 0.0010388 | 0.3375842 | 0.3375842 | 62.42171 | -11.99231 | 0 |  | 0.15027 | 0.06059274 | 0 |  | 0.36006 | 0.353 | 188.82112 | 0 |  | 2.63796 | 2.398145 | 0 |  | 0.0428 | 0.03465587 | 0.8342649 | 0 | -0.4966807 | 4.50221 | 0.3375842 | 2.269117 | 4.400335 | 301 | 300 | -0.249995 | 0 |  | 0.08003 | 0.07923762 | 12.1 |  | 95.59967 | 4.400335 | 5710 | 69.8845 | 19.75966 | 70.0221 | 0.1376 | 70 | 11.00152 |  | 188.7916 | 214.3941 | 0 |  | 185.55 | 185.866
05.12.2022 13:22:12 | 01:35:12 | 5712 | 181.8302 | 0 |  | 0.0010088 | 0.3703121 | 0.3703121 | 62.41865 | -11.9916 | 0 |  | 0.15027 | 0.06059274 | 0 |  | 0.36006 | 0.353 | 188.82112 | 0 |  | 2.63796 | 2.398145 | 0 |  | 0.0428 | 0.03465587 | 0.8101718 | 0 | -0.4398597 | 4.50239 | 0.3703121 | 2.301603 | 4.635514 | 299 | 300 | -0.249995 | 0 |  | 0.08003 | 0.07923762 | 12.1 |  | 95.36449 | 4.635514 | 5712 | 69.8652 | 19.76117 | 70.0239 | 0.1587 | 70 | 11.17707 |  | 188.7916 | 214.3941 | 0 |  | 185.55 | 185.866
05.12.2022 13:22:14 | 01:35:14 | 5714 | 181.8302 | 0 |  | 0.000979106 | 0.393806 | 0.393806 | 62.41405 | -11.99084 | 0 |  | 0.15027 | 0.06059274 | 0 |  | 0.36006 | 0.353 | 188.82112 | 0 |  | 2.63796 | 2.398145 | 0 |  | 0.0428 | 0.03465587 | 0.7863244 | 0 | -0.3925184 | 4.50255 | 0.393806 | 2.324853 | 4.873561 | 301 | 300 | -0.249995 | 0 |  | 0.08003 | 0.07923762 | 12.1 |  | 95.12644 | 4.873561 | 5714 | 69.8652 | 19.76117 | 70.0255 | 0.1603 | 70 | 11.3277 |  | 188.7916 | 214.3941 | 0 |  | 185.55 | 185.866
05.12.2022 13:22:16 | 01:35:16 | 5716 | 181.8302 | 0 |  | 0.000946793 | 0.4265066 | 0.4265066 | 62.41099 | -11.99002 | 0 |  | 0.15027 | 0.06059274 | 0 |  | 0.36006 | 0.353 | 188.82112 | 0 |  | 2.63796 | 2.398145 | 0 |  | 0.0428 | 0.03465587 | 0.7603737 | 0 | -0.3338671 | 4.50265 | 0.4265066 | 2.357306 | 5.114475 | 300 | 300 | -0.299995 | 0 |  | 0.08003 | 0.07923762 | 12.1 |  | 94.88553 | 5.114475 | 5716 | 69.8459 | 19.76268 | 70.0265 | 0.1806 | 70 | 11.46031 |  | 188.7916 | 214.3941 | 0 |  | 185.55 | 185.866
05.12.2022 13:22:18 | 01:35:18 | 5718 | 181.8302 | 0 |  | 0.000910516 | 0.4466279 | 0.4466279 | 62.4069 | -11.98914 | 0 |  | 0.15027 | 0.06059274 | 0 |  | 0.36006 | 0.353 | 188.82112 | 0 |  | 2.63796 | 2.398145 | 0 |  | 0.0428 | 0.03465587 | 0.7312394 | 0 | -0.2846115 | 4.50278 | 0.4466279 | 2.377177 | 5.35808 | 299 | 300 | -0.249995 | 0 |  | 0.08003 | 0.07923762 | 12.1 |  | 94.64192 | 5.35808 | 5718 | 69.8362 | 19.7647 | 70.0278 | 0.1916 | 70 | 11.60228 |  | 188.7916 | 214.3941 | 0 |  | 185.55 | 185.866
05.12.2022 13:22:20 | 01:35:20 | 5720 | 181.8302 | 0 |  | 0.000876782 | 0.4862137 | 0.4862137 | 62.40281 | -11.98821 | 0 |  | 0.15027 | 0.06059274 | 0 |  | 0.36006 | 0.353 | 188.82112 | 0 |  | 2.63796 | 2.398145 | 0 |  | 0.0428 | 0.03465587 | 0.7041475 | 0 | -0.2179338 | 4.50294 | 0.4862137 | 2.416509 | 5.604732 | 300 | 300 | -0.199995 | 0 |  | 0.08003 | 0.07923762 | 12.1 |  | 94.39527 | 5.604732 | 5720 | 69.8266 | 19.76369 | 70.0294 | 0.2028 | 70 | 11.68033 |  | 188.7916 | 214.3941 | 0 |  | 185.55 | 185.866
05.12.2022 13:22:22 | 01:35:22 | 5722 | 181.8302 | 0 |  | 0.000841478 | 0.4906399 | 0.4906399 | 62.39975 | -11.98723 | 0 |  | 0.15027 | 0.06059274 | 0 |  | 0.36006 | 0.353 | 188.82112 | 0 |  | 2.63796 | 2.398145 | 0 |  | 0.0428 | 0.03465587 | 0.6757947 | 0 | -0.1851549 | 4.50306 | 0.4906399 | 2.420679 | 5.853622 | 300 | 300 | -0.199995 | 0 |  | 0.08003 | 0.07923762 | 12.1 |  | 94.14638 | 5.853622 | 5722 | 69.8169 | 19.7642 | 70.0306 | 0.2137 | 70 | 11.78815 |  | 188.7916 | 214.3941 | 0 |  | 185.55 | 185.866
05.12.2022 13:22:24 | 01:35:24 | 5724 | 181.8302 | 0 |  | 0.00080737 | 0.4959852 | 0.4959852 | 62.39617 | -11.98625 | 0 |  | 0.15027 | 0.06059274 | 0 |  | 0.36006 | 0.353 | 188.82112 | 0 |  | 2.63796 | 2.398145 | 0 |  | 0.0428 | 0.03465587 | 0.6484024 | 0 | -0.1524172 | 4.50316 | 0.4959852 | 2.425768 | 6.102988 | 301 | 300 | -0.249995 | 0 |  | 0.08003 | 0.07923762 | 12.1 |  | 93.89701 | 6.102988 | 5724 | 69.8072 | 19.7652 | 70.0316 | 0.2244 | 70 | 11.85575 |  | 188.7916 | 214.3941 | 0 |  | 185.55 | 185.866
05.12.2022 13:22:26 | 01:35:26 | 5726 | 181.8302 | 0 |  | 0.00077386 | 0.4889043 | 0.4889043 | 62.39157 | -11.98526 | 0 |  | 0.15027 | 0.06059274 | 0 |  | 0.36006 | 0.353 | 188.82112 | 0 |  | 2.63796 | 2.398145 | 0 |  | 0.0428 | 0.03465587 | 0.6214904 | 0 | -0.1325861 | 4.50328 | 0.4889043 | 2.418431 | 6.352239 | 299 | 300 | -0.249995 | 0 |  | 0.08003 | 0.07923762 | 12.1 |  | 93.64776 | 6.352239 | 5726 | 69.7875 | 19.76722 | 70.0328 | 0.2453 | 70 | 11.91245 |  | 188.7916 | 214.3941 | 0 |  | 185.55 | 185.866
05.12.2022 13:22:28 | 01:35:28 | 5728 | 181.8302 | 0 |  | 0.000742221 | 0.5070672 | 0.5070672 | 62.388 | -11.98427 | 0 |  | 0.15027 | 0.06059274 | 0 |  | 0.36006 | 0.353 | 188.82112 | 0 |  | 2.63796 | 2.398145 | 0 |  | 0.0428 | 0.03465587 | 0.596081 | 0 | -0.08901377 | 4.50336 | 0.5070672 | 2.436337 | 6.602033 | 300 | 300 | -0.199995 | 0 |  | 0.08003 | 0.07923762 | 12.1 |  | 93.39797 | 6.602033 | 5728 | 69.7779 | 19.76672 | 70.0336 | 0.2557 | 70 | 11.98077 |  | 188.7916 | 214.3941 | 0 |  | 185.55 | 185.866
05.12.2022 13:22:30 | 01:35:30 | 5730 | 181.8302 | 0 |  | 0.000711778 | 0.5098656 | 0.5098656 | 62.38493 | -11.98325 | 0 |  | 0.15027 | 0.06059274 | 0 |  | 0.36006 | 0.353 | 188.82112 | 0 |  | 2.63796 | 2.398145 | 0 |  | 0.0428 | 0.03465587 | 0.5716321 | 0 | -0.06176646 | 4.50346 | 0.5098656 | 2.438878 | 6.85288 | 301 | 300 | -0.249995 | 0 |  | 0.08003 | 0.07923762 | 12.1 |  | 93.14712 | 6.85288 | 5730 | 69.7682 | 19.76823 | 70.0346 | 0.2664 | 70 | 12.01481 |  | 188.7916 | 214.3941 | 0 |  | 185.55 | 185.866
05.12.2022 13:22:32 | 01:35:32 | 5732 | 181.8302 | 0 |  | 0.000675501 | 0.5038218 | 0.5038218 | 62.38187 | -11.98223 | 0 |  | 0.15027 | 0.06059274 | 0 |  | 0.36006 | 0.353 | 188.82112 | 0 |  | 2.63796 | 2.398145 | 0 |  | 0.0428 | 0.03465587 | 0.5424979 | 0 | -0.03867607 | 4.50354 | 0.5038218 | 2.432576 | 7.103533 | 300 | 300 | -0.299995 | 0 |  | 0.08003 | 0.07923762 | 12.1 |  | 92.89647 | 7.103533 | 5732 | 69.7489 | 19.76924 | 70.0354 | 0.2865 | 70 | 12.07435 |  | 188.7916 | 214.3941 | 0 |  | 185.55 | 185.866
05.12.2022 13:22:34 | 01:35:34 | 5734 | 181.8302 | 0 |  | 0.000643338 | 0.5279164 | 0.5279164 | 62.3788 | -11.9812 | 0 |  | 0.15027 | 0.06059274 | 0 |  | 0.36006 | 0.353 | 188.82112 | 0 |  | 2.63796 | 2.398145 | 0 |  | 0.0428 | 0.03465587 | 0.5166676 | 0 | 0.01124879 | 4.50364 | 0.5279164 | 2.456412 | 7.355088 | 299 | 300 | -0.249995 | 0 |  | 0.08003 | 0.07923762 | 12.1 |  | 92.64491 | 7.355088 | 5734 | 69.7392 | 19.77126 | 70.0364 | 0.2972 | 70 | 12.10969 |  | 188.7916 | 214.3941 | 0 |  | 185.55 | 185.866
05.12.2022 13:22:36 | 01:35:36 | 5736 | 181.8302 | 0 |  | 0.000614765 | 0.5412766 | 0.5412766 | 62.37523 | -11.98013 | 0 |  | 0.15027 | 0.06059274 | 0 |  | 0.36006 | 0.353 | 188.82112 | 0 |  | 2.63796 | 2.398145 | 0 |  | 0.0428 | 0.03465587 | 0.4937205 | 0 | 0.04755611 | 4.50374 | 0.5412766 | 2.469512 | 7.608544 | 301 | 300 | -0.249995 | 0 |  | 0.08003 | 0.07923762 | 12.1 |  | 92.39146 | 7.608544 | 5736 | 69.7296 | 19.77176 | 70.0374 | 0.3078 | 70 | 12.16034 |  | 188.7916 | 214.3941 | 0 |  | 185.55 | 185.866
05.12.2022 13:22:38 | 01:35:38 | 5738 | 181.8302 | 0 |  | 0.000583724 | 0.5501204 | 0.5501204 | 62.37574 | -11.97904 | 0 |  | 0.15027 | 0.06059274 | 0 |  | 0.36006 | 0.353 | 188.82112 | 0 |  | 2.63796 | 2.398145 | 0 |  | 0.0428 | 0.03465587 | 0.4687913 | 0 | 0.08132907 | 4.50378 | 0.5501204 | 2.478094 | 7.863115 | 299 | 300 | -0.249995 | 0 |  | 0.08003 | 0.07923762 | 12.1 |  | 92.13688 | 7.863115 | 5738 | 69.7296 | 19.77075 | 70.0378 | 0.3082 | 70 | 12.23851 |  | 188.7916 | 214.3941 | 0 |  | 185.55 | 185.866
05.12.2022 13:22:40 | 01:35:40 | 5740 | 181.8302 | 0 |  | 0.000561434 | 0.580435 | 0.580435 | 62.37931 | -11.97791 | 0 |  | 0.15027 | 0.06059274 | 0 |  | 0.36006 | 0.353 | 188.82112 | 0 |  | 2.63796 | 2.398145 | 0 |  | 0.0428 | 0.03465587 | 0.4508901 | 0 | 0.1295448 | 4.5039 | 0.580435 | 2.508145 | 8.119675 | 300 | 300 | -0.199995 | 0 |  | 0.08003 | 0.07923762 | 12.1 |  | 91.88033 | 8.119675 | 5740 | 69.7199 | 19.77277 | 70.039 | 0.3191 | 70 | 12.30315 |  | 188.7916 | 214.3941 | 0 |  | 185.55 | 185.866
05.12.2022 13:22:42 | 01:35:42 | 5742 | 181.8302 | 0 |  | 0.000532786 | 0.6006223 | 0.6006223 | 62.38034 | -11.97673 | 0 |  | 0.15027 | 0.06059274 | 0 |  | 0.36006 | 0.353 | 188.82112 | 0 |  | 2.63796 | 2.398145 | 0 |  | 0.0428 | 0.03465587 | 0.4278828 | 0 | 0.1727395 | 4.50394 | 0.6006223 | 2.528066 | 8.378805 | 300 | 300 | -0.199995 | 0 |  | 0.08003 | 0.07923762 | 12.1 |  | 91.62119 | 8.378805 | 5742 | 69.7102 | 19.77327 | 70.0394 | 0.3292 | 70 | 12.40776 |  | 188.7916 | 214.3941 | 0 |  | 185.55 | 185.866
05.12.2022 13:22:44 | 01:35:44 | 5744 | 181.8302 | 0 |  | 0.000504588 | 0.6044723 | 0.6044723 | 62.38085 | -11.97553 | 0 |  | 0.15027 | 0.06059274 | 0 |  | 0.36006 | 0.353 | 188.82112 | 0 |  | 2.63796 | 2.398145 | 0 |  | 0.0428 | 0.03465587 | 0.4052369 | 0 | 0.1992355 | 4.50402 | 0.6044723 | 2.531649 | 8.639145 | 301 | 300 | -0.249995 | 0 |  | 0.08003 | 0.07923762 | 12.1 |  | 91.36086 | 8.639145 | 5744 | 69.7102 | 19.77378 | 70.0402 | 0.33 | 70 | 12.57156 |  | 188.7916 | 214.3941 | 0 |  | 185.55 | 185.866
05.12.2022 13:22:46 | 01:35:46 | 5746 | 181.8302 | 0 |  | 0.000480428 | 0.5924585 | 0.5924585 | 62.38238 | -11.97433 | 0 |  | 0.15027 | 0.06059274 | 0 |  | 0.36006 | 0.353 | 188.82112 | 0 |  | 2.63796 | 2.398145 | 0 |  | 0.0428 | 0.03465587 | 0.3858339 | 0 | 0.2066246 | 4.50408 | 0.5924585 | 2.519367 | 8.899037 | 300 | 300 | -0.299995 | 0 |  | 0.08003 | 0.07923762 | 12.1 |  | 91.10096 | 8.899037 | 5746 | 69.7006 | 19.77579 | 70.0408 | 0.3402 | 70 | 12.64332 |  | 188.7916 | 214.3941 | 0 |  | 185.55 | 185.866
05.12.2022 13:22:48 | 01:35:48 | 5748 | 181.8302 | 0 |  | 0.00046098 | 0.6116923 | 0.6116923 | 62.38136 | -11.97312 | 0 |  | 0.15027 | 0.06059274 | 0 |  | 0.36006 | 0.353 | 188.82112 | 0 |  | 2.63796 | 2.398145 | 0 |  | 0.0428 | 0.03465587 | 0.3702151 | 0 | 0.2414772 | 4.50416 | 0.6116923 | 2.538334 | 9.159273 | 299 | 300 | -0.249995 | 0 |  | 0.08003 | 0.07923762 | 12.1 |  | 90.84073 | 9.159273 | 5748 | 69.6909 | 19.77529 | 70.0416 | 0.3507 | 70 | 12.77023 |  | 188.7916 | 214.3941 | 0 |  | 185.55 | 185.866
05.12.2022 13:22:50 | 01:35:50 | 5750 | 181.8302 | 0 |  | 0.000434951 | 0.6113388 | 0.6113388 | 62.38136 | -11.9719 | 0 |  | 0.15027 | 0.06059274 | 0 |  | 0.36006 | 0.353 | 188.82112 | 0 |  | 2.63796 | 2.398145 | 0 |  | 0.0428 | 0.03465587 | 0.3493111 | 0 | 0.2620277 | 4.50418 | 0.6113388 | 2.537712 | 9.420453 | 301 | 300 | -0.249995 | 0 |  | 0.08003 | 0.07923762 | 12.1 |  | 90.57955 | 9.420453 | 5750 | 69.6812 | 19.7768 | 70.0418 | 0.3606 | 70 | 12.86631 |  | 188.7916 | 214.3941 | 0 |  | 185.55 | 185.866
05.12.2022 13:22:52 | 01:35:52 | 5752 | 181.8302 | 0 |  | 0.000409295 | 0.6283774 | 0.6283774 | 62.3834 | -11.97066 | 0 |  | 0.15027 | 0.06059274 | 0 |  | 0.36006 | 0.353 | 188.82112 | 0 |  | 2.63796 | 2.398145 | 0 |  | 0.0428 | 0.03465587 | 0.3287066 | 0 | 0.2996708 | 4.50424 | 0.6283774 | 2.554481 | 9.682464 | 299 | 300 | -0.249995 | 0 |  | 0.08003 | 0.07923762 | 12.1 |  | 90.31754 | 9.682464 | 5752 | 69.6812 | 19.77781 | 70.0424 | 0.3612 | 70 | 12.98243 |  | 188.7916 | 214.3941 | 0 |  | 185.55 | 185.866
05.12.2022 13:22:54 | 01:35:54 | 5754 | 181.8302 | 0 |  | 0.000392839 | 0.6447155 | 0.6447155 | 62.38085 | -11.96939 | 0 |  | 0.15027 | 0.06059274 | 0 |  | 0.36006 | 0.353 | 188.82112 | 0 |  | 2.63796 | 2.398145 | 0 |  | 0.0428 | 0.03465587 | 0.3154907 | 0 | 0.3292247 | 4.50434 | 0.6447155 | 2.570548 | 9.946164 | 301 | 300 | -0.249995 | 0 |  | 0.08003 | 0.07923762 | 12.1 |  | 90.05384 | 9.946164 | 5754 | 69.6716 | 19.77832 | 70.0434 | 0.3718 | 70 | 13.08834 |  | 188.7916 | 214.3941 | 0 |  | 185.55 | 185.866
05.12.2022 13:22:56 | 01:35:56 | 5756 | 181.8302 | 0 |  | 0.000375711 | 0.65101 | 0.65101 | 62.37778 | -11.96809 | 0 |  | 0.15027 | 0.06059274 | 0 |  | 0.36006 | 0.353 | 188.82112 | 0 |  | 2.63796 | 2.398145 | 0 |  | 0.0428 | 0.03465587 | 0.3017352 | 0 | 0.3492748 | 4.50437 | 0.65101 | 2.576571 | 10.211 | 299 | 300 | -0.249995 | 0 |  | 0.08003 | 0.07923762 | 12.1 |  | 89.789 | 10.211 | 5756 | 69.6716 | 19.77832 | 70.0437 | 0.3721 | 70 | 13.17967 |  | 188.7916 | 214.3941 | 0 |  | 185.55 | 185.866
05.12.2022 13:22:58 | 01:35:58 | 5758 | 181.8302 | 0 |  | 0.000354169 | 0.640525 | 0.640525 | 62.37574 | -11.9668 | 0 |  | 0.15027 | 0.06059274 | 0 |  | 0.36006 | 0.353 | 188.82112 | 0 |  | 2.63796 | 2.398145 | 0 |  | 0.0428 | 0.03465587 | 0.2844347 | 0 | 0.3560903 | 4.50438 | 0.640525 | 2.565814 | 10.47559 | 301 | 300 | -0.249995 | 0 |  | 0.08003 | 0.07923762 | 12.1 |  | 89.52441 | 10.47559 | 5758 | 69.6716 | 19.77731 | 70.0438 | 0.3722 | 70 | 13.28606 |  | 188.7916 | 214.3941 | 0 |  | 185.55 | 185.866
05.12.2022 13:23:00 | 01:36:00 | 5760 | 181.8302 | 0 |  | 0.000335245 | 0.6370957 | 0.6370957 | 62.37472 | -11.96552 | 0 |  | 0.15027 | 0.06059274 | 0 |  | 0.36006 | 0.353 | 188.82112 | 0 |  | 2.63796 | 2.398145 | 0 |  | 0.0428 | 0.03465587 | 0.2692368 | 0 | 0.3678589 | 4.50443 | 0.6370957 | 2.562113 | 10.73944 | 299 | 300 | -0.249995 | 0 |  | 0.08003 | 0.07923762 | 12.1 |  | 89.26056 | 10.73944 | 5760 | 69.6716 | 19.77832 | 70.0443 | 0.3727 | 70 | 13.33908 |  | 188.7916 | 214.3941 | 0 |  | 185.55 | 185.866
05.12.2022 13:23:02 | 01:36:02 | 5762 | 181.8302 | 0 |  | 0.000315648 | 0.6594451 | 0.6594451 | 62.37165 | -11.96423 | 0 |  | 0.15027 | 0.06059274 | 0 |  | 0.36006 | 0.353 | 188.82112 | 0 |  | 2.63796 | 2.398145 | 0 |  | 0.0428 | 0.03465587 | 0.2534983 | 0 | 0.4059467 | 4.50447 | 0.6594451 | 2.58419 | 11.00424 | 300 | 300 | -0.199995 | 0 |  | 0.08003 | 0.07923762 | 12.1 |  | 88.99576 | 11.00424 | 5762 | 69.6619 | 19.77882 | 70.0447 | 0.3828 | 70 | 13.43314 |  | 188.7916 | 214.3941 | 0 |  | 185.55 | 185.866
05.12.2022 13:23:04 | 01:36:04 | 5764 | 181.8302 | 0 |  | 0.000296425 | 0.6411144 | 0.6411144 | 62.36348 | -11.96293 | 0 |  | 0.15027 | 0.06059274 | 0 |  | 0.36006 | 0.353 | 188.82112 | 0 |  | 2.63796 | 2.398145 | 0 |  | 0.0428 | 0.03465587 | 0.2380602 | 0 | 0.4030542 | 4.50451 | 0.6411144 | 2.565587 | 11.26921 | 301 | 300 | -0.249995 | 0 |  | 0.08003 | 0.07923762 | 12.1 |  | 88.73079 | 11.26921 | 5764 | 69.6619 | 19.77832 | 70.0451 | 0.3832 | 70 | 13.52459 |  | 188.7916 | 214.3941 | 0 |  | 185.55 | 185.866
05.12.2022 13:23:06 | 01:36:06 | 5766 | 181.8302 | 0 |  | 0.000276304 | 0.6355061 | 0.6355061 | 62.35367 | -11.96165 | 0 |  | 0.15027 | 0.06059274 | 0 |  | 0.36006 | 0.353 | 188.82112 | 0 |  | 2.63796 | 2.398145 | 0 |  | 0.0428 | 0.03465587 | 0.221901 | 0 | 0.4136052 | 4.50453 | 0.6355061 | 2.559708 | 11.53293 | 300 | 300 | -0.299995 | 0 |  | 0.08003 | 0.07923762 | 12.1 |  | 88.46707 | 11.53293 | 5766 | 69.6523 | 19.77832 | 70.0453 | 0.393 | 70 | 13.63584 |  | 188.7916 | 214.3941 | 0 |  | 185.55 | 185.866
05.12.2022 13:23:08 | 01:36:08 | 5768 | 181.8302 | 0 |  | 0.000260522 | 0.6457371 | 0.6457371 | 62.34969 | -11.96037 | 0 |  | 0.15027 | 0.06059274 | 0 |  | 0.36006 | 0.353 | 188.82112 | 0 |  | 2.63796 | 2.398145 | 0 |  | 0.0428 | 0.03465587 | 0.2092264 | 0 | 0.4365107 | 4.50459 | 0.6457371 | 2.569668 | 11.79685 | 299 | 300 | -0.249995 | 0 |  | 0.08003 | 0.07923762 | 12.1 |  | 88.20315 | 11.79685 | 5768 | 69.6523 | 19.77882 | 70.0459 | 0.3936 | 70 | 13.75078 |  | 188.7916 | 214.3941 | 0 |  | 185.55 | 185.866
05.12.2022 13:23:10 | 01:36:10 | 5770 | 181.8302 | 0 |  | 0.000249078 | 0.648197 | 0.648197 | 62.34304 | -11.95907 | 0 |  | 0.15027 | 0.06059274 | 0 |  | 0.36006 | 0.353 | 188.82112 | 0 |  | 2.63796 | 2.398145 | 0 |  | 0.0428 | 0.03465587 | 0.2000356 | 0 | 0.4481614 | 4.50463 | 0.648197 | 2.571856 | 12.0614 | 301 | 300 | -0.249995 | 0 |  | 0.08003 | 0.07923762 | 12.1 |  | 87.9386 | 12.0614 | 5770 | 69.6523 | 19.77882 | 70.0463 | 0.394 | 70 | 13.83997 |  | 188.7916 | 214.3941 | 0 |  | 185.55 | 185.866
05.12.2022 13:23:12 | 01:36:12 | 5772 | 181.8302 | 0 |  | 0.000232772 | 0.6444071 | 0.6444071 | 62.3359 | -11.95778 | 0 |  | 0.15027 | 0.06059274 | 0 |  | 0.36006 | 0.353 | 188.82112 | 0 |  | 2.63796 | 2.398145 | 0 |  | 0.0428 | 0.03465587 | 0.1869402 | 0 | 0.4574668 | 4.50465 | 0.6444071 | 2.567794 | 12.32585 | 299 | 300 | -0.249995 | 0 |  | 0.08003 | 0.07923762 | 12.1 |  | 87.67415 | 12.32585 | 5772 | 69.6523 | 19.77983 | 70.0465 | 0.3942 | 70 | 13.9976 |  | 188.7916 | 214.3941 | 0 |  | 185.55 | 185.866
05.12.2022 13:23:14 | 01:36:14 | 5774 | 181.8302 | 0 |  | 0.000220729 | 0.6562224 | 0.6562224 | 62.32915 | -11.95648 | 0 |  | 0.15027 | 0.06059274 | 0 |  | 0.36006 | 0.353 | 188.82112 | 0 |  | 2.63796 | 2.398145 | 0 |  | 0.0428 | 0.03465587 | 0.1772684 | 0 | 0.478954 | 4.50467 | 0.6562224 | 2.579337 | 12.59069 | 301 | 300 | -0.249995 | 0 |  | 0.08003 | 0.07923762 | 12.1 |  | 87.40931 | 12.59069 | 5774 | 69.6422 | 19.78084 | 70.0467 | 0.4045 | 70 | 14.09688 |  | 188.7916 | 214.3941 | 0 |  | 185.55 | 185.866
05.12.2022 13:23:16 | 01:36:16 | 5776 | 181.8302 | 0 |  | 0.000213175 | 0.6731436 | 0.6731436 | 62.32251 | -11.95515 | 0 |  | 0.15027 | 0.06059274 | 0 |  | 0.36006 | 0.353 | 188.82112 | 0 |  | 2.63796 | 2.398145 | 0 |  | 0.0428 | 0.03465587 | 0.1712018 | 0 | 0.5019418 | 4.50477 | 0.6731436 | 2.595984 | 12.85698 | 299 | 300 | -0.249995 | 0 |  | 0.08003 | 0.07923762 | 12.1 |  | 87.14302 | 12.85698 | 5776 | 69.6422 | 19.78235 | 70.0477 | 0.4055 | 70 | 14.20387 |  | 188.7916 | 214.3941 | 0 |  | 185.55 | 185.866
05.12.2022 13:23:18 | 01:36:18 | 5778 | 181.8302 | 0 |  | 0.000207864 | 0.6989686 | 0.6989686 | 62.3175 | -11.95378 | 0 |  | 0.15027 | 0.06059274 | 0 |  | 0.36006 | 0.353 | 188.82112 | 0 |  | 2.63796 | 2.398145 | 0 |  | 0.0428 | 0.03465587 | 0.1669365 | 0 | 0.5320321 | 4.50479 | 0.6989686 | 2.621533 | 13.12544 | 301 | 300 | -0.249995 | 0 |  | 0.08003 | 0.07923762 | 12.1 |  | 86.87456 | 13.12544 | 5778 | 69.6422 | 19.78185 | 70.0479 | 0.4057 | 70 | 14.31263 |  | 188.7916 | 214.3941 | 0 |  | 185.55 | 185.866
05.12.2022 13:23:20 | 01:36:20 | 5780 | 181.8302 | 0 |  | 0.000204498 | 0.7078858 | 0.7078858 | 62.31229 | -11.95237 | 0 |  | 0.15027 | 0.06059274 | 0 |  | 0.36006 | 0.353 | 188.82112 | 0 |  | 2.63796 | 2.398145 | 0 |  | 0.0428 | 0.03465587 | 0.1642333 | 0 | 0.5436525 | 4.50485 | 0.7078858 | 2.630173 | 13.39566 | 299 | 300 | -0.249995 | 0 |  | 0.08003 | 0.07923762 | 12.1 |  | 86.60434 | 13.39566 | 5780 | 69.6325 | 19.78235 | 70.0485 | 0.416 | 70 | 14.42199 |  | 188.7916 | 214.3941 | 0 |  | 185.55 | 185.866
05.12.2022 13:23:22 | 01:36:22 | 5782 | 181.8302 | 0 |  | 0.000199262 | 0.7169242 | 0.7169242 | 62.30667 | -11.95095 | 0 |  | 0.15027 | 0.06059274 | 0 |  | 0.36006 | 0.353 | 188.82112 | 0 |  | 2.63796 | 2.398145 | 0 |  | 0.0428 | 0.03465587 | 0.1600282 | 0 | 0.556896 | 4.50483 | 0.7169242 | 2.638933 | 13.66677 | 301 | 300 | -0.249995 | 0 |  | 0.08003 | 0.07923762 | 12.1 |  | 86.33323 | 13.66677 | 5782 | 69.6325 | 19.78437 | 70.0483 | 0.4158 | 70 | 14.53965 |  | 188.7916 | 214.3941 | 0 |  | 185.55 | 185.866
05.12.2022 13:23:24 | 01:36:24 | 5784 | 181.8302 | 0 |  | 0.000195747 | 0.7061715 | 0.7061715 | 62.30208 | -11.94953 | 0 |  | 0.15027 | 0.06059274 | 0 |  | 0.36006 | 0.353 | 188.82112 | 0 |  | 2.63796 | 2.398145 | 0 |  | 0.0428 | 0.03465587 | 0.1572053 | 0 | 0.5489662 | 4.50491 | 0.7061715 | 2.627901 | 13.93777 | 299 | 300 | -0.249995 | 0 |  | 0.08003 | 0.07923762 | 12.1 |  | 86.06223 | 13.93777 | 5784 | 69.6325 | 19.78235 | 70.0491 | 0.4166 | 70 | 14.64284 |  | 188.7916 | 214.3941 | 0 |  | 185.55 | 185.866
05.12.2022 13:23:26 | 01:36:26 | 5786 | 181.8302 | 0 |  | 0.000195822 | 0.7044328 | 0.7044328 | 62.29748 | -11.94811 | 0 |  | 0.15027 | 0.06059274 | 0 |  | 0.36006 | 0.353 | 188.82112 | 0 |  | 2.63796 | 2.398145 | 0 |  | 0.0428 | 0.03465587 | 0.1572655 | 0 | 0.5471673 | 4.50497 | 0.7044328 | 2.625885 | 14.20809 | 300 | 300 | -0.199995 | 0 |  | 0.08003 | 0.07923762 | 12.1 |  | 85.79191 | 14.20809 | 5786 | 69.6229 | 19.78437 | 70.0497 | 0.4268 | 70 | 14.78861 |  | 188.7916 | 214.3941 | 0 |  | 185.55 | 185.866
05.12.2022 13:23:28 | 01:36:28 | 5788 | 181.8302 | 0 |  | 0.000202179 | 0.7391335 | 0.7391335 | 62.29493 | -11.94667 | 0 |  | 0.15027 | 0.06059274 | 0 |  | 0.36006 | 0.353 | 188.82112 | 0 |  | 2.63796 | 2.398145 | 0 |  | 0.0428 | 0.03465587 | 0.1623709 | 0 | 0.5767627 | 4.50501 | 0.7391335 | 2.660306 | 14.48008 | 301 | 300 | -0.249995 | 0 |  | 0.08003 | 0.07923762 | 12.1 |  | 85.51992 | 14.48008 | 5788 | 69.6132 | 19.78487 | 70.0501 | 0.4369 | 70 | 14.85966 |  | 188.7916 | 214.3941 | 0 |  | 185.55 | 185.866
05.12.2022 13:23:30 | 01:36:30 | 5790 | 181.8302 | 0 |  | 0.000208388 | 0.7571582 | 0.7571582 | 62.28982 | -11.94517 | 0 |  | 0.15027 | 0.06059274 | 0 |  | 0.36006 | 0.353 | 188.82112 | 0 |  | 2.63796 | 2.398145 | 0 |  | 0.0428 | 0.03465587 | 0.1673573 | 0 | 0.5898008 | 4.50507 | 0.7571582 | 2.678048 | 14.75476 | 299 | 300 | -0.249995 | 0 |  | 0.08003 | 0.07923762 | 12.1 |  | 85.24524 | 14.75476 | 5790 | 69.6132 | 19.78538 | 70.0507 | 0.4375 | 70 | 14.97934 |  | 188.7916 | 214.3941 | 0 |  | 185.55 | 185.866
05.12.2022 13:23:32 | 01:36:32 | 5792 | 181.8302 | 0 |  | 0.000208238 | 0.7678393 | 0.7678393 | 62.28624 | -11.94365 | 0 |  | 0.15027 | 0.06059274 | 0 |  | 0.36006 | 0.353 | 188.82112 | 0 |  | 2.63796 | 2.398145 | 0 |  | 0.0428 | 0.03465587 | 0.1672369 | 0 | 0.6006024 | 4.50507 | 0.7678393 | 2.688446 | 15.03089 | 301 | 300 | -0.249995 | 0 |  | 0.08003 | 0.07923762 | 12.1 |  | 84.96911 | 15.03089 | 5792 | 69.6132 | 19.78538 | 70.0507 | 0.4375 | 70 | 15.09 |  | 188.7916 | 214.3941 | 0 |  | 185.55 | 185.866
05.12.2022 13:23:34 | 01:36:34 | 5794 | 181.8302 | 0 |  | 0.000208462 | 0.7814068 | 0.7814068 | 62.28318 | -11.9421 | 0 |  | 0.15027 | 0.06059274 | 0 |  | 0.36006 | 0.353 | 188.82112 | 0 |  | 2.63796 | 2.398145 | 0 |  | 0.0428 | 0.03465587 | 0.1674168 | 0 | 0.61399 | 4.50511 | 0.7814068 | 2.701728 | 15.30823 | 299 | 300 | -0.249995 | 0 |  | 0.08003 | 0.07923762 | 12.1 |  | 84.69177 | 15.30823 | 5794 | 69.6036 | 19.78538 | 70.0511 | 0.4475 | 70 | 15.18358 |  | 188.7916 | 214.3941 | 0 |  | 185.55 | 185.866
05.12.2022 13:23:36 | 01:36:36 | 5796 | 181.8302 | 0 |  | 0.000208762 | 0.8111181 | 0.8111181 | 62.28011 | -11.94051 | 0 |  | 0.15027 | 0.06059274 | 0 |  | 0.36006 | 0.353 | 188.82112 | 0 |  | 2.63796 | 2.398145 | 0 |  | 0.0428 | 0.03465587 | 0.1676577 | 0 | 0.6434604 | 4.50515 | 0.8111181 | 2.731152 | 15.58777 | 300 | 300 | -0.199995 | 0 |  | 0.08003 | 0.07923762 | 12.1 |  | 84.41223 | 15.58777 | 5796 | 69.6132 | 19.78538 | 70.0515 | 0.4383 | 70 | 15.33991 |  | 188.7916 | 214.3941 | 0 |  | 185.55 | 185.866
05.12.2022 13:23:38 | 01:36:38 | 5798 | 181.8302 | 0 |  | 0.000208687 | 0.8052442 | 0.8052442 | 62.27552 | -11.93889 | 0 |  | 0.15027 | 0.06059274 | 0 |  | 0.36006 | 0.353 | 188.82112 | 0 |  | 2.63796 | 2.398145 | 0 |  | 0.0428 | 0.03465587 | 0.1675975 | 0 | 0.6376467 | 4.50519 | 0.8052442 | 2.724989 | 15.86851 | 301 | 300 | -0.249995 | 0 |  | 0.08003 | 0.07923762 | 12.1 |  | 84.13149 | 15.86851 | 5798 | 69.6132 | 19.78487 | 70.0519 | 0.4387 | 70 | 15.44511 |  | 188.7916 | 214.3941 | 0 |  | 185.55 | 185.866
05.12.2022 13:23:40 | 01:36:40 | 5800 | 181.8302 | 0 |  | 0.000210931 | 0.8164319 | 0.8164319 | 62.27347 | -11.93727 | 0 |  | 0.15027 | 0.06059274 | 0 |  | 0.36006 | 0.353 | 188.82112 | 0 |  | 2.63796 | 2.398145 | 0 |  | 0.0428 | 0.03465587 | 0.1693996 | 0 | 0.6470323 | 4.50527 | 0.8164319 | 2.735888 | 16.14949 | 299 | 300 | -0.249995 | 0 |  | 0.08003 | 0.07923762 | 12.1 |  | 83.85051 | 16.14949 | 5800 | 69.6132 | 19.78487 | 70.0527 | 0.4395 | 70 | 15.59409 |  | 188.7916 | 214.3941 | 0 |  | 185.55 | 185.866
05.12.2022 13:23:42 | 01:36:42 | 5802 | 181.8302 | 0 |  | 0.000213698 | 0.8284279 | 0.8284279 | 62.27194 | -11.93563 | 0 |  | 0.15027 | 0.06059274 | 0 |  | 0.36006 | 0.353 | 188.82112 | 0 |  | 2.63796 | 2.398145 | 0 |  | 0.0428 | 0.03465587 | 0.1716218 | 0 | 0.656806 | 4.50531 | 0.8284279 | 2.747594 | 16.43163 | 300 | 300 | -0.199995 | 0 |  | 0.08003 | 0.07923762 | 12.1 |  | 83.56837 | 16.43163 | 5802 | 69.6132 | 19.78588 | 70.0531 | 0.4399 | 70 | 15.70036 |  | 188.7916 | 214.3941 | 0 |  | 185.55 | 185.866
05.12.2022 13:23:44 | 01:36:44 | 5804 | 181.8302 | 0 |  | 0.00021669 | 0.8418097 | 0.8418097 | 62.27143 | -11.93395 | 0 |  | 0.15027 | 0.06059274 | 0 |  | 0.36006 | 0.353 | 188.82112 | 0 |  | 2.63796 | 2.398145 | 0 |  | 0.0428 | 0.03465587 | 0.1740247 | 0 | 0.667785 | 4.50535 | 0.8418097 | 2.760685 | 16.71505 | 300 | 300 | -0.199995 | 0 |  | 0.08003 | 0.07923762 | 12.1 |  | 83.28495 | 16.71505 | 5804 | 69.6132 | 19.78649 | 70.0535 | 0.4403 | 70 | 15.8255 |  | 188.7916 | 214.3941 | 0 |  | 185.55 | 185.866
05.12.2022 13:23:46 | 01:36:46 | 5806 | 181.8302 | 0 |  | 0.000218037 | 0.8423266 | 0.8423266 | 62.27092 | -11.93227 | 0 |  | 0.15027 | 0.06059274 | 0 |  | 0.36006 | 0.353 | 188.82112 | 0 |  | 2.63796 | 2.398145 | 0 |  | 0.0428 | 0.03465587 | 0.1751065 | 0 | 0.6672201 | 4.50541 | 0.8423266 | 2.76091 | 16.99916 | 301 | 300 | -0.249995 | 0 |  | 0.08003 | 0.07923762 | 12.1 |  | 83.00084 | 16.99916 | 5806 | 69.6036 | 19.78649 | 70.0541 | 0.4505 | 70 | 15.9651 |  | 188.7916 | 214.3941 | 0 |  | 185.55 | 185.866
05.12.2022 13:23:48 | 01:36:48 | 5808 | 181.8302 | 0 |  | 0.000217139 | 0.8435886 | 0.8435886 | 62.27092 | -11.93058 | 0 |  | 0.15027 | 0.06059274 | 0 |  | 0.36006 | 0.353 | 188.82112 | 0 |  | 2.63796 | 2.398145 | 0 |  | 0.0428 | 0.03465587 | 0.1743853 | 0 | 0.6692033 | 4.50545 | 0.8435886 | 2.76188 | 17.28332 | 300 | 300 | -0.299995 | 0 |  | 0.08003 | 0.07923762 | 12.1 |  | 82.71668 | 17.28332 | 5808 | 69.6036 | 19.78649 | 70.0545 | 0.4509 | 70 | 16.06746 |  | 188.7916 | 214.3941 | 0 |  | 185.55 | 185.866
05.12.2022 13:23:50 | 01:36:50 | 5810 | 181.8302 | 0 |  | 0.000224619 | 0.8609159 | 0.8609159 | 62.26939 | -11.92888 | 0 |  | 0.15027 | 0.06059274 | 0 |  | 0.36006 | 0.353 | 188.82112 | 0 |  | 2.63796 | 2.398145 | 0 |  | 0.0428 | 0.03465587 | 0.1803925 | 0 | 0.6805234 | 4.50553 | 0.8609159 | 2.778914 | 17.56842 | 299 | 300 | -0.249995 | 0 |  | 0.08003 | 0.07923762 | 12.1 |  | 82.43158 | 17.56842 | 5810 | 69.5939 | 19.78649 | 70.0553 | 0.4614 | 70 | 16.20588 |  | 188.7916 | 214.3941 | 0 |  | 185.55 | 185.866
05.12.2022 13:23:52 | 01:36:52 | 5812 | 181.8302 | 0 |  | 0.00022417 | 0.861215 | 0.861215 | 62.26734 | -11.92716 | 0 |  | 0.15027 | 0.06059274 | 0 |  | 0.36006 | 0.353 | 188.82112 | 0 |  | 2.63796 | 2.398145 | 0 |  | 0.0428 | 0.03465587 | 0.1800319 | 0 | 0.681183 | 4.50551 | 0.861215 | 2.778919 | 17.85439 | 300 | 300 | -0.199995 | 0 |  | 0.08003 | 0.07923762 | 12.1 |  | 82.14561 | 17.85439 | 5812 | 69.5939 | 19.78689 | 70.0551 | 0.4612 | 70 | 16.31939 |  | 188.7916 | 214.3941 | 0 |  | 185.55 | 185.866
05.12.2022 13:23:54 | 01:36:54 | 5814 | 181.8302 | 0 |  | 0.000224918 | 0.8572941 | 0.8572941 | 62.26581 | -11.92544 | 0 |  | 0.15027 | 0.06059274 | 0 |  | 0.36006 | 0.353 | 188.82112 | 0 |  | 2.63796 | 2.398145 | 0 |  | 0.0428 | 0.03465587 | 0.1806326 | 0 | 0.6766615 | 4.50555 | 0.8572941 | 2.774704 | 18.14014 | 300 | 300 | -0.199995 | 0 |  | 0.08003 | 0.07923762 | 12.1 |  | 81.85986 | 18.14014 | 5814 | 69.5842 | 19.78689 | 70.0555 | 0.4713 | 70 | 16.44333 |  | 188.7916 | 214.3941 | 0 |  | 185.55 | 185.866
05.12.2022 13:23:56 | 01:36:56 | 5816 | 181.8302 | 0 |  | 0.00021856 | 0.8738731 | 0.8738731 | 62.26581 | -11.92371 | 0 |  | 0.15027 | 0.06059274 | 0 |  | 0.36006 | 0.353 | 188.82112 | 0 |  | 2.63796 | 2.398145 | 0 |  | 0.0428 | 0.03465587 | 0.1755265 | 0 | 0.6983466 | 4.50559 | 0.8738731 | 2.790989 | 18.42651 | 301 | 300 | -0.249995 | 0 |  | 0.08003 | 0.07923762 | 12.1 |  | 81.57349 | 18.42651 | 5816 | 69.5746 | 19.7875 | 70.0559 | 0.4813 | 70 | 16.56942 |  | 188.7916 | 214.3941 | 0 |  | 185.55 | 185.866
05.12.2022 13:23:58 | 01:36:58 | 5818 | 181.8302 | 0 |  | 0.000216241 | 0.912041 | 0.912041 | 62.26581 | -11.92192 | 0 |  | 0.15027 | 0.06059274 | 0 |  | 0.36006 | 0.353 | 188.82112 | 0 |  | 2.63796 | 2.398145 | 0 |  | 0.0428 | 0.03465587 | 0.1736641 | 0 | 0.7383769 | 4.50563 | 0.912041 | 2.82886 | 18.71567 | 300 | 300 | -0.299995 | 0 |  | 0.08003 | 0.07923762 | 12.1 |  | 81.28433 | 18.71567 | 5818 | 69.5746 | 19.78689 | 70.0563 | 0.4817 | 70 | 16.73203 |  | 188.7916 | 214.3941 | 0 |  | 185.55 | 185.866
05.12.2022 13:24:00 | 01:37:00 | 5820 | 181.8302 | 0 |  | 0.000218859 | 0.9359765 | 0.9359765 | 62.26377 | -11.92007 | 0 |  | 0.15027 | 0.06059274 | 0 |  | 0.36006 | 0.353 | 188.82112 | 0 |  | 2.63796 | 2.398145 | 0 |  | 0.0428 | 0.03465587 | 0.1757666 | 0 | 0.7602098 | 4.50571 | 0.9359765 | 2.852495 | 19.008 | 299 | 300 | -0.249995 | 0 |  | 0.08003 | 0.07923762 | 12.1 |  | 80.992 | 19.008 | 5820 | 69.5746 | 19.78649 | 70.0571 | 0.4825 | 70 | 16.84495 |  | 188.7916 | 214.3941 | 0 |  | 185.55 | 185.866
05.12.2022 13:24:02 | 01:37:02 | 5822 | 181.8302 | 0 |  | 0.000223198 | 0.9309979 | 0.9309979 | 62.26274 | -11.91821 | 0 |  | 0.15027 | 0.06059274 | 0 |  | 0.36006 | 0.353 | 188.82112 | 0 |  | 2.63796 | 2.398145 | 0 |  | 0.0428 | 0.03465587 | 0.1792513 | 0 | 0.7517466 | 4.50577 | 0.9309979 | 2.847215 | 19.30127 | 300 | 300 | -0.199995 | 0 |  | 0.08003 | 0.07923762 | 12.1 |  | 80.69873 | 19.30127 | 5822 | 69.5746 | 19.78649 | 70.0577 | 0.4831 | 70 | 16.95845 |  | 188.7916 | 214.3941 | 0 |  | 185.55 | 185.866
05.12.2022 13:24:04 | 01:37:04 | 5824 | 181.8302 | 0 |  | 0.000228284 | 0.9569739 | 0.9569739 | 62.26172 | -11.91632 | 0 |  | 0.15027 | 0.06059274 | 0 |  | 0.36006 | 0.353 | 188.82112 | 0 |  | 2.63796 | 2.398145 | 0 |  | 0.0428 | 0.03465587 | 0.1833359 | 0 | 0.773638 | 4.50581 | 0.9569739 | 2.872888 | 19.59559 | 301 | 300 | -0.249995 | 0 |  | 0.08003 | 0.07923762 | 12.1 |  | 80.40441 | 19.59559 | 5824 | 69.5746 | 19.7884 | 70.0581 | 0.4835 | 70 | 17.08489 |  | 188.7916 | 214.3941 | 0 |  | 185.55 | 185.866
05.12.2022 13:24:06 | 01:37:06 | 5826 | 181.8302 | 0 |  | 0.000228359 | 0.9630048 | 0.9630048 | 62.2607 | -11.9144 | 0 |  | 0.15027 | 0.06059274 | 0 |  | 0.36006 | 0.353 | 188.82112 | 0 |  | 2.63796 | 2.398145 | 0 |  | 0.0428 | 0.03465587 | 0.1833961 | 0 | 0.7796087 | 4.50585 | 0.9630048 | 2.878615 | 19.89152 | 299 | 300 | -0.249995 | 0 |  | 0.08003 | 0.07923762 | 12.1 |  | 80.10848 | 19.89152 | 5826 | 69.5746 | 19.78649 | 70.0585 | 0.4839 | 70 | 17.19994 |  | 188.7916 | 214.3941 | 0 |  | 185.55 | 185.866
05.12.2022 13:24:08 | 01:37:08 | 5828 | 181.8302 | 0 |  | 0.000231725 | 0.980149 | 0.980149 | 62.26019 | -11.91246 | 0 |  | 0.15027 | 0.06059274 | 0 |  | 0.36006 | 0.353 | 188.82112 | 0 |  | 2.63796 | 2.398145 | 0 |  | 0.0428 | 0.03465587 | 0.1860994 | 0 | 0.7940496 | 4.50593 | 0.980149 | 2.895453 | 20.18862 | 301 | 300 | -0.249995 | 0 |  | 0.08003 | 0.07923762 | 12.1 |  | 79.81138 | 20.18862 | 5828 | 69.5746 | 19.78689 | 70.0593 | 0.4847 | 70 | 17.28866 |  | 188.7916 | 214.3941 | 0 |  | 185.55 | 185.866
05.12.2022 13:24:10 | 01:37:10 | 5830 | 181.8302 | 0 |  | 0.00023726 | 0.9892794 | 0.9892794 | 62.25713 | -11.91049 | 0 |  | 0.15027 | 0.06059274 | 0 |  | 0.36006 | 0.353 | 188.82112 | 0 |  | 2.63796 | 2.398145 | 0 |  | 0.0428 | 0.03465587 | 0.1905446 | 0 | 0.7987348 | 4.50602 | 0.9892794 | 2.904277 | 20.48703 | 299 | 300 | -0.249995 | 0 |  | 0.08003 | 0.07923762 | 12.1 |  | 79.51297 | 20.48703 | 5830 | 69.5746 | 19.78689 | 70.0602 | 0.4856 | 70 | 17.41237 |  | 188.7916 | 214.3941 | 0 |  | 185.55 | 185.866
05.12.2022 13:24:12 | 01:37:12 | 5832 | 181.8302 | 0 |  | 0.000238008 | 0.9599644 | 0.9599644 | 62.25457 | -11.90854 | 0 |  | 0.15027 | 0.06059274 | 0 |  | 0.36006 | 0.353 | 188.82112 | 0 |  | 2.63796 | 2.398145 | 0 |  | 0.0428 | 0.03465587 | 0.1911453 | 0 | 0.7688191 | 4.50604 | 0.9599644 | 2.874657 | 20.78438 | 300 | 300 | -0.199995 | 0 |  | 0.08003 | 0.07923762 | 12.1 |  | 79.21562 | 20.78438 | 5832 | 69.5746 | 19.7875 | 70.0604 | 0.4858 | 70 | 17.4986 |  | 188.7916 | 214.3941 | 0 |  | 185.55 | 185.866
05.12.2022 13:24:14 | 01:37:14 | 5834 | 181.8302 | 0 |  | 0.000245637 | 0.9884795 | 0.9884795 | 62.25304 | -11.90659 | 0 |  | 0.15027 | 0.06059274 | 0 |  | 0.36006 | 0.353 | 188.82112 | 0 |  | 2.63796 | 2.398145 | 0 |  | 0.0428 | 0.03465587 | 0.1972722 | 0 | 0.7912073 | 4.50612 | 0.9884795 | 2.902866 | 21.08165 | 301 | 300 | -0.249995 | 0 |  | 0.08003 | 0.07923762 | 12.1 |  | 78.91835 | 21.08165 | 5834 | 69.5649 | 19.78649 | 70.0612 | 0.4963 | 70 | 17.58554 |  | 188.7916 | 214.3941 | 0 |  | 185.55 | 185.866
05.12.2022 13:24:16 | 01:37:16 | 5836 | 181.8302 | 0 |  | 0.000251247 | 1.011281 | 1.011281 | 62.25457 | -11.90459 | 0 |  | 0.15027 | 0.06059274 | 0 |  | 0.36006 | 0.353 | 188.82112 | 0 |  | 2.63796 | 2.398145 | 0 |  | 0.0428 | 0.03465587 | 0.2017776 | 0 | 0.8095033 | 4.50616 | 1.011281 | 2.925359 | 21.38154 | 300 | 300 | -0.299995 | 0 |  | 0.08003 | 0.07923762 | 12.1 |  | 78.61846 | 21.38154 | 5836 | 69.5649 | 19.7875 | 70.0616 | 0.4967 | 70 | 17.66857 |  | 188.7916 | 214.3941 | 0 |  | 185.55 | 185.866
05.12.2022 13:24:18 | 01:37:18 | 5838 | 181.7139 | 0 |  | 0.000250798 | 1.018235 | 1.018235 | 62.25253 | -11.90256 | 0 |  | 0.15027 | 0.06059274 | 0 |  | 0.36006 | 0.353 | 188.82112 | 0 |  | 2.63796 | 2.398145 | 0 |  | 0.0428 | 0.03465587 | 0.201417 | 0 | 0.816818 | 4.50616 | 1.018235 | 2.932004 | 21.68292 | 299 | 300 | -0.249995 | 0 |  | 0.08003 | 0.07923762 | 12.1 |  | 78.31708 | 21.68292 | 5838 | 69.5552 | 19.78689 | 70.0616 | 0.5064 | 70 | 17.75646 | 109.107 | 188.7916 | 214.1836 | 0 |  | 185.55 | 185.866
05.12.2022 13:24:20 | 01:37:20 | 5840 | 181.7139 | 0 |  | 0.000258577 | 1.038302 | 1.038302 | 62.25048 | -11.9005 | 0 |  | 0.15027 | 0.06059274 | 0 |  | 0.36006 | 0.353 | 188.82112 | 0 |  | 2.63796 | 2.398145 | 0 |  | 0.0428 | 0.03465587 | 0.2076643 | 0 | 0.830638 | 4.50628 | 1.038302 | 2.95176 | 21.98566 | 300 | 300 | -0.199995 | 0 |  | 0.08003 | 0.07923762 | 12.1 |  | 78.01434 | 21.98566 | 5840 | 69.5552 | 19.7884 | 70.0628 | 0.5076 | 70 | 17.84257 |  | 188.7916 | 214.1836 | 0 |  | 185.55 | 185.866
05.12.2022 13:24:22 | 01:37:22 | 5842 | 181.7139 | 0 |  | 0.000264336 | 1.062084 | 1.062084 | 62.24946 | -11.8984 | 0 |  | 0.15027 | 0.06059274 | 0 |  | 0.36006 | 0.353 | 188.82112 | 0 |  | 2.63796 | 2.398145 | 0 |  | 0.0428 | 0.03465587 | 0.2122894 | 0 | 0.849795 | 4.50632 | 1.062084 | 2.975228 | 22.29062 | 301 | 300 | -0.249995 | 0 |  | 0.08003 | 0.07923762 | 12.1 |  | 77.70938 | 22.29062 | 5842 | 69.5456 | 19.7884 | 70.0632 | 0.5176 | 70 | 17.91825 |  | 188.7916 | 214.1836 | 0 |  | 185.55 | 185.866
05.12.2022 13:24:24 | 01:37:24 | 5844 | 181.7139 | 0 |  | 0.000278698 | 1.078349 | 1.078349 | 62.24844 | -11.89626 | 0 |  | 0.15027 | 0.06059274 | 0 |  | 0.36006 | 0.353 | 188.82112 | 0 |  | 2.63796 | 2.398145 | 0 |  | 0.0428 | 0.03465587 | 0.2238236 | 0 | 0.8545253 | 4.50642 | 1.078349 | 2.991177 | 22.59761 | 300 | 300 | -0.299995 | 0 |  | 0.08003 | 0.07923762 | 12.1 |  | 77.40239 | 22.59761 | 5844 | 69.5456 | 19.7879 | 70.0642 | 0.5186 | 70 | 18.00175 |  | 188.7916 | 214.1836 | 0 |  | 185.55 | 185.866
05.12.2022 13:24:26 | 01:37:26 | 5846 | 181.7139 | 0 |  | 0.000279745 | 1.08635 | 1.08635 | 62.24589 | -11.8941 | 0 |  | 0.15027 | 0.06059274 | 0 |  | 0.36006 | 0.353 | 188.82112 | 0 |  | 2.63796 | 2.398145 | 0 |  | 0.0428 | 0.03465587 | 0.2246645 | 0 | 0.8616853 | 4.50642 | 1.08635 | 2.998861 | 22.90582 | 299 | 300 | -0.249995 | 0 |  | 0.08003 | 0.07923762 | 12.1 |  | 77.09418 | 22.90582 | 5846 | 69.5359 | 19.7879 | 70.0642 | 0.5283 | 70 | 18.11644 |  | 188.7916 | 214.1836 | 0 |  | 185.55 | 185.866
05.12.2022 13:24:28 | 01:37:28 | 5848 | 181.6002 | 0 |  | 0.000280119 | 1.084164 | 1.084164 | 62.24538 | -11.89193 | 0 |  | 0.15027 | 0.06059274 | 0 |  | 0.36006 | 0.353 | 188.82112 | 0 |  | 2.63796 | 2.398145 | 0 |  | 0.0428 | 0.03465587 | 0.2249648 | 0 | 0.8591987 | 4.50648 | 1.084164 | 2.996358 | 23.2143 | 301 | 300 | -0.249995 | 0 |  | 0.08003 | 0.07923762 | 12.1 |  | 76.7857 | 23.2143 | 5848 | 69.5359 | 19.7875 | 70.0648 | 0.5289 | 70 | 18.1933 | 108.8929 | 188.7916 | 213.9778 | 0 |  | 185.55 | 185.866
05.12.2022 13:24:30 | 01:37:30 | 5850 | 181.4974 | 0 |  | 0.000279146 | 1.102717 | 1.102717 | 62.24384 | -11.88974 | 0 |  | 0.15027 | 0.06059274 | 0 |  | 0.36006 | 0.353 | 188.82112 | 0 |  | 2.63796 | 2.398145 | 0 |  | 0.0428 | 0.03465587 | 0.2241834 | 0 | 0.8785331 | 4.50654 | 1.102717 | 3.014593 | 23.52358 | 300 | 300 | -0.299995 | 0 |  | 0.08003 | 0.07923762 | 12.1 |  | 76.47642 | 23.52358 | 5850 | 69.5263 | 19.7879 | 70.0654 | 0.5391 | 70 | 18.2755 | 108.851 | 188.7916 | 213.7918 | 0 |  | 185.55 | 185.866
05.12.2022 13:24:32 | 01:37:32 | 5852 | 181.4974 | 0 |  | 0.000274883 | 1.10342 | 1.10342 | 62.24384 | -11.88753 | 0 |  | 0.15027 | 0.06059274 | 0 |  | 0.36006 | 0.353 | 188.82112 | 0 |  | 2.63796 | 2.398145 | 0 |  | 0.0428 | 0.03465587 | 0.2207598 | 0 | 0.8826599 | 4.50658 | 1.10342 | 3.014977 | 23.83382 | 299 | 300 | -0.249995 | 0 |  | 0.08003 | 0.07923762 | 12.1 |  | 76.16618 | 23.83382 | 5852 | 69.5263 | 19.7884 | 70.0658 | 0.5395 | 70 | 18.36113 |  | 188.7916 | 213.7918 | 0 |  | 185.55 | 185.866
05.12.2022 13:24:34 | 01:37:34 | 5854 | 181.4974 | 0 |  | 0.00027421 | 1.11531 | 1.11531 | 62.2418 | -11.88532 | 0 |  | 0.15027 | 0.06059274 | 0 |  | 0.36006 | 0.353 | 188.82112 | 0 |  | 2.63796 | 2.398145 | 0 |  | 0.0428 | 0.03465587 | 0.2202193 | 0 | 0.8950911 | 4.50664 | 1.11531 | 3.026548 | 24.14468 | 300 | 300 | -0.199995 | 0 |  | 0.08003 | 0.07923762 | 12.1 |  | 75.85532 | 24.14468 | 5854 | 69.5263 | 19.7879 | 70.0664 | 0.5401 | 70 | 18.44487 |  | 188.7916 | 213.7918 | 0 |  | 185.55 | 185.866
05.12.2022 13:24:36 | 01:37:36 | 5856 | 181.3954 | 0 |  | 0.00027234 | 1.125936 | 1.125936 | 62.24231 | -11.88307 | 0 |  | 0.15027 | 0.06059274 | 0 |  | 0.36006 | 0.353 | 188.82112 | 0 |  | 2.63796 | 2.398145 | 0 |  | 0.0428 | 0.03465587 | 0.2187175 | 0 | 0.9072189 | 4.50668 | 1.125936 | 3.036854 | 24.45666 | 301 | 300 | -0.249995 | 0 |  | 0.08003 | 0.07923762 | 12.1 |  | 75.54334 | 24.45666 | 5856 | 69.5166 | 19.7879 | 70.0668 | 0.5502 | 70 | 18.53584 | 109.7294 | 188.7916 | 213.6071 | 0 |  | 185.55 | 185.866
05.12.2022 13:24:38 | 01:37:38 | 5858 | 181.2917 | 0 |  | 0.000264411 | 1.131901 | 1.131901 | 62.24078 | -11.88082 | 0 |  | 0.15027 | 0.06059274 | 0 |  | 0.36006 | 0.353 | 188.82112 | 0 |  | 2.63796 | 2.398145 | 0 |  | 0.0428 | 0.03465587 | 0.2123497 | 0 | 0.9195515 | 4.50668 | 1.131901 | 3.042497 | 24.76947 | 300 | 300 | -0.299995 | 0 |  | 0.08003 | 0.07923762 | 12.1 |  | 75.23053 | 24.76947 | 5858 | 69.5166 | 19.7884 | 70.0668 | 0.5502 | 70 | 18.61994 | 111.2846 | 188.7916 | 213.4195 | 0 |  | 185.55 | 185.866
05.12.2022 13:24:40 | 01:37:40 | 5860 | 181.1916 | 0 |  | 0.000264561 | 1.16613 | 1.16613 | 62.23925 | -11.87852 | 0 |  | 0.15027 | 0.06059274 | 0 |  | 0.36006 | 0.353 | 188.82112 | 0 |  | 2.63796 | 2.398145 | 0 |  | 0.0428 | 0.03465587 | 0.2124701 | 0 | 0.9536601 | 4.50682 | 1.16613 | 3.076402 | 25.0843 | 300 | 300 | -0.299995 | 0 |  | 0.08003 | 0.07923762 | 12.1 |  | 74.9157 | 25.0843 | 5860 | 69.5166 | 19.79002 | 70.0682 | 0.5516 | 70 | 18.70795 | 115.1227 | 188.7916 | 213.2382 | 0 |  | 185.55 | 185.866
05.12.2022 13:24:42 | 01:37:42 | 5862 | 181.1916 | 0 |  | 0.000259175 | 1.159295 | 1.159295 | 62.23925 | -11.87619 | 0 |  | 0.15027 | 0.06059274 | 0 |  | 0.36006 | 0.353 | 188.82112 | 0 |  | 2.63796 | 2.398145 | 0 |  | 0.0428 | 0.03465587 | 0.2081446 | 0 | 0.9511502 | 4.5068 | 1.159295 | 3.069242 | 25.40052 | 299 | 300 | -0.249995 | 0 |  | 0.08003 | 0.07923762 | 12.1 |  | 74.59948 | 25.40052 | 5862 | 69.5166 | 19.78891 | 70.068 | 0.5514 | 70 | 18.79323 |  | 188.7916 | 213.2382 | 0 |  | 185.55 | 185.866
05.12.2022 13:24:44 | 01:37:44 | 5864 | 181.1051 | 0 |  | 0.000257455 | 1.147153 | 1.147153 | 62.23771 | -11.87389 | 0 |  | 0.15027 | 0.06059274 | 0 |  | 0.36006 | 0.353 | 188.82112 | 0 |  | 2.63796 | 2.398145 | 0 |  | 0.0428 | 0.03465587 | 0.2067633 | 0 | 0.94039 | 4.50686 | 1.147153 | 3.056776 | 25.71572 | 300 | 300 | -0.199995 | 0 |  | 0.08003 | 0.07923762 | 12.1 |  | 74.28428 | 25.71572 | 5864 | 69.5166 | 19.79002 | 70.0686 | 0.552 | 70 | 18.92251 | 113.4757 | 188.7916 | 213.0817 | 0 |  | 185.55 | 185.866
05.12.2022 13:24:46 | 01:37:46 | 5866 | 181.0137 | 0 |  | 0.000251696 | 1.164082 | 1.164082 | 62.23771 | -11.87158 | 0 |  | 0.15027 | 0.06059274 | 0 |  | 0.36006 | 0.353 | 188.82112 | 0 |  | 2.63796 | 2.398145 | 0 |  | 0.0428 | 0.03465587 | 0.2021382 | 0 | 0.961944 | 4.5069 | 1.164082 | 3.073381 | 26.03114 | 301 | 300 | -0.249995 | 0 |  | 0.08003 | 0.07923762 | 12.1 |  | 73.96886 | 26.03114 | 5866 | 69.5069 | 19.79042 | 70.069 | 0.5621 | 70 | 18.98858 | 113.6272 | 188.7916 | 212.9163 | 0 |  | 185.55 | 185.866
05.12.2022 13:24:48 | 01:37:48 | 5868 | 180.9199 | 0 |  | 0.000248554 | 1.176793 | 1.176793 | 62.23618 | -11.86923 | 0 |  | 0.15027 | 0.06059274 | 0 |  | 0.36006 | 0.353 | 188.82112 | 0 |  | 2.63796 | 2.398145 | 0 |  | 0.0428 | 0.03465587 | 0.1996148 | 0 | 0.9771783 | 4.50694 | 1.176793 | 3.085766 | 26.34805 | 300 | 300 | -0.299995 | 0 |  | 0.08003 | 0.07923762 | 12.1 |  | 73.65195 | 26.34805 | 5868 | 69.5069 | 19.78891 | 70.0694 | 0.5625 | 70 | 19.11525 | 115.3879 | 188.7916 | 212.7464 | 0 |  | 185.55 | 185.866
05.12.2022 13:24:50 | 01:37:50 | 5870 | 180.8325 | 0 |  | 0.000243393 | 1.172074 | 1.172074 | 62.23618 | -11.86689 | 0 |  | 0.15027 | 0.06059274 | 0 |  | 0.36006 | 0.353 | 188.82112 | 0 |  | 2.63796 | 2.398145 | 0 |  | 0.0428 | 0.03465587 | 0.19547 | 0 | 0.9766044 | 4.50698 | 1.172074 | 3.080721 | 26.66534 | 299 | 300 | -0.249995 | 0 |  | 0.08003 | 0.07923762 | 12.1 |  | 73.33466 | 26.66534 | 5870 | 69.4973 | 19.79002 | 70.0698 | 0.5725 | 70 | 19.19187 | 112.9625 | 188.7916 | 212.5883 | 0 |  | 185.55 | 185.866
05.12.2022 13:24:52 | 01:37:52 | 5872 | 180.7498 | 0 |  | 0.000228882 | 1.153572 | 1.153572 | 62.23721 | -11.86456 | 0 |  | 0.15027 | 0.06059274 | 0 |  | 0.36006 | 0.353 | 188.82112 | 0 |  | 2.63796 | 2.398145 | 0 |  | 0.0428 | 0.03465587 | 0.1838162 | 0 | 0.9697562 | 4.50698 | 1.153572 | 3.061894 | 26.9814 | 301 | 300 | -0.249995 | 0 |  | 0.08003 | 0.07923762 | 12.1 |  | 73.0186 | 26.9814 | 5872 | 69.4973 | 19.79002 | 70.0698 | 0.5725 | 70 | 19.3036 | 112.2217 | 188.7916 | 212.4386 | 0 |  | 185.55 | 185.866
05.12.2022 13:24:54 | 01:37:54 | 5874 | 180.6554 | 0 |  | 0.000222524 | 1.177408 | 1.177408 | 62.23618 | -11.86223 | 0 |  | 0.15027 | 0.06059274 | 0 |  | 0.36006 | 0.353 | 188.82112 | 0 |  | 2.63796 | 2.398145 | 0 |  | 0.0428 | 0.03465587 | 0.17871 | 0 | 0.9986977 | 4.50704 | 1.177408 | 3.085405 | 27.2977 | 300 | 300 | -0.299995 | 0 |  | 0.08003 | 0.07923762 | 12.1 |  | 72.7023 | 27.2977 | 5874 | 69.4973 | 19.79103 | 70.0704 | 0.5731 | 70 | 19.3966 | 115.4863 | 188.7916 | 212.2677 | 0 |  | 185.55 | 185.866
05.12.2022 13:24:56 | 01:37:56 | 5876 | 180.5711 | 0 |  | 0.000213923 | 1.182757 | 1.182757 | 62.23874 | -11.85987 | 0 |  | 0.15027 | 0.06059274 | 0 |  | 0.36006 | 0.353 | 188.82112 | 0 |  | 2.63796 | 2.398145 | 0 |  | 0.0428 | 0.03465587 | 0.1718025 | 0 | 1.010955 | 4.50706 | 1.182757 | 3.090428 | 27.61546 | 299 | 300 | -0.249995 | 0 |  | 0.08003 | 0.07923762 | 12.1 |  | 72.38454 | 27.61546 | 5876 | 69.4973 | 19.79002 | 70.0706 | 0.5733 | 70 | 19.4897 | 116.9094 | 188.7916 | 212.1152 | 0 |  | 185.55 | 185.866
05.12.2022 13:24:58 | 01:37:58 | 5878 | 180.4993 | 0 |  | 0.000208986 | 1.189157 | 1.189157 | 62.24027 | -11.8575 | 0 |  | 0.15027 | 0.06059274 | 0 |  | 0.36006 | 0.353 | 188.82112 | 0 |  | 2.63796 | 2.398145 | 0 |  | 0.0428 | 0.03465587 | 0.1678376 | 0 | 1.02132 | 4.50708 | 1.189157 | 3.0965 | 27.9338 | 300 | 300 | -0.199995 | 0 |  | 0.08003 | 0.07923762 | 12.1 |  | 72.0662 | 27.9338 | 5878 | 69.4973 | 19.79042 | 70.0708 | 0.5735 | 70 | 19.58518 | 118.1058 | 188.7916 | 211.9851 | 0 |  | 185.55 | 185.866
05.12.2022 13:25:00 | 01:38:00 | 5880 | 180.4162 | 0 |  | 0.00020375 | 1.190448 | 1.190448 | 62.23925 | -11.85512 | 0 |  | 0.15027 | 0.06059274 | 0 |  | 0.36006 | 0.353 | 188.82112 | 0 |  | 2.63796 | 2.398145 | 0 |  | 0.0428 | 0.03465587 | 0.1636325 | 0 | 1.026816 | 4.50716 | 1.190448 | 3.097464 | 28.2525 | 301 | 300 | -0.249995 | 0 |  | 0.08003 | 0.07923762 | 12.1 |  | 71.7475 | 28.2525 | 5880 | 69.4973 | 19.79042 | 70.0716 | 0.5743 | 70 | 19.68434 | 118.5979 | 188.7916 | 211.8347 | 0 |  | 185.55 | 185.866
05.12.2022 13:25:02 | 01:38:02 | 5882 | 180.3397 | 0 |  | 0.000197018 | 1.180541 | 1.180541 | 62.23976 | -11.85275 | 0 |  | 0.15027 | 0.06059274 | 0 |  | 0.36006 | 0.353 | 188.82112 | 0 |  | 2.63796 | 2.398145 | 0 |  | 0.0428 | 0.03465587 | 0.158226 | 0 | 1.022315 | 4.50716 | 1.180541 | 3.08723 | 28.57073 | 300 | 300 | -0.299995 | 0 |  | 0.08003 | 0.07923762 | 12.1 |  | 71.42927 | 28.57073 | 5882 | 69.4973 | 19.79042 | 70.0716 | 0.5743 | 70 | 19.76606 | 118.1283 | 188.7916 | 211.6962 | 0 |  | 185.55 | 185.866
05.12.2022 13:25:04 | 01:38:04 | 5884 | 180.2612 | 0 |  | 0.000192755 | 1.162891 | 1.162891 | 62.24078 | -11.8504 | 0 |  | 0.15027 | 0.06059274 | 0 |  | 0.36006 | 0.353 | 188.82112 | 0 |  | 2.63796 | 2.398145 | 0 |  | 0.0428 | 0.03465587 | 0.1548024 | 0 | 1.008088 | 4.50722 | 1.162891 | 3.069253 | 28.8875 | 299 | 300 | -0.249995 | 0 |  | 0.08003 | 0.07923762 | 12.1 |  | 71.1125 | 28.8875 | 5884 | 69.4876 | 19.79042 | 70.0722 | 0.5846 | 70 | 19.87447 | 114.0863 | 188.7916 | 211.5542 | 0 |  | 185.55 | 185.866
05.12.2022 13:25:06 | 01:38:06 | 5886 | 180.1842 | 0 |  | 0.00018722 | 1.159264 | 1.159264 | 62.24027 | -11.84808 | 0 |  | 0.15027 | 0.06059274 | 0 |  | 0.36006 | 0.353 | 188.82112 | 0 |  | 2.63796 | 2.398145 | 0 |  | 0.0428 | 0.03465587 | 0.1503572 | 0 | 1.008907 | 4.50724 | 1.159264 | 3.065302 | 29.20314 | 301 | 300 | -0.249995 | 0 |  | 0.08003 | 0.07923762 | 12.1 |  | 70.79686 | 29.20314 | 5886 | 69.4876 | 19.79042 | 70.0724 | 0.5848 | 70 | 19.93449 | 114.1812 | 188.7916 | 211.4148 | 0 |  | 185.55 | 185.866
05.12.2022 13:25:08 | 01:38:08 | 5888 | 180.1104 | 0 |  | 0.000182657 | 1.172236 | 1.172236 | 62.24078 | -11.84575 | 0 |  | 0.15027 | 0.06059274 | 0 |  | 0.36006 | 0.353 | 188.82112 | 0 |  | 2.63796 | 2.398145 | 0 |  | 0.0428 | 0.03465587 | 0.1466926 | 0 | 1.025543 | 4.50726 | 1.172236 | 3.077949 | 29.51923 | 300 | 300 | -0.299995 | 0 |  | 0.08003 | 0.07923762 | 12.1 |  | 70.48077 | 29.51923 | 5888 | 69.478 | 19.79042 | 70.0726 | 0.5946 | 70 | 20.0104 | 113.8366 | 188.7916 | 211.2813 | 0 |  | 185.55 | 185.866
05.12.2022 13:25:10 | 01:38:10 | 5890 | 180.0387 | 0 |  | 0.000176673 | 1.193292 | 1.193292 | 62.24027 | -11.84338 | 0 |  | 0.15027 | 0.06059274 | 0 |  | 0.36006 | 0.353 | 188.82112 | 0 |  | 2.63796 | 2.398145 | 0 |  | 0.0428 | 0.03465587 | 0.1418869 | 0 | 1.051405 | 4.50728 | 1.193292 | 3.098679 | 29.83704 | 299 | 300 | -0.249995 | 0 |  | 0.08003 | 0.07923762 | 12.1 |  | 70.16296 | 29.83704 | 5890 | 69.478 | 19.79193 | 70.0728 | 0.5948 | 70 | 20.08061 | 116.7072 | 188.7916 | 211.1514 | 0 |  | 185.55 | 185.866
05.12.2022 13:25:12 | 01:38:12 | 5892 | 179.9701 | 0 |  | 0.000166426 | 1.17286 | 1.17286 | 62.24078 | -11.84102 | 0 |  | 0.15027 | 0.06059274 | 0 |  | 0.36006 | 0.353 | 188.82112 | 0 |  | 2.63796 | 2.398145 | 0 |  | 0.0428 | 0.03465587 | 0.1336575 | 0 | 1.039202 | 4.50732 | 1.17286 | 3.077919 | 30.15485 | 301 | 300 | -0.249995 | 0 |  | 0.08003 | 0.07923762 | 12.1 |  | 69.84515 | 30.15485 | 5892 | 69.478 | 19.79042 | 70.0732 | 0.5952 | 70 | 20.17787 | 115.3044 | 188.7916 | 211.0272 | 0 |  | 185.55 | 185.866
05.12.2022 13:25:14 | 01:38:14 | 5894 | 179.8997 | 0 |  | 0.000167024 | 1.189303 | 1.189303 | 62.24078 | -11.83866 | 0 |  | 0.15027 | 0.06059274 | 0 |  | 0.36006 | 0.353 | 188.82112 | 0 |  | 2.63796 | 2.398145 | 0 |  | 0.0428 | 0.03465587 | 0.1341377 | 0 | 1.055165 | 4.50734 | 1.189303 | 3.094036 | 30.47242 | 300 | 300 | -0.299995 | 0 |  | 0.08003 | 0.07923762 | 12.1 |  | 69.52758 | 30.47242 | 5894 | 69.478 | 19.79103 | 70.0734 | 0.5954 | 70 | 20.2813 | 117.0746 | 188.7916 | 210.8998 | 0 |  | 185.55 | 185.866
05.12.2022 13:25:16 | 01:38:16 | 5896 | 179.8391 | 0 |  | 0.000162312 | 1.200226 | 1.200226 | 62.23976 | -11.83627 | 0 |  | 0.15027 | 0.06059274 | 0 |  | 0.36006 | 0.353 | 188.82112 | 0 |  | 2.63796 | 2.398145 | 0 |  | 0.0428 | 0.03465587 | 0.1303535 | 0 | 1.069873 | 4.50738 | 1.200226 | 3.104632 | 30.79136 | 299 | 300 | -0.249995 | 0 |  | 0.08003 | 0.07923762 | 12.1 |  | 69.20864 | 30.79136 | 5896 | 69.478 | 19.78941 | 70.0738 | 0.5958 | 70 | 20.39161 | 118.6517 | 188.7916 | 210.7901 | 0 |  | 185.55 | 185.866
05.12.2022 13:25:18 | 01:38:18 | 5898 | 179.7689 | 0 |  | 0.000159021 | 1.210149 | 1.210149 | 62.24027 | -11.83386 | 0 |  | 0.15027 | 0.06059274 | 0 |  | 0.36006 | 0.353 | 188.82112 | 0 |  | 2.63796 | 2.398145 | 0 |  | 0.0428 | 0.03465587 | 0.1277105 | 0 | 1.082439 | 4.5074 | 1.210149 | 3.114226 | 31.11134 | 300 | 300 | -0.199995 | 0 |  | 0.08003 | 0.07923762 | 12.1 |  | 68.88866 | 31.11134 | 5898 | 69.478 | 19.79103 | 70.074 | 0.596 | 70 | 20.50749 | 120.0443 | 188.7916 | 210.6631 | 0 |  | 185.55 | 185.866
05.12.2022 13:25:20 | 01:38:20 | 5900 | 179.7014 | 0 |  | 0.000151541 | 1.217028 | 1.217028 | 62.23925 | -11.83143 | 0 |  | 0.15027 | 0.06059274 | 0 |  | 0.36006 | 0.353 | 188.82112 | 0 |  | 2.63796 | 2.398145 | 0 |  | 0.0428 | 0.03465587 | 0.1217033 | 0 | 1.095325 | 4.50738 | 1.217028 | 3.120775 | 31.43216 | 301 | 300 | -0.249995 | 0 |  | 0.08003 | 0.07923762 | 12.1 |  | 68.56784 | 31.43216 | 5900 | 69.478 | 19.79143 | 70.0738 | 0.5958 | 70 | 20.64532 | 121.5676 | 188.7916 | 210.541 | 0 |  | 185.55 | 185.866
05.12.2022 13:25:22 | 01:38:22 | 5902 | 179.6505 | 0 |  | 0.000146829 | 1.206237 | 1.206237 | 62.24078 | -11.82901 | 0 |  | 0.15027 | 0.06059274 | 0 |  | 0.36006 | 0.353 | 188.82112 | 0 |  | 2.63796 | 2.398145 | 0 |  | 0.0428 | 0.03465587 | 0.117919 | 0 | 1.088318 | 4.50742 | 1.206237 | 3.109655 | 31.75273 | 299 | 300 | -0.249995 | 0 |  | 0.08003 | 0.07923762 | 12.1 |  | 68.24727 | 31.75273 | 5902 | 69.478 | 19.79042 | 70.0742 | 0.5962 | 70 | 20.77282 | 120.7278 | 188.7916 | 210.4488 | 0 |  | 185.55 | 185.866
05.12.2022 13:25:24 | 01:38:24 | 5904 | 179.5909 | 0 |  | 0.000144061 | 1.199704 | 1.199704 | 62.23771 | -11.8266 | 0 |  | 0.15027 | 0.06059274 | 0 |  | 0.36006 | 0.353 | 188.82112 | 0 |  | 2.63796 | 2.398145 | 0 |  | 0.0428 | 0.03465587 | 0.115696 | 0 | 1.084008 | 4.50746 | 1.199704 | 3.102793 | 32.07238 | 301 | 300 | -0.249995 | 0 |  | 0.08003 | 0.07923762 | 12.1 |  | 67.92762 | 32.07238 | 5904 | 69.478 | 19.79103 | 70.0746 | 0.5966 | 70 | 20.9518 | 120.1938 | 188.7916 | 210.3409 | 0 |  | 185.55 | 185.866
05.12.2022 13:25:26 | 01:38:26 | 5906 | 179.5432 | 0 |  | 0.000139125 | 1.188315 | 1.188315 | 62.23669 | -11.82421 | 0 |  | 0.15027 | 0.06059274 | 0 |  | 0.36006 | 0.353 | 188.82112 | 0 |  | 2.63796 | 2.398145 | 0 |  | 0.0428 | 0.03465587 | 0.1117319 | 0 | 1.076583 | 4.5075 | 1.188315 | 3.091076 | 32.39108 | 299 | 300 | -0.249995 | 0 |  | 0.08003 | 0.07923762 | 12.1 |  | 67.60892 | 32.39108 | 5906 | 69.4683 | 19.79103 | 70.075 | 0.6067 | 70 | 21.05962 | 117.0482 | 188.7916 | 210.2546 | 0 |  | 185.55 | 185.866
05.12.2022 13:25:28 | 01:38:28 | 5908 | 179.4925 | 0 |  | 0.000135385 | 1.189666 | 1.189666 | 62.23516 | -11.82183 | 0 |  | 0.15027 | 0.06059274 | 0 |  | 0.36006 | 0.353 | 188.82112 | 0 |  | 2.63796 | 2.398145 | 0 |  | 0.0428 | 0.03465587 | 0.1087283 | 0 | 1.080938 | 4.5075 | 1.189666 | 3.0921 | 32.70923 | 300 | 300 | -0.199995 | 0 |  | 0.08003 | 0.07923762 | 12.1 |  | 67.29077 | 32.70923 | 5908 | 69.4683 | 19.79002 | 70.075 | 0.6067 | 70 | 21.18333 | 117.5548 | 188.7916 | 210.1629 | 0 |  | 185.55 | 185.866
05.12.2022 13:25:30 | 01:38:30 | 5910 | 179.438 | 0 |  | 0.000129476 | 1.19537 | 1.19537 | 62.23567 | -11.81945 | 0 |  | 0.15027 | 0.06059274 | 0 |  | 0.36006 | 0.353 | 188.82112 | 0 |  | 2.63796 | 2.398145 | 0 |  | 0.0428 | 0.03465587 | 0.1039828 | 0 | 1.091387 | 4.50753 | 1.19537 | 3.097476 | 33.0277 | 301 | 300 | -0.249995 | 0 |  | 0.08003 | 0.07923762 | 12.1 |  | 66.9723 | 33.0277 | 5910 | 69.4683 | 19.79042 | 70.0753 | 0.607 | 70 | 21.30716 | 118.6577 | 188.7916 | 210.0642 | 0 |  | 185.55 | 185.866
05.12.2022 13:25:32 | 01:38:32 | 5912 | 179.3854 | 0 |  | 0.00011878 | 1.194744 | 1.194744 | 62.23465 | -11.81706 | 0 |  | 0.15027 | 0.06059274 | 0 |  | 0.36006 | 0.353 | 188.82112 | 0 |  | 2.63796 | 2.398145 | 0 |  | 0.0428 | 0.03465587 | 0.09539275 | 0 | 1.099351 | 4.5075 | 1.194744 | 3.096523 | 33.3464 | 299 | 300 | -0.249995 | 0 |  | 0.08003 | 0.07923762 | 12.1 |  | 66.6536 | 33.3464 | 5912 | 69.4683 | 19.78941 | 70.075 | 0.6067 | 70 | 21.44154 | 119.6286 | 188.7916 | 209.969 | 0 |  | 185.55 | 185.866
05.12.2022 13:25:34 | 01:38:34 | 5914 | 179.332 | 0 |  | 0.00011691 | 1.20262 | 1.20262 | 62.2326 | -11.81466 | 0 |  | 0.15027 | 0.06059274 | 0 |  | 0.36006 | 0.353 | 188.82112 | 0 |  | 2.63796 | 2.398145 | 0 |  | 0.0428 | 0.03465587 | 0.09389094 | 0 | 1.108729 | 4.50756 | 1.20262 | 3.104071 | 33.66545 | 300 | 300 | -0.199995 | 0 |  | 0.08003 | 0.07923762 | 12.1 |  | 66.33455 | 33.66545 | 5914 | 69.4683 | 19.79002 | 70.0756 | 0.6073 | 70 | 21.54129 | 120.5439 | 188.7916 | 209.8723 | 0 |  | 185.55 | 185.866
05.12.2022 13:25:36 | 01:38:36 | 5916 | 179.2798 | 0 |  | 0.000111075 | 1.203949 | 1.203949 | 62.2326 | -11.81225 | 0 |  | 0.15027 | 0.06059274 | 0 |  | 0.36006 | 0.353 | 188.82112 | 0 |  | 2.63796 | 2.398145 | 0 |  | 0.0428 | 0.03465587 | 0.08920483 | 0 | 1.114745 | 4.50756 | 1.203949 | 3.105072 | 33.98493 | 301 | 300 | -0.249995 | 0 |  | 0.08003 | 0.07923762 | 12.1 |  | 66.01507 | 33.98493 | 5916 | 69.4683 | 19.78941 | 70.0756 | 0.6073 | 70 | 21.61981 | 121.2332 | 188.7916 | 209.7778 | 0 |  | 185.55 | 185.866
05.12.2022 13:25:38 | 01:38:38 | 5918 | 179.2291 | 0 |  | 0.000109804 | 1.207078 | 1.207078 | 62.23159 | -11.80984 | 0 |  | 0.15027 | 0.06059274 | 0 |  | 0.36006 | 0.353 | 188.82112 | 0 |  | 2.63796 | 2.398145 | 0 |  | 0.0428 | 0.03465587 | 0.08818408 | 0 | 1.118894 | 4.50761 | 1.207078 | 3.107872 | 34.30461 | 300 | 300 | -0.299995 | 0 |  | 0.08003 | 0.07923762 | 12.1 |  | 65.69539 | 34.30461 | 5918 | 69.4683 | 19.79002 | 70.0761 | 0.6078 | 70 | 21.73973 | 121.6003 | 188.7916 | 209.6861 | 0 |  | 185.55 | 185.866
05.12.2022 13:25:40 | 01:38:40 | 5920 | 179.1677 | 0 |  | 0.000107111 | 1.216148 | 1.216148 | 62.23056 | -11.80742 | 0 |  | 0.15027 | 0.06059274 | 0 |  | 0.36006 | 0.353 | 188.82112 | 0 |  | 2.63796 | 2.398145 | 0 |  | 0.0428 | 0.03465587 | 0.08602132 | 0 | 1.130127 | 4.50761 | 1.216148 | 3.116613 | 34.62488 | 299 | 300 | -0.249995 | 0 |  | 0.08003 | 0.07923762 | 12.1 |  | 65.37512 | 34.62488 | 5920 | 69.4683 | 19.78891 | 70.0761 | 0.6078 | 70 | 21.78563 | 122.8632 | 188.7916 | 209.5748 | 0 |  | 185.55 | 185.866
05.12.2022 13:25:42 | 01:38:42 | 5922 | 179.1099 | 0 |  | 0.000101726 | 1.185504 | 1.185504 | 62.22954 | -11.80502 | 0 |  | 0.15027 | 0.06059274 | 0 |  | 0.36006 | 0.353 | 188.82112 | 0 |  | 2.63796 | 2.398145 | 0 |  | 0.0428 | 0.03465587 | 0.0816966 | 0 | 1.103808 | 4.50761 | 1.185504 | 3.085641 | 34.944 | 301 | 300 | -0.249995 | 0 |  | 0.08003 | 0.07923762 | 12.1 |  | 65.056 | 34.944 | 5922 | 69.4683 | 19.79002 | 70.0761 | 0.6078 | 70 | 21.8696 | 120.0406 | 188.7916 | 209.4704 | 0 |  | 185.55 | 185.866
05.12.2022 13:25:44 | 01:38:44 | 5924 | 179.0614 | 0 |  | 9.58911e-05 | 1.201403 | 1.201403 | 62.2275 | -11.80263 | 0 |  | 0.15027 | 0.06059274 | 0 |  | 0.36006 | 0.353 | 188.82112 | 0 |  | 2.63796 | 2.398145 | 0 |  | 0.0428 | 0.03465587 | 0.07701057 | 0 | 1.124392 | 4.50763 | 1.201403 | 3.101212 | 35.26234 | 300 | 300 | -0.299995 | 0 |  | 0.08003 | 0.07923762 | 12.1 |  | 64.73766 | 35.26234 | 5924 | 69.4586 | 19.78891 | 70.0763 | 0.6177 | 70 | 21.89558 | 119.9983 | 188.7916 | 209.3825 | 0 |  | 185.55 | 185.866
05.12.2022 13:25:46 | 01:38:46 | 5926 | 179.0087 | 0 |  | 9.09544e-05 | 1.196523 | 1.196523 | 62.22699 | -11.80023 | 0 |  | 0.15027 | 0.06059274 | 0 |  | 0.36006 | 0.353 | 188.82112 | 0 |  | 2.63796 | 2.398145 | 0 |  | 0.0428 | 0.03465587 | 0.07304588 | 0 | 1.123477 | 4.50763 | 1.196523 | 3.096005 | 35.58121 | 299 | 300 | -0.249995 | 0 |  | 0.08003 | 0.07923762 | 12.1 |  | 64.41879 | 35.58121 | 5926 | 69.4486 | 19.78941 | 70.0763 | 0.6277 | 70 | 21.96603 | 117.687 | 188.7916 | 209.2871 | 0 |  | 185.55 | 185.866
05.12.2022 13:25:48 | 01:38:48 | 5928 | 178.9565 | 0 |  | 8.41478e-05 | 1.174644 | 1.174644 | 62.2275 | -11.79786 | 0 |  | 0.15027 | 0.06059274 | 0 |  | 0.36006 | 0.353 | 188.82112 | 0 |  | 2.63796 | 2.398145 | 0 |  | 0.0428 | 0.03465587 | 0.06757947 | 0 | 1.107064 | 4.50763 | 1.174644 | 3.073799 | 35.89866 | 301 | 300 | -0.249995 | 0 |  | 0.08003 | 0.07923762 | 12.1 |  | 64.10134 | 35.89866 | 5928 | 69.4486 | 19.78941 | 70.0763 | 0.6277 | 70 | 21.9926 | 116.0015 | 188.7916 | 209.1927 | 0 |  | 185.55 | 185.866
05.12.2022 13:25:50 | 01:38:50 | 5930 | 178.906 | 0 |  | 8.2203e-05 | 1.180494 | 1.180494 | 62.22546 | -11.79551 | 0 |  | 0.15027 | 0.06059274 | 0 |  | 0.36006 | 0.353 | 188.82112 | 0 |  | 2.63796 | 2.398145 | 0 |  | 0.0428 | 0.03465587 | 0.06601759 | 0 | 1.114476 | 4.50767 | 1.180494 | 3.079324 | 36.21526 | 299 | 300 | -0.249995 | 0 |  | 0.08003 | 0.07923762 | 12.1 |  | 63.78474 | 36.21526 | 5930 | 69.4389 | 19.78891 | 70.0767 | 0.6378 | 70 | 22.02 | 114.6399 | 188.7916 | 209.1013 | 0 |  | 185.55 | 185.866
05.12.2022 13:25:52 | 01:38:52 | 5932 | 178.863 | 0 |  | 8.31754e-05 | 1.194977 | 1.194977 | 62.21984 | -11.79313 | 0 |  | 0.15027 | 0.06059274 | 0 |  | 0.36006 | 0.353 | 188.82112 | 0 |  | 2.63796 | 2.398145 | 0 |  | 0.0428 | 0.03465587 | 0.06679853 | 0 | 1.128178 | 4.50771 | 1.194977 | 3.09348 | 36.53288 | 301 | 300 | -0.249995 | 0 |  | 0.08003 | 0.07923762 | 12.1 |  | 63.46712 | 36.53288 | 5932 | 69.4486 | 19.79002 | 70.0771 | 0.6285 | 70 | 22.1035 | 118.0985 | 188.7916 | 209.0234 | 0 |  | 185.55 | 185.866
05.12.2022 13:25:54 | 01:38:54 | 5934 | 178.8201 | 0 |  | 7.45736e-05 | 1.209505 | 1.209505 | 62.21616 | -11.79073 | 0 |  | 0.15027 | 0.06059274 | 0 |  | 0.36006 | 0.353 | 188.82112 | 0 |  | 2.63796 | 2.398145 | 0 |  | 0.0428 | 0.03465587 | 0.05989039 | 0 | 1.149615 | 4.50767 | 1.209505 | 3.10768 | 36.85195 | 299 | 300 | -0.249995 | 0 |  | 0.08003 | 0.07923762 | 12.1 |  | 63.14805 | 36.85195 | 5934 | 69.4389 | 19.78891 | 70.0767 | 0.6378 | 70 | 22.12841 | 118.3112 | 188.7916 | 208.9457 | 0 |  | 185.55 | 185.866
05.12.2022 13:25:56 | 01:38:56 | 5936 | 178.7814 | 0 |  | 6.8141e-05 | 1.218279 | 1.218279 | 62.21422 | -11.7883 | 0 |  | 0.15027 | 0.06059274 | 0 |  | 0.36006 | 0.353 | 188.82112 | 0 |  | 2.63796 | 2.398145 | 0 |  | 0.0428 | 0.03465587 | 0.05472434 | 0 | 1.163555 | 4.50769 | 1.218279 | 3.116125 | 37.17218 | 301 | 300 | -0.249995 | 0 |  | 0.08003 | 0.07923762 | 12.1 |  | 62.82782 | 37.17218 | 5936 | 69.4486 | 19.78941 | 70.0769 | 0.6283 | 70 | 22.208 | 121.903 | 188.7916 | 208.8757 | 0 |  | 185.55 | 185.866
05.12.2022 13:25:58 | 01:38:58 | 5938 | 178.7355 | 0 |  | 6.61215e-05 | 1.233313 | 1.233313 | 62.21371 | -11.78585 | 0 |  | 0.15027 | 0.06059274 | 0 |  | 0.36006 | 0.353 | 188.82112 | 0 |  | 2.63796 | 2.398145 | 0 |  | 0.0428 | 0.03465587 | 0.05310247 | 0 | 1.180211 | 4.50771 | 1.233313 | 3.130829 | 37.49361 | 299 | 300 | -0.249995 | 0 |  | 0.08003 | 0.07923762 | 12.1 |  | 62.50639 | 37.49361 | 5938 | 69.4486 | 19.78941 | 70.0771 | 0.6285 | 70 | 22.23978 | 123.6335 | 188.7916 | 208.7925 | 0 |  | 185.55 | 185.866
05.12.2022 13:26:00 | 01:39:00 | 5940 | 178.6895 | 0 |  | 6.46255e-05 | 1.229178 | 1.229178 | 62.21166 | -11.78339 | 0 |  | 0.15027 | 0.06059274 | 0 |  | 0.36006 | 0.353 | 188.82112 | 0 |  | 2.63796 | 2.398145 | 0 |  | 0.0428 | 0.03465587 | 0.05190103 | 0 | 1.177277 | 4.50771 | 1.229178 | 3.126363 | 37.81556 | 300 | 300 | -0.199995 | 0 |  | 0.08003 | 0.07923762 | 12.1 |  | 62.18444 | 37.81556 | 5940 | 69.4486 | 19.7879 | 70.0771 | 0.6285 | 70 | 22.29838 | 123.3579 | 188.7916 | 208.7093 | 0 |  | 185.55 | 185.866
05.12.2022 13:26:02 | 01:39:02 | 5942 | 178.6466 | 0 |  | 6.08856e-05 | 1.239182 | 1.239182 | 62.21115 | -11.78092 | 0 |  | 0.15027 | 0.06059274 | 0 |  | 0.36006 | 0.353 | 188.82112 | 0 |  | 2.63796 | 2.398145 | 0 |  | 0.0428 | 0.03465587 | 0.0488975 | 0 | 1.190284 | 4.50771 | 1.239182 | 3.136035 | 38.13779 | 301 | 300 | -0.249995 | 0 |  | 0.08003 | 0.07923762 | 12.1 |  | 61.86221 | 38.13779 | 5942 | 69.4486 | 19.7884 | 70.0771 | 0.6285 | 70 | 22.37986 | 124.7507 | 188.7916 | 208.6317 | 0 |  | 185.55 | 185.866
05.12.2022 13:26:04 | 01:39:04 | 5944 | 178.6095 | 0 |  | 5.68465e-05 | 1.213284 | 1.213284 | 62.21013 | -11.77846 | 0 |  | 0.15027 | 0.06059274 | 0 |  | 0.36006 | 0.353 | 188.82112 | 0 |  | 2.63796 | 2.398145 | 0 |  | 0.0428 | 0.03465587 | 0.04565368 | 0 | 1.16763 | 4.50771 | 1.213284 | 3.109807 | 38.45916 | 299 | 300 | -0.249995 | 0 |  | 0.08003 | 0.07923762 | 12.1 |  | 61.54084 | 38.45916 | 5944 | 69.4389 | 19.78689 | 70.0771 | 0.6382 | 70 | 22.42399 | 120.2185 | 188.7916 | 208.5646 | 0 |  | 185.55 | 185.866
05.12.2022 13:26:06 | 01:39:06 | 5946 | 178.5642 | 0 |  | 4.87683e-05 | 1.186289 | 1.186289 | 62.21166 | -11.77606 | 0 |  | 0.15027 | 0.06059274 | 0 |  | 0.36006 | 0.353 | 188.82112 | 0 |  | 2.63796 | 2.398145 | 0 |  | 0.0428 | 0.03465587 | 0.03916604 | 0 | 1.147123 | 4.50771 | 1.186289 | 3.082485 | 38.77777 | 301 | 300 | -0.249995 | 0 |  | 0.08003 | 0.07923762 | 12.1 |  | 61.22223 | 38.77777 | 5946 | 69.4389 | 19.7875 | 70.0771 | 0.6382 | 70 | 22.52599 | 118.1371 | 188.7916 | 208.4826 | 0 |  | 185.55 | 185.866
05.12.2022 13:26:08 | 01:39:08 | 5948 | 178.5174 | 0 |  | 4.09145e-05 | 1.176239 | 1.176239 | 62.20901 | -11.7737 | 0 |  | 0.15027 | 0.06059274 | 0 |  | 0.36006 | 0.353 | 188.82112 | 0 |  | 2.63796 | 2.398145 | 0 |  | 0.0428 | 0.03465587 | 0.03285862 | 0 | 1.143381 | 4.50767 | 1.176239 | 3.072109 | 39.09445 | 299 | 300 | -0.249995 | 0 |  | 0.08003 | 0.07923762 | 12.1 |  | 60.90555 | 39.09445 | 5948 | 69.4389 | 19.7875 | 70.0767 | 0.6378 | 70 | 22.61815 | 117.8692 | 188.7916 | 208.3978 | 0 |  | 185.55 | 185.866
05.12.2022 13:26:10 | 01:39:10 | 5950 | 178.4756 | 0 |  | 3.16396e-05 | 1.200477 | 1.200477 | 62.20901 | -11.77133 | 0 |  | 0.15027 | 0.06059274 | 0 |  | 0.36006 | 0.353 | 188.82112 | 0 |  | 2.63796 | 2.398145 | 0 |  | 0.0428 | 0.03465587 | 0.0254099 | 0 | 1.175067 | 4.50767 | 1.200477 | 3.096021 | 39.41182 | 301 | 300 | -0.249995 | 0 |  | 0.08003 | 0.07923762 | 12.1 |  | 60.58818 | 39.41182 | 5950 | 69.4389 | 19.7879 | 70.0767 | 0.6378 | 70 | 22.70485 | 121.1641 | 188.7916 | 208.3221 | 0 |  | 185.55 | 185.866
05.12.2022 13:26:12 | 01:39:12 | 5952 | 178.4307 | 0 |  | 3.12656e-05 | 1.199582 | 1.199582 | 62.20604 | -11.76893 | 0 |  | 0.15027 | 0.06059274 | 0 |  | 0.36006 | 0.353 | 188.82112 | 0 |  | 2.63796 | 2.398145 | 0 |  | 0.0428 | 0.03465587 | 0.02510954 | 0 | 1.174472 | 4.50773 | 1.199582 | 3.094798 | 39.73036 | 299 | 300 | -0.249995 | 0 |  | 0.08003 | 0.07923762 | 12.1 |  | 60.26964 | 39.73036 | 5952 | 69.4486 | 19.78689 | 70.0773 | 0.6287 | 70 | 22.82833 | 123.1964 | 188.7916 | 208.241 | 0 |  | 185.55 | 185.866
05.12.2022 13:26:14 | 01:39:14 | 5954 | 178.3939 | 0 |  | 2.75257e-05 | 1.184412 | 1.184412 | 62.20798 | -11.76654 | 0 |  | 0.15027 | 0.06059274 | 0 |  | 0.36006 | 0.353 | 188.82112 | 0 |  | 2.63796 | 2.398145 | 0 |  | 0.0428 | 0.03465587 | 0.02210601 | 0 | 1.162306 | 4.50771 | 1.184412 | 3.079301 | 40.04804 | 301 | 300 | -0.249995 | 0 |  | 0.08003 | 0.07923762 | 12.1 |  | 59.95196 | 40.04804 | 5954 | 69.4486 | 19.78689 | 70.0771 | 0.6285 | 70 | 22.89321 | 121.9909 | 188.7916 | 208.1744 | 0 |  | 185.55 | 185.866
05.12.2022 13:26:16 | 01:39:16 | 5956 | 178.3594 | 0 |  | 2.04199e-05 | 1.181237 | 1.181237 | 62.20758 | -11.76418 | 0 |  | 0.15027 | 0.06059274 | 0 |  | 0.36006 | 0.353 | 188.82112 | 0 |  | 2.63796 | 2.398145 | 0 |  | 0.0428 | 0.03465587 | 0.01639931 | 0 | 1.164838 | 4.50769 | 1.181237 | 3.075801 | 40.36474 | 299 | 300 | -0.249995 | 0 |  | 0.08003 | 0.07923762 | 12.1 |  | 59.63526 | 40.36474 | 5956 | 69.4486 | 19.78649 | 70.0769 | 0.6283 | 70 | 23.01585 | 122.3261 | 188.7916 | 208.1119 | 0 |  | 185.55 | 185.866
05.12.2022 13:26:18 | 01:39:18 | 5958 | 178.3279 | 0 |  | 1.27905e-05 | 1.17575 | 1.17575 | 62.20707 | -11.76182 | 0 |  | 0.15027 | 0.06059274 | 0 |  | 0.36006 | 0.353 | 188.82112 | 0 |  | 2.63796 | 2.398145 | 0 |  | 0.0428 | 0.03465587 | 0.01027211 | 0 | 1.165478 | 4.50767 | 1.17575 | 3.069989 | 40.68096 | 300 | 300 | -0.199995 | 0 |  | 0.08003 | 0.07923762 | 12.1 |  | 59.31904 | 40.68096 | 5958 | 69.4486 | 19.7875 | 70.0767 | 0.6281 | 70 | 23.14193 | 122.4609 | 188.7916 | 208.0548 | 0 |  | 185.55 | 185.866
05.12.2022 13:26:20 | 01:39:20 | 5960 | 178.2948 | 0 |  | 0 | 1.161972 | 1.161972 | 62.20441 | -11.75948 | 0 |  | 0.15027 | 0.06059274 | 0 |  | 0.36006 | 0.353 | 188.82112 | 0 |  | 2.63796 | 2.398145 | 0 |  | 0.0428 | 0.03465587 | 0 | 0 | 1.161972 | 4.50763 | 1.161972 | 3.055887 | 40.99616 | 301 | 300 | -0.249995 | 0 |  | 0.08003 | 0.07923762 | 12.1 |  | 59.00384 | 40.99616 | 5960 | 69.4486 | 19.78538 | 70.0763 | 0.6277 | 70 | 23.28248 | 122.2068 | 188.7916 | 207.995 | 0 |  | 185.55 | 185.866
05.12.2022 13:26:22 | 01:39:22 | 5962 | 178.2578 | 0 |  | -1.80264e-05 | 1.142753 | 1.142753 | 62.20441 | -11.75718 | 0 |  | 0.15027 | 0.06059274 | 0 |  | 0.36006 | 0.353 | 188.82112 | 0 |  | 2.63796 | 2.398145 | 0 |  | 0.0428 | 0.03465587 | -0.01447708 | 0 | 1.15723 | 4.50756 | 1.142753 | 3.036346 | 41.30962 | 299 | 300 | -0.249995 | 0 |  | 0.08003 | 0.07923762 | 12.1 |  | 58.69038 | 41.30962 | 5962 | 69.4486 | 19.78487 | 70.0756 | 0.627 | 70 | 23.23219 | 121.8934 | 188.7916 | 207.928 | 0 |  | 185.55 | 185.866
05.12.2022 13:26:24 | 01:39:24 | 5964 | 178.2229 | 0 |  | -3.65015e-05 | 1.12897 | 1.12897 | 62.20655 | -11.7549 | 0 |  | 0.15027 | 0.06059274 | 0 |  | 0.36006 | 0.353 | 188.82112 | 0 |  | 2.63796 | 2.398145 | 0 |  | 0.0428 | 0.03465587 | -0.02931452 | 0 | 1.158285 | 4.5075 | 1.12897 | 3.022243 | 41.62136 | 301 | 300 | -0.249995 | 0 |  | 0.08003 | 0.07923762 | 12.1 |  | 58.37864 | 41.62136 | 5964 | 69.4486 | 19.78538 | 70.075 | 0.6264 | 70 | 23.36159 | 122.166 | 188.7916 | 207.8648 | 0 |  | 185.55 | 185.866
05.12.2022 13:26:26 | 01:39:26 | 5966 | 178.1951 | 0 |  | -4.68236e-05 | 1.114043 | 1.114043 | 62.20707 | -11.75266 | 0 |  | 0.15027 | 0.06059274 | 0 |  | 0.36006 | 0.353 | 188.82112 | 0 |  | 2.63796 | 2.398145 | 0 |  | 0.0428 | 0.03465587 | -0.03760424 | 0 | 1.151647 | 4.50752 | 1.114043 | 3.006996 | 41.93158 | 299 | 300 | -0.249995 | 0 |  | 0.08003 | 0.07923762 | 12.1 |  | 58.06842 | 41.93158 | 5966 | 69.4486 | 19.78437 | 70.0752 | 0.6266 | 70 | 23.49728 | 121.4391 | 188.7916 | 207.8145 | 0 |  | 185.55 | 185.866
05.12.2022 13:26:28 | 01:39:28 | 5968 | 178.1552 | 0 |  | -6.13344e-05 | 1.074981 | 1.074981 | 62.20655 | -11.75047 | 0 |  | 0.15027 | 0.06059274 | 0 |  | 0.36006 | 0.353 | 188.82112 | 0 |  | 2.63796 | 2.398145 | 0 |  | 0.0428 | 0.03465587 | -0.04925793 | 0 | 1.124239 | 4.5075 | 1.074981 | 2.967618 | 42.239 | 301 | 300 | -0.249995 | 0 |  | 0.08003 | 0.07923762 | 12.1 |  | 57.761 | 42.239 | 5968 | 69.4486 | 19.78487 | 70.075 | 0.6264 | 70 | 23.58553 | 118.6201 | 188.7916 | 207.7423 | 0 |  | 185.55 | 185.866
05.12.2022 13:26:30 | 01:39:30 | 5970 | 178.1215 | 0 |  | -7.61444e-05 | 1.064445 | 1.064445 | 62.20604 | -11.74833 | 0 |  | 0.15027 | 0.06059274 | 0 |  | 0.36006 | 0.353 | 188.82112 | 0 |  | 2.63796 | 2.398145 | 0 |  | 0.0428 | 0.03465587 | -0.06115191 | 0 | 1.125597 | 4.50746 | 1.064445 | 2.956769 | 42.54383 | 299 | 300 | -0.249995 | 0 |  | 0.08003 | 0.07923762 | 12.1 |  | 57.45617 | 42.54383 | 5970 | 69.4586 | 19.78336 | 70.0746 | 0.616 | 70 | 23.7007 | 121.1543 | 188.7916 | 207.6814 | 0 |  | 185.55 | 185.866
05.12.2022 13:26:32 | 01:39:32 | 5972 | 178.0883 | 0 |  | -8.48209e-05 | 1.065975 | 1.065975 | 62.20798 | -11.7462 | 0 |  | 0.15027 | 0.06059274 | 0 |  | 0.36006 | 0.353 | 188.82112 | 0 |  | 2.63796 | 2.398145 | 0 |  | 0.0428 | 0.03465587 | -0.06812004 | 0 | 1.134095 | 4.50746 | 1.065975 | 2.957986 | 42.84816 | 301 | 300 | -0.249995 | 0 |  | 0.08003 | 0.07923762 | 12.1 |  | 57.15184 | 42.84816 | 5972 | 69.4586 | 19.78386 | 70.0746 | 0.616 | 70 | 23.80721 | 122.0918 | 188.7916 | 207.6212 | 0 |  | 185.55 | 185.866
05.12.2022 13:26:34 | 01:39:34 | 5974 | 178.0528 | 0 |  | -9.31235e-05 | 1.06722 | 1.06722 | 62.20758 | -11.74407 | 0 |  | 0.15027 | 0.06059274 | 0 |  | 0.36006 | 0.353 | 188.82112 | 0 |  | 2.63796 | 2.398145 | 0 |  | 0.0428 | 0.03465587 | -0.0747879 | 0 | 1.142008 | 4.50744 | 1.06722 | 2.958918 | 43.15261 | 299 | 300 | -0.249995 | 0 |  | 0.08003 | 0.07923762 | 12.1 |  | 56.84739 | 43.15261 | 5974 | 69.4683 | 19.78235 | 70.0744 | 0.6061 | 70 | 23.90293 | 125.3473 | 188.7916 | 207.557 | 0 |  | 185.55 | 185.866
05.12.2022 13:26:36 | 01:39:36 | 5976 | 178.0139 | 0 |  | -9.82098e-05 | 1.072963 | 1.072963 | 62.20707 | -11.74193 | 0 |  | 0.15027 | 0.06059274 | 0 |  | 0.36006 | 0.353 | 188.82112 | 0 |  | 2.63796 | 2.398145 | 0 |  | 0.0428 | 0.03465587 | -0.07887273 | 0 | 1.151836 | 4.50744 | 1.072963 | 2.964348 | 43.45738 | 301 | 300 | -0.249995 | 0 |  | 0.08003 | 0.07923762 | 12.1 |  | 56.54262 | 43.45738 | 5976 | 69.478 | 19.78336 | 70.0744 | 0.5964 | 70 | 24.01442 | 128.8972 | 188.7916 | 207.4866 | 0 |  | 185.55 | 185.866
05.12.2022 13:26:38 | 01:39:38 | 5978 | 177.9722 | 0 |  | -0.000102249 | 1.067421 | 1.067421 | 62.20707 | -11.73979 | 0 |  | 0.15027 | 0.06059274 | 0 |  | 0.36006 | 0.353 | 188.82112 | 0 |  | 2.63796 | 2.398145 | 0 |  | 0.0428 | 0.03465587 | -0.08211663 | 0 | 1.149537 | 4.50742 | 1.067421 | 2.958492 | 43.76213 | 299 | 300 | -0.249995 | 0 |  | 0.08003 | 0.07923762 | 12.1 |  | 56.23787 | 43.76213 | 5978 | 69.478 | 19.78134 | 70.0742 | 0.5962 | 70 | 24.09745 | 128.7214 | 188.7916 | 207.4111 | 0 |  | 185.55 | 185.866
05.12.2022 13:26:40 | 01:39:40 | 5980 | 177.9352 | 0 |  | -0.000100903 | 1.085466 | 1.085466 | 62.20655 | -11.73764 | 0 |  | 0.15027 | 0.06059274 | 0 |  | 0.36006 | 0.353 | 188.82112 | 0 |  | 2.63796 | 2.398145 | 0 |  | 0.0428 | 0.03465587 | -0.08103565 | 0 | 1.166502 | 4.50744 | 1.085466 | 2.976224 | 44.06749 | 301 | 300 | -0.249995 | 0 |  | 0.08003 | 0.07923762 | 12.1 |  | 55.93251 | 44.06749 | 5980 | 69.478 | 19.78185 | 70.0744 | 0.5964 | 70 | 24.16968 | 130.5961 | 188.7916 | 207.3441 | 0 |  | 185.55 | 185.866
05.12.2022 13:26:42 | 01:39:42 | 5982 | 177.8995 | 0 |  | -0.000100454 | 1.065062 | 1.065062 | 62.20758 | -11.73549 | 0 |  | 0.15027 | 0.06059274 | 0 |  | 0.36006 | 0.353 | 188.82112 | 0 |  | 2.63796 | 2.398145 | 0 |  | 0.0428 | 0.03465587 | -0.08067505 | 0 | 1.145737 | 4.50744 | 1.065062 | 2.955506 | 44.3727 | 299 | 300 | -0.249995 | 0 |  | 0.08003 | 0.07923762 | 12.1 |  | 55.6273 | 44.3727 | 5982 | 69.4683 | 19.78084 | 70.0744 | 0.6061 | 70 | 24.26908 | 125.865 | 188.7916 | 207.2794 | 0 |  | 185.55 | 185.866
05.12.2022 13:26:44 | 01:39:44 | 5984 | 177.8625 | 0 |  | -9.7761e-05 | 1.037119 | 1.037119 | 62.20707 | -11.73338 | 0 |  | 0.15027 | 0.06059274 | 0 |  | 0.36006 | 0.353 | 188.82112 | 0 |  | 2.63796 | 2.398145 | 0 |  | 0.0428 | 0.03465587 | -0.07851229 | 0 | 1.115631 | 4.50744 | 1.037119 | 2.927252 | 44.67539 | 300 | 300 | -0.199995 | 0 |  | 0.08003 | 0.07923762 | 12.1 |  | 55.32461 | 44.67539 | 5984 | 69.4683 | 19.77983 | 70.0744 | 0.6061 | 70 | 24.32281 | 122.5832 | 188.7916 | 207.2126 | 0 |  | 185.55 | 185.866
05.12.2022 13:26:46 | 01:39:46 | 5986 | 177.8261 | 0 |  | -8.54941e-05 | 1.035167 | 1.035167 | 62.20707 | -11.73131 | 0 |  | 0.15027 | 0.06059274 | 0 |  | 0.36006 | 0.353 | 188.82112 | 0 |  | 2.63796 | 2.398145 | 0 |  | 0.0428 | 0.03465587 | -0.06866069 | 0 | 1.103827 | 4.50744 | 1.035167 | 2.92499 | 44.97651 | 301 | 300 | -0.249995 | 0 |  | 0.08003 | 0.07923762 | 12.1 |  | 55.02349 | 44.97651 | 5986 | 69.4586 | 19.77983 | 70.0744 | 0.6158 | 70 | 24.41413 | 119.0542 | 188.7916 | 207.1466 | 0 |  | 185.55 | 185.866
05.12.2022 13:26:48 | 01:39:48 | 5988 | 177.7869 | 0 |  | -7.39752e-05 | 1.05316 | 1.05316 | 62.20758 | -11.72922 | 0 |  | 0.15027 | 0.06059274 | 0 |  | 0.36006 | 0.353 | 188.82112 | 0 |  | 2.63796 | 2.398145 | 0 |  | 0.0428 | 0.03465587 | -0.05940981 | 0 | 1.11257 | 4.50742 | 1.05316 | 2.942673 | 45.27842 | 299 | 300 | -0.249995 | 0 |  | 0.08003 | 0.07923762 | 12.1 |  | 54.72158 | 45.27842 | 5988 | 69.4586 | 19.78084 | 70.0742 | 0.6156 | 70 | 24.45553 | 120.0697 | 188.7916 | 207.0756 | 0 |  | 185.55 | 185.866
05.12.2022 13:26:50 | 01:39:50 | 5990 | 177.7573 | 0 |  | -6.09604e-05 | 1.067657 | 1.067657 | 62.20707 | -11.7271 | 0 |  | 0.15027 | 0.06059274 | 0 |  | 0.36006 | 0.353 | 188.82112 | 0 |  | 2.63796 | 2.398145 | 0 |  | 0.0428 | 0.03465587 | -0.04895757 | 0 | 1.116615 | 4.50742 | 1.067657 | 2.956858 | 45.58197 | 301 | 300 | -0.249995 | 0 |  | 0.08003 | 0.07923762 | 12.1 |  | 54.41803 | 45.58197 | 5990 | 69.4586 | 19.77933 | 70.0742 | 0.6156 | 70 | 24.53571 | 120.5262 | 188.7916 | 207.0221 | 0 |  | 185.55 | 185.866
05.12.2022 13:26:52 | 01:39:52 | 5992 | 177.7232 | 0 |  | -4.52528e-05 | 1.090427 | 1.090427 | 62.20798 | -11.72494 | 0 |  | 0.15027 | 0.06059274 | 0 |  | 0.36006 | 0.353 | 188.82112 | 0 |  | 2.63796 | 2.398145 | 0 |  | 0.0428 | 0.03465587 | -0.03634272 | 0 | 1.12677 | 4.50744 | 1.090427 | 2.979314 | 45.88741 | 300 | 300 | -0.299995 | 0 |  | 0.08003 | 0.07923762 | 12.1 |  | 54.11259 | 45.88741 | 5992 | 69.4683 | 19.77781 | 70.0744 | 0.6061 | 70 | 24.58671 | 123.9042 | 188.7916 | 206.9603 | 0 |  | 185.55 | 185.866
05.12.2022 13:26:54 | 01:39:54 | 5994 | 177.6936 | 0 |  | -3.10412e-05 | 1.102972 | 1.102972 | 62.20604 | -11.72275 | 0 |  | 0.15027 | 0.06059274 | 0 |  | 0.36006 | 0.353 | 188.82112 | 0 |  | 2.63796 | 2.398145 | 0 |  | 0.0428 | 0.03465587 | -0.02492933 | 0 | 1.127901 | 4.50744 | 1.102972 | 2.991543 | 46.19463 | 300 | 300 | -0.299995 | 0 |  | 0.08003 | 0.07923762 | 12.1 |  | 53.80537 | 46.19463 | 5994 | 69.478 | 19.77882 | 70.0744 | 0.5964 | 70 | 24.62431 | 126.4463 | 188.7916 | 206.9068 | 0 |  | 185.55 | 185.866
05.12.2022 13:26:56 | 01:39:56 | 5996 | 177.6653 | 0 |  | -2.3711e-05 | 1.115615 | 1.115615 | 62.20655 | -11.72053 | 0 |  | 0.15027 | 0.06059274 | 0 |  | 0.36006 | 0.353 | 188.82112 | 0 |  | 2.63796 | 2.398145 | 0 |  | 0.0428 | 0.03465587 | -0.01904241 | 0 | 1.134658 | 4.50742 | 1.115615 | 3.003869 | 46.50311 | 299 | 300 | -0.249995 | 0 |  | 0.08003 | 0.07923762 | 12.1 |  | 53.49689 | 46.50311 | 5996 | 69.478 | 19.77832 | 70.0742 | 0.5962 | 70 | 24.66891 | 127.2747 | 188.7916 | 206.8556 | 0 |  | 185.55 | 185.866
05.12.2022 13:26:58 | 01:39:58 | 5998 | 177.6342 | 0 |  | -2.28882e-05 | 1.140521 | 1.140521 | 62.20758 | -11.71828 | 0 |  | 0.15027 | 0.06059274 | 0 |  | 0.36006 | 0.353 | 188.82112 | 0 |  | 2.63796 | 2.398145 | 0 |  | 0.0428 | 0.03465587 | -0.01838162 | 0 | 1.158903 | 4.5074 | 1.140521 | 3.028456 | 46.81349 | 301 | 300 | -0.249995 | 0 |  | 0.08003 | 0.07923762 | 12.1 |  | 53.18651 | 46.81349 | 5998 | 69.478 | 19.7768 | 70.074 | 0.596 | 70 | 24.70283 | 130.0689 | 188.7916 | 206.7992 | 0 |  | 185.55 | 185.866
05.12.2022 13:27:00 | 01:40:00 | 6000 | 177.6016 | 0 |  | -1.668e-05 | 1.136104 | 1.136104 | 62.20798 | -11.716 | 0 |  | 0.15027 | 0.06059274 | 0 |  | 0.36006 | 0.353 | 188.82112 | 0 |  | 2.63796 | 2.398145 | 0 |  | 0.0428 | 0.03465587 | -0.01339578 | 0 | 1.149499 | 4.50742 | 1.136104 | 3.023718 | 47.1249 | 299 | 300 | -0.249995 | 0 |  | 0.08003 | 0.07923762 | 12.1 |  | 52.8751 | 47.1249 | 6000 | 69.478 | 19.7768 | 70.0742 | 0.5962 | 70 | 24.76723 | 128.9857 | 188.7916 | 206.7403 | 0 |  | 185.55 | 185.866
05.12.2022 13:27:02 | 01:40:02 | 6002 | 177.5672 | 0 |  | -1.12945e-05 | 1.121625 | 1.121625 | 62.20798 | -11.71374 | 0 |  | 0.15027 | 0.06059274 | 0 |  | 0.36006 | 0.353 | 188.82112 | 0 |  | 2.63796 | 2.398145 | 0 |  | 0.0428 | 0.03465587 | -0.009070663 | 0 | 1.130696 | 4.50742 | 1.121625 | 3.008921 | 47.4353 | 301 | 300 | -0.249995 | 0 |  | 0.08003 | 0.07923762 | 12.1 |  | 52.5647 | 47.4353 | 6002 | 69.478 | 19.77529 | 70.0742 | 0.5962 | 70 | 24.79392 | 126.9004 | 188.7916 | 206.678 | 0 |  | 185.55 | 185.866
05.12.2022 13:27:04 | 01:40:04 | 6004 | 177.53 | 0 |  | -7.85379e-06 | 1.112442 | 1.112442 | 62.20798 | -11.71151 | 0 |  | 0.15027 | 0.06059274 | 0 |  | 0.36006 | 0.353 | 188.82112 | 0 |  | 2.63796 | 2.398145 | 0 |  | 0.0428 | 0.03465587 | -0.006307414 | 0 | 1.118749 | 4.50744 | 1.112442 | 2.99942 | 47.74445 | 300 | 300 | -0.299995 | 0 |  | 0.08003 | 0.07923762 | 12.1 |  | 52.25555 | 47.74445 | 6004 | 69.478 | 19.77529 | 70.0744 | 0.5964 | 70 | 24.86533 | 125.5359 | 188.7916 | 206.6107 | 0 |  | 185.55 | 185.866
05.12.2022 13:27:06 | 01:40:06 | 6006 | 177.4963 | 0 |  | -3.8147e-06 | 1.119044 | 1.119044 | 62.20798 | -11.70928 | 0 |  | 0.15027 | 0.06059274 | 0 |  | 0.36006 | 0.353 | 188.82112 | 0 |  | 2.63796 | 2.398145 | 0 |  | 0.0428 | 0.03465587 | -0.003063603 | 0 | 1.122108 | 4.50744 | 1.119044 | 3.005704 | 48.05343 | 299 | 300 | -0.249995 | 0 |  | 0.08003 | 0.07923762 | 12.1 |  | 51.94657 | 48.05343 | 6006 | 69.4683 | 19.77378 | 70.0744 | 0.6061 | 70 | 24.91467 | 123.5493 | 188.7916 | 206.5497 | 0 |  | 185.55 | 185.866
05.12.2022 13:27:08 | 01:40:08 | 6008 | 177.4696 | 0 |  | -2.01955e-06 | 1.105067 | 1.105067 | 62.20758 | -11.70705 | 0 |  | 0.15027 | 0.06059274 | 0 |  | 0.36006 | 0.353 | 188.82112 | 0 |  | 2.63796 | 2.398145 | 0 |  | 0.0428 | 0.03465587 | -0.00162191 | 0 | 1.106689 | 4.50744 | 1.105067 | 2.99141 | 48.36201 | 301 | 300 | -0.249995 | 0 |  | 0.08003 | 0.07923762 | 12.1 |  | 51.63799 | 48.36201 | 6008 | 69.4683 | 19.77327 | 70.0744 | 0.6061 | 70 | 24.98251 | 121.87 | 188.7916 | 206.5014 | 0 |  | 185.55 | 185.866
05.12.2022 13:27:10 | 01:40:10 | 6010 | 177.4397 | 0 |  | 4.03909e-06 | 1.113595 | 1.113595 | 62.20798 | -11.70483 | 0 |  | 0.15027 | 0.06059274 | 0 |  | 0.36006 | 0.353 | 188.82112 | 0 |  | 2.63796 | 2.398145 | 0 |  | 0.0428 | 0.03465587 | 0.003243811 | 0 | 1.110352 | 4.50748 | 1.113595 | 2.999621 | 48.67027 | 300 | 300 | -0.299995 | 0 |  | 0.08003 | 0.07923762 | 12.1 |  | 51.32973 | 48.67027 | 6010 | 69.4683 | 19.77277 | 70.0748 | 0.6065 | 70 | 25.05724 | 122.1983 | 188.7916 | 206.4472 | 0 |  | 185.55 | 185.866
05.12.2022 13:27:12 | 01:40:12 | 6012 | 177.4177 | 0 |  | 3.6651e-06 | 1.083364 | 1.083364 | 62.20707 | -11.70264 | 0 |  | 0.15027 | 0.06059274 | 0 |  | 0.36006 | 0.353 | 188.82112 | 0 |  | 2.63796 | 2.398145 | 0 |  | 0.0428 | 0.03465587 | 0.002943458 | 0 | 1.080421 | 4.50744 | 1.083364 | 2.969074 | 48.97738 | 299 | 300 | -0.249995 | 0 |  | 0.08003 | 0.07923762 | 12.1 |  | 51.02262 | 48.97738 | 6012 | 69.4683 | 19.77176 | 70.0744 | 0.6061 | 70 | 25.1246 | 119.012 | 188.7916 | 206.4074 | 0 |  | 185.55 | 185.866
05.12.2022 13:27:14 | 01:40:14 | 6014 | 177.3883 | 0 |  | 4.56268e-06 | 1.084281 | 1.084281 | 62.20758 | -11.70047 | 0 |  | 0.15027 | 0.06059274 | 0 |  | 0.36006 | 0.353 | 188.82112 | 0 |  | 2.63796 | 2.398145 | 0 |  | 0.0428 | 0.03465587 | 0.003664309 | 0 | 1.080617 | 4.50744 | 1.084281 | 2.969677 | 49.28294 | 301 | 300 | -0.249995 | 0 |  | 0.08003 | 0.07923762 | 12.1 |  | 50.71706 | 49.28294 | 6014 | 69.478 | 19.77176 | 70.0744 | 0.5964 | 70 | 25.19328 | 121.3538 | 188.7916 | 206.3542 | 0 |  | 185.55 | 185.866
05.12.2022 13:27:16 | 01:40:16 | 6016 | 177.3645 | 0 |  | 7.85379e-06 | 1.108529 | 1.108529 | 62.20758 | -11.69828 | 0 |  | 0.15027 | 0.06059274 | 0 |  | 0.36006 | 0.353 | 188.82112 | 0 |  | 2.63796 | 2.398145 | 0 |  | 0.0428 | 0.03465587 | 0.006307414 | 0 | 1.102222 | 4.50746 | 1.108529 | 2.99361 | 49.58978 | 299 | 300 | -0.249995 | 0 |  | 0.08003 | 0.07923762 | 12.1 |  | 50.41022 | 49.58978 | 6016 | 69.478 | 19.77327 | 70.0746 | 0.5966 | 70 | 25.25627 | 123.7474 | 188.7916 | 206.3111 | 0 |  | 185.55 | 185.866
05.12.2022 13:27:18 | 01:40:18 | 6018 | 177.3366 | 0 |  | 1.07709e-05 | 1.110076 | 1.110076 | 62.20604 | -11.69606 | 0 |  | 0.15027 | 0.06059274 | 0 |  | 0.36006 | 0.353 | 188.82112 | 0 |  | 2.63796 | 2.398145 | 0 |  | 0.0428 | 0.03465587 | 0.008650158 | 0 | 1.101425 | 4.50746 | 1.110076 | 2.994839 | 49.8979 | 301 | 300 | -0.249995 | 0 |  | 0.08003 | 0.07923762 | 12.1 |  | 50.1021 | 49.8979 | 6018 | 69.4876 | 19.76974 | 70.0746 | 0.587 | 70 | 25.30596 | 126.0877 | 188.7916 | 206.2607 | 0 |  | 185.55 | 185.866
05.12.2022 13:27:20 | 01:40:20 | 6020 | 177.309 | 0 |  | 9.79854e-06 | 1.126178 | 1.126178 | 62.20441 | -11.69382 | 0 |  | 0.15027 | 0.06059274 | 0 |  | 0.36006 | 0.353 | 188.82112 | 0 |  | 2.63796 | 2.398145 | 0 |  | 0.0428 | 0.03465587 | 0.007869251 | 0 | 1.118308 | 4.50742 | 1.126178 | 3.010624 | 50.2069 | 300 | 300 | -0.299995 | 0 |  | 0.08003 | 0.07923762 | 12.1 |  | 49.7931 | 50.2069 | 6020 | 69.4876 | 19.76924 | 70.0742 | 0.5866 | 70 | 25.38496 | 128.1445 | 188.7916 | 206.2107 | 0 |  | 185.55 | 185.866
05.12.2022 13:27:22 | 01:40:22 | 6022 | 177.2883 | 0 |  | 1.05466e-05 | 1.119876 | 1.119876 | 62.20492 | -11.69157 | 0 |  | 0.15027 | 0.06059274 | 0 |  | 0.36006 | 0.353 | 188.82112 | 0 |  | 2.63796 | 2.398145 | 0 |  | 0.0428 | 0.03465587 | 0.008470021 | 0 | 1.111406 | 4.50746 | 1.119876 | 3.004004 | 50.51638 | 299 | 300 | -0.249995 | 0 |  | 0.08003 | 0.07923762 | 12.1 |  | 49.48362 | 50.51638 | 6022 | 69.4683 | 19.76823 | 70.0746 | 0.6063 | 70 | 25.41971 | 122.4667 | 188.7916 | 206.1732 | 0 |  | 185.55 | 185.866
05.12.2022 13:27:24 | 01:40:24 | 6024 | 177.2614 | 0 |  | 1.09205e-05 | 1.118026 | 1.118026 | 62.20349 | -11.68934 | 0 |  | 0.15027 | 0.06059274 | 0 |  | 0.36006 | 0.353 | 188.82112 | 0 |  | 2.63796 | 2.398145 | 0 |  | 0.0428 | 0.03465587 | 0.008770302 | 0 | 1.109255 | 4.50746 | 1.118026 | 3.001836 | 50.8254 | 301 | 300 | -0.249995 | 0 |  | 0.08003 | 0.07923762 | 12.1 |  | 49.1746 | 50.8254 | 6024 | 69.478 | 19.76773 | 70.0746 | 0.5966 | 70 | 25.50795 | 124.6095 | 188.7916 | 206.1245 | 0 |  | 185.55 | 185.866
05.12.2022 13:27:26 | 01:40:26 | 6026 | 177.2339 | 0 |  | 1.05466e-05 | 1.105256 | 1.105256 | 62.20247 | -11.68711 | 0 |  | 0.15027 | 0.06059274 | 0 |  | 0.36006 | 0.353 | 188.82112 | 0 |  | 2.63796 | 2.398145 | 0 |  | 0.0428 | 0.03465587 | 0.008470021 | 0 | 1.096786 | 4.50744 | 1.105256 | 2.988749 | 51.13364 | 300 | 300 | -0.299995 | 0 |  | 0.08003 | 0.07923762 | 12.1 |  | 48.86636 | 51.13364 | 6026 | 69.478 | 19.76823 | 70.0744 | 0.5964 | 70 | 25.53749 | 123.2769 | 188.7916 | 206.0748 | 0 |  | 185.55 | 185.866
05.12.2022 13:27:28 | 01:40:28 | 6028 | 177.2067 | 0 |  | 1.02474e-05 | 1.089912 | 1.089912 | 62.20247 | -11.68492 | 0 |  | 0.15027 | 0.06059274 | 0 |  | 0.36006 | 0.353 | 188.82112 | 0 |  | 2.63796 | 2.398145 | 0 |  | 0.0428 | 0.03465587 | 0.008229733 | 0 | 1.081682 | 4.50744 | 1.089912 | 2.97309 | 51.44039 | 299 | 300 | -0.249995 | 0 |  | 0.08003 | 0.07923762 | 12.1 |  | 48.55961 | 51.44039 | 6028 | 69.478 | 19.76722 | 70.0744 | 0.5964 | 70 | 25.60011 | 121.5979 | 188.7916 | 206.0255 | 0 |  | 185.55 | 185.866
05.12.2022 13:27:30 | 01:40:30 | 6030 | 177.1816 | 0 |  | 6.65702e-06 | 1.096444 | 1.096444 | 62.20196 | -11.68273 | 0 |  | 0.15027 | 0.06059274 | 0 |  | 0.36006 | 0.353 | 188.82112 | 0 |  | 2.63796 | 2.398145 | 0 |  | 0.0428 | 0.03465587 | 0.005346282 | 0 | 1.091097 | 4.50742 | 1.096444 | 2.979307 | 51.74666 | 301 | 300 | -0.249995 | 0 |  | 0.08003 | 0.07923762 | 12.1 |  | 48.25334 | 51.74666 | 6030 | 69.478 | 19.76722 | 70.0742 | 0.5962 | 70 | 25.65289 | 122.7226 | 188.7916 | 205.9801 | 0 |  | 185.55 | 185.866
05.12.2022 13:27:32 | 01:40:32 | 6032 | 177.1647 | 0 |  | -2.24394e-07 | 1.085686 | 1.085686 | 62.20134 | -11.68055 | 0 |  | 0.15027 | 0.06059274 | 0 |  | 0.36006 | 0.353 | 188.82112 | 0 |  | 2.63796 | 2.398145 | 0 |  | 0.0428 | 0.03465587 | -0.0001802118 | 0 | 1.085867 | 4.50742 | 1.085686 | 2.968235 | 52.05269 | 299 | 300 | -0.249995 | 0 |  | 0.08003 | 0.07923762 | 12.1 |  | 47.94731 | 52.05269 | 6032 | 69.478 | 19.76722 | 70.0742 | 0.5962 | 70 | 25.72145 | 122.146 | 188.7916 | 205.9495 | 0 |  | 185.55 | 185.866
05.12.2022 13:27:34 | 01:40:34 | 6034 | 177.1447 | 0 |  | -2.46834e-06 | 1.089207 | 1.089207 | 62.20196 | -11.67838 | 0 |  | 0.15027 | 0.06059274 | 0 |  | 0.36006 | 0.353 | 188.82112 | 0 |  | 2.63796 | 2.398145 | 0 |  | 0.0428 | 0.03465587 | -0.001982335 | 0 | 1.091189 | 4.50744 | 1.089207 | 2.971441 | 52.3583 | 300 | 300 | -0.199995 | 0 |  | 0.08003 | 0.07923762 | 12.1 |  | 47.6417 | 52.3583 | 6034 | 69.4683 | 19.76571 | 70.0744 | 0.6061 | 70 | 25.797 | 120.3835 | 188.7916 | 205.9132 | 0 |  | 185.55 | 185.866
05.12.2022 13:27:36 | 01:40:36 | 6036 | 177.1258 | 0 |  | -3.36591e-06 | 1.08924 | 1.08924 | 62.20196 | -11.6762 | 0 |  | 0.15027 | 0.06059274 | 0 |  | 0.36006 | 0.353 | 188.82112 | 0 |  | 2.63796 | 2.398145 | 0 |  | 0.0428 | 0.03465587 | -0.002703177 | 0 | 1.091943 | 4.50746 | 1.08924 | 2.97116 | 52.66407 | 301 | 300 | -0.249995 | 0 |  | 0.08003 | 0.07923762 | 12.1 |  | 47.33593 | 52.66407 | 6036 | 69.4683 | 19.76571 | 70.0746 | 0.6063 | 70 | 25.85548 | 120.4324 | 188.7916 | 205.879 | 0 |  | 185.55 | 185.866
05.12.2022 13:27:38 | 01:40:38 | 6038 | 177.1068 | 0 |  | -2.16915e-06 | 1.083352 | 1.083352 | 62.20134 | -11.67402 | 0 |  | 0.15027 | 0.06059274 | 0 |  | 0.36006 | 0.353 | 188.82112 | 0 |  | 2.63796 | 2.398145 | 0 |  | 0.0428 | 0.03465587 | -0.001742054 | 0 | 1.085094 | 4.50746 | 1.083352 | 2.964958 | 52.9695 | 300 | 300 | -0.299995 | 0 |  | 0.08003 | 0.07923762 | 12.1 |  | 47.0305 | 52.9695 | 6038 | 69.4683 | 19.76621 | 70.0746 | 0.6063 | 70 | 25.91277 | 119.6898 | 188.7916 | 205.8447 | 0 |  | 185.55 | 185.866
05.12.2022 13:27:40 | 01:40:40 | 6040 | 177.0906 | 0 |  | -1.49596e-06 | 1.096367 | 1.096367 | 62.20196 | -11.67184 | 0 |  | 0.15027 | 0.06059274 | 0 |  | 0.36006 | 0.353 | 188.82112 | 0 |  | 2.63796 | 2.398145 | 0 |  | 0.0428 | 0.03465587 | -0.001201412 | 0 | 1.097569 | 4.50746 | 1.096367 | 2.977659 | 53.27527 | 299 | 300 | -0.249995 | 0 |  | 0.08003 | 0.07923762 | 12.1 |  | 46.72473 | 53.27527 | 6040 | 69.478 | 19.7652 | 70.0746 | 0.5966 | 70 | 25.99971 | 123.4156 | 188.7916 | 205.8154 | 0 |  | 185.55 | 185.866
05.12.2022 13:27:42 | 01:40:42 | 6042 | 177.0696 | 0 |  | -7.18061e-06 | 1.075461 | 1.075461 | 62.20196 | -11.66967 | 0 |  | 0.15027 | 0.06059274 | 0 |  | 0.36006 | 0.353 | 188.82112 | 0 |  | 2.63796 | 2.398145 | 0 |  | 0.0428 | 0.03465587 | -0.00576678 | 0 | 1.081228 | 4.5074 | 1.075461 | 2.956439 | 53.5806 | 301 | 300 | -0.249995 | 0 |  | 0.08003 | 0.07923762 | 12.1 |  | 46.4194 | 53.5806 | 6042 | 69.478 | 19.7652 | 70.074 | 0.596 | 70 | 26.06245 | 121.738 | 188.7916 | 205.7774 | 0 |  | 185.55 | 185.866
05.12.2022 13:27:44 | 01:40:44 | 6044 | 177.0493 | 0 |  | -5.60985e-06 | 1.087388 | 1.087388 | 62.20134 | -11.66751 | 0 |  | 0.15027 | 0.06059274 | 0 |  | 0.36006 | 0.353 | 188.82112 | 0 |  | 2.63796 | 2.398145 | 0 |  | 0.0428 | 0.03465587 | -0.004505295 | 0 | 1.091893 | 4.50742 | 1.087388 | 2.968052 | 53.88544 | 300 | 300 | -0.299995 | 0 |  | 0.08003 | 0.07923762 | 12.1 |  | 46.11456 | 53.88544 | 6044 | 69.478 | 19.76621 | 70.0742 | 0.5962 | 70 | 26.14299 | 122.904 | 188.7916 | 205.7406 | 0 |  | 185.55 | 185.866
05.12.2022 13:27:46 | 01:40:46 | 6046 | 177.0334 | 0 |  | -5.60985e-06 | 1.09912 | 1.09912 | 62.20247 | -11.66532 | 0 |  | 0.15027 | 0.06059274 | 0 |  | 0.36006 | 0.353 | 188.82112 | 0 |  | 2.63796 | 2.398145 | 0 |  | 0.0428 | 0.03465587 | -0.004505295 | 0 | 1.103625 | 4.50744 | 1.09912 | 2.97947 | 54.19146 | 300 | 300 | -0.299995 | 0 |  | 0.08003 | 0.07923762 | 12.1 |  | 45.80854 | 54.19146 | 6046 | 69.478 | 19.7647 | 70.0744 | 0.5964 | 70 | 26.22044 | 124.1861 | 188.7916 | 205.7119 | 0 |  | 185.55 | 185.866
05.12.2022 13:27:48 | 01:40:48 | 6048 | 177.0185 | 0 |  | -7.85379e-06 | 1.089166 | 1.089166 | 62.20247 | -11.66314 | 0 |  | 0.15027 | 0.06059274 | 0 |  | 0.36006 | 0.353 | 188.82112 | 0 |  | 2.63796 | 2.398145 | 0 |  | 0.0428 | 0.03465587 | -0.006307414 | 0 | 1.095473 | 4.50742 | 1.089166 | 2.969201 | 54.49754 | 299 | 300 | -0.249995 | 0 |  | 0.08003 | 0.07923762 | 12.1 |  | 45.50246 | 54.49754 | 6048 | 69.478 | 19.7647 | 70.0742 | 0.5962 | 70 | 26.2922 | 123.3284 | 188.7916 | 205.6849 | 0 |  | 185.55 | 185.866
05.12.2022 13:27:50 | 01:40:50 | 6050 | 177.008 | 0 |  | -9.72374e-06 | 1.08194 | 1.08194 | 62.20247 | -11.66096 | 0 |  | 0.15027 | 0.06059274 | 0 |  | 0.36006 | 0.353 | 188.82112 | 0 |  | 2.63796 | 2.398145 | 0 |  | 0.0428 | 0.03465587 | -0.007809179 | 0 | 1.089749 | 4.5074 | 1.08194 | 2.961661 | 54.8027 | 300 | 300 | -0.199995 | 0 |  | 0.08003 | 0.07923762 | 12.1 |  | 45.1973 | 54.8027 | 6050 | 69.4683 | 19.76319 | 70.074 | 0.6057 | 70 | 26.3738 | 120.4115 | 188.7916 | 205.6659 | 0 |  | 185.55 | 185.866
05.12.2022 13:27:52 | 01:40:52 | 6052 | 176.9899 | 0 |  | -8.30258e-06 | 1.08946 | 1.08946 | 62.20247 | -11.65879 | 0 |  | 0.15027 | 0.06059274 | 0 |  | 0.36006 | 0.353 | 188.82112 | 0 |  | 2.63796 | 2.398145 | 0 |  | 0.0428 | 0.03465587 | -0.006667839 | 0 | 1.096128 | 4.50742 | 1.08946 | 2.968868 | 55.10785 | 301 | 300 | -0.249995 | 0 |  | 0.08003 | 0.07923762 | 12.1 |  | 44.89215 | 55.10785 | 6052 | 69.4683 | 19.76218 | 70.0742 | 0.6059 | 70 | 26.44924 | 121.0814 | 188.7916 | 205.633 | 0 |  | 185.55 | 185.866
05.12.2022 13:27:54 | 01:40:54 | 6054 | 176.9746 | 0 |  | -1.33141e-05 | 1.068102 | 1.068102 | 62.20298 | -11.65663 | 0 |  | 0.15027 | 0.06059274 | 0 |  | 0.36006 | 0.353 | 188.82112 | 0 |  | 2.63796 | 2.398145 | 0 |  | 0.0428 | 0.03465587 | -0.01069261 | 0 | 1.078794 | 4.5074 | 1.068102 | 2.947197 | 55.41225 | 300 | 300 | -0.299995 | 0 |  | 0.08003 | 0.07923762 | 12.1 |  | 44.58775 | 55.41225 | 6054 | 69.4683 | 19.76218 | 70.074 | 0.6057 | 70 | 26.5331 | 119.2236 | 188.7916 | 205.6053 | 0 |  | 185.55 | 185.866
05.12.2022 13:27:56 | 01:40:56 | 6056 | 176.9471 | 0 |  | -1.78768e-05 | 1.059394 | 1.059394 | 62.204 | -11.65451 | 0 |  | 0.15027 | 0.06059274 | 0 |  | 0.36006 | 0.353 | 188.82112 | 0 |  | 2.63796 | 2.398145 | 0 |  | 0.0428 | 0.03465587 | -0.01435694 | 0 | 1.073751 | 4.50736 | 1.059394 | 2.938178 | 55.71507 | 300 | 300 | -0.299995 | 0 |  | 0.08003 | 0.07923762 | 12.1 |  | 44.28493 | 55.71507 | 6056 | 69.478 | 19.76218 | 70.0736 | 0.5956 | 70 | 26.60236 | 121.0765 | 188.7916 | 205.5557 | 0 |  | 185.55 | 185.866
05.12.2022 13:27:58 | 01:40:58 | 6058 | 176.9291 | 0 |  | -2.10183e-05 | 1.072888 | 1.072888 | 62.20349 | -11.65238 | 0 |  | 0.15027 | 0.06059274 | 0 |  | 0.36006 | 0.353 | 188.82112 | 0 |  | 2.63796 | 2.398145 | 0 |  | 0.0428 | 0.03465587 | -0.01687989 | 0 | 1.089768 | 4.50736 | 1.072888 | 2.95136 | 56.01811 | 300 | 300 | -0.299995 | 0 |  | 0.08003 | 0.07923762 | 12.1 |  | 43.98189 | 56.01811 | 6058 | 69.478 | 19.76369 | 70.0736 | 0.5956 | 70 | 26.66795 | 122.8951 | 188.7916 | 205.523 | 0 |  | 185.55 | 185.866
05.12.2022 13:28:00 | 01:41:00 | 6060 | 176.9095 | 0 |  | -2.31874e-05 | 1.067999 | 1.067999 | 62.204 | -11.65023 | 0 |  | 0.15027 | 0.06059274 | 0 |  | 0.36006 | 0.353 | 188.82112 | 0 |  | 2.63796 | 2.398145 | 0 |  | 0.0428 | 0.03465587 | -0.0186219 | 0 | 1.086621 | 4.50738 | 1.067999 | 2.946159 | 56.32156 | 299 | 300 | -0.249995 | 0 |  | 0.08003 | 0.07923762 | 12.1 |  | 43.67844 | 56.32156 | 6060 | 69.4876 | 19.76268 | 70.0738 | 0.5862 | 70 | 26.74185 | 124.8962 | 188.7916 | 205.4876 | 0 |  | 185.55 | 185.866
05.12.2022 13:28:02 | 01:41:02 | 6062 | 176.8928 | 0 |  | -2.98444e-05 | 1.054264 | 1.054264 | 62.204 | -11.64811 | 0 |  | 0.15027 | 0.06059274 | 0 |  | 0.36006 | 0.353 | 188.82112 | 0 |  | 2.63796 | 2.398145 | 0 |  | 0.0428 | 0.03465587 | -0.02396817 | 0 | 1.078232 | 4.50732 | 1.054264 | 2.932113 | 56.62401 | 301 | 300 | -0.249995 | 0 |  | 0.08003 | 0.07923762 | 12.1 |  | 43.37599 | 56.62401 | 6062 | 69.4876 | 19.76218 | 70.0732 | 0.5856 | 70 | 26.80756 | 124.0951 | 188.7916 | 205.4574 | 0 |  | 185.55 | 185.866
05.12.2022 13:28:04 | 01:41:04 | 6064 | 176.8762 | 0 |  | -3.58283e-05 | 1.054421 | 1.054421 | 62.204 | -11.646 | 0 |  | 0.15027 | 0.06059274 | 0 |  | 0.36006 | 0.353 | 188.82112 | 0 |  | 2.63796 | 2.398145 | 0 |  | 0.0428 | 0.03465587 | -0.02877387 | 0 | 1.083195 | 4.50734 | 1.054421 | 2.93196 | 56.92574 | 299 | 300 | -0.249995 | 0 |  | 0.08003 | 0.07923762 | 12.1 |  | 43.07426 | 56.92574 | 6064 | 69.4876 | 19.76117 | 70.0734 | 0.5858 | 70 | 26.88026 | 124.6272 | 188.7916 | 205.4273 | 0 |  | 185.55 | 185.866
05.12.2022 13:28:06 | 01:41:06 | 6066 | 176.8629 | 0 |  | -4.45796e-05 | 1.059318 | 1.059318 | 62.204 | -11.64389 | 0 |  | 0.15027 | 0.06059274 | 0 |  | 0.36006 | 0.353 | 188.82112 | 0 |  | 2.63796 | 2.398145 | 0 |  | 0.0428 | 0.03465587 | -0.03580208 | 0 | 1.09512 | 4.5073 | 1.059318 | 2.936546 | 57.22769 | 300 | 300 | -0.199995 | 0 |  | 0.08003 | 0.07923762 | 12.1 |  | 42.77231 | 57.22769 | 6066 | 69.478 | 19.76167 | 70.073 | 0.595 | 70 | 26.94526 | 123.6929 | 188.7916 | 205.4033 | 0 |  | 185.55 | 185.866
05.12.2022 13:28:08 | 01:41:08 | 6068 | 176.8502 | 0 |  | -4.98155e-05 | 1.048512 | 1.048512 | 62.204 | -11.64178 | 0 |  | 0.15027 | 0.06059274 | 0 |  | 0.36006 | 0.353 | 188.82112 | 0 |  | 2.63796 | 2.398145 | 0 |  | 0.0428 | 0.03465587 | -0.04000705 | 0 | 1.088519 | 4.5073 | 1.048512 | 2.92543 | 57.52931 | 301 | 300 | -0.249995 | 0 |  | 0.08003 | 0.07923762 | 12.1 |  | 42.47069 | 57.52931 | 6068 | 69.4876 | 19.76016 | 70.073 | 0.5854 | 70 | 26.96934 | 125.3602 | 188.7916 | 205.3803 | 0 |  | 185.55 | 185.866
05.12.2022 13:28:10 | 01:41:10 | 6070 | 176.8357 | 0 |  | -5.11619e-05 | 1.043471 | 1.043471 | 62.204 | -11.63969 | 0 |  | 0.15027 | 0.06059274 | 0 |  | 0.36006 | 0.353 | 188.82112 | 0 |  | 2.63796 | 2.398145 | 0 |  | 0.0428 | 0.03465587 | -0.04108835 | 0 | 1.08456 | 4.5073 | 1.043471 | 2.92008 | 57.83008 | 299 | 300 | -0.249995 | 0 |  | 0.08003 | 0.07923762 | 12.1 |  | 42.16992 | 57.83008 | 6070 | 69.4876 | 19.76016 | 70.073 | 0.5854 | 70 | 27.02319 | 124.9144 | 188.7916 | 205.3541 | 0 |  | 185.55 | 185.866
05.12.2022 13:28:12 | 01:41:12 | 6072 | 176.8254 | 0 |  | -5.01895e-05 | 1.028068 | 1.028068 | 62.20298 | -11.63762 | 0 |  | 0.15027 | 0.06059274 | 0 |  | 0.36006 | 0.353 | 188.82112 | 0 |  | 2.63796 | 2.398145 | 0 |  | 0.0428 | 0.03465587 | -0.04030741 | 0 | 1.068375 | 4.5073 | 1.028068 | 2.904369 | 58.12977 | 301 | 300 | -0.249995 | 0 |  | 0.08003 | 0.07923762 | 12.1 |  | 41.87023 | 58.12977 | 6072 | 69.4876 | 19.75966 | 70.073 | 0.5854 | 70 | 27.12128 | 123.0576 | 188.7916 | 205.3354 | 0 |  | 185.55 | 185.866
05.12.2022 13:28:14 | 01:41:14 | 6074 | 176.8092 | 0 |  | -4.95163e-05 | 1.030993 | 1.030993 | 62.20247 | -11.63556 | 0 |  | 0.15027 | 0.06059274 | 0 |  | 0.36006 | 0.353 | 188.82112 | 0 |  | 2.63796 | 2.398145 | 0 |  | 0.0428 | 0.03465587 | -0.03976676 | 0 | 1.07076 | 4.50728 | 1.030993 | 2.906986 | 58.42879 | 299 | 300 | -0.249995 | 0 |  | 0.08003 | 0.07923762 | 12.1 |  | 41.57121 | 58.42879 | 6074 | 69.4876 | 19.76016 | 70.0728 | 0.5852 | 70 | 27.17893 | 123.3938 | 188.7916 | 205.3061 | 0 |  | 185.55 | 185.866
05.12.2022 13:28:16 | 01:41:16 | 6076 | 176.8072 | 0 |  | -5.67717e-05 | 0.9970703 | 0.9970703 | 62.20349 | -11.63353 | 0 |  | 0.15027 | 0.06059274 | 0 |  | 0.36006 | 0.353 | 188.82112 | 0 |  | 2.63796 | 2.398145 | 0 |  | 0.0428 | 0.03465587 | -0.0455936 | 0 | 1.042664 | 4.50724 | 0.9970703 | 2.872758 | 58.72617 | 301 | 300 | -0.249995 | 0 |  | 0.08003 | 0.07923762 | 12.1 |  | 41.27383 | 58.72617 | 6076 | 69.4973 | 19.75865 | 70.0724 | 0.5751 | 70 | 27.25555 | 122.6821 | 188.7916 | 205.3025 | 0 |  | 185.55 | 185.866
05.12.2022 13:28:18 | 01:41:18 | 6078 | 176.7971 | 0 |  | -6.21572e-05 | 0.9891412 | 0.9891412 | 62.20134 | -11.63154 | 0 |  | 0.15027 | 0.06059274 | 0 |  | 0.36006 | 0.353 | 188.82112 | 0 |  | 2.63796 | 2.398145 | 0 |  | 0.0428 | 0.03465587 | -0.04991872 | 0 | 1.03906 | 4.50722 | 0.9891412 | 2.864525 | 59.02138 | 299 | 300 | -0.249995 | 0 |  | 0.08003 | 0.07923762 | 12.1 |  | 40.97862 | 59.02138 | 6078 | 69.4973 | 19.76117 | 70.0722 | 0.5749 | 70 | 27.33454 | 122.316 | 188.7916 | 205.2841 | 0 |  | 185.55 | 185.866
05.12.2022 13:28:20 | 01:41:20 | 6080 | 176.7871 | 0 |  | -6.27555e-05 | 1.000755 | 1.000755 | 62.20134 | -11.62956 | 0 |  | 0.15027 | 0.06059274 | 0 |  | 0.36006 | 0.353 | 188.82112 | 0 |  | 2.63796 | 2.398145 | 0 |  | 0.0428 | 0.03465587 | -0.05039922 | 0 | 1.051154 | 4.50722 | 1.000755 | 2.875836 | 59.31674 | 301 | 300 | -0.249995 | 0 |  | 0.08003 | 0.07923762 | 12.1 |  | 40.68326 | 59.31674 | 6080 | 69.4973 | 19.75915 | 70.0722 | 0.5749 | 70 | 27.40535 | 123.7467 | 188.7916 | 205.2661 | 0 |  | 185.55 | 185.866
05.12.2022 13:28:22 | 01:41:22 | 6082 | 176.7755 | 0 |  | -6.47751e-05 | 1.004481 | 1.004481 | 62.20083 | -11.62755 | 0 |  | 0.15027 | 0.06059274 | 0 |  | 0.36006 | 0.353 | 188.82112 | 0 |  | 2.63796 | 2.398145 | 0 |  | 0.0428 | 0.03465587 | -0.05202117 | 0 | 1.056502 | 4.5072 | 1.004481 | 2.879257 | 59.61286 | 300 | 300 | -0.299995 | 0 |  | 0.08003 | 0.07923762 | 12.1 |  | 40.38714 | 59.61286 | 6082 | 69.4973 | 19.75915 | 70.072 | 0.5747 | 70 | 27.50842 | 124.4362 | 188.7916 | 205.2452 | 0 |  | 185.55 | 185.866
05.12.2022 13:28:24 | 01:41:24 | 6084 | 176.756 | 0 |  | -6.91134e-05 | 0.9887802 | 0.9887802 | 62.20134 | -11.62556 | 0 |  | 0.15027 | 0.06059274 | 0 |  | 0.36006 | 0.353 | 188.82112 | 0 |  | 2.63796 | 2.398145 | 0 |  | 0.0428 | 0.03465587 | -0.05550528 | 0 | 1.044286 | 4.50718 | 0.9887802 | 2.863253 | 59.90833 | 299 | 300 | -0.249995 | 0 |  | 0.08003 | 0.07923762 | 12.1 |  | 40.09167 | 59.90833 | 6084 | 69.4876 | 19.75814 | 70.0718 | 0.5842 | 70 | 27.57449 | 120.625 | 188.7916 | 205.2097 | 0 |  | 185.55 | 185.866
05.12.2022 13:28:26 | 01:41:26 | 6086 | 176.7446 | 0 |  | -7.21801e-05 | 0.9816555 | 0.9816555 | 62.20083 | -11.62359 | 0 |  | 0.15027 | 0.06059274 | 0 |  | 0.36006 | 0.353 | 188.82112 | 0 |  | 2.63796 | 2.398145 | 0 |  | 0.0428 | 0.03465587 | -0.05796816 | 0 | 1.039624 | 4.50714 | 0.9816555 | 2.855825 | 60.2026 | 301 | 300 | -0.249995 | 0 |  | 0.08003 | 0.07923762 | 12.1 |  | 39.7974 | 60.2026 | 6086 | 69.4876 | 19.75915 | 70.0714 | 0.5838 | 70 | 27.66285 | 120.1924 | 188.7916 | 205.1891 | 0 |  | 185.55 | 185.866
05.12.2022 13:28:28 | 01:41:28 | 6088 | 176.7272 | 0 |  | -7.592e-05 | 0.9803886 | 0.9803886 | 62.20083 | -11.62162 | 0 |  | 0.15027 | 0.06059274 | 0 |  | 0.36006 | 0.353 | 188.82112 | 0 |  | 2.63796 | 2.398145 | 0 |  | 0.0428 | 0.03465587 | -0.06097169 | 0 | 1.04136 | 4.50712 | 0.9803886 | 2.854256 | 60.4964 | 299 | 300 | -0.249995 | 0 |  | 0.08003 | 0.07923762 | 12.1 |  | 39.5036 | 60.4964 | 6088 | 69.4876 | 19.75663 | 70.0712 | 0.5836 | 70 | 27.7454 | 120.4542 | 188.7916 | 205.1577 | 0 |  | 185.55 | 185.866
05.12.2022 13:28:30 | 01:41:30 | 6090 | 176.7156 | 0 |  | -8.02583e-05 | 0.9588598 | 0.9588598 | 62.20083 | -11.61968 | 0 |  | 0.15027 | 0.06059274 | 0 |  | 0.36006 | 0.353 | 188.82112 | 0 |  | 2.63796 | 2.398145 | 0 |  | 0.0428 | 0.03465587 | -0.0644558 | 0 | 1.023316 | 4.50712 | 0.9588598 | 2.832427 | 60.789 | 301 | 300 | -0.249995 | 0 |  | 0.08003 | 0.07923762 | 12.1 |  | 39.211 | 60.789 | 6090 | 69.4973 | 19.75764 | 70.0712 | 0.5739 | 70 | 27.80827 | 120.7695 | 188.7916 | 205.1366 | 0 |  | 185.55 | 185.866
05.12.2022 13:28:32 | 01:41:32 | 6092 | 176.7053 | 0 |  | -8.35494e-05 | 0.9702049 | 0.9702049 | 62.20196 | -11.61776 | 0 |  | 0.15027 | 0.06059274 | 0 |  | 0.36006 | 0.353 | 188.82112 | 0 |  | 2.63796 | 2.398145 | 0 |  | 0.0428 | 0.03465587 | -0.06709889 | 0 | 1.037304 | 4.5071 | 0.9702049 | 2.843472 | 61.08104 | 299 | 300 | -0.249995 | 0 |  | 0.08003 | 0.07923762 | 12.1 |  | 38.91896 | 61.08104 | 6092 | 69.4973 | 19.75865 | 70.071 | 0.5737 | 70 | 27.91751 | 122.4785 | 188.7916 | 205.1181 | 0 |  | 185.55 | 185.866
05.12.2022 13:28:34 | 01:41:34 | 6094 | 176.6927 | 0 |  | -8.58681e-05 | 0.9676826 | 0.9676826 | 62.19981 | -11.61582 | 0 |  | 0.15027 | 0.06059274 | 0 |  | 0.36006 | 0.353 | 188.82112 | 0 |  | 2.63796 | 2.398145 | 0 |  | 0.0428 | 0.03465587 | -0.06896105 | 0 | 1.036644 | 4.50706 | 0.9676826 | 2.840649 | 61.37351 | 301 | 300 | -0.249995 | 0 |  | 0.08003 | 0.07923762 | 12.1 |  | 38.62649 | 61.37351 | 6094 | 69.4973 | 19.75915 | 70.0706 | 0.5733 | 70 | 27.9742 | 122.5116 | 188.7916 | 205.0952 | 0 |  | 185.55 | 185.866
05.12.2022 13:28:36 | 01:41:36 | 6096 | 176.676 | 0 |  | -9.41707e-05 | 0.9587746 | 0.9587746 | 62.19889 | -11.61389 | 0 |  | 0.15027 | 0.06059274 | 0 |  | 0.36006 | 0.353 | 188.82112 | 0 |  | 2.63796 | 2.398145 | 0 |  | 0.0428 | 0.03465587 | -0.07562891 | 0 | 1.034404 | 4.50702 | 0.9587746 | 2.831441 | 61.66536 | 299 | 300 | -0.249995 | 0 |  | 0.08003 | 0.07923762 | 12.1 |  | 38.33464 | 61.66536 | 6096 | 69.4973 | 19.75865 | 70.0702 | 0.5729 | 70 | 28.06612 | 122.3606 | 188.7916 | 205.065 | 0 |  | 185.55 | 185.866
05.12.2022 13:28:38 | 01:41:38 | 6098 | 176.6685 | 0 |  | -0.000100678 | 0.932324 | 0.932324 | 62.19777 | -11.612 | 0 |  | 0.15027 | 0.06059274 | 0 |  | 0.36006 | 0.353 | 188.82112 | 0 |  | 2.63796 | 2.398145 | 0 |  | 0.0428 | 0.03465587 | -0.08085495 | 0 | 1.013179 | 4.50698 | 0.932324 | 2.804692 | 61.95536 | 301 | 300 | -0.249995 | 0 |  | 0.08003 | 0.07923762 | 12.1 |  | 38.04464 | 61.95536 | 6098 | 69.5069 | 19.75814 | 70.0698 | 0.5629 | 70 | 28.13267 | 122.4133 | 188.7916 | 205.0515 | 0 |  | 185.55 | 185.866
05.12.2022 13:28:40 | 01:41:40 | 6100 | 176.6552 | 0 |  | -0.000109056 | 0.9319148 | 0.9319148 | 62.19777 | -11.61014 | 0 |  | 0.15027 | 0.06059274 | 0 |  | 0.36006 | 0.353 | 188.82112 | 0 |  | 2.63796 | 2.398145 | 0 |  | 0.0428 | 0.03465587 | -0.08758336 | 0 | 1.019498 | 4.50696 | 0.9319148 | 2.803986 | 62.24394 | 299 | 300 | -0.249995 | 0 |  | 0.08003 | 0.07923762 | 12.1 |  | 37.75606 | 62.24394 | 6100 | 69.5069 | 19.75814 | 70.0696 | 0.5627 | 70 | 28.20834 | 123.2387 | 188.7916 | 205.0273 | 0 |  | 185.55 | 185.866
05.12.2022 13:28:42 | 01:41:42 | 6102 | 176.6424 | 0 |  | -0.000119752 | 0.9035027 | 0.9035027 | 62.19838 | -11.6083 | 0 |  | 0.15027 | 0.06059274 | 0 |  | 0.36006 | 0.353 | 188.82112 | 0 |  | 2.63796 | 2.398145 | 0 |  | 0.0428 | 0.03465587 | -0.09617336 | 0 | 0.999676 | 4.5069 | 0.9035027 | 2.775279 | 62.53102 | 301 | 300 | -0.249995 | 0 |  | 0.08003 | 0.07923762 | 12.1 |  | 37.46898 | 62.53102 | 6102 | 69.5069 | 19.75814 | 70.069 | 0.5621 | 70 | 28.29979 | 121.0063 | 188.7916 | 205.0043 | 0 |  | 185.55 | 185.866
05.12.2022 13:28:44 | 01:41:44 | 6104 | 176.6299 | 0 |  | -0.000127157 | 0.8918537 | 0.8918537 | 62.19889 | -11.60651 | 0 |  | 0.15027 | 0.06059274 | 0 |  | 0.36006 | 0.353 | 188.82112 | 0 |  | 2.63796 | 2.398145 | 0 |  | 0.0428 | 0.03465587 | -0.1021204 | 0 | 0.9939741 | 4.50688 | 0.8918537 | 2.763337 | 62.816 | 300 | 300 | -0.299995 | 0 |  | 0.08003 | 0.07923762 | 12.1 |  | 37.184 | 62.816 | 6104 | 69.5069 | 19.75714 | 70.0688 | 0.5619 | 70 | 28.33632 | 120.3762 | 188.7916 | 204.9816 | 0 |  | 185.55 | 185.866
05.12.2022 13:28:46 | 01:41:46 | 6106 | 176.6135 | 0 |  | -0.000133216 | 0.8777525 | 0.8777525 | 62.1994 | -11.60474 | 0 |  | 0.15027 | 0.06059274 | 0 |  | 0.36006 | 0.353 | 188.82112 | 0 |  | 2.63796 | 2.398145 | 0 |  | 0.0428 | 0.03465587 | -0.1069864 | 0 | 0.9847389 | 4.50684 | 0.8777525 | 2.748944 | 63.09962 | 299 | 300 | -0.249995 | 0 |  | 0.08003 | 0.07923762 | 12.1 |  | 36.90038 | 63.09962 | 6106 | 69.5166 | 19.75714 | 70.0684 | 0.5518 | 70 | 28.4471 | 121.9025 | 188.7916 | 204.9519 | 0 |  | 185.55 | 185.866
05.12.2022 13:28:48 | 01:41:48 | 6108 | 176.5944 | 0 |  | -0.000141817 | 0.8693281 | 0.8693281 | 62.19889 | -11.60299 | 0 |  | 0.15027 | 0.06059274 | 0 |  | 0.36006 | 0.353 | 188.82112 | 0 |  | 2.63796 | 2.398145 | 0 |  | 0.0428 | 0.03465587 | -0.1138939 | 0 | 0.9832219 | 4.50678 | 0.8693281 | 2.740229 | 63.38206 | 300 | 300 | -0.199995 | 0 |  | 0.08003 | 0.07923762 | 12.1 |  | 36.61794 | 63.38206 | 6108 | 69.5166 | 19.75714 | 70.0678 | 0.5512 | 70 | 28.51601 | 121.8877 | 188.7916 | 204.9173 | 0 |  | 185.55 | 185.866
05.12.2022 13:28:50 | 01:41:50 | 6110 | 176.5823 | 0 |  | -0.000146679 | 0.8723345 | 0.8723345 | 62.19889 | -11.60125 | 0 |  | 0.15027 | 0.06059274 | 0 |  | 0.36006 | 0.353 | 188.82112 | 0 |  | 2.63796 | 2.398145 | 0 |  | 0.0428 | 0.03465587 | -0.1177986 | 0 | 0.9901331 | 4.5068 | 0.8723345 | 2.742945 | 63.66419 | 301 | 300 | -0.249995 | 0 |  | 0.08003 | 0.07923762 | 12.1 |  | 36.33581 | 63.66419 | 6110 | 69.5166 | 19.75714 | 70.068 | 0.5514 | 70 | 28.56796 | 122.6992 | 188.7916 | 204.8954 | 0 |  | 185.55 | 185.866
05.12.2022 13:28:52 | 01:41:52 | 6112 | 176.5695 | 0 |  | -0.000150419 | 0.8643155 | 0.8643155 | 62.19777 | -11.59951 | 0 |  | 0.15027 | 0.06059274 | 0 |  | 0.36006 | 0.353 | 188.82112 | 0 |  | 2.63796 | 2.398145 | 0 |  | 0.0428 | 0.03465587 | -0.1208022 | 0 | 0.9851177 | 4.50678 | 0.8643155 | 2.734637 | 63.94603 | 300 | 300 | -0.299995 | 0 |  | 0.08003 | 0.07923762 | 12.1 |  | 36.05397 | 63.94603 | 6112 | 69.5263 | 19.75562 | 70.0678 | 0.5415 | 70 | 28.63367 | 124.7899 | 188.7916 | 204.8722 | 0 |  | 185.55 | 185.866
05.12.2022 13:28:54 | 01:41:54 | 6114 | 176.5548 | 0 |  | -0.000155954 | 0.8533701 | 0.8533701 | 62.19726 | -11.59779 | 0 |  | 0.15027 | 0.06059274 | 0 |  | 0.36006 | 0.353 | 188.82112 | 0 |  | 2.63796 | 2.398145 | 0 |  | 0.0428 | 0.03465587 | -0.1252474 | 0 | 0.9786175 | 4.5067 | 0.8533701 | 2.723403 | 64.22686 | 300 | 300 | -0.299995 | 0 |  | 0.08003 | 0.07923762 | 12.1 |  | 35.77314 | 64.22686 | 6114 | 69.5263 | 19.75663 | 70.067 | 0.5407 | 70 | 28.69214 | 124.1991 | 188.7916 | 204.8457 | 0 |  | 185.55 | 185.866
05.12.2022 13:28:56 | 01:41:56 | 6116 | 176.5464 | 0 |  | -0.000164107 | 0.8220728 | 0.8220728 | 62.19777 | -11.59612 | 0 |  | 0.15027 | 0.06059274 | 0 |  | 0.36006 | 0.353 | 188.82112 | 0 |  | 2.63796 | 2.398145 | 0 |  | 0.0428 | 0.03465587 | -0.1317951 | 0 | 0.9538678 | 4.50664 | 0.8220728 | 2.691819 | 64.5055 | 300 | 300 | -0.299995 | 0 |  | 0.08003 | 0.07923762 | 12.1 |  | 35.4945 | 64.5055 | 6116 | 69.5263 | 19.75814 | 70.0664 | 0.5401 | 70 | 28.74777 | 121.2268 | 188.7916 | 204.8305 | 0 |  | 185.55 | 185.866
05.12.2022 13:28:58 | 01:41:58 | 6118 | 176.5314 | 0 |  | -0.000173756 | 0.8035644 | 0.8035644 | 62.19624 | -11.59449 | 0 |  | 0.15027 | 0.06059274 | 0 |  | 0.36006 | 0.353 | 188.82112 | 0 |  | 2.63796 | 2.398145 | 0 |  | 0.0428 | 0.03465587 | -0.1395442 | 0 | 0.9431087 | 4.50658 | 0.8035644 | 2.673027 | 64.78154 | 300 | 300 | -0.299995 | 0 |  | 0.08003 | 0.07923762 | 12.1 |  | 35.21846 | 64.78154 | 6118 | 69.5263 | 19.75613 | 70.0658 | 0.5395 | 70 | 28.8136 | 120.0312 | 188.7916 | 204.8033 | 0 |  | 185.55 | 185.866
05.12.2022 13:29:00 | 01:42:00 | 6120 | 176.5214 | 0 |  | -0.000177795 | 0.7962827 | 0.7962827 | 62.19521 | -11.59289 | 0 |  | 0.15027 | 0.06059274 | 0 |  | 0.36006 | 0.353 | 188.82112 | 0 |  | 2.63796 | 2.398145 | 0 |  | 0.0428 | 0.03465587 | -0.142788 | 0 | 0.9390707 | 4.5066 | 0.7962827 | 2.665462 | 65.05622 | 299 | 300 | -0.249995 | 0 |  | 0.08003 | 0.07923762 | 12.1 |  | 34.94378 | 65.05622 | 6120 | 69.5263 | 19.75613 | 70.066 | 0.5397 | 70 | 28.84385 | 119.4704 | 188.7916 | 204.7851 | 0 |  | 185.55 | 185.866
05.12.2022 13:29:02 | 01:42:02 | 6122 | 176.5063 | 0 |  | -0.000183555 | 0.7964223 | 0.7964223 | 62.19379 | -11.5913 | 0 |  | 0.15027 | 0.06059274 | 0 |  | 0.36006 | 0.353 | 188.82112 | 0 |  | 2.63796 | 2.398145 | 0 |  | 0.0428 | 0.03465587 | -0.1474138 | 0 | 0.9438361 | 4.50654 | 0.7964223 | 2.66532 | 65.33051 | 300 | 300 | -0.199995 | 0 |  | 0.08003 | 0.07923762 | 12.1 |  | 34.66949 | 65.33051 | 6122 | 69.5359 | 19.75663 | 70.0654 | 0.5295 | 70 | 28.9277 | 122.9021 | 188.7916 | 204.7579 | 0 |  | 185.55 | 185.866
05.12.2022 13:29:04 | 01:42:04 | 6124 | 176.4955 | 0 |  | -0.000188117 | 0.7757471 | 0.7757471 | 62.19317 | -11.58973 | 0 |  | 0.15027 | 0.06059274 | 0 |  | 0.36006 | 0.353 | 188.82112 | 0 |  | 2.63796 | 2.398145 | 0 |  | 0.0428 | 0.03465587 | -0.1510776 | 0 | 0.9268247 | 4.50648 | 0.7757471 | 2.644364 | 65.60371 | 301 | 300 | -0.249995 | 0 |  | 0.08003 | 0.07923762 | 12.1 |  | 34.39629 | 65.60371 | 6124 | 69.5359 | 19.75714 | 70.0648 | 0.5289 | 70 | 28.96851 | 120.8611 | 188.7916 | 204.7383 | 0 |  | 185.55 | 185.866
05.12.2022 13:29:06 | 01:42:06 | 6126 | 176.4804 | 0 |  | -0.00019268 | 0.7637544 | 0.7637544 | 62.19419 | -11.58819 | 0 |  | 0.15027 | 0.06059274 | 0 |  | 0.36006 | 0.353 | 188.82112 | 0 |  | 2.63796 | 2.398145 | 0 |  | 0.0428 | 0.03465587 | -0.1547422 | 0 | 0.9184966 | 4.50642 | 0.7637544 | 2.632092 | 65.8752 | 299 | 300 | -0.249995 | 0 |  | 0.08003 | 0.07923762 | 12.1 |  | 34.1248 | 65.8752 | 6126 | 69.5359 | 19.75814 | 70.0642 | 0.5283 | 70 | 29.02034 | 119.9509 | 188.7916 | 204.711 | 0 |  | 185.55 | 185.866
05.12.2022 13:29:08 | 01:42:08 | 6128 | 176.4663 | 0 |  | -0.000197542 | 0.7629934 | 0.7629934 | 62.19419 | -11.58666 | 0 |  | 0.15027 | 0.06059274 | 0 |  | 0.36006 | 0.353 | 188.82112 | 0 |  | 2.63796 | 2.398145 | 0 |  | 0.0428 | 0.03465587 | -0.1586469 | 0 | 0.9216403 | 4.50638 | 0.7629934 | 2.631053 | 66.14601 | 301 | 300 | -0.249995 | 0 |  | 0.08003 | 0.07923762 | 12.1 |  | 33.85399 | 66.14601 | 6128 | 69.5359 | 19.75764 | 70.0638 | 0.5279 | 70 | 29.0832 | 120.4821 | 188.7916 | 204.6856 | 0 |  | 185.55 | 185.866
05.12.2022 13:29:10 | 01:42:10 | 6130 | 176.4558 | 0 |  | -0.000199861 | 0.768489 | 0.768489 | 62.19266 | -11.58513 | 0 |  | 0.15027 | 0.06059274 | 0 |  | 0.36006 | 0.353 | 188.82112 | 0 |  | 2.63796 | 2.398145 | 0 |  | 0.0428 | 0.03465587 | -0.1605093 | 0 | 0.9289982 | 4.50636 | 0.768489 | 2.63627 | 66.41703 | 300 | 300 | -0.299995 | 0 |  | 0.08003 | 0.07923762 | 12.1 |  | 33.58297 | 66.41703 | 6130 | 69.5456 | 19.75714 | 70.0636 | 0.518 | 70 | 29.11369 | 124.2898 | 188.7916 | 204.6664 | 0 |  | 185.55 | 185.866
05.12.2022 13:29:12 | 01:42:12 | 6132 | 176.44 | 0 |  | -0.000201057 | 0.7519057 | 0.7519057 | 62.19215 | -11.58361 | 0 |  | 0.15027 | 0.06059274 | 0 |  | 0.36006 | 0.353 | 188.82112 | 0 |  | 2.63796 | 2.398145 | 0 |  | 0.0428 | 0.03465587 | -0.1614698 | 0 | 0.9133755 | 4.50634 | 0.7519057 | 2.619408 | 66.68745 | 299 | 300 | -0.249995 | 0 |  | 0.08003 | 0.07923762 | 12.1 |  | 33.31255 | 66.68745 | 6132 | 69.5456 | 19.75814 | 70.0634 | 0.5178 | 70 | 29.19778 | 122.2683 | 188.7916 | 204.6378 | 0 |  | 185.55 | 185.866
05.12.2022 13:29:14 | 01:42:14 | 6134 | 176.4247 | 0 |  | -0.000205844 | 0.7645967 | 0.7645967 | 62.19266 | -11.58209 | 0 |  | 0.15027 | 0.06059274 | 0 |  | 0.36006 | 0.353 | 188.82112 | 0 |  | 2.63796 | 2.398145 | 0 |  | 0.0428 | 0.03465587 | -0.1653142 | 0 | 0.929911 | 4.50624 | 0.7645967 | 2.631821 | 66.95764 | 300 | 300 | -0.199995 | 0 |  | 0.08003 | 0.07923762 | 12.1 |  | 33.04236 | 66.95764 | 6134 | 69.5456 | 19.75613 | 70.0624 | 0.5168 | 70 | 29.22257 | 124.7873 | 188.7916 | 204.6102 | 0 |  | 185.55 | 185.866
05.12.2022 13:29:16 | 01:42:16 | 6136 | 176.4106 | 0 |  | -0.000212801 | 0.7225111 | 0.7225111 | 62.19123 | -11.58061 | 0 |  | 0.15027 | 0.06059274 | 0 |  | 0.36006 | 0.353 | 188.82112 | 0 |  | 2.63796 | 2.398145 | 0 |  | 0.0428 | 0.03465587 | -0.1709014 | 0 | 0.8934125 | 4.5062 | 0.7225111 | 2.58946 | 67.2263 | 301 | 300 | -0.249995 | 0 |  | 0.08003 | 0.07923762 | 12.1 |  | 32.7737 | 67.2263 | 6136 | 69.5552 | 19.75613 | 70.062 | 0.5068 | 70 | 29.29136 | 122.8066 | 188.7916 | 204.5846 | 0 |  | 185.55 | 185.866
05.12.2022 13:29:18 | 01:42:18 | 6138 | 176.4045 | 0 |  | -0.000215194 | 0.7032173 | 0.7032173 | 62.19164 | -11.57918 | 0 |  | 0.15027 | 0.06059274 | 0 |  | 0.36006 | 0.353 | 188.82112 | 0 |  | 2.63796 | 2.398145 | 0 |  | 0.0428 | 0.03465587 | -0.1728233 | 0 | 0.8760406 | 4.50618 | 0.7032173 | 2.569893 | 67.49176 | 299 | 300 | -0.249995 | 0 |  | 0.08003 | 0.07923762 | 12.1 |  | 32.50824 | 67.49176 | 6138 | 69.5552 | 19.75663 | 70.0618 | 0.5066 | 70 | 29.35968 | 120.4812 | 188.7916 | 204.5737 | 0 |  | 185.55 | 185.866
05.12.2022 13:29:20 | 01:42:20 | 6140 | 176.3923 | 0 |  | -0.000222001 | 0.6936732 | 0.6936732 | 62.1896 | -11.57778 | 0 |  | 0.15027 | 0.06059274 | 0 |  | 0.36006 | 0.353 | 188.82112 | 0 |  | 2.63796 | 2.398145 | 0 |  | 0.0428 | 0.03465587 | -0.17829 | 0 | 0.8719632 | 4.5061 | 0.6936732 | 2.560077 | 67.75572 | 301 | 300 | -0.249995 | 0 |  | 0.08003 | 0.07923762 | 12.1 |  | 32.24428 | 67.75572 | 6140 | 69.5456 | 19.75663 | 70.061 | 0.5154 | 70 | 29.36395 | 117.4219 | 188.7916 | 204.5516 | 0 |  | 185.55 | 185.866
05.12.2022 13:29:22 | 01:42:22 | 6142 | 176.3809 | 0 |  | -0.000225292 | 0.6861731 | 0.6861731 | 62.19123 | -11.5764 | 0 |  | 0.15027 | 0.06059274 | 0 |  | 0.36006 | 0.353 | 188.82112 | 0 |  | 2.63796 | 2.398145 | 0 |  | 0.0428 | 0.03465587 | -0.180933 | 0 | 0.8671061 | 4.5061 | 0.6861731 | 2.552307 | 68.01877 | 300 | 300 | -0.299995 | 0 |  | 0.08003 | 0.07923762 | 12.1 |  | 31.98123 | 68.01877 | 6142 | 69.5552 | 19.75764 | 70.061 | 0.5058 | 70 | 29.44211 | 119.5004 | 188.7916 | 204.5309 | 0 |  | 185.55 | 185.866
05.12.2022 13:29:24 | 01:42:24 | 6144 | 176.3735 | 0 |  | -0.000230902 | 0.647292 | 0.647292 | 62.19062 | -11.57507 | 0 |  | 0.15027 | 0.06059274 | 0 |  | 0.36006 | 0.353 | 188.82112 | 0 |  | 2.63796 | 2.398145 | 0 |  | 0.0428 | 0.03465587 | -0.1854384 | 0 | 0.8327304 | 4.50598 | 0.647292 | 2.513158 | 68.2794 | 299 | 300 | -0.249995 | 0 |  | 0.08003 | 0.07923762 | 12.1 |  | 31.7206 | 68.2794 | 6144 | 69.5552 | 19.75764 | 70.0598 | 0.5046 | 70 | 29.49774 | 115.1035 | 188.7916 | 204.5175 | 0 |  | 185.55 | 185.866
05.12.2022 13:29:26 | 01:42:26 | 6146 | 176.3597 | 0 |  | -0.0002315 | 0.6608247 | 0.6608247 | 62.19215 | -11.57376 | 0 |  | 0.15027 | 0.06059274 | 0 |  | 0.36006 | 0.353 | 188.82112 | 0 |  | 2.63796 | 2.398145 | 0 |  | 0.0428 | 0.03465587 | -0.1859187 | 0 | 0.8467433 | 4.50594 | 0.6608247 | 2.526424 | 68.53871 | 300 | 300 | -0.199995 | 0 |  | 0.08003 | 0.07923762 | 12.1 |  | 31.46129 | 68.53871 | 6146 | 69.5649 | 19.75663 | 70.0594 | 0.4945 | 70 | 29.58812 | 120.0044 | 188.7916 | 204.4925 | 0 |  | 185.55 | 185.866
05.12.2022 13:29:28 | 01:42:28 | 6148 | 176.3468 | 0 |  | -0.000234567 | 0.659263 | 0.659263 | 62.19062 | -11.57244 | 0 |  | 0.15027 | 0.06059274 | 0 |  | 0.36006 | 0.353 | 188.82112 | 0 |  | 2.63796 | 2.398145 | 0 |  | 0.0428 | 0.03465587 | -0.1883818 | 0 | 0.8476448 | 4.5059 | 0.659263 | 2.524595 | 68.7986 | 301 | 300 | -0.249995 | 0 |  | 0.08003 | 0.07923762 | 12.1 |  | 31.2014 | 68.7986 | 6148 | 69.5746 | 19.75764 | 70.059 | 0.4844 | 70 | 29.65099 | 123.2524 | 188.7916 | 204.4691 | 0 |  | 185.55 | 185.866
05.12.2022 13:29:30 | 01:42:30 | 6150 | 176.343 | 0 |  | -0.000239279 | 0.6213713 | 0.6213713 | 62.19062 | -11.57116 | 0 |  | 0.15027 | 0.06059274 | 0 |  | 0.36006 | 0.353 | 188.82112 | 0 |  | 2.63796 | 2.398145 | 0 |  | 0.0428 | 0.03465587 | -0.192166 | 0 | 0.8135374 | 4.50585 | 0.6213713 | 2.486438 | 69.05644 | 300 | 300 | -0.299995 | 0 |  | 0.08003 | 0.07923762 | 12.1 |  | 30.94356 | 69.05644 | 6150 | 69.5842 | 19.75865 | 70.0585 | 0.4743 | 70 | 29.73591 | 121.4406 | 188.7916 | 204.4622 | 0 |  | 185.55 | 185.866
05.12.2022 13:29:32 | 01:42:32 | 6152 | 176.3325 | 0 |  | -0.0002499 | 0.6058613 | 0.6058613 | 62.19062 | -11.56993 | 0 |  | 0.15027 | 0.06059274 | 0 |  | 0.36006 | 0.353 | 188.82112 | 0 |  | 2.63796 | 2.398145 | 0 |  | 0.0428 | 0.03465587 | -0.2006958 | 0 | 0.8065571 | 4.50575 | 0.6058613 | 2.470666 | 69.3115 | 300 | 300 | -0.299995 | 0 |  | 0.08003 | 0.07923762 | 12.1 |  | 30.6885 | 69.3115 | 6152 | 69.5842 | 19.75865 | 70.0575 | 0.4733 | 70 | 29.78774 | 120.7236 | 188.7916 | 204.4434 | 0 |  | 185.55 | 185.866
05.12.2022 13:29:34 | 01:42:34 | 6154 | 176.3271 | 0 |  | -0.000258876 | 0.6129005 | 0.6129005 | 62.19021 | -11.56871 | 0 |  | 0.15027 | 0.06059274 | 0 |  | 0.36006 | 0.353 | 188.82112 | 0 |  | 2.63796 | 2.398145 | 0 |  | 0.0428 | 0.03465587 | -0.2079045 | 0 | 0.8208049 | 4.50565 | 0.6129005 | 2.477443 | 69.56609 | 300 | 300 | -0.299995 | 0 |  | 0.08003 | 0.07923762 | 12.1 |  | 30.43391 | 69.56609 | 6154 | 69.5842 | 19.75865 | 70.0565 | 0.4723 | 70 | 29.85855 | 123.185 | 188.7916 | 204.4335 | 0 |  | 185.55 | 185.866
05.12.2022 13:29:36 | 01:42:36 | 6156 | 176.3156 | 0 |  | -0.00027032 | 0.595443 | 0.595443 | 62.19062 | -11.56751 | 0 |  | 0.15027 | 0.06059274 | 0 |  | 0.36006 | 0.353 | 188.82112 | 0 |  | 2.63796 | 2.398145 | 0 |  | 0.0428 | 0.03465587 | -0.2170952 | 0 | 0.8125382 | 4.50557 | 0.595443 | 2.459725 | 69.82013 | 299 | 300 | -0.249995 | 0 |  | 0.08003 | 0.07923762 | 12.1 |  | 30.17987 | 69.82013 | 6156 | 69.5939 | 19.75915 | 70.0557 | 0.4618 | 70 | 29.94004 | 125.4378 | 188.7916 | 204.4127 | 0 |  | 185.55 | 185.866
05.12.2022 13:29:38 | 01:42:38 | 6158 | 176.3147 | 0 |  | -0.000277052 | 0.5442366 | 0.5442366 | 62.19164 | -11.56637 | 0 |  | 0.15027 | 0.06059274 | 0 |  | 0.36006 | 0.353 | 188.82112 | 0 |  | 2.63796 | 2.398145 | 0 |  | 0.0428 | 0.03465587 | -0.2225017 | 0 | 0.7667383 | 4.50557 | 0.5442366 | 2.408261 | 70.0706 | 300 | 300 | -0.199995 | 0 |  | 0.08003 | 0.07923762 | 12.1 |  | 29.9294 | 70.0706 | 6158 | 69.5939 | 19.75966 | 70.0557 | 0.4618 | 70 | 29.99863 | 118.3678 | 188.7916 | 204.4112 | 0 |  | 185.55 | 185.866
05.12.2022 13:29:40 | 01:42:40 | 6160 | 176.3053 | 0 |  | -0.000283111 | 0.53055 | 0.53055 | 62.19164 | -11.56529 | 0 |  | 0.15027 | 0.06059274 | 0 |  | 0.36006 | 0.353 | 188.82112 | 0 |  | 2.63796 | 2.398145 | 0 |  | 0.0428 | 0.03465587 | -0.2273677 | 0 | 0.7579177 | 4.50553 | 0.53055 | 2.39432 | 70.31771 | 301 | 300 | -0.249995 | 0 |  | 0.08003 | 0.07923762 | 12.1 |  | 29.68229 | 70.31771 | 6160 | 69.5939 | 19.76016 | 70.0553 | 0.4614 | 70 | 30.06291 | 117.1399 | 188.7916 | 204.3942 | 0 |  | 185.55 | 185.866
05.12.2022 13:29:42 | 01:42:42 | 6162 | 176.291 | 0 |  | -0.000291787 | 0.5134725 | 0.5134725 | 62.19123 | -11.56425 | 0 |  | 0.15027 | 0.06059274 | 0 |  | 0.36006 | 0.353 | 188.82112 | 0 |  | 2.63796 | 2.398145 | 0 |  | 0.0428 | 0.03465587 | -0.2343354 | 0 | 0.7478079 | 4.50543 | 0.5134725 | 2.37699 | 70.56321 | 299 | 300 | -0.249995 | 0 |  | 0.08003 | 0.07923762 | 12.1 |  | 29.43679 | 70.56321 | 6162 | 69.6036 | 19.75865 | 70.0543 | 0.4507 | 70 | 30.11297 | 119.0581 | 188.7916 | 204.3683 | 0 |  | 185.55 | 185.866
05.12.2022 13:29:44 | 01:42:44 | 6164 | 176.2764 | 0 |  | -0.000297696 | 0.4923844 | 0.4923844 | 62.1896 | -11.56324 | 0 |  | 0.15027 | 0.06059274 | 0 |  | 0.36006 | 0.353 | 188.82112 | 0 |  | 2.63796 | 2.398145 | 0 |  | 0.0428 | 0.03465587 | -0.239081 | 0 | 0.7314653 | 4.50537 | 0.4923844 | 2.355652 | 70.80672 | 301 | 300 | -0.249995 | 0 |  | 0.08003 | 0.07923762 | 12.1 |  | 29.19328 | 70.80672 | 6164 | 69.6132 | 19.75915 | 70.0537 | 0.4405 | 70 | 30.16919 | 119.8984 | 188.7916 | 204.3418 | 0 |  | 185.55 | 185.866
05.12.2022 13:29:46 | 01:42:46 | 6166 | 176.2703 | 0 |  | -0.000299791 | 0.4791504 | 0.4791504 | 62.18858 | -11.56227 | 0 |  | 0.15027 | 0.06059274 | 0 |  | 0.36006 | 0.353 | 188.82112 | 0 |  | 2.63796 | 2.398145 | 0 |  | 0.0428 | 0.03465587 | -0.2407635 | 0 | 0.7199138 | 4.50531 | 0.4791504 | 2.342169 | 71.04844 | 299 | 300 | -0.249995 | 0 |  | 0.08003 | 0.07923762 | 12.1 |  | 28.95156 | 71.04844 | 6166 | 69.6229 | 19.75966 | 70.0531 | 0.4302 | 70 | 30.21818 | 121.6288 | 188.7916 | 204.3308 | 0 |  | 185.55 | 185.866
05.12.2022 13:29:48 | 01:42:48 | 6168 | 176.2688 | 0 |  | -0.000305924 | 0.4645357 | 0.4645357 | 62.18858 | -11.56133 | 0 |  | 0.15027 | 0.06059274 | 0 |  | 0.36006 | 0.353 | 188.82112 | 0 |  | 2.63796 | 2.398145 | 0 |  | 0.0428 | 0.03465587 | -0.2456889 | 0 | 0.7102246 | 4.50525 | 0.4645357 | 2.327307 | 71.2887 | 301 | 300 | -0.249995 | 0 |  | 0.08003 | 0.07923762 | 12.1 |  | 28.7113 | 71.2887 | 6168 | 69.6229 | 19.75966 | 70.0525 | 0.4296 | 70 | 30.26906 | 120.2076 | 188.7916 | 204.328 | 0 |  | 185.55 | 185.866
05.12.2022 13:29:50 | 01:42:50 | 6170 | 176.2566 | 0 |  | -0.000312506 | 0.4562809 | 0.4562809 | 62.1896 | -11.56041 | 0 |  | 0.15027 | 0.06059274 | 0 |  | 0.36006 | 0.353 | 188.82112 | 0 |  | 2.63796 | 2.398145 | 0 |  | 0.0428 | 0.03465587 | -0.250975 | 0 | 0.7072558 | 4.50517 | 0.4562809 | 2.318807 | 71.52776 | 300 | 300 | -0.299995 | 0 |  | 0.08003 | 0.07923762 | 12.1 |  | 28.47224 | 71.52776 | 6170 | 69.6325 | 19.76016 | 70.0517 | 0.4192 | 70 | 30.32386 | 123.5467 | 188.7916 | 204.306 | 0 |  | 185.55 | 185.866
05.12.2022 13:29:52 | 01:42:52 | 6172 | 176.2493 | 0 |  | -0.000315274 | 0.4440028 | 0.4440028 | 62.1896 | -11.55951 | 0 |  | 0.15027 | 0.06059274 | 0 |  | 0.36006 | 0.353 | 188.82112 | 0 |  | 2.63796 | 2.398145 | 0 |  | 0.0428 | 0.03465587 | -0.253198 | 0 | 0.6972008 | 4.50511 | 0.4440028 | 2.306284 | 71.76574 | 299 | 300 | -0.249995 | 0 |  | 0.08003 | 0.07923762 | 12.1 |  | 28.23426 | 71.76574 | 6172 | 69.6325 | 19.76016 | 70.0511 | 0.4186 | 70 | 30.36751 | 122.0208 | 188.7916 | 204.2927 | 0 |  | 185.55 | 185.866
05.12.2022 13:29:54 | 01:42:54 | 6174 | 176.2367 | 0 |  | -0.000321407 | 0.4079919 | 0.4079919 | 62.18909 | -11.55865 | 0 |  | 0.15027 | 0.06059274 | 0 |  | 0.36006 | 0.353 | 188.82112 | 0 |  | 2.63796 | 2.398145 | 0 |  | 0.0428 | 0.03465587 | -0.2581234 | 0 | 0.6661152 | 4.50503 | 0.4079919 | 2.270031 | 72.0012 | 301 | 300 | -0.249995 | 0 |  | 0.08003 | 0.07923762 | 12.1 |  | 27.9988 | 72.0012 | 6174 | 69.6422 | 19.76067 | 70.0503 | 0.4081 | 70 | 30.41982 | 120.4912 | 188.7916 | 204.27 | 0 |  | 185.55 | 185.866
05.12.2022 13:29:56 | 01:42:56 | 6176 | 176.2285 | 0 |  | -0.000320435 | 0.3951959 | 0.3951959 | 62.18602 | -11.55785 | 0 |  | 0.15027 | 0.06059274 | 0 |  | 0.36006 | 0.353 | 188.82112 | 0 |  | 2.63796 | 2.398145 | 0 |  | 0.0428 | 0.03465587 | -0.2573428 | 0 | 0.6525387 | 4.50497 | 0.3951959 | 2.256996 | 72.23414 | 300 | 300 | -0.299995 | 0 |  | 0.08003 | 0.07923762 | 12.1 |  | 27.76586 | 72.23414 | 6176 | 69.6422 | 19.76117 | 70.0497 | 0.4075 | 70 | 30.47248 | 118.2671 | 188.7916 | 204.255 | 0 |  | 185.55 | 185.866
05.12.2022 13:29:58 | 01:42:58 | 6178 | 176.2133 | 0 |  | -0.000324549 | 0.3763447 | 0.3763447 | 62.18663 | -11.55708 | 0 |  | 0.15027 | 0.06059274 | 0 |  | 0.36006 | 0.353 | 188.82112 | 0 |  | 2.63796 | 2.398145 | 0 |  | 0.0428 | 0.03465587 | -0.2606467 | 0 | 0.6369914 | 4.50491 | 0.3763447 | 2.237906 | 72.46541 | 299 | 300 | -0.249995 | 0 |  | 0.08003 | 0.07923762 | 12.1 |  | 27.53459 | 72.46541 | 6178 | 69.6422 | 19.76067 | 70.0491 | 0.4069 | 70 | 30.45979 | 115.6809 | 188.7916 | 204.2275 | 0 |  | 185.55 | 185.866
05.12.2022 13:30:00 | 01:43:00 | 6180 | 176.1957 | 0 |  | -0.00032799 | 0.3573069 | 0.3573069 | 62.18602 | -11.55634 | 0 |  | 0.15027 | 0.06059274 | 0 |  | 0.36006 | 0.353 | 188.82112 | 0 |  | 2.63796 | 2.398145 | 0 |  | 0.0428 | 0.03465587 | -0.2634102 | 0 | 0.6207171 | 4.50483 | 0.3573069 | 2.218633 | 72.69472 | 301 | 300 | -0.249995 | 0 |  | 0.08003 | 0.07923762 | 12.1 |  | 27.30528 | 72.69472 | 6180 | 69.6422 | 19.76067 | 70.0483 | 0.4061 | 70 | 30.52573 | 113.026 | 188.7916 | 204.1958 | 0 |  | 185.55 | 185.866
05.12.2022 13:30:02 | 01:43:02 | 6182 | 176.186 | 0 |  | -0.00032971 | 0.3242329 | 0.3242329 | 62.18398 | -11.55566 | 0 |  | 0.15027 | 0.06059274 | 0 |  | 0.36006 | 0.353 | 188.82112 | 0 |  | 2.63796 | 2.398145 | 0 |  | 0.0428 | 0.03465587 | -0.2647916 | 0 | 0.5890245 | 4.50475 | 0.3242329 | 2.185326 | 72.92132 | 299 | 300 | -0.249995 | 0 |  | 0.08003 | 0.07923762 | 12.1 |  | 27.07868 | 72.92132 | 6182 | 69.6523 | 19.76117 | 70.0475 | 0.3952 | 70 | 30.5504 | 111.148 | 188.7916 | 204.1781 | 0 |  | 185.55 | 185.866
05.12.2022 13:30:04 | 01:43:04 | 6184 | 176.1777 | 0 |  | -0.000330308 | 0.3099323 | 0.3099323 | 62.18306 | -11.55503 | 0 |  | 0.15027 | 0.06059274 | 0 |  | 0.36006 | 0.353 | 188.82112 | 0 |  | 2.63796 | 2.398145 | 0 |  | 0.0428 | 0.03465587 | -0.2652718 | 0 | 0.5752041 | 4.50467 | 0.3099323 | 2.170795 | 73.14545 | 301 | 300 | -0.249995 | 0 |  | 0.08003 | 0.07923762 | 12.1 |  | 26.85455 | 73.14545 | 6184 | 69.6523 | 19.76067 | 70.0467 | 0.3944 | 70 | 30.61398 | 108.8347 | 188.7916 | 204.1631 | 0 |  | 185.55 | 185.866
05.12.2022 13:30:06 | 01:43:06 | 6186 | 176.1598 | 0 |  | -0.000332926 | 0.2945621 | 0.2945621 | 62.18398 | -11.55442 | 0 |  | 0.15027 | 0.06059274 | 0 |  | 0.36006 | 0.353 | 188.82112 | 0 |  | 2.63796 | 2.398145 | 0 |  | 0.0428 | 0.03465587 | -0.2673744 | 0 | 0.5619364 | 4.50461 | 0.2945621 | 2.155196 | 73.36804 | 300 | 300 | -0.299995 | 0 |  | 0.08003 | 0.07923762 | 12.1 |  | 26.63196 | 73.36804 | 6186 | 69.6619 | 19.76117 | 70.0461 | 0.3842 | 70 | 30.66118 | 110.0779 | 188.7916 | 204.1308 | 0 |  | 185.55 | 185.866
05.12.2022 13:30:08 | 01:43:08 | 6188 | 176.1536 | 0 |  | -0.000335469 | 0.2804307 | 0.2804307 | 62.18398 | -11.55385 | 0 |  | 0.15027 | 0.06059274 | 0 |  | 0.36006 | 0.353 | 188.82112 | 0 |  | 2.63796 | 2.398145 | 0 |  | 0.0428 | 0.03465587 | -0.2694166 | 0 | 0.5498473 | 4.50459 | 0.2804307 | 2.140837 | 73.58909 | 300 | 300 | -0.299995 | 0 |  | 0.08003 | 0.07923762 | 12.1 |  | 26.41091 | 73.58909 | 6188 | 69.6716 | 19.76167 | 70.0459 | 0.3743 | 70 | 30.71171 | 111.5235 | 188.7916 | 204.1196 | 0 |  | 185.55 | 185.866
05.12.2022 13:30:10 | 01:43:10 | 6190 | 176.1432 | 0 |  | -0.000342949 | 0.2760791 | 0.2760791 | 62.18449 | -11.55329 | 0 |  | 0.15027 | 0.06059274 | 0 |  | 0.36006 | 0.353 | 188.82112 | 0 |  | 2.63796 | 2.398145 | 0 |  | 0.0428 | 0.03465587 | -0.2754239 | 0 | 0.551503 | 4.50449 | 0.2760791 | 2.136259 | 73.80916 | 299 | 300 | -0.249995 | 0 |  | 0.08003 | 0.07923762 | 12.1 |  | 26.19084 | 73.80916 | 6190 | 69.6716 | 19.76218 | 70.0449 | 0.3733 | 70 | 30.78418 | 112.2671 | 188.7916 | 204.1007 | 0 |  | 185.55 | 185.866
05.12.2022 13:30:12 | 01:43:12 | 6192 | 176.119 | 0 |  | -0.000346988 | 0.24998 | 0.24998 | 62.18766 | -11.55277 | 0 |  | 0.15027 | 0.06059274 | 0 |  | 0.36006 | 0.353 | 188.82112 | 0 |  | 2.63796 | 2.398145 | 0 |  | 0.0428 | 0.03465587 | -0.2786676 | 0 | 0.5286476 | 4.50438 | 0.24998 | 2.109935 | 74.02764 | 301 | 300 | -0.249995 | 0 |  | 0.08003 | 0.07923762 | 12.1 |  | 25.97236 | 74.02764 | 6192 | 69.6812 | 19.7642 | 70.0438 | 0.3626 | 70 | 30.81858 | 111.9234 | 188.7916 | 204.0569 | 0 |  | 185.55 | 185.866
05.12.2022 13:30:14 | 01:43:14 | 6194 | 176.1118 | 0 |  | -0.0003428 | 0.2536501 | 0.2536501 | 62.18909 | -11.55226 | 0 |  | 0.15027 | 0.06059274 | 0 |  | 0.36006 | 0.353 | 188.82112 | 0 |  | 2.63796 | 2.398145 | 0 |  | 0.0428 | 0.03465587 | -0.2753042 | 0 | 0.5289543 | 4.50437 | 0.2536501 | 2.113382 | 74.24494 | 300 | 300 | -0.299995 | 0 |  | 0.08003 | 0.07923762 | 12.1 |  | 25.75506 | 74.24494 | 6194 | 69.6909 | 19.7642 | 70.0437 | 0.3528 | 70 | 30.8882 | 116.2405 | 188.7916 | 204.0438 | 0 |  | 185.55 | 185.866
05.12.2022 13:30:16 | 01:43:16 | 6196 | 176.1074 | 0 |  | -0.000345642 | 0.2401669 | 0.2401669 | 62.18909 | -11.55177 | 0 |  | 0.15027 | 0.06059274 | 0 |  | 0.36006 | 0.353 | 188.82112 | 0 |  | 2.63796 | 2.398145 | 0 |  | 0.0428 | 0.03465587 | -0.2775866 | 0 | 0.5177535 | 4.50426 | 0.2401669 | 2.099676 | 74.46172 | 300 | 300 | -0.299995 | 0 |  | 0.08003 | 0.07923762 | 12.1 |  | 25.53828 | 74.46172 | 6196 | 69.6909 | 19.76369 | 70.0426 | 0.3517 | 70 | 30.92213 | 114.2684 | 188.7916 | 204.036 | 0 |  | 185.55 | 185.866
05.12.2022 13:30:18 | 01:43:18 | 6198 | 176.0925 | 0 |  | -0.000342426 | 0.2130387 | 0.2130387 | 62.18909 | -11.55132 | 0 |  | 0.15027 | 0.06059274 | 0 |  | 0.36006 | 0.353 | 188.82112 | 0 |  | 2.63796 | 2.398145 | 0 |  | 0.0428 | 0.03465587 | -0.2750038 | 0 | 0.4880425 | 4.50424 | 0.2130387 | 2.072327 | 74.67638 | 299 | 300 | -0.249995 | 0 |  | 0.08003 | 0.07923762 | 12.1 |  | 25.32362 | 74.67638 | 6198 | 69.7006 | 19.7652 | 70.0424 | 0.3418 | 70 | 30.96601 | 112.0311 | 188.7916 | 204.0089 | 0 |  | 185.55 | 185.866
05.12.2022 13:30:20 | 01:43:20 | 6200 | 176.0776 | 0 |  | -0.000342874 | 0.1903805 | 0.1903805 | 62.1896 | -11.55091 | 0 |  | 0.15027 | 0.06059274 | 0 |  | 0.36006 | 0.353 | 188.82112 | 0 |  | 2.63796 | 2.398145 | 0 |  | 0.0428 | 0.03465587 | -0.2753636 | 0 | 0.4657441 | 4.50414 | 0.1903805 | 2.049451 | 74.88846 | 301 | 300 | -0.249995 | 0 |  | 0.08003 | 0.07923762 | 12.1 |  | 25.11154 | 74.88846 | 6200 | 69.7006 | 19.7647 | 70.0414 | 0.3408 | 70 | 31.02686 | 107.3554 | 188.7916 | 203.982 | 0 |  | 185.55 | 185.866
05.12.2022 13:30:22 | 01:43:22 | 6202 | 176.0732 | 0 |  | -0.0003428 | 0.1647729 | 0.1647729 | 62.19215 | -11.55056 | 0 |  | 0.15027 | 0.06059274 | 0 |  | 0.36006 | 0.353 | 188.82112 | 0 |  | 2.63796 | 2.398145 | 0 |  | 0.0428 | 0.03465587 | -0.2753042 | 0 | 0.4400771 | 4.50406 | 0.1647729 | 2.023628 | 75.09804 | 300 | 300 | -0.299995 | 0 |  | 0.08003 | 0.07923762 | 12.1 |  | 24.90196 | 75.09804 | 6202 | 69.7102 | 19.7652 | 70.0406 | 0.3304 | 70 | 31.04797 | 105.9121 | 188.7916 | 203.974 | 0 |  | 185.55 | 185.866
05.12.2022 13:30:24 | 01:43:24 | 6204 | 176.0556 | 0 |  | -0.000343174 | 0.1521834 | 0.1521834 | 62.19164 | -11.55024 | 0 |  | 0.15027 | 0.06059274 | 0 |  | 0.36006 | 0.353 | 188.82112 | 0 |  | 2.63796 | 2.398145 | 0 |  | 0.0428 | 0.03465587 | -0.2756046 | 0 | 0.4277879 | 4.504 | 0.1521834 | 2.010825 | 75.30562 | 299 | 300 | -0.249995 | 0 |  | 0.08003 | 0.07923762 | 12.1 |  | 24.69438 | 75.30562 | 6204 | 69.7102 | 19.76672 | 70.04 | 0.3298 | 70 | 31.0603 | 103.2273 | 188.7916 | 203.9421 | 0 |  | 185.55 | 185.866
05.12.2022 13:30:26 | 01:43:26 | 6206 | 176.04 | 0 |  | -0.000339359 | 0.1547442 | 0.1547442 | 62.19062 | -11.54993 | 0 |  | 0.15027 | 0.06059274 | 0 |  | 0.36006 | 0.353 | 188.82112 | 0 |  | 2.63796 | 2.398145 | 0 |  | 0.0428 | 0.03465587 | -0.2725407 | 0 | 0.4272849 | 4.50396 | 0.1547442 | 2.013173 | 75.51267 | 301 | 300 | -0.249995 | 0 |  | 0.08003 | 0.07923762 | 12.1 |  | 24.48733 | 75.51267 | 6206 | 69.7199 | 19.7647 | 70.0396 | 0.3197 | 70 | 31.0367 | 107.7379 | 188.7916 | 203.9139 | 0 |  | 185.55 | 185.866
05.12.2022 13:30:28 | 01:43:28 | 6208 | 176.0326 | 0 |  | -0.0003425 | 0.1301118 | 0.1301118 | 62.185 | -11.54965 | 0 |  | 0.15027 | 0.06059274 | 0 |  | 0.36006 | 0.353 | 188.82112 | 0 |  | 2.63796 | 2.398145 | 0 |  | 0.0428 | 0.03465587 | -0.2750633 | 0 | 0.4051751 | 4.50384 | 0.1301118 | 1.988329 | 75.71856 | 300 | 300 | -0.299995 | 0 |  | 0.08003 | 0.07923762 | 12.1 |  | 24.28144 | 75.71856 | 6208 | 69.7199 | 19.76672 | 70.0384 | 0.3185 | 70 | 30.9481 | 102.7144 | 188.7916 | 203.9005 | 0 |  | 185.55 | 185.866
05.12.2022 13:30:30 | 01:43:30 | 6210 | 176.0269 | 0 |  | -0.0003517 | 0.1011379 | 0.1011379 | 62.18245 | -11.54942 | 0 |  | 0.15027 | 0.06059274 | 0 |  | 0.36006 | 0.353 | 188.82112 | 0 |  | 2.63796 | 2.398145 | 0 |  | 0.0428 | 0.03465587 | -0.2824518 | 0 | 0.3835897 | 4.5037 | 0.1011379 | 1.959146 | 75.92167 | 299 | 300 | -0.249995 | 0 |  | 0.08003 | 0.07923762 | 12.1 |  | 24.07833 | 75.92167 | 6210 | 69.7296 | 19.76571 | 70.037 | 0.3074 | 70 | 30.90362 | 102.3135 | 188.7916 | 203.8902 | 0 |  | 185.55 | 185.866
05.12.2022 13:30:32 | 01:43:32 | 6212 | 176.008 | 0 |  | -0.000361424 | 0.07959606 | 0.07959606 | 62.1804 | -11.54924 | 0 |  | 0.15027 | 0.06059274 | 0 |  | 0.36006 | 0.353 | 188.82112 | 0 |  | 2.63796 | 2.398145 | 0 |  | 0.0428 | 0.03465587 | -0.2902612 | 0 | 0.3698573 | 4.5036 | 0.07959606 | 1.937398 | 76.12217 | 301 | 300 | -0.249995 | 0 |  | 0.08003 | 0.07923762 | 12.1 |  | 23.87783 | 76.12217 | 6212 | 69.7392 | 19.76722 | 70.036 | 0.2968 | 70 | 30.90066 | 103.8287 | 188.7916 | 203.8559 | 0 |  | 185.55 | 185.866
05.12.2022 13:30:34 | 01:43:34 | 6214 | 175.9876 | 0 |  | -0.000374888 | 0.04313213 | 0.04313213 | 62.1804 | -11.54911 | 0 |  | 0.15027 | 0.06059274 | 0 |  | 0.36006 | 0.353 | 188.82112 | 0 |  | 2.63796 | 2.398145 | 0 |  | 0.0428 | 0.03465587 | -0.3010742 | 0 | 0.3442063 | 4.5035 | 0.04313213 | 1.900731 | 76.31965 | 299 | 300 | -0.249995 | 0 |  | 0.08003 | 0.07923762 | 12.1 |  | 23.68035 | 76.31965 | 6214 | 69.7392 | 19.76773 | 70.035 | 0.2958 | 70 | 31.26574 | 97.11882 | 188.7916 | 203.8191 | 0 |  | 185.55 | 185.866
05.12.2022 13:30:36 | 01:43:36 | 6216 | 175.9809 | 0 |  | -0.000391792 | -0.00491455 | -0.00491455 | 62.18306 | -11.54908 | 0 |  | 0.15027 | 0.06059274 | 0 |  | 0.36006 | 0.353 | 188.82112 | 0 |  | 2.63796 | 2.398145 | 0 |  | 0.0428 | 0.03465587 | -0.3146499 | 0 | 0.3097353 | 4.50338 | -0.00491455 | 1.852485 | 76.51277 | 301 | 300 | -0.249995 | 0 |  | 0.08003 | 0.07923762 | 12.1 |  | 23.48723 | 76.51277 | 6216 | 69.7489 | 19.76672 | 70.0338 | 0.2849 | 70 | 31.36454 | 92.39701 | 188.7916 | 203.8069 | 0 |  | 185.55 | 185.866
05.12.2022 13:30:38 | 01:43:38 | 6218 | 175.9706 | 0 |  | -0.000403461 | -0.008151546 | -0.008151546 | 62.18398 | -11.54909 | 0 |  | 0.15027 | 0.06059274 | 0 |  | 0.36006 | 0.353 | 188.82112 | 0 |  | 2.63796 | 2.398145 | 0 |  | 0.0428 | 0.03465587 | -0.3240213 | 0 | 0.3158698 | 4.50336 | -0.008151546 | 1.849053 | 76.70322 | 300 | 300 | -0.299995 | 0 |  | 0.08003 | 0.07923762 | 12.1 |  | 23.29678 | 76.70322 | 6218 | 69.7489 | 19.76722 | 70.0336 | 0.2847 | 70 | 31.38565 | 94.33153 | 188.7916 | 203.7883 | 0 |  | 185.55 | 185.866
05.12.2022 13:30:40 | 01:43:40 | 6220 | 175.9706 | 0 |  | -0.000419093 | -0.05912542 | -0.05912542 | 62.18193 | -11.54916 | 0 |  | 0.15027 | 0.06059274 | 0 |  | 0.36006 | 0.353 | 188.82112 | 0 |  | 2.63796 | 2.398145 | 0 |  | 0.0428 | 0.03465587 | -0.3365755 | 0 | 0.27745 | 4.50322 | -0.05912542 | 1.797886 | 76.89087 | 300 | 300 | -0.299995 | 0 |  | 0.08003 | 0.07923762 | 12.1 |  | 23.10913 | 76.89087 | 6220 | 69.7585 | 19.76873 | 70.0322 | 0.2737 | 70 | 31.25601 |  | 188.7916 | 203.7883 | 0 |  | 185.55 | 185.866
05.12.2022 13:30:42 | 01:43:42 | 6222 | 175.9706 | 0 |  | -0.0004259 | -0.07867701 | -0.07867701 | 62.18347 | -11.54929 | 0 |  | 0.15027 | 0.06059274 | 0 |  | 0.36006 | 0.353 | 188.82112 | 0 |  | 2.63796 | 2.398145 | 0 |  | 0.0428 | 0.03465587 | -0.3420422 | 0 | 0.2633652 | 4.50316 | -0.07867701 | 1.778145 | 77.07487 | 299 | 300 | -0.249995 | 0 |  | 0.08003 | 0.07923762 | 12.1 |  | 22.92513 | 77.07487 | 6222 | 69.7585 | 19.76773 | 70.0316 | 0.2731 | 70 | 31.15863 |  | 188.7916 | 203.7883 | 0 |  | 185.55 | 185.866
05.12.2022 13:30:44 | 01:43:44 | 6224 | 175.9706 | 0 |  | -0.000432258 | -0.1018834 | -0.1018834 | 62.18347 | -11.54947 | 0 |  | 0.15027 | 0.06059274 | 0 |  | 0.36006 | 0.353 | 188.82112 | 0 |  | 2.63796 | 2.398145 | 0 |  | 0.0428 | 0.03465587 | -0.3471483 | 0 | 0.245265 | 4.5031 | -0.1018834 | 1.754752 | 77.25665 | 301 | 300 | -0.249995 | 0 |  | 0.08003 | 0.07923762 | 12.1 |  | 22.74335 | 77.25665 | 6224 | 69.7682 | 19.76924 | 70.031 | 0.2628 | 70 | 31.1839 |  | 188.7916 | 203.7883 | 0 |  | 185.55 | 185.866
05.12.2022 13:30:46 | 01:43:46 | 6226 | 175.9479 | 0 |  | -0.000438915 | -0.1130778 | -0.1130778 | 62.18449 | -11.54969 | 0 |  | 0.15027 | 0.06059274 | 0 |  | 0.36006 | 0.353 | 188.82112 | 0 |  | 2.63796 | 2.398145 | 0 |  | 0.0428 | 0.03465587 | -0.3524946 | 0 | 0.2394168 | 4.50304 | -0.1130778 | 1.743372 | 77.43664 | 300 | 300 | -0.299995 | 0 |  | 0.08003 | 0.07923762 | 12.1 |  | 22.56336 | 77.43664 | 6226 | 69.7682 | 19.76873 | 70.0304 | 0.2622 | 70 | 31.25317 | 81.09799 | 188.7916 | 203.7471 | 0 |  | 185.55 | 185.866
05.12.2022 13:30:48 | 01:43:48 | 6228 | 175.9479 | 0 |  | -0.000436821 | -0.1299162 | -0.1299162 | 62.185 | -11.54993 | 0 |  | 0.15027 | 0.06059274 | 0 |  | 0.36006 | 0.353 | 188.82112 | 0 |  | 2.63796 | 2.398145 | 0 |  | 0.0428 | 0.03465587 | -0.3508129 | 0 | 0.2208967 | 4.50298 | -0.1299162 | 1.72635 | 77.61517 | 299 | 300 | -0.249995 | 0 |  | 0.08003 | 0.07923762 | 12.1 |  | 22.38483 | 77.61517 | 6228 | 69.7779 | 19.77075 | 70.0298 | 0.2519 | 70 | 31.41258 |  | 188.7916 | 203.7471 | 0 |  | 185.55 | 185.866
05.12.2022 13:30:50 | 01:43:50 | 6230 | 175.9479 | 0 |  | -0.00043884 | -0.1374314 | -0.1374314 | 62.185 | -11.5502 | 0 |  | 0.15027 | 0.06059274 | 0 |  | 0.36006 | 0.353 | 188.82112 | 0 |  | 2.63796 | 2.398145 | 0 |  | 0.0428 | 0.03465587 | -0.3524344 | 0 | 0.215003 | 4.50288 | -0.1374314 | 1.718653 | 77.79243 | 301 | 300 | -0.249995 | 0 |  | 0.08003 | 0.07923762 | 12.1 |  | 22.20757 | 77.79243 | 6230 | 69.7779 | 19.77025 | 70.0288 | 0.2509 | 70 | 31.55348 |  | 188.7916 | 203.7471 | 0 |  | 185.55 | 185.866
05.12.2022 13:30:52 | 01:43:52 | 6232 | 175.9372 | 0 |  | -0.00042964 | -0.1330202 | -0.1330202 | 62.18347 | -11.55047 | 0 |  | 0.15027 | 0.06059274 | 0 |  | 0.36006 | 0.353 | 188.82112 | 0 |  | 2.63796 | 2.398145 | 0 |  | 0.0428 | 0.03465587 | -0.3450458 | 0 | 0.2120256 | 4.50284 | -0.1330202 | 1.722882 | 77.96951 | 299 | 300 | -0.249995 | 0 |  | 0.08003 | 0.07923762 | 12.1 |  | 22.03049 | 77.96951 | 6232 | 69.7875 | 19.77126 | 70.0284 | 0.2409 | 70 | 31.66272 | 82.26766 | 188.7916 | 203.7277 | 0 |  | 185.55 | 185.866
05.12.2022 13:30:54 | 01:43:54 | 6234 | 175.9372 | 0 |  | -0.000424255 | -0.1340971 | -0.1340971 | 62.18347 | -11.55074 | 0 |  | 0.15027 | 0.06059274 | 0 |  | 0.36006 | 0.353 | 188.82112 | 0 |  | 2.63796 | 2.398145 | 0 |  | 0.0428 | 0.03465587 | -0.3407211 | 0 | 0.206624 | 4.50274 | -0.1340971 | 1.721623 | 78.14674 | 300 | 300 | -0.199995 | 0 |  | 0.08003 | 0.07923762 | 12.1 |  | 21.85326 | 78.14674 | 6234 | 69.7875 | 19.77025 | 70.0274 | 0.2399 | 70 | 31.74183 |  | 188.7916 | 203.7277 | 0 |  | 185.55 | 185.866
05.12.2022 13:30:56 | 01:43:56 | 6236 | 175.9372 | 0 |  | -0.0004167 | -0.1721587 | -0.1721587 | 62.18663 | -11.55104 | 0 |  | 0.15027 | 0.06059274 | 0 |  | 0.36006 | 0.353 | 188.82112 | 0 |  | 2.63796 | 2.398145 | 0 |  | 0.0428 | 0.03465587 | -0.3346536 | 0 | 0.1624949 | 4.50267 | -0.1721587 | 1.683381 | 78.32194 | 301 | 300 | -0.249995 | 0 |  | 0.08003 | 0.07923762 | 12.1 |  | 21.67806 | 78.32194 | 6236 | 69.7972 | 19.77126 | 70.0267 | 0.2295 | 70 | 31.7537 |  | 188.7916 | 203.7277 | 0 |  | 185.55 | 185.866
05.12.2022 13:30:58 | 01:43:58 | 6238 | 175.9372 | 0 |  | -0.000408771 | -0.1669804 | -0.1669804 | 62.18858 | -11.55138 | 0 |  | 0.15027 | 0.06059274 | 0 |  | 0.36006 | 0.353 | 188.82112 | 0 |  | 2.63796 | 2.398145 | 0 |  | 0.0428 | 0.03465587 | -0.3282858 | 0 | 0.1613054 | 4.50257 | -0.1669804 | 1.688381 | 78.49542 | 299 | 300 | -0.249995 | 0 |  | 0.08003 | 0.07923762 | 12.1 |  | 21.50458 | 78.49542 | 6238 | 69.7972 | 19.77075 | 70.0257 | 0.2285 | 70 | 31.76022 |  | 188.7916 | 203.7277 | 0 |  | 185.55 | 185.866
05.12.2022 13:31:00 | 01:44:00 | 6240 | 175.9372 | 0 |  | -0.000391792 | -0.1497122 | -0.1497122 | 62.19062 | -11.5517 | 0 |  | 0.15027 | 0.06059274 | 0 |  | 0.36006 | 0.353 | 188.82112 | 0 |  | 2.63796 | 2.398145 | 0 |  | 0.0428 | 0.03465587 | -0.3146499 | 0 | 0.1649377 | 4.50253 | -0.1497122 | 1.705469 | 78.67005 | 301 | 300 | -0.249995 | 0 |  | 0.08003 | 0.07923762 | 12.1 |  | 21.32995 | 78.67005 | 6240 | 69.8072 | 19.77126 | 70.0253 | 0.2181 | 70 | 31.6753 |  | 188.7916 | 203.7277 | 0 |  | 185.55 | 185.866
05.12.2022 13:31:02 | 01:44:02 | 6242 | 175.9372 | 0 |  | -0.00037788 | -0.1237676 | -0.1237676 | 62.19266 | -11.55197 | 0 |  | 0.15027 | 0.06059274 | 0 |  | 0.36006 | 0.353 | 188.82112 | 0 |  | 2.63796 | 2.398145 | 0 |  | 0.0428 | 0.03465587 | -0.3034771 | 0 | 0.1797095 | 4.50245 | -0.1237676 | 1.731232 | 78.84688 | 299 | 300 | -0.249995 | 0 |  | 0.08003 | 0.07923762 | 12.1 |  | 21.15312 | 78.84688 | 6242 | 69.8169 | 19.77126 | 70.0245 | 0.2076 | 70 | 31.61872 |  | 188.7916 | 203.7277 | 0 |  | 185.55 | 185.866
05.12.2022 13:31:04 | 01:44:04 | 6244 | 175.9372 | 0 |  | -0.000369054 | -0.1625236 | -0.1625236 | 62.19481 | -11.55226 | 0 |  | 0.15027 | 0.06059274 | 0 |  | 0.36006 | 0.353 | 188.82112 | 0 |  | 2.63796 | 2.398145 | 0 |  | 0.0428 | 0.03465587 | -0.2963889 | 0 | 0.1338653 | 4.50239 | -0.1625236 | 1.692295 | 79.02303 | 301 | 300 | -0.249995 | 0 |  | 0.08003 | 0.07923762 | 12.1 |  | 20.97697 | 79.02303 | 6244 | 69.8266 | 19.77226 | 70.0239 | 0.1973 | 70 | 31.56535 |  | 188.7916 | 203.7277 | 0 |  | 185.55 | 185.866
05.12.2022 13:31:06 | 01:44:06 | 6246 | 175.9372 | 0 |  | -0.000360676 | -0.1633101 | -0.1633101 | 62.19521 | -11.55259 | 0 |  | 0.15027 | 0.06059274 | 0 |  | 0.36006 | 0.353 | 188.82112 | 0 |  | 2.63796 | 2.398145 | 0 |  | 0.0428 | 0.03465587 | -0.2896605 | 0 | 0.1263504 | 4.50233 | -0.1633101 | 1.691329 | 79.19713 | 299 | 300 | -0.249995 | 0 |  | 0.08003 | 0.07923762 | 12.1 |  | 20.80287 | 79.19713 | 6246 | 69.8266 | 19.77378 | 70.0233 | 0.1967 | 70 | 31.59642 |  | 188.7916 | 203.7277 | 0 |  | 185.55 | 185.866
05.12.2022 13:31:08 | 01:44:08 | 6248 | 175.9372 | 0 |  | -0.000354169 | -0.1731396 | -0.1731396 | 62.1994 | -11.55292 | 0 |  | 0.15027 | 0.06059274 | 0 |  | 0.36006 | 0.353 | 188.82112 | 0 |  | 2.63796 | 2.398145 | 0 |  | 0.0428 | 0.03465587 | -0.2844347 | 0 | 0.1112951 | 4.50227 | -0.1731396 | 1.681322 | 79.37067 | 300 | 300 | -0.199995 | 0 |  | 0.08003 | 0.07923762 | 12.1 |  | 20.62933 | 79.37067 | 6248 | 69.8362 | 19.77327 | 70.0227 | 0.1865 | 70 | 31.68526 |  | 188.7916 | 203.7277 | 0 |  | 185.55 | 185.866
05.12.2022 13:31:10 | 01:44:10 | 6250 | 175.9372 | 0 |  | -0.000358208 | -0.2130496 | -0.2130496 | 62.20083 | -11.55331 | 0 |  | 0.15027 | 0.06059274 | 0 |  | 0.36006 | 0.353 | 188.82112 | 0 |  | 2.63796 | 2.398145 | 0 |  | 0.0428 | 0.03465587 | -0.2876784 | 0 | 0.07462881 | 4.50215 | -0.2130496 | 1.641236 | 79.54162 | 301 | 300 | -0.249995 | 0 |  | 0.08003 | 0.07923762 | 12.1 |  | 20.45838 | 79.54162 | 6250 | 69.8459 | 19.77226 | 70.0215 | 0.1756 | 70 | 31.82629 |  | 188.7916 | 203.7277 | 0 |  | 185.55 | 185.866
05.12.2022 13:31:12 | 01:44:12 | 6252 | 175.9372 | 0 |  | -0.000350354 | -0.2135778 | -0.2135778 | 62.20196 | -11.55373 | 0 |  | 0.15027 | 0.06059274 | 0 |  | 0.36006 | 0.353 | 188.82112 | 0 |  | 2.63796 | 2.398145 | 0 |  | 0.0428 | 0.03465587 | -0.2813709 | 0 | 0.06779308 | 4.50213 | -0.2135778 | 1.640534 | 79.71048 | 300 | 300 | -0.299995 | 0 |  | 0.08003 | 0.07923762 | 12.1 |  | 20.28952 | 79.71048 | 6252 | 69.8459 | 19.77529 | 70.0213 | 0.1754 | 70 | 31.8238 |  | 188.7916 | 203.7277 | 0 |  | 185.55 | 185.866
05.12.2022 13:31:14 | 01:44:14 | 6254 | 175.9372 | 0 |  | -0.000349831 | -0.2391312 | -0.2391312 | 62.20298 | -11.55419 | 0 |  | 0.15027 | 0.06059274 | 0 |  | 0.36006 | 0.353 | 188.82112 | 0 |  | 2.63796 | 2.398145 | 0 |  | 0.0428 | 0.03465587 | -0.2809508 | 0 | 0.04181961 | 4.50207 | -0.2391312 | 1.614808 | 79.87798 | 299 | 300 | -0.249995 | 0 |  | 0.08003 | 0.07923762 | 12.1 |  | 20.12202 | 79.87798 | 6254 | 69.8459 | 19.77428 | 70.0207 | 0.1748 | 70 | 32.00183 |  | 188.7916 | 203.7277 | 0 |  | 185.55 | 185.866
05.12.2022 13:31:16 | 01:44:16 | 6256 | 175.9372 | 0 |  | -0.000349008 | -0.2656419 | -0.2656419 | 62.20441 | -11.55469 | 0 |  | 0.15027 | 0.06059274 | 0 |  | 0.36006 | 0.353 | 188.82112 | 0 |  | 2.63796 | 2.398145 | 0 |  | 0.0428 | 0.03465587 | -0.2802899 | 0 | 0.01464802 | 4.50199 | -0.2656419 | 1.588128 | 80.04278 | 301 | 300 | -0.249995 | 0 |  | 0.08003 | 0.07923762 | 12.1 |  | 19.95722 | 80.04278 | 6256 | 69.8555 | 19.77479 | 70.0199 | 0.1644 | 70 | 32.11652 |  | 188.7916 | 203.7277 | 0 |  | 185.55 | 185.866
05.12.2022 13:31:18 | 01:44:18 | 6258 | 175.9372 | 0 |  | -0.000345193 | -0.2832687 | -0.2832687 | 62.20604 | -11.55524 | 0 |  | 0.15027 | 0.06059274 | 0 |  | 0.36006 | 0.353 | 188.82112 | 0 |  | 2.63796 | 2.398145 | 0 |  | 0.0428 | 0.03465587 | -0.277226 | 0 | -0.006042682 | 4.50195 | -0.2832687 | 1.570334 | 80.2053 | 300 | 300 | -0.299995 | 0 |  | 0.08003 | 0.07923762 | 12.1 |  | 19.7947 | 80.2053 | 6258 | 69.8555 | 19.77529 | 70.0195 | 0.164 | 70 | 32.15673 |  | 188.7916 | 203.7277 | 0 |  | 185.55 | 185.866
05.12.2022 13:31:20 | 01:44:20 | 6260 | 175.9372 | 0 |  | -0.000339284 | -0.2811411 | -0.2811411 | 62.2086 | -11.55581 | 0 |  | 0.15027 | 0.06059274 | 0 |  | 0.36006 | 0.353 | 188.82112 | 0 |  | 2.63796 | 2.398145 | 0 |  | 0.0428 | 0.03465587 | -0.2724805 | 0 | -0.008660652 | 4.50189 | -0.2811411 | 1.572295 | 80.36699 | 300 | 300 | -0.299995 | 0 |  | 0.08003 | 0.07923762 | 12.1 |  | 19.63301 | 80.36699 | 6260 | 69.8652 | 19.77529 | 70.0189 | 0.1537 | 70 | 32.09624 |  | 188.7916 | 203.7277 | 0 |  | 185.55 | 185.866
05.12.2022 13:31:22 | 01:44:22 | 6262 | 175.9372 | 0 |  | -0.000339957 | -0.2969448 | -0.2969448 | 62.20707 | -11.55638 | 0 |  | 0.15027 | 0.06059274 | 0 |  | 0.36006 | 0.353 | 188.82112 | 0 |  | 2.63796 | 2.398145 | 0 |  | 0.0428 | 0.03465587 | -0.273021 | 0 | -0.02392385 | 4.50175 | -0.2969448 | 1.556326 | 80.52797 | 300 | 300 | -0.299995 | 0 |  | 0.08003 | 0.07923762 | 12.1 |  | 19.47203 | 80.52797 | 6262 | 69.8652 | 19.77378 | 70.0175 | 0.1523 | 70 | 31.98095 |  | 188.7916 | 203.7277 | 0 |  | 185.55 | 185.866
05.12.2022 13:31:24 | 01:44:24 | 6264 | 175.9372 | 0 |  | -0.000342276 | -0.3199563 | -0.3199563 | 62.20543 | -11.557 | 0 |  | 0.15027 | 0.06059274 | 0 |  | 0.36006 | 0.353 | 188.82112 | 0 |  | 2.63796 | 2.398145 | 0 |  | 0.0428 | 0.03465587 | -0.2748834 | 0 | -0.04507288 | 4.50169 | -0.3199563 | 1.533151 | 80.68694 | 299 | 300 | -0.249995 | 0 |  | 0.08003 | 0.07923762 | 12.1 |  | 19.31306 | 80.68694 | 6264 | 69.8749 | 19.77378 | 70.0169 | 0.142 | 70 | 31.91133 |  | 188.7916 | 203.7277 | 0 |  | 185.55 | 185.866
05.12.2022 13:31:26 | 01:44:26 | 6266 | 175.9372 | 0 |  | -0.000342575 | -0.3383191 | -0.3383191 | 62.20604 | -11.55766 | 0 |  | 0.15027 | 0.06059274 | 0 |  | 0.36006 | 0.353 | 188.82112 | 0 |  | 2.63796 | 2.398145 | 0 |  | 0.0428 | 0.03465587 | -0.2751235 | 0 | -0.06319558 | 4.50161 | -0.3383191 | 1.514627 | 80.84376 | 300 | 300 | -0.199995 | 0 |  | 0.08003 | 0.07923762 | 12.1 |  | 19.15624 | 80.84376 | 6266 | 69.8749 | 19.77579 | 70.0161 | 0.1412 | 70 | 31.92473 |  | 188.7916 | 203.7277 | 0 |  | 185.55 | 185.866
05.12.2022 13:31:28 | 01:44:28 | 6268 | 175.9372 | 0 |  | -0.000349083 | -0.3634745 | -0.3634745 | 62.20655 | -11.55836 | 0 |  | 0.15027 | 0.06059274 | 0 |  | 0.36006 | 0.353 | 188.82112 | 0 |  | 2.63796 | 2.398145 | 0 |  | 0.0428 | 0.03465587 | -0.2803501 | 0 | -0.08312441 | 4.50151 | -0.3634745 | 1.489313 | 80.99832 | 301 | 300 | -0.249995 | 0 |  | 0.08003 | 0.07923762 | 12.1 |  | 19.00168 | 80.99832 | 6268 | 69.8749 | 19.77479 | 70.0151 | 0.1402 | 70 | 32.02934 |  | 188.7916 | 203.7277 | 0 |  | 185.55 | 185.866
05.12.2022 13:31:30 | 01:44:30 | 6270 | 175.9372 | 0 |  | -0.000353122 | -0.3718507 | -0.3718507 | 62.20604 | -11.5591 | 0 |  | 0.15027 | 0.06059274 | 0 |  | 0.36006 | 0.353 | 188.82112 | 0 |  | 2.63796 | 2.398145 | 0 |  | 0.0428 | 0.03465587 | -0.2835938 | 0 | -0.08825687 | 4.50145 | -0.3718507 | 1.480779 | 81.15114 | 300 | 300 | -0.299995 | 0 |  | 0.08003 | 0.07923762 | 12.1 |  | 18.84886 | 81.15114 | 6270 | 69.8845 | 19.77529 | 70.0145 | 0.13 | 70 | 32.18425 |  | 188.7916 | 203.7277 | 0 |  | 185.55 | 185.866
05.12.2022 13:31:32 | 01:44:32 | 6272 | 175.9372 | 0 |  | -0.000357011 | -0.3824234 | -0.3824234 | 62.20798 | -11.55985 | 0 |  | 0.15027 | 0.06059274 | 0 |  | 0.36006 | 0.353 | 188.82112 | 0 |  | 2.63796 | 2.398145 | 0 |  | 0.0428 | 0.03465587 | -0.2867171 | 0 | -0.09570624 | 4.50141 | -0.3824234 | 1.470051 | 81.30297 | 299 | 300 | -0.249995 | 0 |  | 0.08003 | 0.07923762 | 12.1 |  | 18.69703 | 81.30297 | 6272 | 69.8942 | 19.77479 | 70.0141 | 0.1199 | 70 | 32.33192 |  | 188.7916 | 203.7277 | 0 |  | 185.55 | 185.866
05.12.2022 13:31:34 | 01:44:34 | 6274 | 175.9372 | 0 |  | -0.000357236 | -0.4097248 | -0.4097248 | 62.2086 | -11.56064 | 0 |  | 0.15027 | 0.06059274 | 0 |  | 0.36006 | 0.353 | 188.82112 | 0 |  | 2.63796 | 2.398145 | 0 |  | 0.0428 | 0.03465587 | -0.2868978 | 0 | -0.122827 | 4.50135 | -0.4097248 | 1.442595 | 81.45284 | 301 | 300 | -0.249995 | 0 |  | 0.08003 | 0.07923762 | 12.1 |  | 18.54716 | 81.45284 | 6274 | 69.9039 | 19.7768 | 70.0135 | 0.1096 | 70 | 32.40581 |  | 188.7916 | 203.7277 | 0 |  | 185.55 | 185.866
05.12.2022 13:31:36 | 01:44:36 | 6276 | 175.9372 | 0 |  | -0.000360676 | -0.4314005 | -0.4314005 | 62.21064 | -11.56148 | 0 |  | 0.15027 | 0.06059274 | 0 |  | 0.36006 | 0.353 | 188.82112 | 0 |  | 2.63796 | 2.398145 | 0 |  | 0.0428 | 0.03465587 | -0.2896605 | 0 | -0.14174 | 4.50125 | -0.4314005 | 1.420768 | 81.60017 | 299 | 300 | -0.249995 | 0 |  | 0.08003 | 0.07923762 | 12.1 |  | 18.39983 | 81.60017 | 6276 | 69.9135 | 19.77579 | 70.0125 | 0.099 | 70 | 32.42431 |  | 188.7916 | 203.7277 | 0 |  | 185.55 | 185.866
05.12.2022 13:31:38 | 01:44:38 | 6278 | 175.9372 | 0 |  | -0.000363145 | -0.4363257 | -0.4363257 | 62.21013 | -11.56235 | 0 |  | 0.15027 | 0.06059274 | 0 |  | 0.36006 | 0.353 | 188.82112 | 0 |  | 2.63796 | 2.398145 | 0 |  | 0.0428 | 0.03465587 | -0.2916434 | 0 | -0.1446824 | 4.50119 | -0.4363257 | 1.415692 | 81.74611 | 301 | 300 | -0.249995 | 0 |  | 0.08003 | 0.07923762 | 12.1 |  | 18.25389 | 81.74611 | 6278 | 69.9039 | 19.7763 | 70.0119 | 0.108 | 70 | 32.38114 |  | 188.7916 | 203.7277 | 0 |  | 185.55 | 185.866
05.12.2022 13:31:40 | 01:44:40 | 6280 | 175.9372 | 0 |  | -0.000361275 | -0.464425 | -0.464425 | 62.21166 | -11.56325 | 0 |  | 0.15027 | 0.06059274 | 0 |  | 0.36006 | 0.353 | 188.82112 | 0 |  | 2.63796 | 2.398145 | 0 |  | 0.0428 | 0.03465587 | -0.2901416 | 0 | -0.1742835 | 4.50114 | -0.464425 | 1.387445 | 81.89034 | 300 | 300 | -0.299995 | 0 |  | 0.08003 | 0.07923762 | 12.1 |  | 18.10966 | 81.89034 | 6280 | 69.9135 | 19.77579 | 70.0114 | 0.0979 | 70 | 32.25209 |  | 188.7916 | 203.7277 | 0 |  | 185.55 | 185.866
05.12.2022 13:31:42 | 01:44:42 | 6282 | 175.9372 | 0 |  | -0.000356637 | -0.4909857 | -0.4909857 | 62.21258 | -11.56421 | 0 |  | 0.15027 | 0.06059274 | 0 |  | 0.36006 | 0.353 | 188.82112 | 0 |  | 2.63796 | 2.398145 | 0 |  | 0.0428 | 0.03465587 | -0.2864168 | 0 | -0.204569 | 4.50108 | -0.4909857 | 1.360739 | 82.03175 | 299 | 300 | -0.249995 | 0 |  | 0.08003 | 0.07923762 | 12.1 |  | 17.96825 | 82.03175 | 6282 | 69.9232 | 19.77579 | 70.0108 | 0.0876 | 70 | 32.1967 |  | 188.7916 | 203.7277 | 0 |  | 185.55 | 185.866
05.12.2022 13:31:44 | 01:44:44 | 6284 | 175.9372 | 0 |  | -0.00035746 | -0.4909081 | -0.4909081 | 62.2132 | -11.56519 | 0 |  | 0.15027 | 0.06059274 | 0 |  | 0.36006 | 0.353 | 188.82112 | 0 |  | 2.63796 | 2.398145 | 0 |  | 0.0428 | 0.03465587 | -0.2870777 | 0 | -0.2038304 | 4.50102 | -0.4909081 | 1.360672 | 82.17177 | 300 | 300 | -0.199995 | 0 |  | 0.08003 | 0.07923762 | 12.1 |  | 17.82823 | 82.17177 | 6284 | 69.9328 | 19.77579 | 70.0102 | 0.0774 | 70 | 32.21165 |  | 188.7916 | 203.7277 | 0 |  | 185.55 | 185.866
05.12.2022 13:31:46 | 01:44:46 | 6286 | 175.9372 | 0 |  | -0.000352299 | -0.4785844 | -0.4785844 | 62.21575 | -11.56616 | 0 |  | 0.15027 | 0.06059274 | 0 |  | 0.36006 | 0.353 | 188.82112 | 0 |  | 2.63796 | 2.398145 | 0 |  | 0.0428 | 0.03465587 | -0.2829329 | 0 | -0.1956515 | 4.50096 | -0.4785844 | 1.372851 | 82.31242 | 301 | 300 | -0.249995 | 0 |  | 0.08003 | 0.07923762 | 12.1 |  | 17.68758 | 82.31242 | 6286 | 69.9328 | 19.77579 | 70.0096 | 0.0768 | 70 | 32.51043 |  | 188.7916 | 203.7277 | 0 |  | 185.55 | 185.866
05.12.2022 13:31:48 | 01:44:48 | 6288 | 175.9372 | 0 |  | -0.000345492 | -0.4926806 | -0.4926806 | 62.21718 | -11.56713 | 0 |  | 0.15027 | 0.06059274 | 0 |  | 0.36006 | 0.353 | 188.82112 | 0 |  | 2.63796 | 2.398145 | 0 |  | 0.0428 | 0.03465587 | -0.2774662 | 0 | -0.2152145 | 4.5009 | -0.4926806 | 1.35861 | 82.45297 | 299 | 300 | -0.249995 | 0 |  | 0.08003 | 0.07923762 | 12.1 |  | 17.54703 | 82.45297 | 6288 | 69.9425 | 19.7768 | 70.009 | 0.0665 | 70 | 32.6326 |  | 188.7916 | 203.7277 | 0 |  | 185.55 | 185.866
05.12.2022 13:31:50 | 01:44:50 | 6290 | 175.9372 | 0 |  | -0.000339134 | -0.5075386 | -0.5075386 | 62.2183 | -11.56813 | 0 |  | 0.15027 | 0.06059274 | 0 |  | 0.36006 | 0.353 | 188.82112 | 0 |  | 2.63796 | 2.398145 | 0 |  | 0.0428 | 0.03465587 | -0.27236 | 0 | -0.2351786 | 4.50084 | -0.5075386 | 1.34361 | 82.592 | 301 | 300 | -0.249995 | 0 |  | 0.08003 | 0.07923762 | 12.1 |  | 17.408 | 82.592 | 6290 | 69.9425 | 19.7763 | 70.0084 | 0.0659 | 70 | 32.66877 |  | 188.7916 | 203.7277 | 0 |  | 185.55 | 185.866
05.12.2022 13:31:52 | 01:44:52 | 6292 | 175.9372 | 0 |  | -0.000328738 | -0.5199081 | -0.5199081 | 62.21984 | -11.56916 | 0 |  | 0.15027 | 0.06059274 | 0 |  | 0.36006 | 0.353 | 188.82112 | 0 |  | 2.63796 | 2.398145 | 0 |  | 0.0428 | 0.03465587 | -0.2640109 | 0 | -0.2558972 | 4.50078 | -0.5199081 | 1.331098 | 82.72963 | 299 | 300 | -0.249995 | 0 |  | 0.08003 | 0.07923762 | 12.1 |  | 17.27037 | 82.72963 | 6292 | 69.9522 | 19.77579 | 70.0078 | 0.0556 | 70 | 32.64398 |  | 188.7916 | 203.7277 | 0 |  | 185.55 | 185.866
05.12.2022 13:31:54 | 01:44:54 | 6294 | 175.9372 | 0 |  | -0.000316994 | -0.5231173 | -0.5231173 | 62.22341 | -11.5702 | 0 |  | 0.15027 | 0.06059274 | 0 |  | 0.36006 | 0.353 | 188.82112 | 0 |  | 2.63796 | 2.398145 | 0 |  | 0.0428 | 0.03465587 | -0.2545793 | 0 | -0.268538 | 4.50072 | -0.5231173 | 1.327749 | 82.86643 | 301 | 300 | -0.249995 | 0 |  | 0.08003 | 0.07923762 | 12.1 |  | 17.13357 | 82.86643 | 6294 | 69.9522 | 19.7768 | 70.0072 | 0.055 | 70 | 32.52679 |  | 188.7916 | 203.7277 | 0 |  | 185.55 | 185.866
05.12.2022 13:31:56 | 01:44:56 | 6296 | 175.9372 | 0 |  | -0.000310337 | -0.5353981 | -0.5353981 | 62.22392 | -11.57126 | 0 |  | 0.15027 | 0.06059274 | 0 |  | 0.36006 | 0.353 | 188.82112 | 0 |  | 2.63796 | 2.398145 | 0 |  | 0.0428 | 0.03465587 | -0.249233 | 0 | -0.286165 | 4.50068 | -0.5353981 | 1.315328 | 83.00243 | 300 | 300 | -0.299995 | 0 |  | 0.08003 | 0.07923762 | 12.1 |  | 16.99757 | 83.00243 | 6296 | 69.9618 | 19.7763 | 70.0068 | 0.045 | 70 | 32.47626 |  | 188.7916 | 203.7277 | 0 |  | 185.55 | 185.866
05.12.2022 13:31:58 | 01:44:58 | 6298 | 175.9372 | 0 |  | -0.000307196 | -0.555956 | -0.555956 | 62.22546 | -11.57235 | 0 |  | 0.15027 | 0.06059274 | 0 |  | 0.36006 | 0.353 | 188.82112 | 0 |  | 2.63796 | 2.398145 | 0 |  | 0.0428 | 0.03465587 | -0.2467105 | 0 | -0.3092455 | 4.50058 | -0.555956 | 1.294632 | 83.13672 | 299 | 300 | -0.249995 | 0 |  | 0.08003 | 0.07923762 | 12.1 |  | 16.86328 | 83.13672 | 6298 | 69.9522 | 19.7763 | 70.0058 | 0.0536 | 70 | 32.42396 |  | 188.7916 | 203.7277 | 0 |  | 185.55 | 185.866
05.12.2022 13:32:00 | 01:45:00 | 6300 | 175.9372 | 0 |  | -0.000303381 | -0.5832889 | -0.5832889 | 62.22546 | -11.57349 | 0 |  | 0.15027 | 0.06059274 | 0 |  | 0.36006 | 0.353 | 188.82112 | 0 |  | 2.63796 | 2.398145 | 0 |  | 0.0428 | 0.03465587 | -0.2436466 | 0 | -0.3396423 | 4.50054 | -0.5832889 | 1.267163 | 83.26853 | 301 | 300 | -0.249995 | 0 |  | 0.08003 | 0.07923762 | 12.1 |  | 16.73147 | 83.26853 | 6300 | 69.9618 | 19.7763 | 70.0054 | 0.0436 | 70 | 32.46512 |  | 188.7916 | 203.7277 | 0 |  | 185.55 | 185.866
05.12.2022 13:32:02 | 01:45:02 | 6302 | 175.9372 | 0 |  | -0.000303605 | -0.5987497 | -0.5987497 | 62.22903 | -11.57467 | 0 |  | 0.15027 | 0.06059274 | 0 |  | 0.36006 | 0.353 | 188.82112 | 0 |  | 2.63796 | 2.398145 | 0 |  | 0.0428 | 0.03465587 | -0.2438265 | 0 | -0.3549232 | 4.50048 | -0.5987497 | 1.251569 | 83.39813 | 300 | 300 | -0.299995 | 0 |  | 0.08003 | 0.07923762 | 12.1 |  | 16.60187 | 83.39813 | 6302 | 69.9618 | 19.77731 | 70.0048 | 0.043 | 70 | 32.54601 |  | 188.7916 | 203.7277 | 0 |  | 185.55 | 185.866
05.12.2022 13:32:04 | 01:45:04 | 6304 | 175.9372 | 0 |  | -0.000301137 | -0.6019594 | -0.6019594 | 62.23005 | -11.57587 | 0 |  | 0.15027 | 0.06059274 | 0 |  | 0.36006 | 0.353 | 188.82112 | 0 |  | 2.63796 | 2.398145 | 0 |  | 0.0428 | 0.03465587 | -0.2418445 | 0 | -0.360115 | 4.50044 | -0.6019594 | 1.248227 | 83.52675 | 299 | 300 | -0.249995 | 0 |  | 0.08003 | 0.07923762 | 12.1 |  | 16.47325 | 83.52675 | 6304 | 69.9715 | 19.7768 | 70.0044 | 0.0329 | 70 | 32.67316 |  | 188.7916 | 203.7277 | 0 |  | 185.55 | 185.866
05.12.2022 13:32:06 | 01:45:06 | 6306 | 175.9372 | 0 |  | -0.000297322 | -0.5921126 | -0.5921126 | 62.22903 | -11.57707 | 0 |  | 0.15027 | 0.06059274 | 0 |  | 0.36006 | 0.353 | 188.82112 | 0 |  | 2.63796 | 2.398145 | 0 |  | 0.0428 | 0.03465587 | -0.2387806 | 0 | -0.353332 | 4.50038 | -0.5921126 | 1.257941 | 83.6557 | 301 | 300 | -0.249995 | 0 |  | 0.08003 | 0.07923762 | 12.1 |  | 16.3443 | 83.6557 | 6306 | 69.9715 | 19.7768 | 70.0038 | 0.0323 | 70 | 32.81466 |  | 188.7916 | 203.7277 | 0 |  | 185.55 | 185.866
05.12.2022 13:32:08 | 01:45:08 | 6308 | 175.9372 | 0 |  | -0.000291413 | -0.5952985 | -0.5952985 | 62.22903 | -11.57825 | 0 |  | 0.15027 | 0.06059274 | 0 |  | 0.36006 | 0.353 | 188.82112 | 0 |  | 2.63796 | 2.398145 | 0 |  | 0.0428 | 0.03465587 | -0.2340351 | 0 | -0.3612634 | 4.50034 | -0.5952985 | 1.254623 | 83.78499 | 299 | 300 | -0.249995 | 0 |  | 0.08003 | 0.07923762 | 12.1 |  | 16.21501 | 83.78499 | 6308 | 69.9811 | 19.77731 | 70.0034 | 0.0223 | 70 | 32.8914 |  | 188.7916 | 203.7277 | 0 |  | 185.55 | 185.866
05.12.2022 13:32:10 | 01:45:10 | 6310 | 175.9372 | 0 |  | -0.000289843 | -0.6065497 | -0.6065497 | 62.22903 | -11.57946 | 0 |  | 0.15027 | 0.06059274 | 0 |  | 0.36006 | 0.353 | 188.82112 | 0 |  | 2.63796 | 2.398145 | 0 |  | 0.0428 | 0.03465587 | -0.2327742 | 0 | -0.3737755 | 4.50028 | -0.6065497 | 1.243239 | 83.91351 | 300 | 300 | -0.199995 | 0 |  | 0.08003 | 0.07923762 | 12.1 |  | 16.08649 | 83.91351 | 6310 | 69.9811 | 19.7763 | 70.0028 | 0.0217 | 70 | 32.9462 |  | 188.7916 | 203.7277 | 0 |  | 185.55 | 185.866
05.12.2022 13:32:12 | 01:45:12 | 6312 | 175.9372 | 0 |  | -0.000285504 | -0.6111559 | -0.6111559 | 62.2326 | -11.58067 | 0 |  | 0.15027 | 0.06059274 | 0 |  | 0.36006 | 0.353 | 188.82112 | 0 |  | 2.63796 | 2.398145 | 0 |  | 0.0428 | 0.03465587 | -0.2292895 | 0 | -0.3818664 | 4.50026 | -0.6111559 | 1.238502 | 84.0412 | 301 | 300 | -0.249995 | 0 |  | 0.08003 | 0.07923762 | 12.1 |  | 15.9588 | 84.0412 | 6312 | 69.9908 | 19.77781 | 70.0026 | 0.0118 | 70 | 32.95936 |  | 188.7916 | 203.7277 | 0 |  | 185.55 | 185.866
05.12.2022 13:32:14 | 01:45:14 | 6314 | 175.9372 | 0 |  | -0.000281764 | -0.6282968 | -0.6282968 | 62.2326 | -11.58191 | 0 |  | 0.15027 | 0.06059274 | 0 |  | 0.36006 | 0.353 | 188.82112 | 0 |  | 2.63796 | 2.398145 | 0 |  | 0.0428 | 0.03465587 | -0.2262859 | 0 | -0.4020109 | 4.50018 | -0.6282968 | 1.221231 | 84.16776 | 300 | 300 | -0.299995 | 0 |  | 0.08003 | 0.07923762 | 12.1 |  | 15.83224 | 84.16776 | 6314 | 69.9908 | 19.77832 | 70.0018 | 0.011 | 70 | 32.92639 |  | 188.7916 | 203.7277 | 0 |  | 185.55 | 185.866
05.12.2022 13:32:16 | 01:45:16 | 6316 | 175.9372 | 0 |  | -0.000277426 | -0.6566225 | -0.6566225 | 62.23516 | -11.5832 | 0 |  | 0.15027 | 0.06059274 | 0 |  | 0.36006 | 0.353 | 188.82112 | 0 |  | 2.63796 | 2.398145 | 0 |  | 0.0428 | 0.03465587 | -0.2228021 | 0 | -0.4338204 | 4.50014 | -0.6566225 | 1.192777 | 84.29197 | 299 | 300 | -0.249995 | 0 |  | 0.08003 | 0.07923762 | 12.1 |  | 15.70803 | 84.29197 | 6316 | 69.9908 | 19.7768 | 70.0014 | 0.0106 | 70 | 32.88725 |  | 188.7916 | 203.7277 | 0 |  | 185.55 | 185.866
05.12.2022 13:32:18 | 01:45:18 | 6318 | 175.9372 | 0 |  | -0.00027421 | -0.6712623 | -0.6712623 | 62.23771 | -11.58453 | 0 |  | 0.15027 | 0.06059274 | 0 |  | 0.36006 | 0.353 | 188.82112 | 0 |  | 2.63796 | 2.398145 | 0 |  | 0.0428 | 0.03465587 | -0.2202193 | 0 | -0.451043 | 4.50008 | -0.6712623 | 1.178012 | 84.41396 | 301 | 300 | -0.249995 | 0 |  | 0.08003 | 0.07923762 | 12.1 |  | 15.58604 | 84.41396 | 6318 | 69.9908 | 19.77731 | 70.0008 | 0.01 | 70 | 32.78738 |  | 188.7916 | 203.7277 | 0 |  | 185.55 | 185.866
05.12.2022 13:32:20 | 01:45:20 | 6320 | 175.9372 | 0 |  | -0.000271367 | -0.6720261 | -0.6720261 | 62.23925 | -11.58587 | 0 |  | 0.15027 | 0.06059274 | 0 |  | 0.36006 | 0.353 | 188.82112 | 0 |  | 2.63796 | 2.398145 | 0 |  | 0.0428 | 0.03465587 | -0.217936 | 0 | -0.4540901 | 4.50002 | -0.6720261 | 1.177123 | 84.53514 | 300 | 300 | -0.299995 | 0 |  | 0.08003 | 0.07923762 | 12.1 |  | 15.46486 | 84.53514 | 6320 | 70.0009 | 19.77579 | 70.0002 | -0.0007 | 70 | 32.74432 |  | 188.7916 | 203.7277 | 0 |  | 185.55 | 185.866
05.12.2022 13:32:22 | 01:45:22 | 6322 | 175.9372 | 0 |  | -0.000265683 | -0.6721925 | -0.6721925 | 62.24129 | -11.58721 | 0 |  | 0.15027 | 0.06059274 | 0 |  | 0.36006 | 0.353 | 188.82112 | 0 |  | 2.63796 | 2.398145 | 0 |  | 0.0428 | 0.03465587 | -0.2133712 | 0 | -0.4588213 | 4.5 | -0.6721925 | 1.176832 | 84.65626 | 299 | 300 | -0.249995 | 0 |  | 0.08003 | 0.07923762 | 12.1 |  | 15.34374 | 84.65626 | 6322 | 70.0009 | 19.7768 | 70 | -0.0009 | 70 | 32.74278 |  | 188.7916 | 203.7277 | 0 |  | 185.55 | 185.866
05.12.2022 13:32:24 | 01:45:24 | 6324 | 175.9372 | 0 |  | -0.000259175 | -0.6707466 | -0.6707466 | 62.24129 | -11.58856 | 0 |  | 0.15027 | 0.06059274 | 0 |  | 0.36006 | 0.353 | 188.82112 | 0 |  | 2.63796 | 2.398145 | 0 |  | 0.0428 | 0.03465587 | -0.2081446 | 0 | -0.462602 | 4.49996 | -0.6707466 | 1.178154 | 84.77743 | 301 | 300 | -0.249995 | 0 |  | 0.08003 | 0.07923762 | 12.1 |  | 15.22257 | 84.77743 | 6324 | 70.0105 | 19.77731 | 69.9996 | -0.0109 | 70 | 32.75796 |  | 188.7916 | 203.7277 | 0 |  | 185.55 | 185.866
05.12.2022 13:32:26 | 01:45:26 | 6326 | 175.9372 | 0 |  | -0.000254463 | -0.6856459 | -0.6856459 | 62.24333 | -11.58991 | 0 |  | 0.15027 | 0.06059274 | 0 |  | 0.36006 | 0.353 | 188.82112 | 0 |  | 2.63796 | 2.398145 | 0 |  | 0.0428 | 0.03465587 | -0.2043604 | 0 | -0.4812856 | 4.4999 | -0.6856459 | 1.16313 | 84.8979 | 300 | 300 | -0.299995 | 0 |  | 0.08003 | 0.07923762 | 12.1 |  | 15.1021 | 84.8979 | 6326 | 70.0105 | 19.7763 | 69.999 | -0.0115 | 70 | 32.81502 |  | 188.7916 | 203.7277 | 0 |  | 185.55 | 185.866
05.12.2022 13:32:28 | 01:45:28 | 6328 | 175.9372 | 0 |  | -0.0002499 | -0.6811977 | -0.6811977 | 62.24435 | -11.59128 | 0 |  | 0.15027 | 0.06059274 | 0 |  | 0.36006 | 0.353 | 188.82112 | 0 |  | 2.63796 | 2.398145 | 0 |  | 0.0428 | 0.03465587 | -0.2006958 | 0 | -0.4805019 | 4.49986 | -0.6811977 | 1.167455 | 85.01781 | 299 | 300 | -0.249995 | 0 |  | 0.08003 | 0.07923762 | 12.1 |  | 14.98219 | 85.01781 | 6328 | 70.0202 | 19.77832 | 69.9986 | -0.0216 | 70 | 32.89021 |  | 188.7916 | 203.7277 | 0 |  | 185.55 | 185.866
05.12.2022 13:32:30 | 01:45:30 | 6330 | 175.9372 | 0 |  | -0.000246983 | -0.689023 | -0.689023 | 62.24589 | -11.59265 | 0 |  | 0.15027 | 0.06059274 | 0 |  | 0.36006 | 0.353 | 188.82112 | 0 |  | 2.63796 | 2.398145 | 0 |  | 0.0428 | 0.03465587 | -0.1983531 | 0 | -0.4906698 | 4.49978 | -0.689023 | 1.159507 | 85.13754 | 301 | 300 | -0.249995 | 0 |  | 0.08003 | 0.07923762 | 12.1 |  | 14.86246 | 85.13754 | 6330 | 70.0202 | 19.77731 | 69.9978 | -0.0224 | 70 | 33.06445 |  | 188.7916 | 203.7277 | 0 |  | 185.55 | 185.866
05.12.2022 13:32:32 | 01:45:32 | 6332 | 175.9372 | 0 |  | -0.000251621 | -0.7099304 | -0.7099304 | 62.24793 | -11.59405 | 0 |  | 0.15027 | 0.06059274 | 0 |  | 0.36006 | 0.353 | 188.82112 | 0 |  | 2.63796 | 2.398145 | 0 |  | 0.0428 | 0.03465587 | -0.2020779 | 0 | -0.5078524 | 4.4997 | -0.7099304 | 1.138478 | 85.25578 | 299 | 300 | -0.249995 | 0 |  | 0.08003 | 0.07923762 | 12.1 |  | 14.74422 | 85.25578 | 6332 | 70.0298 | 19.7768 | 69.997 | -0.0328 | 70 | 33.16586 |  | 188.7916 | 203.7277 | 0 |  | 185.55 | 185.866
05.12.2022 13:32:34 | 01:45:34 | 6334 | 175.9372 | 0 |  | -0.000254314 | -0.7411456 | -0.7411456 | 62.24844 | -11.5955 | 0 |  | 0.15027 | 0.06059274 | 0 |  | 0.36006 | 0.353 | 188.82112 | 0 |  | 2.63796 | 2.398145 | 0 |  | 0.0428 | 0.03465587 | -0.2042407 | 0 | -0.5369049 | 4.49966 | -0.7411456 | 1.107144 | 85.37133 | 301 | 300 | -0.249995 | 0 |  | 0.08003 | 0.07923762 | 12.1 |  | 14.62867 | 85.37133 | 6334 | 70.0298 | 19.77983 | 69.9966 | -0.0332 | 70 | 33.2235 |  | 188.7916 | 203.7277 | 0 |  | 185.55 | 185.866
05.12.2022 13:32:36 | 01:45:36 | 6336 | 175.9372 | 0 |  | -0.000255136 | -0.7652644 | -0.7652644 | 62.24997 | -11.59701 | 0 |  | 0.15027 | 0.06059274 | 0 |  | 0.36006 | 0.353 | 188.82112 | 0 |  | 2.63796 | 2.398145 | 0 |  | 0.0428 | 0.03465587 | -0.2049009 | 0 | -0.5603635 | 4.49964 | -0.7652644 | 1.082909 | 85.48401 | 299 | 300 | -0.249995 | 0 |  | 0.08003 | 0.07923762 | 12.1 |  | 14.51599 | 85.48401 | 6336 | 70.0298 | 19.77731 | 69.9964 | -0.0334 | 70 | 33.24699 |  | 188.7916 | 203.7277 | 0 |  | 185.55 | 185.866
05.12.2022 13:32:38 | 01:45:38 | 6338 | 175.9372 | 0 |  | -0.000255062 | -0.7659979 | -0.7659979 | 62.24589 | -11.59854 | 0 |  | 0.15027 | 0.06059274 | 0 |  | 0.36006 | 0.353 | 188.82112 | 0 |  | 2.63796 | 2.398145 | 0 |  | 0.0428 | 0.03465587 | -0.2048414 | 0 | -0.5611565 | 4.49958 | -0.7659979 | 1.082061 | 85.59541 | 301 | 300 | -0.249995 | 0 |  | 0.08003 | 0.07923762 | 12.1 |  | 14.40459 | 85.59541 | 6338 | 70.0395 | 19.77781 | 69.9958 | -0.0437 | 70 | 33.19706 |  | 188.7916 | 203.7277 | 0 |  | 185.55 | 185.866
05.12.2022 13:32:40 | 01:45:40 | 6340 | 175.9372 | 0 |  | -0.000255286 | -0.7788284 | -0.7788284 | 62.24538 | -11.60008 | 0 |  | 0.15027 | 0.06059274 | 0 |  | 0.36006 | 0.353 | 188.82112 | 0 |  | 2.63796 | 2.398145 | 0 |  | 0.0428 | 0.03465587 | -0.2050213 | 0 | -0.5738071 | 4.49953 | -0.7788284 | 1.069117 | 85.70609 | 299 | 300 | -0.249995 | 0 |  | 0.08003 | 0.07923762 | 12.1 |  | 14.29391 | 85.70609 | 6340 | 70.0395 | 19.77731 | 69.9953 | -0.0442 | 70 | 33.10359 |  | 188.7916 | 203.7277 | 0 |  | 185.55 | 185.866
05.12.2022 13:32:42 | 01:45:42 | 6342 | 175.9372 | 0 |  | -0.000255361 | -0.7866703 | -0.7866703 | 62.24946 | -11.60165 | 0 |  | 0.15027 | 0.06059274 | 0 |  | 0.36006 | 0.353 | 188.82112 | 0 |  | 2.63796 | 2.398145 | 0 |  | 0.0428 | 0.03465587 | -0.2050816 | 0 | -0.5815887 | 4.49947 | -0.7866703 | 1.061162 | 85.8157 | 301 | 300 | -0.249995 | 0 |  | 0.08003 | 0.07923762 | 12.1 |  | 14.1843 | 85.8157 | 6342 | 70.0492 | 19.77731 | 69.9947 | -0.0545 | 70 | 33.03503 |  | 188.7916 | 203.7277 | 0 |  | 185.55 | 185.866
05.12.2022 13:32:44 | 01:45:44 | 6344 | 175.9372 | 0 |  | -0.000255884 | -0.7995531 | -0.7995531 | 62.24895 | -11.60323 | 0 |  | 0.15027 | 0.06059274 | 0 |  | 0.36006 | 0.353 | 188.82112 | 0 |  | 2.63796 | 2.398145 | 0 |  | 0.0428 | 0.03465587 | -0.2055016 | 0 | -0.5940515 | 4.49943 | -0.7995531 | 1.048168 | 85.92424 | 300 | 300 | -0.299995 | 0 |  | 0.08003 | 0.07923762 | 12.1 |  | 14.07576 | 85.92424 | 6344 | 70.0492 | 19.7768 | 69.9943 | -0.0549 | 70 | 32.99174 |  | 188.7916 | 203.7277 | 0 |  | 185.55 | 185.866
05.12.2022 13:32:46 | 01:45:46 | 6346 | 175.9372 | 0 |  | -0.000254014 | -0.8209552 | -0.8209552 | 62.24742 | -11.60485 | 0 |  | 0.15027 | 0.06059274 | 0 |  | 0.36006 | 0.353 | 188.82112 | 0 |  | 2.63796 | 2.398145 | 0 |  | 0.0428 | 0.03465587 | -0.2039998 | 0 | -0.6169555 | 4.49937 | -0.8209552 | 1.026656 | 86.03099 | 300 | 300 | -0.299995 | 0 |  | 0.08003 | 0.07923762 | 12.1 |  | 13.96901 | 86.03099 | 6346 | 70.0492 | 19.77781 | 69.9937 | -0.0555 | 70 | 33.03136 |  | 188.7916 | 203.7277 | 0 |  | 185.55 | 185.866
05.12.2022 13:32:48 | 01:45:48 | 6348 | 175.9372 | 0 |  | -0.00025364 | -0.8220427 | -0.8220427 | 62.24844 | -11.6065 | 0 |  | 0.15027 | 0.06059274 | 0 |  | 0.36006 | 0.353 | 188.82112 | 0 |  | 2.63796 | 2.398145 | 0 |  | 0.0428 | 0.03465587 | -0.2036994 | 0 | -0.6183433 | 4.49933 | -0.8220427 | 1.025459 | 86.13658 | 300 | 300 | -0.299995 | 0 |  | 0.08003 | 0.07923762 | 12.1 |  | 13.86342 | 86.13658 | 6348 | 70.0588 | 19.77781 | 69.9933 | -0.0655 | 70 | 33.07868 |  | 188.7916 | 203.7277 | 0 |  | 185.55 | 185.866
05.12.2022 13:32:50 | 01:45:50 | 6350 | 175.9372 | 0 |  | -0.000251995 | -0.8175399 | -0.8175399 | 62.25048 | -11.60814 | 0 |  | 0.15027 | 0.06059274 | 0 |  | 0.36006 | 0.353 | 188.82112 | 0 |  | 2.63796 | 2.398145 | 0 |  | 0.0428 | 0.03465587 | -0.2023783 | 0 | -0.6151616 | 4.49929 | -0.8175399 | 1.029854 | 86.24234 | 299 | 300 | -0.249995 | 0 |  | 0.08003 | 0.07923762 | 12.1 |  | 13.75766 | 86.24234 | 6350 | 70.0588 | 19.77731 | 69.9929 | -0.0659 | 70 | 33.19575 |  | 188.7916 | 203.7277 | 0 |  | 185.55 | 185.866
05.12.2022 13:32:52 | 01:45:52 | 6352 | 175.9372 | 0 |  | -0.000256183 | -0.8577559 | -0.8577559 | 62.25355 | -11.60981 | 0 |  | 0.15027 | 0.06059274 | 0 |  | 0.36006 | 0.353 | 188.82112 | 0 |  | 2.63796 | 2.398145 | 0 |  | 0.0428 | 0.03465587 | -0.2057417 | 0 | -0.6520142 | 4.49919 | -0.8577559 | 0.9895307 | 86.34624 | 301 | 300 | -0.249995 | 0 |  | 0.08003 | 0.07923762 | 12.1 |  | 13.65376 | 86.34624 | 6352 | 70.0685 | 19.77832 | 69.9919 | -0.0766 | 70 | 33.31745 |  | 188.7916 | 203.7277 | 0 |  | 185.55 | 185.866
05.12.2022 13:32:54 | 01:45:54 | 6354 | 175.9372 | 0 |  | -0.000260447 | -0.8597492 | -0.8597492 | 62.25559 | -11.61153 | 0 |  | 0.15027 | 0.06059274 | 0 |  | 0.36006 | 0.353 | 188.82112 | 0 |  | 2.63796 | 2.398145 | 0 |  | 0.0428 | 0.03465587 | -0.2091661 | 0 | -0.650583 | 4.49915 | -0.8597492 | 0.9874327 | 86.44796 | 300 | 300 | -0.299995 | 0 |  | 0.08003 | 0.07923762 | 12.1 |  | 13.55204 | 86.44796 | 6354 | 70.0685 | 19.77882 | 69.9915 | -0.077 | 70 | 33.4134 |  | 188.7916 | 203.7277 | 0 |  | 185.55 | 185.866
05.12.2022 13:32:56 | 01:45:56 | 6356 | 175.9372 | 0 |  | -0.000257305 | -0.8672573 | -0.8672573 | 62.25764 | -11.61326 | 0 |  | 0.15027 | 0.06059274 | 0 |  | 0.36006 | 0.353 | 188.82112 | 0 |  | 2.63796 | 2.398145 | 0 |  | 0.0428 | 0.03465587 | -0.2066428 | 0 | -0.6606145 | 4.49913 | -0.8672573 | 0.9798205 | 86.54918 | 300 | 300 | -0.299995 | 0 |  | 0.08003 | 0.07923762 | 12.1 |  | 13.45082 | 86.54918 | 6356 | 70.0685 | 19.77731 | 69.9913 | -0.0772 | 70 | 33.47793 |  | 188.7916 | 203.7277 | 0 |  | 185.55 | 185.866
05.12.2022 13:32:58 | 01:45:58 | 6358 | 175.9372 | 0 |  | -0.000252743 | -0.8933421 | -0.8933421 | 62.25815 | -11.61502 | 0 |  | 0.15027 | 0.06059274 | 0 |  | 0.36006 | 0.353 | 188.82112 | 0 |  | 2.63796 | 2.398145 | 0 |  | 0.0428 | 0.03465587 | -0.202979 | 0 | -0.690363 | 4.49909 | -0.8933421 | 0.9536334 | 86.64867 | 299 | 300 | -0.249995 | 0 |  | 0.08003 | 0.07923762 | 12.1 |  | 13.35133 | 86.64867 | 6358 | 70.0685 | 19.77731 | 69.9909 | -0.0776 | 70 | 33.48824 |  | 188.7916 | 203.7277 | 0 |  | 185.55 | 185.866
05.12.2022 13:33:00 | 01:46:00 | 6360 | 175.9372 | 0 |  | -0.000249826 | -0.8977997 | -0.8977997 | 62.26172 | -11.61681 | 0 |  | 0.15027 | 0.06059274 | 0 |  | 0.36006 | 0.353 | 188.82112 | 0 |  | 2.63796 | 2.398145 | 0 |  | 0.0428 | 0.03465587 | -0.2006364 | 0 | -0.6971634 | 4.49903 | -0.8977997 | 0.949075 | 86.74657 | 301 | 300 | -0.249995 | 0 |  | 0.08003 | 0.07923762 | 12.1 |  | 13.25343 | 86.74657 | 6360 | 70.0782 | 19.77832 | 69.9903 | -0.0879 | 70 | 33.31021 |  | 188.7916 | 203.7277 | 0 |  | 185.55 | 185.866
05.12.2022 13:33:02 | 01:46:02 | 6362 | 175.9372 | 0 |  | -0.000243318 | -0.901386 | -0.901386 | 62.26274 | -11.61861 | 0 |  | 0.15027 | 0.06059274 | 0 |  | 0.36006 | 0.353 | 188.82112 | 0 |  | 2.63796 | 2.398145 | 0 |  | 0.0428 | 0.03465587 | -0.1954098 | 0 | -0.7059763 | 4.49901 | -0.901386 | 0.9453885 | 86.84404 | 300 | 300 | -0.299995 | 0 |  | 0.08003 | 0.07923762 | 12.1 |  | 13.15596 | 86.84404 | 6362 | 70.0782 | 19.77832 | 69.9901 | -0.0881 | 70 | 33.23964 |  | 188.7916 | 203.7277 | 0 |  | 185.55 | 185.866
05.12.2022 13:33:04 | 01:46:04 | 6364 | 175.9372 | 0 |  | -0.00023883 | -0.890265 | -0.890265 | 62.26326 | -11.6204 | 0 |  | 0.15027 | 0.06059274 | 0 |  | 0.36006 | 0.353 | 188.82112 | 0 |  | 2.63796 | 2.398145 | 0 |  | 0.0428 | 0.03465587 | -0.1918054 | 0 | -0.6984596 | 4.49897 | -0.890265 | 0.9564088 | 86.9419 | 299 | 300 | -0.249995 | 0 |  | 0.08003 | 0.07923762 | 12.1 |  | 13.0581 | 86.9419 | 6364 | 70.0878 | 19.7768 | 69.9897 | -0.0981 | 70 | 33.23525 |  | 188.7916 | 203.7277 | 0 |  | 185.55 | 185.866
05.12.2022 13:33:06 | 01:46:06 | 6366 | 175.9372 | 0 |  | -0.000243169 | -0.8946876 | -0.8946876 | 62.26581 | -11.62218 | 0 |  | 0.15027 | 0.06059274 | 0 |  | 0.36006 | 0.353 | 188.82112 | 0 |  | 2.63796 | 2.398145 | 0 |  | 0.0428 | 0.03465587 | -0.1952901 | 0 | -0.6993975 | 4.49887 | -0.8946876 | 0.9518852 | 87.04009 | 300 | 300 | -0.199995 | 0 |  | 0.08003 | 0.07923762 | 12.1 |  | 12.95991 | 87.04009 | 6366 | 70.0878 | 19.77781 | 69.9887 | -0.0991 | 70 | 33.25885 |  | 188.7916 | 203.7277 | 0 |  | 185.55 | 185.866
05.12.2022 13:33:08 | 01:46:08 | 6368 | 175.9372 | 0 |  | -0.000243991 | -0.8990647 | -0.8990647 | 62.26632 | -11.62398 | 0 |  | 0.15027 | 0.06059274 | 0 |  | 0.36006 | 0.353 | 188.82112 | 0 |  | 2.63796 | 2.398145 | 0 |  | 0.0428 | 0.03465587 | -0.1959503 | 0 | -0.7031145 | 4.49885 | -0.8990647 | 0.9474075 | 87.13781 | 301 | 300 | -0.249995 | 0 |  | 0.08003 | 0.07923762 | 12.1 |  | 12.86219 | 87.13781 | 6368 | 70.0975 | 19.78033 | 69.9885 | -0.109 | 70 | 33.36311 |  | 188.7916 | 203.7277 | 0 |  | 185.55 | 185.866
05.12.2022 13:33:10 | 01:46:10 | 6370 | 175.9372 | 0 |  | -0.000240252 | -0.8967269 | -0.8967269 | 62.26734 | -11.62577 | 0 |  | 0.15027 | 0.06059274 | 0 |  | 0.36006 | 0.353 | 188.82112 | 0 |  | 2.63796 | 2.398145 | 0 |  | 0.0428 | 0.03465587 | -0.1929474 | 0 | -0.7037794 | 4.49881 | -0.8967269 | 0.949645 | 87.23542 | 300 | 300 | -0.299995 | 0 |  | 0.08003 | 0.07923762 | 12.1 |  | 12.76458 | 87.23542 | 6370 | 70.0975 | 19.77933 | 69.9881 | -0.1094 | 70 | 33.52525 |  | 188.7916 | 203.7277 | 0 |  | 185.55 | 185.866
05.12.2022 13:33:12 | 01:46:12 | 6372 | 175.9372 | 0 |  | -0.000238382 | -0.9241251 | -0.9241251 | 62.26836 | -11.62759 | 0 |  | 0.15027 | 0.06059274 | 0 |  | 0.36006 | 0.353 | 188.82112 | 0 |  | 2.63796 | 2.398145 | 0 |  | 0.0428 | 0.03465587 | -0.1914456 | 0 | -0.7326794 | 4.49877 | -0.9241251 | 0.9221477 | 87.33173 | 300 | 300 | -0.299995 | 0 |  | 0.08003 | 0.07923762 | 12.1 |  | 12.66827 | 87.33173 | 6372 | 70.1071 | 19.78134 | 69.9877 | -0.1194 | 70 | 33.61326 |  | 188.7916 | 203.7277 | 0 |  | 185.55 | 185.866
05.12.2022 13:33:14 | 01:46:14 | 6374 | 175.9372 | 0 |  | -0.000232772 | -0.9398818 | -0.9398818 | 62.2699 | -11.62946 | 0 |  | 0.15027 | 0.06059274 | 0 |  | 0.36006 | 0.353 | 188.82112 | 0 |  | 2.63796 | 2.398145 | 0 |  | 0.0428 | 0.03465587 | -0.1869402 | 0 | -0.7529416 | 4.49875 | -0.9398818 | 0.9062942 | 87.42581 | 300 | 300 | -0.299995 | 0 |  | 0.08003 | 0.07923762 | 12.1 |  | 12.57419 | 87.42581 | 6374 | 70.1071 | 19.78084 | 69.9875 | -0.1196 | 70 | 33.68348 |  | 188.7916 | 203.7277 | 0 |  | 185.55 | 185.866
05.12.2022 13:33:16 | 01:46:16 | 6376 | 175.9372 | 0 |  | -0.000229705 | -0.9653578 | -0.9653578 | 62.27194 | -11.63136 | 0 |  | 0.15027 | 0.06059274 | 0 |  | 0.36006 | 0.353 | 188.82112 | 0 |  | 2.63796 | 2.398145 | 0 |  | 0.0428 | 0.03465587 | -0.1844771 | 0 | -0.7808807 | 4.49869 | -0.9653578 | 0.8807236 | 87.51776 | 299 | 300 | -0.249995 | 0 |  | 0.08003 | 0.07923762 | 12.1 |  | 12.48224 | 87.51776 | 6376 | 70.1071 | 19.78134 | 69.9869 | -0.1202 | 70 | 33.66355 |  | 188.7916 | 203.7277 | 0 |  | 185.55 | 185.866
05.12.2022 13:33:18 | 01:46:18 | 6378 | 175.9372 | 0 |  | -0.000225442 | -0.9545134 | -0.9545134 | 62.27296 | -11.63328 | 0 |  | 0.15027 | 0.06059274 | 0 |  | 0.36006 | 0.353 | 188.82112 | 0 |  | 2.63796 | 2.398145 | 0 |  | 0.0428 | 0.03465587 | -0.1810535 | 0 | -0.7734599 | 4.49865 | -0.9545134 | 0.8914742 | 87.60894 | 301 | 300 | -0.249995 | 0 |  | 0.08003 | 0.07923762 | 12.1 |  | 12.39106 | 87.60894 | 6378 | 70.1071 | 19.78084 | 69.9865 | -0.1206 | 70 | 33.63757 |  | 188.7916 | 203.7277 | 0 |  | 185.55 | 185.866
05.12.2022 13:33:20 | 01:46:20 | 6380 | 175.9372 | 0 |  | -0.000220355 | -0.9556567 | -0.9556567 | 62.27449 | -11.63519 | 0 |  | 0.15027 | 0.06059274 | 0 |  | 0.36006 | 0.353 | 188.82112 | 0 |  | 2.63796 | 2.398145 | 0 |  | 0.0428 | 0.03465587 | -0.1769681 | 0 | -0.7786886 | 4.49863 | -0.9556567 | 0.8902366 | 87.70062 | 300 | 300 | -0.299995 | 0 |  | 0.08003 | 0.07923762 | 12.1 |  | 12.29938 | 87.70062 | 6380 | 70.1071 | 19.77933 | 69.9863 | -0.1208 | 70 | 33.54446 |  | 188.7916 | 203.7277 | 0 |  | 185.55 | 185.866
05.12.2022 13:33:22 | 01:46:22 | 6382 | 175.9372 | 0 |  | -0.000216391 | -0.9672749 | -0.9672749 | 62.27501 | -11.63712 | 0 |  | 0.15027 | 0.06059274 | 0 |  | 0.36006 | 0.353 | 188.82112 | 0 |  | 2.63796 | 2.398145 | 0 |  | 0.0428 | 0.03465587 | -0.1737846 | 0 | -0.7934904 | 4.49857 | -0.9672749 | 0.8785247 | 87.79163 | 300 | 300 | -0.299995 | 0 |  | 0.08003 | 0.07923762 | 12.1 |  | 12.20837 | 87.79163 | 6382 | 70.1071 | 19.77781 | 69.9857 | -0.1214 | 70 | 33.47935 |  | 188.7916 | 203.7277 | 0 |  | 185.55 | 185.866
05.12.2022 13:33:24 | 01:46:24 | 6384 | 175.9372 | 0 |  | -0.000209734 | -0.9862247 | -0.9862247 | 62.27705 | -11.63907 | 0 |  | 0.15027 | 0.06059274 | 0 |  | 0.36006 | 0.353 | 188.82112 | 0 |  | 2.63796 | 2.398145 | 0 |  | 0.0428 | 0.03465587 | -0.1684383 | 0 | -0.8177863 | 4.49855 | -0.9862247 | 0.859483 | 87.88105 | 299 | 300 | -0.249995 | 0 |  | 0.08003 | 0.07923762 | 12.1 |  | 12.11895 | 87.88105 | 6384 | 70.1168 | 19.77983 | 69.9855 | -0.1313 | 70 | 33.43487 |  | 188.7916 | 203.7277 | 0 |  | 185.55 | 185.866
05.12.2022 13:33:26 | 01:46:26 | 6386 | 175.9372 | 0 |  | -0.000206443 | -0.9847319 | -0.9847319 | 62.27807 | -11.64104 | 0 |  | 0.15027 | 0.06059274 | 0 |  | 0.36006 | 0.353 | 188.82112 | 0 |  | 2.63796 | 2.398145 | 0 |  | 0.0428 | 0.03465587 | -0.1657953 | 0 | -0.8189366 | 4.49853 | -0.9847319 | 0.8608847 | 87.96957 | 300 | 300 | -0.199995 | 0 |  | 0.08003 | 0.07923762 | 12.1 |  | 12.03043 | 87.96957 | 6386 | 70.1168 | 19.77983 | 69.9853 | -0.1315 | 70 | 33.43131 |  | 188.7916 | 203.7277 | 0 |  | 185.55 | 185.866
05.12.2022 13:33:28 | 01:46:28 | 6388 | 175.9372 | 0 |  | -0.000202105 | -0.9929983 | -0.9929983 | 62.28011 | -11.64302 | 0 |  | 0.15027 | 0.06059274 | 0 |  | 0.36006 | 0.353 | 188.82112 | 0 |  | 2.63796 | 2.398145 | 0 |  | 0.0428 | 0.03465587 | -0.1623114 | 0 | -0.8306869 | 4.49851 | -0.9929983 | 0.8525275 | 88.05773 | 301 | 300 | -0.249995 | 0 |  | 0.08003 | 0.07923762 | 12.1 |  | 11.94227 | 88.05773 | 6388 | 70.1168 | 19.78033 | 69.9851 | -0.1317 | 70 | 33.46737 |  | 188.7916 | 203.7277 | 0 |  | 185.55 | 185.866
05.12.2022 13:33:30 | 01:46:30 | 6390 | 175.9372 | 0 |  | -0.000193652 | -0.9723866 | -0.9723866 | 62.28011 | -11.64498 | 0 |  | 0.15027 | 0.06059274 | 0 |  | 0.36006 | 0.353 | 188.82112 | 0 |  | 2.63796 | 2.398145 | 0 |  | 0.0428 | 0.03465587 | -0.1555228 | 0 | -0.8168638 | 4.49849 | -0.9723866 | 0.8730479 | 88.14652 | 300 | 300 | -0.299995 | 0 |  | 0.08003 | 0.07923762 | 12.1 |  | 11.85348 | 88.14652 | 6390 | 70.1265 | 19.78033 | 69.9849 | -0.1416 | 70 | 33.52395 |  | 188.7916 | 203.7277 | 0 |  | 185.55 | 185.866
05.12.2022 13:33:32 | 01:46:32 | 6392 | 175.9372 | 0 |  | -0.000193353 | -1.003166 | -1.003166 | 62.28164 | -11.64696 | 0 |  | 0.15027 | 0.06059274 | 0 |  | 0.36006 | 0.353 | 188.82112 | 0 |  | 2.63796 | 2.398145 | 0 |  | 0.0428 | 0.03465587 | -0.1552827 | 0 | -0.8478834 | 4.49837 | -1.003166 | 0.8421777 | 88.23478 | 299 | 300 | -0.249995 | 0 |  | 0.08003 | 0.07923762 | 12.1 |  | 11.76522 | 88.23478 | 6392 | 70.1361 | 19.78134 | 69.9837 | -0.1524 | 70 | 33.62073 |  | 188.7916 | 203.7277 | 0 |  | 185.55 | 185.866
05.12.2022 13:33:34 | 01:46:34 | 6394 | 175.9372 | 0 |  | -0.000193503 | -1.012049 | -1.012049 | 62.28318 | -11.64898 | 0 |  | 0.15027 | 0.06059274 | 0 |  | 0.36006 | 0.353 | 188.82112 | 0 |  | 2.63796 | 2.398145 | 0 |  | 0.0428 | 0.03465587 | -0.1554031 | 0 | -0.8566462 | 4.49835 | -1.012049 | 0.8332057 | 88.32098 | 301 | 300 | -0.249995 | 0 |  | 0.08003 | 0.07923762 | 12.1 |  | 11.67902 | 88.32098 | 6394 | 70.1361 | 19.77933 | 69.9835 | -0.1526 | 70 | 33.74705 |  | 188.7916 | 203.7277 | 0 |  | 185.55 | 185.866
05.12.2022 13:33:36 | 01:46:36 | 6396 | 175.9372 | 0 |  | -0.000190586 | -0.9990516 | -0.9990516 | 62.28369 | -11.65099 | 0 |  | 0.15027 | 0.06059274 | 0 |  | 0.36006 | 0.353 | 188.82112 | 0 |  | 2.63796 | 2.398145 | 0 |  | 0.0428 | 0.03465587 | -0.1530605 | 0 | -0.8459911 | 4.49831 | -0.9990516 | 0.8461146 | 88.40739 | 299 | 300 | -0.249995 | 0 |  | 0.08003 | 0.07923762 | 12.1 |  | 11.59261 | 88.40739 | 6396 | 70.1265 | 19.78033 | 69.9831 | -0.1434 | 70 | 33.80588 |  | 188.7916 | 203.7277 | 0 |  | 185.55 | 185.866
05.12.2022 13:33:38 | 01:46:38 | 6398 | 175.9372 | 0 |  | -0.000190062 | -1.006382 | -1.006382 | 62.28471 | -11.65299 | 0 |  | 0.15027 | 0.06059274 | 0 |  | 0.36006 | 0.353 | 188.82112 | 0 |  | 2.63796 | 2.398145 | 0 |  | 0.0428 | 0.03465587 | -0.1526396 | 0 | -0.8537422 | 4.49825 | -1.006382 | 0.8386952 | 88.49408 | 301 | 300 | -0.249995 | 0 |  | 0.08003 | 0.07923762 | 12.1 |  | 11.50592 | 88.49408 | 6398 | 70.1265 | 19.77933 | 69.9825 | -0.144 | 70 | 33.78571 |  | 188.7916 | 203.7277 | 0 |  | 185.55 | 185.866
05.12.2022 13:33:40 | 01:46:40 | 6400 | 175.9372 | 0 |  | -0.000191558 | -1.028645 | -1.028645 | 62.28675 | -11.65503 | 0 |  | 0.15027 | 0.06059274 | 0 |  | 0.36006 | 0.353 | 188.82112 | 0 |  | 2.63796 | 2.398145 | 0 |  | 0.0428 | 0.03465587 | -0.1538411 | 0 | -0.8748042 | 4.49825 | -1.028645 | 0.8163441 | 88.57923 | 299 | 300 | -0.249995 | 0 |  | 0.08003 | 0.07923762 | 12.1 |  | 11.42077 | 88.57923 | 6400 | 70.1265 | 19.77933 | 69.9825 | -0.144 | 70 | 33.85925 |  | 188.7916 | 203.7277 | 0 |  | 185.55 | 185.866
05.12.2022 13:33:42 | 01:46:42 | 6402 | 175.9372 | 0 |  | -0.000191932 | -1.044865 | -1.044865 | 62.28726 | -11.6571 | 0 |  | 0.15027 | 0.06059274 | 0 |  | 0.36006 | 0.353 | 188.82112 | 0 |  | 2.63796 | 2.398145 | 0 |  | 0.0428 | 0.03465587 | -0.1541414 | 0 | -0.8907235 | 4.49821 | -1.044865 | 0.8000389 | 88.6624 | 301 | 300 | -0.249995 | 0 |  | 0.08003 | 0.07923762 | 12.1 |  | 11.3376 | 88.6624 | 6402 | 70.1361 | 19.77983 | 69.9821 | -0.154 | 70 | 33.90931 |  | 188.7916 | 203.7277 | 0 |  | 185.55 | 185.866
05.12.2022 13:33:44 | 01:46:44 | 6404 | 175.9372 | 0 |  | -0.000187743 | -1.042921 | -1.042921 | 62.29033 | -11.65919 | 0 |  | 0.15027 | 0.06059274 | 0 |  | 0.36006 | 0.353 | 188.82112 | 0 |  | 2.63796 | 2.398145 | 0 |  | 0.0428 | 0.03465587 | -0.1507772 | 0 | -0.8921441 | 4.49821 | -1.042921 | 0.8018977 | 88.74483 | 300 | 300 | -0.299995 | 0 |  | 0.08003 | 0.07923762 | 12.1 |  | 11.25517 | 88.74483 | 6404 | 70.1361 | 19.78033 | 69.9821 | -0.154 | 70 | 33.94892 |  | 188.7916 | 203.7277 | 0 |  | 185.55 | 185.866
05.12.2022 13:33:46 | 01:46:46 | 6406 | 175.9372 | 0 |  | -0.000187369 | -1.043679 | -1.043679 | 62.29084 | -11.66127 | 0 |  | 0.15027 | 0.06059274 | 0 |  | 0.36006 | 0.353 | 188.82112 | 0 |  | 2.63796 | 2.398145 | 0 |  | 0.0428 | 0.03465587 | -0.1504769 | 0 | -0.8932026 | 4.49815 | -1.043679 | 0.8010547 | 88.8273 | 299 | 300 | -0.249995 | 0 |  | 0.08003 | 0.07923762 | 12.1 |  | 11.1727 | 88.8273 | 6406 | 70.1458 | 19.77882 | 69.9815 | -0.1643 | 70 | 33.91417 |  | 188.7916 | 203.7277 | 0 |  | 185.55 | 185.866
05.12.2022 13:33:48 | 01:46:48 | 6408 | 175.9372 | 0 |  | -0.000183031 | -1.050622 | -1.050622 | 62.29237 | -11.66337 | 0 |  | 0.15027 | 0.06059274 | 0 |  | 0.36006 | 0.353 | 188.82112 | 0 |  | 2.63796 | 2.398145 | 0 |  | 0.0428 | 0.03465587 | -0.146993 | 0 | -0.9036294 | 4.49813 | -1.050622 | 0.7940273 | 88.90938 | 301 | 300 | -0.249995 | 0 |  | 0.08003 | 0.07923762 | 12.1 |  | 11.09062 | 88.90938 | 6408 | 70.1458 | 19.77933 | 69.9813 | -0.1645 | 70 | 33.90101 |  | 188.7916 | 203.7277 | 0 |  | 185.55 | 185.866
05.12.2022 13:33:50 | 01:46:50 | 6410 | 175.9372 | 0 |  | -0.000182059 | -1.049695 | -1.049695 | 62.29237 | -11.66547 | 0 |  | 0.15027 | 0.06059274 | 0 |  | 0.36006 | 0.353 | 188.82112 | 0 |  | 2.63796 | 2.398145 | 0 |  | 0.0428 | 0.03465587 | -0.1462124 | 0 | -0.9034828 | 4.49809 | -1.049695 | 0.7948704 | 88.99113 | 300 | 300 | -0.299995 | 0 |  | 0.08003 | 0.07923762 | 12.1 |  | 11.00887 | 88.99113 | 6410 | 70.1458 | 19.77882 | 69.9809 | -0.1649 | 70 | 33.82344 |  | 188.7916 | 203.7277 | 0 |  | 185.55 | 185.866
05.12.2022 13:33:52 | 01:46:52 | 6412 | 175.9372 | 0 |  | -0.00017989 | -1.041781 | -1.041781 | 62.29441 | -11.66756 | 0 |  | 0.15027 | 0.06059274 | 0 |  | 0.36006 | 0.353 | 188.82112 | 0 |  | 2.63796 | 2.398145 | 0 |  | 0.0428 | 0.03465587 | -0.1444705 | 0 | -0.8973104 | 4.49806 | -1.041781 | 0.8027002 | 89.07333 | 299 | 300 | -0.249995 | 0 |  | 0.08003 | 0.07923762 | 12.1 |  | 10.92667 | 89.07333 | 6412 | 70.1558 | 19.77882 | 69.9806 | -0.1752 | 70 | 33.75903 |  | 188.7916 | 203.7277 | 0 |  | 185.55 | 185.866
05.12.2022 13:33:54 | 01:46:54 | 6414 | 175.9372 | 0 |  | -0.000179291 | -1.082903 | -1.082903 | 62.29493 | -11.66969 | 0 |  | 0.15027 | 0.06059274 | 0 |  | 0.36006 | 0.353 | 188.82112 | 0 |  | 2.63796 | 2.398145 | 0 |  | 0.0428 | 0.03465587 | -0.1439894 | 0 | -0.9389141 | 4.49801 | -1.082903 | 0.7614947 | 89.15382 | 301 | 300 | -0.249995 | 0 |  | 0.08003 | 0.07923762 | 12.1 |  | 10.84618 | 89.15382 | 6414 | 70.1558 | 19.77933 | 69.9801 | -0.1757 | 70 | 33.72879 |  | 188.7916 | 203.7277 | 0 |  | 185.55 | 185.866
05.12.2022 13:33:56 | 01:46:56 | 6416 | 175.9372 | 0 |  | -0.000179815 | -1.091036 | -1.091036 | 62.29697 | -11.67186 | 0 |  | 0.15027 | 0.06059274 | 0 |  | 0.36006 | 0.353 | 188.82112 | 0 |  | 2.63796 | 2.398145 | 0 |  | 0.0428 | 0.03465587 | -0.1444102 | 0 | -0.9466256 | 4.49798 | -1.091036 | 0.7532822 | 89.23176 | 300 | 300 | -0.299995 | 0 |  | 0.08003 | 0.07923762 | 12.1 |  | 10.76824 | 89.23176 | 6416 | 70.1558 | 19.77882 | 69.9798 | -0.176 | 70 | 33.68846 |  | 188.7916 | 203.7277 | 0 |  | 185.55 | 185.866
05.12.2022 13:33:58 | 01:46:58 | 6418 | 175.9372 | 0 |  | -0.000174878 | -1.061565 | -1.061565 | 62.2985 | -11.67401 | 0 |  | 0.15027 | 0.06059274 | 0 |  | 0.36006 | 0.353 | 188.82112 | 0 |  | 2.63796 | 2.398145 | 0 |  | 0.0428 | 0.03465587 | -0.1404453 | 0 | -0.9211195 | 4.49798 | -1.061565 | 0.7826719 | 89.31079 | 300 | 300 | -0.299995 | 0 |  | 0.08003 | 0.07923762 | 12.1 |  | 10.68921 | 89.31079 | 6418 | 70.1458 | 19.77781 | 69.9798 | -0.166 | 70 | 33.70755 |  | 188.7916 | 203.7277 | 0 |  | 185.55 | 185.866
05.12.2022 13:34:00 | 01:47:00 | 6420 | 175.9372 | 0 |  | -0.000171213 | -1.081563 | -1.081563 | 62.30003 | -11.67616 | 0 |  | 0.15027 | 0.06059274 | 0 |  | 0.36006 | 0.353 | 188.82112 | 0 |  | 2.63796 | 2.398145 | 0 |  | 0.0428 | 0.03465587 | -0.1375019 | 0 | -0.9440614 | 4.49792 | -1.081563 | 0.7625915 | 89.39029 | 300 | 300 | -0.299995 | 0 |  | 0.08003 | 0.07923762 | 12.1 |  | 10.60971 | 89.39029 | 6420 | 70.1558 | 19.77933 | 69.9792 | -0.1766 | 70 | 33.74741 |  | 188.7916 | 203.7277 | 0 |  | 185.55 | 185.866
05.12.2022 13:34:02 | 01:47:02 | 6422 | 175.9372 | 0 |  | -0.000166351 | -1.096444 | -1.096444 | 62.30259 | -11.67833 | 0 |  | 0.15027 | 0.06059274 | 0 |  | 0.36006 | 0.353 | 188.82112 | 0 |  | 2.63796 | 2.398145 | 0 |  | 0.0428 | 0.03465587 | -0.1335972 | 0 | -0.9628469 | 4.49788 | -1.096444 | 0.7476308 | 89.468 | 299 | 300 | -0.249995 | 0 |  | 0.08003 | 0.07923762 | 12.1 |  | 10.532 | 89.468 | 6422 | 70.1558 | 19.77882 | 69.9788 | -0.177 | 70 | 33.83814 |  | 188.7916 | 203.7277 | 0 |  | 185.55 | 185.866
05.12.2022 13:34:04 | 01:47:04 | 6424 | 175.9372 | 0 |  | -0.000159245 | -1.089344 | -1.089344 | 62.30514 | -11.68052 | 0 |  | 0.15027 | 0.06059274 | 0 |  | 0.36006 | 0.353 | 188.82112 | 0 |  | 2.63796 | 2.398145 | 0 |  | 0.0428 | 0.03465587 | -0.1278904 | 0 | -0.9614536 | 4.49784 | -1.089344 | 0.7546515 | 89.5453 | 301 | 300 | -0.249995 | 0 |  | 0.08003 | 0.07923762 | 12.1 |  | 10.4547 | 89.5453 | 6424 | 70.1558 | 19.77882 | 69.9784 | -0.1774 | 70 | 33.9698 |  | 188.7916 | 203.7277 | 0 |  | 185.55 | 185.866
05.12.2022 13:34:06 | 01:47:06 | 6426 | 175.9372 | 0 |  | -0.0001668 | -1.102991 | -1.102991 | 62.30616 | -11.68271 | 0 |  | 0.15027 | 0.06059274 | 0 |  | 0.36006 | 0.353 | 188.82112 | 0 |  | 2.63796 | 2.398145 | 0 |  | 0.0428 | 0.03465587 | -0.1339578 | 0 | -0.9690335 | 4.49776 | -1.102991 | 0.7409249 | 89.62225 | 300 | 300 | -0.299995 | 0 |  | 0.08003 | 0.07923762 | 12.1 |  | 10.37775 | 89.62225 | 6426 | 70.1655 | 19.77933 | 69.9776 | -0.1879 | 70 | 34.04713 |  | 188.7916 | 203.7277 | 0 |  | 185.55 | 185.866
05.12.2022 13:34:08 | 01:47:08 | 6428 | 175.9372 | 0 |  | -0.000170465 | -1.120896 | -1.120896 | 62.30565 | -11.68494 | 0 |  | 0.15027 | 0.06059274 | 0 |  | 0.36006 | 0.353 | 188.82112 | 0 |  | 2.63796 | 2.398145 | 0 |  | 0.0428 | 0.03465587 | -0.1369012 | 0 | -0.9839947 | 4.49774 | -1.120896 | 0.7229429 | 89.69757 | 300 | 300 | -0.299995 | 0 |  | 0.08003 | 0.07923762 | 12.1 |  | 10.30243 | 89.69757 | 6428 | 70.1655 | 19.77983 | 69.9774 | -0.1881 | 70 | 34.13858 |  | 188.7916 | 203.7277 | 0 |  | 185.55 | 185.866
05.12.2022 13:34:10 | 01:47:10 | 6430 | 175.9372 | 0 |  | -0.000172859 | -1.120174 | -1.120174 | 62.30361 | -11.68718 | 0 |  | 0.15027 | 0.06059274 | 0 |  | 0.36006 | 0.353 | 188.82112 | 0 |  | 2.63796 | 2.398145 | 0 |  | 0.0428 | 0.03465587 | -0.1388238 | 0 | -0.9813497 | 4.49772 | -1.120174 | 0.7235887 | 89.772 | 299 | 300 | -0.249995 | 0 |  | 0.08003 | 0.07923762 | 12.1 |  | 10.228 | 89.772 | 6430 | 70.1655 | 19.77882 | 69.9772 | -0.1883 | 70 | 34.14297 |  | 188.7916 | 203.7277 | 0 |  | 185.55 | 185.866
05.12.2022 13:34:12 | 01:47:12 | 6432 | 175.9372 | 0 |  | -0.000181311 | -1.156362 | -1.156362 | 62.30872 | -11.68945 | 0 |  | 0.15027 | 0.06059274 | 0 |  | 0.36006 | 0.353 | 188.82112 | 0 |  | 2.63796 | 2.398145 | 0 |  | 0.0428 | 0.03465587 | -0.1456117 | 0 | -1.01075 | 4.49766 | -1.156362 | 0.6873257 | 89.8446 | 301 | 300 | -0.249995 | 0 |  | 0.08003 | 0.07923762 | 12.1 |  | 10.1554 | 89.8446 | 6432 | 70.1752 | 19.77832 | 69.9766 | -0.1986 | 70 | 34.04595 |  | 188.7916 | 203.7277 | 0 |  | 185.55 | 185.866
05.12.2022 13:34:14 | 01:47:14 | 6434 | 175.9372 | 0 |  | -0.000181909 | -1.168164 | -1.168164 | 62.31076 | -11.69178 | 0 |  | 0.15027 | 0.06059274 | 0 |  | 0.36006 | 0.353 | 188.82112 | 0 |  | 2.63796 | 2.398145 | 0 |  | 0.0428 | 0.03465587 | -0.1460919 | 0 | -1.022072 | 4.49766 | -1.168164 | 0.6754513 | 89.91472 | 299 | 300 | -0.249995 | 0 |  | 0.08003 | 0.07923762 | 12.1 |  | 10.08528 | 89.91472 | 6434 | 70.1752 | 19.77983 | 69.9766 | -0.1986 | 70 | 33.94667 |  | 188.7916 | 203.7277 | 0 |  | 185.55 | 185.866
05.12.2022 13:34:16 | 01:47:16 | 6436 | 175.9372 | 0 |  | -0.000184228 | -1.18158 | -1.18158 | 62.31229 | -11.69413 | 0 |  | 0.15027 | 0.06059274 | 0 |  | 0.36006 | 0.353 | 188.82112 | 0 |  | 2.63796 | 2.398145 | 0 |  | 0.0428 | 0.03465587 | -0.1479543 | 0 | -1.033626 | 4.49762 | -1.18158 | 0.6619644 | 89.98353 | 301 | 300 | -0.249995 | 0 |  | 0.08003 | 0.07923762 | 12.1 |  | 10.01647 | 89.98353 | 6436 | 70.1848 | 19.77983 | 69.9762 | -0.2086 | 70 | 33.90978 |  | 188.7916 | 203.7277 | 0 |  | 185.55 | 185.866
05.12.2022 13:34:18 | 01:47:18 | 6438 | 175.9372 | 0 |  | -0.000180937 | -1.174757 | -1.174757 | 62.31383 | -11.69648 | 0 |  | 0.15027 | 0.06059274 | 0 |  | 0.36006 | 0.353 | 188.82112 | 0 |  | 2.63796 | 2.398145 | 0 |  | 0.0428 | 0.03465587 | -0.1453113 | 0 | -1.029446 | 4.4976 | -1.174757 | 0.6687168 | 90.052 | 300 | 300 | -0.299995 | 0 |  | 0.08003 | 0.07923762 | 12.1 |  | 9.948 | 90.052 | 6438 | 70.1848 | 19.77882 | 69.976 | -0.2088 | 70 | 33.87313 |  | 188.7916 | 203.7277 | 0 |  | 185.55 | 185.866
05.12.2022 13:34:20 | 01:47:20 | 6440 | 175.9372 | 0 |  | -0.00018146 | -1.183438 | -1.183438 | 62.31587 | -11.69884 | 0 |  | 0.15027 | 0.06059274 | 0 |  | 0.36006 | 0.353 | 188.82112 | 0 |  | 2.63796 | 2.398145 | 0 |  | 0.0428 | 0.03465587 | -0.1457313 | 0 | -1.037707 | 4.49756 | -1.183438 | 0.6599656 | 90.12037 | 300 | 300 | -0.299995 | 0 |  | 0.08003 | 0.07923762 | 12.1 |  | 9.879635 | 90.12037 | 6440 | 70.1848 | 19.77882 | 69.9756 | -0.2092 | 70 | 33.87811 |  | 188.7916 | 203.7277 | 0 |  | 185.55 | 185.866
05.12.2022 13:34:22 | 01:47:22 | 6442 | 175.9372 | 0 |  | -0.000178618 | -1.173644 | -1.173644 | 62.31689 | -11.7012 | 0 |  | 0.15027 | 0.06059274 | 0 |  | 0.36006 | 0.353 | 188.82112 | 0 |  | 2.63796 | 2.398145 | 0 |  | 0.0428 | 0.03465587 | -0.1434489 | 0 | -1.030195 | 4.49754 | -1.173644 | 0.6696894 | 90.18878 | 299 | 300 | -0.249995 | 0 |  | 0.08003 | 0.07923762 | 12.1 |  | 9.811219 | 90.18878 | 6442 | 70.1848 | 19.78185 | 69.9754 | -0.2094 | 70 | 33.90907 |  | 188.7916 | 203.7277 | 0 |  | 185.55 | 185.866
05.12.2022 13:34:24 | 01:47:24 | 6444 | 175.9372 | 0 |  | -0.000179291 | -1.176839 | -1.176839 | 62.31689 | -11.70355 | 0 |  | 0.15027 | 0.06059274 | 0 |  | 0.36006 | 0.353 | 188.82112 | 0 |  | 2.63796 | 2.398145 | 0 |  | 0.0428 | 0.03465587 | -0.1439894 | 0 | -1.03285 | 4.49748 | -1.176839 | 0.6664231 | 90.25753 | 300 | 300 | -0.199995 | 0 |  | 0.08003 | 0.07923762 | 12.1 |  | 9.742472 | 90.25753 | 6444 | 70.1848 | 19.78134 | 69.9748 | -0.21 | 70 | 33.93374 |  | 188.7916 | 203.7277 | 0 |  | 185.55 | 185.866
05.12.2022 13:34:26 | 01:47:26 | 6446 | 175.9372 | 0 |  | -0.000176224 | -1.165473 | -1.165473 | 62.31842 | -11.70589 | 0 |  | 0.15027 | 0.06059274 | 0 |  | 0.36006 | 0.353 | 188.82112 | 0 |  | 2.63796 | 2.398145 | 0 |  | 0.0428 | 0.03465587 | -0.1415263 | 0 | -1.023947 | 4.49746 | -1.165473 | 0.6777185 | 90.32669 | 301 | 300 | -0.249995 | 0 |  | 0.08003 | 0.07923762 | 12.1 |  | 9.673311 | 90.32669 | 6446 | 70.1848 | 19.78084 | 69.9746 | -0.2102 | 70 | 33.98972 |  | 188.7916 | 203.7277 | 0 |  | 185.55 | 185.866
05.12.2022 13:34:28 | 01:47:28 | 6448 | 175.9372 | 0 |  | -0.000175028 | -1.178677 | -1.178677 | 62.31894 | -11.70824 | 0 |  | 0.15027 | 0.06059274 | 0 |  | 0.36006 | 0.353 | 188.82112 | 0 |  | 2.63796 | 2.398145 | 0 |  | 0.0428 | 0.03465587 | -0.1405658 | 0 | -1.038111 | 4.49744 | -1.178677 | 0.6644435 | 90.39575 | 300 | 300 | -0.299995 | 0 |  | 0.08003 | 0.07923762 | 12.1 |  | 9.604252 | 90.39575 | 6448 | 70.1945 | 19.77983 | 69.9744 | -0.2201 | 70 | 34.05212 |  | 188.7916 | 203.7277 | 0 |  | 185.55 | 185.866
05.12.2022 13:34:30 | 01:47:30 | 6450 | 175.9372 | 0 |  | -0.000173008 | -1.198637 | -1.198637 | 62.32057 | -11.71061 | 0 |  | 0.15027 | 0.06059274 | 0 |  | 0.36006 | 0.353 | 188.82112 | 0 |  | 2.63796 | 2.398145 | 0 |  | 0.0428 | 0.03465587 | -0.1389435 | 0 | -1.059693 | 4.4974 | -1.198637 | 0.6444143 | 90.46309 | 299 | 300 | -0.249995 | 0 |  | 0.08003 | 0.07923762 | 12.1 |  | 9.536907 | 90.46309 | 6450 | 70.1945 | 19.78033 | 69.974 | -0.2205 | 70 | 34.14973 |  | 188.7916 | 203.7277 | 0 |  | 185.55 | 185.866
05.12.2022 13:34:32 | 01:47:32 | 6452 | 175.9372 | 0 |  | -0.000163733 | -1.203127 | -1.203127 | 62.3221 | -11.71301 | 0 |  | 0.15027 | 0.06059274 | 0 |  | 0.36006 | 0.353 | 188.82112 | 0 |  | 2.63796 | 2.398145 | 0 |  | 0.0428 | 0.03465587 | -0.1314947 | 0 | -1.071632 | 4.4974 | -1.203127 | 0.6398563 | 90.52917 | 300 | 300 | -0.199995 | 0 |  | 0.08003 | 0.07923762 | 12.1 |  | 9.470827 | 90.52917 | 6452 | 70.2041 | 19.78134 | 69.974 | -0.2301 | 70 | 34.23442 |  | 188.7916 | 203.7277 | 0 |  | 185.55 | 185.866
05.12.2022 13:34:34 | 01:47:34 | 6454 | 175.9372 | 0 |  | -0.000161489 | -1.179672 | -1.179672 | 62.32302 | -11.7154 | 0 |  | 0.15027 | 0.06059274 | 0 |  | 0.36006 | 0.353 | 188.82112 | 0 |  | 2.63796 | 2.398145 | 0 |  | 0.0428 | 0.03465587 | -0.1296925 | 0 | -1.049979 | 4.49732 | -1.179672 | 0.6632423 | 90.59622 | 301 | 300 | -0.249995 | 0 |  | 0.08003 | 0.07923762 | 12.1 |  | 9.403778 | 90.59622 | 6454 | 70.1945 | 19.78134 | 69.9732 | -0.2213 | 70 | 34.28174 |  | 188.7916 | 203.7277 | 0 |  | 185.55 | 185.866
05.12.2022 13:34:36 | 01:47:36 | 6456 | 175.9372 | 0 |  | -0.000154383 | -1.181183 | -1.181183 | 62.32353 | -11.71776 | 0 |  | 0.15027 | 0.06059274 | 0 |  | 0.36006 | 0.353 | 188.82112 | 0 |  | 2.63796 | 2.398145 | 0 |  | 0.0428 | 0.03465587 | -0.1239857 | 0 | -1.057197 | 4.49734 | -1.181183 | 0.6616613 | 90.66439 | 300 | 300 | -0.299995 | 0 |  | 0.08003 | 0.07923762 | 12.1 |  | 9.335607 | 90.66439 | 6456 | 70.1945 | 19.78134 | 69.9734 | -0.2211 | 70 | 34.34105 |  | 188.7916 | 203.7277 | 0 |  | 185.55 | 185.866
05.12.2022 13:34:38 | 01:47:38 | 6458 | 175.9372 | 0 |  | -0.000149821 | -1.189769 | -1.189769 | 62.32609 | -11.72013 | 0 |  | 0.15027 | 0.06059274 | 0 |  | 0.36006 | 0.353 | 188.82112 | 0 |  | 2.63796 | 2.398145 | 0 |  | 0.0428 | 0.03465587 | -0.1203219 | 0 | -1.069447 | 4.4973 | -1.189769 | 0.6530055 | 90.73204 | 300 | 300 | -0.299995 | 0 |  | 0.08003 | 0.07923762 | 12.1 |  | 9.267963 | 90.73204 | 6458 | 70.1945 | 19.78084 | 69.973 | -0.2215 | 70 | 34.35077 |  | 188.7916 | 203.7277 | 0 |  | 185.55 | 185.866
05.12.2022 13:34:40 | 01:47:40 | 6460 | 175.9372 | 0 |  | -0.000152439 | -1.228666 | -1.228666 | 62.32711 | -11.72255 | 0 |  | 0.15027 | 0.06059274 | 0 |  | 0.36006 | 0.353 | 188.82112 | 0 |  | 2.63796 | 2.398145 | 0 |  | 0.0428 | 0.03465587 | -0.1224244 | 0 | -1.106242 | 4.49724 | -1.228666 | 0.614041 | 90.79723 | 299 | 300 | -0.249995 | 0 |  | 0.08003 | 0.07923762 | 12.1 |  | 9.202769 | 90.79723 | 6460 | 70.1945 | 19.78084 | 69.9724 | -0.2221 | 70 | 34.35564 |  | 188.7916 | 203.7277 | 0 |  | 185.55 | 185.866
05.12.2022 13:34:42 | 01:47:42 | 6462 | 175.9372 | 0 |  | -0.000153112 | -1.243496 | -1.243496 | 62.32813 | -11.72502 | 0 |  | 0.15027 | 0.06059274 | 0 |  | 0.36006 | 0.353 | 188.82112 | 0 |  | 2.63796 | 2.398145 | 0 |  | 0.0428 | 0.03465587 | -0.1229649 | 0 | -1.120531 | 4.49722 | -1.243496 | 0.5991468 | 90.85965 | 301 | 300 | -0.249995 | 0 |  | 0.08003 | 0.07923762 | 12.1 |  | 9.140346 | 90.85965 | 6462 | 70.2041 | 19.78185 | 69.9722 | -0.2319 | 70 | 34.33334 |  | 188.7916 | 203.7277 | 0 |  | 185.55 | 185.866
05.12.2022 13:34:44 | 01:47:44 | 6464 | 175.9372 | 0 |  | -0.00015386 | -1.237384 | -1.237384 | 62.32915 | -11.7275 | 0 |  | 0.15027 | 0.06059274 | 0 |  | 0.36006 | 0.353 | 188.82112 | 0 |  | 2.63796 | 2.398145 | 0 |  | 0.0428 | 0.03465587 | -0.1235657 | 0 | -1.113819 | 4.49718 | -1.237384 | 0.6051949 | 90.92162 | 300 | 300 | -0.299995 | 0 |  | 0.08003 | 0.07923762 | 12.1 |  | 9.078379 | 90.92162 | 6464 | 70.2041 | 19.78235 | 69.9718 | -0.2323 | 70 | 34.2904 |  | 188.7916 | 203.7277 | 0 |  | 185.55 | 185.866
05.12.2022 13:34:46 | 01:47:46 | 6466 | 175.9372 | 0 |  | -0.000152364 | -1.229602 | -1.229602 | 62.33232 | -11.72997 | 0 |  | 0.15027 | 0.06059274 | 0 |  | 0.36006 | 0.353 | 188.82112 | 0 |  | 2.63796 | 2.398145 | 0 |  | 0.0428 | 0.03465587 | -0.1223642 | 0 | -1.107238 | 4.4972 | -1.229602 | 0.6129124 | 90.9843 | 299 | 300 | -0.249995 | 0 |  | 0.08003 | 0.07923762 | 12.1 |  | 9.015703 | 90.9843 | 6466 | 70.2138 | 19.78134 | 69.972 | -0.2418 | 70 | 34.26431 |  | 188.7916 | 203.7277 | 0 |  | 185.55 | 185.866
05.12.2022 13:34:48 | 01:47:48 | 6468 | 175.9372 | 0 |  | -0.000157001 | -1.234163 | -1.234163 | 62.33068 | -11.73243 | 0 |  | 0.15027 | 0.06059274 | 0 |  | 0.36006 | 0.353 | 188.82112 | 0 |  | 2.63796 | 2.398145 | 0 |  | 0.0428 | 0.03465587 | -0.1260882 | 0 | -1.108074 | 4.49708 | -1.234163 | 0.6082874 | 91.04713 | 301 | 300 | -0.249995 | 0 |  | 0.08003 | 0.07923762 | 12.1 |  | 8.952868 | 91.04713 | 6468 | 70.2138 | 19.78235 | 69.9708 | -0.243 | 70 | 34.17547 |  | 188.7916 | 203.7277 | 0 |  | 185.55 | 185.866
05.12.2022 13:34:50 | 01:47:50 | 6470 | 175.9372 | 0 |  | -0.000155431 | -1.233829 | -1.233829 | 62.33273 | -11.7349 | 0 |  | 0.15027 | 0.06059274 | 0 |  | 0.36006 | 0.353 | 188.82112 | 0 |  | 2.63796 | 2.398145 | 0 |  | 0.0428 | 0.03465587 | -0.1248273 | 0 | -1.109002 | 4.49712 | -1.233829 | 0.6085563 | 91.10974 | 300 | 300 | -0.299995 | 0 |  | 0.08003 | 0.07923762 | 12.1 |  | 8.890257 | 91.10974 | 6470 | 70.2235 | 19.78336 | 69.9712 | -0.2523 | 70 | 34.23679 |  | 188.7916 | 203.7277 | 0 |  | 185.55 | 185.866
05.12.2022 13:34:52 | 01:47:52 | 6472 | 175.9372 | 0 |  | -0.000153112 | -1.242892 | -1.242892 | 62.33528 | -11.73738 | 0 |  | 0.15027 | 0.06059274 | 0 |  | 0.36006 | 0.353 | 188.82112 | 0 |  | 2.63796 | 2.398145 | 0 |  | 0.0428 | 0.03465587 | -0.1229649 | 0 | -1.119927 | 4.49708 | -1.242892 | 0.5994296 | 91.1719 | 300 | 300 | -0.299995 | 0 |  | 0.08003 | 0.07923762 | 12.1 |  | 8.828102 | 91.1719 | 6472 | 70.2235 | 19.78235 | 69.9708 | -0.2527 | 70 | 34.19954 |  | 188.7916 | 203.7277 | 0 |  | 185.55 | 185.866
05.12.2022 13:34:54 | 01:47:54 | 6474 | 175.9372 | 0 |  | -0.000151242 | -1.257033 | -1.257033 | 62.33487 | -11.73988 | 0 |  | 0.15027 | 0.06059274 | 0 |  | 0.36006 | 0.353 | 188.82112 | 0 |  | 2.63796 | 2.398145 | 0 |  | 0.0428 | 0.03465587 | -0.1214631 | 0 | -1.13557 | 4.49706 | -1.257033 | 0.5852258 | 91.23285 | 299 | 300 | -0.249995 | 0 |  | 0.08003 | 0.07923762 | 12.1 |  | 8.767148 | 91.23285 | 6474 | 70.2138 | 19.78134 | 69.9706 | -0.2432 | 70 | 34.14309 |  | 188.7916 | 203.7277 | 0 |  | 185.55 | 185.866
05.12.2022 13:34:56 | 01:47:56 | 6476 | 175.9372 | 0 |  | -0.000143538 | -1.250169 | -1.250169 | 62.3364 | -11.74238 | 0 |  | 0.15027 | 0.06059274 | 0 |  | 0.36006 | 0.353 | 188.82112 | 0 |  | 2.63796 | 2.398145 | 0 |  | 0.0428 | 0.03465587 | -0.115276 | 0 | -1.134893 | 4.49708 | -1.250169 | 0.5920278 | 91.29343 | 301 | 300 | -0.249995 | 0 |  | 0.08003 | 0.07923762 | 12.1 |  | 8.706574 | 91.29343 | 6476 | 70.2138 | 19.78386 | 69.9708 | -0.243 | 70 | 34.12921 |  | 188.7916 | 203.7277 | 0 |  | 185.55 | 185.866
05.12.2022 13:34:58 | 01:47:58 | 6478 | 175.9372 | 0 |  | -0.000139723 | -1.259238 | -1.259238 | 62.33232 | -11.74489 | 0 |  | 0.15027 | 0.06059274 | 0 |  | 0.36006 | 0.353 | 188.82112 | 0 |  | 2.63796 | 2.398145 | 0 |  | 0.0428 | 0.03465587 | -0.1122122 | 0 | -1.147026 | 4.49704 | -1.259238 | 0.582896 | 91.35388 | 300 | 300 | -0.299995 | 0 |  | 0.08003 | 0.07923762 | 12.1 |  | 8.64612 | 91.35388 | 6478 | 70.2235 | 19.78336 | 69.9704 | -0.2531 | 70 | 34.11592 |  | 188.7916 | 203.7277 | 0 |  | 185.55 | 185.866
05.12.2022 13:35:00 | 01:48:00 | 6480 | 175.9372 | 0 |  | -0.000137554 | -1.287861 | -1.287861 | 62.33068 | -11.74744 | 0 |  | 0.15027 | 0.06059274 | 0 |  | 0.36006 | 0.353 | 188.82112 | 0 |  | 2.63796 | 2.398145 | 0 |  | 0.0428 | 0.03465587 | -0.1104702 | 0 | -1.17739 | 4.497 | -1.287861 | 0.5542135 | 91.41239 | 299 | 300 | -0.249995 | 0 |  | 0.08003 | 0.07923762 | 12.1 |  | 8.587612 | 91.41239 | 6480 | 70.2235 | 19.78386 | 69.97 | -0.2535 | 70 | 34.13763 |  | 188.7916 | 203.7277 | 0 |  | 185.55 | 185.866
05.12.2022 13:35:02 | 01:48:02 | 6482 | 175.9372 | 0 |  | -0.000134412 | -1.278877 | -1.278877 | 62.32966 | -11.75001 | 0 |  | 0.15027 | 0.06059274 | 0 |  | 0.36006 | 0.353 | 188.82112 | 0 |  | 2.63796 | 2.398145 | 0 |  | 0.0428 | 0.03465587 | -0.1079469 | 0 | -1.17093 | 4.49698 | -1.278877 | 0.563138 | 91.46988 | 301 | 300 | -0.249995 | 0 |  | 0.08003 | 0.07923762 | 12.1 |  | 8.53012 | 91.46988 | 6482 | 70.2235 | 19.78538 | 69.9698 | -0.2537 | 70 | 34.20346 |  | 188.7916 | 203.7277 | 0 |  | 185.55 | 185.866
05.12.2022 13:35:04 | 01:48:04 | 6484 | 175.9372 | 0 |  | -0.000131271 | -1.258633 | -1.258633 | 62.32966 | -11.75254 | 0 |  | 0.15027 | 0.06059274 | 0 |  | 0.36006 | 0.353 | 188.82112 | 0 |  | 2.63796 | 2.398145 | 0 |  | 0.0428 | 0.03465587 | -0.1054243 | 0 | -1.153209 | 4.49696 | -1.258633 | 0.583321 | 91.52887 | 300 | 300 | -0.299995 | 0 |  | 0.08003 | 0.07923762 | 12.1 |  | 8.471131 | 91.52887 | 6484 | 70.2235 | 19.78538 | 69.9696 | -0.2539 | 70 | 34.22517 |  | 188.7916 | 203.7277 | 0 |  | 185.55 | 185.866
05.12.2022 13:35:06 | 01:48:06 | 6486 | 175.9372 | 0 |  | -0.000129027 | -1.263864 | -1.263864 | 62.33171 | -11.75507 | 0 |  | 0.15027 | 0.06059274 | 0 |  | 0.36006 | 0.353 | 188.82112 | 0 |  | 2.63796 | 2.398145 | 0 |  | 0.0428 | 0.03465587 | -0.1036222 | 0 | -1.160242 | 4.4969 | -1.263864 | 0.5780289 | 91.58862 | 299 | 300 | -0.249995 | 0 |  | 0.08003 | 0.07923762 | 12.1 |  | 8.411376 | 91.58862 | 6486 | 70.2235 | 19.78538 | 69.969 | -0.2545 | 70 | 34.31685 |  | 188.7916 | 203.7277 | 0 |  | 185.55 | 185.866
05.12.2022 13:35:08 | 01:48:08 | 6488 | 175.9372 | 0 |  | -0.000130972 | -1.270724 | -1.270724 | 62.33426 | -11.7576 | 0 |  | 0.15027 | 0.06059274 | 0 |  | 0.36006 | 0.353 | 188.82112 | 0 |  | 2.63796 | 2.398145 | 0 |  | 0.0428 | 0.03465587 | -0.1051842 | 0 | -1.16554 | 4.49688 | -1.270724 | 0.5711081 | 91.64775 | 301 | 300 | -0.249995 | 0 |  | 0.08003 | 0.07923762 | 12.1 |  | 8.352249 | 91.64775 | 6488 | 70.2235 | 19.78588 | 69.9688 | -0.2547 | 70 | 34.40996 |  | 188.7916 | 203.7277 | 0 |  | 185.55 | 185.866
05.12.2022 13:35:10 | 01:48:10 | 6490 | 175.9372 | 0 |  | -0.000129401 | -1.271535 | -1.271535 | 62.3364 | -11.76014 | 0 |  | 0.15027 | 0.06059274 | 0 |  | 0.36006 | 0.353 | 188.82112 | 0 |  | 2.63796 | 2.398145 | 0 |  | 0.0428 | 0.03465587 | -0.1039225 | 0 | -1.167613 | 4.49684 | -1.271535 | 0.5702363 | 91.70648 | 300 | 300 | -0.299995 | 0 |  | 0.08003 | 0.07923762 | 12.1 |  | 8.293522 | 91.70648 | 6490 | 70.2235 | 19.7879 | 69.9684 | -0.2551 | 70 | 34.47863 |  | 188.7916 | 203.7277 | 0 |  | 185.55 | 185.866
05.12.2022 13:35:12 | 01:48:12 | 6492 | 175.9372 | 0 |  | -0.000126409 | -1.30135 | -1.30135 | 62.33886 | -11.76272 | 0 |  | 0.15027 | 0.06059274 | 0 |  | 0.36006 | 0.353 | 188.82112 | 0 |  | 2.63796 | 2.398145 | 0 |  | 0.0428 | 0.03465587 | -0.1015196 | 0 | -1.199831 | 4.49684 | -1.30135 | 0.5403623 | 91.76362 | 300 | 300 | -0.299995 | 0 |  | 0.08003 | 0.07923762 | 12.1 |  | 8.236378 | 91.76362 | 6492 | 70.2235 | 19.78649 | 69.9684 | -0.2551 | 70 | 34.5434 |  | 188.7916 | 203.7277 | 0 |  | 185.55 | 185.866
05.12.2022 13:35:14 | 01:48:14 | 6494 | 175.9372 | 0 |  | -0.000128204 | -1.303588 | -1.303588 | 62.33998 | -11.76532 | 0 |  | 0.15027 | 0.06059274 | 0 |  | 0.36006 | 0.353 | 188.82112 | 0 |  | 2.63796 | 2.398145 | 0 |  | 0.0428 | 0.03465587 | -0.1029612 | 0 | -1.200626 | 4.4968 | -1.303588 | 0.538068 | 91.81911 | 300 | 300 | -0.299995 | 0 |  | 0.08003 | 0.07923762 | 12.1 |  | 8.180889 | 91.81911 | 6494 | 70.2235 | 19.7875 | 69.968 | -0.2555 | 70 | 34.56984 |  | 188.7916 | 203.7277 | 0 |  | 185.55 | 185.866
05.12.2022 13:35:16 | 01:48:16 | 6496 | 175.9372 | 0 |  | -0.000126559 | -1.310388 | -1.310388 | 62.34243 | -11.76794 | 0 |  | 0.15027 | 0.06059274 | 0 |  | 0.36006 | 0.353 | 188.82112 | 0 |  | 2.63796 | 2.398145 | 0 |  | 0.0428 | 0.03465587 | -0.1016401 | 0 | -1.208748 | 4.4968 | -1.310388 | 0.5312108 | 91.87413 | 300 | 300 | -0.299995 | 0 |  | 0.08003 | 0.07923762 | 12.1 |  | 8.125871 | 91.87413 | 6496 | 70.2331 | 19.7879 | 69.968 | -0.2651 | 70 | 34.60187 |  | 188.7916 | 203.7277 | 0 |  | 185.55 | 185.866
05.12.2022 13:35:18 | 01:48:18 | 6498 | 175.9372 | 0 |  | -0.000126334 | -1.313545 | -1.313545 | 62.34509 | -11.77056 | 0 |  | 0.15027 | 0.06059274 | 0 |  | 0.36006 | 0.353 | 188.82112 | 0 |  | 2.63796 | 2.398145 | 0 |  | 0.0428 | 0.03465587 | -0.1014594 | 0 | -1.212086 | 4.49678 | -1.313545 | 0.5279975 | 91.92863 | 299 | 300 | -0.249995 | 0 |  | 0.08003 | 0.07923762 | 12.1 |  | 8.071371 | 91.92863 | 6498 | 70.2331 | 19.7879 | 69.9678 | -0.2653 | 70 | 34.57601 |  | 188.7916 | 203.7277 | 0 |  | 185.55 | 185.866
05.12.2022 13:35:20 | 01:48:20 | 6500 | 175.9372 | 0 |  | -0.000120949 | -1.314215 | -1.314215 | 62.34611 | -11.77319 | 0 |  | 0.15027 | 0.06059274 | 0 |  | 0.36006 | 0.353 | 188.82112 | 0 |  | 2.63796 | 2.398145 | 0 |  | 0.0428 | 0.03465587 | -0.09713468 | 0 | -1.21708 | 4.49676 | -1.314215 | 0.5272723 | 91.98293 | 301 | 300 | -0.249995 | 0 |  | 0.08003 | 0.07923762 | 12.1 |  | 8.017074 | 91.98293 | 6500 | 70.2428 | 19.7879 | 69.9676 | -0.2752 | 70 | 34.55253 |  | 188.7916 | 203.7277 | 0 |  | 185.55 | 185.866
05.12.2022 13:35:22 | 01:48:22 | 6502 | 175.9372 | 0 |  | -0.000125811 | -1.304918 | -1.304918 | 62.34611 | -11.77581 | 0 |  | 0.15027 | 0.06059274 | 0 |  | 0.36006 | 0.353 | 188.82112 | 0 |  | 2.63796 | 2.398145 | 0 |  | 0.0428 | 0.03465587 | -0.1010394 | 0 | -1.203879 | 4.49674 | -1.304918 | 0.5365125 | 92.03766 | 300 | 300 | -0.299995 | 0 |  | 0.08003 | 0.07923762 | 12.1 |  | 7.962339 | 92.03766 | 6502 | 70.2428 | 19.79103 | 69.9674 | -0.2754 | 70 | 34.48421 |  | 188.7916 | 203.7277 | 0 |  | 185.55 | 185.866
05.12.2022 13:35:24 | 01:48:24 | 6504 | 175.9372 | 0 |  | -0.000122968 | -1.301251 | -1.301251 | 62.34815 | -11.77841 | 0 |  | 0.15027 | 0.06059274 | 0 |  | 0.36006 | 0.353 | 188.82112 | 0 |  | 2.63796 | 2.398145 | 0 |  | 0.0428 | 0.03465587 | -0.09875615 | 0 | -1.202495 | 4.49672 | -1.301251 | 0.540123 | 92.09306 | 299 | 300 | -0.249995 | 0 |  | 0.08003 | 0.07923762 | 12.1 |  | 7.906942 | 92.09306 | 6504 | 70.2525 | 19.79042 | 69.9672 | -0.2853 | 70 | 34.38837 |  | 188.7916 | 203.7277 | 0 |  | 185.55 | 185.866
05.12.2022 13:35:26 | 01:48:26 | 6506 | 175.9372 | 0 |  | -0.000121846 | -1.298036 | -1.298036 | 62.3502 | -11.78101 | 0 |  | 0.15027 | 0.06059274 | 0 |  | 0.36006 | 0.353 | 188.82112 | 0 |  | 2.63796 | 2.398145 | 0 |  | 0.0428 | 0.03465587 | -0.09785506 | 0 | -1.200181 | 4.4967 | -1.298036 | 0.5432801 | 92.1488 | 301 | 300 | -0.249995 | 0 |  | 0.08003 | 0.07923762 | 12.1 |  | 7.851197 | 92.1488 | 6506 | 70.2525 | 19.79002 | 69.967 | -0.2855 | 70 | 34.30191 |  | 188.7916 | 203.7277 | 0 |  | 185.55 | 185.866
05.12.2022 13:35:28 | 01:48:28 | 6508 | 175.9372 | 0 |  | -0.000122893 | -1.31094 | -1.31094 | 62.35367 | -11.78362 | 0 |  | 0.15027 | 0.06059274 | 0 |  | 0.36006 | 0.353 | 188.82112 | 0 |  | 2.63796 | 2.398145 | 0 |  | 0.0428 | 0.03465587 | -0.09869591 | 0 | -1.212244 | 4.49666 | -1.31094 | 0.5303198 | 92.20404 | 300 | 300 | -0.299995 | 0 |  | 0.08003 | 0.07923762 | 12.1 |  | 7.795957 | 92.20404 | 6508 | 70.2525 | 19.79002 | 69.9666 | -0.2859 | 70 | 34.31282 |  | 188.7916 | 203.7277 | 0 |  | 185.55 | 185.866
05.12.2022 13:35:30 | 01:48:30 | 6510 | 175.9372 | 0 |  | -0.000114815 | -1.305924 | -1.305924 | 62.35684 | -11.78624 | 0 |  | 0.15027 | 0.06059274 | 0 |  | 0.36006 | 0.353 | 188.82112 | 0 |  | 2.63796 | 2.398145 | 0 |  | 0.0428 | 0.03465587 | -0.09220844 | 0 | -1.213715 | 4.49668 | -1.305924 | 0.5352792 | 92.25887 | 299 | 300 | -0.249995 | 0 |  | 0.08003 | 0.07923762 | 12.1 |  | 7.741128 | 92.25887 | 6510 | 70.2525 | 19.79103 | 69.9668 | -0.2857 | 70 | 34.38683 |  | 188.7916 | 203.7277 | 0 |  | 185.55 | 185.866
05.12.2022 13:35:32 | 01:48:32 | 6512 | 175.9372 | 0 |  | -0.000111449 | -1.32711 | -1.32711 | 62.36041 | -11.78887 | 0 |  | 0.15027 | 0.06059274 | 0 |  | 0.36006 | 0.353 | 188.82112 | 0 |  | 2.63796 | 2.398145 | 0 |  | 0.0428 | 0.03465587 | -0.08950519 | 0 | -1.237605 | 4.49662 | -1.32711 | 0.5140372 | 92.31286 | 301 | 300 | -0.249995 | 0 |  | 0.08003 | 0.07923762 | 12.1 |  | 7.687137 | 92.31286 | 6512 | 70.2428 | 19.79103 | 69.9662 | -0.2766 | 70 | 34.48385 |  | 188.7916 | 203.7277 | 0 |  | 185.55 | 185.866
05.12.2022 13:35:34 | 01:48:34 | 6514 | 175.9372 | 0 |  | -0.00010741 | -1.326565 | -1.326565 | 62.36603 | -11.79152 | 0 |  | 0.15027 | 0.06059274 | 0 |  | 0.36006 | 0.353 | 188.82112 | 0 |  | 2.63796 | 2.398145 | 0 |  | 0.0428 | 0.03465587 | -0.08626145 | 0 | -1.240303 | 4.49662 | -1.326565 | 0.5145283 | 92.36579 | 300 | 300 | -0.299995 | 0 |  | 0.08003 | 0.07923762 | 12.1 |  | 7.634214 | 92.36579 | 6514 | 70.2428 | 19.79395 | 69.9662 | -0.2766 | 70 | 34.62049 |  | 188.7916 | 203.7277 | 0 |  | 185.55 | 185.866
05.12.2022 13:35:36 | 01:48:36 | 6516 | 175.9372 | 0 |  | -0.00010584 | -1.350781 | -1.350781 | 62.36757 | -11.7942 | 0 |  | 0.15027 | 0.06059274 | 0 |  | 0.36006 | 0.353 | 188.82112 | 0 |  | 2.63796 | 2.398145 | 0 |  | 0.0428 | 0.03465587 | -0.08500057 | 0 | -1.26578 | 4.49658 | -1.350781 | 0.4902589 | 92.41749 | 300 | 300 | -0.299995 | 0 |  | 0.08003 | 0.07923762 | 12.1 |  | 7.582514 | 92.41749 | 6516 | 70.2428 | 19.79244 | 69.9658 | -0.277 | 70 | 34.69379 |  | 188.7916 | 203.7277 | 0 |  | 185.55 | 185.866
05.12.2022 13:35:38 | 01:48:38 | 6518 | 175.9372 | 0 |  | -0.000102997 | -1.366259 | -1.366259 | 62.37012 | -11.79692 | 0 |  | 0.15027 | 0.06059274 | 0 |  | 0.36006 | 0.353 | 188.82112 | 0 |  | 2.63796 | 2.398145 | 0 |  | 0.0428 | 0.03465587 | -0.08271735 | 0 | -1.283541 | 4.49656 | -1.366259 | 0.47473 | 92.46714 | 300 | 300 | -0.299995 | 0 |  | 0.08003 | 0.07923762 | 12.1 |  | 7.532862 | 92.46714 | 6518 | 70.2428 | 19.79355 | 69.9656 | -0.2772 | 70 | 34.7117 |  | 188.7916 | 203.7277 | 0 |  | 185.55 | 185.866
05.12.2022 13:35:40 | 01:48:40 | 6520 | 175.9372 | 0 |  | -0.000101501 | -1.350756 | -1.350756 | 62.37318 | -11.79964 | 0 |  | 0.15027 | 0.06059274 | 0 |  | 0.36006 | 0.353 | 188.82112 | 0 |  | 2.63796 | 2.398145 | 0 |  | 0.0428 | 0.03465587 | -0.0815159 | 0 | -1.26924 | 4.49656 | -1.350756 | 0.4901816 | 92.51679 | 299 | 300 | -0.249995 | 0 |  | 0.08003 | 0.07923762 | 12.1 |  | 7.483214 | 92.51679 | 6520 | 70.2525 | 19.79456 | 69.9656 | -0.2869 | 70 | 34.71194 |  | 188.7916 | 203.7277 | 0 |  | 185.55 | 185.866
05.12.2022 13:35:42 | 01:48:42 | 6522 | 175.9372 | 0 |  | -0.000102623 | -1.345318 | -1.345318 | 62.37523 | -11.80233 | 0 |  | 0.15027 | 0.06059274 | 0 |  | 0.36006 | 0.353 | 188.82112 | 0 |  | 2.63796 | 2.398145 | 0 |  | 0.0428 | 0.03465587 | -0.08241699 | 0 | -1.262901 | 4.49652 | -1.345318 | 0.4955675 | 92.56751 | 300 | 300 | -0.199995 | 0 |  | 0.08003 | 0.07923762 | 12.1 |  | 7.432494 | 92.56751 | 6522 | 70.2621 | 19.79456 | 69.9652 | -0.2969 | 70 | 34.64386 |  | 188.7916 | 203.7277 | 0 |  | 185.55 | 185.866
05.12.2022 13:35:44 | 01:48:44 | 6524 | 175.9372 | 0 |  | -0.000103371 | -1.325804 | -1.325804 | 62.37727 | -11.805 | 0 |  | 0.15027 | 0.06059274 | 0 |  | 0.36006 | 0.353 | 188.82112 | 0 |  | 2.63796 | 2.398145 | 0 |  | 0.0428 | 0.03465587 | -0.08301771 | 0 | -1.242786 | 4.49652 | -1.325804 | 0.5150282 | 92.6195 | 301 | 300 | -0.249995 | 0 |  | 0.08003 | 0.07923762 | 12.1 |  | 7.380495 | 92.6195 | 6524 | 70.2621 | 19.79496 | 69.9652 | -0.2969 | 70 | 34.54304 |  | 188.7916 | 203.7277 | 0 |  | 185.55 | 185.866
05.12.2022 13:35:46 | 01:48:46 | 6526 | 175.9372 | 0 |  | -0.000105989 | -1.341793 | -1.341793 | 62.37931 | -11.80767 | 0 |  | 0.15027 | 0.06059274 | 0 |  | 0.36006 | 0.353 | 188.82112 | 0 |  | 2.63796 | 2.398145 | 0 |  | 0.0428 | 0.03465587 | -0.08512024 | 0 | -1.256673 | 4.49646 | -1.341793 | 0.4989853 | 92.67168 | 300 | 300 | -0.299995 | 0 |  | 0.08003 | 0.07923762 | 12.1 |  | 7.328321 | 92.67168 | 6526 | 70.2621 | 19.79496 | 69.9646 | -0.2975 | 70 | 34.46215 |  | 188.7916 | 203.7277 | 0 |  | 185.55 | 185.866
05.12.2022 13:35:48 | 01:48:48 | 6528 | 175.9372 | 0 |  | -0.000105765 | -1.330442 | -1.330442 | 62.37983 | -11.81034 | 0 |  | 0.15027 | 0.06059274 | 0 |  | 0.36006 | 0.353 | 188.82112 | 0 |  | 2.63796 | 2.398145 | 0 |  | 0.0428 | 0.03465587 | -0.08494034 | 0 | -1.245501 | 4.49648 | -1.330442 | 0.5102831 | 92.72361 | 300 | 300 | -0.299995 | 0 |  | 0.08003 | 0.07923762 | 12.1 |  | 7.276391 | 92.72361 | 6528 | 70.2621 | 19.79556 | 69.9648 | -0.2973 | 70 | 34.4236 |  | 188.7916 | 203.7277 | 0 |  | 185.55 | 185.866
05.12.2022 13:35:50 | 01:48:50 | 6530 | 175.9372 | 0 |  | -0.000108757 | -1.357446 | -1.357446 | 62.38289 | -11.81303 | 0 |  | 0.15027 | 0.06059274 | 0 |  | 0.36006 | 0.353 | 188.82112 | 0 |  | 2.63796 | 2.398145 | 0 |  | 0.0428 | 0.03465587 | -0.08734323 | 0 | -1.270103 | 4.49641 | -1.357446 | 0.4832263 | 92.77473 | 300 | 300 | -0.299995 | 0 |  | 0.08003 | 0.07923762 | 12.1 |  | 7.225271 | 92.77473 | 6530 | 70.2621 | 19.79496 | 69.9641 | -0.298 | 70 | 34.43439 |  | 188.7916 | 203.7277 | 0 |  | 185.55 | 185.866
05.12.2022 13:35:52 | 01:48:52 | 6532 | 175.9372 | 0 |  | -0.000106887 | -1.377685 | -1.377685 | 62.38442 | -11.81577 | 0 |  | 0.15027 | 0.06059274 | 0 |  | 0.36006 | 0.353 | 188.82112 | 0 |  | 2.63796 | 2.398145 | 0 |  | 0.0428 | 0.03465587 | -0.08584143 | 0 | -1.291844 | 4.49644 | -1.377685 | 0.4629368 | 92.82341 | 300 | 300 | -0.299995 | 0 |  | 0.08003 | 0.07923762 | 12.1 |  | 7.176588 | 92.82341 | 6532 | 70.2525 | 19.79708 | 69.9644 | -0.2881 | 70 | 34.47614 |  | 188.7916 | 203.7277 | 0 |  | 185.55 | 185.866
05.12.2022 13:35:54 | 01:48:54 | 6534 | 175.9372 | 0 |  | -0.000102698 | -1.369075 | -1.369075 | 62.38647 | -11.81851 | 0 |  | 0.15027 | 0.06059274 | 0 |  | 0.36006 | 0.353 | 188.82112 | 0 |  | 2.63796 | 2.398145 | 0 |  | 0.0428 | 0.03465587 | -0.08247722 | 0 | -1.286598 | 4.49644 | -1.369075 | 0.4714971 | 92.87149 | 299 | 300 | -0.249995 | 0 |  | 0.08003 | 0.07923762 | 12.1 |  | 7.128508 | 92.87149 | 6534 | 70.2525 | 19.79647 | 69.9644 | -0.2881 | 70 | 34.57779 |  | 188.7916 | 203.7277 | 0 |  | 185.55 | 185.866
05.12.2022 13:35:56 | 01:48:56 | 6536 | 175.9372 | 0 |  | -9.8883e-05 | -1.376564 | -1.376564 | 62.388 | -11.82126 | 0 |  | 0.15027 | 0.06059274 | 0 |  | 0.36006 | 0.353 | 188.82112 | 0 |  | 2.63796 | 2.398145 | 0 |  | 0.0428 | 0.03465587 | -0.07941338 | 0 | -1.297151 | 4.49641 | -1.376564 | 0.4639586 | 92.91962 | 301 | 300 | -0.249995 | 0 |  | 0.08003 | 0.07923762 | 12.1 |  | 7.080375 | 92.91962 | 6536 | 70.2621 | 19.79647 | 69.9641 | -0.298 | 70 | 34.6926 |  | 188.7916 | 203.7277 | 0 |  | 185.55 | 185.866
05.12.2022 13:35:58 | 01:48:58 | 6538 | 175.9372 | 0 |  | -9.49935e-05 | -1.379166 | -1.379166 | 62.38953 | -11.82401 | 0 |  | 0.15027 | 0.06059274 | 0 |  | 0.36006 | 0.353 | 188.82112 | 0 |  | 2.63796 | 2.398145 | 0 |  | 0.0428 | 0.03465587 | -0.0762897 | 0 | -1.302876 | 4.4964 | -1.379166 | 0.4613082 | 92.96723 | 300 | 300 | -0.299995 | 0 |  | 0.08003 | 0.07923762 | 12.1 |  | 7.032767 | 92.96723 | 6538 | 70.2621 | 19.79859 | 69.964 | -0.2981 | 70 | 34.77421 |  | 188.7916 | 203.7277 | 0 |  | 185.55 | 185.866
05.12.2022 13:36:00 | 01:49:00 | 6540 | 175.9372 | 0 |  | -9.2226e-05 | -1.382655 | -1.382655 | 62.39106 | -11.82678 | 0 |  | 0.15027 | 0.06059274 | 0 |  | 0.36006 | 0.353 | 188.82112 | 0 |  | 2.63796 | 2.398145 | 0 |  | 0.0428 | 0.03465587 | -0.07406711 | 0 | -1.308588 | 4.49637 | -1.382655 | 0.4577707 | 93.01452 | 300 | 300 | -0.299995 | 0 |  | 0.08003 | 0.07923762 | 12.1 |  | 6.985477 | 93.01452 | 6540 | 70.2621 | 19.79708 | 69.9637 | -0.2984 | 70 | 34.82901 |  | 188.7916 | 203.7277 | 0 |  | 185.55 | 185.866
05.12.2022 13:36:02 | 01:49:02 | 6542 | 175.9372 | 0 |  | -9.56667e-05 | -1.380482 | -1.380482 | 62.3926 | -11.82954 | 0 |  | 0.15027 | 0.06059274 | 0 |  | 0.36006 | 0.353 | 188.82112 | 0 |  | 2.63796 | 2.398145 | 0 |  | 0.0428 | 0.03465587 | -0.07683035 | 0 | -1.303652 | 4.49631 | -1.380482 | 0.4598943 | 93.06174 | 299 | 300 | -0.249995 | 0 |  | 0.08003 | 0.07923762 | 12.1 |  | 6.93826 | 93.06174 | 6542 | 70.2621 | 19.79859 | 69.9631 | -0.299 | 70 | 34.82675 |  | 188.7916 | 203.7277 | 0 |  | 185.55 | 185.866
05.12.2022 13:36:04 | 01:49:04 | 6544 | 175.9372 | 0 |  | -9.23007e-05 | -1.359803 | -1.359803 | 62.3926 | -11.83228 | 0 |  | 0.15027 | 0.06059274 | 0 |  | 0.36006 | 0.353 | 188.82112 | 0 |  | 2.63796 | 2.398145 | 0 |  | 0.0428 | 0.03465587 | -0.0741271 | 0 | -1.285676 | 4.49631 | -1.359803 | 0.4805235 | 93.11013 | 301 | 300 | -0.249995 | 0 |  | 0.08003 | 0.07923762 | 12.1 |  | 6.889873 | 93.11013 | 6544 | 70.2718 | 19.79859 | 69.9631 | -0.3087 | 70 | 34.84751 |  | 188.7916 | 203.7277 | 0 |  | 185.55 | 185.866
05.12.2022 13:36:06 | 01:49:06 | 6546 | 175.9372 | 0 |  | -9.36471e-05 | -1.362613 | -1.362613 | 62.39311 | -11.835 | 0 |  | 0.15027 | 0.06059274 | 0 |  | 0.36006 | 0.353 | 188.82112 | 0 |  | 2.63796 | 2.398145 | 0 |  | 0.0428 | 0.03465587 | -0.0752084 | 0 | -1.287405 | 4.49629 | -1.362613 | 0.4776633 | 93.15943 | 300 | 300 | -0.299995 | 0 |  | 0.08003 | 0.07923762 | 12.1 |  | 6.840571 | 93.15943 | 6546 | 70.2718 | 19.7995 | 69.9629 | -0.3089 | 70 | 34.80931 |  | 188.7916 | 203.7277 | 0 |  | 185.55 | 185.866
05.12.2022 13:36:08 | 01:49:08 | 6548 | 175.9372 | 0 |  | -8.87104e-05 | -1.365361 | -1.365361 | 62.39566 | -11.83773 | 0 |  | 0.15027 | 0.06059274 | 0 |  | 0.36006 | 0.353 | 188.82112 | 0 |  | 2.63796 | 2.398145 | 0 |  | 0.0428 | 0.03465587 | -0.07124372 | 0 | -1.294117 | 4.49631 | -1.365361 | 0.474865 | 93.20844 | 300 | 300 | -0.299995 | 0 |  | 0.08003 | 0.07923762 | 12.1 |  | 6.79156 | 93.20844 | 6548 | 70.2621 | 19.8 | 69.9631 | -0.299 | 70 | 34.76709 |  | 188.7916 | 203.7277 | 0 |  | 185.55 | 185.866
05.12.2022 13:36:10 | 01:49:10 | 6550 | 175.9372 | 0 |  | -8.82617e-05 | -1.381037 | -1.381037 | 62.39566 | -11.84048 | 0 |  | 0.15027 | 0.06059274 | 0 |  | 0.36006 | 0.353 | 188.82112 | 0 |  | 2.63796 | 2.398145 | 0 |  | 0.0428 | 0.03465587 | -0.07088336 | 0 | -1.310154 | 4.49627 | -1.381037 | 0.4591395 | 93.2565 | 300 | 300 | -0.299995 | 0 |  | 0.08003 | 0.07923762 | 12.1 |  | 6.743502 | 93.2565 | 6550 | 70.2718 | 19.80051 | 69.9627 | -0.3091 | 70 | 34.66592 |  | 188.7916 | 203.7277 | 0 |  | 185.55 | 185.866
05.12.2022 13:36:12 | 01:49:12 | 6552 | 175.9372 | 0 |  | -9.05804e-05 | -1.392088 | -1.392088 | 62.39873 | -11.84325 | 0 |  | 0.15027 | 0.06059274 | 0 |  | 0.36006 | 0.353 | 188.82112 | 0 |  | 2.63796 | 2.398145 | 0 |  | 0.0428 | 0.03465587 | -0.07274552 | 0 | -1.319342 | 4.49623 | -1.392088 | 0.4480405 | 93.30318 | 300 | 300 | -0.299995 | 0 |  | 0.08003 | 0.07923762 | 12.1 |  | 6.696825 | 93.30318 | 6552 | 70.2621 | 19.80162 | 69.9623 | -0.2998 | 70 | 34.58882 |  | 188.7916 | 203.7277 | 0 |  | 185.55 | 185.866
05.12.2022 13:36:14 | 01:49:14 | 6554 | 175.9372 | 0 |  | -9.08048e-05 | -1.386253 | -1.386253 | 62.39771 | -11.84603 | 0 |  | 0.15027 | 0.06059274 | 0 |  | 0.36006 | 0.353 | 188.82112 | 0 |  | 2.63796 | 2.398145 | 0 |  | 0.0428 | 0.03465587 | -0.07292574 | 0 | -1.313327 | 4.49621 | -1.386253 | 0.4538275 | 93.34958 | 299 | 300 | -0.249995 | 0 |  | 0.08003 | 0.07923762 | 12.1 |  | 6.65042 | 93.34958 | 6554 | 70.2718 | 19.80101 | 69.9621 | -0.3097 | 70 | 34.5587 |  | 188.7916 | 203.7277 | 0 |  | 185.55 | 185.866
05.12.2022 13:36:16 | 01:49:16 | 6556 | 175.9372 | 0 |  | -9.36471e-05 | -1.40866 | -1.40866 | 62.39975 | -11.84882 | 0 |  | 0.15027 | 0.06059274 | 0 |  | 0.36006 | 0.353 | 188.82112 | 0 |  | 2.63796 | 2.398145 | 0 |  | 0.0428 | 0.03465587 | -0.0752084 | 0 | -1.333452 | 4.49619 | -1.40866 | 0.4313735 | 93.39513 | 301 | 300 | -0.249995 | 0 |  | 0.08003 | 0.07923762 | 12.1 |  | 6.604874 | 93.39513 | 6556 | 70.2718 | 19.80162 | 69.9619 | -0.3099 | 70 | 34.54742 |  | 188.7916 | 203.7277 | 0 |  | 185.55 | 185.866
05.12.2022 13:36:18 | 01:49:18 | 6558 | 175.9372 | 0 |  | -8.99072e-05 | -1.396194 | -1.396194 | 62.39975 | -11.85163 | 0 |  | 0.15027 | 0.06059274 | 0 |  | 0.36006 | 0.353 | 188.82112 | 0 |  | 2.63796 | 2.398145 | 0 |  | 0.0428 | 0.03465587 | -0.07220487 | 0 | -1.323989 | 4.49621 | -1.396194 | 0.4437931 | 93.44016 | 300 | 300 | -0.299995 | 0 |  | 0.08003 | 0.07923762 | 12.1 |  | 6.559843 | 93.44016 | 6558 | 70.2718 | 19.8 | 69.9621 | -0.3097 | 70 | 34.59855 |  | 188.7916 | 203.7277 | 0 |  | 185.55 | 185.866
05.12.2022 13:36:20 | 01:49:20 | 6560 | 175.9372 | 0 |  | -9.34227e-05 | -1.397787 | -1.397787 | 62.40281 | -11.85442 | 0 |  | 0.15027 | 0.06059274 | 0 |  | 0.36006 | 0.353 | 188.82112 | 0 |  | 2.63796 | 2.398145 | 0 |  | 0.0428 | 0.03465587 | -0.07502819 | 0 | -1.322759 | 4.49617 | -1.397787 | 0.4421529 | 93.48574 | 300 | 300 | -0.299995 | 0 |  | 0.08003 | 0.07923762 | 12.1 |  | 6.514258 | 93.48574 | 6560 | 70.2814 | 19.8 | 69.9617 | -0.3197 | 70 | 34.67612 |  | 188.7916 | 203.7277 | 0 |  | 185.55 | 185.866
05.12.2022 13:36:22 | 01:49:22 | 6562 | 175.9372 | 0 |  | -9.50683e-05 | -1.395767 | -1.395767 | 62.40384 | -11.85721 | 0 |  | 0.15027 | 0.06059274 | 0 |  | 0.36006 | 0.353 | 188.82112 | 0 |  | 2.63796 | 2.398145 | 0 |  | 0.0428 | 0.03465587 | -0.07634977 | 0 | -1.319417 | 4.49613 | -1.395767 | 0.4441267 | 93.53134 | 299 | 300 | -0.249995 | 0 |  | 0.08003 | 0.07923762 | 12.1 |  | 6.468656 | 93.53134 | 6562 | 70.2814 | 19.8 | 69.9613 | -0.3201 | 70 | 34.81134 |  | 188.7916 | 203.7277 | 0 |  | 185.55 | 185.866
05.12.2022 13:36:24 | 01:49:24 | 6564 | 175.9372 | 0 |  | -9.91074e-05 | -1.393139 | -1.393139 | 62.40435 | -11.86 | 0 |  | 0.15027 | 0.06059274 | 0 |  | 0.36006 | 0.353 | 188.82112 | 0 |  | 2.63796 | 2.398145 | 0 |  | 0.0428 | 0.03465587 | -0.07959359 | 0 | -1.313546 | 4.49613 | -1.393139 | 0.4467071 | 93.57718 | 300 | 300 | -0.199995 | 0 |  | 0.08003 | 0.07923762 | 12.1 |  | 6.42282 | 93.57718 | 6564 | 70.2814 | 19.7995 | 69.9613 | -0.3201 | 70 | 34.9099 |  | 188.7916 | 203.7277 | 0 |  | 185.55 | 185.866
05.12.2022 13:36:26 | 01:49:26 | 6566 | 175.9372 | 0 |  | -0.000101726 | -1.400456 | -1.400456 | 62.40537 | -11.8628 | 0 |  | 0.15027 | 0.06059274 | 0 |  | 0.36006 | 0.353 | 188.82112 | 0 |  | 2.63796 | 2.398145 | 0 |  | 0.0428 | 0.03465587 | -0.0816966 | 0 | -1.31876 | 4.49609 | -1.400456 | 0.4393429 | 93.62277 | 301 | 300 | -0.249995 | 0 |  | 0.08003 | 0.07923762 | 12.1 |  | 6.377229 | 93.62277 | 6566 | 70.2814 | 19.80051 | 69.9609 | -0.3205 | 70 | 34.93801 |  | 188.7916 | 203.7277 | 0 |  | 185.55 | 185.866
05.12.2022 13:36:28 | 01:49:28 | 6568 | 175.9372 | 0 |  | -0.000100379 | -1.426231 | -1.426231 | 62.40639 | -11.86562 | 0 |  | 0.15027 | 0.06059274 | 0 |  | 0.36006 | 0.353 | 188.82112 | 0 |  | 2.63796 | 2.398145 | 0 |  | 0.0428 | 0.03465587 | -0.08061482 | 0 | -1.345616 | 4.49609 | -1.426231 | 0.4135229 | 93.66665 | 300 | 300 | -0.299995 | 0 |  | 0.08003 | 0.07923762 | 12.1 |  | 6.333347 | 93.66665 | 6568 | 70.2814 | 19.80051 | 69.9609 | -0.3205 | 70 | 34.92769 |  | 188.7916 | 203.7277 | 0 |  | 185.55 | 185.866
05.12.2022 13:36:30 | 01:49:30 | 6570 | 175.9372 | 0 |  | -9.8135e-05 | -1.424015 | -1.424015 | 62.4069 | -11.86847 | 0 |  | 0.15027 | 0.06059274 | 0 |  | 0.36006 | 0.353 | 188.82112 | 0 |  | 2.63796 | 2.398145 | 0 |  | 0.0428 | 0.03465587 | -0.07881265 | 0 | -1.345202 | 4.49607 | -1.424015 | 0.4156956 | 93.70932 | 300 | 300 | -0.299995 | 0 |  | 0.08003 | 0.07923762 | 12.1 |  | 6.29068 | 93.70932 | 6570 | 70.2718 | 19.80101 | 69.9607 | -0.3111 | 70 | 34.85024 |  | 188.7916 | 203.7277 | 0 |  | 185.55 | 185.866
05.12.2022 13:36:32 | 01:49:32 | 6572 | 175.9372 | 0 |  | -9.43951e-05 | -1.435298 | -1.435298 | 62.40741 | -11.87133 | 0 |  | 0.15027 | 0.06059274 | 0 |  | 0.36006 | 0.353 | 188.82112 | 0 |  | 2.63796 | 2.398145 | 0 |  | 0.0428 | 0.03465587 | -0.07580912 | 0 | -1.359489 | 4.49607 | -1.435298 | 0.4043686 | 93.75151 | 300 | 300 | -0.299995 | 0 |  | 0.08003 | 0.07923762 | 12.1 |  | 6.248485 | 93.75151 | 6572 | 70.2718 | 19.80051 | 69.9607 | -0.3111 | 70 | 34.72475 |  | 188.7916 | 203.7277 | 0 |  | 185.55 | 185.866
05.12.2022 13:36:34 | 01:49:34 | 6574 | 175.9372 | 0 |  | -9.05804e-05 | -1.441727 | -1.441727 | 62.40741 | -11.87421 | 0 |  | 0.15027 | 0.06059274 | 0 |  | 0.36006 | 0.353 | 188.82112 | 0 |  | 2.63796 | 2.398145 | 0 |  | 0.0428 | 0.03465587 | -0.07274552 | 0 | -1.368982 | 4.49605 | -1.441727 | 0.3978969 | 93.79279 | 299 | 300 | -0.249995 | 0 |  | 0.08003 | 0.07923762 | 12.1 |  | 6.207206 | 93.79279 | 6574 | 70.2718 | 19.80051 | 69.9605 | -0.3113 | 70 | 34.65477 |  | 188.7916 | 203.7277 | 0 |  | 185.55 | 185.866
05.12.2022 13:36:36 | 01:49:36 | 6576 | 175.9372 | 0 |  | -9.39463e-05 | -1.450913 | -1.450913 | 62.40894 | -11.8771 | 0 |  | 0.15027 | 0.06059274 | 0 |  | 0.36006 | 0.353 | 188.82112 | 0 |  | 2.63796 | 2.398145 | 0 |  | 0.0428 | 0.03465587 | -0.07544869 | 0 | -1.375464 | 4.49601 | -1.450913 | 0.3886697 | 93.83327 | 301 | 300 | -0.249995 | 0 |  | 0.08003 | 0.07923762 | 12.1 |  | 6.166734 | 93.83327 | 6576 | 70.2814 | 19.80212 | 69.9601 | -0.3213 | 70 | 34.62998 |  | 188.7916 | 203.7277 | 0 |  | 185.55 | 185.866
05.12.2022 13:36:38 | 01:49:38 | 6578 | 175.9372 | 0 |  | -9.55919e-05 | -1.446595 | -1.446595 | 62.40997 | -11.88 | 0 |  | 0.15027 | 0.06059274 | 0 |  | 0.36006 | 0.353 | 188.82112 | 0 |  | 2.63796 | 2.398145 | 0 |  | 0.0428 | 0.03465587 | -0.07677028 | 0 | -1.369824 | 4.49599 | -1.446595 | 0.3929466 | 93.87348 | 300 | 300 | -0.299995 | 0 |  | 0.08003 | 0.07923762 | 12.1 |  | 6.126518 | 93.87348 | 6578 | 70.2814 | 19.80101 | 69.9599 | -0.3215 | 70 | 34.83067 |  | 188.7916 | 203.7277 | 0 |  | 185.55 | 185.866
05.12.2022 13:36:40 | 01:49:40 | 6580 | 175.9372 | 0 |  | -9.36471e-05 | -1.444032 | -1.444032 | 62.41099 | -11.88289 | 0 |  | 0.15027 | 0.06059274 | 0 |  | 0.36006 | 0.353 | 188.82112 | 0 |  | 2.63796 | 2.398145 | 0 |  | 0.0428 | 0.03465587 | -0.0752084 | 0 | -1.368823 | 4.49601 | -1.444032 | 0.3954677 | 93.91405 | 300 | 300 | -0.299995 | 0 |  | 0.08003 | 0.07923762 | 12.1 |  | 6.085951 | 93.91405 | 6580 | 70.2911 | 19.80101 | 69.9601 | -0.331 | 70 | 34.91726 |  | 188.7916 | 203.7277 | 0 |  | 185.55 | 185.866
05.12.2022 13:36:42 | 01:49:42 | 6582 | 175.9372 | 0 |  | -9.1478e-05 | -1.425768 | -1.425768 | 62.40997 | -11.88576 | 0 |  | 0.15027 | 0.06059274 | 0 |  | 0.36006 | 0.353 | 188.82112 | 0 |  | 2.63796 | 2.398145 | 0 |  | 0.0428 | 0.03465587 | -0.07346639 | 0 | -1.352302 | 4.49595 | -1.425768 | 0.4136885 | 93.95568 | 299 | 300 | -0.249995 | 0 |  | 0.08003 | 0.07923762 | 12.1 |  | 6.044317 | 93.95568 | 6582 | 70.3008 | 19.8 | 69.9595 | -0.3413 | 70 | 35.00716 |  | 188.7916 | 203.7277 | 0 |  | 185.55 | 185.866
05.12.2022 13:36:44 | 01:49:44 | 6584 | 175.9372 | 0 |  | -8.90844e-05 | -1.435927 | -1.435927 | 62.41252 | -11.88862 | 0 |  | 0.15027 | 0.06059274 | 0 |  | 0.36006 | 0.353 | 188.82112 | 0 |  | 2.63796 | 2.398145 | 0 |  | 0.0428 | 0.03465587 | -0.07154408 | 0 | -1.364383 | 4.49595 | -1.435927 | 0.4034861 | 93.99773 | 301 | 300 | -0.249995 | 0 |  | 0.08003 | 0.07923762 | 12.1 |  | 6.002271 | 93.99773 | 6584 | 70.3008 | 19.8 | 69.9595 | -0.3413 | 70 | 35.0208 |  | 188.7916 | 203.7277 | 0 |  | 185.55 | 185.866
05.12.2022 13:36:46 | 01:49:46 | 6586 | 175.9372 | 0 |  | -8.96828e-05 | -1.422023 | -1.422023 | 62.41456 | -11.89148 | 0 |  | 0.15027 | 0.06059274 | 0 |  | 0.36006 | 0.353 | 188.82112 | 0 |  | 2.63796 | 2.398145 | 0 |  | 0.0428 | 0.03465587 | -0.07202466 | 0 | -1.349998 | 4.49593 | -1.422023 | 0.4173468 | 94.03996 | 300 | 300 | -0.299995 | 0 |  | 0.08003 | 0.07923762 | 12.1 |  | 5.960036 | 94.03996 | 6586 | 70.3008 | 19.79859 | 69.9593 | -0.3415 | 70 | 35.0202 |  | 188.7916 | 203.7277 | 0 |  | 185.55 | 185.866
05.12.2022 13:36:48 | 01:49:48 | 6588 | 175.9372 | 0 |  | -8.8486e-05 | -1.431986 | -1.431986 | 62.41456 | -11.89433 | 0 |  | 0.15027 | 0.06059274 | 0 |  | 0.36006 | 0.353 | 188.82112 | 0 |  | 2.63796 | 2.398145 | 0 |  | 0.0428 | 0.03465587 | -0.0710635 | 0 | -1.360922 | 4.49593 | -1.431986 | 0.4073407 | 94.0824 | 300 | 300 | -0.299995 | 0 |  | 0.08003 | 0.07923762 | 12.1 |  | 5.917603 | 94.0824 | 6588 | 70.3008 | 19.7995 | 69.9593 | -0.3415 | 70 | 34.98664 |  | 188.7916 | 203.7277 | 0 |  | 185.55 | 185.866
05.12.2022 13:36:50 | 01:49:50 | 6590 | 175.9372 | 0 |  | -9.28991e-05 | -1.463005 | -1.463005 | 62.41558 | -11.89723 | 0 |  | 0.15027 | 0.06059274 | 0 |  | 0.36006 | 0.353 | 188.82112 | 0 |  | 2.63796 | 2.398145 | 0 |  | 0.0428 | 0.03465587 | -0.07460768 | 0 | -1.388397 | 4.49587 | -1.463005 | 0.3762797 | 94.12272 | 299 | 300 | -0.249995 | 0 |  | 0.08003 | 0.07923762 | 12.1 |  | 5.877283 | 94.12272 | 6590 | 70.3008 | 19.8 | 69.9587 | -0.3421 | 70 | 34.9131 |  | 188.7916 | 203.7277 | 0 |  | 185.55 | 185.866
05.12.2022 13:36:52 | 01:49:52 | 6592 | 175.9372 | 0 |  | -9.43203e-05 | -1.486374 | -1.486374 | 62.4161 | -11.90018 | 0 |  | 0.15027 | 0.06059274 | 0 |  | 0.36006 | 0.353 | 188.82112 | 0 |  | 2.63796 | 2.398145 | 0 |  | 0.0428 | 0.03465587 | -0.07574905 | 0 | -1.410625 | 4.49583 | -1.486374 | 0.3528724 | 94.16023 | 300 | 300 | -0.199995 | 0 |  | 0.08003 | 0.07923762 | 12.1 |  | 5.839766 | 94.16023 | 6592 | 70.2911 | 19.8 | 69.9583 | -0.3328 | 70 | 34.83826 |  | 188.7916 | 203.7277 | 0 |  | 185.55 | 185.866
05.12.2022 13:36:54 | 01:49:54 | 6594 | 175.9372 | 0 |  | -9.15528e-05 | -1.489971 | -1.489971 | 62.41763 | -11.90316 | 0 |  | 0.15027 | 0.06059274 | 0 |  | 0.36006 | 0.353 | 188.82112 | 0 |  | 2.63796 | 2.398145 | 0 |  | 0.0428 | 0.03465587 | -0.07352646 | 0 | -1.416444 | 4.49587 | -1.489971 | 0.3492383 | 94.19636 | 301 | 300 | -0.249995 | 0 |  | 0.08003 | 0.07923762 | 12.1 |  | 5.80364 | 94.19636 | 6594 | 70.2911 | 19.80051 | 69.9587 | -0.3324 | 70 | 34.7595 |  | 188.7916 | 203.7277 | 0 |  | 185.55 | 185.866
05.12.2022 13:36:56 | 01:49:56 | 6596 | 175.9372 | 0 |  | -9.34227e-05 | -1.499554 | -1.499554 | 62.42069 | -11.90614 | 0 |  | 0.15027 | 0.06059274 | 0 |  | 0.36006 | 0.353 | 188.82112 | 0 |  | 2.63796 | 2.398145 | 0 |  | 0.0428 | 0.03465587 | -0.07502819 | 0 | -1.424525 | 4.49583 | -1.499554 | 0.3396188 | 94.2318 | 300 | 300 | -0.299995 | 0 |  | 0.08003 | 0.07923762 | 12.1 |  | 5.768195 | 94.2318 | 6596 | 70.2911 | 19.80101 | 69.9583 | -0.3328 | 70 | 34.72178 |  | 188.7916 | 203.7277 | 0 |  | 185.55 | 185.866
05.12.2022 13:36:58 | 01:49:58 | 6598 | 175.9372 | 0 |  | -8.9608e-05 | -1.49555 | -1.49555 | 62.41967 | -11.90914 | 0 |  | 0.15027 | 0.06059274 | 0 |  | 0.36006 | 0.353 | 188.82112 | 0 |  | 2.63796 | 2.398145 | 0 |  | 0.0428 | 0.03465587 | -0.07196458 | 0 | -1.423585 | 4.49585 | -1.49555 | 0.3435866 | 94.26696 | 299 | 300 | -0.249995 | 0 |  | 0.08003 | 0.07923762 | 12.1 |  | 5.733042 | 94.26696 | 6598 | 70.3008 | 19.80051 | 69.9585 | -0.3423 | 70 | 34.74171 |  | 188.7916 | 203.7277 | 0 |  | 185.55 | 185.866
05.12.2022 13:37:00 | 01:50:00 | 6600 | 175.9372 | 0 |  | -9.13284e-05 | -1.500426 | -1.500426 | 62.42018 | -11.91214 | 0 |  | 0.15027 | 0.06059274 | 0 |  | 0.36006 | 0.353 | 188.82112 | 0 |  | 2.63796 | 2.398145 | 0 |  | 0.0428 | 0.03465587 | -0.07334624 | 0 | -1.427079 | 4.49581 | -1.500426 | 0.3386746 | 94.30206 | 301 | 300 | -0.249995 | 0 |  | 0.08003 | 0.07923762 | 12.1 |  | 5.697938 | 94.30206 | 6600 | 70.3008 | 19.8 | 69.9581 | -0.3427 | 70 | 34.78987 |  | 188.7916 | 203.7277 | 0 |  | 185.55 | 185.866
05.12.2022 13:37:02 | 01:50:02 | 6602 | 175.9372 | 0 |  | -9.27495e-05 | -1.487998 | -1.487998 | 62.4212 | -11.91512 | 0 |  | 0.15027 | 0.06059274 | 0 |  | 0.36006 | 0.353 | 188.82112 | 0 |  | 2.63796 | 2.398145 | 0 |  | 0.0428 | 0.03465587 | -0.07448754 | 0 | -1.41351 | 4.49577 | -1.487998 | 0.3510659 | 94.33755 | 299 | 300 | -0.249995 | 0 |  | 0.08003 | 0.07923762 | 12.1 |  | 5.662448 | 94.33755 | 6602 | 70.3108 | 19.80051 | 69.9577 | -0.3531 | 70 | 34.90551 |  | 188.7916 | 203.7277 | 0 |  | 185.55 | 185.866
05.12.2022 13:37:04 | 01:50:04 | 6604 | 175.9372 | 0 |  | -9.10292e-05 | -1.472204 | -1.472204 | 62.42274 | -11.91808 | 0 |  | 0.15027 | 0.06059274 | 0 |  | 0.36006 | 0.353 | 188.82112 | 0 |  | 2.63796 | 2.398145 | 0 |  | 0.0428 | 0.03465587 | -0.07310596 | 0 | -1.399098 | 4.49579 | -1.472204 | 0.3668218 | 94.37449 | 301 | 300 | -0.249995 | 0 |  | 0.08003 | 0.07923762 | 12.1 |  | 5.62551 | 94.37449 | 6604 | 70.3108 | 19.80162 | 69.9579 | -0.3529 | 70 | 35.00253 |  | 188.7916 | 203.7277 | 0 |  | 185.55 | 185.866
05.12.2022 13:37:06 | 01:50:06 | 6606 | 175.9372 | 0 |  | -8.94584e-05 | -1.478709 | -1.478709 | 62.42427 | -11.92104 | 0 |  | 0.15027 | 0.06059274 | 0 |  | 0.36006 | 0.353 | 188.82112 | 0 |  | 2.63796 | 2.398145 | 0 |  | 0.0428 | 0.03465587 | -0.07184444 | 0 | -1.406865 | 4.49575 | -1.478709 | 0.3602777 | 94.4119 | 299 | 300 | -0.249995 | 0 |  | 0.08003 | 0.07923762 | 12.1 |  | 5.588098 | 94.4119 | 6606 | 70.3008 | 19.8 | 69.9575 | -0.3433 | 70 | 35.09208 |  | 188.7916 | 203.7277 | 0 |  | 185.55 | 185.866
05.12.2022 13:37:08 | 01:50:08 | 6608 | 175.9372 | 0 |  | -8.57185e-05 | -1.479427 | -1.479427 | 62.42478 | -11.92399 | 0 |  | 0.15027 | 0.06059274 | 0 |  | 0.36006 | 0.353 | 188.82112 | 0 |  | 2.63796 | 2.398145 | 0 |  | 0.0428 | 0.03465587 | -0.06884091 | 0 | -1.410586 | 4.49575 | -1.479427 | 0.3595219 | 94.44894 | 301 | 300 | -0.249995 | 0 |  | 0.08003 | 0.07923762 | 12.1 |  | 5.551062 | 94.44894 | 6608 | 70.3008 | 19.79859 | 69.9575 | -0.3433 | 70 | 35.11664 |  | 188.7916 | 203.7277 | 0 |  | 185.55 | 185.866
05.12.2022 13:37:10 | 01:50:10 | 6610 | 175.9372 | 0 |  | -8.36242e-05 | -1.506924 | -1.506924 | 62.42478 | -11.92698 | 0 |  | 0.15027 | 0.06059274 | 0 |  | 0.36006 | 0.353 | 188.82112 | 0 |  | 2.63796 | 2.398145 | 0 |  | 0.0428 | 0.03465587 | -0.06715897 | 0 | -1.439765 | 4.49575 | -1.506924 | 0.331988 | 94.48452 | 300 | 300 | -0.299995 | 0 |  | 0.08003 | 0.07923762 | 12.1 |  | 5.515482 | 94.48452 | 6610 | 70.3008 | 19.79859 | 69.9575 | -0.3433 | 70 | 35.10406 |  | 188.7916 | 203.7277 | 0 |  | 185.55 | 185.866
05.12.2022 13:37:12 | 01:50:12 | 6612 | 175.9372 | 0 |  | -8.23526e-05 | -1.514628 | -1.514628 | 62.4258 | -11.93 | 0 |  | 0.15027 | 0.06059274 | 0 |  | 0.36006 | 0.353 | 188.82112 | 0 |  | 2.63796 | 2.398145 | 0 |  | 0.0428 | 0.03465587 | -0.06613774 | 0 | -1.44849 | 4.49573 | -1.514628 | 0.32425 | 94.51828 | 300 | 300 | -0.299995 | 0 |  | 0.08003 | 0.07923762 | 12.1 |  | 5.481716 | 94.51828 | 6612 | 70.3108 | 19.79859 | 69.9573 | -0.3535 | 70 | 35.08437 |  | 188.7916 | 203.7277 | 0 |  | 185.55 | 185.866
05.12.2022 13:37:14 | 01:50:14 | 6614 | 175.9372 | 0 |  | -7.71168e-05 | -1.521913 | -1.521913 | 62.42631 | -11.93304 | 0 |  | 0.15027 | 0.06059274 | 0 |  | 0.36006 | 0.353 | 188.82112 | 0 |  | 2.63796 | 2.398145 | 0 |  | 0.0428 | 0.03465587 | -0.06193285 | 0 | -1.45998 | 4.49571 | -1.521913 | 0.3169305 | 94.55127 | 299 | 300 | -0.249995 | 0 |  | 0.08003 | 0.07923762 | 12.1 |  | 5.448725 | 94.55127 | 6614 | 70.3108 | 19.7991 | 69.9571 | -0.3537 | 70 | 35.09967 |  | 188.7916 | 203.7277 | 0 |  | 185.55 | 185.866
05.12.2022 13:37:16 | 01:50:16 | 6616 | 175.9372 | 0 |  | -7.71916e-05 | -1.481327 | -1.481327 | 62.4258 | -11.93604 | 0 |  | 0.15027 | 0.06059274 | 0 |  | 0.36006 | 0.353 | 188.82112 | 0 |  | 2.63796 | 2.398145 | 0 |  | 0.0428 | 0.03465587 | -0.06199292 | 0 | -1.419334 | 4.49569 | -1.481327 | 0.3574813 | 94.58598 | 301 | 300 | -0.249995 | 0 |  | 0.08003 | 0.07923762 | 12.1 |  | 5.414024 | 94.58598 | 6616 | 70.3205 | 19.79708 | 69.9569 | -0.3636 | 70 | 35.05211 |  | 188.7916 | 203.7277 | 0 |  | 185.55 | 185.866
05.12.2022 13:37:18 | 01:50:18 | 6618 | 175.9372 | 0 |  | -7.20305e-05 | -1.461363 | -1.461363 | 62.42733 | -11.93898 | 0 |  | 0.15027 | 0.06059274 | 0 |  | 0.36006 | 0.353 | 188.82112 | 0 |  | 2.63796 | 2.398145 | 0 |  | 0.0428 | 0.03465587 | -0.05784801 | 0 | -1.403515 | 4.49571 | -1.461363 | 0.3774061 | 94.62379 | 299 | 300 | -0.249995 | 0 |  | 0.08003 | 0.07923762 | 12.1 |  | 5.376212 | 94.62379 | 6618 | 70.3205 | 19.7991 | 69.9571 | -0.3634 | 70 | 34.95865 |  | 188.7916 | 203.7277 | 0 |  | 185.55 | 185.866
05.12.2022 13:37:20 | 01:50:20 | 6620 | 175.9372 | 0 |  | -6.83654e-05 | -1.467704 | -1.467704 | 62.42785 | -11.94191 | 0 |  | 0.15027 | 0.06059274 | 0 |  | 0.36006 | 0.353 | 188.82112 | 0 |  | 2.63796 | 2.398145 | 0 |  | 0.0428 | 0.03465587 | -0.05490456 | 0 | -1.4128 | 4.49569 | -1.467704 | 0.371025 | 94.6623 | 301 | 300 | -0.249995 | 0 |  | 0.08003 | 0.07923762 | 12.1 |  | 5.337702 | 94.6623 | 6620 | 70.3205 | 19.7995 | 69.9569 | -0.3636 | 70 | 34.87799 |  | 188.7916 | 203.7277 | 0 |  | 185.55 | 185.866
05.12.2022 13:37:22 | 01:50:22 | 6622 | 175.9372 | 0 |  | -6.34287e-05 | -1.484025 | -1.484025 | 62.42887 | -11.94486 | 0 |  | 0.15027 | 0.06059274 | 0 |  | 0.36006 | 0.353 | 188.82112 | 0 |  | 2.63796 | 2.398145 | 0 |  | 0.0428 | 0.03465587 | -0.05093987 | 0 | -1.433085 | 4.49567 | -1.484025 | 0.3546656 | 94.69964 | 300 | 300 | -0.299995 | 0 |  | 0.08003 | 0.07923762 | 12.1 |  | 5.300363 | 94.69964 | 6622 | 70.3205 | 19.79859 | 69.9567 | -0.3638 | 70 | 34.83328 |  | 188.7916 | 203.7277 | 0 |  | 185.55 | 185.866
05.12.2022 13:37:24 | 01:50:24 | 6624 | 175.9372 | 0 |  | -6.17832e-05 | -1.510573 | -1.510573 | 62.42938 | -11.94786 | 0 |  | 0.15027 | 0.06059274 | 0 |  | 0.36006 | 0.353 | 188.82112 | 0 |  | 2.63796 | 2.398145 | 0 |  | 0.0428 | 0.03465587 | -0.04961836 | 0 | -1.460955 | 4.49567 | -1.510573 | 0.3280816 | 94.73477 | 299 | 300 | -0.249995 | 0 |  | 0.08003 | 0.07923762 | 12.1 |  | 5.265233 | 94.73477 | 6624 | 70.3108 | 19.79748 | 69.9567 | -0.3541 | 70 | 34.82189 |  | 188.7916 | 203.7277 | 0 |  | 185.55 | 185.866
05.12.2022 13:37:26 | 01:50:26 | 6626 | 175.9372 | 0 |  | -6.61962e-05 | -1.515637 | -1.515637 | 62.43142 | -11.95089 | 0 |  | 0.15027 | 0.06059274 | 0 |  | 0.36006 | 0.353 | 188.82112 | 0 |  | 2.63796 | 2.398145 | 0 |  | 0.0428 | 0.03465587 | -0.05316246 | 0 | -1.462474 | 4.49563 | -1.515637 | 0.3229836 | 94.76827 | 301 | 300 | -0.249995 | 0 |  | 0.08003 | 0.07923762 | 12.1 |  | 5.231734 | 94.76827 | 6626 | 70.3108 | 19.79647 | 69.9563 | -0.3545 | 70 | 34.8755 |  | 188.7916 | 203.7277 | 0 |  | 185.55 | 185.866
05.12.2022 13:37:28 | 01:50:28 | 6628 | 175.9372 | 0 |  | -6.1484e-05 | -1.532024 | -1.532024 | 62.43193 | -11.95393 | 0 |  | 0.15027 | 0.06059274 | 0 |  | 0.36006 | 0.353 | 188.82112 | 0 |  | 2.63796 | 2.398145 | 0 |  | 0.0428 | 0.03465587 | -0.04937807 | 0 | -1.482645 | 4.49565 | -1.532024 | 0.3065634 | 94.80066 | 300 | 300 | -0.299995 | 0 |  | 0.08003 | 0.07923762 | 12.1 |  | 5.199342 | 94.80066 | 6628 | 70.3108 | 19.79708 | 69.9565 | -0.3543 | 70 | 34.97466 |  | 188.7916 | 203.7277 | 0 |  | 185.55 | 185.866
05.12.2022 13:37:30 | 01:50:30 | 6630 | 175.9372 | 0 |  | -6.24563e-05 | -1.542863 | -1.542863 | 62.43295 | -11.95701 | 0 |  | 0.15027 | 0.06059274 | 0 |  | 0.36006 | 0.353 | 188.82112 | 0 |  | 2.63796 | 2.398145 | 0 |  | 0.0428 | 0.03465587 | -0.05015893 | 0 | -1.492704 | 4.49561 | -1.542863 | 0.2956922 | 94.83165 | 300 | 300 | -0.299995 | 0 |  | 0.08003 | 0.07923762 | 12.1 |  | 5.168353 | 94.83165 | 6630 | 70.3108 | 19.79708 | 69.9561 | -0.3547 | 70 | 35.09636 |  | 188.7916 | 203.7277 | 0 |  | 185.55 | 185.866
05.12.2022 13:37:32 | 01:50:32 | 6632 | 175.9372 | 0 |  | -5.52009e-05 | -1.521722 | -1.521722 | 62.43295 | -11.96007 | 0 |  | 0.15027 | 0.06059274 | 0 |  | 0.36006 | 0.353 | 188.82112 | 0 |  | 2.63796 | 2.398145 | 0 |  | 0.0428 | 0.03465587 | -0.04433209 | 0 | -1.477389 | 4.49565 | -1.521722 | 0.316801 | 94.86316 | 300 | 300 | -0.299995 | 0 |  | 0.08003 | 0.07923762 | 12.1 |  | 5.136838 | 94.86316 | 6632 | 70.3108 | 19.79556 | 69.9565 | -0.3543 | 70 | 35.19682 |  | 188.7916 | 203.7277 | 0 |  | 185.55 | 185.866
05.12.2022 13:37:34 | 01:50:34 | 6634 | 175.9372 | 0 |  | -4.93667e-05 | -1.48642 | -1.48642 | 62.43346 | -11.96308 | 0 |  | 0.15027 | 0.06059274 | 0 |  | 0.36006 | 0.353 | 188.82112 | 0 |  | 2.63796 | 2.398145 | 0 |  | 0.0428 | 0.03465587 | -0.03964662 | 0 | -1.446773 | 4.49565 | -1.48642 | 0.3520675 | 94.89758 | 299 | 300 | -0.249995 | 0 |  | 0.08003 | 0.07923762 | 12.1 |  | 5.102423 | 94.89758 | 6634 | 70.3108 | 19.79597 | 69.9565 | -0.3543 | 70 | 35.21081 |  | 188.7916 | 203.7277 | 0 |  | 185.55 | 185.866
05.12.2022 13:37:36 | 01:50:36 | 6636 | 175.9372 | 0 |  | -4.83943e-05 | -1.481372 | -1.481372 | 62.43295 | -11.96605 | 0 |  | 0.15027 | 0.06059274 | 0 |  | 0.36006 | 0.353 | 188.82112 | 0 |  | 2.63796 | 2.398145 | 0 |  | 0.0428 | 0.03465587 | -0.03886568 | 0 | -1.442506 | 4.49563 | -1.481372 | 0.3570776 | 94.93407 | 301 | 300 | -0.249995 | 0 |  | 0.08003 | 0.07923762 | 12.1 |  | 5.065935 | 94.93407 | 6636 | 70.3108 | 19.79597 | 69.9563 | -0.3545 | 70 | 35.20773 |  | 188.7916 | 203.7277 | 0 |  | 185.55 | 185.866
05.12.2022 13:37:38 | 01:50:38 | 6638 | 175.9372 | 0 |  | -4.30089e-05 | -1.480623 | -1.480623 | 62.43449 | -11.96901 | 0 |  | 0.15027 | 0.06059274 | 0 |  | 0.36006 | 0.353 | 188.82112 | 0 |  | 2.63796 | 2.398145 | 0 |  | 0.0428 | 0.03465587 | -0.03454064 | 0 | -1.446082 | 4.49563 | -1.480623 | 0.3577892 | 94.97085 | 300 | 300 | -0.299995 | 0 |  | 0.08003 | 0.07923762 | 12.1 |  | 5.029153 | 94.97085 | 6638 | 70.3108 | 19.79456 | 69.9563 | -0.3545 | 70 | 35.1553 |  | 188.7916 | 203.7277 | 0 |  | 185.55 | 185.866
05.12.2022 13:37:40 | 01:50:40 | 6640 | 175.9372 | 0 |  | -4.45048e-05 | -1.497361 | -1.497361 | 62.43602 | -11.97199 | 0 |  | 0.15027 | 0.06059274 | 0 |  | 0.36006 | 0.353 | 188.82112 | 0 |  | 2.63796 | 2.398145 | 0 |  | 0.0428 | 0.03465587 | -0.035742 | 0 | -1.461619 | 4.49559 | -1.497361 | 0.3410133 | 95.0068 | 299 | 300 | -0.249995 | 0 |  | 0.08003 | 0.07923762 | 12.1 |  | 4.993197 | 95.0068 | 6640 | 70.3108 | 19.79456 | 69.9559 | -0.3549 | 70 | 35.06789 |  | 188.7916 | 203.7277 | 0 |  | 185.55 | 185.866
05.12.2022 13:37:42 | 01:50:42 | 6642 | 175.9372 | 0 |  | -4.33081e-05 | -1.484174 | -1.484174 | 62.43449 | -11.97497 | 0 |  | 0.15027 | 0.06059274 | 0 |  | 0.36006 | 0.353 | 188.82112 | 0 |  | 2.63796 | 2.398145 | 0 |  | 0.0428 | 0.03465587 | -0.03478093 | 0 | -1.449393 | 4.49559 | -1.484174 | 0.3541639 | 95.04257 | 300 | 300 | -0.199995 | 0 |  | 0.08003 | 0.07923762 | 12.1 |  | 4.957428 | 95.04257 | 6642 | 70.3108 | 19.79355 | 69.9559 | -0.3549 | 70 | 34.99269 |  | 188.7916 | 203.7277 | 0 |  | 185.55 | 185.866
05.12.2022 13:37:44 | 01:50:44 | 6644 | 175.9372 | 0 |  | -4.03162e-05 | -1.474255 | -1.474255 | 62.4355 | -11.97793 | 0 |  | 0.15027 | 0.06059274 | 0 |  | 0.36006 | 0.353 | 188.82112 | 0 |  | 2.63796 | 2.398145 | 0 |  | 0.0428 | 0.03465587 | -0.03237812 | 0 | -1.441877 | 4.49559 | -1.474255 | 0.3640448 | 95.07953 | 301 | 300 | -0.249995 | 0 |  | 0.08003 | 0.07923762 | 12.1 |  | 4.920473 | 95.07953 | 6644 | 70.3108 | 19.79294 | 69.9559 | -0.3549 | 70 | 34.90812 |  | 188.7916 | 203.7277 | 0 |  | 185.55 | 185.866
05.12.2022 13:37:46 | 01:50:46 | 6646 | 175.9372 | 0 |  | -4.02414e-05 | -1.487448 | -1.487448 | 62.43346 | -11.98089 | 0 |  | 0.15027 | 0.06059274 | 0 |  | 0.36006 | 0.353 | 188.82112 | 0 |  | 2.63796 | 2.398145 | 0 |  | 0.0428 | 0.03465587 | -0.03231805 | 0 | -1.45513 | 4.49557 | -1.487448 | 0.3508143 | 95.11631 | 300 | 300 | -0.299995 | 0 |  | 0.08003 | 0.07923762 | 12.1 |  | 4.883691 | 95.11631 | 6646 | 70.3108 | 19.79244 | 69.9557 | -0.3551 | 70 | 34.91215 |  | 188.7916 | 203.7277 | 0 |  | 185.55 | 185.866
05.12.2022 13:37:48 | 01:50:48 | 6648 | 175.9372 | 0 |  | -4.05405e-05 | -1.506678 | -1.506678 | 62.43295 | -11.98388 | 0 |  | 0.15027 | 0.06059274 | 0 |  | 0.36006 | 0.353 | 188.82112 | 0 |  | 2.63796 | 2.398145 | 0 |  | 0.0428 | 0.03465587 | -0.03255826 | 0 | -1.474119 | 4.49557 | -1.506678 | 0.3315483 | 95.15142 | 299 | 300 | -0.249995 | 0 |  | 0.08003 | 0.07923762 | 12.2 |  | 4.848581 | 95.15142 | 6648 | 70.3205 | 19.79103 | 69.9557 | -0.3648 | 70 | 34.92852 |  | 188.7916 | 203.7277 | 0 |  | 185.55 | 185.866
05.12.2022 13:37:50 | 01:50:50 | 6650 | 175.9372 | 0 |  | -4.27845e-05 | -1.524079 | -1.524079 | 62.43193 | -11.98692 | 0 |  | 0.15027 | 0.06059274 | 0 |  | 0.36006 | 0.353 | 188.82112 | 0 |  | 2.63796 | 2.398145 | 0 |  | 0.0428 | 0.03465587 | -0.03436042 | 0 | -1.489719 | 4.49555 | -1.524079 | 0.3141124 | 95.18464 | 301 | 300 | -0.249995 | 0 |  | 0.08003 | 0.07923762 | 12.1 |  | 4.81536 | 95.18464 | 6650 | 70.3205 | 19.79143 | 69.9555 | -0.365 | 70 | 35.00526 |  | 188.7916 | 203.7277 | 0 |  | 185.55 | 185.866
05.12.2022 13:37:52 | 01:50:52 | 6652 | 175.9372 | 0 |  | -4.31585e-05 | -1.528714 | -1.528714 | 62.42938 | -11.98997 | 0 |  | 0.15027 | 0.06059274 | 0 |  | 0.36006 | 0.353 | 188.82112 | 0 |  | 2.63796 | 2.398145 | 0 |  | 0.0428 | 0.03465587 | -0.03466078 | 0 | -1.494054 | 4.49553 | -1.528714 | 0.3094443 | 95.21672 | 300 | 300 | -0.299995 | 0 |  | 0.08003 | 0.07923762 | 12.1 |  | 4.783276 | 95.21672 | 6652 | 70.3205 | 19.79002 | 69.9553 | -0.3652 | 70 | 35.25149 |  | 188.7916 | 203.7277 | 0 |  | 185.55 | 185.866
05.12.2022 13:37:54 | 01:50:54 | 6654 | 175.9372 | 0 |  | -4.49536e-05 | -1.522181 | -1.522181 | 62.4304 | -11.99302 | 0 |  | 0.15027 | 0.06059274 | 0 |  | 0.36006 | 0.353 | 188.82112 | 0 |  | 2.63796 | 2.398145 | 0 |  | 0.0428 | 0.03465587 | -0.03610244 | 0 | -1.486079 | 4.49551 | -1.522181 | 0.3159441 | 95.2489 | 300 | 300 | -0.299995 | 0 |  | 0.08003 | 0.07923762 | 12.1 |  | 4.751097 | 95.2489 | 6654 | 70.3205 | 19.78689 | 69.9551 | -0.3654 | 70 | 35.28281 |  | 188.7916 | 203.7277 | 0 |  | 185.55 | 185.866
05.12.2022 13:37:56 | 01:50:56 | 6656 | 175.9372 | 0 |  | -4.89927e-05 | -1.530281 | -1.530281 | 62.42989 | -11.99607 | 0 |  | 0.15027 | 0.06059274 | 0 |  | 0.36006 | 0.353 | 188.82112 | 0 |  | 2.63796 | 2.398145 | 0 |  | 0.0428 | 0.03465587 | -0.03934626 | 0 | -1.490934 | 4.49549 | -1.530281 | 0.3078119 | 95.281 | 300 | 300 | -0.299995 | 0 |  | 0.08003 | 0.07923762 | 12.1 |  | 4.719003 | 95.281 | 6656 | 70.3205 | 19.78941 | 69.9549 | -0.3656 | 70 | 35.26253 |  | 188.7916 | 203.7277 | 0 |  | 185.55 | 185.866
05.12.2022 13:37:58 | 01:50:58 | 6658 | 175.9372 | 0 |  | -4.89927e-05 | -1.516834 | -1.516834 | 62.43295 | -11.99912 | 0 |  | 0.15027 | 0.06059274 | 0 |  | 0.36006 | 0.353 | 188.82112 | 0 |  | 2.63796 | 2.398145 | 0 |  | 0.0428 | 0.03465587 | -0.03934626 | 0 | -1.477488 | 4.49551 | -1.516834 | 0.3212247 | 95.31336 | 299 | 300 | -0.249995 | 0 |  | 0.08003 | 0.07923762 | 12.1 |  | 4.686637 | 95.31336 | 6658 | 70.3205 | 19.7884 | 69.9551 | -0.3654 | 70 | 35.18223 |  | 188.7916 | 203.7277 | 0 |  | 185.55 | 185.866
05.12.2022 13:38:00 | 01:51:00 | 6660 | 175.9372 | 0 |  | -5.75945e-05 | -1.513539 | -1.513539 | 62.43449 | -12.00215 | 0 |  | 0.15027 | 0.06059274 | 0 |  | 0.36006 | 0.353 | 188.82112 | 0 |  | 2.63796 | 2.398145 | 0 |  | 0.0428 | 0.03465587 | -0.0462544 | 0 | -1.467285 | 4.49545 | -1.513539 | 0.3244858 | 95.34659 | 301 | 300 | -0.249995 | 0 |  | 0.08003 | 0.07923762 | 12.1 |  | 4.653413 | 95.34659 | 6660 | 70.3205 | 19.7879 | 69.9545 | -0.366 | 70 | 35.08307 |  | 188.7916 | 203.7277 | 0 |  | 185.55 | 185.866
05.12.2022 13:38:02 | 01:51:02 | 6662 | 175.9372 | 0 |  | -5.75197e-05 | -1.527143 | -1.527143 | 62.4355 | -12.00519 | 0 |  | 0.15027 | 0.06059274 | 0 |  | 0.36006 | 0.353 | 188.82112 | 0 |  | 2.63796 | 2.398145 | 0 |  | 0.0428 | 0.03465587 | -0.04619433 | 0 | -1.480948 | 4.49549 | -1.527143 | 0.3108488 | 95.37928 | 300 | 300 | -0.299995 | 0 |  | 0.08003 | 0.07923762 | 12.1 |  | 4.620723 | 95.37928 | 6662 | 70.3205 | 19.7875 | 69.9549 | -0.3656 | 70 | 34.99708 |  | 188.7916 | 203.7277 | 0 |  | 185.55 | 185.866
05.12.2022 13:38:04 | 01:51:04 | 6664 | 175.9372 | 0 |  | -6.17832e-05 | -1.535382 | -1.535382 | 62.43704 | -12.00825 | 0 |  | 0.15027 | 0.06059274 | 0 |  | 0.36006 | 0.353 | 188.82112 | 0 |  | 2.63796 | 2.398145 | 0 |  | 0.0428 | 0.03465587 | -0.04961836 | 0 | -1.485764 | 4.49547 | -1.535382 | 0.3025767 | 95.41084 | 300 | 300 | -0.299995 | 0 |  | 0.08003 | 0.07923762 | 12.1 |  | 4.58916 | 95.41084 | 6664 | 70.3205 | 19.78689 | 69.9547 | -0.3658 | 70 | 34.97371 |  | 188.7916 | 203.7277 | 0 |  | 185.55 | 185.866
05.12.2022 13:38:06 | 01:51:06 | 6666 | 175.9372 | 0 |  | -6.20824e-05 | -1.542419 | -1.542419 | 62.43755 | -12.01133 | 0 |  | 0.15027 | 0.06059274 | 0 |  | 0.36006 | 0.353 | 188.82112 | 0 |  | 2.63796 | 2.398145 | 0 |  | 0.0428 | 0.03465587 | -0.04985865 | 0 | -1.492561 | 4.49545 | -1.542419 | 0.295508 | 95.44161 | 299 | 300 | -0.249995 | 0 |  | 0.08003 | 0.07923762 | 12.1 |  | 4.558386 | 95.44161 | 6666 | 70.3205 | 19.78588 | 69.9545 | -0.366 | 70 | 34.98592 |  | 188.7916 | 203.7277 | 0 |  | 185.55 | 185.866
05.12.2022 13:38:08 | 01:51:08 | 6668 | 175.9372 | 0 |  | -6.41019e-05 | -1.547278 | -1.547278 | 62.43959 | -12.01442 | 0 |  | 0.15027 | 0.06059274 | 0 |  | 0.36006 | 0.353 | 188.82112 | 0 |  | 2.63796 | 2.398145 | 0 |  | 0.0428 | 0.03465587 | -0.05148052 | 0 | -1.495797 | 4.49541 | -1.547278 | 0.2906186 | 95.47177 | 301 | 300 | -0.249995 | 0 |  | 0.08003 | 0.07923762 | 12.2 |  | 4.528228 | 95.47177 | 6668 | 70.3205 | 19.78588 | 69.9541 | -0.3664 | 70 | 35.02957 |  | 188.7916 | 203.7277 | 0 |  | 185.55 | 185.866
05.12.2022 13:38:10 | 01:51:10 | 6670 | 175.9372 | 0 |  | -6.29799e-05 | -1.544608 | -1.544608 | 62.44011 | -12.01751 | 0 |  | 0.15027 | 0.06059274 | 0 |  | 0.36006 | 0.353 | 188.82112 | 0 |  | 2.63796 | 2.398145 | 0 |  | 0.0428 | 0.03465587 | -0.05057944 | 0 | -1.494029 | 4.49543 | -1.544608 | 0.2932572 | 95.50181 | 300 | 300 | -0.299995 | 0 |  | 0.08003 | 0.07923762 | 12.2 |  | 4.498186 | 95.50181 | 6670 | 70.3205 | 19.78487 | 69.9543 | -0.3662 | 70 | 35.1432 |  | 188.7916 | 203.7277 | 0 |  | 185.55 | 185.866
05.12.2022 13:38:12 | 01:51:12 | 6672 | 175.9372 | 0 |  | -6.33539e-05 | -1.554864 | -1.554864 | 62.44266 | -12.02061 | 0 |  | 0.15027 | 0.06059274 | 0 |  | 0.36006 | 0.353 | 188.82112 | 0 |  | 2.63796 | 2.398145 | 0 |  | 0.0428 | 0.03465587 | -0.0508798 | 0 | -1.503984 | 4.49539 | -1.554864 | 0.2829705 | 95.53146 | 299 | 300 | -0.249995 | 0 |  | 0.08003 | 0.07923762 | 12.1 |  | 4.468537 | 95.53146 | 6672 | 70.3205 | 19.78336 | 69.9539 | -0.3666 | 70 | 35.23086 |  | 188.7916 | 203.7277 | 0 |  | 185.55 | 185.866
05.12.2022 13:38:14 | 01:51:14 | 6674 | 175.9372 | 0 |  | -6.54483e-05 | -1.555043 | -1.555043 | 62.44266 | -12.02372 | 0 |  | 0.15027 | 0.06059274 | 0 |  | 0.36006 | 0.353 | 188.82112 | 0 |  | 2.63796 | 2.398145 | 0 |  | 0.0428 | 0.03465587 | -0.05256182 | 0 | -1.502481 | 4.49539 | -1.555043 | 0.2827622 | 95.56057 | 300 | 300 | -0.199995 | 0 |  | 0.08003 | 0.07923762 | 12.1 |  | 4.439428 | 95.56057 | 6674 | 70.3301 | 19.78437 | 69.9539 | -0.3762 | 70 | 35.31341 |  | 188.7916 | 203.7277 | 0 |  | 185.55 | 185.866
05.12.2022 13:38:16 | 01:51:16 | 6676 | 175.9372 | 0 |  | -6.44011e-05 | -1.55699 | -1.55699 | 62.44368 | -12.02683 | 0 |  | 0.15027 | 0.06059274 | 0 |  | 0.36006 | 0.353 | 188.82112 | 0 |  | 2.63796 | 2.398145 | 0 |  | 0.0428 | 0.03465587 | -0.05172081 | 0 | -1.50527 | 4.49539 | -1.55699 | 0.2807844 | 95.58957 | 301 | 300 | -0.249995 | 0 |  | 0.08003 | 0.07923762 | 12.1 |  | 4.410431 | 95.58957 | 6676 | 70.3398 | 19.78437 | 69.9539 | -0.3859 | 70 | 35.34686 |  | 188.7916 | 203.7277 | 0 |  | 185.55 | 185.866
05.12.2022 13:38:18 | 01:51:18 | 6678 | 175.9372 | 0 |  | -6.78418e-05 | -1.560074 | -1.560074 | 62.44624 | -12.02995 | 0 |  | 0.15027 | 0.06059274 | 0 |  | 0.36006 | 0.353 | 188.82112 | 0 |  | 2.63796 | 2.398145 | 0 |  | 0.0428 | 0.03465587 | -0.05448405 | 0 | -1.50559 | 4.49533 | -1.560074 | 0.277671 | 95.6183 | 300 | 300 | -0.299995 | 0 |  | 0.08003 | 0.07923762 | 12.1 |  | 4.381697 | 95.6183 | 6678 | 70.3398 | 19.78437 | 69.9533 | -0.3865 | 70 | 35.34804 |  | 188.7916 | 203.7277 | 0 |  | 185.55 | 185.866
05.12.2022 13:38:20 | 01:51:20 | 6680 | 175.9372 | 0 |  | -6.80662e-05 | -1.545309 | -1.545309 | 62.44583 | -12.03306 | 0 |  | 0.15027 | 0.06059274 | 0 |  | 0.36006 | 0.353 | 188.82112 | 0 |  | 2.63796 | 2.398145 | 0 |  | 0.0428 | 0.03465587 | -0.05466427 | 0 | -1.490644 | 4.49535 | -1.545309 | 0.2924064 | 95.64764 | 299 | 300 | -0.249995 | 0 |  | 0.08003 | 0.07923762 | 12.1 |  | 4.352365 | 95.64764 | 6680 | 70.3398 | 19.78336 | 69.9535 | -0.3863 | 70 | 35.32124 |  | 188.7916 | 203.7277 | 0 |  | 185.55 | 185.866
05.12.2022 13:38:22 | 01:51:22 | 6682 | 175.9372 | 0 |  | -6.76922e-05 | -1.530017 | -1.530017 | 62.44726 | -12.03613 | 0 |  | 0.15027 | 0.06059274 | 0 |  | 0.36006 | 0.353 | 188.82112 | 0 |  | 2.63796 | 2.398145 | 0 |  | 0.0428 | 0.03465587 | -0.05436391 | 0 | -1.475653 | 4.49533 | -1.530017 | 0.3076665 | 95.67851 | 300 | 300 | -0.199995 | 0 |  | 0.08003 | 0.07923762 | 12.1 |  | 4.321489 | 95.67851 | 6682 | 70.3398 | 19.78235 | 69.9533 | -0.3865 | 70 | 35.25268 |  | 188.7916 | 203.7277 | 0 |  | 185.55 | 185.866
05.12.2022 13:38:24 | 01:51:24 | 6684 | 175.9372 | 0 |  | -6.43263e-05 | -1.540014 | -1.540014 | 62.44521 | -12.0392 | 0 |  | 0.15027 | 0.06059274 | 0 |  | 0.36006 | 0.353 | 188.82112 | 0 |  | 2.63796 | 2.398145 | 0 |  | 0.0428 | 0.03465587 | -0.05166074 | 0 | -1.488354 | 4.49535 | -1.540014 | 0.297637 | 95.70966 | 301 | 300 | -0.249995 | 0 |  | 0.08003 | 0.07923762 | 12.1 |  | 4.290344 | 95.70966 | 6684 | 70.3398 | 19.78296 | 69.9535 | -0.3863 | 70 | 35.17973 |  | 188.7916 | 203.7277 | 0 |  | 185.55 | 185.866
05.12.2022 13:38:26 | 01:51:26 | 6686 | 175.9372 | 0 |  | -5.9988e-05 | -1.558356 | -1.558356 | 62.44521 | -12.0423 | 0 |  | 0.15027 | 0.06059274 | 0 |  | 0.36006 | 0.353 | 188.82112 | 0 |  | 2.63796 | 2.398145 | 0 |  | 0.0428 | 0.03465587 | -0.04817663 | 0 | -1.510179 | 4.49535 | -1.558356 | 0.2792647 | 95.73934 | 300 | 300 | -0.299995 | 0 |  | 0.08003 | 0.07923762 | 12.2 |  | 4.26066 | 95.73934 | 6686 | 70.3398 | 19.78185 | 69.9535 | -0.3863 | 70 | 35.25149 |  | 188.7916 | 203.7277 | 0 |  | 185.55 | 185.866
05.12.2022 13:38:28 | 01:51:28 | 6688 | 175.9372 | 0 |  | -6.05116e-05 | -1.574943 | -1.574943 | 62.44583 | -12.04543 | 0 |  | 0.15027 | 0.06059274 | 0 |  | 0.36006 | 0.353 | 188.82112 | 0 |  | 2.63796 | 2.398145 | 0 |  | 0.0428 | 0.03465587 | -0.04859714 | 0 | -1.526346 | 4.49531 | -1.574943 | 0.2626491 | 95.76722 | 299 | 300 | -0.249995 | 0 |  | 0.08003 | 0.07923762 | 12.2 |  | 4.232777 | 95.76722 | 6688 | 70.3398 | 19.78235 | 69.9531 | -0.3867 | 70 | 35.14664 |  | 188.7916 | 203.7277 | 0 |  | 185.55 | 185.866
05.12.2022 13:38:30 | 01:51:30 | 6690 | 175.9372 | 0 |  | -6.08108e-05 | -1.581988 | -1.581988 | 62.44675 | -12.04859 | 0 |  | 0.15027 | 0.06059274 | 0 |  | 0.36006 | 0.353 | 188.82112 | 0 |  | 2.63796 | 2.398145 | 0 |  | 0.0428 | 0.03465587 | -0.04883742 | 0 | -1.53315 | 4.49531 | -1.581988 | 0.2555769 | 95.79389 | 301 | 300 | -0.249995 | 0 |  | 0.08003 | 0.07923762 | 12.1 |  | 4.206112 | 95.79389 | 6690 | 70.3301 | 19.78084 | 69.9531 | -0.377 | 70 | 35.11248 |  | 188.7916 | 203.7277 | 0 |  | 185.55 | 185.866
05.12.2022 13:38:32 | 01:51:32 | 6692 | 175.9372 | 0 |  | -5.73701e-05 | -1.570551 | -1.570551 | 62.44879 | -12.05174 | 0 |  | 0.15027 | 0.06059274 | 0 |  | 0.36006 | 0.353 | 188.82112 | 0 |  | 2.63796 | 2.398145 | 0 |  | 0.0428 | 0.03465587 | -0.04607418 | 0 | -1.524477 | 4.49529 | -1.570551 | 0.2669858 | 95.82078 | 300 | 300 | -0.299995 | 0 |  | 0.08003 | 0.07923762 | 12.1 |  | 4.179225 | 95.82078 | 6692 | 70.3301 | 19.78033 | 69.9529 | -0.3772 | 70 | 35.04013 |  | 188.7916 | 203.7277 | 0 |  | 185.55 | 185.866
05.12.2022 13:38:34 | 01:51:34 | 6694 | 175.9372 | 0 |  | -6.12596e-05 | -1.588715 | -1.588715 | 62.4493 | -12.0549 | 0 |  | 0.15027 | 0.06059274 | 0 |  | 0.36006 | 0.353 | 188.82112 | 0 |  | 2.63796 | 2.398145 | 0 |  | 0.0428 | 0.03465587 | -0.04919786 | 0 | -1.539517 | 4.49527 | -1.588715 | 0.2487946 | 95.84731 | 299 | 300 | -0.249995 | 0 |  | 0.08003 | 0.07923762 | 12.1 |  | 4.152686 | 95.84731 | 6694 | 70.3301 | 19.78033 | 69.9527 | -0.3774 | 70 | 35.05341 |  | 188.7916 | 203.7277 | 0 |  | 185.55 | 185.866
05.12.2022 13:38:36 | 01:51:36 | 6696 | 175.9372 | 0 |  | -5.80433e-05 | -1.586235 | -1.586235 | 62.44879 | -12.05808 | 0 |  | 0.15027 | 0.06059274 | 0 |  | 0.36006 | 0.353 | 188.82112 | 0 |  | 2.63796 | 2.398145 | 0 |  | 0.0428 | 0.03465587 | -0.04661483 | 0 | -1.53962 | 4.49527 | -1.586235 | 0.251248 | 95.87304 | 300 | 300 | -0.199995 | 0 |  | 0.08003 | 0.07923762 | 12.1 |  | 4.126957 | 95.87304 | 6696 | 70.3301 | 19.77781 | 69.9527 | -0.3774 | 70 | 35.09789 |  | 188.7916 | 203.7277 | 0 |  | 185.55 | 185.866
05.12.2022 13:38:38 | 01:51:38 | 6698 | 175.9372 | 0 |  | -5.60985e-05 | -1.584028 | -1.584028 | 62.45083 | -12.06125 | 0 |  | 0.15027 | 0.06059274 | 0 |  | 0.36006 | 0.353 | 188.82112 | 0 |  | 2.63796 | 2.398145 | 0 |  | 0.0428 | 0.03465587 | -0.04505295 | 0 | -1.538975 | 4.49525 | -1.584028 | 0.2534281 | 95.89901 | 301 | 300 | -0.249995 | 0 |  | 0.08003 | 0.07923762 | 12.1 |  | 4.10099 | 95.89901 | 6698 | 70.3398 | 19.77781 | 69.9525 | -0.3873 | 70 | 35.16088 |  | 188.7916 | 203.7277 | 0 |  | 185.55 | 185.866
05.12.2022 13:38:40 | 01:51:40 | 6700 | 175.9372 | 0 |  | -4.80951e-05 | -1.570228 | -1.570228 | 62.45042 | -12.0644 | 0 |  | 0.15027 | 0.06059274 | 0 |  | 0.36006 | 0.353 | 188.82112 | 0 |  | 2.63796 | 2.398145 | 0 |  | 0.0428 | 0.03465587 | -0.03862539 | 0 | -1.531603 | 4.49531 | -1.570228 | 0.2672005 | 95.9258 | 300 | 300 | -0.299995 | 0 |  | 0.08003 | 0.07923762 | 12.1 |  | 4.074202 | 95.9258 | 6700 | 70.3495 | 19.77781 | 69.9531 | -0.3964 | 70 | 35.31187 |  | 188.7916 | 203.7277 | 0 |  | 185.55 | 185.866
05.12.2022 13:38:42 | 01:51:42 | 6702 | 175.9372 | 0 |  | -4.62252e-05 | -1.551684 | -1.551684 | 62.45042 | -12.06752 | 0 |  | 0.15027 | 0.06059274 | 0 |  | 0.36006 | 0.353 | 188.82112 | 0 |  | 2.63796 | 2.398145 | 0 |  | 0.0428 | 0.03465587 | -0.03712366 | 0 | -1.514561 | 4.49527 | -1.551684 | 0.2857152 | 95.95425 | 299 | 300 | -0.249995 | 0 |  | 0.08003 | 0.07923762 | 12.1 |  | 4.045752 | 95.95425 | 6702 | 70.3495 | 19.7768 | 69.9527 | -0.3968 | 70 | 35.36999 |  | 188.7916 | 203.7277 | 0 |  | 185.55 | 185.866
05.12.2022 13:38:44 | 01:51:44 | 6704 | 175.9372 | 0 |  | -4.12885e-05 | -1.544658 | -1.544658 | 62.44879 | -12.07062 | 0 |  | 0.15027 | 0.06059274 | 0 |  | 0.36006 | 0.353 | 188.82112 | 0 |  | 2.63796 | 2.398145 | 0 |  | 0.0428 | 0.03465587 | -0.03315898 | 0 | -1.511499 | 4.49527 | -1.544658 | 0.2927104 | 95.98401 | 301 | 300 | -0.249995 | 0 |  | 0.08003 | 0.07923762 | 12.1 |  | 4.01599 | 95.98401 | 6704 | 70.3495 | 19.77579 | 69.9527 | -0.3968 | 70 | 35.42941 |  | 188.7916 | 203.7277 | 0 |  | 185.55 | 185.866
05.12.2022 13:38:46 | 01:51:46 | 6706 | 175.9372 | 0 |  | -3.99422e-05 | -1.542151 | -1.542151 | 62.45185 | -12.07371 | 0 |  | 0.15027 | 0.06059274 | 0 |  | 0.36006 | 0.353 | 188.82112 | 0 |  | 2.63796 | 2.398145 | 0 |  | 0.0428 | 0.03465587 | -0.03207776 | 0 | -1.510074 | 4.49525 | -1.542151 | 0.2951862 | 96.01426 | 299 | 300 | -0.249995 | 0 |  | 0.08003 | 0.07923762 | 12.1 |  | 3.985741 | 96.01426 | 6706 | 70.3495 | 19.7763 | 69.9525 | -0.397 | 70 | 35.43747 |  | 188.7916 | 203.7277 | 0 |  | 185.55 | 185.866
05.12.2022 13:38:48 | 01:51:48 | 6708 | 175.9372 | 0 |  | -3.10412e-05 | -1.561343 | -1.561343 | 62.45185 | -12.07681 | 0 |  | 0.15027 | 0.06059274 | 0 |  | 0.36006 | 0.353 | 188.82112 | 0 |  | 2.63796 | 2.398145 | 0 |  | 0.0428 | 0.03465587 | -0.02492933 | 0 | -1.536414 | 4.49531 | -1.561343 | 0.2759641 | 96.04365 | 301 | 300 | -0.249995 | 0 |  | 0.08003 | 0.07923762 | 12.1 |  | 3.956353 | 96.04365 | 6708 | 70.3495 | 19.77479 | 69.9531 | -0.3964 | 70 | 35.39631 |  | 188.7916 | 203.7277 | 0 |  | 185.55 | 185.866
05.12.2022 13:38:50 | 01:51:50 | 6710 | 175.9372 | 0 |  | -2.91713e-05 | -1.578989 | -1.578989 | 62.45747 | -12.07995 | 0 |  | 0.15027 | 0.06059274 | 0 |  | 0.36006 | 0.353 | 188.82112 | 0 |  | 2.63796 | 2.398145 | 0 |  | 0.0428 | 0.03465587 | -0.0234276 | 0 | -1.555562 | 4.49523 | -1.578989 | 0.2582901 | 96.07114 | 300 | 300 | -0.299995 | 0 |  | 0.08003 | 0.07923762 | 12.1 |  | 3.928864 | 96.07114 | 6710 | 70.3398 | 19.77529 | 69.9523 | -0.3875 | 70 | 35.37484 |  | 188.7916 | 203.7277 | 0 |  | 185.55 | 185.866
05.12.2022 13:38:52 | 01:51:52 | 6712 | 175.9372 | 0 |  | -3.24624e-05 | -1.589786 | -1.589786 | 62.46217 | -12.08312 | 0 |  | 0.15027 | 0.06059274 | 0 |  | 0.36006 | 0.353 | 188.82112 | 0 |  | 2.63796 | 2.398145 | 0 |  | 0.0428 | 0.03465587 | -0.0260707 | 0 | -1.563716 | 4.49523 | -1.589786 | 0.2474661 | 96.09716 | 299 | 300 | -0.249995 | 0 |  | 0.08003 | 0.07923762 | 12.1 |  | 3.902841 | 96.09716 | 6712 | 70.3398 | 19.77479 | 69.9523 | -0.3875 | 70 | 35.28778 |  | 188.7916 | 203.7277 | 0 |  | 185.55 | 185.866
05.12.2022 13:38:54 | 01:51:54 | 6714 | 175.9372 | 0 |  | -3.02184e-05 | -1.578562 | -1.578562 | 62.46779 | -12.08629 | 0 |  | 0.15027 | 0.06059274 | 0 |  | 0.36006 | 0.353 | 188.82112 | 0 |  | 2.63796 | 2.398145 | 0 |  | 0.0428 | 0.03465587 | -0.02426853 | 0 | -1.554294 | 4.49525 | -1.578562 | 0.2586631 | 96.1232 | 301 | 300 | -0.249995 | 0 |  | 0.08003 | 0.07923762 | 12.1 |  | 3.876799 | 96.1232 | 6714 | 70.3398 | 19.77428 | 69.9525 | -0.3873 | 70 | 35.23038 |  | 188.7916 | 203.7277 | 0 |  | 185.55 | 185.866
05.12.2022 13:38:56 | 01:51:56 | 6716 | 175.9372 | 0 |  | -3.49307e-05 | -1.605897 | -1.605897 | 62.47137 | -12.08947 | 0 |  | 0.15027 | 0.06059274 | 0 |  | 0.36006 | 0.353 | 188.82112 | 0 |  | 2.63796 | 2.398145 | 0 |  | 0.0428 | 0.03465587 | -0.028053 | 0 | -1.577844 | 4.49519 | -1.605897 | 0.2313022 | 96.14841 | 300 | 300 | -0.299995 | 0 |  | 0.08003 | 0.07923762 | 12.1 |  | 3.851589 | 96.14841 | 6716 | 70.3398 | 19.77327 | 69.9519 | -0.3879 | 70 | 35.18697 |  | 188.7916 | 203.7277 | 0 |  | 185.55 | 185.866
05.12.2022 13:38:58 | 01:51:58 | 6718 | 175.9372 | 0 |  | -3.52299e-05 | -1.597252 | -1.597252 | 62.47443 | -12.09267 | 0 |  | 0.15027 | 0.06059274 | 0 |  | 0.36006 | 0.353 | 188.82112 | 0 |  | 2.63796 | 2.398145 | 0 |  | 0.0428 | 0.03465587 | -0.02829329 | 0 | -1.568958 | 4.49519 | -1.597252 | 0.2399229 | 96.17266 | 300 | 300 | -0.299995 | 0 |  | 0.08003 | 0.07923762 | 12.1 |  | 3.827343 | 96.17266 | 6718 | 70.3398 | 19.77226 | 69.9519 | -0.3879 | 70 | 35.15068 |  | 188.7916 | 203.7277 | 0 |  | 185.55 | 185.866
05.12.2022 13:39:00 | 01:52:00 | 6720 | 175.9372 | 0 |  | -3.57535e-05 | -1.584746 | -1.584746 | 62.47852 | -12.09586 | 0 |  | 0.15027 | 0.06059274 | 0 |  | 0.36006 | 0.353 | 188.82112 | 0 |  | 2.63796 | 2.398145 | 0 |  | 0.0428 | 0.03465587 | -0.02871379 | 0 | -1.556032 | 4.49517 | -1.584746 | 0.2524025 | 96.19799 | 299 | 300 | -0.249995 | 0 |  | 0.08003 | 0.07923762 | 12.1 |  | 3.802011 | 96.19799 | 6720 | 70.3398 | 19.77176 | 69.9517 | -0.3881 | 70 | 35.13644 |  | 188.7916 | 203.7277 | 0 |  | 185.55 | 185.866
05.12.2022 13:39:02 | 01:52:02 | 6722 | 175.9372 | 0 |  | -4.46544e-05 | -1.579508 | -1.579508 | 62.4821 | -12.09902 | 0 |  | 0.15027 | 0.06059274 | 0 |  | 0.36006 | 0.353 | 188.82112 | 0 |  | 2.63796 | 2.398145 | 0 |  | 0.0428 | 0.03465587 | -0.03586215 | 0 | -1.543645 | 4.49511 | -1.579508 | 0.257614 | 96.22423 | 301 | 300 | -0.249995 | 0 |  | 0.08003 | 0.07923762 | 12.1 |  | 3.775769 | 96.22423 | 6722 | 70.3398 | 19.77176 | 69.9511 | -0.3887 | 70 | 35.12363 |  | 188.7916 | 203.7277 | 0 |  | 185.55 | 185.866
05.12.2022 13:39:04 | 01:52:04 | 6724 | 175.9372 | 0 |  | -5.10871e-05 | -1.58125 | -1.58125 | 62.48567 | -12.10218 | 0 |  | 0.15027 | 0.06059274 | 0 |  | 0.36006 | 0.353 | 188.82112 | 0 |  | 2.63796 | 2.398145 | 0 |  | 0.0428 | 0.03465587 | -0.04102828 | 0 | -1.540221 | 4.49511 | -1.58125 | 0.2558447 | 96.25065 | 300 | 300 | -0.299995 | 0 |  | 0.08003 | 0.07923762 | 12.2 |  | 3.749349 | 96.25065 | 6724 | 70.3398 | 19.77075 | 69.9511 | -0.3887 | 70 | 35.19397 |  | 188.7916 | 203.7277 | 0 |  | 185.55 | 185.866
05.12.2022 13:39:06 | 01:52:06 | 6726 | 175.9372 | 0 |  | -5.69213e-05 | -1.598002 | -1.598002 | 62.48567 | -12.10536 | 0 |  | 0.15027 | 0.06059274 | 0 |  | 0.36006 | 0.353 | 188.82112 | 0 |  | 2.63796 | 2.398145 | 0 |  | 0.0428 | 0.03465587 | -0.04571375 | 0 | -1.552288 | 4.49511 | -1.598002 | 0.2390667 | 96.27612 | 299 | 300 | -0.249995 | 0 |  | 0.08003 | 0.07923762 | 12.1 |  | 3.723884 | 96.27612 | 6726 | 70.3398 | 19.76974 | 69.9511 | -0.3887 | 70 | 35.21247 |  | 188.7916 | 203.7277 | 0 |  | 185.55 | 185.866
05.12.2022 13:39:08 | 01:52:08 | 6728 | 175.9372 | 0 |  | -6.23068e-05 | -1.630636 | -1.630636 | 62.48721 | -12.10859 | 0 |  | 0.15027 | 0.06059274 | 0 |  | 0.36006 | 0.353 | 188.82112 | 0 |  | 2.63796 | 2.398145 | 0 |  | 0.0428 | 0.03465587 | -0.05003887 | 0 | -1.580597 | 4.49511 | -1.630636 | 0.2064083 | 96.29904 | 301 | 300 | -0.249995 | 0 |  | 0.08003 | 0.07923762 | 12.1 |  | 3.700963 | 96.29904 | 6728 | 70.3398 | 19.76974 | 69.9511 | -0.3887 | 70 | 35.28471 |  | 188.7916 | 203.7277 | 0 |  | 185.55 | 185.866
05.12.2022 13:39:10 | 01:52:10 | 6730 | 175.9372 | 0 |  | -7.03849e-05 | -1.647477 | -1.647477 | 62.48772 | -12.11187 | 0 |  | 0.15027 | 0.06059274 | 0 |  | 0.36006 | 0.353 | 188.82112 | 0 |  | 2.63796 | 2.398145 | 0 |  | 0.0428 | 0.03465587 | -0.05652643 | 0 | -1.590951 | 4.49507 | -1.647477 | 0.1895461 | 96.31941 | 299 | 300 | -0.249995 | 0 |  | 0.08003 | 0.07923762 | 12.1 |  | 3.68059 | 96.31941 | 6730 | 70.3495 | 19.76773 | 69.9507 | -0.3988 | 70 | 35.34816 |  | 188.7916 | 203.7277 | 0 |  | 185.55 | 185.866
05.12.2022 13:39:12 | 01:52:12 | 6732 | 175.9372 | 0 |  | -7.63688e-05 | -1.663398 | -1.663398 | 62.49027 | -12.11518 | 0 |  | 0.15027 | 0.06059274 | 0 |  | 0.36006 | 0.353 | 188.82112 | 0 |  | 2.63796 | 2.398145 | 0 |  | 0.0428 | 0.03465587 | -0.06133212 | 0 | -1.602065 | 4.49509 | -1.663398 | 0.1736068 | 96.3381 | 301 | 300 | -0.249995 | 0 |  | 0.08003 | 0.07923762 | 12.1 |  | 3.661905 | 96.3381 | 6732 | 70.3495 | 19.76722 | 69.9509 | -0.3986 | 70 | 35.40391 |  | 188.7916 | 203.7277 | 0 |  | 185.55 | 185.866
05.12.2022 13:39:14 | 01:52:14 | 6734 | 175.9372 | 0 |  | -7.32273e-05 | -1.63653 | -1.63653 | 62.49231 | -12.11848 | 0 |  | 0.15027 | 0.06059274 | 0 |  | 0.36006 | 0.353 | 188.82112 | 0 |  | 2.63796 | 2.398145 | 0 |  | 0.0428 | 0.03465587 | -0.05880917 | 0 | -1.577721 | 4.49509 | -1.63653 | 0.2004541 | 96.35734 | 300 | 300 | -0.299995 | 0 |  | 0.08003 | 0.07923762 | 12.1 |  | 3.642658 | 96.35734 | 6734 | 70.3495 | 19.76773 | 69.9509 | -0.3986 | 70 | 35.44886 |  | 188.7916 | 203.7277 | 0 |  | 185.55 | 185.866
05.12.2022 13:39:16 | 01:52:16 | 6736 | 175.9372 | 0 |  | -7.35265e-05 | -1.617637 | -1.617637 | 62.48925 | -12.12173 | 0 |  | 0.15027 | 0.06059274 | 0 |  | 0.36006 | 0.353 | 188.82112 | 0 |  | 2.63796 | 2.398145 | 0 |  | 0.0428 | 0.03465587 | -0.05904946 | 0 | -1.558587 | 4.49507 | -1.617637 | 0.2193256 | 96.37894 | 300 | 300 | -0.299995 | 0 |  | 0.08003 | 0.07923762 | 12.1 |  | 3.621059 | 96.37894 | 6736 | 70.3591 | 19.76621 | 69.9507 | -0.4084 | 70 | 35.4861 |  | 188.7916 | 203.7277 | 0 |  | 185.55 | 185.866
05.12.2022 13:39:18 | 01:52:18 | 6738 | 175.9372 | 0 |  | -7.59948e-05 | -1.61104 | -1.61104 | 62.48874 | -12.12496 | 0 |  | 0.15027 | 0.06059274 | 0 |  | 0.36006 | 0.353 | 188.82112 | 0 |  | 2.63796 | 2.398145 | 0 |  | 0.0428 | 0.03465587 | -0.06103176 | 0 | -1.550008 | 4.49503 | -1.61104 | 0.2258987 | 96.40185 | 299 | 300 | -0.249995 | 0 |  | 0.08003 | 0.07923762 | 12.1 |  | 3.59815 | 96.40185 | 6738 | 70.3591 | 19.76621 | 69.9503 | -0.4088 | 70 | 35.51801 |  | 188.7916 | 203.7277 | 0 |  | 185.55 | 185.866
05.12.2022 13:39:20 | 01:52:20 | 6740 | 175.9372 | 0 |  | -7.73412e-05 | -1.622183 | -1.622183 | 62.49027 | -12.12819 | 0 |  | 0.15027 | 0.06059274 | 0 |  | 0.36006 | 0.353 | 188.82112 | 0 |  | 2.63796 | 2.398145 | 0 |  | 0.0428 | 0.03465587 | -0.06211306 | 0 | -1.56007 | 4.49503 | -1.622183 | 0.2147328 | 96.42452 | 301 | 300 | -0.249995 | 0 |  | 0.08003 | 0.07923762 | 12.1 |  | 3.575478 | 96.42452 | 6740 | 70.3591 | 19.76571 | 69.9503 | -0.4088 | 70 | 35.51659 |  | 188.7916 | 203.7277 | 0 |  | 185.55 | 185.866
05.12.2022 13:39:22 | 01:52:22 | 6742 | 175.9372 | 0 |  | -7.15069e-05 | -1.619092 | -1.619092 | 62.48925 | -12.13144 | 0 |  | 0.15027 | 0.06059274 | 0 |  | 0.36006 | 0.353 | 188.82112 | 0 |  | 2.63796 | 2.398145 | 0 |  | 0.0428 | 0.03465587 | -0.05742751 | 0 | -1.561664 | 4.49501 | -1.619092 | 0.2178007 | 96.44678 | 300 | 300 | -0.299995 | 0 |  | 0.08003 | 0.07923762 | 12.1 |  | 3.553223 | 96.44678 | 6742 | 70.3495 | 19.7647 | 69.9501 | -0.3994 | 70 | 35.53295 |  | 188.7916 | 203.7277 | 0 |  | 185.55 | 185.866
05.12.2022 13:39:24 | 01:52:24 | 6744 | 175.9372 | 0 |  | -7.27785e-05 | -1.635019 | -1.635019 | 62.48925 | -12.13469 | 0 |  | 0.15027 | 0.06059274 | 0 |  | 0.36006 | 0.353 | 188.82112 | 0 |  | 2.63796 | 2.398145 | 0 |  | 0.0428 | 0.03465587 | -0.05844874 | 0 | -1.57657 | 4.49499 | -1.635019 | 0.2018515 | 96.46837 | 299 | 300 | -0.249995 | 0 |  | 0.08003 | 0.07923762 | 12.1 |  | 3.531631 | 96.46837 | 6744 | 70.3495 | 19.7647 | 69.9499 | -0.3996 | 70 | 35.50959 |  | 188.7916 | 203.7277 | 0 |  | 185.55 | 185.866
05.12.2022 13:39:26 | 01:52:26 | 6746 | 175.9372 | 0 |  | -7.09833e-05 | -1.642573 | -1.642573 | 62.48159 | -12.13797 | 0 |  | 0.15027 | 0.06059274 | 0 |  | 0.36006 | 0.353 | 188.82112 | 0 |  | 2.63796 | 2.398145 | 0 |  | 0.0428 | 0.03465587 | -0.057007 | 0 | -1.585566 | 4.49499 | -1.642573 | 0.1942761 | 96.48875 | 300 | 300 | -0.199995 | 0 |  | 0.08003 | 0.07923762 | 12.1 |  | 3.511248 | 96.48875 | 6746 | 70.3495 | 19.76319 | 69.9499 | -0.3996 | 70 | 35.47199 |  | 188.7916 | 203.7277 | 0 |  | 185.55 | 185.866
05.12.2022 13:39:28 | 01:52:28 | 6748 | 175.9372 | 0 |  | -6.79914e-05 | -1.655859 | -1.655859 | 62.47535 | -12.14127 | 0 |  | 0.15027 | 0.06059274 | 0 |  | 0.36006 | 0.353 | 188.82112 | 0 |  | 2.63796 | 2.398145 | 0 |  | 0.0428 | 0.03465587 | -0.0546042 | 0 | -1.601255 | 4.49495 | -1.655859 | 0.1809702 | 96.50806 | 301 | 300 | -0.249995 | 0 |  | 0.08003 | 0.07923762 | 12.1 |  | 3.491941 | 96.50806 | 6748 | 70.3591 | 19.76369 | 69.9495 | -0.4096 | 70 | 35.45847 |  | 188.7916 | 203.7277 | 0 |  | 185.55 | 185.866
05.12.2022 13:39:30 | 01:52:30 | 6750 | 175.9372 | 0 |  | -7.39752e-05 | -1.673375 | -1.673375 | 62.4728 | -12.14459 | 0 |  | 0.15027 | 0.06059274 | 0 |  | 0.36006 | 0.353 | 188.82112 | 0 |  | 2.63796 | 2.398145 | 0 |  | 0.0428 | 0.03465587 | -0.05940981 | 0 | -1.613965 | 4.49488 | -1.673375 | 0.1634358 | 96.52578 | 299 | 300 | -0.249995 | 0 |  | 0.08003 | 0.07923762 | 12.1 |  | 3.47422 | 96.52578 | 6750 | 70.3591 | 19.76369 | 69.9488 | -0.4103 | 70 | 35.38813 |  | 188.7916 | 203.7277 | 0 |  | 185.55 | 185.866
05.12.2022 13:39:32 | 01:52:32 | 6752 | 175.9372 | 0 |  | -8.02583e-05 | -1.676332 | -1.676332 | 62.47382 | -12.14794 | 0 |  | 0.15027 | 0.06059274 | 0 |  | 0.36006 | 0.353 | 188.82112 | 0 |  | 2.63796 | 2.398145 | 0 |  | 0.0428 | 0.03465587 | -0.0644558 | 0 | -1.611876 | 4.49485 | -1.676332 | 0.1604623 | 96.54245 | 301 | 300 | -0.249995 | 0 |  | 0.08003 | 0.07923762 | 12.1 |  | 3.457554 | 96.54245 | 6752 | 70.3591 | 19.76117 | 69.9485 | -0.4106 | 70 | 35.33713 |  | 188.7916 | 203.7277 | 0 |  | 185.55 | 185.866
05.12.2022 13:39:34 | 01:52:34 | 6754 | 175.9372 | 0 |  | -9.01316e-05 | -1.682287 | -1.682287 | 62.47178 | -12.1513 | 0 |  | 0.15027 | 0.06059274 | 0 |  | 0.36006 | 0.353 | 188.82112 | 0 |  | 2.63796 | 2.398145 | 0 |  | 0.0428 | 0.03465587 | -0.07238509 | 0 | -1.609902 | 4.49478 | -1.682287 | 0.1544905 | 96.55865 | 300 | 300 | -0.299995 | 0 |  | 0.08003 | 0.07923762 | 12.1 |  | 3.441349 | 96.55865 | 6754 | 70.3591 | 19.75966 | 69.9478 | -0.4113 | 70 | 35.29123 |  | 188.7916 | 203.7277 | 0 |  | 185.55 | 185.866
05.12.2022 13:39:36 | 01:52:36 | 6756 | 175.9372 | 0 |  | -0.000104044 | -1.70372 | -1.70372 | 62.47178 | -12.15469 | 0 |  | 0.15027 | 0.06059274 | 0 |  | 0.36006 | 0.353 | 188.82112 | 0 |  | 2.63796 | 2.398145 | 0 |  | 0.0428 | 0.03465587 | -0.0835582 | 0 | -1.620162 | 4.49476 | -1.70372 | 0.133042 | 96.57345 | 299 | 300 | -0.249995 | 0 |  | 0.08003 | 0.07923762 | 12.1 |  | 3.426554 | 96.57345 | 6756 | 70.3688 | 19.75966 | 69.9476 | -0.4212 | 70 | 35.26146 |  | 188.7916 | 203.7277 | 0 |  | 185.55 | 185.866
05.12.2022 13:39:38 | 01:52:38 | 6758 | 175.9372 | 0 |  | -0.00011848 | -1.715721 | -1.715721 | 62.47137 | -12.15811 | 0 |  | 0.15027 | 0.06059274 | 0 |  | 0.36006 | 0.353 | 188.82112 | 0 |  | 2.63796 | 2.398145 | 0 |  | 0.0428 | 0.03465587 | -0.09515181 | 0 | -1.62057 | 4.49472 | -1.715721 | 0.1210271 | 96.58652 | 300 | 300 | -0.199995 | 0 |  | 0.08003 | 0.07923762 | 12.1 |  | 3.413481 | 96.58652 | 6758 | 70.3688 | 19.75865 | 69.9472 | -0.4216 | 70 | 35.23536 |  | 188.7916 | 203.7277 | 0 |  | 185.55 | 185.866
05.12.2022 13:39:40 | 01:52:40 | 6760 | 175.9372 | 0 |  | -0.000125437 | -1.734029 | -1.734029 | 62.47178 | -12.16156 | 0 |  | 0.15027 | 0.06059274 | 0 |  | 0.36006 | 0.353 | 188.82112 | 0 |  | 2.63796 | 2.398145 | 0 |  | 0.0428 | 0.03465587 | -0.100739 | 0 | -1.63329 | 4.49474 | -1.734029 | 0.1027077 | 96.59803 | 301 | 300 | -0.249995 | 0 |  | 0.08003 | 0.07923762 | 12.1 |  | 3.40197 | 96.59803 | 6760 | 70.3784 | 19.75865 | 69.9474 | -0.431 | 70 | 35.27272 |  | 188.7916 | 203.7277 | 0 |  | 185.55 | 185.866
05.12.2022 13:39:42 | 01:52:42 | 6762 | 175.9372 | 0 |  | -0.00012798 | -1.73735 | -1.73735 | 62.47239 | -12.16503 | 0 |  | 0.15027 | 0.06059274 | 0 |  | 0.36006 | 0.353 | 188.82112 | 0 |  | 2.63796 | 2.398145 | 0 |  | 0.0428 | 0.03465587 | -0.1027813 | 0 | -1.634568 | 4.49474 | -1.73735 | 0.09937629 | 96.60843 | 299 | 300 | -0.249995 | 0 |  | 0.08003 | 0.07923762 | 12.1 |  | 3.391572 | 96.60843 | 6762 | 70.3784 | 19.75966 | 69.9474 | -0.431 | 70 | 35.25137 |  | 188.7916 | 203.7277 | 0 |  | 185.55 | 185.866
05.12.2022 13:39:44 | 01:52:44 | 6764 | 175.9372 | 0 |  | -0.000130523 | -1.735633 | -1.735633 | 62.4728 | -12.1685 | 0 |  | 0.15027 | 0.06059274 | 0 |  | 0.36006 | 0.353 | 188.82112 | 0 |  | 2.63796 | 2.398145 | 0 |  | 0.0428 | 0.03465587 | -0.1048236 | 0 | -1.63081 | 4.49474 | -1.735633 | 0.1010821 | 96.61874 | 301 | 300 | -0.249995 | 0 |  | 0.08003 | 0.07923762 | 12.1 |  | 3.381257 | 96.61874 | 6764 | 70.3784 | 19.75764 | 69.9474 | -0.431 | 70 | 35.23287 |  | 188.7916 | 203.7277 | 0 |  | 185.55 | 185.866
05.12.2022 13:39:46 | 01:52:46 | 6766 | 175.9372 | 0 |  | -0.000128952 | -1.733755 | -1.733755 | 62.47443 | -12.17197 | 0 |  | 0.15027 | 0.06059274 | 0 |  | 0.36006 | 0.353 | 188.82112 | 0 |  | 2.63796 | 2.398145 | 0 |  | 0.0428 | 0.03465587 | -0.1035619 | 0 | -1.630193 | 4.49472 | -1.733755 | 0.1029496 | 96.62924 | 300 | 300 | -0.299995 | 0 |  | 0.08003 | 0.07923762 | 12.1 |  | 3.370759 | 96.62924 | 6766 | 70.3881 | 19.75814 | 69.9472 | -0.4409 | 70 | 35.22931 |  | 188.7916 | 203.7277 | 0 |  | 185.55 | 185.866
05.12.2022 13:39:48 | 01:52:48 | 6768 | 175.9372 | 0 |  | -0.000121248 | -1.735961 | -1.735961 | 62.47495 | -12.17544 | 0 |  | 0.15027 | 0.06059274 | 0 |  | 0.36006 | 0.353 | 188.82112 | 0 |  | 2.63796 | 2.398145 | 0 |  | 0.0428 | 0.03465587 | -0.09737481 | 0 | -1.638587 | 4.49474 | -1.735961 | 0.1007322 | 96.63972 | 299 | 300 | -0.249995 | 0 |  | 0.08003 | 0.07923762 | 12.1 |  | 3.360279 | 96.63972 | 6768 | 70.3784 | 19.75814 | 69.9474 | -0.431 | 70 | 35.24165 |  | 188.7916 | 203.7277 | 0 |  | 185.55 | 185.866
05.12.2022 13:39:50 | 01:52:50 | 6770 | 175.9372 | 0 |  | -0.000109131 | -1.706325 | -1.706325 | 62.47638 | -12.17888 | 0 |  | 0.15027 | 0.06059274 | 0 |  | 0.36006 | 0.353 | 188.82112 | 0 |  | 2.63796 | 2.398145 | 0 |  | 0.0428 | 0.03465587 | -0.08764359 | 0 | -1.618682 | 4.49476 | -1.706325 | 0.1303562 | 96.65161 | 301 | 300 | -0.249995 | 0 |  | 0.08003 | 0.07923762 | 12.1 |  | 3.348389 | 96.65161 | 6770 | 70.3784 | 19.75764 | 69.9476 | -0.4308 | 70 | 35.24035 |  | 188.7916 | 203.7277 | 0 |  | 185.55 | 185.866
05.12.2022 13:39:52 | 01:52:52 | 6772 | 175.9372 | 0 |  | -9.8509e-05 | -1.705756 | -1.705756 | 62.47535 | -12.1823 | 0 |  | 0.15027 | 0.06059274 | 0 |  | 0.36006 | 0.353 | 188.82112 | 0 |  | 2.63796 | 2.398145 | 0 |  | 0.0428 | 0.03465587 | -0.07911302 | 0 | -1.626643 | 4.49476 | -1.705756 | 0.1309113 | 96.66505 | 300 | 300 | -0.299995 | 0 |  | 0.08003 | 0.07923762 | 12.1 |  | 3.334946 | 96.66505 | 6772 | 70.3784 | 19.75663 | 69.9476 | -0.4308 | 70 | 35.27842 |  | 188.7916 | 203.7277 | 0 |  | 185.55 | 185.866
05.12.2022 13:39:54 | 01:52:54 | 6774 | 175.9372 | 0 |  | -8.62421e-05 | -1.704065 | -1.704065 | 62.47638 | -12.18571 | 0 |  | 0.15027 | 0.06059274 | 0 |  | 0.36006 | 0.353 | 188.82112 | 0 |  | 2.63796 | 2.398145 | 0 |  | 0.0428 | 0.03465587 | -0.06926141 | 0 | -1.634803 | 4.49474 | -1.704065 | 0.1325887 | 96.67861 | 299 | 300 | -0.249995 | 0 |  | 0.08003 | 0.07923762 | 12.1 |  | 3.321388 | 96.67861 | 6774 | 70.3784 | 19.75512 | 69.9474 | -0.431 | 70 | 35.29585 |  | 188.7916 | 203.7277 | 0 |  | 185.55 | 185.866
05.12.2022 13:39:56 | 01:52:56 | 6776 | 175.9372 | 0 |  | -7.21801e-05 | -1.681108 | -1.681108 | 62.47597 | -12.18909 | 0 |  | 0.15027 | 0.06059274 | 0 |  | 0.36006 | 0.353 | 188.82112 | 0 |  | 2.63796 | 2.398145 | 0 |  | 0.0428 | 0.03465587 | -0.05796816 | 0 | -1.62314 | 4.49474 | -1.681108 | 0.15553 | 96.69344 | 301 | 300 | -0.249995 | 0 |  | 0.08003 | 0.07923762 | 12.1 |  | 3.306563 | 96.69344 | 6776 | 70.3784 | 19.75663 | 69.9474 | -0.431 | 70 | 35.33215 |  | 188.7916 | 203.7277 | 0 |  | 185.55 | 185.866
05.12.2022 13:39:58 | 01:52:58 | 6778 | 175.9372 | 0 |  | -5.60237e-05 | -1.670367 | -1.670367 | 62.47638 | -12.19244 | 0 |  | 0.15027 | 0.06059274 | 0 |  | 0.36006 | 0.353 | 188.82112 | 0 |  | 2.63796 | 2.398145 | 0 |  | 0.0428 | 0.03465587 | -0.04499288 | 0 | -1.625374 | 4.49476 | -1.670367 | 0.1662544 | 96.70999 | 300 | 300 | -0.299995 | 0 |  | 0.08003 | 0.07923762 | 12.1 |  | 3.290006 | 96.70999 | 6778 | 70.3784 | 19.75411 | 69.9476 | -0.4308 | 70 | 35.40818 |  | 188.7916 | 203.7277 | 0 |  | 185.55 | 185.866
05.12.2022 13:40:00 | 01:53:00 | 6780 | 175.9372 | 0 |  | -3.68754e-05 | -1.661781 | -1.661781 | 62.47535 | -12.19577 | 0 |  | 0.15027 | 0.06059274 | 0 |  | 0.36006 | 0.353 | 188.82112 | 0 |  | 2.63796 | 2.398145 | 0 |  | 0.0428 | 0.03465587 | -0.0296148 | 0 | -1.632166 | 4.49476 | -1.661781 | 0.1748226 | 96.72754 | 299 | 300 | -0.249995 | 0 |  | 0.08003 | 0.07923762 | 12.1 |  | 3.272456 | 96.72754 | 6780 | 70.3784 | 19.75461 | 69.9476 | -0.4308 | 70 | 35.47661 |  | 188.7916 | 203.7277 | 0 |  | 185.55 | 185.866
05.12.2022 13:40:02 | 01:53:02 | 6782 | 175.9372 | 0 |  | -1.73532e-05 | -1.649532 | -1.649532 | 62.47443 | -12.19909 | 0 |  | 0.15027 | 0.06059274 | 0 |  | 0.36006 | 0.353 | 188.82112 | 0 |  | 2.63796 | 2.398145 | 0 |  | 0.0428 | 0.03465587 | -0.01393643 | 0 | -1.635596 | 4.49478 | -1.649532 | 0.1870517 | 96.74616 | 300 | 300 | -0.199995 | 0 |  | 0.08003 | 0.07923762 | 12.1 |  | 3.253837 | 96.74616 | 6782 | 70.3784 | 19.75411 | 69.9478 | -0.4306 | 70 | 35.53699 |  | 188.7916 | 203.7277 | 0 |  | 185.55 | 185.866
05.12.2022 13:40:04 | 01:53:04 | 6784 | 175.9372 | 0 |  | -4.26349e-06 | -1.633196 | -1.633196 | 62.47382 | -12.20237 | 0 |  | 0.15027 | 0.06059274 | 0 |  | 0.36006 | 0.353 | 188.82112 | 0 |  | 2.63796 | 2.398145 | 0 |  | 0.0428 | 0.03465587 | -0.003424028 | 0 | -1.629772 | 4.49476 | -1.633196 | 0.2033676 | 96.76625 | 301 | 300 | -0.249995 | 0 |  | 0.08003 | 0.07923762 | 12.1 |  | 3.233748 | 96.76625 | 6784 | 70.3688 | 19.75461 | 69.9476 | -0.4212 | 70 | 35.56415 |  | 188.7916 | 203.7277 | 0 |  | 185.55 | 185.866
05.12.2022 13:40:06 | 01:53:06 | 6786 | 175.9372 | 0 |  | 9.72374e-06 | -1.636939 | -1.636939 | 62.47239 | -12.20564 | 0 |  | 0.15027 | 0.06059274 | 0 |  | 0.36006 | 0.353 | 188.82112 | 0 |  | 2.63796 | 2.398145 | 0 |  | 0.0428 | 0.03465587 | 0.007809179 | 0 | -1.644748 | 4.4948 | -1.636939 | 0.1996034 | 96.78699 | 300 | 300 | -0.299995 | 0 |  | 0.08003 | 0.07923762 | 12.1 |  | 3.213014 | 96.78699 | 6786 | 70.3688 | 19.7531 | 69.948 | -0.4208 | 70 | 35.60294 |  | 188.7916 | 203.7277 | 0 |  | 185.55 | 185.866
05.12.2022 13:40:08 | 01:53:08 | 6788 | 175.9372 | 0 |  | 1.69044e-05 | -1.633322 | -1.633322 | 62.4728 | -12.20891 | 0 |  | 0.15027 | 0.06059274 | 0 |  | 0.36006 | 0.353 | 188.82112 | 0 |  | 2.63796 | 2.398145 | 0 |  | 0.0428 | 0.03465587 | 0.013576 | 0 | -1.646898 | 4.4948 | -1.633322 | 0.2031986 | 96.80771 | 300 | 300 | -0.299995 | 0 |  | 0.08003 | 0.07923762 | 12.1 |  | 3.192289 | 96.80771 | 6788 | 70.3688 | 19.7526 | 69.948 | -0.4208 | 70 | 35.62713 |  | 188.7916 | 203.7277 | 0 |  | 185.55 | 185.866
05.12.2022 13:40:10 | 01:53:10 | 6790 | 175.9372 | 0 |  | 2.61793e-05 | -1.631831 | -1.631831 | 62.47178 | -12.21217 | 0 |  | 0.15027 | 0.06059274 | 0 |  | 0.36006 | 0.353 | 188.82112 | 0 |  | 2.63796 | 2.398145 | 0 |  | 0.0428 | 0.03465587 | 0.02102471 | 0 | -1.652855 | 4.49484 | -1.631831 | 0.2046686 | 96.8287 | 299 | 300 | -0.249995 | 0 |  | 0.08003 | 0.07923762 | 12.1 |  | 3.171302 | 96.8287 | 6790 | 70.3688 | 19.75159 | 69.9484 | -0.4204 | 70 | 35.62369 |  | 188.7916 | 203.7277 | 0 |  | 185.55 | 185.866
05.12.2022 13:40:12 | 01:53:12 | 6792 | 175.9372 | 0 |  | 2.3711e-05 | -1.615009 | -1.615009 | 62.47239 | -12.21542 | 0 |  | 0.15027 | 0.06059274 | 0 |  | 0.36006 | 0.353 | 188.82112 | 0 |  | 2.63796 | 2.398145 | 0 |  | 0.0428 | 0.03465587 | 0.01904241 | 0 | -1.634052 | 4.49478 | -1.615009 | 0.2214672 | 96.85062 | 300 | 300 | -0.199995 | 0 |  | 0.08003 | 0.07923762 | 12.1 |  | 3.149376 | 96.85062 | 6792 | 70.3688 | 19.75108 | 69.9478 | -0.421 | 70 | 35.64919 |  | 188.7916 | 203.7277 | 0 |  | 185.55 | 185.866
05.12.2022 13:40:14 | 01:53:14 | 6794 | 175.9372 | 0 |  | 2.70769e-05 | -1.610232 | -1.610232 | 62.47239 | -12.21865 | 0 |  | 0.15027 | 0.06059274 | 0 |  | 0.36006 | 0.353 | 188.82112 | 0 |  | 2.63796 | 2.398145 | 0 |  | 0.0428 | 0.03465587 | 0.02174558 | 0 | -1.631978 | 4.49482 | -1.610232 | 0.2262208 | 96.87366 | 301 | 300 | -0.249995 | 0 |  | 0.08003 | 0.07923762 | 12.1 |  | 3.126341 | 96.87366 | 6794 | 70.3688 | 19.75108 | 69.9482 | -0.4206 | 70 | 35.61717 |  | 188.7916 | 203.7277 | 0 |  | 185.55 | 185.866
05.12.2022 13:40:16 | 01:53:16 | 6796 | 175.9372 | 0 |  | 3.10412e-05 | -1.605043 | -1.605043 | 62.47239 | -12.22186 | 0 |  | 0.15027 | 0.06059274 | 0 |  | 0.36006 | 0.353 | 188.82112 | 0 |  | 2.63796 | 2.398145 | 0 |  | 0.0428 | 0.03465587 | 0.02492933 | 0 | -1.629972 | 4.49485 | -1.605043 | 0.2313857 | 96.8972 | 300 | 300 | -0.299995 | 0 |  | 0.08003 | 0.07923762 | 12.1 |  | 3.102796 | 96.8972 | 6796 | 70.3688 | 19.75007 | 69.9485 | -0.4203 | 70 | 35.60329 |  | 188.7916 | 203.7277 | 0 |  | 185.55 | 185.866
05.12.2022 13:40:18 | 01:53:18 | 6798 | 175.9372 | 0 |  | 3.2612e-05 | -1.609892 | -1.609892 | 62.46984 | -12.22508 | 0 |  | 0.15027 | 0.06059274 | 0 |  | 0.36006 | 0.353 | 188.82112 | 0 |  | 2.63796 | 2.398145 | 0 |  | 0.0428 | 0.03465587 | 0.02619084 | 0 | -1.636083 | 4.49482 | -1.609892 | 0.226512 | 96.92076 | 299 | 300 | -0.249995 | 0 |  | 0.08003 | 0.07923762 | 12.1 |  | 3.079235 | 96.92076 | 6798 | 70.3591 | 19.75007 | 69.9482 | -0.4109 | 70 | 35.45088 |  | 188.7916 | 203.7277 | 0 |  | 185.55 | 185.866
05.12.2022 13:40:20 | 01:53:20 | 6800 | 175.9372 | 0 |  | 3.21632e-05 | -1.601732 | -1.601732 | 62.47034 | -12.22829 | 0 |  | 0.15027 | 0.06059274 | 0 |  | 0.36006 | 0.353 | 188.82112 | 0 |  | 2.63796 | 2.398145 | 0 |  | 0.0428 | 0.03465587 | 0.02583041 | 0 | -1.627562 | 4.49484 | -1.601732 | 0.2346481 | 96.94449 | 301 | 300 | -0.249995 | 0 |  | 0.08003 | 0.07923762 | 12.1 |  | 3.055507 | 96.94449 | 6800 | 70.3591 | 19.74957 | 69.9484 | -0.4107 | 70 | 35.41897 |  | 188.7916 | 203.7277 | 0 |  | 185.55 | 185.866
05.12.2022 13:40:22 | 01:53:22 | 6802 | 175.9372 | 0 |  | 3.44819e-05 | -1.619657 | -1.619657 | 62.46922 | -12.23151 | 0 |  | 0.15027 | 0.06059274 | 0 |  | 0.36006 | 0.353 | 188.82112 | 0 |  | 2.63796 | 2.398145 | 0 |  | 0.0428 | 0.03465587 | 0.02769257 | 0 | -1.64735 | 4.49487 | -1.619657 | 0.2166985 | 96.96772 | 300 | 300 | -0.299995 | 0 |  | 0.08003 | 0.07923762 | 12.1 |  | 3.032284 | 96.96772 | 6802 | 70.3688 | 19.74856 | 69.9487 | -0.4201 | 70 | 35.39181 |  | 188.7916 | 203.7277 | 0 |  | 185.55 | 185.866
05.12.2022 13:40:24 | 01:53:24 | 6804 | 175.9372 | 0 |  | 3.73242e-05 | -1.631296 | -1.631296 | 62.46984 | -12.23476 | 0 |  | 0.15027 | 0.06059274 | 0 |  | 0.36006 | 0.353 | 188.82112 | 0 |  | 2.63796 | 2.398145 | 0 |  | 0.0428 | 0.03465587 | 0.02997523 | 0 | -1.661272 | 4.49487 | -1.631296 | 0.2050374 | 96.98942 | 299 | 300 | -0.249995 | 0 |  | 0.08003 | 0.07923762 | 12.1 |  | 3.010584 | 96.98942 | 6804 | 70.3688 | 19.74957 | 69.9487 | -0.4201 | 70 | 35.34116 |  | 188.7916 | 203.7277 | 0 |  | 185.55 | 185.866
05.12.2022 13:40:26 | 01:53:26 | 6806 | 175.9372 | 0 |  | 4.13633e-05 | -1.613249 | -1.613249 | 62.46922 | -12.23801 | 0 |  | 0.15027 | 0.06059274 | 0 |  | 0.36006 | 0.353 | 188.82112 | 0 |  | 2.63796 | 2.398145 | 0 |  | 0.0428 | 0.03465587 | 0.03321905 | 0 | -1.646468 | 4.49488 | -1.613249 | 0.2230622 | 97.01144 | 300 | 300 | -0.199995 | 0 |  | 0.08003 | 0.07923762 | 12.1 |  | 2.988557 | 97.01144 | 6806 | 70.3688 | 19.74806 | 69.9488 | -0.42 | 70 | 35.3344 |  | 188.7916 | 203.7277 | 0 |  | 185.55 | 185.866
05.12.2022 13:40:28 | 01:53:28 | 6808 | 175.9372 | 0 |  | 4.33829e-05 | -1.593073 | -1.593073 | 62.46779 | -12.24121 | 0 |  | 0.15027 | 0.06059274 | 0 |  | 0.36006 | 0.353 | 188.82112 | 0 |  | 2.63796 | 2.398145 | 0 |  | 0.0428 | 0.03465587 | 0.034841 | 0 | -1.627914 | 4.49491 | -1.593073 | 0.2432137 | 97.03543 | 301 | 300 | -0.249995 | 0 |  | 0.08003 | 0.07923762 | 12.1 |  | 2.964565 | 97.03543 | 6808 | 70.3688 | 19.74755 | 69.9491 | -0.4197 | 70 | 35.32029 |  | 188.7916 | 203.7277 | 0 |  | 185.55 | 185.866
05.12.2022 13:40:30 | 01:53:30 | 6810 | 175.9372 | 0 |  | 4.0017e-05 | -1.5959 | -1.5959 | 62.46626 | -12.2444 | 0 |  | 0.15027 | 0.06059274 | 0 |  | 0.36006 | 0.353 | 188.82112 | 0 |  | 2.63796 | 2.398145 | 0 |  | 0.0428 | 0.03465587 | 0.03213783 | 0 | -1.628038 | 4.49487 | -1.5959 | 0.2403603 | 97.06032 | 300 | 300 | -0.299995 | 0 |  | 0.08003 | 0.07923762 | 12.1 |  | 2.939684 | 97.06032 | 6810 | 70.3688 | 19.74705 | 69.9487 | -0.4201 | 70 | 35.33678 |  | 188.7916 | 203.7277 | 0 |  | 185.55 | 185.866
05.12.2022 13:40:32 | 01:53:32 | 6812 | 175.9372 | 0 |  | 4.11389e-05 | -1.590254 | -1.590254 | 62.46626 | -12.24759 | 0 |  | 0.15027 | 0.06059274 | 0 |  | 0.36006 | 0.353 | 188.82112 | 0 |  | 2.63796 | 2.398145 | 0 |  | 0.0428 | 0.03465587 | 0.03303883 | 0 | -1.623293 | 4.49491 | -1.590254 | 0.2459808 | 97.08534 | 300 | 300 | -0.299995 | 0 |  | 0.08003 | 0.07923762 | 12.1 |  | 2.91466 | 97.08534 | 6812 | 70.3688 | 19.74705 | 69.9491 | -0.4197 | 70 | 35.37236 |  | 188.7916 | 203.7277 | 0 |  | 185.55 | 185.866
05.12.2022 13:40:34 | 01:53:34 | 6814 | 175.9372 | 0 |  | 3.47811e-05 | -1.616258 | -1.616258 | 62.46677 | -12.25079 | 0 |  | 0.15027 | 0.06059274 | 0 |  | 0.36006 | 0.353 | 188.82112 | 0 |  | 2.63796 | 2.398145 | 0 |  | 0.0428 | 0.03465587 | 0.02793286 | 0 | -1.644191 | 4.49485 | -1.616258 | 0.2199518 | 97.10931 | 300 | 300 | -0.299995 | 0 |  | 0.08003 | 0.07923762 | 12.1 |  | 2.890686 | 97.10931 | 6814 | 70.3688 | 19.74705 | 69.9485 | -0.4203 | 70 | 35.40984 |  | 188.7916 | 203.7277 | 0 |  | 185.55 | 185.866
05.12.2022 13:40:36 | 01:53:36 | 6816 | 175.9372 | 0 |  | 3.35843e-05 | -1.612432 | -1.612432 | 62.46677 | -12.25402 | 0 |  | 0.15027 | 0.06059274 | 0 |  | 0.36006 | 0.353 | 188.82112 | 0 |  | 2.63796 | 2.398145 | 0 |  | 0.0428 | 0.03465587 | 0.0269717 | 0 | -1.639403 | 4.49488 | -1.612432 | 0.2237551 | 97.13214 | 299 | 300 | -0.249995 | 0 |  | 0.08003 | 0.07923762 | 12.1 |  | 2.867856 | 97.13214 | 6816 | 70.3688 | 19.74553 | 69.9488 | -0.42 | 70 | 35.49844 |  | 188.7916 | 203.7277 | 0 |  | 185.55 | 185.866
05.12.2022 13:40:38 | 01:53:38 | 6818 | 175.9372 | 0 |  | 2.19906e-05 | -1.623535 | -1.623535 | 62.46718 | -12.25726 | 0 |  | 0.15027 | 0.06059274 | 0 |  | 0.36006 | 0.353 | 188.82112 | 0 |  | 2.63796 | 2.398145 | 0 |  | 0.0428 | 0.03465587 | 0.01766075 | 0 | -1.641195 | 4.49482 | -1.623535 | 0.2126291 | 97.1546 | 301 | 300 | -0.249995 | 0 |  | 0.08003 | 0.07923762 | 12.1 |  | 2.845402 | 97.1546 | 6818 | 70.3688 | 19.74301 | 69.9482 | -0.4206 | 70 | 35.56925 |  | 188.7916 | 203.7277 | 0 |  | 185.55 | 185.866
05.12.2022 13:40:40 | 01:53:40 | 6820 | 175.9372 | 0 |  | 2.13175e-05 | -1.613466 | -1.613466 | 62.46564 | -12.26049 | 0 |  | 0.15027 | 0.06059274 | 0 |  | 0.36006 | 0.353 | 188.82112 | 0 |  | 2.63796 | 2.398145 | 0 |  | 0.0428 | 0.03465587 | 0.01712018 | 0 | -1.630587 | 4.49488 | -1.613466 | 0.2226743 | 97.177 | 299 | 300 | -0.249995 | 0 |  | 0.08003 | 0.07923762 | 12.1 |  | 2.823004 | 97.177 | 6820 | 70.3688 | 19.74604 | 69.9488 | -0.42 | 70 | 35.63046 |  | 188.7916 | 203.7277 | 0 |  | 185.55 | 185.866
05.12.2022 13:40:42 | 01:53:42 | 6822 | 175.9372 | 0 |  | 1.63808e-05 | -1.611042 | -1.611042 | 62.46626 | -12.26372 | 0 |  | 0.15027 | 0.06059274 | 0 |  | 0.36006 | 0.353 | 188.82112 | 0 |  | 2.63796 | 2.398145 | 0 |  | 0.0428 | 0.03465587 | 0.01315549 | 0 | -1.624198 | 4.49487 | -1.611042 | 0.2250745 | 97.20003 | 301 | 300 | -0.249995 | 0 |  | 0.08003 | 0.07923762 | 12.1 |  | 2.799966 | 97.20003 | 6822 | 70.3688 | 19.74402 | 69.9487 | -0.4201 | 70 | 35.66888 |  | 188.7916 | 203.7277 | 0 |  | 185.55 | 185.866
05.12.2022 13:40:44 | 01:53:44 | 6824 | 175.9372 | 0 |  | 1.83255e-05 | -1.612141 | -1.612141 | 62.46412 | -12.26694 | 0 |  | 0.15027 | 0.06059274 | 0 |  | 0.36006 | 0.353 | 188.82112 | 0 |  | 2.63796 | 2.398145 | 0 |  | 0.0428 | 0.03465587 | 0.01471729 | 0 | -1.626858 | 4.49488 | -1.612141 | 0.2239522 | 97.22314 | 300 | 300 | -0.299995 | 0 |  | 0.08003 | 0.07923762 | 12.1 |  | 2.776862 | 97.22314 | 6824 | 70.3688 | 19.74402 | 69.9488 | -0.42 | 70 | 35.69806 |  | 188.7916 | 203.7277 | 0 |  | 185.55 | 185.866
05.12.2022 13:40:46 | 01:53:46 | 6826 | 175.9372 | 0 |  | 1.06962e-05 | -1.628498 | -1.628498 | 62.46217 | -12.27018 | 0 |  | 0.15027 | 0.06059274 | 0 |  | 0.36006 | 0.353 | 188.82112 | 0 |  | 2.63796 | 2.398145 | 0 |  | 0.0428 | 0.03465587 | 0.008590166 | 0 | -1.637088 | 4.49487 | -1.628498 | 0.2075724 | 97.24534 | 299 | 300 | -0.249995 | 0 |  | 0.08003 | 0.07923762 | 12.1 |  | 2.754659 | 97.24534 | 6826 | 70.3688 | 19.74352 | 69.9487 | -0.4201 | 70 | 35.71727 |  | 188.7916 | 203.7277 | 0 |  | 185.55 | 185.866
05.12.2022 13:40:48 | 01:53:48 | 6828 | 175.9372 | 0 |  | 8.00339e-06 | -1.630277 | -1.630277 | 62.46412 | -12.27344 | 0 |  | 0.15027 | 0.06059274 | 0 |  | 0.36006 | 0.353 | 188.82112 | 0 |  | 2.63796 | 2.398145 | 0 |  | 0.0428 | 0.03465587 | 0.006427558 | 0 | -1.636704 | 4.49488 | -1.630277 | 0.2057716 | 97.26661 | 301 | 300 | -0.249995 | 0 |  | 0.08003 | 0.07923762 | 12.1 |  | 2.733391 | 97.26661 | 6828 | 70.3688 | 19.742 | 69.9488 | -0.42 | 70 | 35.69996 |  | 188.7916 | 203.7277 | 0 |  | 185.55 | 185.866
05.12.2022 13:40:50 | 01:53:50 | 6830 | 175.9372 | 0 |  | 9.49935e-06 | -1.629378 | -1.629378 | 62.46412 | -12.2767 | 0 |  | 0.15027 | 0.06059274 | 0 |  | 0.36006 | 0.353 | 188.82112 | 0 |  | 2.63796 | 2.398145 | 0 |  | 0.0428 | 0.03465587 | 0.00762897 | 0 | -1.637007 | 4.4949 | -1.629378 | 0.2066487 | 97.28783 | 300 | 300 | -0.299995 | 0 |  | 0.08003 | 0.07923762 | 12.1 |  | 2.71217 | 97.28783 | 6830 | 70.3688 | 19.7415 | 69.949 | -0.4198 | 70 | 35.71703 |  | 188.7916 | 203.7277 | 0 |  | 185.55 | 185.866
05.12.2022 13:40:52 | 01:53:52 | 6832 | 175.9372 | 0 |  | 5.75945e-06 | -1.630834 | -1.630834 | 62.46258 | -12.27996 | 0 |  | 0.15027 | 0.06059274 | 0 |  | 0.36006 | 0.353 | 188.82112 | 0 |  | 2.63796 | 2.398145 | 0 |  | 0.0428 | 0.03465587 | 0.00462544 | 0 | -1.635459 | 4.49488 | -1.630834 | 0.2051713 | 97.30902 | 299 | 300 | -0.249995 | 0 |  | 0.08003 | 0.07923762 | 12.1 |  | 2.690981 | 97.30902 | 6832 | 70.3688 | 19.741 | 69.9488 | -0.42 | 70 | 35.71431 |  | 188.7916 | 203.7277 | 0 |  | 185.55 | 185.866
05.12.2022 13:40:54 | 01:53:54 | 6834 | 175.9372 | 0 |  | 1.86995e-06 | -1.613229 | -1.613229 | 62.46258 | -12.28321 | 0 |  | 0.15027 | 0.06059274 | 0 |  | 0.36006 | 0.353 | 188.82112 | 0 |  | 2.63796 | 2.398145 | 0 |  | 0.0428 | 0.03465587 | 0.001501765 | 0 | -1.614731 | 4.49487 | -1.613229 | 0.2227532 | 97.33104 | 301 | 300 | -0.249995 | 0 |  | 0.08003 | 0.07923762 | 12.1 |  | 2.668963 | 97.33104 | 6834 | 70.3688 | 19.73999 | 69.9487 | -0.4201 | 70 | 35.69319 |  | 188.7916 | 203.7277 | 0 |  | 185.55 | 185.866
05.12.2022 13:40:56 | 01:53:56 | 6836 | 175.9372 | 0 |  | 3.44071e-06 | -1.616616 | -1.616616 | 62.4632 | -12.28644 | 0 |  | 0.15027 | 0.06059274 | 0 |  | 0.36006 | 0.353 | 188.82112 | 0 |  | 2.63796 | 2.398145 | 0 |  | 0.0428 | 0.03465587 | 0.00276325 | 0 | -1.61938 | 4.49491 | -1.616616 | 0.2193424 | 97.35378 | 300 | 300 | -0.299995 | 0 |  | 0.08003 | 0.07923762 | 12.1 |  | 2.646215 | 97.35378 | 6836 | 70.3688 | 19.74049 | 69.9491 | -0.4197 | 70 | 35.68679 |  | 188.7916 | 203.7277 | 0 |  | 185.55 | 185.866
05.12.2022 13:40:58 | 01:53:58 | 6838 | 175.9372 | 0 |  | 2.76753e-06 | -1.614709 | -1.614709 | 62.46054 | -12.28967 | 0 |  | 0.15027 | 0.06059274 | 0 |  | 0.36006 | 0.353 | 188.82112 | 0 |  | 2.63796 | 2.398145 | 0 |  | 0.0428 | 0.03465587 | 0.002222616 | 0 | -1.616932 | 4.49488 | -1.614709 | 0.2212262 | 97.37645 | 299 | 300 | -0.249995 | 0 |  | 0.08003 | 0.07923762 | 12.1 |  | 2.623546 | 97.37645 | 6838 | 70.3688 | 19.741 | 69.9488 | -0.42 | 70 | 35.64445 |  | 188.7916 | 203.7277 | 0 |  | 185.55 | 185.866
05.12.2022 13:41:00 | 01:54:00 | 6840 | 175.9372 | 0 |  | 0 | -1.613823 | -1.613823 | 62.46003 | -12.2929 | 0 |  | 0.15027 | 0.06059274 | 0 |  | 0.36006 | 0.353 | 188.82112 | 0 |  | 2.63796 | 2.398145 | 0 |  | 0.0428 | 0.03465587 | 0 | 0 | -1.613823 | 4.49484 | -1.613823 | 0.2220894 | 97.39926 | 300 | 300 | -0.199995 | 0 |  | 0.08003 | 0.07923762 | 12.1 |  | 2.600736 | 97.39926 | 6840 | 70.3688 | 19.73898 | 69.9484 | -0.4204 | 70 | 35.61076 |  | 188.7916 | 203.7277 | 0 |  | 185.55 | 185.866
05.12.2022 13:41:02 | 01:54:02 | 6842 | 175.9372 | 0 |  | 5.83425e-06 | -1.606496 | -1.606496 | 62.46003 | -12.29612 | 0 |  | 0.15027 | 0.06059274 | 0 |  | 0.36006 | 0.353 | 188.82112 | 0 |  | 2.63796 | 2.398145 | 0 |  | 0.0428 | 0.03465587 | 0.004685512 | 0 | -1.611182 | 4.49491 | -1.606496 | 0.2293919 | 97.42249 | 301 | 300 | -0.249995 | 0 |  | 0.08003 | 0.07923762 | 12.1 |  | 2.577506 | 97.42249 | 6842 | 70.3688 | 19.73747 | 69.9491 | -0.4197 | 70 | 35.54185 |  | 188.7916 | 203.7277 | 0 |  | 185.55 | 185.866
05.12.2022 13:41:04 | 01:54:04 | 6844 | 175.9372 | 0 |  | -4.48788e-07 | -1.635107 | -1.635107 | 62.45951 | -12.29936 | 0 |  | 0.15027 | 0.06059274 | 0 |  | 0.36006 | 0.353 | 188.82112 | 0 |  | 2.63796 | 2.398145 | 0 |  | 0.0428 | 0.03465587 | -0.0003604236 | 0 | -1.634747 | 4.49482 | -1.635107 | 0.2007579 | 97.44463 | 300 | 300 | -0.299995 | 0 |  | 0.08003 | 0.07923762 | 12.1 |  | 2.555373 | 97.44463 | 6844 | 70.3688 | 19.73797 | 69.9482 | -0.4206 | 70 | 35.49867 |  | 188.7916 | 203.7277 | 0 |  | 185.55 | 185.866
05.12.2022 13:41:06 | 01:54:06 | 6846 | 175.9372 | 0 |  | -6.05864e-06 | -1.658509 | -1.658509 | 62.45798 | -12.30265 | 0 |  | 0.15027 | 0.06059274 | 0 |  | 0.36006 | 0.353 | 188.82112 | 0 |  | 2.63796 | 2.398145 | 0 |  | 0.0428 | 0.03465587 | -0.004865721 | 0 | -1.653644 | 4.49478 | -1.658509 | 0.1773359 | 97.46408 | 300 | 300 | -0.299995 | 0 |  | 0.08003 | 0.07923762 | 12.1 |  | 2.535919 | 97.46408 | 6846 | 70.3591 | 19.73747 | 69.9478 | -0.4113 | 70 | 35.4657 |  | 188.7916 | 203.7277 | 0 |  | 185.55 | 185.866
05.12.2022 13:41:08 | 01:54:08 | 6848 | 175.9372 | 0 |  | -2.04199e-05 | -1.675149 | -1.675149 | 62.45502 | -12.30598 | 0 |  | 0.15027 | 0.06059274 | 0 |  | 0.36006 | 0.353 | 188.82112 | 0 |  | 2.63796 | 2.398145 | 0 |  | 0.0428 | 0.03465587 | -0.01639931 | 0 | -1.658749 | 4.49474 | -1.675149 | 0.1606788 | 97.48147 | 300 | 300 | -0.299995 | 0 |  | 0.08003 | 0.07923762 | 12.1 |  | 2.518527 | 97.48147 | 6848 | 70.3591 | 19.73696 | 69.9474 | -0.4117 | 70 | 35.40462 |  | 188.7916 | 203.7277 | 0 |  | 185.55 | 185.866
05.12.2022 13:41:10 | 01:54:10 | 6850 | 175.9372 | 0 |  | -3.53795e-05 | -1.679048 | -1.679048 | 62.45441 | -12.30934 | 0 |  | 0.15027 | 0.06059274 | 0 |  | 0.36006 | 0.353 | 188.82112 | 0 |  | 2.63796 | 2.398145 | 0 |  | 0.0428 | 0.03465587 | -0.02841343 | 0 | -1.650635 | 4.49468 | -1.679048 | 0.1567625 | 97.49781 | 300 | 300 | -0.299995 | 0 |  | 0.08003 | 0.07923762 | 12.1 |  | 2.502194 | 97.49781 | 6850 | 70.3591 | 19.73747 | 69.9468 | -0.4123 | 70 | 35.41434 |  | 188.7916 | 203.7277 | 0 |  | 185.55 | 185.866
05.12.2022 13:41:12 | 01:54:12 | 6852 | 175.9372 | 0 |  | -5.39294e-05 | -1.719188 | -1.719188 | 62.45237 | -12.31274 | 0 |  | 0.15027 | 0.06059274 | 0 |  | 0.36006 | 0.353 | 188.82112 | 0 |  | 2.63796 | 2.398145 | 0 |  | 0.0428 | 0.03465587 | -0.04331094 | 0 | -1.675877 | 4.49468 | -1.719188 | 0.116608 | 97.51187 | 299 | 300 | -0.249995 | 0 |  | 0.08003 | 0.07923762 | 12.1 |  | 2.488128 | 97.51187 | 6852 | 70.3688 | 19.73646 | 69.9468 | -0.422 | 70 | 35.39584 |  | 188.7916 | 203.7277 | 0 |  | 185.55 | 185.866
05.12.2022 13:41:14 | 01:54:14 | 6854 | 175.9372 | 0 |  | -6.7393e-05 | -1.725802 | -1.725802 | 62.45185 | -12.31618 | 0 |  | 0.15027 | 0.06059274 | 0 |  | 0.36006 | 0.353 | 188.82112 | 0 |  | 2.63796 | 2.398145 | 0 |  | 0.0428 | 0.03465587 | -0.05412362 | 0 | -1.671678 | 4.49466 | -1.725802 | 0.1099825 | 97.52353 | 301 | 300 | -0.249995 | 0 |  | 0.08003 | 0.07923762 | 12.1 |  | 2.476469 | 97.52353 | 6854 | 70.3688 | 19.73545 | 69.9466 | -0.4222 | 70 | 35.4491 |  | 188.7916 | 203.7277 | 0 |  | 185.55 | 185.866
05.12.2022 13:41:16 | 01:54:16 | 6856 | 175.9372 | 0 |  | -7.49476e-05 | -1.714865 | -1.714865 | 62.45288 | -12.31962 | 0 |  | 0.15027 | 0.06059274 | 0 |  | 0.36006 | 0.353 | 188.82112 | 0 |  | 2.63796 | 2.398145 | 0 |  | 0.0428 | 0.03465587 | -0.06019075 | 0 | -1.654674 | 4.4947 | -1.714865 | 0.1209067 | 97.53541 | 300 | 300 | -0.299995 | 0 |  | 0.08003 | 0.07923762 | 12.1 |  | 2.464589 | 97.53541 | 6856 | 70.3784 | 19.73444 | 69.947 | -0.4314 | 70 | 35.49203 |  | 188.7916 | 203.7277 | 0 |  | 185.55 | 185.866
05.12.2022 13:41:18 | 01:54:18 | 6858 | 175.9372 | 0 |  | -8.07819e-05 | -1.718075 | -1.718075 | 62.45441 | -12.32306 | 0 |  | 0.15027 | 0.06059274 | 0 |  | 0.36006 | 0.353 | 188.82112 | 0 |  | 2.63796 | 2.398145 | 0 |  | 0.0428 | 0.03465587 | -0.0648763 | 0 | -1.653199 | 4.49468 | -1.718075 | 0.1176841 | 97.54769 | 299 | 300 | -0.249995 | 0 |  | 0.08003 | 0.07923762 | 12.1 |  | 2.452313 | 97.54769 | 6858 | 70.3881 | 19.73495 | 69.9468 | -0.4413 | 70 | 35.56913 |  | 188.7916 | 203.7277 | 0 |  | 185.55 | 185.866
05.12.2022 13:41:20 | 01:54:20 | 6860 | 175.9372 | 0 |  | -8.8486e-05 | -1.730328 | -1.730328 | 62.45441 | -12.3265 | 0 |  | 0.15027 | 0.06059274 | 0 |  | 0.36006 | 0.353 | 188.82112 | 0 |  | 2.63796 | 2.398145 | 0 |  | 0.0428 | 0.03465587 | -0.0710635 | 0 | -1.659264 | 4.49466 | -1.730328 | 0.1054197 | 97.55917 | 301 | 300 | -0.249995 | 0 |  | 0.08003 | 0.07923762 | 12.1 |  | 2.440833 | 97.55917 | 6860 | 70.3881 | 19.73444 | 69.9466 | -0.4415 | 70 | 35.67125 |  | 188.7916 | 203.7277 | 0 |  | 185.55 | 185.866
05.12.2022 13:41:22 | 01:54:22 | 6862 | 175.9372 | 0 |  | -9.13284e-05 | -1.714145 | -1.714145 | 62.45338 | -12.32995 | 0 |  | 0.15027 | 0.06059274 | 0 |  | 0.36006 | 0.353 | 188.82112 | 0 |  | 2.63796 | 2.398145 | 0 |  | 0.0428 | 0.03465587 | -0.07334624 | 0 | -1.640798 | 4.49466 | -1.714145 | 0.1215908 | 97.57085 | 300 | 300 | -0.299995 | 0 |  | 0.08003 | 0.07923762 | 12.1 |  | 2.429153 | 97.57085 | 6862 | 70.3881 | 19.73545 | 69.9466 | -0.4415 | 70 | 35.71087 |  | 188.7916 | 203.7277 | 0 |  | 185.55 | 185.866
05.12.2022 13:41:24 | 01:54:24 | 6864 | 175.9372 | 0 |  | -8.95332e-05 | -1.725925 | -1.725925 | 62.45441 | -12.33339 | 0 |  | 0.15027 | 0.06059274 | 0 |  | 0.36006 | 0.353 | 188.82112 | 0 |  | 2.63796 | 2.398145 | 0 |  | 0.0428 | 0.03465587 | -0.07190451 | 0 | -1.65402 | 4.49466 | -1.725925 | 0.1097985 | 97.58275 | 300 | 300 | -0.299995 | 0 |  | 0.08003 | 0.07923762 | 12.1 |  | 2.417247 | 97.58275 | 6864 | 70.3881 | 19.73343 | 69.9466 | -0.4415 | 70 | 35.77112 |  | 188.7916 | 203.7277 | 0 |  | 185.55 | 185.866
05.12.2022 13:41:26 | 01:54:26 | 6866 | 175.9372 | 0 |  | -9.09544e-05 | -1.753227 | -1.753227 | 62.45594 | -12.33687 | 0 |  | 0.15027 | 0.06059274 | 0 |  | 0.36006 | 0.353 | 188.82112 | 0 |  | 2.63796 | 2.398145 | 0 |  | 0.0428 | 0.03465587 | -0.07304588 | 0 | -1.680182 | 4.49462 | -1.753227 | 0.08248543 | 97.59265 | 300 | 300 | -0.299995 | 0 |  | 0.08003 | 0.07923762 | 12.1 |  | 2.407353 | 97.59265 | 6866 | 70.3881 | 19.73343 | 69.9462 | -0.4419 | 70 | 35.77753 |  | 188.7916 | 203.7277 | 0 |  | 185.55 | 185.866
05.12.2022 13:41:28 | 01:54:28 | 6868 | 175.9372 | 0 |  | -8.71397e-05 | -1.734182 | -1.734182 | 62.45441 | -12.34036 | 0 |  | 0.15027 | 0.06059274 | 0 |  | 0.36006 | 0.353 | 188.82112 | 0 |  | 2.63796 | 2.398145 | 0 |  | 0.0428 | 0.03465587 | -0.06998228 | 0 | -1.6642 | 4.49466 | -1.734182 | 0.101521 | 97.60211 | 300 | 300 | -0.299995 | 0 |  | 0.08003 | 0.07923762 | 12.1 |  | 2.397885 | 97.60211 | 6868 | 70.3881 | 19.73293 | 69.9466 | -0.4415 | 70 | 35.74265 |  | 188.7916 | 203.7277 | 0 |  | 185.55 | 185.866
05.12.2022 13:41:30 | 01:54:30 | 6870 | 175.9372 | 0 |  | -7.68176e-05 | -1.717465 | -1.717465 | 62.45441 | -12.34381 | 0 |  | 0.15027 | 0.06059274 | 0 |  | 0.36006 | 0.353 | 188.82112 | 0 |  | 2.63796 | 2.398145 | 0 |  | 0.0428 | 0.03465587 | -0.06169256 | 0 | -1.655772 | 4.49466 | -1.717465 | 0.1182267 | 97.61342 | 299 | 300 | -0.249995 | 0 |  | 0.08003 | 0.07923762 | 12.1 |  | 2.386579 | 97.61342 | 6870 | 70.3784 | 19.73242 | 69.9466 | -0.4318 | 70 | 35.56546 |  | 188.7916 | 203.7277 | 0 |  | 185.55 | 185.866
05.12.2022 13:41:32 | 01:54:32 | 6872 | 175.9372 | 0 |  | -6.51491e-05 | -1.719894 | -1.719894 | 62.45338 | -12.34724 | 0 |  | 0.15027 | 0.06059274 | 0 |  | 0.36006 | 0.353 | 188.82112 | 0 |  | 2.63796 | 2.398145 | 0 |  | 0.0428 | 0.03465587 | -0.05232153 | 0 | -1.667572 | 4.49466 | -1.719894 | 0.1157851 | 97.62546 | 301 | 300 | -0.249995 | 0 |  | 0.08003 | 0.07923762 | 12.1 |  | 2.374538 | 97.62546 | 6872 | 70.3881 | 19.73192 | 69.9466 | -0.4415 | 70 | 35.49642 |  | 188.7916 | 203.7277 | 0 |  | 185.55 | 185.866
05.12.2022 13:41:34 | 01:54:34 | 6874 | 175.9372 | 0 |  | -5.55749e-05 | -1.719254 | -1.719254 | 62.45338 | -12.35068 | 0 |  | 0.15027 | 0.06059274 | 0 |  | 0.36006 | 0.353 | 188.82112 | 0 |  | 2.63796 | 2.398145 | 0 |  | 0.0428 | 0.03465587 | -0.04463245 | 0 | -1.674621 | 4.49466 | -1.719254 | 0.116413 | 97.63741 | 299 | 300 | -0.249995 | 0 |  | 0.08003 | 0.07923762 | 12.1 |  | 2.362591 | 97.63741 | 6874 | 70.3881 | 19.73242 | 69.9466 | -0.4415 | 70 | 35.4542 |  | 188.7916 | 203.7277 | 0 |  | 185.55 | 185.866
05.12.2022 13:41:36 | 01:54:36 | 6876 | 175.9372 | 0 |  | -3.89698e-05 | -1.68465 | -1.68465 | 62.45441 | -12.35409 | 0 |  | 0.15027 | 0.06059274 | 0 |  | 0.36006 | 0.353 | 188.82112 | 0 |  | 2.63796 | 2.398145 | 0 |  | 0.0428 | 0.03465587 | -0.03129682 | 0 | -1.653353 | 4.49464 | -1.68465 | 0.1510027 | 97.65117 | 301 | 300 | -0.249995 | 0 |  | 0.08003 | 0.07923762 | 12.1 |  | 2.348831 | 97.65117 | 6876 | 70.3881 | 19.73091 | 69.9464 | -0.4417 | 70 | 35.43558 |  | 188.7916 | 203.7277 | 0 |  | 185.55 | 185.866
05.12.2022 13:41:38 | 01:54:38 | 6878 | 175.9372 | 0 |  | -2.61045e-05 | -1.668557 | -1.668557 | 62.45543 | -12.35744 | 0 |  | 0.15027 | 0.06059274 | 0 |  | 0.36006 | 0.353 | 188.82112 | 0 |  | 2.63796 | 2.398145 | 0 |  | 0.0428 | 0.03465587 | -0.02096464 | 0 | -1.647593 | 4.49466 | -1.668557 | 0.1670784 | 97.66754 | 300 | 300 | -0.299995 | 0 |  | 0.08003 | 0.07923762 | 12.1 |  | 2.332465 | 97.66754 | 6878 | 70.3784 | 19.73192 | 69.9466 | -0.4318 | 70 | 35.46416 |  | 188.7916 | 203.7277 | 0 |  | 185.55 | 185.866
05.12.2022 13:41:40 | 01:54:40 | 6880 | 175.9372 | 0 |  | -1.60816e-05 | -1.680343 | -1.680343 | 62.45441 | -12.36079 | 0 |  | 0.15027 | 0.06059274 | 0 |  | 0.36006 | 0.353 | 188.82112 | 0 |  | 2.63796 | 2.398145 | 0 |  | 0.0428 | 0.03465587 | -0.0129152 | 0 | -1.667428 | 4.49466 | -1.680343 | 0.1552752 | 97.68412 | 299 | 300 | -0.249995 | 0 |  | 0.08003 | 0.07923762 | 12.1 |  | 2.315879 | 97.68412 | 6880 | 70.3881 | 19.73091 | 69.9466 | -0.4415 | 70 | 35.49678 |  | 188.7916 | 203.7277 | 0 |  | 185.55 | 185.866
05.12.2022 13:41:42 | 01:54:42 | 6882 | 175.9372 | 0 |  | -4.33829e-06 | -1.666156 | -1.666156 | 62.45288 | -12.36414 | 0 |  | 0.15027 | 0.06059274 | 0 |  | 0.36006 | 0.353 | 188.82112 | 0 |  | 2.63796 | 2.398145 | 0 |  | 0.0428 | 0.03465587 | -0.0034841 | 0 | -1.662672 | 4.4947 | -1.666156 | 0.1694458 | 97.70083 | 301 | 300 | -0.249995 | 0 |  | 0.08003 | 0.07923762 | 12.1 |  | 2.299171 | 97.70083 | 6882 | 70.3881 | 19.72889 | 69.947 | -0.4411 | 70 | 35.53735 |  | 188.7916 | 203.7277 | 0 |  | 185.55 | 185.866
05.12.2022 13:41:44 | 01:54:44 | 6884 | 175.9372 | 0 |  | -1.27157e-06 | -1.679473 | -1.679473 | 62.45338 | -12.36748 | 0 |  | 0.15027 | 0.06059274 | 0 |  | 0.36006 | 0.353 | 188.82112 | 0 |  | 2.63796 | 2.398145 | 0 |  | 0.0428 | 0.03465587 | -0.001021204 | 0 | -1.678452 | 4.49468 | -1.679473 | 0.1561114 | 97.71758 | 299 | 300 | -0.249995 | 0 |  | 0.08003 | 0.07923762 | 12.1 |  | 2.28242 | 97.71758 | 6884 | 70.3881 | 19.72889 | 69.9468 | -0.4413 | 70 | 35.62215 |  | 188.7916 | 203.7277 | 0 |  | 185.55 | 185.866
05.12.2022 13:41:46 | 01:54:46 | 6886 | 175.9372 | 0 |  | 4.03909e-06 | -1.681404 | -1.681404 | 62.45338 | -12.37084 | 0 |  | 0.15027 | 0.06059274 | 0 |  | 0.36006 | 0.353 | 188.82112 | 0 |  | 2.63796 | 2.398145 | 0 |  | 0.0428 | 0.03465587 | 0.003243811 | 0 | -1.684648 | 4.4947 | -1.681404 | 0.1541638 | 97.73355 | 301 | 300 | -0.249995 | 0 |  | 0.08003 | 0.07923762 | 12.1 |  | 2.266455 | 97.73355 | 6886 | 70.3784 | 19.72839 | 69.947 | -0.4314 | 70 | 35.68655 |  | 188.7916 | 203.7277 | 0 |  | 185.55 | 185.866
05.12.2022 13:41:48 | 01:54:48 | 6888 | 175.9372 | 0 |  | 6.88142e-06 | -1.691892 | -1.691892 | 62.45338 | -12.37422 | 0 |  | 0.15027 | 0.06059274 | 0 |  | 0.36006 | 0.353 | 188.82112 | 0 |  | 2.63796 | 2.398145 | 0 |  | 0.0428 | 0.03465587 | 0.005526499 | 0 | -1.697419 | 4.4947 | -1.691892 | 0.1436599 | 97.74887 | 300 | 300 | -0.299995 | 0 |  | 0.08003 | 0.07923762 | 12.1 |  | 2.251131 | 97.74887 | 6888 | 70.3784 | 19.72738 | 69.947 | -0.4314 | 70 | 35.75274 |  | 188.7916 | 203.7277 | 0 |  | 185.55 | 185.866
05.12.2022 13:41:50 | 01:54:50 | 6890 | 175.9372 | 0 |  | 1.52588e-05 | -1.686884 | -1.686884 | 62.45288 | -12.37759 | 0 |  | 0.15027 | 0.06059274 | 0 |  | 0.36006 | 0.353 | 188.82112 | 0 |  | 2.63796 | 2.398145 | 0 |  | 0.0428 | 0.03465587 | 0.01225441 | 0 | -1.699138 | 4.49472 | -1.686884 | 0.1486528 | 97.76391 | 300 | 300 | -0.299995 | 0 |  | 0.08003 | 0.07923762 | 12.1 |  | 2.23609 | 97.76391 | 6890 | 70.3784 | 19.72637 | 69.9472 | -0.4312 | 70 | 35.78524 |  | 188.7916 | 203.7277 | 0 |  | 185.55 | 185.866
05.12.2022 13:41:52 | 01:54:52 | 6892 | 175.9372 | 0 |  | 1.95971e-05 | -1.669938 | -1.669938 | 62.454 | -12.38095 | 0 |  | 0.15027 | 0.06059274 | 0 |  | 0.36006 | 0.353 | 188.82112 | 0 |  | 2.63796 | 2.398145 | 0 |  | 0.0428 | 0.03465587 | 0.01573852 | 0 | -1.685677 | 4.4947 | -1.669938 | 0.1655819 | 97.78008 | 299 | 300 | -0.249995 | 0 |  | 0.08003 | 0.07923762 | 12.1 |  | 2.219922 | 97.78008 | 6892 | 70.3784 | 19.72637 | 69.947 | -0.4314 | 70 | 35.80409 |  | 188.7916 | 203.7277 | 0 |  | 185.55 | 185.866
05.12.2022 13:41:54 | 01:54:54 | 6894 | 175.9372 | 0 |  | 2.15419e-05 | -1.671287 | -1.671287 | 62.45288 | -12.38429 | 0 |  | 0.15027 | 0.06059274 | 0 |  | 0.36006 | 0.353 | 188.82112 | 0 |  | 2.63796 | 2.398145 | 0 |  | 0.0428 | 0.03465587 | 0.0173004 | 0 | -1.688587 | 4.4947 | -1.671287 | 0.1642154 | 97.79705 | 301 | 300 | -0.249995 | 0 |  | 0.08003 | 0.07923762 | 12.1 |  | 2.202953 | 97.79705 | 6894 | 70.3881 | 19.72637 | 69.947 | -0.4411 | 70 | 35.82735 |  | 188.7916 | 203.7277 | 0 |  | 185.55 | 185.866
05.12.2022 13:41:56 | 01:54:56 | 6896 | 175.9372 | 0 |  | 2.04199e-05 | -1.663944 | -1.663944 | 62.45338 | -12.38763 | 0 |  | 0.15027 | 0.06059274 | 0 |  | 0.36006 | 0.353 | 188.82112 | 0 |  | 2.63796 | 2.398145 | 0 |  | 0.0428 | 0.03465587 | 0.01639931 | 0 | -1.680343 | 4.49468 | -1.663944 | 0.1715406 | 97.81432 | 300 | 300 | -0.299995 | 0 |  | 0.08003 | 0.07923762 | 12.1 |  | 2.185677 | 97.81432 | 6896 | 70.3784 | 19.72688 | 69.9468 | -0.4316 | 70 | 35.80931 |  | 188.7916 | 203.7277 | 0 |  | 185.55 | 185.866
05.12.2022 13:41:58 | 01:54:58 | 6898 | 175.9372 | 0 |  | 2.15419e-05 | -1.642318 | -1.642318 | 62.454 | -12.39093 | 0 |  | 0.15027 | 0.06059274 | 0 |  | 0.36006 | 0.353 | 188.82112 | 0 |  | 2.63796 | 2.398145 | 0 |  | 0.0428 | 0.03465587 | 0.0173004 | 0 | -1.659618 | 4.4947 | -1.642318 | 0.1931478 | 97.83309 | 300 | 300 | -0.299995 | 0 |  | 0.08003 | 0.07923762 | 12.1 |  | 2.166912 | 97.83309 | 6898 | 70.3784 | 19.72637 | 69.947 | -0.4314 | 70 | 35.81572 |  | 188.7916 | 203.7277 | 0 |  | 185.55 | 185.866
05.12.2022 13:42:00 | 01:55:00 | 6900 | 175.9372 | 0 |  | 1.95971e-05 | -1.650094 | -1.650094 | 62.45502 | -12.39423 | 0 |  | 0.15027 | 0.06059274 | 0 |  | 0.36006 | 0.353 | 188.82112 | 0 |  | 2.63796 | 2.398145 | 0 |  | 0.0428 | 0.03465587 | 0.01573852 | 0 | -1.665832 | 4.49472 | -1.650094 | 0.1853514 | 97.85256 | 300 | 300 | -0.299995 | 0 |  | 0.08003 | 0.07923762 | 12.1 |  | 2.147437 | 97.85256 | 6900 | 70.3784 | 19.72536 | 69.9472 | -0.4312 | 70 | 35.76756 |  | 188.7916 | 203.7277 | 0 |  | 185.55 | 185.866
05.12.2022 13:42:02 | 01:55:02 | 6902 | 175.9372 | 0 |  | 2.04947e-05 | -1.666529 | -1.666529 | 62.45288 | -12.39754 | 0 |  | 0.15027 | 0.06059274 | 0 |  | 0.36006 | 0.353 | 188.82112 | 0 |  | 2.63796 | 2.398145 | 0 |  | 0.0428 | 0.03465587 | 0.01645938 | 0 | -1.682988 | 4.49472 | -1.666529 | 0.1688979 | 97.87079 | 300 | 300 | -0.299995 | 0 |  | 0.08003 | 0.07923762 | 12.1 |  | 2.12921 | 97.87079 | 6902 | 70.3784 | 19.72688 | 69.9472 | -0.4312 | 70 | 35.75677 |  | 188.7916 | 203.7277 | 0 |  | 185.55 | 185.866
05.12.2022 13:42:04 | 01:55:04 | 6904 | 175.9372 | 0 |  | 1.73532e-05 | -1.675981 | -1.675981 | 62.45502 | -12.40089 | 0 |  | 0.15027 | 0.06059274 | 0 |  | 0.36006 | 0.353 | 188.82112 | 0 |  | 2.63796 | 2.398145 | 0 |  | 0.0428 | 0.03465587 | 0.01393643 | 0 | -1.689918 | 4.49468 | -1.675981 | 0.159428 | 97.88768 | 300 | 300 | -0.299995 | 0 |  | 0.08003 | 0.07923762 | 12.1 |  | 2.112316 | 97.88768 | 6904 | 70.3784 | 19.72637 | 69.9468 | -0.4316 | 70 | 35.806 |  | 188.7916 | 203.7277 | 0 |  | 185.55 | 185.866
05.12.2022 13:42:06 | 01:55:06 | 6906 | 175.9372 | 0 |  | 1.95223e-05 | -1.648967 | -1.648967 | 62.45543 | -12.40421 | 0 |  | 0.15027 | 0.06059274 | 0 |  | 0.36006 | 0.353 | 188.82112 | 0 |  | 2.63796 | 2.398145 | 0 |  | 0.0428 | 0.03465587 | 0.01567845 | 0 | -1.664646 | 4.49474 | -1.648967 | 0.1864235 | 97.90548 | 299 | 300 | -0.249995 | 0 |  | 0.08003 | 0.07923762 | 12.1 |  | 2.094521 | 97.90548 | 6906 | 70.3784 | 19.72536 | 69.9474 | -0.431 | 70 | 35.76816 |  | 188.7916 | 203.7277 | 0 |  | 185.55 | 185.866
05.12.2022 13:42:08 | 01:55:08 | 6908 | 175.9372 | 0 |  | 1.72036e-05 | -1.662493 | -1.662493 | 62.45288 | -12.40752 | 0 |  | 0.15027 | 0.06059274 | 0 |  | 0.36006 | 0.353 | 188.82112 | 0 |  | 2.63796 | 2.398145 | 0 |  | 0.0428 | 0.03465587 | 0.01381629 | 0 | -1.67631 | 4.4947 | -1.662493 | 0.1728786 | 97.92397 | 301 | 300 | -0.249995 | 0 |  | 0.08003 | 0.07923762 | 12.1 |  | 2.076034 | 97.92397 | 6908 | 70.3784 | 19.72637 | 69.947 | -0.4314 | 70 | 35.75879 |  | 188.7916 | 203.7277 | 0 |  | 185.55 | 185.866
05.12.2022 13:42:10 | 01:55:10 | 6910 | 175.9372 | 0 |  | 1.5932e-05 | -1.664867 | -1.664867 | 62.45338 | -12.41085 | 0 |  | 0.15027 | 0.06059274 | 0 |  | 0.36006 | 0.353 | 188.82112 | 0 |  | 2.63796 | 2.398145 | 0 |  | 0.0428 | 0.03465587 | 0.01279506 | 0 | -1.677662 | 4.49474 | -1.664867 | 0.1704865 | 97.94163 | 300 | 300 | -0.299995 | 0 |  | 0.08003 | 0.07923762 | 12 |  | 2.058366 | 97.94163 | 6910 | 70.3784 | 19.72486 | 69.9474 | -0.431 | 70 | 35.70885 |  | 188.7916 | 203.7277 | 0 |  | 185.55 | 185.866
05.12.2022 13:42:12 | 01:55:12 | 6912 | 175.9372 | 0 |  | 6.95622e-06 | -1.665264 | -1.665264 | 62.45338 | -12.41418 | 0 |  | 0.15027 | 0.06059274 | 0 |  | 0.36006 | 0.353 | 188.82112 | 0 |  | 2.63796 | 2.398145 | 0 |  | 0.0428 | 0.03465587 | 0.005586571 | 0 | -1.670851 | 4.49466 | -1.665264 | 0.1700714 | 97.95916 | 300 | 300 | -0.299995 | 0 |  | 0.08003 | 0.07923762 | 12 |  | 2.040844 | 97.95916 | 6912 | 70.3784 | 19.72435 | 69.9466 | -0.4318 | 70 | 35.64516 |  | 188.7916 | 203.7277 | 0 |  | 185.55 | 185.866
05.12.2022 13:42:14 | 01:55:14 | 6914 | 175.9372 | 0 |  | 4.33829e-06 | -1.6694 | -1.6694 | 62.45338 | -12.41751 | 0 |  | 0.15027 | 0.06059274 | 0 |  | 0.36006 | 0.353 | 188.82112 | 0 |  | 2.63796 | 2.398145 | 0 |  | 0.0428 | 0.03465587 | 0.0034841 | 0 | -1.672884 | 4.49472 | -1.6694 | 0.1659183 | 97.97644 | 300 | 300 | -0.299995 | 0 |  | 0.08003 | 0.07923762 | 12 |  | 2.023556 | 97.97644 | 6914 | 70.3784 | 19.72385 | 69.9472 | -0.4312 | 70 | 35.61242 |  | 188.7916 | 203.7277 | 0 |  | 185.55 | 185.866
05.12.2022 13:42:16 | 01:55:16 | 6916 | 175.9372 | 0 |  | 7.6294e-06 | -1.670927 | -1.670927 | 62.45441 | -12.42085 | 0 |  | 0.15027 | 0.06059274 | 0 |  | 0.36006 | 0.353 | 188.82112 | 0 |  | 2.63796 | 2.398145 | 0 |  | 0.0428 | 0.03465587 | 0.006127205 | 0 | -1.677054 | 4.49474 | -1.670927 | 0.1643738 | 97.99344 | 300 | 300 | -0.299995 | 0 |  | 0.08003 | 0.07923762 | 12 |  | 2.006561 | 97.99344 | 6916 | 70.3784 | 19.72435 | 69.9474 | -0.431 | 70 | 35.55941 |  | 188.7916 | 203.7277 | 0 |  | 185.55 | 185.866
05.12.2022 13:42:18 | 01:55:18 | 6918 | 175.9372 | 0 |  | 6.28303e-06 | -1.649844 | -1.649844 | 62.45502 | -12.42418 | 0 |  | 0.15027 | 0.06059274 | 0 |  | 0.36006 | 0.353 | 188.82112 | 0 |  | 2.63796 | 2.398145 | 0 |  | 0.0428 | 0.03465587 | 0.005045929 | 0 | -1.65489 | 4.49472 | -1.649844 | 0.185438 | 98.01144 | 300 | 300 | -0.299995 | 0 |  | 0.08003 | 0.07923762 | 12.1 |  | 1.988562 | 98.01144 | 6918 | 70.3784 | 19.72284 | 69.9472 | -0.4312 | 70 | 35.54031 |  | 188.7916 | 203.7277 | 0 |  | 185.55 | 185.866
05.12.2022 13:42:20 | 01:55:20 | 6920 | 175.9372 | 0 |  | 4.48788e-06 | -1.638099 | -1.638099 | 62.45502 | -12.42746 | 0 |  | 0.15027 | 0.06059274 | 0 |  | 0.36006 | 0.353 | 188.82112 | 0 |  | 2.63796 | 2.398145 | 0 |  | 0.0428 | 0.03465587 | 0.003604236 | 0 | -1.641704 | 4.4947 | -1.638099 | 0.1971624 | 98.03112 | 300 | 300 | -0.299995 | 0 |  | 0.08003 | 0.07923762 | 12 |  | 1.968876 | 98.03112 | 6920 | 70.3784 | 19.72334 | 69.947 | -0.4314 | 70 | 35.51268 |  | 188.7916 | 203.7277 | 0 |  | 185.55 | 185.866
05.12.2022 13:42:22 | 01:55:22 | 6922 | 175.9372 | 0 |  | 4.63748e-06 | -1.643015 | -1.643015 | 62.45543 | -12.43074 | 0 |  | 0.15027 | 0.06059274 | 0 |  | 0.36006 | 0.353 | 188.82112 | 0 |  | 2.63796 | 2.398145 | 0 |  | 0.0428 | 0.03465587 | 0.003724381 | 0 | -1.64674 | 4.49472 | -1.643015 | 0.1922259 | 98.05116 | 300 | 300 | -0.299995 | 0 |  | 0.08003 | 0.07923762 | 12.1 |  | 1.948841 | 98.05116 | 6922 | 70.3784 | 19.72385 | 69.9472 | -0.4312 | 70 | 35.5167 |  | 188.7916 | 203.7277 | 0 |  | 185.55 | 185.866
05.12.2022 13:42:24 | 01:55:24 | 6924 | 175.9372 | 0 |  | 6.73182e-07 | -1.660933 | -1.660933 | 62.45502 | -12.43405 | 0 |  | 0.15027 | 0.06059274 | 0 |  | 0.36006 | 0.353 | 188.82112 | 0 |  | 2.63796 | 2.398145 | 0 |  | 0.0428 | 0.03465587 | 0.0005406355 | 0 | -1.661474 | 4.49466 | -1.660933 | 0.1742884 | 98.07002 | 299 | 300 | -0.249995 | 0 |  | 0.08003 | 0.07923762 | 12 |  | 1.929982 | 98.07002 | 6924 | 70.3784 | 19.72385 | 69.9466 | -0.4318 | 70 | 35.51991 |  | 188.7916 | 203.7277 | 0 |  | 185.55 | 185.866
05.12.2022 13:42:26 | 01:55:26 | 6926 | 175.9372 | 0 |  | 1.64556e-06 | -1.661835 | -1.661835 | 62.45696 | -12.43737 | 0 |  | 0.15027 | 0.06059274 | 0 |  | 0.36006 | 0.353 | 188.82112 | 0 |  | 2.63796 | 2.398145 | 0 |  | 0.0428 | 0.03465587 | 0.001321557 | 0 | -1.663156 | 4.49472 | -1.661835 | 0.1733686 | 98.08791 | 301 | 300 | -0.249995 | 0 |  | 0.08003 | 0.07923762 | 12 |  | 1.912094 | 98.08791 | 6926 | 70.3784 | 19.72385 | 69.9472 | -0.4312 | 70 | 35.52157 |  | 188.7916 | 203.7277 | 0 |  | 185.55 | 185.866
05.12.2022 13:42:28 | 01:55:28 | 6928 | 175.9372 | 0 |  | 2.39354e-06 | -1.669328 | -1.669328 | 62.45594 | -12.4407 | 0 |  | 0.15027 | 0.06059274 | 0 |  | 0.36006 | 0.353 | 188.82112 | 0 |  | 2.63796 | 2.398145 | 0 |  | 0.0428 | 0.03465587 | 0.001922263 | 0 | -1.67125 | 4.49472 | -1.669328 | 0.1658577 | 98.10536 | 300 | 300 | -0.299995 | 0 |  | 0.08003 | 0.07923762 | 12 |  | 1.89464 | 98.10536 | 6928 | 70.3784 | 19.72234 | 69.9472 | -0.4312 | 70 | 35.55597 |  | 188.7916 | 203.7277 | 0 |  | 185.55 | 185.866
05.12.2022 13:42:30 | 01:55:30 | 6930 | 175.9372 | 0 |  | 1.49596e-07 | -1.664261 | -1.664261 | 62.45594 | -12.44404 | 0 |  | 0.15027 | 0.06059274 | 0 |  | 0.36006 | 0.353 | 188.82112 | 0 |  | 2.63796 | 2.398145 | 0 |  | 0.0428 | 0.03465587 | 0.0001201412 | 0 | -1.664381 | 4.49472 | -1.664261 | 0.1709062 | 98.12269 | 300 | 300 | -0.299995 | 0 |  | 0.08003 | 0.07923762 | 12 |  | 1.877312 | 98.12269 | 6930 | 70.3784 | 19.72284 | 69.9472 | -0.4312 | 70 | 35.56996 |  | 188.7916 | 203.7277 | 0 |  | 185.55 | 185.866
05.12.2022 13:42:32 | 01:55:32 | 6932 | 175.9372 | 0 |  | -5.60985e-06 | -1.669133 | -1.669133 | 62.45696 | -12.44737 | 0 |  | 0.15027 | 0.06059274 | 0 |  | 0.36006 | 0.353 | 188.82112 | 0 |  | 2.63796 | 2.398145 | 0 |  | 0.0428 | 0.03465587 | -0.004505295 | 0 | -1.664628 | 4.49466 | -1.669133 | 0.1660167 | 98.14002 | 299 | 300 | -0.249995 | 0 |  | 0.08003 | 0.07923762 | 12 |  | 1.859976 | 98.14002 | 6932 | 70.3784 | 19.72385 | 69.9466 | -0.4318 | 70 | 35.6148 |  | 188.7916 | 203.7277 | 0 |  | 185.55 | 185.866
05.12.2022 13:42:34 | 01:55:34 | 6934 | 175.9372 | 0 |  | -7.405e-06 | -1.668961 | -1.668961 | 62.45747 | -12.45071 | 0 |  | 0.15027 | 0.06059274 | 0 |  | 0.36006 | 0.353 | 188.82112 | 0 |  | 2.63796 | 2.398145 | 0 |  | 0.0428 | 0.03465587 | -0.005946988 | 0 | -1.663014 | 4.49468 | -1.668961 | 0.1661708 | 98.15712 | 301 | 300 | -0.249995 | 0 |  | 0.08003 | 0.07923762 | 12 |  | 1.842884 | 98.15712 | 6934 | 70.3784 | 19.72284 | 69.9468 | -0.4316 | 70 | 35.66888 |  | 188.7916 | 203.7277 | 0 |  | 185.55 | 185.866
05.12.2022 13:42:36 | 01:55:36 | 6936 | 175.9372 | 0 |  | -8.60177e-06 | -1.662543 | -1.662543 | 62.45747 | -12.45404 | 0 |  | 0.15027 | 0.06059274 | 0 |  | 0.36006 | 0.353 | 188.82112 | 0 |  | 2.63796 | 2.398145 | 0 |  | 0.0428 | 0.03465587 | -0.00690812 | 0 | -1.655635 | 4.49468 | -1.662543 | 0.1725713 | 98.17455 | 299 | 300 | -0.249995 | 0 |  | 0.08003 | 0.07923762 | 12 |  | 1.825454 | 98.17455 | 6936 | 70.3784 | 19.72234 | 69.9468 | -0.4316 | 70 | 35.74017 |  | 188.7916 | 203.7277 | 0 |  | 185.55 | 185.866
05.12.2022 13:42:38 | 01:55:38 | 6938 | 175.9372 | 0 |  | -1.29401e-05 | -1.664276 | -1.664276 | 62.45543 | -12.45737 | 0 |  | 0.15027 | 0.06059274 | 0 |  | 0.36006 | 0.353 | 188.82112 | 0 |  | 2.63796 | 2.398145 | 0 |  | 0.0428 | 0.03465587 | -0.01039225 | 0 | -1.653884 | 4.49468 | -1.664276 | 0.1708201 | 98.19221 | 301 | 300 | -0.249995 | 0 |  | 0.08003 | 0.07923762 | 12 |  | 1.807786 | 98.19221 | 6938 | 70.3784 | 19.72234 | 69.9468 | -0.4316 | 70 | 35.79164 |  | 188.7916 | 203.7277 | 0 |  | 185.55 | 185.866
05.12.2022 13:42:40 | 01:55:40 | 6940 | 175.9372 | 0 |  | -9.42455e-06 | -1.650651 | -1.650651 | 62.45543 | -12.46068 | 0 |  | 0.15027 | 0.06059274 | 0 |  | 0.36006 | 0.353 | 188.82112 | 0 |  | 2.63796 | 2.398145 | 0 |  | 0.0428 | 0.03465587 | -0.007568898 | 0 | -1.643083 | 4.4947 | -1.650651 | 0.1844257 | 98.21049 | 300 | 300 | -0.299995 | 0 |  | 0.08003 | 0.07923762 | 12 |  | 1.789507 | 98.21049 | 6940 | 70.3784 | 19.72234 | 69.947 | -0.4314 | 70 | 35.81121 |  | 188.7916 | 203.7277 | 0 |  | 185.55 | 185.866
05.12.2022 13:42:42 | 01:55:42 | 6942 | 175.9372 | 0 |  | -1.20425e-05 | -1.672442 | -1.672442 | 62.45502 | -12.464 | 0 |  | 0.15027 | 0.06059274 | 0 |  | 0.36006 | 0.353 | 188.82112 | 0 |  | 2.63796 | 2.398145 | 0 |  | 0.0428 | 0.03465587 | -0.009671385 | 0 | -1.662771 | 4.49468 | -1.672442 | 0.1626164 | 98.22835 | 300 | 300 | -0.299995 | 0 |  | 0.08003 | 0.07923762 | 12 |  | 1.771651 | 98.22835 | 6942 | 70.3784 | 19.72234 | 69.9468 | -0.4316 | 70 | 35.89732 |  | 188.7916 | 203.7277 | 0 |  | 185.55 | 185.866
05.12.2022 13:42:44 | 01:55:44 | 6944 | 175.9372 | 0 |  | -9.34975e-06 | -1.664317 | -1.664317 | 62.45441 | -12.46734 | 0 |  | 0.15027 | 0.06059274 | 0 |  | 0.36006 | 0.353 | 188.82112 | 0 |  | 2.63796 | 2.398145 | 0 |  | 0.0428 | 0.03465587 | -0.007508826 | 0 | -1.656808 | 4.49468 | -1.664317 | 0.170724 | 98.2455 | 300 | 300 | -0.299995 | 0 |  | 0.08003 | 0.07923762 | 12 |  | 1.754499 | 98.2455 | 6944 | 70.3784 | 19.72385 | 69.9468 | -0.4316 | 70 | 35.89116 |  | 188.7916 | 203.7277 | 0 |  | 185.55 | 185.866
05.12.2022 13:42:46 | 01:55:46 | 6946 | 175.9372 | 0 |  | -1.84751e-05 | -1.69366 | -1.69366 | 62.45645 | -12.4707 | 0 |  | 0.15027 | 0.06059274 | 0 |  | 0.36006 | 0.353 | 188.82112 | 0 |  | 2.63796 | 2.398145 | 0 |  | 0.0428 | 0.03465587 | -0.01483743 | 0 | -1.678822 | 4.49464 | -1.69366 | 0.1413647 | 98.26156 | 299 | 300 | -0.249995 | 0 |  | 0.08003 | 0.07923762 | 12 |  | 1.738441 | 98.26156 | 6946 | 70.3688 | 19.72334 | 69.9464 | -0.4224 | 70 | 35.89768 |  | 188.7916 | 203.7277 | 0 |  | 185.55 | 185.866
05.12.2022 13:42:48 | 01:55:48 | 6948 | 175.9372 | 0 |  | -2.14671e-05 | -1.693788 | -1.693788 | 62.45798 | -12.47409 | 0 |  | 0.15027 | 0.06059274 | 0 |  | 0.36006 | 0.353 | 188.82112 | 0 |  | 2.63796 | 2.398145 | 0 |  | 0.0428 | 0.03465587 | -0.01724032 | 0 | -1.676547 | 4.49464 | -1.693788 | 0.1412219 | 98.2761 | 301 | 300 | -0.249995 | 0 |  | 0.08003 | 0.07923762 | 12 |  | 1.723901 | 98.2761 | 6948 | 70.3784 | 19.72284 | 69.9464 | -0.432 | 70 | 35.87822 |  | 188.7916 | 203.7277 | 0 |  | 185.55 | 185.866
05.12.2022 13:42:50 | 01:55:50 | 6950 | 175.9372 | 0 |  | -1.95223e-05 | -1.703751 | -1.703751 | 62.4586 | -12.47748 | 0 |  | 0.15027 | 0.06059274 | 0 |  | 0.36006 | 0.353 | 188.82112 | 0 |  | 2.63796 | 2.398145 | 0 |  | 0.0428 | 0.03465587 | -0.01567845 | 0 | -1.688072 | 4.49466 | -1.703751 | 0.1312444 | 98.29012 | 300 | 300 | -0.299995 | 0 |  | 0.08003 | 0.07923762 | 12 |  | 1.709882 | 98.29012 | 6950 | 70.3784 | 19.72284 | 69.9466 | -0.4318 | 70 | 35.86648 |  | 188.7916 | 203.7277 | 0 |  | 185.55 | 185.866
05.12.2022 13:42:52 | 01:55:52 | 6952 | 175.9372 | 0 |  | -2.21402e-05 | -1.710601 | -1.710601 | 62.46054 | -12.4809 | 0 |  | 0.15027 | 0.06059274 | 0 |  | 0.36006 | 0.353 | 188.82112 | 0 |  | 2.63796 | 2.398145 | 0 |  | 0.0428 | 0.03465587 | -0.01778089 | 0 | -1.69282 | 4.49462 | -1.710601 | 0.1243808 | 98.30327 | 300 | 300 | -0.299995 | 0 |  | 0.08003 | 0.07923762 | 12 |  | 1.696729 | 98.30327 | 6952 | 70.3784 | 19.72385 | 69.9462 | -0.4322 | 70 | 35.86589 |  | 188.7916 | 203.7277 | 0 |  | 185.55 | 185.866
05.12.2022 13:42:54 | 01:55:54 | 6954 | 175.9372 | 0 |  | -2.38606e-05 | -1.697518 | -1.697518 | 62.46258 | -12.48431 | 0 |  | 0.15027 | 0.06059274 | 0 |  | 0.36006 | 0.353 | 188.82112 | 0 |  | 2.63796 | 2.398145 | 0 |  | 0.0428 | 0.03465587 | -0.01916255 | 0 | -1.678356 | 4.49464 | -1.697518 | 0.1374494 | 98.31674 | 299 | 300 | -0.249995 | 0 |  | 0.08003 | 0.07923762 | 12 |  | 1.683257 | 98.31674 | 6954 | 70.3784 | 19.72435 | 69.9464 | -0.432 | 70 | 35.83956 |  | 188.7916 | 203.7277 | 0 |  | 185.55 | 185.866
05.12.2022 13:42:56 | 01:55:56 | 6956 | 175.9372 | 0 |  | -2.07191e-05 | -1.683351 | -1.683351 | 62.4636 | -12.48769 | 0 |  | 0.15027 | 0.06059274 | 0 |  | 0.36006 | 0.353 | 188.82112 | 0 |  | 2.63796 | 2.398145 | 0 |  | 0.0428 | 0.03465587 | -0.0166396 | 0 | -1.666711 | 4.49466 | -1.683351 | 0.1516019 | 98.33162 | 301 | 300 | -0.249995 | 0 |  | 0.08003 | 0.07923762 | 12 |  | 1.668384 | 98.33162 | 6956 | 70.3784 | 19.72385 | 69.9466 | -0.4318 | 70 | 35.85035 |  | 188.7916 | 203.7277 | 0 |  | 185.55 | 185.866
05.12.2022 13:42:58 | 01:55:58 | 6958 | 175.9372 | 0 |  | -2.69273e-05 | -1.686091 | -1.686091 | 62.46564 | -12.49106 | 0 |  | 0.15027 | 0.06059274 | 0 |  | 0.36006 | 0.353 | 188.82112 | 0 |  | 2.63796 | 2.398145 | 0 |  | 0.0428 | 0.03465587 | -0.02162543 | 0 | -1.664465 | 4.49462 | -1.686091 | 0.148846 | 98.34707 | 300 | 300 | -0.299995 | 0 |  | 0.08003 | 0.07923762 | 12 |  | 1.652925 | 98.34707 | 6958 | 70.3784 | 19.72435 | 69.9462 | -0.4322 | 70 | 35.81797 |  | 188.7916 | 203.7277 | 0 |  | 185.55 | 185.866
05.12.2022 13:43:00 | 01:56:00 | 6960 | 175.9372 | 0 |  | -2.87225e-05 | -1.683484 | -1.683484 | 62.46412 | -12.49443 | 0 |  | 0.15027 | 0.06059274 | 0 |  | 0.36006 | 0.353 | 188.82112 | 0 |  | 2.63796 | 2.398145 | 0 |  | 0.0428 | 0.03465587 | -0.02306717 | 0 | -1.660417 | 4.4946 | -1.683484 | 0.1514368 | 98.36253 | 300 | 300 | -0.299995 | 0 |  | 0.08003 | 0.07923762 | 12 |  | 1.637475 | 98.36253 | 6960 | 70.3784 | 19.72486 | 69.946 | -0.4324 | 70 | 35.79781 |  | 188.7916 | 203.7277 | 0 |  | 185.55 | 185.866
05.12.2022 13:43:02 | 01:56:02 | 6962 | 175.9372 | 0 |  | -2.49078e-05 | -1.677807 | -1.677807 | 62.46412 | -12.49779 | 0 |  | 0.15027 | 0.06059274 | 0 |  | 0.36006 | 0.353 | 188.82112 | 0 |  | 2.63796 | 2.398145 | 0 |  | 0.0428 | 0.03465587 | -0.02000356 | 0 | -1.657803 | 4.49464 | -1.677807 | 0.1570978 | 98.3784 | 299 | 300 | -0.249995 | 0 |  | 0.08003 | 0.07923762 | 12 |  | 1.621599 | 98.3784 | 6962 | 70.3881 | 19.72435 | 69.9464 | -0.4417 | 70 | 35.76923 |  | 188.7916 | 203.7277 | 0 |  | 185.55 | 185.866
05.12.2022 13:43:04 | 01:56:04 | 6964 | 175.9372 | 0 |  | -2.13175e-05 | -1.678725 | -1.678725 | 62.46412 | -12.50114 | 0 |  | 0.15027 | 0.06059274 | 0 |  | 0.36006 | 0.353 | 188.82112 | 0 |  | 2.63796 | 2.398145 | 0 |  | 0.0428 | 0.03465587 | -0.01712018 | 0 | -1.661605 | 4.49462 | -1.678725 | 0.1561628 | 98.39452 | 301 | 300 | -0.249995 | 0 |  | 0.08003 | 0.07923762 | 12 |  | 1.605481 | 98.39452 | 6964 | 70.3784 | 19.72435 | 69.9462 | -0.4322 | 70 | 35.70506 |  | 188.7916 | 203.7277 | 0 |  | 185.55 | 185.866
05.12.2022 13:43:06 | 01:56:06 | 6966 | 175.9372 | 0 |  | -2.61793e-05 | -1.685802 | -1.685802 | 62.4636 | -12.50451 | 0 |  | 0.15027 | 0.06059274 | 0 |  | 0.36006 | 0.353 | 188.82112 | 0 |  | 2.63796 | 2.398145 | 0 |  | 0.0428 | 0.03465587 | -0.02102471 | 0 | -1.664777 | 4.4946 | -1.685802 | 0.1490699 | 98.41022 | 300 | 300 | -0.299995 | 0 |  | 0.08003 | 0.07923762 | 12 |  | 1.589776 | 98.41022 | 6966 | 70.3784 | 19.72536 | 69.946 | -0.4324 | 70 | 35.69154 |  | 188.7916 | 203.7277 | 0 |  | 185.55 | 185.866
05.12.2022 13:43:08 | 01:56:08 | 6968 | 175.9372 | 0 |  | -2.54314e-05 | -1.687401 | -1.687401 | 62.4636 | -12.50788 | 0 |  | 0.15027 | 0.06059274 | 0 |  | 0.36006 | 0.353 | 188.82112 | 0 |  | 2.63796 | 2.398145 | 0 |  | 0.0428 | 0.03465587 | -0.02042407 | 0 | -1.666977 | 4.49462 | -1.687401 | 0.1474548 | 98.42548 | 300 | 300 | -0.299995 | 0 |  | 0.08003 | 0.07923762 | 12 |  | 1.574519 | 98.42548 | 6968 | 70.3784 | 19.72688 | 69.9462 | -0.4322 | 70 | 35.65322 |  | 188.7916 | 203.7277 | 0 |  | 185.55 | 185.866
05.12.2022 13:43:10 | 01:56:10 | 6970 | 175.9372 | 0 |  | -2.63289e-05 | -1.696777 | -1.696777 | 62.46524 | -12.51127 | 0 |  | 0.15027 | 0.06059274 | 0 |  | 0.36006 | 0.353 | 188.82112 | 0 |  | 2.63796 | 2.398145 | 0 |  | 0.0428 | 0.03465587 | -0.02114486 | 0 | -1.675632 | 4.4946 | -1.696777 | 0.1380641 | 98.44017 | 299 | 300 | -0.249995 | 0 |  | 0.08003 | 0.07923762 | 12 |  | 1.559828 | 98.44017 | 6970 | 70.3784 | 19.72738 | 69.946 | -0.4324 | 70 | 35.64409 |  | 188.7916 | 203.7277 | 0 |  | 185.55 | 185.866
05.12.2022 13:43:12 | 01:56:12 | 6972 | 175.9372 | 0 |  | -3.01436e-05 | -1.70107 | -1.70107 | 62.46524 | -12.51466 | 0 |  | 0.15027 | 0.06059274 | 0 |  | 0.36006 | 0.353 | 188.82112 | 0 |  | 2.63796 | 2.398145 | 0 |  | 0.0428 | 0.03465587 | -0.02420846 | 0 | -1.676862 | 4.49456 | -1.70107 | 0.1337564 | 98.45416 | 301 | 300 | -0.249995 | 0 |  | 0.08003 | 0.07923762 | 12 |  | 1.545842 | 98.45416 | 6972 | 70.3784 | 19.72738 | 69.9456 | -0.4328 | 70 | 35.62096 |  | 188.7916 | 203.7277 | 0 |  | 185.55 | 185.866
05.12.2022 13:43:14 | 01:56:14 | 6974 | 175.9372 | 0 |  | -2.9994e-05 | -1.691294 | -1.691294 | 62.46677 | -12.51806 | 0 |  | 0.15027 | 0.06059274 | 0 |  | 0.36006 | 0.353 | 188.82112 | 0 |  | 2.63796 | 2.398145 | 0 |  | 0.0428 | 0.03465587 | -0.02408831 | 0 | -1.667205 | 4.49456 | -1.691294 | 0.1435183 | 98.46843 | 300 | 300 | -0.299995 | 0 |  | 0.08003 | 0.07923762 | 12 |  | 1.531575 | 98.46843 | 6974 | 70.3784 | 19.72688 | 69.9456 | -0.4328 | 70 | 35.58372 |  | 188.7916 | 203.7277 | 0 |  | 185.55 | 185.866
05.12.2022 13:43:16 | 01:56:16 | 6976 | 175.9372 | 0 |  | -3.05924e-05 | -1.697047 | -1.697047 | 62.46718 | -12.52144 | 0 |  | 0.15027 | 0.06059274 | 0 |  | 0.36006 | 0.353 | 188.82112 | 0 |  | 2.63796 | 2.398145 | 0 |  | 0.0428 | 0.03465587 | -0.02456889 | 0 | -1.672479 | 4.49456 | -1.697047 | 0.1377495 | 98.4829 | 300 | 300 | -0.299995 | 0 |  | 0.08003 | 0.07923762 | 12 |  | 1.517103 | 98.4829 | 6976 | 70.3784 | 19.72688 | 69.9456 | -0.4328 | 70 | 35.65808 |  | 188.7916 | 203.7277 | 0 |  | 185.55 | 185.866
05.12.2022 13:43:18 | 01:56:18 | 6978 | 175.9372 | 0 |  | -3.17892e-05 | -1.691374 | -1.691374 | 62.4682 | -12.52483 | 0 |  | 0.15027 | 0.06059274 | 0 |  | 0.36006 | 0.353 | 188.82112 | 0 |  | 2.63796 | 2.398145 | 0 |  | 0.0428 | 0.03465587 | -0.02553005 | 0 | -1.665844 | 4.49454 | -1.691374 | 0.1434077 | 98.49736 | 299 | 300 | -0.249995 | 0 |  | 0.08003 | 0.07923762 | 12 |  | 1.502636 | 98.49736 | 6978 | 70.3784 | 19.72637 | 69.9454 | -0.433 | 70 | 35.63247 |  | 188.7916 | 203.7277 | 0 |  | 185.55 | 185.866
05.12.2022 13:43:20 | 01:56:20 | 6980 | 175.9372 | 0 |  | -3.7399e-05 | -1.696393 | -1.696393 | 62.4682 | -12.52822 | 0 |  | 0.15027 | 0.06059274 | 0 |  | 0.36006 | 0.353 | 188.82112 | 0 |  | 2.63796 | 2.398145 | 0 |  | 0.0428 | 0.03465587 | -0.0300353 | 0 | -1.666358 | 4.49452 | -1.696393 | 0.1383737 | 98.51186 | 301 | 300 | -0.249995 | 0 |  | 0.08003 | 0.07923762 | 12 |  | 1.488137 | 98.51186 | 6980 | 70.3784 | 19.72839 | 69.9452 | -0.4332 | 70 | 35.6059 |  | 188.7916 | 203.7277 | 0 |  | 185.55 | 185.866
05.12.2022 13:43:22 | 01:56:22 | 6982 | 175.9372 | 0 |  | -4.71976e-05 | -1.702716 | -1.702716 | 62.47076 | -12.53162 | 0 |  | 0.15027 | 0.06059274 | 0 |  | 0.36006 | 0.353 | 188.82112 | 0 |  | 2.63796 | 2.398145 | 0 |  | 0.0428 | 0.03465587 | -0.0379046 | 0 | -1.664812 | 4.49446 | -1.702716 | 0.1320365 | 98.52578 | 300 | 300 | -0.299995 | 0 |  | 0.08003 | 0.07923762 | 12 |  | 1.474224 | 98.52578 | 6982 | 70.3784 | 19.72788 | 69.9446 | -0.4338 | 70 | 35.59653 |  | 188.7916 | 203.7277 | 0 |  | 185.55 | 185.866
05.12.2022 13:43:24 | 01:56:24 | 6984 | 175.9372 | 0 |  | -5.10871e-05 | -1.71593 | -1.71593 | 62.47076 | -12.53504 | 0 |  | 0.15027 | 0.06059274 | 0 |  | 0.36006 | 0.353 | 188.82112 | 0 |  | 2.63796 | 2.398145 | 0 |  | 0.0428 | 0.03465587 | -0.04102828 | 0 | -1.674901 | 4.49448 | -1.71593 | 0.11881 | 98.53868 | 300 | 300 | -0.299995 | 0 |  | 0.08003 | 0.07923762 | 12 |  | 1.461317 | 98.53868 | 6984 | 70.3881 | 19.7299 | 69.9448 | -0.4433 | 70 | 35.58834 |  | 188.7916 | 203.7277 | 0 |  | 185.55 | 185.866
05.12.2022 13:43:26 | 01:56:26 | 6986 | 175.9372 | 0 |  | -6.05116e-05 | -1.762797 | -1.762797 | 62.47137 | -12.53852 | 0 |  | 0.15027 | 0.06059274 | 0 |  | 0.36006 | 0.353 | 188.82112 | 0 |  | 2.63796 | 2.398145 | 0 |  | 0.0428 | 0.03465587 | -0.04859714 | 0 | -1.7142 | 4.49444 | -1.762797 | 0.07193262 | 98.5485 | 300 | 300 | -0.299995 | 0 |  | 0.08003 | 0.07923762 | 12 |  | 1.451503 | 98.5485 | 6986 | 70.3881 | 19.72788 | 69.9444 | -0.4437 | 70 | 35.60495 |  | 188.7916 | 203.7277 | 0 |  | 185.55 | 185.866
05.12.2022 13:43:28 | 01:56:28 | 6988 | 175.9372 | 0 |  | -6.7767e-05 | -1.769298 | -1.769298 | 62.47239 | -12.54205 | 0 |  | 0.15027 | 0.06059274 | 0 |  | 0.36006 | 0.353 | 188.82112 | 0 |  | 2.63796 | 2.398145 | 0 |  | 0.0428 | 0.03465587 | -0.05442398 | 0 | -1.714874 | 4.49442 | -1.769298 | 0.06542388 | 98.55556 | 299 | 300 | -0.249995 | 0 |  | 0.08003 | 0.07923762 | 12 |  | 1.444435 | 98.55556 | 6988 | 70.3881 | 19.72839 | 69.9442 | -0.4439 | 70 | 35.59451 |  | 188.7916 | 203.7277 | 0 |  | 185.55 | 185.866
05.12.2022 13:43:30 | 01:56:30 | 6990 | 175.9372 | 0 |  | -6.87394e-05 | -1.750445 | -1.750445 | 62.47239 | -12.54557 | 0 |  | 0.15027 | 0.06059274 | 0 |  | 0.36006 | 0.353 | 188.82112 | 0 |  | 2.63796 | 2.398145 | 0 |  | 0.0428 | 0.03465587 | -0.05520492 | 0 | -1.69524 | 4.49444 | -1.750445 | 0.08426943 | 98.56327 | 301 | 300 | -0.249995 | 0 |  | 0.08003 | 0.07923762 | 12 |  | 1.436733 | 98.56327 | 6990 | 70.3881 | 19.7294 | 69.9444 | -0.4437 | 70 | 35.61444 |  | 188.7916 | 203.7277 | 0 |  | 185.55 | 185.866
05.12.2022 13:43:32 | 01:56:32 | 6992 | 175.9372 | 0 |  | -7.08337e-05 | -1.753356 | -1.753356 | 62.47443 | -12.54907 | 0 |  | 0.15027 | 0.06059274 | 0 |  | 0.36006 | 0.353 | 188.82112 | 0 |  | 2.63796 | 2.398145 | 0 |  | 0.0428 | 0.03465587 | -0.05688686 | 0 | -1.696469 | 4.49444 | -1.753356 | 0.08134928 | 98.57179 | 300 | 300 | -0.299995 | 0 |  | 0.08003 | 0.07923762 | 12 |  | 1.428211 | 98.57179 | 6992 | 70.3881 | 19.72788 | 69.9444 | -0.4437 | 70 | 35.63994 |  | 188.7916 | 203.7277 | 0 |  | 185.55 | 185.866
05.12.2022 13:43:34 | 01:56:34 | 6994 | 175.9372 | 0 |  | -7.33769e-05 | -1.754858 | -1.754858 | 62.47495 | -12.55258 | 0 |  | 0.15027 | 0.06059274 | 0 |  | 0.36006 | 0.353 | 188.82112 | 0 |  | 2.63796 | 2.398145 | 0 |  | 0.0428 | 0.03465587 | -0.05892931 | 0 | -1.695929 | 4.49444 | -1.754858 | 0.079839 | 98.58008 | 300 | 300 | -0.299995 | 0 |  | 0.08003 | 0.07923762 | 12 |  | 1.419918 | 98.58008 | 6994 | 70.3978 | 19.72889 | 69.9444 | -0.4534 | 70 | 35.65738 |  | 188.7916 | 203.7277 | 0 |  | 185.55 | 185.866
05.12.2022 13:43:36 | 01:56:36 | 6996 | 175.9372 | 0 |  | -7.10581e-05 | -1.741954 | -1.741954 | 62.47178 | -12.55608 | 0 |  | 0.15027 | 0.06059274 | 0 |  | 0.36006 | 0.353 | 188.82112 | 0 |  | 2.63796 | 2.398145 | 0 |  | 0.0428 | 0.03465587 | -0.05706708 | 0 | -1.684887 | 4.49442 | -1.741954 | 0.0927334 | 98.58896 | 300 | 300 | -0.299995 | 0 |  | 0.08003 | 0.07923762 | 12 |  | 1.411038 | 98.58896 | 6996 | 70.3978 | 19.7294 | 69.9442 | -0.4536 | 70 | 35.72439 |  | 188.7916 | 203.7277 | 0 |  | 185.55 | 185.866
05.12.2022 13:43:38 | 01:56:38 | 6998 | 175.9372 | 0 |  | -7.03101e-05 | -1.731903 | -1.731903 | 62.47239 | -12.55955 | 0 |  | 0.15027 | 0.06059274 | 0 |  | 0.36006 | 0.353 | 188.82112 | 0 |  | 2.63796 | 2.398145 | 0 |  | 0.0428 | 0.03465587 | -0.05646635 | 0 | -1.675437 | 4.4944 | -1.731903 | 0.1027742 | 98.59902 | 299 | 300 | -0.249995 | 0 |  | 0.08003 | 0.07923762 | 12 |  | 1.400979 | 98.59902 | 6998 | 70.3978 | 19.7299 | 69.944 | -0.4538 | 70 | 35.77112 |  | 188.7916 | 203.7277 | 0 |  | 185.55 | 185.866
05.12.2022 13:43:40 | 01:56:40 | 7000 | 175.9372 | 0 |  | -6.97118e-05 | -1.727904 | -1.727904 | 62.4682 | -12.56301 | 0 |  | 0.15027 | 0.06059274 | 0 |  | 0.36006 | 0.353 | 188.82112 | 0 |  | 2.63796 | 2.398145 | 0 |  | 0.0428 | 0.03465587 | -0.05598586 | 0 | -1.671919 | 4.4944 | -1.727904 | 0.1067619 | 98.6098 | 301 | 300 | -0.249995 | 0 |  | 0.08003 | 0.07923762 | 12 |  | 1.390197 | 98.6098 | 7000 | 70.3978 | 19.7299 | 69.944 | -0.4538 | 70 | 35.84656 |  | 188.7916 | 203.7277 | 0 |  | 185.55 | 185.866
05.12.2022 13:43:42 | 01:56:42 | 7002 | 175.9372 | 0 |  | -6.13344e-05 | -1.733466 | -1.733466 | 62.46779 | -12.56647 | 0 |  | 0.15027 | 0.06059274 | 0 |  | 0.36006 | 0.353 | 188.82112 | 0 |  | 2.63796 | 2.398145 | 0 |  | 0.0428 | 0.03465587 | -0.04925793 | 0 | -1.684208 | 4.49442 | -1.733466 | 0.1011898 | 98.6205 | 300 | 300 | -0.299995 | 0 |  | 0.08003 | 0.07923762 | 12 |  | 1.379497 | 98.6205 | 7002 | 70.3978 | 19.73041 | 69.9442 | -0.4536 | 70 | 35.88013 |  | 188.7916 | 203.7277 | 0 |  | 185.55 | 185.866
05.12.2022 13:43:44 | 01:56:44 | 7004 | 175.9372 | 0 |  | -5.52009e-05 | -1.75088 | -1.75088 | 62.46524 | -12.56996 | 0 |  | 0.15027 | 0.06059274 | 0 |  | 0.36006 | 0.353 | 188.82112 | 0 |  | 2.63796 | 2.398145 | 0 |  | 0.0428 | 0.03465587 | -0.04433209 | 0 | -1.706548 | 4.4944 | -1.75088 | 0.08376596 | 98.63002 | 300 | 300 | -0.299995 | 0 |  | 0.08003 | 0.07923762 | 12 |  | 1.369981 | 98.63002 | 7004 | 70.3881 | 19.73091 | 69.944 | -0.4441 | 70 | 35.90752 |  | 188.7916 | 203.7277 | 0 |  | 185.55 | 185.866
05.12.2022 13:43:46 | 01:56:46 | 7006 | 175.9372 | 0 |  | -5.07131e-05 | -1.754503 | -1.754503 | 62.46463 | -12.57346 | 0 |  | 0.15027 | 0.06059274 | 0 |  | 0.36006 | 0.353 | 188.82112 | 0 |  | 2.63796 | 2.398145 | 0 |  | 0.0428 | 0.03465587 | -0.04072792 | 0 | -1.713775 | 4.4944 | -1.754503 | 0.08013393 | 98.63845 | 299 | 300 | -0.249995 | 0 |  | 0.08003 | 0.07923762 | 12 |  | 1.361548 | 98.63845 | 7006 | 70.3881 | 19.73141 | 69.944 | -0.4441 | 70 | 35.95402 |  | 188.7916 | 203.7277 | 0 |  | 185.55 | 185.866
05.12.2022 13:43:48 | 01:56:48 | 7008 | 175.9372 | 0 |  | -4.27097e-05 | -1.743805 | -1.743805 | 62.46524 | -12.57696 | 0 |  | 0.15027 | 0.06059274 | 0 |  | 0.36006 | 0.353 | 188.82112 | 0 |  | 2.63796 | 2.398145 | 0 |  | 0.0428 | 0.03465587 | -0.03430035 | 0 | -1.709505 | 4.49442 | -1.743805 | 0.09082274 | 98.64725 | 301 | 300 | -0.249995 | 0 |  | 0.08003 | 0.07923762 | 12 |  | 1.352751 | 98.64725 | 7008 | 70.3881 | 19.73192 | 69.9442 | -0.4439 | 70 | 35.95034 |  | 188.7916 | 203.7277 | 0 |  | 185.55 | 185.866
05.12.2022 13:43:50 | 01:56:50 | 7010 | 175.9372 | 0 |  | -3.68006e-05 | -1.762021 | -1.762021 | 62.46564 | -12.58047 | 0 |  | 0.15027 | 0.06059274 | 0 |  | 0.36006 | 0.353 | 188.82112 | 0 |  | 2.63796 | 2.398145 | 0 |  | 0.0428 | 0.03465587 | -0.02955473 | 0 | -1.732466 | 4.49438 | -1.762021 | 0.07259811 | 98.65566 | 300 | 300 | -0.299995 | 0 |  | 0.08003 | 0.07923762 | 12 |  | 1.344343 | 98.65566 | 7010 | 70.3978 | 19.73192 | 69.9438 | -0.454 | 70 | 35.97762 |  | 188.7916 | 203.7277 | 0 |  | 185.55 | 185.866
05.12.2022 13:43:52 | 01:56:52 | 7012 | 175.9372 | 0 |  | -3.06672e-05 | -1.744372 | -1.744372 | 62.46626 | -12.58397 | 0 |  | 0.15027 | 0.06059274 | 0 |  | 0.36006 | 0.353 | 188.82112 | 0 |  | 2.63796 | 2.398145 | 0 |  | 0.0428 | 0.03465587 | -0.02462896 | 0 | -1.719743 | 4.49438 | -1.744372 | 0.09023858 | 98.66404 | 299 | 300 | -0.249995 | 0 |  | 0.08003 | 0.07923762 | 12 |  | 1.335964 | 98.66404 | 7012 | 70.3978 | 19.73293 | 69.9438 | -0.454 | 70 | 35.9584 |  | 188.7916 | 203.7277 | 0 |  | 185.55 | 185.866
05.12.2022 13:43:54 | 01:56:54 | 7014 | 175.9372 | 0 |  | -2.30378e-05 | -1.723956 | -1.723956 | 62.46779 | -12.58744 | 0 |  | 0.15027 | 0.06059274 | 0 |  | 0.36006 | 0.353 | 188.82112 | 0 |  | 2.63796 | 2.398145 | 0 |  | 0.0428 | 0.03465587 | -0.01850176 | 0 | -1.705455 | 4.4944 | -1.723956 | 0.1106434 | 98.67437 | 301 | 300 | -0.249995 | 0 |  | 0.08003 | 0.07923762 | 12 |  | 1.325628 | 98.67437 | 7014 | 70.4074 | 19.73293 | 69.944 | -0.4634 | 70 | 35.93041 |  | 188.7916 | 203.7277 | 0 |  | 185.55 | 185.866
05.12.2022 13:43:56 | 01:56:56 | 7016 | 175.9372 | 0 |  | -2.22898e-05 | -1.708439 | -1.708439 | 62.46922 | -12.59087 | 0 |  | 0.15027 | 0.06059274 | 0 |  | 0.36006 | 0.353 | 188.82112 | 0 |  | 2.63796 | 2.398145 | 0 |  | 0.0428 | 0.03465587 | -0.01790104 | 0 | -1.690538 | 4.49438 | -1.708439 | 0.1261483 | 98.68656 | 300 | 300 | -0.299995 | 0 |  | 0.08003 | 0.07923762 | 12 |  | 1.313444 | 98.68656 | 7016 | 70.4074 | 19.73192 | 69.9438 | -0.4636 | 70 | 35.76531 |  | 188.7916 | 203.7277 | 0 |  | 185.55 | 185.866
05.12.2022 13:43:58 | 01:56:58 | 7018 | 175.9372 | 0 |  | -2.07191e-05 | -1.693549 | -1.693549 | 62.47076 | -12.59428 | 0 |  | 0.15027 | 0.06059274 | 0 |  | 0.36006 | 0.353 | 188.82112 | 0 |  | 2.63796 | 2.398145 | 0 |  | 0.0428 | 0.03465587 | -0.0166396 | 0 | -1.676909 | 4.49436 | -1.693549 | 0.1410248 | 98.7003 | 300 | 300 | -0.299995 | 0 |  | 0.08003 | 0.07923762 | 12 |  | 1.299697 | 98.7003 | 7018 | 70.4074 | 19.73242 | 69.9436 | -0.4638 | 70 | 35.72403 |  | 188.7916 | 203.7277 | 0 |  | 185.55 | 185.866
05.12.2022 13:44:00 | 01:57:00 | 7020 | 175.9372 | 0 |  | -1.84003e-05 | -1.716651 | -1.716651 | 62.47034 | -12.59769 | 0 |  | 0.15027 | 0.06059274 | 0 |  | 0.36006 | 0.353 | 188.82112 | 0 |  | 2.63796 | 2.398145 | 0 |  | 0.0428 | 0.03465587 | -0.01477736 | 0 | -1.701874 | 4.4944 | -1.716651 | 0.1179082 | 98.71363 | 300 | 300 | -0.299995 | 0 |  | 0.08003 | 0.07923762 | 12 |  | 1.286374 | 98.71363 | 7020 | 70.4074 | 19.73293 | 69.944 | -0.4634 | 70 | 35.68952 |  | 188.7916 | 203.7277 | 0 |  | 185.55 | 185.866
05.12.2022 13:44:02 | 01:57:02 | 7022 | 175.9372 | 0 |  | -1.48848e-05 | -1.718583 | -1.718583 | 62.47034 | -12.60112 | 0 |  | 0.15027 | 0.06059274 | 0 |  | 0.36006 | 0.353 | 188.82112 | 0 |  | 2.63796 | 2.398145 | 0 |  | 0.0428 | 0.03465587 | -0.01195405 | 0 | -1.706629 | 4.49442 | -1.718583 | 0.1159637 | 98.72566 | 299 | 300 | -0.249995 | 0 |  | 0.08003 | 0.07923762 | 12 |  | 1.274341 | 98.72566 | 7022 | 70.4074 | 19.73343 | 69.9442 | -0.4632 | 70 | 35.63638 |  | 188.7916 | 203.7277 | 0 |  | 185.55 | 185.866
05.12.2022 13:44:04 | 01:57:04 | 7024 | 175.9372 | 0 |  | -1.01726e-05 | -1.723432 | -1.723432 | 62.47178 | -12.60456 | 0 |  | 0.15027 | 0.06059274 | 0 |  | 0.36006 | 0.353 | 188.82112 | 0 |  | 2.63796 | 2.398145 | 0 |  | 0.0428 | 0.03465587 | -0.00816966 | 0 | -1.715262 | 4.49442 | -1.723432 | 0.1111034 | 98.73734 | 301 | 300 | -0.249995 | 0 |  | 0.08003 | 0.07923762 | 12 |  | 1.262658 | 98.73734 | 7024 | 70.3978 | 19.73343 | 69.9442 | -0.4536 | 70 | 35.65002 |  | 188.7916 | 203.7277 | 0 |  | 185.55 | 185.866
05.12.2022 13:44:06 | 01:57:06 | 7026 | 175.9372 | 0 |  | -6.73182e-06 | -1.739321 | -1.739321 | 62.46779 | -12.60803 | 0 |  | 0.15027 | 0.06059274 | 0 |  | 0.36006 | 0.353 | 188.82112 | 0 |  | 2.63796 | 2.398145 | 0 |  | 0.0428 | 0.03465587 | -0.005406355 | 0 | -1.733915 | 4.4944 | -1.739321 | 0.09520279 | 98.74796 | 299 | 300 | -0.249995 | 0 |  | 0.08003 | 0.07923762 | 12 |  | 1.252042 | 98.74796 | 7026 | 70.3978 | 19.73444 | 69.944 | -0.4538 | 70 | 35.63366 |  | 188.7916 | 203.7277 | 0 |  | 185.55 | 185.866
05.12.2022 13:44:08 | 01:57:08 | 7028 | 175.9372 | 0 |  | -4.33829e-06 | -1.742054 | -1.742054 | 62.46626 | -12.61151 | 0 |  | 0.15027 | 0.06059274 | 0 |  | 0.36006 | 0.353 | 188.82112 | 0 |  | 2.63796 | 2.398145 | 0 |  | 0.0428 | 0.03465587 | -0.0034841 | 0 | -1.73857 | 4.49438 | -1.742054 | 0.09246052 | 98.75761 | 301 | 300 | -0.249995 | 0 |  | 0.08003 | 0.07923762 | 12 |  | 1.242386 | 98.75761 | 7028 | 70.3978 | 19.73444 | 69.9438 | -0.454 | 70 | 35.64598 |  | 188.7916 | 203.7277 | 0 |  | 185.55 | 185.866
05.12.2022 13:44:10 | 01:57:10 | 7030 | 175.9372 | 0 |  | -4.48788e-07 | -1.736 | -1.736 | 62.4682 | -12.61498 | 0 |  | 0.15027 | 0.06059274 | 0 |  | 0.36006 | 0.353 | 188.82112 | 0 |  | 2.63796 | 2.398145 | 0 |  | 0.0428 | 0.03465587 | -0.0003604236 | 0 | -1.735639 | 4.49442 | -1.736 | 0.09850433 | 98.76744 | 300 | 300 | -0.299995 | 0 |  | 0.08003 | 0.07923762 | 12 |  | 1.232561 | 98.76744 | 7030 | 70.3978 | 19.73444 | 69.9442 | -0.4536 | 70 | 35.66912 |  | 188.7916 | 203.7277 | 0 |  | 185.55 | 185.866
05.12.2022 13:44:12 | 01:57:12 | 7032 | 175.9372 | 0 |  | 2.01955e-06 | -1.728493 | -1.728493 | 62.46922 | -12.61845 | 0 |  | 0.15027 | 0.06059274 | 0 |  | 0.36006 | 0.353 | 188.82112 | 0 |  | 2.63796 | 2.398145 | 0 |  | 0.0428 | 0.03465587 | 0.00162191 | 0 | -1.730115 | 4.49442 | -1.728493 | 0.1060002 | 98.77796 | 300 | 300 | -0.299995 | 0 |  | 0.08003 | 0.07923762 | 12 |  | 1.222038 | 98.77796 | 7032 | 70.3978 | 19.73495 | 69.9442 | -0.4536 | 70 | 35.69427 |  | 188.7916 | 203.7277 | 0 |  | 185.55 | 185.866
05.12.2022 13:44:14 | 01:57:14 | 7034 | 175.9372 | 0 |  | -7.4798e-08 | -1.720167 | -1.720167 | 62.47034 | -12.6219 | 0 |  | 0.15027 | 0.06059274 | 0 |  | 0.36006 | 0.353 | 188.82112 | 0 |  | 2.63796 | 2.398145 | 0 |  | 0.0428 | 0.03465587 | -6.007061e-05 | 0 | -1.720107 | 4.49438 | -1.720167 | 0.1143146 | 98.7893 | 300 | 300 | -0.299995 | 0 |  | 0.08003 | 0.07923762 | 12 |  | 1.210702 | 98.7893 | 7034 | 70.3978 | 19.73545 | 69.9438 | -0.454 | 70 | 35.73103 |  | 188.7916 | 203.7277 | 0 |  | 185.55 | 185.866
05.12.2022 13:44:16 | 01:57:16 | 7036 | 175.9372 | 0 |  | 4.63748e-06 | -1.717493 | -1.717493 | 62.4728 | -12.62534 | 0 |  | 0.15027 | 0.06059274 | 0 |  | 0.36006 | 0.353 | 188.82112 | 0 |  | 2.63796 | 2.398145 | 0 |  | 0.0428 | 0.03465587 | 0.003724381 | 0 | -1.721217 | 4.49442 | -1.717493 | 0.1169765 | 98.8012 | 299 | 300 | -0.249995 | 0 |  | 0.08003 | 0.07923762 | 12 |  | 1.198801 | 98.8012 | 7036 | 70.3978 | 19.73394 | 69.9442 | -0.4536 | 70 | 35.771 |  | 188.7916 | 203.7277 | 0 |  | 185.55 | 185.866
05.12.2022 13:44:18 | 01:57:18 | 7038 | 175.9372 | 0 |  | 4.78707e-06 | -1.71249 | -1.71249 | 62.47638 | -12.62877 | 0 |  | 0.15027 | 0.06059274 | 0 |  | 0.36006 | 0.353 | 188.82112 | 0 |  | 2.63796 | 2.398145 | 0 |  | 0.0428 | 0.03465587 | 0.003844517 | 0 | -1.716335 | 4.4944 | -1.71249 | 0.1219667 | 98.81349 | 301 | 300 | -0.249995 | 0 |  | 0.08003 | 0.07923762 | 12 |  | 1.186507 | 98.81349 | 7038 | 70.3978 | 19.73495 | 69.944 | -0.4538 | 70 | 35.85403 |  | 188.7916 | 203.7277 | 0 |  | 185.55 | 185.866
05.12.2022 13:44:20 | 01:57:20 | 7040 | 175.9372 | 0 |  | 6.65702e-06 | -1.709151 | -1.709151 | 62.47801 | -12.63219 | 0 |  | 0.15027 | 0.06059274 | 0 |  | 0.36006 | 0.353 | 188.82112 | 0 |  | 2.63796 | 2.398145 | 0 |  | 0.0428 | 0.03465587 | 0.005346282 | 0 | -1.714497 | 4.49442 | -1.709151 | 0.1252929 | 98.82622 | 300 | 300 | -0.299995 | 0 |  | 0.08003 | 0.07923762 | 12 |  | 1.173785 | 98.82622 | 7040 | 70.3978 | 19.73646 | 69.9442 | -0.4536 | 70 | 35.90527 |  | 188.7916 | 203.7277 | 0 |  | 185.55 | 185.866
05.12.2022 13:44:22 | 01:57:22 | 7042 | 175.9372 | 0 |  | 4.86187e-06 | -1.718411 | -1.718411 | 62.47954 | -12.63561 | 0 |  | 0.15027 | 0.06059274 | 0 |  | 0.36006 | 0.353 | 188.82112 | 0 |  | 2.63796 | 2.398145 | 0 |  | 0.0428 | 0.03465587 | 0.003904589 | 0 | -1.722316 | 4.49436 | -1.718411 | 0.11602 | 98.83863 | 299 | 300 | -0.249995 | 0 |  | 0.08003 | 0.07923762 | 12 |  | 1.161368 | 98.83863 | 7042 | 70.3978 | 19.73747 | 69.9436 | -0.4542 | 70 | 35.94655 |  | 188.7916 | 203.7277 | 0 |  | 185.55 | 185.866
05.12.2022 13:44:24 | 01:57:24 | 7044 | 175.9372 | 0 |  | 7.5546e-06 | -1.732444 | -1.732444 | 62.4821 | -12.63907 | 0 |  | 0.15027 | 0.06059274 | 0 |  | 0.36006 | 0.353 | 188.82112 | 0 |  | 2.63796 | 2.398145 | 0 |  | 0.0428 | 0.03465587 | 0.006067133 | 0 | -1.738511 | 4.49444 | -1.732444 | 0.1019756 | 98.84985 | 301 | 300 | -0.249995 | 0 |  | 0.08003 | 0.07923762 | 12 |  | 1.150152 | 98.84985 | 7044 | 70.3881 | 19.73595 | 69.9444 | -0.4437 | 70 | 36.00727 |  | 188.7916 | 203.7277 | 0 |  | 185.55 | 185.866
05.12.2022 13:44:26 | 01:57:26 | 7046 | 175.9372 | 0 |  | 7.7042e-06 | -1.740713 | -1.740713 | 62.48159 | -12.64254 | 0 |  | 0.15027 | 0.06059274 | 0 |  | 0.36006 | 0.353 | 188.82112 | 0 |  | 2.63796 | 2.398145 | 0 |  | 0.0428 | 0.03465587 | 0.006187277 | 0 | -1.7469 | 4.49442 | -1.740713 | 0.09369635 | 98.85992 | 300 | 300 | -0.299995 | 0 |  | 0.08003 | 0.07923762 | 12 |  | 1.140084 | 98.85992 | 7046 | 70.3881 | 19.73646 | 69.9442 | -0.4439 | 70 | 35.9966 |  | 188.7916 | 203.7277 | 0 |  | 185.55 | 185.866
05.12.2022 13:44:28 | 01:57:28 | 7048 | 175.9372 | 0 |  | 6.73182e-06 | -1.738555 | -1.738555 | 62.4826 | -12.64602 | 0 |  | 0.15027 | 0.06059274 | 0 |  | 0.36006 | 0.353 | 188.82112 | 0 |  | 2.63796 | 2.398145 | 0 |  | 0.0428 | 0.03465587 | 0.005406355 | 0 | -1.743961 | 4.4944 | -1.738555 | 0.09584414 | 98.86967 | 300 | 300 | -0.299995 | 0 |  | 0.08003 | 0.07923762 | 12 |  | 1.130331 | 98.86967 | 7048 | 70.3881 | 19.73747 | 69.944 | -0.4441 | 70 | 36.01582 |  | 188.7916 | 203.7277 | 0 |  | 185.55 | 185.866
05.12.2022 13:44:30 | 01:57:30 | 7050 | 175.9372 | 0 |  | 4.48788e-06 | -1.733688 | -1.733688 | 62.48312 | -12.64949 | 0 |  | 0.15027 | 0.06059274 | 0 |  | 0.36006 | 0.353 | 188.82112 | 0 |  | 2.63796 | 2.398145 | 0 |  | 0.0428 | 0.03465587 | 0.003604236 | 0 | -1.737292 | 4.4944 | -1.733688 | 0.1007007 | 98.87978 | 300 | 300 | -0.299995 | 0 |  | 0.08003 | 0.07923762 | 12 |  | 1.120218 | 98.87978 | 7050 | 70.3881 | 19.73747 | 69.944 | -0.4441 | 70 | 36.01143 |  | 188.7916 | 203.7277 | 0 |  | 185.55 | 185.866
05.12.2022 13:44:32 | 01:57:32 | 7052 | 175.9372 | 0 |  | 2.76753e-06 | -1.717257 | -1.717257 | 62.48353 | -12.65294 | 0 |  | 0.15027 | 0.06059274 | 0 |  | 0.36006 | 0.353 | 188.82112 | 0 |  | 2.63796 | 2.398145 | 0 |  | 0.0428 | 0.03465587 | 0.002222616 | 0 | -1.719479 | 4.49444 | -1.717257 | 0.1171205 | 98.89099 | 300 | 300 | -0.299995 | 0 |  | 0.08003 | 0.07923762 | 12 |  | 1.109011 | 98.89099 | 7052 | 70.3881 | 19.73595 | 69.9444 | -0.4437 | 70 | 36.00787 |  | 188.7916 | 203.7277 | 0 |  | 185.55 | 185.866
05.12.2022 13:44:34 | 01:57:34 | 7054 | 175.9372 | 0 |  | 2.99192e-06 | -1.726058 | -1.726058 | 62.48516 | -12.65638 | 0 |  | 0.15027 | 0.06059274 | 0 |  | 0.36006 | 0.353 | 188.82112 | 0 |  | 2.63796 | 2.398145 | 0 |  | 0.0428 | 0.03465587 | 0.002402824 | 0 | -1.728461 | 4.49442 | -1.726058 | 0.1083074 | 98.90259 | 299 | 300 | -0.249995 | 0 |  | 0.08003 | 0.07923762 | 12 |  | 1.097412 | 98.90259 | 7054 | 70.3978 | 19.73595 | 69.9442 | -0.4536 | 70 | 36.00846 |  | 188.7916 | 203.7277 | 0 |  | 185.55 | 185.866
05.12.2022 13:44:36 | 01:57:36 | 7056 | 175.9372 | 0 |  | 7.405e-06 | -1.702221 | -1.702221 | 62.48721 | -12.65981 | 0 |  | 0.15027 | 0.06059274 | 0 |  | 0.36006 | 0.353 | 188.82112 | 0 |  | 2.63796 | 2.398145 | 0 |  | 0.0428 | 0.03465587 | 0.005946988 | 0 | -1.708168 | 4.49444 | -1.702221 | 0.132132 | 98.91496 | 300 | 300 | -0.199995 | 0 |  | 0.08003 | 0.07923762 | 12 |  | 1.08504 | 98.91496 | 7056 | 70.4074 | 19.73595 | 69.9444 | -0.463 | 70 | 35.9635 |  | 188.7916 | 203.7277 | 0 |  | 185.55 | 185.866
05.12.2022 13:44:38 | 01:57:38 | 7058 | 175.9372 | 0 |  | 1.11449e-05 | -1.679038 | -1.679038 | 62.48772 | -12.66319 | 0 |  | 0.15027 | 0.06059274 | 0 |  | 0.36006 | 0.353 | 188.82112 | 0 |  | 2.63796 | 2.398145 | 0 |  | 0.0428 | 0.03465587 | 0.008950519 | 0 | -1.687988 | 4.49444 | -1.679038 | 0.1552996 | 98.92975 | 301 | 300 | -0.249995 | 0 |  | 0.08003 | 0.07923762 | 12 |  | 1.070251 | 98.92975 | 7058 | 70.4074 | 19.73495 | 69.9444 | -0.463 | 70 | 35.94607 |  | 188.7916 | 203.7277 | 0 |  | 185.55 | 185.866
05.12.2022 13:44:40 | 01:57:40 | 7060 | 175.9372 | 0 |  | 1.30897e-05 | -1.671417 | -1.671417 | 62.48669 | -12.66654 | 0 |  | 0.15027 | 0.06059274 | 0 |  | 0.36006 | 0.353 | 188.82112 | 0 |  | 2.63796 | 2.398145 | 0 |  | 0.0428 | 0.03465587 | 0.0105124 | 0 | -1.68193 | 4.49444 | -1.671417 | 0.162903 | 98.94612 | 300 | 300 | -0.299995 | 0 |  | 0.08003 | 0.07923762 | 12 |  | 1.053878 | 98.94612 | 7060 | 70.4074 | 19.73545 | 69.9444 | -0.463 | 70 | 35.91618 |  | 188.7916 | 203.7277 | 0 |  | 185.55 | 185.866
05.12.2022 13:44:42 | 01:57:42 | 7062 | 175.9372 | 0 |  | 1.17433e-05 | -1.712529 | -1.712529 | 62.48976 | -12.66993 | 0 |  | 0.15027 | 0.06059274 | 0 |  | 0.36006 | 0.353 | 188.82112 | 0 |  | 2.63796 | 2.398145 | 0 |  | 0.0428 | 0.03465587 | 0.009431096 | 0 | -1.72196 | 4.49444 | -1.712529 | 0.1217767 | 98.96077 | 300 | 300 | -0.299995 | 0 |  | 0.08003 | 0.07923762 | 12 |  | 1.03923 | 98.96077 | 7062 | 70.3978 | 19.73696 | 69.9444 | -0.4534 | 70 | 35.86601 |  | 188.7916 | 203.7277 | 0 |  | 185.55 | 185.866
05.12.2022 13:44:44 | 01:57:44 | 7064 | 175.9372 | 0 |  | 1.60816e-05 | -1.703747 | -1.703747 | 62.49027 | -12.67334 | 0 |  | 0.15027 | 0.06059274 | 0 |  | 0.36006 | 0.353 | 188.82112 | 0 |  | 2.63796 | 2.398145 | 0 |  | 0.0428 | 0.03465587 | 0.0129152 | 0 | -1.716662 | 4.49446 | -1.703747 | 0.1305452 | 98.97375 | 299 | 300 | -0.249995 | 0 |  | 0.08003 | 0.07923762 | 12 |  | 1.026248 | 98.97375 | 7064 | 70.3978 | 19.73595 | 69.9446 | -0.4532 | 70 | 35.83067 |  | 188.7916 | 203.7277 | 0 |  | 185.55 | 185.866
05.12.2022 13:44:46 | 01:57:46 | 7066 | 175.9372 | 0 |  | 1.81759e-05 | -1.726673 | -1.726673 | 62.49027 | -12.67678 | 0 |  | 0.15027 | 0.06059274 | 0 |  | 0.36006 | 0.353 | 188.82112 | 0 |  | 2.63796 | 2.398145 | 0 |  | 0.0428 | 0.03465587 | 0.01459715 | 0 | -1.74127 | 4.49444 | -1.726673 | 0.1076063 | 98.98601 | 301 | 300 | -0.249995 | 0 |  | 0.08003 | 0.07923762 | 12 |  | 1.013994 | 98.98601 | 7066 | 70.3978 | 19.73595 | 69.9444 | -0.4534 | 70 | 35.77551 |  | 188.7916 | 203.7277 | 0 |  | 185.55 | 185.866
05.12.2022 13:44:48 | 01:57:48 | 7068 | 175.9372 | 0 |  | 1.33889e-05 | -1.739397 | -1.739397 | 62.4918 | -12.68024 | 0 |  | 0.15027 | 0.06059274 | 0 |  | 0.36006 | 0.353 | 188.82112 | 0 |  | 2.63796 | 2.398145 | 0 |  | 0.0428 | 0.03465587 | 0.01075269 | 0 | -1.75015 | 4.49442 | -1.739397 | 0.09487125 | 98.99642 | 300 | 300 | -0.299995 | 0 |  | 0.08003 | 0.07923762 | 11.9 |  | 1.003576 | 98.99642 | 7068 | 70.3978 | 19.73646 | 69.9442 | -0.4536 | 70 | 35.76306 |  | 188.7916 | 203.7277 | 0 |  | 185.55 | 185.866
05.12.2022 13:44:50 | 01:57:50 | 7070 | 175.9372 | 0 |  | 1.4436e-05 | -1.723448 | -1.723448 | 62.49385 | -12.6837 | 0 |  | 0.15027 | 0.06059274 | 0 |  | 0.36006 | 0.353 | 188.82112 | 0 |  | 2.63796 | 2.398145 | 0 |  | 0.0428 | 0.03465587 | 0.01159362 | 0 | -1.735041 | 4.49444 | -1.723448 | 0.1108102 | 99.00701 | 300 | 300 | -0.299995 | 0 |  | 0.08003 | 0.07923762 | 12 |  | 0.9929927 | 99.00701 | 7070 | 70.3978 | 19.73747 | 69.9444 | -0.4534 | 70 | 35.7391 |  | 188.7916 | 203.7277 | 0 |  | 185.55 | 185.866
05.12.2022 13:44:52 | 01:57:52 | 7072 | 175.9372 | 0 |  | 1.15189e-05 | -1.724808 | -1.724808 | 62.49385 | -12.68715 | 0 |  | 0.15027 | 0.06059274 | 0 |  | 0.36006 | 0.353 | 188.82112 | 0 |  | 2.63796 | 2.398145 | 0 |  | 0.0428 | 0.03465587 | 0.00925088 | 0 | -1.734059 | 4.49442 | -1.724808 | 0.1094382 | 99.01834 | 300 | 300 | -0.299995 | 0 |  | 0.08003 | 0.07923762 | 12 |  | 0.9816601 | 99.01834 | 7072 | 70.3978 | 19.73595 | 69.9442 | -0.4536 | 70 | 35.70553 |  | 188.7916 | 203.7277 | 0 |  | 185.55 | 185.866
05.12.2022 13:44:54 | 01:57:54 | 7074 | 175.9372 | 0 |  | 8.37738e-06 | -1.726009 | -1.726009 | 62.49436 | -12.6906 | 0 |  | 0.15027 | 0.06059274 | 0 |  | 0.36006 | 0.353 | 188.82112 | 0 |  | 2.63796 | 2.398145 | 0 |  | 0.0428 | 0.03465587 | 0.006727911 | 0 | -1.732736 | 4.4944 | -1.726009 | 0.1082262 | 99.02954 | 299 | 300 | -0.249995 | 0 |  | 0.08003 | 0.07923762 | 12 |  | 0.9704606 | 99.02954 | 7074 | 70.3978 | 19.73747 | 69.944 | -0.4538 | 70 | 35.69213 |  | 188.7916 | 203.7277 | 0 |  | 185.55 | 185.866
05.12.2022 13:44:56 | 01:57:56 | 7076 | 175.9372 | 0 |  | 2.46834e-06 | -1.727001 | -1.727001 | 62.49538 | -12.69406 | 0 |  | 0.15027 | 0.06059274 | 0 |  | 0.36006 | 0.353 | 188.82112 | 0 |  | 2.63796 | 2.398145 | 0 |  | 0.0428 | 0.03465587 | 0.001982335 | 0 | -1.728983 | 4.49444 | -1.727001 | 0.1072224 | 99.04063 | 301 | 300 | -0.249995 | 0 |  | 0.08003 | 0.07923762 | 12 |  | 0.959375 | 99.04063 | 7076 | 70.3978 | 19.73747 | 69.9444 | -0.4534 | 70 | 35.67955 |  | 188.7916 | 203.7277 | 0 |  | 185.55 | 185.866
05.12.2022 13:44:58 | 01:57:58 | 7078 | 175.9372 | 0 |  | 2.76753e-06 | -1.723231 | -1.723231 | 62.49487 | -12.69751 | 0 |  | 0.15027 | 0.06059274 | 0 |  | 0.36006 | 0.353 | 188.82112 | 0 |  | 2.63796 | 2.398145 | 0 |  | 0.0428 | 0.03465587 | 0.002222616 | 0 | -1.725453 | 4.49442 | -1.723231 | 0.1109811 | 99.05185 | 299 | 300 | -0.249995 | 0 |  | 0.08003 | 0.07923762 | 11.9 |  | 0.9481477 | 99.05185 | 7078 | 70.3978 | 19.73696 | 69.9442 | -0.4536 | 70 | 35.69711 |  | 188.7916 | 203.7277 | 0 |  | 185.55 | 185.866
05.12.2022 13:45:00 | 01:58:00 | 7080 | 175.9372 | 0 |  | 2.91713e-06 | -1.71904 | -1.71904 | 62.49538 | -12.70095 | 0 |  | 0.15027 | 0.06059274 | 0 |  | 0.36006 | 0.353 | 188.82112 | 0 |  | 2.63796 | 2.398145 | 0 |  | 0.0428 | 0.03465587 | 0.00234276 | 0 | -1.721383 | 4.49444 | -1.71904 | 0.1151598 | 99.06349 | 300 | 300 | -0.199995 | 0 |  | 0.08003 | 0.07923762 | 12 |  | 0.9365119 | 99.06349 | 7080 | 70.3978 | 19.73898 | 69.9444 | -0.4534 | 70 | 35.68691 |  | 188.7916 | 203.7277 | 0 |  | 185.55 | 185.866
05.12.2022 13:45:02 | 01:58:02 | 7082 | 175.9372 | 0 |  | -1.04718e-06 | -1.726834 | -1.726834 | 62.49487 | -12.70439 | 0 |  | 0.15027 | 0.06059274 | 0 |  | 0.36006 | 0.353 | 188.82112 | 0 |  | 2.63796 | 2.398145 | 0 |  | 0.0428 | 0.03465587 | -0.0008409949 | 0 | -1.725993 | 4.49442 | -1.726834 | 0.1073543 | 99.07494 | 301 | 300 | -0.249995 | 0 |  | 0.08003 | 0.07923762 | 11.9 |  | 0.9250628 | 99.07494 | 7082 | 70.3978 | 19.73747 | 69.9442 | -0.4536 | 70 | 35.69498 |  | 188.7916 | 203.7277 | 0 |  | 185.55 | 185.866
05.12.2022 13:45:04 | 01:58:04 | 7084 | 175.9372 | 0 |  | -7.77899e-06 | -1.739343 | -1.739343 | 62.49538 | -12.70786 | 0 |  | 0.15027 | 0.06059274 | 0 |  | 0.36006 | 0.353 | 188.82112 | 0 |  | 2.63796 | 2.398145 | 0 |  | 0.0428 | 0.03465587 | -0.006247341 | 0 | -1.733096 | 4.4944 | -1.739343 | 0.09483426 | 99.08534 | 300 | 300 | -0.299995 | 0 |  | 0.08003 | 0.07923762 | 11.9 |  | 0.9146595 | 99.08534 | 7084 | 70.3881 | 19.73848 | 69.944 | -0.4441 | 70 | 35.71028 |  | 188.7916 | 203.7277 | 0 |  | 185.55 | 185.866
05.12.2022 13:45:06 | 01:58:06 | 7086 | 175.9372 | 0 |  | -7.92859e-06 | -1.736228 | -1.736228 | 62.49742 | -12.71134 | 0 |  | 0.15027 | 0.06059274 | 0 |  | 0.36006 | 0.353 | 188.82112 | 0 |  | 2.63796 | 2.398145 | 0 |  | 0.0428 | 0.03465587 | -0.006367486 | 0 | -1.729861 | 4.49442 | -1.736228 | 0.09793883 | 99.09526 | 300 | 300 | -0.299995 | 0 |  | 0.08003 | 0.07923762 | 11.9 |  | 0.9047407 | 99.09526 | 7086 | 70.3978 | 19.73747 | 69.9442 | -0.4536 | 70 | 35.71146 |  | 188.7916 | 203.7277 | 0 |  | 185.55 | 185.866
05.12.2022 13:45:08 | 01:58:08 | 7088 | 175.9372 | 0 |  | -9.87334e-06 | -1.74048 | -1.74048 | 62.49844 | -12.71481 | 0 |  | 0.15027 | 0.06059274 | 0 |  | 0.36006 | 0.353 | 188.82112 | 0 |  | 2.63796 | 2.398145 | 0 |  | 0.0428 | 0.03465587 | -0.007929323 | 0 | -1.732551 | 4.49442 | -1.74048 | 0.0936771 | 99.10512 | 299 | 300 | -0.249995 | 0 |  | 0.08003 | 0.07923762 | 11.9 |  | 0.8948814 | 99.10512 | 7088 | 70.3978 | 19.73797 | 69.9442 | -0.4536 | 70 | 35.83861 |  | 188.7916 | 203.7277 | 0 |  | 185.55 | 185.866
05.12.2022 13:45:10 | 01:58:10 | 7090 | 175.9372 | 0 |  | -9.57414e-06 | -1.732524 | -1.732524 | 62.49895 | -12.71829 | 0 |  | 0.15027 | 0.06059274 | 0 |  | 0.36006 | 0.353 | 188.82112 | 0 |  | 2.63796 | 2.398145 | 0 |  | 0.0428 | 0.03465587 | -0.007689034 | 0 | -1.724835 | 4.49442 | -1.732524 | 0.101623 | 99.11517 | 300 | 300 | -0.199995 | 0 |  | 0.08003 | 0.07923762 | 11.9 |  | 0.8848325 | 99.11517 | 7090 | 70.3978 | 19.73797 | 69.9442 | -0.4536 | 70 | 35.8755 |  | 188.7916 | 203.7277 | 0 |  | 185.55 | 185.866
05.12.2022 13:45:12 | 01:58:12 | 7092 | 175.9372 | 0 |  | -1.06214e-05 | -1.718689 | -1.718689 | 62.49947 | -12.72174 | 0 |  | 0.15027 | 0.06059274 | 0 |  | 0.36006 | 0.353 | 188.82112 | 0 |  | 2.63796 | 2.398145 | 0 |  | 0.0428 | 0.03465587 | -0.008530094 | 0 | -1.710159 | 4.4944 | -1.718689 | 0.115446 | 99.12634 | 301 | 300 | -0.249995 | 0 |  | 0.08003 | 0.07923762 | 11.9 |  | 0.8736636 | 99.12634 | 7092 | 70.3978 | 19.73797 | 69.944 | -0.4538 | 70 | 35.94548 |  | 188.7916 | 203.7277 | 0 |  | 185.55 | 185.866
05.12.2022 13:45:14 | 01:58:14 | 7094 | 175.9372 | 0 |  | -1.24165e-05 | -1.729177 | -1.729177 | 62.49998 | -12.72519 | 0 |  | 0.15027 | 0.06059274 | 0 |  | 0.36006 | 0.353 | 188.82112 | 0 |  | 2.63796 | 2.398145 | 0 |  | 0.0428 | 0.03465587 | -0.009971746 | 0 | -1.719205 | 4.4944 | -1.729177 | 0.1049463 | 99.13768 | 300 | 300 | -0.299995 | 0 |  | 0.08003 | 0.07923762 | 11.9 |  | 0.8623236 | 99.13768 | 7094 | 70.3978 | 19.73797 | 69.944 | -0.4538 | 70 | 35.95983 |  | 188.7916 | 203.7277 | 0 |  | 185.55 | 185.866
05.12.2022 13:45:16 | 01:58:16 | 7096 | 175.9372 | 0 |  | -1.04718e-05 | -1.722434 | -1.722434 | 62.50049 | -12.72864 | 0 |  | 0.15027 | 0.06059274 | 0 |  | 0.36006 | 0.353 | 188.82112 | 0 |  | 2.63796 | 2.398145 | 0 |  | 0.0428 | 0.03465587 | -0.008409949 | 0 | -1.714025 | 4.49442 | -1.722434 | 0.1116775 | 99.14882 | 300 | 300 | -0.299995 | 0 |  | 0.08003 | 0.07923762 | 11.9 |  | 0.8511776 | 99.14882 | 7096 | 70.3978 | 19.73898 | 69.9442 | -0.4536 | 70 | 36.00419 |  | 188.7916 | 203.7277 | 0 |  | 185.55 | 185.866
05.12.2022 13:45:18 | 01:58:18 | 7098 | 175.9372 | 0 |  | -8.52697e-06 | -1.719874 | -1.719874 | 62.49895 | -12.73208 | 0 |  | 0.15027 | 0.06059274 | 0 |  | 0.36006 | 0.353 | 188.82112 | 0 |  | 2.63796 | 2.398145 | 0 |  | 0.0428 | 0.03465587 | -0.006848048 | 0 | -1.713026 | 4.4944 | -1.719874 | 0.1142257 | 99.16045 | 299 | 300 | -0.249995 | 0 |  | 0.08003 | 0.07923762 | 11.9 |  | 0.8395541 | 99.16045 | 7098 | 70.3978 | 19.73898 | 69.944 | -0.4538 | 70 | 36.05092 |  | 188.7916 | 203.7277 | 0 |  | 185.55 | 185.866
05.12.2022 13:45:20 | 01:58:20 | 7100 | 175.9372 | 0 |  | -7.92859e-06 | -1.74262 | -1.74262 | 62.49947 | -12.73554 | 0 |  | 0.15027 | 0.06059274 | 0 |  | 0.36006 | 0.353 | 188.82112 | 0 |  | 2.63796 | 2.398145 | 0 |  | 0.0428 | 0.03465587 | -0.006367486 | 0 | -1.736253 | 4.4944 | -1.74262 | 0.09146882 | 99.17103 | 301 | 300 | -0.249995 | 0 |  | 0.08003 | 0.07923762 | 11.9 |  | 0.8289704 | 99.17103 | 7100 | 70.3978 | 19.73948 | 69.944 | -0.4538 | 70 | 36.04772 |  | 188.7916 | 203.7277 | 0 |  | 185.55 | 185.866
05.12.2022 13:45:22 | 01:58:22 | 7102 | 175.9372 | 0 |  | -5.16106e-06 | -1.732826 | -1.732826 | 62.49742 | -12.73902 | 0 |  | 0.15027 | 0.06059274 | 0 |  | 0.36006 | 0.353 | 188.82112 | 0 |  | 2.63796 | 2.398145 | 0 |  | 0.0428 | 0.03465587 | -0.00414487 | 0 | -1.728682 | 4.49444 | -1.732826 | 0.1012525 | 99.18095 | 300 | 300 | -0.299995 | 0 |  | 0.08003 | 0.07923762 | 11.9 |  | 0.8190542 | 99.18095 | 7102 | 70.3881 | 19.74049 | 69.9444 | -0.4437 | 70 | 36.06053 |  | 188.7916 | 203.7277 | 0 |  | 185.55 | 185.866
05.12.2022 13:45:24 | 01:58:24 | 7104 | 175.9372 | 0 |  | -4.63748e-06 | -1.721814 | -1.721814 | 62.49742 | -12.74247 | 0 |  | 0.15027 | 0.06059274 | 0 |  | 0.36006 | 0.353 | 188.82112 | 0 |  | 2.63796 | 2.398145 | 0 |  | 0.0428 | 0.03465587 | -0.003724381 | 0 | -1.71809 | 4.4944 | -1.721814 | 0.1122533 | 99.19193 | 300 | 300 | -0.299995 | 0 |  | 0.08003 | 0.07923762 | 11.9 |  | 0.8080686 | 99.19193 | 7104 | 70.3978 | 19.74049 | 69.944 | -0.4538 | 70 | 36.00051 |  | 188.7916 | 203.7277 | 0 |  | 185.55 | 185.866
05.12.2022 13:45:26 | 01:58:26 | 7106 | 175.9372 | 0 |  | -3.29112e-06 | -1.710804 | -1.710804 | 62.4964 | -12.7459 | 0 |  | 0.15027 | 0.06059274 | 0 |  | 0.36006 | 0.353 | 188.82112 | 0 |  | 2.63796 | 2.398145 | 0 |  | 0.0428 | 0.03465587 | -0.002643113 | 0 | -1.708161 | 4.49442 | -1.710804 | 0.1232514 | 99.20405 | 299 | 300 | -0.249995 | 0 |  | 0.08003 | 0.07923762 | 11.9 |  | 0.7959511 | 99.20405 | 7106 | 70.3978 | 19.73898 | 69.9442 | -0.4536 | 70 | 35.96671 |  | 188.7916 | 203.7277 | 0 |  | 185.55 | 185.866
05.12.2022 13:45:28 | 01:58:28 | 7108 | 175.9372 | 0 |  | -4.93667e-06 | -1.717012 | -1.717012 | 62.49538 | -12.74933 | 0 |  | 0.15027 | 0.06059274 | 0 |  | 0.36006 | 0.353 | 188.82112 | 0 |  | 2.63796 | 2.398145 | 0 |  | 0.0428 | 0.03465587 | -0.003964662 | 0 | -1.713047 | 4.49442 | -1.717012 | 0.1170304 | 99.21641 | 301 | 300 | -0.249995 | 0 |  | 0.08003 | 0.07923762 | 11.9 |  | 0.7835877 | 99.21641 | 7108 | 70.3978 | 19.73999 | 69.9442 | -0.4536 | 70 | 35.8755 |  | 188.7916 | 203.7277 | 0 |  | 185.55 | 185.866
05.12.2022 13:45:30 | 01:58:30 | 7110 | 175.9372 | 0 |  | -1.79516e-06 | -1.707565 | -1.707565 | 62.49282 | -12.75276 | 0 |  | 0.15027 | 0.06059274 | 0 |  | 0.36006 | 0.353 | 188.82112 | 0 |  | 2.63796 | 2.398145 | 0 |  | 0.0428 | 0.03465587 | -0.001441701 | 0 | -1.706123 | 4.49442 | -1.707565 | 0.1264646 | 99.22894 | 299 | 300 | -0.249995 | 0 |  | 0.08003 | 0.07923762 | 11.9 |  | 0.7710591 | 99.22894 | 7110 | 70.3978 | 19.73999 | 69.9442 | -0.4536 | 70 | 35.799 |  | 188.7916 | 203.7277 | 0 |  | 185.55 | 185.866
05.12.2022 13:45:32 | 01:58:32 | 7112 | 175.9372 | 0 |  | 1.12197e-06 | -1.695994 | -1.695994 | 62.49078 | -12.75616 | 0 |  | 0.15027 | 0.06059274 | 0 |  | 0.36006 | 0.353 | 188.82112 | 0 |  | 2.63796 | 2.398145 | 0 |  | 0.0428 | 0.03465587 | 0.0009010591 | 0 | -1.696895 | 4.49444 | -1.695994 | 0.1380213 | 99.24255 | 301 | 300 | -0.249995 | 0 |  | 0.08003 | 0.07923762 | 11.9 |  | 0.7574504 | 99.24255 | 7112 | 70.3978 | 19.741 | 69.9444 | -0.4534 | 70 | 35.75001 |  | 188.7916 | 203.7277 | 0 |  | 185.55 | 185.866
05.12.2022 13:45:34 | 01:58:34 | 7114 | 175.9372 | 0 |  | 2.24394e-06 | -1.693183 | -1.693183 | 62.49129 | -12.75955 | 0 |  | 0.15027 | 0.06059274 | 0 |  | 0.36006 | 0.353 | 188.82112 | 0 |  | 2.63796 | 2.398145 | 0 |  | 0.0428 | 0.03465587 | 0.001802118 | 0 | -1.694985 | 4.4944 | -1.693183 | 0.1408178 | 99.2569 | 299 | 300 | -0.249995 | 0 |  | 0.08003 | 0.07923762 | 11.9 |  | 0.7431032 | 99.2569 | 7114 | 70.3978 | 19.73999 | 69.944 | -0.4538 | 70 | 35.71988 |  | 188.7916 | 203.7277 | 0 |  | 185.55 | 185.866
05.12.2022 13:45:36 | 01:58:36 | 7116 | 175.9372 | 0 |  | 3.8895e-06 | -1.68258 | -1.68258 | 62.49231 | -12.76293 | 0 |  | 0.15027 | 0.06059274 | 0 |  | 0.36006 | 0.353 | 188.82112 | 0 |  | 2.63796 | 2.398145 | 0 |  | 0.0428 | 0.03465587 | 0.003123675 | 0 | -1.685703 | 4.49442 | -1.68258 | 0.1514057 | 99.27193 | 301 | 300 | -0.249995 | 0 |  | 0.08003 | 0.07923762 | 11.9 |  | 0.7280672 | 99.27193 | 7116 | 70.3978 | 19.741 | 69.9442 | -0.4536 | 70 | 35.72997 |  | 188.7916 | 203.7277 | 0 |  | 185.55 | 185.866
05.12.2022 13:45:38 | 01:58:38 | 7118 | 175.9372 | 0 |  | 2.24394e-06 | -1.70464 | -1.70464 | 62.49078 | -12.76631 | 0 |  | 0.15027 | 0.06059274 | 0 |  | 0.36006 | 0.353 | 188.82112 | 0 |  | 2.63796 | 2.398145 | 0 |  | 0.0428 | 0.03465587 | 0.001802118 | 0 | -1.706442 | 4.49442 | -1.70464 | 0.1293304 | 99.28638 | 300 | 300 | -0.299995 | 0 |  | 0.08003 | 0.07923762 | 11.9 |  | 0.7136224 | 99.28638 | 7118 | 70.3978 | 19.741 | 69.9442 | -0.4536 | 70 | 35.76555 |  | 188.7916 | 203.7277 | 0 |  | 185.55 | 185.866
05.12.2022 13:45:40 | 01:58:40 | 7120 | 175.9372 | 0 |  | 5.31066e-06 | -1.723381 | -1.723381 | 62.4918 | -12.76974 | 0 |  | 0.15027 | 0.06059274 | 0 |  | 0.36006 | 0.353 | 188.82112 | 0 |  | 2.63796 | 2.398145 | 0 |  | 0.0428 | 0.03465587 | 0.004265015 | 0 | -1.727646 | 4.49444 | -1.723381 | 0.1105766 | 99.29872 | 299 | 300 | -0.249995 | 0 |  | 0.08003 | 0.07923762 | 11.9 |  | 0.7012784 | 99.29872 | 7120 | 70.3978 | 19.7415 | 69.9444 | -0.4534 | 70 | 35.79401 |  | 188.7916 | 203.7277 | 0 |  | 185.55 | 185.866
05.12.2022 13:45:42 | 01:58:42 | 7122 | 175.9372 | 0 |  | 6.28303e-06 | -1.744223 | -1.744223 | 62.4918 | -12.77321 | 0 |  | 0.15027 | 0.06059274 | 0 |  | 0.36006 | 0.353 | 188.82112 | 0 |  | 2.63796 | 2.398145 | 0 |  | 0.0428 | 0.03465587 | 0.005045929 | 0 | -1.749269 | 4.49442 | -1.744223 | 0.08972428 | 99.30903 | 301 | 300 | -0.249995 | 0 |  | 0.08003 | 0.07923762 | 11.9 |  | 0.6909722 | 99.30903 | 7122 | 70.3881 | 19.74301 | 69.9442 | -0.4439 | 70 | 35.7716 |  | 188.7916 | 203.7277 | 0 |  | 185.55 | 185.866
05.12.2022 13:45:44 | 01:58:44 | 7124 | 175.9372 | 0 |  | 8.90096e-06 | -1.730416 | -1.730416 | 62.4918 | -12.77668 | 0 |  | 0.15027 | 0.06059274 | 0 |  | 0.36006 | 0.353 | 188.82112 | 0 |  | 2.63796 | 2.398145 | 0 |  | 0.0428 | 0.03465587 | 0.007148401 | 0 | -1.737564 | 4.49444 | -1.730416 | 0.1035215 | 99.31897 | 299 | 300 | -0.249995 | 0 |  | 0.08003 | 0.07923762 | 11.9 |  | 0.681029 | 99.31897 | 7124 | 70.3881 | 19.73948 | 69.9444 | -0.4437 | 70 | 35.79235 |  | 188.7916 | 203.7277 | 0 |  | 185.55 | 185.866
05.12.2022 13:45:46 | 01:58:46 | 7126 | 175.9372 | 0 |  | 9.64894e-06 | -1.750567 | -1.750567 | 62.49436 | -12.78016 | 0 |  | 0.15027 | 0.06059274 | 0 |  | 0.36006 | 0.353 | 188.82112 | 0 |  | 2.63796 | 2.398145 | 0 |  | 0.0428 | 0.03465587 | 0.007749107 | 0 | -1.758316 | 4.49444 | -1.750567 | 0.08336014 | 99.32859 | 301 | 300 | -0.249995 | 0 |  | 0.08003 | 0.07923762 | 11.9 |  | 0.6714133 | 99.32859 | 7126 | 70.3881 | 19.741 | 69.9444 | -0.4437 | 70 | 35.86637 |  | 188.7916 | 203.7277 | 0 |  | 185.55 | 185.866
05.12.2022 13:45:48 | 01:58:48 | 7128 | 175.9372 | 0 |  | 2.99192e-06 | -1.749392 | -1.749392 | 62.49385 | -12.78366 | 0 |  | 0.15027 | 0.06059274 | 0 |  | 0.36006 | 0.353 | 188.82112 | 0 |  | 2.63796 | 2.398145 | 0 |  | 0.0428 | 0.03465587 | 0.002402824 | 0 | -1.751795 | 4.49438 | -1.749392 | 0.08452665 | 99.33723 | 300 | 300 | -0.299995 | 0 |  | 0.08003 | 0.07923762 | 11.9 |  | 0.662775 | 99.33723 | 7128 | 70.3881 | 19.7415 | 69.9438 | -0.4443 | 70 | 35.94643 |  | 188.7916 | 203.7277 | 0 |  | 185.55 | 185.866
05.12.2022 13:45:50 | 01:58:50 | 7130 | 175.9372 | 0 |  | 1.04718e-06 | -1.733928 | -1.733928 | 62.49487 | -12.78715 | 0 |  | 0.15027 | 0.06059274 | 0 |  | 0.36006 | 0.353 | 188.82112 | 0 |  | 2.63796 | 2.398145 | 0 |  | 0.0428 | 0.03465587 | 0.0008409949 | 0 | -1.734769 | 4.4944 | -1.733928 | 0.09998032 | 99.34672 | 299 | 300 | -0.249995 | 0 |  | 0.08003 | 0.07923762 | 11.9 |  | 0.6532815 | 99.34672 | 7130 | 70.3881 | 19.741 | 69.944 | -0.4441 | 70 | 35.9845 |  | 188.7916 | 203.7277 | 0 |  | 185.55 | 185.866
05.12.2022 13:45:52 | 01:58:52 | 7132 | 175.9372 | 0 |  | -2.54314e-06 | -1.727833 | -1.727833 | 62.49436 | -12.79061 | 0 |  | 0.15027 | 0.06059274 | 0 |  | 0.36006 | 0.353 | 188.82112 | 0 |  | 2.63796 | 2.398145 | 0 |  | 0.0428 | 0.03465587 | -0.002042407 | 0 | -1.72579 | 4.4944 | -1.727833 | 0.1060648 | 99.35732 | 301 | 300 | -0.249995 | 0 |  | 0.08003 | 0.07923762 | 11.9 |  | 0.6426797 | 99.35732 | 7132 | 70.3881 | 19.741 | 69.944 | -0.4441 | 70 | 36.04345 |  | 188.7916 | 203.7277 | 0 |  | 185.55 | 185.866
05.12.2022 13:45:54 | 01:58:54 | 7134 | 175.9372 | 0 |  | -6.43263e-06 | -1.721952 | -1.721952 | 62.49385 | -12.79406 | 0 |  | 0.15027 | 0.06059274 | 0 |  | 0.36006 | 0.353 | 188.82112 | 0 |  | 2.63796 | 2.398145 | 0 |  | 0.0428 | 0.03465587 | -0.005166074 | 0 | -1.716786 | 4.4944 | -1.721952 | 0.1119344 | 99.36854 | 299 | 300 | -0.249995 | 0 |  | 0.08003 | 0.07923762 | 11.9 |  | 0.6314629 | 99.36854 | 7134 | 70.3978 | 19.741 | 69.944 | -0.4538 | 70 | 36.068 |  | 188.7916 | 203.7277 | 0 |  | 185.55 | 185.866
05.12.2022 13:45:56 | 01:58:56 | 7136 | 175.9372 | 0 |  | -5.23586e-06 | -1.735529 | -1.735529 | 62.49334 | -12.79752 | 0 |  | 0.15027 | 0.06059274 | 0 |  | 0.36006 | 0.353 | 188.82112 | 0 |  | 2.63796 | 2.398145 | 0 |  | 0.0428 | 0.03465587 | -0.004204942 | 0 | -1.731324 | 4.4944 | -1.735529 | 0.09834583 | 99.37936 | 300 | 300 | -0.199995 | 0 |  | 0.08003 | 0.07923762 | 11.9 |  | 0.6206433 | 99.37936 | 7136 | 70.4074 | 19.74049 | 69.944 | -0.4634 | 70 | 36.08164 |  | 188.7916 | 203.7277 | 0 |  | 185.55 | 185.866
05.12.2022 13:45:58 | 01:58:58 | 7138 | 175.9372 | 0 |  | -1.24913e-05 | -1.742236 | -1.742236 | 62.49129 | -12.80099 | 0 |  | 0.15027 | 0.06059274 | 0 |  | 0.36006 | 0.353 | 188.82112 | 0 |  | 2.63796 | 2.398145 | 0 |  | 0.0428 | 0.03465587 | -0.01003182 | 0 | -1.732204 | 4.49436 | -1.742236 | 0.09162903 | 99.38913 | 301 | 300 | -0.249995 | 0 |  | 0.08003 | 0.07923762 | 11.9 |  | 0.6108684 | 99.38913 | 7138 | 70.4074 | 19.74049 | 69.9436 | -0.4638 | 70 | 36.08223 |  | 188.7916 | 203.7277 | 0 |  | 185.55 | 185.866
05.12.2022 13:46:00 | 01:59:00 | 7140 | 175.9372 | 0 |  | -1.31645e-05 | -1.730017 | -1.730017 | 62.4918 | -12.80447 | 0 |  | 0.15027 | 0.06059274 | 0 |  | 0.36006 | 0.353 | 188.82112 | 0 |  | 2.63796 | 2.398145 | 0 |  | 0.0428 | 0.03465587 | -0.01057247 | 0 | -1.719444 | 4.4944 | -1.730017 | 0.1038377 | 99.39919 | 300 | 300 | -0.299995 | 0 |  | 0.08003 | 0.07923762 | 11.9 |  | 0.600811 | 99.39919 | 7140 | 70.4074 | 19.73999 | 69.944 | -0.4634 | 70 | 36.06717 |  | 188.7916 | 203.7277 | 0 |  | 185.55 | 185.866
05.12.2022 13:46:02 | 01:59:02 | 7142 | 175.9372 | 0 |  | -1.52588e-05 | -1.731457 | -1.731457 | 62.49078 | -12.80793 | 0 |  | 0.15027 | 0.06059274 | 0 |  | 0.36006 | 0.353 | 188.82112 | 0 |  | 2.63796 | 2.398145 | 0 |  | 0.0428 | 0.03465587 | -0.01225441 | 0 | -1.719203 | 4.49438 | -1.731457 | 0.1023866 | 99.4098 | 299 | 300 | -0.249995 | 0 |  | 0.08003 | 0.07923762 | 11.9 |  | 0.5902 | 99.4098 | 7142 | 70.4074 | 19.73948 | 69.9438 | -0.4636 | 70 | 36.0476 |  | 188.7916 | 203.7277 | 0 |  | 185.55 | 185.866
05.12.2022 13:46:04 | 01:59:04 | 7144 | 175.9372 | 0 |  | -1.69044e-05 | -1.739248 | -1.739248 | 62.49385 | -12.8114 | 0 |  | 0.15027 | 0.06059274 | 0 |  | 0.36006 | 0.353 | 188.82112 | 0 |  | 2.63796 | 2.398145 | 0 |  | 0.0428 | 0.03465587 | -0.013576 | 0 | -1.725672 | 4.49438 | -1.739248 | 0.09458541 | 99.41993 | 301 | 300 | -0.249995 | 0 |  | 0.08003 | 0.07923762 | 11.9 |  | 0.5800651 | 99.41993 | 7144 | 70.3978 | 19.73999 | 69.9438 | -0.454 | 70 | 36.00253 |  | 188.7916 | 203.7277 | 0 |  | 185.55 | 185.866
05.12.2022 13:46:06 | 01:59:06 | 7146 | 175.9372 | 0 |  | -1.58572e-05 | -1.751498 | -1.751498 | 62.4918 | -12.81489 | 0 |  | 0.15027 | 0.06059274 | 0 |  | 0.36006 | 0.353 | 188.82112 | 0 |  | 2.63796 | 2.398145 | 0 |  | 0.0428 | 0.03465587 | -0.01273499 | 0 | -1.738763 | 4.49438 | -1.751498 | 0.08232577 | 99.42904 | 300 | 300 | -0.299995 | 0 |  | 0.08003 | 0.07923762 | 11.9 |  | 0.5709625 | 99.42904 | 7146 | 70.4074 | 19.73999 | 69.9438 | -0.4636 | 70 | 35.96908 |  | 188.7916 | 203.7277 | 0 |  | 185.55 | 185.866
05.12.2022 13:46:08 | 01:59:08 | 7148 | 175.9372 | 0 |  | -2.02703e-05 | -1.772678 | -1.772678 | 62.49078 | -12.81841 | 0 |  | 0.15027 | 0.06059274 | 0 |  | 0.36006 | 0.353 | 188.82112 | 0 |  | 2.63796 | 2.398145 | 0 |  | 0.0428 | 0.03465587 | -0.01627917 | 0 | -1.756398 | 4.49436 | -1.772678 | 0.06113884 | 99.43642 | 300 | 300 | -0.299995 | 0 |  | 0.08003 | 0.07923762 | 11.9 |  | 0.5635807 | 99.43642 | 7148 | 70.3978 | 19.74049 | 69.9436 | -0.4542 | 70 | 35.88427 |  | 188.7916 | 203.7277 | 0 |  | 185.55 | 185.866
05.12.2022 13:46:10 | 01:59:10 | 7150 | 175.9372 | 0 |  | -2.09435e-05 | -1.760611 | -1.760611 | 62.4918 | -12.82195 | 0 |  | 0.15027 | 0.06059274 | 0 |  | 0.36006 | 0.353 | 188.82112 | 0 |  | 2.63796 | 2.398145 | 0 |  | 0.0428 | 0.03465587 | -0.01681982 | 0 | -1.743791 | 4.49438 | -1.760611 | 0.07319801 | 99.44333 | 300 | 300 | -0.299995 | 0 |  | 0.08003 | 0.07923762 | 11.9 |  | 0.5566686 | 99.44333 | 7150 | 70.4074 | 19.74049 | 69.9438 | -0.4636 | 70 | 35.83921 |  | 188.7916 | 203.7277 | 0 |  | 185.55 | 185.866
05.12.2022 13:46:12 | 01:59:12 | 7152 | 175.9372 | 0 |  | -2.61793e-05 | -1.763708 | -1.763708 | 62.49078 | -12.82547 | 0 |  | 0.15027 | 0.06059274 | 0 |  | 0.36006 | 0.353 | 188.82112 | 0 |  | 2.63796 | 2.398145 | 0 |  | 0.0428 | 0.03465587 | -0.02102471 | 0 | -1.742684 | 4.49432 | -1.763708 | 0.07009338 | 99.4507 | 300 | 300 | -0.299995 | 0 |  | 0.08003 | 0.07923762 | 11.9 |  | 0.5492958 | 99.4507 | 7152 | 70.3978 | 19.7415 | 69.9432 | -0.4546 | 70 | 35.80694 |  | 188.7916 | 203.7277 | 0 |  | 185.55 | 185.866
05.12.2022 13:46:14 | 01:59:14 | 7154 | 175.9372 | 0 |  | -2.59549e-05 | -1.761946 | -1.761946 | 62.49078 | -12.829 | 0 |  | 0.15027 | 0.06059274 | 0 |  | 0.36006 | 0.353 | 188.82112 | 0 |  | 2.63796 | 2.398145 | 0 |  | 0.0428 | 0.03465587 | -0.0208445 | 0 | -1.741102 | 4.49434 | -1.761946 | 0.07184791 | 99.45801 | 300 | 300 | -0.299995 | 0 |  | 0.08003 | 0.07923762 | 11.9 |  | 0.5419924 | 99.45801 | 7154 | 70.3978 | 19.73948 | 69.9434 | -0.4544 | 70 | 35.75108 |  | 188.7916 | 203.7277 | 0 |  | 185.55 | 185.866
05.12.2022 13:46:16 | 01:59:16 | 7156 | 175.9372 | 0 |  | -2.12427e-05 | -1.758073 | -1.758073 | 62.4918 | -12.83252 | 0 |  | 0.15027 | 0.06059274 | 0 |  | 0.36006 | 0.353 | 188.82112 | 0 |  | 2.63796 | 2.398145 | 0 |  | 0.0428 | 0.03465587 | -0.01706011 | 0 | -1.741013 | 4.4944 | -1.758073 | 0.07571322 | 99.4656 | 299 | 300 | -0.249995 | 0 |  | 0.08003 | 0.07923762 | 11.9 |  | 0.5343999 | 99.4656 | 7156 | 70.3978 | 19.741 | 69.944 | -0.4538 | 70 | 35.75819 |  | 188.7916 | 203.7277 | 0 |  | 185.55 | 185.866
05.12.2022 13:46:18 | 01:59:18 | 7158 | 175.9372 | 0 |  | -1.5558e-05 | -1.758596 | -1.758596 | 62.4918 | -12.83603 | 0 |  | 0.15027 | 0.06059274 | 0 |  | 0.36006 | 0.353 | 188.82112 | 0 |  | 2.63796 | 2.398145 | 0 |  | 0.0428 | 0.03465587 | -0.0124947 | 0 | -1.746101 | 4.49438 | -1.758596 | 0.07518255 | 99.47336 | 300 | 300 | -0.199995 | 0 |  | 0.08003 | 0.07923762 | 11.9 |  | 0.5266358 | 99.47336 | 7158 | 70.3978 | 19.742 | 69.9438 | -0.454 | 70 | 35.7391 |  | 188.7916 | 203.7277 | 0 |  | 185.55 | 185.866
05.12.2022 13:46:20 | 01:59:20 | 7160 | 175.9372 | 0 |  | -1.15937e-05 | -1.749683 | -1.749683 | 62.4918 | -12.83954 | 0 |  | 0.15027 | 0.06059274 | 0 |  | 0.36006 | 0.353 | 188.82112 | 0 |  | 2.63796 | 2.398145 | 0 |  | 0.0428 | 0.03465587 | -0.009310952 | 0 | -1.740372 | 4.49436 | -1.749683 | 0.08408743 | 99.48156 | 301 | 300 | -0.249995 | 0 |  | 0.08003 | 0.07923762 | 11.9 |  | 0.5184408 | 99.48156 | 7160 | 70.3978 | 19.74049 | 69.9436 | -0.4542 | 70 | 35.76614 |  | 188.7916 | 203.7277 | 0 |  | 185.55 | 185.866
05.12.2022 13:46:22 | 01:59:22 | 7162 | 175.9372 | 0 |  | -1.30897e-05 | -1.742122 | -1.742122 | 62.49282 | -12.84303 | 0 |  | 0.15027 | 0.06059274 | 0 |  | 0.36006 | 0.353 | 188.82112 | 0 |  | 2.63796 | 2.398145 | 0 |  | 0.0428 | 0.03465587 | -0.0105124 | 0 | -1.73161 | 4.49436 | -1.742122 | 0.09163826 | 99.4906 | 300 | 300 | -0.299995 | 0 |  | 0.08003 | 0.07923762 | 11.9 |  | 0.5093991 | 99.4906 | 7162 | 70.3978 | 19.742 | 69.9436 | -0.4542 | 70 | 35.8946 |  | 188.7916 | 203.7277 | 0 |  | 185.55 | 185.866
05.12.2022 13:46:24 | 01:59:24 | 7164 | 175.9372 | 0 |  | -1.0023e-05 | -1.741665 | -1.741665 | 62.49334 | -12.84652 | 0 |  | 0.15027 | 0.06059274 | 0 |  | 0.36006 | 0.353 | 188.82112 | 0 |  | 2.63796 | 2.398145 | 0 |  | 0.0428 | 0.03465587 | -0.008049516 | 0 | -1.733616 | 4.49438 | -1.741665 | 0.09208581 | 99.50005 | 299 | 300 | -0.249995 | 0 |  | 0.08003 | 0.07923762 | 11.9 |  | 0.4999459 | 99.50005 | 7164 | 70.3978 | 19.7415 | 69.9438 | -0.454 | 70 | 35.97205 |  | 188.7916 | 203.7277 | 0 |  | 185.55 | 185.866
05.12.2022 13:46:26 | 01:59:26 | 7166 | 175.9372 | 0 |  | -6.43263e-06 | -1.723147 | -1.723147 | 62.49231 | -12.84998 | 0 |  | 0.15027 | 0.06059274 | 0 |  | 0.36006 | 0.353 | 188.82112 | 0 |  | 2.63796 | 2.398145 | 0 |  | 0.0428 | 0.03465587 | -0.005166074 | 0 | -1.717981 | 4.49438 | -1.723147 | 0.1105936 | 99.51048 | 300 | 300 | -0.199995 | 0 |  | 0.08003 | 0.07923762 | 11.9 |  | 0.4895173 | 99.51048 | 7166 | 70.3978 | 19.74301 | 69.9438 | -0.454 | 70 | 36.01653 |  | 188.7916 | 203.7277 | 0 |  | 185.55 | 185.866
05.12.2022 13:46:28 | 01:59:28 | 7168 | 175.9372 | 0 |  | -5.01147e-06 | -1.717136 | -1.717136 | 62.49282 | -12.85342 | 0 |  | 0.15027 | 0.06059274 | 0 |  | 0.36006 | 0.353 | 188.82112 | 0 |  | 2.63796 | 2.398145 | 0 |  | 0.0428 | 0.03465587 | -0.004024734 | 0 | -1.713111 | 4.49436 | -1.717136 | 0.1165926 | 99.52217 | 301 | 300 | -0.249995 | 0 |  | 0.08003 | 0.07923762 | 11.9 |  | 0.4778278 | 99.52217 | 7168 | 70.3978 | 19.7415 | 69.9436 | -0.4542 | 70 | 36.04298 |  | 188.7916 | 203.7277 | 0 |  | 185.55 | 185.866
05.12.2022 13:46:30 | 01:59:30 | 7170 | 175.9372 | 0 |  | -1.79516e-06 | -1.71977 | -1.71977 | 62.49334 | -12.85686 | 0 |  | 0.15027 | 0.06059274 | 0 |  | 0.36006 | 0.353 | 188.82112 | 0 |  | 2.63796 | 2.398145 | 0 |  | 0.0428 | 0.03465587 | -0.001441701 | 0 | -1.718328 | 4.49438 | -1.71977 | 0.1139462 | 99.53403 | 300 | 300 | -0.299995 | 0 |  | 0.08003 | 0.07923762 | 11.9 |  | 0.4659658 | 99.53403 | 7170 | 70.3978 | 19.74251 | 69.9438 | -0.454 | 70 | 36.10217 |  | 188.7916 | 203.7277 | 0 |  | 185.55 | 185.866
05.12.2022 13:46:32 | 01:59:32 | 7172 | 175.9372 | 0 |  | -4.26349e-06 | -1.718476 | -1.718476 | 62.49231 | -12.8603 | 0 |  | 0.15027 | 0.06059274 | 0 |  | 0.36006 | 0.353 | 188.82112 | 0 |  | 2.63796 | 2.398145 | 0 |  | 0.0428 | 0.03465587 | -0.003424028 | 0 | -1.715052 | 4.49436 | -1.718476 | 0.1152278 | 99.54583 | 300 | 300 | -0.299995 | 0 |  | 0.08003 | 0.07923762 | 11.9 |  | 0.454174 | 99.54583 | 7172 | 70.3978 | 19.7415 | 69.9436 | -0.4542 | 70 | 36.09801 |  | 188.7916 | 203.7277 | 0 |  | 185.55 | 185.866
05.12.2022 13:46:34 | 01:59:34 | 7174 | 175.9372 | 0 |  | -1.72036e-06 | -1.710588 | -1.710588 | 62.49334 | -12.86373 | 0 |  | 0.15027 | 0.06059274 | 0 |  | 0.36006 | 0.353 | 188.82112 | 0 |  | 2.63796 | 2.398145 | 0 |  | 0.0428 | 0.03465587 | -0.001381629 | 0 | -1.709206 | 4.49436 | -1.710588 | 0.1231033 | 99.55809 | 299 | 300 | -0.249995 | 0 |  | 0.08003 | 0.07923762 | 11.9 |  | 0.441911 | 99.55809 | 7174 | 70.3978 | 19.74049 | 69.9436 | -0.4542 | 70 | 36.10963 |  | 188.7916 | 203.7277 | 0 |  | 185.55 | 185.866
05.12.2022 13:46:36 | 01:59:36 | 7176 | 175.9372 | 0 |  | -1.27157e-06 | -1.715523 | -1.715523 | 62.49231 | -12.86715 | 0 |  | 0.15027 | 0.06059274 | 0 |  | 0.36006 | 0.353 | 188.82112 | 0 |  | 2.63796 | 2.398145 | 0 |  | 0.0428 | 0.03465587 | -0.001021204 | 0 | -1.714502 | 4.49436 | -1.715523 | 0.1181552 | 99.5705 | 300 | 300 | -0.199995 | 0 |  | 0.08003 | 0.07923762 | 11.9 |  | 0.4294974 | 99.5705 | 7176 | 70.3978 | 19.74049 | 69.9436 | -0.4542 | 70 | 36.11912 |  | 188.7916 | 203.7277 | 0 |  | 185.55 | 185.866
05.12.2022 13:46:38 | 01:59:38 | 7178 | 175.9372 | 0 |  | -7.4798e-08 | -1.726095 | -1.726095 | 62.49129 | -12.87059 | 0 |  | 0.15027 | 0.06059274 | 0 |  | 0.36006 | 0.353 | 188.82112 | 0 |  | 2.63796 | 2.398145 | 0 |  | 0.0428 | 0.03465587 | -6.007061e-05 | 0 | -1.726035 | 4.49436 | -1.726095 | 0.1075712 | 99.58212 | 301 | 300 | -0.249995 | 0 |  | 0.08003 | 0.07923762 | 11.9 |  | 0.417883 | 99.58212 | 7178 | 70.3978 | 19.7415 | 69.9436 | -0.4542 | 70 | 36.10181 |  | 188.7916 | 203.7277 | 0 |  | 185.55 | 185.866
05.12.2022 13:46:40 | 01:59:40 | 7180 | 175.9372 | 0 |  | -3.44071e-06 | -1.739417 | -1.739417 | 62.49282 | -12.87406 | 0 |  | 0.15027 | 0.06059274 | 0 |  | 0.36006 | 0.353 | 188.82112 | 0 |  | 2.63796 | 2.398145 | 0 |  | 0.0428 | 0.03465587 | -0.00276325 | 0 | -1.736653 | 4.49432 | -1.739417 | 0.09423923 | 99.5925 | 300 | 300 | -0.299995 | 0 |  | 0.08003 | 0.07923762 | 11.9 |  | 0.4074992 | 99.5925 | 7180 | 70.3978 | 19.7415 | 69.9432 | -0.4546 | 70 | 36.09374 |  | 188.7916 | 203.7277 | 0 |  | 185.55 | 185.866
05.12.2022 13:46:42 | 01:59:42 | 7182 | 175.9372 | 0 |  | -3.8147e-06 | -1.72622 | -1.72622 | 62.49231 | -12.87753 | 0 |  | 0.15027 | 0.06059274 | 0 |  | 0.36006 | 0.353 | 188.82112 | 0 |  | 2.63796 | 2.398145 | 0 |  | 0.0428 | 0.03465587 | -0.003063603 | 0 | -1.723157 | 4.49436 | -1.72622 | 0.1074249 | 99.60288 | 300 | 300 | -0.299995 | 0 |  | 0.08003 | 0.07923762 | 11.9 |  | 0.3971229 | 99.60288 | 7182 | 70.3978 | 19.74251 | 69.9436 | -0.4542 | 70 | 36.05069 |  | 188.7916 | 203.7277 | 0 |  | 185.55 | 185.866
05.12.2022 13:46:44 | 01:59:44 | 7184 | 175.9372 | 0 |  | -3.9643e-06 | -1.728097 | -1.728097 | 62.49078 | -12.88098 | 0 |  | 0.15027 | 0.06059274 | 0 |  | 0.36006 | 0.353 | 188.82112 | 0 |  | 2.63796 | 2.398145 | 0 |  | 0.0428 | 0.03465587 | -0.003183747 | 0 | -1.724913 | 4.49434 | -1.728097 | 0.1055369 | 99.61383 | 299 | 300 | -0.249995 | 0 |  | 0.08003 | 0.07923762 | 11.9 |  | 0.3861653 | 99.61383 | 7184 | 70.3978 | 19.7415 | 69.9434 | -0.4544 | 70 | 36.05033 |  | 188.7916 | 203.7277 | 0 |  | 185.55 | 185.866
05.12.2022 13:46:46 | 01:59:46 | 7186 | 175.9372 | 0 |  | -9.05056e-06 | -1.737355 | -1.737355 | 62.49027 | -12.88444 | 0 |  | 0.15027 | 0.06059274 | 0 |  | 0.36006 | 0.353 | 188.82112 | 0 |  | 2.63796 | 2.398145 | 0 |  | 0.0428 | 0.03465587 | -0.007268545 | 0 | -1.730086 | 4.49436 | -1.737355 | 0.09626852 | 99.62422 | 301 | 300 | -0.249995 | 0 |  | 0.08003 | 0.07923762 | 11.9 |  | 0.3757817 | 99.62422 | 7186 | 70.3881 | 19.73999 | 69.9436 | -0.4445 | 70 | 36.00217 |  | 188.7916 | 203.7277 | 0 |  | 185.55 | 185.866
05.12.2022 13:46:48 | 01:59:48 | 7188 | 175.9372 | 0 |  | -1.32393e-05 | -1.752231 | -1.752231 | 62.49078 | -12.88793 | 0 |  | 0.15027 | 0.06059274 | 0 |  | 0.36006 | 0.353 | 188.82112 | 0 |  | 2.63796 | 2.398145 | 0 |  | 0.0428 | 0.03465587 | -0.01063254 | 0 | -1.741598 | 4.49434 | -1.752231 | 0.08138312 | 99.63336 | 300 | 300 | -0.299995 | 0 |  | 0.08003 | 0.07923762 | 11.9 |  | 0.3666409 | 99.63336 | 7188 | 70.3978 | 19.74049 | 69.9434 | -0.4544 | 70 | 35.96671 |  | 188.7916 | 203.7277 | 0 |  | 185.55 | 185.866
05.12.2022 13:46:50 | 01:59:50 | 7190 | 175.9372 | 0 |  | -9.34975e-06 | -1.743742 | -1.743742 | 62.48976 | -12.89143 | 0 |  | 0.15027 | 0.06059274 | 0 |  | 0.36006 | 0.353 | 188.82112 | 0 |  | 2.63796 | 2.398145 | 0 |  | 0.0428 | 0.03465587 | -0.007508826 | 0 | -1.736233 | 4.49436 | -1.743742 | 0.0898632 | 99.64217 | 300 | 300 | -0.299995 | 0 |  | 0.08003 | 0.07923762 | 11.9 |  | 0.3578297 | 99.64217 | 7190 | 70.3978 | 19.7415 | 69.9436 | -0.4542 | 70 | 35.94097 |  | 188.7916 | 203.7277 | 0 |  | 185.55 | 185.866
05.12.2022 13:46:52 | 01:59:52 | 7192 | 175.9372 | 0 |  | -1.10701e-05 | -1.753118 | -1.753118 | 62.49078 | -12.89493 | 0 |  | 0.15027 | 0.06059274 | 0 |  | 0.36006 | 0.353 | 188.82112 | 0 |  | 2.63796 | 2.398145 | 0 |  | 0.0428 | 0.03465587 | -0.008890447 | 0 | -1.744228 | 4.49432 | -1.753118 | 0.08047775 | 99.65093 | 299 | 300 | -0.249995 | 0 |  | 0.08003 | 0.07923762 | 11.9 |  | 0.3490651 | 99.65093 | 7192 | 70.3978 | 19.74049 | 69.9432 | -0.4546 | 70 | 35.88487 |  | 188.7916 | 203.7277 | 0 |  | 185.55 | 185.866
05.12.2022 13:46:54 | 01:59:54 | 7194 | 175.9372 | 0 |  | -8.22778e-06 | -1.728693 | -1.728693 | 62.49027 | -12.89841 | 0 |  | 0.15027 | 0.06059274 | 0 |  | 0.36006 | 0.353 | 188.82112 | 0 |  | 2.63796 | 2.398145 | 0 |  | 0.0428 | 0.03465587 | -0.006607767 | 0 | -1.722085 | 4.49438 | -1.728693 | 0.1048928 | 99.66047 | 301 | 300 | -0.249995 | 0 |  | 0.08003 | 0.07923762 | 11.9 |  | 0.3395271 | 99.66047 | 7194 | 70.3978 | 19.73999 | 69.9438 | -0.454 | 70 | 35.98391 |  | 188.7916 | 203.7277 | 0 |  | 185.55 | 185.866
05.12.2022 13:46:56 | 01:59:56 | 7196 | 175.9372 | 0 |  | -7.405e-06 | -1.723941 | -1.723941 | 62.49078 | -12.90186 | 0 |  | 0.15027 | 0.06059274 | 0 |  | 0.36006 | 0.353 | 188.82112 | 0 |  | 2.63796 | 2.398145 | 0 |  | 0.0428 | 0.03465587 | -0.005946988 | 0 | -1.717994 | 4.49436 | -1.723941 | 0.1096336 | 99.67151 | 300 | 300 | -0.299995 | 0 |  | 0.08003 | 0.07923762 | 11.9 |  | 0.328489 | 99.67151 | 7196 | 70.4074 | 19.741 | 69.9436 | -0.4638 | 70 | 35.95271 |  | 188.7916 | 203.7277 | 0 |  | 185.55 | 185.866
05.12.2022 13:46:58 | 01:59:58 | 7198 | 175.9372 | 0 |  | -4.86187e-06 | -1.729228 | -1.729228 | 62.49027 | -12.90531 | 0 |  | 0.15027 | 0.06059274 | 0 |  | 0.36006 | 0.353 | 188.82112 | 0 |  | 2.63796 | 2.398145 | 0 |  | 0.0428 | 0.03465587 | -0.003904589 | 0 | -1.725324 | 4.49436 | -1.729228 | 0.1043351 | 99.68252 | 300 | 300 | -0.299995 | 0 |  | 0.08003 | 0.07923762 | 11.9 |  | 0.3174796 | 99.68252 | 7198 | 70.4074 | 19.741 | 69.9436 | -0.4638 | 70 | 35.90752 |  | 188.7916 | 203.7277 | 0 |  | 185.55 | 185.866
05.12.2022 13:47:00 | 02:00:00 | 7200 | 175.9372 | 0 |  | 1.49596e-07 | -1.707975 | -1.707975 | 62.49231 | -12.90875 | 0 |  | 0.15027 | 0.06059274 | 0 |  | 0.36006 | 0.353 | 188.82112 | 0 |  | 2.63796 | 2.398145 | 0 |  | 0.0428 | 0.03465587 | 0.0001201412 | 0 | -1.708095 | 4.49438 | -1.707975 | 0.1255759 | 99.69435 | 299 | 300 | -0.249995 | 0 |  | 0.08003 | 0.07923762 | 11.9 |  | 0.3056498 | 99.69435 | 7200 | 70.3978 | 19.73999 | 69.9438 | -0.454 | 70 | 35.89531 |  | 188.7916 | 203.7277 | 0 |  | 185.55 | 185.866
05.12.2022 13:47:02 | 02:00:02 | 7202 | 175.9372 | 0 |  | -3.14152e-06 | -1.735053 | -1.735053 | 62.49231 | -12.9122 | 0 |  | 0.15027 | 0.06059274 | 0 |  | 0.36006 | 0.353 | 188.82112 | 0 |  | 2.63796 | 2.398145 | 0 |  | 0.0428 | 0.03465587 | -0.002522969 | 0 | -1.73253 | 4.49432 | -1.735053 | 0.09848606 | 99.70588 | 301 | 300 | -0.249995 | 0 |  | 0.08003 | 0.07923762 | 11.9 |  | 0.2941211 | 99.70588 | 7202 | 70.3978 | 19.741 | 69.9432 | -0.4546 | 70 | 35.85178 |  | 188.7916 | 203.7277 | 0 |  | 185.55 | 185.866
05.12.2022 13:47:04 | 02:00:04 | 7204 | 175.9372 | 0 |  | -1.72036e-06 | -1.741599 | -1.741599 | 62.49282 | -12.91567 | 0 |  | 0.15027 | 0.06059274 | 0 |  | 0.36006 | 0.353 | 188.82112 | 0 |  | 2.63796 | 2.398145 | 0 |  | 0.0428 | 0.03465587 | -0.001381629 | 0 | -1.740217 | 4.49434 | -1.741599 | 0.09193074 | 99.71568 | 300 | 300 | -0.299995 | 0 |  | 0.08003 | 0.07923762 | 11.9 |  | 0.2843235 | 99.71568 | 7204 | 70.3978 | 19.73999 | 69.9434 | -0.4544 | 70 | 35.84525 |  | 188.7916 | 203.7277 | 0 |  | 185.55 | 185.866
05.12.2022 13:47:06 | 02:00:06 | 7206 | 175.9372 | 0 |  | -4.03909e-06 | -1.73448 | -1.73448 | 62.49231 | -12.91915 | 0 |  | 0.15027 | 0.06059274 | 0 |  | 0.36006 | 0.353 | 188.82112 | 0 |  | 2.63796 | 2.398145 | 0 |  | 0.0428 | 0.03465587 | -0.003243811 | 0 | -1.731236 | 4.49432 | -1.73448 | 0.09903957 | 99.7255 | 299 | 300 | -0.249995 | 0 |  | 0.08003 | 0.07923762 | 11.9 |  | 0.2744974 | 99.7255 | 7206 | 70.3978 | 19.741 | 69.9432 | -0.4546 | 70 | 35.82106 |  | 188.7916 | 203.7277 | 0 |  | 185.55 | 185.866
05.12.2022 13:47:08 | 02:00:08 | 7208 | 175.9372 | 0 |  | -3.6651e-06 | -1.731842 | -1.731842 | 62.49282 | -12.92261 | 0 |  | 0.15027 | 0.06059274 | 0 |  | 0.36006 | 0.353 | 188.82112 | 0 |  | 2.63796 | 2.398145 | 0 |  | 0.0428 | 0.03465587 | -0.002943458 | 0 | -1.728898 | 4.49434 | -1.731842 | 0.101667 | 99.73583 | 301 | 300 | -0.249995 | 0 |  | 0.08003 | 0.07923762 | 11.9 |  | 0.2641704 | 99.73583 | 7208 | 70.3978 | 19.7415 | 69.9434 | -0.4544 | 70 | 35.79947 |  | 188.7916 | 203.7277 | 0 |  | 185.55 | 185.866
05.12.2022 13:47:10 | 02:00:10 | 7210 | 175.9372 | 0 |  | -7.03101e-06 | -1.736513 | -1.736513 | 62.49334 | -12.92608 | 0 |  | 0.15027 | 0.06059274 | 0 |  | 0.36006 | 0.353 | 188.82112 | 0 |  | 2.63796 | 2.398145 | 0 |  | 0.0428 | 0.03465587 | -0.005646635 | 0 | -1.730867 | 4.4943 | -1.736513 | 0.09698489 | 99.74605 | 299 | 300 | -0.249995 | 0 |  | 0.08003 | 0.07923762 | 11.9 |  | 0.253949 | 99.74605 | 7210 | 70.3978 | 19.7415 | 69.943 | -0.4548 | 70 | 35.79129 |  | 188.7916 | 203.7277 | 0 |  | 185.55 | 185.866
05.12.2022 13:47:12 | 02:00:12 | 7212 | 175.9372 | 0 |  | -7.85379e-06 | -1.733091 | -1.733091 | 62.4918 | -12.92955 | 0 |  | 0.15027 | 0.06059274 | 0 |  | 0.36006 | 0.353 | 188.82112 | 0 |  | 2.63796 | 2.398145 | 0 |  | 0.0428 | 0.03465587 | -0.006307414 | 0 | -1.726783 | 4.49432 | -1.733091 | 0.1003968 | 99.75621 | 301 | 300 | -0.249995 | 0 |  | 0.08003 | 0.07923762 | 11.9 |  | 0.2437931 | 99.75621 | 7212 | 70.3978 | 19.74251 | 69.9432 | -0.4546 | 70 | 35.7767 |  | 188.7916 | 203.7277 | 0 |  | 185.55 | 185.866
05.12.2022 13:47:14 | 02:00:14 | 7214 | 175.9372 | 0 |  | -1.22669e-05 | -1.744827 | -1.744827 | 62.49027 | -12.93303 | 0 |  | 0.15027 | 0.06059274 | 0 |  | 0.36006 | 0.353 | 188.82112 | 0 |  | 2.63796 | 2.398145 | 0 |  | 0.0428 | 0.03465587 | -0.009851602 | 0 | -1.734975 | 4.49432 | -1.744827 | 0.08865066 | 99.76593 | 299 | 300 | -0.249995 | 0 |  | 0.08003 | 0.07923762 | 11.9 |  | 0.2340659 | 99.76593 | 7214 | 70.3978 | 19.74049 | 69.9432 | -0.4546 | 70 | 35.79176 |  | 188.7916 | 203.7277 | 0 |  | 185.55 | 185.866
05.12.2022 13:47:16 | 02:00:16 | 7216 | 175.9372 | 0 |  | -1.28653e-05 | -1.747679 | -1.747679 | 62.48976 | -12.93652 | 0 |  | 0.15027 | 0.06059274 | 0 |  | 0.36006 | 0.353 | 188.82112 | 0 |  | 2.63796 | 2.398145 | 0 |  | 0.0428 | 0.03465587 | -0.01033218 | 0 | -1.737347 | 4.49432 | -1.747679 | 0.08578901 | 99.77491 | 301 | 300 | -0.249995 | 0 |  | 0.08003 | 0.07923762 | 11.9 |  | 0.2250904 | 99.77491 | 7216 | 70.3978 | 19.741 | 69.9432 | -0.4546 | 70 | 35.78761 |  | 188.7916 | 203.7277 | 0 |  | 185.55 | 185.866
05.12.2022 13:47:18 | 02:00:18 | 7218 | 175.9372 | 0 |  | -1.23417e-05 | -1.742028 | -1.742028 | 62.48823 | -12.94001 | 0 |  | 0.15027 | 0.06059274 | 0 |  | 0.36006 | 0.353 | 188.82112 | 0 |  | 2.63796 | 2.398145 | 0 |  | 0.0428 | 0.03465587 | -0.009911674 | 0 | -1.732116 | 4.49434 | -1.742028 | 0.09143105 | 99.78403 | 299 | 300 | -0.249995 | 0 |  | 0.08003 | 0.07923762 | 11.9 |  | 0.2159718 | 99.78403 | 7218 | 70.3978 | 19.7415 | 69.9434 | -0.4544 | 70 | 35.81857 |  | 188.7916 | 203.7277 | 0 |  | 185.55 | 185.866
05.12.2022 13:47:20 | 02:00:20 | 7220 | 175.9372 | 0 |  | -8.30258e-06 | -1.725091 | -1.725091 | 62.48823 | -12.94348 | 0 |  | 0.15027 | 0.06059274 | 0 |  | 0.36006 | 0.353 | 188.82112 | 0 |  | 2.63796 | 2.398145 | 0 |  | 0.0428 | 0.03465587 | -0.006667839 | 0 | -1.718423 | 4.49436 | -1.725091 | 0.1083573 | 99.79431 | 301 | 300 | -0.249995 | 0 |  | 0.08003 | 0.07923762 | 11.9 |  | 0.205692 | 99.79431 | 7220 | 70.3978 | 19.742 | 69.9436 | -0.4542 | 70 | 35.85735 |  | 188.7916 | 203.7277 | 0 |  | 185.55 | 185.866
05.12.2022 13:47:22 | 02:00:22 | 7222 | 175.9372 | 0 |  | -8.90096e-06 | -1.733132 | -1.733132 | 62.48567 | -12.94694 | 0 |  | 0.15027 | 0.06059274 | 0 |  | 0.36006 | 0.353 | 188.82112 | 0 |  | 2.63796 | 2.398145 | 0 |  | 0.0428 | 0.03465587 | -0.007148401 | 0 | -1.725984 | 4.49434 | -1.733132 | 0.1003052 | 99.80504 | 300 | 300 | -0.299995 | 0 |  | 0.08003 | 0.07923762 | 11.9 |  | 0.1949556 | 99.80504 | 7222 | 70.3978 | 19.7415 | 69.9434 | -0.4544 | 70 | 35.90657 |  | 188.7916 | 203.7277 | 0 |  | 185.55 | 185.866
05.12.2022 13:47:24 | 02:00:24 | 7224 | 175.9372 | 0 |  | -8.45218e-06 | -1.729883 | -1.729883 | 62.47699 | -12.9504 | 0 |  | 0.15027 | 0.06059274 | 0 |  | 0.36006 | 0.353 | 188.82112 | 0 |  | 2.63796 | 2.398145 | 0 |  | 0.0428 | 0.03465587 | -0.006787983 | 0 | -1.723095 | 4.49432 | -1.729883 | 0.1035439 | 99.81553 | 300 | 300 | -0.299995 | 0 |  | 0.08003 | 0.07923762 | 11.9 |  | 0.1844669 | 99.81553 | 7224 | 70.3978 | 19.74049 | 69.9432 | -0.4546 | 70 | 36.00787 |  | 188.7916 | 203.7277 | 0 |  | 185.55 | 185.866
05.12.2022 13:47:26 | 02:00:26 | 7226 | 175.9372 | 0 |  | -1.40621e-05 | -1.749237 | -1.749237 | 62.47638 | -12.95388 | 0 |  | 0.15027 | 0.06059274 | 0 |  | 0.36006 | 0.353 | 188.82112 | 0 |  | 2.63796 | 2.398145 | 0 |  | 0.0428 | 0.03465587 | -0.01129334 | 0 | -1.737944 | 4.4943 | -1.749237 | 0.08417931 | 99.82519 | 300 | 300 | -0.299995 | 0 |  | 0.08003 | 0.07923762 | 11.9 |  | 0.1748079 | 99.82519 | 7226 | 70.3978 | 19.7415 | 69.943 | -0.4548 | 70 | 36.04998 |  | 188.7916 | 203.7277 | 0 |  | 185.55 | 185.866
05.12.2022 13:47:28 | 02:00:28 | 7228 | 175.9372 | 0 |  | -1.08457e-05 | -1.713212 | -1.713212 | 62.47638 | -12.95734 | 0 |  | 0.15027 | 0.06059274 | 0 |  | 0.36006 | 0.353 | 188.82112 | 0 |  | 2.63796 | 2.398145 | 0 |  | 0.0428 | 0.03465587 | -0.00871023 | 0 | -1.704502 | 4.49432 | -1.713212 | 0.1201941 | 99.83571 | 300 | 300 | -0.299995 | 0 |  | 0.08003 | 0.07923762 | 11.9 |  | 0.1642921 | 99.83571 | 7228 | 70.3978 | 19.74049 | 69.9432 | -0.4546 | 70 | 36.10418 |  | 188.7916 | 203.7277 | 0 |  | 185.55 | 185.866
05.12.2022 13:47:30 | 02:00:30 | 7230 | 175.9372 | 0 |  | -9.27495e-06 | -1.748345 | -1.748345 | 62.4775 | -12.9608 | 0 |  | 0.15027 | 0.06059274 | 0 |  | 0.36006 | 0.353 | 188.82112 | 0 |  | 2.63796 | 2.398145 | 0 |  | 0.0428 | 0.03465587 | -0.007448754 | 0 | -1.740896 | 4.49432 | -1.748345 | 0.08505006 | 99.84627 | 299 | 300 | -0.249995 | 0 |  | 0.08003 | 0.07923762 | 11.9 |  | 0.1537316 | 99.84627 | 7230 | 70.3978 | 19.73948 | 69.9432 | -0.4546 | 70 | 36.14664 |  | 188.7916 | 203.7277 | 0 |  | 185.55 | 185.866
05.12.2022 13:47:32 | 02:00:32 | 7232 | 175.9372 | 0 |  | -6.88142e-06 | -1.750093 | -1.750093 | 62.4775 | -12.9643 | 0 |  | 0.15027 | 0.06059274 | 0 |  | 0.36006 | 0.353 | 188.82112 | 0 |  | 2.63796 | 2.398145 | 0 |  | 0.0428 | 0.03465587 | -0.005526499 | 0 | -1.744567 | 4.49432 | -1.750093 | 0.08329287 | 99.85493 | 301 | 300 | -0.249995 | 0 |  | 0.08003 | 0.07923762 | 11.9 |  | 0.1450698 | 99.85493 | 7232 | 70.3978 | 19.7415 | 69.9432 | -0.4546 | 70 | 36.13691 |  | 188.7916 | 203.7277 | 0 |  | 185.55 | 185.866
05.12.2022 13:47:34 | 02:00:34 | 7234 | 175.9372 | 0 |  | -2.09435e-06 | -1.732387 | -1.732387 | 62.47852 | -12.96778 | 0 |  | 0.15027 | 0.06059274 | 0 |  | 0.36006 | 0.353 | 188.82112 | 0 |  | 2.63796 | 2.398145 | 0 |  | 0.0428 | 0.03465587 | -0.001681982 | 0 | -1.730705 | 4.49432 | -1.732387 | 0.100989 | 99.86441 | 300 | 300 | -0.299995 | 0 |  | 0.08003 | 0.07923762 | 11.9 |  | 0.1355879 | 99.86441 | 7234 | 70.3978 | 19.742 | 69.9432 | -0.4546 | 70 | 36.10904 |  | 188.7916 | 203.7277 | 0 |  | 185.55 | 185.866
05.12.2022 13:47:36 | 02:00:36 | 7236 | 175.9372 | 0 |  | -4.93667e-06 | -1.730754 | -1.730754 | 62.47903 | -12.97125 | 0 |  | 0.15027 | 0.06059274 | 0 |  | 0.36006 | 0.353 | 188.82112 | 0 |  | 2.63796 | 2.398145 | 0 |  | 0.0428 | 0.03465587 | -0.003964662 | 0 | -1.72679 | 4.4943 | -1.730754 | 0.1026112 | 99.87489 | 300 | 300 | -0.299995 | 0 |  | 0.08003 | 0.07923762 | 11.9 |  | 0.1251119 | 99.87489 | 7236 | 70.3978 | 19.741 | 69.943 | -0.4548 | 70 | 36.07702 |  | 188.7916 | 203.7277 | 0 |  | 185.55 | 185.866
05.12.2022 13:47:38 | 02:00:38 | 7238 | 175.9372 | 0 |  | -7.33021e-06 | -1.725279 | -1.725279 | 62.47852 | -12.9747 | 0 |  | 0.15027 | 0.06059274 | 0 |  | 0.36006 | 0.353 | 188.82112 | 0 |  | 2.63796 | 2.398145 | 0 |  | 0.0428 | 0.03465587 | -0.005886924 | 0 | -1.719392 | 4.49428 | -1.725279 | 0.1080757 | 99.88573 | 300 | 300 | -0.299995 | 0 |  | 0.08003 | 0.07923762 | 11.9 |  | 0.1142714 | 99.88573 | 7238 | 70.3978 | 19.742 | 69.9428 | -0.455 | 70 | 36.05484 |  | 188.7916 | 203.7277 | 0 |  | 185.55 | 185.866
05.12.2022 13:47:40 | 02:00:40 | 7240 | 175.9372 | 0 |  | -9.57414e-06 | -1.749131 | -1.749131 | 62.47852 | -12.97818 | 0 |  | 0.15027 | 0.06059274 | 0 |  | 0.36006 | 0.353 | 188.82112 | 0 |  | 2.63796 | 2.398145 | 0 |  | 0.0428 | 0.03465587 | -0.007689034 | 0 | -1.741442 | 4.4943 | -1.749131 | 0.08421377 | 99.89562 | 300 | 300 | -0.299995 | 0 |  | 0.08003 | 0.07923762 | 11.9 |  | 0.1043774 | 99.89562 | 7240 | 70.3978 | 19.74251 | 69.943 | -0.4548 | 70 | 35.98201 |  | 188.7916 | 203.7277 | 0 |  | 185.55 | 185.866
05.12.2022 13:47:42 | 02:00:42 | 7242 | 175.9372 | 0 |  | -8.67657e-06 | -1.773329 | -1.773329 | 62.48056 | -12.9817 | 0 |  | 0.15027 | 0.06059274 | 0 |  | 0.36006 | 0.353 | 188.82112 | 0 |  | 2.63796 | 2.398145 | 0 |  | 0.0428 | 0.03465587 | -0.006968192 | 0 | -1.766361 | 4.4943 | -1.773329 | 0.06000801 | 99.90304 | 299 | 300 | -0.249995 | 0 |  | 0.08003 | 0.07923762 | 11.9 |  | 0.09695672 | 99.90304 | 7242 | 70.3978 | 19.742 | 69.943 | -0.4548 | 70 | 35.93421 |  | 188.7916 | 203.7277 | 0 |  | 185.55 | 185.866
05.12.2022 13:47:44 | 02:00:44 | 7244 | 175.9372 | 0 |  | -1.06214e-05 | -1.754651 | -1.754651 | 62.48312 | -12.98523 | 0 |  | 0.15027 | 0.06059274 | 0 |  | 0.36006 | 0.353 | 188.82112 | 0 |  | 2.63796 | 2.398145 | 0 |  | 0.0428 | 0.03465587 | -0.008530094 | 0 | -1.746121 | 4.49432 | -1.754651 | 0.07867848 | 99.91018 | 301 | 300 | -0.249995 | 0 |  | 0.08003 | 0.07923762 | 11.9 |  | 0.08982082 | 99.91018 | 7244 | 70.4074 | 19.74301 | 69.9432 | -0.4642 | 70 | 35.90183 |  | 188.7916 | 203.7277 | 0 |  | 185.55 | 185.866
05.12.2022 13:47:46 | 02:00:46 | 7246 | 175.9372 | 0 |  | -1.54832e-05 | -1.762474 | -1.762474 | 62.48772 | -12.98875 | 0 |  | 0.15027 | 0.06059274 | 0 |  | 0.36006 | 0.353 | 188.82112 | 0 |  | 2.63796 | 2.398145 | 0 |  | 0.0428 | 0.03465587 | -0.01243463 | 0 | -1.75004 | 4.49426 | -1.762474 | 0.07084735 | 99.91787 | 300 | 300 | -0.299995 | 0 |  | 0.08003 | 0.07923762 | 11.8 |  | 0.0821272 | 99.91787 | 7246 | 70.4171 | 19.7415 | 69.9426 | -0.4745 | 70 | 35.85735 |  | 188.7916 | 203.7277 | 0 |  | 185.55 | 185.866
05.12.2022 13:47:48 | 02:00:48 | 7248 | 175.9372 | 0 |  | -2.46086e-05 | -1.769974 | -1.769974 | 62.49078 | -12.99228 | 0 |  | 0.15027 | 0.06059274 | 0 |  | 0.36006 | 0.353 | 188.82112 | 0 |  | 2.63796 | 2.398145 | 0 |  | 0.0428 | 0.03465587 | -0.01976328 | 0 | -1.750211 | 4.49422 | -1.769974 | 0.06334023 | 99.92478 | 300 | 300 | -0.299995 | 0 |  | 0.08003 | 0.07923762 | 11.9 |  | 0.07522279 | 99.92478 | 7248 | 70.4171 | 19.74049 | 69.9422 | -0.4749 | 70 | 35.83648 |  | 188.7916 | 203.7277 | 0 |  | 185.55 | 185.866
05.12.2022 13:47:50 | 02:00:50 | 7250 | 175.9372 | 0 |  | -3.38087e-05 | -1.757614 | -1.757614 | 62.4964 | -12.99581 | 0 |  | 0.15027 | 0.06059274 | 0 |  | 0.36006 | 0.353 | 188.82112 | 0 |  | 2.63796 | 2.398145 | 0 |  | 0.0428 | 0.03465587 | -0.02715192 | 0 | -1.730462 | 4.4942 | -1.757614 | 0.0756929 | 99.93193 | 300 | 300 | -0.299995 | 0 |  | 0.08003 | 0.07923762 | 11.9 |  | 0.06806905 | 99.93193 | 7250 | 70.4171 | 19.742 | 69.942 | -0.4751 | 70 | 35.80896 |  | 188.7916 | 203.7277 | 0 |  | 185.55 | 185.866
05.12.2022 13:47:52 | 02:00:52 | 7252 | 175.9372 | 0 |  | -3.9643e-05 | -1.781112 | -1.781112 | 62.49844 | -12.99934 | 0 |  | 0.15027 | 0.06059274 | 0 |  | 0.36006 | 0.353 | 188.82112 | 0 |  | 2.63796 | 2.398145 | 0 |  | 0.0428 | 0.03465587 | -0.03183747 | 0 | -1.749274 | 4.4942 | -1.781112 | 0.05218837 | 99.93851 | 300 | 300 | -0.299995 | 0 |  | 0.08003 | 0.07923762 | 11.9 |  | 0.06148912 | 99.93851 | 7252 | 70.4171 | 19.742 | 69.942 | -0.4751 | 70 | 35.82295 |  | 188.7916 | 203.7277 | 0 |  | 185.55 | 185.866
05.12.2022 13:47:54 | 02:00:54 | 7254 | 175.9372 | 0 |  | -3.74738e-05 | -1.78588 | -1.78588 | 62.50151 | -13.00291 | 0 |  | 0.15027 | 0.06059274 | 0 |  | 0.36006 | 0.353 | 188.82112 | 0 |  | 2.63796 | 2.398145 | 0 |  | 0.0428 | 0.03465587 | -0.03009538 | 0 | -1.755784 | 4.49424 | -1.78588 | 0.04741523 | 99.94364 | 299 | 300 | -0.249995 | 0 |  | 0.08003 | 0.07923762 | 11.9 |  | 0.05636417 | 99.94364 | 7254 | 70.4171 | 19.741 | 69.9424 | -0.4747 | 70 | 35.80576 |  | 188.7916 | 203.7277 | 0 |  | 185.55 | 185.866
05.12.2022 13:47:56 | 02:00:56 | 7256 | 175.9372 | 0 |  | -3.94934e-05 | -1.801429 | -1.801429 | 62.50151 | -13.0065 | 0 |  | 0.15027 | 0.06059274 | 0 |  | 0.36006 | 0.353 | 188.82112 | 0 |  | 2.63796 | 2.398145 | 0 |  | 0.0428 | 0.03465587 | -0.03171733 | 0 | -1.769712 | 4.4942 | -1.801429 | 0.0318617 | 99.94771 | 301 | 300 | -0.249995 | 0 |  | 0.08003 | 0.07923762 | 11.9 |  | 0.0522851 | 99.94771 | 7256 | 70.4171 | 19.741 | 69.942 | -0.4751 | 70 | 35.81892 |  | 188.7916 | 203.7277 | 0 |  | 185.55 | 185.866
05.12.2022 13:47:58 | 02:00:58 | 7258 | 175.9372 | 0 |  | -4.45796e-05 | -1.809519 | -1.809519 | 62.50202 | -13.01011 | 0 |  | 0.15027 | 0.06059274 | 0 |  | 0.36006 | 0.353 | 188.82112 | 0 |  | 2.63796 | 2.398145 | 0 |  | 0.0428 | 0.03465587 | -0.03580208 | 0 | -1.773717 | 4.49418 | -1.809519 | 0.02376903 | 99.95058 | 300 | 300 | -0.299995 | 0 |  | 0.08003 | 0.07923762 | 11.9 |  | 0.04942271 | 99.95058 | 7258 | 70.4171 | 19.741 | 69.9418 | -0.4753 | 70 | 35.84905 |  | 188.7916 | 203.7277 | 0 |  | 185.55 | 185.866
05.12.2022 13:48:00 | 02:01:00 | 7260 | 175.9372 | 0 |  | -4.81699e-05 | -1.820221 | -1.820221 | 62.50253 | -13.01374 | 0 |  | 0.15027 | 0.06059274 | 0 |  | 0.36006 | 0.353 | 188.82112 | 0 |  | 2.63796 | 2.398145 | 0 |  | 0.0428 | 0.03465587 | -0.03868546 | 0 | -1.781535 | 4.4942 | -1.820221 | 0.0130654 | 99.95247 | 300 | 300 | -0.299995 | 0 |  | 0.08003 | 0.07923762 | 11.9 |  | 0.04752745 | 99.95247 | 7260 | 70.4074 | 19.73948 | 69.942 | -0.4654 | 70 | 35.85699 |  | 188.7916 | 203.7277 | 0 |  | 185.55 | 185.866
05.12.2022 13:48:02 | 02:01:02 | 7262 | 175.9372 | 0 |  | -4.81699e-05 | -1.843849 | -1.843849 | 62.50355 | -13.0174 | 0 |  | 0.15027 | 0.06059274 | 0 |  | 0.36006 | 0.353 | 188.82112 | 0 |  | 2.63796 | 2.398145 | 0 |  | 0.0428 | 0.03465587 | -0.03868546 | 0 | -1.805163 | 4.4942 | -1.843849 | -0.01056312 | 99.9526 | 299 | 300 | -0.249995 | 0 |  | 0.08003 | 0.07923762 | 11.9 |  | 0.0473987 | 99.9526 | 7262 | 70.4074 | 19.741 | 69.942 | -0.4654 | 70 | 35.89021 |  | 188.7916 | 203.7277 | 0 |  | 185.55 | 185.866
05.12.2022 13:48:04 | 02:01:04 | 7264 | 175.9372 | 0 |  | -4.84691e-05 | -1.822505 | -1.822505 | 62.50406 | -13.02107 | 0 |  | 0.15027 | 0.06059274 | 0 |  | 0.36006 | 0.353 | 188.82112 | 0 |  | 2.63796 | 2.398145 | 0 |  | 0.0428 | 0.03465587 | -0.03892575 | 0 | -1.783579 | 4.49418 | -1.822505 | 0.01078122 | 99.95261 | 301 | 300 | -0.249995 | 0 |  | 0.08003 | 0.07923762 | 11.9 |  | 0.04738748 | 99.95261 | 7264 | 70.4171 | 19.73948 | 69.9418 | -0.4753 | 70 | 35.84383 |  | 188.7916 | 203.7277 | 0 |  | 185.55 | 185.866
05.12.2022 13:48:06 | 02:01:06 | 7266 | 175.9372 | 0 |  | -4.54772e-05 | -1.812394 | -1.812394 | 62.50713 | -13.0247 | 0 |  | 0.15027 | 0.06059274 | 0 |  | 0.36006 | 0.353 | 188.82112 | 0 |  | 2.63796 | 2.398145 | 0 |  | 0.0428 | 0.03465587 | -0.03652294 | 0 | -1.775872 | 4.4942 | -1.812394 | 0.02088965 | 99.95424 | 300 | 300 | -0.299995 | 0 |  | 0.08003 | 0.07923762 | 11.9 |  | 0.0457579 | 99.95424 | 7266 | 70.4074 | 19.73999 | 69.942 | -0.4654 | 70 | 35.85629 |  | 188.7916 | 203.7277 | 0 |  | 185.55 | 185.866
05.12.2022 13:48:08 | 02:01:08 | 7268 | 175.9372 | 0 |  | -4.09893e-05 | -1.812833 | -1.812833 | 62.50508 | -13.02833 | 0 |  | 0.15027 | 0.06059274 | 0 |  | 0.36006 | 0.353 | 188.82112 | 0 |  | 2.63796 | 2.398145 | 0 |  | 0.0428 | 0.03465587 | -0.03291869 | 0 | -1.779914 | 4.4942 | -1.812833 | 0.02044893 | 99.95637 | 300 | 300 | -0.299995 | 0 |  | 0.08003 | 0.07923762 | 11.9 |  | 0.04363089 | 99.95637 | 7268 | 70.4171 | 19.73848 | 69.942 | -0.4751 | 70 | 35.88997 |  | 188.7916 | 203.7277 | 0 |  | 185.55 | 185.866
05.12.2022 13:48:10 | 02:01:10 | 7270 | 175.9372 | 0 |  | -3.85958e-05 | -1.797439 | -1.797439 | 62.50611 | -13.03194 | 0 |  | 0.15027 | 0.06059274 | 0 |  | 0.36006 | 0.353 | 188.82112 | 0 |  | 2.63796 | 2.398145 | 0 |  | 0.0428 | 0.03465587 | -0.03099646 | 0 | -1.766442 | 4.49418 | -1.797439 | 0.03584023 | 99.95927 | 300 | 300 | -0.299995 | 0 |  | 0.08003 | 0.07923762 | 11.9 |  | 0.04073462 | 99.95927 | 7270 | 70.4074 | 19.73948 | 69.9418 | -0.4656 | 70 | 35.89044 |  | 188.7916 | 203.7277 | 0 |  | 185.55 | 185.866
05.12.2022 13:48:12 | 02:01:12 | 7272 | 175.9372 | 0 |  | -3.72494e-05 | -1.791923 | -1.791923 | 62.5056 | -13.03553 | 0 |  | 0.15027 | 0.06059274 | 0 |  | 0.36006 | 0.353 | 188.82112 | 0 |  | 2.63796 | 2.398145 | 0 |  | 0.0428 | 0.03465587 | -0.02991516 | 0 | -1.762007 | 4.49418 | -1.791923 | 0.04135235 | 99.96324 | 300 | 300 | -0.299995 | 0 |  | 0.08003 | 0.07923762 | 11.9 |  | 0.03676279 | 99.96324 | 7272 | 70.4074 | 19.73898 | 69.9418 | -0.4656 | 70 | 35.93919 |  | 188.7916 | 203.7277 | 0 |  | 185.55 | 185.866
05.12.2022 13:48:14 | 02:01:14 | 7274 | 175.9372 | 0 |  | -3.0368e-05 | -1.781756 | -1.781756 | 62.50508 | -13.0391 | 0 |  | 0.15027 | 0.06059274 | 0 |  | 0.36006 | 0.353 | 188.82112 | 0 |  | 2.63796 | 2.398145 | 0 |  | 0.0428 | 0.03465587 | -0.02438868 | 0 | -1.757368 | 4.4942 | -1.781756 | 0.05151374 | 99.96802 | 300 | 300 | -0.299995 | 0 |  | 0.08003 | 0.07923762 | 11.9 |  | 0.03198451 | 99.96802 | 7274 | 70.4171 | 19.73797 | 69.942 | -0.4751 | 70 | 35.96813 |  | 188.7916 | 203.7277 | 0 |  | 185.55 | 185.866
05.12.2022 13:48:16 | 02:01:16 | 7276 | 175.9372 | 0 |  | -2.63289e-05 | -1.780391 | -1.780391 | 62.5056 | -13.04267 | 0 |  | 0.15027 | 0.06059274 | 0 |  | 0.36006 | 0.353 | 188.82112 | 0 |  | 2.63796 | 2.398145 | 0 |  | 0.0428 | 0.03465587 | -0.02114486 | 0 | -1.759246 | 4.49416 | -1.780391 | 0.05287366 | 99.97339 | 299 | 300 | -0.249995 | 0 |  | 0.08003 | 0.07923762 | 11.9 |  | 0.02661342 | 99.97339 | 7276 | 70.4171 | 19.73797 | 69.9416 | -0.4755 | 70 | 36.02293 |  | 188.7916 | 203.7277 | 0 |  | 185.55 | 185.866
05.12.2022 13:48:18 | 02:01:18 | 7278 | 175.9372 | 0 |  | -2.28134e-05 | -1.776531 | -1.776531 | 62.50457 | -13.04622 | 0 |  | 0.15027 | 0.06059274 | 0 |  | 0.36006 | 0.353 | 188.82112 | 0 |  | 2.63796 | 2.398145 | 0 |  | 0.0428 | 0.03465587 | -0.01832154 | 0 | -1.75821 | 4.49412 | -1.776531 | 0.05672745 | 99.97903 | 301 | 300 | -0.249995 | 0 |  | 0.08003 | 0.07923762 | 11.9 |  | 0.02097407 | 99.97903 | 7278 | 70.4074 | 19.73797 | 69.9412 | -0.4662 | 70 | 36.07559 |  | 188.7916 | 203.7277 | 0 |  | 185.55 | 185.866
05.12.2022 13:48:20 | 02:01:20 | 7280 | 175.9372 | 0 |  | -2.28134e-05 | -1.77955 | -1.77955 | 62.50662 | -13.04978 | 0 |  | 0.15027 | 0.06059274 | 0 |  | 0.36006 | 0.353 | 188.82112 | 0 |  | 2.63796 | 2.398145 | 0 |  | 0.0428 | 0.03465587 | -0.01832154 | 0 | -1.761229 | 4.49412 | -1.77955 | 0.05370273 | 99.98471 | 299 | 300 | -0.249995 | 0 |  | 0.08003 | 0.07923762 | 11.9 |  | 0.01529206 | 99.98471 | 7280 | 70.4074 | 19.73696 | 69.9412 | -0.4662 | 70 | 36.09244 |  | 188.7916 | 203.7277 | 0 |  | 185.55 | 185.866
05.12.2022 13:48:22 | 02:01:22 | 7282 | 175.9372 | 0 |  | -2.962e-05 | -1.8161 | -1.8161 | 62.50713 | -13.05337 | 0 |  | 0.15027 | 0.06059274 | 0 |  | 0.36006 | 0.353 | 188.82112 | 0 |  | 2.63796 | 2.398145 | 0 |  | 0.0428 | 0.03465587 | -0.02378795 | 0 | -1.792312 | 4.49408 | -1.8161 | 0.01714943 | 99.98835 | 301 | 300 | -0.249995 | 0 |  | 0.08003 | 0.07923762 | 11.8 |  | 0.01164647 | 99.98835 | 7282 | 70.4074 | 19.73646 | 69.9408 | -0.4666 | 70 | 36.14285 |  | 188.7916 | 203.7277 | 0 |  | 185.55 | 185.866
05.12.2022 13:48:24 | 02:01:24 | 7284 | 175.9372 | 0 |  | -3.56039e-05 | -1.817133 | -1.817133 | 62.50764 | -13.05701 | 0 |  | 0.15027 | 0.06059274 | 0 |  | 0.36006 | 0.353 | 188.82112 | 0 |  | 2.63796 | 2.398145 | 0 |  | 0.0428 | 0.03465587 | -0.02859365 | 0 | -1.788539 | 4.4941 | -1.817133 | 0.01611465 | 99.99007 | 300 | 300 | -0.299995 | 0 |  | 0.08003 | 0.07923762 | 11.8 |  | 0.009934916 | 99.99007 | 7284 | 70.4171 | 19.73595 | 69.941 | -0.4761 | 70 | 36.15541 |  | 188.7916 | 203.7277 | 0 |  | 185.55 | 185.866
05.12.2022 13:48:26 | 02:01:26 | 7286 | 175.9372 | 0 |  | -3.9643e-05 | -1.841449 | -1.841449 | 62.50968 | -13.06067 | 0 |  | 0.15027 | 0.06059274 | 0 |  | 0.36006 | 0.353 | 188.82112 | 0 |  | 2.63796 | 2.398145 | 0 |  | 0.0428 | 0.03465587 | -0.03183747 | 0 | -1.809611 | 4.4941 | -1.841449 | -0.008201845 | 99.99047 | 299 | 300 | -0.249995 | 0 |  | 0.08003 | 0.07923762 | 11.9 |  | 0.009527775 | 99.99047 | 7286 | 70.4171 | 19.73646 | 69.941 | -0.4761 | 70 | 36.17143 |  | 188.7916 | 203.7277 | 0 |  | 185.55 | 185.866
05.12.2022 13:48:28 | 02:01:28 | 7288 | 175.9372 | 0 |  | -3.99422e-05 | -1.816493 | -1.816493 | 62.51224 | -13.06432 | 0 |  | 0.15027 | 0.06059274 | 0 |  | 0.36006 | 0.353 | 188.82112 | 0 |  | 2.63796 | 2.398145 | 0 |  | 0.0428 | 0.03465587 | -0.03207776 | 0 | -1.784415 | 4.49408 | -1.816493 | 0.01675386 | 99.99091 | 301 | 300 | -0.249995 | 0 |  | 0.08003 | 0.07923762 | 11.9 |  | 0.009087745 | 99.99091 | 7288 | 70.4268 | 19.73595 | 69.9408 | -0.486 | 70 | 36.16882 |  | 188.7916 | 203.7277 | 0 |  | 185.55 | 185.866
05.12.2022 13:48:30 | 02:01:30 | 7290 | 175.9372 | 0 |  | -4.30837e-05 | -1.82109 | -1.82109 | 62.5107 | -13.06796 | 0 |  | 0.15027 | 0.06059274 | 0 |  | 0.36006 | 0.353 | 188.82112 | 0 |  | 2.63796 | 2.398145 | 0 |  | 0.0428 | 0.03465587 | -0.03460071 | 0 | -1.786489 | 4.49408 | -1.82109 | 0.01215521 | 99.9924 | 300 | 300 | -0.299995 | 0 |  | 0.08003 | 0.07923762 | 11.9 |  | 0.007600274 | 99.9924 | 7290 | 70.4268 | 19.73545 | 69.9408 | -0.486 | 70 | 36.1145 |  | 188.7916 | 203.7277 | 0 |  | 185.55 | 185.866
05.12.2022 13:48:32 | 02:01:32 | 7292 | 175.9372 | 0 |  | -4.89179e-05 | -1.80941 | -1.80941 | 62.5107 | -13.07159 | 0 |  | 0.15027 | 0.06059274 | 0 |  | 0.36006 | 0.353 | 188.82112 | 0 |  | 2.63796 | 2.398145 | 0 |  | 0.0428 | 0.03465587 | -0.03928618 | 0 | -1.770124 | 4.49406 | -1.80941 | 0.0238328 | 99.99425 | 299 | 300 | -0.249995 | 0 |  | 0.08003 | 0.07923762 | 11.9 |  | 0.005748566 | 99.99425 | 7292 | 70.4268 | 19.73444 | 69.9406 | -0.4862 | 70 | 36.09125 |  | 188.7916 | 203.7277 | 0 |  | 185.55 | 185.866
05.12.2022 13:48:34 | 02:01:34 | 7294 | 175.9372 | 0 |  | -4.71228e-05 | -1.799526 | -1.799526 | 62.50968 | -13.0752 | 0 |  | 0.15027 | 0.06059274 | 0 |  | 0.36006 | 0.353 | 188.82112 | 0 |  | 2.63796 | 2.398145 | 0 |  | 0.0428 | 0.03465587 | -0.03784453 | 0 | -1.761681 | 4.4941 | -1.799526 | 0.03371417 | 99.99721 | 300 | 300 | -0.199995 | 0 |  | 0.08003 | 0.07923762 | 11.9 |  | 0.002787576 | 99.99721 | 7294 | 70.4268 | 19.73545 | 69.941 | -0.4858 | 70 | 36.00573 |  | 188.7916 | 203.7277 | 0 |  | 185.55 | 185.866
05.12.2022 13:48:36 | 02:01:36 | 7296 | 175.9372 | 0 |  | -4.39813e-05 | -1.823705 | -1.823705 | 62.50815 | -13.07882 | 0 |  | 0.15027 | 0.06059274 | 0 |  | 0.36006 | 0.353 | 188.82112 | 0 |  | 2.63796 | 2.398145 | 0 |  | 0.0428 | 0.03465587 | -0.03532158 | 0 | -1.788384 | 4.4941 | -1.823705 | 0.009532316 | 99.99944 | 301 | 300 | -0.249995 | 0 |  | 0.08003 | 0.07923762 | 11.9 |  | 0.0005623954 | 99.99944 | 7296 | 70.4268 | 19.73343 | 69.941 | -0.4858 | 70 | 35.94121 |  | 188.7916 | 203.7277 | 0 |  | 185.55 | 185.866
05.12.2022 13:48:38 | 02:01:38 | 7298 | 175.9372 | 0 |  | -4.38317e-05 | -1.832538 | -1.832538 | 62.50764 | -13.08248 | 0 |  | 0.15027 | 0.06059274 | 0 |  | 0.36006 | 0.353 | 188.82112 | 0 |  | 2.63796 | 2.398145 | 0 |  | 0.0428 | 0.03465587 | -0.03520143 | 0 | -1.797337 | 4.49408 | -1.832538 | 0.0006989319 | 99.99996 | 300 | 300 | -0.299995 | 0 |  | 0.08003 | 0.07923762 | 11.9 |  | 3.596245e-05 | 99.99996 | 7298 | 70.4268 | 19.73343 | 69.9408 | -0.486 | 70 | 35.89495 |  | 188.7916 | 203.7277 | 0 |  | 185.55 | 185.866
05.12.2022 13:48:40 | 02:01:40 | 7300 | 175.9372 | 0 |  | -3.8147e-05 | -1.833237 | -1.833237 | 62.5056 | -13.08615 | 0 |  | 0.15027 | 0.06059274 | 0 |  | 0.36006 | 0.353 | 188.82112 | 0 |  | 2.63796 | 2.398145 | 0 |  | 0.0428 | 0.03465587 | -0.03063603 | 0 | -1.802601 | 4.4941 | -1.833237 | 0 | 100 | 300 | 300 | -0.299995 | 0 |  | 0.08003 | 0.07923762 | 11.9 |  | 0 | 100 | 7300 | 70.4171 | 19.73192 | 69.941 | -0.4761 | 70 | 35.84917 |  | 188.7916 | 203.7277 | 0 |  | 185.55 | 185.866
05.12.2022 13:48:42 | 02:01:42 | 7302 | 175.9372 | 0 |  | -2.93956e-05 |  |  | 62.50713 | -13.08982 | 0 |  | 0.15027 | 0.06059274 | 0 |  | 0.36006 | 0.353 | 188.82112 | 0 |  | 2.63796 | 2.398145 | 0 |  | 0.0428 | 0.03465587 | -0.02360774 | 0 | -1.814173 | 4.49412 | -1.837781 |  |  | 299 | 300 | -0.249995 | 0 |  | 0.08003 | 0.07923762 | 11.8 |  |  |  | 7302 | 70.4171 | 19.73192 | 69.9412 | -0.4759 | 70 | 35.84597 |  | 188.7916 | 203.7277 | 0 |  | 185.55 | 185.866
05.12.2022 13:48:44 | 02:01:44 | 7304 | 175.9372 | 0 |  | -2.16167e-05 |  |  | 62.50764 | -13.09347 | 0 |  | 0.15027 | 0.06059274 | 0 |  | 0.36006 | 0.353 | 188.82112 | 0 |  | 2.63796 | 2.398145 | 0 |  | 0.0428 | 0.03465587 | -0.01736047 | 0 | -1.79949 | 4.49412 | -1.81685 |  |  | 301 | 300 | -0.249995 | 0 |  | 0.08003 | 0.07923762 | 11.9 |  |  |  | 7304 | 70.4171 | 19.73141 | 69.9412 | -0.4759 | 70 | 35.83185 |  | 188.7916 | 203.7277 | 0 |  | 185.55 | 185.866
05.12.2022 13:48:46 | 02:01:46 | 7306 | 175.9372 | 0 |  | -1.09953e-05 |  |  | 62.50662 | -13.09711 | 0 |  | 0.15027 | 0.06059274 | 0 |  | 0.36006 | 0.353 | 188.82112 | 0 |  | 2.63796 | 2.398145 | 0 |  | 0.0428 | 0.03465587 | -0.008830374 | 0 | -1.808211 | 4.49414 | -1.817041 |  |  | 300 | 300 | -0.299995 | 0 |  | 0.08003 | 0.07923762 | 11.9 |  |  |  | 7306 | 70.4171 | 19.73091 | 69.9414 | -0.4757 | 70 | 35.85142 |  | 188.7916 | 203.7277 | 0 |  | 185.55 | 185.866
05.12.2022 13:48:48 | 02:01:48 | 7308 | 175.9372 | 0 |  | 6.43263e-06 |  |  | 62.50457 | -13.10072 | 0 |  | 0.15027 | 0.06059274 | 0 |  | 0.36006 | 0.353 | 188.82112 | 0 |  | 2.63796 | 2.398145 | 0 |  | 0.0428 | 0.03465587 | 0.005166074 | 0 | -1.799895 | 4.49418 | -1.794729 |  |  | 299 | 300 | -0.249995 | 0 |  | 0.08003 | 0.07923762 | 11.8 |  |  |  | 7308 | 70.4171 | 19.72889 | 69.9418 | -0.4753 | 70 | 35.98177 |  | 188.7916 | 203.7277 | 0 |  | 185.55 | 185.866
05.12.2022 13:48:50 | 02:01:50 | 7310 | 175.9372 | 0 |  | 1.92979e-05 |  |  | 62.50611 | -13.10429 | 0 |  | 0.15027 | 0.06059274 | 0 |  | 0.36006 | 0.353 | 188.82112 | 0 |  | 2.63796 | 2.398145 | 0 |  | 0.0428 | 0.03465587 | 0.01549823 | 0 | -1.791421 | 4.49418 | -1.775923 |  |  | 301 | 300 | -0.249995 | 0 |  | 0.08003 | 0.07923762 | 11.8 |  |  |  | 7310 | 70.4171 | 19.7299 | 69.9418 | -0.4753 | 70 | 36.07796 |  | 188.7916 | 203.7277 | 0 |  | 185.55 | 185.866
05.12.2022 13:48:52 | 02:01:52 | 7312 | 175.9372 | 0 |  | 1.95223e-05 |  |  | 62.50611 | -13.10783 | 0 |  | 0.15027 | 0.06059274 | 0 |  | 0.36006 | 0.353 | 188.82112 | 0 |  | 2.63796 | 2.398145 | 0 |  | 0.0428 | 0.03465587 | 0.01567845 | 0 | -1.779167 | 4.4941 | -1.763488 |  |  | 300 | 300 | -0.299995 | 0 |  | 0.08003 | 0.07923762 | 11.8 |  |  |  | 7312 | 70.4171 | 19.72788 | 69.941 | -0.4761 | 70 | 36.13039 |  | 188.7916 | 203.7277 | 0 |  | 185.55 | 185.866
05.12.2022 13:48:54 | 02:01:54 | 7314 | 175.9372 | 0 |  | 1.6306e-05 |  |  | 62.50713 | -13.11138 | 0 |  | 0.15027 | 0.06059274 | 0 |  | 0.36006 | 0.353 | 188.82112 | 0 |  | 2.63796 | 2.398145 | 0 |  | 0.0428 | 0.03465587 | 0.01309542 | 0 | -1.804779 | 4.49406 | -1.791684 |  |  | 300 | 300 | -0.299995 | 0 |  | 0.08003 | 0.07923762 | 11.9 |  |  |  | 7314 | 70.4171 | 19.72738 | 69.9406 | -0.4765 | 70 | 36.17523 |  | 188.7916 | 203.7277 | 0 |  | 185.55 | 185.866
05.12.2022 13:48:56 | 02:01:56 | 7316 | 175.9372 | 0 |  | 7.10581e-06 |  |  | 62.50764 | -13.11498 | 0 |  | 0.15027 | 0.06059274 | 0 |  | 0.36006 | 0.353 | 188.82112 | 0 |  | 2.63796 | 2.398145 | 0 |  | 0.0428 | 0.03465587 | 0.005706708 | 0 | -1.813072 | 4.49404 | -1.807365 |  |  | 300 | 300 | -0.299995 | 0 |  | 0.08003 | 0.07923762 | 11.9 |  |  |  | 7316 | 70.4171 | 19.72637 | 69.9404 | -0.4767 | 70 | 36.19147 |  | 188.7916 | 203.7277 | 0 |  | 185.55 | 185.866
05.12.2022 13:48:58 | 02:01:58 | 7318 | 175.9886 | 0 |  | -3.44071e-06 |  |  | 62.50611 | -13.11861 | 0 |  | 0.15027 | 0.06059274 | 0 |  | 0.36006 | 0.353 | 188.82112 | 0 |  | 2.63796 | 2.398145 | 0 |  | 0.0428 | 0.03465587 | -0.00276325 | 0 | -1.81791 | 4.494 | -1.820673 |  |  | 299 | 300 | -0.249995 | 0 |  | 0.08003 | 0.07923762 | 11.9 |  |  |  | 7318 | 70.4074 | 19.72385 | 69.94 | -0.4674 | 70 | 36.16538 | 183.864 | 188.7916 | 203.8208 | 0 |  | 185.55 | 185.866
05.12.2022 13:49:00 | 02:02:00 | 7320 | 175.9886 | 0 |  | -1.51092e-05 |  |  | 62.50355 | -13.12227 | 0 |  | 0.15027 | 0.06059274 | 0 |  | 0.36006 | 0.353 | 188.82112 | 0 |  | 2.63796 | 2.398145 | 0 |  | 0.0428 | 0.03465587 | -0.01213427 | 0 | -1.82615 | 4.49398 | -1.838284 |  |  | 301 | 300 | -0.249995 | 0 |  | 0.08003 | 0.07923762 | 11.8 |  |  |  | 7320 | 70.4074 | 19.72486 | 69.9398 | -0.4676 | 70 | 36.13917 |  | 188.7916 | 203.8208 | 0 |  | 185.55 | 185.866
05.12.2022 13:49:02 | 02:02:02 | 7322 | 175.9886 | 0 |  | -2.46834e-05 |  |  | 62.49998 | -13.12597 | 0 |  | 0.15027 | 0.06059274 | 0 |  | 0.36006 | 0.353 | 188.82112 | 0 |  | 2.63796 | 2.398145 | 0 |  | 0.0428 | 0.03465587 | -0.01982335 | 0 | -1.845394 | 4.494 | -1.865217 |  |  | 300 | 300 | -0.299995 | 0 |  | 0.08003 | 0.07923762 | 11.8 |  |  |  | 7322 | 70.4074 | 19.72536 | 69.94 | -0.4674 | 70 | 36.09303 |  | 188.7916 | 203.8208 | 0 |  | 185.55 | 185.866
05.12.2022 13:49:04 | 02:02:04 | 7324 | 175.9886 | 0 |  | -3.38087e-05 |  |  | 62.49538 | -13.12972 | 0 |  | 0.15027 | 0.06059274 | 0 |  | 0.36006 | 0.353 | 188.82112 | 0 |  | 2.63796 | 2.398145 | 0 |  | 0.0428 | 0.03465587 | -0.02715192 | 0 | -1.860088 | 4.494 | -1.88724 |  |  | 300 | 300 | -0.299995 | 0 |  | 0.08003 | 0.07923762 | 11.8 |  |  |  | 7324 | 70.4171 | 19.72385 | 69.94 | -0.4771 | 70 | 36.03194 |  | 188.7916 | 203.8208 | 0 |  | 185.55 | 185.866
05.12.2022 13:49:06 | 02:02:06 | 7326 | 175.9886 | 0 |  | -4.7422e-05 |  |  | 62.49538 | -13.1335 | 0 |  | 0.15027 | 0.06059274 | 0 |  | 0.36006 | 0.353 | 188.82112 | 0 |  | 2.63796 | 2.398145 | 0 |  | 0.0428 | 0.03465587 | -0.03808482 | 0 | -1.846772 | 4.49396 | -1.884857 |  |  | 300 | 300 | -0.299995 | 0 |  | 0.08003 | 0.07923762 | 11.8 |  |  |  | 7326 | 70.4171 | 19.72234 | 69.9396 | -0.4775 | 70 | 35.95592 |  | 188.7916 | 203.8208 | 0 |  | 185.55 | 185.866
05.12.2022 13:49:08 | 02:02:08 | 7328 | 175.9886 | 0 |  | -6.00628e-05 |  |  | 62.49538 | -13.13729 | 0 |  | 0.15027 | 0.06059274 | 0 |  | 0.36006 | 0.353 | 188.82112 | 0 |  | 2.63796 | 2.398145 | 0 |  | 0.0428 | 0.03465587 | -0.0482367 | 0 | -1.857772 | 4.49392 | -1.906009 |  |  | 300 | 300 | -0.299995 | 0 |  | 0.08003 | 0.07923762 | 11.9 |  |  |  | 7328 | 70.4268 | 19.72183 | 69.9392 | -0.4876 | 70 | 35.89376 |  | 188.7916 | 203.8208 | 0 |  | 185.55 | 185.866
05.12.2022 13:49:10 | 02:02:10 | 7330 | 175.9886 | 0 |  | -7.43492e-05 |  |  | 62.49282 | -13.14109 | 0 |  | 0.15027 | 0.06059274 | 0 |  | 0.36006 | 0.353 | 188.82112 | 0 |  | 2.63796 | 2.398145 | 0 |  | 0.0428 | 0.03465587 | -0.05971017 | 0 | -1.841432 | 4.49388 | -1.901142 |  |  | 300 | 300 | -0.299995 | 0 |  | 0.08003 | 0.07923762 | 11.8 |  |  |  | 7330 | 70.4268 | 19.72334 | 69.9388 | -0.488 | 70 | 35.86625 |  | 188.7916 | 203.8208 | 0 |  | 185.55 | 185.866
05.12.2022 13:49:12 | 02:02:12 | 7332 | 175.9886 | 0 |  | -9.32731e-05 |  |  | 62.49793 | -13.1449 | 0 |  | 0.15027 | 0.06059274 | 0 |  | 0.36006 | 0.353 | 188.82112 | 0 |  | 2.63796 | 2.398145 | 0 |  | 0.0428 | 0.03465587 | -0.07490804 | 0 | -1.832042 | 4.49382 | -1.90695 |  |  | 299 | 300 | -0.249995 | 0 |  | 0.08003 | 0.07923762 | 11.8 |  |  |  | 7332 | 70.4364 | 19.72183 | 69.9382 | -0.4982 | 70 | 35.83007 |  | 188.7916 | 203.8208 | 0 |  | 185.55 | 185.866
05.12.2022 13:49:14 | 02:02:14 | 7334 | 175.9886 | 0 |  | -0.00010554 |  |  | 62.5056 | -13.14874 | 0 |  | 0.15027 | 0.06059274 | 0 |  | 0.36006 | 0.353 | 188.82112 | 0 |  | 2.63796 | 2.398145 | 0 |  | 0.0428 | 0.03465587 | -0.08475964 | 0 | -1.845188 | 4.49384 | -1.929948 |  |  | 300 | 300 | -0.199995 | 0 |  | 0.08003 | 0.07923762 | 11.8 |  |  |  | 7334 | 70.4364 | 19.72183 | 69.9384 | -0.498 | 70 | 35.8411 |  | 188.7916 | 203.8208 | 0 |  | 185.55 | 185.866
05.12.2022 13:49:16 | 02:02:16 | 7336 | 175.9886 | 0 |  | -0.000120126 |  |  | 62.50917 | -13.15264 | 0 |  | 0.15027 | 0.06059274 | 0 |  | 0.36006 | 0.353 | 188.82112 | 0 |  | 2.63796 | 2.398145 | 0 |  | 0.0428 | 0.03465587 | -0.09647372 | 0 | -1.877307 | 4.49376 | -1.973781 |  |  | 301 | 300 | -0.249995 | 0 |  | 0.08003 | 0.07923762 | 11.9 |  |  |  | 7336 | 70.4364 | 19.72082 | 69.9376 | -0.4988 | 70 | 35.84525 |  | 188.7916 | 203.8208 | 0 |  | 185.55 | 185.866
05.12.2022 13:49:18 | 02:02:18 | 7338 | 175.9886 | 0 |  | -0.000126783 |  |  | 62.50968 | -13.15657 | 0 |  | 0.15027 | 0.06059274 | 0 |  | 0.36006 | 0.353 | 188.82112 | 0 |  | 2.63796 | 2.398145 | 0 |  | 0.0428 | 0.03465587 | -0.10182 | 0 | -1.855604 | 4.4938 | -1.957424 |  |  | 300 | 300 | -0.299995 | 0 |  | 0.08003 | 0.07923762 | 11.9 |  |  |  | 7338 | 70.4364 | 19.72032 | 69.938 | -0.4984 | 70 | 35.82829 |  | 188.7916 | 203.8208 | 0 |  | 185.55 | 185.866
05.12.2022 13:49:20 | 02:02:20 | 7340 | 175.9886 | 0 |  | -0.000128503 |  |  | 62.51173 | -13.1605 | 0 |  | 0.15027 | 0.06059274 | 0 |  | 0.36006 | 0.353 | 188.82112 | 0 |  | 2.63796 | 2.398145 | 0 |  | 0.0428 | 0.03465587 | -0.1032013 | 0 | -1.865392 | 4.49378 | -1.968594 |  |  | 300 | 300 | -0.299995 | 0 |  | 0.08003 | 0.07923762 | 11.8 |  |  |  | 7340 | 70.4364 | 19.72032 | 69.9378 | -0.4986 | 70 | 35.85284 |  | 188.7916 | 203.8208 | 0 |  | 185.55 | 185.866
05.12.2022 13:49:22 | 02:02:22 | 7342 | 175.9886 | 0 |  | -0.000119902 |  |  | 62.51377 | -13.16443 | 0 |  | 0.15027 | 0.06059274 | 0 |  | 0.36006 | 0.353 | 188.82112 | 0 |  | 2.63796 | 2.398145 | 0 |  | 0.0428 | 0.03465587 | -0.09629383 | 0 | -1.868902 | 4.4938 | -1.965196 |  |  | 299 | 300 | -0.249995 | 0 |  | 0.08003 | 0.07923762 | 11.8 |  |  |  | 7342 | 70.4364 | 19.72032 | 69.938 | -0.4984 | 70 | 35.87289 |  | 188.7916 | 203.8208 | 0 |  | 185.55 | 185.866
05.12.2022 13:49:24 | 02:02:24 | 7344 | 175.9886 | 0 |  | -0.000103895 |  |  | 62.51479 | -13.16835 | 0 |  | 0.15027 | 0.06059274 | 0 |  | 0.36006 | 0.353 | 188.82112 | 0 |  | 2.63796 | 2.398145 | 0 |  | 0.0428 | 0.03465587 | -0.08343854 | 0 | -1.86489 | 4.49382 | -1.948329 |  |  | 301 | 300 | -0.249995 | 0 |  | 0.08003 | 0.07923762 | 11.8 |  |  |  | 7344 | 70.4364 | 19.71981 | 69.9382 | -0.4982 | 70 | 35.90705 |  | 188.7916 | 203.8208 | 0 |  | 185.55 | 185.866
05.12.2022 13:49:26 | 02:02:26 | 7346 | 175.9886 | 0 |  | -9.25251e-05 |  |  | 62.5153 | -13.17222 | 0 |  | 0.15027 | 0.06059274 | 0 |  | 0.36006 | 0.353 | 188.82112 | 0 |  | 2.63796 | 2.398145 | 0 |  | 0.0428 | 0.03465587 | -0.07430732 | 0 | -1.849826 | 4.49382 | -1.924133 |  |  | 300 | 300 | -0.299995 | 0 |  | 0.08003 | 0.07923762 | 11.8 |  |  |  | 7346 | 70.4461 | 19.71931 | 69.9382 | -0.5079 | 70 | 35.99067 |  | 188.7916 | 203.8208 | 0 |  | 185.55 | 185.866
05.12.2022 13:49:28 | 02:02:28 | 7348 | 175.9886 | 0 |  | -7.65932e-05 |  |  | 62.51581 | -13.17604 | 0 |  | 0.15027 | 0.06059274 | 0 |  | 0.36006 | 0.353 | 188.82112 | 0 |  | 2.63796 | 2.398145 | 0 |  | 0.0428 | 0.03465587 | -0.06151234 | 0 | -1.835907 | 4.49388 | -1.897419 |  |  | 300 | 300 | -0.299995 | 0 |  | 0.08003 | 0.07923762 | 11.8 |  |  |  | 7348 | 70.4461 | 19.71931 | 69.9388 | -0.5073 | 70 | 36.06586 |  | 188.7916 | 203.8208 | 0 |  | 185.55 | 185.866
05.12.2022 13:49:30 | 02:02:30 | 7350 | 175.9886 | 0 |  | -5.84921e-05 |  |  | 62.51632 | -13.17982 | 0 |  | 0.15027 | 0.06059274 | 0 |  | 0.36006 | 0.353 | 188.82112 | 0 |  | 2.63796 | 2.398145 | 0 |  | 0.0428 | 0.03465587 | -0.04697527 | 0 | -1.832937 | 4.4939 | -1.879912 |  |  | 299 | 300 | -0.249995 | 0 |  | 0.08003 | 0.07923762 | 11.8 |  |  |  | 7350 | 70.4461 | 19.71981 | 69.939 | -0.5071 | 70 | 36.1349 |  | 188.7916 | 203.8208 | 0 |  | 185.55 | 185.866
05.12.2022 13:49:32 | 02:02:32 | 7352 | 175.9886 | 0 |  | -3.95682e-05 |  |  | 62.51735 | -13.18356 | 0 |  | 0.15027 | 0.06059274 | 0 |  | 0.36006 | 0.353 | 188.82112 | 0 |  | 2.63796 | 2.398145 | 0 |  | 0.0428 | 0.03465587 | -0.0317774 | 0 | -1.830158 | 4.49394 | -1.861936 |  |  | 300 | 300 | -0.199995 | 0 |  | 0.08003 | 0.07923762 | 11.8 |  |  |  | 7352 | 70.4461 | 19.71881 | 69.9394 | -0.5067 | 70 | 36.18211 |  | 188.7916 | 203.8208 | 0 |  | 185.55 | 185.866
05.12.2022 13:49:34 | 02:02:34 | 7354 | 176.0915 | 0 |  | -1.76524e-05 |  |  | 62.51837 | -13.18727 | 0 |  | 0.15027 | 0.06059274 | 0 |  | 0.36006 | 0.353 | 188.82112 | 0 |  | 2.63796 | 2.398145 | 0 |  | 0.0428 | 0.03465587 | -0.01417672 | 0 | -1.827699 | 4.49398 | -1.841876 |  |  | 301 | 300 | -0.249995 | 0 |  | 0.08003 | 0.07923762 | 11.9 |  |  |  | 7354 | 70.4461 | 19.71881 | 69.9398 | -0.5063 | 70 | 36.18732 | 172.7825 | 188.7916 | 204.0071 | 0 |  | 185.55 | 185.866
05.12.2022 13:49:36 | 02:02:36 | 7356 | 176.1914 | 0 |  | 1.86995e-06 |  |  | 62.52041 | -13.19095 | 0 |  | 0.15027 | 0.06059274 | 0 |  | 0.36006 | 0.353 | 188.82112 | 0 |  | 2.63796 | 2.398145 | 0 |  | 0.0428 | 0.03465587 | 0.001501765 | 0 | -1.846943 | 4.49394 | -1.845441 |  |  | 300 | 300 | -0.299995 | 0 |  | 0.08003 | 0.07923762 | 11.8 |  |  |  | 7356 | 70.4364 | 19.71628 | 69.9394 | -0.497 | 70 | 36.19918 | 177.2468 | 188.7916 | 204.188 | 0 |  | 185.55 | 185.866
05.12.2022 13:49:38 | 02:02:38 | 7358 | 176.1914 | 0 |  | 2.69273e-05 |  |  | 62.5199 | -13.19463 | 0 |  | 0.15027 | 0.06059274 | 0 |  | 0.36006 | 0.353 | 188.82112 | 0 |  | 2.63796 | 2.398145 | 0 |  | 0.0428 | 0.03465587 | 0.02162543 | 0 | -1.854068 | 4.49398 | -1.832443 |  |  | 300 | 300 | -0.299995 | 0 |  | 0.08003 | 0.07923762 | 11.9 |  |  |  | 7358 | 70.4364 | 19.71528 | 69.9398 | -0.4966 | 70 | 36.16325 |  | 188.7916 | 204.188 | 0 |  | 185.55 | 185.866
05.12.2022 13:49:40 | 02:02:40 | 7360 | 176.2869 | 0 |  | 4.92171e-05 |  |  | 62.5199 | -13.19828 | 0 |  | 0.15027 | 0.06059274 | 0 |  | 0.36006 | 0.353 | 188.82112 | 0 |  | 2.63796 | 2.398145 | 0 |  | 0.0428 | 0.03465587 | 0.03952647 | 0 | -1.853619 | 4.494 | -1.814093 |  |  | 299 | 300 | -0.249995 | 0 |  | 0.08003 | 0.07923762 | 11.8 |  |  |  | 7360 | 70.4364 | 19.71528 | 69.94 | -0.4964 | 70 | 36.15281 | 177.9718 | 188.7916 | 204.3608 | 0 |  | 185.55 | 185.866
05.12.2022 13:49:42 | 02:02:42 | 7362 | 176.3806 | 0 |  | 7.08337e-05 |  |  | 62.51888 | -13.2019 | 0 |  | 0.15027 | 0.06059274 | 0 |  | 0.36006 | 0.353 | 188.82112 | 0 |  | 2.63796 | 2.398145 | 0 |  | 0.0428 | 0.03465587 | 0.05688686 | 0 | -1.861768 | 4.49404 | -1.804881 |  |  | 300 | 300 | -0.199995 | 0 |  | 0.08003 | 0.07923762 | 11.8 |  |  |  | 7362 | 70.4364 | 19.71528 | 69.9404 | -0.496 | 70 | 36.10786 | 178.7803 | 188.7916 | 204.5304 | 0 |  | 185.55 | 185.866
05.12.2022 13:49:44 | 02:02:44 | 7364 | 176.3806 | 0 |  | 9.00568e-05 |  |  | 62.52194 | -13.20547 | 0 |  | 0.15027 | 0.06059274 | 0 |  | 0.36006 | 0.353 | 188.82112 | 0 |  | 2.63796 | 2.398145 | 0 |  | 0.0428 | 0.03465587 | 0.07232502 | 0 | -1.844585 | 4.49408 | -1.77226 |  |  | 301 | 300 | -0.249995 | 0 |  | 0.08003 | 0.07923762 | 11.8 |  |  |  | 7364 | 70.4364 | 19.71679 | 69.9408 | -0.4956 | 70 | 36.07203 |  | 188.7916 | 204.5304 | 0 |  | 185.55 | 185.866
05.12.2022 13:49:46 | 02:02:46 | 7366 | 176.4708 | 0 |  | 0.000100379 |  |  | 62.52194 | -13.20901 | 0 |  | 0.15027 | 0.06059274 | 0 |  | 0.36006 | 0.353 | 188.82112 | 0 |  | 2.63796 | 2.398145 | 0 |  | 0.0428 | 0.03465587 | 0.08061482 | 0 | -1.840577 | 4.49408 | -1.759963 |  |  | 300 | 300 | -0.299995 | 0 |  | 0.08003 | 0.07923762 | 11.8 |  |  |  | 7366 | 70.4364 | 19.71628 | 69.9408 | -0.4956 | 70 | 36.01712 | 176.7748 | 188.7916 | 204.6937 | 0 |  | 185.55 | 185.866
05.12.2022 13:49:48 | 02:02:48 | 7368 | 176.5533 | 0 |  | 0.000112347 |  |  | 62.52245 | -13.21252 | 0 |  | 0.15027 | 0.06059274 | 0 |  | 0.36006 | 0.353 | 188.82112 | 0 |  | 2.63796 | 2.398145 | 0 |  | 0.0428 | 0.03465587 | 0.09022638 | 0 | -1.849099 | 4.4941 | -1.758873 |  |  | 300 | 300 | -0.299995 | 0 |  | 0.08003 | 0.07923762 | 11.8 |  |  |  | 7368 | 70.4364 | 19.71578 | 69.941 | -0.4954 | 70 | 35.95248 | 177.5705 | 188.7916 | 204.843 | 0 |  | 185.55 | 185.866
05.12.2022 13:49:50 | 02:02:50 | 7370 | 176.6324 | 0 |  | 0.000114965 |  |  | 62.52245 | -13.21602 | 0 |  | 0.15027 | 0.06059274 | 0 |  | 0.36006 | 0.353 | 188.82112 | 0 |  | 2.63796 | 2.398145 | 0 |  | 0.0428 | 0.03465587 | 0.0923289 | 0 | -1.832995 | 4.49414 | -1.740666 |  |  | 300 | 300 | -0.299995 | 0 |  | 0.08003 | 0.07923762 | 11.8 |  |  |  | 7370 | 70.4364 | 19.71528 | 69.9414 | -0.495 | 70 | 35.93801 | 176.0645 | 188.7916 | 204.9863 | 0 |  | 185.55 | 185.866
05.12.2022 13:49:52 | 02:02:52 | 7372 | 176.6324 | 0 |  | 0.000118406 |  |  | 62.52399 | -13.21952 | 0 |  | 0.15027 | 0.06059274 | 0 |  | 0.36006 | 0.353 | 188.82112 | 0 |  | 2.63796 | 2.398145 | 0 |  | 0.0428 | 0.03465587 | 0.09509239 | 0 | -1.8502 | 4.49414 | -1.755108 |  |  | 300 | 300 | -0.299995 | 0 |  | 0.08003 | 0.07923762 | 11.8 |  |  |  | 7372 | 70.4364 | 19.71578 | 69.9414 | -0.495 | 70 | 35.88618 |  | 188.7916 | 204.9863 | 0 |  | 185.55 | 185.866
05.12.2022 13:49:54 | 02:02:54 | 7374 | 176.7074 | 0 |  | 0.000117134 |  |  | 62.52399 | -13.22303 | 0 |  | 0.15027 | 0.06059274 | 0 |  | 0.36006 | 0.353 | 188.82112 | 0 |  | 2.63796 | 2.398145 | 0 |  | 0.0428 | 0.03465587 | 0.09407084 | 0 | -1.846494 | 4.49416 | -1.752424 |  |  | 300 | 300 | -0.299995 | 0 |  | 0.08003 | 0.07923762 | 11.8 |  |  |  | 7374 | 70.4364 | 19.71477 | 69.9416 | -0.4948 | 70 | 35.86601 | 177.3461 | 188.7916 | 205.122 | 0 |  | 185.55 | 185.866
05.12.2022 13:49:56 | 02:02:56 | 7376 | 176.7824 | 0 |  | 0.000112796 |  |  | 62.52348 | -13.22655 | 0 |  | 0.15027 | 0.06059274 | 0 |  | 0.36006 | 0.353 | 188.82112 | 0 |  | 2.63796 | 2.398145 | 0 |  | 0.0428 | 0.03465587 | 0.09058697 | 0 | -1.862082 | 4.49416 | -1.771495 |  |  | 300 | 300 | -0.299995 | 0 |  | 0.08003 | 0.07923762 | 11.8 |  |  |  | 7376 | 70.4364 | 19.71477 | 69.9416 | -0.4948 | 70 | 35.86174 | 178.7673 | 188.7916 | 205.2578 | 0 |  | 185.55 | 185.866
05.12.2022 13:49:58 | 02:02:58 | 7378 | 176.858 | 0 |  | 0.000112422 |  |  | 62.52245 | -13.2301 | 0 |  | 0.15027 | 0.06059274 | 0 |  | 0.36006 | 0.353 | 188.82112 | 0 |  | 2.63796 | 2.398145 | 0 |  | 0.0428 | 0.03465587 | 0.09028661 | 0 | -1.86503 | 4.49422 | -1.774743 |  |  | 300 | 300 | -0.299995 | 0 |  | 0.08003 | 0.07923762 | 11.8 |  |  |  | 7378 | 70.4268 | 19.71477 | 69.9422 | -0.4846 | 70 | 35.85284 | 182.1267 | 188.7916 | 205.3946 | 0 |  | 185.55 | 185.866
05.12.2022 13:50:00 | 02:03:00 | 7380 | 176.934 | 0 |  | 0.00010943 |  |  | 62.52552 | -13.23364 | 0 |  | 0.15027 | 0.06059274 | 0 |  | 0.36006 | 0.353 | 188.82112 | 0 |  | 2.63796 | 2.398145 | 0 |  | 0.0428 | 0.03465587 | 0.08788372 | 0 | -1.85986 | 4.49424 | -1.771976 |  |  | 299 | 300 | -0.249995 | 0 |  | 0.08003 | 0.07923762 | 11.8 |  |  |  | 7380 | 70.4171 | 19.71477 | 69.9424 | -0.4747 | 70 | 35.92199 | 184.7018 | 188.7916 | 205.5322 | 0 |  | 185.55 | 185.866
05.12.2022 13:50:02 | 02:03:02 | 7382 | 177.0034 | 0 |  | 0.00010928 |  |  | 62.52501 | -13.2372 | 0 |  | 0.15027 | 0.06059274 | 0 |  | 0.36006 | 0.353 | 188.82112 | 0 |  | 2.63796 | 2.398145 | 0 |  | 0.0428 | 0.03465587 | 0.08776325 | 0 | -1.870474 | 4.49426 | -1.782711 |  |  | 300 | 300 | -0.199995 | 0 |  | 0.08003 | 0.07923762 | 11.8 |  |  |  | 7382 | 70.4171 | 19.71477 | 69.9426 | -0.4745 | 70 | 35.95034 | 185.7483 | 188.7916 | 205.6578 | 0 |  | 185.55 | 185.866
05.12.2022 13:50:04 | 02:03:04 | 7384 | 177.0691 | 0 |  | 0.000110851 |  |  | 62.5245 | -13.24077 | 0 |  | 0.15027 | 0.06059274 | 0 |  | 0.36006 | 0.353 | 188.82112 | 0 |  | 2.63796 | 2.398145 | 0 |  | 0.0428 | 0.03465587 | 0.08902493 | 0 | -1.87451 | 4.4943 | -1.785485 |  |  | 300 | 300 | -0.199995 | 0 |  | 0.08003 | 0.07923762 | 11.8 |  |  |  | 7384 | 70.4171 | 19.71528 | 69.943 | -0.4741 | 70 | 36.00241 | 186.211 | 188.7916 | 205.7768 | 0 |  | 185.55 | 185.866
05.12.2022 13:50:06 | 02:03:06 | 7386 | 177.1354 | 0 |  | 0.000114292 |  |  | 62.52296 | -13.24433 | 0 |  | 0.15027 | 0.06059274 | 0 |  | 0.36006 | 0.353 | 188.82112 | 0 |  | 2.63796 | 2.398145 | 0 |  | 0.0428 | 0.03465587 | 0.09178841 | 0 | -1.874107 | 4.49432 | -1.782318 |  |  | 301 | 300 | -0.249995 | 0 |  | 0.08003 | 0.07923762 | 11.8 |  |  |  | 7386 | 70.4171 | 19.71376 | 69.9432 | -0.4739 | 70 | 36.03788 | 186.1667 | 188.7916 | 205.8969 | 0 |  | 185.55 | 185.866
05.12.2022 13:50:08 | 02:03:08 | 7388 | 177.1922 | 0 |  | 0.000115189 |  |  | 62.51888 | -13.24789 | 0 |  | 0.15027 | 0.06059274 | 0 |  | 0.36006 | 0.353 | 188.82112 | 0 |  | 2.63796 | 2.398145 | 0 |  | 0.0428 | 0.03465587 | 0.0925088 | 0 | -1.861577 | 4.4943 | -1.769068 |  |  | 300 | 300 | -0.299995 | 0 |  | 0.08003 | 0.07923762 | 11.8 |  |  |  | 7388 | 70.4171 | 19.71326 | 69.943 | -0.4741 | 70 | 36.09469 | 184.7977 | 188.7916 | 205.9997 | 0 |  | 185.55 | 185.866
05.12.2022 13:50:10 | 02:03:10 | 7390 | 177.1922 | 0 |  | 0.000108308 |  |  | 62.51683 | -13.25141 | 0 |  | 0.15027 | 0.06059274 | 0 |  | 0.36006 | 0.353 | 188.82112 | 0 |  | 2.63796 | 2.398145 | 0 |  | 0.0428 | 0.03465587 | 0.08698264 | 0 | -1.840578 | 4.4943 | -1.753595 |  |  | 299 | 300 | -0.249995 | 0 |  | 0.08003 | 0.07923762 | 11.8 |  |  |  | 7390 | 70.4171 | 19.71326 | 69.943 | -0.4741 | 70 | 36.1081 |  | 188.7916 | 205.9997 | 0 |  | 185.55 | 185.866
05.12.2022 13:50:12 | 02:03:12 | 7392 | 177.2536 | 0 |  | 0.000102773 |  |  | 62.51632 | -13.25492 | 0 |  | 0.15027 | 0.06059274 | 0 |  | 0.36006 | 0.353 | 188.82112 | 0 |  | 2.63796 | 2.398145 | 0 |  | 0.0428 | 0.03465587 | 0.08253745 | 0 | -1.837952 | 4.49432 | -1.755415 |  |  | 301 | 300 | -0.249995 | 0 |  | 0.08003 | 0.07923762 | 11.8 |  |  |  | 7392 | 70.4171 | 19.71326 | 69.9432 | -0.4739 | 70 | 36.13644 | 182.4535 | 188.7916 | 206.1108 | 0 |  | 185.55 | 185.866
05.12.2022 13:50:14 | 02:03:14 | 7394 | 177.3136 | 0 |  | 9.74618e-05 |  |  | 62.51786 | -13.25843 | 0 |  | 0.15027 | 0.06059274 | 0 |  | 0.36006 | 0.353 | 188.82112 | 0 |  | 2.63796 | 2.398145 | 0 |  | 0.0428 | 0.03465587 | 0.07827201 | 0 | -1.833558 | 4.49434 | -1.755285 |  |  | 300 | 300 | -0.299995 | 0 |  | 0.08003 | 0.07923762 | 11.8 |  |  |  | 7394 | 70.4171 | 19.71326 | 69.9434 | -0.4737 | 70 | 36.17997 | 182.0197 | 188.7916 | 206.2194 | 0 |  | 185.55 | 185.866
05.12.2022 13:50:16 | 02:03:16 | 7396 | 177.3136 | 0 |  | 8.95332e-05 |  |  | 62.51939 | -13.26196 | 0 |  | 0.15027 | 0.06059274 | 0 |  | 0.36006 | 0.353 | 188.82112 | 0 |  | 2.63796 | 2.398145 | 0 |  | 0.0428 | 0.03465587 | 0.07190451 | 0 | -1.844126 | 4.49432 | -1.772221 |  |  | 299 | 300 | -0.249995 | 0 |  | 0.08003 | 0.07923762 | 11.8 |  |  |  | 7396 | 70.4171 | 19.71326 | 69.9432 | -0.4739 | 70 | 36.19847 |  | 188.7916 | 206.2194 | 0 |  | 185.55 | 185.866
05.12.2022 13:50:18 | 02:03:18 | 7398 | 177.3643 | 0 |  | 8.77381e-05 |  |  | 62.51837 | -13.26549 | 0 |  | 0.15027 | 0.06059274 | 0 |  | 0.36006 | 0.353 | 188.82112 | 0 |  | 2.63796 | 2.398145 | 0 |  | 0.0428 | 0.03465587 | 0.07046286 | 0 | -1.828411 | 4.49436 | -1.757948 |  |  | 300 | 300 | -0.199995 | 0 |  | 0.08003 | 0.07923762 | 11.8 |  |  |  | 7398 | 70.4171 | 19.71225 | 69.9436 | -0.4735 | 70 | 36.20974 | 181.5208 | 188.7916 | 206.3111 | 0 |  | 185.55 | 185.866
05.12.2022 13:50:20 | 02:03:20 | 7400 | 177.4149 | 0 |  | 8.25022e-05 |  |  | 62.51888 | -13.26904 | 0 |  | 0.15027 | 0.06059274 | 0 |  | 0.36006 | 0.353 | 188.82112 | 0 |  | 2.63796 | 2.398145 | 0 |  | 0.0428 | 0.03465587 | 0.06625788 | 0 | -1.857827 | 4.49436 | -1.791569 |  |  | 301 | 300 | -0.249995 | 0 |  | 0.08003 | 0.07923762 | 11.8 |  |  |  | 7400 | 70.4171 | 19.71175 | 69.9436 | -0.4735 | 70 | 36.20488 | 184.3886 | 188.7916 | 206.4029 | 0 |  | 185.55 | 185.866
05.12.2022 13:50:22 | 02:03:22 | 7402 | 177.4636 | 0 |  | 7.48728e-05 |  |  | 62.51939 | -13.2726 | 0 |  | 0.15027 | 0.06059274 | 0 |  | 0.36006 | 0.353 | 188.82112 | 0 |  | 2.63796 | 2.398145 | 0 |  | 0.0428 | 0.03465587 | 0.06013068 | 0 | -1.834028 | 4.49436 | -1.773897 |  |  | 300 | 300 | -0.299995 | 0 |  | 0.08003 | 0.07923762 | 11.8 |  |  |  | 7402 | 70.4171 | 19.71023 | 69.9436 | -0.4735 | 70 | 36.21389 | 181.9765 | 188.7916 | 206.491 | 0 |  | 185.55 | 185.866
05.12.2022 13:50:24 | 02:03:24 | 7404 | 177.5059 | 0 |  | 7.16565e-05 |  |  | 62.52143 | -13.27615 | 0 |  | 0.15027 | 0.06059274 | 0 |  | 0.36006 | 0.353 | 188.82112 | 0 |  | 2.63796 | 2.398145 | 0 |  | 0.0428 | 0.03465587 | 0.05754765 | 0 | -1.836326 | 4.49438 | -1.778778 |  |  | 299 | 300 | -0.249995 | 0 |  | 0.08003 | 0.07923762 | 11.8 |  |  |  | 7404 | 70.4074 | 19.71023 | 69.9438 | -0.4636 | 70 | 36.19871 | 185.393 | 188.7916 | 206.5675 | 0 |  | 185.55 | 185.866
05.12.2022 13:50:26 | 02:03:26 | 7406 | 177.5525 | 0 |  | 6.47751e-05 |  |  | 62.52296 | -13.27968 | 0 |  | 0.15027 | 0.06059274 | 0 |  | 0.36006 | 0.353 | 188.82112 | 0 |  | 2.63796 | 2.398145 | 0 |  | 0.0428 | 0.03465587 | 0.05202117 | 0 | -1.8038 | 4.49438 | -1.751779 |  |  | 301 | 300 | -0.249995 | 0 |  | 0.08003 | 0.07923762 | 11.8 |  |  |  | 7406 | 70.4074 | 19.70922 | 69.9438 | -0.4636 | 70 | 36.16681 | 182.0615 | 188.7916 | 206.6518 | 0 |  | 185.55 | 185.866
05.12.2022 13:50:28 | 02:03:28 | 7408 | 177.5979 | 0 |  | 6.16336e-05 |  |  | 62.52194 | -13.2832 | 0 |  | 0.15027 | 0.06059274 | 0 |  | 0.36006 | 0.353 | 188.82112 | 0 |  | 2.63796 | 2.398145 | 0 |  | 0.0428 | 0.03465587 | 0.04949822 | 0 | -1.812451 | 4.49442 | -1.762952 |  |  | 300 | 300 | -0.299995 | 0 |  | 0.08003 | 0.07923762 | 11.8 |  |  |  | 7408 | 70.4074 | 19.71074 | 69.9442 | -0.4632 | 70 | 36.15316 | 183.019 | 188.7916 | 206.734 | 0 |  | 185.55 | 185.866
05.12.2022 13:50:30 | 02:03:30 | 7410 | 177.6409 | 0 |  | 5.26578e-05 |  |  | 62.52194 | -13.28673 | 0 |  | 0.15027 | 0.06059274 | 0 |  | 0.36006 | 0.353 | 188.82112 | 0 |  | 2.63796 | 2.398145 | 0 |  | 0.0428 | 0.03465587 | 0.04228971 | 0 | -1.812789 | 4.4944 | -1.770499 |  |  | 299 | 300 | -0.249995 | 0 |  | 0.08003 | 0.07923762 | 11.8 |  |  |  | 7410 | 70.3978 | 19.70922 | 69.944 | -0.4538 | 70 | 36.17783 | 186.1468 | 188.7916 | 206.8118 | 0 |  | 185.55 | 185.866
05.12.2022 13:50:32 | 02:03:32 | 7412 | 177.681 | 0 |  | 4.7422e-05 |  |  | 62.52245 | -13.29028 | 0 |  | 0.15027 | 0.06059274 | 0 |  | 0.36006 | 0.353 | 188.82112 | 0 |  | 2.63796 | 2.398145 | 0 |  | 0.0428 | 0.03465587 | 0.03808482 | 0 | -1.813057 | 4.4944 | -1.774972 |  |  | 301 | 300 | -0.249995 | 0 |  | 0.08003 | 0.07923762 | 11.8 |  |  |  | 7412 | 70.4074 | 19.71023 | 69.944 | -0.4634 | 70 | 36.15032 | 182.929 | 188.7916 | 206.8844 | 0 |  | 185.55 | 185.866
05.12.2022 13:50:34 | 02:03:34 | 7414 | 177.7244 | 0 |  | 4.26349e-05 |  |  | 62.52399 | -13.29382 | 0 |  | 0.15027 | 0.06059274 | 0 |  | 0.36006 | 0.353 | 188.82112 | 0 |  | 2.63796 | 2.398145 | 0 |  | 0.0428 | 0.03465587 | 0.03424028 | 0 | -1.799043 | 4.4944 | -1.764803 |  |  | 299 | 300 | -0.249995 | 0 |  | 0.08003 | 0.07923762 | 11.8 |  |  |  | 7414 | 70.4074 | 19.70822 | 69.944 | -0.4634 | 70 | 36.13419 | 181.4707 | 188.7916 | 206.963 | 0 |  | 185.55 | 185.866
05.12.2022 13:50:36 | 02:03:36 | 7416 | 177.7627 | 0 |  | 3.8147e-05 |  |  | 62.52092 | -13.29736 | 0 |  | 0.15027 | 0.06059274 | 0 |  | 0.36006 | 0.353 | 188.82112 | 0 |  | 2.63796 | 2.398145 | 0 |  | 0.0428 | 0.03465587 | 0.03063603 | 0 | -1.809856 | 4.4944 | -1.77922 |  |  | 301 | 300 | -0.249995 | 0 |  | 0.08003 | 0.07923762 | 11.8 |  |  |  | 7416 | 70.3978 | 19.70771 | 69.944 | -0.4538 | 70 | 36.07239 | 185.7183 | 188.7916 | 207.0323 | 0 |  | 185.55 | 185.866
05.12.2022 13:50:38 | 02:03:38 | 7418 | 177.8037 | 0 |  | 3.6651e-05 |  |  | 62.52348 | -13.3009 | 0 |  | 0.15027 | 0.06059274 | 0 |  | 0.36006 | 0.353 | 188.82112 | 0 |  | 2.63796 | 2.398145 | 0 |  | 0.0428 | 0.03465587 | 0.02943458 | 0 | -1.792994 | 4.4944 | -1.76356 |  |  | 300 | 300 | -0.299995 | 0 |  | 0.08003 | 0.07923762 | 11.8 |  |  |  | 7418 | 70.4074 | 19.70721 | 69.944 | -0.4634 | 70 | 36.02328 | 180.7799 | 188.7916 | 207.1066 | 0 |  | 185.55 | 185.866
05.12.2022 13:50:40 | 02:03:40 | 7420 | 177.8413 | 0 |  | 3.51551e-05 |  |  | 62.52399 | -13.30444 | 0 |  | 0.15027 | 0.06059274 | 0 |  | 0.36006 | 0.353 | 188.82112 | 0 |  | 2.63796 | 2.398145 | 0 |  | 0.0428 | 0.03465587 | 0.02823322 | 0 | -1.799558 | 4.4944 | -1.771325 |  |  | 300 | 300 | -0.299995 | 0 |  | 0.08003 | 0.07923762 | 11.8 |  |  |  | 7420 | 70.4074 | 19.7067 | 69.944 | -0.4634 | 70 | 35.96363 | 181.4033 | 188.7916 | 207.1747 | 0 |  | 185.55 | 185.866
05.12.2022 13:50:42 | 02:03:42 | 7422 | 177.8413 | 0 |  | 3.52299e-05 |  |  | 62.52552 | -13.30797 | 0 |  | 0.15027 | 0.06059274 | 0 |  | 0.36006 | 0.353 | 188.82112 | 0 |  | 2.63796 | 2.398145 | 0 |  | 0.0428 | 0.03465587 | 0.02829329 | 0 | -1.786469 | 4.49444 | -1.758176 |  |  | 299 | 300 | -0.249995 | 0 |  | 0.08003 | 0.07923762 | 11.8 |  |  |  | 7422 | 70.4074 | 19.70822 | 69.9444 | -0.463 | 70 | 35.93172 |  | 188.7916 | 207.1747 | 0 |  | 185.55 | 185.866
05.12.2022 13:50:44 | 02:03:44 | 7424 | 177.8788 | 0 |  | 3.1116e-05 |  |  | 62.52756 | -13.3115 | 0 |  | 0.15027 | 0.06059274 | 0 |  | 0.36006 | 0.353 | 188.82112 | 0 |  | 2.63796 | 2.398145 | 0 |  | 0.0428 | 0.03465587 | 0.0249894 | 0 | -1.798417 | 4.49442 | -1.773427 |  |  | 301 | 300 | -0.249995 | 0 |  | 0.08003 | 0.07923762 | 11.8 |  |  |  | 7424 | 70.4074 | 19.70519 | 69.9442 | -0.4632 | 70 | 35.90171 | 181.3151 | 188.7916 | 207.2426 | 0 |  | 185.55 | 185.866
05.12.2022 13:50:46 | 02:03:46 | 7426 | 177.8788 | 0 |  | 2.78249e-05 |  |  | 62.52858 | -13.31503 | 0 |  | 0.15027 | 0.06059274 | 0 |  | 0.36006 | 0.353 | 188.82112 | 0 |  | 2.63796 | 2.398145 | 0 |  | 0.0428 | 0.03465587 | 0.0223463 | 0 | -1.777512 | 4.49442 | -1.755166 |  |  | 299 | 300 | -0.249995 | 0 |  | 0.08003 | 0.07923762 | 11.8 |  |  |  | 7426 | 70.4074 | 19.70519 | 69.9442 | -0.4632 | 70 | 35.86589 |  | 188.7916 | 207.2426 | 0 |  | 185.55 | 185.866
05.12.2022 13:50:48 | 02:03:48 | 7428 | 177.9165 | 0 |  | 2.36362e-05 |  |  | 62.53063 | -13.31855 | 0 |  | 0.15027 | 0.06059274 | 0 |  | 0.36006 | 0.353 | 188.82112 | 0 |  | 2.63796 | 2.398145 | 0 |  | 0.0428 | 0.03465587 | 0.01898234 | 0 | -1.782846 | 4.4944 | -1.763864 |  |  | 301 | 300 | -0.249995 | 0 |  | 0.08003 | 0.07923762 | 11.8 |  |  |  | 7428 | 70.3978 | 19.70418 | 69.944 | -0.4538 | 70 | 35.88523 | 182.7885 | 188.7916 | 207.3108 | 0 |  | 185.55 | 185.866
05.12.2022 13:50:50 | 02:03:50 | 7430 | 177.9165 | 0 |  | 1.79516e-05 |  |  | 62.53165 | -13.32211 | 0 |  | 0.15027 | 0.06059274 | 0 |  | 0.36006 | 0.353 | 188.82112 | 0 |  | 2.63796 | 2.398145 | 0 |  | 0.0428 | 0.03465587 | 0.01441701 | 0 | -1.809278 | 4.49442 | -1.794861 |  |  | 300 | 300 | -0.299995 | 0 |  | 0.08003 | 0.07923762 | 11.8 |  |  |  | 7430 | 70.3978 | 19.70418 | 69.9442 | -0.4536 | 70 | 35.86174 |  | 188.7916 | 207.3108 | 0 |  | 185.55 | 185.866
05.12.2022 13:50:52 | 02:03:52 | 7432 | 177.9165 | 0 |  | 1.22669e-05 |  |  | 62.53267 | -13.32571 | 0 |  | 0.15027 | 0.06059274 | 0 |  | 0.36006 | 0.353 | 188.82112 | 0 |  | 2.63796 | 2.398145 | 0 |  | 0.0428 | 0.03465587 | 0.009851602 | 0 | -1.81779 | 4.49438 | -1.807938 |  |  | 300 | 300 | -0.299995 | 0 |  | 0.08003 | 0.07923762 | 11.8 |  |  |  | 7432 | 70.3978 | 19.7062 | 69.9438 | -0.454 | 70 | 35.87301 |  | 188.7916 | 207.3108 | 0 |  | 185.55 | 185.866
05.12.2022 13:50:54 | 02:03:54 | 7434 | 177.9515 | 0 |  | 1.23417e-05 |  |  | 62.53369 | -13.32932 | 0 |  | 0.15027 | 0.06059274 | 0 |  | 0.36006 | 0.353 | 188.82112 | 0 |  | 2.63796 | 2.398145 | 0 |  | 0.0428 | 0.03465587 | 0.009911674 | 0 | -1.816764 | 4.49444 | -1.806853 |  |  | 299 | 300 | -0.249995 | 0 |  | 0.08003 | 0.07923762 | 11.8 |  |  |  | 7434 | 70.3978 | 19.70469 | 69.9444 | -0.4534 | 70 | 35.87146 | 186.3654 | 188.7916 | 207.3741 | 0 |  | 185.55 | 185.866
05.12.2022 13:50:56 | 02:03:56 | 7436 | 177.9515 | 0 |  | 1.14441e-05 |  |  | 62.5342 | -13.33292 | 0 |  | 0.15027 | 0.06059274 | 0 |  | 0.36006 | 0.353 | 188.82112 | 0 |  | 2.63796 | 2.398145 | 0 |  | 0.0428 | 0.03465587 | 0.009190808 | 0 | -1.801178 | 4.49444 | -1.791987 |  |  | 301 | 300 | -0.249995 | 0 |  | 0.08003 | 0.07923762 | 11.8 |  |  |  | 7436 | 70.3978 | 19.70216 | 69.9444 | -0.4534 | 70 | 35.88084 |  | 188.7916 | 207.3741 | 0 |  | 185.55 | 185.866
05.12.2022 13:50:58 | 02:03:58 | 7438 | 177.9882 | 0 |  | 8.97576e-06 |  |  | 62.5342 | -13.33651 | 0 |  | 0.15027 | 0.06059274 | 0 |  | 0.36006 | 0.353 | 188.82112 | 0 |  | 2.63796 | 2.398145 | 0 |  | 0.0428 | 0.03465587 | 0.007208473 | 0 | -1.80694 | 4.49442 | -1.799731 |  |  | 300 | 300 | -0.299995 | 0 |  | 0.08003 | 0.07923762 | 11.8 |  |  |  | 7438 | 70.3978 | 19.70166 | 69.9442 | -0.4536 | 70 | 35.89934 | 185.2518 | 188.7916 | 207.4405 | 0 |  | 185.55 | 185.866
05.12.2022 13:51:00 | 02:04:00 | 7440 | 178.0204 | 0 |  | 5.08627e-06 |  |  | 62.53471 | -13.34013 | 0 |  | 0.15027 | 0.06059274 | 0 |  | 0.36006 | 0.353 | 188.82112 | 0 |  | 2.63796 | 2.398145 | 0 |  | 0.0428 | 0.03465587 | 0.004084806 | 0 | -1.818829 | 4.4944 | -1.814744 |  |  | 299 | 300 | -0.249995 | 0 |  | 0.08003 | 0.07923762 | 11.8 |  |  |  | 7440 | 70.3978 | 19.70065 | 69.944 | -0.4538 | 70 | 35.90729 | 186.3688 | 188.7916 | 207.499 | 0 |  | 185.55 | 185.866
05.12.2022 13:51:02 | 02:04:02 | 7442 | 178.0553 | 0 |  | 2.54314e-06 |  |  | 62.53522 | -13.34374 | 0 |  | 0.15027 | 0.06059274 | 0 |  | 0.36006 | 0.353 | 188.82112 | 0 |  | 2.63796 | 2.398145 | 0 |  | 0.0428 | 0.03465587 | 0.002042407 | 0 | -1.793017 | 4.49438 | -1.790974 |  |  | 301 | 300 | -0.249995 | 0 |  | 0.08003 | 0.07923762 | 11.8 |  |  |  | 7442 | 70.3978 | 19.70015 | 69.9438 | -0.454 | 70 | 35.95259 | 183.621 | 188.7916 | 207.5621 | 0 |  | 185.55 | 185.866
05.12.2022 13:51:04 | 02:04:04 | 7444 | 178.0553 | 0 |  | 5.98384e-07 |  |  | 62.53625 | -13.34732 | 0 |  | 0.15027 | 0.06059274 | 0 |  | 0.36006 | 0.353 | 188.82112 | 0 |  | 2.63796 | 2.398145 | 0 |  | 0.0428 | 0.03465587 | 0.0004805649 | 0 | -1.793967 | 4.4944 | -1.793486 |  |  | 300 | 300 | -0.299995 | 0 |  | 0.08003 | 0.07923762 | 11.8 |  |  |  | 7444 | 70.3978 | 19.70065 | 69.944 | -0.4538 | 70 | 35.97834 |  | 188.7916 | 207.5621 | 0 |  | 185.55 | 185.866
05.12.2022 13:51:06 | 02:04:06 | 7446 | 178.0928 | 0 |  | -1.49596e-06 |  |  | 62.53778 | -13.35089 | 0 |  | 0.15027 | 0.06059274 | 0 |  | 0.36006 | 0.353 | 188.82112 | 0 |  | 2.63796 | 2.398145 | 0 |  | 0.0428 | 0.03465587 | -0.001201412 | 0 | -1.779656 | 4.4944 | -1.780857 |  |  | 299 | 300 | -0.249995 | 0 |  | 0.08003 | 0.07923762 | 11.8 |  |  |  | 7446 | 70.4074 | 19.70015 | 69.944 | -0.4634 | 70 | 36.03764 | 179.1438 | 188.7916 | 207.6299 | 0 |  | 185.55 | 185.866
05.12.2022 13:51:08 | 02:04:08 | 7448 | 178.1269 | 0 |  | -7.405e-06 |  |  | 62.53727 | -13.35444 | 0 |  | 0.15027 | 0.06059274 | 0 |  | 0.36006 | 0.353 | 188.82112 | 0 |  | 2.63796 | 2.398145 | 0 |  | 0.0428 | 0.03465587 | -0.005946988 | 0 | -1.761225 | 4.49436 | -1.767172 |  |  | 301 | 300 | -0.249995 | 0 |  | 0.08003 | 0.07923762 | 11.8 |  |  |  | 7448 | 70.3978 | 19.70065 | 69.9436 | -0.4542 | 70 | 36.11046 | 180.227 | 188.7916 | 207.6917 | 0 |  | 185.55 | 185.866
05.12.2022 13:51:10 | 02:04:10 | 7450 | 178.1652 | 0 |  | -8.67657e-06 |  |  | 62.53982 | -13.35797 | 0 |  | 0.15027 | 0.06059274 | 0 |  | 0.36006 | 0.353 | 188.82112 | 0 |  | 2.63796 | 2.398145 | 0 |  | 0.0428 | 0.03465587 | -0.006968192 | 0 | -1.757526 | 4.4944 | -1.764494 |  |  | 300 | 300 | -0.299995 | 0 |  | 0.08003 | 0.07923762 | 11.8 |  |  |  | 7450 | 70.4074 | 19.69964 | 69.944 | -0.4634 | 70 | 36.12802 | 176.8442 | 188.7916 | 207.761 | 0 |  | 185.55 | 185.866
05.12.2022 13:51:12 | 02:04:12 | 7452 | 178.1652 | 0 |  | -1.42865e-05 |  |  | 62.5388 | -13.36152 | 0 |  | 0.15027 | 0.06059274 | 0 |  | 0.36006 | 0.353 | 188.82112 | 0 |  | 2.63796 | 2.398145 | 0 |  | 0.0428 | 0.03465587 | -0.01147355 | 0 | -1.767896 | 4.49436 | -1.779369 |  |  | 299 | 300 | -0.249995 | 0 |  | 0.08003 | 0.07923762 | 11.8 |  |  |  | 7452 | 70.4074 | 19.70015 | 69.9436 | -0.4638 | 70 | 36.1776 |  | 188.7916 | 207.761 | 0 |  | 185.55 | 185.866
05.12.2022 13:51:14 | 02:04:14 | 7454 | 178.1652 | 0 |  | -1.95223e-05 |  |  | 62.54084 | -13.3651 | 0 |  | 0.15027 | 0.06059274 | 0 |  | 0.36006 | 0.353 | 188.82112 | 0 |  | 2.63796 | 2.398145 | 0 |  | 0.0428 | 0.03465587 | -0.01567845 | 0 | -1.783606 | 4.49436 | -1.799285 |  |  | 301 | 300 | -0.249995 | 0 |  | 0.08003 | 0.07923762 | 11.8 |  |  |  | 7454 | 70.4074 | 19.69964 | 69.9436 | -0.4638 | 70 | 36.21994 |  | 188.7916 | 207.761 | 0 |  | 185.55 | 185.866
05.12.2022 13:51:16 | 02:04:16 | 7456 | 178.1652 | 0 |  | -1.95223e-05 |  |  | 62.53931 | -13.3687 | 0 |  | 0.15027 | 0.06059274 | 0 |  | 0.36006 | 0.353 | 188.82112 | 0 |  | 2.63796 | 2.398145 | 0 |  | 0.0428 | 0.03465587 | -0.01567845 | 0 | -1.788851 | 4.49436 | -1.80453 |  |  | 300 | 300 | -0.299995 | 0 |  | 0.08003 | 0.07923762 | 11.8 |  |  |  | 7456 | 70.3978 | 19.69863 | 69.9436 | -0.4542 | 70 | 36.23797 |  | 188.7916 | 207.761 | 0 |  | 185.55 | 185.866
05.12.2022 13:51:18 | 02:04:18 | 7458 | 178.195 | 0 |  | -2.01207e-05 |  |  | 62.54033 | -13.37234 | 0 |  | 0.15027 | 0.06059274 | 0 |  | 0.36006 | 0.353 | 188.82112 | 0 |  | 2.63796 | 2.398145 | 0 |  | 0.0428 | 0.03465587 | -0.01615902 | 0 | -1.815677 | 4.49436 | -1.831836 |  |  | 300 | 300 | -0.299995 | 0 |  | 0.08003 | 0.07923762 | 11.8 |  |  |  | 7458 | 70.3978 | 19.69813 | 69.9436 | -0.4542 | 70 | 36.20108 | 185.7281 | 188.7916 | 207.8149 | 0 |  | 185.55 | 185.866
05.12.2022 13:51:20 | 02:04:20 | 7460 | 178.195 | 0 |  | -2.55809e-05 |  |  | 62.54084 | -13.376 | 0 |  | 0.15027 | 0.06059274 | 0 |  | 0.36006 | 0.353 | 188.82112 | 0 |  | 2.63796 | 2.398145 | 0 |  | 0.0428 | 0.03465587 | -0.02054413 | 0 | -1.816311 | 4.49432 | -1.836855 |  |  | 300 | 300 | -0.299995 | 0 |  | 0.08003 | 0.07923762 | 11.8 |  |  |  | 7460 | 70.3978 | 19.69762 | 69.9432 | -0.4546 | 70 | 36.17653 |  | 188.7916 | 207.8149 | 0 |  | 185.55 | 185.866
05.12.2022 13:51:22 | 02:04:22 | 7462 | 178.195 | 0 |  | -3.05176e-05 |  |  | 62.54136 | -13.37967 | 0 |  | 0.15027 | 0.06059274 | 0 |  | 0.36006 | 0.353 | 188.82112 | 0 |  | 2.63796 | 2.398145 | 0 |  | 0.0428 | 0.03465587 | -0.02450882 | 0 | -1.803507 | 4.49432 | -1.828016 |  |  | 299 | 300 | -0.249995 | 0 |  | 0.08003 | 0.07923762 | 11.8 |  |  |  | 7462 | 70.3978 | 19.69662 | 69.9432 | -0.4546 | 70 | 36.15708 |  | 188.7916 | 207.8149 | 0 |  | 185.55 | 185.866
05.12.2022 13:51:24 | 02:04:24 | 7464 | 178.2207 | 0 |  | -3.50055e-05 |  |  | 62.54187 | -13.38333 | 0 |  | 0.15027 | 0.06059274 | 0 |  | 0.36006 | 0.353 | 188.82112 | 0 |  | 2.63796 | 2.398145 | 0 |  | 0.0428 | 0.03465587 | -0.02811307 | 0 | -1.80667 | 4.4943 | -1.834783 |  |  | 301 | 300 | -0.249995 | 0 |  | 0.08003 | 0.07923762 | 11.8 |  |  |  | 7464 | 70.3978 | 19.69611 | 69.943 | -0.4548 | 70 | 36.09172 | 184.5783 | 188.7916 | 207.8615 | 0 |  | 185.55 | 185.866
05.12.2022 13:51:26 | 02:04:26 | 7466 | 178.2472 | 0 |  | -4.18869e-05 |  |  | 62.54136 | -13.387 | 0 |  | 0.15027 | 0.06059274 | 0 |  | 0.36006 | 0.353 | 188.82112 | 0 |  | 2.63796 | 2.398145 | 0 |  | 0.0428 | 0.03465587 | -0.03363956 | 0 | -1.79577 | 4.4943 | -1.82941 |  |  | 300 | 300 | -0.299995 | 0 |  | 0.08003 | 0.07923762 | 11.8 |  |  |  | 7466 | 70.3978 | 19.69561 | 69.943 | -0.4548 | 70 | 36.03788 | 183.4374 | 188.7916 | 207.9095 | 0 |  | 185.55 | 185.866
05.12.2022 13:51:28 | 02:04:28 | 7468 | 178.2472 | 0 |  | -3.90446e-05 |  |  | 62.54136 | -13.39064 | 0 |  | 0.15027 | 0.06059274 | 0 |  | 0.36006 | 0.353 | 188.82112 | 0 |  | 2.63796 | 2.398145 | 0 |  | 0.0428 | 0.03465587 | -0.03135689 | 0 | -1.783499 | 4.49432 | -1.814856 |  |  | 299 | 300 | -0.249995 | 0 |  | 0.08003 | 0.07923762 | 11.8 |  |  |  | 7468 | 70.3978 | 19.6951 | 69.9432 | -0.4546 | 70 | 35.98462 |  | 188.7916 | 207.9095 | 0 |  | 185.55 | 185.866
05.12.2022 13:51:30 | 02:04:30 | 7470 | 178.2472 | 0 |  | -3.91942e-05 |  |  | 62.54238 | -13.39428 | 0 |  | 0.15027 | 0.06059274 | 0 |  | 0.36006 | 0.353 | 188.82112 | 0 |  | 2.63796 | 2.398145 | 0 |  | 0.0428 | 0.03465587 | -0.03147704 | 0 | -1.788167 | 4.49428 | -1.819645 |  |  | 300 | 300 | -0.199995 | 0 |  | 0.08003 | 0.07923762 | 11.8 |  |  |  | 7470 | 70.3978 | 19.6946 | 69.9428 | -0.455 | 70 | 35.95592 |  | 188.7916 | 207.9095 | 0 |  | 185.55 | 185.866
05.12.2022 13:51:32 | 02:04:32 | 7472 | 178.2472 | 0 |  | -3.7399e-05 |  |  | 62.54238 | -13.39791 | 0 |  | 0.15027 | 0.06059274 | 0 |  | 0.36006 | 0.353 | 188.82112 | 0 |  | 2.63796 | 2.398145 | 0 |  | 0.0428 | 0.03465587 | -0.0300353 | 0 | -1.78934 | 4.4943 | -1.819375 |  |  | 301 | 300 | -0.249995 | 0 |  | 0.08003 | 0.07923762 | 11.8 |  |  |  | 7472 | 70.4074 | 19.69409 | 69.943 | -0.4644 | 70 | 35.93492 |  | 188.7916 | 207.9095 | 0 |  | 185.55 | 185.866
05.12.2022 13:51:34 | 02:04:34 | 7474 | 178.2472 | 0 |  | -3.8147e-05 |  |  | 62.54187 | -13.40156 | 0 |  | 0.15027 | 0.06059274 | 0 |  | 0.36006 | 0.353 | 188.82112 | 0 |  | 2.63796 | 2.398145 | 0 |  | 0.0428 | 0.03465587 | -0.03063603 | 0 | -1.792729 | 4.49428 | -1.823365 |  |  | 300 | 300 | -0.299995 | 0 |  | 0.08003 | 0.07923762 | 11.8 |  |  |  | 7474 | 70.3978 | 19.69409 | 69.9428 | -0.455 | 70 | 35.90124 |  | 188.7916 | 207.9095 | 0 |  | 185.55 | 185.866
05.12.2022 13:51:36 | 02:04:36 | 7476 | 178.2472 | 0 |  | -3.9643e-05 |  |  | 62.5434 | -13.40521 | 0 |  | 0.15027 | 0.06059274 | 0 |  | 0.36006 | 0.353 | 188.82112 | 0 |  | 2.63796 | 2.398145 | 0 |  | 0.0428 | 0.03465587 | -0.03183747 | 0 | -1.795368 | 4.49428 | -1.827206 |  |  | 299 | 300 | -0.249995 | 0 |  | 0.08003 | 0.07923762 | 11.8 |  |  |  | 7476 | 70.3978 | 19.69359 | 69.9428 | -0.455 | 70 | 35.89697 |  | 188.7916 | 207.9095 | 0 |  | 185.55 | 185.866
05.12.2022 13:51:38 | 02:04:38 | 7478 | 178.2472 | 0 |  | -3.84462e-05 |  |  | 62.5434 | -13.40886 | 0 |  | 0.15027 | 0.06059274 | 0 |  | 0.36006 | 0.353 | 188.82112 | 0 |  | 2.63796 | 2.398145 | 0 |  | 0.0428 | 0.03465587 | -0.03087631 | 0 | -1.794079 | 4.49428 | -1.824955 |  |  | 301 | 300 | -0.249995 | 0 |  | 0.08003 | 0.07923762 | 11.8 |  |  |  | 7478 | 70.3978 | 19.69258 | 69.9428 | -0.455 | 70 | 35.88071 |  | 188.7916 | 207.9095 | 0 |  | 185.55 | 185.866
05.12.2022 13:51:40 | 02:04:40 | 7480 | 178.2472 | 0 |  | -3.54543e-05 |  |  | 62.54544 | -13.41252 | 0 |  | 0.15027 | 0.06059274 | 0 |  | 0.36006 | 0.353 | 188.82112 | 0 |  | 2.63796 | 2.398145 | 0 |  | 0.0428 | 0.03465587 | -0.02847351 | 0 | -1.803871 | 4.49428 | -1.832345 |  |  | 300 | 300 | -0.299995 | 0 |  | 0.08003 | 0.07923762 | 11.8 |  |  |  | 7480 | 70.3978 | 19.69258 | 69.9428 | -0.455 | 70 | 35.89732 |  | 188.7916 | 207.9095 | 0 |  | 185.55 | 185.866
05.12.2022 13:51:42 | 02:04:42 | 7482 | 178.2472 | 0 |  | -3.65763e-05 |  |  | 62.54646 | -13.4162 | 0 |  | 0.15027 | 0.06059274 | 0 |  | 0.36006 | 0.353 | 188.82112 | 0 |  | 2.63796 | 2.398145 | 0 |  | 0.0428 | 0.03465587 | -0.02937459 | 0 | -1.816684 | 4.49426 | -1.846059 |  |  | 299 | 300 | -0.249995 | 0 |  | 0.08003 | 0.07923762 | 11.8 |  |  |  | 7482 | 70.3978 | 19.69208 | 69.9426 | -0.4552 | 70 | 35.89163 |  | 188.7916 | 207.9095 | 0 |  | 185.55 | 185.866
05.12.2022 13:51:44 | 02:04:44 | 7484 | 178.2472 | 0 |  | -3.52299e-05 |  |  | 62.54544 | -13.41987 | 0 |  | 0.15027 | 0.06059274 | 0 |  | 0.36006 | 0.353 | 188.82112 | 0 |  | 2.63796 | 2.398145 | 0 |  | 0.0428 | 0.03465587 | -0.02829329 | 0 | -1.802492 | 4.49424 | -1.830785 |  |  | 300 | 300 | -0.199995 | 0 |  | 0.08003 | 0.07923762 | 11.8 |  |  |  | 7484 | 70.3978 | 19.69107 | 69.9424 | -0.4554 | 70 | 35.89127 |  | 188.7916 | 207.9095 | 0 |  | 185.55 | 185.866
05.12.2022 13:51:46 | 02:04:46 | 7486 | 178.2472 | 0 |  | -3.33599e-05 |  |  | 62.54544 | -13.42351 | 0 |  | 0.15027 | 0.06059274 | 0 |  | 0.36006 | 0.353 | 188.82112 | 0 |  | 2.63796 | 2.398145 | 0 |  | 0.0428 | 0.03465587 | -0.02679148 | 0 | -1.78121 | 4.49426 | -1.808002 |  |  | 301 | 300 | -0.249995 | 0 |  | 0.08003 | 0.07923762 | 11.8 |  |  |  | 7486 | 70.3978 | 19.69157 | 69.9426 | -0.4552 | 70 | 35.90231 |  | 188.7916 | 207.9095 | 0 |  | 185.55 | 185.866
05.12.2022 13:51:48 | 02:04:48 | 7488 | 178.2472 | 0 |  | -3.68006e-05 |  |  | 62.54442 | -13.42713 | 0 |  | 0.15027 | 0.06059274 | 0 |  | 0.36006 | 0.353 | 188.82112 | 0 |  | 2.63796 | 2.398145 | 0 |  | 0.0428 | 0.03465587 | -0.02955473 | 0 | -1.786052 | 4.4942 | -1.815606 |  |  | 300 | 300 | -0.299995 | 0 |  | 0.08003 | 0.07923762 | 11.8 |  |  |  | 7488 | 70.3978 | 19.69157 | 69.942 | -0.4558 | 70 | 35.88855 |  | 188.7916 | 207.9095 | 0 |  | 185.55 | 185.866
05.12.2022 13:51:50 | 02:04:50 | 7490 | 178.2472 | 0 |  | -3.41827e-05 |  |  | 62.54391 | -13.43075 | 0 |  | 0.15027 | 0.06059274 | 0 |  | 0.36006 | 0.353 | 188.82112 | 0 |  | 2.63796 | 2.398145 | 0 |  | 0.0428 | 0.03465587 | -0.02745228 | 0 | -1.77388 | 4.49424 | -1.801332 |  |  | 300 | 300 | -0.299995 | 0 |  | 0.08003 | 0.07923762 | 11.8 |  |  |  | 7490 | 70.4074 | 19.69056 | 69.9424 | -0.465 | 70 | 35.89744 |  | 188.7916 | 207.9095 | 0 |  | 185.55 | 185.866
05.12.2022 13:51:52 | 02:04:52 | 7492 | 178.2472 | 0 |  | -3.16396e-05 |  |  | 62.54595 | -13.43435 | 0 |  | 0.15027 | 0.06059274 | 0 |  | 0.36006 | 0.353 | 188.82112 | 0 |  | 2.63796 | 2.398145 | 0 |  | 0.0428 | 0.03465587 | -0.0254099 | 0 | -1.768734 | 4.49422 | -1.794144 |  |  | 300 | 300 | -0.299995 | 0 |  | 0.08003 | 0.07923762 | 11.8 |  |  |  | 7492 | 70.4074 | 19.69157 | 69.9422 | -0.4652 | 70 | 35.89483 |  | 188.7916 | 207.9095 | 0 |  | 185.55 | 185.866
05.12.2022 13:51:54 | 02:04:54 | 7494 | 178.2472 | 0 |  | -3.65015e-05 |  |  | 62.54442 | -13.43794 | 0 |  | 0.15027 | 0.06059274 | 0 |  | 0.36006 | 0.353 | 188.82112 | 0 |  | 2.63796 | 2.398145 | 0 |  | 0.0428 | 0.03465587 | -0.02931452 | 0 | -1.773441 | 4.49418 | -1.802756 |  |  | 300 | 300 | -0.299995 | 0 |  | 0.08003 | 0.07923762 | 11.8 |  |  |  | 7494 | 70.3978 | 19.69056 | 69.9418 | -0.456 | 70 | 35.89222 |  | 188.7916 | 207.9095 | 0 |  | 185.55 | 185.866
05.12.2022 13:51:56 | 02:04:56 | 7496 | 178.2472 | 0 |  | -3.51551e-05 |  |  | 62.54493 | -13.44157 | 0 |  | 0.15027 | 0.06059274 | 0 |  | 0.36006 | 0.353 | 188.82112 | 0 |  | 2.63796 | 2.398145 | 0 |  | 0.0428 | 0.03465587 | -0.02823322 | 0 | -1.793325 | 4.49422 | -1.821558 |  |  | 300 | 300 | -0.299995 | 0 |  | 0.08003 | 0.07923762 | 11.8 |  |  |  | 7496 | 70.3978 | 19.69056 | 69.9422 | -0.4556 | 70 | 35.90883 |  | 188.7916 | 207.9095 | 0 |  | 185.55 | 185.866
05.12.2022 13:51:58 | 02:04:58 | 7498 | 178.2472 | 0 |  | -3.72494e-05 |  |  | 62.54493 | -13.44522 | 0 |  | 0.15027 | 0.06059274 | 0 |  | 0.36006 | 0.353 | 188.82112 | 0 |  | 2.63796 | 2.398145 | 0 |  | 0.0428 | 0.03465587 | -0.02991516 | 0 | -1.801421 | 4.4942 | -1.831336 |  |  | 300 | 300 | -0.299995 | 0 |  | 0.08003 | 0.07923762 | 11.8 |  |  |  | 7498 | 70.3978 | 19.69056 | 69.942 | -0.4558 | 70 | 35.90812 |  | 188.7916 | 207.9095 | 0 |  | 185.55 | 185.866
05.12.2022 13:52:00 | 02:05:00 | 7500 | 178.2472 | 0 |  | -3.55291e-05 |  |  | 62.54544 | -13.4489 | 0 |  | 0.15027 | 0.06059274 | 0 |  | 0.36006 | 0.353 | 188.82112 | 0 |  | 2.63796 | 2.398145 | 0 |  | 0.0428 | 0.03465587 | -0.02853358 | 0 | -1.813651 | 4.49422 | -1.842184 |  |  | 299 | 300 | -0.249995 | 0 |  | 0.08003 | 0.07923762 | 11.8 |  |  |  | 7500 | 70.3978 | 19.69056 | 69.9422 | -0.4556 | 70 | 35.95295 |  | 188.7916 | 207.9095 | 0 |  | 185.55 | 185.866
05.12.2022 13:52:02 | 02:05:02 | 7502 | 178.2472 | 0 |  | -3.44071e-05 |  |  | 62.54697 | -13.45255 | 0 |  | 0.15027 | 0.06059274 | 0 |  | 0.36006 | 0.353 | 188.82112 | 0 |  | 2.63796 | 2.398145 | 0 |  | 0.0428 | 0.03465587 | -0.0276325 | 0 | -1.785754 | 4.49418 | -1.813386 |  |  | 301 | 300 | -0.249995 | 0 |  | 0.08003 | 0.07923762 | 11.8 |  |  |  | 7502 | 70.3978 | 19.69107 | 69.9418 | -0.456 | 70 | 35.97252 |  | 188.7916 | 207.9095 | 0 |  | 185.55 | 185.866
05.12.2022 13:52:04 | 02:05:04 | 7504 | 178.2472 | 0 |  | -3.82966e-05 |  |  | 62.54493 | -13.45618 | 0 |  | 0.15027 | 0.06059274 | 0 |  | 0.36006 | 0.353 | 188.82112 | 0 |  | 2.63796 | 2.398145 | 0 |  | 0.0428 | 0.03465587 | -0.03075617 | 0 | -1.7836 | 4.49416 | -1.814356 |  |  | 300 | 300 | -0.299995 | 0 |  | 0.08003 | 0.07923762 | 11.8 |  |  |  | 7504 | 70.3978 | 19.69006 | 69.9416 | -0.4562 | 70 | 36.02175 |  | 188.7916 | 207.9095 | 0 |  | 185.55 | 185.866
05.12.2022 13:52:06 | 02:05:06 | 7506 | 178.2472 | 0 |  | -4.01666e-05 |  |  | 62.54697 | -13.45982 | 0 |  | 0.15027 | 0.06059274 | 0 |  | 0.36006 | 0.353 | 188.82112 | 0 |  | 2.63796 | 2.398145 | 0 |  | 0.0428 | 0.03465587 | -0.03225798 | 0 | -1.797762 | 4.49414 | -1.83002 |  |  | 300 | 300 | -0.299995 | 0 |  | 0.08003 | 0.07923762 | 11.8 |  |  |  | 7506 | 70.4074 | 19.68956 | 69.9414 | -0.466 | 70 | 36.08117 |  | 188.7916 | 207.9095 | 0 |  | 185.55 | 185.866
05.12.2022 13:52:08 | 02:05:08 | 7508 | 178.2472 | 0 |  | -3.8895e-05 |  |  | 62.54646 | -13.46348 | 0 |  | 0.15027 | 0.06059274 | 0 |  | 0.36006 | 0.353 | 188.82112 | 0 |  | 2.63796 | 2.398145 | 0 |  | 0.0428 | 0.03465587 | -0.03123675 | 0 | -1.79725 | 4.49418 | -1.828487 |  |  | 300 | 300 | -0.299995 | 0 |  | 0.08003 | 0.07923762 | 11.8 |  |  |  | 7508 | 70.4074 | 19.69006 | 69.9418 | -0.4656 | 70 | 36.12814 |  | 188.7916 | 207.9095 | 0 |  | 185.55 | 185.866
05.12.2022 13:52:10 | 02:05:10 | 7510 | 178.2472 | 0 |  | -3.80722e-05 |  |  | 62.54646 | -13.46713 | 0 |  | 0.15027 | 0.06059274 | 0 |  | 0.36006 | 0.353 | 188.82112 | 0 |  | 2.63796 | 2.398145 | 0 |  | 0.0428 | 0.03465587 | -0.03057595 | 0 | -1.792353 | 4.49416 | -1.822929 |  |  | 299 | 300 | -0.249995 | 0 |  | 0.08003 | 0.07923762 | 11.8 |  |  |  | 7510 | 70.4074 | 19.69056 | 69.9416 | -0.4658 | 70 | 36.17226 |  | 188.7916 | 207.9095 | 0 |  | 185.55 | 185.866
05.12.2022 13:52:12 | 02:05:12 | 7512 | 178.2472 | 0 |  | -3.79226e-05 |  |  | 62.54544 | -13.47077 | 0 |  | 0.15027 | 0.06059274 | 0 |  | 0.36006 | 0.353 | 188.82112 | 0 |  | 2.63796 | 2.398145 | 0 |  | 0.0428 | 0.03465587 | -0.03045581 | 0 | -1.785584 | 4.49414 | -1.81604 |  |  | 301 | 300 | -0.249995 | 0 |  | 0.08003 | 0.07923762 | 11.8 |  |  |  | 7512 | 70.4171 | 19.69006 | 69.9414 | -0.4757 | 70 | 36.19634 |  | 188.7916 | 207.9095 | 0 |  | 185.55 | 185.866
05.12.2022 13:52:14 | 02:05:14 | 7514 | 178.2472 | 0 |  | -3.41827e-05 |  |  | 62.54442 | -13.4744 | 0 |  | 0.15027 | 0.06059274 | 0 |  | 0.36006 | 0.353 | 188.82112 | 0 |  | 2.63796 | 2.398145 | 0 |  | 0.0428 | 0.03465587 | -0.02745228 | 0 | -1.78864 | 4.49416 | -1.816092 |  |  | 299 | 300 | -0.249995 | 0 |  | 0.08003 | 0.07923762 | 11.8 |  |  |  | 7514 | 70.4074 | 19.68956 | 69.9416 | -0.4658 | 70 | 36.24603 |  | 188.7916 | 207.9095 | 0 |  | 185.55 | 185.866
05.12.2022 13:52:16 | 02:05:16 | 7516 | 178.2472 | 0 |  | -3.28364e-05 |  |  | 62.54595 | -13.47804 | 0 |  | 0.15027 | 0.06059274 | 0 |  | 0.36006 | 0.353 | 188.82112 | 0 |  | 2.63796 | 2.398145 | 0 |  | 0.0428 | 0.03465587 | -0.02637106 | 0 | -1.790594 | 4.49414 | -1.816966 |  |  | 301 | 300 | -0.249995 | 0 |  | 0.08003 | 0.07923762 | 11.8 |  |  |  | 7516 | 70.4074 | 19.69006 | 69.9414 | -0.466 | 70 | 36.25304 |  | 188.7916 | 207.9095 | 0 |  | 185.55 | 185.866
05.12.2022 13:52:18 | 02:05:18 | 7518 | 178.2472 | 0 |  | -3.2986e-05 |  |  | 62.54493 | -13.48168 | 0 |  | 0.15027 | 0.06059274 | 0 |  | 0.36006 | 0.353 | 188.82112 | 0 |  | 2.63796 | 2.398145 | 0 |  | 0.0428 | 0.03465587 | -0.0264912 | 0 | -1.802489 | 4.49414 | -1.828981 |  |  | 300 | 300 | -0.299995 | 0 |  | 0.08003 | 0.07923762 | 11.8 |  |  |  | 7518 | 70.4074 | 19.69006 | 69.9414 | -0.466 | 70 | 36.24212 |  | 188.7916 | 207.9095 | 0 |  | 185.55 | 185.866
05.12.2022 13:52:20 | 02:05:20 | 7520 | 178.2472 | 0 |  | -2.86477e-05 |  |  | 62.54493 | -13.48534 | 0 |  | 0.15027 | 0.06059274 | 0 |  | 0.36006 | 0.353 | 188.82112 | 0 |  | 2.63796 | 2.398145 | 0 |  | 0.0428 | 0.03465587 | -0.0230071 | 0 | -1.803269 | 4.49414 | -1.826276 |  |  | 300 | 300 | -0.299995 | 0 |  | 0.08003 | 0.07923762 | 11.8 |  |  |  | 7520 | 70.4074 | 19.69006 | 69.9414 | -0.466 | 70 | 36.24485 |  | 188.7916 | 207.9095 | 0 |  | 185.55 | 185.866
05.12.2022 13:52:22 | 02:05:22 | 7522 | 178.2472 | 0 |  | -3.01436e-05 |  |  | 62.54595 | -13.48899 | 0 |  | 0.15027 | 0.06059274 | 0 |  | 0.36006 | 0.353 | 188.82112 | 0 |  | 2.63796 | 2.398145 | 0 |  | 0.0428 | 0.03465587 | -0.02420846 | 0 | -1.803947 | 4.49414 | -1.828155 |  |  | 300 | 300 | -0.299995 | 0 |  | 0.08003 | 0.07923762 | 11.8 |  |  |  | 7522 | 70.4074 | 19.68905 | 69.9414 | -0.466 | 70 | 36.19076 |  | 188.7916 | 207.9095 | 0 |  | 185.55 | 185.866
05.12.2022 13:52:24 | 02:05:24 | 7524 | 178.2472 | 0 |  | -3.01436e-05 |  |  | 62.54851 | -13.49266 | 0 |  | 0.15027 | 0.06059274 | 0 |  | 0.36006 | 0.353 | 188.82112 | 0 |  | 2.63796 | 2.398145 | 0 |  | 0.0428 | 0.03465587 | -0.02420846 | 0 | -1.815012 | 4.4941 | -1.839221 |  |  | 299 | 300 | -0.249995 | 0 |  | 0.08003 | 0.07923762 | 11.8 |  |  |  | 7524 | 70.4074 | 19.68855 | 69.941 | -0.4664 | 70 | 36.16846 |  | 188.7916 | 207.9095 | 0 |  | 185.55 | 185.866
05.12.2022 13:52:26 | 02:05:26 | 7526 | 178.2472 | 0 |  | -3.21632e-05 |  |  | 62.548 | -13.49633 | 0 |  | 0.15027 | 0.06059274 | 0 |  | 0.36006 | 0.353 | 188.82112 | 0 |  | 2.63796 | 2.398145 | 0 |  | 0.0428 | 0.03465587 | -0.02583041 | 0 | -1.803771 | 4.49408 | -1.829601 |  |  | 301 | 300 | -0.249995 | 0 |  | 0.08003 | 0.07923762 | 11.8 |  |  |  | 7526 | 70.4074 | 19.68956 | 69.9408 | -0.4666 | 70 | 35.98841 |  | 188.7916 | 207.9095 | 0 |  | 185.55 | 185.866
05.12.2022 13:52:28 | 02:05:28 | 7528 | 178.2472 | 0 |  | -3.35843e-05 |  |  | 62.54902 | -13.5 | 0 |  | 0.15027 | 0.06059274 | 0 |  | 0.36006 | 0.353 | 188.82112 | 0 |  | 2.63796 | 2.398145 | 0 |  | 0.0428 | 0.03465587 | -0.0269717 | 0 | -1.811426 | 4.49412 | -1.838398 |  |  | 299 | 300 | -0.249995 | 0 |  | 0.08003 | 0.07923762 | 11.8 |  |  |  | 7528 | 70.4074 | 19.68956 | 69.9412 | -0.4662 | 70 | 35.96114 |  | 188.7916 | 207.9095 | 0 |  | 185.55 | 185.866
05.12.2022 13:52:30 | 02:05:30 | 7530 | 178.2472 | 0 |  | -2.95452e-05 |  |  | 62.54851 | -13.50367 | 0 |  | 0.15027 | 0.06059274 | 0 |  | 0.36006 | 0.353 | 188.82112 | 0 |  | 2.63796 | 2.398145 | 0 |  | 0.0428 | 0.03465587 | -0.02372788 | 0 | -1.812661 | 4.49412 | -1.836389 |  |  | 301 | 300 | -0.249995 | 0 |  | 0.08003 | 0.07923762 | 11.8 |  |  |  | 7530 | 70.4074 | 19.68956 | 69.9412 | -0.4662 | 70 | 35.93504 |  | 188.7916 | 207.9095 | 0 |  | 185.55 | 185.866
05.12.2022 13:52:32 | 02:05:32 | 7532 | 178.2472 | 0 |  | -2.87225e-05 |  |  | 62.55004 | -13.50735 | 0 |  | 0.15027 | 0.06059274 | 0 |  | 0.36006 | 0.353 | 188.82112 | 0 |  | 2.63796 | 2.398145 | 0 |  | 0.0428 | 0.03465587 | -0.02306717 | 0 | -1.819855 | 4.4941 | -1.842922 |  |  | 300 | 300 | -0.299995 | 0 |  | 0.08003 | 0.07923762 | 11.8 |  |  |  | 7532 | 70.4074 | 19.69006 | 69.941 | -0.4664 | 70 | 35.90313 |  | 188.7916 | 207.9095 | 0 |  | 185.55 | 185.866
05.12.2022 13:52:34 | 02:05:34 | 7534 | 178.2472 | 0 |  | -2.43842e-05 |  |  | 62.54902 | -13.51102 | 0 |  | 0.15027 | 0.06059274 | 0 |  | 0.36006 | 0.353 | 188.82112 | 0 |  | 2.63796 | 2.398145 | 0 |  | 0.0428 | 0.03465587 | -0.01958306 | 0 | -1.809731 | 4.4941 | -1.829314 |  |  | 299 | 300 | -0.249995 | 0 |  | 0.08003 | 0.07923762 | 11.8 |  |  |  | 7534 | 70.4074 | 19.69056 | 69.941 | -0.4664 | 70 | 35.92081 |  | 188.7916 | 207.9095 | 0 |  | 185.55 | 185.866
05.12.2022 13:52:36 | 02:05:36 | 7536 | 178.2472 | 0 |  | -2.42346e-05 |  |  | 62.54749 | -13.51468 | 0 |  | 0.15027 | 0.06059274 | 0 |  | 0.36006 | 0.353 | 188.82112 | 0 |  | 2.63796 | 2.398145 | 0 |  | 0.0428 | 0.03465587 | -0.01946292 | 0 | -1.809684 | 4.49408 | -1.829147 |  |  | 300 | 300 | -0.199995 | 0 |  | 0.08003 | 0.07923762 | 11.8 |  |  |  | 7536 | 70.4171 | 19.68855 | 69.9408 | -0.4763 | 70 | 35.89697 |  | 188.7916 | 207.9095 | 0 |  | 185.55 | 185.866
05.12.2022 13:52:38 | 02:05:38 | 7538 | 178.2472 | 0 |  | -2.76753e-05 |  |  | 62.54851 | -13.51836 | 0 |  | 0.15027 | 0.06059274 | 0 |  | 0.36006 | 0.353 | 188.82112 | 0 |  | 2.63796 | 2.398145 | 0 |  | 0.0428 | 0.03465587 | -0.02222616 | 0 | -1.828602 | 4.49406 | -1.850828 |  |  | 300 | 300 | -0.199995 | 0 |  | 0.08003 | 0.07923762 | 11.8 |  |  |  | 7538 | 70.4171 | 19.68855 | 69.9406 | -0.4765 | 70 | 35.91488 |  | 188.7916 | 207.9095 | 0 |  | 185.55 | 185.866
05.12.2022 13:52:40 | 02:05:40 | 7540 | 178.2472 | 0 |  | -2.62541e-05 |  |  | 62.54646 | -13.52206 | 0 |  | 0.15027 | 0.06059274 | 0 |  | 0.36006 | 0.353 | 188.82112 | 0 |  | 2.63796 | 2.398145 | 0 |  | 0.0428 | 0.03465587 | -0.02108478 | 0 | -1.82794 | 4.49412 | -1.849025 |  |  | 300 | 300 | -0.199995 | 0 |  | 0.08003 | 0.07923762 | 11.8 |  |  |  | 7540 | 70.4171 | 19.68855 | 69.9412 | -0.4759 | 70 | 35.93326 |  | 188.7916 | 207.9095 | 0 |  | 185.55 | 185.866
05.12.2022 13:52:42 | 02:05:42 | 7542 | 178.2472 | 0 |  | -2.20654e-05 |  |  | 62.54851 | -13.52573 | 0 |  | 0.15027 | 0.06059274 | 0 |  | 0.36006 | 0.353 | 188.82112 | 0 |  | 2.63796 | 2.398145 | 0 |  | 0.0428 | 0.03465587 | -0.01772082 | 0 | -1.804402 | 4.4941 | -1.822123 |  |  | 300 | 300 | -0.199995 | 0 |  | 0.08003 | 0.07923762 | 11.8 |  |  |  | 7542 | 70.4171 | 19.68855 | 69.941 | -0.4761 | 70 | 35.9507 |  | 188.7916 | 207.9095 | 0 |  | 185.55 | 185.866
05.12.2022 13:52:44 | 02:05:44 | 7544 | 178.2472 | 0 |  | -2.12427e-05 |  |  | 62.54953 | -13.5294 | 0 |  | 0.15027 | 0.06059274 | 0 |  | 0.36006 | 0.353 | 188.82112 | 0 |  | 2.63796 | 2.398145 | 0 |  | 0.0428 | 0.03465587 | -0.01706011 | 0 | -1.82856 | 4.49408 | -1.84562 |  |  | 300 | 300 | -0.199995 | 0 |  | 0.08003 | 0.07923762 | 11.8 |  |  |  | 7544 | 70.4268 | 19.68855 | 69.9408 | -0.486 | 70 | 35.98331 |  | 188.7916 | 207.9095 | 0 |  | 185.55 | 185.866
05.12.2022 13:52:46 | 02:05:46 | 7546 | 178.2472 | 0 |  | -2.13923e-05 |  |  | 62.54749 | -13.5331 | 0 |  | 0.15027 | 0.06059274 | 0 |  | 0.36006 | 0.353 | 188.82112 | 0 |  | 2.63796 | 2.398145 | 0 |  | 0.0428 | 0.03465587 | -0.01718025 | 0 | -1.841063 | 4.49408 | -1.858244 |  |  | 301 | 300 | -0.249995 | 0 |  | 0.08003 | 0.07923762 | 11.8 |  |  |  | 7546 | 70.4171 | 19.68804 | 69.9408 | -0.4763 | 70 | 35.9845 |  | 188.7916 | 207.9095 | 0 |  | 185.55 | 185.866
05.12.2022 13:52:48 | 02:05:48 | 7548 | 178.2472 | 0 |  | -1.53336e-05 |  |  | 62.54851 | -13.5368 | 0 |  | 0.15027 | 0.06059274 | 0 |  | 0.36006 | 0.353 | 188.82112 | 0 |  | 2.63796 | 2.398145 | 0 |  | 0.0428 | 0.03465587 | -0.01231448 | 0 | -1.829634 | 4.49412 | -1.841948 |  |  | 300 | 300 | -0.299995 | 0 |  | 0.08003 | 0.07923762 | 11.8 |  |  |  | 7548 | 70.4171 | 19.68804 | 69.9412 | -0.4759 | 70 | 36.03598 |  | 188.7916 | 207.9095 | 0 |  | 185.55 | 185.866
05.12.2022 13:52:50 | 02:05:50 | 7550 | 178.2472 | 0 |  | -1.25661e-05 |  |  | 62.55106 | -13.54049 | 0 |  | 0.15027 | 0.06059274 | 0 |  | 0.36006 | 0.353 | 188.82112 | 0 |  | 2.63796 | 2.398145 | 0 |  | 0.0428 | 0.03465587 | -0.01009189 | 0 | -1.83637 | 4.4941 | -1.846462 |  |  | 300 | 300 | -0.299995 | 0 |  | 0.08003 | 0.07923762 | 11.8 |  |  |  | 7550 | 70.4171 | 19.68754 | 69.941 | -0.4761 | 70 | 36.05033 |  | 188.7916 | 207.9095 | 0 |  | 185.55 | 185.866
05.12.2022 13:52:52 | 02:05:52 | 7552 | 178.2472 | 0 |  | -1.28653e-05 |  |  | 62.55259 | -13.54419 | 0 |  | 0.15027 | 0.06059274 | 0 |  | 0.36006 | 0.353 | 188.82112 | 0 |  | 2.63796 | 2.398145 | 0 |  | 0.0428 | 0.03465587 | -0.01033218 | 0 | -1.835672 | 4.49406 | -1.846005 |  |  | 299 | 300 | -0.249995 | 0 |  | 0.08003 | 0.07923762 | 11.8 |  |  |  | 7552 | 70.4171 | 19.68703 | 69.9406 | -0.4765 | 70 | 36.0763 |  | 188.7916 | 207.9095 | 0 |  | 185.55 | 185.866
05.12.2022 13:52:54 | 02:05:54 | 7554 | 178.2472 | 0 |  | -6.05864e-06 |  |  | 62.55566 | -13.54786 | 0 |  | 0.15027 | 0.06059274 | 0 |  | 0.36006 | 0.353 | 188.82112 | 0 |  | 2.63796 | 2.398145 | 0 |  | 0.0428 | 0.03465587 | -0.004865721 | 0 | -1.827812 | 4.49412 | -1.832678 |  |  | 301 | 300 | -0.249995 | 0 |  | 0.08003 | 0.07923762 | 11.8 |  |  |  | 7554 | 70.4171 | 19.68804 | 69.9412 | -0.4759 | 70 | 36.11082 |  | 188.7916 | 207.9095 | 0 |  | 185.55 | 185.866
05.12.2022 13:52:56 | 02:05:56 | 7556 | 178.2472 | 0 |  | -3.14152e-06 |  |  | 62.55668 | -13.55153 | 0 |  | 0.15027 | 0.06059274 | 0 |  | 0.36006 | 0.353 | 188.82112 | 0 |  | 2.63796 | 2.398145 | 0 |  | 0.0428 | 0.03465587 | -0.002522969 | 0 | -1.83076 | 4.49408 | -1.833283 |  |  | 299 | 300 | -0.249995 | 0 |  | 0.08003 | 0.07923762 | 11.8 |  |  |  | 7556 | 70.4171 | 19.69056 | 69.9408 | -0.4763 | 70 | 36.12055 |  | 188.7916 | 207.9095 | 0 |  | 185.55 | 185.866
05.12.2022 13:52:58 | 02:05:58 | 7558 | 178.2472 | 0 |  | 1.12197e-06 |  |  | 62.55617 | -13.55519 | 0 |  | 0.15027 | 0.06059274 | 0 |  | 0.36006 | 0.353 | 188.82112 | 0 |  | 2.63796 | 2.398145 | 0 |  | 0.0428 | 0.03465587 | 0.0009010591 | 0 | -1.826947 | 4.49414 | -1.826046 |  |  | 301 | 300 | -0.249995 | 0 |  | 0.08003 | 0.07923762 | 11.8 |  |  |  | 7558 | 70.4171 | 19.68905 | 69.9414 | -0.4757 | 70 | 36.02768 |  | 188.7916 | 207.9095 | 0 |  | 185.55 | 185.866
05.12.2022 13:53:00 | 02:06:00 | 7560 | 178.2472 | 0 |  | -2.24394e-06 |  |  | 62.55719 | -13.55886 | 0 |  | 0.15027 | 0.06059274 | 0 |  | 0.36006 | 0.353 | 188.82112 | 0 |  | 2.63796 | 2.398145 | 0 |  | 0.0428 | 0.03465587 | -0.001802118 | 0 | -1.843258 | 4.49408 | -1.84506 |  |  | 300 | 300 | -0.299995 | 0 |  | 0.08003 | 0.07923762 | 11.8 |  |  |  | 7560 | 70.4171 | 19.68855 | 69.9408 | -0.4763 | 70 | 36.0508 |  | 188.7916 | 207.9095 | 0 |  | 185.55 | 185.866
05.12.2022 13:53:02 | 02:06:02 | 7562 | 178.2472 | 0 |  | 5.23586e-07 |  |  | 62.55923 | -13.56254 | 0 |  | 0.15027 | 0.06059274 | 0 |  | 0.36006 | 0.353 | 188.82112 | 0 |  | 2.63796 | 2.398145 | 0 |  | 0.0428 | 0.03465587 | 0.0004204942 | 0 | -1.830963 | 4.4941 | -1.830543 |  |  | 300 | 300 | -0.299995 | 0 |  | 0.08003 | 0.07923762 | 11.8 |  |  |  | 7562 | 70.4171 | 19.68804 | 69.941 | -0.4761 | 70 | 36.07145 |  | 188.7916 | 207.9095 | 0 |  | 185.55 | 185.866
05.12.2022 13:53:04 | 02:06:04 | 7564 | 178.2472 | 0 |  | 1.94475e-06 |  |  | 62.55719 | -13.5662 | 0 |  | 0.15027 | 0.06059274 | 0 |  | 0.36006 | 0.353 | 188.82112 | 0 |  | 2.63796 | 2.398145 | 0 |  | 0.0428 | 0.03465587 | 0.001561837 | 0 | -1.835079 | 4.49408 | -1.833517 |  |  | 299 | 300 | -0.249995 | 0 |  | 0.08003 | 0.07923762 | 11.8 |  |  |  | 7564 | 70.4171 | 19.68703 | 69.9408 | -0.4763 | 70 | 36.11592 |  | 188.7916 | 207.9095 | 0 |  | 185.55 | 185.866
05.12.2022 13:53:06 | 02:06:06 | 7566 | 178.2472 | 0 |  | 2.91713e-06 |  |  | 62.55821 | -13.56985 | 0 |  | 0.15027 | 0.06059274 | 0 |  | 0.36006 | 0.353 | 188.82112 | 0 |  | 2.63796 | 2.398145 | 0 |  | 0.0428 | 0.03465587 | 0.00234276 | 0 | -1.819311 | 4.4941 | -1.816968 |  |  | 301 | 300 | -0.249995 | 0 |  | 0.08003 | 0.07923762 | 11.8 |  |  |  | 7566 | 70.4171 | 19.68804 | 69.941 | -0.4761 | 70 | 36.1394 |  | 188.7916 | 207.9095 | 0 |  | 185.55 | 185.866
05.12.2022 13:53:08 | 02:06:08 | 7568 | 178.2472 | 0 |  | 3.59031e-06 |  |  | 62.55821 | -13.5735 | 0 |  | 0.15027 | 0.06059274 | 0 |  | 0.36006 | 0.353 | 188.82112 | 0 |  | 2.63796 | 2.398145 | 0 |  | 0.0428 | 0.03465587 | 0.002883394 | 0 | -1.833521 | 4.4941 | -1.830637 |  |  | 300 | 300 | -0.299995 | 0 |  | 0.08003 | 0.07923762 | 11.8 |  |  |  | 7568 | 70.4171 | 19.68754 | 69.941 | -0.4761 | 70 | 36.16811 |  | 188.7916 | 207.9095 | 0 |  | 185.55 | 185.866
05.12.2022 13:53:10 | 02:06:10 | 7570 | 178.2752 | 0 |  | 2.69273e-06 |  |  | 62.55975 | -13.57715 | 0 |  | 0.15027 | 0.06059274 | 0 |  | 0.36006 | 0.353 | 188.82112 | 0 |  | 2.63796 | 2.398145 | 0 |  | 0.0428 | 0.03465587 | 0.002162543 | 0 | -1.821679 | 4.4941 | -1.819517 |  |  | 300 | 300 | -0.299995 | 0 |  | 0.08003 | 0.07923762 | 11.8 |  |  |  | 7570 | 70.4171 | 19.68804 | 69.941 | -0.4761 | 70 | 36.18448 | 179.1085 | 188.7916 | 207.9601 | 0 |  | 185.55 | 185.866
05.12.2022 13:53:12 | 02:06:12 | 7572 | 178.2752 | 0 |  | -9.72374e-07 |  |  | 62.56026 | -13.5808 | 0 |  | 0.15027 | 0.06059274 | 0 |  | 0.36006 | 0.353 | 188.82112 | 0 |  | 2.63796 | 2.398145 | 0 |  | 0.0428 | 0.03465587 | -0.0007809179 | 0 | -1.835191 | 4.4941 | -1.835971 |  |  | 300 | 300 | -0.299995 | 0 |  | 0.08003 | 0.07923762 | 11.8 |  |  |  | 7572 | 70.4171 | 19.68703 | 69.941 | -0.4761 | 70 | 36.20535 |  | 188.7916 | 207.9601 | 0 |  | 185.55 | 185.866
05.12.2022 13:53:14 | 02:06:14 | 7574 | 178.2752 | 0 |  | 2.99192e-07 |  |  | 62.56077 | -13.58446 | 0 |  | 0.15027 | 0.06059274 | 0 |  | 0.36006 | 0.353 | 188.82112 | 0 |  | 2.63796 | 2.398145 | 0 |  | 0.0428 | 0.03465587 | 0.0002402824 | 0 | -1.817214 | 4.49408 | -1.816974 |  |  | 300 | 300 | -0.299995 | 0 |  | 0.08003 | 0.07923762 | 11.8 |  |  |  | 7574 | 70.4171 | 19.68552 | 69.9408 | -0.4763 | 70 | 36.24319 |  | 188.7916 | 207.9601 | 0 |  | 185.55 | 185.866
05.12.2022 13:53:16 | 02:06:16 | 7576 | 178.2981 | 0 |  | 1.12197e-06 |  |  | 62.56179 | -13.58811 | 0 |  | 0.15027 | 0.06059274 | 0 |  | 0.36006 | 0.353 | 188.82112 | 0 |  | 2.63796 | 2.398145 | 0 |  | 0.0428 | 0.03465587 | 0.0009010591 | 0 | -1.8399 | 4.4941 | -1.838999 |  |  | 300 | 300 | -0.299995 | 0 |  | 0.08003 | 0.07923762 | 11.8 |  |  |  | 7576 | 70.4171 | 19.68754 | 69.941 | -0.4761 | 70 | 36.24864 | 180.8767 | 188.7916 | 208.0016 | 0 |  | 185.55 | 185.866
05.12.2022 13:53:18 | 02:06:18 | 7578 | 178.2981 | 0 |  | 2.01955e-06 |  |  | 62.56077 | -13.59179 | 0 |  | 0.15027 | 0.06059274 | 0 |  | 0.36006 | 0.353 | 188.82112 | 0 |  | 2.63796 | 2.398145 | 0 |  | 0.0428 | 0.03465587 | 0.00162191 | 0 | -1.841142 | 4.49412 | -1.83952 |  |  | 300 | 300 | -0.299995 | 0 |  | 0.08003 | 0.07923762 | 11.8 |  |  |  | 7578 | 70.4171 | 19.68653 | 69.9412 | -0.4759 | 70 | 36.25956 |  | 188.7916 | 208.0016 | 0 |  | 185.55 | 185.866
05.12.2022 13:53:20 | 02:06:20 | 7580 | 178.2981 | 0 |  | 2.01955e-06 |  |  | 62.56128 | -13.59546 | 0 |  | 0.15027 | 0.06059274 | 0 |  | 0.36006 | 0.353 | 188.82112 | 0 |  | 2.63796 | 2.398145 | 0 |  | 0.0428 | 0.03465587 | 0.00162191 | 0 | -1.827322 | 4.49412 | -1.8257 |  |  | 299 | 300 | -0.249995 | 0 |  | 0.08003 | 0.07923762 | 11.8 |  |  |  | 7580 | 70.4074 | 19.68552 | 69.9412 | -0.4662 | 70 | 36.2509 |  | 188.7916 | 208.0016 | 0 |  | 185.55 | 185.866
05.12.2022 13:53:22 | 02:06:22 | 7582 | 178.2981 | 0 |  | 8.60177e-06 |  |  | 62.56077 | -13.5991 | 0 |  | 0.15027 | 0.06059274 | 0 |  | 0.36006 | 0.353 | 188.82112 | 0 |  | 2.63796 | 2.398145 | 0 |  | 0.0428 | 0.03465587 | 0.00690812 | 0 | -1.825968 | 4.49414 | -1.81906 |  |  | 301 | 300 | -0.249995 | 0 |  | 0.08003 | 0.07923762 | 11.8 |  |  |  | 7582 | 70.4171 | 19.68703 | 69.9414 | -0.4757 | 70 | 36.26086 |  | 188.7916 | 208.0016 | 0 |  | 185.55 | 185.866
05.12.2022 13:53:24 | 02:06:24 | 7584 | 178.2981 | 0 |  | 1.20425e-05 |  |  | 62.56128 | -13.60276 | 0 |  | 0.15027 | 0.06059274 | 0 |  | 0.36006 | 0.353 | 188.82112 | 0 |  | 2.63796 | 2.398145 | 0 |  | 0.0428 | 0.03465587 | 0.009671385 | 0 | -1.851977 | 4.49414 | -1.842306 |  |  | 299 | 300 | -0.249995 | 0 |  | 0.08003 | 0.07923762 | 11.8 |  |  |  | 7584 | 70.4171 | 19.68502 | 69.9414 | -0.4757 | 70 | 36.26963 |  | 188.7916 | 208.0016 | 0 |  | 185.55 | 185.866
05.12.2022 13:53:26 | 02:06:26 | 7586 | 178.2981 | 0 |  | 6.88142e-06 |  |  | 62.55975 | -13.60645 | 0 |  | 0.15027 | 0.06059274 | 0 |  | 0.36006 | 0.353 | 188.82112 | 0 |  | 2.63796 | 2.398145 | 0 |  | 0.0428 | 0.03465587 | 0.005526499 | 0 | -1.847732 | 4.4941 | -1.842205 |  |  | 301 | 300 | -0.249995 | 0 |  | 0.08003 | 0.07923762 | 11.8 |  |  |  | 7586 | 70.4171 | 19.68502 | 69.941 | -0.4761 | 70 | 36.26015 |  | 188.7916 | 208.0016 | 0 |  | 185.55 | 185.866
05.12.2022 13:53:28 | 02:06:28 | 7588 | 178.2981 | 0 |  | 9.94813e-06 |  |  | 62.5623 | -13.61012 | 0 |  | 0.15027 | 0.06059274 | 0 |  | 0.36006 | 0.353 | 188.82112 | 0 |  | 2.63796 | 2.398145 | 0 |  | 0.0428 | 0.03465587 | 0.007989387 | 0 | -1.840583 | 4.49412 | -1.832593 |  |  | 299 | 300 | -0.249995 | 0 |  | 0.08003 | 0.07923762 | 11.8 |  |  |  | 7588 | 70.4171 | 19.68603 | 69.9412 | -0.4759 | 70 | 36.27118 |  | 188.7916 | 208.0016 | 0 |  | 185.55 | 185.866
05.12.2022 13:53:30 | 02:06:30 | 7590 | 178.2981 | 0 |  | 8.75137e-06 |  |  | 62.5623 | -13.61378 | 0 |  | 0.15027 | 0.06059274 | 0 |  | 0.36006 | 0.353 | 188.82112 | 0 |  | 2.63796 | 2.398145 | 0 |  | 0.0428 | 0.03465587 | 0.007028264 | 0 | -1.837413 | 4.49412 | -1.830385 |  |  | 301 | 300 | -0.249995 | 0 |  | 0.08003 | 0.07923762 | 11.8 |  |  |  | 7590 | 70.4268 | 19.68603 | 69.9412 | -0.4856 | 70 | 36.24367 |  | 188.7916 | 208.0016 | 0 |  | 185.55 | 185.866
05.12.2022 13:53:32 | 02:06:32 | 7592 | 178.2981 | 0 |  | 1.50344e-05 |  |  | 62.56077 | -13.61744 | 0 |  | 0.15027 | 0.06059274 | 0 |  | 0.36006 | 0.353 | 188.82112 | 0 |  | 2.63796 | 2.398145 | 0 |  | 0.0428 | 0.03465587 | 0.01207419 | 0 | -1.833188 | 4.49414 | -1.821114 |  |  | 299 | 300 | -0.249995 | 0 |  | 0.08003 | 0.07923762 | 11.8 |  |  |  | 7592 | 70.4171 | 19.68603 | 69.9414 | -0.4757 | 70 | 36.2382 |  | 188.7916 | 208.0016 | 0 |  | 185.55 | 185.866
05.12.2022 13:53:34 | 02:06:34 | 7594 | 178.2981 | 0 |  | 1.30897e-05 |  |  | 62.55719 | -13.62109 | 0 |  | 0.15027 | 0.06059274 | 0 |  | 0.36006 | 0.353 | 188.82112 | 0 |  | 2.63796 | 2.398145 | 0 |  | 0.0428 | 0.03465587 | 0.0105124 | 0 | -1.83833 | 4.49412 | -1.827817 |  |  | 301 | 300 | -0.249995 | 0 |  | 0.08003 | 0.07923762 | 11.8 |  |  |  | 7594 | 70.4171 | 19.68603 | 69.9412 | -0.4759 | 70 | 36.22588 |  | 188.7916 | 208.0016 | 0 |  | 185.55 | 185.866
05.12.2022 13:53:36 | 02:06:36 | 7596 | 178.2981 | 0 |  | 1.45856e-05 |  |  | 62.55208 | -13.62474 | 0 |  | 0.15027 | 0.06059274 | 0 |  | 0.36006 | 0.353 | 188.82112 | 0 |  | 2.63796 | 2.398145 | 0 |  | 0.0428 | 0.03465587 | 0.01171376 | 0 | -1.842935 | 4.49414 | -1.831221 |  |  | 300 | 300 | -0.299995 | 0 |  | 0.08003 | 0.07923762 | 11.8 |  |  |  | 7596 | 70.4171 | 19.68603 | 69.9414 | -0.4757 | 70 | 36.20939 |  | 188.7916 | 208.0016 | 0 |  | 185.55 | 185.866
05.12.2022 13:53:38 | 02:06:38 | 7598 | 178.2981 | 0 |  | 1.35385e-05 |  |  | 62.55157 | -13.62841 | 0 |  | 0.15027 | 0.06059274 | 0 |  | 0.36006 | 0.353 | 188.82112 | 0 |  | 2.63796 | 2.398145 | 0 |  | 0.0428 | 0.03465587 | 0.01087283 | 0 | -1.844696 | 4.49414 | -1.833823 |  |  | 299 | 300 | -0.249995 | 0 |  | 0.08003 | 0.07923762 | 11.8 |  |  |  | 7598 | 70.4171 | 19.68552 | 69.9414 | -0.4757 | 70 | 36.11533 |  | 188.7916 | 208.0016 | 0 |  | 185.55 | 185.866
05.12.2022 13:53:40 | 02:06:40 | 7600 | 178.2981 | 0 |  | 1.27905e-05 |  |  | 62.55208 | -13.63208 | 0 |  | 0.15027 | 0.06059274 | 0 |  | 0.36006 | 0.353 | 188.82112 | 0 |  | 2.63796 | 2.398145 | 0 |  | 0.0428 | 0.03465587 | 0.01027211 | 0 | -1.846668 | 4.49412 | -1.836396 |  |  | 301 | 300 | -0.249995 | 0 |  | 0.08003 | 0.07923762 | 11.8 |  |  |  | 7600 | 70.4171 | 19.68401 | 69.9412 | -0.4759 | 70 | 36.08508 |  | 188.7916 | 208.0016 | 0 |  | 185.55 | 185.866
05.12.2022 13:53:42 | 02:06:42 | 7602 | 178.2981 | 0 |  | 1.481e-05 |  |  | 62.55208 | -13.63574 | 0 |  | 0.15027 | 0.06059274 | 0 |  | 0.36006 | 0.353 | 188.82112 | 0 |  | 2.63796 | 2.398145 | 0 |  | 0.0428 | 0.03465587 | 0.01189398 | 0 | -1.833475 | 4.49416 | -1.821581 |  |  | 300 | 300 | -0.299995 | 0 |  | 0.08003 | 0.07923762 | 11.8 |  |  |  | 7602 | 70.4171 | 19.68441 | 69.9416 | -0.4755 | 70 | 36.07998 |  | 188.7916 | 208.0016 | 0 |  | 185.55 | 185.866
05.12.2022 13:53:44 | 02:06:44 | 7604 | 178.2981 | 0 |  | 1.41369e-05 |  |  | 62.55004 | -13.63939 | 0 |  | 0.15027 | 0.06059274 | 0 |  | 0.36006 | 0.353 | 188.82112 | 0 |  | 2.63796 | 2.398145 | 0 |  | 0.0428 | 0.03465587 | 0.01135341 | 0 | -1.84216 | 4.49414 | -1.830807 |  |  | 300 | 300 | -0.299995 | 0 |  | 0.08003 | 0.07923762 | 11.8 |  |  |  | 7604 | 70.4171 | 19.68441 | 69.9414 | -0.4757 | 70 | 36.05377 |  | 188.7916 | 208.0016 | 0 |  | 185.55 | 185.866
05.12.2022 13:53:46 | 02:06:46 | 7606 | 178.2981 | 0 |  | 1.29401e-05 |  |  | 62.55464 | -13.64304 | 0 |  | 0.15027 | 0.06059274 | 0 |  | 0.36006 | 0.353 | 188.82112 | 0 |  | 2.63796 | 2.398145 | 0 |  | 0.0428 | 0.03465587 | 0.01039225 | 0 | -1.828262 | 4.49414 | -1.81787 |  |  | 299 | 300 | -0.249995 | 0 |  | 0.08003 | 0.07923762 | 11.8 |  |  |  | 7606 | 70.4171 | 19.683 | 69.9414 | -0.4757 | 70 | 36.05472 |  | 188.7916 | 208.0016 | 0 |  | 185.55 | 185.866
05.12.2022 13:53:48 | 02:06:48 | 7608 | 178.2981 | 0 |  | 1.12945e-05 |  |  | 62.55515 | -13.64668 | 0 |  | 0.15027 | 0.06059274 | 0 |  | 0.36006 | 0.353 | 188.82112 | 0 |  | 2.63796 | 2.398145 | 0 |  | 0.0428 | 0.03465587 | 0.009070663 | 0 | -1.833436 | 4.49416 | -1.824366 |  |  | 301 | 300 | -0.249995 | 0 |  | 0.08003 | 0.07923762 | 11.8 |  |  |  | 7608 | 70.4171 | 19.6835 | 69.9416 | -0.4755 | 70 | 36.04179 |  | 188.7916 | 208.0016 | 0 |  | 185.55 | 185.866
05.12.2022 13:53:50 | 02:06:50 | 7610 | 178.2981 | 0 |  | 6.80662e-06 |  |  | 62.55872 | -13.65034 | 0 |  | 0.15027 | 0.06059274 | 0 |  | 0.36006 | 0.353 | 188.82112 | 0 |  | 2.63796 | 2.398145 | 0 |  | 0.0428 | 0.03465587 | 0.005466427 | 0 | -1.844295 | 4.49412 | -1.838829 |  |  | 300 | 300 | -0.299995 | 0 |  | 0.08003 | 0.07923762 | 11.8 |  |  |  | 7610 | 70.4171 | 19.6825 | 69.9412 | -0.4759 | 70 | 36.02744 |  | 188.7916 | 208.0016 | 0 |  | 185.55 | 185.866
05.12.2022 13:53:52 | 02:06:52 | 7612 | 178.2981 | 0 |  | 6.35783e-06 |  |  | 62.55821 | -13.65403 | 0 |  | 0.15027 | 0.06059274 | 0 |  | 0.36006 | 0.353 | 188.82112 | 0 |  | 2.63796 | 2.398145 | 0 |  | 0.0428 | 0.03465587 | 0.005106002 | 0 | -1.850393 | 4.49414 | -1.845287 |  |  | 299 | 300 | -0.249995 | 0 |  | 0.08003 | 0.07923762 | 11.8 |  |  |  | 7612 | 70.4171 | 19.6825 | 69.9414 | -0.4757 | 70 | 36.03455 |  | 188.7916 | 208.0016 | 0 |  | 185.55 | 185.866
05.12.2022 13:53:54 | 02:06:54 | 7614 | 178.2981 | 0 |  | 5.75945e-06 |  |  | 62.55668 | -13.6577 | 0 |  | 0.15027 | 0.06059274 | 0 |  | 0.36006 | 0.353 | 188.82112 | 0 |  | 2.63796 | 2.398145 | 0 |  | 0.0428 | 0.03465587 | 0.00462544 | 0 | -1.830581 | 4.49414 | -1.825955 |  |  | 301 | 300 | -0.249995 | 0 |  | 0.08003 | 0.07923762 | 11.8 |  |  |  | 7614 | 70.4171 | 19.68199 | 69.9414 | -0.4757 | 70 | 36.00312 |  | 188.7916 | 208.0016 | 0 |  | 185.55 | 185.866
05.12.2022 13:53:56 | 02:06:56 | 7616 | 178.2981 | 0 |  | 7.4798e-07 |  |  | 62.55617 | -13.66136 | 0 |  | 0.15027 | 0.06059274 | 0 |  | 0.36006 | 0.353 | 188.82112 | 0 |  | 2.63796 | 2.398145 | 0 |  | 0.0428 | 0.03465587 | 0.0006007061 | 0 | -1.833489 | 4.49408 | -1.832888 |  |  | 300 | 300 | -0.299995 | 0 |  | 0.08003 | 0.07923762 | 11.8 |  |  |  | 7616 | 70.4171 | 19.68199 | 69.9408 | -0.4763 | 70 | 36.00965 |  | 188.7916 | 208.0016 | 0 |  | 185.55 | 185.866
05.12.2022 13:53:58 | 02:06:58 | 7618 | 178.2981 | 0 |  | -9.05056e-06 |  |  | 62.5531 | -13.66503 | 0 |  | 0.15027 | 0.06059274 | 0 |  | 0.36006 | 0.353 | 188.82112 | 0 |  | 2.63796 | 2.398145 | 0 |  | 0.0428 | 0.03465587 | -0.007268545 | 0 | -1.831927 | 4.49402 | -1.839196 |  |  | 300 | 300 | -0.299995 | 0 |  | 0.08003 | 0.07923762 | 11.8 |  |  |  | 7618 | 70.4171 | 19.68088 | 69.9402 | -0.4769 | 70 | 35.98118 |  | 188.7916 | 208.0016 | 0 |  | 185.55 | 185.866
05.12.2022 13:54:00 | 02:07:00 | 7620 | 178.2981 | 0 |  | -1.7802e-05 |  |  | 62.55055 | -13.66872 | 0 |  | 0.15027 | 0.06059274 | 0 |  | 0.36006 | 0.353 | 188.82112 | 0 |  | 2.63796 | 2.398145 | 0 |  | 0.0428 | 0.03465587 | -0.01429687 | 0 | -1.831605 | 4.49406 | -1.845902 |  |  | 300 | 300 | -0.299995 | 0 |  | 0.08003 | 0.07923762 | 11.8 |  |  |  | 7620 | 70.4171 | 19.68149 | 69.9406 | -0.4765 | 70 | 35.97229 |  | 188.7916 | 208.0016 | 0 |  | 185.55 | 185.866
05.12.2022 13:54:02 | 02:07:02 | 7622 | 178.2981 | 0 |  | -2.61045e-05 |  |  | 62.54953 | -13.67242 | 0 |  | 0.15027 | 0.06059274 | 0 |  | 0.36006 | 0.353 | 188.82112 | 0 |  | 2.63796 | 2.398145 | 0 |  | 0.0428 | 0.03465587 | -0.02096464 | 0 | -1.838872 | 4.49404 | -1.859837 |  |  | 300 | 300 | -0.299995 | 0 |  | 0.08003 | 0.07923762 | 11.8 |  |  |  | 7622 | 70.4171 | 19.68149 | 69.9404 | -0.4767 | 70 | 35.95675 |  | 188.7916 | 208.0016 | 0 |  | 185.55 | 185.866
05.12.2022 13:54:04 | 02:07:04 | 7624 | 178.2981 | 0 |  | -3.28364e-05 |  |  | 62.548 | -13.67615 | 0 |  | 0.15027 | 0.06059274 | 0 |  | 0.36006 | 0.353 | 188.82112 | 0 |  | 2.63796 | 2.398145 | 0 |  | 0.0428 | 0.03465587 | -0.02637106 | 0 | -1.838174 | 4.49404 | -1.864545 |  |  | 299 | 300 | -0.249995 | 0 |  | 0.08003 | 0.07923762 | 11.8 |  |  |  | 7624 | 70.4171 | 19.68088 | 69.9404 | -0.4767 | 70 | 35.91903 |  | 188.7916 | 208.0016 | 0 |  | 185.55 | 185.866
05.12.2022 13:54:06 | 02:07:06 | 7626 | 178.3202 | 0 |  | -3.7025e-05 |  |  | 62.54595 | -13.67987 | 0 |  | 0.15027 | 0.06059274 | 0 |  | 0.36006 | 0.353 | 188.82112 | 0 |  | 2.63796 | 2.398145 | 0 |  | 0.0428 | 0.03465587 | -0.02973494 | 0 | -1.834984 | 4.49404 | -1.864719 |  |  | 301 | 300 | -0.249995 | 0 |  | 0.08003 | 0.07923762 | 11.8 |  |  |  | 7626 | 70.4171 | 19.67796 | 69.9404 | -0.4767 | 70 | 35.94275 | 180.1816 | 188.7916 | 208.0415 | 0 |  | 185.55 | 185.866
05.12.2022 13:54:08 | 02:07:08 | 7628 | 178.3202 | 0 |  | -4.00918e-05 |  |  | 62.54544 | -13.68362 | 0 |  | 0.15027 | 0.06059274 | 0 |  | 0.36006 | 0.353 | 188.82112 | 0 |  | 2.63796 | 2.398145 | 0 |  | 0.0428 | 0.03465587 | -0.0321979 | 0 | -1.843932 | 4.49406 | -1.87613 |  |  | 300 | 300 | -0.299995 | 0 |  | 0.08003 | 0.07923762 | 11.8 |  |  |  | 7628 | 70.4171 | 19.67896 | 69.9406 | -0.4765 | 70 | 35.96422 |  | 188.7916 | 208.0415 | 0 |  | 185.55 | 185.866
05.12.2022 13:54:10 | 02:07:10 | 7630 | 178.3202 | 0 |  | -3.99422e-05 |  |  | 62.54442 | -13.68736 | 0 |  | 0.15027 | 0.06059274 | 0 |  | 0.36006 | 0.353 | 188.82112 | 0 |  | 2.63796 | 2.398145 | 0 |  | 0.0428 | 0.03465587 | -0.03207776 | 0 | -1.839482 | 4.49406 | -1.87156 |  |  | 300 | 300 | -0.299995 | 0 |  | 0.08003 | 0.07923762 | 11.8 |  |  |  | 7630 | 70.4171 | 19.67735 | 69.9406 | -0.4765 | 70 | 35.93125 |  | 188.7916 | 208.0415 | 0 |  | 185.55 | 185.866
05.12.2022 13:54:12 | 02:07:12 | 7632 | 178.3202 | 0 |  | -3.90446e-05 |  |  | 62.54442 | -13.69113 | 0 |  | 0.15027 | 0.06059274 | 0 |  | 0.36006 | 0.353 | 188.82112 | 0 |  | 2.63796 | 2.398145 | 0 |  | 0.0428 | 0.03465587 | -0.03135689 | 0 | -1.867207 | 4.49406 | -1.898564 |  |  | 299 | 300 | -0.249995 | 0 |  | 0.08003 | 0.07923762 | 11.8 |  |  |  | 7632 | 70.4074 | 19.67846 | 69.9406 | -0.4668 | 70 | 35.93979 |  | 188.7916 | 208.0415 | 0 |  | 185.55 | 185.866
05.12.2022 13:54:14 | 02:07:14 | 7634 | 178.3202 | 0 |  | -4.13633e-05 |  |  | 62.54595 | -13.69492 | 0 |  | 0.15027 | 0.06059274 | 0 |  | 0.36006 | 0.353 | 188.82112 | 0 |  | 2.63796 | 2.398145 | 0 |  | 0.0428 | 0.03465587 | -0.03321905 | 0 | -1.850162 | 4.49404 | -1.883381 |  |  | 301 | 300 | -0.249995 | 0 |  | 0.08003 | 0.07923762 | 11.8 |  |  |  | 7634 | 70.4074 | 19.67846 | 69.9404 | -0.467 | 70 | 35.92164 |  | 188.7916 | 208.0415 | 0 |  | 185.55 | 185.866
05.12.2022 13:54:16 | 02:07:16 | 7636 | 178.3202 | 0 |  | -3.56039e-05 |  |  | 62.54544 | -13.69868 | 0 |  | 0.15027 | 0.06059274 | 0 |  | 0.36006 | 0.353 | 188.82112 | 0 |  | 2.63796 | 2.398145 | 0 |  | 0.0428 | 0.03465587 | -0.02859365 | 0 | -1.856055 | 4.49406 | -1.884649 |  |  | 300 | 300 | -0.299995 | 0 |  | 0.08003 | 0.07923762 | 11.8 |  |  |  | 7636 | 70.4074 | 19.67695 | 69.9406 | -0.4668 | 70 | 35.93563 |  | 188.7916 | 208.0415 | 0 |  | 185.55 | 185.866
05.12.2022 13:54:18 | 02:07:18 | 7638 | 178.3202 | 0 |  | -3.38835e-05 |  |  | 62.54493 | -13.70244 | 0 |  | 0.15027 | 0.06059274 | 0 |  | 0.36006 | 0.353 | 188.82112 | 0 |  | 2.63796 | 2.398145 | 0 |  | 0.0428 | 0.03465587 | -0.02721199 | 0 | -1.848919 | 4.49404 | -1.876131 |  |  | 299 | 300 | -0.249995 | 0 |  | 0.08003 | 0.07923762 | 11.8 |  |  |  | 7638 | 70.4171 | 19.67695 | 69.9404 | -0.4767 | 70 | 35.93041 |  | 188.7916 | 208.0415 | 0 |  | 185.55 | 185.866
05.12.2022 13:54:20 | 02:07:20 | 7640 | 178.3202 | 0 |  | -2.81241e-05 |  |  | 62.54595 | -13.70619 | 0 |  | 0.15027 | 0.06059274 | 0 |  | 0.36006 | 0.353 | 188.82112 | 0 |  | 2.63796 | 2.398145 | 0 |  | 0.0428 | 0.03465587 | -0.02258659 | 0 | -1.851021 | 4.49406 | -1.873608 |  |  | 301 | 300 | -0.249995 | 0 |  | 0.08003 | 0.07923762 | 11.8 |  |  |  | 7640 | 70.4268 | 19.67594 | 69.9406 | -0.4862 | 70 | 35.93136 |  | 188.7916 | 208.0415 | 0 |  | 185.55 | 185.866
05.12.2022 13:54:22 | 02:07:22 | 7642 | 178.3202 | 0 |  | -1.98963e-05 |  |  | 62.54646 | -13.70991 | 0 |  | 0.15027 | 0.06059274 | 0 |  | 0.36006 | 0.353 | 188.82112 | 0 |  | 2.63796 | 2.398145 | 0 |  | 0.0428 | 0.03465587 | -0.01597881 | 0 | -1.831483 | 4.49406 | -1.847462 |  |  | 299 | 300 | -0.249995 | 0 |  | 0.08003 | 0.07923762 | 11.8 |  |  |  | 7642 | 70.4268 | 19.67594 | 69.9406 | -0.4862 | 70 | 35.94239 |  | 188.7916 | 208.0415 | 0 |  | 185.55 | 185.866
05.12.2022 13:54:24 | 02:07:24 | 7644 | 178.3202 | 0 |  | -1.22669e-05 |  |  | 62.548 | -13.71359 | 0 |  | 0.15027 | 0.06059274 | 0 |  | 0.36006 | 0.353 | 188.82112 | 0 |  | 2.63796 | 2.398145 | 0 |  | 0.0428 | 0.03465587 | -0.009851602 | 0 | -1.817572 | 4.49408 | -1.827423 |  |  | 301 | 300 | -0.249995 | 0 |  | 0.08003 | 0.07923762 | 11.8 |  |  |  | 7644 | 70.4268 | 19.67735 | 69.9408 | -0.486 | 70 | 35.93362 |  | 188.7916 | 208.0415 | 0 |  | 185.55 | 185.866
05.12.2022 13:54:26 | 02:07:26 | 7646 | 178.3202 | 0 |  | -4.33829e-06 |  |  | 62.54749 | -13.71724 | 0 |  | 0.15027 | 0.06059274 | 0 |  | 0.36006 | 0.353 | 188.82112 | 0 |  | 2.63796 | 2.398145 | 0 |  | 0.0428 | 0.03465587 | -0.0034841 | 0 | -1.823732 | 4.49406 | -1.827216 |  |  | 300 | 300 | -0.299995 | 0 |  | 0.08003 | 0.07923762 | 11.8 |  |  |  | 7646 | 70.4268 | 19.67493 | 69.9406 | -0.4862 | 70 | 35.95414 |  | 188.7916 | 208.0415 | 0 |  | 185.55 | 185.866
05.12.2022 13:54:28 | 02:07:28 | 7648 | 178.3202 | 0 |  | 4.93667e-06 |  |  | 62.54851 | -13.72089 | 0 |  | 0.15027 | 0.06059274 | 0 |  | 0.36006 | 0.353 | 188.82112 | 0 |  | 2.63796 | 2.398145 | 0 |  | 0.0428 | 0.03465587 | 0.003964662 | 0 | -1.824258 | 4.49406 | -1.820293 |  |  | 299 | 300 | -0.249995 | 0 |  | 0.08003 | 0.07923762 | 11.8 |  |  |  | 7648 | 70.4268 | 19.67382 | 69.9406 | -0.4862 | 70 | 35.94844 |  | 188.7916 | 208.0415 | 0 |  | 185.55 | 185.866
05.12.2022 13:54:30 | 02:07:30 | 7650 | 178.3202 | 0 |  | 1.21173e-05 |  |  | 62.54902 | -13.72453 | 0 |  | 0.15027 | 0.06059274 | 0 |  | 0.36006 | 0.353 | 188.82112 | 0 |  | 2.63796 | 2.398145 | 0 |  | 0.0428 | 0.03465587 | 0.009731458 | 0 | -1.830591 | 4.4941 | -1.820859 |  |  | 301 | 300 | -0.249995 | 0 |  | 0.08003 | 0.07923762 | 11.8 |  |  |  | 7650 | 70.4268 | 19.67543 | 69.941 | -0.4858 | 70 | 35.96505 |  | 188.7916 | 208.0415 | 0 |  | 185.55 | 185.866
05.12.2022 13:54:32 | 02:07:32 | 7652 | 178.3202 | 0 |  | 8.67657e-06 |  |  | 62.55055 | -13.7282 | 0 |  | 0.15027 | 0.06059274 | 0 |  | 0.36006 | 0.353 | 188.82112 | 0 |  | 2.63796 | 2.398145 | 0 |  | 0.0428 | 0.03465587 | 0.006968192 | 0 | -1.849193 | 4.49406 | -1.842225 |  |  | 300 | 300 | -0.299995 | 0 |  | 0.08003 | 0.07923762 | 11.8 |  |  |  | 7652 | 70.4268 | 19.67443 | 69.9406 | -0.4862 | 70 | 35.98284 |  | 188.7916 | 208.0415 | 0 |  | 185.55 | 185.866
05.12.2022 13:54:34 | 02:07:34 | 7654 | 178.3202 | 0 |  | 1.16685e-05 |  |  | 62.55157 | -13.73186 | 0 |  | 0.15027 | 0.06059274 | 0 |  | 0.36006 | 0.353 | 188.82112 | 0 |  | 2.63796 | 2.398145 | 0 |  | 0.0428 | 0.03465587 | 0.009371024 | 0 | -1.830021 | 4.49408 | -1.820649 |  |  | 300 | 300 | -0.299995 | 0 |  | 0.08003 | 0.07923762 | 11.8 |  |  |  | 7654 | 70.4268 | 19.67382 | 69.9408 | -0.486 | 70 | 35.98166 |  | 188.7916 | 208.0415 | 0 |  | 185.55 | 185.866
05.12.2022 13:54:36 | 02:07:36 | 7656 | 178.3202 | 0 |  | 1.10701e-05 |  |  | 62.55362 | -13.73551 | 0 |  | 0.15027 | 0.06059274 | 0 |  | 0.36006 | 0.353 | 188.82112 | 0 |  | 2.63796 | 2.398145 | 0 |  | 0.0428 | 0.03465587 | 0.008890447 | 0 | -1.84267 | 4.49408 | -1.833779 |  |  | 299 | 300 | -0.249995 | 0 |  | 0.08003 | 0.07923762 | 11.8 |  |  |  | 7656 | 70.4268 | 19.67281 | 69.9408 | -0.486 | 70 | 36.01166 |  | 188.7916 | 208.0415 | 0 |  | 185.55 | 185.866
05.12.2022 13:54:38 | 02:07:38 | 7658 | 178.3202 | 0 |  | 1.30149e-05 |  |  | 62.55464 | -13.73918 | 0 |  | 0.15027 | 0.06059274 | 0 |  | 0.36006 | 0.353 | 188.82112 | 0 |  | 2.63796 | 2.398145 | 0 |  | 0.0428 | 0.03465587 | 0.01045232 | 0 | -1.848089 | 4.4941 | -1.837637 |  |  | 301 | 300 | -0.249995 | 0 |  | 0.08003 | 0.07923762 | 11.8 |  |  |  | 7658 | 70.4268 | 19.67281 | 69.941 | -0.4858 | 70 | 36.02246 |  | 188.7916 | 208.0415 | 0 |  | 185.55 | 185.866
05.12.2022 13:54:40 | 02:07:40 | 7660 | 178.3202 | 0 |  | 1.54832e-05 |  |  | 62.55362 | -13.74285 | 0 |  | 0.15027 | 0.06059274 | 0 |  | 0.36006 | 0.353 | 188.82112 | 0 |  | 2.63796 | 2.398145 | 0 |  | 0.0428 | 0.03465587 | 0.01243463 | 0 | -1.842135 | 4.49412 | -1.8297 |  |  | 300 | 300 | -0.299995 | 0 |  | 0.08003 | 0.07923762 | 11.8 |  |  |  | 7660 | 70.4268 | 19.67281 | 69.9412 | -0.4856 | 70 | 36.04654 |  | 188.7916 | 208.0415 | 0 |  | 185.55 | 185.866
05.12.2022 13:54:42 | 02:07:42 | 7662 | 178.3202 | 0 |  | 1.93727e-05 |  |  | 62.55617 | -13.7465 | 0 |  | 0.15027 | 0.06059274 | 0 |  | 0.36006 | 0.353 | 188.82112 | 0 |  | 2.63796 | 2.398145 | 0 |  | 0.0428 | 0.03465587 | 0.0155583 | 0 | -1.831636 | 4.49412 | -1.816078 |  |  | 299 | 300 | -0.249995 | 0 |  | 0.08003 | 0.07923762 | 11.8 |  |  |  | 7662 | 70.4268 | 19.6714 | 69.9412 | -0.4856 | 70 | 36.06729 |  | 188.7916 | 208.0415 | 0 |  | 185.55 | 185.866
05.12.2022 13:54:44 | 02:07:44 | 7664 | 178.3202 | 0 |  | 1.89987e-05 |  |  | 62.55719 | -13.75013 | 0 |  | 0.15027 | 0.06059274 | 0 |  | 0.36006 | 0.353 | 188.82112 | 0 |  | 2.63796 | 2.398145 | 0 |  | 0.0428 | 0.03465587 | 0.01525794 | 0 | -1.832373 | 4.49408 | -1.817115 |  |  | 301 | 300 | -0.249995 | 0 |  | 0.08003 | 0.07923762 | 11.8 |  |  |  | 7664 | 70.4268 | 19.67039 | 69.9408 | -0.486 | 70 | 36.07298 |  | 188.7916 | 208.0415 | 0 |  | 185.55 | 185.866
05.12.2022 13:54:46 | 02:07:46 | 7666 | 178.3202 | 0 |  | 2.34118e-05 |  |  | 62.55821 | -13.75378 | 0 |  | 0.15027 | 0.06059274 | 0 |  | 0.36006 | 0.353 | 188.82112 | 0 |  | 2.63796 | 2.398145 | 0 |  | 0.0428 | 0.03465587 | 0.01880212 | 0 | -1.849757 | 4.49414 | -1.830955 |  |  | 299 | 300 | -0.249995 | 0 |  | 0.08003 | 0.07923762 | 11.8 |  |  |  | 7666 | 70.4268 | 19.66989 | 69.9414 | -0.4854 | 70 | 36.09849 |  | 188.7916 | 208.0415 | 0 |  | 185.55 | 185.866
05.12.2022 13:54:48 | 02:07:48 | 7668 | 178.3202 | 0 |  | 2.32622e-05 |  |  | 62.55617 | -13.75744 | 0 |  | 0.15027 | 0.06059274 | 0 |  | 0.36006 | 0.353 | 188.82112 | 0 |  | 2.63796 | 2.398145 | 0 |  | 0.0428 | 0.03465587 | 0.01868198 | 0 | -1.844935 | 4.49412 | -1.826253 |  |  | 301 | 300 | -0.249995 | 0 |  | 0.08003 | 0.07923762 | 11.8 |  |  |  | 7668 | 70.4268 | 19.67039 | 69.9412 | -0.4856 | 70 | 36.09469 |  | 188.7916 | 208.0415 | 0 |  | 185.55 | 185.866
05.12.2022 13:54:50 | 02:07:50 | 7670 | 178.3202 | 0 |  | 2.67029e-05 |  |  | 62.5531 | -13.76111 | 0 |  | 0.15027 | 0.06059274 | 0 |  | 0.36006 | 0.353 | 188.82112 | 0 |  | 2.63796 | 2.398145 | 0 |  | 0.0428 | 0.03465587 | 0.02144522 | 0 | -1.869075 | 4.49414 | -1.84763 |  |  | 299 | 300 | -0.249995 | 0 |  | 0.08003 | 0.07923762 | 11.8 |  |  |  | 7670 | 70.4268 | 19.67039 | 69.9414 | -0.4854 | 70 | 36.1196 |  | 188.7916 | 208.0415 | 0 |  | 185.55 | 185.866
05.12.2022 13:54:52 | 02:07:52 | 7672 | 178.3202 | 0 |  | 2.64037e-05 |  |  | 62.54646 | -13.7648 | 0 |  | 0.15027 | 0.06059274 | 0 |  | 0.36006 | 0.353 | 188.82112 | 0 |  | 2.63796 | 2.398145 | 0 |  | 0.0428 | 0.03465587 | 0.02120493 | 0 | -1.864647 | 4.49414 | -1.843442 |  |  | 301 | 300 | -0.249995 | 0 |  | 0.08003 | 0.07923762 | 11.8 |  |  |  | 7672 | 70.4171 | 19.66928 | 69.9414 | -0.4757 | 70 | 36.22089 |  | 188.7916 | 208.0415 | 0 |  | 185.55 | 185.866
05.12.2022 13:54:54 | 02:07:54 | 7674 | 178.3202 | 0 |  | 2.73013e-05 |  |  | 62.54493 | -13.7685 | 0 |  | 0.15027 | 0.06059274 | 0 |  | 0.36006 | 0.353 | 188.82112 | 0 |  | 2.63796 | 2.398145 | 0 |  | 0.0428 | 0.03465587 | 0.0219258 | 0 | -1.876207 | 4.49414 | -1.854281 |  |  | 300 | 300 | -0.299995 | 0 |  | 0.08003 | 0.07923762 | 11.8 |  |  |  | 7674 | 70.4171 | 19.66888 | 69.9414 | -0.4757 | 70 | 36.23939 |  | 188.7916 | 208.0415 | 0 |  | 185.55 | 185.866
05.12.2022 13:54:56 | 02:07:56 | 7676 | 178.3202 | 0 |  | 2.87225e-05 |  |  | 62.548 | -13.77221 | 0 |  | 0.15027 | 0.06059274 | 0 |  | 0.36006 | 0.353 | 188.82112 | 0 |  | 2.63796 | 2.398145 | 0 |  | 0.0428 | 0.03465587 | 0.02306717 | 0 | -1.882442 | 4.49416 | -1.859375 |  |  | 300 | 300 | -0.299995 | 0 |  | 0.08003 | 0.07923762 | 11.8 |  |  |  | 7676 | 70.4171 | 19.66827 | 69.9416 | -0.4755 | 70 | 36.25849 |  | 188.7916 | 208.0415 | 0 |  | 185.55 | 185.866
05.12.2022 13:54:58 | 02:07:58 | 7678 | 178.3202 | 0 |  | 3.1116e-05 |  |  | 62.54851 | -13.77592 | 0 |  | 0.15027 | 0.06059274 | 0 |  | 0.36006 | 0.353 | 188.82112 | 0 |  | 2.63796 | 2.398145 | 0 |  | 0.0428 | 0.03465587 | 0.0249894 | 0 | -1.873364 | 4.49416 | -1.848375 |  |  | 300 | 300 | -0.299995 | 0 |  | 0.08003 | 0.07923762 | 11.8 |  |  |  | 7678 | 70.4171 | 19.66787 | 69.9416 | -0.4755 | 70 | 36.27687 |  | 188.7916 | 208.0415 | 0 |  | 185.55 | 185.866
05.12.2022 13:55:00 | 02:08:00 | 7680 | 178.3202 | 0 |  | 2.87973e-05 |  |  | 62.55004 | -13.77962 | 0 |  | 0.15027 | 0.06059274 | 0 |  | 0.36006 | 0.353 | 188.82112 | 0 |  | 2.63796 | 2.398145 | 0 |  | 0.0428 | 0.03465587 | 0.02312724 | 0 | -1.871803 | 4.49414 | -1.848676 |  |  | 300 | 300 | -0.299995 | 0 |  | 0.08003 | 0.07923762 | 11.8 |  |  |  | 7680 | 70.4171 | 19.66787 | 69.9414 | -0.4757 | 70 | 36.2879 |  | 188.7916 | 208.0415 | 0 |  | 185.55 | 185.866
05.12.2022 13:55:02 | 02:08:02 | 7682 | 178.3202 | 0 |  | 2.91713e-05 |  |  | 62.55106 | -13.78329 | 0 |  | 0.15027 | 0.06059274 | 0 |  | 0.36006 | 0.353 | 188.82112 | 0 |  | 2.63796 | 2.398145 | 0 |  | 0.0428 | 0.03465587 | 0.0234276 | 0 | -1.848935 | 4.49418 | -1.825508 |  |  | 300 | 300 | -0.299995 | 0 |  | 0.08003 | 0.07923762 | 11.8 |  |  |  | 7682 | 70.4171 | 19.66827 | 69.9418 | -0.4753 | 70 | 36.27711 |  | 188.7916 | 208.0415 | 0 |  | 185.55 | 185.866
05.12.2022 13:55:04 | 02:08:04 | 7684 | 178.3202 | 0 |  | 3.08168e-05 |  |  | 62.55362 | -13.78692 | 0 |  | 0.15027 | 0.06059274 | 0 |  | 0.36006 | 0.353 | 188.82112 | 0 |  | 2.63796 | 2.398145 | 0 |  | 0.0428 | 0.03465587 | 0.02474911 | 0 | -1.83213 | 4.49416 | -1.807381 |  |  | 300 | 300 | -0.299995 | 0 |  | 0.08003 | 0.07923762 | 11.8 |  |  |  | 7684 | 70.4171 | 19.66636 | 69.9416 | -0.4755 | 70 | 36.2917 |  | 188.7916 | 208.0415 | 0 |  | 185.55 | 185.866
05.12.2022 13:55:06 | 02:08:06 | 7686 | 178.3202 | 0 |  | 3.08168e-05 |  |  | 62.55464 | -13.79055 | 0 |  | 0.15027 | 0.06059274 | 0 |  | 0.36006 | 0.353 | 188.82112 | 0 |  | 2.63796 | 2.398145 | 0 |  | 0.0428 | 0.03465587 | 0.02474911 | 0 | -1.847708 | 4.4942 | -1.822959 |  |  | 300 | 300 | -0.299995 | 0 |  | 0.08003 | 0.07923762 | 11.8 |  |  |  | 7686 | 70.4171 | 19.66737 | 69.942 | -0.4751 | 70 | 36.27403 |  | 188.7916 | 208.0415 | 0 |  | 185.55 | 185.866
05.12.2022 13:55:08 | 02:08:08 | 7688 | 178.3202 | 0 |  | 3.20136e-05 |  |  | 62.55668 | -13.79419 | 0 |  | 0.15027 | 0.06059274 | 0 |  | 0.36006 | 0.353 | 188.82112 | 0 |  | 2.63796 | 2.398145 | 0 |  | 0.0428 | 0.03465587 | 0.02571026 | 0 | -1.835499 | 4.4942 | -1.809788 |  |  | 300 | 300 | -0.299995 | 0 |  | 0.08003 | 0.07923762 | 11.8 |  |  |  | 7688 | 70.4171 | 19.66525 | 69.942 | -0.4751 | 70 | 36.2611 |  | 188.7916 | 208.0415 | 0 |  | 185.55 | 185.866
05.12.2022 13:55:10 | 02:08:10 | 7690 | 178.3202 | 0 |  | 2.91713e-05 |  |  | 62.55617 | -13.79782 | 0 |  | 0.15027 | 0.06059274 | 0 |  | 0.36006 | 0.353 | 188.82112 | 0 |  | 2.63796 | 2.398145 | 0 |  | 0.0428 | 0.03465587 | 0.0234276 | 0 | -1.843711 | 4.49418 | -1.820283 |  |  | 300 | 300 | -0.299995 | 0 |  | 0.08003 | 0.07923762 | 11.8 |  |  |  | 7690 | 70.4171 | 19.66636 | 69.9418 | -0.4753 | 70 | 36.24675 |  | 188.7916 | 208.0415 | 0 |  | 185.55 | 185.866
05.12.2022 13:55:12 | 02:08:12 | 7692 | 178.3202 | 0 |  | 2.73761e-05 |  |  | 62.55413 | -13.80147 | 0 |  | 0.15027 | 0.06059274 | 0 |  | 0.36006 | 0.353 | 188.82112 | 0 |  | 2.63796 | 2.398145 | 0 |  | 0.0428 | 0.03465587 | 0.02198587 | 0 | -1.854719 | 4.49418 | -1.832733 |  |  | 300 | 300 | -0.299995 | 0 |  | 0.08003 | 0.07923762 | 11.8 |  |  |  | 7692 | 70.4171 | 19.66636 | 69.9418 | -0.4753 | 70 | 36.22018 |  | 188.7916 | 208.0415 | 0 |  | 185.55 | 185.866
05.12.2022 13:55:14 | 02:08:14 | 7694 | 178.3202 | 0 |  | 2.94704e-05 |  |  | 62.55157 | -13.80512 | 0 |  | 0.15027 | 0.06059274 | 0 |  | 0.36006 | 0.353 | 188.82112 | 0 |  | 2.63796 | 2.398145 | 0 |  | 0.0428 | 0.03465587 | 0.02366781 | 0 | -1.837994 | 4.4942 | -1.814326 |  |  | 299 | 300 | -0.249995 | 0 |  | 0.08003 | 0.07923762 | 11.8 |  |  |  | 7694 | 70.4171 | 19.66636 | 69.942 | -0.4751 | 70 | 36.22516 |  | 188.7916 | 208.0415 | 0 |  | 185.55 | 185.866
05.12.2022 13:55:16 | 02:08:16 | 7696 | 178.3202 | 0 |  | 3.55291e-05 |  |  | 62.54953 | -13.80876 | 0 |  | 0.15027 | 0.06059274 | 0 |  | 0.36006 | 0.353 | 188.82112 | 0 |  | 2.63796 | 2.398145 | 0 |  | 0.0428 | 0.03465587 | 0.02853358 | 0 | -1.852653 | 4.49426 | -1.82412 |  |  | 301 | 300 | -0.249995 | 0 |  | 0.08003 | 0.07923762 | 11.8 |  |  |  | 7696 | 70.4171 | 19.66434 | 69.9426 | -0.4745 | 70 | 36.18507 |  | 188.7916 | 208.0415 | 0 |  | 185.55 | 185.866
05.12.2022 13:55:18 | 02:08:18 | 7698 | 178.3202 | 0 |  | 2.75257e-05 |  |  | 62.54544 | -13.81239 | 0 |  | 0.15027 | 0.06059274 | 0 |  | 0.36006 | 0.353 | 188.82112 | 0 |  | 2.63796 | 2.398145 | 0 |  | 0.0428 | 0.03465587 | 0.02210601 | 0 | -1.836546 | 4.49418 | -1.81444 |  |  | 300 | 300 | -0.299995 | 0 |  | 0.08003 | 0.07923762 | 11.8 |  |  |  | 7698 | 70.4171 | 19.66434 | 69.9418 | -0.4753 | 70 | 36.17439 |  | 188.7916 | 208.0415 | 0 |  | 185.55 | 185.866
05.12.2022 13:55:20 | 02:08:20 | 7700 | 178.3401 | 0 |  | 3.149e-05 |  |  | 62.54442 | -13.81603 | 0 |  | 0.15027 | 0.06059274 | 0 |  | 0.36006 | 0.353 | 188.82112 | 0 |  | 2.63796 | 2.398145 | 0 |  | 0.0428 | 0.03465587 | 0.02528976 | 0 | -1.847336 | 4.49424 | -1.822046 |  |  | 299 | 300 | -0.249995 | 0 |  | 0.08003 | 0.07923762 | 11.8 |  |  |  | 7700 | 70.4171 | 19.66434 | 69.9424 | -0.4747 | 70 | 36.15957 | 182.0116 | 188.7916 | 208.0775 | 0 |  | 185.55 | 185.866
05.12.2022 13:55:22 | 02:08:22 | 7702 | 178.3401 | 0 |  | 2.96948e-05 |  |  | 62.54187 | -13.81966 | 0 |  | 0.15027 | 0.06059274 | 0 |  | 0.36006 | 0.353 | 188.82112 | 0 |  | 2.63796 | 2.398145 | 0 |  | 0.0428 | 0.03465587 | 0.02384803 | 0 | -1.832771 | 4.49422 | -1.808923 |  |  | 301 | 300 | -0.249995 | 0 |  | 0.08003 | 0.07923762 | 11.8 |  |  |  | 7702 | 70.4171 | 19.66525 | 69.9422 | -0.4749 | 70 | 36.21733 |  | 188.7916 | 208.0775 | 0 |  | 185.55 | 185.866
05.12.2022 13:55:24 | 02:08:24 | 7704 | 178.3401 | 0 |  | 3.10412e-05 |  |  | 62.53982 | -13.82328 | 0 |  | 0.15027 | 0.06059274 | 0 |  | 0.36006 | 0.353 | 188.82112 | 0 |  | 2.63796 | 2.398145 | 0 |  | 0.0428 | 0.03465587 | 0.02492933 | 0 | -1.832844 | 4.49424 | -1.807915 |  |  | 300 | 300 | -0.299995 | 0 |  | 0.08003 | 0.07923762 | 11.8 |  |  |  | 7704 | 70.4171 | 19.66373 | 69.9424 | -0.4747 | 70 | 36.23157 |  | 188.7916 | 208.0775 | 0 |  | 185.55 | 185.866
05.12.2022 13:55:26 | 02:08:26 | 7706 | 178.3401 | 0 |  | 2.46834e-05 |  |  | 62.53778 | -13.82689 | 0 |  | 0.15027 | 0.06059274 | 0 |  | 0.36006 | 0.353 | 188.82112 | 0 |  | 2.63796 | 2.398145 | 0 |  | 0.0428 | 0.03465587 | 0.01982335 | 0 | -1.825201 | 4.49418 | -1.805378 |  |  | 300 | 300 | -0.299995 | 0 |  | 0.08003 | 0.07923762 | 11.8 |  |  |  | 7706 | 70.4171 | 19.66232 | 69.9418 | -0.4753 | 70 | 36.21983 |  | 188.7916 | 208.0775 | 0 |  | 185.55 | 185.866
05.12.2022 13:55:28 | 02:08:28 | 7708 | 178.3401 | 0 |  | 1.84003e-05 |  |  | 62.53931 | -13.83053 | 0 |  | 0.15027 | 0.06059274 | 0 |  | 0.36006 | 0.353 | 188.82112 | 0 |  | 2.63796 | 2.398145 | 0 |  | 0.0428 | 0.03465587 | 0.01477736 | 0 | -1.843031 | 4.49418 | -1.828254 |  |  | 300 | 300 | -0.299995 | 0 |  | 0.08003 | 0.07923762 | 11.8 |  |  |  | 7708 | 70.4268 | 19.66232 | 69.9418 | -0.485 | 70 | 36.21876 |  | 188.7916 | 208.0775 | 0 |  | 185.55 | 185.866
05.12.2022 13:55:30 | 02:08:30 | 7710 | 178.3598 | 0 |  | 1.96719e-05 |  |  | 62.54084 | -13.83417 | 0 |  | 0.15027 | 0.06059274 | 0 |  | 0.36006 | 0.353 | 188.82112 | 0 |  | 2.63796 | 2.398145 | 0 |  | 0.0428 | 0.03465587 | 0.01579859 | 0 | -1.834565 | 4.49424 | -1.818767 |  |  | 299 | 300 | -0.249995 | 0 |  | 0.08003 | 0.07923762 | 11.8 |  |  |  | 7710 | 70.4171 | 19.66283 | 69.9424 | -0.4747 | 70 | 36.2229 | 180.7334 | 188.7916 | 208.1132 | 0 |  | 185.55 | 185.866
05.12.2022 13:55:32 | 02:08:32 | 7712 | 178.3598 | 0 |  | 1.96719e-05 |  |  | 62.54033 | -13.83781 | 0 |  | 0.15027 | 0.06059274 | 0 |  | 0.36006 | 0.353 | 188.82112 | 0 |  | 2.63796 | 2.398145 | 0 |  | 0.0428 | 0.03465587 | 0.01579859 | 0 | -1.834536 | 4.49424 | -1.818737 |  |  | 301 | 300 | -0.249995 | 0 |  | 0.08003 | 0.07923762 | 11.8 |  |  |  | 7712 | 70.4171 | 19.66172 | 69.9424 | -0.4747 | 70 | 36.19954 |  | 188.7916 | 208.1132 | 0 |  | 185.55 | 185.866
05.12.2022 13:55:34 | 02:08:34 | 7714 | 178.3598 | 0 |  | 1.71288e-05 |  |  | 62.54238 | -13.84144 | 0 |  | 0.15027 | 0.06059274 | 0 |  | 0.36006 | 0.353 | 188.82112 | 0 |  | 2.63796 | 2.398145 | 0 |  | 0.0428 | 0.03465587 | 0.01375622 | 0 | -1.820979 | 4.49424 | -1.807222 |  |  | 300 | 300 | -0.299995 | 0 |  | 0.08003 | 0.07923762 | 11.8 |  |  |  | 7714 | 70.4171 | 19.66121 | 69.9424 | -0.4747 | 70 | 36.20678 |  | 188.7916 | 208.1132 | 0 |  | 185.55 | 185.866
05.12.2022 13:55:36 | 02:08:36 | 7716 | 178.3598 | 0 |  | 1.93727e-05 |  |  | 62.54187 | -13.84506 | 0 |  | 0.15027 | 0.06059274 | 0 |  | 0.36006 | 0.353 | 188.82112 | 0 |  | 2.63796 | 2.398145 | 0 |  | 0.0428 | 0.03465587 | 0.0155583 | 0 | -1.833077 | 4.49426 | -1.817518 |  |  | 300 | 300 | -0.299995 | 0 |  | 0.08003 | 0.07923762 | 11.8 |  |  |  | 7716 | 70.4171 | 19.66071 | 69.9426 | -0.4745 | 70 | 36.16704 |  | 188.7916 | 208.1132 | 0 |  | 185.55 | 185.866
05.12.2022 13:55:38 | 02:08:38 | 7718 | 178.3788 | 0 |  | 1.57824e-05 |  |  | 62.5434 | -13.84871 | 0 |  | 0.15027 | 0.06059274 | 0 |  | 0.36006 | 0.353 | 188.82112 | 0 |  | 2.63796 | 2.398145 | 0 |  | 0.0428 | 0.03465587 | 0.01267492 | 0 | -1.8438 | 4.49424 | -1.831125 |  |  | 300 | 300 | -0.299995 | 0 |  | 0.08003 | 0.07923762 | 11.8 |  |  |  | 7718 | 70.4171 | 19.6602 | 69.9424 | -0.4747 | 70 | 36.13988 | 181.6238 | 188.7916 | 208.1476 | 0 |  | 185.55 | 185.866
05.12.2022 13:55:40 | 02:08:40 | 7720 | 178.3788 | 0 |  | 1.65304e-05 |  |  | 62.54391 | -13.85236 | 0 |  | 0.15027 | 0.06059274 | 0 |  | 0.36006 | 0.353 | 188.82112 | 0 |  | 2.63796 | 2.398145 | 0 |  | 0.0428 | 0.03465587 | 0.01327564 | 0 | -1.832887 | 4.49424 | -1.819612 |  |  | 300 | 300 | -0.299995 | 0 |  | 0.08003 | 0.07923762 | 11.8 |  |  |  | 7720 | 70.4171 | 19.66172 | 69.9424 | -0.4747 | 70 | 36.11201 |  | 188.7916 | 208.1476 | 0 |  | 185.55 | 185.866
05.12.2022 13:55:42 | 02:08:42 | 7722 | 178.3788 | 0 |  | 1.45108e-05 |  |  | 62.54646 | -13.856 | 0 |  | 0.15027 | 0.06059274 | 0 |  | 0.36006 | 0.353 | 188.82112 | 0 |  | 2.63796 | 2.398145 | 0 |  | 0.0428 | 0.03465587 | 0.01165369 | 0 | -1.834908 | 4.49422 | -1.823254 |  |  | 299 | 300 | -0.249995 | 0 |  | 0.08003 | 0.07923762 | 11.8 |  |  |  | 7722 | 70.4171 | 19.6602 | 69.9422 | -0.4749 | 70 | 36.068 |  | 188.7916 | 208.1476 | 0 |  | 185.55 | 185.866
05.12.2022 13:55:44 | 02:08:44 | 7724 | 178.3788 | 0 |  | 1.39873e-05 |  |  | 62.548 | -13.85965 | 0 |  | 0.15027 | 0.06059274 | 0 |  | 0.36006 | 0.353 | 188.82112 | 0 |  | 2.63796 | 2.398145 | 0 |  | 0.0428 | 0.03465587 | 0.01123326 | 0 | -1.838196 | 4.49426 | -1.826963 |  |  | 301 | 300 | -0.249995 | 0 |  | 0.08003 | 0.07923762 | 11.8 |  |  |  | 7724 | 70.4171 | 19.6593 | 69.9426 | -0.4745 | 70 | 36.06575 |  | 188.7916 | 208.1476 | 0 |  | 185.55 | 185.866
05.12.2022 13:55:46 | 02:08:46 | 7726 | 178.3788 | 0 |  | 1.23417e-05 |  |  | 62.55004 | -13.86331 | 0 |  | 0.15027 | 0.06059274 | 0 |  | 0.36006 | 0.353 | 188.82112 | 0 |  | 2.63796 | 2.398145 | 0 |  | 0.0428 | 0.03465587 | 0.009911674 | 0 | -1.837203 | 4.49426 | -1.827291 |  |  | 300 | 300 | -0.299995 | 0 |  | 0.08003 | 0.07923762 | 11.8 |  |  |  | 7726 | 70.4171 | 19.6593 | 69.9426 | -0.4745 | 70 | 36.01653 |  | 188.7916 | 208.1476 | 0 |  | 185.55 | 185.866
05.12.2022 13:55:48 | 02:08:48 | 7728 | 178.3788 | 0 |  | 1.40621e-05 |  |  | 62.55157 | -13.86695 | 0 |  | 0.15027 | 0.06059274 | 0 |  | 0.36006 | 0.353 | 188.82112 | 0 |  | 2.63796 | 2.398145 | 0 |  | 0.0428 | 0.03465587 | 0.01129334 | 0 | -1.823061 | 4.49428 | -1.811768 |  |  | 300 | 300 | -0.299995 | 0 |  | 0.08003 | 0.07923762 | 11.8 |  |  |  | 7728 | 70.4171 | 19.6598 | 69.9428 | -0.4743 | 70 | 36.00988 |  | 188.7916 | 208.1476 | 0 |  | 185.55 | 185.866
05.12.2022 13:55:50 | 02:08:50 | 7730 | 178.3788 | 0 |  | 1.98215e-05 |  |  | 62.5531 | -13.87056 | 0 |  | 0.15027 | 0.06059274 | 0 |  | 0.36006 | 0.353 | 188.82112 | 0 |  | 2.63796 | 2.398145 | 0 |  | 0.0428 | 0.03465587 | 0.01591873 | 0 | -1.821712 | 4.49426 | -1.805793 |  |  | 300 | 300 | -0.299995 | 0 |  | 0.08003 | 0.07923762 | 11.8 |  |  |  | 7730 | 70.4171 | 19.6602 | 69.9426 | -0.4745 | 70 | 36.00383 |  | 188.7916 | 208.1476 | 0 |  | 185.55 | 185.866
05.12.2022 13:55:52 | 02:08:52 | 7732 | 178.3788 | 0 |  | 1.85499e-05 |  |  | 62.5531 | -13.87418 | 0 |  | 0.15027 | 0.06059274 | 0 |  | 0.36006 | 0.353 | 188.82112 | 0 |  | 2.63796 | 2.398145 | 0 |  | 0.0428 | 0.03465587 | 0.01489751 | 0 | -1.828548 | 4.49428 | -1.81365 |  |  | 300 | 300 | -0.299995 | 0 |  | 0.08003 | 0.07923762 | 11.8 |  |  |  | 7732 | 70.4074 | 19.65879 | 69.9428 | -0.4646 | 70 | 35.98901 |  | 188.7916 | 208.1476 | 0 |  | 185.55 | 185.866
05.12.2022 13:55:54 | 02:08:54 | 7734 | 178.3788 | 0 |  | 2.2589e-05 |  |  | 62.5531 | -13.87781 | 0 |  | 0.15027 | 0.06059274 | 0 |  | 0.36006 | 0.353 | 188.82112 | 0 |  | 2.63796 | 2.398145 | 0 |  | 0.0428 | 0.03465587 | 0.01814133 | 0 | -1.826007 | 4.49428 | -1.807865 |  |  | 299 | 300 | -0.249995 | 0 |  | 0.08003 | 0.07923762 | 11.8 |  |  |  | 7734 | 70.4171 | 19.65819 | 69.9428 | -0.4743 | 70 | 35.99079 |  | 188.7916 | 208.1476 | 0 |  | 185.55 | 185.866
05.12.2022 13:55:56 | 02:08:56 | 7736 | 178.3788 | 0 |  | 2.19158e-05 |  |  | 62.55464 | -13.88142 | 0 |  | 0.15027 | 0.06059274 | 0 |  | 0.36006 | 0.353 | 188.82112 | 0 |  | 2.63796 | 2.398145 | 0 |  | 0.0428 | 0.03465587 | 0.01760068 | 0 | -1.823648 | 4.49426 | -1.806048 |  |  | 301 | 300 | -0.249995 | 0 |  | 0.08003 | 0.07923762 | 11.8 |  |  |  | 7736 | 70.4171 | 19.65879 | 69.9426 | -0.4745 | 70 | 35.96493 |  | 188.7916 | 208.1476 | 0 |  | 185.55 | 185.866
05.12.2022 13:55:58 | 02:08:58 | 7738 | 178.3788 | 0 |  | 2.66281e-05 |  |  | 62.55464 | -13.88504 | 0 |  | 0.15027 | 0.06059274 | 0 |  | 0.36006 | 0.353 | 188.82112 | 0 |  | 2.63796 | 2.398145 | 0 |  | 0.0428 | 0.03465587 | 0.02138515 | 0 | -1.831788 | 4.4943 | -1.810403 |  |  | 300 | 300 | -0.299995 | 0 |  | 0.08003 | 0.07923762 | 11.8 |  |  |  | 7738 | 70.4171 | 19.65819 | 69.943 | -0.4741 | 70 | 35.98415 |  | 188.7916 | 208.1476 | 0 |  | 185.55 | 185.866
05.12.2022 13:56:00 | 02:09:00 | 7740 | 178.3788 | 0 |  | 2.45338e-05 |  |  | 62.55617 | -13.88865 | 0 |  | 0.15027 | 0.06059274 | 0 |  | 0.36006 | 0.353 | 188.82112 | 0 |  | 2.63796 | 2.398145 | 0 |  | 0.0428 | 0.03465587 | 0.0197032 | 0 | -1.820198 | 4.4943 | -1.800495 |  |  | 300 | 300 | -0.299995 | 0 |  | 0.08003 | 0.07923762 | 11.8 |  |  |  | 7740 | 70.4171 | 19.65879 | 69.943 | -0.4741 | 70 | 35.97062 |  | 188.7916 | 208.1476 | 0 |  | 185.55 | 185.866
05.12.2022 13:56:02 | 02:09:02 | 7742 | 178.3788 | 0 |  | 1.82507e-05 |  |  | 62.55566 | -13.89225 | 0 |  | 0.15027 | 0.06059274 | 0 |  | 0.36006 | 0.353 | 188.82112 | 0 |  | 2.63796 | 2.398145 | 0 |  | 0.0428 | 0.03465587 | 0.01465722 | 0 | -1.814235 | 4.49428 | -1.799577 |  |  | 300 | 300 | -0.299995 | 0 |  | 0.08003 | 0.07923762 | 11.8 |  |  |  | 7742 | 70.4171 | 19.65718 | 69.9428 | -0.4743 | 70 | 35.97086 |  | 188.7916 | 208.1476 | 0 |  | 185.55 | 185.866
05.12.2022 13:56:04 | 02:09:04 | 7744 | 178.3788 | 0 |  | 1.7802e-05 |  |  | 62.55923 | -13.89585 | 0 |  | 0.15027 | 0.06059274 | 0 |  | 0.36006 | 0.353 | 188.82112 | 0 |  | 2.63796 | 2.398145 | 0 |  | 0.0428 | 0.03465587 | 0.01429687 | 0 | -1.813176 | 4.49428 | -1.798879 |  |  | 300 | 300 | -0.299995 | 0 |  | 0.08003 | 0.07923762 | 11.8 |  |  |  | 7744 | 70.4074 | 19.65667 | 69.9428 | -0.4646 | 70 | 35.94951 |  | 188.7916 | 208.1476 | 0 |  | 185.55 | 185.866
05.12.2022 13:56:06 | 02:09:06 | 7746 | 178.3788 | 0 |  | 1.69044e-05 |  |  | 62.55923 | -13.89946 | 0 |  | 0.15027 | 0.06059274 | 0 |  | 0.36006 | 0.353 | 188.82112 | 0 |  | 2.63796 | 2.398145 | 0 |  | 0.0428 | 0.03465587 | 0.013576 | 0 | -1.827423 | 4.49428 | -1.813847 |  |  | 299 | 300 | -0.249995 | 0 |  | 0.08003 | 0.07923762 | 11.8 |  |  |  | 7746 | 70.4074 | 19.65819 | 69.9428 | -0.4646 | 70 | 35.94631 |  | 188.7916 | 208.1476 | 0 |  | 185.55 | 185.866
05.12.2022 13:56:08 | 02:09:08 | 7748 | 178.3788 | 0 |  | 1.7054e-05 |  |  | 62.55872 | -13.90309 | 0 |  | 0.15027 | 0.06059274 | 0 |  | 0.36006 | 0.353 | 188.82112 | 0 |  | 2.63796 | 2.398145 | 0 |  | 0.0428 | 0.03465587 | 0.01369614 | 0 | -1.832725 | 4.4943 | -1.819029 |  |  | 300 | 300 | -0.199995 | 0 |  | 0.08003 | 0.07923762 | 11.8 |  |  |  | 7748 | 70.3978 | 19.65718 | 69.943 | -0.4548 | 70 | 35.96043 |  | 188.7916 | 208.1476 | 0 |  | 185.55 | 185.866
05.12.2022 13:56:10 | 02:09:10 | 7750 | 178.3788 | 0 |  | 2.13923e-05 |  |  | 62.55719 | -13.90674 | 0 |  | 0.15027 | 0.06059274 | 0 |  | 0.36006 | 0.353 | 188.82112 | 0 |  | 2.63796 | 2.398145 | 0 |  | 0.0428 | 0.03465587 | 0.01718025 | 0 | -1.851454 | 4.49432 | -1.834273 |  |  | 300 | 300 | -0.199995 | 0 |  | 0.08003 | 0.07923762 | 11.8 |  |  |  | 7750 | 70.3978 | 19.65768 | 69.9432 | -0.4546 | 70 | 35.94619 |  | 188.7916 | 208.1476 | 0 |  | 185.55 | 185.866
05.12.2022 13:56:12 | 02:09:12 | 7752 | 178.3788 | 0 |  | 1.5932e-05 |  |  | 62.55566 | -13.91042 | 0 |  | 0.15027 | 0.06059274 | 0 |  | 0.36006 | 0.353 | 188.82112 | 0 |  | 2.63796 | 2.398145 | 0 |  | 0.0428 | 0.03465587 | 0.01279506 | 0 | -1.853582 | 4.49426 | -1.840787 |  |  | 300 | 300 | -0.199995 | 0 |  | 0.08003 | 0.07923762 | 11.8 |  |  |  | 7752 | 70.3978 | 19.65667 | 69.9426 | -0.4552 | 70 | 35.9673 |  | 188.7916 | 208.1476 | 0 |  | 185.55 | 185.866
05.12.2022 13:56:14 | 02:09:14 | 7754 | 178.3788 | 0 |  | 1.33141e-05 |  |  | 62.55719 | -13.91408 | 0 |  | 0.15027 | 0.06059274 | 0 |  | 0.36006 | 0.353 | 188.82112 | 0 |  | 2.63796 | 2.398145 | 0 |  | 0.0428 | 0.03465587 | 0.01069261 | 0 | -1.826111 | 4.49428 | -1.815419 |  |  | 300 | 300 | -0.199995 | 0 |  | 0.08003 | 0.07923762 | 11.8 |  |  |  | 7754 | 70.3978 | 19.65566 | 69.9428 | -0.455 | 70 | 35.96434 |  | 188.7916 | 208.1476 | 0 |  | 185.55 | 185.866
05.12.2022 13:56:16 | 02:09:16 | 7756 | 178.3788 | 0 |  | 5.08627e-06 |  |  | 62.5577 | -13.9177 | 0 |  | 0.15027 | 0.06059274 | 0 |  | 0.36006 | 0.353 | 188.82112 | 0 |  | 2.63796 | 2.398145 | 0 |  | 0.0428 | 0.03465587 | 0.004084806 | 0 | -1.812909 | 4.49426 | -1.808824 |  |  | 300 | 300 | -0.199995 | 0 |  | 0.08003 | 0.07923762 | 11.8 |  |  |  | 7756 | 70.4074 | 19.65566 | 69.9426 | -0.4648 | 70 | 35.98236 |  | 188.7916 | 208.1476 | 0 |  | 185.55 | 185.866
05.12.2022 13:56:18 | 02:09:18 | 7758 | 178.3788 | 0 |  | -5.23586e-07 |  |  | 62.55872 | -13.92131 | 0 |  | 0.15027 | 0.06059274 | 0 |  | 0.36006 | 0.353 | 188.82112 | 0 |  | 2.63796 | 2.398145 | 0 |  | 0.0428 | 0.03465587 | -0.0004204942 | 0 | -1.801904 | 4.49424 | -1.802325 |  |  | 300 | 300 | -0.199995 | 0 |  | 0.08003 | 0.07923762 | 11.8 |  |  |  | 7758 | 70.4074 | 19.65566 | 69.9424 | -0.465 | 70 | 36.01368 |  | 188.7916 | 208.1476 | 0 |  | 185.55 | 185.866
05.12.2022 13:56:20 | 02:09:20 | 7760 | 178.3788 | 0 |  | -4.41308e-06 |  |  | 62.56026 | -13.9249 | 0 |  | 0.15027 | 0.06059274 | 0 |  | 0.36006 | 0.353 | 188.82112 | 0 |  | 2.63796 | 2.398145 | 0 |  | 0.0428 | 0.03465587 | -0.003544164 | 0 | -1.78657 | 4.49426 | -1.790114 |  |  | 300 | 300 | -0.199995 | 0 |  | 0.08003 | 0.07923762 | 11.8 |  |  |  | 7760 | 70.4074 | 19.65466 | 69.9426 | -0.4648 | 70 | 36.01807 |  | 188.7916 | 208.1476 | 0 |  | 185.55 | 185.866
05.12.2022 13:56:22 | 02:09:22 | 7762 | 178.3788 | 0 |  | -8.00339e-06 |  |  | 62.56128 | -13.92848 | 0 |  | 0.15027 | 0.06059274 | 0 |  | 0.36006 | 0.353 | 188.82112 | 0 |  | 2.63796 | 2.398145 | 0 |  | 0.0428 | 0.03465587 | -0.006427558 | 0 | -1.782855 | 4.49424 | -1.789283 |  |  | 301 | 300 | -0.249995 | 0 |  | 0.08003 | 0.07923762 | 11.8 |  |  |  | 7762 | 70.4074 | 19.65425 | 69.9424 | -0.465 | 70 | 36.06871 |  | 188.7916 | 208.1476 | 0 |  | 185.55 | 185.866
05.12.2022 13:56:24 | 02:09:24 | 7764 | 178.3788 | 0 |  | -1.30897e-05 |  |  | 62.56383 | -13.93209 | 0 |  | 0.15027 | 0.06059274 | 0 |  | 0.36006 | 0.353 | 188.82112 | 0 |  | 2.63796 | 2.398145 | 0 |  | 0.0428 | 0.03465587 | -0.0105124 | 0 | -1.804581 | 4.49424 | -1.815093 |  |  | 300 | 300 | -0.299995 | 0 |  | 0.08003 | 0.07923762 | 11.8 |  |  |  | 7764 | 70.4074 | 19.65425 | 69.9424 | -0.465 | 70 | 36.08472 |  | 188.7916 | 208.1476 | 0 |  | 185.55 | 185.866
05.12.2022 13:56:26 | 02:09:26 | 7766 | 178.3788 | 0 |  | -1.41369e-05 |  |  | 62.56332 | -13.93573 | 0 |  | 0.15027 | 0.06059274 | 0 |  | 0.36006 | 0.353 | 188.82112 | 0 |  | 2.63796 | 2.398145 | 0 |  | 0.0428 | 0.03465587 | -0.01135341 | 0 | -1.819121 | 4.49426 | -1.830475 |  |  | 300 | 300 | -0.299995 | 0 |  | 0.08003 | 0.07923762 | 11.8 |  |  |  | 7766 | 70.4074 | 19.65314 | 69.9426 | -0.4648 | 70 | 36.11295 |  | 188.7916 | 208.1476 | 0 |  | 185.55 | 185.866
05.12.2022 13:56:28 | 02:09:28 | 7768 | 178.3788 | 0 |  | -1.45856e-05 |  |  | 62.56383 | -13.9394 | 0 |  | 0.15027 | 0.06059274 | 0 |  | 0.36006 | 0.353 | 188.82112 | 0 |  | 2.63796 | 2.398145 | 0 |  | 0.0428 | 0.03465587 | -0.01171376 | 0 | -1.822834 | 4.49426 | -1.834548 |  |  | 300 | 300 | -0.299995 | 0 |  | 0.08003 | 0.07923762 | 11.8 |  |  |  | 7768 | 70.3978 | 19.65365 | 69.9426 | -0.4552 | 70 | 36.14723 |  | 188.7916 | 208.1476 | 0 |  | 185.55 | 185.866
05.12.2022 13:56:30 | 02:09:30 | 7770 | 178.3788 | 0 |  | -1.72036e-05 |  |  | 62.56434 | -13.94308 | 0 |  | 0.15027 | 0.06059274 | 0 |  | 0.36006 | 0.353 | 188.82112 | 0 |  | 2.63796 | 2.398145 | 0 |  | 0.0428 | 0.03465587 | -0.01381629 | 0 | -1.829853 | 4.49426 | -1.84367 |  |  | 299 | 300 | -0.249995 | 0 |  | 0.08003 | 0.07923762 | 11.8 |  |  |  | 7770 | 70.3978 | 19.65365 | 69.9426 | -0.4552 | 70 | 36.03847 |  | 188.7916 | 208.1476 | 0 |  | 185.55 | 185.866
05.12.2022 13:56:32 | 02:09:32 | 7772 | 178.3788 | 0 |  | -1.69792e-05 |  |  | 62.56588 | -13.94675 | 0 |  | 0.15027 | 0.06059274 | 0 |  | 0.36006 | 0.353 | 188.82112 | 0 |  | 2.63796 | 2.398145 | 0 |  | 0.0428 | 0.03465587 | -0.01363607 | 0 | -1.812442 | 4.49424 | -1.826078 |  |  | 301 | 300 | -0.249995 | 0 |  | 0.08003 | 0.07923762 | 11.8 |  |  |  | 7772 | 70.4074 | 19.65314 | 69.9424 | -0.465 | 70 | 36.05436 |  | 188.7916 | 208.1476 | 0 |  | 185.55 | 185.866
05.12.2022 13:56:34 | 02:09:34 | 7774 | 178.3788 | 0 |  | -1.83255e-05 |  |  | 62.5669 | -13.95041 | 0 |  | 0.15027 | 0.06059274 | 0 |  | 0.36006 | 0.353 | 188.82112 | 0 |  | 2.63796 | 2.398145 | 0 |  | 0.0428 | 0.03465587 | -0.01471729 | 0 | -1.8214 | 4.49422 | -1.836118 |  |  | 300 | 300 | -0.299995 | 0 |  | 0.08003 | 0.07923762 | 11.8 |  |  |  | 7774 | 70.4074 | 19.65425 | 69.9422 | -0.4652 | 70 | 36.06421 |  | 188.7916 | 208.1476 | 0 |  | 185.55 | 185.866
05.12.2022 13:56:36 | 02:09:36 | 7776 | 178.3788 | 0 |  | -2.01207e-05 |  |  | 62.56792 | -13.95404 | 0 |  | 0.15027 | 0.06059274 | 0 |  | 0.36006 | 0.353 | 188.82112 | 0 |  | 2.63796 | 2.398145 | 0 |  | 0.0428 | 0.03465587 | -0.01615902 | 0 | -1.779294 | 4.49422 | -1.795453 |  |  | 300 | 300 | -0.299995 | 0 |  | 0.08003 | 0.07923762 | 11.8 |  |  |  | 7776 | 70.4074 | 19.65314 | 69.9422 | -0.4652 | 70 | 36.07465 |  | 188.7916 | 208.1476 | 0 |  | 185.55 | 185.866
05.12.2022 13:56:38 | 02:09:38 | 7778 | 178.3971 | 0 |  | -2.4085e-05 |  |  | 62.56945 | -13.95766 | 0 |  | 0.15027 | 0.06059274 | 0 |  | 0.36006 | 0.353 | 188.82112 | 0 |  | 2.63796 | 2.398145 | 0 |  | 0.0428 | 0.03465587 | -0.01934277 | 0 | -1.803479 | 4.4942 | -1.822822 |  |  | 300 | 300 | -0.299995 | 0 |  | 0.08003 | 0.07923762 | 11.8 |  |  |  | 7778 | 70.4074 | 19.65365 | 69.942 | -0.4654 | 70 | 36.07393 | 180.5847 | 188.7916 | 208.1808 | 0 |  | 185.55 | 185.866
05.12.2022 13:56:40 | 02:09:40 | 7780 | 178.3971 | 0 |  | -2.28134e-05 |  |  | 62.56996 | -13.96128 | 0 |  | 0.15027 | 0.06059274 | 0 |  | 0.36006 | 0.353 | 188.82112 | 0 |  | 2.63796 | 2.398145 | 0 |  | 0.0428 | 0.03465587 | -0.01832154 | 0 | -1.784854 | 4.49424 | -1.803176 |  |  | 300 | 300 | -0.299995 | 0 |  | 0.08003 | 0.07923762 | 11.8 |  |  |  | 7780 | 70.4074 | 19.65314 | 69.9424 | -0.465 | 70 | 36.06089 |  | 188.7916 | 208.1808 | 0 |  | 185.55 | 185.866
05.12.2022 13:56:42 | 02:09:42 | 7782 | 178.3971 | 0 |  | -2.10183e-05 |  |  | 62.5715 | -13.96489 | 0 |  | 0.15027 | 0.06059274 | 0 |  | 0.36006 | 0.353 | 188.82112 | 0 |  | 2.63796 | 2.398145 | 0 |  | 0.0428 | 0.03465587 | -0.01687989 | 0 | -1.786962 | 4.49422 | -1.803842 |  |  | 300 | 300 | -0.299995 | 0 |  | 0.08003 | 0.07923762 | 11.8 |  |  |  | 7782 | 70.4074 | 19.65264 | 69.9422 | -0.4652 | 70 | 36.06421 |  | 188.7916 | 208.1808 | 0 |  | 185.55 | 185.866
05.12.2022 13:56:44 | 02:09:44 | 7784 | 178.3971 | 0 |  | -1.94475e-05 |  |  | 62.5715 | -13.96851 | 0 |  | 0.15027 | 0.06059274 | 0 |  | 0.36006 | 0.353 | 188.82112 | 0 |  | 2.63796 | 2.398145 | 0 |  | 0.0428 | 0.03465587 | -0.01561837 | 0 | -1.795821 | 4.49418 | -1.811439 |  |  | 300 | 300 | -0.299995 | 0 |  | 0.08003 | 0.07923762 | 11.8 |  |  |  | 7784 | 70.4074 | 19.65314 | 69.9418 | -0.4656 | 70 | 36.02815 |  | 188.7916 | 208.1808 | 0 |  | 185.55 | 185.866
05.12.2022 13:56:46 | 02:09:46 | 7786 | 178.3971 | 0 |  | -2.12427e-05 |  |  | 62.57201 | -13.97215 | 0 |  | 0.15027 | 0.06059274 | 0 |  | 0.36006 | 0.353 | 188.82112 | 0 |  | 2.63796 | 2.398145 | 0 |  | 0.0428 | 0.03465587 | -0.01706011 | 0 | -1.810523 | 4.4942 | -1.827583 |  |  | 299 | 300 | -0.249995 | 0 |  | 0.08003 | 0.07923762 | 11.8 |  |  |  | 7786 | 70.4074 | 19.65173 | 69.942 | -0.4654 | 70 | 36.01321 |  | 188.7916 | 208.1808 | 0 |  | 185.55 | 185.866
05.12.2022 13:56:48 | 02:09:48 | 7788 | 178.3971 | 0 |  | -2.19906e-05 |  |  | 62.57201 | -13.97579 | 0 |  | 0.15027 | 0.06059274 | 0 |  | 0.36006 | 0.353 | 188.82112 | 0 |  | 2.63796 | 2.398145 | 0 |  | 0.0428 | 0.03465587 | -0.01766075 | 0 | -1.803859 | 4.49418 | -1.821519 |  |  | 301 | 300 | -0.249995 | 0 |  | 0.08003 | 0.07923762 | 11.8 |  |  |  | 7788 | 70.4074 | 19.65264 | 69.9418 | -0.4656 | 70 | 36.0049 |  | 188.7916 | 208.1808 | 0 |  | 185.55 | 185.866
05.12.2022 13:56:50 | 02:09:50 | 7790 | 178.3971 | 0 |  | -2.37858e-05 |  |  | 62.5715 | -13.97945 | 0 |  | 0.15027 | 0.06059274 | 0 |  | 0.36006 | 0.353 | 188.82112 | 0 |  | 2.63796 | 2.398145 | 0 |  | 0.0428 | 0.03465587 | -0.01910248 | 0 | -1.811618 | 4.49418 | -1.830721 |  |  | 300 | 300 | -0.299995 | 0 |  | 0.08003 | 0.07923762 | 11.8 |  |  |  | 7790 | 70.4074 | 19.65314 | 69.9418 | -0.4656 | 70 | 35.97726 |  | 188.7916 | 208.1808 | 0 |  | 185.55 | 185.866
05.12.2022 13:56:52 | 02:09:52 | 7792 | 178.3971 | 0 |  | -3.25372e-05 |  |  | 62.57252 | -13.98312 | 0 |  | 0.15027 | 0.06059274 | 0 |  | 0.36006 | 0.353 | 188.82112 | 0 |  | 2.63796 | 2.398145 | 0 |  | 0.0428 | 0.03465587 | -0.02613077 | 0 | -1.815163 | 4.49412 | -1.841293 |  |  | 300 | 300 | -0.299995 | 0 |  | 0.08003 | 0.07923762 | 11.8 |  |  |  | 7792 | 70.4074 | 19.65314 | 69.9412 | -0.4662 | 70 | 35.97062 |  | 188.7916 | 208.1808 | 0 |  | 185.55 | 185.866
05.12.2022 13:56:54 | 02:09:54 | 7794 | 178.3971 | 0 |  | -3.58283e-05 |  |  | 62.57303 | -13.9868 | 0 |  | 0.15027 | 0.06059274 | 0 |  | 0.36006 | 0.353 | 188.82112 | 0 |  | 2.63796 | 2.398145 | 0 |  | 0.0428 | 0.03465587 | -0.02877387 | 0 | -1.815451 | 4.49414 | -1.844225 |  |  | 300 | 300 | -0.299995 | 0 |  | 0.08003 | 0.07923762 | 11.8 |  |  |  | 7794 | 70.4074 | 19.65214 | 69.9414 | -0.466 | 70 | 35.94643 |  | 188.7916 | 208.1808 | 0 |  | 185.55 | 185.866
05.12.2022 13:56:56 | 02:09:56 | 7796 | 178.3971 | 0 |  | -4.18121e-05 |  |  | 62.57558 | -13.9905 | 0 |  | 0.15027 | 0.06059274 | 0 |  | 0.36006 | 0.353 | 188.82112 | 0 |  | 2.63796 | 2.398145 | 0 |  | 0.0428 | 0.03465587 | -0.03357948 | 0 | -1.818047 | 4.49412 | -1.851627 |  |  | 300 | 300 | -0.299995 | 0 |  | 0.08003 | 0.07923762 | 11.8 |  |  |  | 7796 | 70.4074 | 19.65214 | 69.9412 | -0.4662 | 70 | 35.96718 |  | 188.7916 | 208.1808 | 0 |  | 185.55 | 185.866
05.12.2022 13:56:58 | 02:09:58 | 7798 | 178.3971 | 0 |  | -4.60008e-05 |  |  | 62.57711 | -13.9942 | 0 |  | 0.15027 | 0.06059274 | 0 |  | 0.36006 | 0.353 | 188.82112 | 0 |  | 2.63796 | 2.398145 | 0 |  | 0.0428 | 0.03465587 | -0.03694345 | 0 | -1.80981 | 4.49412 | -1.846753 |  |  | 300 | 300 | -0.299995 | 0 |  | 0.08003 | 0.07923762 | 11.8 |  |  |  | 7798 | 70.4074 | 19.65072 | 69.9412 | -0.4662 | 70 | 35.96196 |  | 188.7916 | 208.1808 | 0 |  | 185.55 | 185.866
05.12.2022 13:57:00 | 02:10:00 | 7800 | 178.3971 | 0 |  | -4.65992e-05 |  |  | 62.57609 | -13.9979 | 0 |  | 0.15027 | 0.06059274 | 0 |  | 0.36006 | 0.353 | 188.82112 | 0 |  | 2.63796 | 2.398145 | 0 |  | 0.0428 | 0.03465587 | -0.03742402 | 0 | -1.819839 | 4.49412 | -1.857263 |  |  | 299 | 300 | -0.249995 | 0 |  | 0.08003 | 0.07923762 | 11.8 |  |  |  | 7800 | 70.4074 | 19.65113 | 69.9412 | -0.4662 | 70 | 35.99031 |  | 188.7916 | 208.1808 | 0 |  | 185.55 | 185.866
05.12.2022 13:57:02 | 02:10:02 | 7802 | 178.3971 | 0 |  | -4.96659e-05 |  |  | 62.57507 | -14.00161 | 0 |  | 0.15027 | 0.06059274 | 0 |  | 0.36006 | 0.353 | 188.82112 | 0 |  | 2.63796 | 2.398145 | 0 |  | 0.0428 | 0.03465587 | -0.03988691 | 0 | -1.806501 | 4.49408 | -1.846388 |  |  | 301 | 300 | -0.249995 | 0 |  | 0.08003 | 0.07923762 | 11.8 |  |  |  | 7802 | 70.4074 | 19.65264 | 69.9408 | -0.4666 | 70 | 36.02637 |  | 188.7916 | 208.1808 | 0 |  | 185.55 | 185.866
05.12.2022 13:57:04 | 02:10:04 | 7804 | 178.3971 | 0 |  | -4.27845e-05 |  |  | 62.57456 | -14.00529 | 0 |  | 0.15027 | 0.06059274 | 0 |  | 0.36006 | 0.353 | 188.82112 | 0 |  | 2.63796 | 2.398145 | 0 |  | 0.0428 | 0.03465587 | -0.03436042 | 0 | -1.805436 | 4.49416 | -1.839796 |  |  | 300 | 300 | -0.299995 | 0 |  | 0.08003 | 0.07923762 | 11.8 |  |  |  | 7804 | 70.4074 | 19.65113 | 69.9416 | -0.4658 | 70 | 36.02863 |  | 188.7916 | 208.1808 | 0 |  | 185.55 | 185.866
05.12.2022 13:57:06 | 02:10:06 | 7806 | 178.3971 | 0 |  | -3.82218e-05 |  |  | 62.57507 | -14.00898 | 0 |  | 0.15027 | 0.06059274 | 0 |  | 0.36006 | 0.353 | 188.82112 | 0 |  | 2.63796 | 2.398145 | 0 |  | 0.0428 | 0.03465587 | -0.0306961 | 0 | -1.813265 | 4.49414 | -1.843961 |  |  | 299 | 300 | -0.249995 | 0 |  | 0.08003 | 0.07923762 | 11.8 |  |  |  | 7806 | 70.4074 | 19.65072 | 69.9414 | -0.466 | 70 | 36.05365 |  | 188.7916 | 208.1808 | 0 |  | 185.55 | 185.866
05.12.2022 13:57:08 | 02:10:08 | 7808 | 178.3971 | 0 |  | -3.73242e-05 |  |  | 62.57456 | -14.01267 | 0 |  | 0.15027 | 0.06059274 | 0 |  | 0.36006 | 0.353 | 188.82112 | 0 |  | 2.63796 | 2.398145 | 0 |  | 0.0428 | 0.03465587 | -0.02997523 | 0 | -1.821439 | 4.49412 | -1.851414 |  |  | 301 | 300 | -0.249995 | 0 |  | 0.08003 | 0.07923762 | 11.8 |  |  |  | 7808 | 70.3978 | 19.65214 | 69.9412 | -0.4566 | 70 | 36.05519 |  | 188.7916 | 208.1808 | 0 |  | 185.55 | 185.866
05.12.2022 13:57:10 | 02:10:10 | 7810 | 178.3971 | 0 |  | -3.49307e-05 |  |  | 62.57507 | -14.01637 | 0 |  | 0.15027 | 0.06059274 | 0 |  | 0.36006 | 0.353 | 188.82112 | 0 |  | 2.63796 | 2.398145 | 0 |  | 0.0428 | 0.03465587 | -0.028053 | 0 | -1.819182 | 4.49412 | -1.847235 |  |  | 300 | 300 | -0.299995 | 0 |  | 0.08003 | 0.07923762 | 11.8 |  |  |  | 7810 | 70.4074 | 19.65173 | 69.9412 | -0.4662 | 70 | 36.06646 |  | 188.7916 | 208.1808 | 0 |  | 185.55 | 185.866
05.12.2022 13:57:12 | 02:10:12 | 7812 | 178.3971 | 0 |  | -3.53795e-05 |  |  | 62.57558 | -14.02006 | 0 |  | 0.15027 | 0.06059274 | 0 |  | 0.36006 | 0.353 | 188.82112 | 0 |  | 2.63796 | 2.398145 | 0 |  | 0.0428 | 0.03465587 | -0.02841343 | 0 | -1.817868 | 4.4941 | -1.846281 |  |  | 300 | 300 | -0.299995 | 0 |  | 0.08003 | 0.07923762 | 11.8 |  |  |  | 7812 | 70.4074 | 19.65214 | 69.941 | -0.4664 | 70 | 36.08579 |  | 188.7916 | 208.1808 | 0 |  | 185.55 | 185.866
05.12.2022 13:57:14 | 02:10:14 | 7814 | 178.3971 | 0 |  | -3.21632e-05 |  |  | 62.57558 | -14.02377 | 0 |  | 0.15027 | 0.06059274 | 0 |  | 0.36006 | 0.353 | 188.82112 | 0 |  | 2.63796 | 2.398145 | 0 |  | 0.0428 | 0.03465587 | -0.02583041 | 0 | -1.834643 | 4.49408 | -1.860473 |  |  | 299 | 300 | -0.249995 | 0 |  | 0.08003 | 0.07923762 | 11.8 |  |  |  | 7814 | 70.4074 | 19.65072 | 69.9408 | -0.4666 | 70 | 36.08544 |  | 188.7916 | 208.1808 | 0 |  | 185.55 | 185.866
05.12.2022 13:57:16 | 02:10:16 | 7816 | 178.3971 | 0 |  | -3.14152e-05 |  |  | 62.57711 | -14.02747 | 0 |  | 0.15027 | 0.06059274 | 0 |  | 0.36006 | 0.353 | 188.82112 | 0 |  | 2.63796 | 2.398145 | 0 |  | 0.0428 | 0.03465587 | -0.02522969 | 0 | -1.814766 | 4.49406 | -1.839996 |  |  | 301 | 300 | -0.249995 | 0 |  | 0.08003 | 0.07923762 | 11.8 |  |  |  | 7816 | 70.4074 | 19.64961 | 69.9406 | -0.4668 | 70 | 36.05685 |  | 188.7916 | 208.1808 | 0 |  | 185.55 | 185.866
05.12.2022 13:57:18 | 02:10:18 | 7818 | 178.3971 | 0 |  | -3.32103e-05 |  |  | 62.57763 | -14.03115 | 0 |  | 0.15027 | 0.06059274 | 0 |  | 0.36006 | 0.353 | 188.82112 | 0 |  | 2.63796 | 2.398145 | 0 |  | 0.0428 | 0.03465587 | -0.02667134 | 0 | -1.809585 | 4.49406 | -1.836256 |  |  | 300 | 300 | -0.299995 | 0 |  | 0.08003 | 0.07923762 | 11.8 |  |  |  | 7818 | 70.4171 | 19.65113 | 69.9406 | -0.4765 | 70 | 36.06255 |  | 188.7916 | 208.1808 | 0 |  | 185.55 | 185.866
05.12.2022 13:57:20 | 02:10:20 | 7820 | 178.3971 | 0 |  | -2.90217e-05 |  |  | 62.57865 | -14.03482 | 0 |  | 0.15027 | 0.06059274 | 0 |  | 0.36006 | 0.353 | 188.82112 | 0 |  | 2.63796 | 2.398145 | 0 |  | 0.0428 | 0.03465587 | -0.02330746 | 0 | -1.815803 | 4.49408 | -1.839111 |  |  | 300 | 300 | -0.299995 | 0 |  | 0.08003 | 0.07923762 | 11.8 |  |  |  | 7820 | 70.4171 | 19.65113 | 69.9408 | -0.4763 | 70 | 36.1037 |  | 188.7916 | 208.1808 | 0 |  | 185.55 | 185.866
05.12.2022 13:57:22 | 02:10:22 | 7822 | 178.3971 | 0 |  | -2.70769e-05 |  |  | 62.57916 | -14.0385 | 0 |  | 0.15027 | 0.06059274 | 0 |  | 0.36006 | 0.353 | 188.82112 | 0 |  | 2.63796 | 2.398145 | 0 |  | 0.0428 | 0.03465587 | -0.02174558 | 0 | -1.816613 | 4.49406 | -1.838359 |  |  | 300 | 300 | -0.299995 | 0 |  | 0.08003 | 0.07923762 | 11.8 |  |  |  | 7822 | 70.4268 | 19.64911 | 69.9406 | -0.4862 | 70 | 36.14463 |  | 188.7916 | 208.1808 | 0 |  | 185.55 | 185.866
05.12.2022 13:57:24 | 02:10:24 | 7824 | 178.3971 | 0 |  | -2.61045e-05 |  |  | 62.58018 | -14.04218 | 0 |  | 0.15027 | 0.06059274 | 0 |  | 0.36006 | 0.353 | 188.82112 | 0 |  | 2.63796 | 2.398145 | 0 |  | 0.0428 | 0.03465587 | -0.02096464 | 0 | -1.823057 | 4.49404 | -1.844021 |  |  | 300 | 300 | -0.299995 | 0 |  | 0.08003 | 0.07923762 | 11.8 |  |  |  | 7824 | 70.4171 | 19.64861 | 69.9404 | -0.4767 | 70 | 36.18969 |  | 188.7916 | 208.1808 | 0 |  | 185.55 | 185.866
05.12.2022 13:57:26 | 02:10:26 | 7826 | 178.3971 | 0 |  | -3.04428e-05 |  |  | 62.57916 | -14.04587 | 0 |  | 0.15027 | 0.06059274 | 0 |  | 0.36006 | 0.353 | 188.82112 | 0 |  | 2.63796 | 2.398145 | 0 |  | 0.0428 | 0.03465587 | -0.02444875 | 0 | -1.816956 | 4.49404 | -1.841405 |  |  | 300 | 300 | -0.299995 | 0 |  | 0.08003 | 0.07923762 | 11.8 |  |  |  | 7826 | 70.4268 | 19.64911 | 69.9404 | -0.4864 | 70 | 36.2375 |  | 188.7916 | 208.1808 | 0 |  | 185.55 | 185.866
05.12.2022 13:57:28 | 02:10:28 | 7828 | 178.3971 | 0 |  | -3.10412e-05 |  |  | 62.57865 | -14.04958 | 0 |  | 0.15027 | 0.06059274 | 0 |  | 0.36006 | 0.353 | 188.82112 | 0 |  | 2.63796 | 2.398145 | 0 |  | 0.0428 | 0.03465587 | -0.02492933 | 0 | -1.847917 | 4.49404 | -1.872846 |  |  | 300 | 300 | -0.299995 | 0 |  | 0.08003 | 0.07923762 | 11.8 |  |  |  | 7828 | 70.4171 | 19.64911 | 69.9404 | -0.4767 | 70 | 36.24438 |  | 188.7916 | 208.1808 | 0 |  | 185.55 | 185.866
05.12.2022 13:57:30 | 02:10:30 | 7830 | 178.3971 | 0 |  | -3.05176e-05 |  |  | 62.57814 | -14.05334 | 0 |  | 0.15027 | 0.06059274 | 0 |  | 0.36006 | 0.353 | 188.82112 | 0 |  | 2.63796 | 2.398145 | 0 |  | 0.0428 | 0.03465587 | -0.02450882 | 0 | -1.856875 | 4.49406 | -1.881384 |  |  | 300 | 300 | -0.299995 | 0 |  | 0.08003 | 0.07923762 | 11.8 |  |  |  | 7830 | 70.4171 | 19.64861 | 69.9406 | -0.4765 | 70 | 36.27759 |  | 188.7916 | 208.1808 | 0 |  | 185.55 | 185.866
05.12.2022 13:57:32 | 02:10:32 | 7832 | 178.3971 | 0 |  | -3.60527e-05 |  |  | 62.57865 | -14.0571 | 0 |  | 0.15027 | 0.06059274 | 0 |  | 0.36006 | 0.353 | 188.82112 | 0 |  | 2.63796 | 2.398145 | 0 |  | 0.0428 | 0.03465587 | -0.02895408 | 0 | -1.849701 | 4.494 | -1.878655 |  |  | 300 | 300 | -0.299995 | 0 |  | 0.08003 | 0.07923762 | 11.8 |  |  |  | 7832 | 70.4171 | 19.64861 | 69.94 | -0.4771 | 70 | 36.2764 |  | 188.7916 | 208.1808 | 0 |  | 185.55 | 185.866
05.12.2022 13:57:34 | 02:10:34 | 7834 | 178.3971 | 0 |  | -3.49307e-05 |  |  | 62.57814 | -14.06088 | 0 |  | 0.15027 | 0.06059274 | 0 |  | 0.36006 | 0.353 | 188.82112 | 0 |  | 2.63796 | 2.398145 | 0 |  | 0.0428 | 0.03465587 | -0.028053 | 0 | -1.874715 | 4.49404 | -1.902768 |  |  | 299 | 300 | -0.249995 | 0 |  | 0.08003 | 0.07923762 | 11.8 |  |  |  | 7834 | 70.4171 | 19.64861 | 69.9404 | -0.4767 | 70 | 36.29846 |  | 188.7916 | 208.1808 | 0 |  | 185.55 | 185.866
05.12.2022 13:57:36 | 02:10:36 | 7836 | 178.3971 | 0 |  | -4.21861e-05 |  |  | 62.57916 | -14.06468 | 0 |  | 0.15027 | 0.06059274 | 0 |  | 0.36006 | 0.353 | 188.82112 | 0 |  | 2.63796 | 2.398145 | 0 |  | 0.0428 | 0.03465587 | -0.03387984 | 0 | -1.864061 | 4.494 | -1.89794 |  |  | 301 | 300 | -0.249995 | 0 |  | 0.08003 | 0.07923762 | 11.8 |  |  |  | 7836 | 70.4171 | 19.64861 | 69.94 | -0.4771 | 70 | 36.31009 |  | 188.7916 | 208.1808 | 0 |  | 185.55 | 185.866
05.12.2022 13:57:38 | 02:10:38 | 7838 | 178.3971 | 0 |  | -3.93438e-05 |  |  | 62.57814 | -14.06846 | 0 |  | 0.15027 | 0.06059274 | 0 |  | 0.36006 | 0.353 | 188.82112 | 0 |  | 2.63796 | 2.398145 | 0 |  | 0.0428 | 0.03465587 | -0.03159718 | 0 | -1.856762 | 4.494 | -1.888359 |  |  | 300 | 300 | -0.299995 | 0 |  | 0.08003 | 0.07923762 | 11.8 |  |  |  | 7838 | 70.4171 | 19.64719 | 69.94 | -0.4771 | 70 | 36.30368 |  | 188.7916 | 208.1808 | 0 |  | 185.55 | 185.866
05.12.2022 13:57:40 | 02:10:40 | 7840 | 178.3971 | 0 |  | -3.62023e-05 |  |  | 62.57763 | -14.07222 | 0 |  | 0.15027 | 0.06059274 | 0 |  | 0.36006 | 0.353 | 188.82112 | 0 |  | 2.63796 | 2.398145 | 0 |  | 0.0428 | 0.03465587 | -0.02907423 | 0 | -1.835612 | 4.494 | -1.864686 |  |  | 299 | 300 | -0.249995 | 0 |  | 0.08003 | 0.07923762 | 11.8 |  |  |  | 7840 | 70.4171 | 19.6476 | 69.94 | -0.4771 | 70 | 36.32729 |  | 188.7916 | 208.1808 | 0 |  | 185.55 | 185.866
05.12.2022 13:57:42 | 02:10:42 | 7842 | 178.3971 | 0 |  | -3.65015e-05 |  |  | 62.57916 | -14.07595 | 0 |  | 0.15027 | 0.06059274 | 0 |  | 0.36006 | 0.353 | 188.82112 | 0 |  | 2.63796 | 2.398145 | 0 |  | 0.0428 | 0.03465587 | -0.02931452 | 0 | -1.838912 | 4.49398 | -1.868227 |  |  | 301 | 300 | -0.249995 | 0 |  | 0.08003 | 0.07923762 | 11.8 |  |  |  | 7842 | 70.4171 | 19.6481 | 69.9398 | -0.4773 | 70 | 36.30605 |  | 188.7916 | 208.1808 | 0 |  | 185.55 | 185.866
05.12.2022 13:57:44 | 02:10:44 | 7844 | 178.3971 | 0 |  | -3.20136e-05 |  |  | 62.57916 | -14.07969 | 0 |  | 0.15027 | 0.06059274 | 0 |  | 0.36006 | 0.353 | 188.82112 | 0 |  | 2.63796 | 2.398145 | 0 |  | 0.0428 | 0.03465587 | -0.02571026 | 0 | -1.8436 | 4.494 | -1.86931 |  |  | 300 | 300 | -0.299995 | 0 |  | 0.08003 | 0.07923762 | 11.8 |  |  |  | 7844 | 70.4171 | 19.6476 | 69.94 | -0.4771 | 70 | 36.30344 |  | 188.7916 | 208.1808 | 0 |  | 185.55 | 185.866
05.12.2022 13:57:46 | 02:10:46 | 7846 | 178.3971 | 0 |  | -2.87225e-05 |  |  | 62.57507 | -14.08341 | 0 |  | 0.15027 | 0.06059274 | 0 |  | 0.36006 | 0.353 | 188.82112 | 0 |  | 2.63796 | 2.398145 | 0 |  | 0.0428 | 0.03465587 | -0.02306717 | 0 | -1.829546 | 4.494 | -1.852613 |  |  | 300 | 300 | -0.299995 | 0 |  | 0.08003 | 0.07923762 | 11.8 |  |  |  | 7846 | 70.4268 | 19.64659 | 69.94 | -0.4868 | 70 | 36.31684 |  | 188.7916 | 208.1808 | 0 |  | 185.55 | 185.866
05.12.2022 13:57:48 | 02:10:48 | 7848 | 178.3971 | 0 |  | -2.67029e-05 |  |  | 62.57354 | -14.08713 | 0 |  | 0.15027 | 0.06059274 | 0 |  | 0.36006 | 0.353 | 188.82112 | 0 |  | 2.63796 | 2.398145 | 0 |  | 0.0428 | 0.03465587 | -0.02144522 | 0 | -1.848668 | 4.494 | -1.870113 |  |  | 299 | 300 | -0.249995 | 0 |  | 0.08003 | 0.07923762 | 11.8 |  |  |  | 7848 | 70.4171 | 19.64659 | 69.94 | -0.4771 | 70 | 36.30807 |  | 188.7916 | 208.1808 | 0 |  | 185.55 | 185.866
05.12.2022 13:57:50 | 02:10:50 | 7850 | 178.3971 | 0 |  | -2.17663e-05 |  |  | 62.57252 | -14.09086 | 0 |  | 0.15027 | 0.06059274 | 0 |  | 0.36006 | 0.353 | 188.82112 | 0 |  | 2.63796 | 2.398145 | 0 |  | 0.0428 | 0.03465587 | -0.01748061 | 0 | -1.844226 | 4.49404 | -1.861706 |  |  | 301 | 300 | -0.249995 | 0 |  | 0.08003 | 0.07923762 | 11.8 |  |  |  | 7850 | 70.4171 | 19.64659 | 69.9404 | -0.4767 | 70 | 36.32681 |  | 188.7916 | 208.1808 | 0 |  | 185.55 | 185.866
05.12.2022 13:57:52 | 02:10:52 | 7852 | 178.3971 | 0 |  | -2.00459e-05 |  |  | 62.5715 | -14.09458 | 0 |  | 0.15027 | 0.06059274 | 0 |  | 0.36006 | 0.353 | 188.82112 | 0 |  | 2.63796 | 2.398145 | 0 |  | 0.0428 | 0.03465587 | -0.01609895 | 0 | -1.837175 | 4.494 | -1.853274 |  |  | 300 | 300 | -0.299995 | 0 |  | 0.08003 | 0.07923762 | 11.8 |  |  |  | 7852 | 70.4268 | 19.64558 | 69.94 | -0.4868 | 70 | 36.30795 |  | 188.7916 | 208.1808 | 0 |  | 185.55 | 185.866
05.12.2022 13:57:54 | 02:10:54 | 7854 | 178.3971 | 0 |  | -1.66052e-05 |  |  | 62.57252 | -14.09828 | 0 |  | 0.15027 | 0.06059274 | 0 |  | 0.36006 | 0.353 | 188.82112 | 0 |  | 2.63796 | 2.398145 | 0 |  | 0.0428 | 0.03465587 | -0.01333571 | 0 | -1.831736 | 4.494 | -1.845071 |  |  | 300 | 300 | -0.299995 | 0 |  | 0.08003 | 0.07923762 | 11.8 |  |  |  | 7854 | 70.4268 | 19.6476 | 69.94 | -0.4868 | 70 | 36.30819 |  | 188.7916 | 208.1808 | 0 |  | 185.55 | 185.866
05.12.2022 13:57:56 | 02:10:56 | 7856 | 178.3971 | 0 |  | -1.54084e-05 |  |  | 62.57303 | -14.10195 | 0 |  | 0.15027 | 0.06059274 | 0 |  | 0.36006 | 0.353 | 188.82112 | 0 |  | 2.63796 | 2.398145 | 0 |  | 0.0428 | 0.03465587 | -0.01237455 | 0 | -1.819501 | 4.49398 | -1.831876 |  |  | 300 | 300 | -0.299995 | 0 |  | 0.08003 | 0.07923762 | 11.8 |  |  |  | 7856 | 70.4268 | 19.64608 | 69.9398 | -0.487 | 70 | 36.30984 |  | 188.7916 | 208.1808 | 0 |  | 185.55 | 185.866
05.12.2022 13:57:58 | 02:10:58 | 7858 | 178.3971 | 0 |  | -1.57076e-05 |  |  | 62.57456 | -14.10564 | 0 |  | 0.15027 | 0.06059274 | 0 |  | 0.36006 | 0.353 | 188.82112 | 0 |  | 2.63796 | 2.398145 | 0 |  | 0.0428 | 0.03465587 | -0.01261484 | 0 | -1.837809 | 4.49398 | -1.850424 |  |  | 300 | 300 | -0.299995 | 0 |  | 0.08003 | 0.07923762 | 11.8 |  |  |  | 7858 | 70.4268 | 19.64608 | 69.9398 | -0.487 | 70 | 36.3 |  | 188.7916 | 208.1808 | 0 |  | 185.55 | 185.866
05.12.2022 13:58:00 | 02:11:00 | 7860 | 178.3971 | 0 |  | -9.05056e-06 |  |  | 62.57252 | -14.10933 | 0 |  | 0.15027 | 0.06059274 | 0 |  | 0.36006 | 0.353 | 188.82112 | 0 |  | 2.63796 | 2.398145 | 0 |  | 0.0428 | 0.03465587 | -0.007268545 | 0 | -1.831288 | 4.49404 | -1.838556 |  |  | 300 | 300 | -0.299995 | 0 |  | 0.08003 | 0.07923762 | 11.8 |  |  |  | 7860 | 70.4268 | 19.6476 | 69.9404 | -0.4864 | 70 | 36.3121 |  | 188.7916 | 208.1808 | 0 |  | 185.55 | 185.866
05.12.2022 13:58:02 | 02:11:02 | 7862 | 178.3971 | 0 |  | -6.20824e-06 |  |  | 62.57456 | -14.11302 | 0 |  | 0.15027 | 0.06059274 | 0 |  | 0.36006 | 0.353 | 188.82112 | 0 |  | 2.63796 | 2.398145 | 0 |  | 0.0428 | 0.03465587 | -0.004985865 | 0 | -1.855073 | 4.494 | -1.860059 |  |  | 300 | 300 | -0.299995 | 0 |  | 0.08003 | 0.07923762 | 11.8 |  |  |  | 7862 | 70.4171 | 19.64558 | 69.94 | -0.4771 | 70 | 36.30664 |  | 188.7916 | 208.1808 | 0 |  | 185.55 | 185.866
05.12.2022 13:58:04 | 02:11:04 | 7864 | 178.3971 | 0 |  | 8.22778e-07 |  |  | 62.57405 | -14.11675 | 0 |  | 0.15027 | 0.06059274 | 0 |  | 0.36006 | 0.353 | 188.82112 | 0 |  | 2.63796 | 2.398145 | 0 |  | 0.0428 | 0.03465587 | 0.0006607767 | 0 | -1.867857 | 4.49402 | -1.867197 |  |  | 300 | 300 | -0.299995 | 0 |  | 0.08003 | 0.07923762 | 11.8 |  |  |  | 7864 | 70.4171 | 19.64659 | 69.9402 | -0.4769 | 70 | 36.32265 |  | 188.7916 | 208.1808 | 0 |  | 185.55 | 185.866
05.12.2022 13:58:06 | 02:11:06 | 7866 | 178.3971 | 0 |  | 1.57076e-06 |  |  | 62.57405 | -14.12049 | 0 |  | 0.15027 | 0.06059274 | 0 |  | 0.36006 | 0.353 | 188.82112 | 0 |  | 2.63796 | 2.398145 | 0 |  | 0.0428 | 0.03465587 | 0.001261484 | 0 | -1.871657 | 4.49402 | -1.870395 |  |  | 299 | 300 | -0.249995 | 0 |  | 0.08003 | 0.07923762 | 11.8 |  |  |  | 7866 | 70.4171 | 19.64457 | 69.9402 | -0.4769 | 70 | 36.31495 |  | 188.7916 | 208.1808 | 0 |  | 185.55 | 185.866
05.12.2022 13:58:08 | 02:11:08 | 7868 | 178.3971 | 0 |  | 6.65702e-06 |  |  | 62.57558 | -14.12422 | 0 |  | 0.15027 | 0.06059274 | 0 |  | 0.36006 | 0.353 | 188.82112 | 0 |  | 2.63796 | 2.398145 | 0 |  | 0.0428 | 0.03465587 | 0.005346282 | 0 | -1.866483 | 4.49402 | -1.861136 |  |  | 301 | 300 | -0.249995 | 0 |  | 0.08003 | 0.07923762 | 11.8 |  |  |  | 7868 | 70.4171 | 19.64507 | 69.9402 | -0.4769 | 70 | 36.31245 |  | 188.7916 | 208.1808 | 0 |  | 185.55 | 185.866
05.12.2022 13:58:10 | 02:11:10 | 7870 | 178.4161 | 0 |  | 9.64894e-06 |  |  | 62.57609 | -14.12792 | 0 |  | 0.15027 | 0.06059274 | 0 |  | 0.36006 | 0.353 | 188.82112 | 0 |  | 2.63796 | 2.398145 | 0 |  | 0.0428 | 0.03465587 | 0.007749107 | 0 | -1.850507 | 4.49404 | -1.842758 |  |  | 299 | 300 | -0.249995 | 0 |  | 0.08003 | 0.07923762 | 11.8 |  |  |  | 7870 | 70.4171 | 19.64407 | 69.9404 | -0.4767 | 70 | 36.33487 | 181.6081 | 188.7916 | 208.2152 | 0 |  | 185.55 | 185.866
05.12.2022 13:58:12 | 02:11:12 | 7872 | 178.4161 | 0 |  | 8.15298e-06 |  |  | 62.57609 | -14.13161 | 0 |  | 0.15027 | 0.06059274 | 0 |  | 0.36006 | 0.353 | 188.82112 | 0 |  | 2.63796 | 2.398145 | 0 |  | 0.0428 | 0.03465587 | 0.006547695 | 0 | -1.847555 | 4.494 | -1.841008 |  |  | 301 | 300 | -0.249995 | 0 |  | 0.08003 | 0.07923762 | 11.8 |  |  |  | 7872 | 70.4171 | 19.64366 | 69.94 | -0.4771 | 70 | 36.31543 |  | 188.7916 | 208.2152 | 0 |  | 185.55 | 185.866
05.12.2022 13:58:14 | 02:11:14 | 7874 | 178.4329 | 0 |  | 1.06962e-05 |  |  | 62.57711 | -14.13527 | 0 |  | 0.15027 | 0.06059274 | 0 |  | 0.36006 | 0.353 | 188.82112 | 0 |  | 2.63796 | 2.398145 | 0 |  | 0.0428 | 0.03465587 | 0.008590166 | 0 | -1.833007 | 4.49404 | -1.824417 |  |  | 299 | 300 | -0.249995 | 0 |  | 0.08003 | 0.07923762 | 11.8 |  |  |  | 7874 | 70.4171 | 19.64407 | 69.9404 | -0.4767 | 70 | 36.32645 | 179.8738 | 188.7916 | 208.2455 | 0 |  | 185.55 | 185.866
05.12.2022 13:58:16 | 02:11:16 | 7876 | 178.4329 | 0 |  | 4.48788e-06 |  |  | 62.57711 | -14.13894 | 0 |  | 0.15027 | 0.06059274 | 0 |  | 0.36006 | 0.353 | 188.82112 | 0 |  | 2.63796 | 2.398145 | 0 |  | 0.0428 | 0.03465587 | 0.003604236 | 0 | -1.846312 | 4.49398 | -1.842707 |  |  | 301 | 300 | -0.249995 | 0 |  | 0.08003 | 0.07923762 | 11.8 |  |  |  | 7876 | 70.4171 | 19.64366 | 69.9398 | -0.4773 | 70 | 36.3185 |  | 188.7916 | 208.2455 | 0 |  | 185.55 | 185.866
05.12.2022 13:58:18 | 02:11:18 | 7878 | 178.4329 | 0 |  | 6.05864e-06 |  |  | 62.57558 | -14.14263 | 0 |  | 0.15027 | 0.06059274 | 0 |  | 0.36006 | 0.353 | 188.82112 | 0 |  | 2.63796 | 2.398145 | 0 |  | 0.0428 | 0.03465587 | 0.004865721 | 0 | -1.847943 | 4.49404 | -1.843077 |  |  | 300 | 300 | -0.299995 | 0 |  | 0.08003 | 0.07923762 | 11.8 |  |  |  | 7878 | 70.4268 | 19.64366 | 69.9404 | -0.4864 | 70 | 36.32479 |  | 188.7916 | 208.2455 | 0 |  | 185.55 | 185.866
05.12.2022 13:58:20 | 02:11:20 | 7880 | 178.4329 | 0 |  | 1.0023e-05 |  |  | 62.57609 | -14.14631 | 0 |  | 0.15027 | 0.06059274 | 0 |  | 0.36006 | 0.353 | 188.82112 | 0 |  | 2.63796 | 2.398145 | 0 |  | 0.0428 | 0.03465587 | 0.008049516 | 0 | -1.850821 | 4.49406 | -1.842771 |  |  | 300 | 300 | -0.299995 | 0 |  | 0.08003 | 0.07923762 | 11.8 |  |  |  | 7880 | 70.4268 | 19.64366 | 69.9406 | -0.4862 | 70 | 36.32859 |  | 188.7916 | 208.2455 | 0 |  | 185.55 | 185.866
05.12.2022 13:58:22 | 02:11:22 | 7882 | 178.4329 | 0 |  | 8.30258e-06 |  |  | 62.57609 | -14.15 | 0 |  | 0.15027 | 0.06059274 | 0 |  | 0.36006 | 0.353 | 188.82112 | 0 |  | 2.63796 | 2.398145 | 0 |  | 0.0428 | 0.03465587 | 0.006667839 | 0 | -1.851394 | 4.49402 | -1.844726 |  |  | 300 | 300 | -0.299995 | 0 |  | 0.08003 | 0.07923762 | 11.8 |  |  |  | 7882 | 70.4268 | 19.64255 | 69.9402 | -0.4866 | 70 | 36.31281 |  | 188.7916 | 208.2455 | 0 |  | 185.55 | 185.866
05.12.2022 13:58:24 | 02:11:24 | 7884 | 178.4329 | 0 |  | 1.21921e-05 |  |  | 62.57711 | -14.15369 | 0 |  | 0.15027 | 0.06059274 | 0 |  | 0.36006 | 0.353 | 188.82112 | 0 |  | 2.63796 | 2.398145 | 0 |  | 0.0428 | 0.03465587 | 0.00979153 | 0 | -1.85465 | 4.49402 | -1.844859 |  |  | 300 | 300 | -0.299995 | 0 |  | 0.08003 | 0.07923762 | 11.8 |  |  |  | 7884 | 70.4268 | 19.64205 | 69.9402 | -0.4866 | 70 | 36.33001 |  | 188.7916 | 208.2455 | 0 |  | 185.55 | 185.866
05.12.2022 13:58:26 | 02:11:26 | 7886 | 178.4329 | 0 |  | 1.0397e-05 |  |  | 62.57763 | -14.15737 | 0 |  | 0.15027 | 0.06059274 | 0 |  | 0.36006 | 0.353 | 188.82112 | 0 |  | 2.63796 | 2.398145 | 0 |  | 0.0428 | 0.03465587 | 0.008349877 | 0 | -1.844311 | 4.49402 | -1.835961 |  |  | 300 | 300 | -0.299995 | 0 |  | 0.08003 | 0.07923762 | 11.8 |  |  |  | 7886 | 70.4268 | 19.64366 | 69.9402 | -0.4866 | 70 | 36.30914 |  | 188.7916 | 208.2455 | 0 |  | 185.55 | 185.866
05.12.2022 13:58:28 | 02:11:28 | 7888 | 178.4329 | 0 |  | 1.31645e-05 |  |  | 62.57763 | -14.16105 | 0 |  | 0.15027 | 0.06059274 | 0 |  | 0.36006 | 0.353 | 188.82112 | 0 |  | 2.63796 | 2.398145 | 0 |  | 0.0428 | 0.03465587 | 0.01057247 | 0 | -1.857278 | 4.49406 | -1.846706 |  |  | 300 | 300 | -0.299995 | 0 |  | 0.08003 | 0.07923762 | 11.8 |  |  |  | 7888 | 70.4268 | 19.64255 | 69.9406 | -0.4862 | 70 | 36.31886 |  | 188.7916 | 208.2455 | 0 |  | 185.55 | 185.866
05.12.2022 13:58:30 | 02:11:30 | 7890 | 178.4329 | 0 |  | 8.15298e-06 |  |  | 62.57865 | -14.16476 | 0 |  | 0.15027 | 0.06059274 | 0 |  | 0.36006 | 0.353 | 188.82112 | 0 |  | 2.63796 | 2.398145 | 0 |  | 0.0428 | 0.03465587 | 0.006547695 | 0 | -1.868862 | 4.49402 | -1.862314 |  |  | 300 | 300 | -0.299995 | 0 |  | 0.08003 | 0.07923762 | 11.8 |  |  |  | 7890 | 70.4171 | 19.64154 | 69.9402 | -0.4769 | 70 | 36.27023 |  | 188.7916 | 208.2455 | 0 |  | 185.55 | 185.866
05.12.2022 13:58:32 | 02:11:32 | 7892 | 178.4329 | 0 |  | 7.18061e-06 |  |  | 62.57865 | -14.16849 | 0 |  | 0.15027 | 0.06059274 | 0 |  | 0.36006 | 0.353 | 188.82112 | 0 |  | 2.63796 | 2.398145 | 0 |  | 0.0428 | 0.03465587 | 0.00576678 | 0 | -1.871395 | 4.49406 | -1.865628 |  |  | 299 | 300 | -0.249995 | 0 |  | 0.08003 | 0.07923762 | 11.8 |  |  |  | 7892 | 70.4171 | 19.64104 | 69.9406 | -0.4765 | 70 | 36.27901 |  | 188.7916 | 208.2455 | 0 |  | 185.55 | 185.866
05.12.2022 13:58:34 | 02:11:34 | 7894 | 178.4329 | 0 |  | 1.15189e-05 |  |  | 62.57916 | -14.17222 | 0 |  | 0.15027 | 0.06059274 | 0 |  | 0.36006 | 0.353 | 188.82112 | 0 |  | 2.63796 | 2.398145 | 0 |  | 0.0428 | 0.03465587 | 0.00925088 | 0 | -1.875814 | 4.49406 | -1.866563 |  |  | 301 | 300 | -0.249995 | 0 |  | 0.08003 | 0.07923762 | 11.8 |  |  |  | 7894 | 70.4171 | 19.64003 | 69.9406 | -0.4765 | 70 | 36.28933 |  | 188.7916 | 208.2455 | 0 |  | 185.55 | 185.866
05.12.2022 13:58:36 | 02:11:36 | 7896 | 178.4329 | 0 |  | 1.18181e-05 |  |  | 62.58018 | -14.17595 | 0 |  | 0.15027 | 0.06059274 | 0 |  | 0.36006 | 0.353 | 188.82112 | 0 |  | 2.63796 | 2.398145 | 0 |  | 0.0428 | 0.03465587 | 0.009491169 | 0 | -1.875024 | 4.49406 | -1.865533 |  |  | 300 | 300 | -0.299995 | 0 |  | 0.08003 | 0.07923762 | 11.8 |  |  |  | 7896 | 70.4171 | 19.64003 | 69.9406 | -0.4765 | 70 | 36.28031 |  | 188.7916 | 208.2455 | 0 |  | 185.55 | 185.866
05.12.2022 13:58:38 | 02:11:38 | 7898 | 178.4329 | 0 |  | 1.33141e-05 |  |  | 62.57916 | -14.17967 | 0 |  | 0.15027 | 0.06059274 | 0 |  | 0.36006 | 0.353 | 188.82112 | 0 |  | 2.63796 | 2.398145 | 0 |  | 0.0428 | 0.03465587 | 0.01069261 | 0 | -1.85955 | 4.49406 | -1.848858 |  |  | 300 | 300 | -0.299995 | 0 |  | 0.08003 | 0.07923762 | 11.8 |  |  |  | 7898 | 70.4171 | 19.64205 | 69.9406 | -0.4765 | 70 | 36.30261 |  | 188.7916 | 208.2455 | 0 |  | 185.55 | 185.866
05.12.2022 13:58:40 | 02:11:40 | 7900 | 178.4329 | 0 |  | 1.21921e-05 |  |  | 62.57865 | -14.18336 | 0 |  | 0.15027 | 0.06059274 | 0 |  | 0.36006 | 0.353 | 188.82112 | 0 |  | 2.63796 | 2.398145 | 0 |  | 0.0428 | 0.03465587 | 0.00979153 | 0 | -1.847356 | 4.49404 | -1.837564 |  |  | 300 | 300 | -0.299995 | 0 |  | 0.08003 | 0.07923762 | 11.8 |  |  |  | 7900 | 70.4171 | 19.63953 | 69.9404 | -0.4767 | 70 | 36.30071 |  | 188.7916 | 208.2455 | 0 |  | 185.55 | 185.866
05.12.2022 13:58:42 | 02:11:42 | 7902 | 178.4329 | 0 |  | 9.79854e-06 |  |  | 62.57916 | -14.18703 | 0 |  | 0.15027 | 0.06059274 | 0 |  | 0.36006 | 0.353 | 188.82112 | 0 |  | 2.63796 | 2.398145 | 0 |  | 0.0428 | 0.03465587 | 0.007869251 | 0 | -1.844177 | 4.49402 | -1.836308 |  |  | 300 | 300 | -0.299995 | 0 |  | 0.08003 | 0.07923762 | 11.8 |  |  |  | 7902 | 70.4171 | 19.64003 | 69.9402 | -0.4769 | 70 | 36.31234 |  | 188.7916 | 208.2455 | 0 |  | 185.55 | 185.866
05.12.2022 13:58:44 | 02:11:44 | 7904 | 178.4329 | 0 |  | 1.45108e-05 |  |  | 62.58018 | -14.19068 | 0 |  | 0.15027 | 0.06059274 | 0 |  | 0.36006 | 0.353 | 188.82112 | 0 |  | 2.63796 | 2.398145 | 0 |  | 0.0428 | 0.03465587 | 0.01165369 | 0 | -1.826967 | 4.49408 | -1.815314 |  |  | 300 | 300 | -0.299995 | 0 |  | 0.08003 | 0.07923762 | 11.8 |  |  |  | 7904 | 70.4268 | 19.63953 | 69.9408 | -0.486 | 70 | 36.31768 |  | 188.7916 | 208.2455 | 0 |  | 185.55 | 185.866
05.12.2022 13:58:46 | 02:11:46 | 7906 | 178.4329 | 0 |  | 1.27157e-05 |  |  | 62.58018 | -14.19433 | 0 |  | 0.15027 | 0.06059274 | 0 |  | 0.36006 | 0.353 | 188.82112 | 0 |  | 2.63796 | 2.398145 | 0 |  | 0.0428 | 0.03465587 | 0.01021204 | 0 | -1.843426 | 4.49406 | -1.833214 |  |  | 299 | 300 | -0.249995 | 0 |  | 0.08003 | 0.07923762 | 11.8 |  |  |  | 7906 | 70.4171 | 19.64003 | 69.9406 | -0.4765 | 70 | 36.31222 |  | 188.7916 | 208.2455 | 0 |  | 185.55 | 185.866
05.12.2022 13:58:48 | 02:11:48 | 7908 | 178.4329 | 0 |  | 1.39125e-05 |  |  | 62.58018 | -14.19799 | 0 |  | 0.15027 | 0.06059274 | 0 |  | 0.36006 | 0.353 | 188.82112 | 0 |  | 2.63796 | 2.398145 | 0 |  | 0.0428 | 0.03465587 | 0.01117319 | 0 | -1.839004 | 4.49406 | -1.827831 |  |  | 300 | 300 | -0.199995 | 0 |  | 0.08003 | 0.07923762 | 11.8 |  |  |  | 7908 | 70.4171 | 19.63801 | 69.9406 | -0.4765 | 70 | 36.33322 |  | 188.7916 | 208.2455 | 0 |  | 185.55 | 185.866
05.12.2022 13:58:50 | 02:11:50 | 7910 | 178.4329 | 0 |  | 9.12536e-06 |  |  | 62.58018 | -14.20167 | 0 |  | 0.15027 | 0.06059274 | 0 |  | 0.36006 | 0.353 | 188.82112 | 0 |  | 2.63796 | 2.398145 | 0 |  | 0.0428 | 0.03465587 | 0.007328617 | 0 | -1.857494 | 4.49406 | -1.850165 |  |  | 301 | 300 | -0.249995 | 0 |  | 0.08003 | 0.07923762 | 11.8 |  |  |  | 7910 | 70.4171 | 19.63801 | 69.9406 | -0.4765 | 70 | 36.3185 |  | 188.7916 | 208.2455 | 0 |  | 185.55 | 185.866
05.12.2022 13:58:52 | 02:11:52 | 7912 | 178.4545 | 0 |  | 1.10701e-05 |  |  | 62.58069 | -14.20536 | 0 |  | 0.15027 | 0.06059274 | 0 |  | 0.36006 | 0.353 | 188.82112 | 0 |  | 2.63796 | 2.398145 | 0 |  | 0.0428 | 0.03465587 | 0.008890447 | 0 | -1.851874 | 4.49408 | -1.842983 |  |  | 300 | 300 | -0.299995 | 0 |  | 0.08003 | 0.07923762 | 11.8 |  |  |  | 7912 | 70.4171 | 19.637 | 69.9408 | -0.4763 | 70 | 36.33298 | 181.8305 | 188.7916 | 208.2847 | 0 |  | 185.55 | 185.866
05.12.2022 13:58:54 | 02:11:54 | 7914 | 178.4545 | 0 |  | 1.36133e-05 |  |  | 62.5812 | -14.20904 | 0 |  | 0.15027 | 0.06059274 | 0 |  | 0.36006 | 0.353 | 188.82112 | 0 |  | 2.63796 | 2.398145 | 0 |  | 0.0428 | 0.03465587 | 0.0109329 | 0 | -1.84967 | 4.49406 | -1.838737 |  |  | 300 | 300 | -0.299995 | 0 |  | 0.08003 | 0.07923762 | 11.8 |  |  |  | 7914 | 70.4171 | 19.63852 | 69.9406 | -0.4765 | 70 | 36.32574 |  | 188.7916 | 208.2847 | 0 |  | 185.55 | 185.866
05.12.2022 13:58:56 | 02:11:56 | 7916 | 178.4545 | 0 |  | 1.09205e-05 |  |  | 62.58171 | -14.21271 | 0 |  | 0.15027 | 0.06059274 | 0 |  | 0.36006 | 0.353 | 188.82112 | 0 |  | 2.63796 | 2.398145 | 0 |  | 0.0428 | 0.03465587 | 0.008770302 | 0 | -1.839918 | 4.49406 | -1.831147 |  |  | 300 | 300 | -0.299995 | 0 |  | 0.08003 | 0.07923762 | 11.8 |  |  |  | 7916 | 70.4171 | 19.636 | 69.9406 | -0.4765 | 70 | 36.32444 |  | 188.7916 | 208.2847 | 0 |  | 185.55 | 185.866
05.12.2022 13:58:58 | 02:11:58 | 7918 | 178.4545 | 0 |  | 6.80662e-06 |  |  | 62.58223 | -14.21638 | 0 |  | 0.15027 | 0.06059274 | 0 |  | 0.36006 | 0.353 | 188.82112 | 0 |  | 2.63796 | 2.398145 | 0 |  | 0.0428 | 0.03465587 | 0.005466427 | 0 | -1.839912 | 4.49404 | -1.834446 |  |  | 300 | 300 | -0.299995 | 0 |  | 0.08003 | 0.07923762 | 11.8 |  |  |  | 7918 | 70.4171 | 19.63801 | 69.9404 | -0.4767 | 70 | 36.33499 |  | 188.7916 | 208.2847 | 0 |  | 185.55 | 185.866
05.12.2022 13:59:00 | 02:12:00 | 7920 | 178.4545 | 0 |  | 5.83425e-06 |  |  | 62.58376 | -14.22002 | 0 |  | 0.15027 | 0.06059274 | 0 |  | 0.36006 | 0.353 | 188.82112 | 0 |  | 2.63796 | 2.398145 | 0 |  | 0.0428 | 0.03465587 | 0.004685512 | 0 | -1.812951 | 4.49408 | -1.808265 |  |  | 300 | 300 | -0.299995 | 0 |  | 0.08003 | 0.07923762 | 11.8 |  |  |  | 7920 | 70.4171 | 19.6365 | 69.9408 | -0.4763 | 70 | 36.31684 |  | 188.7916 | 208.2847 | 0 |  | 185.55 | 185.866
05.12.2022 13:59:02 | 02:12:02 | 7922 | 178.4545 | 0 |  | 8.67657e-06 |  |  | 62.58335 | -14.22365 | 0 |  | 0.15027 | 0.06059274 | 0 |  | 0.36006 | 0.353 | 188.82112 | 0 |  | 2.63796 | 2.398145 | 0 |  | 0.0428 | 0.03465587 | 0.006968192 | 0 | -1.830088 | 4.49408 | -1.82312 |  |  | 299 | 300 | -0.249995 | 0 |  | 0.08003 | 0.07923762 | 11.8 |  |  |  | 7922 | 70.4171 | 19.6365 | 69.9408 | -0.4763 | 70 | 36.32977 |  | 188.7916 | 208.2847 | 0 |  | 185.55 | 185.866
05.12.2022 13:59:04 | 02:12:04 | 7924 | 178.4764 | 0 |  | 4.63748e-06 |  |  | 62.58171 | -14.22732 | 0 |  | 0.15027 | 0.06059274 | 0 |  | 0.36006 | 0.353 | 188.82112 | 0 |  | 2.63796 | 2.398145 | 0 |  | 0.0428 | 0.03465587 | 0.003724381 | 0 | -1.850671 | 4.49406 | -1.846946 |  |  | 300 | 300 | -0.199995 | 0 |  | 0.08003 | 0.07923762 | 11.8 |  |  |  | 7924 | 70.4171 | 19.63549 | 69.9406 | -0.4765 | 70 | 36.32752 | 181.6264 | 188.7916 | 208.3243 | 0 |  | 185.55 | 185.866
05.12.2022 13:59:06 | 02:12:06 | 7926 | 178.4764 | 0 |  | 7.92859e-06 |  |  | 62.58069 | -14.23102 | 0 |  | 0.15027 | 0.06059274 | 0 |  | 0.36006 | 0.353 | 188.82112 | 0 |  | 2.63796 | 2.398145 | 0 |  | 0.0428 | 0.03465587 | 0.006367486 | 0 | -1.858374 | 4.4941 | -1.852006 |  |  | 301 | 300 | -0.249995 | 0 |  | 0.08003 | 0.07923762 | 11.8 |  |  |  | 7926 | 70.4074 | 19.63448 | 69.941 | -0.4664 | 70 | 36.32112 |  | 188.7916 | 208.3243 | 0 |  | 185.55 | 185.866
05.12.2022 13:59:08 | 02:12:08 | 7928 | 178.4948 | 0 |  | 7.77899e-06 |  |  | 62.58069 | -14.23474 | 0 |  | 0.15027 | 0.06059274 | 0 |  | 0.36006 | 0.353 | 188.82112 | 0 |  | 2.63796 | 2.398145 | 0 |  | 0.0428 | 0.03465587 | 0.006247341 | 0 | -1.869396 | 4.49406 | -1.863149 |  |  | 300 | 300 | -0.299995 | 0 |  | 0.08003 | 0.07923762 | 11.8 |  |  |  | 7928 | 70.4074 | 19.63499 | 69.9406 | -0.4668 | 70 | 36.34211 | 186.6159 | 188.7916 | 208.3577 | 0 |  | 185.55 | 185.866
05.12.2022 13:59:10 | 02:12:10 | 7930 | 178.4948 | 0 |  | 7.33021e-06 |  |  | 62.58273 | -14.23845 | 0 |  | 0.15027 | 0.06059274 | 0 |  | 0.36006 | 0.353 | 188.82112 | 0 |  | 2.63796 | 2.398145 | 0 |  | 0.0428 | 0.03465587 | 0.005886924 | 0 | -1.856754 | 4.49406 | -1.850867 |  |  | 300 | 300 | -0.299995 | 0 |  | 0.08003 | 0.07923762 | 11.8 |  |  |  | 7930 | 70.4171 | 19.63348 | 69.9406 | -0.4765 | 70 | 36.32515 |  | 188.7916 | 208.3577 | 0 |  | 185.55 | 185.866
05.12.2022 13:59:12 | 02:12:12 | 7932 | 178.5143 | 0 |  | 8.97576e-06 |  |  | 62.58171 | -14.24216 | 0 |  | 0.15027 | 0.06059274 | 0 |  | 0.36006 | 0.353 | 188.82112 | 0 |  | 2.63796 | 2.398145 | 0 |  | 0.0428 | 0.03465587 | 0.007208473 | 0 | -1.860384 | 4.49408 | -1.853175 |  |  | 300 | 300 | -0.299995 | 0 |  | 0.08003 | 0.07923762 | 11.8 |  |  |  | 7932 | 70.4171 | 19.63247 | 69.9408 | -0.4763 | 70 | 36.33547 | 182.6049 | 188.7916 | 208.393 | 0 |  | 185.55 | 185.866
05.12.2022 13:59:14 | 02:12:14 | 7934 | 178.5143 | 0 |  | 5.53505e-06 |  |  | 62.58171 | -14.24584 | 0 |  | 0.15027 | 0.06059274 | 0 |  | 0.36006 | 0.353 | 188.82112 | 0 |  | 2.63796 | 2.398145 | 0 |  | 0.0428 | 0.03465587 | 0.004445223 | 0 | -1.836049 | 4.49406 | -1.831604 |  |  | 299 | 300 | -0.249995 | 0 |  | 0.08003 | 0.07923762 | 11.8 |  |  |  | 7934 | 70.4268 | 19.63398 | 69.9406 | -0.4862 | 70 | 36.32289 |  | 188.7916 | 208.393 | 0 |  | 185.55 | 185.866
05.12.2022 13:59:16 | 02:12:16 | 7936 | 178.5143 | 0 |  | -1.27157e-06 |  |  | 62.58069 | -14.24951 | 0 |  | 0.15027 | 0.06059274 | 0 |  | 0.36006 | 0.353 | 188.82112 | 0 |  | 2.63796 | 2.398145 | 0 |  | 0.0428 | 0.03465587 | -0.001021204 | 0 | -1.832913 | 4.49404 | -1.833934 |  |  | 301 | 300 | -0.249995 | 0 |  | 0.08003 | 0.07923762 | 11.8 |  |  |  | 7936 | 70.4268 | 19.63398 | 69.9404 | -0.4864 | 70 | 36.31874 |  | 188.7916 | 208.393 | 0 |  | 185.55 | 185.866
05.12.2022 13:59:18 | 02:12:18 | 7938 | 178.5143 | 0 |  | -2.31874e-06 |  |  | 62.58171 | -14.25316 | 0 |  | 0.15027 | 0.06059274 | 0 |  | 0.36006 | 0.353 | 188.82112 | 0 |  | 2.63796 | 2.398145 | 0 |  | 0.0428 | 0.03465587 | -0.00186219 | 0 | -1.815004 | 4.49404 | -1.816866 |  |  | 300 | 300 | -0.299995 | 0 |  | 0.08003 | 0.07923762 | 11.8 |  |  |  | 7938 | 70.4268 | 19.63448 | 69.9404 | -0.4864 | 70 | 36.33819 |  | 188.7916 | 208.393 | 0 |  | 185.55 | 185.866
05.12.2022 13:59:20 | 02:12:20 | 7940 | 178.5143 | 0 |  | -5.01147e-06 |  |  | 62.58376 | -14.2568 | 0 |  | 0.15027 | 0.06059274 | 0 |  | 0.36006 | 0.353 | 188.82112 | 0 |  | 2.63796 | 2.398145 | 0 |  | 0.0428 | 0.03465587 | -0.004024734 | 0 | -1.824918 | 4.49404 | -1.828943 |  |  | 300 | 300 | -0.299995 | 0 |  | 0.08003 | 0.07923762 | 11.8 |  |  |  | 7940 | 70.4171 | 19.63247 | 69.9404 | -0.4767 | 70 | 36.32112 |  | 188.7916 | 208.393 | 0 |  | 185.55 | 185.866
05.12.2022 13:59:22 | 02:12:22 | 7942 | 178.5143 | 0 |  | -5.38546e-06 |  |  | 62.58427 | -14.26046 | 0 |  | 0.15027 | 0.06059274 | 0 |  | 0.36006 | 0.353 | 188.82112 | 0 |  | 2.63796 | 2.398145 | 0 |  | 0.0428 | 0.03465587 | -0.004325087 | 0 | -1.824786 | 4.49406 | -1.829111 |  |  | 300 | 300 | -0.299995 | 0 |  | 0.08003 | 0.07923762 | 11.9 |  |  |  | 7942 | 70.4268 | 19.63196 | 69.9406 | -0.4862 | 70 | 36.33393 |  | 188.7916 | 208.393 | 0 |  | 185.55 | 185.866
05.12.2022 13:59:24 | 02:12:24 | 7944 | 178.5143 | 0 |  | -8.75137e-06 |  |  | 62.58529 | -14.26414 | 0 |  | 0.15027 | 0.06059274 | 0 |  | 0.36006 | 0.353 | 188.82112 | 0 |  | 2.63796 | 2.398145 | 0 |  | 0.0428 | 0.03465587 | -0.007028264 | 0 | -1.848443 | 4.49404 | -1.855471 |  |  | 299 | 300 | -0.249995 | 0 |  | 0.08003 | 0.07923762 | 11.9 |  |  |  | 7944 | 70.4268 | 19.63045 | 69.9404 | -0.4864 | 70 | 36.3108 |  | 188.7916 | 208.393 | 0 |  | 185.55 | 185.866
05.12.2022 13:59:26 | 02:12:26 | 7946 | 178.5143 | 0 |  | -8.00339e-06 |  |  | 62.58631 | -14.26787 | 0 |  | 0.15027 | 0.06059274 | 0 |  | 0.36006 | 0.353 | 188.82112 | 0 |  | 2.63796 | 2.398145 | 0 |  | 0.0428 | 0.03465587 | -0.006427558 | 0 | -1.862452 | 4.49404 | -1.868879 |  |  | 301 | 300 | -0.249995 | 0 |  | 0.08003 | 0.07923762 | 11.9 |  |  |  | 7946 | 70.4171 | 19.63146 | 69.9404 | -0.4767 | 70 | 36.3134 |  | 188.7916 | 208.393 | 0 |  | 185.55 | 185.866
05.12.2022 13:59:28 | 02:12:28 | 7948 | 178.5376 | 0 |  | -1.00978e-05 |  |  | 62.58693 | -14.27161 | 0 |  | 0.15027 | 0.06059274 | 0 |  | 0.36006 | 0.353 | 188.82112 | 0 |  | 2.63796 | 2.398145 | 0 |  | 0.0428 | 0.03465587 | -0.008109588 | 0 | -1.866829 | 4.49404 | -1.874938 |  |  | 300 | 300 | -0.299995 | 0 |  | 0.08003 | 0.07923762 | 11.8 |  |  |  | 7948 | 70.4171 | 19.63095 | 69.9404 | -0.4767 | 70 | 36.31199 | 183.0852 | 188.7916 | 208.4352 | 0 |  | 185.55 | 185.866
05.12.2022 13:59:30 | 02:12:30 | 7950 | 178.5376 | 0 |  | -9.27495e-06 |  |  | 62.58631 | -14.27537 | 0 |  | 0.15027 | 0.06059274 | 0 |  | 0.36006 | 0.353 | 188.82112 | 0 |  | 2.63796 | 2.398145 | 0 |  | 0.0428 | 0.03465587 | -0.007448754 | 0 | -1.874094 | 4.49406 | -1.881543 |  |  | 300 | 300 | -0.299995 | 0 |  | 0.08003 | 0.07923762 | 11.8 |  |  |  | 7950 | 70.4171 | 19.62894 | 69.9406 | -0.4765 | 70 | 36.29408 |  | 188.7916 | 208.4352 | 0 |  | 185.55 | 185.866
05.12.2022 13:59:32 | 02:12:32 | 7952 | 178.5376 | 0 |  | -1.12197e-05 |  |  | 62.58478 | -14.27912 | 0 |  | 0.15027 | 0.06059274 | 0 |  | 0.36006 | 0.353 | 188.82112 | 0 |  | 2.63796 | 2.398145 | 0 |  | 0.0428 | 0.03465587 | -0.009010591 | 0 | -1.863074 | 4.49406 | -1.872084 |  |  | 300 | 300 | -0.299995 | 0 |  | 0.08003 | 0.07923762 | 11.8 |  |  |  | 7952 | 70.4171 | 19.62894 | 69.9406 | -0.4765 | 70 | 36.31056 |  | 188.7916 | 208.4352 | 0 |  | 185.55 | 185.866
05.12.2022 13:59:34 | 02:12:34 | 7954 | 178.5376 | 0 |  | -1.08457e-05 |  |  | 62.5858 | -14.28287 | 0 |  | 0.15027 | 0.06059274 | 0 |  | 0.36006 | 0.353 | 188.82112 | 0 |  | 2.63796 | 2.398145 | 0 |  | 0.0428 | 0.03465587 | -0.00871023 | 0 | -1.865976 | 4.49404 | -1.874686 |  |  | 300 | 300 | -0.299995 | 0 |  | 0.08003 | 0.07923762 | 11.8 |  |  |  | 7954 | 70.4171 | 19.62793 | 69.9404 | -0.4767 | 70 | 36.29502 |  | 188.7916 | 208.4352 | 0 |  | 185.55 | 185.866
05.12.2022 13:59:36 | 02:12:36 | 7956 | 178.5376 | 0 |  | -1.14441e-05 |  |  | 62.58529 | -14.2866 | 0 |  | 0.15027 | 0.06059274 | 0 |  | 0.36006 | 0.353 | 188.82112 | 0 |  | 2.63796 | 2.398145 | 0 |  | 0.0428 | 0.03465587 | -0.009190808 | 0 | -1.842508 | 4.49402 | -1.851699 |  |  | 300 | 300 | -0.299995 | 0 |  | 0.08003 | 0.07923762 | 11.8 |  |  |  | 7956 | 70.4171 | 19.62843 | 69.9402 | -0.4769 | 70 | 36.30902 |  | 188.7916 | 208.4352 | 0 |  | 185.55 | 185.866
05.12.2022 13:59:38 | 02:12:38 | 7958 | 178.5376 | 0 |  | -7.92859e-06 |  |  | 62.58631 | -14.29031 | 0 |  | 0.15027 | 0.06059274 | 0 |  | 0.36006 | 0.353 | 188.82112 | 0 |  | 2.63796 | 2.398145 | 0 |  | 0.0428 | 0.03465587 | -0.006367486 | 0 | -1.854959 | 4.49408 | -1.861327 |  |  | 300 | 300 | -0.299995 | 0 |  | 0.08003 | 0.07923762 | 11.8 |  |  |  | 7958 | 70.4171 | 19.62692 | 69.9408 | -0.4763 | 70 | 36.31768 |  | 188.7916 | 208.4352 | 0 |  | 185.55 | 185.866
05.12.2022 13:59:40 | 02:12:40 | 7960 | 178.5376 | 0 |  | -2.54314e-06 |  |  | 62.58733 | -14.29402 | 0 |  | 0.15027 | 0.06059274 | 0 |  | 0.36006 | 0.353 | 188.82112 | 0 |  | 2.63796 | 2.398145 | 0 |  | 0.0428 | 0.03465587 | -0.002042407 | 0 | -1.845883 | 4.49406 | -1.847925 |  |  | 299 | 300 | -0.249995 | 0 |  | 0.08003 | 0.07923762 | 11.8 |  |  |  | 7960 | 70.4268 | 19.62742 | 69.9406 | -0.4862 | 70 | 36.32503 |  | 188.7916 | 208.4352 | 0 |  | 185.55 | 185.866
05.12.2022 13:59:42 | 02:12:42 | 7962 | 178.5376 | 0 |  | -5.01147e-06 |  |  | 62.58733 | -14.29772 | 0 |  | 0.15027 | 0.06059274 | 0 |  | 0.36006 | 0.353 | 188.82112 | 0 |  | 2.63796 | 2.398145 | 0 |  | 0.0428 | 0.03465587 | -0.004024734 | 0 | -1.847529 | 4.49402 | -1.851554 |  |  | 301 | 300 | -0.249995 | 0 |  | 0.08003 | 0.07923762 | 11.8 |  |  |  | 7962 | 70.4268 | 19.62692 | 69.9402 | -0.4866 | 70 | 36.3446 |  | 188.7916 | 208.4352 | 0 |  | 185.55 | 185.866
05.12.2022 13:59:44 | 02:12:44 | 7964 | 178.5376 | 0 |  | -4.11389e-06 |  |  | 62.58733 | -14.30142 | 0 |  | 0.15027 | 0.06059274 | 0 |  | 0.36006 | 0.353 | 188.82112 | 0 |  | 2.63796 | 2.398145 | 0 |  | 0.0428 | 0.03465587 | -0.003303883 | 0 | -1.849719 | 4.49404 | -1.853023 |  |  | 300 | 300 | -0.299995 | 0 |  | 0.08003 | 0.07923762 | 11.9 |  |  |  | 7964 | 70.4268 | 19.62541 | 69.9404 | -0.4864 | 70 | 36.32918 |  | 188.7916 | 208.4352 | 0 |  | 185.55 | 185.866
05.12.2022 13:59:46 | 02:12:46 | 7966 | 178.5574 | 0 |  | 0 |  |  | 62.58733 | -14.30512 | 0 |  | 0.15027 | 0.06059274 | 0 |  | 0.36006 | 0.353 | 188.82112 | 0 |  | 2.63796 | 2.398145 | 0 |  | 0.0428 | 0.03465587 | 0 | 0 | -1.847806 | 4.49406 | -1.847806 |  |  | 299 | 300 | -0.249995 | 0 |  | 0.08003 | 0.07923762 | 11.8 |  |  |  | 7966 | 70.4268 | 19.62591 | 69.9406 | -0.4862 | 70 | 36.351 | 178.2347 | 188.7916 | 208.4711 | 0 |  | 185.55 | 185.866
05.12.2022 13:59:48 | 02:12:48 | 7968 | 178.5574 | 0 |  | 3.14152e-06 |  |  | 62.5858 | -14.30883 | 0 |  | 0.15027 | 0.06059274 | 0 |  | 0.36006 | 0.353 | 188.82112 | 0 |  | 2.63796 | 2.398145 | 0 |  | 0.0428 | 0.03465587 | 0.002522969 | 0 | -1.857171 | 4.49406 | -1.854648 |  |  | 301 | 300 | -0.249995 | 0 |  | 0.08003 | 0.07923762 | 11.8 |  |  |  | 7968 | 70.4268 | 19.62389 | 69.9406 | -0.4862 | 70 | 36.33381 |  | 188.7916 | 208.4711 | 0 |  | 185.55 | 185.866
05.12.2022 13:59:50 | 02:12:50 | 7970 | 178.5574 | 0 |  | -8.22778e-07 |  |  | 62.58478 | -14.31255 | 0 |  | 0.15027 | 0.06059274 | 0 |  | 0.36006 | 0.353 | 188.82112 | 0 |  | 2.63796 | 2.398145 | 0 |  | 0.0428 | 0.03465587 | -0.0006607767 | 0 | -1.8646 | 4.49402 | -1.865261 |  |  | 300 | 300 | -0.299995 | 0 |  | 0.08003 | 0.07923762 | 11.8 |  |  |  | 7970 | 70.4268 | 19.62238 | 69.9402 | -0.4866 | 70 | 36.33938 |  | 188.7916 | 208.4711 | 0 |  | 185.55 | 185.866
05.12.2022 13:59:52 | 02:12:52 | 7972 | 178.5574 | 0 |  | 2.99192e-07 |  |  | 62.58529 | -14.31625 | 0 |  | 0.15027 | 0.06059274 | 0 |  | 0.36006 | 0.353 | 188.82112 | 0 |  | 2.63796 | 2.398145 | 0 |  | 0.0428 | 0.03465587 | 0.0002402824 | 0 | -1.84322 | 4.49406 | -1.84298 |  |  | 300 | 300 | -0.299995 | 0 |  | 0.08003 | 0.07923762 | 11.8 |  |  |  | 7972 | 70.4268 | 19.62188 | 69.9406 | -0.4862 | 70 | 36.3293 |  | 188.7916 | 208.4711 | 0 |  | 185.55 | 185.866
05.12.2022 13:59:54 | 02:12:54 | 7974 | 178.5793 | 0 |  | 7.4798e-07 |  |  | 62.58273 | -14.31995 | 0 |  | 0.15027 | 0.06059274 | 0 |  | 0.36006 | 0.353 | 188.82112 | 0 |  | 2.63796 | 2.398145 | 0 |  | 0.0428 | 0.03465587 | 0.0006007061 | 0 | -1.857816 | 4.49406 | -1.857215 |  |  | 299 | 300 | -0.249995 | 0 |  | 0.08003 | 0.07923762 | 11.8 |  |  |  | 7974 | 70.4268 | 19.62238 | 69.9406 | -0.4862 | 70 | 36.32645 | 179.1783 | 188.7916 | 208.5106 | 0 |  | 185.55 | 185.866
05.12.2022 13:59:56 | 02:12:56 | 7976 | 178.6 | 0 |  | 3.14152e-06 |  |  | 62.58335 | -14.32366 | 0 |  | 0.15027 | 0.06059274 | 0 |  | 0.36006 | 0.353 | 188.82112 | 0 |  | 2.63796 | 2.398145 | 0 |  | 0.0428 | 0.03465587 | 0.002522969 | 0 | -1.852279 | 4.49406 | -1.849756 |  |  | 301 | 300 | -0.249995 | 0 |  | 0.08003 | 0.07923762 | 11.8 |  |  |  | 7976 | 70.4268 | 19.62087 | 69.9406 | -0.4862 | 70 | 36.33843 | 178.6236 | 188.7916 | 208.548 | 0 |  | 185.55 | 185.866
05.12.2022 13:59:58 | 02:12:58 | 7978 | 178.6212 | 0 |  | 3.7399e-06 |  |  | 62.58335 | -14.32737 | 0 |  | 0.15027 | 0.06059274 | 0 |  | 0.36006 | 0.353 | 188.82112 | 0 |  | 2.63796 | 2.398145 | 0 |  | 0.0428 | 0.03465587 | 0.00300353 | 0 | -1.86153 | 4.49406 | -1.858527 |  |  | 299 | 300 | -0.249995 | 0 |  | 0.08003 | 0.07923762 | 11.9 |  |  |  | 7978 | 70.4268 | 19.62087 | 69.9406 | -0.4862 | 70 | 36.32384 | 179.4945 | 188.7916 | 208.5864 | 0 |  | 185.55 | 185.866
05.12.2022 14:00:00 | 02:13:00 | 7980 | 178.6212 | 0 |  | 3.44071e-06 |  |  | 62.58478 | -14.33108 | 0 |  | 0.15027 | 0.06059274 | 0 |  | 0.36006 | 0.353 | 188.82112 | 0 |  | 2.63796 | 2.398145 | 0 |  | 0.0428 | 0.03465587 | 0.00276325 | 0 | -1.859013 | 4.49406 | -1.85625 |  |  | 301 | 300 | -0.249995 | 0 |  | 0.08003 | 0.07923762 | 11.9 |  |  |  | 7980 | 70.4268 | 19.62036 | 69.9406 | -0.4862 | 70 | 36.34401 |  | 188.7916 | 208.5864 | 0 |  | 185.55 | 185.866
05.12.2022 14:00:02 | 02:13:02 | 7982 | 178.6212 | 0 |  | 1.12197e-06 |  |  | 62.58427 | -14.33482 | 0 |  | 0.15027 | 0.06059274 | 0 |  | 0.36006 | 0.353 | 188.82112 | 0 |  | 2.63796 | 2.398145 | 0 |  | 0.0428 | 0.03465587 | 0.0009010591 | 0 | -1.884298 | 4.49404 | -1.883397 |  |  | 300 | 300 | -0.299995 | 0 |  | 0.08003 | 0.07923762 | 11.9 |  |  |  | 7982 | 70.4268 | 19.61986 | 69.9404 | -0.4864 | 70 | 36.33451 |  | 188.7916 | 208.5864 | 0 |  | 185.55 | 185.866
05.12.2022 14:00:04 | 02:13:04 | 7984 | 178.6212 | 0 |  | 3.29112e-06 |  |  | 62.58478 | -14.33858 | 0 |  | 0.15027 | 0.06059274 | 0 |  | 0.36006 | 0.353 | 188.82112 | 0 |  | 2.63796 | 2.398145 | 0 |  | 0.0428 | 0.03465587 | 0.002643113 | 0 | -1.872564 | 4.49406 | -1.869921 |  |  | 300 | 300 | -0.299995 | 0 |  | 0.08003 | 0.07923762 | 11.9 |  |  |  | 7984 | 70.4171 | 19.61835 | 69.9406 | -0.4765 | 70 | 36.33108 |  | 188.7916 | 208.5864 | 0 |  | 185.55 | 185.866
05.12.2022 14:00:06 | 02:13:06 | 7986 | 178.6363 | 0 |  | 2.91713e-06 |  |  | 62.58529 | -14.34232 | 0 |  | 0.15027 | 0.06059274 | 0 |  | 0.36006 | 0.353 | 188.82112 | 0 |  | 2.63796 | 2.398145 | 0 |  | 0.0428 | 0.03465587 | 0.00234276 | 0 | -1.872399 | 4.49404 | -1.870056 |  |  | 300 | 300 | -0.299995 | 0 |  | 0.08003 | 0.07923762 | 11.8 |  |  |  | 7986 | 70.4171 | 19.61835 | 69.9404 | -0.4767 | 70 | 36.34045 | 183.5301 | 188.7916 | 208.6138 | 0 |  | 185.55 | 185.866
05.12.2022 14:00:08 | 02:13:08 | 7988 | 178.6522 | 0 |  | 5.53505e-06 |  |  | 62.58427 | -14.34605 | 0 |  | 0.15027 | 0.06059274 | 0 |  | 0.36006 | 0.353 | 188.82112 | 0 |  | 2.63796 | 2.398145 | 0 |  | 0.0428 | 0.03465587 | 0.004445223 | 0 | -1.862489 | 4.49408 | -1.858044 |  |  | 300 | 300 | -0.299995 | 0 |  | 0.08003 | 0.07923762 | 11.8 |  |  |  | 7988 | 70.4268 | 19.61986 | 69.9408 | -0.486 | 70 | 36.3274 | 179.6175 | 188.7916 | 208.6426 | 0 |  | 185.55 | 185.866
05.12.2022 14:00:10 | 02:13:10 | 7990 | 178.6707 | 0 |  | 2.54314e-06 |  |  | 62.58631 | -14.34976 | 0 |  | 0.15027 | 0.06059274 | 0 |  | 0.36006 | 0.353 | 188.82112 | 0 |  | 2.63796 | 2.398145 | 0 |  | 0.0428 | 0.03465587 | 0.002042407 | 0 | -1.859915 | 4.49406 | -1.857873 |  |  | 300 | 300 | -0.299995 | 0 |  | 0.08003 | 0.07923762 | 11.8 |  |  |  | 7990 | 70.4268 | 19.61885 | 69.9406 | -0.4862 | 70 | 36.31459 | 179.289 | 188.7916 | 208.6762 | 0 |  | 185.55 | 185.866
05.12.2022 14:00:12 | 02:13:12 | 7992 | 178.6928 | 0 |  | 8.07819e-06 |  |  | 62.58478 | -14.35346 | 0 |  | 0.15027 | 0.06059274 | 0 |  | 0.36006 | 0.353 | 188.82112 | 0 |  | 2.63796 | 2.398145 | 0 |  | 0.0428 | 0.03465587 | 0.00648763 | 0 | -1.849349 | 4.49408 | -1.842862 |  |  | 300 | 300 | -0.299995 | 0 |  | 0.08003 | 0.07923762 | 11.8 |  |  |  | 7992 | 70.4268 | 19.61835 | 69.9408 | -0.486 | 70 | 36.32598 | 178.3099 | 188.7916 | 208.7161 | 0 |  | 185.55 | 185.866
05.12.2022 14:00:14 | 02:13:14 | 7994 | 178.7148 | 0 |  | 1.07709e-05 |  |  | 62.58529 | -14.35712 | 0 |  | 0.15027 | 0.06059274 | 0 |  | 0.36006 | 0.353 | 188.82112 | 0 |  | 2.63796 | 2.398145 | 0 |  | 0.0428 | 0.03465587 | 0.008650158 | 0 | -1.825696 | 4.49408 | -1.817046 |  |  | 299 | 300 | -0.249995 | 0 |  | 0.08003 | 0.07923762 | 11.9 |  |  |  | 7994 | 70.4171 | 19.61784 | 69.9408 | -0.4763 | 70 | 36.32847 | 178.999 | 188.7916 | 208.756 | 0 |  | 185.55 | 185.866
05.12.2022 14:00:16 | 02:13:16 | 7996 | 178.7327 | 0 |  | 9.57414e-06 |  |  | 62.58529 | -14.3608 | 0 |  | 0.15027 | 0.06059274 | 0 |  | 0.36006 | 0.353 | 188.82112 | 0 |  | 2.63796 | 2.398145 | 0 |  | 0.0428 | 0.03465587 | 0.007689034 | 0 | -1.864904 | 4.49408 | -1.857215 |  |  | 301 | 300 | -0.249995 | 0 |  | 0.08003 | 0.07923762 | 11.9 |  |  |  | 7996 | 70.4268 | 19.61784 | 69.9408 | -0.486 | 70 | 36.34318 | 179.7695 | 188.7916 | 208.7883 | 0 |  | 185.55 | 185.866
05.12.2022 14:00:18 | 02:13:18 | 7998 | 178.7526 | 0 |  | 7.92859e-06 |  |  | 62.5858 | -14.3645 | 0 |  | 0.15027 | 0.06059274 | 0 |  | 0.36006 | 0.353 | 188.82112 | 0 |  | 2.63796 | 2.398145 | 0 |  | 0.0428 | 0.03465587 | 0.006367486 | 0 | -1.848619 | 4.49406 | -1.842252 |  |  | 299 | 300 | -0.249995 | 0 |  | 0.08003 | 0.07923762 | 11.9 |  |  |  | 7998 | 70.4171 | 19.61734 | 69.9406 | -0.4765 | 70 | 36.32894 | 181.1447 | 188.7916 | 208.8244 | 0 |  | 185.55 | 185.866
05.12.2022 14:00:20 | 02:13:20 | 8000 | 178.7742 | 0 |  | 3.36591e-06 |  |  | 62.5858 | -14.36821 | 0 |  | 0.15027 | 0.06059274 | 0 |  | 0.36006 | 0.353 | 188.82112 | 0 |  | 2.63796 | 2.398145 | 0 |  | 0.0428 | 0.03465587 | 0.002703177 | 0 | -1.871354 | 4.49402 | -1.868651 |  |  | 301 | 300 | -0.249995 | 0 |  | 0.08003 | 0.07923762 | 11.9 |  |  |  | 8000 | 70.4171 | 19.61633 | 69.9402 | -0.4769 | 70 | 36.3497 | 183.222 | 188.7916 | 208.8635 | 0 |  | 185.55 | 185.866
05.12.2022 14:00:22 | 02:13:22 | 8002 | 178.7952 | 0 |  | 4.48788e-06 |  |  | 62.58478 | -14.37194 | 0 |  | 0.15027 | 0.06059274 | 0 |  | 0.36006 | 0.353 | 188.82112 | 0 |  | 2.63796 | 2.398145 | 0 |  | 0.0428 | 0.03465587 | 0.003604236 | 0 | -1.871621 | 4.49406 | -1.868016 |  |  | 300 | 300 | -0.299995 | 0 |  | 0.08003 | 0.07923762 | 11.9 |  |  |  | 8002 | 70.4268 | 19.61582 | 69.9406 | -0.4862 | 70 | 36.33784 | 180.2918 | 188.7916 | 208.9014 | 0 |  | 185.55 | 185.866
05.12.2022 14:00:24 | 02:13:24 | 8004 | 178.8097 | 0 |  | 2.09435e-06 |  |  | 62.58529 | -14.37569 | 0 |  | 0.15027 | 0.06059274 | 0 |  | 0.36006 | 0.353 | 188.82112 | 0 |  | 2.63796 | 2.398145 | 0 |  | 0.0428 | 0.03465587 | 0.001681982 | 0 | -1.878321 | 4.49408 | -1.876639 |  |  | 300 | 300 | -0.299995 | 0 |  | 0.08003 | 0.07923762 | 11.9 |  |  |  | 8004 | 70.4171 | 19.61633 | 69.9408 | -0.4763 | 70 | 36.328 | 184.061 | 188.7916 | 208.9277 | 0 |  | 185.55 | 185.866
05.12.2022 14:00:26 | 02:13:26 | 8006 | 178.8289 | 0 |  | 8.15298e-06 |  |  | 62.58427 | -14.37943 | 0 |  | 0.15027 | 0.06059274 | 0 |  | 0.36006 | 0.353 | 188.82112 | 0 |  | 2.63796 | 2.398145 | 0 |  | 0.0428 | 0.03465587 | 0.006547695 | 0 | -1.872178 | 4.49412 | -1.86563 |  |  | 300 | 300 | -0.299995 | 0 |  | 0.08003 | 0.07923762 | 11.8 |  |  |  | 8006 | 70.4171 | 19.61532 | 69.9412 | -0.4759 | 70 | 36.33511 | 183.568 | 188.7916 | 208.9624 | 0 |  | 185.55 | 185.866
05.12.2022 14:00:28 | 02:13:28 | 8008 | 178.8289 | 0 |  | 6.88142e-06 |  |  | 62.58693 | -14.38316 | 0 |  | 0.15027 | 0.06059274 | 0 |  | 0.36006 | 0.353 | 188.82112 | 0 |  | 2.63796 | 2.398145 | 0 |  | 0.0428 | 0.03465587 | 0.005526499 | 0 | -1.872416 | 4.49406 | -1.86689 |  |  | 299 | 300 | -0.249995 | 0 |  | 0.08003 | 0.07923762 | 11.8 |  |  |  | 8008 | 70.4268 | 19.61431 | 69.9406 | -0.4862 | 70 | 36.30498 |  | 188.7916 | 208.9624 | 0 |  | 185.55 | 185.866
05.12.2022 14:00:30 | 02:13:30 | 8010 | 178.8458 | 0 |  | 9.79854e-06 |  |  | 62.5858 | -14.38689 | 0 |  | 0.15027 | 0.06059274 | 0 |  | 0.36006 | 0.353 | 188.82112 | 0 |  | 2.63796 | 2.398145 | 0 |  | 0.0428 | 0.03465587 | 0.007869251 | 0 | -1.873495 | 4.4941 | -1.865626 |  |  | 300 | 300 | -0.199995 | 0 |  | 0.08003 | 0.07923762 | 11.8 |  |  |  | 8010 | 70.4268 | 19.61532 | 69.941 | -0.4858 | 70 | 36.32029 | 180.5456 | 188.7916 | 208.9931 | 0 |  | 185.55 | 185.866
05.12.2022 14:00:32 | 02:13:32 | 8012 | 178.8458 | 0 |  | 1.22669e-05 |  |  | 62.58631 | -14.39061 | 0 |  | 0.15027 | 0.06059274 | 0 |  | 0.36006 | 0.353 | 188.82112 | 0 |  | 2.63796 | 2.398145 | 0 |  | 0.0428 | 0.03465587 | 0.009851602 | 0 | -1.857693 | 4.4941 | -1.847841 |  |  | 301 | 300 | -0.249995 | 0 |  | 0.08003 | 0.07923762 | 11.9 |  |  |  | 8012 | 70.4268 | 19.61381 | 69.941 | -0.4858 | 70 | 36.30605 |  | 188.7916 | 208.9931 | 0 |  | 185.55 | 185.866
05.12.2022 14:00:34 | 02:13:34 | 8014 | 178.8458 | 0 |  | 1.43613e-05 |  |  | 62.58631 | -14.39429 | 0 |  | 0.15027 | 0.06059274 | 0 |  | 0.36006 | 0.353 | 188.82112 | 0 |  | 2.63796 | 2.398145 | 0 |  | 0.0428 | 0.03465587 | 0.01153362 | 0 | -1.843265 | 4.4941 | -1.831731 |  |  | 300 | 300 | -0.299995 | 0 |  | 0.08003 | 0.07923762 | 11.9 |  |  |  | 8014 | 70.4268 | 19.6133 | 69.941 | -0.4858 | 70 | 36.29906 |  | 188.7916 | 208.9931 | 0 |  | 185.55 | 185.866
05.12.2022 14:00:36 | 02:13:36 | 8016 | 178.8458 | 0 |  | 1.36881e-05 |  |  | 62.58794 | -14.39795 | 0 |  | 0.15027 | 0.06059274 | 0 |  | 0.36006 | 0.353 | 188.82112 | 0 |  | 2.63796 | 2.398145 | 0 |  | 0.0428 | 0.03465587 | 0.01099297 | 0 | -1.845244 | 4.4941 | -1.834251 |  |  | 300 | 300 | -0.299995 | 0 |  | 0.08003 | 0.07923762 | 11.8 |  |  |  | 8016 | 70.4268 | 19.61431 | 69.941 | -0.4858 | 70 | 36.30083 |  | 188.7916 | 208.9931 | 0 |  | 185.55 | 185.866
05.12.2022 14:00:38 | 02:13:38 | 8018 | 178.8458 | 0 |  | 1.03222e-05 |  |  | 62.58794 | -14.40164 | 0 |  | 0.15027 | 0.06059274 | 0 |  | 0.36006 | 0.353 | 188.82112 | 0 |  | 2.63796 | 2.398145 | 0 |  | 0.0428 | 0.03465587 | 0.008289805 | 0 | -1.86198 | 4.49406 | -1.853691 |  |  | 300 | 300 | -0.299995 | 0 |  | 0.08003 | 0.07923762 | 11.9 |  |  |  | 8018 | 70.4268 | 19.61431 | 69.9406 | -0.4862 | 70 | 36.27818 |  | 188.7916 | 208.9931 | 0 |  | 185.55 | 185.866
05.12.2022 14:00:40 | 02:13:40 | 8020 | 178.8602 | 0 |  | 5.23586e-06 |  |  | 62.58794 | -14.40534 | 0 |  | 0.15027 | 0.06059274 | 0 |  | 0.36006 | 0.353 | 188.82112 | 0 |  | 2.63796 | 2.398145 | 0 |  | 0.0428 | 0.03465587 | 0.004204942 | 0 | -1.84698 | 4.49406 | -1.842775 |  |  | 300 | 300 | -0.299995 | 0 |  | 0.08003 | 0.07923762 | 11.8 |  |  |  | 8020 | 70.4268 | 19.6133 | 69.9406 | -0.4862 | 70 | 36.29313 | 177.8534 | 188.7916 | 209.0192 | 0 |  | 185.55 | 185.866
05.12.2022 14:00:42 | 02:13:42 | 8022 | 178.8602 | 0 |  | 3.59031e-06 |  |  | 62.58733 | -14.40903 | 0 |  | 0.15027 | 0.06059274 | 0 |  | 0.36006 | 0.353 | 188.82112 | 0 |  | 2.63796 | 2.398145 | 0 |  | 0.0428 | 0.03465587 | 0.002883394 | 0 | -1.85606 | 4.49406 | -1.853176 |  |  | 299 | 300 | -0.249995 | 0 |  | 0.08003 | 0.07923762 | 11.9 |  |  |  | 8022 | 70.4268 | 19.6133 | 69.9406 | -0.4862 | 70 | 36.2681 |  | 188.7916 | 209.0192 | 0 |  | 185.55 | 185.866
05.12.2022 14:00:44 | 02:13:44 | 8024 | 178.8602 | 0 |  | 4.48788e-07 |  |  | 62.58937 | -14.41276 | 0 |  | 0.15027 | 0.06059274 | 0 |  | 0.36006 | 0.353 | 188.82112 | 0 |  | 2.63796 | 2.398145 | 0 |  | 0.0428 | 0.03465587 | 0.0003604236 | 0 | -1.871796 | 4.49406 | -1.871436 |  |  | 301 | 300 | -0.249995 | 0 |  | 0.08003 | 0.07923762 | 11.9 |  |  |  | 8024 | 70.4268 | 19.61381 | 69.9406 | -0.4862 | 70 | 36.26406 |  | 188.7916 | 209.0192 | 0 |  | 185.55 | 185.866
05.12.2022 14:00:46 | 02:13:46 | 8026 | 178.8602 | 0 |  | -7.4798e-07 |  |  | 62.58989 | -14.4165 | 0 |  | 0.15027 | 0.06059274 | 0 |  | 0.36006 | 0.353 | 188.82112 | 0 |  | 2.63796 | 2.398145 | 0 |  | 0.0428 | 0.03465587 | -0.0006007061 | 0 | -1.868597 | 4.49406 | -1.869198 |  |  | 299 | 300 | -0.249995 | 0 |  | 0.08003 | 0.07923762 | 11.8 |  |  |  | 8026 | 70.4268 | 19.6128 | 69.9406 | -0.4862 | 70 | 36.25706 |  | 188.7916 | 209.0192 | 0 |  | 185.55 | 185.866
05.12.2022 14:00:48 | 02:13:48 | 8028 | 178.874 | 0 |  | 2.54314e-06 |  |  | 62.59152 | -14.42024 | 0 |  | 0.15027 | 0.06059274 | 0 |  | 0.36006 | 0.353 | 188.82112 | 0 |  | 2.63796 | 2.398145 | 0 |  | 0.0428 | 0.03465587 | 0.002042407 | 0 | -1.878093 | 4.4941 | -1.876051 |  |  | 301 | 300 | -0.249995 | 0 |  | 0.08003 | 0.07923762 | 11.8 |  |  |  | 8028 | 70.4268 | 19.6133 | 69.941 | -0.4858 | 70 | 36.23524 | 180.9602 | 188.7916 | 209.0442 | 0 |  | 185.55 | 185.866
05.12.2022 14:00:50 | 02:13:50 | 8030 | 178.874 | 0 |  | 5.75945e-06 |  |  | 62.5905 | -14.42398 | 0 |  | 0.15027 | 0.06059274 | 0 |  | 0.36006 | 0.353 | 188.82112 | 0 |  | 2.63796 | 2.398145 | 0 |  | 0.0428 | 0.03465587 | 0.00462544 | 0 | -1.860832 | 4.4941 | -1.856206 |  |  | 300 | 300 | -0.299995 | 0 |  | 0.08003 | 0.07923762 | 11.9 |  |  |  | 8030 | 70.4268 | 19.6123 | 69.941 | -0.4858 | 70 | 36.25386 |  | 188.7916 | 209.0442 | 0 |  | 185.55 | 185.866
05.12.2022 14:00:52 | 02:13:52 | 8032 | 178.874 | 0 |  | 2.24394e-06 |  |  | 62.59091 | -14.4277 | 0 |  | 0.15027 | 0.06059274 | 0 |  | 0.36006 | 0.353 | 188.82112 | 0 |  | 2.63796 | 2.398145 | 0 |  | 0.0428 | 0.03465587 | 0.001802118 | 0 | -1.865915 | 4.49406 | -1.864113 |  |  | 300 | 300 | -0.299995 | 0 |  | 0.08003 | 0.07923762 | 11.8 |  |  |  | 8032 | 70.4268 | 19.61179 | 69.9406 | -0.4862 | 70 | 36.24129 |  | 188.7916 | 209.0442 | 0 |  | 185.55 | 185.866
05.12.2022 14:00:54 | 02:13:54 | 8034 | 178.874 | 0 |  | -5.83425e-06 |  |  | 62.59091 | -14.43145 | 0 |  | 0.15027 | 0.06059274 | 0 |  | 0.36006 | 0.353 | 188.82112 | 0 |  | 2.63796 | 2.398145 | 0 |  | 0.0428 | 0.03465587 | -0.004685512 | 0 | -1.883681 | 4.49406 | -1.888366 |  |  | 299 | 300 | -0.249995 | 0 |  | 0.08003 | 0.07923762 | 11.9 |  |  |  | 8034 | 70.4268 | 19.6123 | 69.9406 | -0.4862 | 70 | 36.25778 |  | 188.7916 | 209.0442 | 0 |  | 185.55 | 185.866
05.12.2022 14:00:56 | 02:13:56 | 8036 | 178.874 | 0 |  | -5.68465e-06 |  |  | 62.59091 | -14.43521 | 0 |  | 0.15027 | 0.06059274 | 0 |  | 0.36006 | 0.353 | 188.82112 | 0 |  | 2.63796 | 2.398145 | 0 |  | 0.0428 | 0.03465587 | -0.004565368 | 0 | -1.862603 | 4.4941 | -1.867168 |  |  | 301 | 300 | -0.249995 | 0 |  | 0.08003 | 0.07923762 | 11.9 |  |  |  | 8036 | 70.4268 | 19.61078 | 69.941 | -0.4858 | 70 | 36.15376 |  | 188.7916 | 209.0442 | 0 |  | 185.55 | 185.866
05.12.2022 14:00:58 | 02:13:58 | 8038 | 178.874 | 0 |  | -6.13344e-06 |  |  | 62.5905 | -14.43893 | 0 |  | 0.15027 | 0.06059274 | 0 |  | 0.36006 | 0.353 | 188.82112 | 0 |  | 2.63796 | 2.398145 | 0 |  | 0.0428 | 0.03465587 | -0.004925793 | 0 | -1.855537 | 4.49408 | -1.860462 |  |  | 299 | 300 | -0.249995 | 0 |  | 0.08003 | 0.07923762 | 11.9 |  |  |  | 8038 | 70.4268 | 19.61028 | 69.9408 | -0.486 | 70 | 36.17167 |  | 188.7916 | 209.0442 | 0 |  | 185.55 | 185.866
05.12.2022 14:01:00 | 02:14:00 | 8040 | 178.874 | 0 |  | -1.79516e-06 |  |  | 62.59193 | -14.44266 | 0 |  | 0.15027 | 0.06059274 | 0 |  | 0.36006 | 0.353 | 188.82112 | 0 |  | 2.63796 | 2.398145 | 0 |  | 0.0428 | 0.03465587 | -0.001441701 | 0 | -1.868064 | 4.49408 | -1.869506 |  |  | 301 | 300 | -0.249995 | 0 |  | 0.08003 | 0.07923762 | 11.9 |  |  |  | 8040 | 70.4268 | 19.61028 | 69.9408 | -0.486 | 70 | 36.18293 |  | 188.7916 | 209.0442 | 0 |  | 185.55 | 185.866
05.12.2022 14:01:02 | 02:14:02 | 8042 | 178.874 | 0 |  | -5.83425e-06 |  |  | 62.59346 | -14.44641 | 0 |  | 0.15027 | 0.06059274 | 0 |  | 0.36006 | 0.353 | 188.82112 | 0 |  | 2.63796 | 2.398145 | 0 |  | 0.0428 | 0.03465587 | -0.004685512 | 0 | -1.876219 | 4.49406 | -1.880905 |  |  | 300 | 300 | -0.299995 | 0 |  | 0.08003 | 0.07923762 | 11.9 |  |  |  | 8042 | 70.4268 | 19.61028 | 69.9406 | -0.4862 | 70 | 36.17772 |  | 188.7916 | 209.0442 | 0 |  | 185.55 | 185.866
05.12.2022 14:01:04 | 02:14:04 | 8044 | 178.874 | 0 |  | -1.27157e-06 |  |  | 62.59295 | -14.45014 | 0 |  | 0.15027 | 0.06059274 | 0 |  | 0.36006 | 0.353 | 188.82112 | 0 |  | 2.63796 | 2.398145 | 0 |  | 0.0428 | 0.03465587 | -0.001021204 | 0 | -1.84643 | 4.4941 | -1.847451 |  |  | 300 | 300 | -0.299995 | 0 |  | 0.08003 | 0.07923762 | 11.9 |  |  |  | 8044 | 70.4268 | 19.60977 | 69.941 | -0.4858 | 70 | 36.18555 |  | 188.7916 | 209.0442 | 0 |  | 185.55 | 185.866
05.12.2022 14:01:06 | 02:14:06 | 8046 | 178.874 | 0 |  | 1.19677e-06 |  |  | 62.59346 | -14.45385 | 0 |  | 0.15027 | 0.06059274 | 0 |  | 0.36006 | 0.353 | 188.82112 | 0 |  | 2.63796 | 2.398145 | 0 |  | 0.0428 | 0.03465587 | 0.0009611313 | 0 | -1.857083 | 4.49408 | -1.856122 |  |  | 299 | 300 | -0.249995 | 0 |  | 0.08003 | 0.07923762 | 11.9 |  |  |  | 8046 | 70.4268 | 19.60977 | 69.9408 | -0.486 | 70 | 36.14972 |  | 188.7916 | 209.0442 | 0 |  | 185.55 | 185.866
05.12.2022 14:01:08 | 02:14:08 | 8048 | 178.874 | 0 |  | 7.85379e-06 |  |  | 62.59244 | -14.45755 | 0 |  | 0.15027 | 0.06059274 | 0 |  | 0.36006 | 0.353 | 188.82112 | 0 |  | 2.63796 | 2.398145 | 0 |  | 0.0428 | 0.03465587 | 0.006307414 | 0 | -1.85887 | 4.49412 | -1.852562 |  |  | 301 | 300 | -0.249995 | 0 |  | 0.08003 | 0.07923762 | 11.9 |  |  |  | 8048 | 70.4268 | 19.61129 | 69.9412 | -0.4856 | 70 | 36.13822 |  | 188.7916 | 209.0442 | 0 |  | 185.55 | 185.866
05.12.2022 14:01:10 | 02:14:10 | 8050 | 178.874 | 0 |  | 1.07709e-05 |  |  | 62.5905 | -14.46126 | 0 |  | 0.15027 | 0.06059274 | 0 |  | 0.36006 | 0.353 | 188.82112 | 0 |  | 2.63796 | 2.398145 | 0 |  | 0.0428 | 0.03465587 | 0.008650158 | 0 | -1.860263 | 4.49408 | -1.851613 |  |  | 300 | 300 | -0.299995 | 0 |  | 0.08003 | 0.07923762 | 11.9 |  |  |  | 8050 | 70.4268 | 19.60876 | 69.9408 | -0.486 | 70 | 36.10619 |  | 188.7916 | 209.0442 | 0 |  | 185.55 | 185.866
05.12.2022 14:01:12 | 02:14:12 | 8052 | 178.874 | 0 |  | 1.23417e-05 |  |  | 62.5905 | -14.46496 | 0 |  | 0.15027 | 0.06059274 | 0 |  | 0.36006 | 0.353 | 188.82112 | 0 |  | 2.63796 | 2.398145 | 0 |  | 0.0428 | 0.03465587 | 0.009911674 | 0 | -1.85568 | 4.49412 | -1.845769 |  |  | 300 | 300 | -0.299995 | 0 |  | 0.08003 | 0.07923762 | 11.9 |  |  |  | 8052 | 70.4268 | 19.60826 | 69.9412 | -0.4856 | 70 | 36.08449 |  | 188.7916 | 209.0442 | 0 |  | 185.55 | 185.866
05.12.2022 14:01:14 | 02:14:14 | 8054 | 178.8868 | 0 |  | 1.41369e-05 |  |  | 62.58886 | -14.46866 | 0 |  | 0.15027 | 0.06059274 | 0 |  | 0.36006 | 0.353 | 188.82112 | 0 |  | 2.63796 | 2.398145 | 0 |  | 0.0428 | 0.03465587 | 0.01135341 | 0 | -1.867041 | 4.49412 | -1.855688 |  |  | 300 | 300 | -0.299995 | 0 |  | 0.08003 | 0.07923762 | 11.9 |  |  |  | 8054 | 70.4268 | 19.60826 | 69.9412 | -0.4856 | 70 | 36.07654 | 179.9445 | 188.7916 | 209.0673 | 0 |  | 185.55 | 185.866
05.12.2022 14:01:16 | 02:14:16 | 8056 | 178.9044 | 0 |  | 1.09205e-05 |  |  | 62.59152 | -14.47238 | 0 |  | 0.15027 | 0.06059274 | 0 |  | 0.36006 | 0.353 | 188.82112 | 0 |  | 2.63796 | 2.398145 | 0 |  | 0.0428 | 0.03465587 | 0.008770302 | 0 | -1.872922 | 4.49408 | -1.864151 |  |  | 299 | 300 | -0.249995 | 0 |  | 0.08003 | 0.07923762 | 11.9 |  |  |  | 8056 | 70.4268 | 19.60876 | 69.9408 | -0.486 | 70 | 36.04119 | 180.3691 | 188.7916 | 209.099 | 0 |  | 185.55 | 185.866
05.12.2022 14:01:18 | 02:14:18 | 8058 | 178.9209 | 0 |  | 1.15937e-05 |  |  | 62.59152 | -14.47609 | 0 |  | 0.15027 | 0.06059274 | 0 |  | 0.36006 | 0.353 | 188.82112 | 0 |  | 2.63796 | 2.398145 | 0 |  | 0.0428 | 0.03465587 | 0.009310952 | 0 | -1.856067 | 4.49412 | -1.846756 |  |  | 301 | 300 | -0.249995 | 0 |  | 0.08003 | 0.07923762 | 11.9 |  |  |  | 8058 | 70.4268 | 19.60675 | 69.9412 | -0.4856 | 70 | 36.04167 | 178.8527 | 188.7916 | 209.1289 | 0 |  | 185.55 | 185.866
05.12.2022 14:01:20 | 02:14:20 | 8060 | 178.9329 | 0 |  | 9.49935e-06 |  |  | 62.59091 | -14.47978 | 0 |  | 0.15027 | 0.06059274 | 0 |  | 0.36006 | 0.353 | 188.82112 | 0 |  | 2.63796 | 2.398145 | 0 |  | 0.0428 | 0.03465587 | 0.00762897 | 0 | -1.857009 | 4.4941 | -1.84938 |  |  | 300 | 300 | -0.299995 | 0 |  | 0.08003 | 0.07923762 | 11.8 |  |  |  | 8060 | 70.4268 | 19.60725 | 69.941 | -0.4858 | 70 | 36.00941 | 178.8697 | 188.7916 | 209.1508 | 0 |  | 185.55 | 185.866
05.12.2022 14:01:22 | 02:14:22 | 8062 | 178.9329 | 0 |  | 1.29401e-05 |  |  | 62.59244 | -14.48348 | 0 |  | 0.15027 | 0.06059274 | 0 |  | 0.36006 | 0.353 | 188.82112 | 0 |  | 2.63796 | 2.398145 | 0 |  | 0.0428 | 0.03465587 | 0.01039225 | 0 | -1.856089 | 4.49412 | -1.845697 |  |  | 300 | 300 | -0.299995 | 0 |  | 0.08003 | 0.07923762 | 11.9 |  |  |  | 8062 | 70.4268 | 19.60725 | 69.9412 | -0.4856 | 70 | 36.07215 |  | 188.7916 | 209.1508 | 0 |  | 185.55 | 185.866
05.12.2022 14:01:24 | 02:14:24 | 8064 | 178.9329 | 0 |  | 1.06214e-05 |  |  | 62.59449 | -14.48718 | 0 |  | 0.15027 | 0.06059274 | 0 |  | 0.36006 | 0.353 | 188.82112 | 0 |  | 2.63796 | 2.398145 | 0 |  | 0.0428 | 0.03465587 | 0.008530094 | 0 | -1.868063 | 4.49406 | -1.859533 |  |  | 300 | 300 | -0.299995 | 0 |  | 0.08003 | 0.07923762 | 11.9 |  |  |  | 8064 | 70.4268 | 19.60675 | 69.9406 | -0.4862 | 70 | 36.07595 |  | 188.7916 | 209.1508 | 0 |  | 185.55 | 185.866
05.12.2022 14:01:26 | 02:14:26 | 8066 | 178.9329 | 0 |  | 8.37738e-06 |  |  | 62.59449 | -14.49091 | 0 |  | 0.15027 | 0.06059274 | 0 |  | 0.36006 | 0.353 | 188.82112 | 0 |  | 2.63796 | 2.398145 | 0 |  | 0.0428 | 0.03465587 | 0.006727911 | 0 | -1.871984 | 4.4941 | -1.865256 |  |  | 300 | 300 | -0.299995 | 0 |  | 0.08003 | 0.07923762 | 11.9 |  |  |  | 8066 | 70.4268 | 19.60624 | 69.941 | -0.4858 | 70 | 36.04938 |  | 188.7916 | 209.1508 | 0 |  | 185.55 | 185.866
05.12.2022 14:01:28 | 02:14:28 | 8068 | 178.9329 | 0 |  | 6.65702e-06 |  |  | 62.59449 | -14.49463 | 0 |  | 0.15027 | 0.06059274 | 0 |  | 0.36006 | 0.353 | 188.82112 | 0 |  | 2.63796 | 2.398145 | 0 |  | 0.0428 | 0.03465587 | 0.005346282 | 0 | -1.860547 | 4.49412 | -1.855201 |  |  | 300 | 300 | -0.299995 | 0 |  | 0.08003 | 0.07923762 | 11.9 |  |  |  | 8068 | 70.4268 | 19.60423 | 69.9412 | -0.4856 | 70 | 36.06302 |  | 188.7916 | 209.1508 | 0 |  | 185.55 | 185.866
05.12.2022 14:01:30 | 02:14:30 | 8070 | 178.9329 | 0 |  | 7.4798e-06 |  |  | 62.5955 | -14.49833 | 0 |  | 0.15027 | 0.06059274 | 0 |  | 0.36006 | 0.353 | 188.82112 | 0 |  | 2.63796 | 2.398145 | 0 |  | 0.0428 | 0.03465587 | 0.006007061 | 0 | -1.8548 | 4.4941 | -1.848793 |  |  | 299 | 300 | -0.249995 | 0 |  | 0.08003 | 0.07923762 | 11.9 |  |  |  | 8070 | 70.4268 | 19.60523 | 69.941 | -0.4858 | 70 | 36.04665 |  | 188.7916 | 209.1508 | 0 |  | 185.55 | 185.866
05.12.2022 14:01:32 | 02:14:32 | 8072 | 178.9498 | 0 |  | 9.94813e-06 |  |  | 62.5955 | -14.50203 | 0 |  | 0.15027 | 0.06059274 | 0 |  | 0.36006 | 0.353 | 188.82112 | 0 |  | 2.63796 | 2.398145 | 0 |  | 0.0428 | 0.03465587 | 0.007989387 | 0 | -1.859745 | 4.49414 | -1.851756 |  |  | 301 | 300 | -0.249995 | 0 |  | 0.08003 | 0.07923762 | 11.8 |  |  |  | 8072 | 70.4268 | 19.60725 | 69.9414 | -0.4854 | 70 | 36.04416 | 179.24 | 188.7916 | 209.1812 | 0 |  | 185.55 | 185.866
05.12.2022 14:01:34 | 02:14:34 | 8074 | 178.965 | 0 |  | 1.14441e-05 |  |  | 62.59612 | -14.50573 | 0 |  | 0.15027 | 0.06059274 | 0 |  | 0.36006 | 0.353 | 188.82112 | 0 |  | 2.63796 | 2.398145 | 0 |  | 0.0428 | 0.03465587 | 0.009190808 | 0 | -1.852562 | 4.49414 | -1.843372 |  |  | 300 | 300 | -0.299995 | 0 |  | 0.08003 | 0.07923762 | 11.9 |  |  |  | 8074 | 70.4268 | 19.60574 | 69.9414 | -0.4854 | 70 | 36.0527 | 178.5325 | 188.7916 | 209.2089 | 0 |  | 185.55 | 185.866
05.12.2022 14:01:36 | 02:14:36 | 8076 | 178.9838 | 0 |  | 1.06962e-05 |  |  | 62.59755 | -14.50943 | 0 |  | 0.15027 | 0.06059274 | 0 |  | 0.36006 | 0.353 | 188.82112 | 0 |  | 2.63796 | 2.398145 | 0 |  | 0.0428 | 0.03465587 | 0.008590166 | 0 | -1.862991 | 4.49414 | -1.854401 |  |  | 300 | 300 | -0.299995 | 0 |  | 0.08003 | 0.07923762 | 11.9 |  |  |  | 8076 | 70.4268 | 19.60574 | 69.9414 | -0.4854 | 70 | 36.03811 | 179.5187 | 188.7916 | 209.2428 | 0 |  | 185.55 | 185.866
05.12.2022 14:01:38 | 02:14:38 | 8078 | 178.9838 | 0 |  | 1.23417e-05 |  |  | 62.59612 | -14.51313 | 0 |  | 0.15027 | 0.06059274 | 0 |  | 0.36006 | 0.353 | 188.82112 | 0 |  | 2.63796 | 2.398145 | 0 |  | 0.0428 | 0.03465587 | 0.009911674 | 0 | -1.858694 | 4.49414 | -1.848782 |  |  | 300 | 300 | -0.299995 | 0 |  | 0.08003 | 0.07923762 | 11.9 |  |  |  | 8078 | 70.4268 | 19.60473 | 69.9414 | -0.4854 | 70 | 36.05305 |  | 188.7916 | 209.2428 | 0 |  | 185.55 | 185.866
05.12.2022 14:01:40 | 02:14:40 | 8080 | 178.9838 | 0 |  | 1.20425e-05 |  |  | 62.59653 | -14.51684 | 0 |  | 0.15027 | 0.06059274 | 0 |  | 0.36006 | 0.353 | 188.82112 | 0 |  | 2.63796 | 2.398145 | 0 |  | 0.0428 | 0.03465587 | 0.009671385 | 0 | -1.866219 | 4.49414 | -1.856548 |  |  | 300 | 300 | -0.299995 | 0 |  | 0.08003 | 0.07923762 | 11.9 |  |  |  | 8080 | 70.4268 | 19.60523 | 69.9414 | -0.4854 | 70 | 36.02934 |  | 188.7916 | 209.2428 | 0 |  | 185.55 | 185.866
05.12.2022 14:01:42 | 02:14:42 | 8082 | 178.9838 | 0 |  | 1.16685e-05 |  |  | 62.5955 | -14.52057 | 0 |  | 0.15027 | 0.06059274 | 0 |  | 0.36006 | 0.353 | 188.82112 | 0 |  | 2.63796 | 2.398145 | 0 |  | 0.0428 | 0.03465587 | 0.009371024 | 0 | -1.885919 | 4.4941 | -1.876548 |  |  | 300 | 300 | -0.299995 | 0 |  | 0.08003 | 0.07923762 | 11.9 |  |  |  | 8082 | 70.4268 | 19.60322 | 69.941 | -0.4858 | 70 | 36.03218 |  | 188.7916 | 209.2428 | 0 |  | 185.55 | 185.866
05.12.2022 14:01:44 | 02:14:44 | 8084 | 178.9838 | 0 |  | 1.0397e-05 |  |  | 62.59755 | -14.52432 | 0 |  | 0.15027 | 0.06059274 | 0 |  | 0.36006 | 0.353 | 188.82112 | 0 |  | 2.63796 | 2.398145 | 0 |  | 0.0428 | 0.03465587 | 0.008349877 | 0 | -1.887585 | 4.49414 | -1.879235 |  |  | 299 | 300 | -0.249995 | 0 |  | 0.08003 | 0.07923762 | 11.9 |  |  |  | 8084 | 70.4171 | 19.60322 | 69.9414 | -0.4757 | 70 | 36.02993 |  | 188.7916 | 209.2428 | 0 |  | 185.55 | 185.866
05.12.2022 14:01:46 | 02:14:46 | 8086 | 179.0014 | 0 |  | 9.05056e-06 |  |  | 62.59653 | -14.52809 | 0 |  | 0.15027 | 0.06059274 | 0 |  | 0.36006 | 0.353 | 188.82112 | 0 |  | 2.63796 | 2.398145 | 0 |  | 0.0428 | 0.03465587 | 0.007268545 | 0 | -1.88962 | 4.4941 | -1.882352 |  |  | 301 | 300 | -0.249995 | 0 |  | 0.08003 | 0.07923762 | 11.9 |  |  |  | 8086 | 70.4171 | 19.60322 | 69.941 | -0.4761 | 70 | 36.00454 | 185.0347 | 188.7916 | 209.2747 | 0 |  | 185.55 | 185.866
05.12.2022 14:01:48 | 02:14:48 | 8088 | 179.0014 | 0 |  | 9.94813e-06 |  |  | 62.59653 | -14.53183 | 0 |  | 0.15027 | 0.06059274 | 0 |  | 0.36006 | 0.353 | 188.82112 | 0 |  | 2.63796 | 2.398145 | 0 |  | 0.0428 | 0.03465587 | 0.007989387 | 0 | -1.873049 | 4.49412 | -1.86506 |  |  | 300 | 300 | -0.299995 | 0 |  | 0.08003 | 0.07923762 | 11.9 |  |  |  | 8088 | 70.4171 | 19.60271 | 69.9412 | -0.4759 | 70 | 36.02269 |  | 188.7916 | 209.2747 | 0 |  | 185.55 | 185.866
05.12.2022 14:01:50 | 02:14:50 | 8090 | 179.0014 | 0 |  | 6.65702e-06 |  |  | 62.59755 | -14.53557 | 0 |  | 0.15027 | 0.06059274 | 0 |  | 0.36006 | 0.353 | 188.82112 | 0 |  | 2.63796 | 2.398145 | 0 |  | 0.0428 | 0.03465587 | 0.005346282 | 0 | -1.875889 | 4.49412 | -1.870543 |  |  | 300 | 300 | -0.299995 | 0 |  | 0.08003 | 0.07923762 | 11.9 |  |  |  | 8090 | 70.4268 | 19.60271 | 69.9412 | -0.4856 | 70 | 36.00205 |  | 188.7916 | 209.2747 | 0 |  | 185.55 | 185.866
05.12.2022 14:01:52 | 02:14:52 | 8092 | 179.0014 | 0 |  | 7.5546e-06 |  |  | 62.59704 | -14.53928 | 0 |  | 0.15027 | 0.06059274 | 0 |  | 0.36006 | 0.353 | 188.82112 | 0 |  | 2.63796 | 2.398145 | 0 |  | 0.0428 | 0.03465587 | 0.006067133 | 0 | -1.847121 | 4.49412 | -1.841054 |  |  | 300 | 300 | -0.299995 | 0 |  | 0.08003 | 0.07923762 | 11.9 |  |  |  | 8092 | 70.4268 | 19.60221 | 69.9412 | -0.4856 | 70 | 36.01202 |  | 188.7916 | 209.2747 | 0 |  | 185.55 | 185.866
05.12.2022 14:01:54 | 02:14:54 | 8094 | 179.0152 | 0 |  | 9.72374e-06 |  |  | 62.59612 | -14.54295 | 0 |  | 0.15027 | 0.06059274 | 0 |  | 0.36006 | 0.353 | 188.82112 | 0 |  | 2.63796 | 2.398145 | 0 |  | 0.0428 | 0.03465587 | 0.007809179 | 0 | -1.834696 | 4.49416 | -1.826886 |  |  | 300 | 300 | -0.299995 | 0 |  | 0.08003 | 0.07923762 | 11.9 |  |  |  | 8094 | 70.4268 | 19.60069 | 69.9416 | -0.4852 | 70 | 36.0119 | 176.8222 | 188.7916 | 209.2997 | 0 |  | 185.55 | 185.866
05.12.2022 14:01:56 | 02:14:56 | 8096 | 179.0152 | 0 |  | 1.36881e-05 |  |  | 62.5955 | -14.5466 | 0 |  | 0.15027 | 0.06059274 | 0 |  | 0.36006 | 0.353 | 188.82112 | 0 |  | 2.63796 | 2.398145 | 0 |  | 0.0428 | 0.03465587 | 0.01099297 | 0 | -1.832326 | 4.49416 | -1.821333 |  |  | 300 | 300 | -0.299995 | 0 |  | 0.08003 | 0.07923762 | 11.9 |  |  |  | 8096 | 70.4171 | 19.6012 | 69.9416 | -0.4755 | 70 | 36.00075 |  | 188.7916 | 209.2997 | 0 |  | 185.55 | 185.866
05.12.2022 14:01:58 | 02:14:58 | 8098 | 179.0305 | 0 |  | 6.50743e-06 |  |  | 62.59653 | -14.55027 | 0 |  | 0.15027 | 0.06059274 | 0 |  | 0.36006 | 0.353 | 188.82112 | 0 |  | 2.63796 | 2.398145 | 0 |  | 0.0428 | 0.03465587 | 0.005226146 | 0 | -1.862107 | 4.49412 | -1.856881 |  |  | 300 | 300 | -0.299995 | 0 |  | 0.08003 | 0.07923762 | 11.9 |  |  |  | 8098 | 70.4268 | 19.6012 | 69.9412 | -0.4856 | 70 | 36.01747 | 179.3248 | 188.7916 | 209.3274 | 0 |  | 185.55 | 185.866
05.12.2022 14:02:00 | 02:15:00 | 8100 | 179.0305 | 0 |  | 4.56268e-06 |  |  | 62.59704 | -14.554 | 0 |  | 0.15027 | 0.06059274 | 0 |  | 0.36006 | 0.353 | 188.82112 | 0 |  | 2.63796 | 2.398145 | 0 |  | 0.0428 | 0.03465587 | 0.003664309 | 0 | -1.876301 | 4.49414 | -1.872637 |  |  | 299 | 300 | -0.249995 | 0 |  | 0.08003 | 0.07923762 | 11.9 |  |  |  | 8100 | 70.4268 | 19.60069 | 69.9414 | -0.4854 | 70 | 36.00312 |  | 188.7916 | 209.3274 | 0 |  | 185.55 | 185.866
05.12.2022 14:02:02 | 02:15:02 | 8102 | 179.0305 | 0 |  | 4.56268e-06 |  |  | 62.59755 | -14.55775 | 0 |  | 0.15027 | 0.06059274 | 0 |  | 0.36006 | 0.353 | 188.82112 | 0 |  | 2.63796 | 2.398145 | 0 |  | 0.0428 | 0.03465587 | 0.003664309 | 0 | -1.877945 | 4.49414 | -1.874281 |  |  | 301 | 300 | -0.249995 | 0 |  | 0.08003 | 0.07923762 | 11.9 |  |  |  | 8102 | 70.4171 | 19.59969 | 69.9414 | -0.4757 | 70 | 36.01831 |  | 188.7916 | 209.3274 | 0 |  | 185.55 | 185.866
05.12.2022 14:02:04 | 02:15:04 | 8104 | 179.0305 | 0 |  | 2.16915e-06 |  |  | 62.59612 | -14.56149 | 0 |  | 0.15027 | 0.06059274 | 0 |  | 0.36006 | 0.353 | 188.82112 | 0 |  | 2.63796 | 2.398145 | 0 |  | 0.0428 | 0.03465587 | 0.001742054 | 0 | -1.867182 | 4.49414 | -1.86544 |  |  | 300 | 300 | -0.299995 | 0 |  | 0.08003 | 0.07923762 | 11.8 |  |  |  | 8104 | 70.4171 | 19.6012 | 69.9414 | -0.4757 | 70 | 36.01083 |  | 188.7916 | 209.3274 | 0 |  | 185.55 | 185.866
05.12.2022 14:02:06 | 02:15:06 | 8106 | 179.0477 | 0 |  | 1.12197e-06 |  |  | 62.59806 | -14.56524 | 0 |  | 0.15027 | 0.06059274 | 0 |  | 0.36006 | 0.353 | 188.82112 | 0 |  | 2.63796 | 2.398145 | 0 |  | 0.0428 | 0.03465587 | 0.0009010591 | 0 | -1.883234 | 4.49412 | -1.882333 |  |  | 300 | 300 | -0.299995 | 0 |  | 0.08003 | 0.07923762 | 11.9 |  |  |  | 8106 | 70.4171 | 19.60069 | 69.9412 | -0.4759 | 70 | 36.01368 | 184.4263 | 188.7916 | 209.3586 | 0 |  | 185.55 | 185.866
05.12.2022 14:02:08 | 02:15:08 | 8108 | 179.0477 | 0 |  | 2.91713e-06 |  |  | 62.59867 | -14.56898 | 0 |  | 0.15027 | 0.06059274 | 0 |  | 0.36006 | 0.353 | 188.82112 | 0 |  | 2.63796 | 2.398145 | 0 |  | 0.0428 | 0.03465587 | 0.00234276 | 0 | -1.86564 | 4.49414 | -1.863298 |  |  | 299 | 300 | -0.249995 | 0 |  | 0.08003 | 0.07923762 | 11.9 |  |  |  | 8108 | 70.4171 | 19.59918 | 69.9414 | -0.4757 | 70 | 36.07939 |  | 188.7916 | 209.3586 | 0 |  | 185.55 | 185.866
05.12.2022 14:02:10 | 02:15:10 | 8110 | 179.0477 | 0 |  | 4.26349e-06 |  |  | 62.59806 | -14.57271 | 0 |  | 0.15027 | 0.06059274 | 0 |  | 0.36006 | 0.353 | 188.82112 | 0 |  | 2.63796 | 2.398145 | 0 |  | 0.0428 | 0.03465587 | 0.003424028 | 0 | -1.861241 | 4.49414 | -1.857817 |  |  | 301 | 300 | -0.249995 | 0 |  | 0.08003 | 0.07923762 | 11.9 |  |  |  | 8110 | 70.4268 | 19.59767 | 69.9414 | -0.4854 | 70 | 36.08935 |  | 188.7916 | 209.3586 | 0 |  | 185.55 | 185.866
05.12.2022 14:02:12 | 02:15:12 | 8112 | 179.0477 | 0 |  | 6.05864e-06 |  |  | 62.59755 | -14.57639 | 0 |  | 0.15027 | 0.06059274 | 0 |  | 0.36006 | 0.353 | 188.82112 | 0 |  | 2.63796 | 2.398145 | 0 |  | 0.0428 | 0.03465587 | 0.004865721 | 0 | -1.835885 | 4.49414 | -1.831019 |  |  | 300 | 300 | -0.299995 | 0 |  | 0.08003 | 0.07923762 | 11.9 |  |  |  | 8112 | 70.4268 | 19.59717 | 69.9414 | -0.4854 | 70 | 36.13229 |  | 188.7916 | 209.3586 | 0 |  | 185.55 | 185.866
05.12.2022 14:02:14 | 02:15:14 | 8114 | 179.0477 | 0 |  | 7.85379e-06 |  |  | 62.5997 | -14.58004 | 0 |  | 0.15027 | 0.06059274 | 0 |  | 0.36006 | 0.353 | 188.82112 | 0 |  | 2.63796 | 2.398145 | 0 |  | 0.0428 | 0.03465587 | 0.006307414 | 0 | -1.821994 | 4.49414 | -1.815687 |  |  | 300 | 300 | -0.299995 | 0 |  | 0.08003 | 0.07923762 | 11.9 |  |  |  | 8114 | 70.4268 | 19.59666 | 69.9414 | -0.4854 | 70 | 36.15067 |  | 188.7916 | 209.3586 | 0 |  | 185.55 | 185.866
05.12.2022 14:02:16 | 02:15:16 | 8116 | 179.0477 | 0 |  | 4.86187e-06 |  |  | 62.59867 | -14.58369 | 0 |  | 0.15027 | 0.06059274 | 0 |  | 0.36006 | 0.353 | 188.82112 | 0 |  | 2.63796 | 2.398145 | 0 |  | 0.0428 | 0.03465587 | 0.003904589 | 0 | -1.832667 | 4.49414 | -1.828762 |  |  | 299 | 300 | -0.249995 | 0 |  | 0.08003 | 0.07923762 | 11.9 |  |  |  | 8116 | 70.4268 | 19.59767 | 69.9414 | -0.4854 | 70 | 36.21058 |  | 188.7916 | 209.3586 | 0 |  | 185.55 | 185.866
05.12.2022 14:02:18 | 02:15:18 | 8118 | 179.0636 | 0 |  | 1.06214e-05 |  |  | 62.5997 | -14.58735 | 0 |  | 0.15027 | 0.06059274 | 0 |  | 0.36006 | 0.353 | 188.82112 | 0 |  | 2.63796 | 2.398145 | 0 |  | 0.0428 | 0.03465587 | 0.008530094 | 0 | -1.839972 | 4.49418 | -1.831441 |  |  | 301 | 300 | -0.249995 | 0 |  | 0.08003 | 0.07923762 | 11.9 |  |  |  | 8118 | 70.4268 | 19.59817 | 69.9418 | -0.485 | 70 | 36.23571 | 177.3438 | 188.7916 | 209.3874 | 0 |  | 185.55 | 185.866
05.12.2022 14:02:20 | 02:15:20 | 8120 | 179.0788 | 0 |  | 7.25541e-06 |  |  | 62.59867 | -14.59102 | 0 |  | 0.15027 | 0.06059274 | 0 |  | 0.36006 | 0.353 | 188.82112 | 0 |  | 2.63796 | 2.398145 | 0 |  | 0.0428 | 0.03465587 | 0.005826852 | 0 | -1.849746 | 4.49414 | -1.843919 |  |  | 300 | 300 | -0.299995 | 0 |  | 0.08003 | 0.07923762 | 11.9 |  |  |  | 8120 | 70.4268 | 19.59717 | 69.9414 | -0.4854 | 70 | 36.25636 | 178.1478 | 188.7916 | 209.4149 | 0 |  | 185.55 | 185.866
05.12.2022 14:02:22 | 02:15:22 | 8122 | 179.0788 | 0 |  | 4.86187e-06 |  |  | 62.59919 | -14.59473 | 0 |  | 0.15027 | 0.06059274 | 0 |  | 0.36006 | 0.353 | 188.82112 | 0 |  | 2.63796 | 2.398145 | 0 |  | 0.0428 | 0.03465587 | 0.003904589 | 0 | -1.868398 | 4.49414 | -1.864493 |  |  | 300 | 300 | -0.299995 | 0 |  | 0.08003 | 0.07923762 | 11.9 |  |  |  | 8122 | 70.4171 | 19.59717 | 69.9414 | -0.4757 | 70 | 36.29882 |  | 188.7916 | 209.4149 | 0 |  | 185.55 | 185.866
05.12.2022 14:02:24 | 02:15:24 | 8124 | 179.0947 | 0 |  | 4.56268e-06 |  |  | 62.60072 | -14.59846 | 0 |  | 0.15027 | 0.06059274 | 0 |  | 0.36006 | 0.353 | 188.82112 | 0 |  | 2.63796 | 2.398145 | 0 |  | 0.0428 | 0.03465587 | 0.003664309 | 0 | -1.873839 | 4.49416 | -1.870175 |  |  | 300 | 300 | -0.299995 | 0 |  | 0.08003 | 0.07923762 | 11.8 |  |  |  | 8124 | 70.4171 | 19.59767 | 69.9416 | -0.4755 | 70 | 36.30498 | 183.5869 | 188.7916 | 209.4436 | 0 |  | 185.55 | 185.866
05.12.2022 14:02:26 | 02:15:26 | 8126 | 179.0947 | 0 |  | -2.01955e-06 |  |  | 62.5997 | -14.60221 | 0 |  | 0.15027 | 0.06059274 | 0 |  | 0.36006 | 0.353 | 188.82112 | 0 |  | 2.63796 | 2.398145 | 0 |  | 0.0428 | 0.03465587 | -0.00162191 | 0 | -1.876578 | 4.4941 | -1.8782 |  |  | 299 | 300 | -0.249995 | 0 |  | 0.08003 | 0.07923762 | 11.8 |  |  |  | 8126 | 70.4171 | 19.59565 | 69.941 | -0.4761 | 70 | 36.35349 |  | 188.7916 | 209.4436 | 0 |  | 185.55 | 185.866
05.12.2022 14:02:28 | 02:15:28 | 8128 | 179.1129 | 0 |  | -7.4798e-08 |  |  | 62.60072 | -14.60595 | 0 |  | 0.15027 | 0.06059274 | 0 |  | 0.36006 | 0.353 | 188.82112 | 0 |  | 2.63796 | 2.398145 | 0 |  | 0.0428 | 0.03465587 | -6.007061e-05 | 0 | -1.861244 | 4.49414 | -1.861304 |  |  | 300 | 300 | -0.199995 | 0 |  | 0.08003 | 0.07923762 | 11.9 |  |  |  | 8128 | 70.4171 | 19.59565 | 69.9414 | -0.4757 | 70 | 36.3497 | 182.2703 | 188.7916 | 209.4766 | 0 |  | 185.55 | 185.866
05.12.2022 14:02:30 | 02:15:30 | 8130 | 179.1129 | 0 |  | 2.16915e-06 |  |  | 62.5997 | -14.60966 | 0 |  | 0.15027 | 0.06059274 | 0 |  | 0.36006 | 0.353 | 188.82112 | 0 |  | 2.63796 | 2.398145 | 0 |  | 0.0428 | 0.03465587 | 0.001742054 | 0 | -1.85185 | 4.49414 | -1.850108 |  |  | 300 | 300 | -0.199995 | 0 |  | 0.08003 | 0.07923762 | 11.9 |  |  |  | 8130 | 70.4171 | 19.59565 | 69.9414 | -0.4757 | 70 | 36.35978 |  | 188.7916 | 209.4766 | 0 |  | 185.55 | 185.866
05.12.2022 14:02:32 | 02:15:32 | 8132 | 179.1129 | 0 |  | 2.31874e-06 |  |  | 62.5997 | -14.61336 | 0 |  | 0.15027 | 0.06059274 | 0 |  | 0.36006 | 0.353 | 188.82112 | 0 |  | 2.63796 | 2.398145 | 0 |  | 0.0428 | 0.03465587 | 0.00186219 | 0 | -1.851307 | 4.49416 | -1.849445 |  |  | 300 | 300 | -0.199995 | 0 |  | 0.08003 | 0.07923762 | 11.9 |  |  |  | 8132 | 70.4171 | 19.59464 | 69.9416 | -0.4755 | 70 | 36.35847 |  | 188.7916 | 209.4766 | 0 |  | 185.55 | 185.866
05.12.2022 14:02:34 | 02:15:34 | 8134 | 179.1259 | 0 |  | 1.86995e-06 |  |  | 62.5997 | -14.61707 | 0 |  | 0.15027 | 0.06059274 | 0 |  | 0.36006 | 0.353 | 188.82112 | 0 |  | 2.63796 | 2.398145 | 0 |  | 0.0428 | 0.03465587 | 0.001501765 | 0 | -1.861058 | 4.49414 | -1.859556 |  |  | 300 | 300 | -0.199995 | 0 |  | 0.08003 | 0.07923762 | 11.9 |  |  |  | 8134 | 70.4171 | 19.59515 | 69.9414 | -0.4757 | 70 | 36.34686 | 182.239 | 188.7916 | 209.5001 | 0 |  | 185.55 | 185.866
05.12.2022 14:02:36 | 02:15:36 | 8136 | 179.1445 | 0 |  | 1.72036e-06 |  |  | 62.59919 | -14.62079 | 0 |  | 0.15027 | 0.06059274 | 0 |  | 0.36006 | 0.353 | 188.82112 | 0 |  | 2.63796 | 2.398145 | 0 |  | 0.0428 | 0.03465587 | 0.001381629 | 0 | -1.863658 | 4.49414 | -1.862277 |  |  | 300 | 300 | -0.199995 | 0 |  | 0.08003 | 0.07923762 | 11.9 |  |  |  | 8136 | 70.4171 | 19.59565 | 69.9414 | -0.4757 | 70 | 36.36132 | 182.4747 | 188.7916 | 209.5337 | 0 |  | 185.55 | 185.866
05.12.2022 14:02:38 | 02:15:38 | 8138 | 179.1445 | 0 |  | -6.73182e-07 |  |  | 62.60011 | -14.62452 | 0 |  | 0.15027 | 0.06059274 | 0 |  | 0.36006 | 0.353 | 188.82112 | 0 |  | 2.63796 | 2.398145 | 0 |  | 0.0428 | 0.03465587 | -0.0005406355 | 0 | -1.862887 | 4.49412 | -1.863428 |  |  | 300 | 300 | -0.199995 | 0 |  | 0.08003 | 0.07923762 | 11.9 |  |  |  | 8138 | 70.4171 | 19.59565 | 69.9412 | -0.4759 | 70 | 36.35136 |  | 188.7916 | 209.5337 | 0 |  | 185.55 | 185.866
05.12.2022 14:02:40 | 02:15:40 | 8140 | 179.1445 | 0 |  | -2.46834e-06 |  |  | 62.5997 | -14.62824 | 0 |  | 0.15027 | 0.06059274 | 0 |  | 0.36006 | 0.353 | 188.82112 | 0 |  | 2.63796 | 2.398145 | 0 |  | 0.0428 | 0.03465587 | -0.001982335 | 0 | -1.859438 | 4.49414 | -1.86142 |  |  | 301 | 300 | -0.249995 | 0 |  | 0.08003 | 0.07923762 | 11.9 |  |  |  | 8140 | 70.4171 | 19.59414 | 69.9414 | -0.4757 | 70 | 36.35029 |  | 188.7916 | 209.5337 | 0 |  | 185.55 | 185.866
05.12.2022 14:02:42 | 02:15:42 | 8142 | 179.1587 | 0 |  | -1.19677e-06 |  |  | 62.59919 | -14.63195 | 0 |  | 0.15027 | 0.06059274 | 0 |  | 0.36006 | 0.353 | 188.82112 | 0 |  | 2.63796 | 2.398145 | 0 |  | 0.0428 | 0.03465587 | -0.0009611313 | 0 | -1.846567 | 4.49416 | -1.847528 |  |  | 300 | 300 | -0.299995 | 0 |  | 0.08003 | 0.07923762 | 11.9 |  |  |  | 8142 | 70.4171 | 19.59565 | 69.9416 | -0.4755 | 70 | 36.3548 | 180.8503 | 188.7916 | 209.5594 | 0 |  | 185.55 | 185.866
05.12.2022 14:02:44 | 02:15:44 | 8144 | 179.1718 | 0 |  | 2.99192e-07 |  |  | 62.5997 | -14.63566 | 0 |  | 0.15027 | 0.06059274 | 0 |  | 0.36006 | 0.353 | 188.82112 | 0 |  | 2.63796 | 2.398145 | 0 |  | 0.0428 | 0.03465587 | 0.0002402824 | 0 | -1.861133 | 4.49416 | -1.860893 |  |  | 300 | 300 | -0.299995 | 0 |  | 0.08003 | 0.07923762 | 11.9 |  |  |  | 8144 | 70.4171 | 19.59414 | 69.9416 | -0.4755 | 70 | 36.33286 | 182.2636 | 188.7916 | 209.5832 | 0 |  | 185.55 | 185.866
05.12.2022 14:02:46 | 02:15:46 | 8146 | 179.1898 | 0 |  | 7.4798e-08 |  |  | 62.60113 | -14.63937 | 0 |  | 0.15027 | 0.06059274 | 0 |  | 0.36006 | 0.353 | 188.82112 | 0 |  | 2.63796 | 2.398145 | 0 |  | 0.0428 | 0.03465587 | 6.007061e-05 | 0 | -1.845622 | 4.49414 | -1.845562 |  |  | 300 | 300 | -0.299995 | 0 |  | 0.08003 | 0.07923762 | 11.9 |  |  |  | 8146 | 70.4171 | 19.59464 | 69.9414 | -0.4757 | 70 | 36.33345 | 180.663 | 188.7916 | 209.6157 | 0 |  | 185.55 | 185.866
05.12.2022 14:02:48 | 02:15:48 | 8148 | 179.1898 | 0 |  | -8.22778e-07 |  |  | 62.60225 | -14.64307 | 0 |  | 0.15027 | 0.06059274 | 0 |  | 0.36006 | 0.353 | 188.82112 | 0 |  | 2.63796 | 2.398145 | 0 |  | 0.0428 | 0.03465587 | -0.0006607767 | 0 | -1.853928 | 4.49414 | -1.854589 |  |  | 300 | 300 | -0.299995 | 0 |  | 0.08003 | 0.07923762 | 11.9 |  |  |  | 8148 | 70.4171 | 19.59464 | 69.9414 | -0.4757 | 70 | 36.32183 |  | 188.7916 | 209.6157 | 0 |  | 185.55 | 185.866
05.12.2022 14:02:50 | 02:15:50 | 8150 | 179.1898 | 0 |  | -1.72036e-06 |  |  | 62.60634 | -14.64678 | 0 |  | 0.15027 | 0.06059274 | 0 |  | 0.36006 | 0.353 | 188.82112 | 0 |  | 2.63796 | 2.398145 | 0 |  | 0.0428 | 0.03465587 | -0.001381629 | 0 | -1.850705 | 4.49414 | -1.852087 |  |  | 300 | 300 | -0.299995 | 0 |  | 0.08003 | 0.07923762 | 11.9 |  |  |  | 8150 | 70.4171 | 19.59313 | 69.9414 | -0.4757 | 70 | 36.31744 |  | 188.7916 | 209.6157 | 0 |  | 185.55 | 185.866
05.12.2022 14:02:52 | 02:15:52 | 8152 | 179.1898 | 0 |  | 8.07819e-06 |  |  | 62.6093 | -14.65047 | 0 |  | 0.15027 | 0.06059274 | 0 |  | 0.36006 | 0.353 | 188.82112 | 0 |  | 2.63796 | 2.398145 | 0 |  | 0.0428 | 0.03465587 | 0.00648763 | 0 | -1.852038 | 4.4942 | -1.84555 |  |  | 299 | 300 | -0.249995 | 0 |  | 0.08003 | 0.07923762 | 11.9 |  |  |  | 8152 | 70.4171 | 19.59162 | 69.942 | -0.4751 | 70 | 36.31293 |  | 188.7916 | 209.6157 | 0 |  | 185.55 | 185.866
05.12.2022 14:02:54 | 02:15:54 | 8154 | 179.1898 | 0 |  | 9.42455e-06 |  |  | 62.60991 | -14.65416 | 0 |  | 0.15027 | 0.06059274 | 0 |  | 0.36006 | 0.353 | 188.82112 | 0 |  | 2.63796 | 2.398145 | 0 |  | 0.0428 | 0.03465587 | 0.007568898 | 0 | -1.846708 | 4.49416 | -1.839139 |  |  | 300 | 300 | -0.199995 | 0 |  | 0.08003 | 0.07923762 | 11.9 |  |  |  | 8154 | 70.4171 | 19.59212 | 69.9416 | -0.4755 | 70 | 36.2949 |  | 188.7916 | 209.6157 | 0 |  | 185.55 | 185.866
05.12.2022 14:02:56 | 02:15:56 | 8156 | 179.2032 | 0 |  | 9.42455e-06 |  |  | 62.61247 | -14.65782 | 0 |  | 0.15027 | 0.06059274 | 0 |  | 0.36006 | 0.353 | 188.82112 | 0 |  | 2.63796 | 2.398145 | 0 |  | 0.0428 | 0.03465587 | 0.007568898 | 0 | -1.826268 | 4.49416 | -1.818699 |  |  | 300 | 300 | -0.199995 | 0 |  | 0.08003 | 0.07923762 | 11.9 |  |  |  | 8156 | 70.4171 | 19.59414 | 69.9416 | -0.4755 | 70 | 36.2904 | 178.8178 | 188.7916 | 209.6401 | 0 |  | 185.55 | 185.866
05.12.2022 14:02:58 | 02:15:58 | 8158 | 179.2032 | 0 |  | 1.0397e-05 |  |  | 62.61247 | -14.66147 | 0 |  | 0.15027 | 0.06059274 | 0 |  | 0.36006 | 0.353 | 188.82112 | 0 |  | 2.63796 | 2.398145 | 0 |  | 0.0428 | 0.03465587 | 0.008349877 | 0 | -1.841868 | 4.49414 | -1.833518 |  |  | 300 | 300 | -0.199995 | 0 |  | 0.08003 | 0.07923762 | 11.9 |  |  |  | 8158 | 70.4171 | 19.59212 | 69.9414 | -0.4757 | 70 | 36.23762 |  | 188.7916 | 209.6401 | 0 |  | 185.55 | 185.866
05.12.2022 14:03:00 | 02:16:00 | 8160 | 179.2032 | 0 |  | 8.52697e-06 |  |  | 62.61451 | -14.66514 | 0 |  | 0.15027 | 0.06059274 | 0 |  | 0.36006 | 0.353 | 188.82112 | 0 |  | 2.63796 | 2.398145 | 0 |  | 0.0428 | 0.03465587 | 0.006848048 | 0 | -1.846064 | 4.49418 | -1.839216 |  |  | 300 | 300 | -0.199995 | 0 |  | 0.08003 | 0.07923762 | 11.9 |  |  |  | 8160 | 70.4171 | 19.59111 | 69.9418 | -0.4753 | 70 | 36.20144 |  | 188.7916 | 209.6401 | 0 |  | 185.55 | 185.866
05.12.2022 14:03:02 | 02:16:02 | 8162 | 179.2032 | 0 |  | 8.07819e-06 |  |  | 62.61553 | -14.66882 | 0 |  | 0.15027 | 0.06059274 | 0 |  | 0.36006 | 0.353 | 188.82112 | 0 |  | 2.63796 | 2.398145 | 0 |  | 0.0428 | 0.03465587 | 0.00648763 | 0 | -1.844234 | 4.49416 | -1.837746 |  |  | 300 | 300 | -0.199995 | 0 |  | 0.08003 | 0.07923762 | 11.9 |  |  |  | 8162 | 70.4171 | 19.59162 | 69.9416 | -0.4755 | 70 | 36.13074 |  | 188.7916 | 209.6401 | 0 |  | 185.55 | 185.866
05.12.2022 14:03:04 | 02:16:04 | 8164 | 179.2149 | 0 |  | 5.75945e-06 |  |  | 62.61604 | -14.6725 | 0 |  | 0.15027 | 0.06059274 | 0 |  | 0.36006 | 0.353 | 188.82112 | 0 |  | 2.63796 | 2.398145 | 0 |  | 0.0428 | 0.03465587 | 0.00462544 | 0 | -1.852319 | 4.49414 | -1.847693 |  |  | 300 | 300 | -0.199995 | 0 |  | 0.08003 | 0.07923762 | 11.8 |  |  |  | 8164 | 70.4171 | 19.59162 | 69.9414 | -0.4757 | 70 | 36.09505 | 181.2932 | 188.7916 | 209.6611 | 0 |  | 185.55 | 185.866
05.12.2022 14:03:06 | 02:16:06 | 8166 | 179.2149 | 0 |  | 7.92859e-06 |  |  | 62.61707 | -14.67618 | 0 |  | 0.15027 | 0.06059274 | 0 |  | 0.36006 | 0.353 | 188.82112 | 0 |  | 2.63796 | 2.398145 | 0 |  | 0.0428 | 0.03465587 | 0.006367486 | 0 | -1.837907 | 4.49416 | -1.831539 |  |  | 301 | 300 | -0.249995 | 0 |  | 0.08003 | 0.07923762 | 11.9 |  |  |  | 8166 | 70.4171 | 19.59111 | 69.9416 | -0.4755 | 70 | 36.07547 |  | 188.7916 | 209.6611 | 0 |  | 185.55 | 185.866
05.12.2022 14:03:08 | 02:16:08 | 8168 | 179.2149 | 0 |  | 1.13693e-05 |  |  | 62.61962 | -14.67985 | 0 |  | 0.15027 | 0.06059274 | 0 |  | 0.36006 | 0.353 | 188.82112 | 0 |  | 2.63796 | 2.398145 | 0 |  | 0.0428 | 0.03465587 | 0.009130735 | 0 | -1.847788 | 4.4942 | -1.838657 |  |  | 300 | 300 | -0.299995 | 0 |  | 0.08003 | 0.07923762 | 11.9 |  |  |  | 8168 | 70.4171 | 19.59313 | 69.942 | -0.4751 | 70 | 36.02921 |  | 188.7916 | 209.6611 | 0 |  | 185.55 | 185.866
05.12.2022 14:03:10 | 02:16:10 | 8170 | 179.2149 | 0 |  | 1.36133e-05 |  |  | 62.61911 | -14.68352 | 0 |  | 0.15027 | 0.06059274 | 0 |  | 0.36006 | 0.353 | 188.82112 | 0 |  | 2.63796 | 2.398145 | 0 |  | 0.0428 | 0.03465587 | 0.0109329 | 0 | -1.835822 | 4.4942 | -1.824889 |  |  | 299 | 300 | -0.249995 | 0 |  | 0.08003 | 0.07923762 | 11.9 |  |  |  | 8170 | 70.4171 | 19.59061 | 69.942 | -0.4751 | 70 | 36.02447 |  | 188.7916 | 209.6611 | 0 |  | 185.55 | 185.866
05.12.2022 14:03:12 | 02:16:12 | 8172 | 179.2149 | 0 |  | 1.37629e-05 |  |  | 62.6186 | -14.68717 | 0 |  | 0.15027 | 0.06059274 | 0 |  | 0.36006 | 0.353 | 188.82112 | 0 |  | 2.63796 | 2.398145 | 0 |  | 0.0428 | 0.03465587 | 0.01105305 | 0 | -1.843139 | 4.4942 | -1.832086 |  |  | 301 | 300 | -0.249995 | 0 |  | 0.08003 | 0.07923762 | 11.9 |  |  |  | 8172 | 70.4171 | 19.59162 | 69.942 | -0.4751 | 70 | 36.00846 |  | 188.7916 | 209.6611 | 0 |  | 185.55 | 185.866
05.12.2022 14:03:14 | 02:16:14 | 8174 | 179.2149 | 0 |  | 1.25661e-05 |  |  | 62.61809 | -14.69085 | 0 |  | 0.15027 | 0.06059274 | 0 |  | 0.36006 | 0.353 | 188.82112 | 0 |  | 2.63796 | 2.398145 | 0 |  | 0.0428 | 0.03465587 | 0.01009189 | 0 | -1.853001 | 4.49418 | -1.842909 |  |  | 300 | 300 | -0.299995 | 0 |  | 0.08003 | 0.07923762 | 11.9 |  |  |  | 8174 | 70.4171 | 19.59111 | 69.9418 | -0.4753 | 70 | 36.01368 |  | 188.7916 | 209.6611 | 0 |  | 185.55 | 185.866
05.12.2022 14:03:16 | 02:16:16 | 8176 | 179.2291 | 0 |  | 1.33141e-05 |  |  | 62.61809 | -14.69453 | 0 |  | 0.15027 | 0.06059274 | 0 |  | 0.36006 | 0.353 | 188.82112 | 0 |  | 2.63796 | 2.398145 | 0 |  | 0.0428 | 0.03465587 | 0.01069261 | 0 | -1.846417 | 4.49418 | -1.835725 |  |  | 300 | 300 | -0.299995 | 0 |  | 0.08003 | 0.07923762 | 11.9 |  |  |  | 8176 | 70.4171 | 19.59111 | 69.9418 | -0.4753 | 70 | 36.0323 | 180.8281 | 188.7916 | 209.6869 | 0 |  | 185.55 | 185.866
05.12.2022 14:03:18 | 02:16:18 | 8178 | 179.2291 | 0 |  | 1.37629e-05 |  |  | 62.61707 | -14.6982 | 0 |  | 0.15027 | 0.06059274 | 0 |  | 0.36006 | 0.353 | 188.82112 | 0 |  | 2.63796 | 2.398145 | 0 |  | 0.0428 | 0.03465587 | 0.01105305 | 0 | -1.84721 | 4.49418 | -1.836156 |  |  | 300 | 300 | -0.299995 | 0 |  | 0.08003 | 0.07923762 | 11.8 |  |  |  | 8178 | 70.4171 | 19.59162 | 69.9418 | -0.4753 | 70 | 36.04084 |  | 188.7916 | 209.6869 | 0 |  | 185.55 | 185.866
05.12.2022 14:03:20 | 02:16:20 | 8180 | 179.2291 | 0 |  | 1.19677e-05 |  |  | 62.6186 | -14.70188 | 0 |  | 0.15027 | 0.06059274 | 0 |  | 0.36006 | 0.353 | 188.82112 | 0 |  | 2.63796 | 2.398145 | 0 |  | 0.0428 | 0.03465587 | 0.009611313 | 0 | -1.854451 | 4.49418 | -1.84484 |  |  | 300 | 300 | -0.299995 | 0 |  | 0.08003 | 0.07923762 | 11.9 |  |  |  | 8180 | 70.4171 | 19.59162 | 69.9418 | -0.4753 | 70 | 36.0763 |  | 188.7916 | 209.6869 | 0 |  | 185.55 | 185.866
05.12.2022 14:03:22 | 02:16:22 | 8182 | 179.2456 | 0 |  | 2.01955e-06 |  |  | 62.6186 | -14.70559 | 0 |  | 0.15027 | 0.06059274 | 0 |  | 0.36006 | 0.353 | 188.82112 | 0 |  | 2.63796 | 2.398145 | 0 |  | 0.0428 | 0.03465587 | 0.00162191 | 0 | -1.865044 | 4.4941 | -1.863423 |  |  | 300 | 300 | -0.299995 | 0 |  | 0.08003 | 0.07923762 | 11.9 |  |  |  | 8182 | 70.4171 | 19.59061 | 69.941 | -0.4761 | 70 | 36.24165 | 182.3795 | 188.7916 | 209.7167 | 0 |  | 185.55 | 185.866
05.12.2022 14:03:24 | 02:16:24 | 8184 | 179.2456 | 0 |  | -8.15298e-06 |  |  | 62.61962 | -14.70932 | 0 |  | 0.15027 | 0.06059274 | 0 |  | 0.36006 | 0.353 | 188.82112 | 0 |  | 2.63796 | 2.398145 | 0 |  | 0.0428 | 0.03465587 | -0.006547695 | 0 | -1.859181 | 4.4941 | -1.865728 |  |  | 300 | 300 | -0.299995 | 0 |  | 0.08003 | 0.07923762 | 11.9 |  |  |  | 8184 | 70.4171 | 19.59061 | 69.941 | -0.4761 | 70 | 36.29336 |  | 188.7916 | 209.7167 | 0 |  | 185.55 | 185.866
05.12.2022 14:03:26 | 02:16:26 | 8186 | 179.2456 | 0 |  | -1.87743e-05 |  |  | 62.61911 | -14.71307 | 0 |  | 0.15027 | 0.06059274 | 0 |  | 0.36006 | 0.353 | 188.82112 | 0 |  | 2.63796 | 2.398145 | 0 |  | 0.0428 | 0.03465587 | -0.01507772 | 0 | -1.873384 | 4.49402 | -1.888461 |  |  | 299 | 300 | -0.249995 | 0 |  | 0.08003 | 0.07923762 | 11.9 |  |  |  | 8186 | 70.4171 | 19.59212 | 69.9402 | -0.4769 | 70 | 36.30831 |  | 188.7916 | 209.7167 | 0 |  | 185.55 | 185.866
05.12.2022 14:03:28 | 02:16:28 | 8188 | 179.2456 | 0 |  | -3.56039e-05 |  |  | 62.6186 | -14.71684 | 0 |  | 0.15027 | 0.06059274 | 0 |  | 0.36006 | 0.353 | 188.82112 | 0 |  | 2.63796 | 2.398145 | 0 |  | 0.0428 | 0.03465587 | -0.02859365 | 0 | -1.849362 | 4.49398 | -1.877955 |  |  | 301 | 300 | -0.249995 | 0 |  | 0.08003 | 0.07923762 | 11.9 |  |  |  | 8188 | 70.4171 | 19.59061 | 69.9398 | -0.4773 | 70 | 36.34187 |  | 188.7916 | 209.7167 | 0 |  | 185.55 | 185.866
05.12.2022 14:03:30 | 02:16:30 | 8190 | 179.2456 | 0 |  | -5.01147e-05 |  |  | 62.62013 | -14.72062 | 0 |  | 0.15027 | 0.06059274 | 0 |  | 0.36006 | 0.353 | 188.82112 | 0 |  | 2.63796 | 2.398145 | 0 |  | 0.0428 | 0.03465587 | -0.04024734 | 0 | -1.868459 | 4.49398 | -1.908706 |  |  | 300 | 300 | -0.299995 | 0 |  | 0.08003 | 0.07923762 | 11.9 |  |  |  | 8190 | 70.4171 | 19.59061 | 69.9398 | -0.4773 | 70 | 36.36014 |  | 188.7916 | 209.7167 | 0 |  | 185.55 | 185.866
05.12.2022 14:03:32 | 02:16:32 | 8192 | 179.2456 | 0 |  | -6.64206e-05 |  |  | 62.62013 | -14.72446 | 0 |  | 0.15027 | 0.06059274 | 0 |  | 0.36006 | 0.353 | 188.82112 | 0 |  | 2.63796 | 2.398145 | 0 |  | 0.0428 | 0.03465587 | -0.05334268 | 0 | -1.873126 | 4.49396 | -1.926468 |  |  | 300 | 300 | -0.299995 | 0 |  | 0.08003 | 0.07923762 | 11.9 |  |  |  | 8192 | 70.4171 | 19.59061 | 69.9396 | -0.4775 | 70 | 36.3446 |  | 188.7916 | 209.7167 | 0 |  | 185.55 | 185.866
05.12.2022 14:03:34 | 02:16:34 | 8194 | 179.2456 | 0 |  | -7.46484e-05 |  |  | 62.62105 | -14.72831 | 0 |  | 0.15027 | 0.06059274 | 0 |  | 0.36006 | 0.353 | 188.82112 | 0 |  | 2.63796 | 2.398145 | 0 |  | 0.0428 | 0.03465587 | -0.05995046 | 0 | -1.86197 | 4.49398 | -1.921921 |  |  | 300 | 300 | -0.299995 | 0 |  | 0.08003 | 0.07923762 | 11.9 |  |  |  | 8194 | 70.4171 | 19.59111 | 69.9398 | -0.4773 | 70 | 36.36536 |  | 188.7916 | 209.7167 | 0 |  | 185.55 | 185.866
05.12.2022 14:03:36 | 02:16:36 | 8196 | 179.2456 | 0 |  | -8.22778e-05 |  |  | 62.62268 | -14.73215 | 0 |  | 0.15027 | 0.06059274 | 0 |  | 0.36006 | 0.353 | 188.82112 | 0 |  | 2.63796 | 2.398145 | 0 |  | 0.0428 | 0.03465587 | -0.06607767 | 0 | -1.857872 | 4.49398 | -1.92395 |  |  | 299 | 300 | -0.249995 | 0 |  | 0.08003 | 0.07923762 | 11.9 |  |  |  | 8196 | 70.4171 | 19.59111 | 69.9398 | -0.4773 | 70 | 36.35397 |  | 188.7916 | 209.7167 | 0 |  | 185.55 | 185.866
05.12.2022 14:03:38 | 02:16:38 | 8198 | 179.2456 | 0 |  | -9.20016e-05 |  |  | 62.62422 | -14.73601 | 0 |  | 0.15027 | 0.06059274 | 0 |  | 0.36006 | 0.353 | 188.82112 | 0 |  | 2.63796 | 2.398145 | 0 |  | 0.0428 | 0.03465587 | -0.07388689 | 0 | -1.862657 | 4.49396 | -1.936544 |  |  | 301 | 300 | -0.249995 | 0 |  | 0.08003 | 0.07923762 | 11.9 |  |  |  | 8198 | 70.4171 | 19.59162 | 69.9396 | -0.4775 | 70 | 36.3631 |  | 188.7916 | 209.7167 | 0 |  | 185.55 | 185.866
05.12.2022 14:03:40 | 02:16:40 | 8200 | 179.2569 | 0 |  | -9.36471e-05 |  |  | 62.62473 | -14.73989 | 0 |  | 0.15027 | 0.06059274 | 0 |  | 0.36006 | 0.353 | 188.82112 | 0 |  | 2.63796 | 2.398145 | 0 |  | 0.0428 | 0.03465587 | -0.0752084 | 0 | -1.861459 | 4.494 | -1.936667 |  |  | 300 | 300 | -0.299995 | 0 |  | 0.08003 | 0.07923762 | 11.9 |  |  |  | 8200 | 70.4171 | 19.59162 | 69.94 | -0.4771 | 70 | 36.36251 | 181.6988 | 188.7916 | 209.7373 | 0 |  | 185.55 | 185.866
05.12.2022 14:03:42 | 02:16:42 | 8202 | 179.2701 | 0 |  | -9.02064e-05 |  |  | 62.62626 | -14.74375 | 0 |  | 0.15027 | 0.06059274 | 0 |  | 0.36006 | 0.353 | 188.82112 | 0 |  | 2.63796 | 2.398145 | 0 |  | 0.0428 | 0.03465587 | -0.07244516 | 0 | -1.857542 | 4.49398 | -1.929987 |  |  | 299 | 300 | -0.249995 | 0 |  | 0.08003 | 0.07923762 | 11.9 |  |  |  | 8202 | 70.4171 | 19.59111 | 69.9398 | -0.4773 | 70 | 36.34602 | 181.2397 | 188.7916 | 209.7611 | 0 |  | 185.55 | 185.866
05.12.2022 14:03:44 | 02:16:44 | 8204 | 179.2701 | 0 |  | -8.22778e-05 |  |  | 62.62881 | -14.7476 | 0 |  | 0.15027 | 0.06059274 | 0 |  | 0.36006 | 0.353 | 188.82112 | 0 |  | 2.63796 | 2.398145 | 0 |  | 0.0428 | 0.03465587 | -0.06607767 | 0 | -1.855382 | 4.494 | -1.92146 |  |  | 301 | 300 | -0.249995 | 0 |  | 0.08003 | 0.07923762 | 11.9 |  |  |  | 8204 | 70.4171 | 19.59162 | 69.94 | -0.4771 | 70 | 36.35397 |  | 188.7916 | 209.7611 | 0 |  | 185.55 | 185.866
05.12.2022 14:03:46 | 02:16:46 | 8206 | 179.2701 | 0 |  | -7.59948e-05 |  |  | 62.6283 | -14.75144 | 0 |  | 0.15027 | 0.06059274 | 0 |  | 0.36006 | 0.353 | 188.82112 | 0 |  | 2.63796 | 2.398145 | 0 |  | 0.0428 | 0.03465587 | -0.06103176 | 0 | -1.852059 | 4.49396 | -1.913091 |  |  | 300 | 300 | -0.299995 | 0 |  | 0.08003 | 0.07923762 | 11.9 |  |  |  | 8206 | 70.4171 | 19.59162 | 69.9396 | -0.4775 | 70 | 36.35622 |  | 188.7916 | 209.7611 | 0 |  | 185.55 | 185.866
05.12.2022 14:03:48 | 02:16:48 | 8208 | 179.2701 | 0 |  | -6.67198e-05 |  |  | 62.62933 | -14.75525 | 0 |  | 0.15027 | 0.06059274 | 0 |  | 0.36006 | 0.353 | 188.82112 | 0 |  | 2.63796 | 2.398145 | 0 |  | 0.0428 | 0.03465587 | -0.05358297 | 0 | -1.843053 | 4.49398 | -1.896636 |  |  | 299 | 300 | -0.249995 | 0 |  | 0.08003 | 0.07923762 | 11.9 |  |  |  | 8208 | 70.4171 | 19.59061 | 69.9398 | -0.4773 | 70 | 36.35231 |  | 188.7916 | 209.7611 | 0 |  | 185.55 | 185.866
05.12.2022 14:03:50 | 02:16:50 | 8210 | 179.2845 | 0 |  | -5.50514e-05 |  |  | 62.62728 | -14.75903 | 0 |  | 0.15027 | 0.06059274 | 0 |  | 0.36006 | 0.353 | 188.82112 | 0 |  | 2.63796 | 2.398145 | 0 |  | 0.0428 | 0.03465587 | -0.04421202 | 0 | -1.836863 | 4.49398 | -1.881075 |  |  | 301 | 300 | -0.249995 | 0 |  | 0.08003 | 0.07923762 | 11.8 |  |  |  | 8210 | 70.4171 | 19.59111 | 69.9398 | -0.4773 | 70 | 36.35931 | 179.2076 | 188.7916 | 209.7873 | 0 |  | 185.55 | 185.866
05.12.2022 14:03:52 | 02:16:52 | 8212 | 179.3048 | 0 |  | -4.49536e-05 |  |  | 62.62933 | -14.76278 | 0 |  | 0.15027 | 0.06059274 | 0 |  | 0.36006 | 0.353 | 188.82112 | 0 |  | 2.63796 | 2.398145 | 0 |  | 0.0428 | 0.03465587 | -0.03610244 | 0 | -1.836873 | 4.49394 | -1.872976 |  |  | 299 | 300 | -0.249995 | 0 |  | 0.08003 | 0.07923762 | 11.9 |  |  |  | 8212 | 70.4171 | 19.59212 | 69.9394 | -0.4777 | 70 | 36.32088 | 179.0631 | 188.7916 | 209.824 | 0 |  | 185.55 | 185.866
05.12.2022 14:03:54 | 02:16:54 | 8214 | 179.3155 | 0 |  | -2.99192e-05 |  |  | 62.6283 | -14.76651 | 0 |  | 0.15027 | 0.06059274 | 0 |  | 0.36006 | 0.353 | 188.82112 | 0 |  | 2.63796 | 2.398145 | 0 |  | 0.0428 | 0.03465587 | -0.02402824 | 0 | -1.833519 | 4.49396 | -1.857548 |  |  | 301 | 300 | -0.249995 | 0 |  | 0.08003 | 0.07923762 | 11.9 |  |  |  | 8214 | 70.4171 | 19.59212 | 69.9396 | -0.4775 | 70 | 36.31684 | 178.788 | 188.7916 | 209.8433 | 0 |  | 185.55 | 185.866
05.12.2022 14:03:56 | 02:16:56 | 8216 | 179.3155 | 0 |  | -1.86995e-05 |  |  | 62.62984 | -14.77021 | 0 |  | 0.15027 | 0.06059274 | 0 |  | 0.36006 | 0.353 | 188.82112 | 0 |  | 2.63796 | 2.398145 | 0 |  | 0.0428 | 0.03465587 | -0.01501765 | 0 | -1.823702 | 4.49398 | -1.838719 |  |  | 300 | 300 | -0.299995 | 0 |  | 0.08003 | 0.07923762 | 11.9 |  |  |  | 8216 | 70.4171 | 19.59212 | 69.9398 | -0.4773 | 70 | 36.27581 |  | 188.7916 | 209.8433 | 0 |  | 185.55 | 185.866
05.12.2022 14:03:58 | 02:16:58 | 8218 | 179.3246 | 0 |  | -4.78707e-06 |  |  | 62.63188 | -14.77387 | 0 |  | 0.15027 | 0.06059274 | 0 |  | 0.36006 | 0.353 | 188.82112 | 0 |  | 2.63796 | 2.398145 | 0 |  | 0.0428 | 0.03465587 | -0.003844517 | 0 | -1.815598 | 4.494 | -1.819442 |  |  | 300 | 300 | -0.299995 | 0 |  | 0.08003 | 0.07923762 | 11.9 |  |  |  | 8218 | 70.4171 | 19.59212 | 69.94 | -0.4771 | 70 | 36.23927 | 177.1554 | 188.7916 | 209.8598 | 0 |  | 185.55 | 185.866
05.12.2022 14:04:00 | 02:17:00 | 8220 | 179.3246 | 0 |  | -4.48788e-07 |  |  | 62.63188 | -14.77751 | 0 |  | 0.15027 | 0.06059274 | 0 |  | 0.36006 | 0.353 | 188.82112 | 0 |  | 2.63796 | 2.398145 | 0 |  | 0.0428 | 0.03465587 | -0.0003604236 | 0 | -1.826544 | 4.49398 | -1.826904 |  |  | 299 | 300 | -0.249995 | 0 |  | 0.08003 | 0.07923762 | 11.9 |  |  |  | 8220 | 70.4171 | 19.59263 | 69.9398 | -0.4773 | 70 | 36.20796 |  | 188.7916 | 209.8598 | 0 |  | 185.55 | 185.866
05.12.2022 14:04:02 | 02:17:02 | 8222 | 179.3246 | 0 |  | 1.49596e-07 |  |  | 62.62984 | -14.78118 | 0 |  | 0.15027 | 0.06059274 | 0 |  | 0.36006 | 0.353 | 188.82112 | 0 |  | 2.63796 | 2.398145 | 0 |  | 0.0428 | 0.03465587 | 0.0001201412 | 0 | -1.842256 | 4.49398 | -1.842135 |  |  | 301 | 300 | -0.249995 | 0 |  | 0.08003 | 0.07923762 | 11.9 |  |  |  | 8222 | 70.4171 | 19.59212 | 69.9398 | -0.4773 | 70 | 36.15565 |  | 188.7916 | 209.8598 | 0 |  | 185.55 | 185.866
05.12.2022 14:04:04 | 02:17:04 | 8224 | 179.3246 | 0 |  | 5.75945e-06 |  |  | 62.63188 | -14.78487 | 0 |  | 0.15027 | 0.06059274 | 0 |  | 0.36006 | 0.353 | 188.82112 | 0 |  | 2.63796 | 2.398145 | 0 |  | 0.0428 | 0.03465587 | 0.00462544 | 0 | -1.846457 | 4.49402 | -1.841831 |  |  | 300 | 300 | -0.299995 | 0 |  | 0.08003 | 0.07923762 | 11.9 |  |  |  | 8224 | 70.4171 | 19.59313 | 69.9402 | -0.4769 | 70 | 36.14249 |  | 188.7916 | 209.8598 | 0 |  | 185.55 | 185.866
05.12.2022 14:04:06 | 02:17:06 | 8226 | 179.3246 | 0 |  | 3.14152e-06 |  |  | 62.63188 | -14.78857 | 0 |  | 0.15027 | 0.06059274 | 0 |  | 0.36006 | 0.353 | 188.82112 | 0 |  | 2.63796 | 2.398145 | 0 |  | 0.0428 | 0.03465587 | 0.002522969 | 0 | -1.864328 | 4.49398 | -1.861805 |  |  | 299 | 300 | -0.249995 | 0 |  | 0.08003 | 0.07923762 | 11.8 |  |  |  | 8226 | 70.4171 | 19.59212 | 69.9398 | -0.4773 | 70 | 36.10892 |  | 188.7916 | 209.8598 | 0 |  | 185.55 | 185.866
05.12.2022 14:04:08 | 02:17:08 | 8228 | 179.3246 | 0 |  | 5.38546e-06 |  |  | 62.62984 | -14.79228 | 0 |  | 0.15027 | 0.06059274 | 0 |  | 0.36006 | 0.353 | 188.82112 | 0 |  | 2.63796 | 2.398145 | 0 |  | 0.0428 | 0.03465587 | 0.004325087 | 0 | -1.858514 | 4.494 | -1.854189 |  |  | 301 | 300 | -0.249995 | 0 |  | 0.08003 | 0.07923762 | 11.9 |  |  |  | 8228 | 70.4074 | 19.59313 | 69.94 | -0.4674 | 70 | 36.11046 |  | 188.7916 | 209.8598 | 0 |  | 185.55 | 185.866
05.12.2022 14:04:10 | 02:17:10 | 8230 | 179.3367 | 0 |  | 5.68465e-06 |  |  | 62.63086 | -14.79601 | 0 |  | 0.15027 | 0.06059274 | 0 |  | 0.36006 | 0.353 | 188.82112 | 0 |  | 2.63796 | 2.398145 | 0 |  | 0.0428 | 0.03465587 | 0.004565368 | 0 | -1.872257 | 4.49398 | -1.867692 |  |  | 300 | 300 | -0.299995 | 0 |  | 0.08003 | 0.07923762 | 11.9 |  |  |  | 8230 | 70.4074 | 19.59313 | 69.9398 | -0.4676 | 70 | 36.09493 | 185.7594 | 188.7916 | 209.8817 | 0 |  | 185.55 | 185.866
05.12.2022 14:04:12 | 02:17:12 | 8232 | 179.3367 | 0 |  | 4.48788e-06 |  |  | 62.63035 | -14.79975 | 0 |  | 0.15027 | 0.06059274 | 0 |  | 0.36006 | 0.353 | 188.82112 | 0 |  | 2.63796 | 2.398145 | 0 |  | 0.0428 | 0.03465587 | 0.003604236 | 0 | -1.874114 | 4.494 | -1.87051 |  |  | 300 | 300 | -0.299995 | 0 |  | 0.08003 | 0.07923762 | 11.9 |  |  |  | 8232 | 70.4171 | 19.59313 | 69.94 | -0.4771 | 70 | 36.07986 |  | 188.7916 | 209.8817 | 0 |  | 185.55 | 185.866
05.12.2022 14:04:14 | 02:17:14 | 8234 | 179.3367 | 0 |  | 8.45218e-06 |  |  | 62.63239 | -14.80347 | 0 |  | 0.15027 | 0.06059274 | 0 |  | 0.36006 | 0.353 | 188.82112 | 0 |  | 2.63796 | 2.398145 | 0 |  | 0.0428 | 0.03465587 | 0.006787983 | 0 | -1.859792 | 4.494 | -1.853004 |  |  | 300 | 300 | -0.299995 | 0 |  | 0.08003 | 0.07923762 | 11.9 |  |  |  | 8234 | 70.4171 | 19.59414 | 69.94 | -0.4771 | 70 | 36.0903 |  | 188.7916 | 209.8817 | 0 |  | 185.55 | 185.866
05.12.2022 14:04:16 | 02:17:16 | 8236 | 179.3367 | 0 |  | 1.09953e-05 |  |  | 62.63086 | -14.80716 | 0 |  | 0.15027 | 0.06059274 | 0 |  | 0.36006 | 0.353 | 188.82112 | 0 |  | 2.63796 | 2.398145 | 0 |  | 0.0428 | 0.03465587 | 0.008830374 | 0 | -1.848152 | 4.49402 | -1.839321 |  |  | 300 | 300 | -0.299995 | 0 |  | 0.08003 | 0.07923762 | 11.9 |  |  |  | 8236 | 70.4268 | 19.59464 | 69.9402 | -0.4866 | 70 | 36.07227 |  | 188.7916 | 209.8817 | 0 |  | 185.55 | 185.866
05.12.2022 14:04:18 | 02:17:18 | 8238 | 179.3367 | 0 |  | 1.4436e-05 |  |  | 62.63086 | -14.81083 | 0 |  | 0.15027 | 0.06059274 | 0 |  | 0.36006 | 0.353 | 188.82112 | 0 |  | 2.63796 | 2.398145 | 0 |  | 0.0428 | 0.03465587 | 0.01159362 | 0 | -1.837899 | 4.494 | -1.826305 |  |  | 300 | 300 | -0.299995 | 0 |  | 0.08003 | 0.07923762 | 11.9 |  |  |  | 8238 | 70.4268 | 19.59364 | 69.94 | -0.4868 | 70 | 36.08852 |  | 188.7916 | 209.8817 | 0 |  | 185.55 | 185.866
05.12.2022 14:04:20 | 02:17:20 | 8240 | 179.3367 | 0 |  | 1.06214e-05 |  |  | 62.62933 | -14.81449 | 0 |  | 0.15027 | 0.06059274 | 0 |  | 0.36006 | 0.353 | 188.82112 | 0 |  | 2.63796 | 2.398145 | 0 |  | 0.0428 | 0.03465587 | 0.008530094 | 0 | -1.848357 | 4.49398 | -1.839827 |  |  | 300 | 300 | -0.299995 | 0 |  | 0.08003 | 0.07923762 | 11.9 |  |  |  | 8240 | 70.4268 | 19.59414 | 69.9398 | -0.487 | 70 | 36.08449 |  | 188.7916 | 209.8817 | 0 |  | 185.55 | 185.866
05.12.2022 14:04:22 | 02:17:22 | 8242 | 179.3367 | 0 |  | 1.39873e-05 |  |  | 62.63086 | -14.81817 | 0 |  | 0.15027 | 0.06059274 | 0 |  | 0.36006 | 0.353 | 188.82112 | 0 |  | 2.63796 | 2.398145 | 0 |  | 0.0428 | 0.03465587 | 0.01123326 | 0 | -1.849654 | 4.49402 | -1.838421 |  |  | 299 | 300 | -0.249995 | 0 |  | 0.08003 | 0.07923762 | 11.9 |  |  |  | 8242 | 70.4171 | 19.59565 | 69.9402 | -0.4769 | 70 | 36.08982 |  | 188.7916 | 209.8817 | 0 |  | 185.55 | 185.866
05.12.2022 14:04:24 | 02:17:24 | 8244 | 179.3367 | 0 |  | 1.54832e-05 |  |  | 62.62984 | -14.82187 | 0 |  | 0.15027 | 0.06059274 | 0 |  | 0.36006 | 0.353 | 188.82112 | 0 |  | 2.63796 | 2.398145 | 0 |  | 0.0428 | 0.03465587 | 0.01243463 | 0 | -1.872893 | 4.49402 | -1.860458 |  |  | 301 | 300 | -0.249995 | 0 |  | 0.08003 | 0.07923762 | 11.9 |  |  |  | 8244 | 70.4171 | 19.59616 | 69.9402 | -0.4769 | 70 | 36.10181 |  | 188.7916 | 209.8817 | 0 |  | 185.55 | 185.866
05.12.2022 14:04:26 | 02:17:26 | 8246 | 179.3367 | 0 |  | 1.23417e-05 |  |  | 62.63035 | -14.82559 | 0 |  | 0.15027 | 0.06059274 | 0 |  | 0.36006 | 0.353 | 188.82112 | 0 |  | 2.63796 | 2.398145 | 0 |  | 0.0428 | 0.03465587 | 0.009911674 | 0 | -1.874604 | 4.49402 | -1.864692 |  |  | 300 | 300 | -0.299995 | 0 |  | 0.08003 | 0.07923762 | 11.8 |  |  |  | 8246 | 70.4171 | 19.59515 | 69.9402 | -0.4769 | 70 | 36.09706 |  | 188.7916 | 209.8817 | 0 |  | 185.55 | 185.866
05.12.2022 14:04:28 | 02:17:28 | 8248 | 179.3367 | 0 |  | 1.06962e-05 |  |  | 62.63086 | -14.82932 | 0 |  | 0.15027 | 0.06059274 | 0 |  | 0.36006 | 0.353 | 188.82112 | 0 |  | 2.63796 | 2.398145 | 0 |  | 0.0428 | 0.03465587 | 0.008590166 | 0 | -1.872931 | 4.49402 | -1.864341 |  |  | 300 | 300 | -0.299995 | 0 |  | 0.08003 | 0.07923762 | 11.9 |  |  |  | 8248 | 70.4171 | 19.59616 | 69.9402 | -0.4769 | 70 | 36.11782 |  | 188.7916 | 209.8817 | 0 |  | 185.55 | 185.866
05.12.2022 14:04:30 | 02:17:30 | 8250 | 179.3487 | 0 |  | 5.83425e-06 |  |  | 62.63035 | -14.83305 | 0 |  | 0.15027 | 0.06059274 | 0 |  | 0.36006 | 0.353 | 188.82112 | 0 |  | 2.63796 | 2.398145 | 0 |  | 0.0428 | 0.03465587 | 0.004685512 | 0 | -1.862056 | 4.49398 | -1.85737 |  |  | 299 | 300 | -0.249995 | 0 |  | 0.08003 | 0.07923762 | 11.9 |  |  |  | 8250 | 70.4171 | 19.59565 | 69.9398 | -0.4773 | 70 | 36.09528 | 181.6005 | 188.7916 | 209.9035 | 0 |  | 185.55 | 185.866
05.12.2022 14:04:32 | 02:17:32 | 8252 | 179.3487 | 0 |  | 6.43263e-06 |  |  | 62.63035 | -14.83676 | 0 |  | 0.15027 | 0.06059274 | 0 |  | 0.36006 | 0.353 | 188.82112 | 0 |  | 2.63796 | 2.398145 | 0 |  | 0.0428 | 0.03465587 | 0.005166074 | 0 | -1.862124 | 4.494 | -1.856958 |  |  | 300 | 300 | -0.199995 | 0 |  | 0.08003 | 0.07923762 | 11.9 |  |  |  | 8252 | 70.4171 | 19.59616 | 69.94 | -0.4771 | 70 | 36.09837 |  | 188.7916 | 209.9035 | 0 |  | 185.55 | 185.866
05.12.2022 14:04:34 | 02:17:34 | 8254 | 179.3487 | 0 |  | 2.09435e-06 |  |  | 62.63137 | -14.84049 | 0 |  | 0.15027 | 0.06059274 | 0 |  | 0.36006 | 0.353 | 188.82112 | 0 |  | 2.63796 | 2.398145 | 0 |  | 0.0428 | 0.03465587 | 0.001681982 | 0 | -1.86989 | 4.49398 | -1.868208 |  |  | 300 | 300 | -0.199995 | 0 |  | 0.08003 | 0.07923762 | 11.9 |  |  |  | 8254 | 70.4171 | 19.59666 | 69.9398 | -0.4773 | 70 | 36.02412 |  | 188.7916 | 209.9035 | 0 |  | 185.55 | 185.866
05.12.2022 14:04:36 | 02:17:36 | 8256 | 179.3487 | 0 |  | -2.54314e-06 |  |  | 62.63239 | -14.84422 | 0 |  | 0.15027 | 0.06059274 | 0 |  | 0.36006 | 0.353 | 188.82112 | 0 |  | 2.63796 | 2.398145 | 0 |  | 0.0428 | 0.03465587 | -0.002042407 | 0 | -1.860914 | 4.49398 | -1.862956 |  |  | 300 | 300 | -0.199995 | 0 |  | 0.08003 | 0.07923762 | 11.9 |  |  |  | 8256 | 70.4171 | 19.59616 | 69.9398 | -0.4773 | 70 | 36.02637 |  | 188.7916 | 209.9035 | 0 |  | 185.55 | 185.866
05.12.2022 14:04:38 | 02:17:38 | 8258 | 179.3648 | 0 |  | -1.79516e-06 |  |  | 62.63086 | -14.84794 | 0 |  | 0.15027 | 0.06059274 | 0 |  | 0.36006 | 0.353 | 188.82112 | 0 |  | 2.63796 | 2.398145 | 0 |  | 0.0428 | 0.03465587 | -0.001441701 | 0 | -1.864087 | 4.49398 | -1.865528 |  |  | 300 | 300 | -0.199995 | 0 |  | 0.08003 | 0.07923762 | 11.9 |  |  |  | 8258 | 70.4171 | 19.59717 | 69.9398 | -0.4773 | 70 | 36.03171 | 181.7822 | 188.7916 | 209.9326 | 0 |  | 185.55 | 185.866
05.12.2022 14:04:40 | 02:17:40 | 8260 | 179.3794 | 0 |  | -3.36591e-06 |  |  | 62.62933 | -14.85168 | 0 |  | 0.15027 | 0.06059274 | 0 |  | 0.36006 | 0.353 | 188.82112 | 0 |  | 2.63796 | 2.398145 | 0 |  | 0.0428 | 0.03465587 | -0.002703177 | 0 | -1.865373 | 4.494 | -1.868077 |  |  | 300 | 300 | -0.199995 | 0 |  | 0.08003 | 0.07923762 | 11.9 |  |  |  | 8260 | 70.4171 | 19.59817 | 69.94 | -0.4771 | 70 | 36.02032 | 181.9566 | 188.7916 | 209.959 | 0 |  | 185.55 | 185.866
05.12.2022 14:04:42 | 02:17:42 | 8262 | 179.389 | 0 |  | -8.22778e-07 |  |  | 62.6283 | -14.8554 | 0 |  | 0.15027 | 0.06059274 | 0 |  | 0.36006 | 0.353 | 188.82112 | 0 |  | 2.63796 | 2.398145 | 0 |  | 0.0428 | 0.03465587 | -0.0006607767 | 0 | -1.85111 | 4.49402 | -1.851771 |  |  | 301 | 300 | -0.249995 | 0 |  | 0.08003 | 0.07923762 | 11.9 |  |  |  | 8262 | 70.4171 | 19.59918 | 69.9402 | -0.4769 | 70 | 36.0374 | 180.6188 | 188.7916 | 209.9764 | 0 |  | 185.55 | 185.866
05.12.2022 14:04:44 | 02:17:44 | 8264 | 179.389 | 0 |  | -2.99192e-06 |  |  | 62.62881 | -14.85911 | 0 |  | 0.15027 | 0.06059274 | 0 |  | 0.36006 | 0.353 | 188.82112 | 0 |  | 2.63796 | 2.398145 | 0 |  | 0.0428 | 0.03465587 | -0.002402824 | 0 | -1.853574 | 4.494 | -1.855977 |  |  | 300 | 300 | -0.299995 | 0 |  | 0.08003 | 0.07923762 | 11.9 |  |  |  | 8264 | 70.4171 | 19.60019 | 69.94 | -0.4771 | 70 | 36.02495 |  | 188.7916 | 209.9764 | 0 |  | 185.55 | 185.866
05.12.2022 14:04:46 | 02:17:46 | 8266 | 179.389 | 0 |  | -3.7399e-06 |  |  | 62.6283 | -14.86282 | 0 |  | 0.15027 | 0.06059274 | 0 |  | 0.36006 | 0.353 | 188.82112 | 0 |  | 2.63796 | 2.398145 | 0 |  | 0.0428 | 0.03465587 | -0.00300353 | 0 | -1.857892 | 4.494 | -1.860895 |  |  | 300 | 300 | -0.299995 | 0 |  | 0.08003 | 0.07923762 | 11.9 |  |  |  | 8266 | 70.4171 | 19.60069 | 69.94 | -0.4771 | 70 | 36.03005 |  | 188.7916 | 209.9764 | 0 |  | 185.55 | 185.866
05.12.2022 14:04:48 | 02:17:48 | 8268 | 179.4043 | 0 |  | -8.07819e-06 |  |  | 62.62779 | -14.86654 | 0 |  | 0.15027 | 0.06059274 | 0 |  | 0.36006 | 0.353 | 188.82112 | 0 |  | 2.63796 | 2.398145 | 0 |  | 0.0428 | 0.03465587 | -0.00648763 | 0 | -1.850484 | 4.49396 | -1.856972 |  |  | 300 | 300 | -0.299995 | 0 |  | 0.08003 | 0.07923762 | 11.9 |  |  |  | 8268 | 70.4171 | 19.60019 | 69.9396 | -0.4775 | 70 | 36.02412 | 180.3529 | 188.7916 | 210.0041 | 0 |  | 185.55 | 185.866
05.12.2022 14:04:50 | 02:17:50 | 8270 | 179.4163 | 0 |  | -5.53505e-06 |  |  | 62.63188 | -14.87024 | 0 |  | 0.15027 | 0.06059274 | 0 |  | 0.36006 | 0.353 | 188.82112 | 0 |  | 2.63796 | 2.398145 | 0 |  | 0.0428 | 0.03465587 | -0.004445223 | 0 | -1.835035 | 4.494 | -1.839481 |  |  | 300 | 300 | -0.299995 | 0 |  | 0.08003 | 0.07923762 | 11.9 |  |  |  | 8270 | 70.4171 | 19.59918 | 69.94 | -0.4771 | 70 | 36.01771 | 178.9605 | 188.7916 | 210.0257 | 0 |  | 185.55 | 185.866
05.12.2022 14:04:52 | 02:17:52 | 8272 | 179.4163 | 0 |  | -7.03101e-06 |  |  | 62.62933 | -14.87392 | 0 |  | 0.15027 | 0.06059274 | 0 |  | 0.36006 | 0.353 | 188.82112 | 0 |  | 2.63796 | 2.398145 | 0 |  | 0.0428 | 0.03465587 | -0.005646635 | 0 | -1.839536 | 4.49398 | -1.845183 |  |  | 300 | 300 | -0.299995 | 0 |  | 0.08003 | 0.07923762 | 11.9 |  |  |  | 8272 | 70.4171 | 19.6012 | 69.9398 | -0.4773 | 70 | 36.0323 |  | 188.7916 | 210.0257 | 0 |  | 185.55 | 185.866
05.12.2022 14:04:54 | 02:17:54 | 8274 | 179.4163 | 0 |  | -1.25661e-05 |  |  | 62.62881 | -14.87763 | 0 |  | 0.15027 | 0.06059274 | 0 |  | 0.36006 | 0.353 | 188.82112 | 0 |  | 2.63796 | 2.398145 | 0 |  | 0.0428 | 0.03465587 | -0.01009189 | 0 | -1.847998 | 4.49396 | -1.85809 |  |  | 300 | 300 | -0.299995 | 0 |  | 0.08003 | 0.07923762 | 11.9 |  |  |  | 8274 | 70.4268 | 19.6017 | 69.9396 | -0.4872 | 70 | 36.02637 |  | 188.7916 | 210.0257 | 0 |  | 185.55 | 185.866
05.12.2022 14:04:56 | 02:17:56 | 8276 | 179.4282 | 0 |  | -8.97576e-06 |  |  | 62.62728 | -14.88134 | 0 |  | 0.15027 | 0.06059274 | 0 |  | 0.36006 | 0.353 | 188.82112 | 0 |  | 2.63796 | 2.398145 | 0 |  | 0.0428 | 0.03465587 | -0.007208473 | 0 | -1.852389 | 4.494 | -1.859597 |  |  | 300 | 300 | -0.299995 | 0 |  | 0.08003 | 0.07923762 | 11.9 |  |  |  | 8276 | 70.4268 | 19.60069 | 69.94 | -0.4868 | 70 | 36.04428 | 177.6261 | 188.7916 | 210.0473 | 0 |  | 185.55 | 185.866
05.12.2022 14:04:58 | 02:17:58 | 8278 | 179.4282 | 0 |  | -3.6651e-06 |  |  | 62.62626 | -14.88507 | 0 |  | 0.15027 | 0.06059274 | 0 |  | 0.36006 | 0.353 | 188.82112 | 0 |  | 2.63796 | 2.398145 | 0 |  | 0.0428 | 0.03465587 | -0.002943458 | 0 | -1.862806 | 4.49402 | -1.86575 |  |  | 300 | 300 | -0.299995 | 0 |  | 0.08003 | 0.07923762 | 11.9 |  |  |  | 8278 | 70.4268 | 19.60221 | 69.9402 | -0.4866 | 70 | 36.04582 |  | 188.7916 | 210.0473 | 0 |  | 185.55 | 185.866
05.12.2022 14:05:00 | 02:18:00 | 8280 | 179.4282 | 0 |  | -1.49596e-07 |  |  | 62.62677 | -14.88877 | 0 |  | 0.15027 | 0.06059274 | 0 |  | 0.36006 | 0.353 | 188.82112 | 0 |  | 2.63796 | 2.398145 | 0 |  | 0.0428 | 0.03465587 | -0.0001201412 | 0 | -1.837819 | 4.494 | -1.83794 |  |  | 299 | 300 | -0.249995 | 0 |  | 0.08003 | 0.07923762 | 11.9 |  |  |  | 8280 | 70.4268 | 19.60221 | 69.94 | -0.4868 | 70 | 36.01071 |  | 188.7916 | 210.0473 | 0 |  | 185.55 | 185.866
05.12.2022 14:05:02 | 02:18:02 | 8282 | 179.4282 | 0 |  | 3.14152e-06 |  |  | 62.62677 | -14.89246 | 0 |  | 0.15027 | 0.06059274 | 0 |  | 0.36006 | 0.353 | 188.82112 | 0 |  | 2.63796 | 2.398145 | 0 |  | 0.0428 | 0.03465587 | 0.002522969 | 0 | -1.855313 | 4.494 | -1.85279 |  |  | 301 | 300 | -0.249995 | 0 |  | 0.08003 | 0.07923762 | 11.9 |  |  |  | 8282 | 70.4268 | 19.60271 | 69.94 | -0.4868 | 70 | 36.03194 |  | 188.7916 | 210.0473 | 0 |  | 185.55 | 185.866
05.12.2022 14:05:04 | 02:18:04 | 8284 | 179.4282 | 0 |  | 2.99192e-06 |  |  | 62.62524 | -14.89617 | 0 |  | 0.15027 | 0.06059274 | 0 |  | 0.36006 | 0.353 | 188.82112 | 0 |  | 2.63796 | 2.398145 | 0 |  | 0.0428 | 0.03465587 | 0.002402824 | 0 | -1.859331 | 4.494 | -1.856929 |  |  | 300 | 300 | -0.299995 | 0 |  | 0.08003 | 0.07923762 | 11.9 |  |  |  | 8284 | 70.4268 | 19.60271 | 69.94 | -0.4868 | 70 | 36.03491 |  | 188.7916 | 210.0473 | 0 |  | 185.55 | 185.866
05.12.2022 14:05:06 | 02:18:06 | 8286 | 179.4282 | 0 |  | 4.03909e-06 |  |  | 62.62371 | -14.89988 | 0 |  | 0.15027 | 0.06059274 | 0 |  | 0.36006 | 0.353 | 188.82112 | 0 |  | 2.63796 | 2.398145 | 0 |  | 0.0428 | 0.03465587 | 0.003243811 | 0 | -1.855447 | 4.494 | -1.852203 |  |  | 300 | 300 | -0.299995 | 0 |  | 0.08003 | 0.07923762 | 11.9 |  |  |  | 8286 | 70.4268 | 19.60473 | 69.94 | -0.4868 | 70 | 36.05733 |  | 188.7916 | 210.0473 | 0 |  | 185.55 | 185.866
05.12.2022 14:05:08 | 02:18:08 | 8288 | 179.4282 | 0 |  | 5.46026e-06 |  |  | 62.62371 | -14.90359 | 0 |  | 0.15027 | 0.06059274 | 0 |  | 0.36006 | 0.353 | 188.82112 | 0 |  | 2.63796 | 2.398145 | 0 |  | 0.0428 | 0.03465587 | 0.004385159 | 0 | -1.857277 | 4.49402 | -1.852892 |  |  | 299 | 300 | -0.249995 | 0 |  | 0.08003 | 0.07923762 | 11.9 |  |  |  | 8288 | 70.4268 | 19.60322 | 69.9402 | -0.4866 | 70 | 36.07714 |  | 188.7916 | 210.0473 | 0 |  | 185.55 | 185.866
05.12.2022 14:05:10 | 02:18:10 | 8290 | 179.4384 | 0 |  | 4.33829e-06 |  |  | 62.62105 | -14.90729 | 0 |  | 0.15027 | 0.06059274 | 0 |  | 0.36006 | 0.353 | 188.82112 | 0 |  | 2.63796 | 2.398145 | 0 |  | 0.0428 | 0.03465587 | 0.0034841 | 0 | -1.851844 | 4.494 | -1.84836 |  |  | 301 | 300 | -0.249995 | 0 |  | 0.08003 | 0.07923762 | 11.9 |  |  |  | 8290 | 70.4268 | 19.60473 | 69.94 | -0.4868 | 70 | 36.09113 | 177.5638 | 188.7916 | 210.0658 | 0 |  | 185.55 | 185.866
05.12.2022 14:05:12 | 02:18:12 | 8292 | 179.4384 | 0 |  | 8.97576e-07 |  |  | 62.62064 | -14.91099 | 0 |  | 0.15027 | 0.06059274 | 0 |  | 0.36006 | 0.353 | 188.82112 | 0 |  | 2.63796 | 2.398145 | 0 |  | 0.0428 | 0.03465587 | 0.0007208473 | 0 | -1.856282 | 4.49398 | -1.855561 |  |  | 299 | 300 | -0.249995 | 0 |  | 0.08003 | 0.07923762 | 11.9 |  |  |  | 8292 | 70.4268 | 19.60423 | 69.9398 | -0.487 | 70 | 36.12956 |  | 188.7916 | 210.0658 | 0 |  | 185.55 | 185.866
05.12.2022 14:05:14 | 02:18:14 | 8294 | 179.4384 | 0 |  | 4.26349e-06 |  |  | 62.62013 | -14.9147 | 0 |  | 0.15027 | 0.06059274 | 0 |  | 0.36006 | 0.353 | 188.82112 | 0 |  | 2.63796 | 2.398145 | 0 |  | 0.0428 | 0.03465587 | 0.003424028 | 0 | -1.855241 | 4.49402 | -1.851817 |  |  | 301 | 300 | -0.249995 | 0 |  | 0.08003 | 0.07923762 | 11.9 |  |  |  | 8294 | 70.4268 | 19.60574 | 69.9402 | -0.4866 | 70 | 36.13086 |  | 188.7916 | 210.0658 | 0 |  | 185.55 | 185.866
05.12.2022 14:05:16 | 02:18:16 | 8296 | 179.4384 | 0 |  | 6.65702e-06 |  |  | 62.6186 | -14.91841 | 0 |  | 0.15027 | 0.06059274 | 0 |  | 0.36006 | 0.353 | 188.82112 | 0 |  | 2.63796 | 2.398145 | 0 |  | 0.0428 | 0.03465587 | 0.005346282 | 0 | -1.860852 | 4.494 | -1.855506 |  |  | 300 | 300 | -0.299995 | 0 |  | 0.08003 | 0.07923762 | 11.9 |  |  |  | 8296 | 70.4268 | 19.60523 | 69.94 | -0.4868 | 70 | 36.17427 |  | 188.7916 | 210.0658 | 0 |  | 185.55 | 185.866
05.12.2022 14:05:18 | 02:18:18 | 8298 | 179.4513 | 0 |  | 7.18061e-06 |  |  | 62.61707 | -14.92213 | 0 |  | 0.15027 | 0.06059274 | 0 |  | 0.36006 | 0.353 | 188.82112 | 0 |  | 2.63796 | 2.398145 | 0 |  | 0.0428 | 0.03465587 | 0.00576678 | 0 | -1.876128 | 4.494 | -1.870361 |  |  | 300 | 300 | -0.299995 | 0 |  | 0.08003 | 0.07923762 | 11.9 |  |  |  | 8298 | 70.4268 | 19.60574 | 69.94 | -0.4868 | 70 | 36.19918 | 179.8794 | 188.7916 | 210.0891 | 0 |  | 185.55 | 185.866
05.12.2022 14:05:20 | 02:18:20 | 8300 | 179.4513 | 0 |  | 9.94813e-06 |  |  | 62.61707 | -14.92588 | 0 |  | 0.15027 | 0.06059274 | 0 |  | 0.36006 | 0.353 | 188.82112 | 0 |  | 2.63796 | 2.398145 | 0 |  | 0.0428 | 0.03465587 | 0.007989387 | 0 | -1.889724 | 4.49402 | -1.881734 |  |  | 300 | 300 | -0.299995 | 0 |  | 0.08003 | 0.07923762 | 11.9 |  |  |  | 8300 | 70.4171 | 19.60675 | 69.9402 | -0.4769 | 70 | 36.21864 |  | 188.7916 | 210.0891 | 0 |  | 185.55 | 185.866
05.12.2022 14:05:22 | 02:18:22 | 8302 | 179.4623 | 0 |  | 9.20016e-06 |  |  | 62.61747 | -14.92966 | 0 |  | 0.15027 | 0.06059274 | 0 |  | 0.36006 | 0.353 | 188.82112 | 0 |  | 2.63796 | 2.398145 | 0 |  | 0.0428 | 0.03465587 | 0.007388689 | 0 | -1.897177 | 4.49404 | -1.889788 |  |  | 300 | 300 | -0.299995 | 0 |  | 0.08003 | 0.07923762 | 11.8 |  |  |  | 8302 | 70.4171 | 19.60675 | 69.9404 | -0.4767 | 70 | 36.25292 | 185.1029 | 188.7916 | 210.109 | 0 |  | 185.55 | 185.866
05.12.2022 14:05:24 | 02:18:24 | 8304 | 179.4623 | 0 |  | 9.12536e-06 |  |  | 62.61747 | -14.93343 | 0 |  | 0.15027 | 0.06059274 | 0 |  | 0.36006 | 0.353 | 188.82112 | 0 |  | 2.63796 | 2.398145 | 0 |  | 0.0428 | 0.03465587 | 0.007328617 | 0 | -1.887066 | 4.494 | -1.879738 |  |  | 299 | 300 | -0.249995 | 0 |  | 0.08003 | 0.07923762 | 11.9 |  |  |  | 8304 | 70.4171 | 19.60574 | 69.94 | -0.4771 | 70 | 36.24532 |  | 188.7916 | 210.109 | 0 |  | 185.55 | 185.866
05.12.2022 14:05:26 | 02:18:26 | 8306 | 179.4623 | 0 |  | 1.08457e-05 |  |  | 62.61707 | -14.93717 | 0 |  | 0.15027 | 0.06059274 | 0 |  | 0.36006 | 0.353 | 188.82112 | 0 |  | 2.63796 | 2.398145 | 0 |  | 0.0428 | 0.03465587 | 0.00871023 | 0 | -1.874159 | 4.49404 | -1.865449 |  |  | 301 | 300 | -0.249995 | 0 |  | 0.08003 | 0.07923762 | 11.9 |  |  |  | 8306 | 70.4171 | 19.60725 | 69.9404 | -0.4767 | 70 | 36.2611 |  | 188.7916 | 210.109 | 0 |  | 185.55 | 185.866
05.12.2022 14:05:28 | 02:18:28 | 8308 | 179.4735 | 0 |  | 5.08627e-06 |  |  | 62.61809 | -14.94091 | 0 |  | 0.15027 | 0.06059274 | 0 |  | 0.36006 | 0.353 | 188.82112 | 0 |  | 2.63796 | 2.398145 | 0 |  | 0.0428 | 0.03465587 | 0.004084806 | 0 | -1.875552 | 4.494 | -1.871467 |  |  | 300 | 300 | -0.299995 | 0 |  | 0.08003 | 0.07923762 | 11.9 |  |  |  | 8308 | 70.4268 | 19.60725 | 69.94 | -0.4868 | 70 | 36.25944 | 179.8018 | 188.7916 | 210.1294 | 0 |  | 185.55 | 185.866
05.12.2022 14:05:30 | 02:18:30 | 8310 | 179.4822 | 0 |  | 5.16106e-06 |  |  | 62.61645 | -14.94463 | 0 |  | 0.15027 | 0.06059274 | 0 |  | 0.36006 | 0.353 | 188.82112 | 0 |  | 2.63796 | 2.398145 | 0 |  | 0.0428 | 0.03465587 | 0.00414487 | 0 | -1.855537 | 4.49402 | -1.851392 |  |  | 299 | 300 | -0.249995 | 0 |  | 0.08003 | 0.07923762 | 11.9 |  |  |  | 8310 | 70.4268 | 19.60776 | 69.9402 | -0.4866 | 70 | 36.25944 | 177.9356 | 188.7916 | 210.1452 | 0 |  | 185.55 | 185.866
05.12.2022 14:05:32 | 02:18:32 | 8312 | 179.4822 | 0 |  | 9.64894e-06 |  |  | 62.61645 | -14.94831 | 0 |  | 0.15027 | 0.06059274 | 0 |  | 0.36006 | 0.353 | 188.82112 | 0 |  | 2.63796 | 2.398145 | 0 |  | 0.0428 | 0.03465587 | 0.007749107 | 0 | -1.837788 | 4.49404 | -1.830039 |  |  | 301 | 300 | -0.249995 | 0 |  | 0.08003 | 0.07923762 | 11.9 |  |  |  | 8312 | 70.4268 | 19.60675 | 69.9404 | -0.4864 | 70 | 36.27936 |  | 188.7916 | 210.1452 | 0 |  | 185.55 | 185.866
05.12.2022 14:05:34 | 02:18:34 | 8314 | 179.4822 | 0 |  | 9.05056e-06 |  |  | 62.61645 | -14.95198 | 0 |  | 0.15027 | 0.06059274 | 0 |  | 0.36006 | 0.353 | 188.82112 | 0 |  | 2.63796 | 2.398145 | 0 |  | 0.0428 | 0.03465587 | 0.007268545 | 0 | -1.845035 | 4.49402 | -1.837767 |  |  | 300 | 300 | -0.299995 | 0 |  | 0.08003 | 0.07923762 | 11.9 |  |  |  | 8314 | 70.4268 | 19.60725 | 69.9402 | -0.4866 | 70 | 36.28435 |  | 188.7916 | 210.1452 | 0 |  | 185.55 | 185.866
05.12.2022 14:05:36 | 02:18:36 | 8316 | 179.4949 | 0 |  | 6.88142e-06 |  |  | 62.6139 | -14.95568 | 0 |  | 0.15027 | 0.06059274 | 0 |  | 0.36006 | 0.353 | 188.82112 | 0 |  | 2.63796 | 2.398145 | 0 |  | 0.0428 | 0.03465587 | 0.005526499 | 0 | -1.865191 | 4.494 | -1.859664 |  |  | 300 | 300 | -0.299995 | 0 |  | 0.08003 | 0.07923762 | 11.9 |  |  |  | 8316 | 70.4268 | 19.60876 | 69.94 | -0.4868 | 70 | 36.31921 | 178.7872 | 188.7916 | 210.1681 | 0 |  | 185.55 | 185.866
05.12.2022 14:05:38 | 02:18:38 | 8318 | 179.5068 | 0 |  | 6.20824e-06 |  |  | 62.61349 | -14.9594 | 0 |  | 0.15027 | 0.06059274 | 0 |  | 0.36006 | 0.353 | 188.82112 | 0 |  | 2.63796 | 2.398145 | 0 |  | 0.0428 | 0.03465587 | 0.004985865 | 0 | -1.864394 | 4.49402 | -1.859408 |  |  | 299 | 300 | -0.249995 | 0 |  | 0.08003 | 0.07923762 | 11.9 |  |  |  | 8318 | 70.4268 | 19.60826 | 69.9402 | -0.4866 | 70 | 36.32788 | 178.7605 | 188.7916 | 210.1896 | 0 |  | 185.55 | 185.866
05.12.2022 14:05:40 | 02:18:40 | 8320 | 179.5068 | 0 |  | 1.34637e-06 |  |  | 62.61502 | -14.96314 | 0 |  | 0.15027 | 0.06059274 | 0 |  | 0.36006 | 0.353 | 188.82112 | 0 |  | 2.63796 | 2.398145 | 0 |  | 0.0428 | 0.03465587 | 0.001081276 | 0 | -1.882028 | 4.49398 | -1.880947 |  |  | 301 | 300 | -0.249995 | 0 |  | 0.08003 | 0.07923762 | 11.9 |  |  |  | 8320 | 70.4171 | 19.60826 | 69.9398 | -0.4773 | 70 | 36.35765 |  | 188.7916 | 210.1896 | 0 |  | 185.55 | 185.866
05.12.2022 14:05:42 | 02:18:42 | 8322 | 179.5133 | 0 |  | 3.21632e-06 |  |  | 62.61502 | -14.96688 | 0 |  | 0.15027 | 0.06059274 | 0 |  | 0.36006 | 0.353 | 188.82112 | 0 |  | 2.63796 | 2.398145 | 0 |  | 0.0428 | 0.03465587 | 0.002583041 | 0 | -1.867866 | 4.49402 | -1.865283 |  |  | 300 | 300 | -0.299995 | 0 |  | 0.08003 | 0.07923762 | 11.9 |  |  |  | 8322 | 70.4268 | 19.60927 | 69.9402 | -0.4866 | 70 | 36.37117 | 179.087 | 188.7916 | 210.2013 | 0 |  | 185.55 | 185.866
05.12.2022 14:05:44 | 02:18:44 | 8324 | 179.5133 | 0 |  | 2.46834e-06 |  |  | 62.61451 | -14.97063 | 0 |  | 0.15027 | 0.06059274 | 0 |  | 0.36006 | 0.353 | 188.82112 | 0 |  | 2.63796 | 2.398145 | 0 |  | 0.0428 | 0.03465587 | 0.001982335 | 0 | -1.885874 | 4.49402 | -1.883891 |  |  | 300 | 300 | -0.299995 | 0 |  | 0.08003 | 0.07923762 | 11.9 |  |  |  | 8324 | 70.4268 | 19.60776 | 69.9402 | -0.4866 | 70 | 36.36168 |  | 188.7916 | 210.2013 | 0 |  | 185.55 | 185.866
05.12.2022 14:05:46 | 02:18:46 | 8326 | 179.5241 | 0 |  | -5.23586e-07 |  |  | 62.61451 | -14.9744 | 0 |  | 0.15027 | 0.06059274 | 0 |  | 0.36006 | 0.353 | 188.82112 | 0 |  | 2.63796 | 2.398145 | 0 |  | 0.0428 | 0.03465587 | -0.0004204942 | 0 | -1.88557 | 4.49402 | -1.885991 |  |  | 300 | 300 | -0.299995 | 0 |  | 0.08003 | 0.07923762 | 11.9 |  |  |  | 8326 | 70.4268 | 19.60826 | 69.9402 | -0.4866 | 70 | 36.36037 | 180.7734 | 188.7916 | 210.221 | 0 |  | 185.55 | 185.866
05.12.2022 14:05:48 | 02:18:48 | 8328 | 179.5241 | 0 |  | 2.76753e-06 |  |  | 62.61349 | -14.97815 | 0 |  | 0.15027 | 0.06059274 | 0 |  | 0.36006 | 0.353 | 188.82112 | 0 |  | 2.63796 | 2.398145 | 0 |  | 0.0428 | 0.03465587 | 0.002222616 | 0 | -1.868976 | 4.49404 | -1.866753 |  |  | 300 | 300 | -0.299995 | 0 |  | 0.08003 | 0.07923762 | 11.9 |  |  |  | 8328 | 70.4268 | 19.60876 | 69.9404 | -0.4864 | 70 | 36.3427 |  | 188.7916 | 210.221 | 0 |  | 185.55 | 185.866
05.12.2022 14:05:50 | 02:18:50 | 8330 | 179.5367 | 0 |  | 1.42117e-06 |  |  | 62.6139 | -14.98189 | 0 |  | 0.15027 | 0.06059274 | 0 |  | 0.36006 | 0.353 | 188.82112 | 0 |  | 2.63796 | 2.398145 | 0 |  | 0.0428 | 0.03465587 | 0.001141348 | 0 | -1.872421 | 4.49402 | -1.87128 |  |  | 300 | 300 | -0.299995 | 0 |  | 0.08003 | 0.07923762 | 11.9 |  |  |  | 8330 | 70.4268 | 19.60927 | 69.9402 | -0.4866 | 70 | 36.34638 | 179.5002 | 188.7916 | 210.2438 | 0 |  | 185.55 | 185.866
05.12.2022 14:05:52 | 02:18:52 | 8332 | 179.5367 | 0 |  | 1.57076e-06 |  |  | 62.61196 | -14.98564 | 0 |  | 0.15027 | 0.06059274 | 0 |  | 0.36006 | 0.353 | 188.82112 | 0 |  | 2.63796 | 2.398145 | 0 |  | 0.0428 | 0.03465587 | 0.001261484 | 0 | -1.878852 | 4.49404 | -1.877591 |  |  | 299 | 300 | -0.249995 | 0 |  | 0.08003 | 0.07923762 | 11.9 |  |  |  | 8332 | 70.4268 | 19.61028 | 69.9404 | -0.4864 | 70 | 36.32112 |  | 188.7916 | 210.2438 | 0 |  | 185.55 | 185.866
05.12.2022 14:05:54 | 02:18:54 | 8334 | 179.5367 | 0 |  | 3.36591e-06 |  |  | 62.61196 | -14.98939 | 0 |  | 0.15027 | 0.06059274 | 0 |  | 0.36006 | 0.353 | 188.82112 | 0 |  | 2.63796 | 2.398145 | 0 |  | 0.0428 | 0.03465587 | 0.002703177 | 0 | -1.869866 | 4.49404 | -1.867163 |  |  | 301 | 300 | -0.249995 | 0 |  | 0.08003 | 0.07923762 | 11.9 |  |  |  | 8334 | 70.4268 | 19.61129 | 69.9404 | -0.4864 | 70 | 36.32942 |  | 188.7916 | 210.2438 | 0 |  | 185.55 | 185.866
05.12.2022 14:05:56 | 02:18:56 | 8336 | 179.5367 | 0 |  | 5.31066e-06 |  |  | 62.61145 | -14.99312 | 0 |  | 0.15027 | 0.06059274 | 0 |  | 0.36006 | 0.353 | 188.82112 | 0 |  | 2.63796 | 2.398145 | 0 |  | 0.0428 | 0.03465587 | 0.004265015 | 0 | -1.869963 | 4.49402 | -1.865698 |  |  | 300 | 300 | -0.299995 | 0 |  | 0.08003 | 0.07923762 | 11.9 |  |  |  | 8336 | 70.4268 | 19.60977 | 69.9402 | -0.4866 | 70 | 36.32289 |  | 188.7916 | 210.2438 | 0 |  | 185.55 | 185.866
05.12.2022 14:05:58 | 02:18:58 | 8338 | 179.5451 | 0 |  | 6.88142e-06 |  |  | 62.61196 | -14.99686 | 0 |  | 0.15027 | 0.06059274 | 0 |  | 0.36006 | 0.353 | 188.82112 | 0 |  | 2.63796 | 2.398145 | 0 |  | 0.0428 | 0.03465587 | 0.005526499 | 0 | -1.880221 | 4.49406 | -1.874695 |  |  | 300 | 300 | -0.299995 | 0 |  | 0.08003 | 0.07923762 | 11.9 |  |  |  | 8338 | 70.4268 | 19.60977 | 69.9406 | -0.4862 | 70 | 36.31447 | 180.3638 | 188.7916 | 210.259 | 0 |  | 185.55 | 185.866
05.12.2022 14:06:00 | 02:19:00 | 8340 | 179.5451 | 0 |  | 1.0397e-05 |  |  | 62.61094 | -15.0006 | 0 |  | 0.15027 | 0.06059274 | 0 |  | 0.36006 | 0.353 | 188.82112 | 0 |  | 2.63796 | 2.398145 | 0 |  | 0.0428 | 0.03465587 | 0.008349877 | 0 | -1.87376 | 4.49404 | -1.86541 |  |  | 299 | 300 | -0.249995 | 0 |  | 0.08003 | 0.07923762 | 11.9 |  |  |  | 8340 | 70.4171 | 19.61078 | 69.9404 | -0.4767 | 70 | 36.31993 |  | 188.7916 | 210.259 | 0 |  | 185.55 | 185.866
05.12.2022 14:06:02 | 02:19:02 | 8342 | 179.5566 | 0 |  | 1.19677e-05 |  |  | 62.61145 | -15.00433 | 0 |  | 0.15027 | 0.06059274 | 0 |  | 0.36006 | 0.353 | 188.82112 | 0 |  | 2.63796 | 2.398145 | 0 |  | 0.0428 | 0.03465587 | 0.009611313 | 0 | -1.872203 | 4.49406 | -1.862592 |  |  | 301 | 300 | -0.249995 | 0 |  | 0.08003 | 0.07923762 | 11.9 |  |  |  | 8342 | 70.4171 | 19.61028 | 69.9406 | -0.4765 | 70 | 36.30202 | 182.6342 | 188.7916 | 210.2798 | 0 |  | 185.55 | 185.866
05.12.2022 14:06:04 | 02:19:04 | 8344 | 179.5566 | 0 |  | 1.42117e-05 |  |  | 62.61196 | -15.00806 | 0 |  | 0.15027 | 0.06059274 | 0 |  | 0.36006 | 0.353 | 188.82112 | 0 |  | 2.63796 | 2.398145 | 0 |  | 0.0428 | 0.03465587 | 0.01141348 | 0 | -1.885641 | 4.49406 | -1.874228 |  |  | 300 | 300 | -0.299995 | 0 |  | 0.08003 | 0.07923762 | 11.9 |  |  |  | 8344 | 70.4268 | 19.60927 | 69.9406 | -0.4862 | 70 | 36.31258 |  | 188.7916 | 210.2798 | 0 |  | 185.55 | 185.866
05.12.2022 14:06:06 | 02:19:06 | 8346 | 179.5566 | 0 |  | 1.63808e-05 |  |  | 62.61145 | -15.01179 | 0 |  | 0.15027 | 0.06059274 | 0 |  | 0.36006 | 0.353 | 188.82112 | 0 |  | 2.63796 | 2.398145 | 0 |  | 0.0428 | 0.03465587 | 0.01315549 | 0 | -1.864568 | 4.49404 | -1.851413 |  |  | 300 | 300 | -0.299995 | 0 |  | 0.08003 | 0.07923762 | 11.9 |  |  |  | 8346 | 70.4268 | 19.61129 | 69.9404 | -0.4864 | 70 | 36.30036 |  | 188.7916 | 210.2798 | 0 |  | 185.55 | 185.866
05.12.2022 14:06:08 | 02:19:08 | 8348 | 179.5566 | 0 |  | 1.79516e-05 |  |  | 62.61042 | -15.01547 | 0 |  | 0.15027 | 0.06059274 | 0 |  | 0.36006 | 0.353 | 188.82112 | 0 |  | 2.63796 | 2.398145 | 0 |  | 0.0428 | 0.03465587 | 0.01441701 | 0 | -1.842062 | 4.49406 | -1.827645 |  |  | 300 | 300 | -0.299995 | 0 |  | 0.08003 | 0.07923762 | 11.9 |  |  |  | 8348 | 70.4268 | 19.60927 | 69.9406 | -0.4862 | 70 | 36.30166 |  | 188.7916 | 210.2798 | 0 |  | 185.55 | 185.866
05.12.2022 14:06:10 | 02:19:10 | 8350 | 179.5654 | 0 |  | 1.54832e-05 |  |  | 62.61094 | -15.01911 | 0 |  | 0.15027 | 0.06059274 | 0 |  | 0.36006 | 0.353 | 188.82112 | 0 |  | 2.63796 | 2.398145 | 0 |  | 0.0428 | 0.03465587 | 0.01243463 | 0 | -1.826145 | 4.49404 | -1.81371 |  |  | 300 | 300 | -0.299995 | 0 |  | 0.08003 | 0.07923762 | 11.9 |  |  |  | 8350 | 70.4268 | 19.61028 | 69.9404 | -0.4864 | 70 | 36.36547 | 175.0962 | 188.7916 | 210.2957 | 0 |  | 185.55 | 185.866
05.12.2022 14:06:12 | 02:19:12 | 8352 | 179.5783 | 0 |  | 1.67548e-05 |  |  | 62.61094 | -15.02275 | 0 |  | 0.15027 | 0.06059274 | 0 |  | 0.36006 | 0.353 | 188.82112 | 0 |  | 2.63796 | 2.398145 | 0 |  | 0.0428 | 0.03465587 | 0.01345585 | 0 | -1.838513 | 4.49406 | -1.825057 |  |  | 300 | 300 | -0.299995 | 0 |  | 0.08003 | 0.07923762 | 11.9 |  |  |  | 8352 | 70.4268 | 19.61028 | 69.9406 | -0.4862 | 70 | 36.3414 | 176.3302 | 188.7916 | 210.3191 | 0 |  | 185.55 | 185.866
05.12.2022 14:06:14 | 02:19:14 | 8354 | 179.5898 | 0 |  | 8.45218e-06 |  |  | 62.61042 | -15.02643 | 0 |  | 0.15027 | 0.06059274 | 0 |  | 0.36006 | 0.353 | 188.82112 | 0 |  | 2.63796 | 2.398145 | 0 |  | 0.0428 | 0.03465587 | 0.006787983 | 0 | -1.862233 | 4.49402 | -1.855445 |  |  | 299 | 300 | -0.249995 | 0 |  | 0.08003 | 0.07923762 | 11.9 |  |  |  | 8354 | 70.4268 | 19.61129 | 69.9402 | -0.4866 | 70 | 36.33831 | 178.4708 | 188.7916 | 210.3399 | 0 |  | 185.55 | 185.866
05.12.2022 14:06:16 | 02:19:16 | 8356 | 179.5898 | 0 |  | 8.97576e-06 |  |  | 62.60787 | -15.03015 | 0 |  | 0.15027 | 0.06059274 | 0 |  | 0.36006 | 0.353 | 188.82112 | 0 |  | 2.63796 | 2.398145 | 0 |  | 0.0428 | 0.03465587 | 0.007208473 | 0 | -1.869762 | 4.49406 | -1.862554 |  |  | 301 | 300 | -0.249995 | 0 |  | 0.08003 | 0.07923762 | 11.9 |  |  |  | 8356 | 70.4268 | 19.61028 | 69.9406 | -0.4862 | 70 | 36.32515 |  | 188.7916 | 210.3399 | 0 |  | 185.55 | 185.866
05.12.2022 14:06:18 | 02:19:18 | 8358 | 179.6017 | 0 |  | 5.90904e-06 |  |  | 62.6093 | -15.03389 | 0 |  | 0.15027 | 0.06059274 | 0 |  | 0.36006 | 0.353 | 188.82112 | 0 |  | 2.63796 | 2.398145 | 0 |  | 0.0428 | 0.03465587 | 0.004745576 | 0 | -1.886925 | 4.49404 | -1.88218 |  |  | 300 | 300 | -0.299995 | 0 |  | 0.08003 | 0.07923762 | 11.9 |  |  |  | 8358 | 70.4268 | 19.61078 | 69.9404 | -0.4864 | 70 | 36.30843 | 180.8875 | 188.7916 | 210.3615 | 0 |  | 185.55 | 185.866
05.12.2022 14:06:20 | 02:19:20 | 8360 | 179.6107 | 0 |  | 5.68465e-06 |  |  | 62.6093 | -15.03765 | 0 |  | 0.15027 | 0.06059274 | 0 |  | 0.36006 | 0.353 | 188.82112 | 0 |  | 2.63796 | 2.398145 | 0 |  | 0.0428 | 0.03465587 | 0.004565368 | 0 | -1.884352 | 4.49406 | -1.879787 |  |  | 300 | 300 | -0.299995 | 0 |  | 0.08003 | 0.07923762 | 11.9 |  |  |  | 8360 | 70.4171 | 19.61028 | 69.9406 | -0.4765 | 70 | 36.30143 | 183.7641 | 188.7916 | 210.3776 | 0 |  | 185.55 | 185.866
05.12.2022 14:06:22 | 02:19:22 | 8362 | 179.6107 | 0 |  | 6.13344e-06 |  |  | 62.60685 | -15.04141 | 0 |  | 0.15027 | 0.06059274 | 0 |  | 0.36006 | 0.353 | 188.82112 | 0 |  | 2.63796 | 2.398145 | 0 |  | 0.0428 | 0.03465587 | 0.004925793 | 0 | -1.880611 | 4.49406 | -1.875685 |  |  | 300 | 300 | -0.299995 | 0 |  | 0.08003 | 0.07923762 | 11.9 |  |  |  | 8362 | 70.4171 | 19.61129 | 69.9406 | -0.4765 | 70 | 36.2439 |  | 188.7916 | 210.3776 | 0 |  | 185.55 | 185.866
05.12.2022 14:06:24 | 02:19:24 | 8364 | 179.6107 | 0 |  | 3.21632e-06 |  |  | 62.60685 | -15.04518 | 0 |  | 0.15027 | 0.06059274 | 0 |  | 0.36006 | 0.353 | 188.82112 | 0 |  | 2.63796 | 2.398145 | 0 |  | 0.0428 | 0.03465587 | 0.002583041 | 0 | -1.901419 | 4.49404 | -1.898836 |  |  | 300 | 300 | -0.299995 | 0 |  | 0.08003 | 0.07923762 | 11.9 |  |  |  | 8364 | 70.4171 | 19.61129 | 69.9404 | -0.4767 | 70 | 36.20654 |  | 188.7916 | 210.3776 | 0 |  | 185.55 | 185.866
05.12.2022 14:06:26 | 02:19:26 | 8366 | 179.6198 | 0 |  | 3.29112e-06 |  |  | 62.60634 | -15.04898 | 0 |  | 0.15027 | 0.06059274 | 0 |  | 0.36006 | 0.353 | 188.82112 | 0 |  | 2.63796 | 2.398145 | 0 |  | 0.0428 | 0.03465587 | 0.002643113 | 0 | -1.897096 | 4.49406 | -1.894453 |  |  | 299 | 300 | -0.249995 | 0 |  | 0.08003 | 0.07923762 | 11.9 |  |  |  | 8366 | 70.4171 | 19.61179 | 69.9406 | -0.4765 | 70 | 36.14118 | 184.9975 | 188.7916 | 210.3941 | 0 |  | 185.55 | 185.866
05.12.2022 14:06:28 | 02:19:28 | 8368 | 179.6198 | 0 |  | 1.72036e-06 |  |  | 62.60368 | -15.05276 | 0 |  | 0.15027 | 0.06059274 | 0 |  | 0.36006 | 0.353 | 188.82112 | 0 |  | 2.63796 | 2.398145 | 0 |  | 0.0428 | 0.03465587 | 0.001381629 | 0 | -1.888766 | 4.49404 | -1.887385 |  |  | 301 | 300 | -0.249995 | 0 |  | 0.08003 | 0.07923762 | 11.9 |  |  |  | 8368 | 70.4171 | 19.61078 | 69.9404 | -0.4767 | 70 | 36.10774 |  | 188.7916 | 210.3941 | 0 |  | 185.55 | 185.866
05.12.2022 14:06:30 | 02:19:30 | 8370 | 179.6262 | 0 |  | -2.01955e-06 |  |  | 62.60276 | -15.05653 | 0 |  | 0.15027 | 0.06059274 | 0 |  | 0.36006 | 0.353 | 188.82112 | 0 |  | 2.63796 | 2.398145 | 0 |  | 0.0428 | 0.03465587 | -0.00162191 | 0 | -1.880975 | 4.49404 | -1.882596 |  |  | 300 | 300 | -0.299995 | 0 |  | 0.08003 | 0.07923762 | 11.9 |  |  |  | 8370 | 70.4171 | 19.61078 | 69.9404 | -0.4767 | 70 | 36.08472 | 183.3546 | 188.7916 | 210.4058 | 0 |  | 185.55 | 185.866
05.12.2022 14:06:32 | 02:19:32 | 8372 | 179.6384 | 0 |  | -2.31874e-06 |  |  | 62.60368 | -15.06028 | 0 |  | 0.15027 | 0.06059274 | 0 |  | 0.36006 | 0.353 | 188.82112 | 0 |  | 2.63796 | 2.398145 | 0 |  | 0.0428 | 0.03465587 | -0.00186219 | 0 | -1.864647 | 4.49404 | -1.866509 |  |  | 300 | 300 | -0.299995 | 0 |  | 0.08003 | 0.07923762 | 11.9 |  |  |  | 8372 | 70.4171 | 19.61129 | 69.9404 | -0.4767 | 70 | 36.0278 | 181.7507 | 188.7916 | 210.4279 | 0 |  | 185.55 | 185.866
05.12.2022 14:06:34 | 02:19:34 | 8374 | 179.6494 | 0 |  | -1.27157e-06 |  |  | 62.60113 | -15.064 | 0 |  | 0.15027 | 0.06059274 | 0 |  | 0.36006 | 0.353 | 188.82112 | 0 |  | 2.63796 | 2.398145 | 0 |  | 0.0428 | 0.03465587 | -0.001021204 | 0 | -1.853785 | 4.49406 | -1.854806 |  |  | 300 | 300 | -0.299995 | 0 |  | 0.08003 | 0.07923762 | 11.9 |  |  |  | 8374 | 70.4171 | 19.61129 | 69.9406 | -0.4765 | 70 | 36.04013 | 180.7442 | 188.7916 | 210.4478 | 0 |  | 185.55 | 185.866
05.12.2022 14:06:36 | 02:19:36 | 8376 | 179.6494 | 0 |  | 1.49596e-07 |  |  | 62.60327 | -15.06772 | 0 |  | 0.15027 | 0.06059274 | 0 |  | 0.36006 | 0.353 | 188.82112 | 0 |  | 2.63796 | 2.398145 | 0 |  | 0.0428 | 0.03465587 | 0.0001201412 | 0 | -1.86403 | 4.49406 | -1.86391 |  |  | 300 | 300 | -0.299995 | 0 |  | 0.08003 | 0.07923762 | 11.9 |  |  |  | 8376 | 70.4171 | 19.6123 | 69.9406 | -0.4765 | 70 | 36.01759 |  | 188.7916 | 210.4478 | 0 |  | 185.55 | 185.866
05.12.2022 14:06:38 | 02:19:38 | 8378 | 179.6543 | 0 |  | -1.12197e-06 |  |  | 62.60225 | -15.07143 | 0 |  | 0.15027 | 0.06059274 | 0 |  | 0.36006 | 0.353 | 188.82112 | 0 |  | 2.63796 | 2.398145 | 0 |  | 0.0428 | 0.03465587 | -0.0009010591 | 0 | -1.847632 | 4.49402 | -1.848533 |  |  | 300 | 300 | -0.299995 | 0 |  | 0.08003 | 0.07923762 | 11.9 |  |  |  | 8378 | 70.4171 | 19.6123 | 69.9402 | -0.4769 | 70 | 36.02388 | 180.0133 | 188.7916 | 210.4566 | 0 |  | 185.55 | 185.866
05.12.2022 14:06:40 | 02:19:40 | 8380 | 179.6607 | 0 |  | -1.19677e-06 |  |  | 62.60368 | -15.07514 | 0 |  | 0.15027 | 0.06059274 | 0 |  | 0.36006 | 0.353 | 188.82112 | 0 |  | 2.63796 | 2.398145 | 0 |  | 0.0428 | 0.03465587 | -0.0009611313 | 0 | -1.860124 | 4.49406 | -1.861085 |  |  | 300 | 300 | -0.299995 | 0 |  | 0.08003 | 0.07923762 | 11.8 |  |  |  | 8380 | 70.4171 | 19.6123 | 69.9406 | -0.4765 | 70 | 36.03562 | 181.3508 | 188.7916 | 210.4682 | 0 |  | 185.55 | 185.866
05.12.2022 14:06:42 | 02:19:42 | 8382 | 179.6607 | 0 |  | -7.4798e-08 |  |  | 62.60521 | -15.07886 | 0 |  | 0.15027 | 0.06059274 | 0 |  | 0.36006 | 0.353 | 188.82112 | 0 |  | 2.63796 | 2.398145 | 0 |  | 0.0428 | 0.03465587 | -6.007061e-05 | 0 | -1.856619 | 4.49404 | -1.856679 |  |  | 300 | 300 | -0.299995 | 0 |  | 0.08003 | 0.07923762 | 11.9 |  |  |  | 8382 | 70.4171 | 19.61179 | 69.9404 | -0.4767 | 70 | 36.02981 |  | 188.7916 | 210.4682 | 0 |  | 185.55 | 185.866
05.12.2022 14:06:44 | 02:19:44 | 8384 | 179.6607 | 0 |  | -1.72036e-06 |  |  | 62.60521 | -15.08257 | 0 |  | 0.15027 | 0.06059274 | 0 |  | 0.36006 | 0.353 | 188.82112 | 0 |  | 2.63796 | 2.398145 | 0 |  | 0.0428 | 0.03465587 | -0.001381629 | 0 | -1.856042 | 4.49404 | -1.857424 |  |  | 300 | 300 | -0.299995 | 0 |  | 0.08003 | 0.07923762 | 11.9 |  |  |  | 8384 | 70.4171 | 19.61129 | 69.9404 | -0.4767 | 70 | 36.07465 |  | 188.7916 | 210.4682 | 0 |  | 185.55 | 185.866
05.12.2022 14:06:46 | 02:19:46 | 8386 | 179.6607 | 0 |  | 8.97576e-07 |  |  | 62.60429 | -15.08629 | 0 |  | 0.15027 | 0.06059274 | 0 |  | 0.36006 | 0.353 | 188.82112 | 0 |  | 2.63796 | 2.398145 | 0 |  | 0.0428 | 0.03465587 | 0.0007208473 | 0 | -1.858776 | 4.49406 | -1.858055 |  |  | 299 | 300 | -0.249995 | 0 |  | 0.08003 | 0.07923762 | 11.9 |  |  |  | 8386 | 70.4171 | 19.61179 | 69.9406 | -0.4765 | 70 | 36.07796 |  | 188.7916 | 210.4682 | 0 |  | 185.55 | 185.866
05.12.2022 14:06:48 | 02:19:48 | 8388 | 179.6607 | 0 |  | -4.48788e-07 |  |  | 62.6047 | -15.09 | 0 |  | 0.15027 | 0.06059274 | 0 |  | 0.36006 | 0.353 | 188.82112 | 0 |  | 2.63796 | 2.398145 | 0 |  | 0.0428 | 0.03465587 | -0.0003604236 | 0 | -1.854025 | 4.49406 | -1.854385 |  |  | 301 | 300 | -0.249995 | 0 |  | 0.08003 | 0.07923762 | 11.9 |  |  |  | 8388 | 70.4171 | 19.6128 | 69.9406 | -0.4765 | 70 | 36.11876 |  | 188.7916 | 210.4682 | 0 |  | 185.55 | 185.866
05.12.2022 14:06:50 | 02:19:50 | 8390 | 179.6607 | 0 |  | 1.04718e-06 |  |  | 62.60572 | -15.0937 | 0 |  | 0.15027 | 0.06059274 | 0 |  | 0.36006 | 0.353 | 188.82112 | 0 |  | 2.63796 | 2.398145 | 0 |  | 0.0428 | 0.03465587 | 0.0008409949 | 0 | -1.84438 | 4.49406 | -1.843539 |  |  | 300 | 300 | -0.299995 | 0 |  | 0.08003 | 0.07923762 | 11.9 |  |  |  | 8390 | 70.4171 | 19.6123 | 69.9406 | -0.4765 | 70 | 36.17606 |  | 188.7916 | 210.4682 | 0 |  | 185.55 | 185.866
05.12.2022 14:06:52 | 02:19:52 | 8392 | 179.6711 | 0 |  | 3.29112e-06 |  |  | 62.60572 | -15.09739 | 0 |  | 0.15027 | 0.06059274 | 0 |  | 0.36006 | 0.353 | 188.82112 | 0 |  | 2.63796 | 2.398145 | 0 |  | 0.0428 | 0.03465587 | 0.002643113 | 0 | -1.853239 | 4.49408 | -1.850596 |  |  | 300 | 300 | -0.299995 | 0 |  | 0.08003 | 0.07923762 | 11.9 |  |  |  | 8392 | 70.4171 | 19.61179 | 69.9408 | -0.4763 | 70 | 36.24188 | 180.7324 | 188.7916 | 210.4871 | 0 |  | 185.55 | 185.866
05.12.2022 14:06:54 | 02:19:54 | 8394 | 179.6711 | 0 |  | 3.21632e-06 |  |  | 62.60521 | -15.1011 | 0 |  | 0.15027 | 0.06059274 | 0 |  | 0.36006 | 0.353 | 188.82112 | 0 |  | 2.63796 | 2.398145 | 0 |  | 0.0428 | 0.03465587 | 0.002583041 | 0 | -1.854507 | 4.49404 | -1.851924 |  |  | 300 | 300 | -0.299995 | 0 |  | 0.08003 | 0.07923762 | 11.9 |  |  |  | 8394 | 70.4171 | 19.61078 | 69.9404 | -0.4767 | 70 | 36.30059 |  | 188.7916 | 210.4871 | 0 |  | 185.55 | 185.866
05.12.2022 14:06:56 | 02:19:56 | 8396 | 179.6787 | 0 |  | 3.36591e-06 |  |  | 62.60429 | -15.10481 | 0 |  | 0.15027 | 0.06059274 | 0 |  | 0.36006 | 0.353 | 188.82112 | 0 |  | 2.63796 | 2.398145 | 0 |  | 0.0428 | 0.03465587 | 0.002703177 | 0 | -1.862636 | 4.49404 | -1.859933 |  |  | 300 | 300 | -0.299995 | 0 |  | 0.08003 | 0.07923762 | 11.9 |  |  |  | 8396 | 70.4171 | 19.61179 | 69.9404 | -0.4767 | 70 | 36.32491 | 181.5139 | 188.7916 | 210.5009 | 0 |  | 185.55 | 185.866
05.12.2022 14:06:58 | 02:19:58 | 8398 | 179.6836 | 0 |  | -6.73182e-07 |  |  | 62.60327 | -15.10851 | 0 |  | 0.15027 | 0.06059274 | 0 |  | 0.36006 | 0.353 | 188.82112 | 0 |  | 2.63796 | 2.398145 | 0 |  | 0.0428 | 0.03465587 | -0.0005406355 | 0 | -1.844788 | 4.49402 | -1.845328 |  |  | 299 | 300 | -0.249995 | 0 |  | 0.08003 | 0.07923762 | 11.9 |  |  |  | 8398 | 70.4171 | 19.6123 | 69.9402 | -0.4769 | 70 | 36.37995 | 179.7068 | 188.7916 | 210.5097 | 0 |  | 185.55 | 185.866
05.12.2022 14:07:00 | 02:20:00 | 8400 | 179.691 | 0 |  | -2.16915e-06 |  |  | 62.60276 | -15.11221 | 0 |  | 0.15027 | 0.06059274 | 0 |  | 0.36006 | 0.353 | 188.82112 | 0 |  | 2.63796 | 2.398145 | 0 |  | 0.0428 | 0.03465587 | -0.001742054 | 0 | -1.848947 | 4.49402 | -1.850689 |  |  | 301 | 300 | -0.249995 | 0 |  | 0.08003 | 0.07923762 | 11.9 |  |  |  | 8400 | 70.4171 | 19.6123 | 69.9402 | -0.4769 | 70 | 36.36049 | 180.1046 | 188.7916 | 210.523 | 0 |  | 185.55 | 185.866
05.12.2022 14:07:02 | 02:20:02 | 8402 | 179.691 | 0 |  | -1.19677e-06 |  |  | 62.60368 | -15.11593 | 0 |  | 0.15027 | 0.06059274 | 0 |  | 0.36006 | 0.353 | 188.82112 | 0 |  | 2.63796 | 2.398145 | 0 |  | 0.0428 | 0.03465587 | -0.0009611313 | 0 | -1.866024 | 4.49406 | -1.866985 |  |  | 300 | 300 | -0.299995 | 0 |  | 0.08003 | 0.07923762 | 11.9 |  |  |  | 8402 | 70.4171 | 19.61179 | 69.9406 | -0.4765 | 70 | 36.34068 |  | 188.7916 | 210.523 | 0 |  | 185.55 | 185.866
05.12.2022 14:07:04 | 02:20:04 | 8404 | 179.691 | 0 |  | -5.01147e-06 |  |  | 62.6047 | -15.11966 | 0 |  | 0.15027 | 0.06059274 | 0 |  | 0.36006 | 0.353 | 188.82112 | 0 |  | 2.63796 | 2.398145 | 0 |  | 0.0428 | 0.03465587 | -0.004024734 | 0 | -1.86601 | 4.49402 | -1.870035 |  |  | 300 | 300 | -0.299995 | 0 |  | 0.08003 | 0.07923762 | 11.9 |  |  |  | 8404 | 70.4171 | 19.61129 | 69.9402 | -0.4769 | 70 | 36.31921 |  | 188.7916 | 210.523 | 0 |  | 185.55 | 185.866
05.12.2022 14:07:06 | 02:20:06 | 8406 | 179.691 | 0 |  | -8.15298e-06 |  |  | 62.6047 | -15.1234 | 0 |  | 0.15027 | 0.06059274 | 0 |  | 0.36006 | 0.353 | 188.82112 | 0 |  | 2.63796 | 2.398145 | 0 |  | 0.0428 | 0.03465587 | -0.006547695 | 0 | -1.865154 | 4.49402 | -1.871701 |  |  | 300 | 300 | -0.299995 | 0 |  | 0.08003 | 0.07923762 | 11.9 |  |  |  | 8406 | 70.4268 | 19.6133 | 69.9402 | -0.4866 | 70 | 36.27391 |  | 188.7916 | 210.523 | 0 |  | 185.55 | 185.866
05.12.2022 14:07:08 | 02:20:08 | 8408 | 179.6983 | 0 |  | -9.05056e-06 |  |  | 62.60368 | -15.12717 | 0 |  | 0.15027 | 0.06059274 | 0 |  | 0.36006 | 0.353 | 188.82112 | 0 |  | 2.63796 | 2.398145 | 0 |  | 0.0428 | 0.03465587 | -0.007268545 | 0 | -1.883427 | 4.49402 | -1.890695 |  |  | 300 | 300 | -0.299995 | 0 |  | 0.08003 | 0.07923762 | 11.9 |  |  |  | 8408 | 70.4268 | 19.6128 | 69.9402 | -0.4866 | 70 | 36.2235 | 180.393 | 188.7916 | 210.5363 | 0 |  | 185.55 | 185.866
05.12.2022 14:07:10 | 02:20:10 | 8410 | 179.6983 | 0 |  | -9.34975e-06 |  |  | 62.60163 | -15.13092 | 0 |  | 0.15027 | 0.06059274 | 0 |  | 0.36006 | 0.353 | 188.82112 | 0 |  | 2.63796 | 2.398145 | 0 |  | 0.0428 | 0.03465587 | -0.007508826 | 0 | -1.853188 | 4.49402 | -1.860697 |  |  | 299 | 300 | -0.249995 | 0 |  | 0.08003 | 0.07923762 | 11.9 |  |  |  | 8410 | 70.4268 | 19.61179 | 69.9402 | -0.4866 | 70 | 36.14285 |  | 188.7916 | 210.5363 | 0 |  | 185.55 | 185.866
05.12.2022 14:07:12 | 02:20:12 | 8412 | 179.6983 | 0 |  | -1.54832e-05 |  |  | 62.60163 | -15.13464 | 0 |  | 0.15027 | 0.06059274 | 0 |  | 0.36006 | 0.353 | 188.82112 | 0 |  | 2.63796 | 2.398145 | 0 |  | 0.0428 | 0.03465587 | -0.01243463 | 0 | -1.851192 | 4.494 | -1.863627 |  |  | 301 | 300 | -0.249995 | 0 |  | 0.08003 | 0.07923762 | 11.9 |  |  |  | 8412 | 70.4268 | 19.6123 | 69.94 | -0.4868 | 70 | 36.11533 |  | 188.7916 | 210.5363 | 0 |  | 185.55 | 185.866
05.12.2022 14:07:14 | 02:20:14 | 8414 | 179.6983 | 0 |  | -1.48848e-05 |  |  | 62.60072 | -15.13839 | 0 |  | 0.15027 | 0.06059274 | 0 |  | 0.36006 | 0.353 | 188.82112 | 0 |  | 2.63796 | 2.398145 | 0 |  | 0.0428 | 0.03465587 | -0.01195405 | 0 | -1.871959 | 4.49402 | -1.883913 |  |  | 300 | 300 | -0.299995 | 0 |  | 0.08003 | 0.07923762 | 11.9 |  |  |  | 8414 | 70.4364 | 19.61179 | 69.9402 | -0.4962 | 70 | 36.06172 |  | 188.7916 | 210.5363 | 0 |  | 185.55 | 185.866
05.12.2022 14:07:16 | 02:20:16 | 8416 | 179.6983 | 0 |  | -1.41369e-05 |  |  | 62.60327 | -15.14215 | 0 |  | 0.15027 | 0.06059274 | 0 |  | 0.36006 | 0.353 | 188.82112 | 0 |  | 2.63796 | 2.398145 | 0 |  | 0.0428 | 0.03465587 | -0.01135341 | 0 | -1.861843 | 4.49404 | -1.873196 |  |  | 300 | 300 | -0.299995 | 0 |  | 0.08003 | 0.07923762 | 11.9 |  |  |  | 8416 | 70.4268 | 19.61179 | 69.9404 | -0.4864 | 70 | 36.02696 |  | 188.7916 | 210.5363 | 0 |  | 185.55 | 185.866
05.12.2022 14:07:18 | 02:20:18 | 8418 | 179.7065 | 0 |  | -1.54832e-05 |  |  | 62.60327 | -15.1459 | 0 |  | 0.15027 | 0.06059274 | 0 |  | 0.36006 | 0.353 | 188.82112 | 0 |  | 2.63796 | 2.398145 | 0 |  | 0.0428 | 0.03465587 | -0.01243463 | 0 | -1.868633 | 4.49402 | -1.881068 |  |  | 299 | 300 | -0.249995 | 0 |  | 0.08003 | 0.07923762 | 11.9 |  |  |  | 8418 | 70.4268 | 19.6128 | 69.9402 | -0.4866 | 70 | 36.04096 | 178.9679 | 188.7916 | 210.5511 | 0 |  | 185.55 | 185.866
05.12.2022 14:07:20 | 02:20:20 | 8420 | 179.7065 | 0 |  | -1.61564e-05 |  |  | 62.60429 | -15.14967 | 0 |  | 0.15027 | 0.06059274 | 0 |  | 0.36006 | 0.353 | 188.82112 | 0 |  | 2.63796 | 2.398145 | 0 |  | 0.0428 | 0.03465587 | -0.01297528 | 0 | -1.871066 | 4.494 | -1.884042 |  |  | 301 | 300 | -0.249995 | 0 |  | 0.08003 | 0.07923762 | 11.9 |  |  |  | 8420 | 70.4268 | 19.6128 | 69.94 | -0.4868 | 70 | 36.02246 |  | 188.7916 | 210.5511 | 0 |  | 185.55 | 185.866
05.12.2022 14:07:22 | 02:20:22 | 8422 | 179.7146 | 0 |  | -1.4436e-05 |  |  | 62.59806 | -15.15343 | 0 |  | 0.15027 | 0.06059274 | 0 |  | 0.36006 | 0.353 | 188.82112 | 0 |  | 2.63796 | 2.398145 | 0 |  | 0.0428 | 0.03465587 | -0.01159362 | 0 | -1.867689 | 4.49402 | -1.879283 |  |  | 300 | 300 | -0.299995 | 0 |  | 0.08003 | 0.07923762 | 11.9 |  |  |  | 8422 | 70.4268 | 19.6133 | 69.9402 | -0.4866 | 70 | 36.05353 | 178.8694 | 188.7916 | 210.5659 | 0 |  | 185.55 | 185.866
05.12.2022 14:07:24 | 02:20:24 | 8424 | 179.7146 | 0 |  | -9.79854e-06 |  |  | 62.59091 | -15.15719 | 0 |  | 0.15027 | 0.06059274 | 0 |  | 0.36006 | 0.353 | 188.82112 | 0 |  | 2.63796 | 2.398145 | 0 |  | 0.0428 | 0.03465587 | -0.007869251 | 0 | -1.877068 | 4.49404 | -1.884937 |  |  | 300 | 300 | -0.299995 | 0 |  | 0.08003 | 0.07923762 | 11.9 |  |  |  | 8424 | 70.4268 | 19.6128 | 69.9404 | -0.4864 | 70 | 36.02744 |  | 188.7916 | 210.5659 | 0 |  | 185.55 | 185.866
05.12.2022 14:07:26 | 02:20:26 | 8426 | 179.7146 | 0 |  | -2.46834e-06 |  |  | 62.58427 | -15.16094 | 0 |  | 0.15027 | 0.06059274 | 0 |  | 0.36006 | 0.353 | 188.82112 | 0 |  | 2.63796 | 2.398145 | 0 |  | 0.0428 | 0.03465587 | -0.001982335 | 0 | -1.855095 | 4.49404 | -1.857078 |  |  | 300 | 300 | -0.299995 | 0 |  | 0.08003 | 0.07923762 | 11.9 |  |  |  | 8426 | 70.4268 | 19.61482 | 69.9404 | -0.4864 | 70 | 36.0406 |  | 188.7916 | 210.5659 | 0 |  | 185.55 | 185.866
05.12.2022 14:07:28 | 02:20:28 | 8428 | 179.7146 | 0 |  | 2.39354e-06 |  |  | 62.58171 | -15.16465 | 0 |  | 0.15027 | 0.06059274 | 0 |  | 0.36006 | 0.353 | 188.82112 | 0 |  | 2.63796 | 2.398145 | 0 |  | 0.0428 | 0.03465587 | 0.001922263 | 0 | -1.855975 | 4.49406 | -1.854052 |  |  | 300 | 300 | -0.299995 | 0 |  | 0.08003 | 0.07923762 | 11.9 |  |  |  | 8428 | 70.4268 | 19.61482 | 69.9406 | -0.4862 | 70 | 36.07678 |  | 188.7916 | 210.5659 | 0 |  | 185.55 | 185.866
05.12.2022 14:07:30 | 02:20:30 | 8430 | 179.7146 | 0 |  | 6.73182e-06 |  |  | 62.58171 | -15.16835 | 0 |  | 0.15027 | 0.06059274 | 0 |  | 0.36006 | 0.353 | 188.82112 | 0 |  | 2.63796 | 2.398145 | 0 |  | 0.0428 | 0.03465587 | 0.005406355 | 0 | -1.853976 | 4.49406 | -1.84857 |  |  | 300 | 300 | -0.299995 | 0 |  | 0.08003 | 0.07923762 | 11.9 |  |  |  | 8430 | 70.4268 | 19.61431 | 69.9406 | -0.4862 | 70 | 36.07915 |  | 188.7916 | 210.5659 | 0 |  | 185.55 | 185.866
05.12.2022 14:07:32 | 02:20:32 | 8432 | 179.7146 | 0 |  | 6.80662e-06 |  |  | 62.58427 | -15.17205 | 0 |  | 0.15027 | 0.06059274 | 0 |  | 0.36006 | 0.353 | 188.82112 | 0 |  | 2.63796 | 2.398145 | 0 |  | 0.0428 | 0.03465587 | 0.005466427 | 0 | -1.858407 | 4.49404 | -1.85294 |  |  | 300 | 300 | -0.299995 | 0 |  | 0.08003 | 0.07923762 | 11.9 |  |  |  | 8432 | 70.4268 | 19.61431 | 69.9404 | -0.4864 | 70 | 36.11402 |  | 188.7916 | 210.5659 | 0 |  | 185.55 | 185.866
05.12.2022 14:07:34 | 02:20:34 | 8434 | 179.7146 | 0 |  | 7.25541e-06 |  |  | 62.58529 | -15.17576 | 0 |  | 0.15027 | 0.06059274 | 0 |  | 0.36006 | 0.353 | 188.82112 | 0 |  | 2.63796 | 2.398145 | 0 |  | 0.0428 | 0.03465587 | 0.005826852 | 0 | -1.86046 | 4.49404 | -1.854633 |  |  | 299 | 300 | -0.249995 | 0 |  | 0.08003 | 0.07923762 | 11.9 |  |  |  | 8434 | 70.4268 | 19.61633 | 69.9404 | -0.4864 | 70 | 36.14545 |  | 188.7916 | 210.5659 | 0 |  | 185.55 | 185.866
05.12.2022 14:07:36 | 02:20:36 | 8436 | 179.7146 | 0 |  | 1.14441e-05 |  |  | 62.58794 | -15.17948 | 0 |  | 0.15027 | 0.06059274 | 0 |  | 0.36006 | 0.353 | 188.82112 | 0 |  | 2.63796 | 2.398145 | 0 |  | 0.0428 | 0.03465587 | 0.009190808 | 0 | -1.878061 | 4.49404 | -1.86887 |  |  | 301 | 300 | -0.249995 | 0 |  | 0.08003 | 0.07923762 | 11.9 |  |  |  | 8436 | 70.4268 | 19.61633 | 69.9404 | -0.4864 | 70 | 36.18175 |  | 188.7916 | 210.5659 | 0 |  | 185.55 | 185.866
05.12.2022 14:07:38 | 02:20:38 | 8438 | 179.7146 | 0 |  | 1.11449e-05 |  |  | 62.59244 | -15.18323 | 0 |  | 0.15027 | 0.06059274 | 0 |  | 0.36006 | 0.353 | 188.82112 | 0 |  | 2.63796 | 2.398145 | 0 |  | 0.0428 | 0.03465587 | 0.008950519 | 0 | -1.888541 | 4.49404 | -1.879591 |  |  | 300 | 300 | -0.299995 | 0 |  | 0.08003 | 0.07923762 | 11.9 |  |  |  | 8438 | 70.4171 | 19.61582 | 69.9404 | -0.4767 | 70 | 36.25801 |  | 188.7916 | 210.5659 | 0 |  | 185.55 | 185.866
05.12.2022 14:07:40 | 02:20:40 | 8440 | 179.7146 | 0 |  | 8.90096e-06 |  |  | 62.59704 | -15.187 | 0 |  | 0.15027 | 0.06059274 | 0 |  | 0.36006 | 0.353 | 188.82112 | 0 |  | 2.63796 | 2.398145 | 0 |  | 0.0428 | 0.03465587 | 0.007148401 | 0 | -1.896904 | 4.49402 | -1.889755 |  |  | 300 | 300 | -0.299995 | 0 |  | 0.08003 | 0.07923762 | 11.9 |  |  |  | 8440 | 70.4171 | 19.61482 | 69.9402 | -0.4769 | 70 | 36.26501 |  | 188.7916 | 210.5659 | 0 |  | 185.55 | 185.866
05.12.2022 14:07:42 | 02:20:42 | 8442 | 179.7199 | 0 |  | -4.71228e-06 |  |  | 62.59612 | -15.1908 | 0 |  | 0.15027 | 0.06059274 | 0 |  | 0.36006 | 0.353 | 188.82112 | 0 |  | 2.63796 | 2.398145 | 0 |  | 0.0428 | 0.03465587 | -0.003784453 | 0 | -1.903804 | 4.4939 | -1.907588 |  |  | 299 | 300 | -0.249995 | 0 |  | 0.08003 | 0.07923762 | 11.9 |  |  |  | 8442 | 70.4171 | 19.61482 | 69.939 | -0.4781 | 70 | 36.31412 | 185.0297 | 188.7916 | 210.5754 | 0 |  | 185.55 | 185.866
05.12.2022 14:07:44 | 02:20:44 | 8444 | 179.7199 | 0 |  | -2.53566e-05 |  |  | 62.59346 | -15.19461 | 0 |  | 0.15027 | 0.06059274 | 0 |  | 0.36006 | 0.353 | 188.82112 | 0 |  | 2.63796 | 2.398145 | 0 |  | 0.0428 | 0.03465587 | -0.020364 | 0 | -1.889023 | 4.49382 | -1.909387 |  |  | 300 | 300 | -0.199995 | 0 |  | 0.08003 | 0.07923762 | 11.9 |  |  |  | 8444 | 70.4171 | 19.61532 | 69.9382 | -0.4789 | 70 | 36.34033 |  | 188.7916 | 210.5754 | 0 |  | 185.55 | 185.866
05.12.2022 14:07:46 | 02:20:46 | 8446 | 179.7199 | 0 |  | -4.74968e-05 |  |  | 62.59407 | -15.19847 | 0 |  | 0.15027 | 0.06059274 | 0 |  | 0.36006 | 0.353 | 188.82112 | 0 |  | 2.63796 | 2.398145 | 0 |  | 0.0428 | 0.03465587 | -0.03814489 | 0 | -1.90661 | 4.4938 | -1.944755 |  |  | 300 | 300 | -0.199995 | 0 |  | 0.08003 | 0.07923762 | 11.9 |  |  |  | 8446 | 70.4171 | 19.61633 | 69.938 | -0.4791 | 70 | 36.37425 |  | 188.7916 | 210.5754 | 0 |  | 185.55 | 185.866
05.12.2022 14:07:48 | 02:20:48 | 8448 | 179.7219 | 0 |  | -6.94126e-05 |  |  | 62.59295 | -15.20238 | 0 |  | 0.15027 | 0.06059274 | 0 |  | 0.36006 | 0.353 | 188.82112 | 0 |  | 2.63796 | 2.398145 | 0 |  | 0.0428 | 0.03465587 | -0.05574557 | 0 | -1.910095 | 4.49376 | -1.96584 |  |  | 300 | 300 | -0.199995 | 0 |  | 0.08003 | 0.07923762 | 11.9 |  |  |  | 8448 | 70.4268 | 19.61582 | 69.9376 | -0.4892 | 70 | 36.37769 | 182.1083 | 188.7916 | 210.5789 | 0 |  | 185.55 | 185.866
05.12.2022 14:07:50 | 02:20:50 | 8450 | 179.7219 | 0 |  | -8.90844e-05 |  |  | 62.59346 | -15.20633 | 0 |  | 0.15027 | 0.06059274 | 0 |  | 0.36006 | 0.353 | 188.82112 | 0 |  | 2.63796 | 2.398145 | 0 |  | 0.0428 | 0.03465587 | -0.07154408 | 0 | -1.915061 | 4.49372 | -1.986605 |  |  | 300 | 300 | -0.199995 | 0 |  | 0.08003 | 0.07923762 | 11.9 |  |  |  | 8450 | 70.4364 | 19.61532 | 69.9372 | -0.4992 | 70 | 36.37591 |  | 188.7916 | 210.5789 | 0 |  | 185.55 | 185.866
05.12.2022 14:07:52 | 02:20:52 | 8452 | 179.7219 | 0 |  | -0.000107485 |  |  | 62.59193 | -15.2103 | 0 |  | 0.15027 | 0.06059274 | 0 |  | 0.36006 | 0.353 | 188.82112 | 0 |  | 2.63796 | 2.398145 | 0 |  | 0.0428 | 0.03465587 | -0.08632168 | 0 | -1.893968 | 4.49372 | -1.980289 |  |  | 301 | 300 | -0.249995 | 0 |  | 0.08003 | 0.07923762 | 11.9 |  |  |  | 8452 | 70.4364 | 19.61532 | 69.9372 | -0.4992 | 70 | 36.38943 |  | 188.7916 | 210.5789 | 0 |  | 185.55 | 185.866
05.12.2022 14:07:54 | 02:20:54 | 8454 | 179.7219 | 0 |  | -0.000124389 |  |  | 62.59193 | -15.21428 | 0 |  | 0.15027 | 0.06059274 | 0 |  | 0.36006 | 0.353 | 188.82112 | 0 |  | 2.63796 | 2.398145 | 0 |  | 0.0428 | 0.03465587 | -0.09989736 | 0 | -1.90075 | 4.49372 | -2.000647 |  |  | 300 | 300 | -0.299995 | 0 |  | 0.08003 | 0.07923762 | 11.9 |  |  |  | 8454 | 70.4461 | 19.61683 | 69.9372 | -0.5089 | 70 | 36.34816 |  | 188.7916 | 210.5789 | 0 |  | 185.55 | 185.866
05.12.2022 14:07:56 | 02:20:56 | 8456 | 179.7219 | 0 |  | -0.00013516 |  |  | 62.59244 | -15.21831 | 0 |  | 0.15027 | 0.06059274 | 0 |  | 0.36006 | 0.353 | 188.82112 | 0 |  | 2.63796 | 2.398145 | 0 |  | 0.0428 | 0.03465587 | -0.1085476 | 0 | -1.920193 | 4.49372 | -2.028741 |  |  | 299 | 300 | -0.249995 | 0 |  | 0.08003 | 0.07923762 | 11.9 |  |  |  | 8456 | 70.4461 | 19.61582 | 69.9372 | -0.5089 | 70 | 36.3287 |  | 188.7916 | 210.5789 | 0 |  | 185.55 | 185.866
05.12.2022 14:07:58 | 02:20:58 | 8458 | 179.7219 | 0 |  | -0.000146156 |  |  | 62.59295 | -15.22238 | 0 |  | 0.15027 | 0.06059274 | 0 |  | 0.36006 | 0.353 | 188.82112 | 0 |  | 2.63796 | 2.398145 | 0 |  | 0.0428 | 0.03465587 | -0.1173785 | 0 | -1.925885 | 4.49366 | -2.043264 |  |  | 301 | 300 | -0.249995 | 0 |  | 0.08003 | 0.07923762 | 11.9 |  |  |  | 8458 | 70.4461 | 19.61582 | 69.9366 | -0.5095 | 70 | 36.2968 |  | 188.7916 | 210.5789 | 0 |  | 185.55 | 185.866
05.12.2022 14:08:00 | 02:21:00 | 8460 | 179.7219 | 0 |  | -0.000150644 |  |  | 62.59193 | -15.22647 | 0 |  | 0.15027 | 0.06059274 | 0 |  | 0.36006 | 0.353 | 188.82112 | 0 |  | 2.63796 | 2.398145 | 0 |  | 0.0428 | 0.03465587 | -0.1209829 | 0 | -1.925597 | 4.49368 | -2.04658 |  |  | 300 | 300 | -0.299995 | 0 |  | 0.08003 | 0.07923762 | 11.9 |  |  |  | 8460 | 70.4461 | 19.61532 | 69.9368 | -0.5093 | 70 | 36.24153 |  | 188.7916 | 210.5789 | 0 |  | 185.55 | 185.866
05.12.2022 14:08:02 | 02:21:02 | 8462 | 179.7219 | 0 |  | -0.000145931 |  |  | 62.59244 | -15.23057 | 0 |  | 0.15027 | 0.06059274 | 0 |  | 0.36006 | 0.353 | 188.82112 | 0 |  | 2.63796 | 2.398145 | 0 |  | 0.0428 | 0.03465587 | -0.1171978 | 0 | -1.935024 | 4.4937 | -2.052222 |  |  | 299 | 300 | -0.249995 | 0 |  | 0.08003 | 0.07923762 | 11.9 |  |  |  | 8462 | 70.4461 | 19.61683 | 69.937 | -0.5091 | 70 | 36.18626 |  | 188.7916 | 210.5789 | 0 |  | 185.55 | 185.866
05.12.2022 14:08:04 | 02:21:04 | 8464 | 179.7219 | 0 |  | -0.000139424 |  |  | 62.59193 | -15.23467 | 0 |  | 0.15027 | 0.06059274 | 0 |  | 0.36006 | 0.353 | 188.82112 | 0 |  | 2.63796 | 2.398145 | 0 |  | 0.0428 | 0.03465587 | -0.111972 | 0 | -1.932475 | 4.49368 | -2.044447 |  |  | 301 | 300 | -0.249995 | 0 |  | 0.08003 | 0.07923762 | 11.9 |  |  |  | 8464 | 70.4461 | 19.61582 | 69.9368 | -0.5093 | 70 | 36.12873 |  | 188.7916 | 210.5789 | 0 |  | 185.55 | 185.866
05.12.2022 14:08:06 | 02:21:06 | 8466 | 179.7219 | 0 |  | -0.000130448 |  |  | 62.59244 | -15.23873 | 0 |  | 0.15027 | 0.06059274 | 0 |  | 0.36006 | 0.353 | 188.82112 | 0 |  | 2.63796 | 2.398145 | 0 |  | 0.0428 | 0.03465587 | -0.1047634 | 0 | -1.914885 | 4.49368 | -2.019648 |  |  | 300 | 300 | -0.299995 | 0 |  | 0.08003 | 0.07923762 | 11.9 |  |  |  | 8466 | 70.4461 | 19.61683 | 69.9368 | -0.5093 | 70 | 36.11272 |  | 188.7916 | 210.5789 | 0 |  | 185.55 | 185.866
05.12.2022 14:08:08 | 02:21:08 | 8468 | 179.7219 | 0 |  | -0.000112871 |  |  | 62.59295 | -15.24275 | 0 |  | 0.15027 | 0.06059274 | 0 |  | 0.36006 | 0.353 | 188.82112 | 0 |  | 2.63796 | 2.398145 | 0 |  | 0.0428 | 0.03465587 | -0.0906472 | 0 | -1.911814 | 4.49372 | -2.002461 |  |  | 300 | 300 | -0.299995 | 0 |  | 0.08003 | 0.07923762 | 11.9 |  |  |  | 8468 | 70.4461 | 19.61734 | 69.9372 | -0.5089 | 70 | 36.06136 |  | 188.7916 | 210.5789 | 0 |  | 185.55 | 185.866
05.12.2022 14:08:10 | 02:21:10 | 8470 | 179.7219 | 0 |  | -9.19268e-05 |  |  | 62.59091 | -15.24673 | 0 |  | 0.15027 | 0.06059274 | 0 |  | 0.36006 | 0.353 | 188.82112 | 0 |  | 2.63796 | 2.398145 | 0 |  | 0.0428 | 0.03465587 | -0.07382682 | 0 | -1.898795 | 4.49372 | -1.972622 |  |  | 300 | 300 | -0.299995 | 0 |  | 0.08003 | 0.07923762 | 11.9 |  |  |  | 8470 | 70.4461 | 19.61633 | 69.9372 | -0.5089 | 70 | 36.03479 |  | 188.7916 | 210.5789 | 0 |  | 185.55 | 185.866
05.12.2022 14:08:12 | 02:21:12 | 8472 | 179.7276 | 0 |  | -6.84402e-05 |  |  | 62.5905 | -15.25064 | 0 |  | 0.15027 | 0.06059274 | 0 |  | 0.36006 | 0.353 | 188.82112 | 0 |  | 2.63796 | 2.398145 | 0 |  | 0.0428 | 0.03465587 | -0.05496463 | 0 | -1.884066 | 4.4937 | -1.93903 |  |  | 300 | 300 | -0.299995 | 0 |  | 0.08003 | 0.07923762 | 11.9 |  |  |  | 8472 | 70.4461 | 19.61784 | 69.937 | -0.5091 | 70 | 36.05104 | 173.6982 | 188.7916 | 210.5894 | 0 |  | 185.55 | 185.866
05.12.2022 14:08:14 | 02:21:14 | 8474 | 179.7276 | 0 |  | -4.30089e-05 |  |  | 62.5905 | -15.2545 | 0 |  | 0.15027 | 0.06059274 | 0 |  | 0.36006 | 0.353 | 188.82112 | 0 |  | 2.63796 | 2.398145 | 0 |  | 0.0428 | 0.03465587 | -0.03454064 | 0 | -1.888802 | 4.4937 | -1.923342 |  |  | 299 | 300 | -0.249995 | 0 |  | 0.08003 | 0.07923762 | 11.9 |  |  |  | 8474 | 70.4461 | 19.61683 | 69.937 | -0.5091 | 70 | 36.08568 |  | 188.7916 | 210.5894 | 0 |  | 185.55 | 185.866
05.12.2022 14:08:16 | 02:21:16 | 8476 | 179.7276 | 0 |  | -2.5207e-05 |  |  | 62.59091 | -15.25834 | 0 |  | 0.15027 | 0.06059274 | 0 |  | 0.36006 | 0.353 | 188.82112 | 0 |  | 2.63796 | 2.398145 | 0 |  | 0.0428 | 0.03465587 | -0.02024385 | 0 | -1.894052 | 4.49372 | -1.914296 |  |  | 301 | 300 | -0.249995 | 0 |  | 0.08003 | 0.07923762 | 11.9 |  |  |  | 8476 | 70.4461 | 19.61835 | 69.9372 | -0.5089 | 70 | 36.13253 |  | 188.7916 | 210.5894 | 0 |  | 185.55 | 185.866
05.12.2022 14:08:18 | 02:21:18 | 8478 | 179.7336 | 0 |  | -1.56328e-05 |  |  | 62.58937 | -15.26219 | 0 |  | 0.15027 | 0.06059274 | 0 |  | 0.36006 | 0.353 | 188.82112 | 0 |  | 2.63796 | 2.398145 | 0 |  | 0.0428 | 0.03465587 | -0.01255477 | 0 | -1.919592 | 4.4937 | -1.932147 |  |  | 300 | 300 | -0.299995 | 0 |  | 0.08003 | 0.07923762 | 11.8 |  |  |  | 8478 | 70.4364 | 19.61885 | 69.937 | -0.4994 | 70 | 36.18187 | 179.8584 | 188.7916 | 210.6002 | 0 |  | 185.55 | 185.866
05.12.2022 14:08:20 | 02:21:20 | 8480 | 179.7336 | 0 |  | -8.97576e-07 |  |  | 62.58937 | -15.26602 | 0 |  | 0.15027 | 0.06059274 | 0 |  | 0.36006 | 0.353 | 188.82112 | 0 |  | 2.63796 | 2.398145 | 0 |  | 0.0428 | 0.03465587 | -0.0007208473 | 0 | -1.904499 | 4.49376 | -1.90522 |  |  | 300 | 300 | -0.299995 | 0 |  | 0.08003 | 0.07923762 | 11.9 |  |  |  | 8480 | 70.4364 | 19.61734 | 69.9376 | -0.4988 | 70 | 36.27652 |  | 188.7916 | 210.6002 | 0 |  | 185.55 | 185.866
05.12.2022 14:08:22 | 02:21:22 | 8482 | 179.7336 | 0 |  | 9.87334e-06 |  |  | 62.58794 | -15.26985 | 0 |  | 0.15027 | 0.06059274 | 0 |  | 0.36006 | 0.353 | 188.82112 | 0 |  | 2.63796 | 2.398145 | 0 |  | 0.0428 | 0.03465587 | 0.007929323 | 0 | -1.927527 | 4.49376 | -1.919597 |  |  | 299 | 300 | -0.249995 | 0 |  | 0.08003 | 0.07923762 | 11.9 |  |  |  | 8482 | 70.4461 | 19.61784 | 69.9376 | -0.5085 | 70 | 36.30226 |  | 188.7916 | 210.6002 | 0 |  | 185.55 | 185.866
05.12.2022 14:08:24 | 02:21:24 | 8484 | 179.7384 | 0 |  | 1.61564e-05 |  |  | 62.58886 | -15.27369 | 0 |  | 0.15027 | 0.06059274 | 0 |  | 0.36006 | 0.353 | 188.82112 | 0 |  | 2.63796 | 2.398145 | 0 |  | 0.0428 | 0.03465587 | 0.01297528 | 0 | -1.93832 | 4.49376 | -1.925345 |  |  | 301 | 300 | -0.249995 | 0 |  | 0.08003 | 0.07923762 | 11.9 |  |  |  | 8484 | 70.4461 | 19.61734 | 69.9376 | -0.5085 | 70 | 36.35598 | 178.8672 | 188.7916 | 210.6088 | 0 |  | 185.55 | 185.866
05.12.2022 14:08:26 | 02:21:26 | 8486 | 179.7384 | 0 |  | 2.15419e-05 |  |  | 62.58836 | -15.27753 | 0 |  | 0.15027 | 0.06059274 | 0 |  | 0.36006 | 0.353 | 188.82112 | 0 |  | 2.63796 | 2.398145 | 0 |  | 0.0428 | 0.03465587 | 0.0173004 | 0 | -1.93355 | 4.49376 | -1.916249 |  |  | 300 | 300 | -0.299995 | 0 |  | 0.08003 | 0.07923762 | 11.9 |  |  |  | 8486 | 70.4461 | 19.61734 | 69.9376 | -0.5085 | 70 | 36.38552 |  | 188.7916 | 210.6088 | 0 |  | 185.55 | 185.866
05.12.2022 14:08:28 | 02:21:28 | 8488 | 179.7447 | 0 |  | 2.46834e-05 |  |  | 62.58733 | -15.28133 | 0 |  | 0.15027 | 0.06059274 | 0 |  | 0.36006 | 0.353 | 188.82112 | 0 |  | 2.63796 | 2.398145 | 0 |  | 0.0428 | 0.03465587 | 0.01982335 | 0 | -1.902034 | 4.49374 | -1.882211 |  |  | 300 | 300 | -0.299995 | 0 |  | 0.08003 | 0.07923762 | 11.9 |  |  |  | 8488 | 70.4561 | 19.61835 | 69.9374 | -0.5187 | 70 | 36.37413 | 172.5926 | 188.7916 | 210.6203 | 0 |  | 185.55 | 185.866
05.12.2022 14:08:30 | 02:21:30 | 8490 | 179.7479 | 0 |  | 3.14152e-05 |  |  | 62.58886 | -15.28509 | 0 |  | 0.15027 | 0.06059274 | 0 |  | 0.36006 | 0.353 | 188.82112 | 0 |  | 2.63796 | 2.398145 | 0 |  | 0.0428 | 0.03465587 | 0.02522969 | 0 | -1.90491 | 4.49378 | -1.87968 |  |  | 300 | 300 | -0.299995 | 0 |  | 0.08003 | 0.07923762 | 11.9 |  |  |  | 8490 | 70.4561 | 19.61784 | 69.9378 | -0.5183 | 70 | 36.3682 | 172.9633 | 188.7916 | 210.6261 | 0 |  | 185.55 | 185.866
05.12.2022 14:08:32 | 02:21:32 | 8492 | 179.7479 | 0 |  | 3.2986e-05 |  |  | 62.58794 | -15.28885 | 0 |  | 0.15027 | 0.06059274 | 0 |  | 0.36006 | 0.353 | 188.82112 | 0 |  | 2.63796 | 2.398145 | 0 |  | 0.0428 | 0.03465587 | 0.0264912 | 0 | -1.90549 | 4.4938 | -1.878999 |  |  | 300 | 300 | -0.299995 | 0 |  | 0.08003 | 0.07923762 | 11.9 |  |  |  | 8492 | 70.4561 | 19.61784 | 69.938 | -0.5181 | 70 | 36.31507 |  | 188.7916 | 210.6261 | 0 |  | 185.55 | 185.866
05.12.2022 14:08:34 | 02:21:34 | 8494 | 179.7479 | 0 |  | 3.49307e-05 |  |  | 62.58836 | -15.29261 | 0 |  | 0.15027 | 0.06059274 | 0 |  | 0.36006 | 0.353 | 188.82112 | 0 |  | 2.63796 | 2.398145 | 0 |  | 0.0428 | 0.03465587 | 0.028053 | 0 | -1.901943 | 4.4938 | -1.87389 |  |  | 299 | 300 | -0.249995 | 0 |  | 0.08003 | 0.07923762 | 11.9 |  |  |  | 8494 | 70.4561 | 19.61633 | 69.938 | -0.5181 | 70 | 36.27984 |  | 188.7916 | 210.6261 | 0 |  | 185.55 | 185.866
05.12.2022 14:08:36 | 02:21:36 | 8496 | 179.7479 | 0 |  | 3.7773e-05 |  |  | 62.58937 | -15.29638 | 0 |  | 0.15027 | 0.06059274 | 0 |  | 0.36006 | 0.353 | 188.82112 | 0 |  | 2.63796 | 2.398145 | 0 |  | 0.0428 | 0.03465587 | 0.03033566 | 0 | -1.931184 | 4.4938 | -1.900848 |  |  | 301 | 300 | -0.249995 | 0 |  | 0.08003 | 0.07923762 | 11.9 |  |  |  | 8496 | 70.4461 | 19.61734 | 69.938 | -0.5081 | 70 | 36.33049 |  | 188.7916 | 210.6261 | 0 |  | 185.55 | 185.866
05.12.2022 14:08:38 | 02:21:38 | 8498 | 179.7479 | 0 |  | 3.94186e-05 |  |  | 62.58733 | -15.3002 | 0 |  | 0.15027 | 0.06059274 | 0 |  | 0.36006 | 0.353 | 188.82112 | 0 |  | 2.63796 | 2.398145 | 0 |  | 0.0428 | 0.03465587 | 0.03165725 | 0 | -1.950448 | 4.49382 | -1.918791 |  |  | 299 | 300 | -0.249995 | 0 |  | 0.08003 | 0.07923762 | 11.8 |  |  |  | 8498 | 70.4561 | 19.61835 | 69.9382 | -0.5179 | 70 | 36.27331 |  | 188.7916 | 210.6261 | 0 |  | 185.55 | 185.866
05.12.2022 14:08:40 | 02:21:40 | 8500 | 179.7479 | 0 |  | 4.24853e-05 |  |  | 62.5858 | -15.30404 | 0 |  | 0.15027 | 0.06059274 | 0 |  | 0.36006 | 0.353 | 188.82112 | 0 |  | 2.63796 | 2.398145 | 0 |  | 0.0428 | 0.03465587 | 0.03412013 | 0 | -1.955888 | 4.49386 | -1.921768 |  |  | 301 | 300 | -0.249995 | 0 |  | 0.08003 | 0.07923762 | 11.9 |  |  |  | 8500 | 70.4461 | 19.61784 | 69.9386 | -0.5075 | 70 | 36.23133 |  | 188.7916 | 210.6261 | 0 |  | 185.55 | 185.866
05.12.2022 14:08:42 | 02:21:42 | 8502 | 179.7479 | 0 |  | 4.61504e-05 |  |  | 62.58529 | -15.30788 | 0 |  | 0.15027 | 0.06059274 | 0 |  | 0.36006 | 0.353 | 188.82112 | 0 |  | 2.63796 | 2.398145 | 0 |  | 0.0428 | 0.03465587 | 0.03706359 | 0 | -1.95542 | 4.49384 | -1.918357 |  |  | 300 | 300 | -0.299995 | 0 |  | 0.08003 | 0.07923762 | 11.9 |  |  |  | 8502 | 70.4461 | 19.61683 | 69.9384 | -0.5077 | 70 | 36.15957 |  | 188.7916 | 210.6261 | 0 |  | 185.55 | 185.866
05.12.2022 14:08:44 | 02:21:44 | 8504 | 179.7482 | 0 |  | 5.2209e-05 |  |  | 62.58693 | -15.31171 | 0 |  | 0.15027 | 0.06059274 | 0 |  | 0.36006 | 0.353 | 188.82112 | 0 |  | 2.63796 | 2.398145 | 0 |  | 0.0428 | 0.03465587 | 0.04192928 | 0 | -1.948221 | 4.49388 | -1.906292 |  |  | 300 | 300 | -0.299995 | 0 |  | 0.08003 | 0.07923762 | 11.9 |  |  |  | 8504 | 70.4461 | 19.61784 | 69.9388 | -0.5073 | 70 | 36.12114 | 180.1296 | 188.7916 | 210.6266 | 0 |  | 185.55 | 185.866
05.12.2022 14:08:46 | 02:21:46 | 8506 | 179.7511 | 0 |  | 5.40042e-05 |  |  | 62.58631 | -15.31553 | 0 |  | 0.15027 | 0.06059274 | 0 |  | 0.36006 | 0.353 | 188.82112 | 0 |  | 2.63796 | 2.398145 | 0 |  | 0.0428 | 0.03465587 | 0.04337101 | 0 | -1.959622 | 4.49388 | -1.916251 |  |  | 300 | 300 | -0.299995 | 0 |  | 0.08003 | 0.07923762 | 11.9 |  |  |  | 8506 | 70.4461 | 19.61835 | 69.9388 | -0.5073 | 70 | 36.09647 | 181.1807 | 188.7916 | 210.6319 | 0 |  | 185.55 | 185.866
05.12.2022 14:08:48 | 02:21:48 | 8508 | 179.7548 | 0 |  | 5.75197e-05 |  |  | 62.58794 | -15.31934 | 0 |  | 0.15027 | 0.06059274 | 0 |  | 0.36006 | 0.353 | 188.82112 | 0 |  | 2.63796 | 2.398145 | 0 |  | 0.0428 | 0.03465587 | 0.04619433 | 0 | -1.93854 | 4.49392 | -1.892346 |  |  | 300 | 300 | -0.299995 | 0 |  | 0.08003 | 0.07923762 | 11.9 |  |  |  | 8508 | 70.4461 | 19.61835 | 69.9392 | -0.5069 | 70 | 36.04013 | 179.3471 | 188.7916 | 210.6385 | 0 |  | 185.55 | 185.866
05.12.2022 14:08:50 | 02:21:50 | 8510 | 179.7625 | 0 |  | 6.05116e-05 |  |  | 62.58937 | -15.32312 | 0 |  | 0.15027 | 0.06059274 | 0 |  | 0.36006 | 0.353 | 188.82112 | 0 |  | 2.63796 | 2.398145 | 0 |  | 0.0428 | 0.03465587 | 0.04859714 | 0 | -1.936077 | 4.49392 | -1.88748 |  |  | 299 | 300 | -0.249995 | 0 |  | 0.08003 | 0.07923762 | 11.9 |  |  |  | 8510 | 70.4461 | 19.61784 | 69.9392 | -0.5069 | 70 | 36.04678 | 179.1115 | 188.7916 | 210.6526 | 0 |  | 185.55 | 185.866
05.12.2022 14:08:52 | 02:21:52 | 8512 | 179.7706 | 0 |  | 6.35783e-05 |  |  | 62.59091 | -15.32687 | 0 |  | 0.15027 | 0.06059274 | 0 |  | 0.36006 | 0.353 | 188.82112 | 0 |  | 2.63796 | 2.398145 | 0 |  | 0.0428 | 0.03465587 | 0.05106002 | 0 | -1.913247 | 4.49396 | -1.862187 |  |  | 301 | 300 | -0.249995 | 0 |  | 0.08003 | 0.07923762 | 11.9 |  |  |  | 8512 | 70.4461 | 19.61784 | 69.9396 | -0.5065 | 70 | 36.03373 | 177.1093 | 188.7916 | 210.6671 | 0 |  | 185.55 | 185.866
05.12.2022 14:08:54 | 02:21:54 | 8514 | 179.7763 | 0 |  | 7.15069e-05 |  |  | 62.59295 | -15.33059 | 0 |  | 0.15027 | 0.06059274 | 0 |  | 0.36006 | 0.353 | 188.82112 | 0 |  | 2.63796 | 2.398145 | 0 |  | 0.0428 | 0.03465587 | 0.05742751 | 0 | -1.914823 | 4.49398 | -1.857395 |  |  | 300 | 300 | -0.299995 | 0 |  | 0.08003 | 0.07923762 | 11.9 |  |  |  | 8514 | 70.4461 | 19.61835 | 69.9398 | -0.5063 | 70 | 36.04891 | 177.3085 | 188.7916 | 210.6775 | 0 |  | 185.55 | 185.866
05.12.2022 14:08:56 | 02:21:56 | 8516 | 179.7816 | 0 |  | 7.50972e-05 |  |  | 62.59193 | -15.33431 | 0 |  | 0.15027 | 0.06059274 | 0 |  | 0.36006 | 0.353 | 188.82112 | 0 |  | 2.63796 | 2.398145 | 0 |  | 0.0428 | 0.03465587 | 0.0603109 | 0 | -1.92397 | 4.49396 | -1.863659 |  |  | 300 | 300 | -0.299995 | 0 |  | 0.08003 | 0.07923762 | 11.9 |  |  |  | 8516 | 70.4364 | 19.61734 | 69.9396 | -0.4968 | 70 | 36.07547 | 181.013 | 188.7916 | 210.6871 | 0 |  | 185.55 | 185.866
05.12.2022 14:08:58 | 02:21:58 | 8518 | 179.7892 | 0 |  | 7.76403e-05 |  |  | 62.59244 | -15.33803 | 0 |  | 0.15027 | 0.06059274 | 0 |  | 0.36006 | 0.353 | 188.82112 | 0 |  | 2.63796 | 2.398145 | 0 |  | 0.0428 | 0.03465587 | 0.06235327 | 0 | -1.92185 | 4.49398 | -1.859497 |  |  | 300 | 300 | -0.299995 | 0 |  | 0.08003 | 0.07923762 | 11.9 |  |  |  | 8518 | 70.4461 | 19.61784 | 69.9398 | -0.5063 | 70 | 36.08544 | 177.9465 | 188.7916 | 210.7009 | 0 |  | 185.55 | 185.866
05.12.2022 14:09:00 | 02:22:00 | 8520 | 179.7918 | 0 |  | 7.94355e-05 |  |  | 62.59449 | -15.34174 | 0 |  | 0.15027 | 0.06059274 | 0 |  | 0.36006 | 0.353 | 188.82112 | 0 |  | 2.63796 | 2.398145 | 0 |  | 0.0428 | 0.03465587 | 0.063795 | 0 | -1.915829 | 4.494 | -1.852034 |  |  | 300 | 300 | -0.299995 | 0 |  | 0.08003 | 0.07923762 | 11.9 |  |  |  | 8520 | 70.4461 | 19.61734 | 69.94 | -0.5061 | 70 | 36.13727 | 177.4455 | 188.7916 | 210.7056 | 0 |  | 185.55 | 185.866
05.12.2022 14:09:02 | 02:22:02 | 8522 | 179.8024 | 0 |  | 7.43492e-05 |  |  | 62.59612 | -15.34546 | 0 |  | 0.15027 | 0.06059274 | 0 |  | 0.36006 | 0.353 | 188.82112 | 0 |  | 2.63796 | 2.398145 | 0 |  | 0.0428 | 0.03465587 | 0.05971017 | 0 | -1.923469 | 4.49398 | -1.863759 |  |  | 300 | 300 | -0.299995 | 0 |  | 0.08003 | 0.07923762 | 11.9 |  |  |  | 8522 | 70.4461 | 19.61885 | 69.9398 | -0.5063 | 70 | 36.18293 | 178.0834 | 188.7916 | 210.7247 | 0 |  | 185.55 | 185.866
05.12.2022 14:09:04 | 02:22:04 | 8524 | 179.8101 | 0 |  | 7.38256e-05 |  |  | 62.59612 | -15.34916 | 0 |  | 0.15027 | 0.06059274 | 0 |  | 0.36006 | 0.353 | 188.82112 | 0 |  | 2.63796 | 2.398145 | 0 |  | 0.0428 | 0.03465587 | 0.05928967 | 0 | -1.897589 | 4.49402 | -1.8383 |  |  | 299 | 300 | -0.249995 | 0 |  | 0.08003 | 0.07923762 | 11.9 |  |  |  | 8524 | 70.4461 | 19.61835 | 69.9402 | -0.5059 | 70 | 36.26549 | 175.7968 | 188.7916 | 210.7387 | 0 |  | 185.55 | 185.866
05.12.2022 14:09:06 | 02:22:06 | 8526 | 179.8176 | 0 |  | 7.21053e-05 |  |  | 62.59806 | -15.35284 | 0 |  | 0.15027 | 0.06059274 | 0 |  | 0.36006 | 0.353 | 188.82112 | 0 |  | 2.63796 | 2.398145 | 0 |  | 0.0428 | 0.03465587 | 0.05790809 | 0 | -1.895254 | 4.494 | -1.837346 |  |  | 301 | 300 | -0.249995 | 0 |  | 0.08003 | 0.07923762 | 11.9 |  |  |  | 8526 | 70.4364 | 19.61835 | 69.94 | -0.4964 | 70 | 36.29704 | 178.3963 | 188.7916 | 210.7523 | 0 |  | 185.55 | 185.866
05.12.2022 14:09:08 | 02:22:08 | 8528 | 179.8268 | 0 |  | 6.8889e-05 |  |  | 62.59867 | -15.35652 | 0 |  | 0.15027 | 0.06059274 | 0 |  | 0.36006 | 0.353 | 188.82112 | 0 |  | 2.63796 | 2.398145 | 0 |  | 0.0428 | 0.03465587 | 0.05532506 | 0 | -1.897578 | 4.49402 | -1.842252 |  |  | 299 | 300 | -0.249995 | 0 |  | 0.08003 | 0.07923762 | 11.9 |  |  |  | 8528 | 70.4364 | 19.61784 | 69.9402 | -0.4962 | 70 | 36.32242 | 178.6664 | 188.7916 | 210.7689 | 0 |  | 185.55 | 185.866
05.12.2022 14:09:10 | 02:22:10 | 8530 | 179.8313 | 0 |  | 6.76174e-05 |  |  | 62.59867 | -15.36021 | 0 |  | 0.15027 | 0.06059274 | 0 |  | 0.36006 | 0.353 | 188.82112 | 0 |  | 2.63796 | 2.398145 | 0 |  | 0.0428 | 0.03465587 | 0.05430383 | 0 | -1.905551 | 4.49406 | -1.851247 |  |  | 301 | 300 | -0.249995 | 0 |  | 0.08003 | 0.07923762 | 11.9 |  |  |  | 8530 | 70.4268 | 19.61784 | 69.9406 | -0.4862 | 70 | 36.3739 | 182.5027 | 188.7916 | 210.777 | 0 |  | 185.55 | 185.866
05.12.2022 14:09:12 | 02:22:12 | 8532 | 179.8395 | 0 |  | 6.26059e-05 |  |  | 62.59867 | -15.36395 | 0 |  | 0.15027 | 0.06059274 | 0 |  | 0.36006 | 0.353 | 188.82112 | 0 |  | 2.63796 | 2.398145 | 0 |  | 0.0428 | 0.03465587 | 0.05027908 | 0 | -1.936963 | 4.49404 | -1.886684 |  |  | 300 | 300 | -0.299995 | 0 |  | 0.08003 | 0.07923762 | 11.9 |  |  |  | 8532 | 70.4268 | 19.61784 | 69.9404 | -0.4864 | 70 | 36.37864 | 185.4388 | 188.7916 | 210.7918 | 0 |  | 185.55 | 185.866
05.12.2022 14:09:14 | 02:22:14 | 8534 | 179.8406 | 0 |  | 6.19328e-05 |  |  | 62.60072 | -15.3677 | 0 |  | 0.15027 | 0.06059274 | 0 |  | 0.36006 | 0.353 | 188.82112 | 0 |  | 2.63796 | 2.398145 | 0 |  | 0.0428 | 0.03465587 | 0.04973851 | 0 | -1.913332 | 4.49406 | -1.863593 |  |  | 300 | 300 | -0.299995 | 0 |  | 0.08003 | 0.07923762 | 11.9 |  |  |  | 8534 | 70.4268 | 19.61935 | 69.9406 | -0.4862 | 70 | 36.38896 | 183.2384 | 188.7916 | 210.7938 | 0 |  | 185.55 | 185.866
05.12.2022 14:09:16 | 02:22:16 | 8536 | 179.8502 | 0 |  | 5.60985e-05 |  |  | 62.60011 | -15.37144 | 0 |  | 0.15027 | 0.06059274 | 0 |  | 0.36006 | 0.353 | 188.82112 | 0 |  | 2.63796 | 2.398145 | 0 |  | 0.0428 | 0.03465587 | 0.04505295 | 0 | -1.928399 | 4.49406 | -1.883346 |  |  | 300 | 300 | -0.299995 | 0 |  | 0.08003 | 0.07923762 | 11.9 |  |  |  | 8536 | 70.4268 | 19.61734 | 69.9406 | -0.4862 | 70 | 36.38612 | 184.6715 | 188.7916 | 210.8112 | 0 |  | 185.55 | 185.866
05.12.2022 14:09:18 | 02:22:18 | 8538 | 179.8502 | 0 |  | 5.38546e-05 |  |  | 62.60072 | -15.3752 | 0 |  | 0.15027 | 0.06059274 | 0 |  | 0.36006 | 0.353 | 188.82112 | 0 |  | 2.63796 | 2.398145 | 0 |  | 0.0428 | 0.03465587 | 0.04325087 | 0 | -1.920463 | 4.49408 | -1.877212 |  |  | 299 | 300 | -0.249995 | 0 |  | 0.08003 | 0.07923762 | 11.9 |  |  |  | 8538 | 70.4268 | 19.61633 | 69.9408 | -0.486 | 70 | 36.37247 |  | 188.7916 | 210.8112 | 0 |  | 185.55 | 185.866
05.12.2022 14:09:20 | 02:22:20 | 8540 | 179.8559 | 0 |  | 4.93667e-05 |  |  | 62.60276 | -15.37894 | 0 |  | 0.15027 | 0.06059274 | 0 |  | 0.36006 | 0.353 | 188.82112 | 0 |  | 2.63796 | 2.398145 | 0 |  | 0.0428 | 0.03465587 | 0.03964662 | 0 | -1.899207 | 4.49408 | -1.85956 |  |  | 301 | 300 | -0.249995 | 0 |  | 0.08003 | 0.07923762 | 11.9 |  |  |  | 8540 | 70.4268 | 19.61734 | 69.9408 | -0.486 | 70 | 36.36642 | 181.9328 | 188.7916 | 210.8216 | 0 |  | 185.55 | 185.866
05.12.2022 14:09:22 | 02:22:22 | 8542 | 179.8622 | 0 |  | 4.53276e-05 |  |  | 62.60163 | -15.38269 | 0 |  | 0.15027 | 0.06059274 | 0 |  | 0.36006 | 0.353 | 188.82112 | 0 |  | 2.63796 | 2.398145 | 0 |  | 0.0428 | 0.03465587 | 0.0364028 | 0 | -1.921814 | 4.49406 | -1.885411 |  |  | 300 | 300 | -0.299995 | 0 |  | 0.08003 | 0.07923762 | 11.9 |  |  |  | 8542 | 70.4268 | 19.61835 | 69.9406 | -0.4862 | 70 | 36.32468 | 184.0286 | 188.7916 | 210.8331 | 0 |  | 185.55 | 185.866
05.12.2022 14:09:24 | 02:22:24 | 8544 | 179.8671 | 0 |  | 4.30089e-05 |  |  | 62.60225 | -15.38645 | 0 |  | 0.15027 | 0.06059274 | 0 |  | 0.36006 | 0.353 | 188.82112 | 0 |  | 2.63796 | 2.398145 | 0 |  | 0.0428 | 0.03465587 | 0.03454064 | 0 | -1.915677 | 4.4941 | -1.881136 |  |  | 299 | 300 | -0.249995 | 0 |  | 0.08003 | 0.07923762 | 11.9 |  |  |  | 8544 | 70.4268 | 19.61734 | 69.941 | -0.4858 | 70 | 36.32681 | 183.5624 | 188.7916 | 210.8418 | 0 |  | 185.55 | 185.866
05.12.2022 14:09:26 | 02:22:26 | 8546 | 179.874 | 0 |  | 4.09893e-05 |  |  | 62.60113 | -15.3902 | 0 |  | 0.15027 | 0.06059274 | 0 |  | 0.36006 | 0.353 | 188.82112 | 0 |  | 2.63796 | 2.398145 | 0 |  | 0.0428 | 0.03465587 | 0.03291869 | 0 | -1.90186 | 4.49408 | -1.868941 |  |  | 301 | 300 | -0.249995 | 0 |  | 0.08003 | 0.07923762 | 11.9 |  |  |  | 8546 | 70.4268 | 19.61683 | 69.9408 | -0.486 | 70 | 36.15625 | 182.1687 | 188.7916 | 210.8543 | 0 |  | 185.55 | 185.866
05.12.2022 14:09:28 | 02:22:28 | 8548 | 179.8829 | 0 |  | 4.4056e-05 |  |  | 62.60072 | -15.39392 | 0 |  | 0.15027 | 0.06059274 | 0 |  | 0.36006 | 0.353 | 188.82112 | 0 |  | 2.63796 | 2.398145 | 0 |  | 0.0428 | 0.03465587 | 0.03538157 | 0 | -1.885347 | 4.49412 | -1.849965 |  |  | 299 | 300 | -0.249995 | 0 |  | 0.08003 | 0.07923762 | 11.9 |  |  |  | 8548 | 70.4268 | 19.61683 | 69.9412 | -0.4856 | 70 | 36.14095 | 180.7026 | 188.7916 | 210.8704 | 0 |  | 185.55 | 185.866
05.12.2022 14:09:30 | 02:22:30 | 8550 | 179.8884 | 0 |  | 4.05405e-05 |  |  | 62.60011 | -15.39762 | 0 |  | 0.15027 | 0.06059274 | 0 |  | 0.36006 | 0.353 | 188.82112 | 0 |  | 2.63796 | 2.398145 | 0 |  | 0.0428 | 0.03465587 | 0.03255826 | 0 | -1.883913 | 4.4941 | -1.851355 |  |  | 301 | 300 | -0.249995 | 0 |  | 0.08003 | 0.07923762 | 11.9 |  |  |  | 8550 | 70.4268 | 19.61633 | 69.941 | -0.4858 | 70 | 36.09362 | 180.4974 | 188.7916 | 210.8804 | 0 |  | 185.55 | 185.866
05.12.2022 14:09:32 | 02:22:32 | 8552 | 179.897 | 0 |  | 3.76982e-05 |  |  | 62.60163 | -15.40132 | 0 |  | 0.15027 | 0.06059274 | 0 |  | 0.36006 | 0.353 | 188.82112 | 0 |  | 2.63796 | 2.398145 | 0 |  | 0.0428 | 0.03465587 | 0.03027559 | 0 | -1.872152 | 4.4941 | -1.841876 |  |  | 300 | 300 | -0.299995 | 0 |  | 0.08003 | 0.07923762 | 11.9 |  |  |  | 8552 | 70.4268 | 19.61835 | 69.941 | -0.4858 | 70 | 36.07726 | 179.362 | 188.7916 | 210.896 | 0 |  | 185.55 | 185.866
05.12.2022 14:09:34 | 02:22:34 | 8554 | 179.9048 | 0 |  | 3.7773e-05 |  |  | 62.60163 | -15.405 | 0 |  | 0.15027 | 0.06059274 | 0 |  | 0.36006 | 0.353 | 188.82112 | 0 |  | 2.63796 | 2.398145 | 0 |  | 0.0428 | 0.03465587 | 0.03033566 | 0 | -1.873179 | 4.49412 | -1.842843 |  |  | 300 | 300 | -0.299995 | 0 |  | 0.08003 | 0.07923762 | 11.9 |  |  |  | 8554 | 70.4268 | 19.61633 | 69.9412 | -0.4856 | 70 | 36.05436 | 179.5144 | 188.7916 | 210.9101 | 0 |  | 185.55 | 185.866
05.12.2022 14:09:36 | 02:22:36 | 8556 | 179.9129 | 0 |  | 3.23128e-05 |  |  | 62.60225 | -15.4087 | 0 |  | 0.15027 | 0.06059274 | 0 |  | 0.36006 | 0.353 | 188.82112 | 0 |  | 2.63796 | 2.398145 | 0 |  | 0.0428 | 0.03465587 | 0.02595055 | 0 | -1.886576 | 4.4941 | -1.860626 |  |  | 299 | 300 | -0.249995 | 0 |  | 0.08003 | 0.07923762 | 11.9 |  |  |  | 8556 | 70.4268 | 19.61734 | 69.941 | -0.4858 | 70 | 36.03598 | 180.7279 | 188.7916 | 210.9248 | 0 |  | 185.55 | 185.866
05.12.2022 14:09:38 | 02:22:38 | 8558 | 179.9194 | 0 |  | 2.93208e-05 |  |  | 62.60225 | -15.41241 | 0 |  | 0.15027 | 0.06059274 | 0 |  | 0.36006 | 0.353 | 188.82112 | 0 |  | 2.63796 | 2.398145 | 0 |  | 0.0428 | 0.03465587 | 0.02354766 | 0 | -1.872878 | 4.4941 | -1.84933 |  |  | 300 | 300 | -0.199995 | 0 |  | 0.08003 | 0.07923762 | 11.9 |  |  |  | 8558 | 70.4268 | 19.61734 | 69.941 | -0.4858 | 70 | 36.04867 | 179.4092 | 188.7916 | 210.9365 | 0 |  | 185.55 | 185.866
05.12.2022 14:09:40 | 02:22:40 | 8560 | 179.9231 | 0 |  | 2.15419e-05 |  |  | 62.60113 | -15.41613 | 0 |  | 0.15027 | 0.06059274 | 0 |  | 0.36006 | 0.353 | 188.82112 | 0 |  | 2.63796 | 2.398145 | 0 |  | 0.0428 | 0.03465587 | 0.0173004 | 0 | -1.886217 | 4.49408 | -1.868916 |  |  | 301 | 300 | -0.249995 | 0 |  | 0.08003 | 0.07923762 | 11.9 |  |  |  | 8560 | 70.4268 | 19.61784 | 69.9408 | -0.486 | 70 | 36.0323 | 180.6209 | 188.7916 | 210.9433 | 0 |  | 185.55 | 185.866
05.12.2022 14:09:42 | 02:22:42 | 8562 | 179.9299 | 0 |  | 2.05695e-05 |  |  | 62.60276 | -15.41987 | 0 |  | 0.15027 | 0.06059274 | 0 |  | 0.36006 | 0.353 | 188.82112 | 0 |  | 2.63796 | 2.398145 | 0 |  | 0.0428 | 0.03465587 | 0.01651946 | 0 | -1.881587 | 4.49414 | -1.865068 |  |  | 300 | 300 | -0.299995 | 0 |  | 0.08003 | 0.07923762 | 11.9 |  |  |  | 8562 | 70.4268 | 19.61734 | 69.9414 | -0.4854 | 70 | 36.03788 | 180.3573 | 188.7916 | 210.9556 | 0 |  | 185.55 | 185.866
05.12.2022 14:09:44 | 02:22:44 | 8564 | 179.931 | 0 |  | 2.2963e-05 |  |  | 62.60368 | -15.4236 | 0 |  | 0.15027 | 0.06059274 | 0 |  | 0.36006 | 0.353 | 188.82112 | 0 |  | 2.63796 | 2.398145 | 0 |  | 0.0428 | 0.03465587 | 0.01844169 | 0 | -1.88738 | 4.49414 | -1.868938 |  |  | 300 | 300 | -0.299995 | 0 |  | 0.08003 | 0.07923762 | 11.9 |  |  |  | 8564 | 70.4268 | 19.61734 | 69.9414 | -0.4854 | 70 | 36.05235 | 180.9115 | 188.7916 | 210.9575 | 0 |  | 185.55 | 185.866
05.12.2022 14:09:46 | 02:22:46 | 8566 | 179.931 | 0 |  | 1.61564e-05 |  |  | 62.60368 | -15.42734 | 0 |  | 0.15027 | 0.06059274 | 0 |  | 0.36006 | 0.353 | 188.82112 | 0 |  | 2.63796 | 2.398145 | 0 |  | 0.0428 | 0.03465587 | 0.01297528 | 0 | -1.878791 | 4.49408 | -1.865815 |  |  | 300 | 300 | -0.299995 | 0 |  | 0.08003 | 0.07923762 | 11.9 |  |  |  | 8566 | 70.4268 | 19.61734 | 69.9408 | -0.486 | 70 | 36.05579 |  | 188.7916 | 210.9575 | 0 |  | 185.55 | 185.866
05.12.2022 14:09:48 | 02:22:48 | 8568 | 179.931 | 0 |  | 1.45856e-05 |  |  | 62.60327 | -15.43106 | 0 |  | 0.15027 | 0.06059274 | 0 |  | 0.36006 | 0.353 | 188.82112 | 0 |  | 2.63796 | 2.398145 | 0 |  | 0.0428 | 0.03465587 | 0.01171376 | 0 | -1.875111 | 4.49412 | -1.863398 |  |  | 300 | 300 | -0.299995 | 0 |  | 0.08003 | 0.07923762 | 11.9 |  |  |  | 8568 | 70.4268 | 19.61633 | 69.9412 | -0.4856 | 70 | 36.04511 |  | 188.7916 | 210.9575 | 0 |  | 185.55 | 185.866
05.12.2022 14:09:50 | 02:22:50 | 8570 | 179.94 | 0 |  | 1.26409e-05 |  |  | 62.60368 | -15.4348 | 0 |  | 0.15027 | 0.06059274 | 0 |  | 0.36006 | 0.353 | 188.82112 | 0 |  | 2.63796 | 2.398145 | 0 |  | 0.0428 | 0.03465587 | 0.01015196 | 0 | -1.88646 | 4.49412 | -1.876309 |  |  | 300 | 300 | -0.299995 | 0 |  | 0.08003 | 0.07923762 | 11.9 |  |  |  | 8570 | 70.4268 | 19.61734 | 69.9412 | -0.4856 | 70 | 36.04725 | 180.752 | 188.7916 | 210.9738 | 0 |  | 185.55 | 185.866
05.12.2022 14:09:52 | 02:22:52 | 8572 | 179.94 | 0 |  | 1.02474e-05 |  |  | 62.60072 | -15.43857 | 0 |  | 0.15027 | 0.06059274 | 0 |  | 0.36006 | 0.353 | 188.82112 | 0 |  | 2.63796 | 2.398145 | 0 |  | 0.0428 | 0.03465587 | 0.008229733 | 0 | -1.899366 | 4.4941 | -1.891137 |  |  | 299 | 300 | -0.249995 | 0 |  | 0.08003 | 0.07923762 | 11.9 |  |  |  | 8572 | 70.4268 | 19.61734 | 69.941 | -0.4858 | 70 | 36.05685 |  | 188.7916 | 210.9738 | 0 |  | 185.55 | 185.866
05.12.2022 14:09:54 | 02:22:54 | 8574 | 179.94 | 0 |  | 9.49935e-06 |  |  | 62.60163 | -15.44234 | 0 |  | 0.15027 | 0.06059274 | 0 |  | 0.36006 | 0.353 | 188.82112 | 0 |  | 2.63796 | 2.398145 | 0 |  | 0.0428 | 0.03465587 | 0.00762897 | 0 | -1.880493 | 4.49412 | -1.872864 |  |  | 301 | 300 | -0.249995 | 0 |  | 0.08003 | 0.07923762 | 11.9 |  |  |  | 8574 | 70.4268 | 19.61734 | 69.9412 | -0.4856 | 70 | 36.08354 |  | 188.7916 | 210.9738 | 0 |  | 185.55 | 185.866
05.12.2022 14:09:56 | 02:22:56 | 8576 | 179.9509 | 0 |  | 6.05864e-06 |  |  | 62.60113 | -15.44608 | 0 |  | 0.15027 | 0.06059274 | 0 |  | 0.36006 | 0.353 | 188.82112 | 0 |  | 2.63796 | 2.398145 | 0 |  | 0.0428 | 0.03465587 | 0.004865721 | 0 | -1.877103 | 4.49412 | -1.872237 |  |  | 300 | 300 | -0.299995 | 0 |  | 0.08003 | 0.07923762 | 11.9 |  |  |  | 8576 | 70.4268 | 19.61683 | 69.9412 | -0.4856 | 70 | 36.08117 | 179.8444 | 188.7916 | 210.9936 | 0 |  | 185.55 | 185.866
05.12.2022 14:09:58 | 02:22:58 | 8578 | 179.9611 | 0 |  | 8.60177e-06 |  |  | 62.60113 | -15.44982 | 0 |  | 0.15027 | 0.06059274 | 0 |  | 0.36006 | 0.353 | 188.82112 | 0 |  | 2.63796 | 2.398145 | 0 |  | 0.0428 | 0.03465587 | 0.00690812 | 0 | -1.877568 | 4.49414 | -1.87066 |  |  | 299 | 300 | -0.249995 | 0 |  | 0.08003 | 0.07923762 | 11.9 |  |  |  | 8578 | 70.4268 | 19.61633 | 69.9414 | -0.4854 | 70 | 36.11213 | 179.9409 | 188.7916 | 211.0119 | 0 |  | 185.55 | 185.866
05.12.2022 14:10:00 | 02:23:00 | 8580 | 179.9677 | 0 |  | 6.20824e-06 |  |  | 62.60113 | -15.45356 | 0 |  | 0.15027 | 0.06059274 | 0 |  | 0.36006 | 0.353 | 188.82112 | 0 |  | 2.63796 | 2.398145 | 0 |  | 0.0428 | 0.03465587 | 0.004985865 | 0 | -1.873064 | 4.49412 | -1.868078 |  |  | 301 | 300 | -0.249995 | 0 |  | 0.08003 | 0.07923762 | 11.9 |  |  |  | 8580 | 70.4268 | 19.61683 | 69.9412 | -0.4856 | 70 | 36.13727 | 179.4408 | 188.7916 | 211.0239 | 0 |  | 185.55 | 185.866
05.12.2022 14:10:02 | 02:23:02 | 8582 | 179.9677 | 0 |  | 4.18869e-06 |  |  | 62.60225 | -15.4573 | 0 |  | 0.15027 | 0.06059274 | 0 |  | 0.36006 | 0.353 | 188.82112 | 0 |  | 2.63796 | 2.398145 | 0 |  | 0.0428 | 0.03465587 | 0.003363956 | 0 | -1.871278 | 4.49408 | -1.867914 |  |  | 300 | 300 | -0.299995 | 0 |  | 0.08003 | 0.07923762 | 11.9 |  |  |  | 8582 | 70.4268 | 19.61582 | 69.9408 | -0.486 | 70 | 36.19195 |  | 188.7916 | 211.0239 | 0 |  | 185.55 | 185.866
05.12.2022 14:10:04 | 02:23:04 | 8584 | 179.9714 | 0 |  | 3.8147e-06 |  |  | 62.60113 | -15.46104 | 0 |  | 0.15027 | 0.06059274 | 0 |  | 0.36006 | 0.353 | 188.82112 | 0 |  | 2.63796 | 2.398145 | 0 |  | 0.0428 | 0.03465587 | 0.003063603 | 0 | -1.879913 | 4.49412 | -1.87685 |  |  | 299 | 300 | -0.249995 | 0 |  | 0.08003 | 0.07923762 | 11.9 |  |  |  | 8584 | 70.4268 | 19.61532 | 69.9412 | -0.4856 | 70 | 36.26703 | 180.0931 | 188.7916 | 211.0307 | 0 |  | 185.55 | 185.866
05.12.2022 14:10:06 | 02:23:06 | 8586 | 179.9714 | 0 |  | 1.12197e-06 |  |  | 62.6047 | -15.46479 | 0 |  | 0.15027 | 0.06059274 | 0 |  | 0.36006 | 0.353 | 188.82112 | 0 |  | 2.63796 | 2.398145 | 0 |  | 0.0428 | 0.03465587 | 0.0009010591 | 0 | -1.869211 | 4.4941 | -1.86831 |  |  | 301 | 300 | -0.249995 | 0 |  | 0.08003 | 0.07923762 | 11.9 |  |  |  | 8586 | 70.4268 | 19.61633 | 69.941 | -0.4858 | 70 | 36.29728 |  | 188.7916 | 211.0307 | 0 |  | 185.55 | 185.866
05.12.2022 14:10:08 | 02:23:08 | 8588 | 179.977 | 0 |  | 2.76753e-06 |  |  | 62.60429 | -15.46852 | 0 |  | 0.15027 | 0.06059274 | 0 |  | 0.36006 | 0.353 | 188.82112 | 0 |  | 2.63796 | 2.398145 | 0 |  | 0.0428 | 0.03465587 | 0.002222616 | 0 | -1.869849 | 4.49412 | -1.867626 |  |  | 300 | 300 | -0.299995 | 0 |  | 0.08003 | 0.07923762 | 11.9 |  |  |  | 8588 | 70.4268 | 19.61683 | 69.9412 | -0.4856 | 70 | 36.35326 | 179.1234 | 188.7916 | 211.0408 | 0 |  | 185.55 | 185.866
05.12.2022 14:10:10 | 02:23:10 | 8590 | 179.9797 | 0 |  | -2.09435e-06 |  |  | 62.60572 | -15.47228 | 0 |  | 0.15027 | 0.06059274 | 0 |  | 0.36006 | 0.353 | 188.82112 | 0 |  | 2.63796 | 2.398145 | 0 |  | 0.0428 | 0.03465587 | -0.001681982 | 0 | -1.8913 | 4.49408 | -1.892982 |  |  | 300 | 300 | -0.299995 | 0 |  | 0.08003 | 0.07923762 | 11.9 |  |  |  | 8590 | 70.4268 | 19.61784 | 69.9408 | -0.486 | 70 | 36.36879 | 181.0507 | 188.7916 | 211.0457 | 0 |  | 185.55 | 185.866
05.12.2022 14:10:12 | 02:23:12 | 8592 | 179.9855 | 0 |  | -6.13344e-06 |  |  | 62.60368 | -15.47608 | 0 |  | 0.15027 | 0.06059274 | 0 |  | 0.36006 | 0.353 | 188.82112 | 0 |  | 2.63796 | 2.398145 | 0 |  | 0.0428 | 0.03465587 | -0.004925793 | 0 | -1.894529 | 4.49408 | -1.899455 |  |  | 299 | 300 | -0.249995 | 0 |  | 0.08003 | 0.07923762 | 11.9 |  |  |  | 8592 | 70.4268 | 19.61734 | 69.9408 | -0.486 | 70 | 36.38612 | 181.3541 | 188.7916 | 211.0561 | 0 |  | 185.55 | 185.866
05.12.2022 14:10:14 | 02:23:14 | 8594 | 179.9855 | 0 |  | -1.0397e-05 |  |  | 62.60276 | -15.47988 | 0 |  | 0.15027 | 0.06059274 | 0 |  | 0.36006 | 0.353 | 188.82112 | 0 |  | 2.63796 | 2.398145 | 0 |  | 0.0428 | 0.03465587 | -0.008349877 | 0 | -1.891656 | 4.4941 | -1.900006 |  |  | 301 | 300 | -0.249995 | 0 |  | 0.08003 | 0.07923762 | 11.9 |  |  |  | 8594 | 70.4268 | 19.61734 | 69.941 | -0.4858 | 70 | 36.38825 |  | 188.7916 | 211.0561 | 0 |  | 185.55 | 185.866
05.12.2022 14:10:16 | 02:23:16 | 8596 | 179.9956 | 0 |  | -9.87334e-06 |  |  | 62.60368 | -15.48366 | 0 |  | 0.15027 | 0.06059274 | 0 |  | 0.36006 | 0.353 | 188.82112 | 0 |  | 2.63796 | 2.398145 | 0 |  | 0.0428 | 0.03465587 | -0.007929323 | 0 | -1.870581 | 4.49408 | -1.87851 |  |  | 300 | 300 | -0.299995 | 0 |  | 0.08003 | 0.07923762 | 11.9 |  |  |  | 8596 | 70.4268 | 19.61683 | 69.9408 | -0.486 | 70 | 36.36891 | 179.0516 | 188.7916 | 211.0745 | 0 |  | 185.55 | 185.866
05.12.2022 14:10:18 | 02:23:18 | 8598 | 179.9993 | 0 |  | -5.31066e-06 |  |  | 62.60276 | -15.48741 | 0 |  | 0.15027 | 0.06059274 | 0 |  | 0.36006 | 0.353 | 188.82112 | 0 |  | 2.63796 | 2.398145 | 0 |  | 0.0428 | 0.03465587 | -0.004265015 | 0 | -1.868584 | 4.49412 | -1.872849 |  |  | 299 | 300 | -0.249995 | 0 |  | 0.08003 | 0.07923762 | 11.9 |  |  |  | 8598 | 70.4268 | 19.61683 | 69.9412 | -0.4856 | 70 | 36.35337 | 178.9802 | 188.7916 | 211.0811 | 0 |  | 185.55 | 185.866
05.12.2022 14:10:20 | 02:23:20 | 8600 | 180.0048 | 0 |  | -4.56268e-06 |  |  | 62.60429 | -15.49115 | 0 |  | 0.15027 | 0.06059274 | 0 |  | 0.36006 | 0.353 | 188.82112 | 0 |  | 2.63796 | 2.398145 | 0 |  | 0.0428 | 0.03465587 | -0.003664309 | 0 | -1.866667 | 4.49414 | -1.870332 |  |  | 301 | 300 | -0.249995 | 0 |  | 0.08003 | 0.07923762 | 11.9 |  |  |  | 8600 | 70.4268 | 19.61683 | 69.9414 | -0.4854 | 70 | 36.30819 | 178.8527 | 188.7916 | 211.0911 | 0 |  | 185.55 | 185.866
05.12.2022 14:10:22 | 02:23:22 | 8602 | 180.0048 | 0 |  | -2.61793e-06 |  |  | 62.60327 | -15.4949 | 0 |  | 0.15027 | 0.06059274 | 0 |  | 0.36006 | 0.353 | 188.82112 | 0 |  | 2.63796 | 2.398145 | 0 |  | 0.0428 | 0.03465587 | -0.002102471 | 0 | -1.872794 | 4.49412 | -1.874896 |  |  | 300 | 300 | -0.299995 | 0 |  | 0.08003 | 0.07923762 | 11.9 |  |  |  | 8602 | 70.4268 | 19.61784 | 69.9412 | -0.4856 | 70 | 36.26869 |  | 188.7916 | 211.0911 | 0 |  | 185.55 | 185.866
05.12.2022 14:10:24 | 02:23:24 | 8604 | 180.0157 | 0 |  | 1.42117e-06 |  |  | 62.60225 | -15.49864 | 0 |  | 0.15027 | 0.06059274 | 0 |  | 0.36006 | 0.353 | 188.82112 | 0 |  | 2.63796 | 2.398145 | 0 |  | 0.0428 | 0.03465587 | 0.001141348 | 0 | -1.873488 | 4.49414 | -1.872347 |  |  | 300 | 300 | -0.299995 | 0 |  | 0.08003 | 0.07923762 | 11.9 |  |  |  | 8604 | 70.4268 | 19.61784 | 69.9414 | -0.4854 | 70 | 36.18068 | 179.4954 | 188.7916 | 211.1108 | 0 |  | 185.55 | 185.866
05.12.2022 14:10:26 | 02:23:26 | 8606 | 180.0215 | 0 |  | -5.98384e-07 |  |  | 62.60225 | -15.50239 | 0 |  | 0.15027 | 0.06059274 | 0 |  | 0.36006 | 0.353 | 188.82112 | 0 |  | 2.63796 | 2.398145 | 0 |  | 0.0428 | 0.03465587 | -0.0004805649 | 0 | -1.872737 | 4.4941 | -1.873218 |  |  | 300 | 300 | -0.299995 | 0 |  | 0.08003 | 0.07923762 | 11.9 |  |  |  | 8606 | 70.4171 | 19.61683 | 69.941 | -0.4761 | 70 | 36.13585 | 182.3423 | 188.7916 | 211.1214 | 0 |  | 185.55 | 185.866
05.12.2022 14:10:28 | 02:23:28 | 8608 | 180.0289 | 0 |  | -4.33829e-06 |  |  | 62.60072 | -15.50613 | 0 |  | 0.15027 | 0.06059274 | 0 |  | 0.36006 | 0.353 | 188.82112 | 0 |  | 2.63796 | 2.398145 | 0 |  | 0.0428 | 0.03465587 | -0.0034841 | 0 | -1.868854 | 4.49406 | -1.872338 |  |  | 299 | 300 | -0.249995 | 0 |  | 0.08003 | 0.07923762 | 11.9 |  |  |  | 8608 | 70.4171 | 19.61885 | 69.9406 | -0.4765 | 70 | 36.10442 | 181.8293 | 188.7916 | 211.1348 | 0 |  | 185.55 | 185.866
05.12.2022 14:10:30 | 02:23:30 | 8610 | 180.0405 | 0 |  | -1.14441e-05 |  |  | 62.5997 | -15.50989 | 0 |  | 0.15027 | 0.06059274 | 0 |  | 0.36006 | 0.353 | 188.82112 | 0 |  | 2.63796 | 2.398145 | 0 |  | 0.0428 | 0.03465587 | -0.009190808 | 0 | -1.87599 | 4.49402 | -1.88518 |  |  | 301 | 300 | -0.249995 | 0 |  | 0.08003 | 0.07923762 | 11.9 |  |  |  | 8610 | 70.4171 | 19.61784 | 69.9402 | -0.4769 | 70 | 36.047 | 182.384 | 188.7916 | 211.1558 | 0 |  | 185.55 | 185.866
05.12.2022 14:10:32 | 02:23:32 | 8612 | 180.046 | 0 |  | -1.53336e-05 |  |  | 62.59806 | -15.51367 | 0 |  | 0.15027 | 0.06059274 | 0 |  | 0.36006 | 0.353 | 188.82112 | 0 |  | 2.63796 | 2.398145 | 0 |  | 0.0428 | 0.03465587 | -0.01231448 | 0 | -1.884224 | 4.49402 | -1.896539 |  |  | 299 | 300 | -0.249995 | 0 |  | 0.08003 | 0.07923762 | 11.9 |  |  |  | 8612 | 70.4171 | 19.61734 | 69.9402 | -0.4769 | 70 | 36.05756 | 183.179 | 188.7916 | 211.1657 | 0 |  | 185.55 | 185.866
05.12.2022 14:10:34 | 02:23:34 | 8614 | 180.0541 | 0 |  | -1.81759e-05 |  |  | 62.59704 | -15.51747 | 0 |  | 0.15027 | 0.06059274 | 0 |  | 0.36006 | 0.353 | 188.82112 | 0 |  | 2.63796 | 2.398145 | 0 |  | 0.0428 | 0.03465587 | -0.01459715 | 0 | -1.884104 | 4.49404 | -1.898701 |  |  | 301 | 300 | -0.249995 | 0 |  | 0.08003 | 0.07923762 | 11.9 |  |  |  | 8614 | 70.4074 | 19.61935 | 69.9404 | -0.467 | 70 | 36.04369 | 186.3889 | 188.7916 | 211.1804 | 0 |  | 185.55 | 185.866
05.12.2022 14:10:36 | 02:23:36 | 8616 | 180.0593 | 0 |  | -1.75776e-05 |  |  | 62.5955 | -15.52127 | 0 |  | 0.15027 | 0.06059274 | 0 |  | 0.36006 | 0.353 | 188.82112 | 0 |  | 2.63796 | 2.398145 | 0 |  | 0.0428 | 0.03465587 | -0.01411665 | 0 | -1.890571 | 4.4941 | -1.904687 |  |  | 300 | 300 | -0.299995 | 0 |  | 0.08003 | 0.07923762 | 11.9 |  |  |  | 8616 | 70.4074 | 19.61835 | 69.941 | -0.4664 | 70 | 36.06919 | 187.2233 | 188.7916 | 211.1898 | 0 |  | 185.55 | 185.866
05.12.2022 14:10:38 | 02:23:38 | 8618 | 180.0681 | 0 |  | -1.95223e-05 |  |  | 62.59449 | -15.52507 | 0 |  | 0.15027 | 0.06059274 | 0 |  | 0.36006 | 0.353 | 188.82112 | 0 |  | 2.63796 | 2.398145 | 0 |  | 0.0428 | 0.03465587 | -0.01567845 | 0 | -1.874343 | 4.49404 | -1.890022 |  |  | 299 | 300 | -0.249995 | 0 |  | 0.08003 | 0.07923762 | 11.9 |  |  |  | 8618 | 70.4074 | 19.61885 | 69.9404 | -0.467 | 70 | 36.19622 | 185.4089 | 188.7916 | 211.2057 | 0 |  | 185.55 | 185.866
05.12.2022 14:10:40 | 02:23:40 | 8620 | 180.0749 | 0 |  | -2.46086e-05 |  |  | 62.59295 | -15.52884 | 0 |  | 0.15027 | 0.06059274 | 0 |  | 0.36006 | 0.353 | 188.82112 | 0 |  | 2.63796 | 2.398145 | 0 |  | 0.0428 | 0.03465587 | -0.01976328 | 0 | -1.864342 | 4.49402 | -1.884105 |  |  | 301 | 300 | -0.249995 | 0 |  | 0.08003 | 0.07923762 | 11.9 |  |  |  | 8620 | 70.4171 | 19.62087 | 69.9402 | -0.4769 | 70 | 36.26928 | 181.217 | 188.7916 | 211.218 | 0 |  | 185.55 | 185.866
05.12.2022 14:10:42 | 02:23:42 | 8622 | 180.0813 | 0 |  | -2.46086e-05 |  |  | 62.59091 | -15.5326 | 0 |  | 0.15027 | 0.06059274 | 0 |  | 0.36006 | 0.353 | 188.82112 | 0 |  | 2.63796 | 2.398145 | 0 |  | 0.0428 | 0.03465587 | -0.01976328 | 0 | -1.857158 | 4.49404 | -1.876921 |  |  | 299 | 300 | -0.249995 | 0 |  | 0.08003 | 0.07923762 | 11.9 |  |  |  | 8622 | 70.4171 | 19.62188 | 69.9404 | -0.4767 | 70 | 36.3242 | 180.5755 | 188.7916 | 211.2296 | 0 |  | 185.55 | 185.866
05.12.2022 14:10:44 | 02:23:44 | 8624 | 180.0913 | 0 |  | -2.77501e-05 |  |  | 62.5905 | -15.53635 | 0 |  | 0.15027 | 0.06059274 | 0 |  | 0.36006 | 0.353 | 188.82112 | 0 |  | 2.63796 | 2.398145 | 0 |  | 0.0428 | 0.03465587 | -0.02228623 | 0 | -1.847512 | 4.49404 | -1.869798 |  |  | 300 | 300 | -0.199995 | 0 |  | 0.08003 | 0.07923762 | 11.9 |  |  |  | 8624 | 70.4171 | 19.62087 | 69.9404 | -0.4767 | 70 | 36.34792 | 179.6277 | 188.7916 | 211.2477 | 0 |  | 185.55 | 185.866
05.12.2022 14:10:46 | 02:23:46 | 8626 | 180.0913 | 0 |  | -3.23876e-05 |  |  | 62.58693 | -15.54008 | 0 |  | 0.15027 | 0.06059274 | 0 |  | 0.36006 | 0.353 | 188.82112 | 0 |  | 2.63796 | 2.398145 | 0 |  | 0.0428 | 0.03465587 | -0.02601063 | 0 | -1.831306 | 4.49402 | -1.857316 |  |  | 301 | 300 | -0.249995 | 0 |  | 0.08003 | 0.07923762 | 11.9 |  |  |  | 8626 | 70.4171 | 19.62137 | 69.9402 | -0.4769 | 70 | 36.39679 |  | 188.7916 | 211.2477 | 0 |  | 185.55 | 185.866
05.12.2022 14:10:48 | 02:23:48 | 8628 | 180.0985 | 0 |  | -3.38835e-05 |  |  | 62.5858 | -15.5438 | 0 |  | 0.15027 | 0.06059274 | 0 |  | 0.36006 | 0.353 | 188.82112 | 0 |  | 2.63796 | 2.398145 | 0 |  | 0.0428 | 0.03465587 | -0.02721199 | 0 | -1.840618 | 4.49402 | -1.86783 |  |  | 300 | 300 | -0.299995 | 0 |  | 0.08003 | 0.07923762 | 11.9 |  |  |  | 8628 | 70.4171 | 19.62389 | 69.9402 | -0.4769 | 70 | 36.38066 | 178.8875 | 188.7916 | 211.2607 | 0 |  | 185.55 | 185.866
05.12.2022 14:10:50 | 02:23:50 | 8630 | 180.0985 | 0 |  | -4.05405e-05 |  |  | 62.58478 | -15.54754 | 0 |  | 0.15027 | 0.06059274 | 0 |  | 0.36006 | 0.353 | 188.82112 | 0 |  | 2.63796 | 2.398145 | 0 |  | 0.0428 | 0.03465587 | -0.03255826 | 0 | -1.836173 | 4.49398 | -1.868732 |  |  | 299 | 300 | -0.249995 | 0 |  | 0.08003 | 0.07923762 | 11.9 |  |  |  | 8630 | 70.4171 | 19.62288 | 69.9398 | -0.4773 | 70 | 36.39951 |  | 188.7916 | 211.2607 | 0 |  | 185.55 | 185.866
05.12.2022 14:10:52 | 02:23:52 | 8632 | 180.1075 | 0 |  | -4.18869e-05 |  |  | 62.58223 | -15.5513 | 0 |  | 0.15027 | 0.06059274 | 0 |  | 0.36006 | 0.353 | 188.82112 | 0 |  | 2.63796 | 2.398145 | 0 |  | 0.0428 | 0.03465587 | -0.03363956 | 0 | -1.865043 | 4.49398 | -1.898683 |  |  | 301 | 300 | -0.249995 | 0 |  | 0.08003 | 0.07923762 | 11.9 |  |  |  | 8632 | 70.4171 | 19.62389 | 69.9398 | -0.4773 | 70 | 36.39121 | 181.1255 | 188.7916 | 211.2771 | 0 |  | 185.55 | 185.866
05.12.2022 14:10:54 | 02:23:54 | 8634 | 180.1075 | 0 |  | -3.93438e-05 |  |  | 62.58018 | -15.5551 | 0 |  | 0.15027 | 0.06059274 | 0 |  | 0.36006 | 0.353 | 188.82112 | 0 |  | 2.63796 | 2.398145 | 0 |  | 0.0428 | 0.03465587 | -0.03159718 | 0 | -1.870171 | 4.49398 | -1.901768 |  |  | 300 | 300 | -0.299995 | 0 |  | 0.08003 | 0.07923762 | 11.9 |  |  |  | 8634 | 70.4171 | 19.6249 | 69.9398 | -0.4773 | 70 | 36.36737 |  | 188.7916 | 211.2771 | 0 |  | 185.55 | 185.866
05.12.2022 14:10:56 | 02:23:56 | 8636 | 180.1075 | 0 |  | -4.10641e-05 |  |  | 62.57814 | -15.5589 | 0 |  | 0.15027 | 0.06059274 | 0 |  | 0.36006 | 0.353 | 188.82112 | 0 |  | 2.63796 | 2.398145 | 0 |  | 0.0428 | 0.03465587 | -0.03297876 | 0 | -1.857754 | 4.49394 | -1.890733 |  |  | 300 | 300 | -0.299995 | 0 |  | 0.08003 | 0.07923762 | 11.9 |  |  |  | 8636 | 70.4171 | 19.62642 | 69.9394 | -0.4777 | 70 | 36.35397 |  | 188.7916 | 211.2771 | 0 |  | 185.55 | 185.866
05.12.2022 14:10:58 | 02:23:58 | 8638 | 180.1107 | 0 |  | -3.36591e-05 |  |  | 62.57609 | -15.56267 | 0 |  | 0.15027 | 0.06059274 | 0 |  | 0.36006 | 0.353 | 188.82112 | 0 |  | 2.63796 | 2.398145 | 0 |  | 0.0428 | 0.03465587 | -0.02703177 | 0 | -1.852736 | 4.49398 | -1.879768 |  |  | 299 | 300 | -0.249995 | 0 |  | 0.08003 | 0.07923762 | 11.9 |  |  |  | 8638 | 70.4171 | 19.62642 | 69.9398 | -0.4773 | 70 | 36.31921 | 179.9271 | 188.7916 | 211.2828 | 0 |  | 185.55 | 185.866
05.12.2022 14:11:00 | 02:24:00 | 8640 | 180.1107 | 0 |  | -2.93208e-05 |  |  | 62.57507 | -15.56641 | 0 |  | 0.15027 | 0.06059274 | 0 |  | 0.36006 | 0.353 | 188.82112 | 0 |  | 2.63796 | 2.398145 | 0 |  | 0.0428 | 0.03465587 | -0.02354766 | 0 | -1.842832 | 4.49398 | -1.86638 |  |  | 301 | 300 | -0.249995 | 0 |  | 0.08003 | 0.07923762 | 11.9 |  |  |  | 8640 | 70.4171 | 19.62642 | 69.9398 | -0.4773 | 70 | 36.307 |  | 188.7916 | 211.2828 | 0 |  | 185.55 | 185.866
05.12.2022 14:11:02 | 02:24:02 | 8642 | 180.1107 | 0 |  | -3.19388e-05 |  |  | 62.57456 | -15.57017 | 0 |  | 0.15027 | 0.06059274 | 0 |  | 0.36006 | 0.353 | 188.82112 | 0 |  | 2.63796 | 2.398145 | 0 |  | 0.0428 | 0.03465587 | -0.02565019 | 0 | -1.862624 | 4.49394 | -1.888274 |  |  | 300 | 300 | -0.299995 | 0 |  | 0.08003 | 0.07923762 | 11.9 |  |  |  | 8642 | 70.4171 | 19.62692 | 69.9394 | -0.4777 | 70 | 36.34507 |  | 188.7916 | 211.2828 | 0 |  | 185.55 | 185.866
05.12.2022 14:11:04 | 02:24:04 | 8644 | 180.1122 | 0 |  | -3.73242e-05 |  |  | 62.57201 | -15.57393 | 0 |  | 0.15027 | 0.06059274 | 0 |  | 0.36006 | 0.353 | 188.82112 | 0 |  | 2.63796 | 2.398145 | 0 |  | 0.0428 | 0.03465587 | -0.02997523 | 0 | -1.842256 | 4.49394 | -1.872231 |  |  | 299 | 300 | -0.249995 | 0 |  | 0.08003 | 0.07923762 | 11.9 |  |  |  | 8644 | 70.4171 | 19.62642 | 69.9394 | -0.4777 | 70 | 36.31388 | 178.7827 | 188.7916 | 211.2856 | 0 |  | 185.55 | 185.866
05.12.2022 14:11:06 | 02:24:06 | 8646 | 180.1122 | 0 |  | -4.54024e-05 |  |  | 62.57201 | -15.5777 | 0 |  | 0.15027 | 0.06059274 | 0 |  | 0.36006 | 0.353 | 188.82112 | 0 |  | 2.63796 | 2.398145 | 0 |  | 0.0428 | 0.03465587 | -0.03646287 | 0 | -1.866174 | 4.4939 | -1.902637 |  |  | 301 | 300 | -0.249995 | 0 |  | 0.08003 | 0.07923762 | 11.9 |  |  |  | 8646 | 70.4171 | 19.62894 | 69.939 | -0.4781 | 70 | 36.2917 |  | 188.7916 | 211.2856 | 0 |  | 185.55 | 185.866
05.12.2022 14:11:08 | 02:24:08 | 8648 | 180.1122 | 0 |  | -5.19098e-05 |  |  | 62.56945 | -15.58151 | 0 |  | 0.15027 | 0.06059274 | 0 |  | 0.36006 | 0.353 | 188.82112 | 0 |  | 2.63796 | 2.398145 | 0 |  | 0.0428 | 0.03465587 | -0.04168899 | 0 | -1.860412 | 4.49388 | -1.902101 |  |  | 300 | 300 | -0.299995 | 0 |  | 0.08003 | 0.07923762 | 11.9 |  |  |  | 8648 | 70.4171 | 19.63045 | 69.9388 | -0.4783 | 70 | 36.22575 |  | 188.7916 | 211.2856 | 0 |  | 185.55 | 185.866
05.12.2022 14:11:10 | 02:24:10 | 8650 | 180.1122 | 0 |  | -5.07131e-05 |  |  | 62.56996 | -15.58532 | 0 |  | 0.15027 | 0.06059274 | 0 |  | 0.36006 | 0.353 | 188.82112 | 0 |  | 2.63796 | 2.398145 | 0 |  | 0.0428 | 0.03465587 | -0.04072792 | 0 | -1.86891 | 4.49388 | -1.909638 |  |  | 300 | 300 | -0.299995 | 0 |  | 0.08003 | 0.07923762 | 11.9 |  |  |  | 8650 | 70.4171 | 19.62944 | 69.9388 | -0.4783 | 70 | 36.17167 |  | 188.7916 | 211.2856 | 0 |  | 185.55 | 185.866
05.12.2022 14:11:12 | 02:24:12 | 8652 | 180.1122 | 0 |  | -4.85439e-05 |  |  | 62.56843 | -15.58915 | 0 |  | 0.15027 | 0.06059274 | 0 |  | 0.36006 | 0.353 | 188.82112 | 0 |  | 2.63796 | 2.398145 | 0 |  | 0.0428 | 0.03465587 | -0.03898582 | 0 | -1.878133 | 4.49392 | -1.917119 |  |  | 299 | 300 | -0.249995 | 0 |  | 0.08003 | 0.07923762 | 11.9 |  |  |  | 8652 | 70.4268 | 19.63045 | 69.9392 | -0.4876 | 70 | 36.14463 |  | 188.7916 | 211.2856 | 0 |  | 185.55 | 185.866
05.12.2022 14:11:14 | 02:24:14 | 8654 | 180.1199 | 0 |  | -4.71976e-05 |  |  | 62.56639 | -15.59299 | 0 |  | 0.15027 | 0.06059274 | 0 |  | 0.36006 | 0.353 | 188.82112 | 0 |  | 2.63796 | 2.398145 | 0 |  | 0.0428 | 0.03465587 | -0.0379046 | 0 | -1.891838 | 4.49392 | -1.929742 |  |  | 301 | 300 | -0.249995 | 0 |  | 0.08003 | 0.07923762 | 11.9 |  |  |  | 8654 | 70.4268 | 19.63045 | 69.9392 | -0.4876 | 70 | 36.09208 | 180.4638 | 188.7916 | 211.2995 | 0 |  | 185.55 | 185.866
05.12.2022 14:11:16 | 02:24:16 | 8656 | 180.1259 | 0 |  | -4.6674e-05 |  |  | 62.56588 | -15.59685 | 0 |  | 0.15027 | 0.06059274 | 0 |  | 0.36006 | 0.353 | 188.82112 | 0 |  | 2.63796 | 2.398145 | 0 |  | 0.0428 | 0.03465587 | -0.0374841 | 0 | -1.884712 | 4.49388 | -1.922196 |  |  | 300 | 300 | -0.299995 | 0 |  | 0.08003 | 0.07923762 | 11.9 |  |  |  | 8656 | 70.4268 | 19.63095 | 69.9388 | -0.488 | 70 | 36.0654 | 179.6546 | 188.7916 | 211.3104 | 0 |  | 185.55 | 185.866
05.12.2022 14:11:18 | 02:24:18 | 8658 | 180.1259 | 0 |  | -4.21113e-05 |  |  | 62.56536 | -15.60067 | 0 |  | 0.15027 | 0.06059274 | 0 |  | 0.36006 | 0.353 | 188.82112 | 0 |  | 2.63796 | 2.398145 | 0 |  | 0.0428 | 0.03465587 | -0.03381977 | 0 | -1.868362 | 4.4939 | -1.902181 |  |  | 300 | 300 | -0.299995 | 0 |  | 0.08003 | 0.07923762 | 11.8 |  |  |  | 8658 | 70.4364 | 19.63247 | 69.939 | -0.4974 | 70 | 36.04322 |  | 188.7916 | 211.3104 | 0 |  | 185.55 | 185.866
05.12.2022 14:11:20 | 02:24:20 | 8660 | 180.1349 | 0 |  | -4.12885e-05 |  |  | 62.56332 | -15.60447 | 0 |  | 0.15027 | 0.06059274 | 0 |  | 0.36006 | 0.353 | 188.82112 | 0 |  | 2.63796 | 2.398145 | 0 |  | 0.0428 | 0.03465587 | -0.03315898 | 0 | -1.860673 | 4.49386 | -1.893832 |  |  | 299 | 300 | -0.249995 | 0 |  | 0.08003 | 0.07923762 | 11.9 |  |  |  | 8660 | 70.4364 | 19.63448 | 69.9386 | -0.4978 | 70 | 36.05792 | 174.4195 | 188.7916 | 211.3267 | 0 |  | 185.55 | 185.866
05.12.2022 14:11:22 | 02:24:22 | 8662 | 180.1382 | 0 |  | -3.87454e-05 |  |  | 62.5623 | -15.60824 | 0 |  | 0.15027 | 0.06059274 | 0 |  | 0.36006 | 0.353 | 188.82112 | 0 |  | 2.63796 | 2.398145 | 0 |  | 0.0428 | 0.03465587 | -0.0311166 | 0 | -1.847024 | 4.49386 | -1.878141 |  |  | 301 | 300 | -0.249995 | 0 |  | 0.08003 | 0.07923762 | 11.9 |  |  |  | 8662 | 70.4364 | 19.63398 | 69.9386 | -0.4978 | 70 | 36.04713 | 173.1368 | 188.7916 | 211.3326 | 0 |  | 185.55 | 185.866
05.12.2022 14:11:24 | 02:24:24 | 8664 | 180.1382 | 0 |  | -4.13633e-05 |  |  | 62.5623 | -15.61199 | 0 |  | 0.15027 | 0.06059274 | 0 |  | 0.36006 | 0.353 | 188.82112 | 0 |  | 2.63796 | 2.398145 | 0 |  | 0.0428 | 0.03465587 | -0.03321905 | 0 | -1.843029 | 4.49384 | -1.876248 |  |  | 300 | 300 | -0.299995 | 0 |  | 0.08003 | 0.07923762 | 11.9 |  |  |  | 8664 | 70.4364 | 19.63348 | 69.9384 | -0.498 | 70 | 36.06184 |  | 188.7916 | 211.3326 | 0 |  | 185.55 | 185.866
05.12.2022 14:11:26 | 02:24:26 | 8666 | 180.1459 | 0 |  | -4.19617e-05 |  |  | 62.56128 | -15.61577 | 0 |  | 0.15027 | 0.06059274 | 0 |  | 0.36006 | 0.353 | 188.82112 | 0 |  | 2.63796 | 2.398145 | 0 |  | 0.0428 | 0.03465587 | -0.03369963 | 0 | -1.864012 | 4.49384 | -1.897712 |  |  | 299 | 300 | -0.249995 | 0 |  | 0.08003 | 0.07923762 | 11.9 |  |  |  | 8666 | 70.4364 | 19.63549 | 69.9384 | -0.498 | 70 | 36.10786 | 174.6628 | 188.7916 | 211.3465 | 0 |  | 185.55 | 185.866
05.12.2022 14:11:28 | 02:24:28 | 8668 | 180.1521 | 0 |  | -4.27097e-05 |  |  | 62.56179 | -15.61959 | 0 |  | 0.15027 | 0.06059274 | 0 |  | 0.36006 | 0.353 | 188.82112 | 0 |  | 2.63796 | 2.398145 | 0 |  | 0.0428 | 0.03465587 | -0.03430035 | 0 | -1.886851 | 4.49382 | -1.921152 |  |  | 301 | 300 | -0.249995 | 0 |  | 0.08003 | 0.07923762 | 11.8 |  |  |  | 8668 | 70.4364 | 19.6365 | 69.9382 | -0.4982 | 70 | 36.13158 | 176.7371 | 188.7916 | 211.3578 | 0 |  | 185.55 | 185.866
05.12.2022 14:11:30 | 02:24:30 | 8670 | 180.1593 | 0 |  | -4.60008e-05 |  |  | 62.56128 | -15.62344 | 0 |  | 0.15027 | 0.06059274 | 0 |  | 0.36006 | 0.353 | 188.82112 | 0 |  | 2.63796 | 2.398145 | 0 |  | 0.0428 | 0.03465587 | -0.03694345 | 0 | -1.89461 | 4.49382 | -1.931554 |  |  | 300 | 300 | -0.299995 | 0 |  | 0.08003 | 0.07923762 | 11.9 |  |  |  | 8670 | 70.4364 | 19.63751 | 69.9382 | -0.4982 | 70 | 36.2165 | 177.4568 | 188.7916 | 211.3709 | 0 |  | 185.55 | 185.866
05.12.2022 14:11:32 | 02:24:32 | 8672 | 180.1636 | 0 |  | -4.5552e-05 |  |  | 62.55975 | -15.62731 | 0 |  | 0.15027 | 0.06059274 | 0 |  | 0.36006 | 0.353 | 188.82112 | 0 |  | 2.63796 | 2.398145 | 0 |  | 0.0428 | 0.03465587 | -0.03658301 | 0 | -1.902743 | 4.4938 | -1.939326 |  |  | 300 | 300 | -0.299995 | 0 |  | 0.08003 | 0.07923762 | 11.9 |  |  |  | 8672 | 70.4268 | 19.63852 | 69.938 | -0.4888 | 70 | 36.2815 | 181.0867 | 188.7916 | 211.3785 | 0 |  | 185.55 | 185.866
05.12.2022 14:11:34 | 02:24:34 | 8674 | 180.1636 | 0 |  | -4.25601e-05 |  |  | 62.56026 | -15.6312 | 0 |  | 0.15027 | 0.06059274 | 0 |  | 0.36006 | 0.353 | 188.82112 | 0 |  | 2.63796 | 2.398145 | 0 |  | 0.0428 | 0.03465587 | -0.03418021 | 0 | -1.917634 | 4.4938 | -1.951814 |  |  | 299 | 300 | -0.249995 | 0 |  | 0.08003 | 0.07923762 | 11.9 |  |  |  | 8674 | 70.4268 | 19.63953 | 69.938 | -0.4888 | 70 | 36.31792 |  | 188.7916 | 211.3785 | 0 |  | 185.55 | 185.866
05.12.2022 14:11:36 | 02:24:36 | 8676 | 180.1636 | 0 |  | -3.76234e-05 |  |  | 62.56026 | -15.6351 | 0 |  | 0.15027 | 0.06059274 | 0 |  | 0.36006 | 0.353 | 188.82112 | 0 |  | 2.63796 | 2.398145 | 0 |  | 0.0428 | 0.03465587 | -0.03021552 | 0 | -1.916979 | 4.49384 | -1.947195 |  |  | 301 | 300 | -0.249995 | 0 |  | 0.08003 | 0.07923762 | 11.9 |  |  |  | 8676 | 70.4268 | 19.64003 | 69.9384 | -0.4884 | 70 | 36.36488 |  | 188.7916 | 211.3785 | 0 |  | 185.55 | 185.866
05.12.2022 14:11:38 | 02:24:38 | 8678 | 180.1636 | 0 |  | -3.37339e-05 |  |  | 62.55923 | -15.63901 | 0 |  | 0.15027 | 0.06059274 | 0 |  | 0.36006 | 0.353 | 188.82112 | 0 |  | 2.63796 | 2.398145 | 0 |  | 0.0428 | 0.03465587 | -0.02709185 | 0 | -1.933954 | 4.49382 | -1.961045 |  |  | 300 | 300 | -0.299995 | 0 |  | 0.08003 | 0.07923762 | 11.9 |  |  |  | 8678 | 70.4364 | 19.64154 | 69.9382 | -0.4982 | 70 | 36.38552 |  | 188.7916 | 211.3785 | 0 |  | 185.55 | 185.866
05.12.2022 14:11:40 | 02:24:40 | 8680 | 180.1636 | 0 |  | -3.05924e-05 |  |  | 62.55975 | -15.64291 | 0 |  | 0.15027 | 0.06059274 | 0 |  | 0.36006 | 0.353 | 188.82112 | 0 |  | 2.63796 | 2.398145 | 0 |  | 0.0428 | 0.03465587 | -0.02456889 | 0 | -1.921742 | 4.49384 | -1.946311 |  |  | 299 | 300 | -0.249995 | 0 |  | 0.08003 | 0.07923762 | 11.9 |  |  |  | 8680 | 70.4364 | 19.64306 | 69.9384 | -0.498 | 70 | 36.40474 |  | 188.7916 | 211.3785 | 0 |  | 185.55 | 185.866
05.12.2022 14:11:42 | 02:24:42 | 8682 | 180.1636 | 0 |  | -3.28364e-05 |  |  | 62.55923 | -15.64679 | 0 |  | 0.15027 | 0.06059274 | 0 |  | 0.36006 | 0.353 | 188.82112 | 0 |  | 2.63796 | 2.398145 | 0 |  | 0.0428 | 0.03465587 | -0.02637106 | 0 | -1.897859 | 4.4938 | -1.92423 |  |  | 301 | 300 | -0.249995 | 0 |  | 0.08003 | 0.07923762 | 11.9 |  |  |  | 8682 | 70.4364 | 19.64366 | 69.938 | -0.4984 | 70 | 36.39264 |  | 188.7916 | 211.3785 | 0 |  | 185.55 | 185.866
05.12.2022 14:11:44 | 02:24:44 | 8684 | 180.1636 | 0 |  | -3.44819e-05 |  |  | 62.56128 | -15.65062 | 0 |  | 0.15027 | 0.06059274 | 0 |  | 0.36006 | 0.353 | 188.82112 | 0 |  | 2.63796 | 2.398145 | 0 |  | 0.0428 | 0.03465587 | -0.02769257 | 0 | -1.88405 | 4.4938 | -1.911743 |  |  | 300 | 300 | -0.299995 | 0 |  | 0.08003 | 0.07923762 | 11.9 |  |  |  | 8684 | 70.4364 | 19.64457 | 69.938 | -0.4984 | 70 | 36.37532 |  | 188.7916 | 211.3785 | 0 |  | 185.55 | 185.866
05.12.2022 14:11:46 | 02:24:46 | 8686 | 180.1675 | 0 |  | -3.0742e-05 |  |  | 62.56128 | -15.65446 | 0 |  | 0.15027 | 0.06059274 | 0 |  | 0.36006 | 0.353 | 188.82112 | 0 |  | 2.63796 | 2.398145 | 0 |  | 0.0428 | 0.03465587 | -0.02468904 | 0 | -1.899377 | 4.4938 | -1.924066 |  |  | 300 | 300 | -0.299995 | 0 |  | 0.08003 | 0.07923762 | 11.9 |  |  |  | 8686 | 70.4364 | 19.64407 | 69.938 | -0.4984 | 70 | 36.34187 | 177.8351 | 188.7916 | 211.3856 | 0 |  | 185.55 | 185.866
05.12.2022 14:11:48 | 02:24:48 | 8688 | 180.1675 | 0 |  | -2.76753e-05 |  |  | 62.56179 | -15.65829 | 0 |  | 0.15027 | 0.06059274 | 0 |  | 0.36006 | 0.353 | 188.82112 | 0 |  | 2.63796 | 2.398145 | 0 |  | 0.0428 | 0.03465587 | -0.02222616 | 0 | -1.889188 | 4.49378 | -1.911415 |  |  | 299 | 300 | -0.249995 | 0 |  | 0.08003 | 0.07923762 | 11.9 |  |  |  | 8688 | 70.4364 | 19.64608 | 69.9378 | -0.4986 | 70 | 36.30013 |  | 188.7916 | 211.3856 | 0 |  | 185.55 | 185.866
05.12.2022 14:11:50 | 02:24:50 | 8690 | 180.1756 | 0 |  | -2.17663e-05 |  |  | 62.56128 | -15.6621 | 0 |  | 0.15027 | 0.06059274 | 0 |  | 0.36006 | 0.353 | 188.82112 | 0 |  | 2.63796 | 2.398145 | 0 |  | 0.0428 | 0.03465587 | -0.01748061 | 0 | -1.875756 | 4.49382 | -1.893236 |  |  | 301 | 300 | -0.249995 | 0 |  | 0.08003 | 0.07923762 | 11.9 |  |  |  | 8690 | 70.4364 | 19.6476 | 69.9382 | -0.4982 | 70 | 36.26229 | 175.6749 | 188.7916 | 211.4003 | 0 |  | 185.55 | 185.866
05.12.2022 14:11:52 | 02:24:52 | 8692 | 180.1828 | 0 |  | -1.63808e-05 |  |  | 62.56179 | -15.6659 | 0 |  | 0.15027 | 0.06059274 | 0 |  | 0.36006 | 0.353 | 188.82112 | 0 |  | 2.63796 | 2.398145 | 0 |  | 0.0428 | 0.03465587 | -0.01315549 | 0 | -1.898765 | 4.4938 | -1.91192 |  |  | 300 | 300 | -0.299995 | 0 |  | 0.08003 | 0.07923762 | 11.9 |  |  |  | 8692 | 70.4364 | 19.64911 | 69.938 | -0.4984 | 70 | 36.08152 | 177.7627 | 188.7916 | 211.4134 | 0 |  | 185.55 | 185.866
05.12.2022 14:11:54 | 02:24:54 | 8694 | 180.1901 | 0 |  | -1.02474e-05 |  |  | 62.56077 | -15.66974 | 0 |  | 0.15027 | 0.06059274 | 0 |  | 0.36006 | 0.353 | 188.82112 | 0 |  | 2.63796 | 2.398145 | 0 |  | 0.0428 | 0.03465587 | -0.008229733 | 0 | -1.918789 | 4.49384 | -1.927019 |  |  | 299 | 300 | -0.249995 | 0 |  | 0.08003 | 0.07923762 | 11.9 |  |  |  | 8694 | 70.4364 | 19.64861 | 69.9384 | -0.498 | 70 | 36.06349 | 179.7514 | 188.7916 | 211.4265 | 0 |  | 185.55 | 185.866
05.12.2022 14:11:56 | 02:24:56 | 8696 | 180.1936 | 0 |  | -7.25541e-06 |  |  | 62.55975 | -15.67359 | 0 |  | 0.15027 | 0.06059274 | 0 |  | 0.36006 | 0.353 | 188.82112 | 0 |  | 2.63796 | 2.398145 | 0 |  | 0.0428 | 0.03465587 | -0.005826852 | 0 | -1.912028 | 4.4938 | -1.917855 |  |  | 301 | 300 | -0.249995 | 0 |  | 0.08003 | 0.07923762 | 11.9 |  |  |  | 8696 | 70.4268 | 19.64861 | 69.938 | -0.4888 | 70 | 36.04155 | 181.9401 | 188.7916 | 211.4329 | 0 |  | 185.55 | 185.866
05.12.2022 14:11:58 | 02:24:58 | 8698 | 180.1936 | 0 |  | -2.46834e-06 |  |  | 62.55975 | -15.67741 | 0 |  | 0.15027 | 0.06059274 | 0 |  | 0.36006 | 0.353 | 188.82112 | 0 |  | 2.63796 | 2.398145 | 0 |  | 0.0428 | 0.03465587 | -0.001982335 | 0 | -1.900431 | 4.49384 | -1.902414 |  |  | 300 | 300 | -0.299995 | 0 |  | 0.08003 | 0.07923762 | 11.9 |  |  |  | 8698 | 70.4268 | 19.65072 | 69.9384 | -0.4884 | 70 | 36.05496 |  | 188.7916 | 211.4329 | 0 |  | 185.55 | 185.866
05.12.2022 14:12:00 | 02:25:00 | 8700 | 180.1963 | 0 |  | 9.72374e-07 |  |  | 62.55821 | -15.68122 | 0 |  | 0.15027 | 0.06059274 | 0 |  | 0.36006 | 0.353 | 188.82112 | 0 |  | 2.63796 | 2.398145 | 0 |  | 0.0428 | 0.03465587 | 0.0007809179 | 0 | -1.915466 | 4.49382 | -1.914685 |  |  | 300 | 300 | -0.299995 | 0 |  | 0.08003 | 0.07923762 | 11.9 |  |  |  | 8700 | 70.4364 | 19.65072 | 69.9382 | -0.4982 | 70 | 36.08081 | 179.3734 | 188.7916 | 211.4377 | 0 |  | 185.55 | 185.866
05.12.2022 14:12:02 | 02:25:02 | 8702 | 180.2026 | 0 |  | 2.24394e-07 |  |  | 62.55975 | -15.68505 | 0 |  | 0.15027 | 0.06059274 | 0 |  | 0.36006 | 0.353 | 188.82112 | 0 |  | 2.63796 | 2.398145 | 0 |  | 0.0428 | 0.03465587 | 0.0001802118 | 0 | -1.914437 | 4.4938 | -1.914257 |  |  | 299 | 300 | -0.249995 | 0 |  | 0.08003 | 0.07923762 | 11.9 |  |  |  | 8702 | 70.4364 | 19.65314 | 69.938 | -0.4984 | 70 | 36.10442 | 179.2103 | 188.7916 | 211.4491 | 0 |  | 185.55 | 185.866
05.12.2022 14:12:04 | 02:25:04 | 8704 | 180.2045 | 0 |  | 1.57076e-06 |  |  | 62.55975 | -15.68886 | 0 |  | 0.15027 | 0.06059274 | 0 |  | 0.36006 | 0.353 | 188.82112 | 0 |  | 2.63796 | 2.398145 | 0 |  | 0.0428 | 0.03465587 | 0.001261484 | 0 | -1.897341 | 4.49382 | -1.896079 |  |  | 301 | 300 | -0.249995 | 0 |  | 0.08003 | 0.07923762 | 11.9 |  |  |  | 8704 | 70.4364 | 19.65264 | 69.9382 | -0.4982 | 70 | 36.17025 | 177.6679 | 188.7916 | 211.4527 | 0 |  | 185.55 | 185.866
05.12.2022 14:12:06 | 02:25:06 | 8706 | 180.2071 | 0 |  | 5.23586e-07 |  |  | 62.55668 | -15.69264 | 0 |  | 0.15027 | 0.06059274 | 0 |  | 0.36006 | 0.353 | 188.82112 | 0 |  | 2.63796 | 2.398145 | 0 |  | 0.0428 | 0.03465587 | 0.0004204942 | 0 | -1.884129 | 4.49382 | -1.883708 |  |  | 300 | 300 | -0.299995 | 0 |  | 0.08003 | 0.07923762 | 11.9 |  |  |  | 8706 | 70.4364 | 19.65314 | 69.9382 | -0.4982 | 70 | 36.23014 | 176.4283 | 188.7916 | 211.4573 | 0 |  | 185.55 | 185.866
05.12.2022 14:12:08 | 02:25:08 | 8708 | 180.2125 | 0 |  | -2.16915e-06 |  |  | 62.55566 | -15.69643 | 0 |  | 0.15027 | 0.06059274 | 0 |  | 0.36006 | 0.353 | 188.82112 | 0 |  | 2.63796 | 2.398145 | 0 |  | 0.0428 | 0.03465587 | -0.001742054 | 0 | -1.90551 | 4.4938 | -1.907252 |  |  | 300 | 300 | -0.299995 | 0 |  | 0.08003 | 0.07923762 | 11.9 |  |  |  | 8708 | 70.4364 | 19.65627 | 69.938 | -0.4984 | 70 | 36.3057 | 178.3649 | 188.7916 | 211.4671 | 0 |  | 185.55 | 185.866
05.12.2022 14:12:10 | 02:25:10 | 8710 | 180.2189 | 0 |  | 6.73182e-07 |  |  | 62.55668 | -15.70024 | 0 |  | 0.15027 | 0.06059274 | 0 |  | 0.36006 | 0.353 | 188.82112 | 0 |  | 2.63796 | 2.398145 | 0 |  | 0.0428 | 0.03465587 | 0.0005406355 | 0 | -1.900057 | 4.49382 | -1.899516 |  |  | 299 | 300 | -0.249995 | 0 |  | 0.08003 | 0.07923762 | 11.9 |  |  |  | 8710 | 70.4364 | 19.65526 | 69.9382 | -0.4982 | 70 | 36.35243 | 177.9081 | 188.7916 | 211.4787 | 0 |  | 185.55 | 185.866
05.12.2022 14:12:12 | 02:25:12 | 8712 | 180.2215 | 0 |  | 9.72374e-07 |  |  | 62.55515 | -15.70404 | 0 |  | 0.15027 | 0.06059274 | 0 |  | 0.36006 | 0.353 | 188.82112 | 0 |  | 2.63796 | 2.398145 | 0 |  | 0.0428 | 0.03465587 | 0.0007809179 | 0 | -1.903879 | 4.4938 | -1.903098 |  |  | 301 | 300 | -0.249995 | 0 |  | 0.08003 | 0.07923762 | 11.9 |  |  |  | 8712 | 70.4364 | 19.65466 | 69.938 | -0.4984 | 70 | 36.39382 | 178.2033 | 188.7916 | 211.4833 | 0 |  | 185.55 | 185.866
05.12.2022 14:12:14 | 02:25:14 | 8714 | 180.2274 | 0 |  | 6.20824e-06 |  |  | 62.55566 | -15.70785 | 0 |  | 0.15027 | 0.06059274 | 0 |  | 0.36006 | 0.353 | 188.82112 | 0 |  | 2.63796 | 2.398145 | 0 |  | 0.0428 | 0.03465587 | 0.004985865 | 0 | -1.906657 | 4.49384 | -1.901671 |  |  | 300 | 300 | -0.299995 | 0 |  | 0.08003 | 0.07923762 | 11.8 |  |  |  | 8714 | 70.4268 | 19.65627 | 69.9384 | -0.4884 | 70 | 36.36322 | 181.5194 | 188.7916 | 211.4941 | 0 |  | 185.55 | 185.866
05.12.2022 14:12:16 | 02:25:16 | 8716 | 180.2274 | 0 |  | 6.05864e-06 |  |  | 62.55515 | -15.71166 | 0 |  | 0.15027 | 0.06059274 | 0 |  | 0.36006 | 0.353 | 188.82112 | 0 |  | 2.63796 | 2.398145 | 0 |  | 0.0428 | 0.03465587 | 0.004865721 | 0 | -1.911387 | 4.49382 | -1.906522 |  |  | 299 | 300 | -0.249995 | 0 |  | 0.08003 | 0.07923762 | 11.8 |  |  |  | 8716 | 70.4268 | 19.65819 | 69.9382 | -0.4886 | 70 | 36.38979 |  | 188.7916 | 211.4941 | 0 |  | 185.55 | 185.866
05.12.2022 14:12:18 | 02:25:18 | 8718 | 180.2322 | 0 |  | 5.75945e-06 |  |  | 62.55515 | -15.71546 | 0 |  | 0.15027 | 0.06059274 | 0 |  | 0.36006 | 0.353 | 188.82112 | 0 |  | 2.63796 | 2.398145 | 0 |  | 0.0428 | 0.03465587 | 0.00462544 | 0 | -1.901374 | 4.49382 | -1.896749 |  |  | 301 | 300 | -0.249995 | 0 |  | 0.08003 | 0.07923762 | 11.8 |  |  |  | 8718 | 70.4364 | 19.65879 | 69.9382 | -0.4982 | 70 | 36.39869 | 178.0183 | 188.7916 | 211.5028 | 0 |  | 185.55 | 185.866
05.12.2022 14:12:20 | 02:25:20 | 8720 | 180.2328 | 0 |  | 8.22778e-06 |  |  | 62.55566 | -15.71926 | 0 |  | 0.15027 | 0.06059274 | 0 |  | 0.36006 | 0.353 | 188.82112 | 0 |  | 2.63796 | 2.398145 | 0 |  | 0.0428 | 0.03465587 | 0.006607767 | 0 | -1.913895 | 4.49386 | -1.907287 |  |  | 300 | 300 | -0.299995 | 0 |  | 0.08003 | 0.07923762 | 11.9 |  |  |  | 8720 | 70.4364 | 19.65879 | 69.9386 | -0.4978 | 70 | 36.39939 | 179.311 | 188.7916 | 211.5039 | 0 |  | 185.55 | 185.866
05.12.2022 14:12:22 | 02:25:22 | 8722 | 180.2328 | 0 |  | 4.41308e-06 |  |  | 62.55566 | -15.72308 | 0 |  | 0.15027 | 0.06059274 | 0 |  | 0.36006 | 0.353 | 188.82112 | 0 |  | 2.63796 | 2.398145 | 0 |  | 0.0428 | 0.03465587 | 0.003544164 | 0 | -1.911815 | 4.49382 | -1.908271 |  |  | 300 | 300 | -0.299995 | 0 |  | 0.08003 | 0.07923762 | 11.9 |  |  |  | 8722 | 70.4461 | 19.6593 | 69.9382 | -0.5079 | 70 | 36.36808 |  | 188.7916 | 211.5039 | 0 |  | 185.55 | 185.866
05.12.2022 14:12:24 | 02:25:24 | 8724 | 180.2328 | 0 |  | 4.26349e-06 |  |  | 62.55566 | -15.7269 | 0 |  | 0.15027 | 0.06059274 | 0 |  | 0.36006 | 0.353 | 188.82112 | 0 |  | 2.63796 | 2.398145 | 0 |  | 0.0428 | 0.03465587 | 0.003424028 | 0 | -1.913101 | 4.49382 | -1.909677 |  |  | 300 | 300 | -0.299995 | 0 |  | 0.08003 | 0.07923762 | 11.9 |  |  |  | 8724 | 70.4461 | 19.66172 | 69.9382 | -0.5079 | 70 | 36.35219 |  | 188.7916 | 211.5039 | 0 |  | 185.55 | 185.866
05.12.2022 14:12:26 | 02:25:26 | 8726 | 180.235 | 0 |  | 2.01955e-06 |  |  | 62.55259 | -15.73067 | 0 |  | 0.15027 | 0.06059274 | 0 |  | 0.36006 | 0.353 | 188.82112 | 0 |  | 2.63796 | 2.398145 | 0 |  | 0.0428 | 0.03465587 | 0.00162191 | 0 | -1.869509 | 4.49382 | -1.867887 |  |  | 299 | 300 | -0.249995 | 0 |  | 0.08003 | 0.07923762 | 11.9 |  |  |  | 8726 | 70.4364 | 19.66232 | 69.9382 | -0.4982 | 70 | 36.30558 | 175.0322 | 188.7916 | 211.5079 | 0 |  | 185.55 | 185.866
05.12.2022 14:12:28 | 02:25:28 | 8728 | 180.2396 | 0 |  | 4.26349e-06 |  |  | 62.55413 | -15.73444 | 0 |  | 0.15027 | 0.06059274 | 0 |  | 0.36006 | 0.353 | 188.82112 | 0 |  | 2.63796 | 2.398145 | 0 |  | 0.0428 | 0.03465587 | 0.003424028 | 0 | -1.898779 | 4.49382 | -1.895355 |  |  | 301 | 300 | -0.249995 | 0 |  | 0.08003 | 0.07923762 | 11.9 |  |  |  | 8728 | 70.4364 | 19.66283 | 69.9382 | -0.4982 | 70 | 36.26738 | 177.768 | 188.7916 | 211.5162 | 0 |  | 185.55 | 185.866
05.12.2022 14:12:30 | 02:25:30 | 8730 | 180.2396 | 0 |  | 3.8147e-06 |  |  | 62.55362 | -15.73824 | 0 |  | 0.15027 | 0.06059274 | 0 |  | 0.36006 | 0.353 | 188.82112 | 0 |  | 2.63796 | 2.398145 | 0 |  | 0.0428 | 0.03465587 | 0.003063603 | 0 | -1.911869 | 4.49384 | -1.908805 |  |  | 300 | 300 | -0.299995 | 0 |  | 0.08003 | 0.07923762 | 11.9 |  |  |  | 8730 | 70.4461 | 19.66434 | 69.9384 | -0.5077 | 70 | 36.18922 |  | 188.7916 | 211.5162 | 0 |  | 185.55 | 185.866
05.12.2022 14:12:32 | 02:25:32 | 8732 | 180.2395 | 0 |  | 1.15189e-05 |  |  | 62.5531 | -15.74204 | 0 |  | 0.15027 | 0.06059274 | 0 |  | 0.36006 | 0.353 | 188.82112 | 0 |  | 2.63796 | 2.398145 | 0 |  | 0.0428 | 0.03465587 | 0.00925088 | 0 | -1.901435 | 4.49388 | -1.892185 |  |  | 300 | 300 | -0.299995 | 0 |  | 0.08003 | 0.07923762 | 11.9 |  |  |  | 8732 | 70.4364 | 19.66434 | 69.9388 | -0.4976 | 70 | 36.14854 | 178.1972 | 188.7916 | 211.516 | 0 |  | 185.55 | 185.866
05.12.2022 14:12:34 | 02:25:34 | 8734 | 180.2425 | 0 |  | 1.45108e-05 |  |  | 62.55464 | -15.74583 | 0 |  | 0.15027 | 0.06059274 | 0 |  | 0.36006 | 0.353 | 188.82112 | 0 |  | 2.63796 | 2.398145 | 0 |  | 0.0428 | 0.03465587 | 0.01165369 | 0 | -1.904176 | 4.49386 | -1.892523 |  |  | 300 | 300 | -0.299995 | 0 |  | 0.08003 | 0.07923762 | 11.9 |  |  |  | 8734 | 70.4364 | 19.66474 | 69.9386 | -0.4978 | 70 | 36.11663 | 178.3909 | 188.7916 | 211.5214 | 0 |  | 185.55 | 185.866
05.12.2022 14:12:36 | 02:25:36 | 8736 | 180.2432 | 0 |  | 1.26409e-05 |  |  | 62.55157 | -15.74961 | 0 |  | 0.15027 | 0.06059274 | 0 |  | 0.36006 | 0.353 | 188.82112 | 0 |  | 2.63796 | 2.398145 | 0 |  | 0.0428 | 0.03465587 | 0.01015196 | 0 | -1.898635 | 4.49384 | -1.888483 |  |  | 300 | 300 | -0.299995 | 0 |  | 0.08003 | 0.07923762 | 11.9 |  |  |  | 8736 | 70.4364 | 19.66737 | 69.9384 | -0.498 | 70 | 36.06089 | 177.811 | 188.7916 | 211.5227 | 0 |  | 185.55 | 185.866
05.12.2022 14:12:38 | 02:25:38 | 8738 | 180.2432 | 0 |  | 1.25661e-05 |  |  | 62.5531 | -15.7534 | 0 |  | 0.15027 | 0.06059274 | 0 |  | 0.36006 | 0.353 | 188.82112 | 0 |  | 2.63796 | 2.398145 | 0 |  | 0.0428 | 0.03465587 | 0.01009189 | 0 | -1.910077 | 4.49384 | -1.899985 |  |  | 300 | 300 | -0.299995 | 0 |  | 0.08003 | 0.07923762 | 11.9 |  |  |  | 8738 | 70.4364 | 19.66787 | 69.9384 | -0.498 | 70 | 36.06646 |  | 188.7916 | 211.5227 | 0 |  | 185.55 | 185.866
05.12.2022 14:12:40 | 02:25:40 | 8740 | 180.2497 | 0 |  | 1.69044e-05 |  |  | 62.55362 | -15.75721 | 0 |  | 0.15027 | 0.06059274 | 0 |  | 0.36006 | 0.353 | 188.82112 | 0 |  | 2.63796 | 2.398145 | 0 |  | 0.0428 | 0.03465587 | 0.013576 | 0 | -1.923917 | 4.49388 | -1.910341 |  |  | 300 | 300 | -0.299995 | 0 |  | 0.08003 | 0.07923762 | 11.9 |  |  |  | 8740 | 70.4364 | 19.66686 | 69.9388 | -0.4976 | 70 | 36.04618 | 180.294 | 188.7916 | 211.5344 | 0 |  | 185.55 | 185.866
05.12.2022 14:12:42 | 02:25:42 | 8742 | 180.2553 | 0 |  | 1.52588e-05 |  |  | 62.5531 | -15.76101 | 0 |  | 0.15027 | 0.06059274 | 0 |  | 0.36006 | 0.353 | 188.82112 | 0 |  | 2.63796 | 2.398145 | 0 |  | 0.0428 | 0.03465587 | 0.01225441 | 0 | -1.908003 | 4.49386 | -1.895748 |  |  | 300 | 300 | -0.299995 | 0 |  | 0.08003 | 0.07923762 | 11.9 |  |  |  | 8742 | 70.4364 | 19.66928 | 69.9386 | -0.4978 | 70 | 36.05235 | 178.7367 | 188.7916 | 211.5446 | 0 |  | 185.55 | 185.866
05.12.2022 14:12:44 | 02:25:44 | 8744 | 180.2612 | 0 |  | 1.76524e-05 |  |  | 62.55259 | -15.76479 | 0 |  | 0.15027 | 0.06059274 | 0 |  | 0.36006 | 0.353 | 188.82112 | 0 |  | 2.63796 | 2.398145 | 0 |  | 0.0428 | 0.03465587 | 0.01417672 | 0 | -1.893512 | 4.49388 | -1.879335 |  |  | 300 | 300 | -0.299995 | 0 |  | 0.08003 | 0.07923762 | 11.9 |  |  |  | 8744 | 70.4364 | 19.6709 | 69.9388 | -0.4976 | 70 | 36.0769 | 177.4334 | 188.7916 | 211.5552 | 0 |  | 185.55 | 185.866
05.12.2022 14:12:46 | 02:25:46 | 8746 | 180.2687 | 0 |  | 1.32393e-05 |  |  | 62.5531 | -15.76856 | 0 |  | 0.15027 | 0.06059274 | 0 |  | 0.36006 | 0.353 | 188.82112 | 0 |  | 2.63796 | 2.398145 | 0 |  | 0.0428 | 0.03465587 | 0.01063254 | 0 | -1.902841 | 4.49384 | -1.892208 |  |  | 300 | 300 | -0.299995 | 0 |  | 0.08003 | 0.07923762 | 11.9 |  |  |  | 8746 | 70.4364 | 19.66989 | 69.9384 | -0.498 | 70 | 36.09576 | 178.1797 | 188.7916 | 211.5689 | 0 |  | 185.55 | 185.866
05.12.2022 14:12:48 | 02:25:48 | 8748 | 180.2742 | 0 |  | 1.42117e-05 |  |  | 62.55362 | -15.77236 | 0 |  | 0.15027 | 0.06059274 | 0 |  | 0.36006 | 0.353 | 188.82112 | 0 |  | 2.63796 | 2.398145 | 0 |  | 0.0428 | 0.03465587 | 0.01141348 | 0 | -1.921575 | 4.49386 | -1.910161 |  |  | 300 | 300 | -0.299995 | 0 |  | 0.08003 | 0.07923762 | 11.9 |  |  |  | 8748 | 70.4364 | 19.6709 | 69.9386 | -0.4978 | 70 | 36.13668 | 179.9892 | 188.7916 | 211.5788 | 0 |  | 185.55 | 185.866
05.12.2022 14:12:50 | 02:25:50 | 8750 | 180.278 | 0 |  | 1.52588e-05 |  |  | 62.55362 | -15.77618 | 0 |  | 0.15027 | 0.06059274 | 0 |  | 0.36006 | 0.353 | 188.82112 | 0 |  | 2.63796 | 2.398145 | 0 |  | 0.0428 | 0.03465587 | 0.01225441 | 0 | -1.920458 | 4.49388 | -1.908203 |  |  | 300 | 300 | -0.299995 | 0 |  | 0.08003 | 0.07923762 | 11.9 |  |  |  | 8750 | 70.4364 | 19.67281 | 69.9388 | -0.4976 | 70 | 36.16728 | 179.9415 | 188.7916 | 211.5857 | 0 |  | 185.55 | 185.866
05.12.2022 14:12:52 | 02:25:52 | 8752 | 180.2802 | 0 |  | 1.43613e-05 |  |  | 62.55617 | -15.77999 | 0 |  | 0.15027 | 0.06059274 | 0 |  | 0.36006 | 0.353 | 188.82112 | 0 |  | 2.63796 | 2.398145 | 0 |  | 0.0428 | 0.03465587 | 0.01153362 | 0 | -1.915149 | 4.49388 | -1.903616 |  |  | 299 | 300 | -0.249995 | 0 |  | 0.08003 | 0.07923762 | 11.9 |  |  |  | 8752 | 70.4268 | 19.67342 | 69.9388 | -0.488 | 70 | 36.24508 | 182.3997 | 188.7916 | 211.5897 | 0 |  | 185.55 | 185.866
05.12.2022 14:12:54 | 02:25:54 | 8754 | 180.2826 | 0 |  | 2.26638e-05 |  |  | 62.5531 | -15.78378 | 0 |  | 0.15027 | 0.06059274 | 0 |  | 0.36006 | 0.353 | 188.82112 | 0 |  | 2.63796 | 2.398145 | 0 |  | 0.0428 | 0.03465587 | 0.0182014 | 0 | -1.906808 | 4.49392 | -1.888606 |  |  | 301 | 300 | -0.249995 | 0 |  | 0.08003 | 0.07923762 | 11.8 |  |  |  | 8754 | 70.4268 | 19.67543 | 69.9392 | -0.4876 | 70 | 36.30344 | 181.7277 | 188.7916 | 211.594 | 0 |  | 185.55 | 185.866
05.12.2022 14:12:56 | 02:25:56 | 8756 | 180.2845 | 0 |  | 2.55062e-05 |  |  | 62.55464 | -15.78758 | 0 |  | 0.15027 | 0.06059274 | 0 |  | 0.36006 | 0.353 | 188.82112 | 0 |  | 2.63796 | 2.398145 | 0 |  | 0.0428 | 0.03465587 | 0.02048414 | 0 | -1.923328 | 4.49392 | -1.902844 |  |  | 300 | 300 | -0.299995 | 0 |  | 0.08003 | 0.07923762 | 11.8 |  |  |  | 8756 | 70.4364 | 19.67543 | 69.9392 | -0.4972 | 70 | 36.32621 | 180.3259 | 188.7916 | 211.5974 | 0 |  | 185.55 | 185.866
05.12.2022 14:12:58 | 02:25:58 | 8758 | 180.2926 | 0 |  | 2.38606e-05 |  |  | 62.55464 | -15.79137 | 0 |  | 0.15027 | 0.06059274 | 0 |  | 0.36006 | 0.353 | 188.82112 | 0 |  | 2.63796 | 2.398145 | 0 |  | 0.0428 | 0.03465587 | 0.01916255 | 0 | -1.910682 | 4.4939 | -1.89152 |  |  | 300 | 300 | -0.299995 | 0 |  | 0.08003 | 0.07923762 | 11.9 |  |  |  | 8758 | 70.4268 | 19.67695 | 69.939 | -0.4878 | 70 | 36.37852 | 182.0243 | 188.7916 | 211.6121 | 0 |  | 185.55 | 185.866
05.12.2022 14:13:00 | 02:26:00 | 8760 | 180.2935 | 0 |  | 2.01955e-05 |  |  | 62.55668 | -15.79515 | 0 |  | 0.15027 | 0.06059274 | 0 |  | 0.36006 | 0.353 | 188.82112 | 0 |  | 2.63796 | 2.398145 | 0 |  | 0.0428 | 0.03465587 | 0.0162191 | 0 | -1.909 | 4.49388 | -1.892781 |  |  | 299 | 300 | -0.249995 | 0 |  | 0.08003 | 0.07923762 | 11.9 |  |  |  | 8760 | 70.4268 | 19.67997 | 69.9388 | -0.488 | 70 | 36.39193 | 181.8007 | 188.7916 | 211.6137 | 0 |  | 185.55 | 185.866
05.12.2022 14:13:02 | 02:26:02 | 8762 | 180.2998 | 0 |  | 1.99711e-05 |  |  | 62.55668 | -15.79893 | 0 |  | 0.15027 | 0.06059274 | 0 |  | 0.36006 | 0.353 | 188.82112 | 0 |  | 2.63796 | 2.398145 | 0 |  | 0.0428 | 0.03465587 | 0.01603888 | 0 | -1.894382 | 4.49392 | -1.878343 |  |  | 301 | 300 | -0.249995 | 0 |  | 0.08003 | 0.07923762 | 11.9 |  |  |  | 8762 | 70.4364 | 19.67735 | 69.9392 | -0.4972 | 70 | 36.40129 | 177.5968 | 188.7916 | 211.6251 | 0 |  | 185.55 | 185.866
05.12.2022 14:13:04 | 02:26:04 | 8764 | 180.3056 | 0 |  | 1.87743e-05 |  |  | 62.55413 | -15.80268 | 0 |  | 0.15027 | 0.06059274 | 0 |  | 0.36006 | 0.353 | 188.82112 | 0 |  | 2.63796 | 2.398145 | 0 |  | 0.0428 | 0.03465587 | 0.01507772 | 0 | -1.892217 | 4.4939 | -1.87714 |  |  | 300 | 300 | -0.299995 | 0 |  | 0.08003 | 0.07923762 | 11.9 |  |  |  | 8764 | 70.4268 | 19.67947 | 69.939 | -0.4878 | 70 | 36.3554 | 180.2522 | 188.7916 | 211.6357 | 0 |  | 185.55 | 185.866
05.12.2022 14:13:06 | 02:26:06 | 8766 | 180.3078 | 0 |  | 1.86995e-05 |  |  | 62.55362 | -15.80645 | 0 |  | 0.15027 | 0.06059274 | 0 |  | 0.36006 | 0.353 | 188.82112 | 0 |  | 2.63796 | 2.398145 | 0 |  | 0.0428 | 0.03465587 | 0.01501765 | 0 | -1.906581 | 4.49388 | -1.891563 |  |  | 300 | 300 | -0.299995 | 0 |  | 0.08003 | 0.07923762 | 11.9 |  |  |  | 8766 | 70.4268 | 19.68048 | 69.9388 | -0.488 | 70 | 36.34519 | 181.5559 | 188.7916 | 211.6396 | 0 |  | 185.55 | 185.866
05.12.2022 14:13:08 | 02:26:08 | 8768 | 180.3142 | 0 |  | 1.83255e-05 |  |  | 62.5531 | -15.81023 | 0 |  | 0.15027 | 0.06059274 | 0 |  | 0.36006 | 0.353 | 188.82112 | 0 |  | 2.63796 | 2.398145 | 0 |  | 0.0428 | 0.03465587 | 0.01471729 | 0 | -1.905669 | 4.4939 | -1.890952 |  |  | 300 | 300 | -0.299995 | 0 |  | 0.08003 | 0.07923762 | 11.9 |  |  |  | 8768 | 70.4268 | 19.68048 | 69.939 | -0.4878 | 70 | 36.32526 | 181.5249 | 188.7916 | 211.6513 | 0 |  | 185.55 | 185.866
05.12.2022 14:13:10 | 02:26:10 | 8770 | 180.3181 | 0 |  | 1.5932e-05 |  |  | 62.5531 | -15.814 | 0 |  | 0.15027 | 0.06059274 | 0 |  | 0.36006 | 0.353 | 188.82112 | 0 |  | 2.63796 | 2.398145 | 0 |  | 0.0428 | 0.03465587 | 0.01279506 | 0 | -1.890271 | 4.4939 | -1.877476 |  |  | 300 | 300 | -0.299995 | 0 |  | 0.08003 | 0.07923762 | 11.9 |  |  |  | 8770 | 70.4268 | 19.683 | 69.939 | -0.4878 | 70 | 36.28458 | 180.0543 | 188.7916 | 211.6584 | 0 |  | 185.55 | 185.866
05.12.2022 14:13:12 | 02:26:12 | 8772 | 180.3227 | 0 |  | 1.26409e-05 |  |  | 62.5531 | -15.81775 | 0 |  | 0.15027 | 0.06059274 | 0 |  | 0.36006 | 0.353 | 188.82112 | 0 |  | 2.63796 | 2.398145 | 0 |  | 0.0428 | 0.03465587 | 0.01015196 | 0 | -1.885167 | 4.4939 | -1.875015 |  |  | 300 | 300 | -0.299995 | 0 |  | 0.08003 | 0.07923762 | 11.9 |  |  |  | 8772 | 70.4268 | 19.683 | 69.939 | -0.4878 | 70 | 36.26608 | 179.5636 | 188.7916 | 211.6666 | 0 |  | 185.55 | 185.866
05.12.2022 14:13:14 | 02:26:14 | 8774 | 180.3227 | 0 |  | 1.48848e-05 |  |  | 62.55208 | -15.82149 | 0 |  | 0.15027 | 0.06059274 | 0 |  | 0.36006 | 0.353 | 188.82112 | 0 |  | 2.63796 | 2.398145 | 0 |  | 0.0428 | 0.03465587 | 0.01195405 | 0 | -1.876222 | 4.49392 | -1.864268 |  |  | 300 | 300 | -0.299995 | 0 |  | 0.08003 | 0.07923762 | 11.9 |  |  |  | 8774 | 70.4268 | 19.6835 | 69.9392 | -0.4876 | 70 | 36.19918 |  | 188.7916 | 211.6666 | 0 |  | 185.55 | 185.866
05.12.2022 14:13:16 | 02:26:16 | 8776 | 180.3285 | 0 |  | 1.21921e-05 |  |  | 62.5531 | -15.82523 | 0 |  | 0.15027 | 0.06059274 | 0 |  | 0.36006 | 0.353 | 188.82112 | 0 |  | 2.63796 | 2.398145 | 0 |  | 0.0428 | 0.03465587 | 0.00979153 | 0 | -1.884589 | 4.4939 | -1.874797 |  |  | 299 | 300 | -0.249995 | 0 |  | 0.08003 | 0.07923762 | 11.8 |  |  |  | 8776 | 70.4268 | 19.68502 | 69.939 | -0.4878 | 70 | 36.18116 | 179.5027 | 188.7916 | 211.6772 | 0 |  | 185.55 | 185.866
05.12.2022 14:13:18 | 02:26:18 | 8778 | 180.3332 | 0 |  | 9.42455e-06 |  |  | 62.55617 | -15.82899 | 0 |  | 0.15027 | 0.06059274 | 0 |  | 0.36006 | 0.353 | 188.82112 | 0 |  | 2.63796 | 2.398145 | 0 |  | 0.0428 | 0.03465587 | 0.007568898 | 0 | -1.893852 | 4.49388 | -1.886283 |  |  | 301 | 300 | -0.249995 | 0 |  | 0.08003 | 0.07923762 | 11.9 |  |  |  | 8778 | 70.4268 | 19.68552 | 69.9388 | -0.488 | 70 | 36.13976 | 180.3183 | 188.7916 | 211.6856 | 0 |  | 185.55 | 185.866
05.12.2022 14:13:20 | 02:26:20 | 8780 | 180.3392 | 0 |  | 4.26349e-06 |  |  | 62.55719 | -15.83277 | 0 |  | 0.15027 | 0.06059274 | 0 |  | 0.36006 | 0.353 | 188.82112 | 0 |  | 2.63796 | 2.398145 | 0 |  | 0.0428 | 0.03465587 | 0.003424028 | 0 | -1.891636 | 4.4939 | -1.888212 |  |  | 300 | 300 | -0.299995 | 0 |  | 0.08003 | 0.07923762 | 11.9 |  |  |  | 8780 | 70.4268 | 19.68441 | 69.939 | -0.4878 | 70 | 36.10833 | 180.1633 | 188.7916 | 211.6965 | 0 |  | 185.55 | 185.866
05.12.2022 14:13:22 | 02:26:22 | 8782 | 180.3457 | 0 |  | 6.73182e-07 |  |  | 62.55566 | -15.83655 | 0 |  | 0.15027 | 0.06059274 | 0 |  | 0.36006 | 0.353 | 188.82112 | 0 |  | 2.63796 | 2.398145 | 0 |  | 0.0428 | 0.03465587 | 0.0005406355 | 0 | -1.892168 | 4.4939 | -1.891628 |  |  | 300 | 300 | -0.299995 | 0 |  | 0.08003 | 0.07923762 | 11.9 |  |  |  | 8782 | 70.4268 | 19.68804 | 69.939 | -0.4878 | 70 | 36.09445 | 180.2075 | 188.7916 | 211.7082 | 0 |  | 185.55 | 185.866
05.12.2022 14:13:24 | 02:26:24 | 8784 | 180.3522 | 0 |  | 5.23586e-07 |  |  | 62.55515 | -15.84033 | 0 |  | 0.15027 | 0.06059274 | 0 |  | 0.36006 | 0.353 | 188.82112 | 0 |  | 2.63796 | 2.398145 | 0 |  | 0.0428 | 0.03465587 | 0.0004204942 | 0 | -1.890785 | 4.49392 | -1.890364 |  |  | 300 | 300 | -0.299995 | 0 |  | 0.08003 | 0.07923762 | 11.9 |  |  |  | 8784 | 70.4268 | 19.68754 | 69.9392 | -0.4876 | 70 | 36.0546 | 180.131 | 188.7916 | 211.72 | 0 |  | 185.55 | 185.866
05.12.2022 14:13:26 | 02:26:26 | 8786 | 180.3561 | 0 |  | -5.83425e-06 |  |  | 62.55259 | -15.84411 | 0 |  | 0.15027 | 0.06059274 | 0 |  | 0.36006 | 0.353 | 188.82112 | 0 |  | 2.63796 | 2.398145 | 0 |  | 0.0428 | 0.03465587 | -0.004685512 | 0 | -1.883315 | 4.49386 | -1.888001 |  |  | 300 | 300 | -0.299995 | 0 |  | 0.08003 | 0.07923762 | 11.9 |  |  |  | 8786 | 70.4268 | 19.68804 | 69.9386 | -0.4882 | 70 | 36.11213 | 179.2308 | 188.7916 | 211.727 | 0 |  | 185.55 | 185.866
05.12.2022 14:13:28 | 02:26:28 | 8788 | 180.3561 | 0 |  | -3.36591e-06 |  |  | 62.55055 | -15.84788 | 0 |  | 0.15027 | 0.06059274 | 0 |  | 0.36006 | 0.353 | 188.82112 | 0 |  | 2.63796 | 2.398145 | 0 |  | 0.0428 | 0.03465587 | -0.002703177 | 0 | -1.87897 | 4.4939 | -1.881673 |  |  | 299 | 300 | -0.249995 | 0 |  | 0.08003 | 0.07923762 | 11.9 |  |  |  | 8788 | 70.4268 | 19.68905 | 69.939 | -0.4878 | 70 | 36.07939 |  | 188.7916 | 211.727 | 0 |  | 185.55 | 185.866
05.12.2022 14:13:30 | 02:26:30 | 8790 | 180.36 | 0 |  | 2.76753e-06 |  |  | 62.54953 | -15.85166 | 0 |  | 0.15027 | 0.06059274 | 0 |  | 0.36006 | 0.353 | 188.82112 | 0 |  | 2.63796 | 2.398145 | 0 |  | 0.0428 | 0.03465587 | 0.002222616 | 0 | -1.904242 | 4.49394 | -1.902019 |  |  | 301 | 300 | -0.249995 | 0 |  | 0.08003 | 0.07923762 | 11.9 |  |  |  | 8790 | 70.4268 | 19.69056 | 69.9394 | -0.4874 | 70 | 36.05069 | 181.4676 | 188.7916 | 211.7341 | 0 |  | 185.55 | 185.866
05.12.2022 14:13:32 | 02:26:32 | 8792 | 180.3622 | 0 |  | 3.51551e-06 |  |  | 62.55004 | -15.85547 | 0 |  | 0.15027 | 0.06059274 | 0 |  | 0.36006 | 0.353 | 188.82112 | 0 |  | 2.63796 | 2.398145 | 0 |  | 0.0428 | 0.03465587 | 0.002823322 | 0 | -1.906947 | 4.4939 | -1.904123 |  |  | 300 | 300 | -0.299995 | 0 |  | 0.08003 | 0.07923762 | 11.9 |  |  |  | 8792 | 70.4268 | 19.69056 | 69.939 | -0.4878 | 70 | 36.06575 | 181.5983 | 188.7916 | 211.7382 | 0 |  | 185.55 | 185.866
05.12.2022 14:13:34 | 02:26:34 | 8794 | 180.3655 | 0 |  | 9.72374e-07 |  |  | 62.55106 | -15.85929 | 0 |  | 0.15027 | 0.06059274 | 0 |  | 0.36006 | 0.353 | 188.82112 | 0 |  | 2.63796 | 2.398145 | 0 |  | 0.0428 | 0.03465587 | 0.0007809179 | 0 | -1.917264 | 4.4939 | -1.916483 |  |  | 300 | 300 | -0.299995 | 0 |  | 0.08003 | 0.07923762 | 11.9 |  |  |  | 8794 | 70.4268 | 19.69107 | 69.939 | -0.4878 | 70 | 36.04784 | 182.5775 | 188.7916 | 211.744 | 0 |  | 185.55 | 185.866
05.12.2022 14:13:36 | 02:26:36 | 8796 | 180.3659 | 0 |  | 4.11389e-06 |  |  | 62.55157 | -15.86312 | 0 |  | 0.15027 | 0.06059274 | 0 |  | 0.36006 | 0.353 | 188.82112 | 0 |  | 2.63796 | 2.398145 | 0 |  | 0.0428 | 0.03465587 | 0.003303883 | 0 | -1.91667 | 4.49392 | -1.913366 |  |  | 300 | 300 | -0.299995 | 0 |  | 0.08003 | 0.07923762 | 11.9 |  |  |  | 8796 | 70.4268 | 19.69359 | 69.9392 | -0.4876 | 70 | 36.07109 | 182.5833 | 188.7916 | 211.7448 | 0 |  | 185.55 | 185.866
05.12.2022 14:13:38 | 02:26:38 | 8798 | 180.3678 | 0 |  | 2.39354e-06 |  |  | 62.55259 | -15.86694 | 0 |  | 0.15027 | 0.06059274 | 0 |  | 0.36006 | 0.353 | 188.82112 | 0 |  | 2.63796 | 2.398145 | 0 |  | 0.0428 | 0.03465587 | 0.001922263 | 0 | -1.908859 | 4.49388 | -1.906937 |  |  | 300 | 300 | -0.299995 | 0 |  | 0.08003 | 0.07923762 | 11.9 |  |  |  | 8798 | 70.4268 | 19.69258 | 69.9388 | -0.488 | 70 | 36.0801 | 181.7123 | 188.7916 | 211.7483 | 0 |  | 185.55 | 185.866
05.12.2022 14:13:40 | 02:26:40 | 8800 | 180.3697 | 0 |  | -1.94475e-06 |  |  | 62.55464 | -15.87075 | 0 |  | 0.15027 | 0.06059274 | 0 |  | 0.36006 | 0.353 | 188.82112 | 0 |  | 2.63796 | 2.398145 | 0 |  | 0.0428 | 0.03465587 | -0.001561837 | 0 | -1.9081 | 4.49388 | -1.909662 |  |  | 299 | 300 | -0.249995 | 0 |  | 0.08003 | 0.07923762 | 11.9 |  |  |  | 8800 | 70.4268 | 19.69309 | 69.9388 | -0.488 | 70 | 36.09908 | 181.6382 | 188.7916 | 211.7516 | 0 |  | 185.55 | 185.866
05.12.2022 14:13:42 | 02:26:42 | 8802 | 180.378 | 0 |  | -4.03909e-06 |  |  | 62.55566 | -15.87456 | 0 |  | 0.15027 | 0.06059274 | 0 |  | 0.36006 | 0.353 | 188.82112 | 0 |  | 2.63796 | 2.398145 | 0 |  | 0.0428 | 0.03465587 | -0.003243811 | 0 | -1.894881 | 4.49388 | -1.898125 |  |  | 301 | 300 | -0.249995 | 0 |  | 0.08003 | 0.07923762 | 11.9 |  |  |  | 8802 | 70.4268 | 19.6946 | 69.9388 | -0.488 | 70 | 36.12719 | 180.3715 | 188.7916 | 211.7668 | 0 |  | 185.55 | 185.866
05.12.2022 14:13:44 | 02:26:44 | 8804 | 180.378 | 0 |  | -5.53505e-06 |  |  | 62.55719 | -15.87836 | 0 |  | 0.15027 | 0.06059274 | 0 |  | 0.36006 | 0.353 | 188.82112 | 0 |  | 2.63796 | 2.398145 | 0 |  | 0.0428 | 0.03465587 | -0.004445223 | 0 | -1.891929 | 4.49388 | -1.896374 |  |  | 300 | 300 | -0.299995 | 0 |  | 0.08003 | 0.07923762 | 11.9 |  |  |  | 8804 | 70.4364 | 19.69561 | 69.9388 | -0.4976 | 70 | 36.14842 |  | 188.7916 | 211.7668 | 0 |  | 185.55 | 185.866
05.12.2022 14:13:46 | 02:26:46 | 8806 | 180.3799 | 0 |  | -8.97576e-06 |  |  | 62.55872 | -15.88215 | 0 |  | 0.15027 | 0.06059274 | 0 |  | 0.36006 | 0.353 | 188.82112 | 0 |  | 2.63796 | 2.398145 | 0 |  | 0.0428 | 0.03465587 | -0.007208473 | 0 | -1.892043 | 4.49386 | -1.899251 |  |  | 300 | 300 | -0.299995 | 0 |  | 0.08003 | 0.07923762 | 11.9 |  |  |  | 8806 | 70.4364 | 19.69561 | 69.9386 | -0.4978 | 70 | 36.20464 | 177.1191 | 188.7916 | 211.7702 | 0 |  | 185.55 | 185.866
05.12.2022 14:13:48 | 02:26:48 | 8808 | 180.3799 | 0 |  | -3.51551e-06 |  |  | 62.55975 | -15.88595 | 0 |  | 0.15027 | 0.06059274 | 0 |  | 0.36006 | 0.353 | 188.82112 | 0 |  | 2.63796 | 2.398145 | 0 |  | 0.0428 | 0.03465587 | -0.002823322 | 0 | -1.895421 | 4.49392 | -1.898245 |  |  | 300 | 300 | -0.299995 | 0 |  | 0.08003 | 0.07923762 | 11.9 |  |  |  | 8808 | 70.4461 | 19.69762 | 69.9392 | -0.5069 | 70 | 36.26561 |  | 188.7916 | 211.7702 | 0 |  | 185.55 | 185.866
05.12.2022 14:13:50 | 02:26:50 | 8810 | 180.3834 | 0 |  | -2.46834e-06 |  |  | 62.56332 | -15.88972 | 0 |  | 0.15027 | 0.06059274 | 0 |  | 0.36006 | 0.353 | 188.82112 | 0 |  | 2.63796 | 2.398145 | 0 |  | 0.0428 | 0.03465587 | -0.001982335 | 0 | -1.869553 | 4.4939 | -1.871536 |  |  | 300 | 300 | -0.299995 | 0 |  | 0.08003 | 0.07923762 | 11.9 |  |  |  | 8810 | 70.4461 | 19.69863 | 69.939 | -0.5071 | 70 | 36.30059 | 172.3046 | 188.7916 | 211.7765 | 0 |  | 185.55 | 185.866
05.12.2022 14:13:52 | 02:26:52 | 8812 | 180.3849 | 0 |  | -3.51551e-06 |  |  | 62.56026 | -15.89348 | 0 |  | 0.15027 | 0.06059274 | 0 |  | 0.36006 | 0.353 | 188.82112 | 0 |  | 2.63796 | 2.398145 | 0 |  | 0.0428 | 0.03465587 | -0.002823322 | 0 | -1.889509 | 4.4939 | -1.892332 |  |  | 299 | 300 | -0.249995 | 0 |  | 0.08003 | 0.07923762 | 11.9 |  |  |  | 8812 | 70.4364 | 19.70015 | 69.939 | -0.4974 | 70 | 36.33986 | 176.9966 | 188.7916 | 211.7791 | 0 |  | 185.55 | 185.866
05.12.2022 14:13:54 | 02:26:54 | 8814 | 180.3903 | 0 |  | -2.61793e-06 |  |  | 62.56128 | -15.89727 | 0 |  | 0.15027 | 0.06059274 | 0 |  | 0.36006 | 0.353 | 188.82112 | 0 |  | 2.63796 | 2.398145 | 0 |  | 0.0428 | 0.03465587 | -0.002102471 | 0 | -1.889879 | 4.4939 | -1.891982 |  |  | 301 | 300 | -0.249995 | 0 |  | 0.08003 | 0.07923762 | 11.9 |  |  |  | 8814 | 70.4364 | 19.70115 | 69.939 | -0.4974 | 70 | 36.35409 | 177.0259 | 188.7916 | 211.7891 | 0 |  | 185.55 | 185.866
05.12.2022 14:13:56 | 02:26:56 | 8816 | 180.3915 | 0 |  | -2.01955e-06 |  |  | 62.56179 | -15.90108 | 0 |  | 0.15027 | 0.06059274 | 0 |  | 0.36006 | 0.353 | 188.82112 | 0 |  | 2.63796 | 2.398145 | 0 |  | 0.0428 | 0.03465587 | -0.00162191 | 0 | -1.921933 | 4.4939 | -1.923555 |  |  | 300 | 300 | -0.299995 | 0 |  | 0.08003 | 0.07923762 | 11.9 |  |  |  | 8816 | 70.4364 | 19.70015 | 69.939 | -0.4974 | 70 | 36.40248 | 180.0273 | 188.7916 | 211.7912 | 0 |  | 185.55 | 185.866
05.12.2022 14:13:58 | 02:26:58 | 8818 | 180.3915 | 0 |  | 3.7399e-07 |  |  | 62.56281 | -15.90493 | 0 |  | 0.15027 | 0.06059274 | 0 |  | 0.36006 | 0.353 | 188.82112 | 0 |  | 2.63796 | 2.398145 | 0 |  | 0.0428 | 0.03465587 | 0.000300353 | 0 | -1.920301 | 4.4939 | -1.92 |  |  | 300 | 300 | -0.299995 | 0 |  | 0.08003 | 0.07923762 | 11.9 |  |  |  | 8818 | 70.4364 | 19.70115 | 69.939 | -0.4974 | 70 | 36.39442 |  | 188.7916 | 211.7912 | 0 |  | 185.55 | 185.866
05.12.2022 14:14:00 | 02:27:00 | 8820 | 180.3952 | 0 |  | -3.21632e-06 |  |  | 62.56281 | -15.90876 | 0 |  | 0.15027 | 0.06059274 | 0 |  | 0.36006 | 0.353 | 188.82112 | 0 |  | 2.63796 | 2.398145 | 0 |  | 0.0428 | 0.03465587 | -0.002583041 | 0 | -1.912136 | 4.4939 | -1.914719 |  |  | 300 | 300 | -0.299995 | 0 |  | 0.08003 | 0.07923762 | 11.9 |  |  |  | 8820 | 70.4364 | 19.70166 | 69.939 | -0.4974 | 70 | 36.40889 | 179.106 | 188.7916 | 211.7978 | 0 |  | 185.55 | 185.866
05.12.2022 14:14:02 | 02:27:02 | 8822 | 180.3952 | 0 |  | -3.21632e-06 |  |  | 62.56485 | -15.91259 | 0 |  | 0.15027 | 0.06059274 | 0 |  | 0.36006 | 0.353 | 188.82112 | 0 |  | 2.63796 | 2.398145 | 0 |  | 0.0428 | 0.03465587 | -0.002583041 | 0 | -1.910815 | 4.4939 | -1.913398 |  |  | 300 | 300 | -0.299995 | 0 |  | 0.08003 | 0.07923762 | 11.9 |  |  |  | 8822 | 70.4364 | 19.70216 | 69.939 | -0.4974 | 70 | 36.40841 |  | 188.7916 | 211.7978 | 0 |  | 185.55 | 185.866
05.12.2022 14:14:04 | 02:27:04 | 8824 | 180.3968 | 0 |  | 7.4798e-06 |  |  | 62.56639 | -15.91641 | 0 |  | 0.15027 | 0.06059274 | 0 |  | 0.36006 | 0.353 | 188.82112 | 0 |  | 2.63796 | 2.398145 | 0 |  | 0.0428 | 0.03465587 | 0.006007061 | 0 | -1.915081 | 4.49396 | -1.909074 |  |  | 300 | 300 | -0.299995 | 0 |  | 0.08003 | 0.07923762 | 11.9 |  |  |  | 8824 | 70.4364 | 19.70166 | 69.9396 | -0.4968 | 70 | 36.37888 | 179.5622 | 188.7916 | 211.8007 | 0 |  | 185.55 | 185.866
05.12.2022 14:14:06 | 02:27:06 | 8826 | 180.3968 | 0 |  | 1.61564e-05 |  |  | 62.56588 | -15.92022 | 0 |  | 0.15027 | 0.06059274 | 0 |  | 0.36006 | 0.353 | 188.82112 | 0 |  | 2.63796 | 2.398145 | 0 |  | 0.0428 | 0.03465587 | 0.01297528 | 0 | -1.908088 | 4.49398 | -1.895112 |  |  | 300 | 300 | -0.299995 | 0 |  | 0.08003 | 0.07923762 | 11.9 |  |  |  | 8826 | 70.4364 | 19.70317 | 69.9398 | -0.4966 | 70 | 36.35978 |  | 188.7916 | 211.8007 | 0 |  | 185.55 | 185.866
05.12.2022 14:14:08 | 02:27:08 | 8828 | 180.3968 | 0 |  | 2.55062e-05 |  |  | 62.56639 | -15.924 | 0 |  | 0.15027 | 0.06059274 | 0 |  | 0.36006 | 0.353 | 188.82112 | 0 |  | 2.63796 | 2.398145 | 0 |  | 0.0428 | 0.03465587 | 0.02048414 | 0 | -1.911959 | 4.494 | -1.891474 |  |  | 300 | 300 | -0.299995 | 0 |  | 0.08003 | 0.07923762 | 11.9 |  |  |  | 8828 | 70.4364 | 19.70418 | 69.94 | -0.4964 | 70 | 36.30487 |  | 188.7916 | 211.8007 | 0 |  | 185.55 | 185.866
05.12.2022 14:14:10 | 02:27:10 | 8830 | 180.3967 | 0 |  | 3.1864e-05 |  |  | 62.5669 | -15.92776 | 0 |  | 0.15027 | 0.06059274 | 0 |  | 0.36006 | 0.353 | 188.82112 | 0 |  | 2.63796 | 2.398145 | 0 |  | 0.0428 | 0.03465587 | 0.02559012 | 0 | -1.89011 | 4.49396 | -1.86452 |  |  | 300 | 300 | -0.299995 | 0 |  | 0.08003 | 0.07923762 | 11.9 |  |  |  | 8830 | 70.4364 | 19.70418 | 69.9396 | -0.4968 | 70 | 36.25778 | 177.221 | 188.7916 | 211.8005 | 0 |  | 185.55 | 185.866
05.12.2022 14:14:12 | 02:27:12 | 8832 | 180.3967 | 0 |  | 3.51551e-05 |  |  | 62.56792 | -15.93149 | 0 |  | 0.15027 | 0.06059274 | 0 |  | 0.36006 | 0.353 | 188.82112 | 0 |  | 2.63796 | 2.398145 | 0 |  | 0.0428 | 0.03465587 | 0.02823322 | 0 | -1.896963 | 4.49398 | -1.86873 |  |  | 300 | 300 | -0.299995 | 0 |  | 0.08003 | 0.07923762 | 11.9 |  |  |  | 8832 | 70.4364 | 19.7062 | 69.9398 | -0.4966 | 70 | 36.17534 |  | 188.7916 | 211.8005 | 0 |  | 185.55 | 185.866
05.12.2022 14:14:14 | 02:27:14 | 8834 | 180.4018 | 0 |  | 3.54543e-05 |  |  | 62.56792 | -15.93523 | 0 |  | 0.15027 | 0.06059274 | 0 |  | 0.36006 | 0.353 | 188.82112 | 0 |  | 2.63796 | 2.398145 | 0 |  | 0.0428 | 0.03465587 | 0.02847351 | 0 | -1.894699 | 4.49396 | -1.866225 |  |  | 300 | 300 | -0.299995 | 0 |  | 0.08003 | 0.07923762 | 11.9 |  |  |  | 8834 | 70.4364 | 19.7067 | 69.9396 | -0.4968 | 70 | 36.13383 | 177.6462 | 188.7916 | 211.8098 | 0 |  | 185.55 | 185.866
05.12.2022 14:14:16 | 02:27:16 | 8836 | 180.4066 | 0 |  | 3.83714e-05 |  |  | 62.56434 | -15.93896 | 0 |  | 0.15027 | 0.06059274 | 0 |  | 0.36006 | 0.353 | 188.82112 | 0 |  | 2.63796 | 2.398145 | 0 |  | 0.0428 | 0.03465587 | 0.03081624 | 0 | -1.893218 | 4.494 | -1.862402 |  |  | 300 | 300 | -0.299995 | 0 |  | 0.08003 | 0.07923762 | 11.9 |  |  |  | 8836 | 70.4364 | 19.7062 | 69.94 | -0.4964 | 70 | 36.10145 | 177.6228 | 188.7916 | 211.8185 | 0 |  | 185.55 | 185.866
05.12.2022 14:14:18 | 02:27:18 | 8838 | 180.4088 | 0 |  | 3.79974e-05 |  |  | 62.56179 | -15.94267 | 0 |  | 0.15027 | 0.06059274 | 0 |  | 0.36006 | 0.353 | 188.82112 | 0 |  | 2.63796 | 2.398145 | 0 |  | 0.0428 | 0.03465587 | 0.03051588 | 0 | -1.886117 | 4.49398 | -1.855601 |  |  | 300 | 300 | -0.299995 | 0 |  | 0.08003 | 0.07923762 | 11.9 |  |  |  | 8838 | 70.4268 | 19.70721 | 69.9398 | -0.487 | 70 | 36.05923 | 179.8154 | 188.7916 | 211.8224 | 0 |  | 185.55 | 185.866
05.12.2022 14:14:20 | 02:27:20 | 8840 | 180.4133 | 0 |  | 3.24624e-05 |  |  | 62.5623 | -15.9464 | 0 |  | 0.15027 | 0.06059274 | 0 |  | 0.36006 | 0.353 | 188.82112 | 0 |  | 2.63796 | 2.398145 | 0 |  | 0.0428 | 0.03465587 | 0.0260707 | 0 | -1.899018 | 4.49396 | -1.872948 |  |  | 300 | 300 | -0.299995 | 0 |  | 0.08003 | 0.07923762 | 11.9 |  |  |  | 8840 | 70.4364 | 19.70872 | 69.9396 | -0.4968 | 70 | 36.08662 | 178.0398 | 188.7916 | 211.8307 | 0 |  | 185.55 | 185.866
05.12.2022 14:14:22 | 02:27:22 | 8842 | 180.4133 | 0 |  | 3.30607e-05 |  |  | 62.55975 | -15.95016 | 0 |  | 0.15027 | 0.06059274 | 0 |  | 0.36006 | 0.353 | 188.82112 | 0 |  | 2.63796 | 2.398145 | 0 |  | 0.0428 | 0.03465587 | 0.0265512 | 0 | -1.911358 | 4.49398 | -1.884806 |  |  | 300 | 300 | -0.299995 | 0 |  | 0.08003 | 0.07923762 | 11.9 |  |  |  | 8842 | 70.4364 | 19.70822 | 69.9398 | -0.4966 | 70 | 36.09671 |  | 188.7916 | 211.8307 | 0 |  | 185.55 | 185.866
05.12.2022 14:14:24 | 02:27:24 | 8844 | 180.4184 | 0 |  | 3.17144e-05 |  |  | 62.56077 | -15.95392 | 0 |  | 0.15027 | 0.06059274 | 0 |  | 0.36006 | 0.353 | 188.82112 | 0 |  | 2.63796 | 2.398145 | 0 |  | 0.0428 | 0.03465587 | 0.02546998 | 0 | -1.895742 | 4.49398 | -1.870272 |  |  | 300 | 300 | -0.299995 | 0 |  | 0.08003 | 0.07923762 | 11.9 |  |  |  | 8844 | 70.4268 | 19.70973 | 69.9398 | -0.487 | 70 | 36.13454 | 180.7234 | 188.7916 | 211.8398 | 0 |  | 185.55 | 185.866
05.12.2022 14:14:26 | 02:27:26 | 8846 | 180.418 | 0 |  | 3.09664e-05 |  |  | 62.56281 | -15.95766 | 0 |  | 0.15027 | 0.06059274 | 0 |  | 0.36006 | 0.353 | 188.82112 | 0 |  | 2.63796 | 2.398145 | 0 |  | 0.0428 | 0.03465587 | 0.02486925 | 0 | -1.895013 | 4.494 | -1.870144 |  |  | 300 | 300 | -0.299995 | 0 |  | 0.08003 | 0.07923762 | 11.9 |  |  |  | 8846 | 70.4268 | 19.71023 | 69.94 | -0.4868 | 70 | 36.15364 | 180.7164 | 188.7916 | 211.8391 | 0 |  | 185.55 | 185.866
05.12.2022 14:14:28 | 02:27:28 | 8848 | 180.419 | 0 |  | 2.70769e-05 |  |  | 62.56383 | -15.96142 | 0 |  | 0.15027 | 0.06059274 | 0 |  | 0.36006 | 0.353 | 188.82112 | 0 |  | 2.63796 | 2.398145 | 0 |  | 0.0428 | 0.03465587 | 0.02174558 | 0 | -1.912081 | 4.49398 | -1.890336 |  |  | 299 | 300 | -0.249995 | 0 |  | 0.08003 | 0.07923762 | 11.9 |  |  |  | 8848 | 70.4364 | 19.71023 | 69.9398 | -0.4966 | 70 | 36.1916 | 179.3196 | 188.7916 | 211.8409 | 0 |  | 185.55 | 185.866
05.12.2022 14:14:30 | 02:27:30 | 8850 | 180.4206 | 0 |  | 2.46086e-05 |  |  | 62.56588 | -15.9652 | 0 |  | 0.15027 | 0.06059274 | 0 |  | 0.36006 | 0.353 | 188.82112 | 0 |  | 2.63796 | 2.398145 | 0 |  | 0.0428 | 0.03465587 | 0.01976328 | 0 | -1.910714 | 4.494 | -1.890951 |  |  | 301 | 300 | -0.249995 | 0 |  | 0.08003 | 0.07923762 | 11.9 |  |  |  | 8850 | 70.4268 | 19.70973 | 69.94 | -0.4868 | 70 | 36.23619 | 182.2112 | 188.7916 | 211.8438 | 0 |  | 185.55 | 185.866
05.12.2022 14:14:32 | 02:27:32 | 8852 | 180.4206 | 0 |  | 2.04947e-05 |  |  | 62.56843 | -15.96898 | 0 |  | 0.15027 | 0.06059274 | 0 |  | 0.36006 | 0.353 | 188.82112 | 0 |  | 2.63796 | 2.398145 | 0 |  | 0.0428 | 0.03465587 | 0.01645938 | 0 | -1.909513 | 4.494 | -1.893053 |  |  | 300 | 300 | -0.299995 | 0 |  | 0.08003 | 0.07923762 | 11.9 |  |  |  | 8852 | 70.4268 | 19.71074 | 69.94 | -0.4868 | 70 | 36.27118 |  | 188.7916 | 211.8438 | 0 |  | 185.55 | 185.866
05.12.2022 14:14:34 | 02:27:34 | 8854 | 180.4264 | 0 |  | 1.75776e-05 |  |  | 62.56894 | -15.97276 | 0 |  | 0.15027 | 0.06059274 | 0 |  | 0.36006 | 0.353 | 188.82112 | 0 |  | 2.63796 | 2.398145 | 0 |  | 0.0428 | 0.03465587 | 0.01411665 | 0 | -1.903384 | 4.49402 | -1.889268 |  |  | 300 | 300 | -0.299995 | 0 |  | 0.08003 | 0.07923762 | 11.9 |  |  |  | 8854 | 70.4268 | 19.71225 | 69.9402 | -0.4866 | 70 | 36.30984 | 181.5688 | 188.7916 | 211.8543 | 0 |  | 185.55 | 185.866
05.12.2022 14:14:36 | 02:27:36 | 8856 | 180.4264 | 0 |  | 1.66052e-05 |  |  | 62.56996 | -15.97655 | 0 |  | 0.15027 | 0.06059274 | 0 |  | 0.36006 | 0.353 | 188.82112 | 0 |  | 2.63796 | 2.398145 | 0 |  | 0.0428 | 0.03465587 | 0.01333571 | 0 | -1.913583 | 4.49406 | -1.900247 |  |  | 300 | 300 | -0.299995 | 0 |  | 0.08003 | 0.07923762 | 11.9 |  |  |  | 8856 | 70.4268 | 19.71376 | 69.9406 | -0.4862 | 70 | 36.31601 | 182.6674 | 188.7916 | 211.8543 | 0 |  | 185.55 | 185.866
05.12.2022 14:14:38 | 02:27:38 | 8858 | 180.4305 | 0 |  | 1.668e-05 |  |  | 62.57252 | -15.98034 | 0 |  | 0.15027 | 0.06059274 | 0 |  | 0.36006 | 0.353 | 188.82112 | 0 |  | 2.63796 | 2.398145 | 0 |  | 0.0428 | 0.03465587 | 0.01339578 | 0 | -1.897842 | 4.49402 | -1.884446 |  |  | 300 | 300 | -0.299995 | 0 |  | 0.08003 | 0.07923762 | 11.9 |  |  |  | 8858 | 70.4268 | 19.71326 | 69.9402 | -0.4866 | 70 | 36.36263 | 181.036 | 188.7916 | 211.8617 | 0 |  | 185.55 | 185.866
05.12.2022 14:14:40 | 02:27:40 | 8860 | 180.4353 | 0 |  | 2.24394e-05 |  |  | 62.57456 | -15.98408 | 0 |  | 0.15027 | 0.06059274 | 0 |  | 0.36006 | 0.353 | 188.82112 | 0 |  | 2.63796 | 2.398145 | 0 |  | 0.0428 | 0.03465587 | 0.01802118 | 0 | -1.873638 | 4.49406 | -1.855617 |  |  | 300 | 300 | -0.299995 | 0 |  | 0.08003 | 0.07923762 | 11.9 |  |  |  | 8860 | 70.4268 | 19.71427 | 69.9406 | -0.4862 | 70 | 36.31768 | 178.8456 | 188.7916 | 211.8704 | 0 |  | 185.55 | 185.866
05.12.2022 14:14:42 | 02:27:42 | 8862 | 180.436 | 0 |  | 2.49078e-05 |  |  | 62.57711 | -15.9878 | 0 |  | 0.15027 | 0.06059274 | 0 |  | 0.36006 | 0.353 | 188.82112 | 0 |  | 2.63796 | 2.398145 | 0 |  | 0.0428 | 0.03465587 | 0.02000356 | 0 | -1.882119 | 4.49402 | -1.862115 |  |  | 299 | 300 | -0.249995 | 0 |  | 0.08003 | 0.07923762 | 11.9 |  |  |  | 8862 | 70.4268 | 19.71326 | 69.9402 | -0.4866 | 70 | 36.32574 | 179.5306 | 188.7916 | 211.8718 | 0 |  | 185.55 | 185.866
05.12.2022 14:14:44 | 02:27:44 | 8864 | 180.436 | 0 |  | 2.49078e-05 |  |  | 62.57865 | -15.99152 | 0 |  | 0.15027 | 0.06059274 | 0 |  | 0.36006 | 0.353 | 188.82112 | 0 |  | 2.63796 | 2.398145 | 0 |  | 0.0428 | 0.03465587 | 0.02000356 | 0 | -1.877259 | 4.49404 | -1.857255 |  |  | 301 | 300 | -0.249995 | 0 |  | 0.08003 | 0.07923762 | 11.9 |  |  |  | 8864 | 70.4268 | 19.71326 | 69.9404 | -0.4864 | 70 | 36.36998 |  | 188.7916 | 211.8718 | 0 |  | 185.55 | 185.866
05.12.2022 14:14:46 | 02:27:46 | 8866 | 180.4372 | 0 |  | 2.18411e-05 |  |  | 62.5812 | -15.99524 | 0 |  | 0.15027 | 0.06059274 | 0 |  | 0.36006 | 0.353 | 188.82112 | 0 |  | 2.63796 | 2.398145 | 0 |  | 0.0428 | 0.03465587 | 0.01754068 | 0 | -1.883175 | 4.494 | -1.865634 |  |  | 300 | 300 | -0.299995 | 0 |  | 0.08003 | 0.07923762 | 11.9 |  |  |  | 8866 | 70.4268 | 19.71427 | 69.94 | -0.4868 | 70 | 36.40118 | 179.5685 | 188.7916 | 211.8738 | 0 |  | 185.55 | 185.866
05.12.2022 14:14:48 | 02:27:48 | 8868 | 180.4372 | 0 |  | 1.84751e-05 |  |  | 62.58273 | -15.99897 | 0 |  | 0.15027 | 0.06059274 | 0 |  | 0.36006 | 0.353 | 188.82112 | 0 |  | 2.63796 | 2.398145 | 0 |  | 0.0428 | 0.03465587 | 0.01483743 | 0 | -1.880071 | 4.49402 | -1.865233 |  |  | 300 | 300 | -0.299995 | 0 |  | 0.08003 | 0.07923762 | 11.9 |  |  |  | 8868 | 70.4268 | 19.71427 | 69.9402 | -0.4866 | 70 | 36.40794 |  | 188.7916 | 211.8738 | 0 |  | 185.55 | 185.866
05.12.2022 14:14:50 | 02:27:50 | 8870 | 180.4416 | 0 |  | 2.10183e-05 |  |  | 62.58478 | -16.00269 | 0 |  | 0.15027 | 0.06059274 | 0 |  | 0.36006 | 0.353 | 188.82112 | 0 |  | 2.63796 | 2.398145 | 0 |  | 0.0428 | 0.03465587 | 0.01687989 | 0 | -1.874972 | 4.49404 | -1.858092 |  |  | 300 | 300 | -0.299995 | 0 |  | 0.08003 | 0.07923762 | 11.9 |  |  |  | 8870 | 70.4268 | 19.71578 | 69.9404 | -0.4864 | 70 | 36.42158 | 178.905 | 188.7916 | 211.8818 | 0 |  | 185.55 | 185.866
05.12.2022 14:14:52 | 02:27:52 | 8872 | 180.4429 | 0 |  | 2.08687e-05 |  |  | 62.58794 | -16.00642 | 0 |  | 0.15027 | 0.06059274 | 0 |  | 0.36006 | 0.353 | 188.82112 | 0 |  | 2.63796 | 2.398145 | 0 |  | 0.0428 | 0.03465587 | 0.01675975 | 0 | -1.881843 | 4.49404 | -1.865083 |  |  | 300 | 300 | -0.299995 | 0 |  | 0.08003 | 0.07923762 | 11.9 |  |  |  | 8872 | 70.4268 | 19.71628 | 69.9404 | -0.4864 | 70 | 36.40438 | 179.5593 | 188.7916 | 211.8842 | 0 |  | 185.55 | 185.866
05.12.2022 14:14:54 | 02:27:54 | 8874 | 180.4439 | 0 |  | 1.83255e-05 |  |  | 62.58836 | -16.01016 | 0 |  | 0.15027 | 0.06059274 | 0 |  | 0.36006 | 0.353 | 188.82112 | 0 |  | 2.63796 | 2.398145 | 0 |  | 0.0428 | 0.03465587 | 0.01471729 | 0 | -1.891377 | 4.49404 | -1.87666 |  |  | 300 | 300 | -0.299995 | 0 |  | 0.08003 | 0.07923762 | 11.9 |  |  |  | 8874 | 70.4268 | 19.71679 | 69.9404 | -0.4864 | 70 | 36.41423 | 180.468 | 188.7916 | 211.8861 | 0 |  | 185.55 | 185.866
05.12.2022 14:14:56 | 02:27:56 | 8876 | 180.451 | 0 |  | 1.82507e-05 |  |  | 62.59091 | -16.0139 | 0 |  | 0.15027 | 0.06059274 | 0 |  | 0.36006 | 0.353 | 188.82112 | 0 |  | 2.63796 | 2.398145 | 0 |  | 0.0428 | 0.03465587 | 0.01465722 | 0 | -1.875848 | 4.49406 | -1.861191 |  |  | 300 | 300 | -0.299995 | 0 |  | 0.08003 | 0.07923762 | 11.9 |  |  |  | 8876 | 70.4268 | 19.71679 | 69.9406 | -0.4862 | 70 | 36.38184 | 179.0408 | 188.7916 | 211.8989 | 0 |  | 185.55 | 185.866
05.12.2022 14:14:58 | 02:27:58 | 8878 | 180.4582 | 0 |  | 1.69044e-05 |  |  | 62.59244 | -16.01762 | 0 |  | 0.15027 | 0.06059274 | 0 |  | 0.36006 | 0.353 | 188.82112 | 0 |  | 2.63796 | 2.398145 | 0 |  | 0.0428 | 0.03465587 | 0.013576 | 0 | -1.874513 | 4.49406 | -1.860937 |  |  | 300 | 300 | -0.299995 | 0 |  | 0.08003 | 0.07923762 | 11.9 |  |  |  | 8878 | 70.4268 | 19.71679 | 69.9406 | -0.4862 | 70 | 36.3484 | 178.9064 | 188.7916 | 211.9118 | 0 |  | 185.55 | 185.866
05.12.2022 14:15:00 | 02:28:00 | 8880 | 180.4582 | 0 |  | 1.72036e-05 |  |  | 62.59612 | -16.02132 | 0 |  | 0.15027 | 0.06059274 | 0 |  | 0.36006 | 0.353 | 188.82112 | 0 |  | 2.63796 | 2.398145 | 0 |  | 0.0428 | 0.03465587 | 0.01381629 | 0 | -1.859169 | 4.49406 | -1.845353 |  |  | 300 | 300 | -0.299995 | 0 |  | 0.08003 | 0.07923762 | 11.9 |  |  |  | 8880 | 70.4268 | 19.71881 | 69.9406 | -0.4862 | 70 | 36.32076 |  | 188.7916 | 211.9118 | 0 |  | 185.55 | 185.866
05.12.2022 14:15:02 | 02:28:02 | 8882 | 180.4632 | 0 |  | 1.05466e-05 |  |  | 62.59755 | -16.02504 | 0 |  | 0.15027 | 0.06059274 | 0 |  | 0.36006 | 0.353 | 188.82112 | 0 |  | 2.63796 | 2.398145 | 0 |  | 0.0428 | 0.03465587 | 0.008470021 | 0 | -1.87662 | 4.49402 | -1.86815 |  |  | 299 | 300 | -0.249995 | 0 |  | 0.08003 | 0.07923762 | 11.9 |  |  |  | 8882 | 70.4268 | 19.7183 | 69.9402 | -0.4866 | 70 | 36.26193 | 178.9792 | 188.7916 | 211.921 | 0 |  | 185.55 | 185.866
05.12.2022 14:15:04 | 02:28:04 | 8884 | 180.4652 | 0 |  | 9.57414e-06 |  |  | 62.59755 | -16.02877 | 0 |  | 0.15027 | 0.06059274 | 0 |  | 0.36006 | 0.353 | 188.82112 | 0 |  | 2.63796 | 2.398145 | 0 |  | 0.0428 | 0.03465587 | 0.007689034 | 0 | -1.870637 | 4.49406 | -1.862948 |  |  | 301 | 300 | -0.249995 | 0 |  | 0.08003 | 0.07923762 | 11.9 |  |  |  | 8884 | 70.4268 | 19.71981 | 69.9406 | -0.4862 | 70 | 36.21876 | 178.5295 | 188.7916 | 211.9246 | 0 |  | 185.55 | 185.866
05.12.2022 14:15:06 | 02:28:06 | 8886 | 180.4652 | 0 |  | 9.57414e-06 |  |  | 62.5997 | -16.03249 | 0 |  | 0.15027 | 0.06059274 | 0 |  | 0.36006 | 0.353 | 188.82112 | 0 |  | 2.63796 | 2.398145 | 0 |  | 0.0428 | 0.03465587 | 0.007689034 | 0 | -1.868412 | 4.49408 | -1.860723 |  |  | 300 | 300 | -0.299995 | 0 |  | 0.08003 | 0.07923762 | 11.9 |  |  |  | 8886 | 70.4268 | 19.71931 | 69.9408 | -0.486 | 70 | 36.17226 |  | 188.7916 | 211.9246 | 0 |  | 185.55 | 185.866
05.12.2022 14:15:08 | 02:28:08 | 8888 | 180.4652 | 0 |  | 5.75945e-06 |  |  | 62.60072 | -16.03624 | 0 |  | 0.15027 | 0.06059274 | 0 |  | 0.36006 | 0.353 | 188.82112 | 0 |  | 2.63796 | 2.398145 | 0 |  | 0.0428 | 0.03465587 | 0.00462544 | 0 | -1.892673 | 4.49402 | -1.888047 |  |  | 300 | 300 | -0.299995 | 0 |  | 0.08003 | 0.07923762 | 11.9 |  |  |  | 8888 | 70.4268 | 19.72082 | 69.9402 | -0.4866 | 70 | 36.1496 |  | 188.7916 | 211.9246 | 0 |  | 185.55 | 185.866
05.12.2022 14:15:10 | 02:28:10 | 8890 | 180.4675 | 0 |  | 9.57414e-06 |  |  | 62.60276 | -16.04002 | 0 |  | 0.15027 | 0.06059274 | 0 |  | 0.36006 | 0.353 | 188.82112 | 0 |  | 2.63796 | 2.398145 | 0 |  | 0.0428 | 0.03465587 | 0.007689034 | 0 | -1.897697 | 4.49406 | -1.890008 |  |  | 300 | 300 | -0.299995 | 0 |  | 0.08003 | 0.07923762 | 11.9 |  |  |  | 8890 | 70.4171 | 19.72133 | 69.9406 | -0.4765 | 70 | 36.11497 | 184.1868 | 188.7916 | 211.9287 | 0 |  | 185.55 | 185.866
05.12.2022 14:15:12 | 02:28:12 | 8892 | 180.4671 | 0 |  | 8.82617e-06 |  |  | 62.60521 | -16.04382 | 0 |  | 0.15027 | 0.06059274 | 0 |  | 0.36006 | 0.353 | 188.82112 | 0 |  | 2.63796 | 2.398145 | 0 |  | 0.0428 | 0.03465587 | 0.007088336 | 0 | -1.914273 | 4.49406 | -1.907184 |  |  | 300 | 300 | -0.299995 | 0 |  | 0.08003 | 0.07923762 | 11.9 |  |  |  | 8892 | 70.4171 | 19.72234 | 69.9406 | -0.4765 | 70 | 36.06551 | 185.796 | 188.7916 | 211.928 | 0 |  | 185.55 | 185.866
05.12.2022 14:15:14 | 02:28:14 | 8894 | 180.4679 | 0 |  | 1.40621e-05 |  |  | 62.60572 | -16.04761 | 0 |  | 0.15027 | 0.06059274 | 0 |  | 0.36006 | 0.353 | 188.82112 | 0 |  | 2.63796 | 2.398145 | 0 |  | 0.0428 | 0.03465587 | 0.01129334 | 0 | -1.895235 | 4.49408 | -1.883942 |  |  | 300 | 300 | -0.299995 | 0 |  | 0.08003 | 0.07923762 | 11.9 |  |  |  | 8894 | 70.4171 | 19.72133 | 69.9408 | -0.4763 | 70 | 36.08117 | 184.012 | 188.7916 | 211.9294 | 0 |  | 185.55 | 185.866
05.12.2022 14:15:16 | 02:28:16 | 8896 | 180.4716 | 0 |  | 1.49596e-05 |  |  | 62.60889 | -16.05137 | 0 |  | 0.15027 | 0.06059274 | 0 |  | 0.36006 | 0.353 | 188.82112 | 0 |  | 2.63796 | 2.398145 | 0 |  | 0.0428 | 0.03465587 | 0.01201412 | 0 | -1.895618 | 4.49408 | -1.883603 |  |  | 300 | 300 | -0.299995 | 0 |  | 0.08003 | 0.07923762 | 11.8 |  |  |  | 8896 | 70.4171 | 19.72234 | 69.9408 | -0.4763 | 70 | 36.05756 | 184.0453 | 188.7916 | 211.9361 | 0 |  | 185.55 | 185.866
05.12.2022 14:15:18 | 02:28:18 | 8898 | 180.4681 | 0 |  | 1.92979e-05 |  |  | 62.60736 | -16.05512 | 0 |  | 0.15027 | 0.06059274 | 0 |  | 0.36006 | 0.353 | 188.82112 | 0 |  | 2.63796 | 2.398145 | 0 |  | 0.0428 | 0.03465587 | 0.01549823 | 0 | -1.879116 | 4.4941 | -1.863618 |  |  | 300 | 300 | -0.299995 | 0 |  | 0.08003 | 0.07923762 | 11.9 |  |  |  | 8898 | 70.4171 | 19.72334 | 69.941 | -0.4761 | 70 | 36.08484 | 182.5107 | 188.7916 | 211.9298 | 0 |  | 185.55 | 185.866
05.12.2022 14:15:20 | 02:28:20 | 8900 | 180.4743 | 0 |  | 1.43613e-05 |  |  | 62.60889 | -16.05885 | 0 |  | 0.15027 | 0.06059274 | 0 |  | 0.36006 | 0.353 | 188.82112 | 0 |  | 2.63796 | 2.398145 | 0 |  | 0.0428 | 0.03465587 | 0.01153362 | 0 | -1.874791 | 4.49406 | -1.863257 |  |  | 300 | 300 | -0.299995 | 0 |  | 0.08003 | 0.07923762 | 11.8 |  |  |  | 8900 | 70.4171 | 19.72334 | 69.9406 | -0.4765 | 70 | 36.12055 | 181.9568 | 188.7916 | 211.9411 | 0 |  | 185.55 | 185.866
05.12.2022 14:15:22 | 02:28:22 | 8902 | 180.4743 | 0 |  | 1.09205e-05 |  |  | 62.6093 | -16.06258 | 0 |  | 0.15027 | 0.06059274 | 0 |  | 0.36006 | 0.353 | 188.82112 | 0 |  | 2.63796 | 2.398145 | 0 |  | 0.0428 | 0.03465587 | 0.008770302 | 0 | -1.873533 | 4.49406 | -1.864762 |  |  | 300 | 300 | -0.299995 | 0 |  | 0.08003 | 0.07923762 | 11.9 |  |  |  | 8902 | 70.4171 | 19.72334 | 69.9406 | -0.4765 | 70 | 36.17012 |  | 188.7916 | 211.9411 | 0 |  | 185.55 | 185.866
05.12.2022 14:15:24 | 02:28:24 | 8904 | 180.4753 | 0 |  | 1.10701e-05 |  |  | 62.6093 | -16.0663 | 0 |  | 0.15027 | 0.06059274 | 0 |  | 0.36006 | 0.353 | 188.82112 | 0 |  | 2.63796 | 2.398145 | 0 |  | 0.0428 | 0.03465587 | 0.008890447 | 0 | -1.865061 | 4.49408 | -1.856171 |  |  | 300 | 300 | -0.299995 | 0 |  | 0.08003 | 0.07923762 | 11.9 |  |  |  | 8904 | 70.4171 | 19.72486 | 69.9408 | -0.4763 | 70 | 36.27082 | 181.0749 | 188.7916 | 211.9428 | 0 |  | 185.55 | 185.866
05.12.2022 14:15:26 | 02:28:26 | 8906 | 180.4765 | 0 |  | 9.12536e-06 |  |  | 62.6093 | -16.07002 | 0 |  | 0.15027 | 0.06059274 | 0 |  | 0.36006 | 0.353 | 188.82112 | 0 |  | 2.63796 | 2.398145 | 0 |  | 0.0428 | 0.03465587 | 0.007328617 | 0 | -1.877968 | 4.49406 | -1.870639 |  |  | 299 | 300 | -0.249995 | 0 |  | 0.08003 | 0.07923762 | 11.9 |  |  |  | 8906 | 70.4171 | 19.72486 | 69.9406 | -0.4765 | 70 | 36.33333 | 182.2629 | 188.7916 | 211.945 | 0 |  | 185.55 | 185.866
05.12.2022 14:15:28 | 02:28:28 | 8908 | 180.4741 | 0 |  | 6.43263e-06 |  |  | 62.61145 | -16.07376 | 0 |  | 0.15027 | 0.06059274 | 0 |  | 0.36006 | 0.353 | 188.82112 | 0 |  | 2.63796 | 2.398145 | 0 |  | 0.0428 | 0.03465587 | 0.005166074 | 0 | -1.866364 | 4.49406 | -1.861198 |  |  | 301 | 300 | -0.249995 | 0 |  | 0.08003 | 0.07923762 | 11.9 |  |  |  | 8908 | 70.4171 | 19.72536 | 69.9406 | -0.4765 | 70 | 36.40011 | 181.1392 | 188.7916 | 211.9406 | 0 |  | 185.55 | 185.866
05.12.2022 14:15:30 | 02:28:30 | 8910 | 180.4766 | 0 |  | 5.83425e-06 |  |  | 62.61247 | -16.07748 | 0 |  | 0.15027 | 0.06059274 | 0 |  | 0.36006 | 0.353 | 188.82112 | 0 |  | 2.63796 | 2.398145 | 0 |  | 0.0428 | 0.03465587 | 0.004685512 | 0 | -1.866586 | 4.49406 | -1.8619 |  |  | 300 | 300 | -0.299995 | 0 |  | 0.08003 | 0.07923762 | 11.9 |  |  |  | 8910 | 70.4171 | 19.72637 | 69.9406 | -0.4765 | 70 | 36.38777 | 181.1582 | 188.7916 | 211.9451 | 0 |  | 185.55 | 185.866
05.12.2022 14:15:32 | 02:28:32 | 8912 | 180.4796 | 0 |  | 5.53505e-06 |  |  | 62.61288 | -16.08119 | 0 |  | 0.15027 | 0.06059274 | 0 |  | 0.36006 | 0.353 | 188.82112 | 0 |  | 2.63796 | 2.398145 | 0 |  | 0.0428 | 0.03465587 | 0.004445223 | 0 | -1.853352 | 4.49406 | -1.848907 |  |  | 300 | 300 | -0.299995 | 0 |  | 0.08003 | 0.07923762 | 11.9 |  |  |  | 8912 | 70.4171 | 19.72688 | 69.9406 | -0.4765 | 70 | 36.35978 | 179.8707 | 188.7916 | 211.9507 | 0 |  | 185.55 | 185.866
05.12.2022 14:15:34 | 02:28:34 | 8914 | 180.4802 | 0 |  | 5.23586e-06 |  |  | 62.61502 | -16.0849 | 0 |  | 0.15027 | 0.06059274 | 0 |  | 0.36006 | 0.353 | 188.82112 | 0 |  | 2.63796 | 2.398145 | 0 |  | 0.0428 | 0.03465587 | 0.004204942 | 0 | -1.866772 | 4.49406 | -1.862567 |  |  | 300 | 300 | -0.299995 | 0 |  | 0.08003 | 0.07923762 | 11.9 |  |  |  | 8914 | 70.4171 | 19.72688 | 69.9406 | -0.4765 | 70 | 36.28849 | 181.1726 | 188.7916 | 211.9517 | 0 |  | 185.55 | 185.866
05.12.2022 14:15:36 | 02:28:36 | 8916 | 180.4852 | 0 |  | -1.49596e-07 |  |  | 62.61451 | -16.08864 | 0 |  | 0.15027 | 0.06059274 | 0 |  | 0.36006 | 0.353 | 188.82112 | 0 |  | 2.63796 | 2.398145 | 0 |  | 0.0428 | 0.03465587 | -0.0001201412 | 0 | -1.876134 | 4.49406 | -1.876254 |  |  | 300 | 300 | -0.299995 | 0 |  | 0.08003 | 0.07923762 | 11.9 |  |  |  | 8916 | 70.4171 | 19.72688 | 69.9406 | -0.4765 | 70 | 36.18127 | 182.0761 | 188.7916 | 211.9609 | 0 |  | 185.55 | 185.866
05.12.2022 14:15:38 | 02:28:38 | 8918 | 180.4886 | 0 |  | 8.97576e-07 |  |  | 62.6139 | -16.09238 | 0 |  | 0.15027 | 0.06059274 | 0 |  | 0.36006 | 0.353 | 188.82112 | 0 |  | 2.63796 | 2.398145 | 0 |  | 0.0428 | 0.03465587 | 0.0007208473 | 0 | -1.868398 | 4.49408 | -1.867677 |  |  | 300 | 300 | -0.299995 | 0 |  | 0.08003 | 0.07923762 | 11.9 |  |  |  | 8918 | 70.4171 | 19.72839 | 69.9408 | -0.4763 | 70 | 36.13074 | 181.3854 | 188.7916 | 211.967 | 0 |  | 185.55 | 185.866
05.12.2022 14:15:40 | 02:28:40 | 8920 | 180.4932 | 0 |  | 1.94475e-06 |  |  | 62.61451 | -16.09609 | 0 |  | 0.15027 | 0.06059274 | 0 |  | 0.36006 | 0.353 | 188.82112 | 0 |  | 2.63796 | 2.398145 | 0 |  | 0.0428 | 0.03465587 | 0.001561837 | 0 | -1.842605 | 4.49406 | -1.841043 |  |  | 300 | 300 | -0.299995 | 0 |  | 0.08003 | 0.07923762 | 11.9 |  |  |  | 8920 | 70.4171 | 19.72839 | 69.9406 | -0.4765 | 70 | 36.06195 | 178.8143 | 188.7916 | 211.9752 | 0 |  | 185.55 | 185.866
05.12.2022 14:15:42 | 02:28:42 | 8922 | 180.493 | 0 |  | 4.48788e-07 |  |  | 62.61707 | -16.0998 | 0 |  | 0.15027 | 0.06059274 | 0 |  | 0.36006 | 0.353 | 188.82112 | 0 |  | 2.63796 | 2.398145 | 0 |  | 0.0428 | 0.03465587 | 0.0003604236 | 0 | -1.865276 | 4.4941 | -1.864915 |  |  | 300 | 300 | -0.299995 | 0 |  | 0.08003 | 0.07923762 | 11.9 |  |  |  | 8922 | 70.4171 | 19.73091 | 69.941 | -0.4761 | 70 | 36.07821 | 181.1414 | 188.7916 | 211.9749 | 0 |  | 185.55 | 185.866
05.12.2022 14:15:44 | 02:28:44 | 8924 | 180.4937 | 0 |  | 2.76753e-06 |  |  | 62.61809 | -16.10351 | 0 |  | 0.15027 | 0.06059274 | 0 |  | 0.36006 | 0.353 | 188.82112 | 0 |  | 2.63796 | 2.398145 | 0 |  | 0.0428 | 0.03465587 | 0.002222616 | 0 | -1.84773 | 4.4941 | -1.845507 |  |  | 299 | 300 | -0.249995 | 0 |  | 0.08003 | 0.07923762 | 11.9 |  |  |  | 8924 | 70.4171 | 19.73041 | 69.941 | -0.4761 | 70 | 36.06812 | 179.4368 | 188.7916 | 211.9762 | 0 |  | 185.55 | 185.866
05.12.2022 14:15:46 | 02:28:46 | 8926 | 180.4937 | 0 |  | 1.79516e-06 |  |  | 62.61911 | -16.1072 | 0 |  | 0.15027 | 0.06059274 | 0 |  | 0.36006 | 0.353 | 188.82112 | 0 |  | 2.63796 | 2.398145 | 0 |  | 0.0428 | 0.03465587 | 0.001441701 | 0 | -1.84278 | 4.49408 | -1.841338 |  |  | 301 | 300 | -0.249995 | 0 |  | 0.08003 | 0.07923762 | 11.9 |  |  |  | 8926 | 70.4171 | 19.73041 | 69.9408 | -0.4763 | 70 | 36.1126 |  | 188.7916 | 211.9762 | 0 |  | 185.55 | 185.866
05.12.2022 14:15:48 | 02:28:48 | 8928 | 180.4924 | 0 |  | 1.64556e-06 |  |  | 62.62013 | -16.11089 | 0 |  | 0.15027 | 0.06059274 | 0 |  | 0.36006 | 0.353 | 188.82112 | 0 |  | 2.63796 | 2.398145 | 0 |  | 0.0428 | 0.03465587 | 0.001321557 | 0 | -1.849745 | 4.49406 | -1.848423 |  |  | 300 | 300 | -0.299995 | 0 |  | 0.08003 | 0.07923762 | 11.9 |  |  |  | 8928 | 70.4171 | 19.73091 | 69.9406 | -0.4765 | 70 | 36.15981 | 179.5079 | 188.7916 | 211.9738 | 0 |  | 185.55 | 185.866
05.12.2022 14:15:50 | 02:28:50 | 8930 | 180.4974 | 0 |  | -8.22778e-07 |  |  | 62.6186 | -16.1146 | 0 |  | 0.15027 | 0.06059274 | 0 |  | 0.36006 | 0.353 | 188.82112 | 0 |  | 2.63796 | 2.398145 | 0 |  | 0.0428 | 0.03465587 | -0.0006607767 | 0 | -1.865955 | 4.49404 | -1.866616 |  |  | 300 | 300 | -0.299995 | 0 |  | 0.08003 | 0.07923762 | 11.9 |  |  |  | 8930 | 70.4171 | 19.73141 | 69.9404 | -0.4767 | 70 | 36.10762 | 181.0126 | 188.7916 | 211.9829 | 0 |  | 185.55 | 185.866
05.12.2022 14:15:52 | 02:28:52 | 8932 | 180.5018 | 0 |  | -8.07819e-06 |  |  | 62.6186 | -16.11834 | 0 |  | 0.15027 | 0.06059274 | 0 |  | 0.36006 | 0.353 | 188.82112 | 0 |  | 2.63796 | 2.398145 | 0 |  | 0.0428 | 0.03465587 | -0.00648763 | 0 | -1.861535 | 4.49396 | -1.868023 |  |  | 300 | 300 | -0.299995 | 0 |  | 0.08003 | 0.07923762 | 11.9 |  |  |  | 8932 | 70.4171 | 19.73141 | 69.9396 | -0.4775 | 70 | 36.17807 | 180.3268 | 188.7916 | 211.9909 | 0 |  | 185.55 | 185.866
05.12.2022 14:15:54 | 02:28:54 | 8934 | 180.5042 | 0 |  | -2.41598e-05 |  |  | 62.62064 | -16.1221 | 0 |  | 0.15027 | 0.06059274 | 0 |  | 0.36006 | 0.353 | 188.82112 | 0 |  | 2.63796 | 2.398145 | 0 |  | 0.0428 | 0.03465587 | -0.01940284 | 0 | -1.879021 | 4.4939 | -1.898424 |  |  | 300 | 300 | -0.299995 | 0 |  | 0.08003 | 0.07923762 | 11.9 |  |  |  | 8934 | 70.4171 | 19.73141 | 69.939 | -0.4781 | 70 | 36.23845 | 181.8275 | 188.7916 | 211.9952 | 0 |  | 185.55 | 185.866
05.12.2022 14:15:56 | 02:28:56 | 8936 | 180.5042 | 0 |  | -3.79226e-05 |  |  | 62.62166 | -16.1259 | 0 |  | 0.15027 | 0.06059274 | 0 |  | 0.36006 | 0.353 | 188.82112 | 0 |  | 2.63796 | 2.398145 | 0 |  | 0.0428 | 0.03465587 | -0.03045581 | 0 | -1.869385 | 4.4939 | -1.899841 |  |  | 299 | 300 | -0.249995 | 0 |  | 0.08003 | 0.07923762 | 11.9 |  |  |  | 8936 | 70.4171 | 19.73293 | 69.939 | -0.4781 | 70 | 36.3057 |  | 188.7916 | 211.9952 | 0 |  | 185.55 | 185.866
05.12.2022 14:15:58 | 02:28:58 | 8938 | 180.5075 | 0 |  | -5.19098e-05 |  |  | 62.62268 | -16.12972 | 0 |  | 0.15027 | 0.06059274 | 0 |  | 0.36006 | 0.353 | 188.82112 | 0 |  | 2.63796 | 2.398145 | 0 |  | 0.0428 | 0.03465587 | -0.04168899 | 0 | -1.877263 | 4.49386 | -1.918952 |  |  | 301 | 300 | -0.249995 | 0 |  | 0.08003 | 0.07923762 | 11.9 |  |  |  | 8938 | 70.4268 | 19.73343 | 69.9386 | -0.4882 | 70 | 36.36109 | 178.505 | 188.7916 | 212.0012 | 0 |  | 185.55 | 185.866
05.12.2022 14:16:00 | 02:29:00 | 8940 | 180.512 | 0 |  | -6.34287e-05 |  |  | 62.62473 | -16.13359 | 0 |  | 0.15027 | 0.06059274 | 0 |  | 0.36006 | 0.353 | 188.82112 | 0 |  | 2.63796 | 2.398145 | 0 |  | 0.0428 | 0.03465587 | -0.05093987 | 0 | -1.89858 | 4.49388 | -1.94952 |  |  | 300 | 300 | -0.299995 | 0 |  | 0.08003 | 0.07923762 | 11.9 |  |  |  | 8940 | 70.4268 | 19.73394 | 69.9388 | -0.488 | 70 | 36.40058 | 180.5894 | 188.7916 | 212.0093 | 0 |  | 185.55 | 185.866
05.12.2022 14:16:02 | 02:29:02 | 8942 | 180.512 | 0 |  | -7.4798e-05 |  |  | 62.62575 | -16.13749 | 0 |  | 0.15027 | 0.06059274 | 0 |  | 0.36006 | 0.353 | 188.82112 | 0 |  | 2.63796 | 2.398145 | 0 |  | 0.0428 | 0.03465587 | -0.06007061 | 0 | -1.894464 | 4.49386 | -1.954535 |  |  | 300 | 300 | -0.299995 | 0 |  | 0.08003 | 0.07923762 | 11.9 |  |  |  | 8942 | 70.4364 | 19.73242 | 69.9386 | -0.4978 | 70 | 36.42454 |  | 188.7916 | 212.0093 | 0 |  | 185.55 | 185.866
05.12.2022 14:16:04 | 02:29:04 | 8944 | 180.512 | 0 |  | -8.52697e-05 |  |  | 62.62626 | -16.14141 | 0 |  | 0.15027 | 0.06059274 | 0 |  | 0.36006 | 0.353 | 188.82112 | 0 |  | 2.63796 | 2.398145 | 0 |  | 0.0428 | 0.03465587 | -0.06848048 | 0 | -1.892428 | 4.49384 | -1.960908 |  |  | 300 | 300 | -0.299995 | 0 |  | 0.08003 | 0.07923762 | 11.9 |  |  |  | 8944 | 70.4364 | 19.73343 | 69.9384 | -0.498 | 70 | 36.40295 |  | 188.7916 | 212.0093 | 0 |  | 185.55 | 185.866
05.12.2022 14:16:06 | 02:29:06 | 8946 | 180.512 | 0 |  | -9.49187e-05 |  |  | 62.62626 | -16.14533 | 0 |  | 0.15027 | 0.06059274 | 0 |  | 0.36006 | 0.353 | 188.82112 | 0 |  | 2.63796 | 2.398145 | 0 |  | 0.0428 | 0.03465587 | -0.07622963 | 0 | -1.89003 | 4.49382 | -1.966259 |  |  | 300 | 300 | -0.299995 | 0 |  | 0.08003 | 0.07923762 | 11.9 |  |  |  | 8946 | 70.4461 | 19.73343 | 69.9382 | -0.5079 | 70 | 36.36856 |  | 188.7916 | 212.0093 | 0 |  | 185.55 | 185.866
05.12.2022 14:16:08 | 02:29:08 | 8948 | 180.512 | 0 |  | -0.000100304 |  |  | 62.6283 | -16.14927 | 0 |  | 0.15027 | 0.06059274 | 0 |  | 0.36006 | 0.353 | 188.82112 | 0 |  | 2.63796 | 2.398145 | 0 |  | 0.0428 | 0.03465587 | -0.08055459 | 0 | -1.886248 | 4.49384 | -1.966803 |  |  | 300 | 300 | -0.299995 | 0 |  | 0.08003 | 0.07923762 | 11.9 |  |  |  | 8948 | 70.4364 | 19.73444 | 69.9384 | -0.498 | 70 | 36.33689 |  | 188.7916 | 212.0093 | 0 |  | 185.55 | 185.866
05.12.2022 14:16:10 | 02:29:10 | 8950 | 180.512 | 0 |  | -0.000100379 |  |  | 62.63086 | -16.15321 | 0 |  | 0.15027 | 0.06059274 | 0 |  | 0.36006 | 0.353 | 188.82112 | 0 |  | 2.63796 | 2.398145 | 0 |  | 0.0428 | 0.03465587 | -0.08061482 | 0 | -1.898468 | 4.49386 | -1.979083 |  |  | 300 | 300 | -0.299995 | 0 |  | 0.08003 | 0.07923762 | 11.8 |  |  |  | 8950 | 70.4364 | 19.73444 | 69.9386 | -0.4978 | 70 | 36.26667 |  | 188.7916 | 212.0093 | 0 |  | 185.55 | 185.866
05.12.2022 14:16:12 | 02:29:12 | 8952 | 180.512 | 0 |  | -9.74618e-05 |  |  | 62.63137 | -16.15718 | 0 |  | 0.15027 | 0.06059274 | 0 |  | 0.36006 | 0.353 | 188.82112 | 0 |  | 2.63796 | 2.398145 | 0 |  | 0.0428 | 0.03465587 | -0.07827201 | 0 | -1.907207 | 4.49384 | -1.985479 |  |  | 299 | 300 | -0.249995 | 0 |  | 0.08003 | 0.07923762 | 11.8 |  |  |  | 8952 | 70.4364 | 19.73545 | 69.9384 | -0.498 | 70 | 36.19598 |  | 188.7916 | 212.0093 | 0 |  | 185.55 | 185.866
05.12.2022 14:16:14 | 02:29:14 | 8954 | 180.5156 | 0 |  | -9.24503e-05 |  |  | 62.63392 | -16.16113 | 0 |  | 0.15027 | 0.06059274 | 0 |  | 0.36006 | 0.353 | 188.82112 | 0 |  | 2.63796 | 2.398145 | 0 |  | 0.0428 | 0.03465587 | -0.07424725 | 0 | -1.895916 | 4.49386 | -1.970163 |  |  | 301 | 300 | -0.249995 | 0 |  | 0.08003 | 0.07923762 | 11.9 |  |  |  | 8954 | 70.4364 | 19.73747 | 69.9386 | -0.4978 | 70 | 36.13004 | 177.3483 | 188.7916 | 212.0157 | 0 |  | 185.55 | 185.866
05.12.2022 14:16:16 | 02:29:16 | 8956 | 180.5163 | 0 |  | -7.63688e-05 |  |  | 62.63546 | -16.16506 | 0 |  | 0.15027 | 0.06059274 | 0 |  | 0.36006 | 0.353 | 188.82112 | 0 |  | 2.63796 | 2.398145 | 0 |  | 0.0428 | 0.03465587 | -0.06133212 | 0 | -1.891888 | 4.4939 | -1.95322 |  |  | 300 | 300 | -0.299995 | 0 |  | 0.08003 | 0.07923762 | 11.9 |  |  |  | 8956 | 70.4364 | 19.73646 | 69.939 | -0.4974 | 70 | 36.09837 | 177.0904 | 188.7916 | 212.0172 | 0 |  | 185.55 | 185.866
05.12.2022 14:16:18 | 02:29:18 | 8958 | 180.5163 | 0 |  | -5.98384e-05 |  |  | 62.63494 | -16.16894 | 0 |  | 0.15027 | 0.06059274 | 0 |  | 0.36006 | 0.353 | 188.82112 | 0 |  | 2.63796 | 2.398145 | 0 |  | 0.0428 | 0.03465587 | -0.04805649 | 0 | -1.884577 | 4.49388 | -1.932634 |  |  | 300 | 300 | -0.299995 | 0 |  | 0.08003 | 0.07923762 | 11.9 |  |  |  | 8958 | 70.4364 | 19.73646 | 69.9388 | -0.4976 | 70 | 36.0699 |  | 188.7916 | 212.0172 | 0 |  | 185.55 | 185.866
05.12.2022 14:16:20 | 02:29:20 | 8960 | 180.516 | 0 |  | -4.15129e-05 |  |  | 62.63597 | -16.17279 | 0 |  | 0.15027 | 0.06059274 | 0 |  | 0.36006 | 0.353 | 188.82112 | 0 |  | 2.63796 | 2.398145 | 0 |  | 0.0428 | 0.03465587 | -0.03333919 | 0 | -1.880564 | 4.4939 | -1.913903 |  |  | 300 | 300 | -0.299995 | 0 |  | 0.08003 | 0.07923762 | 11.9 |  |  |  | 8960 | 70.4364 | 19.73797 | 69.939 | -0.4974 | 70 | 36.06041 | 176.0308 | 188.7916 | 212.0165 | 0 |  | 185.55 | 185.866
05.12.2022 14:16:22 | 02:29:22 | 8962 | 180.5208 | 0 |  | -2.18411e-05 |  |  | 62.63699 | -16.17659 | 0 |  | 0.15027 | 0.06059274 | 0 |  | 0.36006 | 0.353 | 188.82112 | 0 |  | 2.63796 | 2.398145 | 0 |  | 0.0428 | 0.03465587 | -0.01754068 | 0 | -1.870191 | 4.4939 | -1.887732 |  |  | 299 | 300 | -0.249995 | 0 |  | 0.08003 | 0.07923762 | 11.9 |  |  |  | 8962 | 70.4364 | 19.73848 | 69.939 | -0.4974 | 70 | 36.09765 | 175.0552 | 188.7916 | 212.0252 | 0 |  | 185.55 | 185.866
05.12.2022 14:16:24 | 02:29:24 | 8964 | 180.5201 | 0 |  | -1.57076e-06 |  |  | 62.63699 | -16.18036 | 0 |  | 0.15027 | 0.06059274 | 0 |  | 0.36006 | 0.353 | 188.82112 | 0 |  | 2.63796 | 2.398145 | 0 |  | 0.0428 | 0.03465587 | -0.001261484 | 0 | -1.879986 | 4.49392 | -1.881248 |  |  | 301 | 300 | -0.249995 | 0 |  | 0.08003 | 0.07923762 | 11.9 |  |  |  | 8964 | 70.4364 | 19.73848 | 69.9392 | -0.4972 | 70 | 36.11236 | 176.0321 | 188.7916 | 212.024 | 0 |  | 185.55 | 185.866
05.12.2022 14:16:26 | 02:29:26 | 8966 | 180.5201 | 0 |  | 1.76524e-05 |  |  | 62.63648 | -16.1841 | 0 |  | 0.15027 | 0.06059274 | 0 |  | 0.36006 | 0.353 | 188.82112 | 0 |  | 2.63796 | 2.398145 | 0 |  | 0.0428 | 0.03465587 | 0.01417672 | 0 | -1.877489 | 4.49398 | -1.863313 |  |  | 300 | 300 | -0.299995 | 0 |  | 0.08003 | 0.07923762 | 11.9 |  |  |  | 8966 | 70.4364 | 19.73948 | 69.9398 | -0.4966 | 70 | 36.18388 |  | 188.7916 | 212.024 | 0 |  | 185.55 | 185.866
05.12.2022 14:16:28 | 02:29:28 | 8968 | 180.5201 | 0 |  | 3.23128e-05 |  |  | 62.6375 | -16.18784 | 0 |  | 0.15027 | 0.06059274 | 0 |  | 0.36006 | 0.353 | 188.82112 | 0 |  | 2.63796 | 2.398145 | 0 |  | 0.0428 | 0.03465587 | 0.02595055 | 0 | -1.894364 | 4.494 | -1.868413 |  |  | 300 | 300 | -0.299995 | 0 |  | 0.08003 | 0.07923762 | 11.9 |  |  |  | 8968 | 70.4268 | 19.73848 | 69.94 | -0.4868 | 70 | 36.24936 |  | 188.7916 | 212.024 | 0 |  | 185.55 | 185.866
05.12.2022 14:16:30 | 02:29:30 | 8970 | 180.5201 | 0 |  | 4.30837e-05 |  |  | 62.63801 | -16.19159 | 0 |  | 0.15027 | 0.06059274 | 0 |  | 0.36006 | 0.353 | 188.82112 | 0 |  | 2.63796 | 2.398145 | 0 |  | 0.0428 | 0.03465587 | 0.03460071 | 0 | -1.915666 | 4.49398 | -1.881066 |  |  | 300 | 300 | -0.299995 | 0 |  | 0.08003 | 0.07923762 | 11.9 |  |  |  | 8970 | 70.4268 | 19.73848 | 69.9398 | -0.487 | 70 | 36.31056 |  | 188.7916 | 212.024 | 0 |  | 185.55 | 185.866
05.12.2022 14:16:32 | 02:29:32 | 8972 | 180.5189 | 0 |  | 5.31814e-05 |  |  | 62.63903 | -16.19532 | 0 |  | 0.15027 | 0.06059274 | 0 |  | 0.36006 | 0.353 | 188.82112 | 0 |  | 2.63796 | 2.398145 | 0 |  | 0.0428 | 0.03465587 | 0.04271022 | 0 | -1.891291 | 4.49402 | -1.848581 |  |  | 300 | 300 | -0.299995 | 0 |  | 0.08003 | 0.07923762 | 11.8 |  |  |  | 8972 | 70.4364 | 19.73999 | 69.9402 | -0.4962 | 70 | 36.36595 | 177.3918 | 188.7916 | 212.0217 | 0 |  | 185.55 | 185.866
05.12.2022 14:16:34 | 02:29:34 | 8974 | 180.5181 | 0 |  | 6.30547e-05 |  |  | 62.63903 | -16.19899 | 0 |  | 0.15027 | 0.06059274 | 0 |  | 0.36006 | 0.353 | 188.82112 | 0 |  | 2.63796 | 2.398145 | 0 |  | 0.0428 | 0.03465587 | 0.05063951 | 0 | -1.881479 | 4.49402 | -1.83084 |  |  | 300 | 300 | -0.299995 | 0 |  | 0.08003 | 0.07923762 | 11.9 |  |  |  | 8974 | 70.4364 | 19.73898 | 69.9402 | -0.4962 | 70 | 36.39631 | 176.4723 | 188.7916 | 212.0203 | 0 |  | 185.55 | 185.866
05.12.2022 14:16:36 | 02:29:36 | 8976 | 180.5181 | 0 |  | 7.05345e-05 |  |  | 62.64005 | -16.20265 | 0 |  | 0.15027 | 0.06059274 | 0 |  | 0.36006 | 0.353 | 188.82112 | 0 |  | 2.63796 | 2.398145 | 0 |  | 0.0428 | 0.03465587 | 0.05664657 | 0 | -1.878021 | 4.49404 | -1.821374 |  |  | 300 | 300 | -0.299995 | 0 |  | 0.08003 | 0.07923762 | 11.8 |  |  |  | 8976 | 70.4268 | 19.73999 | 69.9404 | -0.4864 | 70 | 36.41684 |  | 188.7916 | 212.0203 | 0 |  | 185.55 | 185.866
05.12.2022 14:16:38 | 02:29:38 | 8978 | 180.5152 | 0 |  | 7.45736e-05 |  |  | 62.63903 | -16.20629 | 0 |  | 0.15027 | 0.06059274 | 0 |  | 0.36006 | 0.353 | 188.82112 | 0 |  | 2.63796 | 2.398145 | 0 |  | 0.0428 | 0.03465587 | 0.05989039 | 0 | -1.877793 | 4.49404 | -1.817903 |  |  | 300 | 300 | -0.299995 | 0 |  | 0.08003 | 0.07923762 | 11.9 |  |  |  | 8978 | 70.4364 | 19.7415 | 69.9404 | -0.496 | 70 | 36.40604 | 176.189 | 188.7916 | 212.0151 | 0 |  | 185.55 | 185.866
05.12.2022 14:16:40 | 02:29:40 | 8980 | 180.5119 | 0 |  | 7.53964e-05 |  |  | 62.64005 | -16.20992 | 0 |  | 0.15027 | 0.06059274 | 0 |  | 0.36006 | 0.353 | 188.82112 | 0 |  | 2.63796 | 2.398145 | 0 |  | 0.0428 | 0.03465587 | 0.06055118 | 0 | -1.88118 | 4.49406 | -1.820628 |  |  | 300 | 300 | -0.299995 | 0 |  | 0.08003 | 0.07923762 | 11.9 |  |  |  | 8980 | 70.4364 | 19.741 | 69.9406 | -0.4958 | 70 | 36.38327 | 176.5698 | 188.7916 | 212.009 | 0 |  | 185.55 | 185.866
05.12.2022 14:16:42 | 02:29:42 | 8982 | 180.5119 | 0 |  | 7.71916e-05 |  |  | 62.64159 | -16.21355 | 0 |  | 0.15027 | 0.06059274 | 0 |  | 0.36006 | 0.353 | 188.82112 | 0 |  | 2.63796 | 2.398145 | 0 |  | 0.0428 | 0.03465587 | 0.06199292 | 0 | -1.868962 | 4.49408 | -1.806969 |  |  | 300 | 300 | -0.299995 | 0 |  | 0.08003 | 0.07923762 | 11.9 |  |  |  | 8982 | 70.4364 | 19.742 | 69.9408 | -0.4956 | 70 | 36.35219 |  | 188.7916 | 212.009 | 0 |  | 185.55 | 185.866
05.12.2022 14:16:44 | 02:29:44 | 8984 | 180.509 | 0 |  | 7.61444e-05 |  |  | 62.64312 | -16.21719 | 0 |  | 0.15027 | 0.06059274 | 0 |  | 0.36006 | 0.353 | 188.82112 | 0 |  | 2.63796 | 2.398145 | 0 |  | 0.0428 | 0.03465587 | 0.06115191 | 0 | -1.891474 | 4.49406 | -1.830322 |  |  | 299 | 300 | -0.249995 | 0 |  | 0.08003 | 0.07923762 | 11.9 |  |  |  | 8984 | 70.4364 | 19.7415 | 69.9406 | -0.4958 | 70 | 36.17534 | 177.5388 | 188.7916 | 212.0038 | 0 |  | 185.55 | 185.866
05.12.2022 14:16:46 | 02:29:46 | 8986 | 180.509 | 0 |  | 7.63688e-05 |  |  | 62.64363 | -16.22086 | 0 |  | 0.15027 | 0.06059274 | 0 |  | 0.36006 | 0.353 | 188.82112 | 0 |  | 2.63796 | 2.398145 | 0 |  | 0.0428 | 0.03465587 | 0.06133212 | 0 | -1.90105 | 4.49412 | -1.839717 |  |  | 301 | 300 | -0.249995 | 0 |  | 0.08003 | 0.07923762 | 11.9 |  |  |  | 8986 | 70.4364 | 19.74251 | 69.9412 | -0.4952 | 70 | 36.14202 |  | 188.7916 | 212.0038 | 0 |  | 185.55 | 185.866
05.12.2022 14:16:48 | 02:29:48 | 8988 | 180.5108 | 0 |  | 7.39004e-05 |  |  | 62.64465 | -16.22455 | 0 |  | 0.15027 | 0.06059274 | 0 |  | 0.36006 | 0.353 | 188.82112 | 0 |  | 2.63796 | 2.398145 | 0 |  | 0.0428 | 0.03465587 | 0.05934974 | 0 | -1.913021 | 4.4941 | -1.853671 |  |  | 300 | 300 | -0.299995 | 0 |  | 0.08003 | 0.07923762 | 11.9 |  |  |  | 8988 | 70.4268 | 19.74251 | 69.941 | -0.4858 | 70 | 36.07547 | 182.6542 | 188.7916 | 212.0071 | 0 |  | 185.55 | 185.866
05.12.2022 14:16:50 | 02:29:50 | 8990 | 180.5108 | 0 |  | 7.6668e-05 |  |  | 62.64568 | -16.22825 | 0 |  | 0.15027 | 0.06059274 | 0 |  | 0.36006 | 0.353 | 188.82112 | 0 |  | 2.63796 | 2.398145 | 0 |  | 0.0428 | 0.03465587 | 0.06157241 | 0 | -1.900516 | 4.49414 | -1.838944 |  |  | 300 | 300 | -0.299995 | 0 |  | 0.08003 | 0.07923762 | 11.9 |  |  |  | 8990 | 70.4268 | 19.74301 | 69.9414 | -0.4854 | 70 | 36.08105 |  | 188.7916 | 212.0071 | 0 |  | 185.55 | 185.866
05.12.2022 14:16:52 | 02:29:52 | 8992 | 180.5124 | 0 |  | 7.29281e-05 |  |  | 62.64618 | -16.23193 | 0 |  | 0.15027 | 0.06059274 | 0 |  | 0.36006 | 0.353 | 188.82112 | 0 |  | 2.63796 | 2.398145 | 0 |  | 0.0428 | 0.03465587 | 0.05856888 | 0 | -1.906979 | 4.49412 | -1.84841 |  |  | 299 | 300 | -0.249995 | 0 |  | 0.08003 | 0.07923762 | 11.9 |  |  |  | 8992 | 70.4268 | 19.74301 | 69.9412 | -0.4856 | 70 | 36.06124 | 182.1385 | 188.7916 | 212.01 | 0 |  | 185.55 | 185.866
05.12.2022 14:16:54 | 02:29:54 | 8994 | 180.5124 | 0 |  | 6.91882e-05 |  |  | 62.64669 | -16.23562 | 0 |  | 0.15027 | 0.06059274 | 0 |  | 0.36006 | 0.353 | 188.82112 | 0 |  | 2.63796 | 2.398145 | 0 |  | 0.0428 | 0.03465587 | 0.05556535 | 0 | -1.894009 | 4.49414 | -1.838443 |  |  | 301 | 300 | -0.249995 | 0 |  | 0.08003 | 0.07923762 | 11.9 |  |  |  | 8994 | 70.4268 | 19.74453 | 69.9414 | -0.4854 | 70 | 36.09184 |  | 188.7916 | 212.01 | 0 |  | 185.55 | 185.866
05.12.2022 14:16:56 | 02:29:56 | 8996 | 180.5114 | 0 |  | 6.32043e-05 |  |  | 62.64823 | -16.2393 | 0 |  | 0.15027 | 0.06059274 | 0 |  | 0.36006 | 0.353 | 188.82112 | 0 |  | 2.63796 | 2.398145 | 0 |  | 0.0428 | 0.03465587 | 0.05075965 | 0 | -1.894986 | 4.49414 | -1.844226 |  |  | 300 | 300 | -0.299995 | 0 |  | 0.08003 | 0.07923762 | 11.9 |  |  |  | 8996 | 70.4268 | 19.74352 | 69.9414 | -0.4854 | 70 | 36.13004 | 181.0564 | 188.7916 | 212.0083 | 0 |  | 185.55 | 185.866
05.12.2022 14:16:58 | 02:29:58 | 8998 | 180.5151 | 0 |  | 5.9988e-05 |  |  | 62.64721 | -16.243 | 0 |  | 0.15027 | 0.06059274 | 0 |  | 0.36006 | 0.353 | 188.82112 | 0 |  | 2.63796 | 2.398145 | 0 |  | 0.0428 | 0.03465587 | 0.04817663 | 0 | -1.900301 | 4.49418 | -1.852124 |  |  | 300 | 300 | -0.299995 | 0 |  | 0.08003 | 0.07923762 | 11.9 |  |  |  | 8998 | 70.4268 | 19.74352 | 69.9418 | -0.485 | 70 | 36.18756 | 181.6859 | 188.7916 | 212.015 | 0 |  | 185.55 | 185.866
05.12.2022 14:17:00 | 02:30:00 | 9000 | 180.5158 | 0 |  | 5.86417e-05 |  |  | 62.64925 | -16.2467 | 0 |  | 0.15027 | 0.06059274 | 0 |  | 0.36006 | 0.353 | 188.82112 | 0 |  | 2.63796 | 2.398145 | 0 |  | 0.0428 | 0.03465587 | 0.04709541 | 0 | -1.891401 | 4.49416 | -1.844306 |  |  | 299 | 300 | -0.249995 | 0 |  | 0.08003 | 0.07923762 | 11.9 |  |  |  | 9000 | 70.4268 | 19.74503 | 69.9416 | -0.4852 | 70 | 36.30451 | 180.7719 | 188.7916 | 212.0161 | 0 |  | 185.55 | 185.866
05.12.2022 14:17:02 | 02:30:02 | 9002 | 180.518 | 0 |  | 5.74449e-05 |  |  | 62.64823 | -16.25037 | 0 |  | 0.15027 | 0.06059274 | 0 |  | 0.36006 | 0.353 | 188.82112 | 0 |  | 2.63796 | 2.398145 | 0 |  | 0.0428 | 0.03465587 | 0.04613425 | 0 | -1.877764 | 4.49416 | -1.831629 |  |  | 301 | 300 | -0.249995 | 0 |  | 0.08003 | 0.07923762 | 11.9 |  |  |  | 9002 | 70.4268 | 19.74402 | 69.9416 | -0.4852 | 70 | 36.34472 | 179.4663 | 188.7916 | 212.0202 | 0 |  | 185.55 | 185.866
05.12.2022 14:17:04 | 02:30:04 | 9004 | 180.5147 | 0 |  | 5.2957e-05 |  |  | 62.64925 | -16.25405 | 0 |  | 0.15027 | 0.06059274 | 0 |  | 0.36006 | 0.353 | 188.82112 | 0 |  | 2.63796 | 2.398145 | 0 |  | 0.0428 | 0.03465587 | 0.04253 | 0 | -1.888273 | 4.49418 | -1.845743 |  |  | 300 | 300 | -0.299995 | 0 |  | 0.08003 | 0.07923762 | 11.9 |  |  |  | 9004 | 70.4268 | 19.74503 | 69.9418 | -0.485 | 70 | 36.31103 | 180.5364 | 188.7916 | 212.0141 | 0 |  | 185.55 | 185.866
05.12.2022 14:17:06 | 02:30:06 | 9006 | 180.512 | 0 |  | 4.95911e-05 |  |  | 62.64976 | -16.25774 | 0 |  | 0.15027 | 0.06059274 | 0 |  | 0.36006 | 0.353 | 188.82112 | 0 |  | 2.63796 | 2.398145 | 0 |  | 0.0428 | 0.03465587 | 0.03982683 | 0 | -1.880582 | 4.49416 | -1.840755 |  |  | 300 | 300 | -0.299995 | 0 |  | 0.08003 | 0.07923762 | 11.9 |  |  |  | 9006 | 70.4364 | 19.74553 | 69.9416 | -0.4948 | 70 | 36.37295 | 176.8131 | 188.7916 | 212.0093 | 0 |  | 185.55 | 185.866
05.12.2022 14:17:08 | 02:30:08 | 9008 | 180.512 | 0 |  | 4.19617e-05 |  |  | 62.64925 | -16.26143 | 0 |  | 0.15027 | 0.06059274 | 0 |  | 0.36006 | 0.353 | 188.82112 | 0 |  | 2.63796 | 2.398145 | 0 |  | 0.0428 | 0.03465587 | 0.03369963 | 0 | -1.89016 | 4.49414 | -1.85646 |  |  | 300 | 300 | -0.299995 | 0 |  | 0.08003 | 0.07923762 | 11.9 |  |  |  | 9008 | 70.4268 | 19.74553 | 69.9414 | -0.4854 | 70 | 36.40035 |  | 188.7916 | 212.0093 | 0 |  | 185.55 | 185.866
05.12.2022 14:17:10 | 02:30:10 | 9010 | 180.5154 | 0 |  | 2.94704e-05 |  |  | 62.64874 | -16.26515 | 0 |  | 0.15027 | 0.06059274 | 0 |  | 0.36006 | 0.353 | 188.82112 | 0 |  | 2.63796 | 2.398145 | 0 |  | 0.0428 | 0.03465587 | 0.02366781 | 0 | -1.886241 | 4.49408 | -1.862573 |  |  | 299 | 300 | -0.249995 | 0 |  | 0.08003 | 0.07923762 | 11.9 |  |  |  | 9010 | 70.4268 | 19.74604 | 69.9408 | -0.486 | 70 | 36.42051 | 180.0306 | 188.7916 | 212.0155 | 0 |  | 185.55 | 185.866
05.12.2022 14:17:12 | 02:30:12 | 9012 | 180.5159 | 0 |  | 1.89239e-05 |  |  | 62.64772 | -16.26888 | 0 |  | 0.15027 | 0.06059274 | 0 |  | 0.36006 | 0.353 | 188.82112 | 0 |  | 2.63796 | 2.398145 | 0 |  | 0.0428 | 0.03465587 | 0.01519787 | 0 | -1.878881 | 4.4941 | -1.863683 |  |  | 301 | 300 | -0.249995 | 0 |  | 0.08003 | 0.07923762 | 11.9 |  |  |  | 9012 | 70.4171 | 19.74705 | 69.941 | -0.4761 | 70 | 36.39418 | 182.4396 | 188.7916 | 212.0163 | 0 |  | 185.55 | 185.866
05.12.2022 14:17:14 | 02:30:14 | 9014 | 180.5169 | 0 |  | 7.03101e-06 |  |  | 62.64823 | -16.27264 | 0 |  | 0.15027 | 0.06059274 | 0 |  | 0.36006 | 0.353 | 188.82112 | 0 |  | 2.63796 | 2.398145 | 0 |  | 0.0428 | 0.03465587 | 0.005646635 | 0 | -1.905765 | 4.49408 | -1.900119 |  |  | 300 | 300 | -0.299995 | 0 |  | 0.08003 | 0.07923762 | 11.9 |  |  |  | 9014 | 70.4171 | 19.74654 | 69.9408 | -0.4763 | 70 | 36.35611 | 184.9841 | 188.7916 | 212.0181 | 0 |  | 185.55 | 185.866
05.12.2022 14:17:16 | 02:30:16 | 9016 | 180.5149 | 0 |  | -4.63748e-06 |  |  | 62.64925 | -16.27646 | 0 |  | 0.15027 | 0.06059274 | 0 |  | 0.36006 | 0.353 | 188.82112 | 0 |  | 2.63796 | 2.398145 | 0 |  | 0.0428 | 0.03465587 | -0.003724381 | 0 | -1.914893 | 4.49406 | -1.918618 |  |  | 300 | 300 | -0.299995 | 0 |  | 0.08003 | 0.07923762 | 11.9 |  |  |  | 9016 | 70.4171 | 19.74654 | 69.9406 | -0.4765 | 70 | 36.29205 | 185.8071 | 188.7916 | 212.0145 | 0 |  | 185.55 | 185.866
05.12.2022 14:17:18 | 02:30:18 | 9018 | 180.513 | 0 |  | -1.6306e-05 |  |  | 62.64976 | -16.2803 | 0 |  | 0.15027 | 0.06059274 | 0 |  | 0.36006 | 0.353 | 188.82112 | 0 |  | 2.63796 | 2.398145 | 0 |  | 0.0428 | 0.03465587 | -0.01309542 | 0 | -1.91204 | 4.49408 | -1.925135 |  |  | 299 | 300 | -0.249995 | 0 |  | 0.08003 | 0.07923762 | 11.9 |  |  |  | 9018 | 70.4268 | 19.74654 | 69.9408 | -0.486 | 70 | 36.17072 | 182.4955 | 188.7916 | 212.0111 | 0 |  | 185.55 | 185.866
05.12.2022 14:17:20 | 02:30:20 | 9020 | 180.5142 | 0 |  | -1.95223e-05 |  |  | 62.64925 | -16.28414 | 0 |  | 0.15027 | 0.06059274 | 0 |  | 0.36006 | 0.353 | 188.82112 | 0 |  | 2.63796 | 2.398145 | 0 |  | 0.0428 | 0.03465587 | -0.01567845 | 0 | -1.89172 | 4.4941 | -1.907399 |  |  | 301 | 300 | -0.249995 | 0 |  | 0.08003 | 0.07923762 | 11.9 |  |  |  | 9020 | 70.4171 | 19.74705 | 69.941 | -0.4761 | 70 | 36.11639 | 183.688 | 188.7916 | 212.0132 | 0 |  | 185.55 | 185.866
05.12.2022 14:17:22 | 02:30:22 | 9022 | 180.5142 | 0 |  | -2.88721e-05 |  |  | 62.64874 | -16.28794 | 0 |  | 0.15027 | 0.06059274 | 0 |  | 0.36006 | 0.353 | 188.82112 | 0 |  | 2.63796 | 2.398145 | 0 |  | 0.0428 | 0.03465587 | -0.02318731 | 0 | -1.871756 | 4.49406 | -1.894943 |  |  | 300 | 300 | -0.299995 | 0 |  | 0.08003 | 0.07923762 | 11.9 |  |  |  | 9022 | 70.4171 | 19.74654 | 69.9406 | -0.4765 | 70 | 36.05852 |  | 188.7916 | 212.0132 | 0 |  | 185.55 | 185.866
05.12.2022 14:17:24 | 02:30:24 | 9024 | 180.5141 | 0 |  | -3.1116e-05 |  |  | 62.65027 | -16.29173 | 0 |  | 0.15027 | 0.06059274 | 0 |  | 0.36006 | 0.353 | 188.82112 | 0 |  | 2.63796 | 2.398145 | 0 |  | 0.0428 | 0.03465587 | -0.0249894 | 0 | -1.875888 | 4.49408 | -1.900877 |  |  | 300 | 300 | -0.299995 | 0 |  | 0.08003 | 0.07923762 | 11.9 |  |  |  | 9024 | 70.4268 | 19.74654 | 69.9408 | -0.486 | 70 | 36.06836 | 179.0438 | 188.7916 | 212.0131 | 0 |  | 185.55 | 185.866
05.12.2022 14:17:26 | 02:30:26 | 9026 | 180.5141 | 0 |  | -3.65015e-05 |  |  | 62.65181 | -16.29555 | 0 |  | 0.15027 | 0.06059274 | 0 |  | 0.36006 | 0.353 | 188.82112 | 0 |  | 2.63796 | 2.398145 | 0 |  | 0.0428 | 0.03465587 | -0.02931452 | 0 | -1.884476 | 4.49406 | -1.913791 |  |  | 300 | 300 | -0.299995 | 0 |  | 0.08003 | 0.07923762 | 11.9 |  |  |  | 9026 | 70.4171 | 19.74654 | 69.9406 | -0.4765 | 70 | 36.10394 |  | 188.7916 | 212.0131 | 0 |  | 185.55 | 185.866
05.12.2022 14:17:28 | 02:30:28 | 9028 | 180.5143 | 0 |  | -3.90446e-05 |  |  | 62.65232 | -16.29938 | 0 |  | 0.15027 | 0.06059274 | 0 |  | 0.36006 | 0.353 | 188.82112 | 0 |  | 2.63796 | 2.398145 | 0 |  | 0.0428 | 0.03465587 | -0.03135689 | 0 | -1.889401 | 4.49406 | -1.920758 |  |  | 299 | 300 | -0.249995 | 0 |  | 0.08003 | 0.07923762 | 11.8 |  |  |  | 9028 | 70.4171 | 19.74705 | 69.9406 | -0.4765 | 70 | 36.17463 | 183.3341 | 188.7916 | 212.0135 | 0 |  | 185.55 | 185.866
05.12.2022 14:17:30 | 02:30:30 | 9030 | 180.5162 | 0 |  | -3.52299e-05 |  |  | 62.65385 | -16.3032 | 0 |  | 0.15027 | 0.06059274 | 0 |  | 0.36006 | 0.353 | 188.82112 | 0 |  | 2.63796 | 2.398145 | 0 |  | 0.0428 | 0.03465587 | -0.02829329 | 0 | -1.869344 | 4.49412 | -1.897637 |  |  | 301 | 300 | -0.249995 | 0 |  | 0.08003 | 0.07923762 | 11.9 |  |  |  | 9030 | 70.4171 | 19.74806 | 69.9412 | -0.4759 | 70 | 36.30558 | 181.5768 | 188.7916 | 212.0169 | 0 |  | 185.55 | 185.866
05.12.2022 14:17:32 | 02:30:32 | 9032 | 180.5162 | 0 |  | -3.0368e-05 |  |  | 62.65334 | -16.307 | 0 |  | 0.15027 | 0.06059274 | 0 |  | 0.36006 | 0.353 | 188.82112 | 0 |  | 2.63796 | 2.398145 | 0 |  | 0.0428 | 0.03465587 | -0.02438868 | 0 | -1.877358 | 4.49408 | -1.901746 |  |  | 300 | 300 | -0.299995 | 0 |  | 0.08003 | 0.07923762 | 11.9 |  |  |  | 9032 | 70.4171 | 19.74755 | 69.9408 | -0.4763 | 70 | 36.35278 |  | 188.7916 | 212.0169 | 0 |  | 185.55 | 185.866
05.12.2022 14:17:34 | 02:30:34 | 9034 | 180.5162 | 0 |  | -1.98215e-05 |  |  | 62.65436 | -16.31079 | 0 |  | 0.15027 | 0.06059274 | 0 |  | 0.36006 | 0.353 | 188.82112 | 0 |  | 2.63796 | 2.398145 | 0 |  | 0.0428 | 0.03465587 | -0.01591873 | 0 | -1.867056 | 4.49414 | -1.882975 |  |  | 300 | 300 | -0.299995 | 0 |  | 0.08003 | 0.07923762 | 11.9 |  |  |  | 9034 | 70.4268 | 19.74806 | 69.9414 | -0.4854 | 70 | 36.41802 |  | 188.7916 | 212.0169 | 0 |  | 185.55 | 185.866
05.12.2022 14:17:36 | 02:30:36 | 9036 | 180.5162 | 0 |  | -1.43613e-05 |  |  | 62.65385 | -16.31452 | 0 |  | 0.15027 | 0.06059274 | 0 |  | 0.36006 | 0.353 | 188.82112 | 0 |  | 2.63796 | 2.398145 | 0 |  | 0.0428 | 0.03465587 | -0.01153362 | 0 | -1.839355 | 4.4941 | -1.850889 |  |  | 299 | 300 | -0.249995 | 0 |  | 0.08003 | 0.07923762 | 11.9 |  |  |  | 9036 | 70.4171 | 19.74856 | 69.941 | -0.4761 | 70 | 36.40818 |  | 188.7916 | 212.0169 | 0 |  | 185.55 | 185.866
05.12.2022 14:17:38 | 02:30:38 | 9038 | 180.5097 | 0 |  | -2.76753e-06 |  |  | 62.65487 | -16.3182 | 0 |  | 0.15027 | 0.06059274 | 0 |  | 0.36006 | 0.353 | 188.82112 | 0 |  | 2.63796 | 2.398145 | 0 |  | 0.0428 | 0.03465587 | -0.002222616 | 0 | -1.831064 | 4.49412 | -1.833286 |  |  | 301 | 300 | -0.249995 | 0 |  | 0.08003 | 0.07923762 | 11.9 |  |  |  | 9038 | 70.4268 | 19.74907 | 69.9412 | -0.4856 | 70 | 36.38825 | 174.8903 | 188.7916 | 212.0052 | 0 |  | 185.55 | 185.866
05.12.2022 14:17:40 | 02:30:40 | 9040 | 180.5059 | 0 |  | 4.93667e-06 |  |  | 62.65589 | -16.32186 | 0 |  | 0.15027 | 0.06059274 | 0 |  | 0.36006 | 0.353 | 188.82112 | 0 |  | 2.63796 | 2.398145 | 0 |  | 0.0428 | 0.03465587 | 0.003964662 | 0 | -1.830255 | 4.4941 | -1.82629 |  |  | 300 | 300 | -0.299995 | 0 |  | 0.08003 | 0.07923762 | 11.9 |  |  |  | 9040 | 70.4268 | 19.74907 | 69.941 | -0.4858 | 70 | 36.35789 | 174.7565 | 188.7916 | 211.9982 | 0 |  | 185.55 | 185.866
05.12.2022 14:17:42 | 02:30:42 | 9042 | 180.5059 | 0 |  | 1.27905e-05 |  |  | 62.65436 | -16.32551 | 0 |  | 0.15027 | 0.06059274 | 0 |  | 0.36006 | 0.353 | 188.82112 | 0 |  | 2.63796 | 2.398145 | 0 |  | 0.0428 | 0.03465587 | 0.01027211 | 0 | -1.827001 | 4.49412 | -1.816729 |  |  | 300 | 300 | -0.299995 | 0 |  | 0.08003 | 0.07923762 | 11.9 |  |  |  | 9042 | 70.4268 | 19.74856 | 69.9412 | -0.4856 | 70 | 36.28814 |  | 188.7916 | 211.9982 | 0 |  | 185.55 | 185.866
05.12.2022 14:17:44 | 02:30:44 | 9044 | 180.5059 | 0 |  | 1.27157e-05 |  |  | 62.65334 | -16.32916 | 0 |  | 0.15027 | 0.06059274 | 0 |  | 0.36006 | 0.353 | 188.82112 | 0 |  | 2.63796 | 2.398145 | 0 |  | 0.0428 | 0.03465587 | 0.01021204 | 0 | -1.842661 | 4.4941 | -1.832449 |  |  | 299 | 300 | -0.249995 | 0 |  | 0.08003 | 0.07923762 | 11.9 |  |  |  | 9044 | 70.4268 | 19.74856 | 69.941 | -0.4858 | 70 | 36.22469 |  | 188.7916 | 211.9982 | 0 |  | 185.55 | 185.866
05.12.2022 14:17:46 | 02:30:46 | 9046 | 180.5077 | 0 |  | 1.60816e-05 |  |  | 62.65385 | -16.33284 | 0 |  | 0.15027 | 0.06059274 | 0 |  | 0.36006 | 0.353 | 188.82112 | 0 |  | 2.63796 | 2.398145 | 0 |  | 0.0428 | 0.03465587 | 0.0129152 | 0 | -1.866157 | 4.49412 | -1.853241 |  |  | 301 | 300 | -0.249995 | 0 |  | 0.08003 | 0.07923762 | 11.9 |  |  |  | 9046 | 70.4171 | 19.75108 | 69.9412 | -0.4759 | 70 | 36.1521 | 181.2758 | 188.7916 | 212.0015 | 0 |  | 185.55 | 185.866
05.12.2022 14:17:48 | 02:30:48 | 9048 | 180.5077 | 0 |  | 1.71288e-05 |  |  | 62.65385 | -16.33656 | 0 |  | 0.15027 | 0.06059274 | 0 |  | 0.36006 | 0.353 | 188.82112 | 0 |  | 2.63796 | 2.398145 | 0 |  | 0.0428 | 0.03465587 | 0.01375622 | 0 | -1.877182 | 4.49412 | -1.863426 |  |  | 300 | 300 | -0.299995 | 0 |  | 0.08003 | 0.07923762 | 11.9 |  |  |  | 9048 | 70.4171 | 19.75058 | 69.9412 | -0.4759 | 70 | 36.11272 |  | 188.7916 | 212.0015 | 0 |  | 185.55 | 185.866
05.12.2022 14:17:50 | 02:30:50 | 9050 | 180.5086 | 0 |  | 1.80264e-05 |  |  | 62.65436 | -16.3403 | 0 |  | 0.15027 | 0.06059274 | 0 |  | 0.36006 | 0.353 | 188.82112 | 0 |  | 2.63796 | 2.398145 | 0 |  | 0.0428 | 0.03465587 | 0.01447708 | 0 | -1.890357 | 4.49414 | -1.87588 |  |  | 300 | 300 | -0.299995 | 0 |  | 0.08003 | 0.07923762 | 11.9 |  |  |  | 9050 | 70.4171 | 19.75108 | 69.9414 | -0.4757 | 70 | 36.07903 | 183.6901 | 188.7916 | 212.0031 | 0 |  | 185.55 | 185.866
05.12.2022 14:17:52 | 02:30:52 | 9052 | 180.5086 | 0 |  | 1.78768e-05 |  |  | 62.65538 | -16.34405 | 0 |  | 0.15027 | 0.06059274 | 0 |  | 0.36006 | 0.353 | 188.82112 | 0 |  | 2.63796 | 2.398145 | 0 |  | 0.0428 | 0.03465587 | 0.01435694 | 0 | -1.887317 | 4.49412 | -1.872961 |  |  | 299 | 300 | -0.249995 | 0 |  | 0.08003 | 0.07923762 | 11.9 |  |  |  | 9052 | 70.4171 | 19.75058 | 69.9412 | -0.4759 | 70 | 36.0648 |  | 188.7916 | 212.0031 | 0 |  | 185.55 | 185.866
05.12.2022 14:17:54 | 02:30:54 | 9054 | 180.5086 | 0 |  | 2.34866e-05 |  |  | 62.65436 | -16.34778 | 0 |  | 0.15027 | 0.06059274 | 0 |  | 0.36006 | 0.353 | 188.82112 | 0 |  | 2.63796 | 2.398145 | 0 |  | 0.0428 | 0.03465587 | 0.01886219 | 0 | -1.876278 | 4.49416 | -1.857416 |  |  | 301 | 300 | -0.249995 | 0 |  | 0.08003 | 0.07923762 | 11.9 |  |  |  | 9054 | 70.4171 | 19.75058 | 69.9416 | -0.4755 | 70 | 36.08639 |  | 188.7916 | 212.0031 | 0 |  | 185.55 | 185.866
05.12.2022 14:17:56 | 02:30:56 | 9056 | 180.5051 | 0 |  | 2.16167e-05 |  |  | 62.65232 | -16.35149 | 0 |  | 0.15027 | 0.06059274 | 0 |  | 0.36006 | 0.353 | 188.82112 | 0 |  | 2.63796 | 2.398145 | 0 |  | 0.0428 | 0.03465587 | 0.01736047 | 0 | -1.876176 | 4.49414 | -1.858815 |  |  | 300 | 300 | -0.299995 | 0 |  | 0.08003 | 0.07923762 | 11.9 |  |  |  | 9056 | 70.4268 | 19.75058 | 69.9414 | -0.4854 | 70 | 36.17558 | 179.2655 | 188.7916 | 211.9968 | 0 |  | 185.55 | 185.866
05.12.2022 14:17:58 | 02:30:58 | 9058 | 180.5044 | 0 |  | 1.93727e-05 |  |  | 62.65334 | -16.35521 | 0 |  | 0.15027 | 0.06059274 | 0 |  | 0.36006 | 0.353 | 188.82112 | 0 |  | 2.63796 | 2.398145 | 0 |  | 0.0428 | 0.03465587 | 0.0155583 | 0 | -1.870765 | 4.49412 | -1.855206 |  |  | 300 | 300 | -0.299995 | 0 |  | 0.08003 | 0.07923762 | 11.9 |  |  |  | 9058 | 70.4171 | 19.75159 | 69.9412 | -0.4759 | 70 | 36.25789 | 181.7267 | 188.7916 | 211.9956 | 0 |  | 185.55 | 185.866
05.12.2022 14:18:00 | 02:31:00 | 9060 | 180.5051 | 0 |  | 1.38377e-05 |  |  | 62.65334 | -16.35892 | 0 |  | 0.15027 | 0.06059274 | 0 |  | 0.36006 | 0.353 | 188.82112 | 0 |  | 2.63796 | 2.398145 | 0 |  | 0.0428 | 0.03465587 | 0.01111312 | 0 | -1.867655 | 4.49412 | -1.856542 |  |  | 299 | 300 | -0.249995 | 0 |  | 0.08003 | 0.07923762 | 11.9 |  |  |  | 9060 | 70.4171 | 19.75159 | 69.9412 | -0.4759 | 70 | 36.29834 | 181.4239 | 188.7916 | 211.9969 | 0 |  | 185.55 | 185.866
05.12.2022 14:18:02 | 02:31:02 | 9062 | 180.5076 | 0 |  | 1.18181e-05 |  |  | 62.65385 | -16.36263 | 0 |  | 0.15027 | 0.06059274 | 0 |  | 0.36006 | 0.353 | 188.82112 | 0 |  | 2.63796 | 2.398145 | 0 |  | 0.0428 | 0.03465587 | 0.009491169 | 0 | -1.862384 | 4.49416 | -1.852892 |  |  | 301 | 300 | -0.249995 | 0 |  | 0.08003 | 0.07923762 | 11.9 |  |  |  | 9062 | 70.4171 | 19.7526 | 69.9416 | -0.4755 | 70 | 36.34401 | 181.0363 | 188.7916 | 212.0014 | 0 |  | 185.55 | 185.866
05.12.2022 14:18:04 | 02:31:04 | 9064 | 180.5076 | 0 |  | 1.32393e-05 |  |  | 62.65334 | -16.36634 | 0 |  | 0.15027 | 0.06059274 | 0 |  | 0.36006 | 0.353 | 188.82112 | 0 |  | 2.63796 | 2.398145 | 0 |  | 0.0428 | 0.03465587 | 0.01063254 | 0 | -1.871782 | 4.49414 | -1.861149 |  |  | 300 | 300 | -0.299995 | 0 |  | 0.08003 | 0.07923762 | 11.9 |  |  |  | 9064 | 70.4171 | 19.75209 | 69.9414 | -0.4757 | 70 | 36.36986 |  | 188.7916 | 212.0014 | 0 |  | 185.55 | 185.866
05.12.2022 14:18:06 | 02:31:06 | 9066 | 180.5094 | 0 |  | 1.02474e-05 |  |  | 62.65334 | -16.37007 | 0 |  | 0.15027 | 0.06059274 | 0 |  | 0.36006 | 0.353 | 188.82112 | 0 |  | 2.63796 | 2.398145 | 0 |  | 0.0428 | 0.03465587 | 0.008229733 | 0 | -1.876942 | 4.49414 | -1.868713 |  |  | 300 | 300 | -0.299995 | 0 |  | 0.08003 | 0.07923762 | 11.9 |  |  |  | 9066 | 70.4171 | 19.7531 | 69.9414 | -0.4757 | 70 | 36.39026 | 182.3857 | 188.7916 | 212.0046 | 0 |  | 185.55 | 185.866
05.12.2022 14:18:08 | 02:31:08 | 9068 | 180.513 | 0 |  | 1.26409e-05 |  |  | 62.65282 | -16.3738 | 0 |  | 0.15027 | 0.06059274 | 0 |  | 0.36006 | 0.353 | 188.82112 | 0 |  | 2.63796 | 2.398145 | 0 |  | 0.0428 | 0.03465587 | 0.01015196 | 0 | -1.865654 | 4.49414 | -1.855502 |  |  | 300 | 300 | -0.299995 | 0 |  | 0.08003 | 0.07923762 | 11.9 |  |  |  | 9068 | 70.4171 | 19.75209 | 69.9414 | -0.4757 | 70 | 36.42561 | 181.2852 | 188.7916 | 212.0111 | 0 |  | 185.55 | 185.866
05.12.2022 14:18:10 | 02:31:10 | 9070 | 180.513 | 0 |  | 1.08457e-05 |  |  | 62.65436 | -16.3775 | 0 |  | 0.15027 | 0.06059274 | 0 |  | 0.36006 | 0.353 | 188.82112 | 0 |  | 2.63796 | 2.398145 | 0 |  | 0.0428 | 0.03465587 | 0.00871023 | 0 | -1.85362 | 4.49414 | -1.844909 |  |  | 299 | 300 | -0.249995 | 0 |  | 0.08003 | 0.07923762 | 11.9 |  |  |  | 9070 | 70.4171 | 19.7526 | 69.9414 | -0.4757 | 70 | 36.40509 |  | 188.7916 | 212.0111 | 0 |  | 185.55 | 185.866
05.12.2022 14:18:12 | 02:31:12 | 9072 | 180.5073 | 0 |  | 1.73532e-05 |  |  | 62.65334 | -16.38118 | 0 |  | 0.15027 | 0.06059274 | 0 |  | 0.36006 | 0.353 | 188.82112 | 0 |  | 2.63796 | 2.398145 | 0 |  | 0.0428 | 0.03465587 | 0.01393643 | 0 | -1.853621 | 4.4942 | -1.839685 |  |  | 301 | 300 | -0.249995 | 0 |  | 0.08003 | 0.07923762 | 11.9 |  |  |  | 9072 | 70.4268 | 19.75209 | 69.942 | -0.4848 | 70 | 36.42229 | 177.2917 | 188.7916 | 212.0009 | 0 |  | 185.55 | 185.866
05.12.2022 14:18:14 | 02:31:14 | 9074 | 180.5071 | 0 |  | 1.60068e-05 |  |  | 62.65538 | -16.38485 | 0 |  | 0.15027 | 0.06059274 | 0 |  | 0.36006 | 0.353 | 188.82112 | 0 |  | 2.63796 | 2.398145 | 0 |  | 0.0428 | 0.03465587 | 0.01285513 | 0 | -1.845303 | 4.49416 | -1.832447 |  |  | 300 | 300 | -0.299995 | 0 |  | 0.08003 | 0.07923762 | 11.9 |  |  |  | 9074 | 70.4268 | 19.7526 | 69.9416 | -0.4852 | 70 | 36.41553 | 176.3745 | 188.7916 | 212.0003 | 0 |  | 185.55 | 185.866
05.12.2022 14:18:16 | 02:31:16 | 9076 | 180.5047 | 0 |  | 1.56328e-05 |  |  | 62.65487 | -16.38852 | 0 |  | 0.15027 | 0.06059274 | 0 |  | 0.36006 | 0.353 | 188.82112 | 0 |  | 2.63796 | 2.398145 | 0 |  | 0.0428 | 0.03465587 | 0.01255477 | 0 | -1.841513 | 4.49416 | -1.828958 |  |  | 300 | 300 | -0.299995 | 0 |  | 0.08003 | 0.07923762 | 11.9 |  |  |  | 9076 | 70.4171 | 19.7531 | 69.9416 | -0.4755 | 70 | 36.40177 | 179.0104 | 188.7916 | 211.9961 | 0 |  | 185.55 | 185.866
05.12.2022 14:18:18 | 02:31:18 | 9078 | 180.5017 | 0 |  | 1.33141e-05 |  |  | 62.65589 | -16.39217 | 0 |  | 0.15027 | 0.06059274 | 0 |  | 0.36006 | 0.353 | 188.82112 | 0 |  | 2.63796 | 2.398145 | 0 |  | 0.0428 | 0.03465587 | 0.01069261 | 0 | -1.841307 | 4.49416 | -1.830614 |  |  | 299 | 300 | -0.249995 | 0 |  | 0.08003 | 0.07923762 | 11.9 |  |  |  | 9078 | 70.4171 | 19.75108 | 69.9416 | -0.4755 | 70 | 36.4236 | 178.9933 | 188.7916 | 211.9907 | 0 |  | 185.55 | 185.866
05.12.2022 14:18:20 | 02:31:20 | 9080 | 180.5018 | 0 |  | 1.40621e-05 |  |  | 62.65589 | -16.39584 | 0 |  | 0.15027 | 0.06059274 | 0 |  | 0.36006 | 0.353 | 188.82112 | 0 |  | 2.63796 | 2.398145 | 0 |  | 0.0428 | 0.03465587 | 0.01129334 | 0 | -1.850071 | 4.49418 | -1.838778 |  |  | 301 | 300 | -0.249995 | 0 |  | 0.08003 | 0.07923762 | 11.9 |  |  |  | 9080 | 70.4171 | 19.75159 | 69.9418 | -0.4753 | 70 | 36.41019 | 179.9085 | 188.7916 | 211.9907 | 0 |  | 185.55 | 185.866
05.12.2022 14:18:22 | 02:31:22 | 9082 | 180.5046 | 0 |  | 1.05466e-05 |  |  | 62.65589 | -16.39954 | 0 |  | 0.15027 | 0.06059274 | 0 |  | 0.36006 | 0.353 | 188.82112 | 0 |  | 2.63796 | 2.398145 | 0 |  | 0.0428 | 0.03465587 | 0.008470021 | 0 | -1.869329 | 4.49414 | -1.860859 |  |  | 300 | 300 | -0.299995 | 0 |  | 0.08003 | 0.07923762 | 11.9 |  |  |  | 9082 | 70.4171 | 19.7531 | 69.9414 | -0.4757 | 70 | 36.39525 | 181.6507 | 188.7916 | 211.9959 | 0 |  | 185.55 | 185.866
05.12.2022 14:18:24 | 02:31:24 | 9084 | 180.5059 | 0 |  | 1.27157e-05 |  |  | 62.65538 | -16.40326 | 0 |  | 0.15027 | 0.06059274 | 0 |  | 0.36006 | 0.353 | 188.82112 | 0 |  | 2.63796 | 2.398145 | 0 |  | 0.0428 | 0.03465587 | 0.01021204 | 0 | -1.868332 | 4.49418 | -1.85812 |  |  | 300 | 300 | -0.299995 | 0 |  | 0.08003 | 0.07923762 | 11.9 |  |  |  | 9084 | 70.4171 | 19.7526 | 69.9418 | -0.4753 | 70 | 36.37093 | 181.68 | 188.7916 | 211.9983 | 0 |  | 185.55 | 185.866
05.12.2022 14:18:26 | 02:31:26 | 9086 | 180.5062 | 0 |  | 1.08457e-05 |  |  | 62.65538 | -16.40698 | 0 |  | 0.15027 | 0.06059274 | 0 |  | 0.36006 | 0.353 | 188.82112 | 0 |  | 2.63796 | 2.398145 | 0 |  | 0.0428 | 0.03465587 | 0.00871023 | 0 | -1.871618 | 4.49416 | -1.862908 |  |  | 300 | 300 | -0.299995 | 0 |  | 0.08003 | 0.07923762 | 11.9 |  |  |  | 9086 | 70.4074 | 19.7526 | 69.9416 | -0.4658 | 70 | 36.33986 | 185.0856 | 188.7916 | 211.9987 | 0 |  | 185.55 | 185.866
05.12.2022 14:18:28 | 02:31:28 | 9088 | 180.5062 | 0 |  | 1.481e-05 |  |  | 62.65385 | -16.41071 | 0 |  | 0.15027 | 0.06059274 | 0 |  | 0.36006 | 0.353 | 188.82112 | 0 |  | 2.63796 | 2.398145 | 0 |  | 0.0428 | 0.03465587 | 0.01189398 | 0 | -1.872069 | 4.49418 | -1.860175 |  |  | 300 | 300 | -0.299995 | 0 |  | 0.08003 | 0.07923762 | 11.9 |  |  |  | 9088 | 70.4171 | 19.75209 | 69.9418 | -0.4753 | 70 | 36.32265 |  | 188.7916 | 211.9987 | 0 |  | 185.55 | 185.866
05.12.2022 14:18:30 | 02:31:30 | 9090 | 180.5062 | 0 |  | 1.51092e-05 |  |  | 62.65538 | -16.41442 | 0 |  | 0.15027 | 0.06059274 | 0 |  | 0.36006 | 0.353 | 188.82112 | 0 |  | 2.63796 | 2.398145 | 0 |  | 0.0428 | 0.03465587 | 0.01213427 | 0 | -1.862463 | 4.49418 | -1.850329 |  |  | 299 | 300 | -0.249995 | 0 |  | 0.08003 | 0.07923762 | 11.9 |  |  |  | 9090 | 70.4074 | 19.75108 | 69.9418 | -0.4656 | 70 | 36.27604 |  | 188.7916 | 211.9987 | 0 |  | 185.55 | 185.866
05.12.2022 14:18:32 | 02:31:32 | 9092 | 180.5062 | 0 |  | 1.75776e-05 |  |  | 62.65589 | -16.4181 | 0 |  | 0.15027 | 0.06059274 | 0 |  | 0.36006 | 0.353 | 188.82112 | 0 |  | 2.63796 | 2.398145 | 0 |  | 0.0428 | 0.03465587 | 0.01411665 | 0 | -1.84654 | 4.49422 | -1.832423 |  |  | 301 | 300 | -0.249995 | 0 |  | 0.08003 | 0.07923762 | 11.9 |  |  |  | 9092 | 70.4171 | 19.7531 | 69.9422 | -0.4749 | 70 | 36.24615 |  | 188.7916 | 211.9987 | 0 |  | 185.55 | 185.866
05.12.2022 14:18:34 | 02:31:34 | 9094 | 180.5062 | 0 |  | 1.64556e-05 |  |  | 62.65691 | -16.42175 | 0 |  | 0.15027 | 0.06059274 | 0 |  | 0.36006 | 0.353 | 188.82112 | 0 |  | 2.63796 | 2.398145 | 0 |  | 0.0428 | 0.03465587 | 0.01321557 | 0 | -1.827043 | 4.4942 | -1.813828 |  |  | 300 | 300 | -0.299995 | 0 |  | 0.08003 | 0.07923762 | 11.9 |  |  |  | 9094 | 70.4171 | 19.7531 | 69.942 | -0.4751 | 70 | 36.19859 |  | 188.7916 | 211.9987 | 0 |  | 185.55 | 185.866
05.12.2022 14:18:36 | 02:31:36 | 9096 | 180.5094 | 0 |  | 1.67548e-05 |  |  | 62.65589 | -16.42538 | 0 |  | 0.15027 | 0.06059274 | 0 |  | 0.36006 | 0.353 | 188.82112 | 0 |  | 2.63796 | 2.398145 | 0 |  | 0.0428 | 0.03465587 | 0.01345585 | 0 | -1.829892 | 4.49418 | -1.816436 |  |  | 300 | 300 | -0.299995 | 0 |  | 0.08003 | 0.07923762 | 11.9 |  |  |  | 9096 | 70.4171 | 19.75209 | 69.9418 | -0.4753 | 70 | 36.1763 | 177.9386 | 188.7916 | 212.0046 | 0 |  | 185.55 | 185.866
05.12.2022 14:18:38 | 02:31:38 | 9098 | 180.5077 | 0 |  | 1.90735e-05 |  |  | 62.65691 | -16.429 | 0 |  | 0.15027 | 0.06059274 | 0 |  | 0.36006 | 0.353 | 188.82112 | 0 |  | 2.63796 | 2.398145 | 0 |  | 0.0428 | 0.03465587 | 0.01531801 | 0 | -1.826438 | 4.49422 | -1.81112 |  |  | 299 | 300 | -0.249995 | 0 |  | 0.08003 | 0.07923762 | 11.9 |  |  |  | 9098 | 70.4171 | 19.7531 | 69.9422 | -0.4749 | 70 | 36.17178 | 177.7291 | 188.7916 | 212.0016 | 0 |  | 185.55 | 185.866
05.12.2022 14:18:40 | 02:31:40 | 9100 | 180.5077 | 0 |  | 1.99711e-05 |  |  | 62.65742 | -16.43263 | 0 |  | 0.15027 | 0.06059274 | 0 |  | 0.36006 | 0.353 | 188.82112 | 0 |  | 2.63796 | 2.398145 | 0 |  | 0.0428 | 0.03465587 | 0.01603888 | 0 | -1.831866 | 4.49422 | -1.815827 |  |  | 301 | 300 | -0.249995 | 0 |  | 0.08003 | 0.07923762 | 11.9 |  |  |  | 9100 | 70.4171 | 19.7526 | 69.9422 | -0.4749 | 70 | 36.13277 |  | 188.7916 | 212.0016 | 0 |  | 185.55 | 185.866
05.12.2022 14:18:42 | 02:31:42 | 9102 | 180.5096 | 0 |  | 1.81012e-05 |  |  | 62.65589 | -16.43627 | 0 |  | 0.15027 | 0.06059274 | 0 |  | 0.36006 | 0.353 | 188.82112 | 0 |  | 2.63796 | 2.398145 | 0 |  | 0.0428 | 0.03465587 | 0.01453715 | 0 | -1.83861 | 4.4942 | -1.824073 |  |  | 300 | 300 | -0.299995 | 0 |  | 0.08003 | 0.07923762 | 11.9 |  |  |  | 9102 | 70.4171 | 19.75209 | 69.942 | -0.4751 | 70 | 36.11177 | 178.849 | 188.7916 | 212.0049 | 0 |  | 185.55 | 185.866
05.12.2022 14:18:44 | 02:31:44 | 9104 | 180.5128 | 0 |  | 1.51092e-05 |  |  | 62.6564 | -16.43994 | 0 |  | 0.15027 | 0.06059274 | 0 |  | 0.36006 | 0.353 | 188.82112 | 0 |  | 2.63796 | 2.398145 | 0 |  | 0.0428 | 0.03465587 | 0.01213427 | 0 | -1.853256 | 4.4942 | -1.841122 |  |  | 300 | 300 | -0.299995 | 0 |  | 0.08003 | 0.07923762 | 11.9 |  |  |  | 9104 | 70.4171 | 19.7526 | 69.942 | -0.4751 | 70 | 36.06337 | 180.2705 | 188.7916 | 212.0107 | 0 |  | 185.55 | 185.866
05.12.2022 14:18:46 | 02:31:46 | 9106 | 180.5128 | 0 |  | 2.20654e-05 |  |  | 62.65691 | -16.44362 | 0 |  | 0.15027 | 0.06059274 | 0 |  | 0.36006 | 0.353 | 188.82112 | 0 |  | 2.63796 | 2.398145 | 0 |  | 0.0428 | 0.03465587 | 0.01772082 | 0 | -1.862647 | 4.49424 | -1.844926 |  |  | 300 | 300 | -0.299995 | 0 |  | 0.08003 | 0.07923762 | 11.9 |  |  |  | 9106 | 70.4171 | 19.7531 | 69.9424 | -0.4747 | 70 | 36.06777 |  | 188.7916 | 212.0107 | 0 |  | 185.55 | 185.866
05.12.2022 14:18:48 | 02:31:48 | 9108 | 180.5152 | 0 |  | 2.23646e-05 |  |  | 62.65845 | -16.44729 | 0 |  | 0.15027 | 0.06059274 | 0 |  | 0.36006 | 0.353 | 188.82112 | 0 |  | 2.63796 | 2.398145 | 0 |  | 0.0428 | 0.03465587 | 0.01796111 | 0 | -1.837617 | 4.49422 | -1.819656 |  |  | 300 | 300 | -0.299995 | 0 |  | 0.08003 | 0.07923762 | 11.9 |  |  |  | 9108 | 70.4171 | 19.7531 | 69.9422 | -0.4749 | 70 | 36.07298 | 178.8096 | 188.7916 | 212.0151 | 0 |  | 185.55 | 185.866
05.12.2022 14:18:50 | 02:31:50 | 9110 | 180.5131 | 0 |  | 1.95971e-05 |  |  | 62.66049 | -16.45093 | 0 |  | 0.15027 | 0.06059274 | 0 |  | 0.36006 | 0.353 | 188.82112 | 0 |  | 2.63796 | 2.398145 | 0 |  | 0.0428 | 0.03465587 | 0.01573852 | 0 | -1.842139 | 4.4942 | -1.826401 |  |  | 299 | 300 | -0.249995 | 0 |  | 0.08003 | 0.07923762 | 11.9 |  |  |  | 9110 | 70.4171 | 19.75159 | 69.942 | -0.4751 | 70 | 36.06029 | 179.1888 | 188.7916 | 212.0112 | 0 |  | 185.55 | 185.866
05.12.2022 14:18:52 | 02:31:52 | 9112 | 180.5111 | 0 |  | 1.49596e-05 |  |  | 62.66049 | -16.4546 | 0 |  | 0.15027 | 0.06059274 | 0 |  | 0.36006 | 0.353 | 188.82112 | 0 |  | 2.63796 | 2.398145 | 0 |  | 0.0428 | 0.03465587 | 0.01201412 | 0 | -1.855784 | 4.49418 | -1.84377 |  |  | 301 | 300 | -0.249995 | 0 |  | 0.08003 | 0.07923762 | 11.9 |  |  |  | 9112 | 70.4171 | 19.75108 | 69.9418 | -0.4753 | 70 | 36.09315 | 180.4547 | 188.7916 | 212.0076 | 0 |  | 185.55 | 185.866
05.12.2022 14:18:54 | 02:31:54 | 9114 | 180.5111 | 0 |  | 1.18181e-05 |  |  | 62.66202 | -16.4583 | 0 |  | 0.15027 | 0.06059274 | 0 |  | 0.36006 | 0.353 | 188.82112 | 0 |  | 2.63796 | 2.398145 | 0 |  | 0.0428 | 0.03465587 | 0.009491169 | 0 | -1.865263 | 4.49418 | -1.855772 |  |  | 300 | 300 | -0.299995 | 0 |  | 0.08003 | 0.07923762 | 11.9 |  |  |  | 9114 | 70.4171 | 19.75058 | 69.9418 | -0.4753 | 70 | 36.09421 |  | 188.7916 | 212.0076 | 0 |  | 185.55 | 185.866
05.12.2022 14:18:56 | 02:31:56 | 9116 | 180.5078 | 0 |  | 4.48788e-06 |  |  | 62.66202 | -16.46201 | 0 |  | 0.15027 | 0.06059274 | 0 |  | 0.36006 | 0.353 | 188.82112 | 0 |  | 2.63796 | 2.398145 | 0 |  | 0.0428 | 0.03465587 | 0.003604236 | 0 | -1.853127 | 4.49418 | -1.849523 |  |  | 300 | 300 | -0.299995 | 0 |  | 0.08003 | 0.07923762 | 11.9 |  |  |  | 9116 | 70.4171 | 19.75007 | 69.9418 | -0.4753 | 70 | 36.12019 | 180.1996 | 188.7916 | 212.0017 | 0 |  | 185.55 | 185.866
05.12.2022 14:18:58 | 02:31:58 | 9118 | 180.5083 | 0 |  | 5.16106e-06 |  |  | 62.66049 | -16.46571 | 0 |  | 0.15027 | 0.06059274 | 0 |  | 0.36006 | 0.353 | 188.82112 | 0 |  | 2.63796 | 2.398145 | 0 |  | 0.0428 | 0.03465587 | 0.00414487 | 0 | -1.859839 | 4.49422 | -1.855694 |  |  | 300 | 300 | -0.299995 | 0 |  | 0.08003 | 0.07923762 | 11.9 |  |  |  | 9118 | 70.4171 | 19.74907 | 69.9422 | -0.4749 | 70 | 36.13348 | 180.9788 | 188.7916 | 212.0025 | 0 |  | 185.55 | 185.866
05.12.2022 14:19:00 | 02:32:00 | 9120 | 180.5083 | 0 |  | -1.04718e-06 |  |  | 62.66202 | -16.46943 | 0 |  | 0.15027 | 0.06059274 | 0 |  | 0.36006 | 0.353 | 188.82112 | 0 |  | 2.63796 | 2.398145 | 0 |  | 0.0428 | 0.03465587 | -0.0008409949 | 0 | -1.862923 | 4.49418 | -1.863764 |  |  | 299 | 300 | -0.249995 | 0 |  | 0.08003 | 0.07923762 | 11.9 |  |  |  | 9120 | 70.4171 | 19.74806 | 69.9418 | -0.4753 | 70 | 36.14415 |  | 188.7916 | 212.0025 | 0 |  | 185.55 | 185.866
05.12.2022 14:19:02 | 02:32:02 | 9122 | 180.5083 | 0 |  | -4.93667e-06 |  |  | 62.66304 | -16.47317 | 0 |  | 0.15027 | 0.06059274 | 0 |  | 0.36006 | 0.353 | 188.82112 | 0 |  | 2.63796 | 2.398145 | 0 |  | 0.0428 | 0.03465587 | -0.003964662 | 0 | -1.869491 | 4.49418 | -1.873456 |  |  | 301 | 300 | -0.249995 | 0 |  | 0.08003 | 0.07923762 | 11.9 |  |  |  | 9122 | 70.4171 | 19.74806 | 69.9418 | -0.4753 | 70 | 36.18697 |  | 188.7916 | 212.0025 | 0 |  | 185.55 | 185.866
05.12.2022 14:19:04 | 02:32:04 | 9124 | 180.5065 | 0 |  | -6.73182e-06 |  |  | 62.66407 | -16.4769 | 0 |  | 0.15027 | 0.06059274 | 0 |  | 0.36006 | 0.353 | 188.82112 | 0 |  | 2.63796 | 2.398145 | 0 |  | 0.0428 | 0.03465587 | -0.005406355 | 0 | -1.852387 | 4.4942 | -1.857794 |  |  | 300 | 300 | -0.299995 | 0 |  | 0.08003 | 0.07923762 | 11.9 |  |  |  | 9124 | 70.4171 | 19.75007 | 69.942 | -0.4751 | 70 | 36.20855 | 180.1921 | 188.7916 | 211.9994 | 0 |  | 185.55 | 185.866
05.12.2022 14:19:06 | 02:32:06 | 9126 | 180.5065 | 0 |  | -8.97576e-06 |  |  | 62.66407 | -16.48061 | 0 |  | 0.15027 | 0.06059274 | 0 |  | 0.36006 | 0.353 | 188.82112 | 0 |  | 2.63796 | 2.398145 | 0 |  | 0.0428 | 0.03465587 | -0.007208473 | 0 | -1.846503 | 4.49416 | -1.853711 |  |  | 300 | 300 | -0.299995 | 0 |  | 0.08003 | 0.07923762 | 11.9 |  |  |  | 9126 | 70.4171 | 19.74755 | 69.9416 | -0.4755 | 70 | 36.2681 |  | 188.7916 | 211.9994 | 0 |  | 185.55 | 185.866
05.12.2022 14:19:08 | 02:32:08 | 9128 | 180.5065 | 0 |  | -8.67657e-06 |  |  | 62.6656 | -16.48432 | 0 |  | 0.15027 | 0.06059274 | 0 |  | 0.36006 | 0.353 | 188.82112 | 0 |  | 2.63796 | 2.398145 | 0 |  | 0.0428 | 0.03465587 | -0.006968192 | 0 | -1.842654 | 4.4942 | -1.849623 |  |  | 299 | 300 | -0.249995 | 0 |  | 0.08003 | 0.07923762 | 11.9 |  |  |  | 9128 | 70.4171 | 19.74806 | 69.942 | -0.4751 | 70 | 36.38018 |  | 188.7916 | 211.9994 | 0 |  | 185.55 | 185.866
05.12.2022 14:19:10 | 02:32:10 | 9130 | 180.5065 | 0 |  | -8.15298e-06 |  |  | 62.66611 | -16.48804 | 0 |  | 0.15027 | 0.06059274 | 0 |  | 0.36006 | 0.353 | 188.82112 | 0 |  | 2.63796 | 2.398145 | 0 |  | 0.0428 | 0.03465587 | -0.006547695 | 0 | -1.865933 | 4.49422 | -1.872481 |  |  | 301 | 300 | -0.249995 | 0 |  | 0.08003 | 0.07923762 | 11.9 |  |  |  | 9130 | 70.4171 | 19.74806 | 69.9422 | -0.4749 | 70 | 36.41684 |  | 188.7916 | 211.9994 | 0 |  | 185.55 | 185.866
05.12.2022 14:19:12 | 02:32:12 | 9132 | 180.5007 | 0 |  | -5.98384e-06 |  |  | 62.66611 | -16.49177 | 0 |  | 0.15027 | 0.06059274 | 0 |  | 0.36006 | 0.353 | 188.82112 | 0 |  | 2.63796 | 2.398145 | 0 |  | 0.0428 | 0.03465587 | -0.004805649 | 0 | -1.858605 | 4.4942 | -1.863411 |  |  | 300 | 300 | -0.299995 | 0 |  | 0.08003 | 0.07923762 | 11.9 |  |  |  | 9132 | 70.4171 | 19.74755 | 69.942 | -0.4751 | 70 | 36.41244 | 180.8028 | 188.7916 | 211.9888 | 0 |  | 185.55 | 185.866
05.12.2022 14:19:14 | 02:32:14 | 9134 | 180.5007 | 0 |  | -9.94813e-06 |  |  | 62.66713 | -16.49551 | 0 |  | 0.15027 | 0.06059274 | 0 |  | 0.36006 | 0.353 | 188.82112 | 0 |  | 2.63796 | 2.398145 | 0 |  | 0.0428 | 0.03465587 | -0.007989387 | 0 | -1.868148 | 4.49414 | -1.876137 |  |  | 300 | 300 | -0.299995 | 0 |  | 0.08003 | 0.07923762 | 11.9 |  |  |  | 9134 | 70.4171 | 19.74755 | 69.9414 | -0.4757 | 70 | 36.40829 |  | 188.7916 | 211.9888 | 0 |  | 185.55 | 185.866
05.12.2022 14:19:16 | 02:32:16 | 9136 | 180.497 | 0 |  | -1.68296e-05 |  |  | 62.66611 | -16.49925 | 0 |  | 0.15027 | 0.06059274 | 0 |  | 0.36006 | 0.353 | 188.82112 | 0 |  | 2.63796 | 2.398145 | 0 |  | 0.0428 | 0.03465587 | -0.01351593 | 0 | -1.851424 | 4.49412 | -1.86494 |  |  | 299 | 300 | -0.249995 | 0 |  | 0.08003 | 0.07923762 | 11.9 |  |  |  | 9136 | 70.4171 | 19.74755 | 69.9412 | -0.4759 | 70 | 36.42383 | 179.8554 | 188.7916 | 211.9821 | 0 |  | 185.55 | 185.866
05.12.2022 14:19:18 | 02:32:18 | 9138 | 180.4964 | 0 |  | -1.83255e-05 |  |  | 62.66713 | -16.50299 | 0 |  | 0.15027 | 0.06059274 | 0 |  | 0.36006 | 0.353 | 188.82112 | 0 |  | 2.63796 | 2.398145 | 0 |  | 0.0428 | 0.03465587 | -0.01471729 | 0 | -1.860496 | 4.49416 | -1.875213 |  |  | 301 | 300 | -0.249995 | 0 |  | 0.08003 | 0.07923762 | 11.9 |  |  |  | 9138 | 70.4171 | 19.74705 | 69.9416 | -0.4755 | 70 | 36.39821 | 180.864 | 188.7916 | 211.9811 | 0 |  | 185.55 | 185.866
05.12.2022 14:19:20 | 02:32:20 | 9140 | 180.4964 | 0 |  | -1.72784e-05 |  |  | 62.66662 | -16.50675 | 0 |  | 0.15027 | 0.06059274 | 0 |  | 0.36006 | 0.353 | 188.82112 | 0 |  | 2.63796 | 2.398145 | 0 |  | 0.0428 | 0.03465587 | -0.01387636 | 0 | -1.866808 | 4.49414 | -1.880684 |  |  | 299 | 300 | -0.249995 | 0 |  | 0.08003 | 0.07923762 | 11.9 |  |  |  | 9140 | 70.4171 | 19.74654 | 69.9414 | -0.4757 | 70 | 36.39204 |  | 188.7916 | 211.9811 | 0 |  | 185.55 | 185.866
05.12.2022 14:19:22 | 02:32:22 | 9142 | 180.4965 | 0 |  | -1.93727e-05 |  |  | 62.66662 | -16.51049 | 0 |  | 0.15027 | 0.06059274 | 0 |  | 0.36006 | 0.353 | 188.82112 | 0 |  | 2.63796 | 2.398145 | 0 |  | 0.0428 | 0.03465587 | -0.0155583 | 0 | -1.845801 | 4.49412 | -1.86136 |  |  | 301 | 300 | -0.249995 | 0 |  | 0.08003 | 0.07923762 | 11.9 |  |  |  | 9142 | 70.4171 | 19.74604 | 69.9412 | -0.4759 | 70 | 36.35634 | 179.3095 | 188.7916 | 211.9813 | 0 |  | 185.55 | 185.866
05.12.2022 14:19:24 | 02:32:24 | 9144 | 180.4957 | 0 |  | -2.14671e-05 |  |  | 62.66662 | -16.51424 | 0 |  | 0.15027 | 0.06059274 | 0 |  | 0.36006 | 0.353 | 188.82112 | 0 |  | 2.63796 | 2.398145 | 0 |  | 0.0428 | 0.03465587 | -0.01724032 | 0 | -1.867064 | 4.49412 | -1.884305 |  |  | 300 | 300 | -0.299995 | 0 |  | 0.08003 | 0.07923762 | 11.9 |  |  |  | 9144 | 70.4171 | 19.74604 | 69.9412 | -0.4759 | 70 | 36.33167 | 181.376 | 188.7916 | 211.9797 | 0 |  | 185.55 | 185.866
05.12.2022 14:19:26 | 02:32:26 | 9146 | 180.4957 | 0 |  | -2.13923e-05 |  |  | 62.66611 | -16.518 | 0 |  | 0.15027 | 0.06059274 | 0 |  | 0.36006 | 0.353 | 188.82112 | 0 |  | 2.63796 | 2.398145 | 0 |  | 0.0428 | 0.03465587 | -0.01718025 | 0 | -1.862848 | 4.49416 | -1.880028 |  |  | 300 | 300 | -0.299995 | 0 |  | 0.08003 | 0.07923762 | 11.9 |  |  |  | 9146 | 70.4171 | 19.74402 | 69.9416 | -0.4755 | 70 | 36.30451 |  | 188.7916 | 211.9797 | 0 |  | 185.55 | 185.866
05.12.2022 14:19:28 | 02:32:28 | 9148 | 180.4957 | 0 |  | -2.15419e-05 |  |  | 62.66509 | -16.52175 | 0 |  | 0.15027 | 0.06059274 | 0 |  | 0.36006 | 0.353 | 188.82112 | 0 |  | 2.63796 | 2.398145 | 0 |  | 0.0428 | 0.03465587 | -0.0173004 | 0 | -1.848816 | 4.49416 | -1.866116 |  |  | 299 | 300 | -0.249995 | 0 |  | 0.08003 | 0.07923762 | 11.9 |  |  |  | 9148 | 70.4171 | 19.74402 | 69.9416 | -0.4755 | 70 | 36.24011 |  | 188.7916 | 211.9797 | 0 |  | 185.55 | 185.866
05.12.2022 14:19:30 | 02:32:30 | 9150 | 180.4957 | 0 |  | -2.03451e-05 |  |  | 62.66662 | -16.52549 | 0 |  | 0.15027 | 0.06059274 | 0 |  | 0.36006 | 0.353 | 188.82112 | 0 |  | 2.63796 | 2.398145 | 0 |  | 0.0428 | 0.03465587 | -0.01633924 | 0 | -1.859067 | 4.49416 | -1.875406 |  |  | 301 | 300 | -0.249995 | 0 |  | 0.08003 | 0.07923762 | 11.9 |  |  |  | 9150 | 70.4171 | 19.74503 | 69.9416 | -0.4755 | 70 | 36.32455 |  | 188.7916 | 211.9797 | 0 |  | 185.55 | 185.866
05.12.2022 14:19:32 | 02:32:32 | 9152 | 180.4939 | 0 |  | -1.72784e-05 |  |  | 62.6656 | -16.52924 | 0 |  | 0.15027 | 0.06059274 | 0 |  | 0.36006 | 0.353 | 188.82112 | 0 |  | 2.63796 | 2.398145 | 0 |  | 0.0428 | 0.03465587 | -0.01387636 | 0 | -1.865218 | 4.49414 | -1.879094 |  |  | 300 | 300 | -0.299995 | 0 |  | 0.08003 | 0.07923762 | 11.9 |  |  |  | 9152 | 70.4171 | 19.74352 | 69.9414 | -0.4757 | 70 | 36.29099 | 181.262 | 188.7916 | 211.9765 | 0 |  | 185.55 | 185.866
05.12.2022 14:19:34 | 02:32:34 | 9154 | 180.4939 | 0 |  | -1.5932e-05 |  |  | 62.66662 | -16.53299 | 0 |  | 0.15027 | 0.06059274 | 0 |  | 0.36006 | 0.353 | 188.82112 | 0 |  | 2.63796 | 2.398145 | 0 |  | 0.0428 | 0.03465587 | -0.01279506 | 0 | -1.854764 | 4.49416 | -1.867559 |  |  | 300 | 300 | -0.299995 | 0 |  | 0.08003 | 0.07923762 | 11.9 |  |  |  | 9154 | 70.4171 | 19.74402 | 69.9416 | -0.4755 | 70 | 36.23062 |  | 188.7916 | 211.9765 | 0 |  | 185.55 | 185.866
05.12.2022 14:19:36 | 02:32:36 | 9156 | 180.4939 | 0 |  | -1.35385e-05 |  |  | 62.66713 | -16.53672 | 0 |  | 0.15027 | 0.06059274 | 0 |  | 0.36006 | 0.353 | 188.82112 | 0 |  | 2.63796 | 2.398145 | 0 |  | 0.0428 | 0.03465587 | -0.01087283 | 0 | -1.850297 | 4.49416 | -1.861169 |  |  | 299 | 300 | -0.249995 | 0 |  | 0.08003 | 0.07923762 | 11.9 |  |  |  | 9156 | 70.4171 | 19.74301 | 69.9416 | -0.4755 | 70 | 36.20499 |  | 188.7916 | 211.9765 | 0 |  | 185.55 | 185.866
05.12.2022 14:19:38 | 02:32:38 | 9158 | 180.4939 | 0 |  | -9.12536e-06 |  |  | 62.66815 | -16.54045 | 0 |  | 0.15027 | 0.06059274 | 0 |  | 0.36006 | 0.353 | 188.82112 | 0 |  | 2.63796 | 2.398145 | 0 |  | 0.0428 | 0.03465587 | -0.007328617 | 0 | -1.858519 | 4.49416 | -1.865848 |  |  | 301 | 300 | -0.249995 | 0 |  | 0.08003 | 0.07923762 | 11.9 |  |  |  | 9158 | 70.4171 | 19.74301 | 69.9416 | -0.4755 | 70 | 36.16313 |  | 188.7916 | 211.9765 | 0 |  | 185.55 | 185.866
05.12.2022 14:19:40 | 02:32:40 | 9160 | 180.4939 | 0 |  | -1.08457e-05 |  |  | 62.66713 | -16.54417 | 0 |  | 0.15027 | 0.06059274 | 0 |  | 0.36006 | 0.353 | 188.82112 | 0 |  | 2.63796 | 2.398145 | 0 |  | 0.0428 | 0.03465587 | -0.00871023 | 0 | -1.850521 | 4.49414 | -1.859232 |  |  | 299 | 300 | -0.249995 | 0 |  | 0.08003 | 0.07923762 | 11.9 |  |  |  | 9160 | 70.4171 | 19.74301 | 69.9414 | -0.4757 | 70 | 36.14558 |  | 188.7916 | 211.9765 | 0 |  | 185.55 | 185.866
05.12.2022 14:19:42 | 02:32:42 | 9162 | 180.4939 | 0 |  | -6.05864e-06 |  |  | 62.66304 | -16.5479 | 0 |  | 0.15027 | 0.06059274 | 0 |  | 0.36006 | 0.353 | 188.82112 | 0 |  | 2.63796 | 2.398145 | 0 |  | 0.0428 | 0.03465587 | -0.004865721 | 0 | -1.86407 | 4.49416 | -1.868936 |  |  | 300 | 300 | -0.199995 | 0 |  | 0.08003 | 0.07923762 | 11.9 |  |  |  | 9162 | 70.4171 | 19.74251 | 69.9416 | -0.4755 | 70 | 36.11544 |  | 188.7916 | 211.9765 | 0 |  | 185.55 | 185.866
05.12.2022 14:19:44 | 02:32:44 | 9164 | 180.4939 | 0 |  | 3.7399e-06 |  |  | 62.65947 | -16.55161 | 0 |  | 0.15027 | 0.06059274 | 0 |  | 0.36006 | 0.353 | 188.82112 | 0 |  | 2.63796 | 2.398145 | 0 |  | 0.0428 | 0.03465587 | 0.00300353 | 0 | -1.845868 | 4.49418 | -1.842865 |  |  | 301 | 300 | -0.249995 | 0 |  | 0.08003 | 0.07923762 | 11.9 |  |  |  | 9164 | 70.4171 | 19.74301 | 69.9418 | -0.4753 | 70 | 36.07547 |  | 188.7916 | 211.9765 | 0 |  | 185.55 | 185.866
05.12.2022 14:19:46 | 02:32:46 | 9166 | 180.4939 | 0 |  | 1.0023e-05 |  |  | 62.65742 | -16.55527 | 0 |  | 0.15027 | 0.06059274 | 0 |  | 0.36006 | 0.353 | 188.82112 | 0 |  | 2.63796 | 2.398145 | 0 |  | 0.0428 | 0.03465587 | 0.008049516 | 0 | -1.824853 | 4.49416 | -1.816804 |  |  | 300 | 300 | -0.299995 | 0 |  | 0.08003 | 0.07923762 | 11.9 |  |  |  | 9166 | 70.4074 | 19.742 | 69.9416 | -0.4658 | 70 | 36.07595 |  | 188.7916 | 211.9765 | 0 |  | 185.55 | 185.866
05.12.2022 14:19:48 | 02:32:48 | 9168 | 180.4939 | 0 |  | 1.0397e-05 |  |  | 62.6564 | -16.55894 | 0 |  | 0.15027 | 0.06059274 | 0 |  | 0.36006 | 0.353 | 188.82112 | 0 |  | 2.63796 | 2.398145 | 0 |  | 0.0428 | 0.03465587 | 0.008349877 | 0 | -1.860275 | 4.49416 | -1.851925 |  |  | 300 | 300 | -0.299995 | 0 |  | 0.08003 | 0.07923762 | 11.9 |  |  |  | 9168 | 70.4171 | 19.74301 | 69.9416 | -0.4755 | 70 | 36.06433 |  | 188.7916 | 211.9765 | 0 |  | 185.55 | 185.866
05.12.2022 14:19:50 | 02:32:50 | 9170 | 180.4939 | 0 |  | 9.87334e-06 |  |  | 62.6564 | -16.56265 | 0 |  | 0.15027 | 0.06059274 | 0 |  | 0.36006 | 0.353 | 188.82112 | 0 |  | 2.63796 | 2.398145 | 0 |  | 0.0428 | 0.03465587 | 0.007929323 | 0 | -1.862689 | 4.49418 | -1.85476 |  |  | 300 | 300 | -0.299995 | 0 |  | 0.08003 | 0.07923762 | 11.9 |  |  |  | 9170 | 70.4171 | 19.7415 | 69.9418 | -0.4753 | 70 | 36.07547 |  | 188.7916 | 211.9765 | 0 |  | 185.55 | 185.866
05.12.2022 14:19:52 | 02:32:52 | 9172 | 180.4961 | 0 |  | 1.08457e-05 |  |  | 62.6564 | -16.56636 | 0 |  | 0.15027 | 0.06059274 | 0 |  | 0.36006 | 0.353 | 188.82112 | 0 |  | 2.63796 | 2.398145 | 0 |  | 0.0428 | 0.03465587 | 0.00871023 | 0 | -1.862777 | 4.49416 | -1.854067 |  |  | 300 | 300 | -0.299995 | 0 |  | 0.08003 | 0.07923762 | 11.9 |  |  |  | 9172 | 70.4171 | 19.7415 | 69.9416 | -0.4755 | 70 | 36.07512 | 181.0861 | 188.7916 | 211.9805 | 0 |  | 185.55 | 185.866
05.12.2022 14:19:54 | 02:32:54 | 9174 | 180.4982 | 0 |  | 1.21173e-05 |  |  | 62.65691 | -16.57004 | 0 |  | 0.15027 | 0.06059274 | 0 |  | 0.36006 | 0.353 | 188.82112 | 0 |  | 2.63796 | 2.398145 | 0 |  | 0.0428 | 0.03465587 | 0.009731458 | 0 | -1.842158 | 4.49418 | -1.832427 |  |  | 299 | 300 | -0.249995 | 0 |  | 0.08003 | 0.07923762 | 11.9 |  |  |  | 9174 | 70.4171 | 19.741 | 69.9418 | -0.4753 | 70 | 36.09421 | 179.1424 | 188.7916 | 211.9844 | 0 |  | 185.55 | 185.866
05.12.2022 14:19:56 | 02:32:56 | 9176 | 180.4982 | 0 |  | 1.25661e-05 |  |  | 62.65794 | -16.57371 | 0 |  | 0.15027 | 0.06059274 | 0 |  | 0.36006 | 0.353 | 188.82112 | 0 |  | 2.63796 | 2.398145 | 0 |  | 0.0428 | 0.03465587 | 0.01009189 | 0 | -1.843097 | 4.4942 | -1.833005 |  |  | 301 | 300 | -0.249995 | 0 |  | 0.08003 | 0.07923762 | 11.9 |  |  |  | 9176 | 70.4171 | 19.73999 | 69.942 | -0.4751 | 70 | 36.12565 |  | 188.7916 | 211.9844 | 0 |  | 185.55 | 185.866
05.12.2022 14:19:58 | 02:32:58 | 9178 | 180.4982 | 0 |  | 5.90904e-06 |  |  | 62.65794 | -16.5774 | 0 |  | 0.15027 | 0.06059274 | 0 |  | 0.36006 | 0.353 | 188.82112 | 0 |  | 2.63796 | 2.398145 | 0 |  | 0.0428 | 0.03465587 | 0.004745576 | 0 | -1.862222 | 4.49414 | -1.857477 |  |  | 299 | 300 | -0.249995 | 0 |  | 0.08003 | 0.07923762 | 11.9 |  |  |  | 9178 | 70.4171 | 19.73948 | 69.9414 | -0.4757 | 70 | 36.14249 |  | 188.7916 | 211.9844 | 0 |  | 185.55 | 185.866
05.12.2022 14:20:00 | 02:33:00 | 9180 | 180.4982 | 0 |  | 5.01147e-06 |  |  | 62.65845 | -16.58111 | 0 |  | 0.15027 | 0.06059274 | 0 |  | 0.36006 | 0.353 | 188.82112 | 0 |  | 2.63796 | 2.398145 | 0 |  | 0.0428 | 0.03465587 | 0.004024734 | 0 | -1.858228 | 4.49416 | -1.854203 |  |  | 300 | 300 | -0.199995 | 0 |  | 0.08003 | 0.07923762 | 11.9 |  |  |  | 9180 | 70.4171 | 19.73999 | 69.9416 | -0.4755 | 70 | 36.2082 |  | 188.7916 | 211.9844 | 0 |  | 185.55 | 185.866
05.12.2022 14:20:02 | 02:33:02 | 9182 | 180.4941 | 0 |  | 6.88142e-06 |  |  | 62.661 | -16.58482 | 0 |  | 0.15027 | 0.06059274 | 0 |  | 0.36006 | 0.353 | 188.82112 | 0 |  | 2.63796 | 2.398145 | 0 |  | 0.0428 | 0.03465587 | 0.005526499 | 0 | -1.863705 | 4.49418 | -1.858178 |  |  | 301 | 300 | -0.249995 | 0 |  | 0.08003 | 0.07923762 | 11.9 |  |  |  | 9182 | 70.4171 | 19.73848 | 69.9418 | -0.4753 | 70 | 36.25647 | 181.2419 | 188.7916 | 211.977 | 0 |  | 185.55 | 185.866
05.12.2022 14:20:04 | 02:33:04 | 9184 | 180.491 | 0 |  | 4.41308e-06 |  |  | 62.66049 | -16.58854 | 0 |  | 0.15027 | 0.06059274 | 0 |  | 0.36006 | 0.353 | 188.82112 | 0 |  | 2.63796 | 2.398145 | 0 |  | 0.0428 | 0.03465587 | 0.003544164 | 0 | -1.859251 | 4.49414 | -1.855706 |  |  | 300 | 300 | -0.299995 | 0 |  | 0.08003 | 0.07923762 | 11.9 |  |  |  | 9184 | 70.4171 | 19.73747 | 69.9414 | -0.4757 | 70 | 36.31032 | 180.685 | 188.7916 | 211.9712 | 0 |  | 185.55 | 185.866
05.12.2022 14:20:06 | 02:33:06 | 9186 | 180.4875 | 0 |  | 1.12197e-06 |  |  | 62.6564 | -16.59226 | 0 |  | 0.15027 | 0.06059274 | 0 |  | 0.36006 | 0.353 | 188.82112 | 0 |  | 2.63796 | 2.398145 | 0 |  | 0.0428 | 0.03465587 | 0.0009010591 | 0 | -1.871607 | 4.49416 | -1.870706 |  |  | 300 | 300 | -0.299995 | 0 |  | 0.08003 | 0.07923762 | 11.9 |  |  |  | 9186 | 70.4171 | 19.73848 | 69.9416 | -0.4755 | 70 | 36.35409 | 181.9532 | 188.7916 | 211.965 | 0 |  | 185.55 | 185.866
05.12.2022 14:20:08 | 02:33:08 | 9188 | 180.4845 | 0 |  | -7.77899e-06 |  |  | 62.6564 | -16.59602 | 0 |  | 0.15027 | 0.06059274 | 0 |  | 0.36006 | 0.353 | 188.82112 | 0 |  | 2.63796 | 2.398145 | 0 |  | 0.0428 | 0.03465587 | -0.006247341 | 0 | -1.879092 | 4.49408 | -1.885339 |  |  | 300 | 300 | -0.299995 | 0 |  | 0.08003 | 0.07923762 | 11.9 |  |  |  | 9188 | 70.4171 | 19.73747 | 69.9408 | -0.4763 | 70 | 36.38564 | 182.4278 | 188.7916 | 211.9595 | 0 |  | 185.55 | 185.866
05.12.2022 14:20:10 | 02:33:10 | 9190 | 180.4845 | 0 |  | -1.49596e-05 |  |  | 62.65232 | -16.59978 | 0 |  | 0.15027 | 0.06059274 | 0 |  | 0.36006 | 0.353 | 188.82112 | 0 |  | 2.63796 | 2.398145 | 0 |  | 0.0428 | 0.03465587 | -0.01201412 | 0 | -1.862205 | 4.49408 | -1.874219 |  |  | 300 | 300 | -0.299995 | 0 |  | 0.08003 | 0.07923762 | 11.9 |  |  |  | 9190 | 70.4171 | 19.73797 | 69.9408 | -0.4763 | 70 | 36.41493 |  | 188.7916 | 211.9595 | 0 |  | 185.55 | 185.866
05.12.2022 14:20:12 | 02:33:12 | 9192 | 180.4845 | 0 |  | -2.36362e-05 |  |  | 62.65129 | -16.60353 | 0 |  | 0.15027 | 0.06059274 | 0 |  | 0.36006 | 0.353 | 188.82112 | 0 |  | 2.63796 | 2.398145 | 0 |  | 0.0428 | 0.03465587 | -0.01898234 | 0 | -1.854964 | 4.49406 | -1.873947 |  |  | 300 | 300 | -0.299995 | 0 |  | 0.08003 | 0.07923762 | 11.9 |  |  |  | 9192 | 70.4171 | 19.73646 | 69.9406 | -0.4765 | 70 | 36.40794 |  | 188.7916 | 211.9595 | 0 |  | 185.55 | 185.866
05.12.2022 14:20:14 | 02:33:14 | 9194 | 180.4845 | 0 |  | -3.33599e-05 |  |  | 62.65129 | -16.6073 | 0 |  | 0.15027 | 0.06059274 | 0 |  | 0.36006 | 0.353 | 188.82112 | 0 |  | 2.63796 | 2.398145 | 0 |  | 0.0428 | 0.03465587 | -0.02679148 | 0 | -1.87211 | 4.49406 | -1.898902 |  |  | 300 | 300 | -0.299995 | 0 |  | 0.08003 | 0.07923762 | 11.9 |  |  |  | 9194 | 70.4171 | 19.73797 | 69.9406 | -0.4765 | 70 | 36.41055 |  | 188.7916 | 211.9595 | 0 |  | 185.55 | 185.866
05.12.2022 14:20:16 | 02:33:16 | 9196 | 180.4845 | 0 |  | -4.39065e-05 |  |  | 62.65385 | -16.61112 | 0 |  | 0.15027 | 0.06059274 | 0 |  | 0.36006 | 0.353 | 188.82112 | 0 |  | 2.63796 | 2.398145 | 0 |  | 0.0428 | 0.03465587 | -0.03526151 | 0 | -1.890097 | 4.49402 | -1.925359 |  |  | 299 | 300 | -0.249995 | 0 |  | 0.08003 | 0.07923762 | 11.9 |  |  |  | 9196 | 70.4171 | 19.73948 | 69.9402 | -0.4769 | 70 | 36.3739 |  | 188.7916 | 211.9595 | 0 |  | 185.55 | 185.866
05.12.2022 14:20:18 | 02:33:18 | 9198 | 180.4845 | 0 |  | -4.60756e-05 |  |  | 62.65334 | -16.61497 | 0 |  | 0.15027 | 0.06059274 | 0 |  | 0.36006 | 0.353 | 188.82112 | 0 |  | 2.63796 | 2.398145 | 0 |  | 0.0428 | 0.03465587 | -0.03700352 | 0 | -1.884482 | 4.49406 | -1.921485 |  |  | 301 | 300 | -0.249995 | 0 |  | 0.08003 | 0.07923762 | 11.9 |  |  |  | 9198 | 70.4171 | 19.73797 | 69.9406 | -0.4765 | 70 | 36.34223 |  | 188.7916 | 211.9595 | 0 |  | 185.55 | 185.866
05.12.2022 14:20:20 | 02:33:20 | 9200 | 180.4845 | 0 |  | -4.92171e-05 |  |  | 62.65385 | -16.6188 | 0 |  | 0.15027 | 0.06059274 | 0 |  | 0.36006 | 0.353 | 188.82112 | 0 |  | 2.63796 | 2.398145 | 0 |  | 0.0428 | 0.03465587 | -0.03952647 | 0 | -1.869134 | 4.49406 | -1.90866 |  |  | 300 | 300 | -0.299995 | 0 |  | 0.08003 | 0.07923762 | 11.9 |  |  |  | 9200 | 70.4171 | 19.73696 | 69.9406 | -0.4765 | 70 | 36.29657 |  | 188.7916 | 211.9595 | 0 |  | 185.55 | 185.866
05.12.2022 14:20:22 | 02:33:22 | 9202 | 180.4845 | 0 |  | -5.13115e-05 |  |  | 62.65538 | -16.62262 | 0 |  | 0.15027 | 0.06059274 | 0 |  | 0.36006 | 0.353 | 188.82112 | 0 |  | 2.63796 | 2.398145 | 0 |  | 0.0428 | 0.03465587 | -0.04120849 | 0 | -1.870056 | 4.49406 | -1.911265 |  |  | 300 | 300 | -0.299995 | 0 |  | 0.08003 | 0.07923762 | 11.9 |  |  |  | 9202 | 70.4171 | 19.73595 | 69.9406 | -0.4765 | 70 | 36.10963 |  | 188.7916 | 211.9595 | 0 |  | 185.55 | 185.866
05.12.2022 14:20:24 | 02:33:24 | 9204 | 180.4845 | 0 |  | -5.15358e-05 |  |  | 62.65385 | -16.62646 | 0 |  | 0.15027 | 0.06059274 | 0 |  | 0.36006 | 0.353 | 188.82112 | 0 |  | 2.63796 | 2.398145 | 0 |  | 0.0428 | 0.03465587 | -0.04138863 | 0 | -1.883105 | 4.49404 | -1.924494 |  |  | 299 | 300 | -0.249995 | 0 |  | 0.08003 | 0.07923762 | 11.9 |  |  |  | 9204 | 70.4171 | 19.73747 | 69.9404 | -0.4767 | 70 | 36.08212 |  | 188.7916 | 211.9595 | 0 |  | 185.55 | 185.866
05.12.2022 14:20:26 | 02:33:26 | 9206 | 180.4845 | 0 |  | -5.4827e-05 |  |  | 62.6564 | -16.63029 | 0 |  | 0.15027 | 0.06059274 | 0 |  | 0.36006 | 0.353 | 188.82112 | 0 |  | 2.63796 | 2.398145 | 0 |  | 0.0428 | 0.03465587 | -0.04403181 | 0 | -1.867486 | 4.49402 | -1.911517 |  |  | 301 | 300 | -0.249995 | 0 |  | 0.08003 | 0.07923762 | 11.9 |  |  |  | 9206 | 70.4171 | 19.73646 | 69.9402 | -0.4769 | 70 | 36.05163 |  | 188.7916 | 211.9595 | 0 |  | 185.55 | 185.866
05.12.2022 14:20:28 | 02:33:28 | 9208 | 180.4878 | 0 |  | -5.16854e-05 |  |  | 62.6564 | -16.63411 | 0 |  | 0.15027 | 0.06059274 | 0 |  | 0.36006 | 0.353 | 188.82112 | 0 |  | 2.63796 | 2.398145 | 0 |  | 0.0428 | 0.03465587 | -0.04150877 | 0 | -1.866272 | 4.49404 | -1.907781 |  |  | 300 | 300 | -0.299995 | 0 |  | 0.08003 | 0.07923762 | 11.9 |  |  |  | 9208 | 70.4171 | 19.73646 | 69.9404 | -0.4767 | 70 | 36.06255 | 181.053 | 188.7916 | 211.9655 | 0 |  | 185.55 | 185.866
05.12.2022 14:20:30 | 02:33:30 | 9210 | 180.4878 | 0 |  | -4.08397e-05 |  |  | 62.65589 | -16.63792 | 0 |  | 0.15027 | 0.06059274 | 0 |  | 0.36006 | 0.353 | 188.82112 | 0 |  | 2.63796 | 2.398145 | 0 |  | 0.0428 | 0.03465587 | -0.03279854 | 0 | -1.863187 | 4.49408 | -1.895985 |  |  | 300 | 300 | -0.299995 | 0 |  | 0.08003 | 0.07923762 | 11.9 |  |  |  | 9210 | 70.4171 | 19.73545 | 69.9408 | -0.4763 | 70 | 36.07085 |  | 188.7916 | 211.9655 | 0 |  | 185.55 | 185.866
05.12.2022 14:20:32 | 02:33:32 | 9212 | 180.4878 | 0 |  | -4.35325e-05 |  |  | 62.65385 | -16.64172 | 0 |  | 0.15027 | 0.06059274 | 0 |  | 0.36006 | 0.353 | 188.82112 | 0 |  | 2.63796 | 2.398145 | 0 |  | 0.0428 | 0.03465587 | -0.03496114 | 0 | -1.878388 | 4.494 | -1.913349 |  |  | 300 | 300 | -0.299995 | 0 |  | 0.08003 | 0.07923762 | 11.9 |  |  |  | 9212 | 70.4171 | 19.73646 | 69.94 | -0.4771 | 70 | 36.11153 |  | 188.7916 | 211.9655 | 0 |  | 185.55 | 185.866
05.12.2022 14:20:34 | 02:33:34 | 9214 | 180.4878 | 0 |  | -4.32333e-05 |  |  | 62.65232 | -16.64554 | 0 |  | 0.15027 | 0.06059274 | 0 |  | 0.36006 | 0.353 | 188.82112 | 0 |  | 2.63796 | 2.398145 | 0 |  | 0.0428 | 0.03465587 | -0.03472086 | 0 | -1.868794 | 4.49398 | -1.903515 |  |  | 300 | 300 | -0.299995 | 0 |  | 0.08003 | 0.07923762 | 11.9 |  |  |  | 9214 | 70.4171 | 19.73495 | 69.9398 | -0.4773 | 70 | 36.17226 |  | 188.7916 | 211.9655 | 0 |  | 185.55 | 185.866
05.12.2022 14:20:36 | 02:33:36 | 9216 | 180.4878 | 0 |  | -4.51032e-05 |  |  | 62.65334 | -16.64935 | 0 |  | 0.15027 | 0.06059274 | 0 |  | 0.36006 | 0.353 | 188.82112 | 0 |  | 2.63796 | 2.398145 | 0 |  | 0.0428 | 0.03465587 | -0.03622258 | 0 | -1.86701 | 4.49392 | -1.903232 |  |  | 300 | 300 | -0.299995 | 0 |  | 0.08003 | 0.07923762 | 11.9 |  |  |  | 9216 | 70.4171 | 19.73545 | 69.9392 | -0.4779 | 70 | 36.25268 |  | 188.7916 | 211.9655 | 0 |  | 185.55 | 185.866
05.12.2022 14:20:38 | 02:33:38 | 9218 | 180.4883 | 0 |  | -5.01895e-05 |  |  | 62.65232 | -16.65318 | 0 |  | 0.15027 | 0.06059274 | 0 |  | 0.36006 | 0.353 | 188.82112 | 0 |  | 2.63796 | 2.398145 | 0 |  | 0.0428 | 0.03465587 | -0.04030741 | 0 | -1.885085 | 4.4939 | -1.925393 |  |  | 300 | 300 | -0.299995 | 0 |  | 0.08003 | 0.07923762 | 11.9 |  |  |  | 9218 | 70.4171 | 19.73495 | 69.939 | -0.4781 | 70 | 36.19538 | 182.4304 | 188.7916 | 211.9664 | 0 |  | 185.55 | 185.866
05.12.2022 14:20:40 | 02:33:40 | 9220 | 180.4822 | 0 |  | -4.77959e-05 |  |  | 62.65334 | -16.65702 | 0 |  | 0.15027 | 0.06059274 | 0 |  | 0.36006 | 0.353 | 188.82112 | 0 |  | 2.63796 | 2.398145 | 0 |  | 0.0428 | 0.03465587 | -0.0383851 | 0 | -1.878427 | 4.49392 | -1.916812 |  |  | 300 | 300 | -0.299995 | 0 |  | 0.08003 | 0.07923762 | 11.9 |  |  |  | 9220 | 70.4171 | 19.73646 | 69.9392 | -0.4779 | 70 | 36.29052 | 181.8557 | 188.7916 | 211.9553 | 0 |  | 185.55 | 185.866
05.12.2022 14:20:42 | 02:33:42 | 9222 | 180.4822 | 0 |  | -5.16854e-05 |  |  | 62.65334 | -16.66085 | 0 |  | 0.15027 | 0.06059274 | 0 |  | 0.36006 | 0.353 | 188.82112 | 0 |  | 2.63796 | 2.398145 | 0 |  | 0.0428 | 0.03465587 | -0.04150877 | 0 | -1.871014 | 4.49392 | -1.912522 |  |  | 300 | 300 | -0.299995 | 0 |  | 0.08003 | 0.07923762 | 11.9 |  |  |  | 9222 | 70.4171 | 19.73545 | 69.9392 | -0.4779 | 70 | 36.33701 |  | 188.7916 | 211.9553 | 0 |  | 185.55 | 185.866
05.12.2022 14:20:44 | 02:33:44 | 9224 | 180.4822 | 0 |  | -5.68465e-05 |  |  | 62.65282 | -16.66468 | 0 |  | 0.15027 | 0.06059274 | 0 |  | 0.36006 | 0.353 | 188.82112 | 0 |  | 2.63796 | 2.398145 | 0 |  | 0.0428 | 0.03465587 | -0.04565368 | 0 | -1.874783 | 4.49388 | -1.920436 |  |  | 300 | 300 | -0.299995 | 0 |  | 0.08003 | 0.07923762 | 11.9 |  |  |  | 9224 | 70.4171 | 19.73444 | 69.9388 | -0.4783 | 70 | 36.40533 |  | 188.7916 | 211.9553 | 0 |  | 185.55 | 185.866
05.12.2022 14:20:46 | 02:33:46 | 9226 | 180.4854 | 0 |  | -5.87165e-05 |  |  | 62.65436 | -16.66852 | 0 |  | 0.15027 | 0.06059274 | 0 |  | 0.36006 | 0.353 | 188.82112 | 0 |  | 2.63796 | 2.398145 | 0 |  | 0.0428 | 0.03465587 | -0.04715548 | 0 | -1.875325 | 4.49392 | -1.922481 |  |  | 299 | 300 | -0.249995 | 0 |  | 0.08003 | 0.07923762 | 11.9 |  |  |  | 9226 | 70.4171 | 19.73192 | 69.9392 | -0.4779 | 70 | 36.39062 | 181.5522 | 188.7916 | 211.9611 | 0 |  | 185.55 | 185.866
05.12.2022 14:20:48 | 02:33:48 | 9228 | 180.4858 | 0 |  | -6.44759e-05 |  |  | 62.6564 | -16.67238 | 0 |  | 0.15027 | 0.06059274 | 0 |  | 0.36006 | 0.353 | 188.82112 | 0 |  | 2.63796 | 2.398145 | 0 |  | 0.0428 | 0.03465587 | -0.05178088 | 0 | -1.884403 | 4.49386 | -1.936184 |  |  | 301 | 300 | -0.249995 | 0 |  | 0.08003 | 0.07923762 | 11.9 |  |  |  | 9228 | 70.4171 | 19.73444 | 69.9386 | -0.4785 | 70 | 36.41387 | 182.2395 | 188.7916 | 211.9619 | 0 |  | 185.55 | 185.866
05.12.2022 14:20:50 | 02:33:50 | 9230 | 180.4858 | 0 |  | -8.01835e-05 |  |  | 62.6564 | -16.67627 | 0 |  | 0.15027 | 0.06059274 | 0 |  | 0.36006 | 0.353 | 188.82112 | 0 |  | 2.63796 | 2.398145 | 0 |  | 0.0428 | 0.03465587 | -0.06439573 | 0 | -1.881492 | 4.49378 | -1.945888 |  |  | 300 | 300 | -0.299995 | 0 |  | 0.08003 | 0.07923762 | 11.9 |  |  |  | 9230 | 70.4268 | 19.73242 | 69.9378 | -0.489 | 70 | 36.39252 |  | 188.7916 | 211.9619 | 0 |  | 185.55 | 185.866
05.12.2022 14:20:52 | 02:33:52 | 9232 | 180.4858 | 0 |  | -9.84342e-05 |  |  | 62.65334 | -16.68017 | 0 |  | 0.15027 | 0.06059274 | 0 |  | 0.36006 | 0.353 | 188.82112 | 0 |  | 2.63796 | 2.398145 | 0 |  | 0.0428 | 0.03465587 | -0.07905294 | 0 | -1.883018 | 4.49368 | -1.962071 |  |  | 299 | 300 | -0.249995 | 0 |  | 0.08003 | 0.07923762 | 11.9 |  |  |  | 9232 | 70.4268 | 19.73343 | 69.9368 | -0.49 | 70 | 36.36607 |  | 188.7916 | 211.9619 | 0 |  | 185.55 | 185.866
05.12.2022 14:20:54 | 02:33:54 | 9234 | 180.4858 | 0 |  | -0.000117059 |  |  | 62.65487 | -16.68413 | 0 |  | 0.15027 | 0.06059274 | 0 |  | 0.36006 | 0.353 | 188.82112 | 0 |  | 2.63796 | 2.398145 | 0 |  | 0.0428 | 0.03465587 | -0.0940106 | 0 | -1.901268 | 4.49362 | -1.995278 |  |  | 301 | 300 | -0.249995 | 0 |  | 0.08003 | 0.07923762 | 11.9 |  |  |  | 9234 | 70.4364 | 19.73242 | 69.9362 | -0.5002 | 70 | 36.35646 |  | 188.7916 | 211.9619 | 0 |  | 185.55 | 185.866
05.12.2022 14:20:56 | 02:33:56 | 9236 | 180.4858 | 0 |  | -0.000128578 |  |  | 62.65181 | -16.68812 | 0 |  | 0.15027 | 0.06059274 | 0 |  | 0.36006 | 0.353 | 188.82112 | 0 |  | 2.63796 | 2.398145 | 0 |  | 0.0428 | 0.03465587 | -0.1032616 | 0 | -1.889209 | 4.49364 | -1.99247 |  |  | 300 | 300 | -0.299995 | 0 |  | 0.08003 | 0.07923762 | 11.8 |  |  |  | 9236 | 70.4364 | 19.73192 | 69.9364 | -0.5 | 70 | 36.3261 |  | 188.7916 | 211.9619 | 0 |  | 185.55 | 185.866
05.12.2022 14:20:58 | 02:33:58 | 9238 | 180.4858 | 0 |  | -0.000137853 |  |  | 62.64925 | -16.69212 | 0 |  | 0.15027 | 0.06059274 | 0 |  | 0.36006 | 0.353 | 188.82112 | 0 |  | 2.63796 | 2.398145 | 0 |  | 0.0428 | 0.03465587 | -0.1107104 | 0 | -1.902813 | 4.49364 | -2.013523 |  |  | 300 | 300 | -0.299995 | 0 |  | 0.08003 | 0.07923762 | 11.9 |  |  |  | 9238 | 70.4364 | 19.73091 | 69.9364 | -0.5 | 70 | 36.30759 |  | 188.7916 | 211.9619 | 0 |  | 185.55 | 185.866
05.12.2022 14:21:00 | 02:34:00 | 9240 | 180.4858 | 0 |  | -0.000143837 |  |  | 62.64772 | -16.69619 | 0 |  | 0.15027 | 0.06059274 | 0 |  | 0.36006 | 0.353 | 188.82112 | 0 |  | 2.63796 | 2.398145 | 0 |  | 0.0428 | 0.03465587 | -0.1155161 | 0 | -1.938395 | 4.49364 | -2.053911 |  |  | 300 | 300 | -0.299995 | 0 |  | 0.08003 | 0.07923762 | 11.9 |  |  |  | 9240 | 70.4461 | 19.73141 | 69.9364 | -0.5097 | 70 | 36.24924 |  | 188.7916 | 211.9619 | 0 |  | 185.55 | 185.866
05.12.2022 14:21:02 | 02:34:02 | 9242 | 180.4858 | 0 |  | -0.000143239 |  |  | 62.64874 | -16.70029 | 0 |  | 0.15027 | 0.06059274 | 0 |  | 0.36006 | 0.353 | 188.82112 | 0 |  | 2.63796 | 2.398145 | 0 |  | 0.0428 | 0.03465587 | -0.1150359 | 0 | -1.926771 | 4.49364 | -2.041807 |  |  | 299 | 300 | -0.249995 | 0 |  | 0.08003 | 0.07923762 | 11.9 |  |  |  | 9242 | 70.4461 | 19.73041 | 69.9364 | -0.5097 | 70 | 36.18934 |  | 188.7916 | 211.9619 | 0 |  | 185.55 | 185.866
05.12.2022 14:21:04 | 02:34:04 | 9244 | 180.4858 | 0 |  | -0.000133365 |  |  | 62.64823 | -16.70435 | 0 |  | 0.15027 | 0.06059274 | 0 |  | 0.36006 | 0.353 | 188.82112 | 0 |  | 2.63796 | 2.398145 | 0 |  | 0.0428 | 0.03465587 | -0.107106 | 0 | -1.915098 | 4.49364 | -2.022204 |  |  | 301 | 300 | -0.249995 | 0 |  | 0.08003 | 0.07923762 | 11.9 |  |  |  | 9244 | 70.4561 | 19.7294 | 69.9364 | -0.5197 | 70 | 36.16158 |  | 188.7916 | 211.9619 | 0 |  | 185.55 | 185.866
05.12.2022 14:21:06 | 02:34:06 | 9246 | 180.4858 | 0 |  | -0.000125063 |  |  | 62.64772 | -16.70839 | 0 |  | 0.15027 | 0.06059274 | 0 |  | 0.36006 | 0.353 | 188.82112 | 0 |  | 2.63796 | 2.398145 | 0 |  | 0.0428 | 0.03465587 | -0.1004387 | 0 | -1.911519 | 4.49366 | -2.011958 |  |  | 300 | 300 | -0.299995 | 0 |  | 0.08003 | 0.07923762 | 11.9 |  |  |  | 9246 | 70.4561 | 19.7299 | 69.9366 | -0.5195 | 70 | 36.11201 |  | 188.7916 | 211.9619 | 0 |  | 185.55 | 185.866
05.12.2022 14:21:08 | 02:34:08 | 9248 | 180.4858 | 0 |  | -0.000112497 |  |  | 62.64618 | -16.71239 | 0 |  | 0.15027 | 0.06059274 | 0 |  | 0.36006 | 0.353 | 188.82112 | 0 |  | 2.63796 | 2.398145 | 0 |  | 0.0428 | 0.03465587 | -0.09034684 | 0 | -1.902406 | 4.49368 | -1.992752 |  |  | 300 | 300 | -0.299995 | 0 |  | 0.08003 | 0.07923762 | 11.8 |  |  |  | 9248 | 70.4561 | 19.7294 | 69.9368 | -0.5193 | 70 | 36.09528 |  | 188.7916 | 211.9619 | 0 |  | 185.55 | 185.866
05.12.2022 14:21:10 | 02:34:10 | 9250 | 180.4919 | 0 |  | -0.000102623 |  |  | 62.64516 | -16.71638 | 0 |  | 0.15027 | 0.06059274 | 0 |  | 0.36006 | 0.353 | 188.82112 | 0 |  | 2.63796 | 2.398145 | 0 |  | 0.0428 | 0.03465587 | -0.08241699 | 0 | -1.911248 | 4.49368 | -1.993665 |  |  | 299 | 300 | -0.249995 | 0 |  | 0.08003 | 0.07923762 | 11.9 |  |  |  | 9250 | 70.4561 | 19.72788 | 69.9368 | -0.5193 | 70 | 36.05223 | 172.542 | 188.7916 | 211.9728 | 0 |  | 185.55 | 185.866
05.12.2022 14:21:12 | 02:34:12 | 9252 | 180.4926 | 0 |  | -9.01316e-05 |  |  | 62.64465 | -16.72037 | 0 |  | 0.15027 | 0.06059274 | 0 |  | 0.36006 | 0.353 | 188.82112 | 0 |  | 2.63796 | 2.398145 | 0 |  | 0.0428 | 0.03465587 | -0.07238509 | 0 | -1.931446 | 4.4937 | -2.003831 |  |  | 301 | 300 | -0.249995 | 0 |  | 0.08003 | 0.07923762 | 11.9 |  |  |  | 9252 | 70.4561 | 19.72889 | 69.937 | -0.5191 | 70 | 36.06563 | 174.4214 | 188.7916 | 211.9742 | 0 |  | 185.55 | 185.866
05.12.2022 14:21:14 | 02:34:14 | 9254 | 180.4926 | 0 |  | -7.50972e-05 |  |  | 62.64363 | -16.72436 | 0 |  | 0.15027 | 0.06059274 | 0 |  | 0.36006 | 0.353 | 188.82112 | 0 |  | 2.63796 | 2.398145 | 0 |  | 0.0428 | 0.03465587 | -0.0603109 | 0 | -1.924028 | 4.49368 | -1.984338 |  |  | 300 | 300 | -0.299995 | 0 |  | 0.08003 | 0.07923762 | 11.9 |  |  |  | 9254 | 70.4561 | 19.72839 | 69.9368 | -0.5193 | 70 | 36.06195 |  | 188.7916 | 211.9742 | 0 |  | 185.55 | 185.866
05.12.2022 14:21:16 | 02:34:16 | 9256 | 180.4926 | 0 |  | -5.51262e-05 |  |  | 62.64669 | -16.72831 | 0 |  | 0.15027 | 0.06059274 | 0 |  | 0.36006 | 0.353 | 188.82112 | 0 |  | 2.63796 | 2.398145 | 0 |  | 0.0428 | 0.03465587 | -0.0442721 | 0 | -1.914452 | 4.4937 | -1.958724 |  |  | 299 | 300 | -0.249995 | 0 |  | 0.08003 | 0.07923762 | 11.9 |  |  |  | 9256 | 70.4461 | 19.72889 | 69.937 | -0.5091 | 70 | 36.05709 |  | 188.7916 | 211.9742 | 0 |  | 185.55 | 185.866
05.12.2022 14:21:18 | 02:34:18 | 9258 | 180.495 | 0 |  | -3.05176e-05 |  |  | 62.64721 | -16.73222 | 0 |  | 0.15027 | 0.06059274 | 0 |  | 0.36006 | 0.353 | 188.82112 | 0 |  | 2.63796 | 2.398145 | 0 |  | 0.0428 | 0.03465587 | -0.02450882 | 0 | -1.928099 | 4.49376 | -1.952608 |  |  | 301 | 300 | -0.249995 | 0 |  | 0.08003 | 0.07923762 | 11.9 |  |  |  | 9258 | 70.4461 | 19.72788 | 69.9376 | -0.5085 | 70 | 36.09042 | 177.1782 | 188.7916 | 211.9785 | 0 |  | 185.55 | 185.866
05.12.2022 14:21:20 | 02:34:20 | 9260 | 180.495 | 0 |  | 8.97576e-07 |  |  | 62.64772 | -16.7361 | 0 |  | 0.15027 | 0.06059274 | 0 |  | 0.36006 | 0.353 | 188.82112 | 0 |  | 2.63796 | 2.398145 | 0 |  | 0.0428 | 0.03465587 | 0.0007208473 | 0 | -1.931739 | 4.49378 | -1.931018 |  |  | 300 | 300 | -0.299995 | 0 |  | 0.08003 | 0.07923762 | 11.9 |  |  |  | 9260 | 70.4561 | 19.72839 | 69.9378 | -0.5183 | 70 | 36.1005 |  | 188.7916 | 211.9785 | 0 |  | 185.55 | 185.866
05.12.2022 14:21:22 | 02:34:22 | 9262 | 180.495 | 0 |  | 2.85729e-05 |  |  | 62.64874 | -16.73994 | 0 |  | 0.15027 | 0.06059274 | 0 |  | 0.36006 | 0.353 | 188.82112 | 0 |  | 2.63796 | 2.398145 | 0 |  | 0.0428 | 0.03465587 | 0.02294702 | 0 | -1.927948 | 4.49378 | -1.905001 |  |  | 300 | 300 | -0.299995 | 0 |  | 0.08003 | 0.07923762 | 11.9 |  |  |  | 9262 | 70.4461 | 19.72738 | 69.9378 | -0.5083 | 70 | 36.14901 |  | 188.7916 | 211.9785 | 0 |  | 185.55 | 185.866
05.12.2022 14:21:24 | 02:34:24 | 9264 | 180.4955 | 0 |  | 4.54772e-05 |  |  | 62.64925 | -16.74373 | 0 |  | 0.15027 | 0.06059274 | 0 |  | 0.36006 | 0.353 | 188.82112 | 0 |  | 2.63796 | 2.398145 | 0 |  | 0.0428 | 0.03465587 | 0.03652294 | 0 | -1.930079 | 4.49376 | -1.893556 |  |  | 300 | 300 | -0.299995 | 0 |  | 0.08003 | 0.07923762 | 11.8 |  |  |  | 9264 | 70.4461 | 19.72637 | 69.9376 | -0.5085 | 70 | 36.1872 | 177.3596 | 188.7916 | 211.9794 | 0 |  | 185.55 | 185.866
05.12.2022 14:21:26 | 02:34:26 | 9266 | 180.4955 | 0 |  | 5.61733e-05 |  |  | 62.64874 | -16.74752 | 0 |  | 0.15027 | 0.06059274 | 0 |  | 0.36006 | 0.353 | 188.82112 | 0 |  | 2.63796 | 2.398145 | 0 |  | 0.0428 | 0.03465587 | 0.04511303 | 0 | -1.936335 | 4.4938 | -1.891222 |  |  | 300 | 300 | -0.299995 | 0 |  | 0.08003 | 0.07923762 | 11.9 |  |  |  | 9266 | 70.4461 | 19.72486 | 69.938 | -0.5081 | 70 | 36.25055 |  | 188.7916 | 211.9794 | 0 |  | 185.55 | 185.866
05.12.2022 14:21:28 | 02:34:28 | 9268 | 180.4988 | 0 |  | 6.26807e-05 |  |  | 62.64976 | -16.7513 | 0 |  | 0.15027 | 0.06059274 | 0 |  | 0.36006 | 0.353 | 188.82112 | 0 |  | 2.63796 | 2.398145 | 0 |  | 0.0428 | 0.03465587 | 0.05033915 | 0 | -1.943151 | 4.49384 | -1.892812 |  |  | 299 | 300 | -0.249995 | 0 |  | 0.08003 | 0.07923762 | 11.9 |  |  |  | 9268 | 70.4461 | 19.72486 | 69.9384 | -0.5077 | 70 | 36.31376 | 178.7948 | 188.7916 | 211.9854 | 0 |  | 185.55 | 185.866
05.12.2022 14:21:30 | 02:34:30 | 9270 | 180.4988 | 0 |  | 7.24045e-05 |  |  | 62.64925 | -16.75507 | 0 |  | 0.15027 | 0.06059274 | 0 |  | 0.36006 | 0.353 | 188.82112 | 0 |  | 2.63796 | 2.398145 | 0 |  | 0.0428 | 0.03465587 | 0.05814838 | 0 | -1.934887 | 4.49388 | -1.876739 |  |  | 301 | 300 | -0.249995 | 0 |  | 0.08003 | 0.07923762 | 11.9 |  |  |  | 9270 | 70.4461 | 19.72334 | 69.9388 | -0.5073 | 70 | 36.33594 |  | 188.7916 | 211.9854 | 0 |  | 185.55 | 185.866
05.12.2022 14:21:32 | 02:34:32 | 9272 | 180.4988 | 0 |  | 8.11558e-05 |  |  | 62.65078 | -16.75882 | 0 |  | 0.15027 | 0.06059274 | 0 |  | 0.36006 | 0.353 | 188.82112 | 0 |  | 2.63796 | 2.398145 | 0 |  | 0.0428 | 0.03465587 | 0.06517658 | 0 | -1.932731 | 4.4939 | -1.867554 |  |  | 300 | 300 | -0.299995 | 0 |  | 0.08003 | 0.07923762 | 11.9 |  |  |  | 9272 | 70.4461 | 19.72284 | 69.939 | -0.5071 | 70 | 36.38268 |  | 188.7916 | 211.9854 | 0 |  | 185.55 | 185.866
05.12.2022 14:21:34 | 02:34:34 | 9274 | 180.4988 | 0 |  | 9.04308e-05 |  |  | 62.65232 | -16.76252 | 0 |  | 0.15027 | 0.06059274 | 0 |  | 0.36006 | 0.353 | 188.82112 | 0 |  | 2.63796 | 2.398145 | 0 |  | 0.0428 | 0.03465587 | 0.07262538 | 0 | -1.912084 | 4.49394 | -1.839459 |  |  | 300 | 300 | -0.299995 | 0 |  | 0.08003 | 0.07923762 | 11.9 |  |  |  | 9274 | 70.4461 | 19.72385 | 69.9394 | -0.5067 | 70 | 36.39999 |  | 188.7916 | 211.9854 | 0 |  | 185.55 | 185.866
05.12.2022 14:21:36 | 02:34:36 | 9276 | 180.5003 | 0 |  | 9.59658e-05 |  |  | 62.65385 | -16.76623 | 0 |  | 0.15027 | 0.06059274 | 0 |  | 0.36006 | 0.353 | 188.82112 | 0 |  | 2.63796 | 2.398145 | 0 |  | 0.0428 | 0.03465587 | 0.07707056 | 0 | -1.940485 | 4.49394 | -1.863414 |  |  | 300 | 300 | -0.299995 | 0 |  | 0.08003 | 0.07923762 | 11.9 |  |  |  | 9276 | 70.4461 | 19.72183 | 69.9394 | -0.5067 | 70 | 36.40758 | 178.845 | 188.7916 | 211.988 | 0 |  | 185.55 | 185.866
05.12.2022 14:21:38 | 02:34:38 | 9278 | 180.5032 | 0 |  | 9.91822e-05 |  |  | 62.65334 | -16.76994 | 0 |  | 0.15027 | 0.06059274 | 0 |  | 0.36006 | 0.353 | 188.82112 | 0 |  | 2.63796 | 2.398145 | 0 |  | 0.0428 | 0.03465587 | 0.07965367 | 0 | -1.932597 | 4.49396 | -1.852943 |  |  | 300 | 300 | -0.299995 | 0 |  | 0.08003 | 0.07923762 | 11.9 |  |  |  | 9278 | 70.4461 | 19.72183 | 69.9396 | -0.5065 | 70 | 36.38683 | 178.1744 | 188.7916 | 211.9934 | 0 |  | 185.55 | 185.866
05.12.2022 14:21:40 | 02:34:40 | 9280 | 180.508 | 0 |  | 0.000107485 |  |  | 62.65385 | -16.77364 | 0 |  | 0.15027 | 0.06059274 | 0 |  | 0.36006 | 0.353 | 188.82112 | 0 |  | 2.63796 | 2.398145 | 0 |  | 0.0428 | 0.03465587 | 0.08632168 | 0 | -1.926298 | 4.49402 | -1.839976 |  |  | 300 | 300 | -0.299995 | 0 |  | 0.08003 | 0.07923762 | 11.9 |  |  |  | 9280 | 70.4364 | 19.71981 | 69.9402 | -0.4962 | 70 | 36.37591 | 180.686 | 188.7916 | 212.0021 | 0 |  | 185.55 | 185.866
05.12.2022 14:21:42 | 02:34:42 | 9282 | 180.512 | 0 |  | 0.000114815 |  |  | 62.65436 | -16.77729 | 0 |  | 0.15027 | 0.06059274 | 0 |  | 0.36006 | 0.353 | 188.82112 | 0 |  | 2.63796 | 2.398145 | 0 |  | 0.0428 | 0.03465587 | 0.09220844 | 0 | -1.908992 | 4.49404 | -1.816784 |  |  | 300 | 300 | -0.299995 | 0 |  | 0.08003 | 0.07923762 | 11.9 |  |  |  | 9282 | 70.4268 | 19.72133 | 69.9404 | -0.4864 | 70 | 36.37816 | 182.08 | 188.7916 | 212.0093 | 0 |  | 185.55 | 185.866
05.12.2022 14:21:44 | 02:34:44 | 9284 | 180.5169 | 0 |  | 0.00011676 |  |  | 62.65232 | -16.78093 | 0 |  | 0.15027 | 0.06059274 | 0 |  | 0.36006 | 0.353 | 188.82112 | 0 |  | 2.63796 | 2.398145 | 0 |  | 0.0428 | 0.03465587 | 0.09377048 | 0 | -1.917423 | 4.49402 | -1.823652 |  |  | 299 | 300 | -0.249995 | 0 |  | 0.08003 | 0.07923762 | 11.9 |  |  |  | 9284 | 70.4268 | 19.72032 | 69.9402 | -0.4866 | 70 | 36.35373 | 182.8162 | 188.7916 | 212.0182 | 0 |  | 185.55 | 185.866
05.12.2022 14:21:46 | 02:34:46 | 9286 | 180.5208 | 0 |  | 0.000119976 |  |  | 62.65487 | -16.78461 | 0 |  | 0.15027 | 0.06059274 | 0 |  | 0.36006 | 0.353 | 188.82112 | 0 |  | 2.63796 | 2.398145 | 0 |  | 0.0428 | 0.03465587 | 0.09635326 | 0 | -1.946962 | 4.49406 | -1.850609 |  |  | 301 | 300 | -0.249995 | 0 |  | 0.08003 | 0.07923762 | 11.9 |  |  |  | 9286 | 70.4268 | 19.71931 | 69.9406 | -0.4862 | 70 | 36.3618 | 185.7566 | 188.7916 | 212.0252 | 0 |  | 185.55 | 185.866
05.12.2022 14:21:48 | 02:34:48 | 9288 | 180.521 | 0 |  | 0.000114815 |  |  | 62.65691 | -16.7883 | 0 |  | 0.15027 | 0.06059274 | 0 |  | 0.36006 | 0.353 | 188.82112 | 0 |  | 2.63796 | 2.398145 | 0 |  | 0.0428 | 0.03465587 | 0.09220844 | 0 | -1.931367 | 4.49404 | -1.839159 |  |  | 300 | 300 | -0.299995 | 0 |  | 0.08003 | 0.07923762 | 11.9 |  |  |  | 9288 | 70.4268 | 19.7183 | 69.9404 | -0.4864 | 70 | 36.34318 | 184.205 | 188.7916 | 212.0256 | 0 |  | 185.55 | 185.866
05.12.2022 14:21:50 | 02:34:50 | 9290 | 180.5162 | 0 |  | 0.000109505 |  |  | 62.65691 | -16.79198 | 0 |  | 0.15027 | 0.06059274 | 0 |  | 0.36006 | 0.353 | 188.82112 | 0 |  | 2.63796 | 2.398145 | 0 |  | 0.0428 | 0.03465587 | 0.08794395 | 0 | -1.929147 | 4.49406 | -1.841203 |  |  | 300 | 300 | -0.299995 | 0 |  | 0.08003 | 0.07923762 | 11.9 |  |  |  | 9290 | 70.4268 | 19.7183 | 69.9406 | -0.4862 | 70 | 36.34247 | 184.0615 | 188.7916 | 212.017 | 0 |  | 185.55 | 185.866
05.12.2022 14:21:52 | 02:34:52 | 9292 | 180.5191 | 0 |  | 0.000106363 |  |  | 62.65589 | -16.79565 | 0 |  | 0.15027 | 0.06059274 | 0 |  | 0.36006 | 0.353 | 188.82112 | 0 |  | 2.63796 | 2.398145 | 0 |  | 0.0428 | 0.03465587 | 0.0854206 | 0 | -1.920075 | 4.49406 | -1.834654 |  |  | 300 | 300 | -0.299995 | 0 |  | 0.08003 | 0.07923762 | 11.9 |  |  |  | 9292 | 70.4268 | 19.7178 | 69.9406 | -0.4862 | 70 | 36.39454 | 183.193 | 188.7916 | 212.0221 | 0 |  | 185.55 | 185.866
05.12.2022 14:21:54 | 02:34:54 | 9294 | 180.5194 | 0 |  | 0.00010943 |  |  | 62.65385 | -16.79928 | 0 |  | 0.15027 | 0.06059274 | 0 |  | 0.36006 | 0.353 | 188.82112 | 0 |  | 2.63796 | 2.398145 | 0 |  | 0.0428 | 0.03465587 | 0.08788372 | 0 | -1.879649 | 4.49414 | -1.791766 |  |  | 300 | 300 | -0.299995 | 0 |  | 0.08003 | 0.07923762 | 11.9 |  |  |  | 9294 | 70.4268 | 19.71881 | 69.9414 | -0.4854 | 70 | 36.37212 | 179.5832 | 188.7916 | 212.0227 | 0 |  | 185.55 | 185.866
05.12.2022 14:21:56 | 02:34:56 | 9296 | 180.5208 | 0 |  | 0.000109879 |  |  | 62.65232 | -16.80286 | 0 |  | 0.15027 | 0.06059274 | 0 |  | 0.36006 | 0.353 | 188.82112 | 0 |  | 2.63796 | 2.398145 | 0 |  | 0.0428 | 0.03465587 | 0.08824431 | 0 | -1.873637 | 4.49416 | -1.785393 |  |  | 300 | 300 | -0.299995 | 0 |  | 0.08003 | 0.07923762 | 11.9 |  |  |  | 9296 | 70.4364 | 19.7178 | 69.9416 | -0.4948 | 70 | 36.37188 | 176.1516 | 188.7916 | 212.0252 | 0 |  | 185.55 | 185.866
05.12.2022 14:21:58 | 02:34:58 | 9298 | 180.5208 | 0 |  | 0.000108757 |  |  | 62.65232 | -16.80645 | 0 |  | 0.15027 | 0.06059274 | 0 |  | 0.36006 | 0.353 | 188.82112 | 0 |  | 2.63796 | 2.398145 | 0 |  | 0.0428 | 0.03465587 | 0.08734323 | 0 | -1.896892 | 4.4942 | -1.809548 |  |  | 300 | 300 | -0.299995 | 0 |  | 0.08003 | 0.07923762 | 11.9 |  |  |  | 9298 | 70.4364 | 19.71628 | 69.942 | -0.4944 | 70 | 36.34507 |  | 188.7916 | 212.0252 | 0 |  | 185.55 | 185.866
05.12.2022 14:22:00 | 02:35:00 | 9300 | 180.5231 | 0 |  | 0.000107336 |  |  | 62.65129 | -16.81006 | 0 |  | 0.15027 | 0.06059274 | 0 |  | 0.36006 | 0.353 | 188.82112 | 0 |  | 2.63796 | 2.398145 | 0 |  | 0.0428 | 0.03465587 | 0.08620202 | 0 | -1.879694 | 4.49422 | -1.793492 |  |  | 299 | 300 | -0.249995 | 0 |  | 0.08003 | 0.07923762 | 11.9 |  |  |  | 9300 | 70.4268 | 19.71679 | 69.9422 | -0.4846 | 70 | 36.33393 | 179.8319 | 188.7916 | 212.0294 | 0 |  | 185.55 | 185.866
05.12.2022 14:22:02 | 02:35:02 | 9302 | 180.5219 | 0 |  | 0.000105241 |  |  | 62.65181 | -16.81364 | 0 |  | 0.15027 | 0.06059274 | 0 |  | 0.36006 | 0.353 | 188.82112 | 0 |  | 2.63796 | 2.398145 | 0 |  | 0.0428 | 0.03465587 | 0.08451952 | 0 | -1.878762 | 4.49422 | -1.794242 |  |  | 301 | 300 | -0.249995 | 0 |  | 0.08003 | 0.07923762 | 11.9 |  |  |  | 9302 | 70.4268 | 19.71628 | 69.9422 | -0.4846 | 70 | 36.3191 | 179.7439 | 188.7916 | 212.0272 | 0 |  | 185.55 | 185.866
05.12.2022 14:22:04 | 02:35:04 | 9304 | 180.5249 | 0 |  | 0.000102997 |  |  | 62.65282 | -16.81724 | 0 |  | 0.15027 | 0.06059274 | 0 |  | 0.36006 | 0.353 | 188.82112 | 0 |  | 2.63796 | 2.398145 | 0 |  | 0.0428 | 0.03465587 | 0.08271735 | 0 | -1.88348 | 4.49422 | -1.800763 |  |  | 300 | 300 | -0.299995 | 0 |  | 0.08003 | 0.07923762 | 11.9 |  |  |  | 9304 | 70.4171 | 19.71528 | 69.9422 | -0.4749 | 70 | 36.2662 | 183.2625 | 188.7916 | 212.0326 | 0 |  | 185.55 | 185.866
05.12.2022 14:22:06 | 02:35:06 | 9306 | 180.5253 | 0 |  | 9.8509e-05 |  |  | 62.65385 | -16.82085 | 0 |  | 0.15027 | 0.06059274 | 0 |  | 0.36006 | 0.353 | 188.82112 | 0 |  | 2.63796 | 2.398145 | 0 |  | 0.0428 | 0.03465587 | 0.07911302 | 0 | -1.890564 | 4.49422 | -1.811451 |  |  | 300 | 300 | -0.299995 | 0 |  | 0.08003 | 0.07923762 | 11.9 |  |  |  | 9306 | 70.4074 | 19.71477 | 69.9422 | -0.4652 | 70 | 36.24485 | 187.1397 | 188.7916 | 212.0334 | 0 |  | 185.55 | 185.866
05.12.2022 14:22:08 | 02:35:08 | 9308 | 180.5255 | 0 |  | 9.68634e-05 |  |  | 62.65385 | -16.82447 | 0 |  | 0.15027 | 0.06059274 | 0 |  | 0.36006 | 0.353 | 188.82112 | 0 |  | 2.63796 | 2.398145 | 0 |  | 0.0428 | 0.03465587 | 0.07779143 | 0 | -1.890058 | 4.49424 | -1.812267 |  |  | 300 | 300 | -0.299995 | 0 |  | 0.08003 | 0.07923762 | 11.9 |  |  |  | 9308 | 70.4074 | 19.71276 | 69.9424 | -0.465 | 70 | 36.18306 | 187.1564 | 188.7916 | 212.0338 | 0 |  | 185.55 | 185.866
05.12.2022 14:22:10 | 02:35:10 | 9310 | 180.5238 | 0 |  | 9.10292e-05 |  |  | 62.65334 | -16.82811 | 0 |  | 0.15027 | 0.06059274 | 0 |  | 0.36006 | 0.353 | 188.82112 | 0 |  | 2.63796 | 2.398145 | 0 |  | 0.0428 | 0.03465587 | 0.07310596 | 0 | -1.899838 | 4.49424 | -1.826732 |  |  | 299 | 300 | -0.249995 | 0 |  | 0.08003 | 0.07923762 | 11.9 |  |  |  | 9310 | 70.4074 | 19.71326 | 69.9424 | -0.465 | 70 | 36.16716 | 188.1266 | 188.7916 | 212.0307 | 0 |  | 185.55 | 185.866
05.12.2022 14:22:12 | 02:35:12 | 9312 | 180.5256 | 0 |  | 8.47462e-05 |  |  | 62.65436 | -16.83175 | 0 |  | 0.15027 | 0.06059274 | 0 |  | 0.36006 | 0.353 | 188.82112 | 0 |  | 2.63796 | 2.398145 | 0 |  | 0.0428 | 0.03465587 | 0.06806005 | 0 | -1.880111 | 4.49424 | -1.812051 |  |  | 301 | 300 | -0.249995 | 0 |  | 0.08003 | 0.07923762 | 11.9 |  |  |  | 9312 | 70.4171 | 19.71427 | 69.9424 | -0.4747 | 70 | 36.15281 | 182.9983 | 188.7916 | 212.0338 | 0 |  | 185.55 | 185.866
05.12.2022 14:22:14 | 02:35:14 | 9314 | 180.5256 | 0 |  | 8.51201e-05 |  |  | 62.65589 | -16.83536 | 0 |  | 0.15027 | 0.06059274 | 0 |  | 0.36006 | 0.353 | 188.82112 | 0 |  | 2.63796 | 2.398145 | 0 |  | 0.0428 | 0.03465587 | 0.06836033 | 0 | -1.863527 | 4.49428 | -1.795166 |  |  | 300 | 300 | -0.299995 | 0 |  | 0.08003 | 0.07923762 | 11.9 |  |  |  | 9314 | 70.4171 | 19.71276 | 69.9428 | -0.4743 | 70 | 36.12221 |  | 188.7916 | 212.0338 | 0 |  | 185.55 | 185.866
05.12.2022 14:22:16 | 02:35:16 | 9316 | 180.5265 | 0 |  | 8.20534e-05 |  |  | 62.65385 | -16.83895 | 0 |  | 0.15027 | 0.06059274 | 0 |  | 0.36006 | 0.353 | 188.82112 | 0 |  | 2.63796 | 2.398145 | 0 |  | 0.0428 | 0.03465587 | 0.06589745 | 0 | -1.857672 | 4.49426 | -1.791774 |  |  | 300 | 300 | -0.299995 | 0 |  | 0.08003 | 0.07923762 | 11.9 |  |  |  | 9316 | 70.4171 | 19.71326 | 69.9426 | -0.4745 | 70 | 36.1145 | 180.8768 | 188.7916 | 212.0355 | 0 |  | 185.55 | 185.866
05.12.2022 14:22:18 | 02:35:18 | 9318 | 180.5223 | 0 |  | 7.42744e-05 |  |  | 62.65129 | -16.84251 | 0 |  | 0.15027 | 0.06059274 | 0 |  | 0.36006 | 0.353 | 188.82112 | 0 |  | 2.63796 | 2.398145 | 0 |  | 0.0428 | 0.03465587 | 0.0596501 | 0 | -1.834919 | 4.49426 | -1.775269 |  |  | 300 | 300 | -0.299995 | 0 |  | 0.08003 | 0.07923762 | 11.9 |  |  |  | 9318 | 70.4171 | 19.71326 | 69.9426 | -0.4745 | 70 | 36.07382 | 178.6656 | 188.7916 | 212.0279 | 0 |  | 185.55 | 185.866
05.12.2022 14:22:20 | 02:35:20 | 9320 | 180.5214 | 0 |  | 6.78418e-05 |  |  | 62.65129 | -16.84608 | 0 |  | 0.15027 | 0.06059274 | 0 |  | 0.36006 | 0.353 | 188.82112 | 0 |  | 2.63796 | 2.398145 | 0 |  | 0.0428 | 0.03465587 | 0.05448405 | 0 | -1.841851 | 4.49426 | -1.787367 |  |  | 300 | 300 | -0.299995 | 0 |  | 0.08003 | 0.07923762 | 11.9 |  |  |  | 9320 | 70.4074 | 19.71225 | 69.9426 | -0.4648 | 70 | 36.06575 | 182.4523 | 188.7916 | 212.0263 | 0 |  | 185.55 | 185.866
05.12.2022 14:22:22 | 02:35:22 | 9322 | 180.5195 | 0 |  | 5.86417e-05 |  |  | 62.65129 | -16.84967 | 0 |  | 0.15027 | 0.06059274 | 0 |  | 0.36006 | 0.353 | 188.82112 | 0 |  | 2.63796 | 2.398145 | 0 |  | 0.0428 | 0.03465587 | 0.04709541 | 0 | -1.856324 | 4.49428 | -1.809229 |  |  | 300 | 300 | -0.299995 | 0 |  | 0.08003 | 0.07923762 | 11.9 |  |  |  | 9322 | 70.3978 | 19.71124 | 69.9428 | -0.455 | 70 | 36.06563 | 187.1679 | 188.7916 | 212.0228 | 0 |  | 185.55 | 185.866
05.12.2022 14:22:24 | 02:35:24 | 9324 | 180.5227 | 0 |  | 4.93667e-05 |  |  | 62.65181 | -16.85331 | 0 |  | 0.15027 | 0.06059274 | 0 |  | 0.36006 | 0.353 | 188.82112 | 0 |  | 2.63796 | 2.398145 | 0 |  | 0.0428 | 0.03465587 | 0.03964662 | 0 | -1.868678 | 4.49428 | -1.829031 |  |  | 300 | 300 | -0.299995 | 0 |  | 0.08003 | 0.07923762 | 11.9 |  |  |  | 9324 | 70.3978 | 19.71124 | 69.9428 | -0.455 | 70 | 36.06005 | 188.4102 | 188.7916 | 212.0286 | 0 |  | 185.55 | 185.866
05.12.2022 14:22:26 | 02:35:26 | 9326 | 180.5204 | 0 |  | 3.76982e-05 |  |  | 62.65027 | -16.85698 | 0 |  | 0.15027 | 0.06059274 | 0 |  | 0.36006 | 0.353 | 188.82112 | 0 |  | 2.63796 | 2.398145 | 0 |  | 0.0428 | 0.03465587 | 0.03027559 | 0 | -1.866691 | 4.49428 | -1.836415 |  |  | 300 | 300 | -0.299995 | 0 |  | 0.08003 | 0.07923762 | 11.9 |  |  |  | 9326 | 70.3978 | 19.71225 | 69.9428 | -0.455 | 70 | 36.08046 | 188.2122 | 188.7916 | 212.0246 | 0 |  | 185.55 | 185.866
05.12.2022 14:22:28 | 02:35:28 | 9328 | 180.5204 | 0 |  | 3.1864e-05 |  |  | 62.65027 | -16.86065 | 0 |  | 0.15027 | 0.06059274 | 0 |  | 0.36006 | 0.353 | 188.82112 | 0 |  | 2.63796 | 2.398145 | 0 |  | 0.0428 | 0.03465587 | 0.02559012 | 0 | -1.867082 | 4.49428 | -1.841492 |  |  | 299 | 300 | -0.249995 | 0 |  | 0.08003 | 0.07923762 | 11.9 |  |  |  | 9328 | 70.4074 | 19.71023 | 69.9428 | -0.4646 | 70 | 36.07239 |  | 188.7916 | 212.0246 | 0 |  | 185.55 | 185.866
05.12.2022 14:22:30 | 02:35:30 | 9330 | 180.5204 | 0 |  | 2.19158e-05 |  |  | 62.64925 | -16.86433 | 0 |  | 0.15027 | 0.06059274 | 0 |  | 0.36006 | 0.353 | 188.82112 | 0 |  | 2.63796 | 2.398145 | 0 |  | 0.0428 | 0.03465587 | 0.01760068 | 0 | -1.84994 | 4.49424 | -1.83234 |  |  | 301 | 300 | -0.249995 | 0 |  | 0.08003 | 0.07923762 | 11.9 |  |  |  | 9330 | 70.4074 | 19.71023 | 69.9424 | -0.465 | 70 | 36.10145 |  | 188.7916 | 212.0246 | 0 |  | 185.55 | 185.866
05.12.2022 14:22:32 | 02:35:32 | 9332 | 180.5193 | 0 |  | 2.16915e-05 |  |  | 62.65027 | -16.86796 | 0 |  | 0.15027 | 0.06059274 | 0 |  | 0.36006 | 0.353 | 188.82112 | 0 |  | 2.63796 | 2.398145 | 0 |  | 0.0428 | 0.03465587 | 0.01742054 | 0 | -1.818467 | 4.4943 | -1.801046 |  |  | 300 | 300 | -0.299995 | 0 |  | 0.08003 | 0.07923762 | 11.9 |  |  |  | 9332 | 70.4074 | 19.71074 | 69.943 | -0.4644 | 70 | 36.10525 | 180.2669 | 188.7916 | 212.0225 | 0 |  | 185.55 | 185.866
05.12.2022 14:22:34 | 02:35:34 | 9334 | 180.5164 | 0 |  | 2.24394e-05 |  |  | 62.65181 | -16.87157 | 0 |  | 0.15027 | 0.06059274 | 0 |  | 0.36006 | 0.353 | 188.82112 | 0 |  | 2.63796 | 2.398145 | 0 |  | 0.0428 | 0.03465587 | 0.01802118 | 0 | -1.821374 | 4.4943 | -1.803352 |  |  | 300 | 300 | -0.299995 | 0 |  | 0.08003 | 0.07923762 | 11.9 |  |  |  | 9334 | 70.4074 | 19.70872 | 69.943 | -0.4644 | 70 | 36.11628 | 180.5579 | 188.7916 | 212.0173 | 0 |  | 185.55 | 185.866
05.12.2022 14:22:36 | 02:35:36 | 9336 | 180.5164 | 0 |  | 1.83255e-05 |  |  | 62.65232 | -16.87517 | 0 |  | 0.15027 | 0.06059274 | 0 |  | 0.36006 | 0.353 | 188.82112 | 0 |  | 2.63796 | 2.398145 | 0 |  | 0.0428 | 0.03465587 | 0.01471729 | 0 | -1.815169 | 4.49426 | -1.800452 |  |  | 300 | 300 | -0.299995 | 0 |  | 0.08003 | 0.07923762 | 11.9 |  |  |  | 9336 | 70.4074 | 19.70822 | 69.9426 | -0.4648 | 70 | 36.14996 |  | 188.7916 | 212.0173 | 0 |  | 185.55 | 185.866
05.12.2022 14:22:38 | 02:35:38 | 9338 | 180.5165 | 0 |  | 1.30897e-05 |  |  | 62.65385 | -16.87879 | 0 |  | 0.15027 | 0.06059274 | 0 |  | 0.36006 | 0.353 | 188.82112 | 0 |  | 2.63796 | 2.398145 | 0 |  | 0.0428 | 0.03465587 | 0.0105124 | 0 | -1.825716 | 4.49426 | -1.815203 |  |  | 299 | 300 | -0.249995 | 0 |  | 0.08003 | 0.07923762 | 11.9 |  |  |  | 9338 | 70.4074 | 19.70822 | 69.9426 | -0.4648 | 70 | 36.16918 | 180.8588 | 188.7916 | 212.0174 | 0 |  | 185.55 | 185.866
05.12.2022 14:22:40 | 02:35:40 | 9340 | 180.5165 | 0 |  | 7.7042e-06 |  |  | 62.65436 | -16.88243 | 0 |  | 0.15027 | 0.06059274 | 0 |  | 0.36006 | 0.353 | 188.82112 | 0 |  | 2.63796 | 2.398145 | 0 |  | 0.0428 | 0.03465587 | 0.006187277 | 0 | -1.835027 | 4.49426 | -1.82884 |  |  | 301 | 300 | -0.249995 | 0 |  | 0.08003 | 0.07923762 | 11.9 |  |  |  | 9340 | 70.4171 | 19.70721 | 69.9426 | -0.4745 | 70 | 36.21413 |  | 188.7916 | 212.0174 | 0 |  | 185.55 | 185.866
05.12.2022 14:22:42 | 02:35:42 | 9342 | 180.5137 | 0 |  | 4.26349e-06 |  |  | 62.64976 | -16.88609 | 0 |  | 0.15027 | 0.06059274 | 0 |  | 0.36006 | 0.353 | 188.82112 | 0 |  | 2.63796 | 2.398145 | 0 |  | 0.0428 | 0.03465587 | 0.003424028 | 0 | -1.832681 | 4.49426 | -1.829257 |  |  | 300 | 300 | -0.299995 | 0 |  | 0.08003 | 0.07923762 | 11.9 |  |  |  | 9342 | 70.4074 | 19.70771 | 69.9426 | -0.4648 | 70 | 36.2407 | 181.5517 | 188.7916 | 212.0123 | 0 |  | 185.55 | 185.866
05.12.2022 14:22:44 | 02:35:44 | 9344 | 180.5137 | 0 |  | 4.63748e-06 |  |  | 62.64465 | -16.88974 | 0 |  | 0.15027 | 0.06059274 | 0 |  | 0.36006 | 0.353 | 188.82112 | 0 |  | 2.63796 | 2.398145 | 0 |  | 0.0428 | 0.03465587 | 0.003724381 | 0 | -1.825537 | 4.4943 | -1.821812 |  |  | 300 | 300 | -0.299995 | 0 |  | 0.08003 | 0.07923762 | 11.9 |  |  |  | 9344 | 70.4074 | 19.70872 | 69.943 | -0.4644 | 70 | 36.29194 |  | 188.7916 | 212.0123 | 0 |  | 185.55 | 185.866
05.12.2022 14:22:46 | 02:35:46 | 9346 | 180.5145 | 0 |  | 6.73182e-07 |  |  | 62.64414 | -16.89338 | 0 |  | 0.15027 | 0.06059274 | 0 |  | 0.36006 | 0.353 | 188.82112 | 0 |  | 2.63796 | 2.398145 | 0 |  | 0.0428 | 0.03465587 | 0.0005406355 | 0 | -1.82476 | 4.49426 | -1.824219 |  |  | 300 | 300 | -0.299995 | 0 |  | 0.08003 | 0.07923762 | 11.9 |  |  |  | 9346 | 70.4074 | 19.7067 | 69.9426 | -0.4648 | 70 | 36.31519 | 180.7661 | 188.7916 | 212.0138 | 0 |  | 185.55 | 185.866
05.12.2022 14:22:48 | 02:35:48 | 9348 | 180.514 | 0 |  | 2.39354e-06 |  |  | 62.64618 | -16.89703 | 0 |  | 0.15027 | 0.06059274 | 0 |  | 0.36006 | 0.353 | 188.82112 | 0 |  | 2.63796 | 2.398145 | 0 |  | 0.0428 | 0.03465587 | 0.001922263 | 0 | -1.825482 | 4.49428 | -1.82356 |  |  | 300 | 300 | -0.299995 | 0 |  | 0.08003 | 0.07923762 | 11.9 |  |  |  | 9348 | 70.4074 | 19.70569 | 69.9428 | -0.4646 | 70 | 36.41232 | 180.9028 | 188.7916 | 212.0129 | 0 |  | 185.55 | 185.866
05.12.2022 14:22:50 | 02:35:50 | 9350 | 180.514 | 0 |  | -7.4798e-08 |  |  | 62.64721 | -16.9007 | 0 |  | 0.15027 | 0.06059274 | 0 |  | 0.36006 | 0.353 | 188.82112 | 0 |  | 2.63796 | 2.398145 | 0 |  | 0.0428 | 0.03465587 | -6.007061e-05 | 0 | -1.842502 | 4.49426 | -1.842562 |  |  | 300 | 300 | -0.299995 | 0 |  | 0.08003 | 0.07923762 | 11.9 |  |  |  | 9350 | 70.4074 | 19.7062 | 69.9426 | -0.4648 | 70 | 36.41873 |  | 188.7916 | 212.0129 | 0 |  | 185.55 | 185.866
05.12.2022 14:22:52 | 02:35:52 | 9352 | 180.514 | 0 |  | -2.91713e-06 |  |  | 62.64772 | -16.90438 | 0 |  | 0.15027 | 0.06059274 | 0 |  | 0.36006 | 0.353 | 188.82112 | 0 |  | 2.63796 | 2.398145 | 0 |  | 0.0428 | 0.03465587 | -0.00234276 | 0 | -1.83379 | 4.49426 | -1.836133 |  |  | 300 | 300 | -0.299995 | 0 |  | 0.08003 | 0.07923762 | 11.9 |  |  |  | 9352 | 70.4074 | 19.70519 | 69.9426 | -0.4648 | 70 | 36.39999 |  | 188.7916 | 212.0129 | 0 |  | 185.55 | 185.866
05.12.2022 14:22:54 | 02:35:54 | 9354 | 180.514 | 0 |  | -7.10581e-06 |  |  | 62.65078 | -16.90806 | 0 |  | 0.15027 | 0.06059274 | 0 |  | 0.36006 | 0.353 | 188.82112 | 0 |  | 2.63796 | 2.398145 | 0 |  | 0.0428 | 0.03465587 | -0.005706708 | 0 | -1.836992 | 4.49424 | -1.842698 |  |  | 300 | 300 | -0.299995 | 0 |  | 0.08003 | 0.07923762 | 11.9 |  |  |  | 9354 | 70.4074 | 19.70368 | 69.9424 | -0.465 | 70 | 36.4179 |  | 188.7916 | 212.0129 | 0 |  | 185.55 | 185.866
05.12.2022 14:22:56 | 02:35:56 | 9356 | 180.514 | 0 |  | -1.11449e-05 |  |  | 62.65232 | -16.91174 | 0 |  | 0.15027 | 0.06059274 | 0 |  | 0.36006 | 0.353 | 188.82112 | 0 |  | 2.63796 | 2.398145 | 0 |  | 0.0428 | 0.03465587 | -0.008950519 | 0 | -1.832601 | 4.49422 | -1.841551 |  |  | 299 | 300 | -0.249995 | 0 |  | 0.08003 | 0.07923762 | 11.9 |  |  |  | 9356 | 70.4074 | 19.70216 | 69.9422 | -0.4652 | 70 | 36.39631 |  | 188.7916 | 212.0129 | 0 |  | 185.55 | 185.866
05.12.2022 14:22:58 | 02:35:58 | 9358 | 180.5113 | 0 |  | -1.42865e-05 |  |  | 62.65436 | -16.91543 | 0 |  | 0.15027 | 0.06059274 | 0 |  | 0.36006 | 0.353 | 188.82112 | 0 |  | 2.63796 | 2.398145 | 0 |  | 0.0428 | 0.03465587 | -0.01147355 | 0 | -1.839306 | 4.49422 | -1.850779 |  |  | 301 | 300 | -0.249995 | 0 |  | 0.08003 | 0.07923762 | 11.9 |  |  |  | 9358 | 70.4074 | 19.70418 | 69.9422 | -0.4652 | 70 | 36.38979 | 182.08 | 188.7916 | 212.0081 | 0 |  | 185.55 | 185.866
05.12.2022 14:23:00 | 02:36:00 | 9360 | 180.5113 | 0 |  | -2.06443e-05 |  |  | 62.65538 | -16.91915 | 0 |  | 0.15027 | 0.06059274 | 0 |  | 0.36006 | 0.353 | 188.82112 | 0 |  | 2.63796 | 2.398145 | 0 |  | 0.0428 | 0.03465587 | -0.01657953 | 0 | -1.850054 | 4.49418 | -1.866634 |  |  | 300 | 300 | -0.299995 | 0 |  | 0.08003 | 0.07923762 | 11.9 |  |  |  | 9360 | 70.4074 | 19.70317 | 69.9418 | -0.4656 | 70 | 36.36145 |  | 188.7916 | 212.0081 | 0 |  | 185.55 | 185.866
05.12.2022 14:23:02 | 02:36:02 | 9362 | 180.5099 | 0 |  | -2.19158e-05 |  |  | 62.65845 | -16.92287 | 0 |  | 0.15027 | 0.06059274 | 0 |  | 0.36006 | 0.353 | 188.82112 | 0 |  | 2.63796 | 2.398145 | 0 |  | 0.0428 | 0.03465587 | -0.01760068 | 0 | -1.831098 | 4.49422 | -1.848698 |  |  | 300 | 300 | -0.299995 | 0 |  | 0.08003 | 0.07923762 | 11.9 |  |  |  | 9362 | 70.4074 | 19.70317 | 69.9422 | -0.4652 | 70 | 36.33654 | 181.269 | 188.7916 | 212.0054 | 0 |  | 185.55 | 185.866
05.12.2022 14:23:04 | 02:36:04 | 9364 | 180.5099 | 0 |  | -2.67029e-05 |  |  | 62.65896 | -16.92657 | 0 |  | 0.15027 | 0.06059274 | 0 |  | 0.36006 | 0.353 | 188.82112 | 0 |  | 2.63796 | 2.398145 | 0 |  | 0.0428 | 0.03465587 | -0.02144522 | 0 | -1.838718 | 4.49422 | -1.860164 |  |  | 299 | 300 | -0.249995 | 0 |  | 0.08003 | 0.07923762 | 11.9 |  |  |  | 9364 | 70.4074 | 19.70317 | 69.9422 | -0.4652 | 70 | 36.38943 |  | 188.7916 | 212.0054 | 0 |  | 185.55 | 185.866
05.12.2022 14:23:06 | 02:36:06 | 9366 | 180.5061 | 0 |  | -2.47582e-05 |  |  | 62.65896 | -16.93031 | 0 |  | 0.15027 | 0.06059274 | 0 |  | 0.36006 | 0.353 | 188.82112 | 0 |  | 2.63796 | 2.398145 | 0 |  | 0.0428 | 0.03465587 | -0.01988342 | 0 | -1.85198 | 4.49422 | -1.871863 |  |  | 301 | 300 | -0.249995 | 0 |  | 0.08003 | 0.07923762 | 11.9 |  |  |  | 9366 | 70.4074 | 19.70115 | 69.9422 | -0.4652 | 70 | 36.35801 | 183.3401 | 188.7916 | 211.9985 | 0 |  | 185.55 | 185.866
05.12.2022 14:23:08 | 02:36:08 | 9368 | 180.5061 | 0 |  | -2.17663e-05 |  |  | 62.661 | -16.93405 | 0 |  | 0.15027 | 0.06059274 | 0 |  | 0.36006 | 0.353 | 188.82112 | 0 |  | 2.63796 | 2.398145 | 0 |  | 0.0428 | 0.03465587 | -0.01748061 | 0 | -1.850897 | 4.49422 | -1.868378 |  |  | 300 | 300 | -0.299995 | 0 |  | 0.08003 | 0.07923762 | 11.9 |  |  |  | 9368 | 70.4074 | 19.70015 | 69.9422 | -0.4652 | 70 | 36.3395 |  | 188.7916 | 211.9985 | 0 |  | 185.55 | 185.866
05.12.2022 14:23:10 | 02:36:10 | 9370 | 180.5061 | 0 |  | -2.01207e-05 |  |  | 62.661 | -16.93776 | 0 |  | 0.15027 | 0.06059274 | 0 |  | 0.36006 | 0.353 | 188.82112 | 0 |  | 2.63796 | 2.398145 | 0 |  | 0.0428 | 0.03465587 | -0.01615902 | 0 | -1.833957 | 4.49424 | -1.850116 |  |  | 299 | 300 | -0.249995 | 0 |  | 0.08003 | 0.07923762 | 11.9 |  |  |  | 9370 | 70.4074 | 19.70115 | 69.9424 | -0.465 | 70 | 36.31839 |  | 188.7916 | 211.9985 | 0 |  | 185.55 | 185.866
05.12.2022 14:23:12 | 02:36:12 | 9372 | 180.5061 | 0 |  | -2.04199e-05 |  |  | 62.66407 | -16.94147 | 0 |  | 0.15027 | 0.06059274 | 0 |  | 0.36006 | 0.353 | 188.82112 | 0 |  | 2.63796 | 2.398145 | 0 |  | 0.0428 | 0.03465587 | -0.01639931 | 0 | -1.84217 | 4.49422 | -1.858569 |  |  | 300 | 300 | -0.199995 | 0 |  | 0.08003 | 0.07923762 | 11.9 |  |  |  | 9372 | 70.4074 | 19.70115 | 69.9422 | -0.4652 | 70 | 36.2751 |  | 188.7916 | 211.9985 | 0 |  | 185.55 | 185.866
05.12.2022 14:23:14 | 02:36:14 | 9374 | 180.5061 | 0 |  | -2.22898e-05 |  |  | 62.66458 | -16.94517 | 0 |  | 0.15027 | 0.06059274 | 0 |  | 0.36006 | 0.353 | 188.82112 | 0 |  | 2.63796 | 2.398145 | 0 |  | 0.0428 | 0.03465587 | -0.01790104 | 0 | -1.815337 | 4.4942 | -1.833238 |  |  | 301 | 300 | -0.249995 | 0 |  | 0.08003 | 0.07923762 | 11.9 |  |  |  | 9374 | 70.4074 | 19.70065 | 69.942 | -0.4654 | 70 | 36.23915 |  | 188.7916 | 211.9985 | 0 |  | 185.55 | 185.866
05.12.2022 14:23:16 | 02:36:16 | 9376 | 180.5061 | 0 |  | -2.51322e-05 |  |  | 62.66407 | -16.94885 | 0 |  | 0.15027 | 0.06059274 | 0 |  | 0.36006 | 0.353 | 188.82112 | 0 |  | 2.63796 | 2.398145 | 0 |  | 0.0428 | 0.03465587 | -0.02018378 | 0 | -1.828956 | 4.49418 | -1.84914 |  |  | 300 | 300 | -0.299995 | 0 |  | 0.08003 | 0.07923762 | 11.9 |  |  |  | 9376 | 70.4171 | 19.69964 | 69.9418 | -0.4753 | 70 | 36.18211 |  | 188.7916 | 211.9985 | 0 |  | 185.55 | 185.866
05.12.2022 14:23:18 | 02:36:18 | 9378 | 180.5061 | 0 |  | -2.09435e-05 |  |  | 62.66407 | -16.95256 | 0 |  | 0.15027 | 0.06059274 | 0 |  | 0.36006 | 0.353 | 188.82112 | 0 |  | 2.63796 | 2.398145 | 0 |  | 0.0428 | 0.03465587 | -0.01681982 | 0 | -1.843984 | 4.4942 | -1.860804 |  |  | 300 | 300 | -0.299995 | 0 |  | 0.08003 | 0.07923762 | 11.9 |  |  |  | 9378 | 70.4171 | 19.70115 | 69.942 | -0.4751 | 70 | 36.16408 |  | 188.7916 | 211.9985 | 0 |  | 185.55 | 185.866
05.12.2022 14:23:20 | 02:36:20 | 9380 | 180.5061 | 0 |  | -2.16915e-05 |  |  | 62.66407 | -16.95627 | 0 |  | 0.15027 | 0.06059274 | 0 |  | 0.36006 | 0.353 | 188.82112 | 0 |  | 2.63796 | 2.398145 | 0 |  | 0.0428 | 0.03465587 | -0.01742054 | 0 | -1.829425 | 4.49418 | -1.846846 |  |  | 300 | 300 | -0.299995 | 0 |  | 0.08003 | 0.07923762 | 11.9 |  |  |  | 9380 | 70.4074 | 19.69914 | 69.9418 | -0.4656 | 70 | 36.14047 |  | 188.7916 | 211.9985 | 0 |  | 185.55 | 185.866
05.12.2022 14:23:22 | 02:36:22 | 9382 | 180.5061 | 0 |  | -2.32622e-05 |  |  | 62.66356 | -16.95996 | 0 |  | 0.15027 | 0.06059274 | 0 |  | 0.36006 | 0.353 | 188.82112 | 0 |  | 2.63796 | 2.398145 | 0 |  | 0.0428 | 0.03465587 | -0.01868198 | 0 | -1.828389 | 4.49414 | -1.847071 |  |  | 300 | 300 | -0.299995 | 0 |  | 0.08003 | 0.07923762 | 11.9 |  |  |  | 9382 | 70.4074 | 19.69914 | 69.9414 | -0.466 | 70 | 36.10217 |  | 188.7916 | 211.9985 | 0 |  | 185.55 | 185.866
05.12.2022 14:23:24 | 02:36:24 | 9384 | 180.5061 | 0 |  | -1.95971e-05 |  |  | 62.66407 | -16.96366 | 0 |  | 0.15027 | 0.06059274 | 0 |  | 0.36006 | 0.353 | 188.82112 | 0 |  | 2.63796 | 2.398145 | 0 |  | 0.0428 | 0.03465587 | -0.01573852 | 0 | -1.842285 | 4.4942 | -1.858023 |  |  | 300 | 300 | -0.299995 | 0 |  | 0.08003 | 0.07923762 | 11.9 |  |  |  | 9384 | 70.4171 | 19.69964 | 69.942 | -0.4751 | 70 | 36.0839 |  | 188.7916 | 211.9985 | 0 |  | 185.55 | 185.866
05.12.2022 14:23:26 | 02:36:26 | 9386 | 180.5061 | 0 |  | -1.46604e-05 |  |  | 62.66202 | -16.96737 | 0 |  | 0.15027 | 0.06059274 | 0 |  | 0.36006 | 0.353 | 188.82112 | 0 |  | 2.63796 | 2.398145 | 0 |  | 0.0428 | 0.03465587 | -0.01177383 | 0 | -1.830852 | 4.4942 | -1.842625 |  |  | 300 | 300 | -0.299995 | 0 |  | 0.08003 | 0.07923762 | 11.8 |  |  |  | 9386 | 70.4171 | 19.69863 | 69.942 | -0.4751 | 70 | 36.06468 |  | 188.7916 | 211.9985 | 0 |  | 185.55 | 185.866
05.12.2022 14:23:28 | 02:36:28 | 9388 | 180.5061 | 0 |  | -1.33141e-05 |  |  | 62.66407 | -16.97105 | 0 |  | 0.15027 | 0.06059274 | 0 |  | 0.36006 | 0.353 | 188.82112 | 0 |  | 2.63796 | 2.398145 | 0 |  | 0.0428 | 0.03465587 | -0.01069261 | 0 | -1.835441 | 4.49418 | -1.846134 |  |  | 300 | 300 | -0.299995 | 0 |  | 0.08003 | 0.07923762 | 11.9 |  |  |  | 9388 | 70.4171 | 19.69813 | 69.9418 | -0.4753 | 70 | 36.07014 |  | 188.7916 | 211.9985 | 0 |  | 185.55 | 185.866
05.12.2022 14:23:30 | 02:36:30 | 9390 | 180.5061 | 0 |  | -1.36133e-05 |  |  | 62.6656 | -16.97473 | 0 |  | 0.15027 | 0.06059274 | 0 |  | 0.36006 | 0.353 | 188.82112 | 0 |  | 2.63796 | 2.398145 | 0 |  | 0.0428 | 0.03465587 | -0.0109329 | 0 | -1.819687 | 4.49418 | -1.830619 |  |  | 300 | 300 | -0.299995 | 0 |  | 0.08003 | 0.07923762 | 11.9 |  |  |  | 9390 | 70.4171 | 19.69813 | 69.9418 | -0.4753 | 70 | 36.0667 |  | 188.7916 | 211.9985 | 0 |  | 185.55 | 185.866
05.12.2022 14:23:32 | 02:36:32 | 9392 | 180.5061 | 0 |  | -1.48848e-05 |  |  | 62.6656 | -16.9784 | 0 |  | 0.15027 | 0.06059274 | 0 |  | 0.36006 | 0.353 | 188.82112 | 0 |  | 2.63796 | 2.398145 | 0 |  | 0.0428 | 0.03465587 | -0.01195405 | 0 | -1.825785 | 4.49416 | -1.837739 |  |  | 300 | 300 | -0.299995 | 0 |  | 0.08003 | 0.07923762 | 11.9 |  |  |  | 9392 | 70.4171 | 19.69762 | 69.9416 | -0.4755 | 70 | 36.07773 |  | 188.7916 | 211.9985 | 0 |  | 185.55 | 185.866
05.12.2022 14:23:34 | 02:36:34 | 9394 | 180.5061 | 0 |  | -1.85499e-05 |  |  | 62.66509 | -16.98211 | 0 |  | 0.15027 | 0.06059274 | 0 |  | 0.36006 | 0.353 | 188.82112 | 0 |  | 2.63796 | 2.398145 | 0 |  | 0.0428 | 0.03465587 | -0.01489751 | 0 | -1.856976 | 4.49418 | -1.871874 |  |  | 300 | 300 | -0.299995 | 0 |  | 0.08003 | 0.07923762 | 11.9 |  |  |  | 9394 | 70.4171 | 19.69762 | 69.9418 | -0.4753 | 70 | 36.10975 |  | 188.7916 | 211.9985 | 0 |  | 185.55 | 185.866
05.12.2022 14:23:36 | 02:36:36 | 9396 | 180.5061 | 0 |  | -1.7802e-05 |  |  | 62.66611 | -16.98584 | 0 |  | 0.15027 | 0.06059274 | 0 |  | 0.36006 | 0.353 | 188.82112 | 0 |  | 2.63796 | 2.398145 | 0 |  | 0.0428 | 0.03465587 | -0.01429687 | 0 | -1.842849 | 4.49418 | -1.857146 |  |  | 300 | 300 | -0.299995 | 0 |  | 0.08003 | 0.07923762 | 11.9 |  |  |  | 9396 | 70.4171 | 19.69762 | 69.9418 | -0.4753 | 70 | 36.10904 |  | 188.7916 | 211.9985 | 0 |  | 185.55 | 185.866
05.12.2022 14:23:38 | 02:36:38 | 9398 | 180.5061 | 0 |  | -1.60068e-05 |  |  | 62.6656 | -16.98956 | 0 |  | 0.15027 | 0.06059274 | 0 |  | 0.36006 | 0.353 | 188.82112 | 0 |  | 2.63796 | 2.398145 | 0 |  | 0.0428 | 0.03465587 | -0.01285513 | 0 | -1.856868 | 4.49418 | -1.869723 |  |  | 300 | 300 | -0.299995 | 0 |  | 0.08003 | 0.07923762 | 11.9 |  |  |  | 9398 | 70.4171 | 19.69611 | 69.9418 | -0.4753 | 70 | 36.14996 |  | 188.7916 | 211.9985 | 0 |  | 185.55 | 185.866
05.12.2022 14:23:40 | 02:36:40 | 9400 | 180.5061 | 0 |  | -1.21173e-05 |  |  | 62.66509 | -16.9933 | 0 |  | 0.15027 | 0.06059274 | 0 |  | 0.36006 | 0.353 | 188.82112 | 0 |  | 2.63796 | 2.398145 | 0 |  | 0.0428 | 0.03465587 | -0.009731458 | 0 | -1.854391 | 4.4942 | -1.864123 |  |  | 300 | 300 | -0.299995 | 0 |  | 0.08003 | 0.07923762 | 11.9 |  |  |  | 9400 | 70.4171 | 19.69662 | 69.942 | -0.4751 | 70 | 36.17783 |  | 188.7916 | 211.9985 | 0 |  | 185.55 | 185.866
05.12.2022 14:23:42 | 02:36:42 | 9402 | 180.5061 | 0 |  | -9.72374e-06 |  |  | 62.6656 | -16.99701 | 0 |  | 0.15027 | 0.06059274 | 0 |  | 0.36006 | 0.353 | 188.82112 | 0 |  | 2.63796 | 2.398145 | 0 |  | 0.0428 | 0.03465587 | -0.007809179 | 0 | -1.836545 | 4.49418 | -1.844354 |  |  | 300 | 300 | -0.299995 | 0 |  | 0.08003 | 0.07923762 | 11.9 |  |  |  | 9402 | 70.4171 | 19.69409 | 69.9418 | -0.4753 | 70 | 36.22397 |  | 188.7916 | 211.9985 | 0 |  | 185.55 | 185.866
05.12.2022 14:23:44 | 02:36:44 | 9404 | 180.5061 | 0 |  | -4.93667e-06 |  |  | 62.66509 | -17.0007 | 0 |  | 0.15027 | 0.06059274 | 0 |  | 0.36006 | 0.353 | 188.82112 | 0 |  | 2.63796 | 2.398145 | 0 |  | 0.0428 | 0.03465587 | -0.003964662 | 0 | -1.842605 | 4.49418 | -1.84657 |  |  | 300 | 300 | -0.299995 | 0 |  | 0.08003 | 0.07923762 | 11.9 |  |  |  | 9404 | 70.4171 | 19.6946 | 69.9418 | -0.4753 | 70 | 36.2847 |  | 188.7916 | 211.9985 | 0 |  | 185.55 | 185.866
05.12.2022 14:23:46 | 02:36:46 | 9406 | 180.5061 | 0 |  | -1.19677e-06 |  |  | 62.6656 | -17.0044 | 0 |  | 0.15027 | 0.06059274 | 0 |  | 0.36006 | 0.353 | 188.82112 | 0 |  | 2.63796 | 2.398145 | 0 |  | 0.0428 | 0.03465587 | -0.0009611313 | 0 | -1.850564 | 4.49418 | -1.851525 |  |  | 299 | 300 | -0.249995 | 0 |  | 0.08003 | 0.07923762 | 11.9 |  |  |  | 9406 | 70.4171 | 19.6951 | 69.9418 | -0.4753 | 70 | 36.30214 |  | 188.7916 | 211.9985 | 0 |  | 185.55 | 185.866
05.12.2022 14:23:48 | 02:36:48 | 9408 | 180.5061 | 0 |  | 2.99192e-07 |  |  | 62.66458 | -17.00811 | 0 |  | 0.15027 | 0.06059274 | 0 |  | 0.36006 | 0.353 | 188.82112 | 0 |  | 2.63796 | 2.398145 | 0 |  | 0.0428 | 0.03465587 | 0.0002402824 | 0 | -1.859894 | 4.49418 | -1.859653 |  |  | 301 | 300 | -0.249995 | 0 |  | 0.08003 | 0.07923762 | 11.9 |  |  |  | 9408 | 70.4171 | 19.69258 | 69.9418 | -0.4753 | 70 | 36.33025 |  | 188.7916 | 211.9985 | 0 |  | 185.55 | 185.866
05.12.2022 14:23:50 | 02:36:50 | 9410 | 180.5061 | 0 |  | -2.01955e-06 |  |  | 62.66509 | -17.01182 | 0 |  | 0.15027 | 0.06059274 | 0 |  | 0.36006 | 0.353 | 188.82112 | 0 |  | 2.63796 | 2.398145 | 0 |  | 0.0428 | 0.03465587 | -0.00162191 | 0 | -1.850602 | 4.49416 | -1.852224 |  |  | 300 | 300 | -0.299995 | 0 |  | 0.08003 | 0.07923762 | 11.9 |  |  |  | 9410 | 70.4171 | 19.69359 | 69.9416 | -0.4755 | 70 | 36.33796 |  | 188.7916 | 211.9985 | 0 |  | 185.55 | 185.866
05.12.2022 14:23:52 | 02:36:52 | 9412 | 180.5061 | 0 |  | -1.64556e-06 |  |  | 62.66458 | -17.01553 | 0 |  | 0.15027 | 0.06059274 | 0 |  | 0.36006 | 0.353 | 188.82112 | 0 |  | 2.63796 | 2.398145 | 0 |  | 0.0428 | 0.03465587 | -0.001321557 | 0 | -1.85991 | 4.49416 | -1.861231 |  |  | 300 | 300 | -0.299995 | 0 |  | 0.08003 | 0.07923762 | 11.9 |  |  |  | 9412 | 70.4171 | 19.69359 | 69.9416 | -0.4755 | 70 | 36.35504 |  | 188.7916 | 211.9985 | 0 |  | 185.55 | 185.866
05.12.2022 14:23:54 | 02:36:54 | 9414 | 180.5061 | 0 |  | -1.04718e-06 |  |  | 62.66458 | -17.01925 | 0 |  | 0.15027 | 0.06059274 | 0 |  | 0.36006 | 0.353 | 188.82112 | 0 |  | 2.63796 | 2.398145 | 0 |  | 0.0428 | 0.03465587 | -0.0008409949 | 0 | -1.852323 | 4.49418 | -1.853164 |  |  | 300 | 300 | -0.299995 | 0 |  | 0.08003 | 0.07923762 | 11.9 |  |  |  | 9414 | 70.4171 | 19.69258 | 69.9418 | -0.4753 | 70 | 36.37722 |  | 188.7916 | 211.9985 | 0 |  | 185.55 | 185.866
05.12.2022 14:23:56 | 02:36:56 | 9416 | 180.5061 | 0 |  | -3.29112e-06 |  |  | 62.66356 | -17.02296 | 0 |  | 0.15027 | 0.06059274 | 0 |  | 0.36006 | 0.353 | 188.82112 | 0 |  | 2.63796 | 2.398145 | 0 |  | 0.0428 | 0.03465587 | -0.002643113 | 0 | -1.85959 | 4.4942 | -1.862233 |  |  | 299 | 300 | -0.249995 | 0 |  | 0.08003 | 0.07923762 | 11.9 |  |  |  | 9416 | 70.4171 | 19.69208 | 69.942 | -0.4751 | 70 | 36.39359 |  | 188.7916 | 211.9985 | 0 |  | 185.55 | 185.866
05.12.2022 14:23:58 | 02:36:58 | 9418 | 180.5061 | 0 |  | -1.79516e-06 |  |  | 62.66304 | -17.02669 | 0 |  | 0.15027 | 0.06059274 | 0 |  | 0.36006 | 0.353 | 188.82112 | 0 |  | 2.63796 | 2.398145 | 0 |  | 0.0428 | 0.03465587 | -0.001441701 | 0 | -1.868125 | 4.49418 | -1.869566 |  |  | 301 | 300 | -0.249995 | 0 |  | 0.08003 | 0.07923762 | 11.9 |  |  |  | 9418 | 70.4171 | 19.69056 | 69.9418 | -0.4753 | 70 | 36.42466 |  | 188.7916 | 211.9985 | 0 |  | 185.55 | 185.866
05.12.2022 14:24:00 | 02:37:00 | 9420 | 180.5061 | 0 |  | 7.4798e-07 |  |  | 62.66407 | -17.03042 | 0 |  | 0.15027 | 0.06059274 | 0 |  | 0.36006 | 0.353 | 188.82112 | 0 |  | 2.63796 | 2.398145 | 0 |  | 0.0428 | 0.03465587 | 0.0006007061 | 0 | -1.854891 | 4.49418 | -1.85429 |  |  | 300 | 300 | -0.299995 | 0 |  | 0.08003 | 0.07923762 | 11.9 |  |  |  | 9420 | 70.4171 | 19.69006 | 69.9418 | -0.4753 | 70 | 36.39619 |  | 188.7916 | 211.9985 | 0 |  | 185.55 | 185.866
05.12.2022 14:24:02 | 02:37:02 | 9422 | 180.5061 | 0 |  | 3.14152e-06 |  |  | 62.66407 | -17.03413 | 0 |  | 0.15027 | 0.06059274 | 0 |  | 0.36006 | 0.353 | 188.82112 | 0 |  | 2.63796 | 2.398145 | 0 |  | 0.0428 | 0.03465587 | 0.002522969 | 0 | -1.861146 | 4.4942 | -1.858623 |  |  | 300 | 300 | -0.299995 | 0 |  | 0.08003 | 0.07923762 | 11.9 |  |  |  | 9422 | 70.4171 | 19.69157 | 69.942 | -0.4751 | 70 | 36.38813 |  | 188.7916 | 211.9985 | 0 |  | 185.55 | 185.866
05.12.2022 14:24:04 | 02:37:04 | 9424 | 180.5061 | 0 |  | -1.12197e-06 |  |  | 62.66458 | -17.03785 | 0 |  | 0.15027 | 0.06059274 | 0 |  | 0.36006 | 0.353 | 188.82112 | 0 |  | 2.63796 | 2.398145 | 0 |  | 0.0428 | 0.03465587 | -0.0009010591 | 0 | -1.857863 | 4.49414 | -1.858764 |  |  | 299 | 300 | -0.249995 | 0 |  | 0.08003 | 0.07923762 | 11.9 |  |  |  | 9424 | 70.4171 | 19.69107 | 69.9414 | -0.4757 | 70 | 36.35516 |  | 188.7916 | 211.9985 | 0 |  | 185.55 | 185.866
05.12.2022 14:24:06 | 02:37:06 | 9426 | 180.5061 | 0 |  | -5.08627e-06 |  |  | 62.66304 | -17.04157 | 0 |  | 0.15027 | 0.06059274 | 0 |  | 0.36006 | 0.353 | 188.82112 | 0 |  | 2.63796 | 2.398145 | 0 |  | 0.0428 | 0.03465587 | -0.004084806 | 0 | -1.863498 | 4.49416 | -1.867583 |  |  | 301 | 300 | -0.249995 | 0 |  | 0.08003 | 0.07923762 | 11.9 |  |  |  | 9426 | 70.4171 | 19.69056 | 69.9416 | -0.4755 | 70 | 36.35148 |  | 188.7916 | 211.9985 | 0 |  | 185.55 | 185.866
05.12.2022 14:24:08 | 02:37:08 | 9428 | 180.5061 | 0 |  | -2.24394e-06 |  |  | 62.66202 | -17.0453 | 0 |  | 0.15027 | 0.06059274 | 0 |  | 0.36006 | 0.353 | 188.82112 | 0 |  | 2.63796 | 2.398145 | 0 |  | 0.0428 | 0.03465587 | -0.001802118 | 0 | -1.859735 | 4.4942 | -1.861537 |  |  | 300 | 300 | -0.299995 | 0 |  | 0.08003 | 0.07923762 | 11.9 |  |  |  | 9428 | 70.4171 | 19.69006 | 69.942 | -0.4751 | 70 | 36.31744 |  | 188.7916 | 211.9985 | 0 |  | 185.55 | 185.866
05.12.2022 14:24:10 | 02:37:10 | 9430 | 180.5061 | 0 |  | -1.79516e-06 |  |  | 62.66458 | -17.04904 | 0 |  | 0.15027 | 0.06059274 | 0 |  | 0.36006 | 0.353 | 188.82112 | 0 |  | 2.63796 | 2.398145 | 0 |  | 0.0428 | 0.03465587 | -0.001441701 | 0 | -1.870626 | 4.49418 | -1.872068 |  |  | 300 | 300 | -0.299995 | 0 |  | 0.08003 | 0.07923762 | 11.9 |  |  |  | 9430 | 70.4171 | 19.68855 | 69.9418 | -0.4753 | 70 | 36.26311 |  | 188.7916 | 211.9985 | 0 |  | 185.55 | 185.866
05.12.2022 14:24:12 | 02:37:12 | 9432 | 180.5061 | 0 |  | -1.79516e-06 |  |  | 62.66304 | -17.05276 | 0 |  | 0.15027 | 0.06059274 | 0 |  | 0.36006 | 0.353 | 188.82112 | 0 |  | 2.63796 | 2.398145 | 0 |  | 0.0428 | 0.03465587 | -0.001441701 | 0 | -1.847032 | 4.49418 | -1.848473 |  |  | 300 | 300 | -0.299995 | 0 |  | 0.08003 | 0.07923762 | 11.9 |  |  |  | 9432 | 70.4171 | 19.68905 | 69.9418 | -0.4753 | 70 | 36.21354 |  | 188.7916 | 211.9985 | 0 |  | 185.55 | 185.866
05.12.2022 14:24:14 | 02:37:14 | 9434 | 180.5061 | 0 |  | 2.24394e-06 |  |  | 62.66356 | -17.05645 | 0 |  | 0.15027 | 0.06059274 | 0 |  | 0.36006 | 0.353 | 188.82112 | 0 |  | 2.63796 | 2.398145 | 0 |  | 0.0428 | 0.03465587 | 0.001802118 | 0 | -1.84266 | 4.4942 | -1.840858 |  |  | 300 | 300 | -0.299995 | 0 |  | 0.08003 | 0.07923762 | 11.9 |  |  |  | 9434 | 70.4268 | 19.68905 | 69.942 | -0.4848 | 70 | 36.1642 |  | 188.7916 | 211.9985 | 0 |  | 185.55 | 185.866
05.12.2022 14:24:16 | 02:37:16 | 9436 | 180.5061 | 0 |  | 3.14152e-06 |  |  | 62.66356 | -17.06013 | 0 |  | 0.15027 | 0.06059274 | 0 |  | 0.36006 | 0.353 | 188.82112 | 0 |  | 2.63796 | 2.398145 | 0 |  | 0.0428 | 0.03465587 | 0.002522969 | 0 | -1.84928 | 4.49418 | -1.846757 |  |  | 300 | 300 | -0.299995 | 0 |  | 0.08003 | 0.07923762 | 11.9 |  |  |  | 9436 | 70.4268 | 19.68905 | 69.9418 | -0.485 | 70 | 36.13158 |  | 188.7916 | 211.9985 | 0 |  | 185.55 | 185.866
05.12.2022 14:24:18 | 02:37:18 | 9438 | 180.5061 | 0 |  | 3.14152e-06 |  |  | 62.66356 | -17.06383 | 0 |  | 0.15027 | 0.06059274 | 0 |  | 0.36006 | 0.353 | 188.82112 | 0 |  | 2.63796 | 2.398145 | 0 |  | 0.0428 | 0.03465587 | 0.002522969 | 0 | -1.854087 | 4.49418 | -1.851564 |  |  | 300 | 300 | -0.299995 | 0 |  | 0.08003 | 0.07923762 | 11.9 |  |  |  | 9438 | 70.4171 | 19.68855 | 69.9418 | -0.4753 | 70 | 36.1808 |  | 188.7916 | 211.9985 | 0 |  | 185.55 | 185.866
05.12.2022 14:24:20 | 02:37:20 | 9440 | 180.5061 | 0 |  | 3.29112e-06 |  |  | 62.66407 | -17.06754 | 0 |  | 0.15027 | 0.06059274 | 0 |  | 0.36006 | 0.353 | 188.82112 | 0 |  | 2.63796 | 2.398145 | 0 |  | 0.0428 | 0.03465587 | 0.002643113 | 0 | -1.85696 | 4.49418 | -1.854317 |  |  | 299 | 300 | -0.249995 | 0 |  | 0.08003 | 0.07923762 | 11.9 |  |  |  | 9440 | 70.4171 | 19.68905 | 69.9418 | -0.4753 | 70 | 36.12292 |  | 188.7916 | 211.9985 | 0 |  | 185.55 | 185.866
05.12.2022 14:24:22 | 02:37:22 | 9442 | 180.5061 | 0 |  | 6.13344e-06 |  |  | 62.66253 | -17.07125 | 0 |  | 0.15027 | 0.06059274 | 0 |  | 0.36006 | 0.353 | 188.82112 | 0 |  | 2.63796 | 2.398145 | 0 |  | 0.0428 | 0.03465587 | 0.004925793 | 0 | -1.859063 | 4.4942 | -1.854137 |  |  | 301 | 300 | -0.249995 | 0 |  | 0.08003 | 0.07923762 | 11.9 |  |  |  | 9442 | 70.4074 | 19.68754 | 69.942 | -0.4654 | 70 | 36.1037 |  | 188.7916 | 211.9985 | 0 |  | 185.55 | 185.866
05.12.2022 14:24:24 | 02:37:24 | 9444 | 180.5061 | 0 |  | 3.7399e-06 |  |  | 62.661 | -17.07496 | 0 |  | 0.15027 | 0.06059274 | 0 |  | 0.36006 | 0.353 | 188.82112 | 0 |  | 2.63796 | 2.398145 | 0 |  | 0.0428 | 0.03465587 | 0.00300353 | 0 | -1.866201 | 4.49418 | -1.863198 |  |  | 300 | 300 | -0.299995 | 0 |  | 0.08003 | 0.07923762 | 11.9 |  |  |  | 9444 | 70.4074 | 19.68603 | 69.9418 | -0.4656 | 70 | 36.06789 |  | 188.7916 | 211.9985 | 0 |  | 185.55 | 185.866
05.12.2022 14:24:26 | 02:37:26 | 9446 | 180.5061 | 0 |  | 1.04718e-06 |  |  | 62.66202 | -17.0787 | 0 |  | 0.15027 | 0.06059274 | 0 |  | 0.36006 | 0.353 | 188.82112 | 0 |  | 2.63796 | 2.398145 | 0 |  | 0.0428 | 0.03465587 | 0.0008409949 | 0 | -1.876955 | 4.49418 | -1.876114 |  |  | 300 | 300 | -0.299995 | 0 |  | 0.08003 | 0.07923762 | 11.9 |  |  |  | 9446 | 70.4074 | 19.68703 | 69.9418 | -0.4656 | 70 | 36.06871 |  | 188.7916 | 211.9985 | 0 |  | 185.55 | 185.866
05.12.2022 14:24:28 | 02:37:28 | 9448 | 180.5061 | 0 |  | 2.84233e-06 |  |  | 62.661 | -17.08245 | 0 |  | 0.15027 | 0.06059274 | 0 |  | 0.36006 | 0.353 | 188.82112 | 0 |  | 2.63796 | 2.398145 | 0 |  | 0.0428 | 0.03465587 | 0.002282688 | 0 | -1.869297 | 4.4942 | -1.867014 |  |  | 300 | 300 | -0.299995 | 0 |  | 0.08003 | 0.07923762 | 11.9 |  |  |  | 9448 | 70.4171 | 19.68804 | 69.942 | -0.4751 | 70 | 36.07156 |  | 188.7916 | 211.9985 | 0 |  | 185.55 | 185.866
05.12.2022 14:24:30 | 02:37:30 | 9450 | 180.5079 | 0 |  | 8.30258e-06 |  |  | 62.661 | -17.08616 | 0 |  | 0.15027 | 0.06059274 | 0 |  | 0.36006 | 0.353 | 188.82112 | 0 |  | 2.63796 | 2.398145 | 0 |  | 0.0428 | 0.03465587 | 0.006667839 | 0 | -1.85369 | 4.49422 | -1.847022 |  |  | 300 | 300 | -0.299995 | 0 |  | 0.08003 | 0.07923762 | 11.9 |  |  |  | 9450 | 70.4171 | 19.68754 | 69.9422 | -0.4749 | 70 | 36.07808 | 180.3808 | 188.7916 | 212.0019 | 0 |  | 185.55 | 185.866
05.12.2022 14:24:32 | 02:37:32 | 9452 | 180.5079 | 0 |  | 6.88142e-06 |  |  | 62.65998 | -17.08983 | 0 |  | 0.15027 | 0.06059274 | 0 |  | 0.36006 | 0.353 | 188.82112 | 0 |  | 2.63796 | 2.398145 | 0 |  | 0.0428 | 0.03465587 | 0.005526499 | 0 | -1.828682 | 4.49418 | -1.823155 |  |  | 300 | 300 | -0.299995 | 0 |  | 0.08003 | 0.07923762 | 11.9 |  |  |  | 9452 | 70.4171 | 19.68703 | 69.9418 | -0.4753 | 70 | 36.12043 |  | 188.7916 | 212.0019 | 0 |  | 185.55 | 185.866
05.12.2022 14:24:34 | 02:37:34 | 9454 | 180.503 | 0 |  | 1.00978e-05 |  |  | 62.661 | -17.09348 | 0 |  | 0.15027 | 0.06059274 | 0 |  | 0.36006 | 0.353 | 188.82112 | 0 |  | 2.63796 | 2.398145 | 0 |  | 0.0428 | 0.03465587 | 0.008109588 | 0 | -1.831249 | 4.49422 | -1.823139 |  |  | 299 | 300 | -0.249995 | 0 |  | 0.08003 | 0.07923762 | 11.9 |  |  |  | 9454 | 70.4171 | 19.68653 | 69.9422 | -0.4749 | 70 | 36.12256 | 178.2019 | 188.7916 | 211.993 | 0 |  | 185.55 | 185.866
05.12.2022 14:24:36 | 02:37:36 | 9456 | 180.503 | 0 |  | 1.68296e-05 |  |  | 62.661 | -17.09711 | 0 |  | 0.15027 | 0.06059274 | 0 |  | 0.36006 | 0.353 | 188.82112 | 0 |  | 2.63796 | 2.398145 | 0 |  | 0.0428 | 0.03465587 | 0.01351593 | 0 | -1.82381 | 4.49424 | -1.810294 |  |  | 301 | 300 | -0.249995 | 0 |  | 0.08003 | 0.07923762 | 11.9 |  |  |  | 9456 | 70.4171 | 19.68754 | 69.9424 | -0.4747 | 70 | 36.1706 |  | 188.7916 | 211.993 | 0 |  | 185.55 | 185.866
05.12.2022 14:24:38 | 02:37:38 | 9458 | 180.503 | 0 |  | 1.16685e-05 |  |  | 62.661 | -17.10075 | 0 |  | 0.15027 | 0.06059274 | 0 |  | 0.36006 | 0.353 | 188.82112 | 0 |  | 2.63796 | 2.398145 | 0 |  | 0.0428 | 0.03465587 | 0.009371024 | 0 | -1.837057 | 4.4942 | -1.827686 |  |  | 300 | 300 | -0.299995 | 0 |  | 0.08003 | 0.07923762 | 11.9 |  |  |  | 9458 | 70.4074 | 19.68653 | 69.942 | -0.4654 | 70 | 36.21709 |  | 188.7916 | 211.993 | 0 |  | 185.55 | 185.866
05.12.2022 14:24:40 | 02:37:40 | 9460 | 180.503 | 0 |  | 1.27905e-05 |  |  | 62.65998 | -17.1044 | 0 |  | 0.15027 | 0.06059274 | 0 |  | 0.36006 | 0.353 | 188.82112 | 0 |  | 2.63796 | 2.398145 | 0 |  | 0.0428 | 0.03465587 | 0.01027211 | 0 | -1.838392 | 4.49424 | -1.82812 |  |  | 300 | 300 | -0.299995 | 0 |  | 0.08003 | 0.07923762 | 11.9 |  |  |  | 9460 | 70.4074 | 19.68653 | 69.9424 | -0.465 | 70 | 36.27166 |  | 188.7916 | 211.993 | 0 |  | 185.55 | 185.866
05.12.2022 14:24:42 | 02:37:42 | 9462 | 180.503 | 0 |  | 1.54832e-05 |  |  | 62.65896 | -17.10806 | 0 |  | 0.15027 | 0.06059274 | 0 |  | 0.36006 | 0.353 | 188.82112 | 0 |  | 2.63796 | 2.398145 | 0 |  | 0.0428 | 0.03465587 | 0.01243463 | 0 | -1.835151 | 4.49422 | -1.822717 |  |  | 300 | 300 | -0.299995 | 0 |  | 0.08003 | 0.07923762 | 11.9 |  |  |  | 9462 | 70.3978 | 19.68502 | 69.9422 | -0.4556 | 70 | 36.32633 |  | 188.7916 | 211.993 | 0 |  | 185.55 | 185.866
05.12.2022 14:24:44 | 02:37:44 | 9464 | 180.503 | 0 |  | 1.75776e-05 |  |  | 62.65691 | -17.11171 | 0 |  | 0.15027 | 0.06059274 | 0 |  | 0.36006 | 0.353 | 188.82112 | 0 |  | 2.63796 | 2.398145 | 0 |  | 0.0428 | 0.03465587 | 0.01411665 | 0 | -1.850018 | 4.49424 | -1.835901 |  |  | 300 | 300 | -0.299995 | 0 |  | 0.08003 | 0.07923762 | 11.9 |  |  |  | 9464 | 70.4074 | 19.68502 | 69.9424 | -0.465 | 70 | 36.35065 |  | 188.7916 | 211.993 | 0 |  | 185.55 | 185.866
05.12.2022 14:24:46 | 02:37:46 | 9466 | 180.501 | 0 |  | 1.83255e-05 |  |  | 62.65845 | -17.11538 | 0 |  | 0.15027 | 0.06059274 | 0 |  | 0.36006 | 0.353 | 188.82112 | 0 |  | 2.63796 | 2.398145 | 0 |  | 0.0428 | 0.03465587 | 0.01471729 | 0 | -1.849121 | 4.49424 | -1.834404 |  |  | 300 | 300 | -0.299995 | 0 |  | 0.08003 | 0.07923762 | 11.9 |  |  |  | 9466 | 70.4074 | 19.68401 | 69.9424 | -0.465 | 70 | 36.39382 | 183.1276 | 188.7916 | 211.9894 | 0 |  | 185.55 | 185.866
05.12.2022 14:24:48 | 02:37:48 | 9468 | 180.501 | 0 |  | 2.07191e-05 |  |  | 62.65794 | -17.11903 | 0 |  | 0.15027 | 0.06059274 | 0 |  | 0.36006 | 0.353 | 188.82112 | 0 |  | 2.63796 | 2.398145 | 0 |  | 0.0428 | 0.03465587 | 0.0166396 | 0 | -1.832221 | 4.49424 | -1.815582 |  |  | 300 | 300 | -0.299995 | 0 |  | 0.08003 | 0.07923762 | 11.9 |  |  |  | 9468 | 70.4074 | 19.683 | 69.9424 | -0.465 | 70 | 36.40628 |  | 188.7916 | 211.9894 | 0 |  | 185.55 | 185.866
05.12.2022 14:24:50 | 02:37:50 | 9470 | 180.501 | 0 |  | 2.10183e-05 |  |  | 62.65794 | -17.12266 | 0 |  | 0.15027 | 0.06059274 | 0 |  | 0.36006 | 0.353 | 188.82112 | 0 |  | 2.63796 | 2.398145 | 0 |  | 0.0428 | 0.03465587 | 0.01687989 | 0 | -1.822131 | 4.49424 | -1.805251 |  |  | 300 | 300 | -0.299995 | 0 |  | 0.08003 | 0.07923762 | 11.9 |  |  |  | 9470 | 70.4074 | 19.68401 | 69.9424 | -0.465 | 70 | 36.41161 |  | 188.7916 | 211.9894 | 0 |  | 185.55 | 185.866
05.12.2022 14:24:52 | 02:37:52 | 9472 | 180.501 | 0 |  | 1.81759e-05 |  |  | 62.65691 | -17.12628 | 0 |  | 0.15027 | 0.06059274 | 0 |  | 0.36006 | 0.353 | 188.82112 | 0 |  | 2.63796 | 2.398145 | 0 |  | 0.0428 | 0.03465587 | 0.01459715 | 0 | -1.837147 | 4.49422 | -1.82255 |  |  | 300 | 300 | -0.299995 | 0 |  | 0.08003 | 0.07923762 | 11.9 |  |  |  | 9472 | 70.4074 | 19.68441 | 69.9422 | -0.4652 | 70 | 36.42336 |  | 188.7916 | 211.9894 | 0 |  | 185.55 | 185.866
05.12.2022 14:24:54 | 02:37:54 | 9474 | 180.501 | 0 |  | 1.89239e-05 |  |  | 62.6564 | -17.12993 | 0 |  | 0.15027 | 0.06059274 | 0 |  | 0.36006 | 0.353 | 188.82112 | 0 |  | 2.63796 | 2.398145 | 0 |  | 0.0428 | 0.03465587 | 0.01519787 | 0 | -1.835752 | 4.49426 | -1.820554 |  |  | 300 | 300 | -0.299995 | 0 |  | 0.08003 | 0.07923762 | 11.9 |  |  |  | 9474 | 70.4074 | 19.68401 | 69.9426 | -0.4648 | 70 | 36.40995 |  | 188.7916 | 211.9894 | 0 |  | 185.55 | 185.866
05.12.2022 14:24:56 | 02:37:56 | 9476 | 180.501 | 0 |  | 1.71288e-05 |  |  | 62.65794 | -17.13359 | 0 |  | 0.15027 | 0.06059274 | 0 |  | 0.36006 | 0.353 | 188.82112 | 0 |  | 2.63796 | 2.398145 | 0 |  | 0.0428 | 0.03465587 | 0.01375622 | 0 | -1.859098 | 4.49422 | -1.845342 |  |  | 300 | 300 | -0.299995 | 0 |  | 0.08003 | 0.07923762 | 11.9 |  |  |  | 9476 | 70.4074 | 19.68401 | 69.9422 | -0.4652 | 70 | 36.42442 |  | 188.7916 | 211.9894 | 0 |  | 185.55 | 185.866
05.12.2022 14:24:58 | 02:37:58 | 9478 | 180.501 | 0 |  | 1.48848e-05 |  |  | 62.6564 | -17.13729 | 0 |  | 0.15027 | 0.06059274 | 0 |  | 0.36006 | 0.353 | 188.82112 | 0 |  | 2.63796 | 2.398145 | 0 |  | 0.0428 | 0.03465587 | 0.01195405 | 0 | -1.861427 | 4.49424 | -1.849473 |  |  | 300 | 300 | -0.299995 | 0 |  | 0.08003 | 0.07923762 | 11.9 |  |  |  | 9478 | 70.4074 | 19.6825 | 69.9424 | -0.465 | 70 | 36.40106 |  | 188.7916 | 211.9894 | 0 |  | 185.55 | 185.866
05.12.2022 14:25:00 | 02:38:00 | 9480 | 180.501 | 0 |  | 5.53505e-06 |  |  | 62.65691 | -17.14099 | 0 |  | 0.15027 | 0.06059274 | 0 |  | 0.36006 | 0.353 | 188.82112 | 0 |  | 2.63796 | 2.398145 | 0 |  | 0.0428 | 0.03465587 | 0.004445223 | 0 | -1.856908 | 4.49418 | -1.852463 |  |  | 300 | 300 | -0.299995 | 0 |  | 0.08003 | 0.07923762 | 11.9 |  |  |  | 9480 | 70.4074 | 19.68401 | 69.9418 | -0.4656 | 70 | 36.39525 |  | 188.7916 | 211.9894 | 0 |  | 185.55 | 185.866
05.12.2022 14:25:02 | 02:38:02 | 9482 | 180.501 | 0 |  | 1.19677e-06 |  |  | 62.6564 | -17.1447 | 0 |  | 0.15027 | 0.06059274 | 0 |  | 0.36006 | 0.353 | 188.82112 | 0 |  | 2.63796 | 2.398145 | 0 |  | 0.0428 | 0.03465587 | 0.0009611313 | 0 | -1.855896 | 4.4942 | -1.854935 |  |  | 299 | 300 | -0.249995 | 0 |  | 0.08003 | 0.07923762 | 11.9 |  |  |  | 9482 | 70.4074 | 19.683 | 69.942 | -0.4654 | 70 | 36.36702 |  | 188.7916 | 211.9894 | 0 |  | 185.55 | 185.866
05.12.2022 14:25:04 | 02:38:04 | 9484 | 180.501 | 0 |  | 2.46834e-06 |  |  | 62.6564 | -17.14839 | 0 |  | 0.15027 | 0.06059274 | 0 |  | 0.36006 | 0.353 | 188.82112 | 0 |  | 2.63796 | 2.398145 | 0 |  | 0.0428 | 0.03465587 | 0.001982335 | 0 | -1.839442 | 4.49424 | -1.837459 |  |  | 301 | 300 | -0.249995 | 0 |  | 0.08003 | 0.07923762 | 11.9 |  |  |  | 9484 | 70.4171 | 19.6835 | 69.9424 | -0.4747 | 70 | 36.34626 |  | 188.7916 | 211.9894 | 0 |  | 185.55 | 185.866
05.12.2022 14:25:06 | 02:38:06 | 9486 | 180.5022 | 0 |  | -2.76753e-06 |  |  | 62.65691 | -17.15206 | 0 |  | 0.15027 | 0.06059274 | 0 |  | 0.36006 | 0.353 | 188.82112 | 0 |  | 2.63796 | 2.398145 | 0 |  | 0.0428 | 0.03465587 | -0.002222616 | 0 | -1.832933 | 4.49422 | -1.835156 |  |  | 300 | 300 | -0.299995 | 0 |  | 0.08003 | 0.07923762 | 11.9 |  |  |  | 9486 | 70.4171 | 19.683 | 69.9422 | -0.4749 | 70 | 36.35017 | 178.3667 | 188.7916 | 211.9915 | 0 |  | 185.55 | 185.866
05.12.2022 14:25:08 | 02:38:08 | 9488 | 180.5022 | 0 |  | -2.16915e-06 |  |  | 62.65385 | -17.15571 | 0 |  | 0.15027 | 0.06059274 | 0 |  | 0.36006 | 0.353 | 188.82112 | 0 |  | 2.63796 | 2.398145 | 0 |  | 0.0428 | 0.03465587 | -0.001742054 | 0 | -1.80899 | 4.49424 | -1.810732 |  |  | 300 | 300 | -0.299995 | 0 |  | 0.08003 | 0.07923762 | 11.9 |  |  |  | 9488 | 70.4074 | 19.6835 | 69.9424 | -0.465 | 70 | 36.32491 |  | 188.7916 | 211.9915 | 0 |  | 185.55 | 185.866
05.12.2022 14:25:10 | 02:38:10 | 9490 | 180.5022 | 0 |  | -5.83425e-06 |  |  | 62.65436 | -17.15935 | 0 |  | 0.15027 | 0.06059274 | 0 |  | 0.36006 | 0.353 | 188.82112 | 0 |  | 2.63796 | 2.398145 | 0 |  | 0.0428 | 0.03465587 | -0.004685512 | 0 | -1.828062 | 4.49418 | -1.832748 |  |  | 299 | 300 | -0.249995 | 0 |  | 0.08003 | 0.07923762 | 11.9 |  |  |  | 9490 | 70.4074 | 19.6835 | 69.9418 | -0.4656 | 70 | 36.321 |  | 188.7916 | 211.9915 | 0 |  | 185.55 | 185.866
05.12.2022 14:25:12 | 02:38:12 | 9492 | 180.5022 | 0 |  | -1.33141e-05 |  |  | 62.65334 | -17.16304 | 0 |  | 0.15027 | 0.06059274 | 0 |  | 0.36006 | 0.353 | 188.82112 | 0 |  | 2.63796 | 2.398145 | 0 |  | 0.0428 | 0.03465587 | -0.01069261 | 0 | -1.848864 | 4.49418 | -1.859556 |  |  | 301 | 300 | -0.249995 | 0 |  | 0.08003 | 0.07923762 | 11.9 |  |  |  | 9492 | 70.4171 | 19.68199 | 69.9418 | -0.4753 | 70 | 36.30013 |  | 188.7916 | 211.9915 | 0 |  | 185.55 | 185.866
05.12.2022 14:25:14 | 02:38:14 | 9494 | 180.5022 | 0 |  | -1.39125e-05 |  |  | 62.65487 | -17.16676 | 0 |  | 0.15027 | 0.06059274 | 0 |  | 0.36006 | 0.353 | 188.82112 | 0 |  | 2.63796 | 2.398145 | 0 |  | 0.0428 | 0.03465587 | -0.01117319 | 0 | -1.844049 | 4.4942 | -1.855222 |  |  | 300 | 300 | -0.299995 | 0 |  | 0.08003 | 0.07923762 | 11.9 |  |  |  | 9494 | 70.4074 | 19.68149 | 69.942 | -0.4654 | 70 | 36.17511 |  | 188.7916 | 211.9915 | 0 |  | 185.55 | 185.866
05.12.2022 14:25:16 | 02:38:16 | 9496 | 180.5022 | 0 |  | -1.61564e-05 |  |  | 62.65538 | -17.17048 | 0 |  | 0.15027 | 0.06059274 | 0 |  | 0.36006 | 0.353 | 188.82112 | 0 |  | 2.63796 | 2.398145 | 0 |  | 0.0428 | 0.03465587 | -0.01297528 | 0 | -1.852955 | 4.4942 | -1.86593 |  |  | 300 | 300 | -0.299995 | 0 |  | 0.08003 | 0.07923762 | 11.9 |  |  |  | 9496 | 70.4074 | 19.68048 | 69.942 | -0.4654 | 70 | 36.15886 |  | 188.7916 | 211.9915 | 0 |  | 185.55 | 185.866
05.12.2022 14:25:18 | 02:38:18 | 9498 | 180.5012 | 0 |  | -1.76524e-05 |  |  | 62.65181 | -17.17422 | 0 |  | 0.15027 | 0.06059274 | 0 |  | 0.36006 | 0.353 | 188.82112 | 0 |  | 2.63796 | 2.398145 | 0 |  | 0.0428 | 0.03465587 | -0.01417672 | 0 | -1.864823 | 4.49418 | -1.878999 |  |  | 300 | 300 | -0.299995 | 0 |  | 0.08003 | 0.07923762 | 11.9 |  |  |  | 9498 | 70.4074 | 19.68149 | 69.9418 | -0.4656 | 70 | 36.13964 | 184.4845 | 188.7916 | 211.9898 | 0 |  | 185.55 | 185.866
05.12.2022 14:25:20 | 02:38:20 | 9500 | 180.5012 | 0 |  | -1.67548e-05 |  |  | 62.64772 | -17.17798 | 0 |  | 0.15027 | 0.06059274 | 0 |  | 0.36006 | 0.353 | 188.82112 | 0 |  | 2.63796 | 2.398145 | 0 |  | 0.0428 | 0.03465587 | -0.01345585 | 0 | -1.859896 | 4.4942 | -1.873352 |  |  | 300 | 300 | -0.299995 | 0 |  | 0.08003 | 0.07923762 | 11.9 |  |  |  | 9500 | 70.4074 | 19.68048 | 69.942 | -0.4654 | 70 | 36.14273 |  | 188.7916 | 211.9898 | 0 |  | 185.55 | 185.866
05.12.2022 14:25:22 | 02:38:22 | 9502 | 180.5012 | 0 |  | -1.49596e-05 |  |  | 62.64312 | -17.18171 | 0 |  | 0.15027 | 0.06059274 | 0 |  | 0.36006 | 0.353 | 188.82112 | 0 |  | 2.63796 | 2.398145 | 0 |  | 0.0428 | 0.03465587 | -0.01201412 | 0 | -1.844702 | 4.4942 | -1.856716 |  |  | 299 | 300 | -0.249995 | 0 |  | 0.08003 | 0.07923762 | 11.9 |  |  |  | 9502 | 70.4074 | 19.68088 | 69.942 | -0.4654 | 70 | 36.11782 |  | 188.7916 | 211.9898 | 0 |  | 185.55 | 185.866
05.12.2022 14:25:24 | 02:38:24 | 9504 | 180.5012 | 0 |  | -1.69792e-05 |  |  | 62.63903 | -17.18541 | 0 |  | 0.15027 | 0.06059274 | 0 |  | 0.36006 | 0.353 | 188.82112 | 0 |  | 2.63796 | 2.398145 | 0 |  | 0.0428 | 0.03465587 | -0.01363607 | 0 | -1.837369 | 4.49416 | -1.851005 |  |  | 301 | 300 | -0.249995 | 0 |  | 0.08003 | 0.07923762 | 11.9 |  |  |  | 9504 | 70.4074 | 19.67997 | 69.9416 | -0.4658 | 70 | 36.11604 |  | 188.7916 | 211.9898 | 0 |  | 185.55 | 185.866
05.12.2022 14:25:26 | 02:38:26 | 9506 | 180.5012 | 0 |  | -1.4436e-05 |  |  | 62.64159 | -17.18912 | 0 |  | 0.15027 | 0.06059274 | 0 |  | 0.36006 | 0.353 | 188.82112 | 0 |  | 2.63796 | 2.398145 | 0 |  | 0.0428 | 0.03465587 | -0.01159362 | 0 | -1.84139 | 4.49422 | -1.852984 |  |  | 300 | 300 | -0.299995 | 0 |  | 0.08003 | 0.07923762 | 11.9 |  |  |  | 9506 | 70.4074 | 19.68088 | 69.9422 | -0.4652 | 70 | 36.08781 |  | 188.7916 | 211.9898 | 0 |  | 185.55 | 185.866
05.12.2022 14:25:28 | 02:38:28 | 9508 | 180.5012 | 0 |  | -1.13693e-05 |  |  | 62.64312 | -17.1928 | 0 |  | 0.15027 | 0.06059274 | 0 |  | 0.36006 | 0.353 | 188.82112 | 0 |  | 2.63796 | 2.398145 | 0 |  | 0.0428 | 0.03465587 | -0.009130735 | 0 | -1.823883 | 4.49418 | -1.833014 |  |  | 300 | 300 | -0.299995 | 0 |  | 0.08003 | 0.07923762 | 11.9 |  |  |  | 9508 | 70.4171 | 19.67896 | 69.9418 | -0.4753 | 70 | 36.07251 |  | 188.7916 | 211.9898 | 0 |  | 185.55 | 185.866
05.12.2022 14:25:30 | 02:38:30 | 9510 | 180.5012 | 0 |  | -1.72784e-05 |  |  | 62.64516 | -17.19647 | 0 |  | 0.15027 | 0.06059274 | 0 |  | 0.36006 | 0.353 | 188.82112 | 0 |  | 2.63796 | 2.398145 | 0 |  | 0.0428 | 0.03465587 | -0.01387636 | 0 | -1.823862 | 4.49412 | -1.837738 |  |  | 300 | 300 | -0.299995 | 0 |  | 0.08003 | 0.07923762 | 11.9 |  |  |  | 9510 | 70.4171 | 19.67846 | 69.9412 | -0.4759 | 70 | 36.14142 |  | 188.7916 | 211.9898 | 0 |  | 185.55 | 185.866
05.12.2022 14:25:32 | 02:38:32 | 9512 | 180.5012 | 0 |  | -1.84751e-05 |  |  | 62.64874 | -17.20015 | 0 |  | 0.15027 | 0.06059274 | 0 |  | 0.36006 | 0.353 | 188.82112 | 0 |  | 2.63796 | 2.398145 | 0 |  | 0.0428 | 0.03465587 | -0.01483743 | 0 | -1.822253 | 4.49414 | -1.83709 |  |  | 300 | 300 | -0.299995 | 0 |  | 0.08003 | 0.07923762 | 11.9 |  |  |  | 9512 | 70.4171 | 19.67947 | 69.9414 | -0.4757 | 70 | 36.10655 |  | 188.7916 | 211.9898 | 0 |  | 185.55 | 185.866
05.12.2022 14:25:34 | 02:38:34 | 9514 | 180.5012 | 0 |  | -2.46086e-05 |  |  | 62.65282 | -17.20385 | 0 |  | 0.15027 | 0.06059274 | 0 |  | 0.36006 | 0.353 | 188.82112 | 0 |  | 2.63796 | 2.398145 | 0 |  | 0.0428 | 0.03465587 | -0.01976328 | 0 | -1.840047 | 4.49414 | -1.85981 |  |  | 300 | 300 | -0.299995 | 0 |  | 0.08003 | 0.07923762 | 11.9 |  |  |  | 9514 | 70.4171 | 19.67846 | 69.9414 | -0.4757 | 70 | 36.10121 |  | 188.7916 | 211.9898 | 0 |  | 185.55 | 185.866
05.12.2022 14:25:36 | 02:38:36 | 9516 | 180.5012 | 0 |  | -2.93956e-05 |  |  | 62.65538 | -17.20757 | 0 |  | 0.15027 | 0.06059274 | 0 |  | 0.36006 | 0.353 | 188.82112 | 0 |  | 2.63796 | 2.398145 | 0 |  | 0.0428 | 0.03465587 | -0.02360774 | 0 | -1.843848 | 4.49412 | -1.867456 |  |  | 300 | 300 | -0.299995 | 0 |  | 0.08003 | 0.07923762 | 11.9 |  |  |  | 9516 | 70.4074 | 19.67695 | 69.9412 | -0.4662 | 70 | 36.08675 |  | 188.7916 | 211.9898 | 0 |  | 185.55 | 185.866
05.12.2022 14:25:38 | 02:38:38 | 9518 | 180.5012 | 0 |  | -2.98444e-05 |  |  | 62.65589 | -17.21133 | 0 |  | 0.15027 | 0.06059274 | 0 |  | 0.36006 | 0.353 | 188.82112 | 0 |  | 2.63796 | 2.398145 | 0 |  | 0.0428 | 0.03465587 | -0.02396817 | 0 | -1.868058 | 4.49412 | -1.892026 |  |  | 299 | 300 | -0.249995 | 0 |  | 0.08003 | 0.07923762 | 11.9 |  |  |  | 9518 | 70.4171 | 19.67947 | 69.9412 | -0.4759 | 70 | 36.07429 |  | 188.7916 | 211.9898 | 0 |  | 185.55 | 185.866
05.12.2022 14:25:40 | 02:38:40 | 9520 | 180.5012 | 0 |  | -3.41079e-05 |  |  | 62.65691 | -17.21509 | 0 |  | 0.15027 | 0.06059274 | 0 |  | 0.36006 | 0.353 | 188.82112 | 0 |  | 2.63796 | 2.398145 | 0 |  | 0.0428 | 0.03465587 | -0.02739221 | 0 | -1.838931 | 4.49408 | -1.866323 |  |  | 301 | 300 | -0.249995 | 0 |  | 0.08003 | 0.07923762 | 11.9 |  |  |  | 9520 | 70.4171 | 19.67796 | 69.9408 | -0.4763 | 70 | 36.08437 |  | 188.7916 | 211.9898 | 0 |  | 185.55 | 185.866
05.12.2022 14:25:42 | 02:38:42 | 9522 | 180.5012 | 0 |  | -3.68006e-05 |  |  | 62.65794 | -17.21884 | 0 |  | 0.15027 | 0.06059274 | 0 |  | 0.36006 | 0.353 | 188.82112 | 0 |  | 2.63796 | 2.398145 | 0 |  | 0.0428 | 0.03465587 | -0.02955473 | 0 | -1.850333 | 4.49406 | -1.879887 |  |  | 300 | 300 | -0.299995 | 0 |  | 0.08003 | 0.07923762 | 11.9 |  |  |  | 9522 | 70.4171 | 19.67846 | 69.9406 | -0.4765 | 70 | 36.06528 |  | 188.7916 | 211.9898 | 0 |  | 185.55 | 185.866
05.12.2022 14:25:44 | 02:38:44 | 9524 | 180.5012 | 0 |  | -4.42804e-05 |  |  | 62.65691 | -17.22261 | 0 |  | 0.15027 | 0.06059274 | 0 |  | 0.36006 | 0.353 | 188.82112 | 0 |  | 2.63796 | 2.398145 | 0 |  | 0.0428 | 0.03465587 | -0.03556179 | 0 | -1.854115 | 4.49406 | -1.889677 |  |  | 299 | 300 | -0.249995 | 0 |  | 0.08003 | 0.07923762 | 11.9 |  |  |  | 9524 | 70.4171 | 19.67695 | 69.9406 | -0.4765 | 70 | 36.07749 |  | 188.7916 | 211.9898 | 0 |  | 185.55 | 185.866
05.12.2022 14:25:46 | 02:38:46 | 9526 | 180.5012 | 0 |  | -5.01147e-05 |  |  | 62.65691 | -17.22639 | 0 |  | 0.15027 | 0.06059274 | 0 |  | 0.36006 | 0.353 | 188.82112 | 0 |  | 2.63796 | 2.398145 | 0 |  | 0.0428 | 0.03465587 | -0.04024734 | 0 | -1.855508 | 4.49406 | -1.895755 |  |  | 301 | 300 | -0.249995 | 0 |  | 0.08003 | 0.07923762 | 11.9 |  |  |  | 9526 | 70.4171 | 19.67735 | 69.9406 | -0.4765 | 70 | 36.07619 |  | 188.7916 | 211.9898 | 0 |  | 185.55 | 185.866
05.12.2022 14:25:48 | 02:38:48 | 9528 | 180.5012 | 0 |  | -5.42286e-05 |  |  | 62.65896 | -17.23019 | 0 |  | 0.15027 | 0.06059274 | 0 |  | 0.36006 | 0.353 | 188.82112 | 0 |  | 2.63796 | 2.398145 | 0 |  | 0.0428 | 0.03465587 | -0.04355123 | 0 | -1.857108 | 4.49404 | -1.900659 |  |  | 300 | 300 | -0.299995 | 0 |  | 0.08003 | 0.07923762 | 11.9 |  |  |  | 9528 | 70.4171 | 19.67594 | 69.9404 | -0.4767 | 70 | 36.07191 |  | 188.7916 | 211.9898 | 0 |  | 185.55 | 185.866
05.12.2022 14:25:50 | 02:38:50 | 9530 | 180.5012 | 0 |  | -5.16106e-05 |  |  | 62.65845 | -17.23399 | 0 |  | 0.15027 | 0.06059274 | 0 |  | 0.36006 | 0.353 | 188.82112 | 0 |  | 2.63796 | 2.398145 | 0 |  | 0.0428 | 0.03465587 | -0.0414487 | 0 | -1.855461 | 4.49408 | -1.896909 |  |  | 299 | 300 | -0.249995 | 0 |  | 0.08003 | 0.07923762 | 11.9 |  |  |  | 9530 | 70.4171 | 19.67634 | 69.9408 | -0.4763 | 70 | 36.08247 |  | 188.7916 | 211.9898 | 0 |  | 185.55 | 185.866
05.12.2022 14:25:52 | 02:38:52 | 9532 | 180.5012 | 0 |  | -5.25082e-05 |  |  | 62.65845 | -17.2378 | 0 |  | 0.15027 | 0.06059274 | 0 |  | 0.36006 | 0.353 | 188.82112 | 0 |  | 2.63796 | 2.398145 | 0 |  | 0.0428 | 0.03465587 | -0.04216957 | 0 | -1.875428 | 4.49406 | -1.917597 |  |  | 301 | 300 | -0.249995 | 0 |  | 0.08003 | 0.07923762 | 11.9 |  |  |  | 9532 | 70.4171 | 19.67543 | 69.9406 | -0.4765 | 70 | 36.06302 |  | 188.7916 | 211.9898 | 0 |  | 185.55 | 185.866
05.12.2022 14:25:54 | 02:38:54 | 9534 | 180.5012 | 0 |  | -4.5926e-05 |  |  | 62.65794 | -17.2416 | 0 |  | 0.15027 | 0.06059274 | 0 |  | 0.36006 | 0.353 | 188.82112 | 0 |  | 2.63796 | 2.398145 | 0 |  | 0.0428 | 0.03465587 | -0.03688337 | 0 | -1.845795 | 4.4941 | -1.882679 |  |  | 300 | 300 | -0.299995 | 0 |  | 0.08003 | 0.07923762 | 11.9 |  |  |  | 9534 | 70.4171 | 19.67594 | 69.941 | -0.4761 | 70 | 36.08354 |  | 188.7916 | 211.9898 | 0 |  | 185.55 | 185.866
05.12.2022 14:25:56 | 02:38:56 | 9536 | 180.5013 | 0 |  | -3.82966e-05 |  |  | 62.65691 | -17.24536 | 0 |  | 0.15027 | 0.06059274 | 0 |  | 0.36006 | 0.353 | 188.82112 | 0 |  | 2.63796 | 2.398145 | 0 |  | 0.0428 | 0.03465587 | -0.03075617 | 0 | -1.849009 | 4.4941 | -1.879765 |  |  | 300 | 300 | -0.299995 | 0 |  | 0.08003 | 0.07923762 | 11.9 |  |  |  | 9536 | 70.4171 | 19.67281 | 69.941 | -0.4761 | 70 | 36.07785 | 179.5535 | 188.7916 | 211.9899 | 0 |  | 185.55 | 185.866
05.12.2022 14:25:58 | 02:38:58 | 9538 | 180.5013 | 0 |  | -3.08916e-05 |  |  | 62.65538 | -17.24912 | 0 |  | 0.15027 | 0.06059274 | 0 |  | 0.36006 | 0.353 | 188.82112 | 0 |  | 2.63796 | 2.398145 | 0 |  | 0.0428 | 0.03465587 | -0.02480918 | 0 | -1.854902 | 4.49412 | -1.879711 |  |  | 300 | 300 | -0.299995 | 0 |  | 0.08003 | 0.07923762 | 11.9 |  |  |  | 9538 | 70.4171 | 19.67443 | 69.9412 | -0.4759 | 70 | 36.08971 |  | 188.7916 | 211.9899 | 0 |  | 185.55 | 185.866
05.12.2022 14:26:00 | 02:39:00 | 9540 | 180.5013 | 0 |  | -1.88491e-05 |  |  | 62.6564 | -17.25286 | 0 |  | 0.15027 | 0.06059274 | 0 |  | 0.36006 | 0.353 | 188.82112 | 0 |  | 2.63796 | 2.398145 | 0 |  | 0.0428 | 0.03465587 | -0.0151378 | 0 | -1.840677 | 4.4941 | -1.855815 |  |  | 300 | 300 | -0.299995 | 0 |  | 0.08003 | 0.07923762 | 11.9 |  |  |  | 9540 | 70.4171 | 19.67443 | 69.941 | -0.4761 | 70 | 36.11604 |  | 188.7916 | 211.9899 | 0 |  | 185.55 | 185.866
05.12.2022 14:26:02 | 02:39:02 | 9542 | 180.5013 | 0 |  | -1.0397e-05 |  |  | 62.65742 | -17.25656 | 0 |  | 0.15027 | 0.06059274 | 0 |  | 0.36006 | 0.353 | 188.82112 | 0 |  | 2.63796 | 2.398145 | 0 |  | 0.0428 | 0.03465587 | -0.008349877 | 0 | -1.84075 | 4.4941 | -1.8491 |  |  | 300 | 300 | -0.299995 | 0 |  | 0.08003 | 0.07923762 | 11.9 |  |  |  | 9542 | 70.4171 | 19.67342 | 69.941 | -0.4761 | 70 | 36.11556 |  | 188.7916 | 211.9899 | 0 |  | 185.55 | 185.866
05.12.2022 14:26:04 | 02:39:04 | 9544 | 180.5013 | 0 |  | -6.28303e-06 |  |  | 62.6564 | -17.26028 | 0 |  | 0.15027 | 0.06059274 | 0 |  | 0.36006 | 0.353 | 188.82112 | 0 |  | 2.63796 | 2.398145 | 0 |  | 0.0428 | 0.03465587 | -0.005045929 | 0 | -1.859969 | 4.4941 | -1.865015 |  |  | 300 | 300 | -0.299995 | 0 |  | 0.08003 | 0.07923762 | 11.9 |  |  |  | 9544 | 70.4171 | 19.67281 | 69.941 | -0.4761 | 70 | 36.1413 |  | 188.7916 | 211.9899 | 0 |  | 185.55 | 185.866
05.12.2022 14:26:06 | 02:39:06 | 9546 | 180.4988 | 0 |  | -2.24394e-06 |  |  | 62.65742 | -17.26399 | 0 |  | 0.15027 | 0.06059274 | 0 |  | 0.36006 | 0.353 | 188.82112 | 0 |  | 2.63796 | 2.398145 | 0 |  | 0.0428 | 0.03465587 | -0.001802118 | 0 | -1.846291 | 4.49408 | -1.848093 |  |  | 300 | 300 | -0.299995 | 0 |  | 0.08003 | 0.07923762 | 11.9 |  |  |  | 9546 | 70.4171 | 19.67281 | 69.9408 | -0.4763 | 70 | 36.15233 | 179.2291 | 188.7916 | 211.9855 | 0 |  | 185.55 | 185.866
05.12.2022 14:26:08 | 02:39:08 | 9548 | 180.497 | 0 |  | 6.80662e-06 |  |  | 62.65742 | -17.26767 | 0 |  | 0.15027 | 0.06059274 | 0 |  | 0.36006 | 0.353 | 188.82112 | 0 |  | 2.63796 | 2.398145 | 0 |  | 0.0428 | 0.03465587 | 0.005466427 | 0 | -1.838536 | 4.49412 | -1.83307 |  |  | 300 | 300 | -0.299995 | 0 |  | 0.08003 | 0.07923762 | 11.9 |  |  |  | 9548 | 70.4171 | 19.67241 | 69.9412 | -0.4759 | 70 | 36.20144 | 178.6033 | 188.7916 | 211.9821 | 0 |  | 185.55 | 185.866
05.12.2022 14:26:10 | 02:39:10 | 9550 | 180.497 | 0 |  | 7.18061e-06 |  |  | 62.65691 | -17.27135 | 0 |  | 0.15027 | 0.06059274 | 0 |  | 0.36006 | 0.353 | 188.82112 | 0 |  | 2.63796 | 2.398145 | 0 |  | 0.0428 | 0.03465587 | 0.00576678 | 0 | -1.847973 | 4.49406 | -1.842207 |  |  | 299 | 300 | -0.249995 | 0 |  | 0.08003 | 0.07923762 | 11.9 |  |  |  | 9550 | 70.4171 | 19.6714 | 69.9406 | -0.4765 | 70 | 36.24675 |  | 188.7916 | 211.9821 | 0 |  | 185.55 | 185.866
05.12.2022 14:26:12 | 02:39:12 | 9552 | 180.497 | 0 |  | 1.04718e-05 |  |  | 62.65896 | -17.27504 | 0 |  | 0.15027 | 0.06059274 | 0 |  | 0.36006 | 0.353 | 188.82112 | 0 |  | 2.63796 | 2.398145 | 0 |  | 0.0428 | 0.03465587 | 0.008409949 | 0 | -1.855369 | 4.49408 | -1.846959 |  |  | 301 | 300 | -0.249995 | 0 |  | 0.08003 | 0.07923762 | 11.9 |  |  |  | 9552 | 70.4171 | 19.6709 | 69.9408 | -0.4763 | 70 | 36.29692 |  | 188.7916 | 211.9821 | 0 |  | 185.55 | 185.866
05.12.2022 14:26:14 | 02:39:14 | 9554 | 180.497 | 0 |  | 1.19677e-05 |  |  | 62.66049 | -17.27873 | 0 |  | 0.15027 | 0.06059274 | 0 |  | 0.36006 | 0.353 | 188.82112 | 0 |  | 2.63796 | 2.398145 | 0 |  | 0.0428 | 0.03465587 | 0.009611313 | 0 | -1.85692 | 4.4941 | -1.847308 |  |  | 300 | 300 | -0.299995 | 0 |  | 0.08003 | 0.07923762 | 11.9 |  |  |  | 9554 | 70.4171 | 19.6718 | 69.941 | -0.4761 | 70 | 36.34056 |  | 188.7916 | 211.9821 | 0 |  | 185.55 | 185.866
05.12.2022 14:26:16 | 02:39:16 | 9556 | 180.497 | 0 |  | 9.42455e-06 |  |  | 62.66151 | -17.28245 | 0 |  | 0.15027 | 0.06059274 | 0 |  | 0.36006 | 0.353 | 188.82112 | 0 |  | 2.63796 | 2.398145 | 0 |  | 0.0428 | 0.03465587 | 0.007568898 | 0 | -1.876255 | 4.49408 | -1.868686 |  |  | 300 | 300 | -0.299995 | 0 |  | 0.08003 | 0.07923762 | 11.9 |  |  |  | 9556 | 70.4171 | 19.6714 | 69.9408 | -0.4763 | 70 | 36.35942 |  | 188.7916 | 211.9821 | 0 |  | 185.55 | 185.866
05.12.2022 14:26:18 | 02:39:18 | 9558 | 180.497 | 0 |  | 4.03909e-06 |  |  | 62.66304 | -17.28617 | 0 |  | 0.15027 | 0.06059274 | 0 |  | 0.36006 | 0.353 | 188.82112 | 0 |  | 2.63796 | 2.398145 | 0 |  | 0.0428 | 0.03465587 | 0.003243811 | 0 | -1.859944 | 4.49406 | -1.8567 |  |  | 299 | 300 | -0.249995 | 0 |  | 0.08003 | 0.07923762 | 11.9 |  |  |  | 9558 | 70.4171 | 19.6714 | 69.9406 | -0.4765 | 70 | 36.4058 |  | 188.7916 | 211.9821 | 0 |  | 185.55 | 185.866
05.12.2022 14:26:20 | 02:39:20 | 9560 | 180.498 | 0 |  | 2.54314e-06 |  |  | 62.66202 | -17.28989 | 0 |  | 0.15027 | 0.06059274 | 0 |  | 0.36006 | 0.353 | 188.82112 | 0 |  | 2.63796 | 2.398145 | 0 |  | 0.0428 | 0.03465587 | 0.002042407 | 0 | -1.864412 | 4.4941 | -1.86237 |  |  | 301 | 300 | -0.249995 | 0 |  | 0.08003 | 0.07923762 | 11.9 |  |  |  | 9560 | 70.4171 | 19.6718 | 69.941 | -0.4761 | 70 | 36.41755 | 181.0525 | 188.7916 | 211.9839 | 0 |  | 185.55 | 185.866
05.12.2022 14:26:22 | 02:39:22 | 9562 | 180.498 | 0 |  | -1.19677e-06 |  |  | 62.66151 | -17.29364 | 0 |  | 0.15027 | 0.06059274 | 0 |  | 0.36006 | 0.353 | 188.82112 | 0 |  | 2.63796 | 2.398145 | 0 |  | 0.0428 | 0.03465587 | -0.0009611313 | 0 | -1.886217 | 4.4941 | -1.887178 |  |  | 300 | 300 | -0.299995 | 0 |  | 0.08003 | 0.07923762 | 11.9 |  |  |  | 9562 | 70.4171 | 19.66989 | 69.941 | -0.4761 | 70 | 36.41743 |  | 188.7916 | 211.9839 | 0 |  | 185.55 | 185.866
05.12.2022 14:26:24 | 02:39:24 | 9564 | 180.498 | 0 |  | -3.7399e-06 |  |  | 62.66151 | -17.29739 | 0 |  | 0.15027 | 0.06059274 | 0 |  | 0.36006 | 0.353 | 188.82112 | 0 |  | 2.63796 | 2.398145 | 0 |  | 0.0428 | 0.03465587 | -0.00300353 | 0 | -1.861514 | 4.49408 | -1.864518 |  |  | 299 | 300 | -0.249995 | 0 |  | 0.08003 | 0.07923762 | 11.9 |  |  |  | 9564 | 70.4171 | 19.66989 | 69.9408 | -0.4763 | 70 | 36.42585 |  | 188.7916 | 211.9839 | 0 |  | 185.55 | 185.866
05.12.2022 14:26:26 | 02:39:26 | 9566 | 180.498 | 0 |  | -3.51551e-06 |  |  | 62.66202 | -17.30112 | 0 |  | 0.15027 | 0.06059274 | 0 |  | 0.36006 | 0.353 | 188.82112 | 0 |  | 2.63796 | 2.398145 | 0 |  | 0.0428 | 0.03465587 | -0.002823322 | 0 | -1.858055 | 4.49412 | -1.860879 |  |  | 301 | 300 | -0.249995 | 0 |  | 0.08003 | 0.07923762 | 11.9 |  |  |  | 9566 | 70.4171 | 19.67039 | 69.9412 | -0.4759 | 70 | 36.31684 |  | 188.7916 | 211.9839 | 0 |  | 185.55 | 185.866
05.12.2022 14:26:28 | 02:39:28 | 9568 | 180.498 | 0 |  | -1.27157e-06 |  |  | 62.65998 | -17.30483 | 0 |  | 0.15027 | 0.06059274 | 0 |  | 0.36006 | 0.353 | 188.82112 | 0 |  | 2.63796 | 2.398145 | 0 |  | 0.0428 | 0.03465587 | -0.001021204 | 0 | -1.848335 | 4.49412 | -1.849356 |  |  | 300 | 300 | -0.299995 | 0 |  | 0.08003 | 0.07923762 | 11.9 |  |  |  | 9568 | 70.4171 | 19.6709 | 69.9412 | -0.4759 | 70 | 36.2662 |  | 188.7916 | 211.9839 | 0 |  | 185.55 | 185.866
05.12.2022 14:26:30 | 02:39:30 | 9570 | 180.498 | 0 |  | -1.94475e-06 |  |  | 62.65845 | -17.30852 | 0 |  | 0.15027 | 0.06059274 | 0 |  | 0.36006 | 0.353 | 188.82112 | 0 |  | 2.63796 | 2.398145 | 0 |  | 0.0428 | 0.03465587 | -0.001561837 | 0 | -1.838901 | 4.49408 | -1.840463 |  |  | 300 | 300 | -0.299995 | 0 |  | 0.08003 | 0.07923762 | 11.9 |  |  |  | 9570 | 70.4268 | 19.66989 | 69.9408 | -0.486 | 70 | 36.17772 |  | 188.7916 | 211.9839 | 0 |  | 185.55 | 185.866
05.12.2022 14:26:32 | 02:39:32 | 9572 | 180.4941 | 0 |  | -1.49596e-07 |  |  | 62.65742 | -17.31219 | 0 |  | 0.15027 | 0.06059274 | 0 |  | 0.36006 | 0.353 | 188.82112 | 0 |  | 2.63796 | 2.398145 | 0 |  | 0.0428 | 0.03465587 | -0.0001201412 | 0 | -1.833765 | 4.49408 | -1.833885 |  |  | 300 | 300 | -0.299995 | 0 |  | 0.08003 | 0.07923762 | 11.9 |  |  |  | 9572 | 70.4268 | 19.67039 | 69.9408 | -0.486 | 70 | 36.14367 | 175.0427 | 188.7916 | 211.9769 | 0 |  | 185.55 | 185.866
05.12.2022 14:26:34 | 02:39:34 | 9574 | 180.4941 | 0 |  | 3.51551e-06 |  |  | 62.65742 | -17.31587 | 0 |  | 0.15027 | 0.06059274 | 0 |  | 0.36006 | 0.353 | 188.82112 | 0 |  | 2.63796 | 2.398145 | 0 |  | 0.0428 | 0.03465587 | 0.002823322 | 0 | -1.842941 | 4.49412 | -1.840118 |  |  | 300 | 300 | -0.299995 | 0 |  | 0.08003 | 0.07923762 | 11.9 |  |  |  | 9574 | 70.4268 | 19.67039 | 69.9412 | -0.4856 | 70 | 36.07642 |  | 188.7916 | 211.9769 | 0 |  | 185.55 | 185.866
05.12.2022 14:26:36 | 02:39:36 | 9576 | 180.4941 | 0 |  | 7.10581e-06 |  |  | 62.65998 | -17.31956 | 0 |  | 0.15027 | 0.06059274 | 0 |  | 0.36006 | 0.353 | 188.82112 | 0 |  | 2.63796 | 2.398145 | 0 |  | 0.0428 | 0.03465587 | 0.005706708 | 0 | -1.860616 | 4.49412 | -1.854909 |  |  | 300 | 300 | -0.299995 | 0 |  | 0.08003 | 0.07923762 | 11.9 |  |  |  | 9576 | 70.4171 | 19.66989 | 69.9412 | -0.4759 | 70 | 36.07951 |  | 188.7916 | 211.9769 | 0 |  | 185.55 | 185.866
05.12.2022 14:26:38 | 02:39:38 | 9578 | 180.4941 | 0 |  | 1.20425e-05 |  |  | 62.65896 | -17.32328 | 0 |  | 0.15027 | 0.06059274 | 0 |  | 0.36006 | 0.353 | 188.82112 | 0 |  | 2.63796 | 2.398145 | 0 |  | 0.0428 | 0.03465587 | 0.009671385 | 0 | -1.871286 | 4.49414 | -1.861614 |  |  | 299 | 300 | -0.249995 | 0 |  | 0.08003 | 0.07923762 | 11.9 |  |  |  | 9578 | 70.4171 | 19.66928 | 69.9414 | -0.4757 | 70 | 36.08864 |  | 188.7916 | 211.9769 | 0 |  | 185.55 | 185.866
05.12.2022 14:26:40 | 02:39:40 | 9580 | 180.4941 | 0 |  | 8.82617e-06 |  |  | 62.65947 | -17.32702 | 0 |  | 0.15027 | 0.06059274 | 0 |  | 0.36006 | 0.353 | 188.82112 | 0 |  | 2.63796 | 2.398145 | 0 |  | 0.0428 | 0.03465587 | 0.007088336 | 0 | -1.886023 | 4.49408 | -1.878935 |  |  | 301 | 300 | -0.249995 | 0 |  | 0.08003 | 0.07923762 | 11.9 |  |  |  | 9580 | 70.4171 | 19.66827 | 69.9408 | -0.4763 | 70 | 36.10951 |  | 188.7916 | 211.9769 | 0 |  | 185.55 | 185.866
05.12.2022 14:26:42 | 02:39:42 | 9582 | 180.4941 | 0 |  | 1.0023e-05 |  |  | 62.66151 | -17.33076 | 0 |  | 0.15027 | 0.06059274 | 0 |  | 0.36006 | 0.353 | 188.82112 | 0 |  | 2.63796 | 2.398145 | 0 |  | 0.0428 | 0.03465587 | 0.008049516 | 0 | -1.866501 | 4.49408 | -1.858452 |  |  | 300 | 300 | -0.299995 | 0 |  | 0.08003 | 0.07923762 | 11.9 |  |  |  | 9582 | 70.4268 | 19.66888 | 69.9408 | -0.486 | 70 | 36.16633 |  | 188.7916 | 211.9769 | 0 |  | 185.55 | 185.866
05.12.2022 14:26:44 | 02:39:44 | 9584 | 180.4941 | 0 |  | 8.60177e-06 |  |  | 62.66151 | -17.33447 | 0 |  | 0.15027 | 0.06059274 | 0 |  | 0.36006 | 0.353 | 188.82112 | 0 |  | 2.63796 | 2.398145 | 0 |  | 0.0428 | 0.03465587 | 0.00690812 | 0 | -1.859522 | 4.49412 | -1.852614 |  |  | 300 | 300 | -0.299995 | 0 |  | 0.08003 | 0.07923762 | 11.9 |  |  |  | 9584 | 70.4268 | 19.66888 | 69.9412 | -0.4856 | 70 | 36.12019 |  | 188.7916 | 211.9769 | 0 |  | 185.55 | 185.866
05.12.2022 14:26:46 | 02:39:46 | 9586 | 180.4941 | 0 |  | 8.60177e-06 |  |  | 62.66151 | -17.33816 | 0 |  | 0.15027 | 0.06059274 | 0 |  | 0.36006 | 0.353 | 188.82112 | 0 |  | 2.63796 | 2.398145 | 0 |  | 0.0428 | 0.03465587 | 0.00690812 | 0 | -1.851884 | 4.49412 | -1.844976 |  |  | 300 | 300 | -0.299995 | 0 |  | 0.08003 | 0.07923762 | 11.9 |  |  |  | 9586 | 70.4268 | 19.66928 | 69.9412 | -0.4856 | 70 | 36.15957 |  | 188.7916 | 211.9769 | 0 |  | 185.55 | 185.866
05.12.2022 14:26:48 | 02:39:48 | 9588 | 180.4941 | 0 |  | 8.67657e-06 |  |  | 62.66202 | -17.34186 | 0 |  | 0.15027 | 0.06059274 | 0 |  | 0.36006 | 0.353 | 188.82112 | 0 |  | 2.63796 | 2.398145 | 0 |  | 0.0428 | 0.03465587 | 0.006968192 | 0 | -1.856786 | 4.4941 | -1.849818 |  |  | 300 | 300 | -0.299995 | 0 |  | 0.08003 | 0.07923762 | 11.9 |  |  |  | 9588 | 70.4268 | 19.66787 | 69.941 | -0.4858 | 70 | 36.25398 |  | 188.7916 | 211.9769 | 0 |  | 185.55 | 185.866
05.12.2022 14:26:50 | 02:39:50 | 9590 | 180.4941 | 0 |  | 6.43263e-06 |  |  | 62.66151 | -17.34557 | 0 |  | 0.15027 | 0.06059274 | 0 |  | 0.36006 | 0.353 | 188.82112 | 0 |  | 2.63796 | 2.398145 | 0 |  | 0.0428 | 0.03465587 | 0.005166074 | 0 | -1.868048 | 4.4941 | -1.862882 |  |  | 300 | 300 | -0.299995 | 0 |  | 0.08003 | 0.07923762 | 11.9 |  |  |  | 9590 | 70.4268 | 19.66787 | 69.941 | -0.4858 | 70 | 36.31174 |  | 188.7916 | 211.9769 | 0 |  | 185.55 | 185.866
05.12.2022 14:26:52 | 02:39:52 | 9592 | 180.4941 | 0 |  | -2.99192e-07 |  |  | 62.66202 | -17.34931 | 0 |  | 0.15027 | 0.06059274 | 0 |  | 0.36006 | 0.353 | 188.82112 | 0 |  | 2.63796 | 2.398145 | 0 |  | 0.0428 | 0.03465587 | -0.0002402824 | 0 | -1.878366 | 4.49408 | -1.878607 |  |  | 299 | 300 | -0.249995 | 0 |  | 0.08003 | 0.07923762 | 11.9 |  |  |  | 9592 | 70.4268 | 19.66827 | 69.9408 | -0.486 | 70 | 36.37152 |  | 188.7916 | 211.9769 | 0 |  | 185.55 | 185.866
05.12.2022 14:26:54 | 02:39:54 | 9594 | 180.4941 | 0 |  | -2.99192e-06 |  |  | 62.661 | -17.35308 | 0 |  | 0.15027 | 0.06059274 | 0 |  | 0.36006 | 0.353 | 188.82112 | 0 |  | 2.63796 | 2.398145 | 0 |  | 0.0428 | 0.03465587 | -0.002402824 | 0 | -1.883379 | 4.49408 | -1.885782 |  |  | 301 | 300 | -0.249995 | 0 |  | 0.08003 | 0.07923762 | 11.9 |  |  |  | 9594 | 70.4268 | 19.66787 | 69.9408 | -0.486 | 70 | 36.41529 |  | 188.7916 | 211.9769 | 0 |  | 185.55 | 185.866
05.12.2022 14:26:56 | 02:39:56 | 9596 | 180.4941 | 0 |  | -1.12197e-06 |  |  | 62.66049 | -17.35684 | 0 |  | 0.15027 | 0.06059274 | 0 |  | 0.36006 | 0.353 | 188.82112 | 0 |  | 2.63796 | 2.398145 | 0 |  | 0.0428 | 0.03465587 | -0.0009010591 | 0 | -1.87767 | 4.49412 | -1.878571 |  |  | 300 | 300 | -0.299995 | 0 |  | 0.08003 | 0.07923762 | 11.9 |  |  |  | 9596 | 70.4171 | 19.66787 | 69.9412 | -0.4759 | 70 | 36.41268 |  | 188.7916 | 211.9769 | 0 |  | 185.55 | 185.866
05.12.2022 14:26:58 | 02:39:58 | 9598 | 180.4941 | 0 |  | 2.39354e-06 |  |  | 62.661 | -17.36061 | 0 |  | 0.15027 | 0.06059274 | 0 |  | 0.36006 | 0.353 | 188.82112 | 0 |  | 2.63796 | 2.398145 | 0 |  | 0.0428 | 0.03465587 | 0.001922263 | 0 | -1.890167 | 4.49416 | -1.888245 |  |  | 300 | 300 | -0.299995 | 0 |  | 0.08003 | 0.07923762 | 11.9 |  |  |  | 9598 | 70.4171 | 19.66737 | 69.9416 | -0.4755 | 70 | 36.43391 |  | 188.7916 | 211.9769 | 0 |  | 185.55 | 185.866
05.12.2022 14:27:00 | 02:40:00 | 9600 | 180.4941 | 0 |  | 7.10581e-06 |  |  | 62.661 | -17.3644 | 0 |  | 0.15027 | 0.06059274 | 0 |  | 0.36006 | 0.353 | 188.82112 | 0 |  | 2.63796 | 2.398145 | 0 |  | 0.0428 | 0.03465587 | 0.005706708 | 0 | -1.906585 | 4.49414 | -1.900879 |  |  | 300 | 300 | -0.299995 | 0 |  | 0.08003 | 0.07923762 | 11.9 |  |  |  | 9600 | 70.4268 | 19.66787 | 69.9414 | -0.4854 | 70 | 36.41209 |  | 188.7916 | 211.9769 | 0 |  | 185.55 | 185.866
05.12.2022 14:27:02 | 02:40:02 | 9602 | 180.4941 | 0 |  | 1.14441e-05 |  |  | 62.661 | -17.36817 | 0 |  | 0.15027 | 0.06059274 | 0 |  | 0.36006 | 0.353 | 188.82112 | 0 |  | 2.63796 | 2.398145 | 0 |  | 0.0428 | 0.03465587 | 0.009190808 | 0 | -1.87668 | 4.49414 | -1.867489 |  |  | 300 | 300 | -0.299995 | 0 |  | 0.08003 | 0.07923762 | 11.9 |  |  |  | 9602 | 70.4171 | 19.66737 | 69.9414 | -0.4757 | 70 | 36.40568 |  | 188.7916 | 211.9769 | 0 |  | 185.55 | 185.866
05.12.2022 14:27:04 | 02:40:04 | 9604 | 180.4972 | 0 |  | 8.90096e-06 |  |  | 62.66049 | -17.3719 | 0 |  | 0.15027 | 0.06059274 | 0 |  | 0.36006 | 0.353 | 188.82112 | 0 |  | 2.63796 | 2.398145 | 0 |  | 0.0428 | 0.03465587 | 0.007148401 | 0 | -1.869141 | 4.49412 | -1.861993 |  |  | 299 | 300 | -0.249995 | 0 |  | 0.08003 | 0.07923762 | 11.9 |  |  |  | 9604 | 70.4171 | 19.66737 | 69.9412 | -0.4759 | 70 | 36.3599 | 181.5763 | 188.7916 | 211.9825 | 0 |  | 185.55 | 185.866
05.12.2022 14:27:06 | 02:40:06 | 9606 | 180.4925 | 0 |  | 8.00339e-06 |  |  | 62.66151 | -17.37561 | 0 |  | 0.15027 | 0.06059274 | 0 |  | 0.36006 | 0.353 | 188.82112 | 0 |  | 2.63796 | 2.398145 | 0 |  | 0.0428 | 0.03465587 | 0.006427558 | 0 | -1.853828 | 4.49414 | -1.8474 |  |  | 301 | 300 | -0.249995 | 0 |  | 0.08003 | 0.07923762 | 11.9 |  |  |  | 9606 | 70.4171 | 19.66575 | 69.9414 | -0.4757 | 70 | 36.33499 | 180.1564 | 188.7916 | 211.9741 | 0 |  | 185.55 | 185.866
05.12.2022 14:27:08 | 02:40:08 | 9608 | 180.4925 | 0 |  | 1.14441e-05 |  |  | 62.65947 | -17.37929 | 0 |  | 0.15027 | 0.06059274 | 0 |  | 0.36006 | 0.353 | 188.82112 | 0 |  | 2.63796 | 2.398145 | 0 |  | 0.0428 | 0.03465587 | 0.009190808 | 0 | -1.847167 | 4.49414 | -1.837977 |  |  | 300 | 300 | -0.299995 | 0 |  | 0.08003 | 0.07923762 | 11.9 |  |  |  | 9608 | 70.4171 | 19.66686 | 69.9414 | -0.4757 | 70 | 36.29443 |  | 188.7916 | 211.9741 | 0 |  | 185.55 | 185.866
05.12.2022 14:27:10 | 02:40:10 | 9610 | 180.4925 | 0 |  | 1.60816e-05 |  |  | 62.65947 | -17.38298 | 0 |  | 0.15027 | 0.06059274 | 0 |  | 0.36006 | 0.353 | 188.82112 | 0 |  | 2.63796 | 2.398145 | 0 |  | 0.0428 | 0.03465587 | 0.0129152 | 0 | -1.861428 | 4.49416 | -1.848513 |  |  | 299 | 300 | -0.249995 | 0 |  | 0.08003 | 0.07923762 | 11.9 |  |  |  | 9610 | 70.4171 | 19.66787 | 69.9416 | -0.4755 | 70 | 36.2114 |  | 188.7916 | 211.9741 | 0 |  | 185.55 | 185.866
05.12.2022 14:27:12 | 02:40:12 | 9612 | 180.4914 | 0 |  | 2.04199e-05 |  |  | 62.66049 | -17.38667 | 0 |  | 0.15027 | 0.06059274 | 0 |  | 0.36006 | 0.353 | 188.82112 | 0 |  | 2.63796 | 2.398145 | 0 |  | 0.0428 | 0.03465587 | 0.01639931 | 0 | -1.856373 | 4.49414 | -1.839974 |  |  | 301 | 300 | -0.249995 | 0 |  | 0.08003 | 0.07923762 | 11.9 |  |  |  | 9612 | 70.4171 | 19.66737 | 69.9414 | -0.4757 | 70 | 36.19361 | 180.405 | 188.7916 | 211.972 | 0 |  | 185.55 | 185.866
05.12.2022 14:27:14 | 02:40:14 | 9614 | 180.4914 | 0 |  | 1.98215e-05 |  |  | 62.661 | -17.39037 | 0 |  | 0.15027 | 0.06059274 | 0 |  | 0.36006 | 0.353 | 188.82112 | 0 |  | 2.63796 | 2.398145 | 0 |  | 0.0428 | 0.03465587 | 0.01591873 | 0 | -1.878886 | 4.49416 | -1.862967 |  |  | 300 | 300 | -0.299995 | 0 |  | 0.08003 | 0.07923762 | 11.9 |  |  |  | 9614 | 70.4171 | 19.66636 | 69.9416 | -0.4755 | 70 | 36.14795 |  | 188.7916 | 211.972 | 0 |  | 185.55 | 185.866
05.12.2022 14:27:16 | 02:40:16 | 9616 | 180.4914 | 0 |  | 2.27386e-05 |  |  | 62.66151 | -17.39408 | 0 |  | 0.15027 | 0.06059274 | 0 |  | 0.36006 | 0.353 | 188.82112 | 0 |  | 2.63796 | 2.398145 | 0 |  | 0.0428 | 0.03465587 | 0.01826147 | 0 | -1.870522 | 4.4942 | -1.85226 |  |  | 300 | 300 | -0.299995 | 0 |  | 0.08003 | 0.07923762 | 11.9 |  |  |  | 9616 | 70.4171 | 19.66686 | 69.942 | -0.4751 | 70 | 36.13264 |  | 188.7916 | 211.972 | 0 |  | 185.55 | 185.866
05.12.2022 14:27:18 | 02:40:18 | 9618 | 180.4914 | 0 |  | 2.84233e-05 |  |  | 62.661 | -17.39778 | 0 |  | 0.15027 | 0.06059274 | 0 |  | 0.36006 | 0.353 | 188.82112 | 0 |  | 2.63796 | 2.398145 | 0 |  | 0.0428 | 0.03465587 | 0.02282688 | 0 | -1.867369 | 4.4942 | -1.844542 |  |  | 300 | 300 | -0.299995 | 0 |  | 0.08003 | 0.07923762 | 11.9 |  |  |  | 9618 | 70.4171 | 19.66686 | 69.942 | -0.4751 | 70 | 36.11544 |  | 188.7916 | 211.972 | 0 |  | 185.55 | 185.866
05.12.2022 14:27:20 | 02:40:20 | 9620 | 180.4914 | 0 |  | 2.89469e-05 |  |  | 62.661 | -17.40148 | 0 |  | 0.15027 | 0.06059274 | 0 |  | 0.36006 | 0.353 | 188.82112 | 0 |  | 2.63796 | 2.398145 | 0 |  | 0.0428 | 0.03465587 | 0.02324738 | 0 | -1.877234 | 4.49416 | -1.853987 |  |  | 299 | 300 | -0.249995 | 0 |  | 0.08003 | 0.07923762 | 11.9 |  |  |  | 9620 | 70.4171 | 19.66525 | 69.9416 | -0.4755 | 70 | 36.08093 |  | 188.7916 | 211.972 | 0 |  | 185.55 | 185.866
05.12.2022 14:27:22 | 02:40:22 | 9622 | 180.4914 | 0 |  | 2.5207e-05 |  |  | 62.66202 | -17.40517 | 0 |  | 0.15027 | 0.06059274 | 0 |  | 0.36006 | 0.353 | 188.82112 | 0 |  | 2.63796 | 2.398145 | 0 |  | 0.0428 | 0.03465587 | 0.02024385 | 0 | -1.852193 | 4.49414 | -1.831949 |  |  | 301 | 300 | -0.249995 | 0 |  | 0.08003 | 0.07923762 | 11.9 |  |  |  | 9622 | 70.4171 | 19.66525 | 69.9414 | -0.4757 | 70 | 36.08639 |  | 188.7916 | 211.972 | 0 |  | 185.55 | 185.866
05.12.2022 14:27:24 | 02:40:24 | 9624 | 180.4914 | 0 |  | 2.27386e-05 |  |  | 62.661 | -17.40883 | 0 |  | 0.15027 | 0.06059274 | 0 |  | 0.36006 | 0.353 | 188.82112 | 0 |  | 2.63796 | 2.398145 | 0 |  | 0.0428 | 0.03465587 | 0.01826147 | 0 | -1.85069 | 4.49416 | -1.832429 |  |  | 300 | 300 | -0.299995 | 0 |  | 0.08003 | 0.07923762 | 11.9 |  |  |  | 9624 | 70.4268 | 19.66636 | 69.9416 | -0.4852 | 70 | 36.07263 |  | 188.7916 | 211.972 | 0 |  | 185.55 | 185.866
05.12.2022 14:27:26 | 02:40:26 | 9626 | 180.4914 | 0 |  | 1.92979e-05 |  |  | 62.66049 | -17.41249 | 0 |  | 0.15027 | 0.06059274 | 0 |  | 0.36006 | 0.353 | 188.82112 | 0 |  | 2.63796 | 2.398145 | 0 |  | 0.0428 | 0.03465587 | 0.01549823 | 0 | -1.847337 | 4.49418 | -1.831839 |  |  | 300 | 300 | -0.299995 | 0 |  | 0.08003 | 0.07923762 | 11.9 |  |  |  | 9626 | 70.4268 | 19.66575 | 69.9418 | -0.485 | 70 | 36.08627 |  | 188.7916 | 211.972 | 0 |  | 185.55 | 185.866
05.12.2022 14:27:28 | 02:40:28 | 9628 | 180.4914 | 0 |  | 1.25661e-05 |  |  | 62.66049 | -17.41616 | 0 |  | 0.15027 | 0.06059274 | 0 |  | 0.36006 | 0.353 | 188.82112 | 0 |  | 2.63796 | 2.398145 | 0 |  | 0.0428 | 0.03465587 | 0.01009189 | 0 | -1.841588 | 4.49416 | -1.831496 |  |  | 299 | 300 | -0.249995 | 0 |  | 0.08003 | 0.07923762 | 11.9 |  |  |  | 9628 | 70.4268 | 19.66575 | 69.9416 | -0.4852 | 70 | 36.0737 |  | 188.7916 | 211.972 | 0 |  | 185.55 | 185.866
05.12.2022 14:27:30 | 02:40:30 | 9630 | 180.4914 | 0 |  | 9.49935e-06 |  |  | 62.65998 | -17.41981 | 0 |  | 0.15027 | 0.06059274 | 0 |  | 0.36006 | 0.353 | 188.82112 | 0 |  | 2.63796 | 2.398145 | 0 |  | 0.0428 | 0.03465587 | 0.00762897 | 0 | -1.830004 | 4.49416 | -1.822375 |  |  | 301 | 300 | -0.249995 | 0 |  | 0.08003 | 0.07923762 | 11.9 |  |  |  | 9630 | 70.4171 | 19.66737 | 69.9416 | -0.4755 | 70 | 36.07346 |  | 188.7916 | 211.972 | 0 |  | 185.55 | 185.866
05.12.2022 14:27:32 | 02:40:32 | 9632 | 180.4914 | 0 |  | 8.90096e-06 |  |  | 62.66202 | -17.42345 | 0 |  | 0.15027 | 0.06059274 | 0 |  | 0.36006 | 0.353 | 188.82112 | 0 |  | 2.63796 | 2.398145 | 0 |  | 0.0428 | 0.03465587 | 0.007148401 | 0 | -1.825076 | 4.49414 | -1.817928 |  |  | 300 | 300 | -0.299995 | 0 |  | 0.08003 | 0.07923762 | 11.9 |  |  |  | 9632 | 70.4171 | 19.66686 | 69.9414 | -0.4757 | 70 | 36.09445 |  | 188.7916 | 211.972 | 0 |  | 185.55 | 185.866
05.12.2022 14:27:34 | 02:40:34 | 9634 | 180.4919 | 0 |  | 7.03101e-06 |  |  | 62.66202 | -17.42711 | 0 |  | 0.15027 | 0.06059274 | 0 |  | 0.36006 | 0.353 | 188.82112 | 0 |  | 2.63796 | 2.398145 | 0 |  | 0.0428 | 0.03465587 | 0.005646635 | 0 | -1.849603 | 4.49416 | -1.843957 |  |  | 300 | 300 | -0.299995 | 0 |  | 0.08003 | 0.07923762 | 11.9 |  |  |  | 9634 | 70.4074 | 19.66787 | 69.9416 | -0.4658 | 70 | 36.09682 | 182.923 | 188.7916 | 211.9729 | 0 |  | 185.55 | 185.866
05.12.2022 14:27:36 | 02:40:36 | 9636 | 180.4918 | 0 |  | 7.6294e-06 |  |  | 62.66049 | -17.43083 | 0 |  | 0.15027 | 0.06059274 | 0 |  | 0.36006 | 0.353 | 188.82112 | 0 |  | 2.63796 | 2.398145 | 0 |  | 0.0428 | 0.03465587 | 0.006127205 | 0 | -1.876844 | 4.49418 | -1.870717 |  |  | 300 | 300 | -0.299995 | 0 |  | 0.08003 | 0.07923762 | 11.9 |  |  |  | 9636 | 70.4074 | 19.66787 | 69.9418 | -0.4656 | 70 | 36.13953 | 185.6835 | 188.7916 | 211.9727 | 0 |  | 185.55 | 185.866
05.12.2022 14:27:38 | 02:40:38 | 9638 | 180.4918 | 0 |  | 4.11389e-06 |  |  | 62.661 | -17.43457 | 0 |  | 0.15027 | 0.06059274 | 0 |  | 0.36006 | 0.353 | 188.82112 | 0 |  | 2.63796 | 2.398145 | 0 |  | 0.0428 | 0.03465587 | 0.003303883 | 0 | -1.874163 | 4.49416 | -1.870859 |  |  | 300 | 300 | -0.299995 | 0 |  | 0.08003 | 0.07923762 | 11.9 |  |  |  | 9638 | 70.4074 | 19.66787 | 69.9416 | -0.4658 | 70 | 36.14807 | 185.352 | 188.7916 | 211.9728 | 0 |  | 185.55 | 185.866
05.12.2022 14:27:40 | 02:40:40 | 9640 | 180.4918 | 0 |  | -8.22778e-07 |  |  | 62.65947 | -17.43832 | 0 |  | 0.15027 | 0.06059274 | 0 |  | 0.36006 | 0.353 | 188.82112 | 0 |  | 2.63796 | 2.398145 | 0 |  | 0.0428 | 0.03465587 | -0.0006607767 | 0 | -1.876125 | 4.49414 | -1.876785 |  |  | 299 | 300 | -0.249995 | 0 |  | 0.08003 | 0.07923762 | 11.9 |  |  |  | 9640 | 70.4074 | 19.66827 | 69.9414 | -0.466 | 70 | 36.31756 |  | 188.7916 | 211.9728 | 0 |  | 185.55 | 185.866
05.12.2022 14:27:42 | 02:40:42 | 9642 | 180.495 | 0 |  | 2.61793e-06 |  |  | 62.65998 | -17.44205 | 0 |  | 0.15027 | 0.06059274 | 0 |  | 0.36006 | 0.353 | 188.82112 | 0 |  | 2.63796 | 2.398145 | 0 |  | 0.0428 | 0.03465587 | 0.002102471 | 0 | -1.861556 | 4.49422 | -1.859453 |  |  | 301 | 300 | -0.249995 | 0 |  | 0.08003 | 0.07923762 | 11.9 |  |  |  | 9642 | 70.4074 | 19.66787 | 69.9422 | -0.4652 | 70 | 36.32633 | 184.2993 | 188.7916 | 211.9786 | 0 |  | 185.55 | 185.866
05.12.2022 14:27:44 | 02:40:44 | 9644 | 180.495 | 0 |  | 1.57076e-06 |  |  | 62.65947 | -17.44576 | 0 |  | 0.15027 | 0.06059274 | 0 |  | 0.36006 | 0.353 | 188.82112 | 0 |  | 2.63796 | 2.398145 | 0 |  | 0.0428 | 0.03465587 | 0.001261484 | 0 | -1.853133 | 4.49416 | -1.851872 |  |  | 300 | 300 | -0.299995 | 0 |  | 0.08003 | 0.07923762 | 11.9 |  |  |  | 9644 | 70.4074 | 19.66888 | 69.9416 | -0.4658 | 70 | 36.34211 |  | 188.7916 | 211.9786 | 0 |  | 185.55 | 185.866
05.12.2022 14:27:46 | 02:40:46 | 9646 | 180.495 | 0 |  | -2.31874e-06 |  |  | 62.65845 | -17.44946 | 0 |  | 0.15027 | 0.06059274 | 0 |  | 0.36006 | 0.353 | 188.82112 | 0 |  | 2.63796 | 2.398145 | 0 |  | 0.0428 | 0.03465587 | -0.00186219 | 0 | -1.843854 | 4.49416 | -1.845717 |  |  | 299 | 300 | -0.249995 | 0 |  | 0.08003 | 0.07923762 | 11.9 |  |  |  | 9646 | 70.4074 | 19.66928 | 69.9416 | -0.4658 | 70 | 36.37639 |  | 188.7916 | 211.9786 | 0 |  | 185.55 | 185.866
05.12.2022 14:27:48 | 02:40:48 | 9648 | 180.495 | 0 |  | -5.60985e-06 |  |  | 62.65896 | -17.45316 | 0 |  | 0.15027 | 0.06059274 | 0 |  | 0.36006 | 0.353 | 188.82112 | 0 |  | 2.63796 | 2.398145 | 0 |  | 0.0428 | 0.03465587 | -0.004505295 | 0 | -1.843704 | 4.49414 | -1.848209 |  |  | 301 | 300 | -0.249995 | 0 |  | 0.08003 | 0.07923762 | 11.9 |  |  |  | 9648 | 70.4171 | 19.66928 | 69.9414 | -0.4757 | 70 | 36.38042 |  | 188.7916 | 211.9786 | 0 |  | 185.55 | 185.866
05.12.2022 14:27:50 | 02:40:50 | 9650 | 180.495 | 0 |  | -2.91713e-06 |  |  | 62.65794 | -17.45684 | 0 |  | 0.15027 | 0.06059274 | 0 |  | 0.36006 | 0.353 | 188.82112 | 0 |  | 2.63796 | 2.398145 | 0 |  | 0.0428 | 0.03465587 | -0.00234276 | 0 | -1.828199 | 4.49416 | -1.830541 |  |  | 300 | 300 | -0.299995 | 0 |  | 0.08003 | 0.07923762 | 11.9 |  |  |  | 9650 | 70.4171 | 19.66888 | 69.9416 | -0.4755 | 70 | 36.42442 |  | 188.7916 | 211.9786 | 0 |  | 185.55 | 185.866
05.12.2022 14:27:52 | 02:40:52 | 9652 | 180.495 | 0 |  | 1.19677e-06 |  |  | 62.65742 | -17.46049 | 0 |  | 0.15027 | 0.06059274 | 0 |  | 0.36006 | 0.353 | 188.82112 | 0 |  | 2.63796 | 2.398145 | 0 |  | 0.0428 | 0.03465587 | 0.0009611313 | 0 | -1.82614 | 4.49416 | -1.825179 |  |  | 300 | 300 | -0.299995 | 0 |  | 0.08003 | 0.07923762 | 11.9 |  |  |  | 9652 | 70.4171 | 19.66989 | 69.9416 | -0.4755 | 70 | 36.41695 |  | 188.7916 | 211.9786 | 0 |  | 185.55 | 185.866
05.12.2022 14:27:54 | 02:40:54 | 9654 | 180.495 | 0 |  | 3.7399e-07 |  |  | 62.65794 | -17.46415 | 0 |  | 0.15027 | 0.06059274 | 0 |  | 0.36006 | 0.353 | 188.82112 | 0 |  | 2.63796 | 2.398145 | 0 |  | 0.0428 | 0.03465587 | 0.000300353 | 0 | -1.832257 | 4.49416 | -1.831957 |  |  | 299 | 300 | -0.249995 | 0 |  | 0.08003 | 0.07923762 | 11.9 |  |  |  | 9654 | 70.4171 | 19.66928 | 69.9416 | -0.4755 | 70 | 36.42324 |  | 188.7916 | 211.9786 | 0 |  | 185.55 | 185.866
05.12.2022 14:27:56 | 02:40:56 | 9656 | 180.4946 | 0 |  | -3.8147e-06 |  |  | 62.65794 | -17.46783 | 0 |  | 0.15027 | 0.06059274 | 0 |  | 0.36006 | 0.353 | 188.82112 | 0 |  | 2.63796 | 2.398145 | 0 |  | 0.0428 | 0.03465587 | -0.003063603 | 0 | -1.844059 | 4.49414 | -1.847123 |  |  | 301 | 300 | -0.249995 | 0 |  | 0.08003 | 0.07923762 | 11.9 |  |  |  | 9656 | 70.4171 | 19.6709 | 69.9414 | -0.4757 | 70 | 36.4236 | 179.2051 | 188.7916 | 211.9778 | 0 |  | 185.55 | 185.866
05.12.2022 14:27:58 | 02:40:58 | 9658 | 180.4946 | 0 |  | -5.75945e-06 |  |  | 62.65794 | -17.47152 | 0 |  | 0.15027 | 0.06059274 | 0 |  | 0.36006 | 0.353 | 188.82112 | 0 |  | 2.63796 | 2.398145 | 0 |  | 0.0428 | 0.03465587 | -0.00462544 | 0 | -1.843824 | 4.49414 | -1.848449 |  |  | 300 | 300 | -0.299995 | 0 |  | 0.08003 | 0.07923762 | 11.9 |  |  |  | 9658 | 70.4171 | 19.67039 | 69.9414 | -0.4757 | 70 | 36.41375 |  | 188.7916 | 211.9778 | 0 |  | 185.55 | 185.866
05.12.2022 14:28:00 | 02:41:00 | 9660 | 180.4946 | 0 |  | -5.90904e-06 |  |  | 62.65896 | -17.47522 | 0 |  | 0.15027 | 0.06059274 | 0 |  | 0.36006 | 0.353 | 188.82112 | 0 |  | 2.63796 | 2.398145 | 0 |  | 0.0428 | 0.03465587 | -0.004745576 | 0 | -1.840427 | 4.49414 | -1.845173 |  |  | 300 | 300 | -0.299995 | 0 |  | 0.08003 | 0.07923762 | 11.9 |  |  |  | 9660 | 70.4171 | 19.66989 | 69.9414 | -0.4757 | 70 | 36.42644 |  | 188.7916 | 211.9778 | 0 |  | 185.55 | 185.866
05.12.2022 14:28:02 | 02:41:02 | 9662 | 180.4946 | 0 |  | -1.10701e-05 |  |  | 62.65896 | -17.47893 | 0 |  | 0.15027 | 0.06059274 | 0 |  | 0.36006 | 0.353 | 188.82112 | 0 |  | 2.63796 | 2.398145 | 0 |  | 0.0428 | 0.03465587 | -0.008890447 | 0 | -1.858199 | 4.4941 | -1.867089 |  |  | 299 | 300 | -0.249995 | 0 |  | 0.08003 | 0.07923762 | 11.9 |  |  |  | 9662 | 70.4171 | 19.6709 | 69.941 | -0.4761 | 70 | 36.42727 |  | 188.7916 | 211.9778 | 0 |  | 185.55 | 185.866
05.12.2022 14:28:04 | 02:41:04 | 9664 | 180.4925 | 0 |  | -9.79854e-06 |  |  | 62.65947 | -17.48267 | 0 |  | 0.15027 | 0.06059274 | 0 |  | 0.36006 | 0.353 | 188.82112 | 0 |  | 2.63796 | 2.398145 | 0 |  | 0.0428 | 0.03465587 | -0.007869251 | 0 | -1.862737 | 4.49416 | -1.870606 |  |  | 301 | 300 | -0.249995 | 0 |  | 0.08003 | 0.07923762 | 11.9 |  |  |  | 9664 | 70.4171 | 19.67039 | 69.9416 | -0.4755 | 70 | 36.42015 | 181.0858 | 188.7916 | 211.974 | 0 |  | 185.55 | 185.866
05.12.2022 14:28:06 | 02:41:06 | 9666 | 180.4925 | 0 |  | -1.04718e-05 |  |  | 62.6564 | -17.48639 | 0 |  | 0.15027 | 0.06059274 | 0 |  | 0.36006 | 0.353 | 188.82112 | 0 |  | 2.63796 | 2.398145 | 0 |  | 0.0428 | 0.03465587 | -0.008409949 | 0 | -1.84636 | 4.49416 | -1.85477 |  |  | 300 | 300 | -0.299995 | 0 |  | 0.08003 | 0.07923762 | 11.9 |  |  |  | 9666 | 70.4171 | 19.6714 | 69.9416 | -0.4755 | 70 | 36.43249 |  | 188.7916 | 211.974 | 0 |  | 185.55 | 185.866
05.12.2022 14:28:08 | 02:41:08 | 9668 | 180.4925 | 0 |  | -1.35385e-05 |  |  | 62.65794 | -17.49011 | 0 |  | 0.15027 | 0.06059274 | 0 |  | 0.36006 | 0.353 | 188.82112 | 0 |  | 2.63796 | 2.398145 | 0 |  | 0.0428 | 0.03465587 | -0.01087283 | 0 | -1.852293 | 4.49412 | -1.863166 |  |  | 300 | 300 | -0.299995 | 0 |  | 0.08003 | 0.07923762 | 11.9 |  |  |  | 9668 | 70.4171 | 19.6709 | 69.9412 | -0.4759 | 70 | 36.41221 |  | 188.7916 | 211.974 | 0 |  | 185.55 | 185.866
05.12.2022 14:28:10 | 02:41:10 | 9670 | 180.4925 | 0 |  | -1.39873e-05 |  |  | 62.65742 | -17.49384 | 0 |  | 0.15027 | 0.06059274 | 0 |  | 0.36006 | 0.353 | 188.82112 | 0 |  | 2.63796 | 2.398145 | 0 |  | 0.0428 | 0.03465587 | -0.01123326 | 0 | -1.855932 | 4.49412 | -1.867165 |  |  | 299 | 300 | -0.249995 | 0 |  | 0.08003 | 0.07923762 | 11.9 |  |  |  | 9670 | 70.4171 | 19.67039 | 69.9412 | -0.4759 | 70 | 36.41446 |  | 188.7916 | 211.974 | 0 |  | 185.55 | 185.866
05.12.2022 14:28:12 | 02:41:12 | 9672 | 180.4925 | 0 |  | -1.35385e-05 |  |  | 62.65691 | -17.49759 | 0 |  | 0.15027 | 0.06059274 | 0 |  | 0.36006 | 0.353 | 188.82112 | 0 |  | 2.63796 | 2.398145 | 0 |  | 0.0428 | 0.03465587 | -0.01087283 | 0 | -1.867205 | 4.49414 | -1.878078 |  |  | 301 | 300 | -0.249995 | 0 |  | 0.08003 | 0.07923762 | 11.9 |  |  |  | 9672 | 70.4171 | 19.6709 | 69.9414 | -0.4757 | 70 | 36.3816 |  | 188.7916 | 211.974 | 0 |  | 185.55 | 185.866
05.12.2022 14:28:14 | 02:41:14 | 9674 | 180.4914 | 0 |  | -1.54832e-05 |  |  | 62.65691 | -17.50133 | 0 |  | 0.15027 | 0.06059274 | 0 |  | 0.36006 | 0.353 | 188.82112 | 0 |  | 2.63796 | 2.398145 | 0 |  | 0.0428 | 0.03465587 | -0.01243463 | 0 | -1.854265 | 4.49414 | -1.866699 |  |  | 300 | 300 | -0.299995 | 0 |  | 0.08003 | 0.07923762 | 11.9 |  |  |  | 9674 | 70.4268 | 19.67241 | 69.9414 | -0.4854 | 70 | 36.35895 | 177.1853 | 188.7916 | 211.9721 | 0 |  | 185.55 | 185.866
05.12.2022 14:28:16 | 02:41:16 | 9676 | 180.4914 | 0 |  | -1.33141e-05 |  |  | 62.65538 | -17.50506 | 0 |  | 0.15027 | 0.06059274 | 0 |  | 0.36006 | 0.353 | 188.82112 | 0 |  | 2.63796 | 2.398145 | 0 |  | 0.0428 | 0.03465587 | -0.01069261 | 0 | -1.851847 | 4.49408 | -1.86254 |  |  | 300 | 300 | -0.299995 | 0 |  | 0.08003 | 0.07923762 | 11.9 |  |  |  | 9676 | 70.4171 | 19.67281 | 69.9408 | -0.4763 | 70 | 36.33108 |  | 188.7916 | 211.9721 | 0 |  | 185.55 | 185.866
05.12.2022 14:28:18 | 02:41:18 | 9678 | 180.4914 | 0 |  | -1.12945e-05 |  |  | 62.65385 | -17.50878 | 0 |  | 0.15027 | 0.06059274 | 0 |  | 0.36006 | 0.353 | 188.82112 | 0 |  | 2.63796 | 2.398145 | 0 |  | 0.0428 | 0.03465587 | -0.009070663 | 0 | -1.850074 | 4.49414 | -1.859144 |  |  | 299 | 300 | -0.249995 | 0 |  | 0.08003 | 0.07923762 | 11.9 |  |  |  | 9678 | 70.4171 | 19.67342 | 69.9414 | -0.4757 | 70 | 36.28411 |  | 188.7916 | 211.9721 | 0 |  | 185.55 | 185.866
05.12.2022 14:28:20 | 02:41:20 | 9680 | 180.4863 | 0 |  | -9.20016e-06 |  |  | 62.65487 | -17.5125 | 0 |  | 0.15027 | 0.06059274 | 0 |  | 0.36006 | 0.353 | 188.82112 | 0 |  | 2.63796 | 2.398145 | 0 |  | 0.0428 | 0.03465587 | -0.007388689 | 0 | -1.847824 | 4.49414 | -1.855213 |  |  | 301 | 300 | -0.249995 | 0 |  | 0.08003 | 0.07923762 | 11.9 |  |  |  | 9680 | 70.4171 | 19.67241 | 69.9414 | -0.4757 | 70 | 36.25706 | 179.5792 | 188.7916 | 211.9627 | 0 |  | 185.55 | 185.866
05.12.2022 14:28:22 | 02:41:22 | 9682 | 180.4863 | 0 |  | -8.45218e-06 |  |  | 62.65282 | -17.51621 | 0 |  | 0.15027 | 0.06059274 | 0 |  | 0.36006 | 0.353 | 188.82112 | 0 |  | 2.63796 | 2.398145 | 0 |  | 0.0428 | 0.03465587 | -0.006787983 | 0 | -1.850268 | 4.49414 | -1.857056 |  |  | 300 | 300 | -0.299995 | 0 |  | 0.08003 | 0.07923762 | 11.9 |  |  |  | 9682 | 70.4171 | 19.67443 | 69.9414 | -0.4757 | 70 | 36.19147 |  | 188.7916 | 211.9627 | 0 |  | 185.55 | 185.866
05.12.2022 14:28:24 | 02:41:24 | 9684 | 180.4863 | 0 |  | -6.20824e-06 |  |  | 62.65334 | -17.51994 | 0 |  | 0.15027 | 0.06059274 | 0 |  | 0.36006 | 0.353 | 188.82112 | 0 |  | 2.63796 | 2.398145 | 0 |  | 0.0428 | 0.03465587 | -0.004985865 | 0 | -1.867997 | 4.49414 | -1.872983 |  |  | 299 | 300 | -0.249995 | 0 |  | 0.08003 | 0.07923762 | 11.9 |  |  |  | 9684 | 70.4171 | 19.67493 | 69.9414 | -0.4757 | 70 | 36.1763 |  | 188.7916 | 211.9627 | 0 |  | 185.55 | 185.866
05.12.2022 14:28:26 | 02:41:26 | 9686 | 180.4863 | 0 |  | -3.21632e-06 |  |  | 62.65385 | -17.52366 | 0 |  | 0.15027 | 0.06059274 | 0 |  | 0.36006 | 0.353 | 188.82112 | 0 |  | 2.63796 | 2.398145 | 0 |  | 0.0428 | 0.03465587 | -0.002583041 | 0 | -1.847525 | 4.49414 | -1.850108 |  |  | 301 | 300 | -0.249995 | 0 |  | 0.08003 | 0.07923762 | 11.9 |  |  |  | 9686 | 70.4171 | 19.67493 | 69.9414 | -0.4757 | 70 | 36.15506 |  | 188.7916 | 211.9627 | 0 |  | 185.55 | 185.866
05.12.2022 14:28:28 | 02:41:28 | 9688 | 180.4863 | 0 |  | -5.23586e-07 |  |  | 62.65385 | -17.52737 | 0 |  | 0.15027 | 0.06059274 | 0 |  | 0.36006 | 0.353 | 188.82112 | 0 |  | 2.63796 | 2.398145 | 0 |  | 0.0428 | 0.03465587 | -0.0004204942 | 0 | -1.855017 | 4.49414 | -1.855438 |  |  | 300 | 300 | -0.299995 | 0 |  | 0.08003 | 0.07923762 | 11.9 |  |  |  | 9688 | 70.4171 | 19.67382 | 69.9414 | -0.4757 | 70 | 36.11876 |  | 188.7916 | 211.9627 | 0 |  | 185.55 | 185.866
05.12.2022 14:28:30 | 02:41:30 | 9690 | 180.4873 | 0 |  | -9.72374e-07 |  |  | 62.65538 | -17.53109 | 0 |  | 0.15027 | 0.06059274 | 0 |  | 0.36006 | 0.353 | 188.82112 | 0 |  | 2.63796 | 2.398145 | 0 |  | 0.0428 | 0.03465587 | -0.0007809179 | 0 | -1.867287 | 4.49412 | -1.868068 |  |  | 300 | 300 | -0.299995 | 0 |  | 0.08003 | 0.07923762 | 11.9 |  |  |  | 9690 | 70.4171 | 19.67543 | 69.9412 | -0.4759 | 70 | 36.11426 | 181.406 | 188.7916 | 211.9646 | 0 |  | 185.55 | 185.866
05.12.2022 14:28:32 | 02:41:32 | 9692 | 180.4854 | 0 |  | 8.22778e-07 |  |  | 62.65691 | -17.53482 | 0 |  | 0.15027 | 0.06059274 | 0 |  | 0.36006 | 0.353 | 188.82112 | 0 |  | 2.63796 | 2.398145 | 0 |  | 0.0428 | 0.03465587 | 0.0006607767 | 0 | -1.86037 | 4.49414 | -1.859709 |  |  | 300 | 300 | -0.299995 | 0 |  | 0.08003 | 0.07923762 | 11.9 |  |  |  | 9692 | 70.4171 | 19.67382 | 69.9414 | -0.4757 | 70 | 36.07014 | 180.7994 | 188.7916 | 211.9611 | 0 |  | 185.55 | 185.866
05.12.2022 14:28:34 | 02:41:34 | 9694 | 180.4854 | 0 |  | -2.01955e-06 |  |  | 62.65589 | -17.53855 | 0 |  | 0.15027 | 0.06059274 | 0 |  | 0.36006 | 0.353 | 188.82112 | 0 |  | 2.63796 | 2.398145 | 0 |  | 0.0428 | 0.03465587 | -0.00162191 | 0 | -1.870253 | 4.4941 | -1.871875 |  |  | 299 | 300 | -0.249995 | 0 |  | 0.08003 | 0.07923762 | 11.9 |  |  |  | 9694 | 70.4171 | 19.67443 | 69.941 | -0.4761 | 70 | 36.08366 |  | 188.7916 | 211.9611 | 0 |  | 185.55 | 185.866
05.12.2022 14:28:36 | 02:41:36 | 9696 | 180.4854 | 0 |  | -6.05864e-06 |  |  | 62.65385 | -17.54229 | 0 |  | 0.15027 | 0.06059274 | 0 |  | 0.36006 | 0.353 | 188.82112 | 0 |  | 2.63796 | 2.398145 | 0 |  | 0.0428 | 0.03465587 | -0.004865721 | 0 | -1.862038 | 4.49412 | -1.866904 |  |  | 301 | 300 | -0.249995 | 0 |  | 0.08003 | 0.07923762 | 11.9 |  |  |  | 9696 | 70.4171 | 19.67443 | 69.9412 | -0.4759 | 70 | 36.06445 |  | 188.7916 | 211.9611 | 0 |  | 185.55 | 185.866
05.12.2022 14:28:38 | 02:41:38 | 9698 | 180.4895 | 0 |  | -4.11389e-06 |  |  | 62.64976 | -17.54602 | 0 |  | 0.15027 | 0.06059274 | 0 |  | 0.36006 | 0.353 | 188.82112 | 0 |  | 2.63796 | 2.398145 | 0 |  | 0.0428 | 0.03465587 | -0.003303883 | 0 | -1.864023 | 4.49412 | -1.867327 |  |  | 300 | 300 | -0.299995 | 0 |  | 0.08003 | 0.07923762 | 11.9 |  |  |  | 9698 | 70.4171 | 19.67543 | 69.9412 | -0.4759 | 70 | 36.07156 | 181.0867 | 188.7916 | 211.9687 | 0 |  | 185.55 | 185.866
05.12.2022 14:28:40 | 02:41:40 | 9700 | 180.4895 | 0 |  | -7.33021e-06 |  |  | 62.64874 | -17.54977 | 0 |  | 0.15027 | 0.06059274 | 0 |  | 0.36006 | 0.353 | 188.82112 | 0 |  | 2.63796 | 2.398145 | 0 |  | 0.0428 | 0.03465587 | -0.005886924 | 0 | -1.873817 | 4.49406 | -1.879704 |  |  | 299 | 300 | -0.249995 | 0 |  | 0.08003 | 0.07923762 | 11.9 |  |  |  | 9700 | 70.4171 | 19.67382 | 69.9406 | -0.4765 | 70 | 36.09232 |  | 188.7916 | 211.9687 | 0 |  | 185.55 | 185.866
05.12.2022 14:28:42 | 02:41:42 | 9702 | 180.4895 | 0 |  | -1.40621e-05 |  |  | 62.64618 | -17.55353 | 0 |  | 0.15027 | 0.06059274 | 0 |  | 0.36006 | 0.353 | 188.82112 | 0 |  | 2.63796 | 2.398145 | 0 |  | 0.0428 | 0.03465587 | -0.01129334 | 0 | -1.867896 | 4.49406 | -1.879189 |  |  | 301 | 300 | -0.249995 | 0 |  | 0.08003 | 0.07923762 | 11.9 |  |  |  | 9702 | 70.4171 | 19.67382 | 69.9406 | -0.4765 | 70 | 36.09658 |  | 188.7916 | 211.9687 | 0 |  | 185.55 | 185.866
05.12.2022 14:28:44 | 02:41:44 | 9704 | 180.4909 | 0 |  | -1.38377e-05 |  |  | 62.64312 | -17.55728 | 0 |  | 0.15027 | 0.06059274 | 0 |  | 0.36006 | 0.353 | 188.82112 | 0 |  | 2.63796 | 2.398145 | 0 |  | 0.0428 | 0.03465587 | -0.01111312 | 0 | -1.864247 | 4.49412 | -1.87536 |  |  | 300 | 300 | -0.299995 | 0 |  | 0.08003 | 0.07923762 | 11.9 |  |  |  | 9704 | 70.4268 | 19.67543 | 69.9412 | -0.4856 | 70 | 36.1298 | 178.0783 | 188.7916 | 211.9711 | 0 |  | 185.55 | 185.866
05.12.2022 14:28:46 | 02:41:46 | 9706 | 180.4938 | 0 |  | -1.76524e-05 |  |  | 62.64005 | -17.56102 | 0 |  | 0.15027 | 0.06059274 | 0 |  | 0.36006 | 0.353 | 188.82112 | 0 |  | 2.63796 | 2.398145 | 0 |  | 0.0428 | 0.03465587 | -0.01417672 | 0 | -1.84546 | 4.49406 | -1.859637 |  |  | 300 | 300 | -0.299995 | 0 |  | 0.08003 | 0.07923762 | 11.9 |  |  |  | 9706 | 70.4268 | 19.67543 | 69.9406 | -0.4862 | 70 | 36.1349 | 176.0988 | 188.7916 | 211.9763 | 0 |  | 185.55 | 185.866
05.12.2022 14:28:48 | 02:41:48 | 9708 | 180.4903 | 0 |  | -1.82507e-05 |  |  | 62.63852 | -17.56473 | 0 |  | 0.15027 | 0.06059274 | 0 |  | 0.36006 | 0.353 | 188.82112 | 0 |  | 2.63796 | 2.398145 | 0 |  | 0.0428 | 0.03465587 | -0.01465722 | 0 | -1.834906 | 4.49408 | -1.849563 |  |  | 300 | 300 | -0.299995 | 0 |  | 0.08003 | 0.07923762 | 11.9 |  |  |  | 9708 | 70.4171 | 19.67695 | 69.9408 | -0.4763 | 70 | 36.16478 | 178.1323 | 188.7916 | 211.97 | 0 |  | 185.55 | 185.866
05.12.2022 14:28:50 | 02:41:50 | 9710 | 180.4903 | 0 |  | -2.30378e-05 |  |  | 62.63597 | -17.56845 | 0 |  | 0.15027 | 0.06059274 | 0 |  | 0.36006 | 0.353 | 188.82112 | 0 |  | 2.63796 | 2.398145 | 0 |  | 0.0428 | 0.03465587 | -0.01850176 | 0 | -1.851667 | 4.4941 | -1.870168 |  |  | 300 | 300 | -0.299995 | 0 |  | 0.08003 | 0.07923762 | 11.9 |  |  |  | 9710 | 70.4171 | 19.67896 | 69.941 | -0.4761 | 70 | 36.19681 |  | 188.7916 | 211.97 | 0 |  | 185.55 | 185.866
05.12.2022 14:28:52 | 02:41:52 | 9712 | 180.4903 | 0 |  | -2.34866e-05 |  |  | 62.63494 | -17.57219 | 0 |  | 0.15027 | 0.06059274 | 0 |  | 0.36006 | 0.353 | 188.82112 | 0 |  | 2.63796 | 2.398145 | 0 |  | 0.0428 | 0.03465587 | -0.01886219 | 0 | -1.8569 | 4.49408 | -1.875762 |  |  | 300 | 300 | -0.299995 | 0 |  | 0.08003 | 0.07923762 | 11.9 |  |  |  | 9712 | 70.4171 | 19.67695 | 69.9408 | -0.4763 | 70 | 36.35017 |  | 188.7916 | 211.97 | 0 |  | 185.55 | 185.866
05.12.2022 14:28:54 | 02:41:54 | 9714 | 180.4903 | 0 |  | -2.10183e-05 |  |  | 62.63494 | -17.57596 | 0 |  | 0.15027 | 0.06059274 | 0 |  | 0.36006 | 0.353 | 188.82112 | 0 |  | 2.63796 | 2.398145 | 0 |  | 0.0428 | 0.03465587 | -0.01687989 | 0 | -1.873214 | 4.4941 | -1.890094 |  |  | 300 | 300 | -0.299995 | 0 |  | 0.08003 | 0.07923762 | 11.9 |  |  |  | 9714 | 70.4171 | 19.67695 | 69.941 | -0.4761 | 70 | 36.38896 |  | 188.7916 | 211.97 | 0 |  | 185.55 | 185.866
05.12.2022 14:28:56 | 02:41:56 | 9716 | 180.4903 | 0 |  | -1.63808e-05 |  |  | 62.63494 | -17.57973 | 0 |  | 0.15027 | 0.06059274 | 0 |  | 0.36006 | 0.353 | 188.82112 | 0 |  | 2.63796 | 2.398145 | 0 |  | 0.0428 | 0.03465587 | -0.01315549 | 0 | -1.867157 | 4.49412 | -1.880313 |  |  | 300 | 300 | -0.299995 | 0 |  | 0.08003 | 0.07923762 | 11.9 |  |  |  | 9716 | 70.4171 | 19.67735 | 69.9412 | -0.4759 | 70 | 36.40948 |  | 188.7916 | 211.97 | 0 |  | 185.55 | 185.866
05.12.2022 14:28:58 | 02:41:58 | 9718 | 180.4903 | 0 |  | -1.51092e-05 |  |  | 62.63648 | -17.58349 | 0 |  | 0.15027 | 0.06059274 | 0 |  | 0.36006 | 0.353 | 188.82112 | 0 |  | 2.63796 | 2.398145 | 0 |  | 0.0428 | 0.03465587 | -0.01213427 | 0 | -1.868964 | 4.49408 | -1.881098 |  |  | 299 | 300 | -0.249995 | 0 |  | 0.08003 | 0.07923762 | 11.9 |  |  |  | 9718 | 70.4171 | 19.67846 | 69.9408 | -0.4763 | 70 | 36.43273 |  | 188.7916 | 211.97 | 0 |  | 185.55 | 185.866
05.12.2022 14:29:00 | 02:42:00 | 9720 | 180.4902 | 0 |  | -1.52588e-05 |  |  | 62.6375 | -17.58726 | 0 |  | 0.15027 | 0.06059274 | 0 |  | 0.36006 | 0.353 | 188.82112 | 0 |  | 2.63796 | 2.398145 | 0 |  | 0.0428 | 0.03465587 | -0.01225441 | 0 | -1.872586 | 4.49406 | -1.88484 |  |  | 300 | 300 | -0.199995 | 0 |  | 0.08003 | 0.07923762 | 11.9 |  |  |  | 9720 | 70.4171 | 19.67846 | 69.9406 | -0.4765 | 70 | 36.42609 | 181.7267 | 188.7916 | 211.9698 | 0 |  | 185.55 | 185.866
05.12.2022 14:29:02 | 02:42:02 | 9722 | 180.4902 | 0 |  | -6.50743e-06 |  |  | 62.64108 | -17.591 | 0 |  | 0.15027 | 0.06059274 | 0 |  | 0.36006 | 0.353 | 188.82112 | 0 |  | 2.63796 | 2.398145 | 0 |  | 0.0428 | 0.03465587 | -0.005226146 | 0 | -1.859041 | 4.49414 | -1.864267 |  |  | 300 | 300 | -0.199995 | 0 |  | 0.08003 | 0.07923762 | 11.9 |  |  |  | 9722 | 70.4171 | 19.67695 | 69.9414 | -0.4757 | 70 | 36.43308 |  | 188.7916 | 211.9698 | 0 |  | 185.55 | 185.866
05.12.2022 14:29:04 | 02:42:04 | 9724 | 180.4902 | 0 |  | -1.72036e-06 |  |  | 62.64618 | -17.59472 | 0 |  | 0.15027 | 0.06059274 | 0 |  | 0.36006 | 0.353 | 188.82112 | 0 |  | 2.63796 | 2.398145 | 0 |  | 0.0428 | 0.03465587 | -0.001381629 | 0 | -1.852823 | 4.49412 | -1.854204 |  |  | 300 | 300 | -0.199995 | 0 |  | 0.08003 | 0.07923762 | 11.9 |  |  |  | 9724 | 70.4171 | 19.67796 | 69.9412 | -0.4759 | 70 | 36.42585 |  | 188.7916 | 211.9698 | 0 |  | 185.55 | 185.866
05.12.2022 14:29:06 | 02:42:06 | 9726 | 180.4902 | 0 |  | 3.29112e-06 |  |  | 62.64925 | -17.59842 | 0 |  | 0.15027 | 0.06059274 | 0 |  | 0.36006 | 0.353 | 188.82112 | 0 |  | 2.63796 | 2.398145 | 0 |  | 0.0428 | 0.03465587 | 0.002643113 | 0 | -1.842986 | 4.4941 | -1.840343 |  |  | 301 | 300 | -0.249995 | 0 |  | 0.08003 | 0.07923762 | 11.9 |  |  |  | 9726 | 70.4171 | 19.67695 | 69.941 | -0.4761 | 70 | 36.42265 |  | 188.7916 | 211.9698 | 0 |  | 185.55 | 185.866
05.12.2022 14:29:08 | 02:42:08 | 9728 | 180.4923 | 0 |  | 2.99192e-06 |  |  | 62.65538 | -17.60212 | 0 |  | 0.15027 | 0.06059274 | 0 |  | 0.36006 | 0.353 | 188.82112 | 0 |  | 2.63796 | 2.398145 | 0 |  | 0.0428 | 0.03465587 | 0.002402824 | 0 | -1.860349 | 4.49408 | -1.857946 |  |  | 300 | 300 | -0.299995 | 0 |  | 0.08003 | 0.07923762 | 11.9 |  |  |  | 9728 | 70.4171 | 19.67796 | 69.9408 | -0.4763 | 70 | 36.43723 | 180.6004 | 188.7916 | 211.9736 | 0 |  | 185.55 | 185.866
05.12.2022 14:29:10 | 02:42:10 | 9730 | 180.4923 | 0 |  | 5.68465e-06 |  |  | 62.66151 | -17.60583 | 0 |  | 0.15027 | 0.06059274 | 0 |  | 0.36006 | 0.353 | 188.82112 | 0 |  | 2.63796 | 2.398145 | 0 |  | 0.0428 | 0.03465587 | 0.004565368 | 0 | -1.858824 | 4.4941 | -1.854258 |  |  | 299 | 300 | -0.249995 | 0 |  | 0.08003 | 0.07923762 | 11.9 |  |  |  | 9730 | 70.4268 | 19.67796 | 69.941 | -0.4858 | 70 | 36.43023 |  | 188.7916 | 211.9736 | 0 |  | 185.55 | 185.866
05.12.2022 14:29:12 | 02:42:12 | 9732 | 180.4923 | 0 |  | 9.64894e-06 |  |  | 62.66866 | -17.60953 | 0 |  | 0.15027 | 0.06059274 | 0 |  | 0.36006 | 0.353 | 188.82112 | 0 |  | 2.63796 | 2.398145 | 0 |  | 0.0428 | 0.03465587 | 0.007749107 | 0 | -1.859734 | 4.4941 | -1.851985 |  |  | 301 | 300 | -0.249995 | 0 |  | 0.08003 | 0.07923762 | 11.9 |  |  |  | 9732 | 70.4268 | 19.67896 | 69.941 | -0.4858 | 70 | 36.40876 |  | 188.7916 | 211.9736 | 0 |  | 185.55 | 185.866
05.12.2022 14:29:14 | 02:42:14 | 9734 | 180.4918 | 0 |  | 6.73182e-06 |  |  | 62.67326 | -17.61324 | 0 |  | 0.15027 | 0.06059274 | 0 |  | 0.36006 | 0.353 | 188.82112 | 0 |  | 2.63796 | 2.398145 | 0 |  | 0.0428 | 0.03465587 | 0.005406355 | 0 | -1.85758 | 4.4941 | -1.852174 |  |  | 300 | 300 | -0.299995 | 0 |  | 0.08003 | 0.07923762 | 11.9 |  |  |  | 9734 | 70.4171 | 19.67796 | 69.941 | -0.4761 | 70 | 36.40876 | 180.3953 | 188.7916 | 211.9727 | 0 |  | 185.55 | 185.866
05.12.2022 14:29:16 | 02:42:16 | 9736 | 180.4918 | 0 |  | -5.98384e-07 |  |  | 62.67786 | -17.61697 | 0 |  | 0.15027 | 0.06059274 | 0 |  | 0.36006 | 0.353 | 188.82112 | 0 |  | 2.63796 | 2.398145 | 0 |  | 0.0428 | 0.03465587 | -0.0004805649 | 0 | -1.876857 | 4.49406 | -1.877338 |  |  | 300 | 300 | -0.299995 | 0 |  | 0.08003 | 0.07923762 | 11.9 |  |  |  | 9736 | 70.4171 | 19.67695 | 69.9406 | -0.4765 | 70 | 36.37247 |  | 188.7916 | 211.9727 | 0 |  | 185.55 | 185.866
05.12.2022 14:29:18 | 02:42:18 | 9738 | 180.4918 | 0 |  | 3.29112e-06 |  |  | 62.68195 | -17.62071 | 0 |  | 0.15027 | 0.06059274 | 0 |  | 0.36006 | 0.353 | 188.82112 | 0 |  | 2.63796 | 2.398145 | 0 |  | 0.0428 | 0.03465587 | 0.002643113 | 0 | -1.87187 | 4.4941 | -1.869227 |  |  | 300 | 300 | -0.299995 | 0 |  | 0.08003 | 0.07923762 | 11.9 |  |  |  | 9738 | 70.4268 | 19.67896 | 69.941 | -0.4858 | 70 | 36.37805 |  | 188.7916 | 211.9727 | 0 |  | 185.55 | 185.866
05.12.2022 14:29:20 | 02:42:20 | 9740 | 180.4904 | 0 |  | -2.24394e-06 |  |  | 62.68501 | -17.62445 | 0 |  | 0.15027 | 0.06059274 | 0 |  | 0.36006 | 0.353 | 188.82112 | 0 |  | 2.63796 | 2.398145 | 0 |  | 0.0428 | 0.03465587 | -0.001802118 | 0 | -1.864107 | 4.49408 | -1.865909 |  |  | 299 | 300 | -0.249995 | 0 |  | 0.08003 | 0.07923762 | 11.9 |  |  |  | 9740 | 70.4268 | 19.67846 | 69.9408 | -0.486 | 70 | 36.35029 | 177.9427 | 188.7916 | 211.9703 | 0 |  | 185.55 | 185.866
05.12.2022 14:29:22 | 02:42:22 | 9742 | 180.4867 | 0 |  | -8.22778e-07 |  |  | 62.68859 | -17.62818 | 0 |  | 0.15027 | 0.06059274 | 0 |  | 0.36006 | 0.353 | 188.82112 | 0 |  | 2.63796 | 2.398145 | 0 |  | 0.0428 | 0.03465587 | -0.0006607767 | 0 | -1.862208 | 4.49412 | -1.862869 |  |  | 301 | 300 | -0.249995 | 0 |  | 0.08003 | 0.07923762 | 11.9 |  |  |  | 9742 | 70.4268 | 19.67796 | 69.9412 | -0.4856 | 70 | 36.32005 | 177.8877 | 188.7916 | 211.9636 | 0 |  | 185.55 | 185.866
05.12.2022 14:29:24 | 02:42:24 | 9744 | 180.4831 | 0 |  | -2.99192e-07 |  |  | 62.69114 | -17.63189 | 0 |  | 0.15027 | 0.06059274 | 0 |  | 0.36006 | 0.353 | 188.82112 | 0 |  | 2.63796 | 2.398145 | 0 |  | 0.0428 | 0.03465587 | -0.0002402824 | 0 | -1.851556 | 4.4941 | -1.851796 |  |  | 300 | 300 | -0.299995 | 0 |  | 0.08003 | 0.07923762 | 11.9 |  |  |  | 9744 | 70.4268 | 19.67735 | 69.941 | -0.4858 | 70 | 36.29941 | 176.8128 | 188.7916 | 211.9569 | 0 |  | 185.55 | 185.866
05.12.2022 14:29:26 | 02:42:26 | 9746 | 180.4831 | 0 |  | -1.79516e-06 |  |  | 62.69318 | -17.6356 | 0 |  | 0.15027 | 0.06059274 | 0 |  | 0.36006 | 0.353 | 188.82112 | 0 |  | 2.63796 | 2.398145 | 0 |  | 0.0428 | 0.03465587 | -0.001441701 | 0 | -1.851005 | 4.4941 | -1.852447 |  |  | 300 | 300 | -0.299995 | 0 |  | 0.08003 | 0.07923762 | 11.9 |  |  |  | 9746 | 70.4268 | 19.67634 | 69.941 | -0.4858 | 70 | 36.25457 |  | 188.7916 | 211.9569 | 0 |  | 185.55 | 185.866
05.12.2022 14:29:28 | 02:42:28 | 9748 | 180.4831 | 0 |  | -2.69273e-06 |  |  | 62.69523 | -17.6393 | 0 |  | 0.15027 | 0.06059274 | 0 |  | 0.36006 | 0.353 | 188.82112 | 0 |  | 2.63796 | 2.398145 | 0 |  | 0.0428 | 0.03465587 | -0.002162543 | 0 | -1.842749 | 4.49408 | -1.844912 |  |  | 299 | 300 | -0.249995 | 0 |  | 0.08003 | 0.07923762 | 11.9 |  |  |  | 9748 | 70.4268 | 19.67735 | 69.9408 | -0.486 | 70 | 36.22267 |  | 188.7916 | 211.9569 | 0 |  | 185.55 | 185.866
05.12.2022 14:29:30 | 02:42:30 | 9750 | 180.4831 | 0 |  | -2.09435e-06 |  |  | 62.69165 | -17.64298 | 0 |  | 0.15027 | 0.06059274 | 0 |  | 0.36006 | 0.353 | 188.82112 | 0 |  | 2.63796 | 2.398145 | 0 |  | 0.0428 | 0.03465587 | -0.001681982 | 0 | -1.836169 | 4.49408 | -1.837851 |  |  | 301 | 300 | -0.249995 | 0 |  | 0.08003 | 0.07923762 | 11.9 |  |  |  | 9750 | 70.4268 | 19.67846 | 69.9408 | -0.486 | 70 | 36.17641 |  | 188.7916 | 211.9569 | 0 |  | 185.55 | 185.866
05.12.2022 14:29:32 | 02:42:32 | 9752 | 180.4831 | 0 |  | -3.14152e-06 |  |  | 62.69012 | -17.64667 | 0 |  | 0.15027 | 0.06059274 | 0 |  | 0.36006 | 0.353 | 188.82112 | 0 |  | 2.63796 | 2.398145 | 0 |  | 0.0428 | 0.03465587 | -0.002522969 | 0 | -1.848943 | 4.4941 | -1.851466 |  |  | 300 | 300 | -0.299995 | 0 |  | 0.08003 | 0.07923762 | 11.9 |  |  |  | 9752 | 70.4171 | 19.67846 | 69.941 | -0.4761 | 70 | 36.15613 |  | 188.7916 | 211.9569 | 0 |  | 185.55 | 185.866
05.12.2022 14:29:34 | 02:42:34 | 9754 | 180.4831 | 0 |  | -4.26349e-06 |  |  | 62.69165 | -17.65038 | 0 |  | 0.15027 | 0.06059274 | 0 |  | 0.36006 | 0.353 | 188.82112 | 0 |  | 2.63796 | 2.398145 | 0 |  | 0.0428 | 0.03465587 | -0.003424028 | 0 | -1.862157 | 4.49412 | -1.865581 |  |  | 299 | 300 | -0.249995 | 0 |  | 0.08003 | 0.07923762 | 11.9 |  |  |  | 9754 | 70.4171 | 19.67695 | 69.9412 | -0.4759 | 70 | 36.12328 |  | 188.7916 | 211.9569 | 0 |  | 185.55 | 185.866
05.12.2022 14:29:36 | 02:42:36 | 9756 | 180.4831 | 0 |  | 2.31874e-06 |  |  | 62.69268 | -17.65413 | 0 |  | 0.15027 | 0.06059274 | 0 |  | 0.36006 | 0.353 | 188.82112 | 0 |  | 2.63796 | 2.398145 | 0 |  | 0.0428 | 0.03465587 | 0.00186219 | 0 | -1.880146 | 4.49412 | -1.878283 |  |  | 301 | 300 | -0.249995 | 0 |  | 0.08003 | 0.07923762 | 11.9 |  |  |  | 9756 | 70.4171 | 19.67796 | 69.9412 | -0.4759 | 70 | 36.08698 |  | 188.7916 | 211.9569 | 0 |  | 185.55 | 185.866
05.12.2022 14:29:38 | 02:42:38 | 9758 | 180.4831 | 0 |  | 9.05056e-06 |  |  | 62.69574 | -17.65788 | 0 |  | 0.15027 | 0.06059274 | 0 |  | 0.36006 | 0.353 | 188.82112 | 0 |  | 2.63796 | 2.398145 | 0 |  | 0.0428 | 0.03465587 | 0.007268545 | 0 | -1.885006 | 4.49414 | -1.877738 |  |  | 300 | 300 | -0.299995 | 0 |  | 0.08003 | 0.07923762 | 11.9 |  |  |  | 9758 | 70.4171 | 19.67846 | 69.9414 | -0.4757 | 70 | 36.09244 |  | 188.7916 | 211.9569 | 0 |  | 185.55 | 185.866
05.12.2022 14:29:40 | 02:42:40 | 9760 | 180.4831 | 0 |  | 1.32393e-05 |  |  | 62.6983 | -17.66163 | 0 |  | 0.15027 | 0.06059274 | 0 |  | 0.36006 | 0.353 | 188.82112 | 0 |  | 2.63796 | 2.398145 | 0 |  | 0.0428 | 0.03465587 | 0.01063254 | 0 | -1.878715 | 4.49414 | -1.868083 |  |  | 300 | 300 | -0.299995 | 0 |  | 0.08003 | 0.07923762 | 11.9 |  |  |  | 9760 | 70.4171 | 19.67796 | 69.9414 | -0.4757 | 70 | 36.07832 | 182.5845 | 188.7916 | 211.9571 | 0 |  | 185.55 | 185.866
05.12.2022 14:29:42 | 02:42:42 | 9762 | 180.4831 | 0 |  | 1.41369e-05 |  |  | 62.70085 | -17.66537 | 0 |  | 0.15027 | 0.06059274 | 0 |  | 0.36006 | 0.353 | 188.82112 | 0 |  | 2.63796 | 2.398145 | 0 |  | 0.0428 | 0.03465587 | 0.01135341 | 0 | -1.882519 | 4.49414 | -1.871166 |  |  | 299 | 300 | -0.249995 | 0 |  | 0.08003 | 0.07923762 | 11.9 |  |  |  | 9762 | 70.4171 | 19.67846 | 69.9414 | -0.4757 | 70 | 36.08176 |  | 188.7916 | 211.9571 | 0 |  | 185.55 | 185.866
05.12.2022 14:29:44 | 02:42:44 | 9764 | 180.481 | 0 |  | 1.54832e-05 |  |  | 62.70238 | -17.66909 | 0 |  | 0.15027 | 0.06059274 | 0 |  | 0.36006 | 0.353 | 188.82112 | 0 |  | 2.63796 | 2.398145 | 0 |  | 0.0428 | 0.03465587 | 0.01243463 | 0 | -1.862896 | 4.49412 | -1.850462 |  |  | 301 | 300 | -0.249995 | 0 |  | 0.08003 | 0.07923762 | 11.9 |  |  |  | 9764 | 70.4171 | 19.67846 | 69.9412 | -0.4759 | 70 | 36.08615 | 180.9858 | 188.7916 | 211.9532 | 0 |  | 185.55 | 185.866
05.12.2022 14:29:46 | 02:42:46 | 9766 | 180.4808 | 0 |  | 1.68296e-05 |  |  | 62.70443 | -17.67279 | 0 |  | 0.15027 | 0.06059274 | 0 |  | 0.36006 | 0.353 | 188.82112 | 0 |  | 2.63796 | 2.398145 | 0 |  | 0.0428 | 0.03465587 | 0.01351593 | 0 | -1.859594 | 4.49412 | -1.846078 |  |  | 300 | 300 | -0.299995 | 0 |  | 0.08003 | 0.07923762 | 11.9 |  |  |  | 9766 | 70.4171 | 19.67896 | 69.9412 | -0.4759 | 70 | 36.08864 | 180.6652 | 188.7916 | 211.9528 | 0 |  | 185.55 | 185.866
05.12.2022 14:29:48 | 02:42:48 | 9768 | 180.4808 | 0 |  | 1.71288e-05 |  |  | 62.70596 | -17.67648 | 0 |  | 0.15027 | 0.06059274 | 0 |  | 0.36006 | 0.353 | 188.82112 | 0 |  | 2.63796 | 2.398145 | 0 |  | 0.0428 | 0.03465587 | 0.01375622 | 0 | -1.855965 | 4.49412 | -1.842208 |  |  | 300 | 300 | -0.299995 | 0 |  | 0.08003 | 0.07923762 | 11.9 |  |  |  | 9768 | 70.4171 | 19.67735 | 69.9412 | -0.4759 | 70 | 36.10975 |  | 188.7916 | 211.9528 | 0 |  | 185.55 | 185.866
05.12.2022 14:29:50 | 02:42:50 | 9770 | 180.4822 | 0 |  | 1.66052e-05 |  |  | 62.708 | -17.68016 | 0 |  | 0.15027 | 0.06059274 | 0 |  | 0.36006 | 0.353 | 188.82112 | 0 |  | 2.63796 | 2.398145 | 0 |  | 0.0428 | 0.03465587 | 0.01333571 | 0 | -1.855107 | 4.49416 | -1.841772 |  |  | 300 | 300 | -0.299995 | 0 |  | 0.08003 | 0.07923762 | 11.9 |  |  |  | 9770 | 70.4171 | 19.67695 | 69.9416 | -0.4755 | 70 | 36.11153 | 180.3545 | 188.7916 | 211.9553 | 0 |  | 185.55 | 185.866
05.12.2022 14:29:52 | 02:42:52 | 9772 | 180.4822 | 0 |  | 1.71288e-05 |  |  | 62.70902 | -17.68386 | 0 |  | 0.15027 | 0.06059274 | 0 |  | 0.36006 | 0.353 | 188.82112 | 0 |  | 2.63796 | 2.398145 | 0 |  | 0.0428 | 0.03465587 | 0.01375622 | 0 | -1.871648 | 4.49414 | -1.857892 |  |  | 300 | 300 | -0.299995 | 0 |  | 0.08003 | 0.07923762 | 11.9 |  |  |  | 9772 | 70.4268 | 19.67846 | 69.9414 | -0.4854 | 70 | 36.13478 |  | 188.7916 | 211.9553 | 0 |  | 185.55 | 185.866
05.12.2022 14:29:54 | 02:42:54 | 9774 | 180.4869 | 0 |  | 1.36881e-05 |  |  | 62.71004 | -17.68756 | 0 |  | 0.15027 | 0.06059274 | 0 |  | 0.36006 | 0.353 | 188.82112 | 0 |  | 2.63796 | 2.398145 | 0 |  | 0.0428 | 0.03465587 | 0.01099297 | 0 | -1.858023 | 4.49412 | -1.84703 |  |  | 300 | 300 | -0.299995 | 0 |  | 0.08003 | 0.07923762 | 11.9 |  |  |  | 9774 | 70.4171 | 19.67695 | 69.9412 | -0.4759 | 70 | 36.13561 | 180.5065 | 188.7916 | 211.9638 | 0 |  | 185.55 | 185.866
05.12.2022 14:29:56 | 02:42:56 | 9776 | 180.4869 | 0 |  | 1.24165e-05 |  |  | 62.70851 | -17.69125 | 0 |  | 0.15027 | 0.06059274 | 0 |  | 0.36006 | 0.353 | 188.82112 | 0 |  | 2.63796 | 2.398145 | 0 |  | 0.0428 | 0.03465587 | 0.009971746 | 0 | -1.853692 | 4.4941 | -1.84372 |  |  | 300 | 300 | -0.299995 | 0 |  | 0.08003 | 0.07923762 | 11.9 |  |  |  | 9776 | 70.4171 | 19.67846 | 69.941 | -0.4761 | 70 | 36.15909 |  | 188.7916 | 211.9638 | 0 |  | 185.55 | 185.866
05.12.2022 14:29:58 | 02:42:58 | 9778 | 180.4876 | 0 |  | 1.27905e-05 |  |  | 62.70851 | -17.69494 | 0 |  | 0.15027 | 0.06059274 | 0 |  | 0.36006 | 0.353 | 188.82112 | 0 |  | 2.63796 | 2.398145 | 0 |  | 0.0428 | 0.03465587 | 0.01027211 | 0 | -1.8508 | 4.49414 | -1.840528 |  |  | 300 | 300 | -0.299995 | 0 |  | 0.08003 | 0.07923762 | 11.9 |  |  |  | 9778 | 70.4171 | 19.67735 | 69.9414 | -0.4757 | 70 | 36.19657 | 179.8671 | 188.7916 | 211.9652 | 0 |  | 185.55 | 185.866
05.12.2022 14:30:00 | 02:43:00 | 9780 | 180.4899 | 0 |  | 1.26409e-05 |  |  | 62.70953 | -17.69863 | 0 |  | 0.15027 | 0.06059274 | 0 |  | 0.36006 | 0.353 | 188.82112 | 0 |  | 2.63796 | 2.398145 | 0 |  | 0.0428 | 0.03465587 | 0.01015196 | 0 | -1.855991 | 4.49414 | -1.845839 |  |  | 300 | 300 | -0.299995 | 0 |  | 0.08003 | 0.07923762 | 11.9 |  |  |  | 9780 | 70.4171 | 19.67695 | 69.9414 | -0.4757 | 70 | 36.22481 | 180.3694 | 188.7916 | 211.9692 | 0 |  | 185.55 | 185.866
05.12.2022 14:30:02 | 02:43:02 | 9782 | 180.4877 | 0 |  | 9.20016e-06 |  |  | 62.70902 | -17.70234 | 0 |  | 0.15027 | 0.06059274 | 0 |  | 0.36006 | 0.353 | 188.82112 | 0 |  | 2.63796 | 2.398145 | 0 |  | 0.0428 | 0.03465587 | 0.007388689 | 0 | -1.874015 | 4.49414 | -1.866627 |  |  | 300 | 300 | -0.299995 | 0 |  | 0.08003 | 0.07923762 | 11.9 |  |  |  | 9782 | 70.4171 | 19.67846 | 69.9414 | -0.4757 | 70 | 36.29585 | 182.1232 | 188.7916 | 211.9653 | 0 |  | 185.55 | 185.866
05.12.2022 14:30:04 | 02:43:04 | 9784 | 180.4885 | 0 |  | 1.19677e-06 |  |  | 62.71004 | -17.70607 | 0 |  | 0.15027 | 0.06059274 | 0 |  | 0.36006 | 0.353 | 188.82112 | 0 |  | 2.63796 | 2.398145 | 0 |  | 0.0428 | 0.03465587 | 0.0009611313 | 0 | -1.871152 | 4.4941 | -1.87019 |  |  | 300 | 300 | -0.299995 | 0 |  | 0.08003 | 0.07923762 | 11.9 |  |  |  | 9784 | 70.4171 | 19.67896 | 69.941 | -0.4761 | 70 | 36.32325 | 181.7166 | 188.7916 | 211.9667 | 0 |  | 185.55 | 185.866
05.12.2022 14:30:06 | 02:43:06 | 9786 | 180.4881 | 0 |  | -6.58223e-06 |  |  | 62.70902 | -17.70981 | 0 |  | 0.15027 | 0.06059274 | 0 |  | 0.36006 | 0.353 | 188.82112 | 0 |  | 2.63796 | 2.398145 | 0 |  | 0.0428 | 0.03465587 | -0.005286218 | 0 | -1.856371 | 4.49408 | -1.861658 |  |  | 300 | 300 | -0.299995 | 0 |  | 0.08003 | 0.07923762 | 11.9 |  |  |  | 9786 | 70.4171 | 19.67735 | 69.9408 | -0.4763 | 70 | 36.43688 | 180.2184 | 188.7916 | 211.9661 | 0 |  | 185.55 | 185.866
05.12.2022 14:30:08 | 02:43:08 | 9788 | 180.4881 | 0 |  | -9.57414e-06 |  |  | 62.71056 | -17.71353 | 0 |  | 0.15027 | 0.06059274 | 0 |  | 0.36006 | 0.353 | 188.82112 | 0 |  | 2.63796 | 2.398145 | 0 |  | 0.0428 | 0.03465587 | -0.007689034 | 0 | -1.854984 | 4.4941 | -1.862673 |  |  | 300 | 300 | -0.299995 | 0 |  | 0.08003 | 0.07923762 | 11.9 |  |  |  | 9788 | 70.4171 | 19.67695 | 69.941 | -0.4761 | 70 | 36.42027 |  | 188.7916 | 211.9661 | 0 |  | 185.55 | 185.866
05.12.2022 14:30:10 | 02:43:10 | 9790 | 180.4843 | 0 |  | -8.60177e-06 |  |  | 62.71056 | -17.71726 | 0 |  | 0.15027 | 0.06059274 | 0 |  | 0.36006 | 0.353 | 188.82112 | 0 |  | 2.63796 | 2.398145 | 0 |  | 0.0428 | 0.03465587 | -0.00690812 | 0 | -1.856201 | 4.49414 | -1.863109 |  |  | 299 | 300 | -0.249995 | 0 |  | 0.08003 | 0.07923762 | 11.9 |  |  |  | 9790 | 70.4268 | 19.67634 | 69.9414 | -0.4854 | 70 | 36.43486 | 177.3774 | 188.7916 | 211.9591 | 0 |  | 185.55 | 185.866
05.12.2022 14:30:12 | 02:43:12 | 9792 | 180.4849 | 0 |  | -8.00339e-06 |  |  | 62.71004 | -17.72099 | 0 |  | 0.15027 | 0.06059274 | 0 |  | 0.36006 | 0.353 | 188.82112 | 0 |  | 2.63796 | 2.398145 | 0 |  | 0.0428 | 0.03465587 | -0.006427558 | 0 | -1.86724 | 4.49412 | -1.873668 |  |  | 301 | 300 | -0.249995 | 0 |  | 0.08003 | 0.07923762 | 11.9 |  |  |  | 9792 | 70.4268 | 19.67695 | 69.9412 | -0.4856 | 70 | 36.43059 | 178.3702 | 188.7916 | 211.9602 | 0 |  | 185.55 | 185.866
05.12.2022 14:30:14 | 02:43:14 | 9794 | 180.4834 | 0 |  | -6.65702e-06 |  |  | 62.71107 | -17.72471 | 0 |  | 0.15027 | 0.06059274 | 0 |  | 0.36006 | 0.353 | 188.82112 | 0 |  | 2.63796 | 2.398145 | 0 |  | 0.0428 | 0.03465587 | -0.005346282 | 0 | -1.841546 | 4.49412 | -1.846892 |  |  | 300 | 300 | -0.299995 | 0 |  | 0.08003 | 0.07923762 | 11.9 |  |  |  | 9794 | 70.4171 | 19.67796 | 69.9412 | -0.4759 | 70 | 36.39121 | 178.9092 | 188.7916 | 211.9575 | 0 |  | 185.55 | 185.866
05.12.2022 14:30:16 | 02:43:16 | 9796 | 180.4845 | 0 |  | -6.65702e-06 |  |  | 62.71004 | -17.72842 | 0 |  | 0.15027 | 0.06059274 | 0 |  | 0.36006 | 0.353 | 188.82112 | 0 |  | 2.63796 | 2.398145 | 0 |  | 0.0428 | 0.03465587 | -0.005346282 | 0 | -1.854826 | 4.4941 | -1.860172 |  |  | 300 | 300 | -0.299995 | 0 |  | 0.08003 | 0.07923762 | 11.9 |  |  |  | 9796 | 70.4171 | 19.67846 | 69.941 | -0.4761 | 70 | 36.37769 | 180.135 | 188.7916 | 211.9596 | 0 |  | 185.55 | 185.866
05.12.2022 14:30:18 | 02:43:18 | 9798 | 180.4874 | 0 |  | -4.71228e-06 |  |  | 62.71056 | -17.73215 | 0 |  | 0.15027 | 0.06059274 | 0 |  | 0.36006 | 0.353 | 188.82112 | 0 |  | 2.63796 | 2.398145 | 0 |  | 0.0428 | 0.03465587 | -0.003784453 | 0 | -1.86073 | 4.49414 | -1.864515 |  |  | 299 | 300 | -0.249995 | 0 |  | 0.08003 | 0.07923762 | 11.9 |  |  |  | 9798 | 70.4074 | 19.67735 | 69.9414 | -0.466 | 70 | 36.39738 | 183.9624 | 188.7916 | 211.9647 | 0 |  | 185.55 | 185.866
05.12.2022 14:30:20 | 02:43:20 | 9800 | 180.4897 | 0 |  | -7.10581e-06 |  |  | 62.70953 | -17.73588 | 0 |  | 0.15027 | 0.06059274 | 0 |  | 0.36006 | 0.353 | 188.82112 | 0 |  | 2.63796 | 2.398145 | 0 |  | 0.0428 | 0.03465587 | -0.005706708 | 0 | -1.864179 | 4.4941 | -1.869886 |  |  | 301 | 300 | -0.249995 | 0 |  | 0.08003 | 0.07923762 | 11.9 |  |  |  | 9800 | 70.4074 | 19.67735 | 69.941 | -0.4664 | 70 | 36.36145 | 184.1695 | 188.7916 | 211.969 | 0 |  | 185.55 | 185.866
05.12.2022 14:30:22 | 02:43:22 | 9802 | 180.4892 | 0 |  | -6.95622e-06 |  |  | 62.71004 | -17.73963 | 0 |  | 0.15027 | 0.06059274 | 0 |  | 0.36006 | 0.353 | 188.82112 | 0 |  | 2.63796 | 2.398145 | 0 |  | 0.0428 | 0.03465587 | -0.005586571 | 0 | -1.870033 | 4.49412 | -1.87562 |  |  | 300 | 300 | -0.299995 | 0 |  | 0.08003 | 0.07923762 | 11.9 |  |  |  | 9802 | 70.4074 | 19.67695 | 69.9412 | -0.4662 | 70 | 36.3376 | 184.8143 | 188.7916 | 211.9681 | 0 |  | 185.55 | 185.866
05.12.2022 14:30:24 | 02:43:24 | 9804 | 180.4848 | 0 |  | -1.27157e-06 |  |  | 62.70851 | -17.74334 | 0 |  | 0.15027 | 0.06059274 | 0 |  | 0.36006 | 0.353 | 188.82112 | 0 |  | 2.63796 | 2.398145 | 0 |  | 0.0428 | 0.03465587 | -0.001021204 | 0 | -1.84176 | 4.49414 | -1.842781 |  |  | 300 | 300 | -0.299995 | 0 |  | 0.08003 | 0.07923762 | 11.9 |  |  |  | 9804 | 70.4171 | 19.67846 | 69.9414 | -0.4757 | 70 | 36.27604 | 178.9914 | 188.7916 | 211.96 | 0 |  | 185.55 | 185.866
05.12.2022 14:30:26 | 02:43:26 | 9806 | 180.4848 | 0 |  | -2.84233e-06 |  |  | 62.708 | -17.74703 | 0 |  | 0.15027 | 0.06059274 | 0 |  | 0.36006 | 0.353 | 188.82112 | 0 |  | 2.63796 | 2.398145 | 0 |  | 0.0428 | 0.03465587 | -0.002282688 | 0 | -1.843417 | 4.49408 | -1.8457 |  |  | 299 | 300 | -0.249995 | 0 |  | 0.08003 | 0.07923762 | 11.9 |  |  |  | 9806 | 70.4171 | 19.67695 | 69.9408 | -0.4763 | 70 | 36.22172 |  | 188.7916 | 211.96 | 0 |  | 185.55 | 185.866
05.12.2022 14:30:28 | 02:43:28 | 9808 | 180.4848 | 0 |  | -4.11389e-06 |  |  | 62.70902 | -17.75072 | 0 |  | 0.15027 | 0.06059274 | 0 |  | 0.36006 | 0.353 | 188.82112 | 0 |  | 2.63796 | 2.398145 | 0 |  | 0.0428 | 0.03465587 | -0.003303883 | 0 | -1.84277 | 4.4941 | -1.846074 |  |  | 301 | 300 | -0.249995 | 0 |  | 0.08003 | 0.07923762 | 11.9 |  |  |  | 9808 | 70.4171 | 19.67796 | 69.941 | -0.4761 | 70 | 36.16325 |  | 188.7916 | 211.96 | 0 |  | 185.55 | 185.866
05.12.2022 14:30:30 | 02:43:30 | 9810 | 180.4848 | 0 |  | -9.42455e-06 |  |  | 62.70749 | -17.75442 | 0 |  | 0.15027 | 0.06059274 | 0 |  | 0.36006 | 0.353 | 188.82112 | 0 |  | 2.63796 | 2.398145 | 0 |  | 0.0428 | 0.03465587 | -0.007568898 | 0 | -1.844043 | 4.49408 | -1.851612 |  |  | 300 | 300 | -0.299995 | 0 |  | 0.08003 | 0.07923762 | 11.9 |  |  |  | 9810 | 70.4171 | 19.67896 | 69.9408 | -0.4763 | 70 | 36.1349 |  | 188.7916 | 211.96 | 0 |  | 185.55 | 185.866
05.12.2022 14:30:32 | 02:43:32 | 9812 | 180.484 | 0 |  | -8.22778e-06 |  |  | 62.70596 | -17.75812 | 0 |  | 0.15027 | 0.06059274 | 0 |  | 0.36006 | 0.353 | 188.82112 | 0 |  | 2.63796 | 2.398145 | 0 |  | 0.0428 | 0.03465587 | -0.006607767 | 0 | -1.839055 | 4.4941 | -1.845663 |  |  | 300 | 300 | -0.299995 | 0 |  | 0.08003 | 0.07923762 | 11.9 |  |  |  | 9812 | 70.4171 | 19.67796 | 69.941 | -0.4761 | 70 | 36.09753 | 178.604 | 188.7916 | 211.9586 | 0 |  | 185.55 | 185.866
05.12.2022 14:30:34 | 02:43:34 | 9814 | 180.4867 | 0 |  | -1.0023e-05 |  |  | 62.70647 | -17.76183 | 0 |  | 0.15027 | 0.06059274 | 0 |  | 0.36006 | 0.353 | 188.82112 | 0 |  | 2.63796 | 2.398145 | 0 |  | 0.0428 | 0.03465587 | -0.008049516 | 0 | -1.861376 | 4.49406 | -1.869426 |  |  | 300 | 300 | -0.299995 | 0 |  | 0.08003 | 0.07923762 | 11.9 |  |  |  | 9814 | 70.4171 | 19.67947 | 69.9406 | -0.4765 | 70 | 36.08022 | 180.6424 | 188.7916 | 211.9635 | 0 |  | 185.55 | 185.866
05.12.2022 14:30:36 | 02:43:36 | 9816 | 180.4907 | 0 |  | -9.27495e-06 |  |  | 62.70647 | -17.76556 | 0 |  | 0.15027 | 0.06059274 | 0 |  | 0.36006 | 0.353 | 188.82112 | 0 |  | 2.63796 | 2.398145 | 0 |  | 0.0428 | 0.03465587 | -0.007448754 | 0 | -1.852775 | 4.49408 | -1.860223 |  |  | 300 | 300 | -0.299995 | 0 |  | 0.08003 | 0.07923762 | 11.9 |  |  |  | 9816 | 70.4171 | 19.67947 | 69.9408 | -0.4763 | 70 | 36.10038 | 179.8667 | 188.7916 | 211.9707 | 0 |  | 185.55 | 185.866
05.12.2022 14:30:38 | 02:43:38 | 9818 | 180.4941 | 0 |  | -1.02474e-05 |  |  | 62.70494 | -17.76929 | 0 |  | 0.15027 | 0.06059274 | 0 |  | 0.36006 | 0.353 | 188.82112 | 0 |  | 2.63796 | 2.398145 | 0 |  | 0.0428 | 0.03465587 | -0.008229733 | 0 | -1.860534 | 4.4941 | -1.868764 |  |  | 300 | 300 | -0.299995 | 0 |  | 0.08003 | 0.07923762 | 11.9 |  |  |  | 9818 | 70.4171 | 19.67997 | 69.941 | -0.4761 | 70 | 36.11224 | 180.6799 | 188.7916 | 211.9769 | 0 |  | 185.55 | 185.866
05.12.2022 14:30:40 | 02:43:40 | 9820 | 180.4941 | 0 |  | -1.26409e-05 |  |  | 62.70391 | -17.77303 | 0 |  | 0.15027 | 0.06059274 | 0 |  | 0.36006 | 0.353 | 188.82112 | 0 |  | 2.63796 | 2.398145 | 0 |  | 0.0428 | 0.03465587 | -0.01015196 | 0 | -1.861219 | 4.4941 | -1.871371 |  |  | 300 | 300 | -0.299995 | 0 |  | 0.08003 | 0.07923762 | 11.9 |  |  |  | 9820 | 70.4171 | 19.67947 | 69.941 | -0.4761 | 70 | 36.16597 |  | 188.7916 | 211.9769 | 0 |  | 185.55 | 185.866
05.12.2022 14:30:42 | 02:43:42 | 9822 | 180.4946 | 0 |  | -1.35385e-05 |  |  | 62.70494 | -17.77678 | 0 |  | 0.15027 | 0.06059274 | 0 |  | 0.36006 | 0.353 | 188.82112 | 0 |  | 2.63796 | 2.398145 | 0 |  | 0.0428 | 0.03465587 | -0.01087283 | 0 | -1.866113 | 4.4941 | -1.876986 |  |  | 300 | 300 | -0.299995 | 0 |  | 0.08003 | 0.07923762 | 11.9 |  |  |  | 9822 | 70.4171 | 19.67997 | 69.941 | -0.4761 | 70 | 36.23346 | 181.2212 | 188.7916 | 211.9777 | 0 |  | 185.55 | 185.866
05.12.2022 14:30:44 | 02:43:44 | 9824 | 180.4956 | 0 |  | -1.21173e-05 |  |  | 62.70596 | -17.78051 | 0 |  | 0.15027 | 0.06059274 | 0 |  | 0.36006 | 0.353 | 188.82112 | 0 |  | 2.63796 | 2.398145 | 0 |  | 0.0428 | 0.03465587 | -0.009731458 | 0 | -1.845688 | 4.49408 | -1.85542 |  |  | 300 | 300 | -0.299995 | 0 |  | 0.08003 | 0.07923762 | 11.9 |  |  |  | 9824 | 70.4171 | 19.68048 | 69.9408 | -0.4763 | 70 | 36.31068 | 179.1738 | 188.7916 | 211.9797 | 0 |  | 185.55 | 185.866
05.12.2022 14:30:46 | 02:43:46 | 9826 | 180.4956 | 0 |  | -1.21173e-05 |  |  | 62.70494 | -17.78424 | 0 |  | 0.15027 | 0.06059274 | 0 |  | 0.36006 | 0.353 | 188.82112 | 0 |  | 2.63796 | 2.398145 | 0 |  | 0.0428 | 0.03465587 | -0.009731458 | 0 | -1.857431 | 4.49408 | -1.867162 |  |  | 300 | 300 | -0.299995 | 0 |  | 0.08003 | 0.07923762 | 11.9 |  |  |  | 9826 | 70.4171 | 19.67997 | 69.9408 | -0.4763 | 70 | 36.37568 |  | 188.7916 | 211.9797 | 0 |  | 185.55 | 185.866
05.12.2022 14:30:48 | 02:43:48 | 9828 | 180.4946 | 0 |  | -1.21173e-05 |  |  | 62.70391 | -17.78798 | 0 |  | 0.15027 | 0.06059274 | 0 |  | 0.36006 | 0.353 | 188.82112 | 0 |  | 2.63796 | 2.398145 | 0 |  | 0.0428 | 0.03465587 | -0.009731458 | 0 | -1.863569 | 4.49408 | -1.873301 |  |  | 299 | 300 | -0.249995 | 0 |  | 0.08003 | 0.07923762 | 11.9 |  |  |  | 9828 | 70.4171 | 19.68048 | 69.9408 | -0.4763 | 70 | 36.40462 | 180.9107 | 188.7916 | 211.9778 | 0 |  | 185.55 | 185.866
05.12.2022 14:30:50 | 02:43:50 | 9830 | 180.4901 | 0 |  | -1.51092e-05 |  |  | 62.7034 | -17.79174 | 0 |  | 0.15027 | 0.06059274 | 0 |  | 0.36006 | 0.353 | 188.82112 | 0 |  | 2.63796 | 2.398145 | 0 |  | 0.0428 | 0.03465587 | -0.01213427 | 0 | -1.880564 | 4.49406 | -1.892699 |  |  | 301 | 300 | -0.249995 | 0 |  | 0.08003 | 0.07923762 | 11.9 |  |  |  | 9830 | 70.4171 | 19.67997 | 69.9406 | -0.4765 | 70 | 36.43937 | 182.5012 | 188.7916 | 211.9696 | 0 |  | 185.55 | 185.866
05.12.2022 14:30:52 | 02:43:52 | 9832 | 180.4862 | 0 |  | -1.33141e-05 |  |  | 62.70187 | -17.79552 | 0 |  | 0.15027 | 0.06059274 | 0 |  | 0.36006 | 0.353 | 188.82112 | 0 |  | 2.63796 | 2.398145 | 0 |  | 0.0428 | 0.03465587 | -0.01069261 | 0 | -1.873836 | 4.49406 | -1.884528 |  |  | 300 | 300 | -0.299995 | 0 |  | 0.08003 | 0.07923762 | 11.9 |  |  |  | 9832 | 70.4171 | 19.67896 | 69.9406 | -0.4765 | 70 | 36.42988 | 181.852 | 188.7916 | 211.9626 | 0 |  | 185.55 | 185.866
05.12.2022 14:30:54 | 02:43:54 | 9834 | 180.4877 | 0 |  | -1.51092e-05 |  |  | 62.70391 | -17.7993 | 0 |  | 0.15027 | 0.06059274 | 0 |  | 0.36006 | 0.353 | 188.82112 | 0 |  | 2.63796 | 2.398145 | 0 |  | 0.0428 | 0.03465587 | -0.01213427 | 0 | -1.884255 | 4.49406 | -1.896389 |  |  | 300 | 300 | -0.299995 | 0 |  | 0.08003 | 0.07923762 | 11.9 |  |  |  | 9834 | 70.4171 | 19.67997 | 69.9406 | -0.4765 | 70 | 36.40758 | 182.8616 | 188.7916 | 211.9654 | 0 |  | 185.55 | 185.866
05.12.2022 14:30:56 | 02:43:56 | 9836 | 180.4877 | 0 |  | -1.39125e-05 |  |  | 62.70391 | -17.80308 | 0 |  | 0.15027 | 0.06059274 | 0 |  | 0.36006 | 0.353 | 188.82112 | 0 |  | 2.63796 | 2.398145 | 0 |  | 0.0428 | 0.03465587 | -0.01117319 | 0 | -1.869564 | 4.49406 | -1.880737 |  |  | 299 | 300 | -0.249995 | 0 |  | 0.08003 | 0.07923762 | 11.9 |  |  |  | 9836 | 70.4171 | 19.68048 | 69.9406 | -0.4765 | 70 | 36.372 |  | 188.7916 | 211.9654 | 0 |  | 185.55 | 185.866
05.12.2022 14:30:58 | 02:43:58 | 9838 | 180.4877 | 0 |  | -1.03222e-05 |  |  | 62.70391 | -17.80684 | 0 |  | 0.15027 | 0.06059274 | 0 |  | 0.36006 | 0.353 | 188.82112 | 0 |  | 2.63796 | 2.398145 | 0 |  | 0.0428 | 0.03465587 | -0.008289805 | 0 | -1.867878 | 4.49406 | -1.876168 |  |  | 301 | 300 | -0.249995 | 0 |  | 0.08003 | 0.07923762 | 11.9 |  |  |  | 9838 | 70.4171 | 19.68088 | 69.9406 | -0.4765 | 70 | 36.27877 |  | 188.7916 | 211.9654 | 0 |  | 185.55 | 185.866
05.12.2022 14:31:00 | 02:44:00 | 9840 | 180.4877 | 0 |  | -1.41369e-05 |  |  | 62.7034 | -17.8106 | 0 |  | 0.15027 | 0.06059274 | 0 |  | 0.36006 | 0.353 | 188.82112 | 0 |  | 2.63796 | 2.398145 | 0 |  | 0.0428 | 0.03465587 | -0.01135341 | 0 | -1.873941 | 4.49404 | -1.885295 |  |  | 300 | 300 | -0.299995 | 0 |  | 0.08003 | 0.07923762 | 11.9 |  |  |  | 9840 | 70.4171 | 19.68048 | 69.9404 | -0.4767 | 70 | 36.19622 |  | 188.7916 | 211.9654 | 0 |  | 185.55 | 185.866
05.12.2022 14:31:02 | 02:44:02 | 9842 | 180.4812 | 0 |  | -1.65304e-05 |  |  | 62.7034 | -17.81435 | 0 |  | 0.15027 | 0.06059274 | 0 |  | 0.36006 | 0.353 | 188.82112 | 0 |  | 2.63796 | 2.398145 | 0 |  | 0.0428 | 0.03465587 | -0.01327564 | 0 | -1.858284 | 4.49402 | -1.87156 |  |  | 300 | 300 | -0.299995 | 0 |  | 0.08003 | 0.07923762 | 11.9 |  |  |  | 9842 | 70.4171 | 19.68149 | 69.9402 | -0.4769 | 70 | 36.10596 | 180.2216 | 188.7916 | 211.9535 | 0 |  | 185.55 | 185.866
05.12.2022 14:31:04 | 02:44:04 | 9844 | 180.4812 | 0 |  | -1.87743e-05 |  |  | 62.7034 | -17.81809 | 0 |  | 0.15027 | 0.06059274 | 0 |  | 0.36006 | 0.353 | 188.82112 | 0 |  | 2.63796 | 2.398145 | 0 |  | 0.0428 | 0.03465587 | -0.01507772 | 0 | -1.851356 | 4.49404 | -1.866433 |  |  | 300 | 300 | -0.299995 | 0 |  | 0.08003 | 0.07923762 | 11.9 |  |  |  | 9844 | 70.4268 | 19.68048 | 69.9404 | -0.4864 | 70 | 36.09125 |  | 188.7916 | 211.9535 | 0 |  | 185.55 | 185.866
05.12.2022 14:31:06 | 02:44:06 | 9846 | 180.4854 | 0 |  | -2.04199e-05 |  |  | 62.70289 | -17.82183 | 0 |  | 0.15027 | 0.06059274 | 0 |  | 0.36006 | 0.353 | 188.82112 | 0 |  | 2.63796 | 2.398145 | 0 |  | 0.0428 | 0.03465587 | -0.01639931 | 0 | -1.854027 | 4.49402 | -1.870427 |  |  | 300 | 300 | -0.299995 | 0 |  | 0.08003 | 0.07923762 | 11.9 |  |  |  | 9846 | 70.4268 | 19.68048 | 69.9402 | -0.4866 | 70 | 36.10786 | 176.8027 | 188.7916 | 211.9611 | 0 |  | 185.55 | 185.866
05.12.2022 14:31:08 | 02:44:08 | 9848 | 180.4854 | 0 |  | -2.58053e-05 |  |  | 62.70034 | -17.82556 | 0 |  | 0.15027 | 0.06059274 | 0 |  | 0.36006 | 0.353 | 188.82112 | 0 |  | 2.63796 | 2.398145 | 0 |  | 0.0428 | 0.03465587 | -0.02072435 | 0 | -1.841748 | 4.49402 | -1.862473 |  |  | 300 | 300 | -0.299995 | 0 |  | 0.08003 | 0.07923762 | 11.9 |  |  |  | 9848 | 70.4268 | 19.68048 | 69.9402 | -0.4866 | 70 | 36.15672 |  | 188.7916 | 211.9611 | 0 |  | 185.55 | 185.866
05.12.2022 14:31:10 | 02:44:10 | 9850 | 180.4854 | 0 |  | -2.39354e-05 |  |  | 62.70136 | -17.8293 | 0 |  | 0.15027 | 0.06059274 | 0 |  | 0.36006 | 0.353 | 188.82112 | 0 |  | 2.63796 | 2.398145 | 0 |  | 0.0428 | 0.03465587 | -0.01922263 | 0 | -1.857254 | 4.49406 | -1.876477 |  |  | 299 | 300 | -0.249995 | 0 |  | 0.08003 | 0.07923762 | 11.9 |  |  |  | 9850 | 70.4268 | 19.67997 | 69.9406 | -0.4862 | 70 | 36.30214 |  | 188.7916 | 211.9611 | 0 |  | 185.55 | 185.866
05.12.2022 14:31:12 | 02:44:12 | 9852 | 180.4852 | 0 |  | -2.19158e-05 |  |  | 62.70289 | -17.83305 | 0 |  | 0.15027 | 0.06059274 | 0 |  | 0.36006 | 0.353 | 188.82112 | 0 |  | 2.63796 | 2.398145 | 0 |  | 0.0428 | 0.03465587 | -0.01760068 | 0 | -1.856748 | 4.49404 | -1.874348 |  |  | 301 | 300 | -0.249995 | 0 |  | 0.08003 | 0.07923762 | 11.9 |  |  |  | 9852 | 70.4268 | 19.68048 | 69.9404 | -0.4864 | 70 | 36.37473 | 177.1233 | 188.7916 | 211.9608 | 0 |  | 185.55 | 185.866
05.12.2022 14:31:14 | 02:44:14 | 9854 | 180.4831 | 0 |  | -2.24394e-05 |  |  | 62.70238 | -17.83681 | 0 |  | 0.15027 | 0.06059274 | 0 |  | 0.36006 | 0.353 | 188.82112 | 0 |  | 2.63796 | 2.398145 | 0 |  | 0.0428 | 0.03465587 | -0.01802118 | 0 | -1.864292 | 4.494 | -1.882313 |  |  | 300 | 300 | -0.299995 | 0 |  | 0.08003 | 0.07923762 | 11.9 |  |  |  | 9854 | 70.4171 | 19.68088 | 69.94 | -0.4771 | 70 | 36.42952 | 180.7391 | 188.7916 | 211.9569 | 0 |  | 185.55 | 185.866
05.12.2022 14:31:16 | 02:44:16 | 9856 | 180.4853 | 0 |  | -2.07191e-05 |  |  | 62.70136 | -17.84057 | 0 |  | 0.15027 | 0.06059274 | 0 |  | 0.36006 | 0.353 | 188.82112 | 0 |  | 2.63796 | 2.398145 | 0 |  | 0.0428 | 0.03465587 | -0.0166396 | 0 | -1.864689 | 4.49402 | -1.881329 |  |  | 300 | 300 | -0.299995 | 0 |  | 0.08003 | 0.07923762 | 11.9 |  |  |  | 9856 | 70.4268 | 19.67997 | 69.9402 | -0.4866 | 70 | 36.423 | 177.8195 | 188.7916 | 211.961 | 0 |  | 185.55 | 185.866
05.12.2022 14:31:18 | 02:44:18 | 9858 | 180.4853 | 0 |  | -1.75776e-05 |  |  | 62.6983 | -17.84435 | 0 |  | 0.15027 | 0.06059274 | 0 |  | 0.36006 | 0.353 | 188.82112 | 0 |  | 2.63796 | 2.398145 | 0 |  | 0.0428 | 0.03465587 | -0.01411665 | 0 | -1.885765 | 4.49404 | -1.899882 |  |  | 300 | 300 | -0.299995 | 0 |  | 0.08003 | 0.07923762 | 11.9 |  |  |  | 9858 | 70.4268 | 19.68088 | 69.9404 | -0.4864 | 70 | 36.19788 |  | 188.7916 | 211.961 | 0 |  | 185.55 | 185.866
05.12.2022 14:31:20 | 02:44:20 | 9860 | 180.4853 | 0 |  | -2.00459e-05 |  |  | 62.69932 | -17.84814 | 0 |  | 0.15027 | 0.06059274 | 0 |  | 0.36006 | 0.353 | 188.82112 | 0 |  | 2.63796 | 2.398145 | 0 |  | 0.0428 | 0.03465587 | -0.01609895 | 0 | -1.869002 | 4.49398 | -1.8851 |  |  | 300 | 300 | -0.299995 | 0 |  | 0.08003 | 0.07923762 | 11.9 |  |  |  | 9860 | 70.4268 | 19.68088 | 69.9398 | -0.487 | 70 | 36.11568 |  | 188.7916 | 211.961 | 0 |  | 185.55 | 185.866
05.12.2022 14:31:22 | 02:44:22 | 9862 | 180.4853 | 0 |  | -1.668e-05 |  |  | 62.69881 | -17.85191 | 0 |  | 0.15027 | 0.06059274 | 0 |  | 0.36006 | 0.353 | 188.82112 | 0 |  | 2.63796 | 2.398145 | 0 |  | 0.0428 | 0.03465587 | -0.01339578 | 0 | -1.871461 | 4.49402 | -1.884857 |  |  | 300 | 300 | -0.299995 | 0 |  | 0.08003 | 0.07923762 | 11.9 |  |  |  | 9862 | 70.4268 | 19.68149 | 69.9402 | -0.4866 | 70 | 36.08319 |  | 188.7916 | 211.961 | 0 |  | 185.55 | 185.866
05.12.2022 14:31:24 | 02:44:24 | 9864 | 180.4853 | 0 |  | -9.57414e-06 |  |  | 62.69932 | -17.85568 | 0 |  | 0.15027 | 0.06059274 | 0 |  | 0.36006 | 0.353 | 188.82112 | 0 |  | 2.63796 | 2.398145 | 0 |  | 0.0428 | 0.03465587 | -0.007689034 | 0 | -1.875602 | 4.49408 | -1.883291 |  |  | 299 | 300 | -0.249995 | 0 |  | 0.08003 | 0.07923762 | 11.9 |  |  |  | 9864 | 70.4268 | 19.68088 | 69.9408 | -0.486 | 70 | 36.12268 |  | 188.7916 | 211.961 | 0 |  | 185.55 | 185.866
05.12.2022 14:31:26 | 02:44:26 | 9866 | 180.4853 | 0 |  | -5.08627e-06 |  |  | 62.69727 | -17.85942 | 0 |  | 0.15027 | 0.06059274 | 0 |  | 0.36006 | 0.353 | 188.82112 | 0 |  | 2.63796 | 2.398145 | 0 |  | 0.0428 | 0.03465587 | -0.004084806 | 0 | -1.855148 | 4.49406 | -1.859233 |  |  | 301 | 300 | -0.249995 | 0 |  | 0.08003 | 0.07923762 | 11.9 |  |  |  | 9866 | 70.4268 | 19.68048 | 69.9406 | -0.4862 | 70 | 36.19017 |  | 188.7916 | 211.961 | 0 |  | 185.55 | 185.866
05.12.2022 14:31:28 | 02:44:28 | 9868 | 180.4853 | 0 |  | -5.53505e-06 |  |  | 62.69881 | -17.86315 | 0 |  | 0.15027 | 0.06059274 | 0 |  | 0.36006 | 0.353 | 188.82112 | 0 |  | 2.63796 | 2.398145 | 0 |  | 0.0428 | 0.03465587 | -0.004445223 | 0 | -1.871803 | 4.494 | -1.876248 |  |  | 300 | 300 | -0.299995 | 0 |  | 0.08003 | 0.07923762 | 11.9 |  |  |  | 9868 | 70.4268 | 19.683 | 69.94 | -0.4868 | 70 | 36.33416 |  | 188.7916 | 211.961 | 0 |  | 185.55 | 185.866
05.12.2022 14:31:30 | 02:44:30 | 9870 | 180.4923 | 0 |  | -2.61793e-06 |  |  | 62.69676 | -17.86691 | 0 |  | 0.15027 | 0.06059274 | 0 |  | 0.36006 | 0.353 | 188.82112 | 0 |  | 2.63796 | 2.398145 | 0 |  | 0.0428 | 0.03465587 | -0.002102471 | 0 | -1.878441 | 4.49404 | -1.880544 |  |  | 300 | 300 | -0.299995 | 0 |  | 0.08003 | 0.07923762 | 11.9 |  |  |  | 9870 | 70.4268 | 19.68149 | 69.9404 | -0.4864 | 70 | 36.41684 | 179.1856 | 188.7916 | 211.9737 | 0 |  | 185.55 | 185.866
05.12.2022 14:31:32 | 02:44:32 | 9872 | 180.491 | 0 |  | 1.27157e-06 |  |  | 62.69778 | -17.87067 | 0 |  | 0.15027 | 0.06059274 | 0 |  | 0.36006 | 0.353 | 188.82112 | 0 |  | 2.63796 | 2.398145 | 0 |  | 0.0428 | 0.03465587 | 0.001021204 | 0 | -1.879988 | 4.49404 | -1.878966 |  |  | 300 | 300 | -0.299995 | 0 |  | 0.08003 | 0.07923762 | 11.9 |  |  |  | 9872 | 70.4268 | 19.68149 | 69.9404 | -0.4864 | 70 | 36.43463 | 179.3345 | 188.7916 | 211.9712 | 0 |  | 185.55 | 185.866
05.12.2022 14:31:34 | 02:44:34 | 9874 | 180.4933 | 0 |  | 3.8147e-06 |  |  | 62.69881 | -17.87444 | 0 |  | 0.15027 | 0.06059274 | 0 |  | 0.36006 | 0.353 | 188.82112 | 0 |  | 2.63796 | 2.398145 | 0 |  | 0.0428 | 0.03465587 | 0.003063603 | 0 | -1.893097 | 4.49404 | -1.890034 |  |  | 300 | 300 | -0.299995 | 0 |  | 0.08003 | 0.07923762 | 11.9 |  |  |  | 9874 | 70.4268 | 19.68149 | 69.9404 | -0.4864 | 70 | 36.44566 | 180.5827 | 188.7916 | 211.9755 | 0 |  | 185.55 | 185.866
05.12.2022 14:31:36 | 02:44:36 | 9876 | 180.493 | 0 |  | 5.38546e-06 |  |  | 62.69778 | -17.8782 | 0 |  | 0.15027 | 0.06059274 | 0 |  | 0.36006 | 0.353 | 188.82112 | 0 |  | 2.63796 | 2.398145 | 0 |  | 0.0428 | 0.03465587 | 0.004325087 | 0 | -1.878192 | 4.49406 | -1.873867 |  |  | 300 | 300 | -0.299995 | 0 |  | 0.08003 | 0.07923762 | 11.9 |  |  |  | 9876 | 70.4268 | 19.68199 | 69.9406 | -0.4862 | 70 | 36.38612 | 179.2229 | 188.7916 | 211.9749 | 0 |  | 185.55 | 185.866
05.12.2022 14:31:38 | 02:44:38 | 9878 | 180.493 | 0 |  | 2.84233e-06 |  |  | 62.69676 | -17.88197 | 0 |  | 0.15027 | 0.06059274 | 0 |  | 0.36006 | 0.353 | 188.82112 | 0 |  | 2.63796 | 2.398145 | 0 |  | 0.0428 | 0.03465587 | 0.002282688 | 0 | -1.893651 | 4.494 | -1.891368 |  |  | 300 | 300 | -0.299995 | 0 |  | 0.08003 | 0.07923762 | 11.9 |  |  |  | 9878 | 70.4268 | 19.68149 | 69.94 | -0.4868 | 70 | 36.3 |  | 188.7916 | 211.9749 | 0 |  | 185.55 | 185.866
05.12.2022 14:31:40 | 02:44:40 | 9880 | 180.498 | 0 |  | 8.22778e-07 |  |  | 62.69778 | -17.88574 | 0 |  | 0.15027 | 0.06059274 | 0 |  | 0.36006 | 0.353 | 188.82112 | 0 |  | 2.63796 | 2.398145 | 0 |  | 0.0428 | 0.03465587 | 0.0006607767 | 0 | -1.880175 | 4.49402 | -1.879514 |  |  | 300 | 300 | -0.299995 | 0 |  | 0.08003 | 0.07923762 | 11.9 |  |  |  | 9880 | 70.4268 | 19.68149 | 69.9402 | -0.4866 | 70 | 36.16763 | 179.2837 | 188.7916 | 211.9839 | 0 |  | 185.55 | 185.866
05.12.2022 14:31:42 | 02:44:42 | 9882 | 180.4982 | 0 |  | 6.73182e-07 |  |  | 62.69523 | -17.8895 | 0 |  | 0.15027 | 0.06059274 | 0 |  | 0.36006 | 0.353 | 188.82112 | 0 |  | 2.63796 | 2.398145 | 0 |  | 0.0428 | 0.03465587 | 0.0005406355 | 0 | -1.882263 | 4.49404 | -1.881722 |  |  | 299 | 300 | -0.249995 | 0 |  | 0.08003 | 0.07923762 | 11.9 |  |  |  | 9882 | 70.4268 | 19.68088 | 69.9404 | -0.4864 | 70 | 36.0903 | 179.5443 | 188.7916 | 211.9843 | 0 |  | 185.55 | 185.866
05.12.2022 14:31:44 | 02:44:44 | 9884 | 180.4945 | 0 |  | 4.71228e-06 |  |  | 62.69523 | -17.89325 | 0 |  | 0.15027 | 0.06059274 | 0 |  | 0.36006 | 0.353 | 188.82112 | 0 |  | 2.63796 | 2.398145 | 0 |  | 0.0428 | 0.03465587 | 0.003784453 | 0 | -1.875743 | 4.49404 | -1.871959 |  |  | 301 | 300 | -0.249995 | 0 |  | 0.08003 | 0.07923762 | 11.9 |  |  |  | 9884 | 70.4268 | 19.68088 | 69.9404 | -0.4864 | 70 | 36.11106 | 178.9261 | 188.7916 | 211.9777 | 0 |  | 185.55 | 185.866
05.12.2022 14:31:46 | 02:44:46 | 9886 | 180.4907 | 0 |  | 6.05864e-06 |  |  | 62.69676 | -17.897 | 0 |  | 0.15027 | 0.06059274 | 0 |  | 0.36006 | 0.353 | 188.82112 | 0 |  | 2.63796 | 2.398145 | 0 |  | 0.0428 | 0.03465587 | 0.004865721 | 0 | -1.881485 | 4.49404 | -1.876619 |  |  | 300 | 300 | -0.299995 | 0 |  | 0.08003 | 0.07923762 | 11.9 |  |  |  | 9886 | 70.4268 | 19.68088 | 69.9404 | -0.4864 | 70 | 36.17072 | 179.4776 | 188.7916 | 211.9707 | 0 |  | 185.55 | 185.866
05.12.2022 14:31:48 | 02:44:48 | 9888 | 180.4876 | 0 |  | 2.01955e-06 |  |  | 62.69523 | -17.90078 | 0 |  | 0.15027 | 0.06059274 | 0 |  | 0.36006 | 0.353 | 188.82112 | 0 |  | 2.63796 | 2.398145 | 0 |  | 0.0428 | 0.03465587 | 0.00162191 | 0 | -1.897758 | 4.49402 | -1.896136 |  |  | 300 | 300 | -0.299995 | 0 |  | 0.08003 | 0.07923762 | 11.9 |  |  |  | 9888 | 70.4364 | 19.68088 | 69.9402 | -0.4962 | 70 | 36.33547 | 178.0291 | 188.7916 | 211.9651 | 0 |  | 185.55 | 185.866
05.12.2022 14:31:50 | 02:44:50 | 9890 | 180.4901 | 0 |  | 1.27157e-06 |  |  | 62.69778 | -17.90455 | 0 |  | 0.15027 | 0.06059274 | 0 |  | 0.36006 | 0.353 | 188.82112 | 0 |  | 2.63796 | 2.398145 | 0 |  | 0.0428 | 0.03465587 | 0.001021204 | 0 | -1.879468 | 4.49404 | -1.878447 |  |  | 300 | 300 | -0.299995 | 0 |  | 0.08003 | 0.07923762 | 11.9 |  |  |  | 9890 | 70.4268 | 19.68149 | 69.9404 | -0.4864 | 70 | 36.41553 | 179.2858 | 188.7916 | 211.9697 | 0 |  | 185.55 | 185.866
05.12.2022 14:31:52 | 02:44:52 | 9892 | 180.4896 | 0 |  | 5.08627e-06 |  |  | 62.69932 | -17.90829 | 0 |  | 0.15027 | 0.06059274 | 0 |  | 0.36006 | 0.353 | 188.82112 | 0 |  | 2.63796 | 2.398145 | 0 |  | 0.0428 | 0.03465587 | 0.004084806 | 0 | -1.867627 | 4.49406 | -1.863542 |  |  | 300 | 300 | -0.299995 | 0 |  | 0.08003 | 0.07923762 | 11.9 |  |  |  | 9892 | 70.4268 | 19.68149 | 69.9406 | -0.4862 | 70 | 36.43474 | 178.2181 | 188.7916 | 211.9688 | 0 |  | 185.55 | 185.866
05.12.2022 14:31:54 | 02:44:54 | 9894 | 180.4906 | 0 |  | -4.63748e-06 |  |  | 62.70085 | -17.91205 | 0 |  | 0.15027 | 0.06059274 | 0 |  | 0.36006 | 0.353 | 188.82112 | 0 |  | 2.63796 | 2.398145 | 0 |  | 0.0428 | 0.03465587 | -0.003724381 | 0 | -1.888301 | 4.494 | -1.892025 |  |  | 300 | 300 | -0.299995 | 0 |  | 0.08003 | 0.07923762 | 11.9 |  |  |  | 9894 | 70.4268 | 19.67997 | 69.94 | -0.4868 | 70 | 36.41185 | 180.0039 | 188.7916 | 211.9705 | 0 |  | 185.55 | 185.866
05.12.2022 14:31:56 | 02:44:56 | 9896 | 180.4905 | 0 |  | -3.8895e-06 |  |  | 62.70187 | -17.91583 | 0 |  | 0.15027 | 0.06059274 | 0 |  | 0.36006 | 0.353 | 188.82112 | 0 |  | 2.63796 | 2.398145 | 0 |  | 0.0428 | 0.03465587 | -0.003123675 | 0 | -1.882554 | 4.49406 | -1.885677 |  |  | 300 | 300 | -0.299995 | 0 |  | 0.08003 | 0.07923762 | 11.9 |  |  |  | 9896 | 70.4268 | 19.67997 | 69.9406 | -0.4862 | 70 | 36.3255 | 179.6416 | 188.7916 | 211.9704 | 0 |  | 185.55 | 185.866
05.12.2022 14:31:58 | 02:44:58 | 9898 | 180.4914 | 0 |  | 3.14152e-06 |  |  | 62.70136 | -17.91957 | 0 |  | 0.15027 | 0.06059274 | 0 |  | 0.36006 | 0.353 | 188.82112 | 0 |  | 2.63796 | 2.398145 | 0 |  | 0.0428 | 0.03465587 | 0.002522969 | 0 | -1.866704 | 4.49406 | -1.864181 |  |  | 300 | 300 | -0.299995 | 0 |  | 0.08003 | 0.07923762 | 11.9 |  |  |  | 9898 | 70.4268 | 19.68048 | 69.9406 | -0.4862 | 70 | 36.21828 | 178.1283 | 188.7916 | 211.972 | 0 |  | 185.55 | 185.866
05.12.2022 14:32:00 | 02:45:00 | 9900 | 180.4926 | 0 |  | 8.07819e-06 |  |  | 62.70238 | -17.92331 | 0 |  | 0.15027 | 0.06059274 | 0 |  | 0.36006 | 0.353 | 188.82112 | 0 |  | 2.63796 | 2.398145 | 0 |  | 0.0428 | 0.03465587 | 0.00648763 | 0 | -1.873132 | 4.49406 | -1.866644 |  |  | 299 | 300 | -0.249995 | 0 |  | 0.08003 | 0.07923762 | 11.9 |  |  |  | 9900 | 70.4268 | 19.67997 | 69.9406 | -0.4862 | 70 | 36.12612 | 178.7404 | 188.7916 | 211.9742 | 0 |  | 185.55 | 185.866
05.12.2022 14:32:02 | 02:45:02 | 9902 | 180.4953 | 0 |  | 6.43263e-06 |  |  | 62.7034 | -17.92705 | 0 |  | 0.15027 | 0.06059274 | 0 |  | 0.36006 | 0.353 | 188.82112 | 0 |  | 2.63796 | 2.398145 | 0 |  | 0.0428 | 0.03465587 | 0.005166074 | 0 | -1.884134 | 4.49406 | -1.878968 |  |  | 301 | 300 | -0.249995 | 0 |  | 0.08003 | 0.07923762 | 11.9 |  |  |  | 9902 | 70.4268 | 19.68048 | 69.9406 | -0.4862 | 70 | 36.08544 | 179.7876 | 188.7916 | 211.9791 | 0 |  | 185.55 | 185.866
05.12.2022 14:32:04 | 02:45:04 | 9904 | 180.5001 | 0 |  | 8.52697e-06 |  |  | 62.70443 | -17.93081 | 0 |  | 0.15027 | 0.06059274 | 0 |  | 0.36006 | 0.353 | 188.82112 | 0 |  | 2.63796 | 2.398145 | 0 |  | 0.0428 | 0.03465587 | 0.006848048 | 0 | -1.891398 | 4.49406 | -1.88455 |  |  | 300 | 300 | -0.299995 | 0 |  | 0.08003 | 0.07923762 | 11.9 |  |  |  | 9904 | 70.4268 | 19.68048 | 69.9406 | -0.4862 | 70 | 36.1107 | 180.4759 | 188.7916 | 211.9878 | 0 |  | 185.55 | 185.866
05.12.2022 14:32:06 | 02:45:06 | 9906 | 180.5013 | 0 |  | 1.03222e-05 |  |  | 62.70443 | -17.93456 | 0 |  | 0.15027 | 0.06059274 | 0 |  | 0.36006 | 0.353 | 188.82112 | 0 |  | 2.63796 | 2.398145 | 0 |  | 0.0428 | 0.03465587 | 0.008289805 | 0 | -1.869904 | 4.49406 | -1.861614 |  |  | 300 | 300 | -0.299995 | 0 |  | 0.08003 | 0.07923762 | 11.9 |  |  |  | 9906 | 70.4268 | 19.68048 | 69.9406 | -0.4862 | 70 | 36.15364 | 178.4239 | 188.7916 | 211.9899 | 0 |  | 185.55 | 185.866
05.12.2022 14:32:08 | 02:45:08 | 9908 | 180.5047 | 0 |  | 1.40621e-05 |  |  | 62.70391 | -17.93829 | 0 |  | 0.15027 | 0.06059274 | 0 |  | 0.36006 | 0.353 | 188.82112 | 0 |  | 2.63796 | 2.398145 | 0 |  | 0.0428 | 0.03465587 | 0.01129334 | 0 | -1.882968 | 4.49408 | -1.871674 |  |  | 300 | 300 | -0.299995 | 0 |  | 0.08003 | 0.07923762 | 11.9 |  |  |  | 9908 | 70.4268 | 19.68048 | 69.9408 | -0.486 | 70 | 36.29739 | 179.7289 | 188.7916 | 211.9962 | 0 |  | 185.55 | 185.866
05.12.2022 14:32:10 | 02:45:10 | 9910 | 180.508 | 0 |  | 1.5184e-05 |  |  | 62.70443 | -17.94204 | 0 |  | 0.15027 | 0.06059274 | 0 |  | 0.36006 | 0.353 | 188.82112 | 0 |  | 2.63796 | 2.398145 | 0 |  | 0.0428 | 0.03465587 | 0.01219434 | 0 | -1.890928 | 4.49404 | -1.878734 |  |  | 299 | 300 | -0.249995 | 0 |  | 0.08003 | 0.07923762 | 11.9 |  |  |  | 9910 | 70.4268 | 19.68048 | 69.9404 | -0.4864 | 70 | 36.37223 | 180.3611 | 188.7916 | 212.0021 | 0 |  | 185.55 | 185.866
05.12.2022 14:32:12 | 02:45:12 | 9912 | 180.508 | 0 |  | 1.13693e-05 |  |  | 62.70391 | -17.9458 | 0 |  | 0.15027 | 0.06059274 | 0 |  | 0.36006 | 0.353 | 188.82112 | 0 |  | 2.63796 | 2.398145 | 0 |  | 0.0428 | 0.03465587 | 0.009130735 | 0 | -1.885022 | 4.49406 | -1.875891 |  |  | 301 | 300 | -0.249995 | 0 |  | 0.08003 | 0.07923762 | 11.9 |  |  |  | 9912 | 70.4268 | 19.68088 | 69.9406 | -0.4862 | 70 | 36.42585 |  | 188.7916 | 212.0021 | 0 |  | 185.55 | 185.866
05.12.2022 14:32:14 | 02:45:14 | 9914 | 180.5116 | 0 |  | 1.0023e-05 |  |  | 62.7034 | -17.94956 | 0 |  | 0.15027 | 0.06059274 | 0 |  | 0.36006 | 0.353 | 188.82112 | 0 |  | 2.63796 | 2.398145 | 0 |  | 0.0428 | 0.03465587 | 0.008049516 | 0 | -1.888152 | 4.49406 | -1.880102 |  |  | 300 | 300 | -0.299995 | 0 |  | 0.08003 | 0.07923762 | 11.9 |  |  |  | 9914 | 70.4268 | 19.67997 | 69.9406 | -0.4862 | 70 | 36.43011 | 180.1547 | 188.7916 | 212.0086 | 0 |  | 185.55 | 185.866
05.12.2022 14:32:16 | 02:45:16 | 9916 | 180.5191 | 0 |  | 9.72374e-06 |  |  | 62.7034 | -17.95333 | 0 |  | 0.15027 | 0.06059274 | 0 |  | 0.36006 | 0.353 | 188.82112 | 0 |  | 2.63796 | 2.398145 | 0 |  | 0.0428 | 0.03465587 | 0.007809179 | 0 | -1.897526 | 4.49406 | -1.889717 |  |  | 300 | 300 | -0.299995 | 0 |  | 0.08003 | 0.07923762 | 11.9 |  |  |  | 9916 | 70.4268 | 19.67997 | 69.9406 | -0.4862 | 70 | 36.35705 | 181.0416 | 188.7916 | 212.0222 | 0 |  | 185.55 | 185.866
05.12.2022 14:32:18 | 02:45:18 | 9918 | 180.5191 | 0 |  | 7.7042e-06 |  |  | 62.70391 | -17.95709 | 0 |  | 0.15027 | 0.06059274 | 0 |  | 0.36006 | 0.353 | 188.82112 | 0 |  | 2.63796 | 2.398145 | 0 |  | 0.0428 | 0.03465587 | 0.006187277 | 0 | -1.883726 | 4.49404 | -1.877539 |  |  | 300 | 300 | -0.299995 | 0 |  | 0.08003 | 0.07923762 | 11.9 |  |  |  | 9918 | 70.4268 | 19.67947 | 69.9404 | -0.4864 | 70 | 36.24532 |  | 188.7916 | 212.0222 | 0 |  | 185.55 | 185.866
05.12.2022 14:32:20 | 02:45:20 | 9920 | 180.5182 | 0 |  | 7.4798e-06 |  |  | 62.70289 | -17.96085 | 0 |  | 0.15027 | 0.06059274 | 0 |  | 0.36006 | 0.353 | 188.82112 | 0 |  | 2.63796 | 2.398145 | 0 |  | 0.0428 | 0.03465587 | 0.006007061 | 0 | -1.886303 | 4.49406 | -1.880296 |  |  | 300 | 300 | -0.299995 | 0 |  | 0.08003 | 0.07923762 | 11.9 |  |  |  | 9920 | 70.4268 | 19.67896 | 69.9406 | -0.4862 | 70 | 36.13739 | 179.9717 | 188.7916 | 212.0206 | 0 |  | 185.55 | 185.866
05.12.2022 14:32:22 | 02:45:22 | 9922 | 180.5182 | 0 |  | 6.58223e-06 |  |  | 62.70187 | -17.9646 | 0 |  | 0.15027 | 0.06059274 | 0 |  | 0.36006 | 0.353 | 188.82112 | 0 |  | 2.63796 | 2.398145 | 0 |  | 0.0428 | 0.03465587 | 0.005286218 | 0 | -1.875991 | 4.49408 | -1.870705 |  |  | 300 | 300 | -0.299995 | 0 |  | 0.08003 | 0.07923762 | 11.9 |  |  |  | 9922 | 70.4268 | 19.67947 | 69.9408 | -0.486 | 70 | 36.10228 |  | 188.7916 | 212.0206 | 0 |  | 185.55 | 185.866
05.12.2022 14:32:24 | 02:45:24 | 9924 | 180.5225 | 0 |  | 3.51551e-06 |  |  | 62.70289 | -17.96835 | 0 |  | 0.15027 | 0.06059274 | 0 |  | 0.36006 | 0.353 | 188.82112 | 0 |  | 2.63796 | 2.398145 | 0 |  | 0.0428 | 0.03465587 | 0.002823322 | 0 | -1.880591 | 4.49404 | -1.877768 |  |  | 300 | 300 | -0.299995 | 0 |  | 0.08003 | 0.07923762 | 11.9 |  |  |  | 9924 | 70.4268 | 19.67947 | 69.9404 | -0.4864 | 70 | 36.10928 | 179.3608 | 188.7916 | 212.0282 | 0 |  | 185.55 | 185.866
05.12.2022 14:32:26 | 02:45:26 | 9926 | 180.5225 | 0 |  | 4.48788e-06 |  |  | 62.70187 | -17.97211 | 0 |  | 0.15027 | 0.06059274 | 0 |  | 0.36006 | 0.353 | 188.82112 | 0 |  | 2.63796 | 2.398145 | 0 |  | 0.0428 | 0.03465587 | 0.003604236 | 0 | -1.886189 | 4.49406 | -1.882584 |  |  | 300 | 300 | -0.299995 | 0 |  | 0.08003 | 0.07923762 | 11.9 |  |  |  | 9926 | 70.4268 | 19.67997 | 69.9406 | -0.4862 | 70 | 36.17807 |  | 188.7916 | 212.0282 | 0 |  | 185.55 | 185.866
05.12.2022 14:32:28 | 02:45:28 | 9928 | 180.5281 | 0 |  | 1.19677e-06 |  |  | 62.70136 | -17.97589 | 0 |  | 0.15027 | 0.06059274 | 0 |  | 0.36006 | 0.353 | 188.82112 | 0 |  | 2.63796 | 2.398145 | 0 |  | 0.0428 | 0.03465587 | 0.0009611313 | 0 | -1.896273 | 4.49408 | -1.895311 |  |  | 299 | 300 | -0.249995 | 0 |  | 0.08003 | 0.07923762 | 11.9 |  |  |  | 9928 | 70.4268 | 19.67947 | 69.9408 | -0.486 | 70 | 36.33179 | 180.9754 | 188.7916 | 212.0384 | 0 |  | 185.55 | 185.866
05.12.2022 14:32:30 | 02:45:30 | 9930 | 180.5281 | 0 |  | 2.69273e-06 |  |  | 62.70136 | -17.97968 | 0 |  | 0.15027 | 0.06059274 | 0 |  | 0.36006 | 0.353 | 188.82112 | 0 |  | 2.63796 | 2.398145 | 0 |  | 0.0428 | 0.03465587 | 0.002162543 | 0 | -1.900998 | 4.49408 | -1.898835 |  |  | 301 | 300 | -0.249995 | 0 |  | 0.08003 | 0.07923762 | 11.9 |  |  |  | 9930 | 70.4171 | 19.67947 | 69.9408 | -0.4763 | 70 | 36.39157 |  | 188.7916 | 212.0384 | 0 |  | 185.55 | 185.866
05.12.2022 14:32:32 | 02:45:32 | 9932 | 180.5331 | 0 |  | 2.24394e-06 |  |  | 62.70136 | -17.98348 | 0 |  | 0.15027 | 0.06059274 | 0 |  | 0.36006 | 0.353 | 188.82112 | 0 |  | 2.63796 | 2.398145 | 0 |  | 0.0428 | 0.03465587 | 0.001802118 | 0 | -1.897046 | 4.49406 | -1.895243 |  |  | 300 | 300 | -0.299995 | 0 |  | 0.08003 | 0.07923762 | 11.9 |  |  |  | 9932 | 70.4171 | 19.67947 | 69.9406 | -0.4765 | 70 | 36.40592 | 184.0567 | 188.7916 | 212.0474 | 0 |  | 185.55 | 185.866
05.12.2022 14:32:34 | 02:45:34 | 9934 | 180.532 | 0 |  | 2.24394e-06 |  |  | 62.70136 | -17.98728 | 0 |  | 0.15027 | 0.06059274 | 0 |  | 0.36006 | 0.353 | 188.82112 | 0 |  | 2.63796 | 2.398145 | 0 |  | 0.0428 | 0.03465587 | 0.001802118 | 0 | -1.908646 | 4.49406 | -1.906844 |  |  | 300 | 300 | -0.299995 | 0 |  | 0.08003 | 0.07923762 | 11.9 |  |  |  | 9934 | 70.4171 | 19.67735 | 69.9406 | -0.4765 | 70 | 36.31779 | 185.1833 | 188.7916 | 212.0455 | 0 |  | 185.55 | 185.866
05.12.2022 14:32:36 | 02:45:36 | 9936 | 180.535 | 0 |  | 3.8895e-06 |  |  | 62.70187 | -17.99107 | 0 |  | 0.15027 | 0.06059274 | 0 |  | 0.36006 | 0.353 | 188.82112 | 0 |  | 2.63796 | 2.398145 | 0 |  | 0.0428 | 0.03465587 | 0.003123675 | 0 | -1.889024 | 4.49408 | -1.885901 |  |  | 299 | 300 | -0.249995 | 0 |  | 0.08003 | 0.07923762 | 11.9 |  |  |  | 9936 | 70.4171 | 19.67846 | 69.9408 | -0.4763 | 70 | 36.21698 | 183.3408 | 188.7916 | 212.0509 | 0 |  | 185.55 | 185.866
05.12.2022 14:32:38 | 02:45:38 | 9938 | 180.5391 | 0 |  | 5.68465e-06 |  |  | 62.70187 | -17.99484 | 0 |  | 0.15027 | 0.06059274 | 0 |  | 0.36006 | 0.353 | 188.82112 | 0 |  | 2.63796 | 2.398145 | 0 |  | 0.0428 | 0.03465587 | 0.004565368 | 0 | -1.883004 | 4.49408 | -1.878439 |  |  | 301 | 300 | -0.249995 | 0 |  | 0.08003 | 0.07923762 | 11.9 |  |  |  | 9938 | 70.4171 | 19.67997 | 69.9408 | -0.4763 | 70 | 36.12992 | 182.7523 | 188.7916 | 212.0583 | 0 |  | 185.55 | 185.866
05.12.2022 14:32:40 | 02:45:40 | 9940 | 180.5389 | 0 |  | 6.58223e-06 |  |  | 62.70187 | -17.99857 | 0 |  | 0.15027 | 0.06059274 | 0 |  | 0.36006 | 0.353 | 188.82112 | 0 |  | 2.63796 | 2.398145 | 0 |  | 0.0428 | 0.03465587 | 0.005286218 | 0 | -1.863481 | 4.49408 | -1.858195 |  |  | 300 | 300 | -0.299995 | 0 |  | 0.08003 | 0.07923762 | 11.9 |  |  |  | 9940 | 70.4171 | 19.67846 | 69.9408 | -0.4763 | 70 | 36.0903 | 180.8577 | 188.7916 | 212.058 | 0 |  | 185.55 | 185.866
05.12.2022 14:32:42 | 02:45:42 | 9942 | 180.5358 | 0 |  | 6.20824e-06 |  |  | 62.70289 | -18.00231 | 0 |  | 0.15027 | 0.06059274 | 0 |  | 0.36006 | 0.353 | 188.82112 | 0 |  | 2.63796 | 2.398145 | 0 |  | 0.0428 | 0.03465587 | 0.004985865 | 0 | -1.881318 | 4.49404 | -1.876332 |  |  | 300 | 300 | -0.299995 | 0 |  | 0.08003 | 0.07923762 | 11.9 |  |  |  | 9942 | 70.4171 | 19.67896 | 69.9404 | -0.4767 | 70 | 36.10026 | 182.4642 | 188.7916 | 212.0523 | 0 |  | 185.55 | 185.866
05.12.2022 14:32:44 | 02:45:44 | 9944 | 180.5389 | 0 |  | 1.27157e-06 |  |  | 62.70289 | -18.00605 | 0 |  | 0.15027 | 0.06059274 | 0 |  | 0.36006 | 0.353 | 188.82112 | 0 |  | 2.63796 | 2.398145 | 0 |  | 0.0428 | 0.03465587 | 0.001021204 | 0 | -1.869721 | 4.49404 | -1.8687 |  |  | 300 | 300 | -0.299995 | 0 |  | 0.08003 | 0.07923762 | 11.9 |  |  |  | 9944 | 70.4171 | 19.67896 | 69.9404 | -0.4767 | 70 | 36.08805 | 181.3362 | 188.7916 | 212.0581 | 0 |  | 185.55 | 185.866
05.12.2022 14:32:46 | 02:45:46 | 9946 | 180.5413 | 0 |  | 5.98384e-07 |  |  | 62.7034 | -18.00979 | 0 |  | 0.15027 | 0.06059274 | 0 |  | 0.36006 | 0.353 | 188.82112 | 0 |  | 2.63796 | 2.398145 | 0 |  | 0.0428 | 0.03465587 | 0.0004805649 | 0 | -1.871752 | 4.49406 | -1.871272 |  |  | 299 | 300 | -0.249995 | 0 |  | 0.08003 | 0.07923762 | 11.9 |  |  |  | 9946 | 70.4171 | 19.67896 | 69.9406 | -0.4765 | 70 | 36.12921 | 181.5944 | 188.7916 | 212.0624 | 0 |  | 185.55 | 185.866
05.12.2022 14:32:48 | 02:45:48 | 9948 | 180.5393 | 0 |  | 4.48788e-07 |  |  | 62.70494 | -18.01352 | 0 |  | 0.15027 | 0.06059274 | 0 |  | 0.36006 | 0.353 | 188.82112 | 0 |  | 2.63796 | 2.398145 | 0 |  | 0.0428 | 0.03465587 | 0.0003604236 | 0 | -1.861076 | 4.49406 | -1.860716 |  |  | 301 | 300 | -0.249995 | 0 |  | 0.08003 | 0.07923762 | 11.9 |  |  |  | 9948 | 70.4171 | 19.67846 | 69.9406 | -0.4765 | 70 | 36.1891 | 180.5607 | 188.7916 | 212.0587 | 0 |  | 185.55 | 185.866
05.12.2022 14:32:50 | 02:45:50 | 9950 | 180.542 | 0 |  | 3.51551e-06 |  |  | 62.70596 | -18.01724 | 0 |  | 0.15027 | 0.06059274 | 0 |  | 0.36006 | 0.353 | 188.82112 | 0 |  | 2.63796 | 2.398145 | 0 |  | 0.0428 | 0.03465587 | 0.002823322 | 0 | -1.859829 | 4.4941 | -1.857005 |  |  | 300 | 300 | -0.299995 | 0 |  | 0.08003 | 0.07923762 | 11.9 |  |  |  | 9950 | 70.4171 | 19.67634 | 69.941 | -0.4761 | 70 | 36.29514 | 180.5634 | 188.7916 | 212.0636 | 0 |  | 185.55 | 185.866
05.12.2022 14:32:52 | 02:45:52 | 9952 | 180.5444 | 0 |  | 2.09435e-06 |  |  | 62.70545 | -18.02098 | 0 |  | 0.15027 | 0.06059274 | 0 |  | 0.36006 | 0.353 | 188.82112 | 0 |  | 2.63796 | 2.398145 | 0 |  | 0.0428 | 0.03465587 | 0.001681982 | 0 | -1.88263 | 4.49408 | -1.880948 |  |  | 300 | 300 | -0.299995 | 0 |  | 0.08003 | 0.07923762 | 11.9 |  |  |  | 9952 | 70.4171 | 19.67634 | 69.9408 | -0.4763 | 70 | 36.38623 | 182.7106 | 188.7916 | 212.068 | 0 |  | 185.55 | 185.866
05.12.2022 14:32:54 | 02:45:54 | 9954 | 180.5419 | 0 |  | 2.99192e-06 |  |  | 62.708 | -18.02473 | 0 |  | 0.15027 | 0.06059274 | 0 |  | 0.36006 | 0.353 | 188.82112 | 0 |  | 2.63796 | 2.398145 | 0 |  | 0.0428 | 0.03465587 | 0.002402824 | 0 | -1.874557 | 4.49408 | -1.872154 |  |  | 300 | 300 | -0.299995 | 0 |  | 0.08003 | 0.07923762 | 11.9 |  |  |  | 9954 | 70.4171 | 19.67896 | 69.9408 | -0.4763 | 70 | 36.42537 | 181.9297 | 188.7916 | 212.0634 | 0 |  | 185.55 | 185.866
05.12.2022 14:32:56 | 02:45:56 | 9956 | 180.5424 | 0 |  | 3.59031e-06 |  |  | 62.708 | -18.02846 | 0 |  | 0.15027 | 0.06059274 | 0 |  | 0.36006 | 0.353 | 188.82112 | 0 |  | 2.63796 | 2.398145 | 0 |  | 0.0428 | 0.03465587 | 0.002883394 | 0 | -1.855034 | 4.49406 | -1.85215 |  |  | 300 | 300 | -0.299995 | 0 |  | 0.08003 | 0.07923762 | 11.9 |  |  |  | 9956 | 70.4171 | 19.67594 | 69.9406 | -0.4765 | 70 | 36.44281 | 179.9714 | 188.7916 | 212.0643 | 0 |  | 185.55 | 185.866
05.12.2022 14:32:58 | 02:45:58 | 9958 | 180.5396 | 0 |  | 1.49596e-06 |  |  | 62.708 | -18.03217 | 0 |  | 0.15027 | 0.06059274 | 0 |  | 0.36006 | 0.353 | 188.82112 | 0 |  | 2.63796 | 2.398145 | 0 |  | 0.0428 | 0.03465587 | 0.001201412 | 0 | -1.863564 | 4.49408 | -1.862362 |  |  | 300 | 300 | -0.299995 | 0 |  | 0.08003 | 0.07923762 | 11.9 |  |  |  | 9958 | 70.4171 | 19.67796 | 69.9408 | -0.4763 | 70 | 36.42881 | 180.865 | 188.7916 | 212.0593 | 0 |  | 185.55 | 185.866
05.12.2022 14:33:00 | 02:46:00 | 9960 | 180.5421 | 0 |  | -2.16915e-06 |  |  | 62.70851 | -18.0359 | 0 |  | 0.15027 | 0.06059274 | 0 |  | 0.36006 | 0.353 | 188.82112 | 0 |  | 2.63796 | 2.398145 | 0 |  | 0.0428 | 0.03465587 | -0.001742054 | 0 | -1.865333 | 4.49404 | -1.867075 |  |  | 300 | 300 | -0.299995 | 0 |  | 0.08003 | 0.07923762 | 11.9 |  |  |  | 9960 | 70.4171 | 19.67896 | 69.9404 | -0.4767 | 70 | 36.37733 | 180.9074 | 188.7916 | 212.0638 | 0 |  | 185.55 | 185.866
05.12.2022 14:33:02 | 02:46:02 | 9962 | 180.5402 | 0 |  | -1.49596e-06 |  |  | 62.708 | -18.03964 | 0 |  | 0.15027 | 0.06059274 | 0 |  | 0.36006 | 0.353 | 188.82112 | 0 |  | 2.63796 | 2.398145 | 0 |  | 0.0428 | 0.03465587 | -0.001201412 | 0 | -1.871794 | 4.49406 | -1.872995 |  |  | 300 | 300 | -0.299995 | 0 |  | 0.08003 | 0.07923762 | 11.9 |  |  |  | 9962 | 70.4171 | 19.67695 | 69.9406 | -0.4765 | 70 | 36.33155 | 181.5995 | 188.7916 | 212.0604 | 0 |  | 185.55 | 185.866
05.12.2022 14:33:04 | 02:46:04 | 9964 | 180.5416 | 0 |  | -1.04718e-06 |  |  | 62.70902 | -18.04338 | 0 |  | 0.15027 | 0.06059274 | 0 |  | 0.36006 | 0.353 | 188.82112 | 0 |  | 2.63796 | 2.398145 | 0 |  | 0.0428 | 0.03465587 | -0.0008409949 | 0 | -1.869594 | 4.49406 | -1.870435 |  |  | 300 | 300 | -0.299995 | 0 |  | 0.08003 | 0.07923762 | 11.9 |  |  |  | 9964 | 70.4171 | 19.67796 | 69.9406 | -0.4765 | 70 | 36.21247 | 181.3847 | 188.7916 | 212.0629 | 0 |  | 185.55 | 185.866
05.12.2022 14:33:06 | 02:46:06 | 9966 | 180.5409 | 0 |  | -2.54314e-06 |  |  | 62.70749 | -18.04711 | 0 |  | 0.15027 | 0.06059274 | 0 |  | 0.36006 | 0.353 | 188.82112 | 0 |  | 2.63796 | 2.398145 | 0 |  | 0.0428 | 0.03465587 | -0.002042407 | 0 | -1.854096 | 4.49406 | -1.856138 |  |  | 299 | 300 | -0.249995 | 0 |  | 0.08003 | 0.07923762 | 11.9 |  |  |  | 9966 | 70.4171 | 19.67796 | 69.9406 | -0.4765 | 70 | 36.16194 | 179.8818 | 188.7916 | 212.0615 | 0 |  | 185.55 | 185.866
05.12.2022 14:33:08 | 02:46:08 | 9968 | 180.5437 | 0 |  | 2.46834e-06 |  |  | 62.70851 | -18.05082 | 0 |  | 0.15027 | 0.06059274 | 0 |  | 0.36006 | 0.353 | 188.82112 | 0 |  | 2.63796 | 2.398145 | 0 |  | 0.0428 | 0.03465587 | 0.001982335 | 0 | -1.856621 | 4.49412 | -1.854639 |  |  | 301 | 300 | -0.249995 | 0 |  | 0.08003 | 0.07923762 | 11.9 |  |  |  | 9968 | 70.4171 | 19.67896 | 69.9412 | -0.4759 | 70 | 36.08924 | 180.3135 | 188.7916 | 212.0667 | 0 |  | 185.55 | 185.866
05.12.2022 14:33:10 | 02:46:10 | 9970 | 180.5476 | 0 |  | 2.69273e-06 |  |  | 62.70698 | -18.05453 | 0 |  | 0.15027 | 0.06059274 | 0 |  | 0.36006 | 0.353 | 188.82112 | 0 |  | 2.63796 | 2.398145 | 0 |  | 0.0428 | 0.03465587 | 0.002162543 | 0 | -1.858056 | 4.49406 | -1.855893 |  |  | 299 | 300 | -0.249995 | 0 |  | 0.08003 | 0.07923762 | 11.9 |  |  |  | 9970 | 70.4171 | 19.67735 | 69.9406 | -0.4765 | 70 | 36.09244 | 180.2594 | 188.7916 | 212.0737 | 0 |  | 185.55 | 185.866
05.12.2022 14:33:12 | 02:46:12 | 9972 | 180.5494 | 0 |  | 3.44071e-06 |  |  | 62.70749 | -18.05824 | 0 |  | 0.15027 | 0.06059274 | 0 |  | 0.36006 | 0.353 | 188.82112 | 0 |  | 2.63796 | 2.398145 | 0 |  | 0.0428 | 0.03465587 | 0.00276325 | 0 | -1.85942 | 4.49406 | -1.856657 |  |  | 301 | 300 | -0.249995 | 0 |  | 0.08003 | 0.07923762 | 11.9 |  |  |  | 9972 | 70.4171 | 19.67735 | 69.9406 | -0.4765 | 70 | 36.13739 | 180.3898 | 188.7916 | 212.0771 | 0 |  | 185.55 | 185.866
05.12.2022 14:33:14 | 02:46:14 | 9974 | 180.5494 | 0 |  | 2.16915e-06 |  |  | 62.70749 | -18.06197 | 0 |  | 0.15027 | 0.06059274 | 0 |  | 0.36006 | 0.353 | 188.82112 | 0 |  | 2.63796 | 2.398145 | 0 |  | 0.0428 | 0.03465587 | 0.001742054 | 0 | -1.866369 | 4.49404 | -1.864627 |  |  | 300 | 300 | -0.299995 | 0 |  | 0.08003 | 0.07923762 | 11.9 |  |  |  | 9974 | 70.4171 | 19.67947 | 69.9404 | -0.4767 | 70 | 36.20203 |  | 188.7916 | 212.0771 | 0 |  | 185.55 | 185.866
05.12.2022 14:33:16 | 02:46:16 | 9976 | 180.5473 | 0 |  | -1.49596e-06 |  |  | 62.70647 | -18.0657 | 0 |  | 0.15027 | 0.06059274 | 0 |  | 0.36006 | 0.353 | 188.82112 | 0 |  | 2.63796 | 2.398145 | 0 |  | 0.0428 | 0.03465587 | -0.001201412 | 0 | -1.871837 | 4.49406 | -1.873038 |  |  | 300 | 300 | -0.299995 | 0 |  | 0.08003 | 0.07923762 | 11.9 |  |  |  | 9976 | 70.4171 | 19.67796 | 69.9406 | -0.4765 | 70 | 36.33879 | 181.5966 | 188.7916 | 212.0732 | 0 |  | 185.55 | 185.866
05.12.2022 14:33:18 | 02:46:18 | 9978 | 180.551 | 0 |  | -4.33829e-06 |  |  | 62.70596 | -18.06942 | 0 |  | 0.15027 | 0.06059274 | 0 |  | 0.36006 | 0.353 | 188.82112 | 0 |  | 2.63796 | 2.398145 | 0 |  | 0.0428 | 0.03465587 | -0.0034841 | 0 | -1.838928 | 4.49406 | -1.842413 |  |  | 299 | 300 | -0.249995 | 0 |  | 0.08003 | 0.07923762 | 11.9 |  |  |  | 9978 | 70.4171 | 19.67735 | 69.9406 | -0.4765 | 70 | 36.38968 | 178.4004 | 188.7916 | 212.0798 | 0 |  | 185.55 | 185.866
05.12.2022 14:33:20 | 02:46:20 | 9980 | 180.554 | 0 |  | -8.15298e-06 |  |  | 62.70596 | -18.07313 | 0 |  | 0.15027 | 0.06059274 | 0 |  | 0.36006 | 0.353 | 188.82112 | 0 |  | 2.63796 | 2.398145 | 0 |  | 0.0428 | 0.03465587 | -0.006547695 | 0 | -1.863884 | 4.49404 | -1.870431 |  |  | 301 | 300 | -0.249995 | 0 |  | 0.08003 | 0.07923762 | 11.9 |  |  |  | 9980 | 70.4171 | 19.67796 | 69.9404 | -0.4767 | 70 | 36.43498 | 180.755 | 188.7916 | 212.0853 | 0 |  | 185.55 | 185.866
05.12.2022 14:33:22 | 02:46:22 | 9982 | 180.557 | 0 |  | -1.35385e-05 |  |  | 62.70596 | -18.07687 | 0 |  | 0.15027 | 0.06059274 | 0 |  | 0.36006 | 0.353 | 188.82112 | 0 |  | 2.63796 | 2.398145 | 0 |  | 0.0428 | 0.03465587 | -0.01087283 | 0 | -1.861391 | 4.49402 | -1.872264 |  |  | 300 | 300 | -0.299995 | 0 |  | 0.08003 | 0.07923762 | 11.9 |  |  |  | 9982 | 70.4171 | 19.67846 | 69.9402 | -0.4769 | 70 | 36.43237 | 180.447 | 188.7916 | 212.0908 | 0 |  | 185.55 | 185.866
05.12.2022 14:33:24 | 02:46:24 | 9984 | 180.56 | 0 |  | -1.12945e-05 |  |  | 62.70391 | -18.08061 | 0 |  | 0.15027 | 0.06059274 | 0 |  | 0.36006 | 0.353 | 188.82112 | 0 |  | 2.63796 | 2.398145 | 0 |  | 0.0428 | 0.03465587 | -0.009070663 | 0 | -1.856805 | 4.49404 | -1.865875 |  |  | 300 | 300 | -0.299995 | 0 |  | 0.08003 | 0.07923762 | 11.9 |  |  |  | 9984 | 70.4171 | 19.67796 | 69.9404 | -0.4767 | 70 | 36.37247 | 180.0625 | 188.7916 | 212.0961 | 0 |  | 185.55 | 185.866
05.12.2022 14:33:26 | 02:46:26 | 9986 | 180.56 | 0 |  | -1.15937e-05 |  |  | 62.70391 | -18.08434 | 0 |  | 0.15027 | 0.06059274 | 0 |  | 0.36006 | 0.353 | 188.82112 | 0 |  | 2.63796 | 2.398145 | 0 |  | 0.0428 | 0.03465587 | -0.009310952 | 0 | -1.857093 | 4.49404 | -1.866404 |  |  | 300 | 300 | -0.299995 | 0 |  | 0.08003 | 0.07923762 | 11.9 |  |  |  | 9986 | 70.4171 | 19.67846 | 69.9404 | -0.4767 | 70 | 36.31839 |  | 188.7916 | 212.0961 | 0 |  | 185.55 | 185.866
05.12.2022 14:33:28 | 02:46:28 | 9988 | 180.5535 | 0 |  | -1.26409e-05 |  |  | 62.70545 | -18.08808 | 0 |  | 0.15027 | 0.06059274 | 0 |  | 0.36006 | 0.353 | 188.82112 | 0 |  | 2.63796 | 2.398145 | 0 |  | 0.0428 | 0.03465587 | -0.01015196 | 0 | -1.855369 | 4.49402 | -1.865521 |  |  | 299 | 300 | -0.249995 | 0 |  | 0.08003 | 0.07923762 | 11.9 |  |  |  | 9988 | 70.4171 | 19.67896 | 69.9402 | -0.4769 | 70 | 36.19301 | 179.8667 | 188.7916 | 212.0845 | 0 |  | 185.55 | 185.866
05.12.2022 14:33:30 | 02:46:30 | 9990 | 180.5533 | 0 |  | -1.13693e-05 |  |  | 62.70545 | -18.09182 | 0 |  | 0.15027 | 0.06059274 | 0 |  | 0.36006 | 0.353 | 188.82112 | 0 |  | 2.63796 | 2.398145 | 0 |  | 0.0428 | 0.03465587 | -0.009130735 | 0 | -1.868714 | 4.49406 | -1.877845 |  |  | 301 | 300 | -0.249995 | 0 |  | 0.08003 | 0.07923762 | 11.9 |  |  |  | 9990 | 70.4171 | 19.67896 | 69.9406 | -0.4765 | 70 | 36.13834 | 181.2876 | 188.7916 | 212.0841 | 0 |  | 185.55 | 185.866
05.12.2022 14:33:32 | 02:46:32 | 9992 | 180.5543 | 0 |  | -8.22778e-06 |  |  | 62.70596 | -18.09556 | 0 |  | 0.15027 | 0.06059274 | 0 |  | 0.36006 | 0.353 | 188.82112 | 0 |  | 2.63796 | 2.398145 | 0 |  | 0.0428 | 0.03465587 | -0.006607767 | 0 | -1.85449 | 4.49406 | -1.861098 |  |  | 300 | 300 | -0.299995 | 0 |  | 0.08003 | 0.07923762 | 11.9 |  |  |  | 9992 | 70.4171 | 19.67846 | 69.9406 | -0.4765 | 70 | 36.09303 | 179.9067 | 188.7916 | 212.0859 | 0 |  | 185.55 | 185.866
05.12.2022 14:33:34 | 02:46:34 | 9994 | 180.5545 | 0 |  | -8.82617e-06 |  |  | 62.70647 | -18.09928 | 0 |  | 0.15027 | 0.06059274 | 0 |  | 0.36006 | 0.353 | 188.82112 | 0 |  | 2.63796 | 2.398145 | 0 |  | 0.0428 | 0.03465587 | -0.007088336 | 0 | -1.853569 | 4.49406 | -1.860658 |  |  | 299 | 300 | -0.249995 | 0 |  | 0.08003 | 0.07923762 | 11.9 |  |  |  | 9994 | 70.4171 | 19.67796 | 69.9406 | -0.4765 | 70 | 36.08781 | 179.8172 | 188.7916 | 212.0863 | 0 |  | 185.55 | 185.866
05.12.2022 14:33:36 | 02:46:36 | 9996 | 180.5532 | 0 |  | -1.15937e-05 |  |  | 62.70545 | -18.103 | 0 |  | 0.15027 | 0.06059274 | 0 |  | 0.36006 | 0.353 | 188.82112 | 0 |  | 2.63796 | 2.398145 | 0 |  | 0.0428 | 0.03465587 | -0.009310952 | 0 | -1.851582 | 4.49402 | -1.860892 |  |  | 301 | 300 | -0.249995 | 0 |  | 0.08003 | 0.07923762 | 11.9 |  |  |  | 9996 | 70.4171 | 19.67896 | 69.9402 | -0.4769 | 70 | 36.12434 | 179.4999 | 188.7916 | 212.0839 | 0 |  | 185.55 | 185.866
05.12.2022 14:33:38 | 02:46:38 | 9998 | 180.5514 | 0 |  | -1.35385e-05 |  |  | 62.70443 | -18.10674 | 0 |  | 0.15027 | 0.06059274 | 0 |  | 0.36006 | 0.353 | 188.82112 | 0 |  | 2.63796 | 2.398145 | 0 |  | 0.0428 | 0.03465587 | -0.01087283 | 0 | -1.864295 | 4.49402 | -1.875168 |  |  | 300 | 300 | -0.299995 | 0 |  | 0.08003 | 0.07923762 | 11.9 |  |  |  | 9998 | 70.4171 | 19.67896 | 69.9402 | -0.4769 | 70 | 36.1426 | 180.7343 | 188.7916 | 212.0805 | 0 |  | 185.55 | 185.866
05.12.2022 14:33:40 | 02:46:40 | 10000 | 180.548 | 0 |  | -1.53336e-05 |  |  | 62.70443 | -18.11049 | 0 |  | 0.15027 | 0.06059274 | 0 |  | 0.36006 | 0.353 | 188.82112 | 0 |  | 2.63796 | 2.398145 | 0 |  | 0.0428 | 0.03465587 | -0.01231448 | 0 | -1.863362 | 4.49402 | -1.875676 |  |  | 300 | 300 | -0.299995 | 0 |  | 0.08003 | 0.07923762 | 11.9 |  |  |  | 10000 | 70.4171 | 19.67947 | 69.9402 | -0.4769 | 70 | 36.20523 | 180.6472 | 188.7916 | 212.0744 | 0 |  | 185.55 | 185.866
05.12.2022 14:33:42 | 02:46:42 | 10002 | 180.548 | 0 |  | -1.15937e-05 |  |  | 62.70545 | -18.11424 | 0 |  | 0.15027 | 0.06059274 | 0 |  | 0.36006 | 0.353 | 188.82112 | 0 |  | 2.63796 | 2.398145 | 0 |  | 0.0428 | 0.03465587 | -0.009310952 | 0 | -1.867787 | 4.494 | -1.877098 |  |  | 299 | 300 | -0.249995 | 0 |  | 0.08003 | 0.07923762 | 11.9 |  |  |  | 10002 | 70.4171 | 19.67947 | 69.94 | -0.4771 | 70 | 36.24675 |  | 188.7916 | 212.0744 | 0 |  | 185.55 | 185.866
05.12.2022 14:33:44 | 02:46:44 | 10004 | 180.5474 | 0 |  | -1.12945e-05 |  |  | 62.70391 | -18.11799 | 0 |  | 0.15027 | 0.06059274 | 0 |  | 0.36006 | 0.353 | 188.82112 | 0 |  | 2.63796 | 2.398145 | 0 |  | 0.0428 | 0.03465587 | -0.009070663 | 0 | -1.857762 | 4.49402 | -1.866832 |  |  | 301 | 300 | -0.249995 | 0 |  | 0.08003 | 0.07923762 | 11.9 |  |  |  | 10004 | 70.4171 | 19.67947 | 69.9402 | -0.4769 | 70 | 36.40485 | 180.1048 | 188.7916 | 212.0734 | 0 |  | 185.55 | 185.866
05.12.2022 14:33:46 | 02:46:46 | 10006 | 180.5475 | 0 |  | -6.73182e-06 |  |  | 62.70596 | -18.12171 | 0 |  | 0.15027 | 0.06059274 | 0 |  | 0.36006 | 0.353 | 188.82112 | 0 |  | 2.63796 | 2.398145 | 0 |  | 0.0428 | 0.03465587 | -0.005406355 | 0 | -1.856686 | 4.49406 | -1.862093 |  |  | 300 | 300 | -0.299995 | 0 |  | 0.08003 | 0.07923762 | 11.9 |  |  |  | 10006 | 70.4171 | 19.67947 | 69.9406 | -0.4765 | 70 | 36.43367 | 180.1265 | 188.7916 | 212.0736 | 0 |  | 185.55 | 185.866
05.12.2022 14:33:48 | 02:46:48 | 10008 | 180.5485 | 0 |  | -8.75137e-06 |  |  | 62.70289 | -18.12545 | 0 |  | 0.15027 | 0.06059274 | 0 |  | 0.36006 | 0.353 | 188.82112 | 0 |  | 2.63796 | 2.398145 | 0 |  | 0.0428 | 0.03465587 | -0.007028264 | 0 | -1.86405 | 4.49402 | -1.871078 |  |  | 300 | 300 | -0.299995 | 0 |  | 0.08003 | 0.07923762 | 11.9 |  |  |  | 10008 | 70.4171 | 19.67896 | 69.9402 | -0.4769 | 70 | 36.43937 | 180.7133 | 188.7916 | 212.0753 | 0 |  | 185.55 | 185.866
05.12.2022 14:33:50 | 02:46:50 | 10010 | 180.5485 | 0 |  | -9.49935e-06 |  |  | 62.70187 | -18.12919 | 0 |  | 0.15027 | 0.06059274 | 0 |  | 0.36006 | 0.353 | 188.82112 | 0 |  | 2.63796 | 2.398145 | 0 |  | 0.0428 | 0.03465587 | -0.00762897 | 0 | -1.861511 | 4.494 | -1.86914 |  |  | 300 | 300 | -0.299995 | 0 |  | 0.08003 | 0.07923762 | 11.9 |  |  |  | 10010 | 70.4171 | 19.67846 | 69.94 | -0.4771 | 70 | 36.44993 |  | 188.7916 | 212.0753 | 0 |  | 185.55 | 185.866
05.12.2022 14:33:52 | 02:46:52 | 10012 | 180.548 | 0 |  | -1.0023e-05 |  |  | 62.70085 | -18.13291 | 0 |  | 0.15027 | 0.06059274 | 0 |  | 0.36006 | 0.353 | 188.82112 | 0 |  | 2.63796 | 2.398145 | 0 |  | 0.0428 | 0.03465587 | -0.008049516 | 0 | -1.849332 | 4.494 | -1.857381 |  |  | 300 | 300 | -0.299995 | 0 |  | 0.08003 | 0.07923762 | 11.9 |  |  |  | 10012 | 70.4171 | 19.67846 | 69.94 | -0.4771 | 70 | 36.43178 | 179.2242 | 188.7916 | 212.0744 | 0 |  | 185.55 | 185.866
05.12.2022 14:33:54 | 02:46:54 | 10014 | 180.548 | 0 |  | -9.20016e-06 |  |  | 62.70187 | -18.13663 | 0 |  | 0.15027 | 0.06059274 | 0 |  | 0.36006 | 0.353 | 188.82112 | 0 |  | 2.63796 | 2.398145 | 0 |  | 0.0428 | 0.03465587 | -0.007388689 | 0 | -1.849996 | 4.49402 | -1.857385 |  |  | 300 | 300 | -0.299995 | 0 |  | 0.08003 | 0.07923762 | 11.9 |  |  |  | 10014 | 70.4171 | 19.67997 | 69.9402 | -0.4769 | 70 | 36.42952 |  | 188.7916 | 212.0744 | 0 |  | 185.55 | 185.866
05.12.2022 14:33:56 | 02:46:56 | 10016 | 180.548 | 0 |  | -1.30149e-05 |  |  | 62.70238 | -18.14036 | 0 |  | 0.15027 | 0.06059274 | 0 |  | 0.36006 | 0.353 | 188.82112 | 0 |  | 2.63796 | 2.398145 | 0 |  | 0.0428 | 0.03465587 | -0.01045232 | 0 | -1.857909 | 4.494 | -1.868361 |  |  | 300 | 300 | -0.299995 | 0 |  | 0.08003 | 0.07923762 | 11.9 |  |  |  | 10016 | 70.4171 | 19.67997 | 69.94 | -0.4771 | 70 | 36.44909 |  | 188.7916 | 212.0744 | 0 |  | 185.55 | 185.866
05.12.2022 14:33:58 | 02:46:58 | 10018 | 180.548 | 0 |  | -1.21921e-05 |  |  | 62.70034 | -18.14408 | 0 |  | 0.15027 | 0.06059274 | 0 |  | 0.36006 | 0.353 | 188.82112 | 0 |  | 2.63796 | 2.398145 | 0 |  | 0.0428 | 0.03465587 | -0.00979153 | 0 | -1.84372 | 4.49402 | -1.853512 |  |  | 299 | 300 | -0.249995 | 0 |  | 0.08003 | 0.07923762 | 11.9 |  |  |  | 10018 | 70.4171 | 19.67846 | 69.9402 | -0.4769 | 70 | 36.4026 |  | 188.7916 | 212.0744 | 0 |  | 185.55 | 185.866
05.12.2022 14:34:00 | 02:47:00 | 10020 | 180.548 | 0 |  | -1.14441e-05 |  |  | 62.6983 | -18.14779 | 0 |  | 0.15027 | 0.06059274 | 0 |  | 0.36006 | 0.353 | 188.82112 | 0 |  | 2.63796 | 2.398145 | 0 |  | 0.0428 | 0.03465587 | -0.009190808 | 0 | -1.84987 | 4.49402 | -1.85906 |  |  | 301 | 300 | -0.249995 | 0 |  | 0.08003 | 0.07923762 | 11.9 |  |  |  | 10020 | 70.4171 | 19.67896 | 69.9402 | -0.4769 | 70 | 36.37568 |  | 188.7916 | 212.0744 | 0 |  | 185.55 | 185.866
05.12.2022 14:34:02 | 02:47:02 | 10022 | 180.548 | 0 |  | -1.24913e-05 |  |  | 62.69727 | -18.15152 | 0 |  | 0.15027 | 0.06059274 | 0 |  | 0.36006 | 0.353 | 188.82112 | 0 |  | 2.63796 | 2.398145 | 0 |  | 0.0428 | 0.03465587 | -0.01003182 | 0 | -1.8585 | 4.49402 | -1.868532 |  |  | 300 | 300 | -0.299995 | 0 |  | 0.08003 | 0.07923762 | 11.9 |  |  |  | 10022 | 70.4171 | 19.67947 | 69.9402 | -0.4769 | 70 | 36.28221 |  | 188.7916 | 212.0744 | 0 |  | 185.55 | 185.866
05.12.2022 14:34:04 | 02:47:04 | 10024 | 180.5487 | 0 |  | -8.75137e-06 |  |  | 62.69523 | -18.15524 | 0 |  | 0.15027 | 0.06059274 | 0 |  | 0.36006 | 0.353 | 188.82112 | 0 |  | 2.63796 | 2.398145 | 0 |  | 0.0428 | 0.03465587 | -0.007028264 | 0 | -1.844129 | 4.49402 | -1.851157 |  |  | 300 | 300 | -0.299995 | 0 |  | 0.08003 | 0.07923762 | 11.9 |  |  |  | 10024 | 70.4171 | 19.67947 | 69.9402 | -0.4769 | 70 | 36.20227 | 178.7819 | 188.7916 | 212.0757 | 0 |  | 185.55 | 185.866
05.12.2022 14:34:06 | 02:47:06 | 10026 | 180.5447 | 0 |  | -2.91713e-06 |  |  | 62.68808 | -18.15894 | 0 |  | 0.15027 | 0.06059274 | 0 |  | 0.36006 | 0.353 | 188.82112 | 0 |  | 2.63796 | 2.398145 | 0 |  | 0.0428 | 0.03465587 | -0.00234276 | 0 | -1.848454 | 4.49404 | -1.850797 |  |  | 300 | 300 | -0.299995 | 0 |  | 0.08003 | 0.07923762 | 11.9 |  |  |  | 10026 | 70.4171 | 19.67997 | 69.9404 | -0.4767 | 70 | 36.14107 | 179.2679 | 188.7916 | 212.0685 | 0 |  | 185.55 | 185.866
05.12.2022 14:34:08 | 02:47:08 | 10028 | 180.5474 | 0 |  | 1.12197e-06 |  |  | 62.68604 | -18.16263 | 0 |  | 0.15027 | 0.06059274 | 0 |  | 0.36006 | 0.353 | 188.82112 | 0 |  | 2.63796 | 2.398145 | 0 |  | 0.0428 | 0.03465587 | 0.0009010591 | 0 | -1.838188 | 4.49402 | -1.837287 |  |  | 300 | 300 | -0.299995 | 0 |  | 0.08003 | 0.07923762 | 11.9 |  |  |  | 10028 | 70.4171 | 19.67947 | 69.9402 | -0.4769 | 70 | 36.10263 | 178.2072 | 188.7916 | 212.0735 | 0 |  | 185.55 | 185.866
05.12.2022 14:34:10 | 02:47:10 | 10030 | 180.5474 | 0 |  | 1.12197e-06 |  |  | 62.68348 | -18.16632 | 0 |  | 0.15027 | 0.06059274 | 0 |  | 0.36006 | 0.353 | 188.82112 | 0 |  | 2.63796 | 2.398145 | 0 |  | 0.0428 | 0.03465587 | 0.0009010591 | 0 | -1.856099 | 4.49402 | -1.855198 |  |  | 300 | 300 | -0.299995 | 0 |  | 0.08003 | 0.07923762 | 11.9 |  |  |  | 10030 | 70.4171 | 19.68149 | 69.9402 | -0.4769 | 70 | 36.10406 |  | 188.7916 | 212.0735 | 0 |  | 185.55 | 185.866
05.12.2022 14:34:12 | 02:47:12 | 10032 | 180.5442 | 0 |  | -2.54314e-06 |  |  | 62.68092 | -18.17004 | 0 |  | 0.15027 | 0.06059274 | 0 |  | 0.36006 | 0.353 | 188.82112 | 0 |  | 2.63796 | 2.398145 | 0 |  | 0.0428 | 0.03465587 | -0.002042407 | 0 | -1.85856 | 4.49398 | -1.860603 |  |  | 300 | 300 | -0.299995 | 0 |  | 0.08003 | 0.07923762 | 11.9 |  |  |  | 10032 | 70.4171 | 19.68149 | 69.9398 | -0.4773 | 70 | 36.12043 | 180.0594 | 188.7916 | 212.0675 | 0 |  | 185.55 | 185.866
05.12.2022 14:34:14 | 02:47:14 | 10034 | 180.5442 | 0 |  | -5.98384e-06 |  |  | 62.68143 | -18.17375 | 0 |  | 0.15027 | 0.06059274 | 0 |  | 0.36006 | 0.353 | 188.82112 | 0 |  | 2.63796 | 2.398145 | 0 |  | 0.0428 | 0.03465587 | -0.004805649 | 0 | -1.85241 | 4.49398 | -1.857215 |  |  | 300 | 300 | -0.299995 | 0 |  | 0.08003 | 0.07923762 | 11.9 |  |  |  | 10034 | 70.4171 | 19.68149 | 69.9398 | -0.4773 | 70 | 36.16514 |  | 188.7916 | 212.0675 | 0 |  | 185.55 | 185.866
05.12.2022 14:34:16 | 02:47:16 | 10036 | 180.5464 | 0 |  | -1.03222e-05 |  |  | 62.67428 | -18.17747 | 0 |  | 0.15027 | 0.06059274 | 0 |  | 0.36006 | 0.353 | 188.82112 | 0 |  | 2.63796 | 2.398145 | 0 |  | 0.0428 | 0.03465587 | -0.008289805 | 0 | -1.854245 | 4.49398 | -1.862535 |  |  | 299 | 300 | -0.249995 | 0 |  | 0.08003 | 0.07923762 | 11.9 |  |  |  | 10036 | 70.4171 | 19.68199 | 69.9398 | -0.4773 | 70 | 36.2337 | 179.6392 | 188.7916 | 212.0715 | 0 |  | 185.55 | 185.866
05.12.2022 14:34:18 | 02:47:18 | 10038 | 180.5476 | 0 |  | -1.28653e-05 |  |  | 62.67224 | -18.18121 | 0 |  | 0.15027 | 0.06059274 | 0 |  | 0.36006 | 0.353 | 188.82112 | 0 |  | 2.63796 | 2.398145 | 0 |  | 0.0428 | 0.03465587 | -0.01033218 | 0 | -1.863801 | 4.49398 | -1.874133 |  |  | 301 | 300 | -0.249995 | 0 |  | 0.08003 | 0.07923762 | 11.9 |  |  |  | 10038 | 70.4171 | 19.6825 | 69.9398 | -0.4773 | 70 | 36.33713 | 180.5637 | 188.7916 | 212.0737 | 0 |  | 185.55 | 185.866
05.12.2022 14:34:20 | 02:47:20 | 10040 | 180.5476 | 0 |  | -1.41369e-05 |  |  | 62.66917 | -18.18496 | 0 |  | 0.15027 | 0.06059274 | 0 |  | 0.36006 | 0.353 | 188.82112 | 0 |  | 2.63796 | 2.398145 | 0 |  | 0.0428 | 0.03465587 | -0.01135341 | 0 | -1.86793 | 4.49394 | -1.879283 |  |  | 300 | 300 | -0.299995 | 0 |  | 0.08003 | 0.07923762 | 11.9 |  |  |  | 10040 | 70.4171 | 19.6825 | 69.9394 | -0.4777 | 70 | 36.40805 |  | 188.7916 | 212.0737 | 0 |  | 185.55 | 185.866
05.12.2022 14:34:22 | 02:47:22 | 10042 | 180.5504 | 0 |  | -1.45108e-05 |  |  | 62.66509 | -18.18873 | 0 |  | 0.15027 | 0.06059274 | 0 |  | 0.36006 | 0.353 | 188.82112 | 0 |  | 2.63796 | 2.398145 | 0 |  | 0.0428 | 0.03465587 | -0.01165369 | 0 | -1.876324 | 4.49398 | -1.887978 |  |  | 299 | 300 | -0.249995 | 0 |  | 0.08003 | 0.07923762 | 11.9 |  |  |  | 10042 | 70.4171 | 19.683 | 69.9398 | -0.4773 | 70 | 36.43095 | 181.7741 | 188.7916 | 212.0788 | 0 |  | 185.55 | 185.866
05.12.2022 14:34:24 | 02:47:24 | 10044 | 180.549 | 0 |  | -1.86995e-05 |  |  | 62.65896 | -18.1925 | 0 |  | 0.15027 | 0.06059274 | 0 |  | 0.36006 | 0.353 | 188.82112 | 0 |  | 2.63796 | 2.398145 | 0 |  | 0.0428 | 0.03465587 | -0.01501765 | 0 | -1.870328 | 4.49396 | -1.885345 |  |  | 301 | 300 | -0.249995 | 0 |  | 0.08003 | 0.07923762 | 11.9 |  |  |  | 10044 | 70.4171 | 19.6825 | 69.9396 | -0.4775 | 70 | 36.45728 | 181.1312 | 188.7916 | 212.0763 | 0 |  | 185.55 | 185.866
05.12.2022 14:34:26 | 02:47:26 | 10046 | 180.549 | 0 |  | -2.43094e-05 |  |  | 62.65742 | -18.19627 | 0 |  | 0.15027 | 0.06059274 | 0 |  | 0.36006 | 0.353 | 188.82112 | 0 |  | 2.63796 | 2.398145 | 0 |  | 0.0428 | 0.03465587 | -0.01952299 | 0 | -1.866304 | 4.49394 | -1.885827 |  |  | 300 | 300 | -0.299995 | 0 |  | 0.08003 | 0.07923762 | 11.9 |  |  |  | 10046 | 70.4171 | 19.68401 | 69.9394 | -0.4777 | 70 | 36.39537 |  | 188.7916 | 212.0763 | 0 |  | 185.55 | 185.866
05.12.2022 14:34:28 | 02:47:28 | 10048 | 180.5501 | 0 |  | -2.71517e-05 |  |  | 62.65436 | -18.20004 | 0 |  | 0.15027 | 0.06059274 | 0 |  | 0.36006 | 0.353 | 188.82112 | 0 |  | 2.63796 | 2.398145 | 0 |  | 0.0428 | 0.03465587 | -0.02180565 | 0 | -1.855532 | 4.49394 | -1.877338 |  |  | 300 | 300 | -0.299995 | 0 |  | 0.08003 | 0.07923762 | 11.9 |  |  |  | 10048 | 70.4171 | 19.68502 | 69.9394 | -0.4777 | 70 | 36.35421 | 179.6345 | 188.7916 | 212.0782 | 0 |  | 185.55 | 185.866
05.12.2022 14:34:30 | 02:47:30 | 10050 | 180.5501 | 0 |  | -3.10412e-05 |  |  | 62.65027 | -18.20383 | 0 |  | 0.15027 | 0.06059274 | 0 |  | 0.36006 | 0.353 | 188.82112 | 0 |  | 2.63796 | 2.398145 | 0 |  | 0.0428 | 0.03465587 | -0.02492933 | 0 | -1.886953 | 4.49394 | -1.911883 |  |  | 300 | 300 | -0.299995 | 0 |  | 0.08003 | 0.07923762 | 11.9 |  |  |  | 10050 | 70.4171 | 19.68401 | 69.9394 | -0.4777 | 70 | 36.25505 |  | 188.7916 | 212.0782 | 0 |  | 185.55 | 185.866
05.12.2022 14:34:32 | 02:47:32 | 10052 | 180.5501 | 0 |  | -3.23876e-05 |  |  | 62.65078 | -18.20766 | 0 |  | 0.15027 | 0.06059274 | 0 |  | 0.36006 | 0.353 | 188.82112 | 0 |  | 2.63796 | 2.398145 | 0 |  | 0.0428 | 0.03465587 | -0.02601063 | 0 | -1.893261 | 4.49394 | -1.919272 |  |  | 300 | 300 | -0.299995 | 0 |  | 0.08003 | 0.07923762 | 11.9 |  |  |  | 10052 | 70.4268 | 19.68441 | 69.9394 | -0.4874 | 70 | 36.1776 |  | 188.7916 | 212.0782 | 0 |  | 185.55 | 185.866
05.12.2022 14:34:34 | 02:47:34 | 10054 | 180.5501 | 0 |  | -3.43323e-05 |  |  | 62.64874 | -18.21151 | 0 |  | 0.15027 | 0.06059274 | 0 |  | 0.36006 | 0.353 | 188.82112 | 0 |  | 2.63796 | 2.398145 | 0 |  | 0.0428 | 0.03465587 | -0.02757242 | 0 | -1.901243 | 4.49392 | -1.928815 |  |  | 300 | 300 | -0.299995 | 0 |  | 0.08003 | 0.07923762 | 11.9 |  |  |  | 10054 | 70.4268 | 19.68552 | 69.9392 | -0.4876 | 70 | 36.13774 |  | 188.7916 | 212.0782 | 0 |  | 185.55 | 185.866
05.12.2022 14:34:36 | 02:47:36 | 10056 | 180.5501 | 0 |  | -3.91942e-05 |  |  | 62.64568 | -18.21535 | 0 |  | 0.15027 | 0.06059274 | 0 |  | 0.36006 | 0.353 | 188.82112 | 0 |  | 2.63796 | 2.398145 | 0 |  | 0.0428 | 0.03465587 | -0.03147704 | 0 | -1.87823 | 4.49388 | -1.909707 |  |  | 300 | 300 | -0.299995 | 0 |  | 0.08003 | 0.07923762 | 11.9 |  |  |  | 10056 | 70.4364 | 19.68653 | 69.9388 | -0.4976 | 70 | 36.09671 |  | 188.7916 | 212.0782 | 0 |  | 185.55 | 185.866
05.12.2022 14:34:38 | 02:47:38 | 10058 | 180.5501 | 0 |  | -3.61275e-05 |  |  | 62.64568 | -18.21917 | 0 |  | 0.15027 | 0.06059274 | 0 |  | 0.36006 | 0.353 | 188.82112 | 0 |  | 2.63796 | 2.398145 | 0 |  | 0.0428 | 0.03465587 | -0.02901416 | 0 | -1.887467 | 4.49394 | -1.916481 |  |  | 300 | 300 | -0.299995 | 0 |  | 0.08003 | 0.07923762 | 11.9 |  |  |  | 10058 | 70.4364 | 19.68603 | 69.9394 | -0.497 | 70 | 36.10346 |  | 188.7916 | 212.0782 | 0 |  | 185.55 | 185.866
05.12.2022 14:34:40 | 02:47:40 | 10060 | 180.5482 | 0 |  | -2.82737e-05 |  |  | 62.64618 | -18.22298 | 0 |  | 0.15027 | 0.06059274 | 0 |  | 0.36006 | 0.353 | 188.82112 | 0 |  | 2.63796 | 2.398145 | 0 |  | 0.0428 | 0.03465587 | -0.02270673 | 0 | -1.868892 | 4.49396 | -1.891599 |  |  | 300 | 300 | -0.299995 | 0 |  | 0.08003 | 0.07923762 | 11.9 |  |  |  | 10060 | 70.4364 | 19.68552 | 69.9396 | -0.4968 | 70 | 36.11687 | 175.0846 | 188.7916 | 212.0747 | 0 |  | 185.55 | 185.866
05.12.2022 14:34:42 | 02:47:42 | 10062 | 180.5457 | 0 |  | -2.47582e-05 |  |  | 62.64669 | -18.22675 | 0 |  | 0.15027 | 0.06059274 | 0 |  | 0.36006 | 0.353 | 188.82112 | 0 |  | 2.63796 | 2.398145 | 0 |  | 0.0428 | 0.03465587 | -0.01988342 | 0 | -1.861858 | 4.49392 | -1.881742 |  |  | 300 | 300 | -0.299995 | 0 |  | 0.08003 | 0.07923762 | 11.9 |  |  |  | 10062 | 70.4364 | 19.68441 | 69.9392 | -0.4972 | 70 | 36.15862 | 174.31 | 188.7916 | 212.0703 | 0 |  | 185.55 | 185.866
05.12.2022 14:34:44 | 02:47:44 | 10064 | 180.5457 | 0 |  | -2.05695e-05 |  |  | 62.64772 | -18.23053 | 0 |  | 0.15027 | 0.06059274 | 0 |  | 0.36006 | 0.353 | 188.82112 | 0 |  | 2.63796 | 2.398145 | 0 |  | 0.0428 | 0.03465587 | -0.01651946 | 0 | -1.880813 | 4.49392 | -1.897332 |  |  | 299 | 300 | -0.249995 | 0 |  | 0.08003 | 0.07923762 | 11.9 |  |  |  | 10064 | 70.4364 | 19.68603 | 69.9392 | -0.4972 | 70 | 36.24224 |  | 188.7916 | 212.0703 | 0 |  | 185.55 | 185.866
05.12.2022 14:34:46 | 02:47:46 | 10066 | 180.5457 | 0 |  | -1.78768e-05 |  |  | 62.64669 | -18.23432 | 0 |  | 0.15027 | 0.06059274 | 0 |  | 0.36006 | 0.353 | 188.82112 | 0 |  | 2.63796 | 2.398145 | 0 |  | 0.0428 | 0.03465587 | -0.01435694 | 0 | -1.881098 | 4.49394 | -1.895455 |  |  | 301 | 300 | -0.249995 | 0 |  | 0.08003 | 0.07923762 | 11.9 |  |  |  | 10066 | 70.4364 | 19.68603 | 69.9394 | -0.497 | 70 | 36.32705 |  | 188.7916 | 212.0703 | 0 |  | 185.55 | 185.866
05.12.2022 14:34:48 | 02:47:48 | 10068 | 180.5457 | 0 |  | -1.63808e-05 |  |  | 62.64874 | -18.23813 | 0 |  | 0.15027 | 0.06059274 | 0 |  | 0.36006 | 0.353 | 188.82112 | 0 |  | 2.63796 | 2.398145 | 0 |  | 0.0428 | 0.03465587 | -0.01315549 | 0 | -1.892882 | 4.49392 | -1.906038 |  |  | 300 | 300 | -0.299995 | 0 |  | 0.08003 | 0.07923762 | 11.9 |  |  |  | 10068 | 70.4364 | 19.68653 | 69.9392 | -0.4972 | 70 | 36.4077 |  | 188.7916 | 212.0703 | 0 |  | 185.55 | 185.866
05.12.2022 14:34:50 | 02:47:50 | 10070 | 180.5457 | 0 |  | -1.36881e-05 |  |  | 62.64976 | -18.24193 | 0 |  | 0.15027 | 0.06059274 | 0 |  | 0.36006 | 0.353 | 188.82112 | 0 |  | 2.63796 | 2.398145 | 0 |  | 0.0428 | 0.03465587 | -0.01099297 | 0 | -1.888204 | 4.49392 | -1.899197 |  |  | 300 | 300 | -0.299995 | 0 |  | 0.08003 | 0.07923762 | 11.9 |  |  |  | 10070 | 70.4364 | 19.68754 | 69.9392 | -0.4972 | 70 | 36.43676 |  | 188.7916 | 212.0703 | 0 |  | 185.55 | 185.866
05.12.2022 14:34:52 | 02:47:52 | 10072 | 180.5457 | 0 |  | -9.05056e-06 |  |  | 62.65027 | -18.24573 | 0 |  | 0.15027 | 0.06059274 | 0 |  | 0.36006 | 0.353 | 188.82112 | 0 |  | 2.63796 | 2.398145 | 0 |  | 0.0428 | 0.03465587 | -0.007268545 | 0 | -1.896835 | 4.49394 | -1.904104 |  |  | 300 | 300 | -0.299995 | 0 |  | 0.08003 | 0.07923762 | 11.9 |  |  |  | 10072 | 70.4364 | 19.68703 | 69.9394 | -0.497 | 70 | 36.44198 |  | 188.7916 | 212.0703 | 0 |  | 185.55 | 185.866
05.12.2022 14:34:54 | 02:47:54 | 10074 | 180.5457 | 0 |  | -8.15298e-06 |  |  | 62.64976 | -18.24955 | 0 |  | 0.15027 | 0.06059274 | 0 |  | 0.36006 | 0.353 | 188.82112 | 0 |  | 2.63796 | 2.398145 | 0 |  | 0.0428 | 0.03465587 | -0.006547695 | 0 | -1.90273 | 4.49394 | -1.909278 |  |  | 300 | 300 | -0.299995 | 0 |  | 0.08003 | 0.07923762 | 11.9 |  |  |  | 10074 | 70.4364 | 19.68855 | 69.9394 | -0.497 | 70 | 36.41316 |  | 188.7916 | 212.0703 | 0 |  | 185.55 | 185.866
05.12.2022 14:34:56 | 02:47:56 | 10076 | 180.5457 | 0 |  | -7.4798e-07 |  |  | 62.64823 | -18.25336 | 0 |  | 0.15027 | 0.06059274 | 0 |  | 0.36006 | 0.353 | 188.82112 | 0 |  | 2.63796 | 2.398145 | 0 |  | 0.0428 | 0.03465587 | -0.0006007061 | 0 | -1.906834 | 4.49396 | -1.907434 |  |  | 299 | 300 | -0.249995 | 0 |  | 0.08003 | 0.07923762 | 11.9 |  |  |  | 10076 | 70.4364 | 19.68956 | 69.9396 | -0.4968 | 70 | 36.2133 |  | 188.7916 | 212.0703 | 0 |  | 185.55 | 185.866
05.12.2022 14:34:58 | 02:47:58 | 10078 | 180.5457 | 0 |  | 2.91713e-06 |  |  | 62.64874 | -18.25716 | 0 |  | 0.15027 | 0.06059274 | 0 |  | 0.36006 | 0.353 | 188.82112 | 0 |  | 2.63796 | 2.398145 | 0 |  | 0.0428 | 0.03465587 | 0.00234276 | 0 | -1.895152 | 4.49394 | -1.892809 |  |  | 301 | 300 | -0.249995 | 0 |  | 0.08003 | 0.07923762 | 11.9 |  |  |  | 10078 | 70.4364 | 19.69107 | 69.9394 | -0.497 | 70 | 36.1566 |  | 188.7916 | 212.0703 | 0 |  | 185.55 | 185.866
05.12.2022 14:35:00 | 02:48:00 | 10080 | 180.5457 | 0 |  | 4.41308e-06 |  |  | 62.64874 | -18.26094 | 0 |  | 0.15027 | 0.06059274 | 0 |  | 0.36006 | 0.353 | 188.82112 | 0 |  | 2.63796 | 2.398145 | 0 |  | 0.0428 | 0.03465587 | 0.003544164 | 0 | -1.889321 | 4.49394 | -1.885777 |  |  | 300 | 300 | -0.299995 | 0 |  | 0.08003 | 0.07923762 | 11.9 |  |  |  | 10080 | 70.4268 | 19.69006 | 69.9394 | -0.4874 | 70 | 36.09066 |  | 188.7916 | 212.0703 | 0 |  | 185.55 | 185.866
05.12.2022 14:35:02 | 02:48:02 | 10082 | 180.5451 | 0 |  | 7.77899e-06 |  |  | 62.64823 | -18.26472 | 0 |  | 0.15027 | 0.06059274 | 0 |  | 0.36006 | 0.353 | 188.82112 | 0 |  | 2.63796 | 2.398145 | 0 |  | 0.0428 | 0.03465587 | 0.006247341 | 0 | -1.898884 | 4.49396 | -1.892637 |  |  | 299 | 300 | -0.249995 | 0 |  | 0.08003 | 0.07923762 | 11.9 |  |  |  | 10082 | 70.4364 | 19.69157 | 69.9396 | -0.4968 | 70 | 36.10679 | 177.8974 | 188.7916 | 212.0691 | 0 |  | 185.55 | 185.866
05.12.2022 14:35:04 | 02:48:04 | 10084 | 180.5451 | 0 |  | 1.48848e-05 |  |  | 62.64823 | -18.26849 | 0 |  | 0.15027 | 0.06059274 | 0 |  | 0.36006 | 0.353 | 188.82112 | 0 |  | 2.63796 | 2.398145 | 0 |  | 0.0428 | 0.03465587 | 0.01195405 | 0 | -1.889749 | 4.494 | -1.877795 |  |  | 301 | 300 | -0.249995 | 0 |  | 0.08003 | 0.07923762 | 11.9 |  |  |  | 10084 | 70.4364 | 19.69157 | 69.94 | -0.4964 | 70 | 36.11663 |  | 188.7916 | 212.0691 | 0 |  | 185.55 | 185.866
05.12.2022 14:35:06 | 02:48:06 | 10086 | 180.5411 | 0 |  | 2.32622e-05 |  |  | 62.64874 | -18.27223 | 0 |  | 0.15027 | 0.06059274 | 0 |  | 0.36006 | 0.353 | 188.82112 | 0 |  | 2.63796 | 2.398145 | 0 |  | 0.0428 | 0.03465587 | 0.01868198 | 0 | -1.879467 | 4.49402 | -1.860785 |  |  | 300 | 300 | -0.299995 | 0 |  | 0.08003 | 0.07923762 | 11.9 |  |  |  | 10086 | 70.4364 | 19.69309 | 69.9402 | -0.4962 | 70 | 36.17072 | 176.2609 | 188.7916 | 212.062 | 0 |  | 185.55 | 185.866
05.12.2022 14:35:08 | 02:48:08 | 10088 | 180.5371 | 0 |  | 2.83485e-05 |  |  | 62.64772 | -18.27596 | 0 |  | 0.15027 | 0.06059274 | 0 |  | 0.36006 | 0.353 | 188.82112 | 0 |  | 2.63796 | 2.398145 | 0 |  | 0.0428 | 0.03465587 | 0.02276681 | 0 | -1.892201 | 4.49402 | -1.869434 |  |  | 300 | 300 | -0.299995 | 0 |  | 0.08003 | 0.07923762 | 11.9 |  |  |  | 10088 | 70.4268 | 19.69359 | 69.9402 | -0.4866 | 70 | 36.26193 | 180.3914 | 188.7916 | 212.0547 | 0 |  | 185.55 | 185.866
05.12.2022 14:35:10 | 02:48:10 | 10090 | 180.5371 | 0 |  | 2.58801e-05 |  |  | 62.64772 | -18.27972 | 0 |  | 0.15027 | 0.06059274 | 0 |  | 0.36006 | 0.353 | 188.82112 | 0 |  | 2.63796 | 2.398145 | 0 |  | 0.0428 | 0.03465587 | 0.02078442 | 0 | -1.910655 | 4.494 | -1.88987 |  |  | 300 | 300 | -0.299995 | 0 |  | 0.08003 | 0.07923762 | 11.9 |  |  |  | 10090 | 70.4364 | 19.69258 | 69.94 | -0.4964 | 70 | 36.19385 |  | 188.7916 | 212.0547 | 0 |  | 185.55 | 185.866
05.12.2022 14:35:12 | 02:48:12 | 10092 | 180.5371 | 0 |  | 3.47063e-05 |  |  | 62.64568 | -18.28348 | 0 |  | 0.15027 | 0.06059274 | 0 |  | 0.36006 | 0.353 | 188.82112 | 0 |  | 2.63796 | 2.398145 | 0 |  | 0.0428 | 0.03465587 | 0.02787278 | 0 | -1.900839 | 4.49406 | -1.872966 |  |  | 300 | 300 | -0.299995 | 0 |  | 0.08003 | 0.07923762 | 11.9 |  |  |  | 10092 | 70.4364 | 19.69309 | 69.9406 | -0.4958 | 70 | 36.32349 |  | 188.7916 | 212.0547 | 0 |  | 185.55 | 185.866
05.12.2022 14:35:14 | 02:48:14 | 10094 | 180.5357 | 0 |  | 4.38317e-05 |  |  | 62.64568 | -18.28722 | 0 |  | 0.15027 | 0.06059274 | 0 |  | 0.36006 | 0.353 | 188.82112 | 0 |  | 2.63796 | 2.398145 | 0 |  | 0.0428 | 0.03465587 | 0.03520143 | 0 | -1.902571 | 4.49406 | -1.867369 |  |  | 300 | 300 | -0.299995 | 0 |  | 0.08003 | 0.07923762 | 11.9 |  |  |  | 10094 | 70.4268 | 19.69359 | 69.9406 | -0.4862 | 70 | 36.38125 | 181.5062 | 188.7916 | 212.0523 | 0 |  | 185.55 | 185.866
05.12.2022 14:35:16 | 02:48:16 | 10096 | 180.5284 | 0 |  | 4.98155e-05 |  |  | 62.64721 | -18.29093 | 0 |  | 0.15027 | 0.06059274 | 0 |  | 0.36006 | 0.353 | 188.82112 | 0 |  | 2.63796 | 2.398145 | 0 |  | 0.0428 | 0.03465587 | 0.04000705 | 0 | -1.880969 | 4.49408 | -1.840962 |  |  | 299 | 300 | -0.249995 | 0 |  | 0.08003 | 0.07923762 | 11.9 |  |  |  | 10096 | 70.4268 | 19.6946 | 69.9408 | -0.486 | 70 | 36.4313 | 179.5146 | 188.7916 | 212.0389 | 0 |  | 185.55 | 185.866
05.12.2022 14:35:18 | 02:48:18 | 10098 | 180.5284 | 0 |  | 5.52009e-05 |  |  | 62.64669 | -18.29462 | 0 |  | 0.15027 | 0.06059274 | 0 |  | 0.36006 | 0.353 | 188.82112 | 0 |  | 2.63796 | 2.398145 | 0 |  | 0.0428 | 0.03465587 | 0.04433209 | 0 | -1.892213 | 4.4941 | -1.84788 |  |  | 301 | 300 | -0.249995 | 0 |  | 0.08003 | 0.07923762 | 11.9 |  |  |  | 10098 | 70.4364 | 19.69409 | 69.941 | -0.4954 | 70 | 36.45028 |  | 188.7916 | 212.0389 | 0 |  | 185.55 | 185.866
05.12.2022 14:35:20 | 02:48:20 | 10100 | 180.5284 | 0 |  | 6.0736e-05 |  |  | 62.64618 | -18.29831 | 0 |  | 0.15027 | 0.06059274 | 0 |  | 0.36006 | 0.353 | 188.82112 | 0 |  | 2.63796 | 2.398145 | 0 |  | 0.0428 | 0.03465587 | 0.04877735 | 0 | -1.889085 | 4.4941 | -1.840308 |  |  | 300 | 300 | -0.299995 | 0 |  | 0.08003 | 0.07923762 | 11.9 |  |  |  | 10100 | 70.4364 | 19.6946 | 69.941 | -0.4954 | 70 | 36.43142 |  | 188.7916 | 212.0389 | 0 |  | 185.55 | 185.866
05.12.2022 14:35:22 | 02:48:22 | 10102 | 180.5302 | 0 |  | 6.25312e-05 |  |  | 62.64363 | -18.30196 | 0 |  | 0.15027 | 0.06059274 | 0 |  | 0.36006 | 0.353 | 188.82112 | 0 |  | 2.63796 | 2.398145 | 0 |  | 0.0428 | 0.03465587 | 0.05021908 | 0 | -1.8603 | 4.4941 | -1.810081 |  |  | 300 | 300 | -0.299995 | 0 |  | 0.08003 | 0.07923762 | 11.9 |  |  |  | 10102 | 70.4364 | 19.69561 | 69.941 | -0.4954 | 70 | 36.40818 | 174.7107 | 188.7916 | 212.0422 | 0 |  | 185.55 | 185.866
05.12.2022 14:35:24 | 02:48:24 | 10104 | 180.5274 | 0 |  | 6.20076e-05 |  |  | 62.64618 | -18.30558 | 0 |  | 0.15027 | 0.06059274 | 0 |  | 0.36006 | 0.353 | 188.82112 | 0 |  | 2.63796 | 2.398145 | 0 |  | 0.0428 | 0.03465587 | 0.04979858 | 0 | -1.859695 | 4.4941 | -1.809897 |  |  | 300 | 300 | -0.299995 | 0 |  | 0.08003 | 0.07923762 | 11.9 |  |  |  | 10104 | 70.4268 | 19.69712 | 69.941 | -0.4858 | 70 | 36.34484 | 177.5463 | 188.7916 | 212.0372 | 0 |  | 185.55 | 185.866
05.12.2022 14:35:26 | 02:48:26 | 10106 | 180.5274 | 0 |  | 6.32043e-05 |  |  | 62.64568 | -18.3092 | 0 |  | 0.15027 | 0.06059274 | 0 |  | 0.36006 | 0.353 | 188.82112 | 0 |  | 2.63796 | 2.398145 | 0 |  | 0.0428 | 0.03465587 | 0.05075965 | 0 | -1.861245 | 4.49412 | -1.810486 |  |  | 300 | 300 | -0.299995 | 0 |  | 0.08003 | 0.07923762 | 11.9 |  |  |  | 10106 | 70.4268 | 19.69762 | 69.9412 | -0.4856 | 70 | 36.26715 |  | 188.7916 | 212.0372 | 0 |  | 185.55 | 185.866
05.12.2022 14:35:28 | 02:48:28 | 10108 | 180.5265 | 0 |  | 6.15588e-05 |  |  | 62.64568 | -18.31285 | 0 |  | 0.15027 | 0.06059274 | 0 |  | 0.36006 | 0.353 | 188.82112 | 0 |  | 2.63796 | 2.398145 | 0 |  | 0.0428 | 0.03465587 | 0.04943815 | 0 | -1.886157 | 4.49412 | -1.836718 |  |  | 299 | 300 | -0.249995 | 0 |  | 0.08003 | 0.07923762 | 11.9 |  |  |  | 10108 | 70.4171 | 19.69914 | 69.9412 | -0.4759 | 70 | 36.20428 | 183.1994 | 188.7916 | 212.0356 | 0 |  | 185.55 | 185.866
05.12.2022 14:35:30 | 02:48:30 | 10110 | 180.5265 | 0 |  | 6.30547e-05 |  |  | 62.64516 | -18.31652 | 0 |  | 0.15027 | 0.06059274 | 0 |  | 0.36006 | 0.353 | 188.82112 | 0 |  | 2.63796 | 2.398145 | 0 |  | 0.0428 | 0.03465587 | 0.05063951 | 0 | -1.8899 | 4.49414 | -1.839261 |  |  | 301 | 300 | -0.249995 | 0 |  | 0.08003 | 0.07923762 | 11.9 |  |  |  | 10110 | 70.4171 | 19.69762 | 69.9414 | -0.4757 | 70 | 36.14534 |  | 188.7916 | 212.0356 | 0 |  | 185.55 | 185.866
05.12.2022 14:35:32 | 02:48:32 | 10112 | 180.5236 | 0 |  | 5.70709e-05 |  |  | 62.64568 | -18.32023 | 0 |  | 0.15027 | 0.06059274 | 0 |  | 0.36006 | 0.353 | 188.82112 | 0 |  | 2.63796 | 2.398145 | 0 |  | 0.0428 | 0.03465587 | 0.04583389 | 0 | -1.912058 | 4.49412 | -1.866225 |  |  | 300 | 300 | -0.299995 | 0 |  | 0.08003 | 0.07923762 | 11.9 |  |  |  | 10112 | 70.4171 | 19.69712 | 69.9412 | -0.4759 | 70 | 36.12399 | 185.7182 | 188.7916 | 212.0304 | 0 |  | 185.55 | 185.866
05.12.2022 14:35:34 | 02:48:34 | 10114 | 180.5236 | 0 |  | 5.19846e-05 |  |  | 62.64516 | -18.32395 | 0 |  | 0.15027 | 0.06059274 | 0 |  | 0.36006 | 0.353 | 188.82112 | 0 |  | 2.63796 | 2.398145 | 0 |  | 0.0428 | 0.03465587 | 0.04174906 | 0 | -1.896654 | 4.49414 | -1.854905 |  |  | 300 | 300 | -0.299995 | 0 |  | 0.08003 | 0.07923762 | 11.9 |  |  |  | 10114 | 70.4171 | 19.70015 | 69.9414 | -0.4757 | 70 | 36.0992 |  | 188.7916 | 212.0304 | 0 |  | 185.55 | 185.866
05.12.2022 14:35:36 | 02:48:36 | 10116 | 180.5247 | 0 |  | 4.81699e-05 |  |  | 62.64516 | -18.32765 | 0 |  | 0.15027 | 0.06059274 | 0 |  | 0.36006 | 0.353 | 188.82112 | 0 |  | 2.63796 | 2.398145 | 0 |  | 0.0428 | 0.03465587 | 0.03868546 | 0 | -1.882135 | 4.49416 | -1.84345 |  |  | 299 | 300 | -0.249995 | 0 |  | 0.08003 | 0.07923762 | 11.9 |  |  |  | 10116 | 70.4171 | 19.70115 | 69.9416 | -0.4755 | 70 | 36.09908 | 182.9389 | 188.7916 | 212.0323 | 0 |  | 185.55 | 185.866
05.12.2022 14:35:38 | 02:48:38 | 10118 | 180.5264 | 0 |  | 4.80203e-05 |  |  | 62.64363 | -18.33131 | 0 |  | 0.15027 | 0.06059274 | 0 |  | 0.36006 | 0.353 | 188.82112 | 0 |  | 2.63796 | 2.398145 | 0 |  | 0.0428 | 0.03465587 | 0.03856532 | 0 | -1.856219 | 4.49418 | -1.817654 |  |  | 301 | 300 | -0.249995 | 0 |  | 0.08003 | 0.07923762 | 11.9 |  |  |  | 10118 | 70.4268 | 19.70166 | 69.9418 | -0.485 | 70 | 36.11248 | 177.4602 | 188.7916 | 212.0353 | 0 |  | 185.55 | 185.866
05.12.2022 14:35:40 | 02:48:40 | 10120 | 180.5264 | 0 |  | 4.83195e-05 |  |  | 62.64363 | -18.33496 | 0 |  | 0.15027 | 0.06059274 | 0 |  | 0.36006 | 0.353 | 188.82112 | 0 |  | 2.63796 | 2.398145 | 0 |  | 0.0428 | 0.03465587 | 0.03880561 | 0 | -1.870927 | 4.49418 | -1.832121 |  |  | 300 | 300 | -0.299995 | 0 |  | 0.08003 | 0.07923762 | 11.9 |  |  |  | 10120 | 70.4268 | 19.70267 | 69.9418 | -0.485 | 70 | 36.13169 |  | 188.7916 | 212.0353 | 0 |  | 185.55 | 185.866
05.12.2022 14:35:42 | 02:48:42 | 10122 | 180.5246 | 0 |  | 4.42804e-05 |  |  | 62.64414 | -18.3386 | 0 |  | 0.15027 | 0.06059274 | 0 |  | 0.36006 | 0.353 | 188.82112 | 0 |  | 2.63796 | 2.398145 | 0 |  | 0.0428 | 0.03465587 | 0.03556179 | 0 | -1.846005 | 4.49416 | -1.810443 |  |  | 299 | 300 | -0.249995 | 0 |  | 0.08003 | 0.07923762 | 11.9 |  |  |  | 10122 | 70.4171 | 19.70216 | 69.9416 | -0.4755 | 70 | 36.17439 | 179.4274 | 188.7916 | 212.0321 | 0 |  | 185.55 | 185.866
05.12.2022 14:35:44 | 02:48:44 | 10124 | 180.5265 | 0 |  | 3.79974e-05 |  |  | 62.64465 | -18.34223 | 0 |  | 0.15027 | 0.06059274 | 0 |  | 0.36006 | 0.353 | 188.82112 | 0 |  | 2.63796 | 2.398145 | 0 |  | 0.0428 | 0.03465587 | 0.03051588 | 0 | -1.844009 | 4.49418 | -1.813493 |  |  | 301 | 300 | -0.249995 | 0 |  | 0.08003 | 0.07923762 | 11.9 |  |  |  | 10124 | 70.4171 | 19.70317 | 69.9418 | -0.4753 | 70 | 36.21022 | 179.2943 | 188.7916 | 212.0356 | 0 |  | 185.55 | 185.866
05.12.2022 14:35:46 | 02:48:46 | 10126 | 180.5267 | 0 |  | 3.87454e-05 |  |  | 62.64568 | -18.34586 | 0 |  | 0.15027 | 0.06059274 | 0 |  | 0.36006 | 0.353 | 188.82112 | 0 |  | 2.63796 | 2.398145 | 0 |  | 0.0428 | 0.03465587 | 0.0311166 | 0 | -1.851544 | 4.4942 | -1.820428 |  |  | 300 | 300 | -0.299995 | 0 |  | 0.08003 | 0.07923762 | 11.9 |  |  |  | 10126 | 70.4171 | 19.70267 | 69.942 | -0.4751 | 70 | 36.30131 | 180.0901 | 188.7916 | 212.0359 | 0 |  | 185.55 | 185.866
05.12.2022 14:35:48 | 02:48:48 | 10128 | 180.5202 | 0 |  | 3.32851e-05 |  |  | 62.64669 | -18.34951 | 0 |  | 0.15027 | 0.06059274 | 0 |  | 0.36006 | 0.353 | 188.82112 | 0 |  | 2.63796 | 2.398145 | 0 |  | 0.0428 | 0.03465587 | 0.02673141 | 0 | -1.859766 | 4.49416 | -1.833035 |  |  | 300 | 300 | -0.299995 | 0 |  | 0.08003 | 0.07923762 | 11.9 |  |  |  | 10128 | 70.4074 | 19.70317 | 69.9416 | -0.4658 | 70 | 36.34875 | 183.8993 | 188.7916 | 212.0241 | 0 |  | 185.55 | 185.866
05.12.2022 14:35:50 | 02:48:50 | 10130 | 180.5225 | 0 |  | 2.90217e-05 |  |  | 62.64669 | -18.35319 | 0 |  | 0.15027 | 0.06059274 | 0 |  | 0.36006 | 0.353 | 188.82112 | 0 |  | 2.63796 | 2.398145 | 0 |  | 0.0428 | 0.03465587 | 0.02330746 | 0 | -1.872337 | 4.49416 | -1.84903 |  |  | 300 | 300 | -0.299995 | 0 |  | 0.08003 | 0.07923762 | 11.9 |  |  |  | 10130 | 70.4171 | 19.70418 | 69.9416 | -0.4755 | 70 | 36.3924 | 181.9889 | 188.7916 | 212.0282 | 0 |  | 185.55 | 185.866
05.12.2022 14:35:52 | 02:48:52 | 10132 | 180.5211 | 0 |  | 2.65533e-05 |  |  | 62.64669 | -18.35687 | 0 |  | 0.15027 | 0.06059274 | 0 |  | 0.36006 | 0.353 | 188.82112 | 0 |  | 2.63796 | 2.398145 | 0 |  | 0.0428 | 0.03465587 | 0.02132507 | 0 | -1.851702 | 4.49416 | -1.830377 |  |  | 299 | 300 | -0.249995 | 0 |  | 0.08003 | 0.07923762 | 11.9 |  |  |  | 10132 | 70.4171 | 19.70519 | 69.9416 | -0.4755 | 70 | 36.45123 | 179.9845 | 188.7916 | 212.0258 | 0 |  | 185.55 | 185.866
05.12.2022 14:35:54 | 02:48:54 | 10134 | 180.5211 | 0 |  | 2.24394e-05 |  |  | 62.64568 | -18.36055 | 0 |  | 0.15027 | 0.06059274 | 0 |  | 0.36006 | 0.353 | 188.82112 | 0 |  | 2.63796 | 2.398145 | 0 |  | 0.0428 | 0.03465587 | 0.01802118 | 0 | -1.863713 | 4.49416 | -1.845691 |  |  | 301 | 300 | -0.249995 | 0 |  | 0.08003 | 0.07923762 | 11.9 |  |  |  | 10134 | 70.4171 | 19.70469 | 69.9416 | -0.4755 | 70 | 36.43581 |  | 188.7916 | 212.0258 | 0 |  | 185.55 | 185.866
05.12.2022 14:35:56 | 02:48:56 | 10136 | 180.5211 | 0 |  | 1.7802e-05 |  |  | 62.64516 | -18.36421 | 0 |  | 0.15027 | 0.06059274 | 0 |  | 0.36006 | 0.353 | 188.82112 | 0 |  | 2.63796 | 2.398145 | 0 |  | 0.0428 | 0.03465587 | 0.01429687 | 0 | -1.829776 | 4.49416 | -1.815479 |  |  | 300 | 300 | -0.299995 | 0 |  | 0.08003 | 0.07923762 | 11.9 |  |  |  | 10136 | 70.4171 | 19.70519 | 69.9416 | -0.4755 | 70 | 36.45586 |  | 188.7916 | 212.0258 | 0 |  | 185.55 | 185.866
05.12.2022 14:35:58 | 02:48:58 | 10138 | 180.5211 | 0 |  | 1.42117e-05 |  |  | 62.64414 | -18.36786 | 0 |  | 0.15027 | 0.06059274 | 0 |  | 0.36006 | 0.353 | 188.82112 | 0 |  | 2.63796 | 2.398145 | 0 |  | 0.0428 | 0.03465587 | 0.01141348 | 0 | -1.846002 | 4.49418 | -1.834588 |  |  | 299 | 300 | -0.249995 | 0 |  | 0.08003 | 0.07923762 | 11.9 |  |  |  | 10138 | 70.4171 | 19.7062 | 69.9418 | -0.4753 | 70 | 36.42597 |  | 188.7916 | 212.0258 | 0 |  | 185.55 | 185.866
05.12.2022 14:36:00 | 02:49:00 | 10140 | 180.5211 | 0 |  | 1.10701e-05 |  |  | 62.64516 | -18.37155 | 0 |  | 0.15027 | 0.06059274 | 0 |  | 0.36006 | 0.353 | 188.82112 | 0 |  | 2.63796 | 2.398145 | 0 |  | 0.0428 | 0.03465587 | 0.008890447 | 0 | -1.864251 | 4.49416 | -1.855361 |  |  | 301 | 300 | -0.249995 | 0 |  | 0.08003 | 0.07923762 | 11.9 |  |  |  | 10140 | 70.4171 | 19.70721 | 69.9416 | -0.4755 | 70 | 36.40213 |  | 188.7916 | 212.0258 | 0 |  | 185.55 | 185.866
05.12.2022 14:36:02 | 02:49:02 | 10142 | 180.5211 | 0 |  | 6.28303e-06 |  |  | 62.64669 | -18.37526 | 0 |  | 0.15027 | 0.06059274 | 0 |  | 0.36006 | 0.353 | 188.82112 | 0 |  | 2.63796 | 2.398145 | 0 |  | 0.0428 | 0.03465587 | 0.005045929 | 0 | -1.863163 | 4.49416 | -1.858117 |  |  | 299 | 300 | -0.249995 | 0 |  | 0.08003 | 0.07923762 | 11.9 |  |  |  | 10142 | 70.4171 | 19.70822 | 69.9416 | -0.4755 | 70 | 36.36726 |  | 188.7916 | 212.0258 | 0 |  | 185.55 | 185.866
05.12.2022 14:36:04 | 02:49:04 | 10144 | 180.522 | 0 |  | 3.36591e-06 |  |  | 62.64669 | -18.37897 | 0 |  | 0.15027 | 0.06059274 | 0 |  | 0.36006 | 0.353 | 188.82112 | 0 |  | 2.63796 | 2.398145 | 0 |  | 0.0428 | 0.03465587 | 0.002703177 | 0 | -1.848586 | 4.49416 | -1.845883 |  |  | 301 | 300 | -0.249995 | 0 |  | 0.08003 | 0.07923762 | 11.9 |  |  |  | 10144 | 70.4171 | 19.70872 | 69.9416 | -0.4755 | 70 | 36.28031 | 179.6807 | 188.7916 | 212.0275 | 0 |  | 185.55 | 185.866
05.12.2022 14:36:06 | 02:49:06 | 10146 | 180.522 | 0 |  | -3.21632e-06 |  |  | 62.64568 | -18.38268 | 0 |  | 0.15027 | 0.06059274 | 0 |  | 0.36006 | 0.353 | 188.82112 | 0 |  | 2.63796 | 2.398145 | 0 |  | 0.0428 | 0.03465587 | -0.002583041 | 0 | -1.866215 | 4.49414 | -1.868798 |  |  | 300 | 300 | -0.299995 | 0 |  | 0.08003 | 0.07923762 | 11.9 |  |  |  | 10146 | 70.4171 | 19.70922 | 69.9414 | -0.4757 | 70 | 36.22469 |  | 188.7916 | 212.0275 | 0 |  | 185.55 | 185.866
05.12.2022 14:36:08 | 02:49:08 | 10148 | 180.5265 | 0 |  | -5.08627e-06 |  |  | 62.64669 | -18.38642 | 0 |  | 0.15027 | 0.06059274 | 0 |  | 0.36006 | 0.353 | 188.82112 | 0 |  | 2.63796 | 2.398145 | 0 |  | 0.0428 | 0.03465587 | -0.004084806 | 0 | -1.861104 | 4.49418 | -1.865189 |  |  | 300 | 300 | -0.299995 | 0 |  | 0.08003 | 0.07923762 | 11.9 |  |  |  | 10148 | 70.4171 | 19.70922 | 69.9418 | -0.4753 | 70 | 36.15945 | 180.9565 | 188.7916 | 212.0355 | 0 |  | 185.55 | 185.866
05.12.2022 14:36:10 | 02:49:10 | 10150 | 180.5238 | 0 |  | -2.09435e-06 |  |  | 62.64568 | -18.39015 | 0 |  | 0.15027 | 0.06059274 | 0 |  | 0.36006 | 0.353 | 188.82112 | 0 |  | 2.63796 | 2.398145 | 0 |  | 0.0428 | 0.03465587 | -0.001681982 | 0 | -1.864107 | 4.4942 | -1.865789 |  |  | 300 | 300 | -0.299995 | 0 |  | 0.08003 | 0.07923762 | 11.9 |  |  |  | 10150 | 70.4171 | 19.70822 | 69.942 | -0.4751 | 70 | 36.11236 | 181.3149 | 188.7916 | 212.0307 | 0 |  | 185.55 | 185.866
05.12.2022 14:36:12 | 02:49:12 | 10152 | 180.5207 | 0 |  | -2.01955e-06 |  |  | 62.64465 | -18.39386 | 0 |  | 0.15027 | 0.06059274 | 0 |  | 0.36006 | 0.353 | 188.82112 | 0 |  | 2.63796 | 2.398145 | 0 |  | 0.0428 | 0.03465587 | -0.00162191 | 0 | -1.846097 | 4.49416 | -1.847719 |  |  | 300 | 300 | -0.299995 | 0 |  | 0.08003 | 0.07923762 | 11.9 |  |  |  | 10152 | 70.4171 | 19.70973 | 69.9416 | -0.4755 | 70 | 36.13028 | 179.4401 | 188.7916 | 212.0251 | 0 |  | 185.55 | 185.866
05.12.2022 14:36:14 | 02:49:14 | 10154 | 180.5265 | 0 |  | -1.57076e-06 |  |  | 62.64312 | -18.39756 | 0 |  | 0.15027 | 0.06059274 | 0 |  | 0.36006 | 0.353 | 188.82112 | 0 |  | 2.63796 | 2.398145 | 0 |  | 0.0428 | 0.03465587 | -0.001261484 | 0 | -1.853642 | 4.49416 | -1.854904 |  |  | 300 | 300 | -0.299995 | 0 |  | 0.08003 | 0.07923762 | 11.9 |  |  |  | 10154 | 70.4171 | 19.70973 | 69.9416 | -0.4755 | 70 | 36.19053 | 180.1678 | 188.7916 | 212.0355 | 0 |  | 185.55 | 185.866
05.12.2022 14:36:16 | 02:49:16 | 10156 | 180.5277 | 0 |  | -5.01147e-06 |  |  | 62.64261 | -18.40128 | 0 |  | 0.15027 | 0.06059274 | 0 |  | 0.36006 | 0.353 | 188.82112 | 0 |  | 2.63796 | 2.398145 | 0 |  | 0.0428 | 0.03465587 | -0.004024734 | 0 | -1.857654 | 4.49414 | -1.861679 |  |  | 299 | 300 | -0.249995 | 0 |  | 0.08003 | 0.07923762 | 11.9 |  |  |  | 10156 | 70.4171 | 19.71175 | 69.9414 | -0.4757 | 70 | 36.29502 | 180.4932 | 188.7916 | 212.0377 | 0 |  | 185.55 | 185.866
05.12.2022 14:36:18 | 02:49:18 | 10158 | 180.5258 | 0 |  | -6.35783e-06 |  |  | 62.64312 | -18.40502 | 0 |  | 0.15027 | 0.06059274 | 0 |  | 0.36006 | 0.353 | 188.82112 | 0 |  | 2.63796 | 2.398145 | 0 |  | 0.0428 | 0.03465587 | -0.005106002 | 0 | -1.867783 | 4.49414 | -1.872889 |  |  | 301 | 300 | -0.249995 | 0 |  | 0.08003 | 0.07923762 | 11.9 |  |  |  | 10158 | 70.4171 | 19.71225 | 69.9414 | -0.4757 | 70 | 36.36477 | 181.4792 | 188.7916 | 212.0343 | 0 |  | 185.55 | 185.866
05.12.2022 14:36:20 | 02:49:20 | 10160 | 180.5279 | 0 |  | -2.46834e-06 |  |  | 62.64312 | -18.40876 | 0 |  | 0.15027 | 0.06059274 | 0 |  | 0.36006 | 0.353 | 188.82112 | 0 |  | 2.63796 | 2.398145 | 0 |  | 0.0428 | 0.03465587 | -0.001982335 | 0 | -1.865756 | 4.49416 | -1.867738 |  |  | 300 | 300 | -0.299995 | 0 |  | 0.08003 | 0.07923762 | 11.9 |  |  |  | 10160 | 70.4171 | 19.71124 | 69.9416 | -0.4755 | 70 | 36.43273 | 181.3438 | 188.7916 | 212.038 | 0 |  | 185.55 | 185.866
05.12.2022 14:36:22 | 02:49:22 | 10162 | 180.5279 | 0 |  | -5.01147e-06 |  |  | 62.6421 | -18.41248 | 0 |  | 0.15027 | 0.06059274 | 0 |  | 0.36006 | 0.353 | 188.82112 | 0 |  | 2.63796 | 2.398145 | 0 |  | 0.0428 | 0.03465587 | -0.004024734 | 0 | -1.853546 | 4.49414 | -1.857571 |  |  | 300 | 300 | -0.299995 | 0 |  | 0.08003 | 0.07923762 | 11.9 |  |  |  | 10162 | 70.4171 | 19.71175 | 69.9414 | -0.4757 | 70 | 36.38303 |  | 188.7916 | 212.038 | 0 |  | 185.55 | 185.866
05.12.2022 14:36:24 | 02:49:24 | 10164 | 180.5279 | 0 |  | -6.95622e-06 |  |  | 62.64261 | -18.41621 | 0 |  | 0.15027 | 0.06059274 | 0 |  | 0.36006 | 0.353 | 188.82112 | 0 |  | 2.63796 | 2.398145 | 0 |  | 0.0428 | 0.03465587 | -0.005586571 | 0 | -1.866362 | 4.49414 | -1.871949 |  |  | 300 | 300 | -0.299995 | 0 |  | 0.08003 | 0.07923762 | 11.9 |  |  |  | 10164 | 70.4171 | 19.71276 | 69.9414 | -0.4757 | 70 | 36.43676 |  | 188.7916 | 212.038 | 0 |  | 185.55 | 185.866
05.12.2022 14:36:26 | 02:49:26 | 10166 | 180.5279 | 0 |  | -5.98384e-06 |  |  | 62.64108 | -18.41996 | 0 |  | 0.15027 | 0.06059274 | 0 |  | 0.36006 | 0.353 | 188.82112 | 0 |  | 2.63796 | 2.398145 | 0 |  | 0.0428 | 0.03465587 | -0.004805649 | 0 | -1.86874 | 4.49416 | -1.873546 |  |  | 300 | 300 | -0.299995 | 0 |  | 0.08003 | 0.07923762 | 11.9 |  |  |  | 10166 | 70.4171 | 19.71376 | 69.9416 | -0.4755 | 70 | 36.45349 |  | 188.7916 | 212.038 | 0 |  | 185.55 | 185.866
05.12.2022 14:36:28 | 02:49:28 | 10168 | 180.522 | 0 |  | -4.33829e-06 |  |  | 62.6421 | -18.42369 | 0 |  | 0.15027 | 0.06059274 | 0 |  | 0.36006 | 0.353 | 188.82112 | 0 |  | 2.63796 | 2.398145 | 0 |  | 0.0428 | 0.03465587 | -0.0034841 | 0 | -1.855057 | 4.49418 | -1.858541 |  |  | 300 | 300 | -0.299995 | 0 |  | 0.08003 | 0.07923762 | 11.9 |  |  |  | 10168 | 70.4171 | 19.71427 | 69.9418 | -0.4753 | 70 | 36.44388 | 180.3731 | 188.7916 | 212.0274 | 0 |  | 185.55 | 185.866
05.12.2022 14:36:30 | 02:49:30 | 10170 | 180.519 | 0 |  | -1.94475e-06 |  |  | 62.6421 | -18.4274 | 0 |  | 0.15027 | 0.06059274 | 0 |  | 0.36006 | 0.353 | 188.82112 | 0 |  | 2.63796 | 2.398145 | 0 |  | 0.0428 | 0.03465587 | -0.001561837 | 0 | -1.854624 | 4.49418 | -1.856186 |  |  | 300 | 300 | -0.299995 | 0 |  | 0.08003 | 0.07923762 | 11.9 |  |  |  | 10170 | 70.4171 | 19.71477 | 69.9418 | -0.4753 | 70 | 36.4357 | 180.334 | 188.7916 | 212.0219 | 0 |  | 185.55 | 185.866
05.12.2022 14:36:32 | 02:49:32 | 10172 | 180.519 | 0 |  | 2.99192e-07 |  |  | 62.64312 | -18.43112 | 0 |  | 0.15027 | 0.06059274 | 0 |  | 0.36006 | 0.353 | 188.82112 | 0 |  | 2.63796 | 2.398145 | 0 |  | 0.0428 | 0.03465587 | 0.0002402824 | 0 | -1.864963 | 4.49416 | -1.864723 |  |  | 300 | 300 | -0.299995 | 0 |  | 0.08003 | 0.07923762 | 11.9 |  |  |  | 10172 | 70.4171 | 19.71427 | 69.9416 | -0.4755 | 70 | 36.37176 |  | 188.7916 | 212.0219 | 0 |  | 185.55 | 185.866
05.12.2022 14:36:34 | 02:49:34 | 10174 | 180.519 | 0 |  | 2.09435e-06 |  |  | 62.64465 | -18.43485 | 0 |  | 0.15027 | 0.06059274 | 0 |  | 0.36006 | 0.353 | 188.82112 | 0 |  | 2.63796 | 2.398145 | 0 |  | 0.0428 | 0.03465587 | 0.001681982 | 0 | -1.860216 | 4.49418 | -1.858534 |  |  | 299 | 300 | -0.249995 | 0 |  | 0.08003 | 0.07923762 | 11.9 |  |  |  | 10174 | 70.4268 | 19.71729 | 69.9418 | -0.485 | 70 | 36.31565 |  | 188.7916 | 212.0219 | 0 |  | 185.55 | 185.866
05.12.2022 14:36:36 | 02:49:36 | 10176 | 180.5167 | 0 |  | 2.16915e-06 |  |  | 62.64516 | -18.43857 | 0 |  | 0.15027 | 0.06059274 | 0 |  | 0.36006 | 0.353 | 188.82112 | 0 |  | 2.63796 | 2.398145 | 0 |  | 0.0428 | 0.03465587 | 0.001742054 | 0 | -1.864566 | 4.49416 | -1.862824 |  |  | 301 | 300 | -0.249995 | 0 |  | 0.08003 | 0.07923762 | 11.9 |  |  |  | 10176 | 70.4171 | 19.71578 | 69.9416 | -0.4755 | 70 | 36.2229 | 181.2393 | 188.7916 | 212.0178 | 0 |  | 185.55 | 185.866
05.12.2022 14:36:38 | 02:49:38 | 10178 | 180.5136 | 0 |  | -2.16915e-06 |  |  | 62.64669 | -18.44228 | 0 |  | 0.15027 | 0.06059274 | 0 |  | 0.36006 | 0.353 | 188.82112 | 0 |  | 2.63796 | 2.398145 | 0 |  | 0.0428 | 0.03465587 | -0.001742054 | 0 | -1.846238 | 4.49412 | -1.84798 |  |  | 300 | 300 | -0.299995 | 0 |  | 0.08003 | 0.07923762 | 11.9 |  |  |  | 10178 | 70.4171 | 19.71679 | 69.9412 | -0.4759 | 70 | 36.1566 | 179.335 | 188.7916 | 212.0122 | 0 |  | 185.55 | 185.866
05.12.2022 14:36:40 | 02:49:40 | 10180 | 180.5128 | 0 |  | -6.05864e-06 |  |  | 62.64721 | -18.44598 | 0 |  | 0.15027 | 0.06059274 | 0 |  | 0.36006 | 0.353 | 188.82112 | 0 |  | 2.63796 | 2.398145 | 0 |  | 0.0428 | 0.03465587 | -0.004865721 | 0 | -1.846914 | 4.49414 | -1.851779 |  |  | 300 | 300 | -0.299995 | 0 |  | 0.08003 | 0.07923762 | 11.9 |  |  |  | 10180 | 70.4171 | 19.71679 | 69.9414 | -0.4757 | 70 | 36.11936 | 179.4644 | 188.7916 | 212.0107 | 0 |  | 185.55 | 185.866
05.12.2022 14:36:42 | 02:49:42 | 10182 | 180.5132 | 0 |  | -5.01147e-06 |  |  | 62.64823 | -18.44967 | 0 |  | 0.15027 | 0.06059274 | 0 |  | 0.36006 | 0.353 | 188.82112 | 0 |  | 2.63796 | 2.398145 | 0 |  | 0.0428 | 0.03465587 | -0.004024734 | 0 | -1.829742 | 4.49414 | -1.833766 |  |  | 300 | 300 | -0.299995 | 0 |  | 0.08003 | 0.07923762 | 11.9 |  |  |  | 10182 | 70.4171 | 19.7178 | 69.9414 | -0.4757 | 70 | 36.09612 | 177.7954 | 188.7916 | 212.0115 | 0 |  | 185.55 | 185.866
05.12.2022 14:36:44 | 02:49:44 | 10184 | 180.5072 | 0 |  | -2.61793e-06 |  |  | 62.64721 | -18.45334 | 0 |  | 0.15027 | 0.06059274 | 0 |  | 0.36006 | 0.353 | 188.82112 | 0 |  | 2.63796 | 2.398145 | 0 |  | 0.0428 | 0.03465587 | -0.002102471 | 0 | -1.840333 | 4.49414 | -1.842436 |  |  | 300 | 300 | -0.299995 | 0 |  | 0.08003 | 0.07923762 | 11.9 |  |  |  | 10184 | 70.4171 | 19.71729 | 69.9414 | -0.4757 | 70 | 36.12363 | 178.8305 | 188.7916 | 212.0006 | 0 |  | 185.55 | 185.866
05.12.2022 14:36:46 | 02:49:46 | 10186 | 180.5074 | 0 |  | -5.16106e-06 |  |  | 62.64772 | -18.45705 | 0 |  | 0.15027 | 0.06059274 | 0 |  | 0.36006 | 0.353 | 188.82112 | 0 |  | 2.63796 | 2.398145 | 0 |  | 0.0428 | 0.03465587 | -0.00414487 | 0 | -1.861248 | 4.49412 | -1.865393 |  |  | 300 | 300 | -0.299995 | 0 |  | 0.08003 | 0.07923762 | 11.9 |  |  |  | 10186 | 70.4171 | 19.7183 | 69.9412 | -0.4759 | 70 | 36.16052 | 180.7992 | 188.7916 | 212.001 | 0 |  | 185.55 | 185.866
05.12.2022 14:36:48 | 02:49:48 | 10188 | 180.5055 | 0 |  | -7.10581e-06 |  |  | 62.65027 | -18.46078 | 0 |  | 0.15027 | 0.06059274 | 0 |  | 0.36006 | 0.353 | 188.82112 | 0 |  | 2.63796 | 2.398145 | 0 |  | 0.0428 | 0.03465587 | -0.005706708 | 0 | -1.859762 | 4.49412 | -1.865468 |  |  | 300 | 300 | -0.299995 | 0 |  | 0.08003 | 0.07923762 | 11.9 |  |  |  | 10188 | 70.4171 | 19.7178 | 69.9412 | -0.4759 | 70 | 36.2076 | 180.6568 | 188.7916 | 211.9975 | 0 |  | 185.55 | 185.866
05.12.2022 14:36:50 | 02:49:50 | 10190 | 180.5055 | 0 |  | -6.80662e-06 |  |  | 62.64874 | -18.46451 | 0 |  | 0.15027 | 0.06059274 | 0 |  | 0.36006 | 0.353 | 188.82112 | 0 |  | 2.63796 | 2.398145 | 0 |  | 0.0428 | 0.03465587 | -0.005466427 | 0 | -1.860415 | 4.49416 | -1.865882 |  |  | 299 | 300 | -0.249995 | 0 |  | 0.08003 | 0.07923762 | 11.9 |  |  |  | 10190 | 70.4171 | 19.71729 | 69.9416 | -0.4755 | 70 | 36.31756 |  | 188.7916 | 211.9975 | 0 |  | 185.55 | 185.866
05.12.2022 14:36:52 | 02:49:52 | 10192 | 180.5055 | 0 |  | -4.93667e-06 |  |  | 62.65027 | -18.46824 | 0 |  | 0.15027 | 0.06059274 | 0 |  | 0.36006 | 0.353 | 188.82112 | 0 |  | 2.63796 | 2.398145 | 0 |  | 0.0428 | 0.03465587 | -0.003964662 | 0 | -1.855306 | 4.49418 | -1.859271 |  |  | 301 | 300 | -0.249995 | 0 |  | 0.08003 | 0.07923762 | 11.9 |  |  |  | 10192 | 70.4171 | 19.7178 | 69.9418 | -0.4753 | 70 | 36.36049 |  | 188.7916 | 211.9975 | 0 |  | 185.55 | 185.866
05.12.2022 14:36:54 | 02:49:54 | 10194 | 180.504 | 0 |  | -3.7399e-06 |  |  | 62.65027 | -18.47194 | 0 |  | 0.15027 | 0.06059274 | 0 |  | 0.36006 | 0.353 | 188.82112 | 0 |  | 2.63796 | 2.398145 | 0 |  | 0.0428 | 0.03465587 | -0.00300353 | 0 | -1.845844 | 4.49416 | -1.848848 |  |  | 300 | 300 | -0.299995 | 0 |  | 0.08003 | 0.07923762 | 11.9 |  |  |  | 10194 | 70.4171 | 19.71881 | 69.9416 | -0.4755 | 70 | 36.43083 | 179.4322 | 188.7916 | 211.9948 | 0 |  | 185.55 | 185.866
05.12.2022 14:36:56 | 02:49:56 | 10196 | 180.5042 | 0 |  | -3.8895e-06 |  |  | 62.64874 | -18.47565 | 0 |  | 0.15027 | 0.06059274 | 0 |  | 0.36006 | 0.353 | 188.82112 | 0 |  | 2.63796 | 2.398145 | 0 |  | 0.0428 | 0.03465587 | -0.003123675 | 0 | -1.856186 | 4.49416 | -1.85931 |  |  | 300 | 300 | -0.299995 | 0 |  | 0.08003 | 0.07923762 | 11.9 |  |  |  | 10196 | 70.4171 | 19.71931 | 69.9416 | -0.4755 | 70 | 36.44411 | 180.4373 | 188.7916 | 211.9952 | 0 |  | 185.55 | 185.866
05.12.2022 14:36:58 | 02:49:58 | 10198 | 180.5014 | 0 |  | -6.35783e-06 |  |  | 62.64976 | -18.47937 | 0 |  | 0.15027 | 0.06059274 | 0 |  | 0.36006 | 0.353 | 188.82112 | 0 |  | 2.63796 | 2.398145 | 0 |  | 0.0428 | 0.03465587 | -0.005106002 | 0 | -1.849382 | 4.49414 | -1.854488 |  |  | 299 | 300 | -0.249995 | 0 |  | 0.08003 | 0.07923762 | 11.9 |  |  |  | 10198 | 70.4171 | 19.71881 | 69.9414 | -0.4757 | 70 | 36.44648 | 179.7156 | 188.7916 | 211.9901 | 0 |  | 185.55 | 185.866
05.12.2022 14:37:00 | 02:50:00 | 10200 | 180.5014 | 0 |  | -8.75137e-06 |  |  | 62.64874 | -18.48308 | 0 |  | 0.15027 | 0.06059274 | 0 |  | 0.36006 | 0.353 | 188.82112 | 0 |  | 2.63796 | 2.398145 | 0 |  | 0.0428 | 0.03465587 | -0.007028264 | 0 | -1.852228 | 4.49412 | -1.859257 |  |  | 301 | 300 | -0.249995 | 0 |  | 0.08003 | 0.07923762 | 11.9 |  |  |  | 10200 | 70.4171 | 19.72032 | 69.9412 | -0.4759 | 70 | 36.45158 |  | 188.7916 | 211.9901 | 0 |  | 185.55 | 185.866
05.12.2022 14:37:02 | 02:50:02 | 10202 | 180.4994 | 0 |  | -6.35783e-06 |  |  | 62.64874 | -18.4868 | 0 |  | 0.15027 | 0.06059274 | 0 |  | 0.36006 | 0.353 | 188.82112 | 0 |  | 2.63796 | 2.398145 | 0 |  | 0.0428 | 0.03465587 | -0.005106002 | 0 | -1.853289 | 4.49414 | -1.858395 |  |  | 300 | 300 | -0.299995 | 0 |  | 0.08003 | 0.07923762 | 11.9 |  |  |  | 10202 | 70.4171 | 19.72234 | 69.9414 | -0.4757 | 70 | 36.41897 | 180.0973 | 188.7916 | 211.9865 | 0 |  | 185.55 | 185.866
05.12.2022 14:37:04 | 02:50:04 | 10204 | 180.4994 | 0 |  | -7.7042e-06 |  |  | 62.64772 | -18.49051 | 0 |  | 0.15027 | 0.06059274 | 0 |  | 0.36006 | 0.353 | 188.82112 | 0 |  | 2.63796 | 2.398145 | 0 |  | 0.0428 | 0.03465587 | -0.006187277 | 0 | -1.849757 | 4.4941 | -1.855944 |  |  | 300 | 300 | -0.299995 | 0 |  | 0.08003 | 0.07923762 | 11.9 |  |  |  | 10204 | 70.4171 | 19.72133 | 69.941 | -0.4761 | 70 | 36.40841 |  | 188.7916 | 211.9865 | 0 |  | 185.55 | 185.866
05.12.2022 14:37:06 | 02:50:06 | 10206 | 180.4994 | 0 |  | -6.20824e-06 |  |  | 62.64976 | -18.49425 | 0 |  | 0.15027 | 0.06059274 | 0 |  | 0.36006 | 0.353 | 188.82112 | 0 |  | 2.63796 | 2.398145 | 0 |  | 0.0428 | 0.03465587 | -0.004985865 | 0 | -1.872092 | 4.49414 | -1.877078 |  |  | 300 | 300 | -0.299995 | 0 |  | 0.08003 | 0.07923762 | 11.9 |  |  |  | 10206 | 70.4171 | 19.72183 | 69.9414 | -0.4757 | 70 | 36.37247 |  | 188.7916 | 211.9865 | 0 |  | 185.55 | 185.866
05.12.2022 14:37:08 | 02:50:08 | 10208 | 180.4973 | 0 |  | -2.61793e-06 |  |  | 62.64976 | -18.49798 | 0 |  | 0.15027 | 0.06059274 | 0 |  | 0.36006 | 0.353 | 188.82112 | 0 |  | 2.63796 | 2.398145 | 0 |  | 0.0428 | 0.03465587 | -0.002102471 | 0 | -1.858744 | 4.49414 | -1.860846 |  |  | 299 | 300 | -0.249995 | 0 |  | 0.08003 | 0.07923762 | 11.9 |  |  |  | 10208 | 70.4171 | 19.72183 | 69.9414 | -0.4757 | 70 | 36.33511 | 180.6294 | 188.7916 | 211.9827 | 0 |  | 185.55 | 185.866
05.12.2022 14:37:10 | 02:50:10 | 10210 | 180.4973 | 0 |  | -4.48788e-06 |  |  | 62.65078 | -18.50171 | 0 |  | 0.15027 | 0.06059274 | 0 |  | 0.36006 | 0.353 | 188.82112 | 0 |  | 2.63796 | 2.398145 | 0 |  | 0.0428 | 0.03465587 | -0.003604236 | 0 | -1.865941 | 4.4941 | -1.869545 |  |  | 301 | 300 | -0.249995 | 0 |  | 0.08003 | 0.07923762 | 11.9 |  |  |  | 10210 | 70.4171 | 19.72183 | 69.941 | -0.4761 | 70 | 36.2936 |  | 188.7916 | 211.9827 | 0 |  | 185.55 | 185.866
05.12.2022 14:37:12 | 02:50:12 | 10212 | 180.4966 | 0 |  | -9.72374e-06 |  |  | 62.65129 | -18.50546 | 0 |  | 0.15027 | 0.06059274 | 0 |  | 0.36006 | 0.353 | 188.82112 | 0 |  | 2.63796 | 2.398145 | 0 |  | 0.0428 | 0.03465587 | -0.007809179 | 0 | -1.869935 | 4.4941 | -1.877744 |  |  | 300 | 300 | -0.299995 | 0 |  | 0.08003 | 0.07923762 | 11.9 |  |  |  | 10212 | 70.4171 | 19.72082 | 69.941 | -0.4761 | 70 | 36.22481 | 181.5903 | 188.7916 | 211.9814 | 0 |  | 185.55 | 185.866
05.12.2022 14:37:14 | 02:50:14 | 10214 | 180.4966 | 0 |  | -1.27157e-05 |  |  | 62.65334 | -18.50923 | 0 |  | 0.15027 | 0.06059274 | 0 |  | 0.36006 | 0.353 | 188.82112 | 0 |  | 2.63796 | 2.398145 | 0 |  | 0.0428 | 0.03465587 | -0.01021204 | 0 | -1.882637 | 4.4941 | -1.892849 |  |  | 300 | 300 | -0.299995 | 0 |  | 0.08003 | 0.07923762 | 11.9 |  |  |  | 10214 | 70.4171 | 19.72082 | 69.941 | -0.4761 | 70 | 36.20855 |  | 188.7916 | 211.9814 | 0 |  | 185.55 | 185.866
05.12.2022 14:37:16 | 02:50:16 | 10216 | 180.4944 | 0 |  | -1.32393e-05 |  |  | 62.65538 | -18.51299 | 0 |  | 0.15027 | 0.06059274 | 0 |  | 0.36006 | 0.353 | 188.82112 | 0 |  | 2.63796 | 2.398145 | 0 |  | 0.0428 | 0.03465587 | -0.01063254 | 0 | -1.856528 | 4.49412 | -1.86716 |  |  | 300 | 300 | -0.299995 | 0 |  | 0.08003 | 0.07923762 | 11.9 |  |  |  | 10216 | 70.4171 | 19.72284 | 69.9412 | -0.4759 | 70 | 36.15672 | 180.3537 | 188.7916 | 211.9774 | 0 |  | 185.55 | 185.866
05.12.2022 14:37:18 | 02:50:18 | 10218 | 180.4963 | 0 |  | -1.5558e-05 |  |  | 62.65436 | -18.51673 | 0 |  | 0.15027 | 0.06059274 | 0 |  | 0.36006 | 0.353 | 188.82112 | 0 |  | 2.63796 | 2.398145 | 0 |  | 0.0428 | 0.03465587 | -0.0124947 | 0 | -1.855156 | 4.4941 | -1.867651 |  |  | 299 | 300 | -0.249995 | 0 |  | 0.08003 | 0.07923762 | 11.9 |  |  |  | 10218 | 70.4171 | 19.72385 | 69.941 | -0.4761 | 70 | 36.13395 | 180.1554 | 188.7916 | 211.9808 | 0 |  | 185.55 | 185.866
05.12.2022 14:37:20 | 02:50:20 | 10220 | 180.4963 | 0 |  | -1.77272e-05 |  |  | 62.65487 | -18.52045 | 0 |  | 0.15027 | 0.06059274 | 0 |  | 0.36006 | 0.353 | 188.82112 | 0 |  | 2.63796 | 2.398145 | 0 |  | 0.0428 | 0.03465587 | -0.01423679 | 0 | -1.838025 | 4.49412 | -1.852262 |  |  | 301 | 300 | -0.249995 | 0 |  | 0.08003 | 0.07923762 | 11.9 |  |  |  | 10220 | 70.4268 | 19.72284 | 69.9412 | -0.4856 | 70 | 36.11213 |  | 188.7916 | 211.9808 | 0 |  | 185.55 | 185.866
05.12.2022 14:37:22 | 02:50:22 | 10222 | 180.4937 | 0 |  | -1.93727e-05 |  |  | 62.65436 | -18.52417 | 0 |  | 0.15027 | 0.06059274 | 0 |  | 0.36006 | 0.353 | 188.82112 | 0 |  | 2.63796 | 2.398145 | 0 |  | 0.0428 | 0.03465587 | -0.0155583 | 0 | -1.852065 | 4.49412 | -1.867623 |  |  | 300 | 300 | -0.299995 | 0 |  | 0.08003 | 0.07923762 | 11.9 |  |  |  | 10222 | 70.4268 | 19.72334 | 69.9412 | -0.4856 | 70 | 36.12161 | 176.9119 | 188.7916 | 211.9762 | 0 |  | 185.55 | 185.866
05.12.2022 14:37:24 | 02:50:24 | 10224 | 180.4937 | 0 |  | -1.45856e-05 |  |  | 62.65538 | -18.52789 | 0 |  | 0.15027 | 0.06059274 | 0 |  | 0.36006 | 0.353 | 188.82112 | 0 |  | 2.63796 | 2.398145 | 0 |  | 0.0428 | 0.03465587 | -0.01171376 | 0 | -1.842958 | 4.49414 | -1.854672 |  |  | 300 | 300 | -0.299995 | 0 |  | 0.08003 | 0.07923762 | 11.9 |  |  |  | 10224 | 70.4171 | 19.72385 | 69.9414 | -0.4757 | 70 | 36.154 |  | 188.7916 | 211.9762 | 0 |  | 185.55 | 185.866
05.12.2022 14:37:26 | 02:50:26 | 10226 | 180.4937 | 0 |  | -9.64894e-06 |  |  | 62.65589 | -18.53161 | 0 |  | 0.15027 | 0.06059274 | 0 |  | 0.36006 | 0.353 | 188.82112 | 0 |  | 2.63796 | 2.398145 | 0 |  | 0.0428 | 0.03465587 | -0.007749107 | 0 | -1.85557 | 4.49412 | -1.863319 |  |  | 300 | 300 | -0.299995 | 0 |  | 0.08003 | 0.07923762 | 11.9 |  |  |  | 10226 | 70.4171 | 19.72486 | 69.9412 | -0.4759 | 70 | 36.17688 |  | 188.7916 | 211.9762 | 0 |  | 185.55 | 185.866
05.12.2022 14:37:28 | 02:50:28 | 10228 | 180.4902 | 0 |  | -5.90904e-06 |  |  | 62.65436 | -18.53535 | 0 |  | 0.15027 | 0.06059274 | 0 |  | 0.36006 | 0.353 | 188.82112 | 0 |  | 2.63796 | 2.398145 | 0 |  | 0.0428 | 0.03465587 | -0.004745576 | 0 | -1.876142 | 4.49412 | -1.880888 |  |  | 299 | 300 | -0.249995 | 0 |  | 0.08003 | 0.07923762 | 11.9 |  |  |  | 10228 | 70.4171 | 19.72435 | 69.9412 | -0.4759 | 70 | 36.26062 | 182.2634 | 188.7916 | 211.9698 | 0 |  | 185.55 | 185.866
05.12.2022 14:37:30 | 02:50:30 | 10230 | 180.4902 | 0 |  | -2.01955e-06 |  |  | 62.65436 | -18.53912 | 0 |  | 0.15027 | 0.06059274 | 0 |  | 0.36006 | 0.353 | 188.82112 | 0 |  | 2.63796 | 2.398145 | 0 |  | 0.0428 | 0.03465587 | -0.00162191 | 0 | -1.882506 | 4.49412 | -1.884128 |  |  | 301 | 300 | -0.249995 | 0 |  | 0.08003 | 0.07923762 | 11.9 |  |  |  | 10230 | 70.4171 | 19.72587 | 69.9412 | -0.4759 | 70 | 36.33807 | 182.8817 | 188.7916 | 211.9698 | 0 |  | 185.55 | 185.866
05.12.2022 14:37:32 | 02:50:32 | 10232 | 180.4902 | 0 |  | -1.94475e-06 |  |  | 62.65334 | -18.54288 | 0 |  | 0.15027 | 0.06059274 | 0 |  | 0.36006 | 0.353 | 188.82112 | 0 |  | 2.63796 | 2.398145 | 0 |  | 0.0428 | 0.03465587 | -0.001561837 | 0 | -1.87439 | 4.4941 | -1.875952 |  |  | 300 | 300 | -0.299995 | 0 |  | 0.08003 | 0.07923762 | 11.9 |  |  |  | 10232 | 70.4171 | 19.72536 | 69.941 | -0.4761 | 70 | 36.40545 |  | 188.7916 | 211.9698 | 0 |  | 185.55 | 185.866
05.12.2022 14:37:34 | 02:50:34 | 10234 | 180.4902 | 0 |  | -7.33021e-06 |  |  | 62.65436 | -18.54664 | 0 |  | 0.15027 | 0.06059274 | 0 |  | 0.36006 | 0.353 | 188.82112 | 0 |  | 2.63796 | 2.398145 | 0 |  | 0.0428 | 0.03465587 | -0.005886924 | 0 | -1.885173 | 4.49406 | -1.89106 |  |  | 300 | 300 | -0.299995 | 0 |  | 0.08003 | 0.07923762 | 11.9 |  |  |  | 10234 | 70.4171 | 19.72688 | 69.9406 | -0.4765 | 70 | 36.37022 |  | 188.7916 | 211.9698 | 0 |  | 185.55 | 185.866
05.12.2022 14:37:36 | 02:50:36 | 10236 | 180.4902 | 0 |  | -5.98384e-06 |  |  | 62.65129 | -18.55041 | 0 |  | 0.15027 | 0.06059274 | 0 |  | 0.36006 | 0.353 | 188.82112 | 0 |  | 2.63796 | 2.398145 | 0 |  | 0.0428 | 0.03465587 | -0.004805649 | 0 | -1.871102 | 4.4941 | -1.875907 |  |  | 300 | 300 | -0.299995 | 0 |  | 0.08003 | 0.07923762 | 11.9 |  |  |  | 10236 | 70.4171 | 19.72688 | 69.941 | -0.4761 | 70 | 36.40889 |  | 188.7916 | 211.9698 | 0 |  | 185.55 | 185.866
05.12.2022 14:37:38 | 02:50:38 | 10238 | 180.4852 | 0 |  | -8.67657e-06 |  |  | 62.65232 | -18.55415 | 0 |  | 0.15027 | 0.06059274 | 0 |  | 0.36006 | 0.353 | 188.82112 | 0 |  | 2.63796 | 2.398145 | 0 |  | 0.0428 | 0.03465587 | -0.006968192 | 0 | -1.853554 | 4.4941 | -1.860522 |  |  | 300 | 300 | -0.299995 | 0 |  | 0.08003 | 0.07923762 | 11.9 |  |  |  | 10238 | 70.4171 | 19.72839 | 69.941 | -0.4761 | 70 | 36.45502 | 180.0109 | 188.7916 | 211.9608 | 0 |  | 185.55 | 185.866
05.12.2022 14:37:40 | 02:50:40 | 10240 | 180.4852 | 0 |  | -6.50743e-06 |  |  | 62.65282 | -18.55787 | 0 |  | 0.15027 | 0.06059274 | 0 |  | 0.36006 | 0.353 | 188.82112 | 0 |  | 2.63796 | 2.398145 | 0 |  | 0.0428 | 0.03465587 | -0.005226146 | 0 | -1.855408 | 4.4941 | -1.860634 |  |  | 299 | 300 | -0.249995 | 0 |  | 0.08003 | 0.07923762 | 11.9 |  |  |  | 10240 | 70.4171 | 19.72738 | 69.941 | -0.4761 | 70 | 36.44495 |  | 188.7916 | 211.9608 | 0 |  | 185.55 | 185.866
05.12.2022 14:37:42 | 02:50:42 | 10242 | 180.4886 | 0 |  | -4.03909e-06 |  |  | 62.65334 | -18.56158 | 0 |  | 0.15027 | 0.06059274 | 0 |  | 0.36006 | 0.353 | 188.82112 | 0 |  | 2.63796 | 2.398145 | 0 |  | 0.0428 | 0.03465587 | -0.003243811 | 0 | -1.849889 | 4.4941 | -1.853133 |  |  | 301 | 300 | -0.249995 | 0 |  | 0.08003 | 0.07923762 | 11.9 |  |  |  | 10242 | 70.4268 | 19.7294 | 69.941 | -0.4858 | 70 | 36.44732 | 176.6482 | 188.7916 | 211.9669 | 0 |  | 185.55 | 185.866
05.12.2022 14:37:44 | 02:50:44 | 10244 | 180.4886 | 0 |  | -5.90904e-06 |  |  | 62.65129 | -18.56528 | 0 |  | 0.15027 | 0.06059274 | 0 |  | 0.36006 | 0.353 | 188.82112 | 0 |  | 2.63796 | 2.398145 | 0 |  | 0.0428 | 0.03465587 | -0.004745576 | 0 | -1.83632 | 4.4941 | -1.841065 |  |  | 300 | 300 | -0.299995 | 0 |  | 0.08003 | 0.07923762 | 11.9 |  |  |  | 10244 | 70.4268 | 19.72889 | 69.941 | -0.4858 | 70 | 36.41755 |  | 188.7916 | 211.9669 | 0 |  | 185.55 | 185.866
05.12.2022 14:37:46 | 02:50:46 | 10246 | 180.4886 | 0 |  | -7.18061e-06 |  |  | 62.65027 | -18.56897 | 0 |  | 0.15027 | 0.06059274 | 0 |  | 0.36006 | 0.353 | 188.82112 | 0 |  | 2.63796 | 2.398145 | 0 |  | 0.0428 | 0.03465587 | -0.00576678 | 0 | -1.85107 | 4.4941 | -1.856837 |  |  | 300 | 300 | -0.299995 | 0 |  | 0.08003 | 0.07923762 | 11.9 |  |  |  | 10246 | 70.4171 | 19.72788 | 69.941 | -0.4761 | 70 | 36.37128 |  | 188.7916 | 211.9669 | 0 |  | 185.55 | 185.866
05.12.2022 14:37:48 | 02:50:48 | 10248 | 180.4886 | 0 |  | -9.27495e-06 |  |  | 62.65232 | -18.5727 | 0 |  | 0.15027 | 0.06059274 | 0 |  | 0.36006 | 0.353 | 188.82112 | 0 |  | 2.63796 | 2.398145 | 0 |  | 0.0428 | 0.03465587 | -0.007448754 | 0 | -1.864002 | 4.4941 | -1.87145 |  |  | 299 | 300 | -0.249995 | 0 |  | 0.08003 | 0.07923762 | 11.9 |  |  |  | 10248 | 70.4171 | 19.73091 | 69.941 | -0.4761 | 70 | 36.31543 |  | 188.7916 | 211.9669 | 0 |  | 185.55 | 185.866
05.12.2022 14:37:50 | 02:50:50 | 10250 | 180.4886 | 0 |  | -8.22778e-06 |  |  | 62.65282 | -18.57645 | 0 |  | 0.15027 | 0.06059274 | 0 |  | 0.36006 | 0.353 | 188.82112 | 0 |  | 2.63796 | 2.398145 | 0 |  | 0.0428 | 0.03465587 | -0.006607767 | 0 | -1.872275 | 4.4941 | -1.878883 |  |  | 301 | 300 | -0.249995 | 0 |  | 0.08003 | 0.07923762 | 11.9 |  |  |  | 10250 | 70.4171 | 19.73041 | 69.941 | -0.4761 | 70 | 36.21342 |  | 188.7916 | 211.9669 | 0 |  | 185.55 | 185.866
05.12.2022 14:37:52 | 02:50:52 | 10252 | 180.4886 | 0 |  | -7.5546e-06 |  |  | 62.65181 | -18.5802 | 0 |  | 0.15027 | 0.06059274 | 0 |  | 0.36006 | 0.353 | 188.82112 | 0 |  | 2.63796 | 2.398145 | 0 |  | 0.0428 | 0.03465587 | -0.006067133 | 0 | -1.863542 | 4.49412 | -1.869609 |  |  | 300 | 300 | -0.299995 | 0 |  | 0.08003 | 0.07923762 | 11.9 |  |  |  | 10252 | 70.4171 | 19.73141 | 69.9412 | -0.4759 | 70 | 36.16681 |  | 188.7916 | 211.9669 | 0 |  | 185.55 | 185.866
05.12.2022 14:37:54 | 02:50:54 | 10254 | 180.4886 | 0 |  | -6.88142e-06 |  |  | 62.65282 | -18.58393 | 0 |  | 0.15027 | 0.06059274 | 0 |  | 0.36006 | 0.353 | 188.82112 | 0 |  | 2.63796 | 2.398145 | 0 |  | 0.0428 | 0.03465587 | -0.005526499 | 0 | -1.854634 | 4.4941 | -1.86016 |  |  | 299 | 300 | -0.249995 | 0 |  | 0.08003 | 0.07923762 | 11.9 |  |  |  | 10254 | 70.4268 | 19.73141 | 69.941 | -0.4858 | 70 | 36.10857 |  | 188.7916 | 211.9669 | 0 |  | 185.55 | 185.866
05.12.2022 14:37:56 | 02:50:56 | 10256 | 180.4886 | 0 |  | -3.6651e-06 |  |  | 62.65232 | -18.58764 | 0 |  | 0.15027 | 0.06059274 | 0 |  | 0.36006 | 0.353 | 188.82112 | 0 |  | 2.63796 | 2.398145 | 0 |  | 0.0428 | 0.03465587 | -0.002943458 | 0 | -1.843098 | 4.49412 | -1.846042 |  |  | 301 | 300 | -0.249995 | 0 |  | 0.08003 | 0.07923762 | 11.9 |  |  |  | 10256 | 70.4268 | 19.73293 | 69.9412 | -0.4856 | 70 | 36.10205 |  | 188.7916 | 211.9669 | 0 |  | 185.55 | 185.866
05.12.2022 14:37:58 | 02:50:58 | 10258 | 180.4886 | 0 |  | -1.49596e-07 |  |  | 62.65334 | -18.59131 | 0 |  | 0.15027 | 0.06059274 | 0 |  | 0.36006 | 0.353 | 188.82112 | 0 |  | 2.63796 | 2.398145 | 0 |  | 0.0428 | 0.03465587 | -0.0001201412 | 0 | -1.825314 | 4.4941 | -1.825434 |  |  | 300 | 300 | -0.299995 | 0 |  | 0.08003 | 0.07923762 | 11.9 |  |  |  | 10258 | 70.4268 | 19.73192 | 69.941 | -0.4858 | 70 | 36.11711 |  | 188.7916 | 211.9669 | 0 |  | 185.55 | 185.866
05.12.2022 14:38:00 | 02:51:00 | 10260 | 180.4849 | 0 |  | 1.19677e-06 |  |  | 62.65282 | -18.59496 | 0 |  | 0.15027 | 0.06059274 | 0 |  | 0.36006 | 0.353 | 188.82112 | 0 |  | 2.63796 | 2.398145 | 0 |  | 0.0428 | 0.03465587 | 0.0009611313 | 0 | -1.832464 | 4.4941 | -1.831503 |  |  | 300 | 300 | -0.299995 | 0 |  | 0.08003 | 0.07923762 | 11.9 |  |  |  | 10260 | 70.4268 | 19.73343 | 69.941 | -0.4858 | 70 | 36.13074 | 174.9879 | 188.7916 | 211.9602 | 0 |  | 185.55 | 185.866
05.12.2022 14:38:02 | 02:51:02 | 10262 | 180.4849 | 0 |  | 7.10581e-06 |  |  | 62.65078 | -18.59864 | 0 |  | 0.15027 | 0.06059274 | 0 |  | 0.36006 | 0.353 | 188.82112 | 0 |  | 2.63796 | 2.398145 | 0 |  | 0.0428 | 0.03465587 | 0.005706708 | 0 | -1.850377 | 4.49414 | -1.84467 |  |  | 300 | 300 | -0.299995 | 0 |  | 0.08003 | 0.07923762 | 11.9 |  |  |  | 10262 | 70.4268 | 19.73141 | 69.9414 | -0.4854 | 70 | 36.17416 |  | 188.7916 | 211.9602 | 0 |  | 185.55 | 185.866
05.12.2022 14:38:04 | 02:51:04 | 10264 | 180.4849 | 0 |  | 8.52697e-06 |  |  | 62.65027 | -18.60235 | 0 |  | 0.15027 | 0.06059274 | 0 |  | 0.36006 | 0.353 | 188.82112 | 0 |  | 2.63796 | 2.398145 | 0 |  | 0.0428 | 0.03465587 | 0.006848048 | 0 | -1.867013 | 4.4941 | -1.860165 |  |  | 299 | 300 | -0.249995 | 0 |  | 0.08003 | 0.07923762 | 11.9 |  |  |  | 10264 | 70.4268 | 19.73242 | 69.941 | -0.4858 | 70 | 36.19574 |  | 188.7916 | 211.9602 | 0 |  | 185.55 | 185.866
05.12.2022 14:38:06 | 02:51:06 | 10266 | 180.4849 | 0 |  | 1.17433e-05 |  |  | 62.65129 | -18.60607 | 0 |  | 0.15027 | 0.06059274 | 0 |  | 0.36006 | 0.353 | 188.82112 | 0 |  | 2.63796 | 2.398145 | 0 |  | 0.0428 | 0.03465587 | 0.009431096 | 0 | -1.869481 | 4.49414 | -1.86005 |  |  | 300 | 300 | -0.199995 | 0 |  | 0.08003 | 0.07923762 | 11.9 |  |  |  | 10266 | 70.4171 | 19.73293 | 69.9414 | -0.4757 | 70 | 36.24734 |  | 188.7916 | 211.9602 | 0 |  | 185.55 | 185.866
05.12.2022 14:38:08 | 02:51:08 | 10268 | 180.4849 | 0 |  | 6.58223e-06 |  |  | 62.65078 | -18.60981 | 0 |  | 0.15027 | 0.06059274 | 0 |  | 0.36006 | 0.353 | 188.82112 | 0 |  | 2.63796 | 2.398145 | 0 |  | 0.0428 | 0.03465587 | 0.005286218 | 0 | -1.886379 | 4.4941 | -1.881093 |  |  | 301 | 300 | -0.249995 | 0 |  | 0.08003 | 0.07923762 | 11.9 |  |  |  | 10268 | 70.4171 | 19.73444 | 69.941 | -0.4761 | 70 | 36.30996 |  | 188.7916 | 211.9602 | 0 |  | 185.55 | 185.866
05.12.2022 14:38:10 | 02:51:10 | 10270 | 180.4849 | 0 |  | 8.75137e-06 |  |  | 62.65078 | -18.61356 | 0 |  | 0.15027 | 0.06059274 | 0 |  | 0.36006 | 0.353 | 188.82112 | 0 |  | 2.63796 | 2.398145 | 0 |  | 0.0428 | 0.03465587 | 0.007028264 | 0 | -1.883758 | 4.49414 | -1.876729 |  |  | 300 | 300 | -0.299995 | 0 |  | 0.08003 | 0.07923762 | 11.9 |  |  |  | 10270 | 70.4171 | 19.73444 | 69.9414 | -0.4757 | 70 | 36.3446 |  | 188.7916 | 211.9602 | 0 |  | 185.55 | 185.866
05.12.2022 14:38:12 | 02:51:12 | 10272 | 180.4849 | 0 |  | 8.60177e-06 |  |  | 62.64823 | -18.61733 | 0 |  | 0.15027 | 0.06059274 | 0 |  | 0.36006 | 0.353 | 188.82112 | 0 |  | 2.63796 | 2.398145 | 0 |  | 0.0428 | 0.03465587 | 0.00690812 | 0 | -1.896132 | 4.49412 | -1.889224 |  |  | 300 | 300 | -0.299995 | 0 |  | 0.08003 | 0.07923762 | 11.9 |  |  |  | 10272 | 70.4171 | 19.73444 | 69.9412 | -0.4759 | 70 | 36.38979 |  | 188.7916 | 211.9602 | 0 |  | 185.55 | 185.866
05.12.2022 14:38:14 | 02:51:14 | 10274 | 180.4827 | 0 |  | 8.30258e-06 |  |  | 62.64772 | -18.62111 | 0 |  | 0.15027 | 0.06059274 | 0 |  | 0.36006 | 0.353 | 188.82112 | 0 |  | 2.63796 | 2.398145 | 0 |  | 0.0428 | 0.03465587 | 0.006667839 | 0 | -1.894363 | 4.49412 | -1.887696 |  |  | 300 | 300 | -0.299995 | 0 |  | 0.08003 | 0.07923762 | 11.9 |  |  |  | 10274 | 70.4171 | 19.73595 | 69.9412 | -0.4759 | 70 | 36.40675 | 184.0413 | 188.7916 | 211.9562 | 0 |  | 185.55 | 185.866
05.12.2022 14:38:16 | 02:51:16 | 10276 | 180.4817 | 0 |  | 7.85379e-06 |  |  | 62.64823 | -18.62488 | 0 |  | 0.15027 | 0.06059274 | 0 |  | 0.36006 | 0.353 | 188.82112 | 0 |  | 2.63796 | 2.398145 | 0 |  | 0.0428 | 0.03465587 | 0.006307414 | 0 | -1.887151 | 4.49412 | -1.880844 |  |  | 300 | 300 | -0.299995 | 0 |  | 0.08003 | 0.07923762 | 11.9 |  |  |  | 10276 | 70.4171 | 19.73646 | 69.9412 | -0.4759 | 70 | 36.44376 | 183.3415 | 188.7916 | 211.9545 | 0 |  | 185.55 | 185.866
05.12.2022 14:38:18 | 02:51:18 | 10278 | 180.484 | 0 |  | 9.20016e-06 |  |  | 62.64669 | -18.62863 | 0 |  | 0.15027 | 0.06059274 | 0 |  | 0.36006 | 0.353 | 188.82112 | 0 |  | 2.63796 | 2.398145 | 0 |  | 0.0428 | 0.03465587 | 0.007388689 | 0 | -1.879022 | 4.49414 | -1.871634 |  |  | 299 | 300 | -0.249995 | 0 |  | 0.08003 | 0.07923762 | 11.9 |  |  |  | 10278 | 70.4171 | 19.73595 | 69.9414 | -0.4757 | 70 | 36.46025 | 182.6135 | 188.7916 | 211.9587 | 0 |  | 185.55 | 185.866
05.12.2022 14:38:20 | 02:51:20 | 10280 | 180.484 | 0 |  | 6.35783e-06 |  |  | 62.64669 | -18.63236 | 0 |  | 0.15027 | 0.06059274 | 0 |  | 0.36006 | 0.353 | 188.82112 | 0 |  | 2.63796 | 2.398145 | 0 |  | 0.0428 | 0.03465587 | 0.005106002 | 0 | -1.866447 | 4.4941 | -1.861341 |  |  | 301 | 300 | -0.249995 | 0 |  | 0.08003 | 0.07923762 | 11.9 |  |  |  | 10280 | 70.4171 | 19.73595 | 69.941 | -0.4761 | 70 | 36.44933 |  | 188.7916 | 211.9587 | 0 |  | 185.55 | 185.866
05.12.2022 14:38:22 | 02:51:22 | 10282 | 180.4836 | 0 |  | 3.29112e-06 |  |  | 62.64568 | -18.63609 | 0 |  | 0.15027 | 0.06059274 | 0 |  | 0.36006 | 0.353 | 188.82112 | 0 |  | 2.63796 | 2.398145 | 0 |  | 0.0428 | 0.03465587 | 0.002643113 | 0 | -1.865551 | 4.4941 | -1.862908 |  |  | 300 | 300 | -0.299995 | 0 |  | 0.08003 | 0.07923762 | 11.9 |  |  |  | 10282 | 70.4171 | 19.73696 | 69.941 | -0.4761 | 70 | 36.47341 | 181.1776 | 188.7916 | 211.9578 | 0 |  | 185.55 | 185.866
05.12.2022 14:38:24 | 02:51:24 | 10284 | 180.4863 | 0 |  | 2.16915e-06 |  |  | 62.64414 | -18.6398 | 0 |  | 0.15027 | 0.06059274 | 0 |  | 0.36006 | 0.353 | 188.82112 | 0 |  | 2.63796 | 2.398145 | 0 |  | 0.0428 | 0.03465587 | 0.001742054 | 0 | -1.854575 | 4.49412 | -1.852833 |  |  | 299 | 300 | -0.249995 | 0 |  | 0.08003 | 0.07923762 | 11.9 |  |  |  | 10284 | 70.4268 | 19.73747 | 69.9412 | -0.4856 | 70 | 36.42205 | 177.1589 | 188.7916 | 211.9628 | 0 |  | 185.55 | 185.866
05.12.2022 14:38:26 | 02:51:26 | 10286 | 180.4863 | 0 |  | 5.01147e-06 |  |  | 62.64414 | -18.64352 | 0 |  | 0.15027 | 0.06059274 | 0 |  | 0.36006 | 0.353 | 188.82112 | 0 |  | 2.63796 | 2.398145 | 0 |  | 0.0428 | 0.03465587 | 0.004024734 | 0 | -1.870561 | 4.49414 | -1.866536 |  |  | 301 | 300 | -0.249995 | 0 |  | 0.08003 | 0.07923762 | 11.9 |  |  |  | 10286 | 70.4171 | 19.73797 | 69.9414 | -0.4757 | 70 | 36.38742 |  | 188.7916 | 211.9628 | 0 |  | 185.55 | 185.866
05.12.2022 14:38:28 | 02:51:28 | 10288 | 180.4863 | 0 |  | 4.71228e-06 |  |  | 62.64414 | -18.64726 | 0 |  | 0.15027 | 0.06059274 | 0 |  | 0.36006 | 0.353 | 188.82112 | 0 |  | 2.63796 | 2.398145 | 0 |  | 0.0428 | 0.03465587 | 0.003784453 | 0 | -1.877224 | 4.49414 | -1.87344 |  |  | 300 | 300 | -0.299995 | 0 |  | 0.08003 | 0.07923762 | 11.9 |  |  |  | 10288 | 70.4171 | 19.73797 | 69.9414 | -0.4757 | 70 | 36.30688 |  | 188.7916 | 211.9628 | 0 |  | 185.55 | 185.866
05.12.2022 14:38:30 | 02:51:30 | 10290 | 180.4913 | 0 |  | 4.71228e-06 |  |  | 62.64465 | -18.65098 | 0 |  | 0.15027 | 0.06059274 | 0 |  | 0.36006 | 0.353 | 188.82112 | 0 |  | 2.63796 | 2.398145 | 0 |  | 0.0428 | 0.03465587 | 0.003784453 | 0 | -1.848404 | 4.49412 | -1.84462 |  |  | 300 | 300 | -0.299995 | 0 |  | 0.08003 | 0.07923762 | 11.9 |  |  |  | 10290 | 70.4171 | 19.73848 | 69.9412 | -0.4759 | 70 | 36.21211 | 179.5676 | 188.7916 | 211.9719 | 0 |  | 185.55 | 185.866
05.12.2022 14:38:32 | 02:51:32 | 10292 | 180.4914 | 0 |  | 2.46834e-06 |  |  | 62.64414 | -18.65468 | 0 |  | 0.15027 | 0.06059274 | 0 |  | 0.36006 | 0.353 | 188.82112 | 0 |  | 2.63796 | 2.398145 | 0 |  | 0.0428 | 0.03465587 | 0.001982335 | 0 | -1.85667 | 4.49412 | -1.854688 |  |  | 299 | 300 | -0.249995 | 0 |  | 0.08003 | 0.07923762 | 11.9 |  |  |  | 10292 | 70.4268 | 19.73848 | 69.9412 | -0.4856 | 70 | 36.17107 | 177.354 | 188.7916 | 211.9721 | 0 |  | 185.55 | 185.866
05.12.2022 14:38:34 | 02:51:34 | 10294 | 180.4914 | 0 |  | 2.01955e-06 |  |  | 62.64669 | -18.65837 | 0 |  | 0.15027 | 0.06059274 | 0 |  | 0.36006 | 0.353 | 188.82112 | 0 |  | 2.63796 | 2.398145 | 0 |  | 0.0428 | 0.03465587 | 0.00162191 | 0 | -1.839566 | 4.49414 | -1.837944 |  |  | 301 | 300 | -0.249995 | 0 |  | 0.08003 | 0.07923762 | 11.9 |  |  |  | 10294 | 70.4268 | 19.73848 | 69.9414 | -0.4854 | 70 | 36.1088 |  | 188.7916 | 211.9721 | 0 |  | 185.55 | 185.866
05.12.2022 14:38:36 | 02:51:36 | 10296 | 180.4914 | 0 |  | 7.4798e-06 |  |  | 62.64721 | -18.66204 | 0 |  | 0.15027 | 0.06059274 | 0 |  | 0.36006 | 0.353 | 188.82112 | 0 |  | 2.63796 | 2.398145 | 0 |  | 0.0428 | 0.03465587 | 0.006007061 | 0 | -1.839975 | 4.49416 | -1.833968 |  |  | 300 | 300 | -0.299995 | 0 |  | 0.08003 | 0.07923762 | 11.9 |  |  |  | 10296 | 70.4268 | 19.73848 | 69.9416 | -0.4852 | 70 | 36.16704 |  | 188.7916 | 211.9721 | 0 |  | 185.55 | 185.866
05.12.2022 14:38:38 | 02:51:38 | 10298 | 180.4917 | 0 |  | 8.00339e-06 |  |  | 62.64363 | -18.66571 | 0 |  | 0.15027 | 0.06059274 | 0 |  | 0.36006 | 0.353 | 188.82112 | 0 |  | 2.63796 | 2.398145 | 0 |  | 0.0428 | 0.03465587 | 0.006427558 | 0 | -1.843604 | 4.49416 | -1.837177 |  |  | 300 | 300 | -0.299995 | 0 |  | 0.08003 | 0.07923762 | 11.9 |  |  |  | 10298 | 70.4268 | 19.74049 | 69.9416 | -0.4852 | 70 | 36.19776 | 176.2272 | 188.7916 | 211.9726 | 0 |  | 185.55 | 185.866
05.12.2022 14:38:40 | 02:51:40 | 10300 | 180.4933 | 0 |  | 1.05466e-05 |  |  | 62.64669 | -18.66938 | 0 |  | 0.15027 | 0.06059274 | 0 |  | 0.36006 | 0.353 | 188.82112 | 0 |  | 2.63796 | 2.398145 | 0 |  | 0.0428 | 0.03465587 | 0.008470021 | 0 | -1.834076 | 4.49414 | -1.825606 |  |  | 300 | 300 | -0.299995 | 0 |  | 0.08003 | 0.07923762 | 11.9 |  |  |  | 10300 | 70.4171 | 19.741 | 69.9414 | -0.4757 | 70 | 36.29146 | 178.2362 | 188.7916 | 211.9754 | 0 |  | 185.55 | 185.866
05.12.2022 14:38:42 | 02:51:42 | 10302 | 180.4922 | 0 |  | 1.05466e-05 |  |  | 62.64669 | -18.67303 | 0 |  | 0.15027 | 0.06059274 | 0 |  | 0.36006 | 0.353 | 188.82112 | 0 |  | 2.63796 | 2.398145 | 0 |  | 0.0428 | 0.03465587 | 0.008470021 | 0 | -1.838143 | 4.49416 | -1.829673 |  |  | 299 | 300 | -0.249995 | 0 |  | 0.08003 | 0.07923762 | 11.9 |  |  |  | 10302 | 70.4074 | 19.73948 | 69.9416 | -0.4658 | 70 | 36.35148 | 181.7893 | 188.7916 | 211.9734 | 0 |  | 185.55 | 185.866
05.12.2022 14:38:44 | 02:51:44 | 10304 | 180.4944 | 0 |  | 1.06962e-05 |  |  | 62.64772 | -18.67671 | 0 |  | 0.15027 | 0.06059274 | 0 |  | 0.36006 | 0.353 | 188.82112 | 0 |  | 2.63796 | 2.398145 | 0 |  | 0.0428 | 0.03465587 | 0.008590166 | 0 | -1.854927 | 4.49412 | -1.846337 |  |  | 301 | 300 | -0.249995 | 0 |  | 0.08003 | 0.07923762 | 11.9 |  |  |  | 10304 | 70.4074 | 19.74049 | 69.9412 | -0.4662 | 70 | 36.38932 | 183.3161 | 188.7916 | 211.9774 | 0 |  | 185.55 | 185.866
05.12.2022 14:38:46 | 02:51:46 | 10306 | 180.497 | 0 |  | 1.22669e-05 |  |  | 62.64568 | -18.68042 | 0 |  | 0.15027 | 0.06059274 | 0 |  | 0.36006 | 0.353 | 188.82112 | 0 |  | 2.63796 | 2.398145 | 0 |  | 0.0428 | 0.03465587 | 0.009851602 | 0 | -1.87064 | 4.49416 | -1.860788 |  |  | 300 | 300 | -0.299995 | 0 |  | 0.08003 | 0.07923762 | 11.9 |  |  |  | 10306 | 70.4074 | 19.74049 | 69.9416 | -0.4658 | 70 | 36.35741 | 184.9983 | 188.7916 | 211.9821 | 0 |  | 185.55 | 185.866
05.12.2022 14:38:48 | 02:51:48 | 10308 | 180.497 | 0 |  | 1.11449e-05 |  |  | 62.64568 | -18.68415 | 0 |  | 0.15027 | 0.06059274 | 0 |  | 0.36006 | 0.353 | 188.82112 | 0 |  | 2.63796 | 2.398145 | 0 |  | 0.0428 | 0.03465587 | 0.008950519 | 0 | -1.883557 | 4.49414 | -1.874607 |  |  | 299 | 300 | -0.249995 | 0 |  | 0.08003 | 0.07923762 | 11.9 |  |  |  | 10308 | 70.4074 | 19.741 | 69.9414 | -0.466 | 70 | 36.38516 |  | 188.7916 | 211.9821 | 0 |  | 185.55 | 185.866
05.12.2022 14:38:50 | 02:51:50 | 10310 | 180.4952 | 0 |  | 9.94813e-06 |  |  | 62.64568 | -18.68788 | 0 |  | 0.15027 | 0.06059274 | 0 |  | 0.36006 | 0.353 | 188.82112 | 0 |  | 2.63796 | 2.398145 | 0 |  | 0.0428 | 0.03465587 | 0.007989387 | 0 | -1.864221 | 4.49414 | -1.856231 |  |  | 301 | 300 | -0.249995 | 0 |  | 0.08003 | 0.07923762 | 11.9 |  |  |  | 10310 | 70.4074 | 19.741 | 69.9414 | -0.466 | 70 | 36.42846 | 184.2995 | 188.7916 | 211.9789 | 0 |  | 185.55 | 185.866
05.12.2022 14:38:52 | 02:51:52 | 10312 | 180.4988 | 0 |  | 1.28653e-05 |  |  | 62.64618 | -18.69157 | 0 |  | 0.15027 | 0.06059274 | 0 |  | 0.36006 | 0.353 | 188.82112 | 0 |  | 2.63796 | 2.398145 | 0 |  | 0.0428 | 0.03465587 | 0.01033218 | 0 | -1.846366 | 4.49416 | -1.836034 |  |  | 300 | 300 | -0.299995 | 0 |  | 0.08003 | 0.07923762 | 11.9 |  |  |  | 10312 | 70.4074 | 19.74049 | 69.9416 | -0.4658 | 70 | 36.45538 | 182.5959 | 188.7916 | 211.9855 | 0 |  | 185.55 | 185.866
05.12.2022 14:38:54 | 02:51:54 | 10314 | 180.4947 | 0 |  | 1.15937e-05 |  |  | 62.64568 | -18.69525 | 0 |  | 0.15027 | 0.06059274 | 0 |  | 0.36006 | 0.353 | 188.82112 | 0 |  | 2.63796 | 2.398145 | 0 |  | 0.0428 | 0.03465587 | 0.009310952 | 0 | -1.84931 | 4.49416 | -1.839999 |  |  | 300 | 300 | -0.299995 | 0 |  | 0.08003 | 0.07923762 | 11.9 |  |  |  | 10314 | 70.4074 | 19.741 | 69.9416 | -0.4658 | 70 | 36.44874 | 182.8912 | 188.7916 | 211.9779 | 0 |  | 185.55 | 185.866
05.12.2022 14:38:56 | 02:51:56 | 10316 | 180.494 | 0 |  | 1.12197e-05 |  |  | 62.64568 | -18.69891 | 0 |  | 0.15027 | 0.06059274 | 0 |  | 0.36006 | 0.353 | 188.82112 | 0 |  | 2.63796 | 2.398145 | 0 |  | 0.0428 | 0.03465587 | 0.009010591 | 0 | -1.824382 | 4.49418 | -1.815372 |  |  | 300 | 300 | -0.299995 | 0 |  | 0.08003 | 0.07923762 | 11.9 |  |  |  | 10316 | 70.4171 | 19.7415 | 69.9418 | -0.4753 | 70 | 36.47044 | 177.418 | 188.7916 | 211.9767 | 0 |  | 185.55 | 185.866
05.12.2022 14:38:58 | 02:51:58 | 10318 | 180.494 | 0 |  | 8.00339e-06 |  |  | 62.64823 | -18.70254 | 0 |  | 0.15027 | 0.06059274 | 0 |  | 0.36006 | 0.353 | 188.82112 | 0 |  | 2.63796 | 2.398145 | 0 |  | 0.0428 | 0.03465587 | 0.006427558 | 0 | -1.823759 | 4.49414 | -1.817331 |  |  | 299 | 300 | -0.249995 | 0 |  | 0.08003 | 0.07923762 | 11.9 |  |  |  | 10318 | 70.4171 | 19.74251 | 69.9414 | -0.4757 | 70 | 36.43296 |  | 188.7916 | 211.9767 | 0 |  | 185.55 | 185.866
05.12.2022 14:39:00 | 02:52:00 | 10320 | 180.4938 | 0 |  | 8.60177e-06 |  |  | 62.64772 | -18.70617 | 0 |  | 0.15027 | 0.06059274 | 0 |  | 0.36006 | 0.353 | 188.82112 | 0 |  | 2.63796 | 2.398145 | 0 |  | 0.0428 | 0.03465587 | 0.00690812 | 0 | -1.819417 | 4.49416 | -1.812509 |  |  | 301 | 300 | -0.249995 | 0 |  | 0.08003 | 0.07923762 | 11.9 |  |  |  | 10320 | 70.4171 | 19.74301 | 69.9416 | -0.4755 | 70 | 36.41802 | 176.8732 | 188.7916 | 211.9764 | 0 |  | 185.55 | 185.866
05.12.2022 14:39:02 | 02:52:02 | 10322 | 180.4938 | 0 |  | 7.10581e-06 |  |  | 62.64721 | -18.70978 | 0 |  | 0.15027 | 0.06059274 | 0 |  | 0.36006 | 0.353 | 188.82112 | 0 |  | 2.63796 | 2.398145 | 0 |  | 0.0428 | 0.03465587 | 0.005706708 | 0 | -1.80972 | 4.49414 | -1.804013 |  |  | 300 | 300 | -0.299995 | 0 |  | 0.08003 | 0.07923762 | 11.9 |  |  |  | 10322 | 70.4171 | 19.74301 | 69.9414 | -0.4757 | 70 | 36.39252 |  | 188.7916 | 211.9764 | 0 |  | 185.55 | 185.866
05.12.2022 14:39:04 | 02:52:04 | 10324 | 180.4938 | 0 |  | 1.27157e-06 |  |  | 62.64874 | -18.71343 | 0 |  | 0.15027 | 0.06059274 | 0 |  | 0.36006 | 0.353 | 188.82112 | 0 |  | 2.63796 | 2.398145 | 0 |  | 0.0428 | 0.03465587 | 0.001021204 | 0 | -1.84464 | 4.49412 | -1.843619 |  |  | 300 | 300 | -0.299995 | 0 |  | 0.08003 | 0.07923762 | 11.9 |  |  |  | 10324 | 70.4171 | 19.74352 | 69.9412 | -0.4759 | 70 | 36.35136 |  | 188.7916 | 211.9764 | 0 |  | 185.55 | 185.866
05.12.2022 14:39:06 | 02:52:06 | 10326 | 180.4938 | 0 |  | -1.49596e-07 |  |  | 62.64618 | -18.71713 | 0 |  | 0.15027 | 0.06059274 | 0 |  | 0.36006 | 0.353 | 188.82112 | 0 |  | 2.63796 | 2.398145 | 0 |  | 0.0428 | 0.03465587 | -0.0001201412 | 0 | -1.859073 | 4.49416 | -1.859193 |  |  | 300 | 300 | -0.299995 | 0 |  | 0.08003 | 0.07923762 | 11.9 |  |  |  | 10326 | 70.4074 | 19.74352 | 69.9416 | -0.4658 | 70 | 36.30996 |  | 188.7916 | 211.9764 | 0 |  | 185.55 | 185.866
05.12.2022 14:39:08 | 02:52:08 | 10328 | 180.4938 | 0 |  | -4.26349e-06 |  |  | 62.64669 | -18.72085 | 0 |  | 0.15027 | 0.06059274 | 0 |  | 0.36006 | 0.353 | 188.82112 | 0 |  | 2.63796 | 2.398145 | 0 |  | 0.0428 | 0.03465587 | -0.003424028 | 0 | -1.853421 | 4.49412 | -1.856845 |  |  | 300 | 300 | -0.299995 | 0 |  | 0.08003 | 0.07923762 | 11.9 |  |  |  | 10328 | 70.4074 | 19.74402 | 69.9412 | -0.4662 | 70 | 36.22492 |  | 188.7916 | 211.9764 | 0 |  | 185.55 | 185.866
05.12.2022 14:39:10 | 02:52:10 | 10330 | 180.4938 | 0 |  | -5.60985e-06 |  |  | 62.64465 | -18.72456 | 0 |  | 0.15027 | 0.06059274 | 0 |  | 0.36006 | 0.353 | 188.82112 | 0 |  | 2.63796 | 2.398145 | 0 |  | 0.0428 | 0.03465587 | -0.004505295 | 0 | -1.84908 | 4.49412 | -1.853585 |  |  | 299 | 300 | -0.249995 | 0 |  | 0.08003 | 0.07923762 | 11.9 |  |  |  | 10330 | 70.4171 | 19.74402 | 69.9412 | -0.4759 | 70 | 36.20606 |  | 188.7916 | 211.9764 | 0 |  | 185.55 | 185.866
05.12.2022 14:39:12 | 02:52:12 | 10332 | 180.4938 | 0 |  | -4.56268e-06 |  |  | 62.64363 | -18.72825 | 0 |  | 0.15027 | 0.06059274 | 0 |  | 0.36006 | 0.353 | 188.82112 | 0 |  | 2.63796 | 2.398145 | 0 |  | 0.0428 | 0.03465587 | -0.003664309 | 0 | -1.831308 | 4.49414 | -1.834972 |  |  | 301 | 300 | -0.249995 | 0 |  | 0.08003 | 0.07923762 | 11.9 |  |  |  | 10332 | 70.4171 | 19.74553 | 69.9414 | -0.4757 | 70 | 36.154 |  | 188.7916 | 211.9764 | 0 |  | 185.55 | 185.866
05.12.2022 14:39:14 | 02:52:14 | 10334 | 180.4938 | 0 |  | -5.90904e-06 |  |  | 62.6421 | -18.73193 | 0 |  | 0.15027 | 0.06059274 | 0 |  | 0.36006 | 0.353 | 188.82112 | 0 |  | 2.63796 | 2.398145 | 0 |  | 0.0428 | 0.03465587 | -0.004745576 | 0 | -1.837694 | 4.49414 | -1.84244 |  |  | 299 | 300 | -0.249995 | 0 |  | 0.08003 | 0.07923762 | 11.9 |  |  |  | 10334 | 70.4171 | 19.74755 | 69.9414 | -0.4757 | 70 | 36.1177 |  | 188.7916 | 211.9764 | 0 |  | 185.55 | 185.866
05.12.2022 14:39:16 | 02:52:16 | 10336 | 180.4938 | 0 |  | -6.05864e-06 |  |  | 62.64312 | -18.7356 | 0 |  | 0.15027 | 0.06059274 | 0 |  | 0.36006 | 0.353 | 188.82112 | 0 |  | 2.63796 | 2.398145 | 0 |  | 0.0428 | 0.03465587 | -0.004865721 | 0 | -1.827371 | 4.49412 | -1.832236 |  |  | 301 | 300 | -0.249995 | 0 |  | 0.08003 | 0.07923762 | 11.9 |  |  |  | 10336 | 70.4171 | 19.74453 | 69.9412 | -0.4759 | 70 | 36.12031 |  | 188.7916 | 211.9764 | 0 |  | 185.55 | 185.866
05.12.2022 14:39:18 | 02:52:18 | 10338 | 180.4965 | 0 |  | -1.0397e-05 |  |  | 62.6421 | -18.73928 | 0 |  | 0.15027 | 0.06059274 | 0 |  | 0.36006 | 0.353 | 188.82112 | 0 |  | 2.63796 | 2.398145 | 0 |  | 0.0428 | 0.03465587 | -0.008349877 | 0 | -1.835528 | 4.49412 | -1.843878 |  |  | 300 | 300 | -0.299995 | 0 |  | 0.08003 | 0.07923762 | 11.9 |  |  |  | 10338 | 70.4171 | 19.74503 | 69.9412 | -0.4759 | 70 | 36.0954 | 178.3116 | 188.7916 | 211.9813 | 0 |  | 185.55 | 185.866
05.12.2022 14:39:20 | 02:52:20 | 10340 | 180.4956 | 0 |  | -9.05056e-06 |  |  | 62.64363 | -18.74297 | 0 |  | 0.15027 | 0.06059274 | 0 |  | 0.36006 | 0.353 | 188.82112 | 0 |  | 2.63796 | 2.398145 | 0 |  | 0.0428 | 0.03465587 | -0.007268545 | 0 | -1.838736 | 4.49414 | -1.846004 |  |  | 300 | 300 | -0.299995 | 0 |  | 0.08003 | 0.07923762 | 11.9 |  |  |  | 10340 | 70.4171 | 19.74503 | 69.9414 | -0.4757 | 70 | 36.12328 | 178.6868 | 188.7916 | 211.9796 | 0 |  | 185.55 | 185.866
05.12.2022 14:39:22 | 02:52:22 | 10342 | 180.4898 | 0 |  | -1.51092e-05 |  |  | 62.64159 | -18.74667 | 0 |  | 0.15027 | 0.06059274 | 0 |  | 0.36006 | 0.353 | 188.82112 | 0 |  | 2.63796 | 2.398145 | 0 |  | 0.0428 | 0.03465587 | -0.01213427 | 0 | -1.845236 | 4.49408 | -1.857371 |  |  | 300 | 300 | -0.299995 | 0 |  | 0.08003 | 0.07923762 | 11.9 |  |  |  | 10342 | 70.4171 | 19.74453 | 69.9408 | -0.4763 | 70 | 36.13158 | 179.1358 | 188.7916 | 211.969 | 0 |  | 185.55 | 185.866
05.12.2022 14:39:24 | 02:52:24 | 10344 | 180.4898 | 0 |  | -2.07939e-05 |  |  | 62.64312 | -18.7504 | 0 |  | 0.15027 | 0.06059274 | 0 |  | 0.36006 | 0.353 | 188.82112 | 0 |  | 2.63796 | 2.398145 | 0 |  | 0.0428 | 0.03465587 | -0.01669967 | 0 | -1.850121 | 4.49408 | -1.866821 |  |  | 300 | 300 | -0.299995 | 0 |  | 0.08003 | 0.07923762 | 11.9 |  |  |  | 10344 | 70.4171 | 19.74553 | 69.9408 | -0.4763 | 70 | 36.16408 |  | 188.7916 | 211.969 | 0 |  | 185.55 | 185.866
05.12.2022 14:39:26 | 02:52:26 | 10346 | 180.4867 | 0 |  | -2.34866e-05 |  |  | 62.64363 | -18.75414 | 0 |  | 0.15027 | 0.06059274 | 0 |  | 0.36006 | 0.353 | 188.82112 | 0 |  | 2.63796 | 2.398145 | 0 |  | 0.0428 | 0.03465587 | -0.01886219 | 0 | -1.8587 | 4.49408 | -1.877563 |  |  | 299 | 300 | -0.249995 | 0 |  | 0.08003 | 0.07923762 | 11.9 |  |  |  | 10346 | 70.4171 | 19.74453 | 69.9408 | -0.4763 | 70 | 36.19693 | 180.4459 | 188.7916 | 211.9634 | 0 |  | 185.55 | 185.866
05.12.2022 14:39:28 | 02:52:28 | 10348 | 180.4867 | 0 |  | -2.51322e-05 |  |  | 62.64363 | -18.7579 | 0 |  | 0.15027 | 0.06059274 | 0 |  | 0.36006 | 0.353 | 188.82112 | 0 |  | 2.63796 | 2.398145 | 0 |  | 0.0428 | 0.03465587 | -0.02018378 | 0 | -1.864893 | 4.49408 | -1.885077 |  |  | 301 | 300 | -0.249995 | 0 |  | 0.08003 | 0.07923762 | 11.9 |  |  |  | 10348 | 70.4171 | 19.74604 | 69.9408 | -0.4763 | 70 | 36.24367 |  | 188.7916 | 211.9634 | 0 |  | 185.55 | 185.866
05.12.2022 14:39:30 | 02:52:30 | 10350 | 180.4867 | 0 |  | -2.10931e-05 |  |  | 62.64056 | -18.76166 | 0 |  | 0.15027 | 0.06059274 | 0 |  | 0.36006 | 0.353 | 188.82112 | 0 |  | 2.63796 | 2.398145 | 0 |  | 0.0428 | 0.03465587 | -0.01693996 | 0 | -1.85175 | 4.4941 | -1.86869 |  |  | 300 | 300 | -0.299995 | 0 |  | 0.08003 | 0.07923762 | 11.9 |  |  |  | 10350 | 70.4171 | 19.74604 | 69.941 | -0.4761 | 70 | 36.31578 |  | 188.7916 | 211.9634 | 0 |  | 185.55 | 185.866
05.12.2022 14:39:32 | 02:52:32 | 10352 | 180.4867 | 0 |  | -2.28882e-05 |  |  | 62.64159 | -18.76539 | 0 |  | 0.15027 | 0.06059274 | 0 |  | 0.36006 | 0.353 | 188.82112 | 0 |  | 2.63796 | 2.398145 | 0 |  | 0.0428 | 0.03465587 | -0.01838162 | 0 | -1.850194 | 4.49408 | -1.868575 |  |  | 300 | 300 | -0.299995 | 0 |  | 0.08003 | 0.07923762 | 11.9 |  |  |  | 10352 | 70.4171 | 19.74553 | 69.9408 | -0.4763 | 70 | 36.34686 |  | 188.7916 | 211.9634 | 0 |  | 185.55 | 185.866
05.12.2022 14:39:34 | 02:52:34 | 10354 | 180.4867 | 0 |  | -2.37858e-05 |  |  | 62.64108 | -18.76914 | 0 |  | 0.15027 | 0.06059274 | 0 |  | 0.36006 | 0.353 | 188.82112 | 0 |  | 2.63796 | 2.398145 | 0 |  | 0.0428 | 0.03465587 | -0.01910248 | 0 | -1.854985 | 4.49406 | -1.874088 |  |  | 299 | 300 | -0.249995 | 0 |  | 0.08003 | 0.07923762 | 11.9 |  |  |  | 10354 | 70.4171 | 19.74654 | 69.9406 | -0.4765 | 70 | 36.39038 |  | 188.7916 | 211.9634 | 0 |  | 185.55 | 185.866
05.12.2022 14:39:36 | 02:52:36 | 10356 | 180.4867 | 0 |  | -2.39354e-05 |  |  | 62.63852 | -18.77288 | 0 |  | 0.15027 | 0.06059274 | 0 |  | 0.36006 | 0.353 | 188.82112 | 0 |  | 2.63796 | 2.398145 | 0 |  | 0.0428 | 0.03465587 | -0.01922263 | 0 | -1.845858 | 4.49408 | -1.865081 |  |  | 301 | 300 | -0.249995 | 0 |  | 0.08003 | 0.07923762 | 11.9 |  |  |  | 10356 | 70.4171 | 19.74553 | 69.9408 | -0.4763 | 70 | 36.41007 |  | 188.7916 | 211.9634 | 0 |  | 185.55 | 185.866
05.12.2022 14:39:38 | 02:52:38 | 10358 | 180.4867 | 0 |  | -2.28134e-05 |  |  | 62.63494 | -18.7766 | 0 |  | 0.15027 | 0.06059274 | 0 |  | 0.36006 | 0.353 | 188.82112 | 0 |  | 2.63796 | 2.398145 | 0 |  | 0.0428 | 0.03465587 | -0.01832154 | 0 | -1.845115 | 4.4941 | -1.863437 |  |  | 300 | 300 | -0.299995 | 0 |  | 0.08003 | 0.07923762 | 11.9 |  |  |  | 10358 | 70.4171 | 19.74604 | 69.941 | -0.4761 | 70 | 36.44032 |  | 188.7916 | 211.9634 | 0 |  | 185.55 | 185.866
05.12.2022 14:39:40 | 02:52:40 | 10360 | 180.4867 | 0 |  | -2.13923e-05 |  |  | 62.63392 | -18.78035 | 0 |  | 0.15027 | 0.06059274 | 0 |  | 0.36006 | 0.353 | 188.82112 | 0 |  | 2.63796 | 2.398145 | 0 |  | 0.0428 | 0.03465587 | -0.01718025 | 0 | -1.862814 | 4.49406 | -1.879994 |  |  | 299 | 300 | -0.249995 | 0 |  | 0.08003 | 0.07923762 | 11.9 |  |  |  | 10360 | 70.4171 | 19.74503 | 69.9406 | -0.4765 | 70 | 36.46083 |  | 188.7916 | 211.9634 | 0 |  | 185.55 | 185.866
05.12.2022 14:39:42 | 02:52:42 | 10362 | 180.4867 | 0 |  | -1.89987e-05 |  |  | 62.63086 | -18.78409 | 0 |  | 0.15027 | 0.06059274 | 0 |  | 0.36006 | 0.353 | 188.82112 | 0 |  | 2.63796 | 2.398145 | 0 |  | 0.0428 | 0.03465587 | -0.01525794 | 0 | -1.850886 | 4.4941 | -1.866144 |  |  | 301 | 300 | -0.249995 | 0 |  | 0.08003 | 0.07923762 | 11.9 |  |  |  | 10362 | 70.4171 | 19.74553 | 69.941 | -0.4761 | 70 | 36.45384 |  | 188.7916 | 211.9634 | 0 |  | 185.55 | 185.866
05.12.2022 14:39:44 | 02:52:44 | 10364 | 180.4867 | 0 |  | -1.85499e-05 |  |  | 62.63341 | -18.78781 | 0 |  | 0.15027 | 0.06059274 | 0 |  | 0.36006 | 0.353 | 188.82112 | 0 |  | 2.63796 | 2.398145 | 0 |  | 0.0428 | 0.03465587 | -0.01489751 | 0 | -1.839346 | 4.49408 | -1.854244 |  |  | 300 | 300 | -0.299995 | 0 |  | 0.08003 | 0.07923762 | 11.9 |  |  |  | 10364 | 70.4171 | 19.74553 | 69.9408 | -0.4763 | 70 | 36.46368 |  | 188.7916 | 211.9634 | 0 |  | 185.55 | 185.866
05.12.2022 14:39:46 | 02:52:46 | 10366 | 180.4867 | 0 |  | -1.72036e-05 |  |  | 62.6329 | -18.79153 | 0 |  | 0.15027 | 0.06059274 | 0 |  | 0.36006 | 0.353 | 188.82112 | 0 |  | 2.63796 | 2.398145 | 0 |  | 0.0428 | 0.03465587 | -0.01381629 | 0 | -1.852489 | 4.49406 | -1.866306 |  |  | 299 | 300 | -0.249995 | 0 |  | 0.08003 | 0.07923762 | 11.9 |  |  |  | 10366 | 70.4171 | 19.74503 | 69.9406 | -0.4765 | 70 | 36.43225 |  | 188.7916 | 211.9634 | 0 |  | 185.55 | 185.866
05.12.2022 14:39:48 | 02:52:48 | 10368 | 180.4867 | 0 |  | -1.34637e-05 |  |  | 62.63443 | -18.79526 | 0 |  | 0.15027 | 0.06059274 | 0 |  | 0.36006 | 0.353 | 188.82112 | 0 |  | 2.63796 | 2.398145 | 0 |  | 0.0428 | 0.03465587 | -0.01081276 | 0 | -1.846007 | 4.49408 | -1.85682 |  |  | 301 | 300 | -0.249995 | 0 |  | 0.08003 | 0.07923762 | 11.9 |  |  |  | 10368 | 70.4171 | 19.74553 | 69.9408 | -0.4763 | 70 | 36.33381 |  | 188.7916 | 211.9634 | 0 |  | 185.55 | 185.866
05.12.2022 14:39:50 | 02:52:50 | 10370 | 180.4867 | 0 |  | -1.07709e-05 |  |  | 62.63392 | -18.79898 | 0 |  | 0.15027 | 0.06059274 | 0 |  | 0.36006 | 0.353 | 188.82112 | 0 |  | 2.63796 | 2.398145 | 0 |  | 0.0428 | 0.03465587 | -0.008650158 | 0 | -1.857516 | 4.49408 | -1.866166 |  |  | 299 | 300 | -0.249995 | 0 |  | 0.08003 | 0.07923762 | 11.9 |  |  |  | 10370 | 70.4171 | 19.74654 | 69.9408 | -0.4763 | 70 | 36.26834 |  | 188.7916 | 211.9634 | 0 |  | 185.55 | 185.866
05.12.2022 14:39:52 | 02:52:52 | 10372 | 180.4867 | 0 |  | -8.82617e-06 |  |  | 62.63341 | -18.80271 | 0 |  | 0.15027 | 0.06059274 | 0 |  | 0.36006 | 0.353 | 188.82112 | 0 |  | 2.63796 | 2.398145 | 0 |  | 0.0428 | 0.03465587 | -0.007088336 | 0 | -1.853602 | 4.49406 | -1.86069 |  |  | 301 | 300 | -0.249995 | 0 |  | 0.08003 | 0.07923762 | 11.9 |  |  |  | 10372 | 70.4171 | 19.74503 | 69.9406 | -0.4765 | 70 | 36.22397 |  | 188.7916 | 211.9634 | 0 |  | 185.55 | 185.866
05.12.2022 14:39:54 | 02:52:54 | 10374 | 180.4867 | 0 |  | -4.93667e-06 |  |  | 62.63188 | -18.80643 | 0 |  | 0.15027 | 0.06059274 | 0 |  | 0.36006 | 0.353 | 188.82112 | 0 |  | 2.63796 | 2.398145 | 0 |  | 0.0428 | 0.03465587 | -0.003964662 | 0 | -1.854795 | 4.49406 | -1.85876 |  |  | 300 | 300 | -0.299995 | 0 |  | 0.08003 | 0.07923762 | 11.9 |  |  |  | 10374 | 70.4171 | 19.74654 | 69.9406 | -0.4765 | 70 | 36.20061 |  | 188.7916 | 211.9634 | 0 |  | 185.55 | 185.866
05.12.2022 14:39:56 | 02:52:56 | 10376 | 180.4843 | 0 |  | -4.48788e-06 |  |  | 62.6329 | -18.81014 | 0 |  | 0.15027 | 0.06059274 | 0 |  | 0.36006 | 0.353 | 188.82112 | 0 |  | 2.63796 | 2.398145 | 0 |  | 0.0428 | 0.03465587 | -0.003604236 | 0 | -1.854039 | 4.49408 | -1.857643 |  |  | 300 | 300 | -0.299995 | 0 |  | 0.08003 | 0.07923762 | 11.9 |  |  |  | 10376 | 70.4171 | 19.74654 | 69.9408 | -0.4763 | 70 | 36.15328 | 179.9957 | 188.7916 | 211.9592 | 0 |  | 185.55 | 185.866
05.12.2022 14:39:58 | 02:52:58 | 10378 | 180.4843 | 0 |  | -5.83425e-06 |  |  | 62.63392 | -18.81387 | 0 |  | 0.15027 | 0.06059274 | 0 |  | 0.36006 | 0.353 | 188.82112 | 0 |  | 2.63796 | 2.398145 | 0 |  | 0.0428 | 0.03465587 | -0.004685512 | 0 | -1.862082 | 4.49406 | -1.866767 |  |  | 299 | 300 | -0.249995 | 0 |  | 0.08003 | 0.07923762 | 11.9 |  |  |  | 10378 | 70.4171 | 19.74806 | 69.9406 | -0.4765 | 70 | 36.14225 |  | 188.7916 | 211.9592 | 0 |  | 185.55 | 185.866
05.12.2022 14:40:00 | 02:53:00 | 10380 | 180.4827 | 0 |  | -3.36591e-06 |  |  | 62.63494 | -18.81758 | 0 |  | 0.15027 | 0.06059274 | 0 |  | 0.36006 | 0.353 | 188.82112 | 0 |  | 2.63796 | 2.398145 | 0 |  | 0.0428 | 0.03465587 | -0.002703177 | 0 | -1.846292 | 4.4941 | -1.848995 |  |  | 301 | 300 | -0.249995 | 0 |  | 0.08003 | 0.07923762 | 11.9 |  |  |  | 10380 | 70.4171 | 19.74705 | 69.941 | -0.4761 | 70 | 36.18555 | 179.308 | 188.7916 | 211.9563 | 0 |  | 185.55 | 185.866
05.12.2022 14:40:02 | 02:53:02 | 10382 | 180.4894 | 0 |  | -2.69273e-06 |  |  | 62.6329 | -18.82128 | 0 |  | 0.15027 | 0.06059274 | 0 |  | 0.36006 | 0.353 | 188.82112 | 0 |  | 2.63796 | 2.398145 | 0 |  | 0.0428 | 0.03465587 | -0.002162543 | 0 | -1.847029 | 4.49408 | -1.849192 |  |  | 300 | 300 | -0.299995 | 0 |  | 0.08003 | 0.07923762 | 11.9 |  |  |  | 10382 | 70.4171 | 19.74705 | 69.9408 | -0.4763 | 70 | 36.13905 | 179.3102 | 188.7916 | 211.9683 | 0 |  | 185.55 | 185.866
05.12.2022 14:40:04 | 02:53:04 | 10384 | 180.4949 | 0 |  | -3.6651e-06 |  |  | 62.62933 | -18.82498 | 0 |  | 0.15027 | 0.06059274 | 0 |  | 0.36006 | 0.353 | 188.82112 | 0 |  | 2.63796 | 2.398145 | 0 |  | 0.0428 | 0.03465587 | -0.002943458 | 0 | -1.847988 | 4.49404 | -1.850932 |  |  | 300 | 300 | -0.299995 | 0 |  | 0.08003 | 0.07923762 | 11.9 |  |  |  | 10384 | 70.4171 | 19.74755 | 69.9404 | -0.4767 | 70 | 36.12114 | 179.2722 | 188.7916 | 211.9783 | 0 |  | 185.55 | 185.866
05.12.2022 14:40:06 | 02:53:06 | 10386 | 180.5069 | 0 |  | -8.60177e-06 |  |  | 62.62779 | -18.82871 | 0 |  | 0.15027 | 0.06059274 | 0 |  | 0.36006 | 0.353 | 188.82112 | 0 |  | 2.63796 | 2.398145 | 0 |  | 0.0428 | 0.03465587 | -0.00690812 | 0 | -1.866331 | 4.49402 | -1.873239 |  |  | 300 | 300 | -0.299995 | 0 |  | 0.08003 | 0.07923762 | 11.9 |  |  |  | 10386 | 70.4171 | 19.74755 | 69.9402 | -0.4769 | 70 | 36.10121 | 180.9762 | 188.7916 | 212 | 0 |  | 185.55 | 185.866
05.12.2022 14:40:08 | 02:53:08 | 10388 | 180.5069 | 0 |  | -2.2963e-05 |  |  | 62.62677 | -18.83246 | 0 |  | 0.15027 | 0.06059274 | 0 |  | 0.36006 | 0.353 | 188.82112 | 0 |  | 2.63796 | 2.398145 | 0 |  | 0.0428 | 0.03465587 | -0.01844169 | 0 | -1.863424 | 4.49394 | -1.881866 |  |  | 300 | 300 | -0.299995 | 0 |  | 0.08003 | 0.07923762 | 11.9 |  |  |  | 10388 | 70.4171 | 19.74553 | 69.9394 | -0.4777 | 70 | 36.10726 |  | 188.7916 | 212 | 0 |  | 185.55 | 185.866
05.12.2022 14:40:10 | 02:53:10 | 10390 | 180.5069 | 0 |  | -3.31355e-05 |  |  | 62.62575 | -18.83624 | 0 |  | 0.15027 | 0.06059274 | 0 |  | 0.36006 | 0.353 | 188.82112 | 0 |  | 2.63796 | 2.398145 | 0 |  | 0.0428 | 0.03465587 | -0.02661127 | 0 | -1.872976 | 4.49394 | -1.899587 |  |  | 299 | 300 | -0.249995 | 0 |  | 0.08003 | 0.07923762 | 11.9 |  |  |  | 10390 | 70.4171 | 19.74503 | 69.9394 | -0.4777 | 70 | 36.13193 |  | 188.7916 | 212 | 0 |  | 185.55 | 185.866
05.12.2022 14:40:12 | 02:53:12 | 10392 | 180.5069 | 0 |  | -3.95682e-05 |  |  | 62.62881 | -18.84004 | 0 |  | 0.15027 | 0.06059274 | 0 |  | 0.36006 | 0.353 | 188.82112 | 0 |  | 2.63796 | 2.398145 | 0 |  | 0.0428 | 0.03465587 | -0.0317774 | 0 | -1.862111 | 4.49394 | -1.893889 |  |  | 301 | 300 | -0.249995 | 0 |  | 0.08003 | 0.07923762 | 11.9 |  |  |  | 10392 | 70.4171 | 19.74553 | 69.9394 | -0.4777 | 70 | 36.16645 |  | 188.7916 | 212 | 0 |  | 185.55 | 185.866
05.12.2022 14:40:14 | 02:53:14 | 10394 | 180.5354 | 0 |  | -4.65244e-05 |  |  | 62.62933 | -18.84386 | 0 |  | 0.15027 | 0.06059274 | 0 |  | 0.36006 | 0.353 | 188.82112 | 0 |  | 2.63796 | 2.398145 | 0 |  | 0.0428 | 0.03465587 | -0.03736395 | 0 | -1.889157 | 4.49396 | -1.926521 |  |  | 300 | 300 | -0.299995 | 0 |  | 0.08003 | 0.07923762 | 11.9 |  |  |  | 10394 | 70.4171 | 19.74654 | 69.9396 | -0.4775 | 70 | 36.26122 | 182.9685 | 188.7916 | 212.0517 | 0 |  | 185.55 | 185.866
05.12.2022 14:40:16 | 02:53:16 | 10396 | 180.5649 | 0 |  | -4.94415e-05 |  |  | 62.63188 | -18.8477 | 0 |  | 0.15027 | 0.06059274 | 0 |  | 0.36006 | 0.353 | 188.82112 | 0 |  | 2.63796 | 2.398145 | 0 |  | 0.0428 | 0.03465587 | -0.03970669 | 0 | -1.875096 | 4.49394 | -1.914802 |  |  | 300 | 300 | -0.299995 | 0 |  | 0.08003 | 0.07923762 | 11.9 |  |  |  | 10396 | 70.4171 | 19.74705 | 69.9394 | -0.4777 | 70 | 36.34804 | 181.5135 | 188.7916 | 212.105 | 0 |  | 185.55 | 185.866
05.12.2022 14:40:18 | 02:53:18 | 10398 | 180.5649 | 0 |  | -5.36302e-05 |  |  | 62.63086 | -18.85154 | 0 |  | 0.15027 | 0.06059274 | 0 |  | 0.36006 | 0.353 | 188.82112 | 0 |  | 2.63796 | 2.398145 | 0 |  | 0.0428 | 0.03465587 | -0.04307065 | 0 | -1.880439 | 4.49394 | -1.92351 |  |  | 300 | 300 | -0.299995 | 0 |  | 0.08003 | 0.07923762 | 11.9 |  |  |  | 10398 | 70.4171 | 19.74604 | 69.9394 | -0.4777 | 70 | 36.42549 |  | 188.7916 | 212.105 | 0 |  | 185.55 | 185.866
05.12.2022 14:40:20 | 02:53:20 | 10400 | 180.6038 | 0 |  | -5.70709e-05 |  |  | 62.6329 | -18.85538 | 0 |  | 0.15027 | 0.06059274 | 0 |  | 0.36006 | 0.353 | 188.82112 | 0 |  | 2.63796 | 2.398145 | 0 |  | 0.0428 | 0.03465587 | -0.04583389 | 0 | -1.873289 | 4.49394 | -1.919123 |  |  | 300 | 300 | -0.299995 | 0 |  | 0.08003 | 0.07923762 | 11.9 |  |  |  | 10400 | 70.4171 | 19.74705 | 69.9394 | -0.4777 | 70 | 36.44815 | 181.2995 | 188.7916 | 212.1754 | 0 |  | 185.55 | 185.866
05.12.2022 14:40:22 | 02:53:22 | 10402 | 180.6355 | 0 |  | -5.72205e-05 |  |  | 62.63188 | -18.85921 | 0 |  | 0.15027 | 0.06059274 | 0 |  | 0.36006 | 0.353 | 188.82112 | 0 |  | 2.63796 | 2.398145 | 0 |  | 0.0428 | 0.03465587 | -0.04595404 | 0 | -1.86227 | 4.49394 | -1.908224 |  |  | 299 | 300 | -0.249995 | 0 |  | 0.08003 | 0.07923762 | 11.9 |  |  |  | 10402 | 70.4171 | 19.74755 | 69.9394 | -0.4777 | 70 | 36.44993 | 180.2015 | 188.7916 | 212.2328 | 0 |  | 185.55 | 185.866
05.12.2022 14:40:24 | 02:53:24 | 10404 | 180.6688 | 0 |  | -5.3705e-05 |  |  | 62.63188 | -18.86302 | 0 |  | 0.15027 | 0.06059274 | 0 |  | 0.36006 | 0.353 | 188.82112 | 0 |  | 2.63796 | 2.398145 | 0 |  | 0.0428 | 0.03465587 | -0.04313072 | 0 | -1.859624 | 4.49396 | -1.902755 |  |  | 301 | 300 | -0.249995 | 0 |  | 0.08003 | 0.07923762 | 11.9 |  |  |  | 10404 | 70.4171 | 19.74806 | 69.9396 | -0.4775 | 70 | 36.44779 | 179.9752 | 188.7916 | 212.2932 | 0 |  | 185.55 | 185.866
05.12.2022 14:40:26 | 02:53:26 | 10406 | 180.7025 | 0 |  | -5.3331e-05 |  |  | 62.63137 | -18.86683 | 0 |  | 0.15027 | 0.06059274 | 0 |  | 0.36006 | 0.353 | 188.82112 | 0 |  | 2.63796 | 2.398145 | 0 |  | 0.0428 | 0.03465587 | -0.04283036 | 0 | -1.866709 | 4.49394 | -1.90954 |  |  | 300 | 300 | -0.299995 | 0 |  | 0.08003 | 0.07923762 | 11.9 |  |  |  | 10406 | 70.4171 | 19.74705 | 69.9394 | -0.4777 | 70 | 36.39762 | 180.5641 | 188.7916 | 212.3542 | 0 |  | 185.55 | 185.866
05.12.2022 14:40:28 | 02:53:28 | 10408 | 180.7372 | 0 |  | -5.06383e-05 |  |  | 62.63086 | -18.87066 | 0 |  | 0.15027 | 0.06059274 | 0 |  | 0.36006 | 0.353 | 188.82112 | 0 |  | 2.63796 | 2.398145 | 0 |  | 0.0428 | 0.03465587 | -0.04066784 | 0 | -1.876583 | 4.49394 | -1.917251 |  |  | 299 | 300 | -0.249995 | 0 |  | 0.08003 | 0.07923762 | 11.9 |  |  |  | 10408 | 70.4268 | 19.74705 | 69.9394 | -0.4874 | 70 | 36.37378 | 178.4586 | 188.7916 | 212.4169 | 0 |  | 185.55 | 185.866
05.12.2022 14:40:30 | 02:53:30 | 10410 | 180.769 | 0 |  | -4.51032e-05 |  |  | 62.63137 | -18.87447 | 0 |  | 0.15027 | 0.06059274 | 0 |  | 0.36006 | 0.353 | 188.82112 | 0 |  | 2.63796 | 2.398145 | 0 |  | 0.0428 | 0.03465587 | -0.03622258 | 0 | -1.857877 | 4.49394 | -1.8941 |  |  | 301 | 300 | -0.249995 | 0 |  | 0.08003 | 0.07923762 | 11.9 |  |  |  | 10410 | 70.4268 | 19.74755 | 69.9394 | -0.4874 | 70 | 36.30605 | 176.6486 | 188.7916 | 212.4745 | 0 |  | 185.55 | 185.866
05.12.2022 14:40:32 | 02:53:32 | 10412 | 180.7931 | 0 |  | -4.15129e-05 |  |  | 62.63137 | -18.87826 | 0 |  | 0.15027 | 0.06059274 | 0 |  | 0.36006 | 0.353 | 188.82112 | 0 |  | 2.63796 | 2.398145 | 0 |  | 0.0428 | 0.03465587 | -0.03333919 | 0 | -1.860936 | 4.49392 | -1.894275 |  |  | 300 | 300 | -0.299995 | 0 |  | 0.08003 | 0.07923762 | 11.9 |  |  |  | 10412 | 70.4268 | 19.74806 | 69.9392 | -0.4876 | 70 | 36.24426 | 176.8551 | 188.7916 | 212.5181 | 0 |  | 185.55 | 185.866
05.12.2022 14:40:34 | 02:53:34 | 10414 | 180.8211 | 0 |  | -2.93956e-05 |  |  | 62.63188 | -18.88202 | 0 |  | 0.15027 | 0.06059274 | 0 |  | 0.36006 | 0.353 | 188.82112 | 0 |  | 2.63796 | 2.398145 | 0 |  | 0.0428 | 0.03465587 | -0.02360774 | 0 | -1.848796 | 4.49394 | -1.872403 |  |  | 300 | 300 | -0.299995 | 0 |  | 0.08003 | 0.07923762 | 11.9 |  |  |  | 10414 | 70.4364 | 19.74806 | 69.9394 | -0.497 | 70 | 36.20025 | 172.8819 | 188.7916 | 212.5688 | 0 |  | 185.55 | 185.866
05.12.2022 14:40:36 | 02:53:36 | 10416 | 180.8454 | 0 |  | -2.28134e-05 |  |  | 62.63137 | -18.88576 | 0 |  | 0.15027 | 0.06059274 | 0 |  | 0.36006 | 0.353 | 188.82112 | 0 |  | 2.63796 | 2.398145 | 0 |  | 0.0428 | 0.03465587 | -0.01832154 | 0 | -1.851099 | 4.4939 | -1.869421 |  |  | 299 | 300 | -0.249995 | 0 |  | 0.08003 | 0.07923762 | 11.9 |  |  |  | 10416 | 70.4364 | 19.74755 | 69.939 | -0.4974 | 70 | 36.15423 | 172.9571 | 188.7916 | 212.6129 | 0 |  | 185.55 | 185.866
05.12.2022 14:40:38 | 02:53:38 | 10418 | 180.8454 | 0 |  | -1.30897e-05 |  |  | 62.63086 | -18.88949 | 0 |  | 0.15027 | 0.06059274 | 0 |  | 0.36006 | 0.353 | 188.82112 | 0 |  | 2.63796 | 2.398145 | 0 |  | 0.0428 | 0.03465587 | -0.0105124 | 0 | -1.843892 | 4.49394 | -1.854405 |  |  | 301 | 300 | -0.249995 | 0 |  | 0.08003 | 0.07923762 | 11.9 |  |  |  | 10418 | 70.4364 | 19.74755 | 69.9394 | -0.497 | 70 | 36.1241 |  | 188.7916 | 212.6129 | 0 |  | 185.55 | 185.866
05.12.2022 14:40:40 | 02:53:40 | 10420 | 180.866 | 0 |  | -7.10581e-06 |  |  | 62.62933 | -18.89321 | 0 |  | 0.15027 | 0.06059274 | 0 |  | 0.36006 | 0.353 | 188.82112 | 0 |  | 2.63796 | 2.398145 | 0 |  | 0.0428 | 0.03465587 | -0.005706708 | 0 | -1.85771 | 4.49392 | -1.863417 |  |  | 300 | 300 | -0.299995 | 0 |  | 0.08003 | 0.07923762 | 11.9 |  |  |  | 10420 | 70.4364 | 19.74856 | 69.9392 | -0.4972 | 70 | 36.10619 | 173.6137 | 188.7916 | 212.6501 | 0 |  | 185.55 | 185.866
05.12.2022 14:40:42 | 02:53:42 | 10422 | 180.866 | 0 |  | -2.39354e-06 |  |  | 62.63035 | -18.89695 | 0 |  | 0.15027 | 0.06059274 | 0 |  | 0.36006 | 0.353 | 188.82112 | 0 |  | 2.63796 | 2.398145 | 0 |  | 0.0428 | 0.03465587 | -0.001922263 | 0 | -1.881585 | 4.49398 | -1.883508 |  |  | 299 | 300 | -0.249995 | 0 |  | 0.08003 | 0.07923762 | 11.9 |  |  |  | 10422 | 70.4268 | 19.74856 | 69.9398 | -0.487 | 70 | 36.11794 |  | 188.7916 | 212.6501 | 0 |  | 185.55 | 185.866
05.12.2022 14:40:44 | 02:53:44 | 10424 | 180.8872 | 0 |  | 1.34637e-06 |  |  | 62.63086 | -18.90072 | 0 |  | 0.15027 | 0.06059274 | 0 |  | 0.36006 | 0.353 | 188.82112 | 0 |  | 2.63796 | 2.398145 | 0 |  | 0.0428 | 0.03465587 | 0.001081276 | 0 | -1.886067 | 4.49398 | -1.884986 |  |  | 301 | 300 | -0.249995 | 0 |  | 0.08003 | 0.07923762 | 11.9 |  |  |  | 10424 | 70.4268 | 19.74907 | 69.9398 | -0.487 | 70 | 36.14735 | 179.3351 | 188.7916 | 212.6885 | 0 |  | 185.55 | 185.866
05.12.2022 14:40:46 | 02:53:46 | 10426 | 180.9018 | 0 |  | 4.63748e-06 |  |  | 62.63086 | -18.90452 | 0 |  | 0.15027 | 0.06059274 | 0 |  | 0.36006 | 0.353 | 188.82112 | 0 |  | 2.63796 | 2.398145 | 0 |  | 0.0428 | 0.03465587 | 0.003724381 | 0 | -1.913059 | 4.49398 | -1.909335 |  |  | 300 | 300 | -0.299995 | 0 |  | 0.08003 | 0.07923762 | 11.9 |  |  |  | 10426 | 70.4268 | 19.74856 | 69.9398 | -0.487 | 70 | 36.19005 | 181.8869 | 188.7916 | 212.7149 | 0 |  | 185.55 | 185.866
05.12.2022 14:40:48 | 02:53:48 | 10428 | 180.9018 | 0 |  | 9.87334e-06 |  |  | 62.62984 | -18.90834 | 0 |  | 0.15027 | 0.06059274 | 0 |  | 0.36006 | 0.353 | 188.82112 | 0 |  | 2.63796 | 2.398145 | 0 |  | 0.0428 | 0.03465587 | 0.007929323 | 0 | -1.918875 | 4.49398 | -1.910945 |  |  | 300 | 300 | -0.299995 | 0 |  | 0.08003 | 0.07923762 | 11.9 |  |  |  | 10428 | 70.4268 | 19.74856 | 69.9398 | -0.487 | 70 | 36.27272 |  | 188.7916 | 212.7149 | 0 |  | 185.55 | 185.866
05.12.2022 14:40:50 | 02:53:50 | 10430 | 180.9203 | 0 |  | 1.28653e-05 |  |  | 62.63035 | -18.91215 | 0 |  | 0.15027 | 0.06059274 | 0 |  | 0.36006 | 0.353 | 188.82112 | 0 |  | 2.63796 | 2.398145 | 0 |  | 0.0428 | 0.03465587 | 0.01033218 | 0 | -1.916875 | 4.49398 | -1.906543 |  |  | 300 | 300 | -0.299995 | 0 |  | 0.08003 | 0.07923762 | 11.9 |  |  |  | 10430 | 70.4268 | 19.75058 | 69.9398 | -0.487 | 70 | 36.34021 | 182.2311 | 188.7916 | 212.7484 | 0 |  | 185.55 | 185.866
05.12.2022 14:40:52 | 02:53:52 | 10432 | 180.9372 | 0 |  | 1.33141e-05 |  |  | 62.63137 | -18.91593 | 0 |  | 0.15027 | 0.06059274 | 0 |  | 0.36006 | 0.353 | 188.82112 | 0 |  | 2.63796 | 2.398145 | 0 |  | 0.0428 | 0.03465587 | 0.01069261 | 0 | -1.877258 | 4.49396 | -1.866566 |  |  | 299 | 300 | -0.249995 | 0 |  | 0.08003 | 0.07923762 | 11.9 |  |  |  | 10432 | 70.4268 | 19.74957 | 69.9396 | -0.4872 | 70 | 36.39964 | 178.3868 | 188.7916 | 212.779 | 0 |  | 185.55 | 185.866
05.12.2022 14:40:54 | 02:53:54 | 10434 | 180.9535 | 0 |  | 1.51092e-05 |  |  | 62.63137 | -18.91966 | 0 |  | 0.15027 | 0.06059274 | 0 |  | 0.36006 | 0.353 | 188.82112 | 0 |  | 2.63796 | 2.398145 | 0 |  | 0.0428 | 0.03465587 | 0.01213427 | 0 | -1.880214 | 4.49398 | -1.86808 |  |  | 301 | 300 | -0.249995 | 0 |  | 0.08003 | 0.07923762 | 11.9 |  |  |  | 10434 | 70.4268 | 19.75007 | 69.9398 | -0.487 | 70 | 36.42965 | 178.713 | 188.7916 | 212.8086 | 0 |  | 185.55 | 185.866
05.12.2022 14:40:56 | 02:53:56 | 10436 | 180.9535 | 0 |  | 1.67548e-05 |  |  | 62.63239 | -18.92339 | 0 |  | 0.15027 | 0.06059274 | 0 |  | 0.36006 | 0.353 | 188.82112 | 0 |  | 2.63796 | 2.398145 | 0 |  | 0.0428 | 0.03465587 | 0.01345585 | 0 | -1.871847 | 4.49398 | -1.858391 |  |  | 300 | 300 | -0.299995 | 0 |  | 0.08003 | 0.07923762 | 11.9 |  |  |  | 10436 | 70.4364 | 19.74957 | 69.9398 | -0.4966 | 70 | 36.45087 |  | 188.7916 | 212.8086 | 0 |  | 185.55 | 185.866
05.12.2022 14:40:58 | 02:53:58 | 10438 | 180.9535 | 0 |  | 2.59549e-05 |  |  | 62.63086 | -18.92708 | 0 |  | 0.15027 | 0.06059274 | 0 |  | 0.36006 | 0.353 | 188.82112 | 0 |  | 2.63796 | 2.398145 | 0 |  | 0.0428 | 0.03465587 | 0.0208445 | 0 | -1.857022 | 4.49404 | -1.836178 |  |  | 300 | 300 | -0.299995 | 0 |  | 0.08003 | 0.07923762 | 11.9 |  |  |  | 10438 | 70.4364 | 19.74957 | 69.9404 | -0.496 | 70 | 36.4638 |  | 188.7916 | 212.8086 | 0 |  | 185.55 | 185.866
05.12.2022 14:41:00 | 02:54:00 | 10440 | 180.9606 | 0 |  | 2.95452e-05 |  |  | 62.63086 | -18.93076 | 0 |  | 0.15027 | 0.06059274 | 0 |  | 0.36006 | 0.353 | 188.82112 | 0 |  | 2.63796 | 2.398145 | 0 |  | 0.0428 | 0.03465587 | 0.02372788 | 0 | -1.86381 | 4.49402 | -1.840082 |  |  | 299 | 300 | -0.249995 | 0 |  | 0.08003 | 0.07923762 | 11.9 |  |  |  | 10440 | 70.4364 | 19.74907 | 69.9402 | -0.4962 | 70 | 36.45004 | 174.3875 | 188.7916 | 212.8213 | 0 |  | 185.55 | 185.866
05.12.2022 14:41:02 | 02:54:02 | 10442 | 180.9671 | 0 |  | 3.43323e-05 |  |  | 62.63086 | -18.93446 | 0 |  | 0.15027 | 0.06059274 | 0 |  | 0.36006 | 0.353 | 188.82112 | 0 |  | 2.63796 | 2.398145 | 0 |  | 0.0428 | 0.03465587 | 0.02757242 | 0 | -1.890179 | 4.49404 | -1.862606 |  |  | 301 | 300 | -0.249995 | 0 |  | 0.08003 | 0.07923762 | 11.9 |  |  |  | 10442 | 70.4268 | 19.75007 | 69.9404 | -0.4864 | 70 | 36.38896 | 179.8322 | 188.7916 | 212.8332 | 0 |  | 185.55 | 185.866
05.12.2022 14:41:04 | 02:54:04 | 10444 | 180.9767 | 0 |  | 3.80722e-05 |  |  | 62.63035 | -18.93819 | 0 |  | 0.15027 | 0.06059274 | 0 |  | 0.36006 | 0.353 | 188.82112 | 0 |  | 2.63796 | 2.398145 | 0 |  | 0.0428 | 0.03465587 | 0.03057595 | 0 | -1.892918 | 4.49404 | -1.862342 |  |  | 300 | 300 | -0.299995 | 0 |  | 0.08003 | 0.07923762 | 11.9 |  |  |  | 10444 | 70.4268 | 19.75108 | 69.9404 | -0.4864 | 70 | 36.33807 | 180.0833 | 188.7916 | 212.8506 | 0 |  | 185.55 | 185.866
05.12.2022 14:41:06 | 02:54:06 | 10446 | 180.9812 | 0 |  | 3.80722e-05 |  |  | 62.63035 | -18.94192 | 0 |  | 0.15027 | 0.06059274 | 0 |  | 0.36006 | 0.353 | 188.82112 | 0 |  | 2.63796 | 2.398145 | 0 |  | 0.0428 | 0.03465587 | 0.03057595 | 0 | -1.905664 | 4.49404 | -1.875088 |  |  | 300 | 300 | -0.299995 | 0 |  | 0.08003 | 0.07923762 | 11.9 |  |  |  | 10446 | 70.4268 | 19.75209 | 69.9404 | -0.4864 | 70 | 36.29834 | 181.2914 | 188.7916 | 212.8587 | 0 |  | 185.55 | 185.866
05.12.2022 14:41:08 | 02:54:08 | 10448 | 180.9851 | 0 |  | 3.9269e-05 |  |  | 62.62984 | -18.94568 | 0 |  | 0.15027 | 0.06059274 | 0 |  | 0.36006 | 0.353 | 188.82112 | 0 |  | 2.63796 | 2.398145 | 0 |  | 0.0428 | 0.03465587 | 0.03153711 | 0 | -1.912079 | 4.49404 | -1.880542 |  |  | 299 | 300 | -0.249995 | 0 |  | 0.08003 | 0.07923762 | 11.9 |  |  |  | 10448 | 70.4268 | 19.7526 | 69.9404 | -0.4864 | 70 | 36.21508 | 181.8978 | 188.7916 | 212.8656 | 0 |  | 185.55 | 185.866
05.12.2022 14:41:10 | 02:54:10 | 10450 | 180.986 | 0 |  | 3.44819e-05 |  |  | 62.62984 | -18.94945 | 0 |  | 0.15027 | 0.06059274 | 0 |  | 0.36006 | 0.353 | 188.82112 | 0 |  | 2.63796 | 2.398145 | 0 |  | 0.0428 | 0.03465587 | 0.02769257 | 0 | -1.914747 | 4.49404 | -1.887055 |  |  | 301 | 300 | -0.249995 | 0 |  | 0.08003 | 0.07923762 | 11.9 |  |  |  | 10450 | 70.4268 | 19.75159 | 69.9404 | -0.4864 | 70 | 36.17499 | 182.1507 | 188.7916 | 212.8673 | 0 |  | 185.55 | 185.866
05.12.2022 14:41:12 | 02:54:12 | 10452 | 180.9939 | 0 |  | 3.23876e-05 |  |  | 62.63035 | -18.95321 | 0 |  | 0.15027 | 0.06059274 | 0 |  | 0.36006 | 0.353 | 188.82112 | 0 |  | 2.63796 | 2.398145 | 0 |  | 0.0428 | 0.03465587 | 0.02601063 | 0 | -1.90541 | 4.49404 | -1.879399 |  |  | 300 | 300 | -0.299995 | 0 |  | 0.08003 | 0.07923762 | 11.9 |  |  |  | 10452 | 70.4268 | 19.75058 | 69.9404 | -0.4864 | 70 | 36.22884 | 181.2545 | 188.7916 | 212.8816 | 0 |  | 185.55 | 185.866
05.12.2022 14:41:14 | 02:54:14 | 10454 | 180.9959 | 0 |  | 2.87225e-05 |  |  | 62.62984 | -18.95697 | 0 |  | 0.15027 | 0.06059274 | 0 |  | 0.36006 | 0.353 | 188.82112 | 0 |  | 2.63796 | 2.398145 | 0 |  | 0.0428 | 0.03465587 | 0.02306717 | 0 | -1.902861 | 4.49406 | -1.879794 |  |  | 299 | 300 | -0.249995 | 0 |  | 0.08003 | 0.07923762 | 11.9 |  |  |  | 10454 | 70.4268 | 19.7526 | 69.9406 | -0.4862 | 70 | 36.161 | 181.0723 | 188.7916 | 212.8853 | 0 |  | 185.55 | 185.866
05.12.2022 14:41:16 | 02:54:16 | 10456 | 180.9982 | 0 |  | 3.46315e-05 |  |  | 62.62933 | -18.96071 | 0 |  | 0.15027 | 0.06059274 | 0 |  | 0.36006 | 0.353 | 188.82112 | 0 |  | 2.63796 | 2.398145 | 0 |  | 0.0428 | 0.03465587 | 0.02781271 | 0 | -1.881044 | 4.4941 | -1.853232 |  |  | 301 | 300 | -0.249995 | 0 |  | 0.08003 | 0.07923762 | 11.9 |  |  |  | 10456 | 70.4268 | 19.75159 | 69.941 | -0.4858 | 70 | 36.13348 | 179.1175 | 188.7916 | 212.8894 | 0 |  | 185.55 | 185.866
05.12.2022 14:41:18 | 02:54:18 | 10458 | 180.9977 | 0 |  | 3.65015e-05 |  |  | 62.63035 | -18.96441 | 0 |  | 0.15027 | 0.06059274 | 0 |  | 0.36006 | 0.353 | 188.82112 | 0 |  | 2.63796 | 2.398145 | 0 |  | 0.0428 | 0.03465587 | 0.02931452 | 0 | -1.877584 | 4.49408 | -1.848269 |  |  | 300 | 300 | -0.299995 | 0 |  | 0.08003 | 0.07923762 | 11.9 |  |  |  | 10458 | 70.4364 | 19.75209 | 69.9408 | -0.4956 | 70 | 36.10987 | 175.8188 | 188.7916 | 212.8886 | 0 |  | 185.55 | 185.866
05.12.2022 14:41:20 | 02:54:20 | 10460 | 180.9974 | 0 |  | 3.70998e-05 |  |  | 62.63086 | -18.96811 | 0 |  | 0.15027 | 0.06059274 | 0 |  | 0.36006 | 0.353 | 188.82112 | 0 |  | 2.63796 | 2.398145 | 0 |  | 0.0428 | 0.03465587 | 0.02979501 | 0 | -1.882848 | 4.49408 | -1.853053 |  |  | 300 | 300 | -0.299995 | 0 |  | 0.08003 | 0.07923762 | 11.9 |  |  |  | 10460 | 70.4364 | 19.7531 | 69.9408 | -0.4956 | 70 | 36.10608 | 176.312 | 188.7916 | 212.888 | 0 |  | 185.55 | 185.866
05.12.2022 14:41:22 | 02:54:22 | 10462 | 180.9974 | 0 |  | 3.69502e-05 |  |  | 62.62933 | -18.97179 | 0 |  | 0.15027 | 0.06059274 | 0 |  | 0.36006 | 0.353 | 188.82112 | 0 |  | 2.63796 | 2.398145 | 0 |  | 0.0428 | 0.03465587 | 0.02967487 | 0 | -1.862626 | 4.49408 | -1.832951 |  |  | 299 | 300 | -0.249995 | 0 |  | 0.08003 | 0.07923762 | 11.9 |  |  |  | 10462 | 70.4268 | 19.75209 | 69.9408 | -0.486 | 70 | 36.13229 |  | 188.7916 | 212.888 | 0 |  | 185.55 | 185.866
05.12.2022 14:41:24 | 02:54:24 | 10464 | 180.9974 | 0 |  | 3.86706e-05 |  |  | 62.62626 | -18.97546 | 0 |  | 0.15027 | 0.06059274 | 0 |  | 0.36006 | 0.353 | 188.82112 | 0 |  | 2.63796 | 2.398145 | 0 |  | 0.0428 | 0.03465587 | 0.03105653 | 0 | -1.867212 | 4.49412 | -1.836156 |  |  | 301 | 300 | -0.249995 | 0 |  | 0.08003 | 0.07923762 | 11.9 |  |  |  | 10464 | 70.4171 | 19.7536 | 69.9412 | -0.4759 | 70 | 36.13869 |  | 188.7916 | 212.888 | 0 |  | 185.55 | 185.866
05.12.2022 14:41:26 | 02:54:26 | 10466 | 180.9951 | 0 |  | 3.9269e-05 |  |  | 62.62217 | -18.97915 | 0 |  | 0.15027 | 0.06059274 | 0 |  | 0.36006 | 0.353 | 188.82112 | 0 |  | 2.63796 | 2.398145 | 0 |  | 0.0428 | 0.03465587 | 0.03153711 | 0 | -1.884909 | 4.49414 | -1.853372 |  |  | 299 | 300 | -0.249995 | 0 |  | 0.08003 | 0.07923762 | 11.9 |  |  |  | 10466 | 70.4171 | 19.7536 | 69.9414 | -0.4757 | 70 | 36.18258 | 182.6684 | 188.7916 | 212.8838 | 0 |  | 185.55 | 185.866
05.12.2022 14:41:28 | 02:54:28 | 10468 | 180.9962 | 0 |  | 3.94186e-05 |  |  | 62.62166 | -18.9829 | 0 |  | 0.15027 | 0.06059274 | 0 |  | 0.36006 | 0.353 | 188.82112 | 0 |  | 2.63796 | 2.398145 | 0 |  | 0.0428 | 0.03465587 | 0.03165725 | 0 | -1.921054 | 4.49414 | -1.889397 |  |  | 301 | 300 | -0.249995 | 0 |  | 0.08003 | 0.07923762 | 11.9 |  |  |  | 10468 | 70.4171 | 19.75411 | 69.9414 | -0.4757 | 70 | 36.19076 | 186.1701 | 188.7916 | 212.8858 | 0 |  | 185.55 | 185.866
05.12.2022 14:41:30 | 02:54:30 | 10470 | 180.9969 | 0 |  | 3.7773e-05 |  |  | 62.62013 | -18.98666 | 0 |  | 0.15027 | 0.06059274 | 0 |  | 0.36006 | 0.353 | 188.82112 | 0 |  | 2.63796 | 2.398145 | 0 |  | 0.0428 | 0.03465587 | 0.03033566 | 0 | -1.906769 | 4.49414 | -1.876433 |  |  | 300 | 300 | -0.299995 | 0 |  | 0.08003 | 0.07923762 | 11.9 |  |  |  | 10470 | 70.4171 | 19.75613 | 69.9414 | -0.4757 | 70 | 36.24426 | 184.785 | 188.7916 | 212.887 | 0 |  | 185.55 | 185.866
05.12.2022 14:41:32 | 02:54:32 | 10472 | 180.9968 | 0 |  | 3.88202e-05 |  |  | 62.62064 | -18.9904 | 0 |  | 0.15027 | 0.06059274 | 0 |  | 0.36006 | 0.353 | 188.82112 | 0 |  | 2.63796 | 2.398145 | 0 |  | 0.0428 | 0.03465587 | 0.03117668 | 0 | -1.889809 | 4.49412 | -1.858633 |  |  | 299 | 300 | -0.249995 | 0 |  | 0.08003 | 0.07923762 | 11.9 |  |  |  | 10472 | 70.4171 | 19.75562 | 69.9412 | -0.4759 | 70 | 36.30724 | 183.0773 | 188.7916 | 212.8869 | 0 |  | 185.55 | 185.866
05.12.2022 14:41:34 | 02:54:34 | 10474 | 180.9968 | 0 |  | 4.05405e-05 |  |  | 62.62064 | -18.99409 | 0 |  | 0.15027 | 0.06059274 | 0 |  | 0.36006 | 0.353 | 188.82112 | 0 |  | 2.63796 | 2.398145 | 0 |  | 0.0428 | 0.03465587 | 0.03255826 | 0 | -1.870577 | 4.49416 | -1.838019 |  |  | 301 | 300 | -0.249995 | 0 |  | 0.08003 | 0.07923762 | 11.9 |  |  |  | 10474 | 70.4171 | 19.75461 | 69.9416 | -0.4755 | 70 | 36.34993 |  | 188.7916 | 212.8869 | 0 |  | 185.55 | 185.866
05.12.2022 14:41:36 | 02:54:36 | 10476 | 180.9938 | 0 |  | 4.10641e-05 |  |  | 62.62166 | -18.99776 | 0 |  | 0.15027 | 0.06059274 | 0 |  | 0.36006 | 0.353 | 188.82112 | 0 |  | 2.63796 | 2.398145 | 0 |  | 0.0428 | 0.03465587 | 0.03297876 | 0 | -1.862338 | 4.49414 | -1.82936 |  |  | 299 | 300 | -0.249995 | 0 |  | 0.08003 | 0.07923762 | 11.9 |  |  |  | 10476 | 70.4171 | 19.75461 | 69.9414 | -0.4757 | 70 | 36.40663 | 180.4823 | 188.7916 | 212.8815 | 0 |  | 185.55 | 185.866
05.12.2022 14:41:38 | 02:54:38 | 10478 | 180.9924 | 0 |  | 3.98674e-05 |  |  | 62.61962 | -19.00141 | 0 |  | 0.15027 | 0.06059274 | 0 |  | 0.36006 | 0.353 | 188.82112 | 0 |  | 2.63796 | 2.398145 | 0 |  | 0.0428 | 0.03465587 | 0.03201769 | 0 | -1.853912 | 4.49414 | -1.821894 |  |  | 301 | 300 | -0.249995 | 0 |  | 0.08003 | 0.07923762 | 11.9 |  |  |  | 10478 | 70.4268 | 19.75562 | 69.9414 | -0.4854 | 70 | 36.42454 | 176.6613 | 188.7916 | 212.8789 | 0 |  | 185.55 | 185.866
05.12.2022 14:41:40 | 02:54:40 | 10480 | 180.9836 | 0 |  | 4.14381e-05 |  |  | 62.62105 | -19.00506 | 0 |  | 0.15027 | 0.06059274 | 0 |  | 0.36006 | 0.353 | 188.82112 | 0 |  | 2.63796 | 2.398145 | 0 |  | 0.0428 | 0.03465587 | 0.03327912 | 0 | -1.861049 | 4.49418 | -1.82777 |  |  | 300 | 300 | -0.299995 | 0 |  | 0.08003 | 0.07923762 | 11.9 |  |  |  | 10480 | 70.4268 | 19.75613 | 69.9418 | -0.485 | 70 | 36.46416 | 177.4725 | 188.7916 | 212.863 | 0 |  | 185.55 | 185.866
05.12.2022 14:41:42 | 02:54:42 | 10482 | 180.9855 | 0 |  | 4.11389e-05 |  |  | 62.62217 | -19.00871 | 0 |  | 0.15027 | 0.06059274 | 0 |  | 0.36006 | 0.353 | 188.82112 | 0 |  | 2.63796 | 2.398145 | 0 |  | 0.0428 | 0.03465587 | 0.03303883 | 0 | -1.853935 | 4.49418 | -1.820896 |  |  | 300 | 300 | -0.299995 | 0 |  | 0.08003 | 0.07923762 | 11.9 |  |  |  | 10482 | 70.4171 | 19.75613 | 69.9418 | -0.4753 | 70 | 36.46143 | 179.8023 | 188.7916 | 212.8665 | 0 |  | 185.55 | 185.866
05.12.2022 14:41:44 | 02:54:44 | 10484 | 180.9819 | 0 |  | 3.99422e-05 |  |  | 62.62371 | -19.01237 | 0 |  | 0.15027 | 0.06059274 | 0 |  | 0.36006 | 0.353 | 188.82112 | 0 |  | 2.63796 | 2.398145 | 0 |  | 0.0428 | 0.03465587 | 0.03207776 | 0 | -1.872686 | 4.49418 | -1.840608 |  |  | 300 | 300 | -0.299995 | 0 |  | 0.08003 | 0.07923762 | 11.9 |  |  |  | 10484 | 70.4171 | 19.75663 | 69.9418 | -0.4753 | 70 | 36.45265 | 181.6245 | 188.7916 | 212.86 | 0 |  | 185.55 | 185.866
05.12.2022 14:41:46 | 02:54:46 | 10486 | 180.9791 | 0 |  | 3.45567e-05 |  |  | 62.62268 | -19.01606 | 0 |  | 0.15027 | 0.06059274 | 0 |  | 0.36006 | 0.353 | 188.82112 | 0 |  | 2.63796 | 2.398145 | 0 |  | 0.0428 | 0.03465587 | 0.02775264 | 0 | -1.873372 | 4.49416 | -1.84562 |  |  | 299 | 300 | -0.249995 | 0 |  | 0.08003 | 0.07923762 | 11.9 |  |  |  | 10486 | 70.4171 | 19.75613 | 69.9416 | -0.4755 | 70 | 36.45337 | 181.6301 | 188.7916 | 212.8548 | 0 |  | 185.55 | 185.866
05.12.2022 14:41:48 | 02:54:48 | 10488 | 180.9793 | 0 |  | 3.20136e-05 |  |  | 62.62217 | -19.01977 | 0 |  | 0.15027 | 0.06059274 | 0 |  | 0.36006 | 0.353 | 188.82112 | 0 |  | 2.63796 | 2.398145 | 0 |  | 0.0428 | 0.03465587 | 0.02571026 | 0 | -1.892947 | 4.49418 | -1.867237 |  |  | 301 | 300 | -0.249995 | 0 |  | 0.08003 | 0.07923762 | 11.9 |  |  |  | 10488 | 70.4171 | 19.75714 | 69.9418 | -0.4753 | 70 | 36.40129 | 183.5922 | 188.7916 | 212.8552 | 0 |  | 185.55 | 185.866
05.12.2022 14:41:50 | 02:54:50 | 10490 | 180.9758 | 0 |  | 2.61045e-05 |  |  | 62.62217 | -19.0235 | 0 |  | 0.15027 | 0.06059274 | 0 |  | 0.36006 | 0.353 | 188.82112 | 0 |  | 2.63796 | 2.398145 | 0 |  | 0.0428 | 0.03465587 | 0.02096464 | 0 | -1.881225 | 4.49412 | -1.86026 |  |  | 299 | 300 | -0.249995 | 0 |  | 0.08003 | 0.07923762 | 11.9 |  |  |  | 10490 | 70.4171 | 19.75764 | 69.9412 | -0.4759 | 70 | 36.37223 | 182.2668 | 188.7916 | 212.8489 | 0 |  | 185.55 | 185.866
05.12.2022 14:41:52 | 02:54:52 | 10492 | 180.9714 | 0 |  | 1.99711e-05 |  |  | 62.62064 | -19.02721 | 0 |  | 0.15027 | 0.06059274 | 0 |  | 0.36006 | 0.353 | 188.82112 | 0 |  | 2.63796 | 2.398145 | 0 |  | 0.0428 | 0.03465587 | 0.01603888 | 0 | -1.866296 | 4.49414 | -1.850257 |  |  | 301 | 300 | -0.249995 | 0 |  | 0.08003 | 0.07923762 | 11.9 |  |  |  | 10492 | 70.4171 | 19.75814 | 69.9414 | -0.4757 | 70 | 36.30878 | 180.8882 | 188.7916 | 212.8408 | 0 |  | 185.55 | 185.866
05.12.2022 14:41:54 | 02:54:54 | 10494 | 180.9674 | 0 |  | 1.27905e-05 |  |  | 62.62064 | -19.03091 | 0 |  | 0.15027 | 0.06059274 | 0 |  | 0.36006 | 0.353 | 188.82112 | 0 |  | 2.63796 | 2.398145 | 0 |  | 0.0428 | 0.03465587 | 0.01027211 | 0 | -1.86054 | 4.49414 | -1.850268 |  |  | 300 | 300 | -0.299995 | 0 |  | 0.08003 | 0.07923762 | 11.9 |  |  |  | 10494 | 70.4268 | 19.75764 | 69.9414 | -0.4854 | 70 | 36.22635 | 177.3174 | 188.7916 | 212.8336 | 0 |  | 185.55 | 185.866
05.12.2022 14:41:56 | 02:54:56 | 10496 | 180.9633 | 0 |  | 5.46026e-06 |  |  | 62.62013 | -19.03461 | 0 |  | 0.15027 | 0.06059274 | 0 |  | 0.36006 | 0.353 | 188.82112 | 0 |  | 2.63796 | 2.398145 | 0 |  | 0.0428 | 0.03465587 | 0.004385159 | 0 | -1.856515 | 4.49414 | -1.85213 |  |  | 300 | 300 | -0.299995 | 0 |  | 0.08003 | 0.07923762 | 11.9 |  |  |  | 10496 | 70.4268 | 19.75714 | 69.9414 | -0.4854 | 70 | 36.19847 | 176.9377 | 188.7916 | 212.8263 | 0 |  | 185.55 | 185.866
05.12.2022 14:41:58 | 02:54:58 | 10498 | 180.9633 | 0 |  | 5.23586e-06 |  |  | 62.61962 | -19.03832 | 0 |  | 0.15027 | 0.06059274 | 0 |  | 0.36006 | 0.353 | 188.82112 | 0 |  | 2.63796 | 2.398145 | 0 |  | 0.0428 | 0.03465587 | 0.004204942 | 0 | -1.855581 | 4.49418 | -1.851376 |  |  | 300 | 300 | -0.299995 | 0 |  | 0.08003 | 0.07923762 | 11.9 |  |  |  | 10498 | 70.4268 | 19.75714 | 69.9418 | -0.485 | 70 | 36.15376 |  | 188.7916 | 212.8263 | 0 |  | 185.55 | 185.866
05.12.2022 14:42:00 | 02:55:00 | 10500 | 180.9631 | 0 |  | 5.08627e-06 |  |  | 62.61911 | -19.04203 | 0 |  | 0.15027 | 0.06059274 | 0 |  | 0.36006 | 0.353 | 188.82112 | 0 |  | 2.63796 | 2.398145 | 0 |  | 0.0428 | 0.03465587 | 0.004084806 | 0 | -1.863805 | 4.49416 | -1.85972 |  |  | 300 | 300 | -0.299995 | 0 |  | 0.08003 | 0.07923762 | 11.9 |  |  |  | 10500 | 70.4171 | 19.75764 | 69.9416 | -0.4755 | 70 | 36.13253 | 180.7185 | 188.7916 | 212.8258 | 0 |  | 185.55 | 185.866
05.12.2022 14:42:02 | 02:55:02 | 10502 | 180.9631 | 0 |  | 6.13344e-06 |  |  | 62.61604 | -19.04575 | 0 |  | 0.15027 | 0.06059274 | 0 |  | 0.36006 | 0.353 | 188.82112 | 0 |  | 2.63796 | 2.398145 | 0 |  | 0.0428 | 0.03465587 | 0.004925793 | 0 | -1.870172 | 4.49418 | -1.865246 |  |  | 299 | 300 | -0.249995 | 0 |  | 0.08003 | 0.07923762 | 11.9 |  |  |  | 10502 | 70.4171 | 19.75814 | 69.9418 | -0.4753 | 70 | 36.1145 |  | 188.7916 | 212.8258 | 0 |  | 185.55 | 185.866
05.12.2022 14:42:04 | 02:55:04 | 10504 | 180.9586 | 0 |  | 4.63748e-06 |  |  | 62.61094 | -19.04949 | 0 |  | 0.15027 | 0.06059274 | 0 |  | 0.36006 | 0.353 | 188.82112 | 0 |  | 2.63796 | 2.398145 | 0 |  | 0.0428 | 0.03465587 | 0.003724381 | 0 | -1.878239 | 4.49416 | -1.874515 |  |  | 300 | 300 | -0.199995 | 0 |  | 0.08003 | 0.07923762 | 11.9 |  |  |  | 10504 | 70.4171 | 19.75915 | 69.9416 | -0.4755 | 70 | 36.11758 | 182.1225 | 188.7916 | 212.8178 | 0 |  | 185.55 | 185.866
05.12.2022 14:42:06 | 02:55:06 | 10506 | 180.9528 | 0 |  | -1.12197e-06 |  |  | 62.60787 | -19.05326 | 0 |  | 0.15027 | 0.06059274 | 0 |  | 0.36006 | 0.353 | 188.82112 | 0 |  | 2.63796 | 2.398145 | 0 |  | 0.0428 | 0.03465587 | -0.0009010591 | 0 | -1.893428 | 4.49414 | -1.894329 |  |  | 301 | 300 | -0.249995 | 0 |  | 0.08003 | 0.07923762 | 11.9 |  |  |  | 10506 | 70.4171 | 19.75865 | 69.9414 | -0.4757 | 70 | 36.12126 | 183.5367 | 188.7916 | 212.8073 | 0 |  | 185.55 | 185.866
05.12.2022 14:42:08 | 02:55:08 | 10508 | 180.949 | 0 |  | -1.42117e-06 |  |  | 62.60828 | -19.05703 | 0 |  | 0.15027 | 0.06059274 | 0 |  | 0.36006 | 0.353 | 188.82112 | 0 |  | 2.63796 | 2.398145 | 0 |  | 0.0428 | 0.03465587 | -0.001141348 | 0 | -1.870315 | 4.49416 | -1.871456 |  |  | 300 | 300 | -0.299995 | 0 |  | 0.08003 | 0.07923762 | 11.9 |  |  |  | 10508 | 70.4171 | 19.75915 | 69.9416 | -0.4755 | 70 | 36.12363 | 181.3638 | 188.7916 | 212.8004 | 0 |  | 185.55 | 185.866
05.12.2022 14:42:10 | 02:55:10 | 10510 | 180.9465 | 0 |  | -1.49596e-07 |  |  | 62.60889 | -19.06077 | 0 |  | 0.15027 | 0.06059274 | 0 |  | 0.36006 | 0.353 | 188.82112 | 0 |  | 2.63796 | 2.398145 | 0 |  | 0.0428 | 0.03465587 | -0.0001201412 | 0 | -1.877724 | 4.49418 | -1.877844 |  |  | 299 | 300 | -0.249995 | 0 |  | 0.08003 | 0.07923762 | 11.9 |  |  |  | 10510 | 70.4171 | 19.75714 | 69.9418 | -0.4753 | 70 | 36.15553 | 182.1487 | 188.7916 | 212.7958 | 0 |  | 185.55 | 185.866
05.12.2022 14:42:12 | 02:55:12 | 10512 | 180.9465 | 0 |  | -5.98384e-07 |  |  | 62.60828 | -19.06452 | 0 |  | 0.15027 | 0.06059274 | 0 |  | 0.36006 | 0.353 | 188.82112 | 0 |  | 2.63796 | 2.398145 | 0 |  | 0.0428 | 0.03465587 | -0.0004805649 | 0 | -1.868465 | 4.49418 | -1.868946 |  |  | 301 | 300 | -0.249995 | 0 |  | 0.08003 | 0.07923762 | 11.9 |  |  |  | 10512 | 70.4171 | 19.76016 | 69.9418 | -0.4753 | 70 | 36.16028 |  | 188.7916 | 212.7958 | 0 |  | 185.55 | 185.866
05.12.2022 14:42:14 | 02:55:14 | 10514 | 180.9436 | 0 |  | 3.44071e-06 |  |  | 62.61288 | -19.06825 | 0 |  | 0.15027 | 0.06059274 | 0 |  | 0.36006 | 0.353 | 188.82112 | 0 |  | 2.63796 | 2.398145 | 0 |  | 0.0428 | 0.03465587 | 0.00276325 | 0 | -1.861672 | 4.49418 | -1.858908 |  |  | 300 | 300 | -0.299995 | 0 |  | 0.08003 | 0.07923762 | 11.9 |  |  |  | 10514 | 70.4171 | 19.75915 | 69.9418 | -0.4753 | 70 | 36.34863 | 180.5945 | 188.7916 | 212.7905 | 0 |  | 185.55 | 185.866
05.12.2022 14:42:16 | 02:55:16 | 10516 | 180.9415 | 0 |  | 5.23586e-06 |  |  | 62.61502 | -19.07197 | 0 |  | 0.15027 | 0.06059274 | 0 |  | 0.36006 | 0.353 | 188.82112 | 0 |  | 2.63796 | 2.398145 | 0 |  | 0.0428 | 0.03465587 | 0.004204942 | 0 | -1.861919 | 4.49416 | -1.857714 |  |  | 299 | 300 | -0.249995 | 0 |  | 0.08003 | 0.07923762 | 11.9 |  |  |  | 10516 | 70.4171 | 19.75865 | 69.9416 | -0.4755 | 70 | 36.37295 | 180.5571 | 188.7916 | 212.7868 | 0 |  | 185.55 | 185.866
05.12.2022 14:42:18 | 02:55:18 | 10518 | 180.9361 | 0 |  | 4.71228e-06 |  |  | 62.6186 | -19.07568 | 0 |  | 0.15027 | 0.06059274 | 0 |  | 0.36006 | 0.353 | 188.82112 | 0 |  | 2.63796 | 2.398145 | 0 |  | 0.0428 | 0.03465587 | 0.003784453 | 0 | -1.85587 | 4.49414 | -1.852086 |  |  | 301 | 300 | -0.249995 | 0 |  | 0.08003 | 0.07923762 | 11.9 |  |  |  | 10518 | 70.4171 | 19.75915 | 69.9414 | -0.4757 | 70 | 36.42762 | 179.9128 | 188.7916 | 212.777 | 0 |  | 185.55 | 185.866
05.12.2022 14:42:20 | 02:55:20 | 10520 | 180.9361 | 0 |  | 3.21632e-06 |  |  | 62.61707 | -19.07939 | 0 |  | 0.15027 | 0.06059274 | 0 |  | 0.36006 | 0.353 | 188.82112 | 0 |  | 2.63796 | 2.398145 | 0 |  | 0.0428 | 0.03465587 | 0.002583041 | 0 | -1.861434 | 4.49414 | -1.858851 |  |  | 300 | 300 | -0.299995 | 0 |  | 0.08003 | 0.07923762 | 11.9 |  |  |  | 10520 | 70.4171 | 19.75814 | 69.9414 | -0.4757 | 70 | 36.46012 |  | 188.7916 | 212.777 | 0 |  | 185.55 | 185.866
05.12.2022 14:42:22 | 02:55:22 | 10522 | 180.9329 | 0 |  | 3.6651e-06 |  |  | 62.61707 | -19.0831 | 0 |  | 0.15027 | 0.06059274 | 0 |  | 0.36006 | 0.353 | 188.82112 | 0 |  | 2.63796 | 2.398145 | 0 |  | 0.0428 | 0.03465587 | 0.002943458 | 0 | -1.859485 | 4.49414 | -1.856542 |  |  | 300 | 300 | -0.299995 | 0 |  | 0.08003 | 0.07923762 | 11.9 |  |  |  | 10522 | 70.4171 | 19.75865 | 69.9414 | -0.4757 | 70 | 36.45823 | 180.2665 | 188.7916 | 212.7712 | 0 |  | 185.55 | 185.866
05.12.2022 14:42:24 | 02:55:24 | 10524 | 180.9329 | 0 |  | 5.98384e-07 |  |  | 62.61962 | -19.08683 | 0 |  | 0.15027 | 0.06059274 | 0 |  | 0.36006 | 0.353 | 188.82112 | 0 |  | 2.63796 | 2.398145 | 0 |  | 0.0428 | 0.03465587 | 0.0004805649 | 0 | -1.872424 | 4.49416 | -1.871944 |  |  | 299 | 300 | -0.249995 | 0 |  | 0.08003 | 0.07923762 | 11.9 |  |  |  | 10524 | 70.4171 | 19.76016 | 69.9416 | -0.4755 | 70 | 36.46712 |  | 188.7916 | 212.7712 | 0 |  | 185.55 | 185.866
05.12.2022 14:42:26 | 02:55:26 | 10526 | 180.9337 | 0 |  | -2.91713e-06 |  |  | 62.62064 | -19.09057 | 0 |  | 0.15027 | 0.06059274 | 0 |  | 0.36006 | 0.353 | 188.82112 | 0 |  | 2.63796 | 2.398145 | 0 |  | 0.0428 | 0.03465587 | -0.00234276 | 0 | -1.864801 | 4.49414 | -1.867144 |  |  | 301 | 300 | -0.249995 | 0 |  | 0.08003 | 0.07923762 | 11.9 |  |  |  | 10526 | 70.4171 | 19.76016 | 69.9414 | -0.4757 | 70 | 36.46297 | 180.7809 | 188.7916 | 212.7727 | 0 |  | 185.55 | 185.866
05.12.2022 14:42:28 | 02:55:28 | 10528 | 180.9337 | 0 |  | -5.16106e-06 |  |  | 62.62217 | -19.09431 | 0 |  | 0.15027 | 0.06059274 | 0 |  | 0.36006 | 0.353 | 188.82112 | 0 |  | 2.63796 | 2.398145 | 0 |  | 0.0428 | 0.03465587 | -0.00414487 | 0 | -1.870744 | 4.49416 | -1.874888 |  |  | 300 | 300 | -0.299995 | 0 |  | 0.08003 | 0.07923762 | 11.9 |  |  |  | 10528 | 70.4171 | 19.76016 | 69.9416 | -0.4755 | 70 | 36.42039 |  | 188.7916 | 212.7727 | 0 |  | 185.55 | 185.866
05.12.2022 14:42:30 | 02:55:30 | 10530 | 180.9271 | 0 |  | -2.99192e-06 |  |  | 62.62166 | -19.09806 | 0 |  | 0.15027 | 0.06059274 | 0 |  | 0.36006 | 0.353 | 188.82112 | 0 |  | 2.63796 | 2.398145 | 0 |  | 0.0428 | 0.03465587 | -0.002402824 | 0 | -1.873909 | 4.4942 | -1.876312 |  |  | 300 | 300 | -0.299995 | 0 |  | 0.08003 | 0.07923762 | 11.9 |  |  |  | 10530 | 70.4171 | 19.76067 | 69.942 | -0.4751 | 70 | 36.38457 | 181.862 | 188.7916 | 212.7607 | 0 |  | 185.55 | 185.866
05.12.2022 14:42:32 | 02:55:32 | 10532 | 180.9258 | 0 |  | -3.8147e-06 |  |  | 62.62166 | -19.10178 | 0 |  | 0.15027 | 0.06059274 | 0 |  | 0.36006 | 0.353 | 188.82112 | 0 |  | 2.63796 | 2.398145 | 0 |  | 0.0428 | 0.03465587 | -0.003063603 | 0 | -1.837931 | 4.49414 | -1.840995 |  |  | 299 | 300 | -0.249995 | 0 |  | 0.08003 | 0.07923762 | 11.9 |  |  |  | 10532 | 70.4171 | 19.76067 | 69.9414 | -0.4757 | 70 | 36.2719 | 178.184 | 188.7916 | 212.7583 | 0 |  | 185.55 | 185.866
05.12.2022 14:42:34 | 02:55:34 | 10534 | 180.9188 | 0 |  | -3.51551e-06 |  |  | 62.6232 | -19.10547 | 0 |  | 0.15027 | 0.06059274 | 0 |  | 0.36006 | 0.353 | 188.82112 | 0 |  | 2.63796 | 2.398145 | 0 |  | 0.0428 | 0.03465587 | -0.002823322 | 0 | -1.841866 | 4.49416 | -1.844689 |  |  | 301 | 300 | -0.249995 | 0 |  | 0.08003 | 0.07923762 | 11.9 |  |  |  | 10534 | 70.4268 | 19.76016 | 69.9416 | -0.4852 | 70 | 36.21709 | 175.6454 | 188.7916 | 212.7456 | 0 |  | 185.55 | 185.866
05.12.2022 14:42:36 | 02:55:36 | 10536 | 180.9148 | 0 |  | -5.01147e-06 |  |  | 62.62268 | -19.10915 | 0 |  | 0.15027 | 0.06059274 | 0 |  | 0.36006 | 0.353 | 188.82112 | 0 |  | 2.63796 | 2.398145 | 0 |  | 0.0428 | 0.03465587 | -0.004024734 | 0 | -1.839595 | 4.49412 | -1.84362 |  |  | 300 | 300 | -0.299995 | 0 |  | 0.08003 | 0.07923762 | 11.9 |  |  |  | 10536 | 70.4268 | 19.76016 | 69.9412 | -0.4856 | 70 | 36.14688 | 175.3118 | 188.7916 | 212.7384 | 0 |  | 185.55 | 185.866
05.12.2022 14:42:38 | 02:55:38 | 10538 | 180.9126 | 0 |  | -4.56268e-06 |  |  | 62.62422 | -19.11285 | 0 |  | 0.15027 | 0.06059274 | 0 |  | 0.36006 | 0.353 | 188.82112 | 0 |  | 2.63796 | 2.398145 | 0 |  | 0.0428 | 0.03465587 | -0.003664309 | 0 | -1.849478 | 4.49416 | -1.853143 |  |  | 299 | 300 | -0.249995 | 0 |  | 0.08003 | 0.07923762 | 11.9 |  |  |  | 10538 | 70.4268 | 19.76067 | 69.9416 | -0.4852 | 70 | 36.12019 | 176.3775 | 188.7916 | 212.7344 | 0 |  | 185.55 | 185.866
05.12.2022 14:42:40 | 02:55:40 | 10540 | 180.9126 | 0 |  | -7.7042e-06 |  |  | 62.62524 | -19.11658 | 0 |  | 0.15027 | 0.06059274 | 0 |  | 0.36006 | 0.353 | 188.82112 | 0 |  | 2.63796 | 2.398145 | 0 |  | 0.0428 | 0.03465587 | -0.006187277 | 0 | -1.870689 | 4.49414 | -1.876876 |  |  | 301 | 300 | -0.249995 | 0 |  | 0.08003 | 0.07923762 | 11.9 |  |  |  | 10540 | 70.4171 | 19.76167 | 69.9414 | -0.4757 | 70 | 36.11948 |  | 188.7916 | 212.7344 | 0 |  | 185.55 | 185.866
05.12.2022 14:42:42 | 02:55:42 | 10542 | 180.9126 | 0 |  | -1.09953e-05 |  |  | 62.62473 | -19.12036 | 0 |  | 0.15027 | 0.06059274 | 0 |  | 0.36006 | 0.353 | 188.82112 | 0 |  | 2.63796 | 2.398145 | 0 |  | 0.0428 | 0.03465587 | -0.008830374 | 0 | -1.891799 | 4.49412 | -1.900629 |  |  | 300 | 300 | -0.299995 | 0 |  | 0.08003 | 0.07923762 | 11.9 |  |  |  | 10542 | 70.4171 | 19.76067 | 69.9412 | -0.4759 | 70 | 36.13537 | 183.3553 | 188.7916 | 212.7345 | 0 |  | 185.55 | 185.866
05.12.2022 14:42:44 | 02:55:44 | 10544 | 180.9084 | 0 |  | -9.34975e-06 |  |  | 62.62524 | -19.12414 | 0 |  | 0.15027 | 0.06059274 | 0 |  | 0.36006 | 0.353 | 188.82112 | 0 |  | 2.63796 | 2.398145 | 0 |  | 0.0428 | 0.03465587 | -0.007508826 | 0 | -1.871207 | 4.49414 | -1.878716 |  |  | 299 | 300 | -0.249995 | 0 |  | 0.08003 | 0.07923762 | 11.9 |  |  |  | 10544 | 70.4171 | 19.76167 | 69.9414 | -0.4757 | 70 | 36.19954 | 181.4274 | 188.7916 | 212.7269 | 0 |  | 185.55 | 185.866
05.12.2022 14:42:46 | 02:55:46 | 10546 | 180.9066 | 0 |  | -1.33141e-05 |  |  | 62.62473 | -19.1279 | 0 |  | 0.15027 | 0.06059274 | 0 |  | 0.36006 | 0.353 | 188.82112 | 0 |  | 2.63796 | 2.398145 | 0 |  | 0.0428 | 0.03465587 | -0.01069261 | 0 | -1.870395 | 4.49408 | -1.881088 |  |  | 301 | 300 | -0.249995 | 0 |  | 0.08003 | 0.07923762 | 11.9 |  |  |  | 10546 | 70.4171 | 19.76167 | 69.9408 | -0.4763 | 70 | 36.25529 | 181.1598 | 188.7916 | 212.7236 | 0 |  | 185.55 | 185.866
05.12.2022 14:42:48 | 02:55:48 | 10548 | 180.9069 | 0 |  | -1.20425e-05 |  |  | 62.62473 | -19.13167 | 0 |  | 0.15027 | 0.06059274 | 0 |  | 0.36006 | 0.353 | 188.82112 | 0 |  | 2.63796 | 2.398145 | 0 |  | 0.0428 | 0.03465587 | -0.009671385 | 0 | -1.878051 | 4.49412 | -1.887722 |  |  | 300 | 300 | -0.299995 | 0 |  | 0.08003 | 0.07923762 | 11.9 |  |  |  | 10548 | 70.4171 | 19.76117 | 69.9412 | -0.4759 | 70 | 36.36239 | 182.0286 | 188.7916 | 212.7242 | 0 |  | 185.55 | 185.866
05.12.2022 14:42:50 | 02:55:50 | 10550 | 180.9069 | 0 |  | -1.15937e-05 |  |  | 62.62575 | -19.13542 | 0 |  | 0.15027 | 0.06059274 | 0 |  | 0.36006 | 0.353 | 188.82112 | 0 |  | 2.63796 | 2.398145 | 0 |  | 0.0428 | 0.03465587 | -0.009310952 | 0 | -1.858281 | 4.49412 | -1.867592 |  |  | 300 | 300 | -0.299995 | 0 |  | 0.08003 | 0.07923762 | 11.9 |  |  |  | 10550 | 70.4171 | 19.76218 | 69.9412 | -0.4759 | 70 | 36.40829 |  | 188.7916 | 212.7242 | 0 |  | 185.55 | 185.866
05.12.2022 14:42:52 | 02:55:52 | 10552 | 180.901 | 0 |  | -1.41369e-05 |  |  | 62.62575 | -19.13917 | 0 |  | 0.15027 | 0.06059274 | 0 |  | 0.36006 | 0.353 | 188.82112 | 0 |  | 2.63796 | 2.398145 | 0 |  | 0.0428 | 0.03465587 | -0.01135341 | 0 | -1.866008 | 4.49412 | -1.877362 |  |  | 299 | 300 | -0.249995 | 0 |  | 0.08003 | 0.07923762 | 11.9 |  |  |  | 10552 | 70.4171 | 19.76117 | 69.9412 | -0.4759 | 70 | 36.45443 | 180.8673 | 188.7916 | 212.7134 | 0 |  | 185.55 | 185.866
05.12.2022 14:42:54 | 02:55:54 | 10554 | 180.9014 | 0 |  | -1.81012e-05 |  |  | 62.62626 | -19.14292 | 0 |  | 0.15027 | 0.06059274 | 0 |  | 0.36006 | 0.353 | 188.82112 | 0 |  | 2.63796 | 2.398145 | 0 |  | 0.0428 | 0.03465587 | -0.01453715 | 0 | -1.860492 | 4.4941 | -1.875029 |  |  | 301 | 300 | -0.249995 | 0 |  | 0.08003 | 0.07923762 | 11.9 |  |  |  | 10554 | 70.4171 | 19.76117 | 69.941 | -0.4761 | 70 | 36.47614 | 180.269 | 188.7916 | 212.7142 | 0 |  | 185.55 | 185.866
05.12.2022 14:42:56 | 02:55:56 | 10556 | 180.9 | 0 |  | -1.87743e-05 |  |  | 62.62626 | -19.14667 | 0 |  | 0.15027 | 0.06059274 | 0 |  | 0.36006 | 0.353 | 188.82112 | 0 |  | 2.63796 | 2.398145 | 0 |  | 0.0428 | 0.03465587 | -0.01507772 | 0 | -1.861223 | 4.49412 | -1.8763 |  |  | 300 | 300 | -0.299995 | 0 |  | 0.08003 | 0.07923762 | 11.9 |  |  |  | 10556 | 70.4171 | 19.75966 | 69.9412 | -0.4759 | 70 | 36.46178 | 180.4045 | 188.7916 | 212.7116 | 0 |  | 185.55 | 185.866
05.12.2022 14:42:58 | 02:55:58 | 10558 | 180.9 | 0 |  | -1.98963e-05 |  |  | 62.62677 | -19.15042 | 0 |  | 0.15027 | 0.06059274 | 0 |  | 0.36006 | 0.353 | 188.82112 | 0 |  | 2.63796 | 2.398145 | 0 |  | 0.0428 | 0.03465587 | -0.01597881 | 0 | -1.861679 | 4.4941 | -1.877658 |  |  | 299 | 300 | -0.249995 | 0 |  | 0.08003 | 0.07923762 | 11.9 |  |  |  | 10558 | 70.4268 | 19.76167 | 69.941 | -0.4858 | 70 | 36.46867 |  | 188.7916 | 212.7116 | 0 |  | 185.55 | 185.866
05.12.2022 14:43:00 | 02:56:00 | 10560 | 180.8969 | 0 |  | -2.37858e-05 |  |  | 62.62677 | -19.15419 | 0 |  | 0.15027 | 0.06059274 | 0 |  | 0.36006 | 0.353 | 188.82112 | 0 |  | 2.63796 | 2.398145 | 0 |  | 0.0428 | 0.03465587 | -0.01910248 | 0 | -1.873466 | 4.49408 | -1.892568 |  |  | 301 | 300 | -0.249995 | 0 |  | 0.08003 | 0.07923762 | 11.9 |  |  |  | 10560 | 70.4171 | 19.76268 | 69.9408 | -0.4763 | 70 | 36.43877 | 181.4669 | 188.7916 | 212.7061 | 0 |  | 185.55 | 185.866
05.12.2022 14:43:02 | 02:56:02 | 10562 | 180.8945 | 0 |  | -2.30378e-05 |  |  | 62.62677 | -19.15797 | 0 |  | 0.15027 | 0.06059274 | 0 |  | 0.36006 | 0.353 | 188.82112 | 0 |  | 2.63796 | 2.398145 | 0 |  | 0.0428 | 0.03465587 | -0.01850176 | 0 | -1.861912 | 4.4941 | -1.880413 |  |  | 300 | 300 | -0.299995 | 0 |  | 0.08003 | 0.07923762 | 11.9 |  |  |  | 10562 | 70.4171 | 19.76167 | 69.941 | -0.4761 | 70 | 36.4115 | 180.4134 | 188.7916 | 212.7017 | 0 |  | 185.55 | 185.866
05.12.2022 14:43:04 | 02:56:04 | 10564 | 180.8896 | 0 |  | -1.92979e-05 |  |  | 62.62473 | -19.16174 | 0 |  | 0.15027 | 0.06059274 | 0 |  | 0.36006 | 0.353 | 188.82112 | 0 |  | 2.63796 | 2.398145 | 0 |  | 0.0428 | 0.03465587 | -0.01549823 | 0 | -1.879641 | 4.49408 | -1.895139 |  |  | 299 | 300 | -0.249995 | 0 |  | 0.08003 | 0.07923762 | 11.9 |  |  |  | 10564 | 70.4171 | 19.76268 | 69.9408 | -0.4763 | 70 | 36.39537 | 182.0725 | 188.7916 | 212.6927 | 0 |  | 185.55 | 185.866
05.12.2022 14:43:06 | 02:56:06 | 10566 | 180.8847 | 0 |  | -1.83255e-05 |  |  | 62.62524 | -19.16552 | 0 |  | 0.15027 | 0.06059274 | 0 |  | 0.36006 | 0.353 | 188.82112 | 0 |  | 2.63796 | 2.398145 | 0 |  | 0.0428 | 0.03465587 | -0.01471729 | 0 | -1.865635 | 4.4941 | -1.880353 |  |  | 301 | 300 | -0.249995 | 0 |  | 0.08003 | 0.07923762 | 11.9 |  |  |  | 10566 | 70.4171 | 19.76319 | 69.941 | -0.4761 | 70 | 36.3401 | 180.7841 | 188.7916 | 212.6839 | 0 |  | 185.55 | 185.866
05.12.2022 14:43:08 | 02:56:08 | 10568 | 180.8794 | 0 |  | -1.53336e-05 |  |  | 62.62422 | -19.16926 | 0 |  | 0.15027 | 0.06059274 | 0 |  | 0.36006 | 0.353 | 188.82112 | 0 |  | 2.63796 | 2.398145 | 0 |  | 0.0428 | 0.03465587 | -0.01231448 | 0 | -1.847158 | 4.4941 | -1.859472 |  |  | 299 | 300 | -0.249995 | 0 |  | 0.08003 | 0.07923762 | 11.9 |  |  |  | 10568 | 70.4268 | 19.76167 | 69.941 | -0.4858 | 70 | 36.30309 | 176.0062 | 188.7916 | 212.6744 | 0 |  | 185.55 | 185.866
05.12.2022 14:43:10 | 02:56:10 | 10570 | 180.8772 | 0 |  | -1.57076e-05 |  |  | 62.62575 | -19.17297 | 0 |  | 0.15027 | 0.06059274 | 0 |  | 0.36006 | 0.353 | 188.82112 | 0 |  | 2.63796 | 2.398145 | 0 |  | 0.0428 | 0.03465587 | -0.01261484 | 0 | -1.83882 | 4.4941 | -1.851435 |  |  | 301 | 300 | -0.249995 | 0 |  | 0.08003 | 0.07923762 | 11.9 |  |  |  | 10570 | 70.4268 | 19.76067 | 69.941 | -0.4858 | 70 | 36.2254 | 175.2139 | 188.7916 | 212.6704 | 0 |  | 185.55 | 185.866
05.12.2022 14:43:12 | 02:56:12 | 10572 | 180.8772 | 0 |  | -1.15189e-05 |  |  | 62.62728 | -19.17666 | 0 |  | 0.15027 | 0.06059274 | 0 |  | 0.36006 | 0.353 | 188.82112 | 0 |  | 2.63796 | 2.398145 | 0 |  | 0.0428 | 0.03465587 | -0.00925088 | 0 | -1.830984 | 4.4941 | -1.840235 |  |  | 300 | 300 | -0.299995 | 0 |  | 0.08003 | 0.07923762 | 11.9 |  |  |  | 10572 | 70.4268 | 19.76067 | 69.941 | -0.4858 | 70 | 36.19017 |  | 188.7916 | 212.6704 | 0 |  | 185.55 | 185.866
05.12.2022 14:43:14 | 02:56:14 | 10574 | 180.8668 | 0 |  | -1.24165e-05 |  |  | 62.63699 | -19.18036 | 0 |  | 0.15027 | 0.06059274 | 0 |  | 0.36006 | 0.353 | 188.82112 | 0 |  | 2.63796 | 2.398145 | 0 |  | 0.0428 | 0.03465587 | -0.009971746 | 0 | -1.851774 | 4.49406 | -1.861745 |  |  | 300 | 300 | -0.299995 | 0 |  | 0.08003 | 0.07923762 | 11.9 |  |  |  | 10574 | 70.4268 | 19.76016 | 69.9406 | -0.4862 | 70 | 36.15755 | 176.3368 | 188.7916 | 212.6515 | 0 |  | 185.55 | 185.866
05.12.2022 14:43:16 | 02:56:16 | 10576 | 180.8666 | 0 |  | -1.28653e-05 |  |  | 62.64669 | -19.1841 | 0 |  | 0.15027 | 0.06059274 | 0 |  | 0.36006 | 0.353 | 188.82112 | 0 |  | 2.63796 | 2.398145 | 0 |  | 0.0428 | 0.03465587 | -0.01033218 | 0 | -1.868178 | 4.49408 | -1.87851 |  |  | 300 | 300 | -0.299995 | 0 |  | 0.08003 | 0.07923762 | 11.9 |  |  |  | 10576 | 70.4268 | 19.76117 | 69.9408 | -0.486 | 70 | 36.11497 | 177.9604 | 188.7916 | 212.6512 | 0 |  | 185.55 | 185.866
05.12.2022 14:43:18 | 02:56:18 | 10578 | 180.8638 | 0 |  | -1.81012e-05 |  |  | 62.65589 | -19.18789 | 0 |  | 0.15027 | 0.06059274 | 0 |  | 0.36006 | 0.353 | 188.82112 | 0 |  | 2.63796 | 2.398145 | 0 |  | 0.0428 | 0.03465587 | -0.01453715 | 0 | -1.893466 | 4.494 | -1.908003 |  |  | 300 | 300 | -0.299995 | 0 |  | 0.08003 | 0.07923762 | 11.9 |  |  |  | 10578 | 70.4171 | 19.75915 | 69.94 | -0.4771 | 70 | 36.13348 | 183.181 | 188.7916 | 212.6462 | 0 |  | 185.55 | 185.866
05.12.2022 14:43:20 | 02:56:20 | 10580 | 180.8617 | 0 |  | -2.81241e-05 |  |  | 62.66815 | -19.19172 | 0 |  | 0.15027 | 0.06059274 | 0 |  | 0.36006 | 0.353 | 188.82112 | 0 |  | 2.63796 | 2.398145 | 0 |  | 0.0428 | 0.03465587 | -0.02258659 | 0 | -1.904351 | 4.494 | -1.926938 |  |  | 299 | 300 | -0.249995 | 0 |  | 0.08003 | 0.07923762 | 11.9 |  |  |  | 10580 | 70.4171 | 19.75915 | 69.94 | -0.4771 | 70 | 36.11438 | 184.2362 | 188.7916 | 212.6423 | 0 |  | 185.55 | 185.866
05.12.2022 14:43:22 | 02:56:22 | 10582 | 180.8567 | 0 |  | -3.70998e-05 |  |  | 62.67786 | -19.19558 | 0 |  | 0.15027 | 0.06059274 | 0 |  | 0.36006 | 0.353 | 188.82112 | 0 |  | 2.63796 | 2.398145 | 0 |  | 0.0428 | 0.03465587 | -0.02979501 | 0 | -1.9016 | 4.49396 | -1.931395 |  |  | 301 | 300 | -0.249995 | 0 |  | 0.08003 | 0.07923762 | 11.9 |  |  |  | 10582 | 70.4171 | 19.75814 | 69.9396 | -0.4775 | 70 | 36.14972 | 183.8465 | 188.7916 | 212.6333 | 0 |  | 185.55 | 185.866
05.12.2022 14:43:24 | 02:56:24 | 10584 | 180.8575 | 0 |  | -4.58512e-05 |  |  | 62.68705 | -19.19946 | 0 |  | 0.15027 | 0.06059274 | 0 |  | 0.36006 | 0.353 | 188.82112 | 0 |  | 2.63796 | 2.398145 | 0 |  | 0.0428 | 0.03465587 | -0.0368233 | 0 | -1.905789 | 4.49394 | -1.942613 |  |  | 299 | 300 | -0.249995 | 0 |  | 0.08003 | 0.07923762 | 11.9 |  |  |  | 10584 | 70.4268 | 19.75915 | 69.9394 | -0.4874 | 70 | 36.17534 | 181.1155 | 188.7916 | 212.6346 | 0 |  | 185.55 | 185.866
05.12.2022 14:43:26 | 02:56:26 | 10586 | 180.8561 | 0 |  | -5.02643e-05 |  |  | 62.69727 | -19.20332 | 0 |  | 0.15027 | 0.06059274 | 0 |  | 0.36006 | 0.353 | 188.82112 | 0 |  | 2.63796 | 2.398145 | 0 |  | 0.0428 | 0.03465587 | -0.04036748 | 0 | -1.879224 | 4.49396 | -1.919592 |  |  | 300 | 300 | -0.199995 | 0 |  | 0.08003 | 0.07923762 | 11.8 |  |  |  | 10586 | 70.4268 | 19.75814 | 69.9396 | -0.4872 | 70 | 36.22338 | 178.6537 | 188.7916 | 212.6322 | 0 |  | 185.55 | 185.866
05.12.2022 14:43:28 | 02:56:28 | 10588 | 180.8532 | 0 |  | -5.53505e-05 |  |  | 62.70289 | -19.20715 | 0 |  | 0.15027 | 0.06059274 | 0 |  | 0.36006 | 0.353 | 188.82112 | 0 |  | 2.63796 | 2.398145 | 0 |  | 0.0428 | 0.03465587 | -0.04445223 | 0 | -1.870161 | 4.49396 | -1.914613 |  |  | 301 | 300 | -0.249995 | 0 |  | 0.08003 | 0.07923762 | 11.9 |  |  |  | 10588 | 70.4268 | 19.75814 | 69.9396 | -0.4872 | 70 | 36.41375 | 177.7949 | 188.7916 | 212.6268 | 0 |  | 185.55 | 185.866
05.12.2022 14:43:30 | 02:56:30 | 10590 | 180.8484 | 0 |  | -5.63977e-05 |  |  | 62.708 | -19.21098 | 0 |  | 0.15027 | 0.06059274 | 0 |  | 0.36006 | 0.353 | 188.82112 | 0 |  | 2.63796 | 2.398145 | 0 |  | 0.0428 | 0.03465587 | -0.04529324 | 0 | -1.867964 | 4.49396 | -1.913258 |  |  | 300 | 300 | -0.299995 | 0 |  | 0.08003 | 0.07923762 | 11.9 |  |  |  | 10590 | 70.4268 | 19.75814 | 69.9396 | -0.4872 | 70 | 36.4523 | 177.5908 | 188.7916 | 212.6183 | 0 |  | 185.55 | 185.866
05.12.2022 14:43:32 | 02:56:32 | 10592 | 180.8418 | 0 |  | -6.111e-05 |  |  | 62.71362 | -19.21481 | 0 |  | 0.15027 | 0.06059274 | 0 |  | 0.36006 | 0.353 | 188.82112 | 0 |  | 2.63796 | 2.398145 | 0 |  | 0.0428 | 0.03465587 | -0.04907771 | 0 | -1.869598 | 4.49392 | -1.918676 |  |  | 300 | 300 | -0.299995 | 0 |  | 0.08003 | 0.07923762 | 11.9 |  |  |  | 10592 | 70.4268 | 19.75663 | 69.9392 | -0.4876 | 70 | 36.47139 | 177.6304 | 188.7916 | 212.6063 | 0 |  | 185.55 | 185.866
05.12.2022 14:43:34 | 02:56:34 | 10594 | 180.8386 | 0 |  | -6.70938e-05 |  |  | 62.71873 | -19.21867 | 0 |  | 0.15027 | 0.06059274 | 0 |  | 0.36006 | 0.353 | 188.82112 | 0 |  | 2.63796 | 2.398145 | 0 |  | 0.0428 | 0.03465587 | -0.05388333 | 0 | -1.880154 | 4.49392 | -1.934037 |  |  | 299 | 300 | -0.249995 | 0 |  | 0.08003 | 0.07923762 | 11.9 |  |  |  | 10594 | 70.4268 | 19.75613 | 69.9392 | -0.4876 | 70 | 36.45135 | 178.6365 | 188.7916 | 212.6005 | 0 |  | 185.55 | 185.866
05.12.2022 14:43:36 | 02:56:36 | 10596 | 180.8386 | 0 |  | -6.37279e-05 |  |  | 62.72282 | -19.22255 | 0 |  | 0.15027 | 0.06059274 | 0 |  | 0.36006 | 0.353 | 188.82112 | 0 |  | 2.63796 | 2.398145 | 0 |  | 0.0428 | 0.03465587 | -0.05118016 | 0 | -1.89619 | 4.49396 | -1.94737 |  |  | 301 | 300 | -0.249995 | 0 |  | 0.08003 | 0.07923762 | 11.9 |  |  |  | 10596 | 70.4268 | 19.75613 | 69.9396 | -0.4872 | 70 | 36.42181 |  | 188.7916 | 212.6005 | 0 |  | 185.55 | 185.866
05.12.2022 14:43:38 | 02:56:38 | 10598 | 180.8386 | 0 |  | -6.17832e-05 |  |  | 62.72384 | -19.22642 | 0 |  | 0.15027 | 0.06059274 | 0 |  | 0.36006 | 0.353 | 188.82112 | 0 |  | 2.63796 | 2.398145 | 0 |  | 0.0428 | 0.03465587 | -0.04961836 | 0 | -1.878944 | 4.49396 | -1.928562 |  |  | 299 | 300 | -0.249995 | 0 |  | 0.08003 | 0.07923762 | 11.9 |  |  |  | 10598 | 70.4171 | 19.75663 | 69.9396 | -0.4775 | 70 | 36.45384 |  | 188.7916 | 212.6005 | 0 |  | 185.55 | 185.866
05.12.2022 14:43:40 | 02:56:40 | 10600 | 180.8307 | 0 |  | -5.75197e-05 |  |  | 62.72803 | -19.23029 | 0 |  | 0.15027 | 0.06059274 | 0 |  | 0.36006 | 0.353 | 188.82112 | 0 |  | 2.63796 | 2.398145 | 0 |  | 0.0428 | 0.03465587 | -0.04619433 | 0 | -1.892071 | 4.49394 | -1.938266 |  |  | 301 | 300 | -0.249995 | 0 |  | 0.08003 | 0.07923762 | 11.9 |  |  |  | 10600 | 70.4268 | 19.75663 | 69.9394 | -0.4874 | 70 | 36.39821 | 179.8384 | 188.7916 | 212.5862 | 0 |  | 185.55 | 185.866
05.12.2022 14:43:42 | 02:56:42 | 10602 | 180.8277 | 0 |  | -5.07879e-05 |  |  | 62.73161 | -19.23414 | 0 |  | 0.15027 | 0.06059274 | 0 |  | 0.36006 | 0.353 | 188.82112 | 0 |  | 2.63796 | 2.398145 | 0 |  | 0.0428 | 0.03465587 | -0.04078799 | 0 | -1.871142 | 4.49394 | -1.91193 |  |  | 300 | 300 | -0.299995 | 0 |  | 0.08003 | 0.07923762 | 11.9 |  |  |  | 10602 | 70.4268 | 19.75562 | 69.9394 | -0.4874 | 70 | 36.36239 | 177.8521 | 188.7916 | 212.5807 | 0 |  | 185.55 | 185.866
05.12.2022 14:43:44 | 02:56:44 | 10604 | 180.8277 | 0 |  | -4.49536e-05 |  |  | 62.73304 | -19.23797 | 0 |  | 0.15027 | 0.06059274 | 0 |  | 0.36006 | 0.353 | 188.82112 | 0 |  | 2.63796 | 2.398145 | 0 |  | 0.0428 | 0.03465587 | -0.03610244 | 0 | -1.877294 | 4.49392 | -1.913396 |  |  | 300 | 300 | -0.299995 | 0 |  | 0.08003 | 0.07923762 | 11.9 |  |  |  | 10604 | 70.4268 | 19.75764 | 69.9392 | -0.4876 | 70 | 36.26917 |  | 188.7916 | 212.5807 | 0 |  | 185.55 | 185.866
05.12.2022 14:43:46 | 02:56:46 | 10606 | 180.8269 | 0 |  | -3.64267e-05 |  |  | 62.73365 | -19.24177 | 0 |  | 0.15027 | 0.06059274 | 0 |  | 0.36006 | 0.353 | 188.82112 | 0 |  | 2.63796 | 2.398145 | 0 |  | 0.0428 | 0.03465587 | -0.02925444 | 0 | -1.862595 | 4.49392 | -1.89185 |  |  | 299 | 300 | -0.249995 | 0 |  | 0.08003 | 0.07923762 | 11.9 |  |  |  | 10606 | 70.4268 | 19.75663 | 69.9392 | -0.4876 | 70 | 36.20915 | 176.9797 | 188.7916 | 212.5793 | 0 |  | 185.55 | 185.866
05.12.2022 14:43:48 | 02:56:48 | 10608 | 180.824 | 0 |  | -2.64785e-05 |  |  | 62.73457 | -19.24554 | 0 |  | 0.15027 | 0.06059274 | 0 |  | 0.36006 | 0.353 | 188.82112 | 0 |  | 2.63796 | 2.398145 | 0 |  | 0.0428 | 0.03465587 | -0.021265 | 0 | -1.859669 | 4.49396 | -1.880934 |  |  | 300 | 300 | -0.199995 | 0 |  | 0.08003 | 0.07923762 | 11.9 |  |  |  | 10608 | 70.4268 | 19.75512 | 69.9396 | -0.4872 | 70 | 36.15779 | 176.826 | 188.7916 | 212.574 | 0 |  | 185.55 | 185.866
05.12.2022 14:43:50 | 02:56:50 | 10610 | 180.824 | 0 |  | -8.82617e-06 |  |  | 62.7362 | -19.24928 | 0 |  | 0.15027 | 0.06059274 | 0 |  | 0.36006 | 0.353 | 188.82112 | 0 |  | 2.63796 | 2.398145 | 0 |  | 0.0428 | 0.03465587 | -0.007088336 | 0 | -1.852865 | 4.494 | -1.859954 |  |  | 301 | 300 | -0.249995 | 0 |  | 0.08003 | 0.07923762 | 11.9 |  |  |  | 10610 | 70.4268 | 19.75461 | 69.94 | -0.4868 | 70 | 36.11794 |  | 188.7916 | 212.574 | 0 |  | 185.55 | 185.866
05.12.2022 14:43:52 | 02:56:52 | 10612 | 180.822 | 0 |  | -3.14152e-06 |  |  | 62.73876 | -19.253 | 0 |  | 0.15027 | 0.06059274 | 0 |  | 0.36006 | 0.353 | 188.82112 | 0 |  | 2.63796 | 2.398145 | 0 |  | 0.0428 | 0.03465587 | -0.002522969 | 0 | -1.854837 | 4.49396 | -1.85736 |  |  | 300 | 300 | -0.299995 | 0 |  | 0.08003 | 0.07923762 | 11.9 |  |  |  | 10612 | 70.4268 | 19.75613 | 69.9396 | -0.4872 | 70 | 36.12636 | 176.3684 | 188.7916 | 212.5705 | 0 |  | 185.55 | 185.866
05.12.2022 14:43:54 | 02:56:54 | 10614 | 180.822 | 0 |  | -8.22778e-07 |  |  | 62.73978 | -19.25673 | 0 |  | 0.15027 | 0.06059274 | 0 |  | 0.36006 | 0.353 | 188.82112 | 0 |  | 2.63796 | 2.398145 | 0 |  | 0.0428 | 0.03465587 | -0.0006607767 | 0 | -1.873741 | 4.49392 | -1.874402 |  |  | 300 | 300 | -0.299995 | 0 |  | 0.08003 | 0.07923762 | 11.9 |  |  |  | 10614 | 70.4268 | 19.75512 | 69.9392 | -0.4876 | 70 | 36.13063 |  | 188.7916 | 212.5705 | 0 |  | 185.55 | 185.866
05.12.2022 14:43:56 | 02:56:56 | 10616 | 180.8195 | 0 |  | -4.41308e-06 |  |  | 62.74121 | -19.26048 | 0 |  | 0.15027 | 0.06059274 | 0 |  | 0.36006 | 0.353 | 188.82112 | 0 |  | 2.63796 | 2.398145 | 0 |  | 0.0428 | 0.03465587 | -0.003544164 | 0 | -1.869349 | 4.4939 | -1.872894 |  |  | 299 | 300 | -0.249995 | 0 |  | 0.08003 | 0.07923762 | 11.9 |  |  |  | 10616 | 70.4268 | 19.75512 | 69.939 | -0.4878 | 70 | 36.17724 | 177.5677 | 188.7916 | 212.5659 | 0 |  | 185.55 | 185.866
05.12.2022 14:43:58 | 02:56:58 | 10618 | 180.8132 | 0 |  | -4.86187e-06 |  |  | 62.74121 | -19.26424 | 0 |  | 0.15027 | 0.06059274 | 0 |  | 0.36006 | 0.353 | 188.82112 | 0 |  | 2.63796 | 2.398145 | 0 |  | 0.0428 | 0.03465587 | -0.003904589 | 0 | -1.878993 | 4.49394 | -1.882898 |  |  | 301 | 300 | -0.249995 | 0 |  | 0.08003 | 0.07923762 | 11.9 |  |  |  | 10618 | 70.4268 | 19.75461 | 69.9394 | -0.4874 | 70 | 36.23975 | 178.6127 | 188.7916 | 212.5545 | 0 |  | 185.55 | 185.866
05.12.2022 14:44:00 | 02:57:00 | 10620 | 180.8106 | 0 |  | 0 |  |  | 62.74274 | -19.268 | 0 |  | 0.15027 | 0.06059274 | 0 |  | 0.36006 | 0.353 | 188.82112 | 0 |  | 2.63796 | 2.398145 | 0 |  | 0.0428 | 0.03465587 | 0 | 0 | -1.877786 | 4.49398 | -1.877786 |  |  | 300 | 300 | -0.299995 | 0 |  | 0.08003 | 0.07923762 | 11.9 |  |  |  | 10620 | 70.4268 | 19.75411 | 69.9398 | -0.487 | 70 | 36.33226 | 178.6233 | 188.7916 | 212.5499 | 0 |  | 185.55 | 185.866
05.12.2022 14:44:02 | 02:57:02 | 10622 | 180.809 | 0 |  | 4.18869e-06 |  |  | 62.74335 | -19.27176 | 0 |  | 0.15027 | 0.06059274 | 0 |  | 0.36006 | 0.353 | 188.82112 | 0 |  | 2.63796 | 2.398145 | 0 |  | 0.0428 | 0.03465587 | 0.003363956 | 0 | -1.884377 | 4.49396 | -1.881013 |  |  | 299 | 300 | -0.249995 | 0 |  | 0.08003 | 0.07923762 | 11.9 |  |  |  | 10622 | 70.4268 | 19.7531 | 69.9396 | -0.4872 | 70 | 36.39939 | 179.1902 | 188.7916 | 212.547 | 0 |  | 185.55 | 185.866
05.12.2022 14:44:04 | 02:57:04 | 10624 | 180.8067 | 0 |  | 7.03101e-06 |  |  | 62.74438 | -19.27553 | 0 |  | 0.15027 | 0.06059274 | 0 |  | 0.36006 | 0.353 | 188.82112 | 0 |  | 2.63796 | 2.398145 | 0 |  | 0.0428 | 0.03465587 | 0.005646635 | 0 | -1.895723 | 4.49396 | -1.890076 |  |  | 301 | 300 | -0.249995 | 0 |  | 0.08003 | 0.07923762 | 11.9 |  |  |  | 10624 | 70.4268 | 19.75209 | 69.9396 | -0.4872 | 70 | 36.43261 | 180.2714 | 188.7916 | 212.5427 | 0 |  | 185.55 | 185.866
05.12.2022 14:44:06 | 02:57:06 | 10626 | 180.8019 | 0 |  | 3.6651e-06 |  |  | 62.74795 | -19.2793 | 0 |  | 0.15027 | 0.06059274 | 0 |  | 0.36006 | 0.353 | 188.82112 | 0 |  | 2.63796 | 2.398145 | 0 |  | 0.0428 | 0.03465587 | 0.002943458 | 0 | -1.889936 | 4.49394 | -1.886993 |  |  | 300 | 300 | -0.299995 | 0 |  | 0.08003 | 0.07923762 | 11.9 |  |  |  | 10626 | 70.4268 | 19.75411 | 69.9394 | -0.4874 | 70 | 36.46475 | 179.6641 | 188.7916 | 212.5341 | 0 |  | 185.55 | 185.866
05.12.2022 14:44:08 | 02:57:08 | 10628 | 180.8019 | 0 |  | 7.4798e-08 |  |  | 62.75255 | -19.28309 | 0 |  | 0.15027 | 0.06059274 | 0 |  | 0.36006 | 0.353 | 188.82112 | 0 |  | 2.63796 | 2.398145 | 0 |  | 0.0428 | 0.03465587 | 6.007061e-05 | 0 | -1.900313 | 4.49394 | -1.900253 |  |  | 300 | 300 | -0.299995 | 0 |  | 0.08003 | 0.07923762 | 11.9 |  |  |  | 10628 | 70.4268 | 19.75411 | 69.9394 | -0.4874 | 70 | 36.46451 |  | 188.7916 | 212.5341 | 0 |  | 185.55 | 185.866
05.12.2022 14:44:10 | 02:57:10 | 10630 | 180.8 | 0 |  | 2.69273e-06 |  |  | 62.75398 | -19.28689 | 0 |  | 0.15027 | 0.06059274 | 0 |  | 0.36006 | 0.353 | 188.82112 | 0 |  | 2.63796 | 2.398145 | 0 |  | 0.0428 | 0.03465587 | 0.002162543 | 0 | -1.904038 | 4.49396 | -1.901876 |  |  | 300 | 300 | -0.299995 | 0 |  | 0.08003 | 0.07923762 | 11.9 |  |  |  | 10630 | 70.4268 | 19.7536 | 69.9396 | -0.4872 | 70 | 36.45218 | 181.0689 | 188.7916 | 212.5307 | 0 |  | 185.55 | 185.866
05.12.2022 14:44:12 | 02:57:12 | 10632 | 180.7985 | 0 |  | -2.09435e-06 |  |  | 62.75664 | -19.29069 | 0 |  | 0.15027 | 0.06059274 | 0 |  | 0.36006 | 0.353 | 188.82112 | 0 |  | 2.63796 | 2.398145 | 0 |  | 0.0428 | 0.03465587 | -0.001681982 | 0 | -1.888946 | 4.49388 | -1.890628 |  |  | 299 | 300 | -0.249995 | 0 |  | 0.08003 | 0.07923762 | 11.9 |  |  |  | 10632 | 70.4268 | 19.75209 | 69.9388 | -0.488 | 70 | 36.42241 | 179.3884 | 188.7916 | 212.528 | 0 |  | 185.55 | 185.866
05.12.2022 14:44:14 | 02:57:14 | 10634 | 180.7985 | 0 |  | -6.50743e-06 |  |  | 62.7551 | -19.29449 | 0 |  | 0.15027 | 0.06059274 | 0 |  | 0.36006 | 0.353 | 188.82112 | 0 |  | 2.63796 | 2.398145 | 0 |  | 0.0428 | 0.03465587 | -0.005226146 | 0 | -1.904795 | 4.4939 | -1.910021 |  |  | 301 | 300 | -0.249995 | 0 |  | 0.08003 | 0.07923762 | 11.9 |  |  |  | 10634 | 70.4268 | 19.7526 | 69.939 | -0.4878 | 70 | 36.3771 |  | 188.7916 | 212.528 | 0 |  | 185.55 | 185.866
05.12.2022 14:44:16 | 02:57:16 | 10636 | 180.7984 | 0 |  | -1.45108e-05 |  |  | 62.75562 | -19.29832 | 0 |  | 0.15027 | 0.06059274 | 0 |  | 0.36006 | 0.353 | 188.82112 | 0 |  | 2.63796 | 2.398145 | 0 |  | 0.0428 | 0.03465587 | -0.01165369 | 0 | -1.907869 | 4.49386 | -1.919522 |  |  | 299 | 300 | -0.249995 | 0 |  | 0.08003 | 0.07923762 | 11.9 |  |  |  | 10636 | 70.4268 | 19.7536 | 69.9386 | -0.4882 | 70 | 36.33487 | 181.1233 | 188.7916 | 212.5277 | 0 |  | 185.55 | 185.866
05.12.2022 14:44:18 | 02:57:18 | 10638 | 180.7984 | 0 |  | -2.77501e-05 |  |  | 62.7551 | -19.30217 | 0 |  | 0.15027 | 0.06059274 | 0 |  | 0.36006 | 0.353 | 188.82112 | 0 |  | 2.63796 | 2.398145 | 0 |  | 0.0428 | 0.03465587 | -0.02228623 | 0 | -1.912457 | 4.49382 | -1.934743 |  |  | 301 | 300 | -0.249995 | 0 |  | 0.08003 | 0.07923762 | 11.9 |  |  |  | 10638 | 70.4268 | 19.7531 | 69.9382 | -0.4886 | 70 | 36.23809 |  | 188.7916 | 212.5277 | 0 |  | 185.55 | 185.866
05.12.2022 14:44:20 | 02:57:20 | 10640 | 180.7963 | 0 |  | -3.9269e-05 |  |  | 62.75255 | -19.30604 | 0 |  | 0.15027 | 0.06059274 | 0 |  | 0.36006 | 0.353 | 188.82112 | 0 |  | 2.63796 | 2.398145 | 0 |  | 0.0428 | 0.03465587 | -0.03153711 | 0 | -1.903167 | 4.49382 | -1.934704 |  |  | 300 | 300 | -0.299995 | 0 |  | 0.08003 | 0.07923762 | 11.9 |  |  |  | 10640 | 70.4268 | 19.7531 | 69.9382 | -0.4886 | 70 | 36.20286 | 180.5551 | 188.7916 | 212.5238 | 0 |  | 185.55 | 185.866
05.12.2022 14:44:22 | 02:57:22 | 10642 | 180.7913 | 0 |  | -4.5552e-05 |  |  | 62.74744 | -19.30993 | 0 |  | 0.15027 | 0.06059274 | 0 |  | 0.36006 | 0.353 | 188.82112 | 0 |  | 2.63796 | 2.398145 | 0 |  | 0.0428 | 0.03465587 | -0.03658301 | 0 | -1.915729 | 4.49382 | -1.952312 |  |  | 300 | 300 | -0.299995 | 0 |  | 0.08003 | 0.07923762 | 11.9 |  |  |  | 10642 | 70.4268 | 19.75159 | 69.9382 | -0.4886 | 70 | 36.16467 | 181.7519 | 188.7916 | 212.5148 | 0 |  | 185.55 | 185.866
05.12.2022 14:44:24 | 02:57:24 | 10644 | 180.7877 | 0 |  | -4.33829e-05 |  |  | 62.74489 | -19.31383 | 0 |  | 0.15027 | 0.06059274 | 0 |  | 0.36006 | 0.353 | 188.82112 | 0 |  | 2.63796 | 2.398145 | 0 |  | 0.0428 | 0.03465587 | -0.034841 | 0 | -1.914556 | 4.49384 | -1.949397 |  |  | 299 | 300 | -0.249995 | 0 |  | 0.08003 | 0.07923762 | 11.9 |  |  |  | 10644 | 70.4268 | 19.7526 | 69.9384 | -0.4884 | 70 | 36.11628 | 181.7066 | 188.7916 | 212.5083 | 0 |  | 185.55 | 185.866
05.12.2022 14:44:26 | 02:57:26 | 10646 | 180.7881 | 0 |  | -4.26349e-05 |  |  | 62.74387 | -19.31771 | 0 |  | 0.15027 | 0.06059274 | 0 |  | 0.36006 | 0.353 | 188.82112 | 0 |  | 2.63796 | 2.398145 | 0 |  | 0.0428 | 0.03465587 | -0.03424028 | 0 | -1.894667 | 4.49386 | -1.928908 |  |  | 301 | 300 | -0.249995 | 0 |  | 0.08003 | 0.07923762 | 11.9 |  |  |  | 10646 | 70.4268 | 19.7526 | 69.9386 | -0.4882 | 70 | 36.13691 | 179.8803 | 188.7916 | 212.5091 | 0 |  | 185.55 | 185.866
05.12.2022 14:44:28 | 02:57:28 | 10648 | 180.7869 | 0 |  | -4.41308e-05 |  |  | 62.74387 | -19.32157 | 0 |  | 0.15027 | 0.06059274 | 0 |  | 0.36006 | 0.353 | 188.82112 | 0 |  | 2.63796 | 2.398145 | 0 |  | 0.0428 | 0.03465587 | -0.03544164 | 0 | -1.894158 | 4.49386 | -1.929599 |  |  | 300 | 300 | -0.299995 | 0 |  | 0.08003 | 0.07923762 | 11.9 |  |  |  | 10648 | 70.4268 | 19.7536 | 69.9386 | -0.4882 | 70 | 36.12031 | 179.8331 | 188.7916 | 212.5069 | 0 |  | 185.55 | 185.866
05.12.2022 14:44:30 | 02:57:30 | 10650 | 180.786 | 0 |  | -4.91423e-05 |  |  | 62.74335 | -19.32543 | 0 |  | 0.15027 | 0.06059274 | 0 |  | 0.36006 | 0.353 | 188.82112 | 0 |  | 2.63796 | 2.398145 | 0 |  | 0.0428 | 0.03465587 | -0.0394664 | 0 | -1.897505 | 4.49384 | -1.936972 |  |  | 300 | 300 | -0.299995 | 0 |  | 0.08003 | 0.07923762 | 11.9 |  |  |  | 10650 | 70.4268 | 19.75159 | 69.9384 | -0.4884 | 70 | 36.16574 | 180.09 | 188.7916 | 212.5053 | 0 |  | 185.55 | 185.866
05.12.2022 14:44:32 | 02:57:32 | 10652 | 180.7842 | 0 |  | -4.5178e-05 |  |  | 62.74438 | -19.32929 | 0 |  | 0.15027 | 0.06059274 | 0 |  | 0.36006 | 0.353 | 188.82112 | 0 |  | 2.63796 | 2.398145 | 0 |  | 0.0428 | 0.03465587 | -0.03628265 | 0 | -1.888583 | 4.49388 | -1.924866 |  |  | 300 | 300 | -0.299995 | 0 |  | 0.08003 | 0.07923762 | 11.9 |  |  |  | 10652 | 70.4268 | 19.75058 | 69.9388 | -0.488 | 70 | 36.20855 | 179.3681 | 188.7916 | 212.5021 | 0 |  | 185.55 | 185.866
05.12.2022 14:44:34 | 02:57:34 | 10654 | 180.784 | 0 |  | -3.79974e-05 |  |  | 62.74387 | -19.33313 | 0 |  | 0.15027 | 0.06059274 | 0 |  | 0.36006 | 0.353 | 188.82112 | 0 |  | 2.63796 | 2.398145 | 0 |  | 0.0428 | 0.03465587 | -0.03051588 | 0 | -1.876656 | 4.49386 | -1.907171 |  |  | 300 | 300 | -0.299995 | 0 |  | 0.08003 | 0.07923762 | 11.9 |  |  |  | 10654 | 70.4364 | 19.75209 | 69.9386 | -0.4978 | 70 | 36.28933 | 175.286 | 188.7916 | 212.5017 | 0 |  | 185.55 | 185.866
05.12.2022 14:44:36 | 02:57:36 | 10656 | 180.7798 | 0 |  | -2.75257e-05 |  |  | 62.74489 | -19.33692 | 0 |  | 0.15027 | 0.06059274 | 0 |  | 0.36006 | 0.353 | 188.82112 | 0 |  | 2.63796 | 2.398145 | 0 |  | 0.0428 | 0.03465587 | -0.02210601 | 0 | -1.865484 | 4.4939 | -1.88759 |  |  | 300 | 300 | -0.299995 | 0 |  | 0.08003 | 0.07923762 | 11.9 |  |  |  | 10656 | 70.4364 | 19.75159 | 69.939 | -0.4974 | 70 | 36.3752 | 174.3644 | 188.7916 | 212.4941 | 0 |  | 185.55 | 185.866
05.12.2022 14:44:38 | 02:57:38 | 10658 | 180.7772 | 0 |  | -1.668e-05 |  |  | 62.74693 | -19.3407 | 0 |  | 0.15027 | 0.06059274 | 0 |  | 0.36006 | 0.353 | 188.82112 | 0 |  | 2.63796 | 2.398145 | 0 |  | 0.0428 | 0.03465587 | -0.01339578 | 0 | -1.880002 | 4.4939 | -1.893397 |  |  | 299 | 300 | -0.249995 | 0 |  | 0.08003 | 0.07923762 | 11.9 |  |  |  | 10658 | 70.4268 | 19.75159 | 69.939 | -0.4878 | 70 | 36.41375 | 178.6213 | 188.7916 | 212.4894 | 0 |  | 185.55 | 185.866
05.12.2022 14:44:40 | 02:57:40 | 10660 | 180.7772 | 0 |  | -4.56268e-06 |  |  | 62.74897 | -19.34448 | 0 |  | 0.15027 | 0.06059274 | 0 |  | 0.36006 | 0.353 | 188.82112 | 0 |  | 2.63796 | 2.398145 | 0 |  | 0.0428 | 0.03465587 | -0.003664309 | 0 | -1.876384 | 4.49392 | -1.880049 |  |  | 301 | 300 | -0.249995 | 0 |  | 0.08003 | 0.07923762 | 11.9 |  |  |  | 10660 | 70.4268 | 19.74907 | 69.9392 | -0.4876 | 70 | 36.48492 |  | 188.7916 | 212.4894 | 0 |  | 185.55 | 185.866
05.12.2022 14:44:42 | 02:57:42 | 10662 | 180.778 | 0 |  | 8.90096e-06 |  |  | 62.75 | -19.34825 | 0 |  | 0.15027 | 0.06059274 | 0 |  | 0.36006 | 0.353 | 188.82112 | 0 |  | 2.63796 | 2.398145 | 0 |  | 0.0428 | 0.03465587 | 0.007148401 | 0 | -1.902573 | 4.49394 | -1.895424 |  |  | 300 | 300 | -0.299995 | 0 |  | 0.08003 | 0.07923762 | 11.9 |  |  |  | 10662 | 70.4268 | 19.74907 | 69.9394 | -0.4874 | 70 | 36.44802 | 180.8893 | 188.7916 | 212.4908 | 0 |  | 185.55 | 185.866
05.12.2022 14:44:44 | 02:57:44 | 10664 | 180.7763 | 0 |  | 2.67777e-05 |  |  | 62.75398 | -19.35202 | 0 |  | 0.15027 | 0.06059274 | 0 |  | 0.36006 | 0.353 | 188.82112 | 0 |  | 2.63796 | 2.398145 | 0 |  | 0.0428 | 0.03465587 | 0.02150529 | 0 | -1.891519 | 4.49396 | -1.870014 |  |  | 299 | 300 | -0.249995 | 0 |  | 0.08003 | 0.07923762 | 11.9 |  |  |  | 10664 | 70.4268 | 19.75007 | 69.9396 | -0.4872 | 70 | 36.43071 | 179.9019 | 188.7916 | 212.4878 | 0 |  | 185.55 | 185.866
05.12.2022 14:44:46 | 02:57:46 | 10666 | 180.7763 | 0 |  | 3.60527e-05 |  |  | 62.7551 | -19.35573 | 0 |  | 0.15027 | 0.06059274 | 0 |  | 0.36006 | 0.353 | 188.82112 | 0 |  | 2.63796 | 2.398145 | 0 |  | 0.0428 | 0.03465587 | 0.02895408 | 0 | -1.876285 | 4.49396 | -1.847331 |  |  | 301 | 300 | -0.249995 | 0 |  | 0.08003 | 0.07923762 | 11.9 |  |  |  | 10666 | 70.4268 | 19.75007 | 69.9396 | -0.4872 | 70 | 36.402 |  | 188.7916 | 212.4878 | 0 |  | 185.55 | 185.866
05.12.2022 14:44:48 | 02:57:48 | 10668 | 180.7745 | 0 |  | 4.65244e-05 |  |  | 62.75613 | -19.35942 | 0 |  | 0.15027 | 0.06059274 | 0 |  | 0.36006 | 0.353 | 188.82112 | 0 |  | 2.63796 | 2.398145 | 0 |  | 0.0428 | 0.03465587 | 0.03736395 | 0 | -1.878191 | 4.49396 | -1.840827 |  |  | 300 | 300 | -0.299995 | 0 |  | 0.08003 | 0.07923762 | 11.9 |  |  |  | 10668 | 70.4364 | 19.74907 | 69.9396 | -0.4968 | 70 | 36.38184 | 175.7354 | 188.7916 | 212.4844 | 0 |  | 185.55 | 185.866
05.12.2022 14:44:50 | 02:57:50 | 10670 | 180.7746 | 0 |  | 4.97407e-05 |  |  | 62.75715 | -19.3631 | 0 |  | 0.15027 | 0.06059274 | 0 |  | 0.36006 | 0.353 | 188.82112 | 0 |  | 2.63796 | 2.398145 | 0 |  | 0.0428 | 0.03465587 | 0.03994698 | 0 | -1.87464 | 4.49394 | -1.834693 |  |  | 300 | 300 | -0.299995 | 0 |  | 0.08003 | 0.07923762 | 11.9 |  |  |  | 10670 | 70.4268 | 19.74856 | 69.9394 | -0.4874 | 70 | 36.44162 | 178.2369 | 188.7916 | 212.4847 | 0 |  | 185.55 | 185.866
05.12.2022 14:44:52 | 02:57:52 | 10672 | 180.7671 | 0 |  | 5.07131e-05 |  |  | 62.75919 | -19.36677 | 0 |  | 0.15027 | 0.06059274 | 0 |  | 0.36006 | 0.353 | 188.82112 | 0 |  | 2.63796 | 2.398145 | 0 |  | 0.0428 | 0.03465587 | 0.04072792 | 0 | -1.879972 | 4.49398 | -1.839244 |  |  | 299 | 300 | -0.249995 | 0 |  | 0.08003 | 0.07923762 | 11.9 |  |  |  | 10672 | 70.4268 | 19.74957 | 69.9398 | -0.487 | 70 | 36.40545 | 178.8743 | 188.7916 | 212.471 | 0 |  | 185.55 | 185.866
05.12.2022 14:44:54 | 02:57:54 | 10674 | 180.7662 | 0 |  | 5.31066e-05 |  |  | 62.75868 | -19.37044 | 0 |  | 0.15027 | 0.06059274 | 0 |  | 0.36006 | 0.353 | 188.82112 | 0 |  | 2.63796 | 2.398145 | 0 |  | 0.0428 | 0.03465587 | 0.04265015 | 0 | -1.868755 | 4.494 | -1.826105 |  |  | 301 | 300 | -0.249995 | 0 |  | 0.08003 | 0.07923762 | 11.9 |  |  |  | 10674 | 70.4268 | 19.74957 | 69.94 | -0.4868 | 70 | 36.40355 | 177.8692 | 188.7916 | 212.4694 | 0 |  | 185.55 | 185.866
05.12.2022 14:44:56 | 02:57:56 | 10676 | 180.7662 | 0 |  | 5.05635e-05 |  |  | 62.75868 | -19.37411 | 0 |  | 0.15027 | 0.06059274 | 0 |  | 0.36006 | 0.353 | 188.82112 | 0 |  | 2.63796 | 2.398145 | 0 |  | 0.0428 | 0.03465587 | 0.04060777 | 0 | -1.891985 | 4.49398 | -1.851378 |  |  | 300 | 300 | -0.299995 | 0 |  | 0.08003 | 0.07923762 | 11.9 |  |  |  | 10676 | 70.4364 | 19.75007 | 69.9398 | -0.4966 | 70 | 36.38694 |  | 188.7916 | 212.4694 | 0 |  | 185.55 | 185.866
05.12.2022 14:44:58 | 02:57:58 | 10678 | 180.7636 | 0 |  | 5.2583e-05 |  |  | 62.7597 | -19.37782 | 0 |  | 0.15027 | 0.06059274 | 0 |  | 0.36006 | 0.353 | 188.82112 | 0 |  | 2.63796 | 2.398145 | 0 |  | 0.0428 | 0.03465587 | 0.04222964 | 0 | -1.898622 | 4.49402 | -1.856392 |  |  | 299 | 300 | -0.249995 | 0 |  | 0.08003 | 0.07923762 | 11.9 |  |  |  | 10678 | 70.4268 | 19.74907 | 69.9402 | -0.4866 | 70 | 36.33262 | 180.7766 | 188.7916 | 212.4647 | 0 |  | 185.55 | 185.866
05.12.2022 14:45:00 | 02:58:00 | 10680 | 180.7665 | 0 |  | 5.21342e-05 |  |  | 62.75613 | -19.38153 | 0 |  | 0.15027 | 0.06059274 | 0 |  | 0.36006 | 0.353 | 188.82112 | 0 |  | 2.63796 | 2.398145 | 0 |  | 0.0428 | 0.03465587 | 0.04186921 | 0 | -1.88926 | 4.494 | -1.847391 |  |  | 301 | 300 | -0.249995 | 0 |  | 0.08003 | 0.07923762 | 11.9 |  |  |  | 10680 | 70.4268 | 19.74907 | 69.94 | -0.4868 | 70 | 36.31815 | 179.8205 | 188.7916 | 212.47 | 0 |  | 185.55 | 185.866
05.12.2022 14:45:02 | 02:58:02 | 10682 | 180.7703 | 0 |  | 4.80203e-05 |  |  | 62.74897 | -19.38523 | 0 |  | 0.15027 | 0.06059274 | 0 |  | 0.36006 | 0.353 | 188.82112 | 0 |  | 2.63796 | 2.398145 | 0 |  | 0.0428 | 0.03465587 | 0.03856532 | 0 | -1.899665 | 4.49398 | -1.861099 |  |  | 300 | 300 | -0.299995 | 0 |  | 0.08003 | 0.07923762 | 11.9 |  |  |  | 10682 | 70.4268 | 19.74806 | 69.9398 | -0.487 | 70 | 36.25683 | 180.7448 | 188.7916 | 212.4769 | 0 |  | 185.55 | 185.866
05.12.2022 14:45:04 | 02:58:04 | 10684 | 180.7671 | 0 |  | 4.87683e-05 |  |  | 62.74438 | -19.38896 | 0 |  | 0.15027 | 0.06059274 | 0 |  | 0.36006 | 0.353 | 188.82112 | 0 |  | 2.63796 | 2.398145 | 0 |  | 0.0428 | 0.03465587 | 0.03916604 | 0 | -1.904581 | 4.49406 | -1.865415 |  |  | 300 | 300 | -0.299995 | 0 |  | 0.08003 | 0.07923762 | 11.9 |  |  |  | 10684 | 70.4268 | 19.74806 | 69.9406 | -0.4862 | 70 | 36.23904 | 181.4654 | 188.7916 | 212.4711 | 0 |  | 185.55 | 185.866
05.12.2022 14:45:06 | 02:58:06 | 10686 | 180.7641 | 0 |  | 5.23586e-05 |  |  | 62.74233 | -19.39268 | 0 |  | 0.15027 | 0.06059274 | 0 |  | 0.36006 | 0.353 | 188.82112 | 0 |  | 2.63796 | 2.398145 | 0 |  | 0.0428 | 0.03465587 | 0.04204942 | 0 | -1.891978 | 4.49408 | -1.849929 |  |  | 300 | 300 | -0.299995 | 0 |  | 0.08003 | 0.07923762 | 11.9 |  |  |  | 10686 | 70.4268 | 19.74705 | 69.9408 | -0.486 | 70 | 36.20642 | 180.3298 | 188.7916 | 212.4657 | 0 |  | 185.55 | 185.866
05.12.2022 14:45:08 | 02:58:08 | 10688 | 180.7627 | 0 |  | 4.99651e-05 |  |  | 62.74121 | -19.39639 | 0 |  | 0.15027 | 0.06059274 | 0 |  | 0.36006 | 0.353 | 188.82112 | 0 |  | 2.63796 | 2.398145 | 0 |  | 0.0428 | 0.03465587 | 0.04012719 | 0 | -1.905272 | 4.49406 | -1.865145 |  |  | 299 | 300 | -0.249995 | 0 |  | 0.08003 | 0.07923762 | 11.9 |  |  |  | 10688 | 70.4268 | 19.74755 | 69.9406 | -0.4862 | 70 | 36.16277 | 181.5358 | 188.7916 | 212.463 | 0 |  | 185.55 | 185.866
05.12.2022 14:45:10 | 02:58:10 | 10690 | 180.76 | 0 |  | 5.05635e-05 |  |  | 62.7454 | -19.4001 | 0 |  | 0.15027 | 0.06059274 | 0 |  | 0.36006 | 0.353 | 188.82112 | 0 |  | 2.63796 | 2.398145 | 0 |  | 0.0428 | 0.03465587 | 0.04060777 | 0 | -1.887153 | 4.49408 | -1.846545 |  |  | 301 | 300 | -0.249995 | 0 |  | 0.08003 | 0.07923762 | 11.9 |  |  |  | 10690 | 70.4268 | 19.74806 | 69.9408 | -0.486 | 70 | 36.13929 | 179.8739 | 188.7916 | 212.4582 | 0 |  | 185.55 | 185.866
05.12.2022 14:45:12 | 02:58:12 | 10692 | 180.7569 | 0 |  | 4.77212e-05 |  |  | 62.74693 | -19.40378 | 0 |  | 0.15027 | 0.06059274 | 0 |  | 0.36006 | 0.353 | 188.82112 | 0 |  | 2.63796 | 2.398145 | 0 |  | 0.0428 | 0.03465587 | 0.03832511 | 0 | -1.871272 | 4.49406 | -1.832947 |  |  | 300 | 300 | -0.299995 | 0 |  | 0.08003 | 0.07923762 | 11.9 |  |  |  | 10692 | 70.4268 | 19.74654 | 69.9406 | -0.4862 | 70 | 36.11794 | 178.302 | 188.7916 | 212.4525 | 0 |  | 185.55 | 185.866
05.12.2022 14:45:14 | 02:58:14 | 10694 | 180.7569 | 0 |  | 4.89927e-05 |  |  | 62.74693 | -19.40745 | 0 |  | 0.15027 | 0.06059274 | 0 |  | 0.36006 | 0.353 | 188.82112 | 0 |  | 2.63796 | 2.398145 | 0 |  | 0.0428 | 0.03465587 | 0.03934626 | 0 | -1.873868 | 4.4941 | -1.834522 |  |  | 300 | 300 | -0.299995 | 0 |  | 0.08003 | 0.07923762 | 11.9 |  |  |  | 10694 | 70.4364 | 19.74654 | 69.941 | -0.4954 | 70 | 36.12861 |  | 188.7916 | 212.4525 | 0 |  | 185.55 | 185.866
05.12.2022 14:45:16 | 02:58:16 | 10696 | 180.7594 | 0 |  | 4.87683e-05 |  |  | 62.74846 | -19.41113 | 0 |  | 0.15027 | 0.06059274 | 0 |  | 0.36006 | 0.353 | 188.82112 | 0 |  | 2.63796 | 2.398145 | 0 |  | 0.0428 | 0.03465587 | 0.03916604 | 0 | -1.882066 | 4.49408 | -1.8429 |  |  | 299 | 300 | -0.249995 | 0 |  | 0.08003 | 0.07923762 | 11.9 |  |  |  | 10696 | 70.4268 | 19.74553 | 69.9408 | -0.486 | 70 | 36.13015 | 179.3897 | 188.7916 | 212.4572 | 0 |  | 185.55 | 185.866
05.12.2022 14:45:18 | 02:58:18 | 10698 | 180.7537 | 0 |  | 4.98903e-05 |  |  | 62.74897 | -19.4148 | 0 |  | 0.15027 | 0.06059274 | 0 |  | 0.36006 | 0.353 | 188.82112 | 0 |  | 2.63796 | 2.398145 | 0 |  | 0.0428 | 0.03465587 | 0.04006712 | 0 | -1.867133 | 4.4941 | -1.827066 |  |  | 301 | 300 | -0.249995 | 0 |  | 0.08003 | 0.07923762 | 11.9 |  |  |  | 10698 | 70.4268 | 19.74604 | 69.941 | -0.4858 | 70 | 36.16146 | 178.0333 | 188.7916 | 212.4468 | 0 |  | 185.55 | 185.866
05.12.2022 14:45:20 | 02:58:20 | 10700 | 180.7425 | 0 |  | 5.22838e-05 |  |  | 62.75255 | -19.41844 | 0 |  | 0.15027 | 0.06059274 | 0 |  | 0.36006 | 0.353 | 188.82112 | 0 |  | 2.63796 | 2.398145 | 0 |  | 0.0428 | 0.03465587 | 0.04198935 | 0 | -1.857216 | 4.49412 | -1.815227 |  |  | 300 | 300 | -0.299995 | 0 |  | 0.08003 | 0.07923762 | 11.9 |  |  |  | 10700 | 70.4268 | 19.74553 | 69.9412 | -0.4856 | 70 | 36.20025 | 177.1598 | 188.7916 | 212.4265 | 0 |  | 185.55 | 185.866
05.12.2022 14:45:22 | 02:58:22 | 10702 | 180.7425 | 0 |  | 4.97407e-05 |  |  | 62.75357 | -19.42209 | 0 |  | 0.15027 | 0.06059274 | 0 |  | 0.36006 | 0.353 | 188.82112 | 0 |  | 2.63796 | 2.398145 | 0 |  | 0.0428 | 0.03465587 | 0.03994698 | 0 | -1.876804 | 4.4941 | -1.836857 |  |  | 300 | 300 | -0.299995 | 0 |  | 0.08003 | 0.07923762 | 11.9 |  |  |  | 10702 | 70.4268 | 19.74503 | 69.941 | -0.4858 | 70 | 36.25351 |  | 188.7916 | 212.4265 | 0 |  | 185.55 | 185.866
05.12.2022 14:45:24 | 02:58:24 | 10704 | 180.7402 | 0 |  | 4.63e-05 |  |  | 62.75664 | -19.42576 | 0 |  | 0.15027 | 0.06059274 | 0 |  | 0.36006 | 0.353 | 188.82112 | 0 |  | 2.63796 | 2.398145 | 0 |  | 0.0428 | 0.03465587 | 0.03718374 | 0 | -1.870674 | 4.49412 | -1.83349 |  |  | 300 | 300 | -0.299995 | 0 |  | 0.08003 | 0.07923762 | 11.9 |  |  |  | 10704 | 70.4268 | 19.74453 | 69.9412 | -0.4856 | 70 | 36.3376 | 178.4458 | 188.7916 | 212.4224 | 0 |  | 185.55 | 185.866
05.12.2022 14:45:26 | 02:58:26 | 10706 | 180.7364 | 0 |  | 4.46544e-05 |  |  | 62.76123 | -19.42943 | 0 |  | 0.15027 | 0.06059274 | 0 |  | 0.36006 | 0.353 | 188.82112 | 0 |  | 2.63796 | 2.398145 | 0 |  | 0.0428 | 0.03465587 | 0.03586215 | 0 | -1.873512 | 4.49412 | -1.83765 |  |  | 300 | 300 | -0.299995 | 0 |  | 0.08003 | 0.07923762 | 11.9 |  |  |  | 10706 | 70.4268 | 19.74503 | 69.9412 | -0.4856 | 70 | 36.37402 | 178.7203 | 188.7916 | 212.4154 | 0 |  | 185.55 | 185.866
05.12.2022 14:45:28 | 02:58:28 | 10708 | 180.7364 | 0 |  | 4.51032e-05 |  |  | 62.76328 | -19.43311 | 0 |  | 0.15027 | 0.06059274 | 0 |  | 0.36006 | 0.353 | 188.82112 | 0 |  | 2.63796 | 2.398145 | 0 |  | 0.0428 | 0.03465587 | 0.03622258 | 0 | -1.873432 | 4.49414 | -1.837209 |  |  | 300 | 300 | -0.299995 | 0 |  | 0.08003 | 0.07923762 | 11.9 |  |  |  | 10708 | 70.4268 | 19.74503 | 69.9414 | -0.4854 | 70 | 36.41719 |  | 188.7916 | 212.4154 | 0 |  | 185.55 | 185.866
05.12.2022 14:45:30 | 02:58:30 | 10710 | 180.7349 | 0 |  | 4.19617e-05 |  |  | 62.76532 | -19.4368 | 0 |  | 0.15027 | 0.06059274 | 0 |  | 0.36006 | 0.353 | 188.82112 | 0 |  | 2.63796 | 2.398145 | 0 |  | 0.0428 | 0.03465587 | 0.03369963 | 0 | -1.885757 | 4.49414 | -1.852057 |  |  | 299 | 300 | -0.249995 | 0 |  | 0.08003 | 0.07923762 | 11.9 |  |  |  | 10710 | 70.4268 | 19.74402 | 69.9414 | -0.4854 | 70 | 36.451 | 179.9519 | 188.7916 | 212.4128 | 0 |  | 185.55 | 185.866
05.12.2022 14:45:32 | 02:58:32 | 10712 | 180.7326 | 0 |  | 3.91194e-05 |  |  | 62.76635 | -19.44051 | 0 |  | 0.15027 | 0.06059274 | 0 |  | 0.36006 | 0.353 | 188.82112 | 0 |  | 2.63796 | 2.398145 | 0 |  | 0.0428 | 0.03465587 | 0.03141696 | 0 | -1.89324 | 4.49412 | -1.861823 |  |  | 301 | 300 | -0.249995 | 0 |  | 0.08003 | 0.07923762 | 11.9 |  |  |  | 10712 | 70.4268 | 19.74453 | 69.9412 | -0.4856 | 70 | 36.45669 | 180.606 | 188.7916 | 212.4087 | 0 |  | 185.55 | 185.866
05.12.2022 14:45:34 | 02:58:34 | 10714 | 180.7285 | 0 |  | 2.76753e-05 |  |  | 62.76635 | -19.44424 | 0 |  | 0.15027 | 0.06059274 | 0 |  | 0.36006 | 0.353 | 188.82112 | 0 |  | 2.63796 | 2.398145 | 0 |  | 0.0428 | 0.03465587 | 0.02222616 | 0 | -1.888705 | 4.49406 | -1.866479 |  |  | 300 | 300 | -0.299995 | 0 |  | 0.08003 | 0.07923762 | 11.9 |  |  |  | 10714 | 70.4268 | 19.74352 | 69.9406 | -0.4862 | 70 | 36.47625 | 179.9912 | 188.7916 | 212.4012 | 0 |  | 185.55 | 185.866
05.12.2022 14:45:36 | 02:58:36 | 10716 | 180.7249 | 0 |  | 1.45108e-05 |  |  | 62.76635 | -19.44799 | 0 |  | 0.15027 | 0.06059274 | 0 |  | 0.36006 | 0.353 | 188.82112 | 0 |  | 2.63796 | 2.398145 | 0 |  | 0.0428 | 0.03465587 | 0.01165369 | 0 | -1.900028 | 4.49408 | -1.888375 |  |  | 300 | 300 | -0.299995 | 0 |  | 0.08003 | 0.07923762 | 11.9 |  |  |  | 10716 | 70.4268 | 19.74301 | 69.9408 | -0.486 | 70 | 36.45763 | 181.1364 | 188.7916 | 212.3947 | 0 |  | 185.55 | 185.866
05.12.2022 14:45:38 | 02:58:38 | 10718 | 180.7198 | 0 |  | 6.88142e-06 |  |  | 62.7689 | -19.45177 | 0 |  | 0.15027 | 0.06059274 | 0 |  | 0.36006 | 0.353 | 188.82112 | 0 |  | 2.63796 | 2.398145 | 0 |  | 0.0428 | 0.03465587 | 0.005526499 | 0 | -1.891602 | 4.49406 | -1.886075 |  |  | 300 | 300 | -0.299995 | 0 |  | 0.08003 | 0.07923762 | 11.9 |  |  |  | 10718 | 70.4268 | 19.741 | 69.9406 | -0.4862 | 70 | 36.44506 | 180.276 | 188.7916 | 212.3855 | 0 |  | 185.55 | 185.866
05.12.2022 14:45:40 | 02:58:40 | 10720 | 180.7198 | 0 |  | 3.29112e-06 |  |  | 62.76839 | -19.45554 | 0 |  | 0.15027 | 0.06059274 | 0 |  | 0.36006 | 0.353 | 188.82112 | 0 |  | 2.63796 | 2.398145 | 0 |  | 0.0428 | 0.03465587 | 0.002643113 | 0 | -1.892709 | 4.49408 | -1.890065 |  |  | 300 | 300 | -0.299995 | 0 |  | 0.08003 | 0.07923762 | 11.9 |  |  |  | 10720 | 70.4268 | 19.74352 | 69.9408 | -0.486 | 70 | 36.40876 |  | 188.7916 | 212.3855 | 0 |  | 185.55 | 185.866
05.12.2022 14:45:42 | 02:58:42 | 10722 | 180.7198 | 0 |  | -4.03909e-06 |  |  | 62.76788 | -19.45932 | 0 |  | 0.15027 | 0.06059274 | 0 |  | 0.36006 | 0.353 | 188.82112 | 0 |  | 2.63796 | 2.398145 | 0 |  | 0.0428 | 0.03465587 | -0.003243811 | 0 | -1.883957 | 4.49406 | -1.887201 |  |  | 300 | 300 | -0.299995 | 0 |  | 0.08003 | 0.07923762 | 11.9 |  |  |  | 10722 | 70.4268 | 19.742 | 69.9406 | -0.4862 | 70 | 36.38196 |  | 188.7916 | 212.3855 | 0 |  | 185.55 | 185.866
05.12.2022 14:45:44 | 02:58:44 | 10724 | 180.7175 | 0 |  | -9.72374e-06 |  |  | 62.7689 | -19.4631 | 0 |  | 0.15027 | 0.06059274 | 0 |  | 0.36006 | 0.353 | 188.82112 | 0 |  | 2.63796 | 2.398145 | 0 |  | 0.0428 | 0.03465587 | -0.007809179 | 0 | -1.886061 | 4.49406 | -1.89387 |  |  | 300 | 300 | -0.299995 | 0 |  | 0.08003 | 0.07923762 | 11.9 |  |  |  | 10724 | 70.4268 | 19.74301 | 69.9406 | -0.4862 | 70 | 36.35563 | 179.7502 | 188.7916 | 212.3813 | 0 |  | 185.55 | 185.866
05.12.2022 14:45:46 | 02:58:46 | 10726 | 180.716 | 0 |  | -1.40621e-05 |  |  | 62.76737 | -19.4669 | 0 |  | 0.15027 | 0.06059274 | 0 |  | 0.36006 | 0.353 | 188.82112 | 0 |  | 2.63796 | 2.398145 | 0 |  | 0.0428 | 0.03465587 | -0.01129334 | 0 | -1.891329 | 4.49408 | -1.902622 |  |  | 299 | 300 | -0.249995 | 0 |  | 0.08003 | 0.07923762 | 11.9 |  |  |  | 10726 | 70.4268 | 19.742 | 69.9408 | -0.486 | 70 | 36.3089 | 180.3159 | 188.7916 | 212.3785 | 0 |  | 185.55 | 185.866
05.12.2022 14:45:48 | 02:58:48 | 10728 | 180.7117 | 0 |  | -1.15937e-05 |  |  | 62.76686 | -19.47069 | 0 |  | 0.15027 | 0.06059274 | 0 |  | 0.36006 | 0.353 | 188.82112 | 0 |  | 2.63796 | 2.398145 | 0 |  | 0.0428 | 0.03465587 | -0.009310952 | 0 | -1.880375 | 4.49412 | -1.889686 |  |  | 301 | 300 | -0.249995 | 0 |  | 0.08003 | 0.07923762 | 11.9 |  |  |  | 10728 | 70.4268 | 19.742 | 69.9412 | -0.4856 | 70 | 36.26987 | 179.3994 | 188.7916 | 212.3709 | 0 |  | 185.55 | 185.866
05.12.2022 14:45:50 | 02:58:50 | 10730 | 180.7117 | 0 |  | -6.58223e-06 |  |  | 62.76788 | -19.47447 | 0 |  | 0.15027 | 0.06059274 | 0 |  | 0.36006 | 0.353 | 188.82112 | 0 |  | 2.63796 | 2.398145 | 0 |  | 0.0428 | 0.03465587 | -0.005286218 | 0 | -1.884773 | 4.49416 | -1.890059 |  |  | 300 | 300 | -0.299995 | 0 |  | 0.08003 | 0.07923762 | 11.9 |  |  |  | 10730 | 70.4268 | 19.742 | 69.9416 | -0.4852 | 70 | 36.22635 |  | 188.7916 | 212.3709 | 0 |  | 185.55 | 185.866
05.12.2022 14:45:52 | 02:58:52 | 10732 | 180.7117 | 0 |  | -5.31066e-06 |  |  | 62.76737 | -19.47825 | 0 |  | 0.15027 | 0.06059274 | 0 |  | 0.36006 | 0.353 | 188.82112 | 0 |  | 2.63796 | 2.398145 | 0 |  | 0.0428 | 0.03465587 | -0.004265015 | 0 | -1.879418 | 4.49412 | -1.883683 |  |  | 299 | 300 | -0.249995 | 0 |  | 0.08003 | 0.07923762 | 11.9 |  |  |  | 10732 | 70.4268 | 19.741 | 69.9412 | -0.4856 | 70 | 36.20191 |  | 188.7916 | 212.3709 | 0 |  | 185.55 | 185.866
05.12.2022 14:45:54 | 02:58:54 | 10734 | 180.7144 | 0 |  | 5.23586e-07 |  |  | 62.7689 | -19.48199 | 0 |  | 0.15027 | 0.06059274 | 0 |  | 0.36006 | 0.353 | 188.82112 | 0 |  | 2.63796 | 2.398145 | 0 |  | 0.0428 | 0.03465587 | 0.0004204942 | 0 | -1.866057 | 4.49414 | -1.865636 |  |  | 301 | 300 | -0.249995 | 0 |  | 0.08003 | 0.07923762 | 11.9 |  |  |  | 10734 | 70.4268 | 19.74251 | 69.9414 | -0.4854 | 70 | 36.12328 | 178.0921 | 188.7916 | 212.3757 | 0 |  | 185.55 | 185.866
05.12.2022 14:45:56 | 02:58:56 | 10736 | 180.7056 | 0 |  | 3.9643e-06 |  |  | 62.76992 | -19.48574 | 0 |  | 0.15027 | 0.06059274 | 0 |  | 0.36006 | 0.353 | 188.82112 | 0 |  | 2.63796 | 2.398145 | 0 |  | 0.0428 | 0.03465587 | 0.003183747 | 0 | -1.881863 | 4.49414 | -1.878679 |  |  | 300 | 300 | -0.299995 | 0 |  | 0.08003 | 0.07923762 | 11.9 |  |  |  | 10736 | 70.4268 | 19.7415 | 69.9414 | -0.4854 | 70 | 36.11675 | 179.6094 | 188.7916 | 212.3598 | 0 |  | 185.55 | 185.866
05.12.2022 14:45:58 | 02:58:58 | 10738 | 180.7053 | 0 |  | 1.21173e-05 |  |  | 62.7689 | -19.48946 | 0 |  | 0.15027 | 0.06059274 | 0 |  | 0.36006 | 0.353 | 188.82112 | 0 |  | 2.63796 | 2.398145 | 0 |  | 0.0428 | 0.03465587 | 0.009731458 | 0 | -1.852906 | 4.49418 | -1.843174 |  |  | 299 | 300 | -0.249995 | 0 |  | 0.08003 | 0.07923762 | 11.9 |  |  |  | 10738 | 70.4268 | 19.73999 | 69.9418 | -0.485 | 70 | 36.13478 | 176.968 | 188.7916 | 212.3593 | 0 |  | 185.55 | 185.866
05.12.2022 14:46:00 | 02:59:00 | 10740 | 180.7053 | 0 |  | 1.94475e-05 |  |  | 62.76992 | -19.49316 | 0 |  | 0.15027 | 0.06059274 | 0 |  | 0.36006 | 0.353 | 188.82112 | 0 |  | 2.63796 | 2.398145 | 0 |  | 0.0428 | 0.03465587 | 0.01561837 | 0 | -1.872947 | 4.49416 | -1.857329 |  |  | 301 | 300 | -0.249995 | 0 |  | 0.08003 | 0.07923762 | 11.9 |  |  |  | 10740 | 70.4268 | 19.73848 | 69.9416 | -0.4852 | 70 | 36.11248 |  | 188.7916 | 212.3593 | 0 |  | 185.55 | 185.866
05.12.2022 14:46:02 | 02:59:02 | 10742 | 180.7012 | 0 |  | 2.69273e-05 |  |  | 62.76992 | -19.49687 | 0 |  | 0.15027 | 0.06059274 | 0 |  | 0.36006 | 0.353 | 188.82112 | 0 |  | 2.63796 | 2.398145 | 0 |  | 0.0428 | 0.03465587 | 0.02162543 | 0 | -1.872909 | 4.49416 | -1.851284 |  |  | 300 | 300 | -0.299995 | 0 |  | 0.08003 | 0.07923762 | 11.9 |  |  |  | 10742 | 70.4268 | 19.73948 | 69.9416 | -0.4852 | 70 | 36.12351 | 178.8209 | 188.7916 | 212.3517 | 0 |  | 185.55 | 185.866
05.12.2022 14:46:04 | 02:59:04 | 10744 | 180.7012 | 0 |  | 3.41827e-05 |  |  | 62.76941 | -19.50054 | 0 |  | 0.15027 | 0.06059274 | 0 |  | 0.36006 | 0.353 | 188.82112 | 0 |  | 2.63796 | 2.398145 | 0 |  | 0.0428 | 0.03465587 | 0.02745228 | 0 | -1.8492 | 4.49416 | -1.821748 |  |  | 300 | 300 | -0.299995 | 0 |  | 0.08003 | 0.07923762 | 11.9 |  |  |  | 10744 | 70.4171 | 19.73898 | 69.9416 | -0.4755 | 70 | 36.13277 |  | 188.7916 | 212.3517 | 0 |  | 185.55 | 185.866
05.12.2022 14:46:06 | 02:59:06 | 10746 | 180.7012 | 0 |  | 4.36821e-05 |  |  | 62.77094 | -19.50419 | 0 |  | 0.15027 | 0.06059274 | 0 |  | 0.36006 | 0.353 | 188.82112 | 0 |  | 2.63796 | 2.398145 | 0 |  | 0.0428 | 0.03465587 | 0.03508129 | 0 | -1.865001 | 4.4942 | -1.82992 |  |  | 300 | 300 | -0.299995 | 0 |  | 0.08003 | 0.07923762 | 11.9 |  |  |  | 10746 | 70.4171 | 19.73898 | 69.942 | -0.4751 | 70 | 36.14807 | 181.2237 | 188.7916 | 212.3518 | 0 |  | 185.55 | 185.866
05.12.2022 14:46:08 | 02:59:08 | 10748 | 180.6972 | 0 |  | 4.23357e-05 |  |  | 62.77145 | -19.50787 | 0 |  | 0.15027 | 0.06059274 | 0 |  | 0.36006 | 0.353 | 188.82112 | 0 |  | 2.63796 | 2.398145 | 0 |  | 0.0428 | 0.03465587 | 0.03399999 | 0 | -1.880378 | 4.49418 | -1.846378 |  |  | 300 | 300 | -0.299995 | 0 |  | 0.08003 | 0.07923762 | 11.9 |  |  |  | 10748 | 70.4171 | 19.73848 | 69.9418 | -0.4753 | 70 | 36.19468 | 182.6578 | 188.7916 | 212.3446 | 0 |  | 185.55 | 185.866
05.12.2022 14:46:10 | 02:59:10 | 10750 | 180.6939 | 0 |  | 4.27845e-05 |  |  | 62.77197 | -19.51156 | 0 |  | 0.15027 | 0.06059274 | 0 |  | 0.36006 | 0.353 | 188.82112 | 0 |  | 2.63796 | 2.398145 | 0 |  | 0.0428 | 0.03465587 | 0.03436042 | 0 | -1.876025 | 4.49418 | -1.841665 |  |  | 300 | 300 | -0.299995 | 0 |  | 0.08003 | 0.07923762 | 11.9 |  |  |  | 10750 | 70.4171 | 19.73797 | 69.9418 | -0.4753 | 70 | 36.20132 | 182.2383 | 188.7916 | 212.3385 | 0 |  | 185.55 | 185.866
05.12.2022 14:46:12 | 02:59:12 | 10752 | 180.69 | 0 |  | 4.00918e-05 |  |  | 62.77094 | -19.51525 | 0 |  | 0.15027 | 0.06059274 | 0 |  | 0.36006 | 0.353 | 188.82112 | 0 |  | 2.63796 | 2.398145 | 0 |  | 0.0428 | 0.03465587 | 0.0321979 | 0 | -1.884284 | 4.49418 | -1.852086 |  |  | 300 | 300 | -0.299995 | 0 |  | 0.08003 | 0.07923762 | 11.9 |  |  |  | 10752 | 70.4171 | 19.73797 | 69.9418 | -0.4753 | 70 | 36.25647 | 183.0445 | 188.7916 | 212.3315 | 0 |  | 185.55 | 185.866
05.12.2022 14:46:14 | 02:59:14 | 10754 | 180.69 | 0 |  | 4.16625e-05 |  |  | 62.77248 | -19.51895 | 0 |  | 0.15027 | 0.06059274 | 0 |  | 0.36006 | 0.353 | 188.82112 | 0 |  | 2.63796 | 2.398145 | 0 |  | 0.0428 | 0.03465587 | 0.03345934 | 0 | -1.877348 | 4.49422 | -1.843888 |  |  | 300 | 300 | -0.299995 | 0 |  | 0.08003 | 0.07923762 | 11.9 |  |  |  | 10754 | 70.4171 | 19.73696 | 69.9422 | -0.4749 | 70 | 36.30059 |  | 188.7916 | 212.3315 | 0 |  | 185.55 | 185.866
05.12.2022 14:46:16 | 02:59:16 | 10756 | 180.6894 | 0 |  | 3.70998e-05 |  |  | 62.77299 | -19.52264 | 0 |  | 0.15027 | 0.06059274 | 0 |  | 0.36006 | 0.353 | 188.82112 | 0 |  | 2.63796 | 2.398145 | 0 |  | 0.0428 | 0.03465587 | 0.02979501 | 0 | -1.872864 | 4.4942 | -1.843069 |  |  | 300 | 300 | -0.299995 | 0 |  | 0.08003 | 0.07923762 | 11.9 |  |  |  | 10756 | 70.4171 | 19.73595 | 69.942 | -0.4751 | 70 | 36.35006 | 181.9997 | 188.7916 | 212.3304 | 0 |  | 185.55 | 185.866
05.12.2022 14:46:18 | 02:59:18 | 10758 | 180.6853 | 0 |  | 3.06672e-05 |  |  | 62.77401 | -19.52633 | 0 |  | 0.15027 | 0.06059274 | 0 |  | 0.36006 | 0.353 | 188.82112 | 0 |  | 2.63796 | 2.398145 | 0 |  | 0.0428 | 0.03465587 | 0.02462896 | 0 | -1.872776 | 4.4942 | -1.848148 |  |  | 300 | 300 | -0.299995 | 0 |  | 0.08003 | 0.07923762 | 11.9 |  |  |  | 10758 | 70.4171 | 19.73646 | 69.942 | -0.4751 | 70 | 36.39228 | 181.9953 | 188.7916 | 212.323 | 0 |  | 185.55 | 185.866
05.12.2022 14:46:20 | 02:59:20 | 10760 | 180.6862 | 0 |  | 2.92461e-05 |  |  | 62.77401 | -19.53003 | 0 |  | 0.15027 | 0.06059274 | 0 |  | 0.36006 | 0.353 | 188.82112 | 0 |  | 2.63796 | 2.398145 | 0 |  | 0.0428 | 0.03465587 | 0.02348767 | 0 | -1.874397 | 4.49424 | -1.850909 |  |  | 300 | 300 | -0.299995 | 0 |  | 0.08003 | 0.07923762 | 11.9 |  |  |  | 10760 | 70.4171 | 19.73747 | 69.9424 | -0.4747 | 70 | 36.40556 | 182.2798 | 188.7916 | 212.3247 | 0 |  | 185.55 | 185.866
05.12.2022 14:46:22 | 02:59:22 | 10762 | 180.6844 | 0 |  | 2.57305e-05 |  |  | 62.77452 | -19.53374 | 0 |  | 0.15027 | 0.06059274 | 0 |  | 0.36006 | 0.353 | 188.82112 | 0 |  | 2.63796 | 2.398145 | 0 |  | 0.0428 | 0.03465587 | 0.02066428 | 0 | -1.884655 | 4.4942 | -1.863991 |  |  | 299 | 300 | -0.249995 | 0 |  | 0.08003 | 0.07923762 | 11.9 |  |  |  | 10762 | 70.4171 | 19.73595 | 69.942 | -0.4751 | 70 | 36.45253 | 183.1506 | 188.7916 | 212.3213 | 0 |  | 185.55 | 185.866
05.12.2022 14:46:24 | 02:59:24 | 10764 | 180.6848 | 0 |  | 2.78997e-05 |  |  | 62.77554 | -19.53744 | 0 |  | 0.15027 | 0.06059274 | 0 |  | 0.36006 | 0.353 | 188.82112 | 0 |  | 2.63796 | 2.398145 | 0 |  | 0.0428 | 0.03465587 | 0.02240637 | 0 | -1.85438 | 4.49422 | -1.831973 |  |  | 301 | 300 | -0.249995 | 0 |  | 0.08003 | 0.07923762 | 11.9 |  |  |  | 10764 | 70.4171 | 19.73545 | 69.9422 | -0.4749 | 70 | 36.46771 | 180.2713 | 188.7916 | 212.3221 | 0 |  | 185.55 | 185.866
05.12.2022 14:46:26 | 02:59:26 | 10766 | 180.6847 | 0 |  | 2.5207e-05 |  |  | 62.77299 | -19.54111 | 0 |  | 0.15027 | 0.06059274 | 0 |  | 0.36006 | 0.353 | 188.82112 | 0 |  | 2.63796 | 2.398145 | 0 |  | 0.0428 | 0.03465587 | 0.02024385 | 0 | -1.856822 | 4.49422 | -1.836579 |  |  | 300 | 300 | -0.299995 | 0 |  | 0.08003 | 0.07923762 | 11.9 |  |  |  | 10766 | 70.4171 | 19.73495 | 69.9422 | -0.4749 | 70 | 36.47056 | 180.5089 | 188.7916 | 212.3219 | 0 |  | 185.55 | 185.866
05.12.2022 14:46:28 | 02:59:28 | 10768 | 180.6847 | 0 |  | 2.10931e-05 |  |  | 62.77554 | -19.54479 | 0 |  | 0.15027 | 0.06059274 | 0 |  | 0.36006 | 0.353 | 188.82112 | 0 |  | 2.63796 | 2.398145 | 0 |  | 0.0428 | 0.03465587 | 0.01693996 | 0 | -1.867654 | 4.4942 | -1.850714 |  |  | 299 | 300 | -0.249995 | 0 |  | 0.08003 | 0.07923762 | 11.9 |  |  |  | 10768 | 70.4171 | 19.73646 | 69.942 | -0.4751 | 70 | 36.4823 | 181.4981 | 188.7916 | 212.322 | 0 |  | 185.55 | 185.866
05.12.2022 14:46:30 | 02:59:30 | 10770 | 180.6847 | 0 |  | 2.2215e-05 |  |  | 62.77554 | -19.54848 | 0 |  | 0.15027 | 0.06059274 | 0 |  | 0.36006 | 0.353 | 188.82112 | 0 |  | 2.63796 | 2.398145 | 0 |  | 0.0428 | 0.03465587 | 0.01784097 | 0 | -1.85826 | 4.49426 | -1.840419 |  |  | 301 | 300 | -0.249995 | 0 |  | 0.08003 | 0.07923762 | 11.9 |  |  |  | 10770 | 70.4268 | 19.73545 | 69.9426 | -0.4842 | 70 | 36.44684 |  | 188.7916 | 212.322 | 0 |  | 185.55 | 185.866
05.12.2022 14:46:32 | 02:59:32 | 10772 | 180.6829 | 0 |  | 2.58053e-05 |  |  | 62.77656 | -19.55214 | 0 |  | 0.15027 | 0.06059274 | 0 |  | 0.36006 | 0.353 | 188.82112 | 0 |  | 2.63796 | 2.398145 | 0 |  | 0.0428 | 0.03465587 | 0.02072435 | 0 | -1.837875 | 4.49426 | -1.817151 |  |  | 300 | 300 | -0.299995 | 0 |  | 0.08003 | 0.07923762 | 11.9 |  |  |  | 10772 | 70.4171 | 19.73646 | 69.9426 | -0.4745 | 70 | 36.42751 | 178.7944 | 188.7916 | 212.3186 | 0 |  | 185.55 | 185.866
05.12.2022 14:46:34 | 02:59:34 | 10774 | 180.6829 | 0 |  | 2.31126e-05 |  |  | 62.77503 | -19.55579 | 0 |  | 0.15027 | 0.06059274 | 0 |  | 0.36006 | 0.353 | 188.82112 | 0 |  | 2.63796 | 2.398145 | 0 |  | 0.0428 | 0.03465587 | 0.01856183 | 0 | -1.846256 | 4.49422 | -1.827694 |  |  | 299 | 300 | -0.249995 | 0 |  | 0.08003 | 0.07923762 | 11.9 |  |  |  | 10774 | 70.4171 | 19.73595 | 69.9422 | -0.4749 | 70 | 36.36286 |  | 188.7916 | 212.3186 | 0 |  | 185.55 | 185.866
05.12.2022 14:46:36 | 02:59:36 | 10776 | 180.6797 | 0 |  | 2.01207e-05 |  |  | 62.77503 | -19.55945 | 0 |  | 0.15027 | 0.06059274 | 0 |  | 0.36006 | 0.353 | 188.82112 | 0 |  | 2.63796 | 2.398145 | 0 |  | 0.0428 | 0.03465587 | 0.01615902 | 0 | -1.853491 | 4.49422 | -1.837332 |  |  | 301 | 300 | -0.249995 | 0 |  | 0.08003 | 0.07923762 | 11.9 |  |  |  | 10776 | 70.4074 | 19.73545 | 69.9422 | -0.4652 | 70 | 36.28636 | 183.3134 | 188.7916 | 212.3128 | 0 |  | 185.55 | 185.866
05.12.2022 14:46:38 | 02:59:38 | 10778 | 180.6818 | 0 |  | 1.56328e-05 |  |  | 62.77605 | -19.56315 | 0 |  | 0.15027 | 0.06059274 | 0 |  | 0.36006 | 0.353 | 188.82112 | 0 |  | 2.63796 | 2.398145 | 0 |  | 0.0428 | 0.03465587 | 0.01255477 | 0 | -1.873154 | 4.49422 | -1.860599 |  |  | 300 | 300 | -0.299995 | 0 |  | 0.08003 | 0.07923762 | 11.9 |  |  |  | 10778 | 70.4074 | 19.73595 | 69.9422 | -0.4652 | 70 | 36.2146 | 185.2558 | 188.7916 | 212.3167 | 0 |  | 185.55 | 185.866
05.12.2022 14:46:40 | 02:59:40 | 10780 | 180.6799 | 0 |  | 1.89239e-05 |  |  | 62.77656 | -19.56685 | 0 |  | 0.15027 | 0.06059274 | 0 |  | 0.36006 | 0.353 | 188.82112 | 0 |  | 2.63796 | 2.398145 | 0 |  | 0.0428 | 0.03465587 | 0.01519787 | 0 | -1.853084 | 4.49426 | -1.837886 |  |  | 299 | 300 | -0.249995 | 0 |  | 0.08003 | 0.07923762 | 11.9 |  |  |  | 10780 | 70.4074 | 19.73545 | 69.9426 | -0.4648 | 70 | 36.15304 | 183.4039 | 188.7916 | 212.3133 | 0 |  | 185.55 | 185.866
05.12.2022 14:46:42 | 02:59:42 | 10782 | 180.6767 | 0 |  | 1.50344e-05 |  |  | 62.77605 | -19.57053 | 0 |  | 0.15027 | 0.06059274 | 0 |  | 0.36006 | 0.353 | 188.82112 | 0 |  | 2.63796 | 2.398145 | 0 |  | 0.0428 | 0.03465587 | 0.01207419 | 0 | -1.85426 | 4.49422 | -1.842186 |  |  | 301 | 300 | -0.249995 | 0 |  | 0.08003 | 0.07923762 | 11.9 |  |  |  | 10782 | 70.4171 | 19.73343 | 69.9422 | -0.4749 | 70 | 36.13846 | 180.2677 | 188.7916 | 212.3075 | 0 |  | 185.55 | 185.866
05.12.2022 14:46:44 | 02:59:44 | 10784 | 180.6716 | 0 |  | 8.82617e-06 |  |  | 62.77554 | -19.57419 | 0 |  | 0.15027 | 0.06059274 | 0 |  | 0.36006 | 0.353 | 188.82112 | 0 |  | 2.63796 | 2.398145 | 0 |  | 0.0428 | 0.03465587 | 0.007088336 | 0 | -1.825939 | 4.4942 | -1.818851 |  |  | 300 | 300 | -0.299995 | 0 |  | 0.08003 | 0.07923762 | 11.9 |  |  |  | 10784 | 70.4171 | 19.73394 | 69.942 | -0.4751 | 70 | 36.12055 | 177.4571 | 188.7916 | 212.2982 | 0 |  | 185.55 | 185.866
05.12.2022 14:46:46 | 02:59:46 | 10786 | 180.6703 | 0 |  | 2.99192e-07 |  |  | 62.77554 | -19.57784 | 0 |  | 0.15027 | 0.06059274 | 0 |  | 0.36006 | 0.353 | 188.82112 | 0 |  | 2.63796 | 2.398145 | 0 |  | 0.0428 | 0.03465587 | 0.0002402824 | 0 | -1.829227 | 4.49418 | -1.828986 |  |  | 300 | 300 | -0.299995 | 0 |  | 0.08003 | 0.07923762 | 11.9 |  |  |  | 10786 | 70.4171 | 19.73293 | 69.9418 | -0.4753 | 70 | 36.15127 | 177.7154 | 188.7916 | 212.2959 | 0 |  | 185.55 | 185.866
05.12.2022 14:46:48 | 02:59:48 | 10788 | 180.6712 | 0 |  | 4.71228e-06 |  |  | 62.77656 | -19.58149 | 0 |  | 0.15027 | 0.06059274 | 0 |  | 0.36006 | 0.353 | 188.82112 | 0 |  | 2.63796 | 2.398145 | 0 |  | 0.0428 | 0.03465587 | 0.003784453 | 0 | -1.827519 | 4.49426 | -1.823735 |  |  | 300 | 300 | -0.299995 | 0 |  | 0.08003 | 0.07923762 | 11.9 |  |  |  | 10788 | 70.4171 | 19.73343 | 69.9426 | -0.4745 | 70 | 36.18127 | 177.7984 | 188.7916 | 212.2975 | 0 |  | 185.55 | 185.866
05.12.2022 14:46:50 | 02:59:50 | 10790 | 180.6685 | 0 |  | 4.26349e-06 |  |  | 62.77554 | -19.58515 | 0 |  | 0.15027 | 0.06059274 | 0 |  | 0.36006 | 0.353 | 188.82112 | 0 |  | 2.63796 | 2.398145 | 0 |  | 0.0428 | 0.03465587 | 0.003424028 | 0 | -1.838024 | 4.49424 | -1.8346 |  |  | 300 | 300 | -0.299995 | 0 |  | 0.08003 | 0.07923762 | 11.9 |  |  |  | 10790 | 70.4171 | 19.73242 | 69.9424 | -0.4747 | 70 | 36.23073 | 178.7602 | 188.7916 | 212.2926 | 0 |  | 185.55 | 185.866
05.12.2022 14:46:52 | 02:59:52 | 10792 | 180.6675 | 0 |  | 4.71228e-06 |  |  | 62.77605 | -19.58883 | 0 |  | 0.15027 | 0.06059274 | 0 |  | 0.36006 | 0.353 | 188.82112 | 0 |  | 2.63796 | 2.398145 | 0 |  | 0.0428 | 0.03465587 | 0.003784453 | 0 | -1.850898 | 4.49426 | -1.847113 |  |  | 300 | 300 | -0.299995 | 0 |  | 0.08003 | 0.07923762 | 11.9 |  |  |  | 10792 | 70.4171 | 19.73141 | 69.9426 | -0.4745 | 70 | 36.321 | 180.0766 | 188.7916 | 212.2907 | 0 |  | 185.55 | 185.866
05.12.2022 14:46:54 | 02:59:54 | 10794 | 180.6673 | 0 |  | 6.50743e-06 |  |  | 62.77554 | -19.59253 | 0 |  | 0.15027 | 0.06059274 | 0 |  | 0.36006 | 0.353 | 188.82112 | 0 |  | 2.63796 | 2.398145 | 0 |  | 0.0428 | 0.03465587 | 0.005226146 | 0 | -1.863345 | 4.49424 | -1.858118 |  |  | 300 | 300 | -0.299995 | 0 |  | 0.08003 | 0.07923762 | 11.9 |  |  |  | 10794 | 70.4171 | 19.73141 | 69.9424 | -0.4747 | 70 | 36.37378 | 181.224 | 188.7916 | 212.2905 | 0 |  | 185.55 | 185.866
05.12.2022 14:46:56 | 02:59:56 | 10796 | 180.6672 | 0 |  | 4.86187e-06 |  |  | 62.77452 | -19.59624 | 0 |  | 0.15027 | 0.06059274 | 0 |  | 0.36006 | 0.353 | 188.82112 | 0 |  | 2.63796 | 2.398145 | 0 |  | 0.0428 | 0.03465587 | 0.003904589 | 0 | -1.849111 | 4.49424 | -1.845207 |  |  | 299 | 300 | -0.249995 | 0 |  | 0.08003 | 0.07923762 | 11.9 |  |  |  | 10796 | 70.4074 | 19.73192 | 69.9424 | -0.465 | 70 | 36.43498 | 182.9582 | 188.7916 | 212.2902 | 0 |  | 185.55 | 185.866
05.12.2022 14:46:58 | 02:59:58 | 10798 | 180.6656 | 0 |  | 2.84233e-06 |  |  | 62.77401 | -19.59994 | 0 |  | 0.15027 | 0.06059274 | 0 |  | 0.36006 | 0.353 | 188.82112 | 0 |  | 2.63796 | 2.398145 | 0 |  | 0.0428 | 0.03465587 | 0.002282688 | 0 | -1.856524 | 4.49422 | -1.854242 |  |  | 301 | 300 | -0.249995 | 0 |  | 0.08003 | 0.07923762 | 11.9 |  |  |  | 10798 | 70.4074 | 19.73041 | 69.9422 | -0.4652 | 70 | 36.45728 | 183.6276 | 188.7916 | 212.2874 | 0 |  | 185.55 | 185.866
05.12.2022 14:47:00 | 03:00:00 | 10800 | 180.6697 | 0 |  | 2.16915e-06 |  |  | 62.77197 | -19.60365 | 0 |  | 0.15027 | 0.06059274 | 0 |  | 0.36006 | 0.353 | 188.82112 | 0 |  | 2.63796 | 2.398145 | 0 |  | 0.0428 | 0.03465587 | 0.001742054 | 0 | -1.86359 | 4.49424 | -1.861848 |  |  | 300 | 300 | -0.299995 | 0 |  | 0.08003 | 0.07923762 | 11.9 |  |  |  | 10800 | 70.4074 | 19.7299 | 69.9424 | -0.465 | 70 | 36.46618 | 184.3882 | 188.7916 | 212.2948 | 0 |  | 185.55 | 185.866
05.12.2022 14:47:02 | 03:00:02 | 10802 | 180.6697 | 0 |  | 1.12197e-06 |  |  | 62.77248 | -19.60739 | 0 |  | 0.15027 | 0.06059274 | 0 |  | 0.36006 | 0.353 | 188.82112 | 0 |  | 2.63796 | 2.398145 | 0 |  | 0.0428 | 0.03465587 | 0.0009010591 | 0 | -1.873583 | 4.49426 | -1.872682 |  |  | 300 | 300 | -0.299995 | 0 |  | 0.08003 | 0.07923762 | 11.9 |  |  |  | 10802 | 70.4074 | 19.7299 | 69.9426 | -0.4648 | 70 | 36.47139 |  | 188.7916 | 212.2948 | 0 |  | 185.55 | 185.866
05.12.2022 14:47:04 | 03:00:04 | 10804 | 180.6674 | 0 |  | 2.46834e-06 |  |  | 62.77248 | -19.61111 | 0 |  | 0.15027 | 0.06059274 | 0 |  | 0.36006 | 0.353 | 188.82112 | 0 |  | 2.63796 | 2.398145 | 0 |  | 0.0428 | 0.03465587 | 0.001982335 | 0 | -1.853774 | 4.49422 | -1.851792 |  |  | 300 | 300 | -0.299995 | 0 |  | 0.08003 | 0.07923762 | 11.9 |  |  |  | 10804 | 70.4074 | 19.73041 | 69.9422 | -0.4652 | 70 | 36.45301 | 183.3538 | 188.7916 | 212.2907 | 0 |  | 185.55 | 185.866
05.12.2022 14:47:06 | 03:00:06 | 10806 | 180.6632 | 0 |  | 4.56268e-06 |  |  | 62.77197 | -19.6148 | 0 |  | 0.15027 | 0.06059274 | 0 |  | 0.36006 | 0.353 | 188.82112 | 0 |  | 2.63796 | 2.398145 | 0 |  | 0.0428 | 0.03465587 | 0.003664309 | 0 | -1.839276 | 4.49422 | -1.835611 |  |  | 300 | 300 | -0.299995 | 0 |  | 0.08003 | 0.07923762 | 11.9 |  |  |  | 10806 | 70.4074 | 19.7294 | 69.9422 | -0.4652 | 70 | 36.35777 | 181.9239 | 188.7916 | 212.2831 | 0 |  | 185.55 | 185.866
05.12.2022 14:47:08 | 03:00:08 | 10808 | 180.6632 | 0 |  | 2.16915e-06 |  |  | 62.77145 | -19.61846 | 0 |  | 0.15027 | 0.06059274 | 0 |  | 0.36006 | 0.353 | 188.82112 | 0 |  | 2.63796 | 2.398145 | 0 |  | 0.0428 | 0.03465587 | 0.001742054 | 0 | -1.830811 | 4.49422 | -1.829069 |  |  | 299 | 300 | -0.249995 | 0 |  | 0.08003 | 0.07923762 | 11.9 |  |  |  | 10808 | 70.4074 | 19.73041 | 69.9422 | -0.4652 | 70 | 36.27771 |  | 188.7916 | 212.2831 | 0 |  | 185.55 | 185.866
05.12.2022 14:47:10 | 03:00:10 | 10810 | 180.6632 | 0 |  | -1.64556e-06 |  |  | 62.76941 | -19.62213 | 0 |  | 0.15027 | 0.06059274 | 0 |  | 0.36006 | 0.353 | 188.82112 | 0 |  | 2.63796 | 2.398145 | 0 |  | 0.0428 | 0.03465587 | -0.001321557 | 0 | -1.830812 | 4.4942 | -1.832133 |  |  | 301 | 300 | -0.249995 | 0 |  | 0.08003 | 0.07923762 | 11.9 |  |  |  | 10810 | 70.4171 | 19.7299 | 69.942 | -0.4751 | 70 | 36.23228 |  | 188.7916 | 212.2831 | 0 |  | 185.55 | 185.866
05.12.2022 14:47:12 | 03:00:12 | 10812 | 180.6632 | 0 |  | -5.53505e-06 |  |  | 62.77197 | -19.62579 | 0 |  | 0.15027 | 0.06059274 | 0 |  | 0.36006 | 0.353 | 188.82112 | 0 |  | 2.63796 | 2.398145 | 0 |  | 0.0428 | 0.03465587 | -0.004445223 | 0 | -1.825211 | 4.4942 | -1.829656 |  |  | 300 | 300 | -0.299995 | 0 |  | 0.08003 | 0.07923762 | 11.9 |  |  |  | 10812 | 70.4171 | 19.7299 | 69.942 | -0.4751 | 70 | 36.17143 |  | 188.7916 | 212.2831 | 0 |  | 185.55 | 185.866
05.12.2022 14:47:14 | 03:00:14 | 10814 | 180.6649 | 0 |  | -6.88142e-06 |  |  | 62.76992 | -19.62945 | 0 |  | 0.15027 | 0.06059274 | 0 |  | 0.36006 | 0.353 | 188.82112 | 0 |  | 2.63796 | 2.398145 | 0 |  | 0.0428 | 0.03465587 | -0.005526499 | 0 | -1.831075 | 4.49418 | -1.836601 |  |  | 300 | 300 | -0.299995 | 0 |  | 0.08003 | 0.07923762 | 11.9 |  |  |  | 10814 | 70.4074 | 19.72839 | 69.9418 | -0.4656 | 70 | 36.21508 | 180.9817 | 188.7916 | 212.2861 | 0 |  | 185.55 | 185.866
05.12.2022 14:47:16 | 03:00:16 | 10816 | 180.6649 | 0 |  | -1.15189e-05 |  |  | 62.77094 | -19.63315 | 0 |  | 0.15027 | 0.06059274 | 0 |  | 0.36006 | 0.353 | 188.82112 | 0 |  | 2.63796 | 2.398145 | 0 |  | 0.0428 | 0.03465587 | -0.00925088 | 0 | -1.854482 | 4.49418 | -1.863733 |  |  | 300 | 300 | -0.299995 | 0 |  | 0.08003 | 0.07923762 | 11.9 |  |  |  | 10816 | 70.4074 | 19.72788 | 69.9418 | -0.4656 | 70 | 36.17748 |  | 188.7916 | 212.2861 | 0 |  | 185.55 | 185.866
05.12.2022 14:47:18 | 03:00:18 | 10818 | 180.6649 | 0 |  | -1.7054e-05 |  |  | 62.76839 | -19.63689 | 0 |  | 0.15027 | 0.06059274 | 0 |  | 0.36006 | 0.353 | 188.82112 | 0 |  | 2.63796 | 2.398145 | 0 |  | 0.0428 | 0.03465587 | -0.01369614 | 0 | -1.862481 | 4.49418 | -1.876177 |  |  | 300 | 300 | -0.299995 | 0 |  | 0.08003 | 0.07923762 | 11.9 |  |  |  | 10818 | 70.4074 | 19.72688 | 69.9418 | -0.4656 | 70 | 36.12399 |  | 188.7916 | 212.2861 | 0 |  | 185.55 | 185.866
05.12.2022 14:47:20 | 03:00:20 | 10820 | 180.6649 | 0 |  | -2.37858e-05 |  |  | 62.76737 | -19.64065 | 0 |  | 0.15027 | 0.06059274 | 0 |  | 0.36006 | 0.353 | 188.82112 | 0 |  | 2.63796 | 2.398145 | 0 |  | 0.0428 | 0.03465587 | -0.01910248 | 0 | -1.862132 | 4.4942 | -1.881235 |  |  | 299 | 300 | -0.249995 | 0 |  | 0.08003 | 0.07923762 | 11.9 |  |  |  | 10820 | 70.4074 | 19.72738 | 69.942 | -0.4654 | 70 | 36.12897 |  | 188.7916 | 212.2861 | 0 |  | 185.55 | 185.866
05.12.2022 14:47:22 | 03:00:22 | 10822 | 180.6649 | 0 |  | -2.37858e-05 |  |  | 62.76737 | -19.6444 | 0 |  | 0.15027 | 0.06059274 | 0 |  | 0.36006 | 0.353 | 188.82112 | 0 |  | 2.63796 | 2.398145 | 0 |  | 0.0428 | 0.03465587 | -0.01910248 | 0 | -1.848691 | 4.49418 | -1.867794 |  |  | 301 | 300 | -0.249995 | 0 |  | 0.08003 | 0.07923762 | 11.9 |  |  |  | 10822 | 70.4074 | 19.72637 | 69.9418 | -0.4656 | 70 | 36.13442 |  | 188.7916 | 212.2861 | 0 |  | 185.55 | 185.866
05.12.2022 14:47:24 | 03:00:24 | 10824 | 180.6649 | 0 |  | -2.30378e-05 |  |  | 62.76686 | -19.64812 | 0 |  | 0.15027 | 0.06059274 | 0 |  | 0.36006 | 0.353 | 188.82112 | 0 |  | 2.63796 | 2.398145 | 0 |  | 0.0428 | 0.03465587 | -0.01850176 | 0 | -1.836315 | 4.4942 | -1.854817 |  |  | 300 | 300 | -0.299995 | 0 |  | 0.08003 | 0.07923762 | 11.9 |  |  |  | 10824 | 70.4171 | 19.72688 | 69.942 | -0.4751 | 70 | 36.17772 |  | 188.7916 | 212.2861 | 0 |  | 185.55 | 185.866
05.12.2022 14:47:26 | 03:00:26 | 10826 | 180.6649 | 0 |  | -1.71288e-05 |  |  | 62.76635 | -19.6518 | 0 |  | 0.15027 | 0.06059274 | 0 |  | 0.36006 | 0.353 | 188.82112 | 0 |  | 2.63796 | 2.398145 | 0 |  | 0.0428 | 0.03465587 | -0.01375622 | 0 | -1.803975 | 4.49422 | -1.817731 |  |  | 300 | 300 | -0.299995 | 0 |  | 0.08003 | 0.07923762 | 11.9 |  |  |  | 10826 | 70.4171 | 19.72536 | 69.9422 | -0.4749 | 70 | 36.249 |  | 188.7916 | 212.2861 | 0 |  | 185.55 | 185.866
05.12.2022 14:47:28 | 03:00:28 | 10828 | 180.6649 | 0 |  | -1.54084e-05 |  |  | 62.76737 | -19.65542 | 0 |  | 0.15027 | 0.06059274 | 0 |  | 0.36006 | 0.353 | 188.82112 | 0 |  | 2.63796 | 2.398145 | 0 |  | 0.0428 | 0.03465587 | -0.01237455 | 0 | -1.797581 | 4.4942 | -1.809956 |  |  | 300 | 300 | -0.299995 | 0 |  | 0.08003 | 0.07923762 | 11.9 |  |  |  | 10828 | 70.4171 | 19.72536 | 69.942 | -0.4751 | 70 | 36.32289 |  | 188.7916 | 212.2861 | 0 |  | 185.55 | 185.866
05.12.2022 14:47:30 | 03:00:30 | 10830 | 180.6649 | 0 |  | -1.09953e-05 |  |  | 62.76737 | -19.65904 | 0 |  | 0.15027 | 0.06059274 | 0 |  | 0.36006 | 0.353 | 188.82112 | 0 |  | 2.63796 | 2.398145 | 0 |  | 0.0428 | 0.03465587 | -0.008830374 | 0 | -1.801199 | 4.49422 | -1.810029 |  |  | 300 | 300 | -0.299995 | 0 |  | 0.08003 | 0.07923762 | 11.9 |  |  |  | 10830 | 70.4171 | 19.72587 | 69.9422 | -0.4749 | 70 | 36.41138 |  | 188.7916 | 212.2861 | 0 |  | 185.55 | 185.866
05.12.2022 14:47:32 | 03:00:32 | 10832 | 180.6649 | 0 |  | -1.03222e-05 |  |  | 62.76686 | -19.66269 | 0 |  | 0.15027 | 0.06059274 | 0 |  | 0.36006 | 0.353 | 188.82112 | 0 |  | 2.63796 | 2.398145 | 0 |  | 0.0428 | 0.03465587 | -0.008289805 | 0 | -1.828193 | 4.4942 | -1.836483 |  |  | 300 | 300 | -0.299995 | 0 |  | 0.08003 | 0.07923762 | 11.9 |  |  |  | 10832 | 70.4171 | 19.72486 | 69.942 | -0.4751 | 70 | 36.4536 |  | 188.7916 | 212.2861 | 0 |  | 185.55 | 185.866
05.12.2022 14:47:34 | 03:00:34 | 10834 | 180.6649 | 0 |  | -1.15189e-05 |  |  | 62.76686 | -19.66639 | 0 |  | 0.15027 | 0.06059274 | 0 |  | 0.36006 | 0.353 | 188.82112 | 0 |  | 2.63796 | 2.398145 | 0 |  | 0.0428 | 0.03465587 | -0.00925088 | 0 | -1.85092 | 4.49416 | -1.860171 |  |  | 300 | 300 | -0.299995 | 0 |  | 0.08003 | 0.07923762 | 11.9 |  |  |  | 10834 | 70.4074 | 19.72435 | 69.9416 | -0.4658 | 70 | 36.4689 |  | 188.7916 | 212.2861 | 0 |  | 185.55 | 185.866
05.12.2022 14:47:36 | 03:00:36 | 10836 | 180.6649 | 0 |  | -9.64894e-06 |  |  | 62.76635 | -19.67012 | 0 |  | 0.15027 | 0.06059274 | 0 |  | 0.36006 | 0.353 | 188.82112 | 0 |  | 2.63796 | 2.398145 | 0 |  | 0.0428 | 0.03465587 | -0.007749107 | 0 | -1.864026 | 4.49416 | -1.871775 |  |  | 300 | 300 | -0.299995 | 0 |  | 0.08003 | 0.07923762 | 11.8 |  |  |  | 10836 | 70.4171 | 19.72334 | 69.9416 | -0.4755 | 70 | 36.46748 |  | 188.7916 | 212.2861 | 0 |  | 185.55 | 185.866
05.12.2022 14:47:38 | 03:00:38 | 10838 | 180.6649 | 0 |  | -6.73182e-06 |  |  | 62.76532 | -19.67384 | 0 |  | 0.15027 | 0.06059274 | 0 |  | 0.36006 | 0.353 | 188.82112 | 0 |  | 2.63796 | 2.398145 | 0 |  | 0.0428 | 0.03465587 | -0.005406355 | 0 | -1.842599 | 4.4942 | -1.848005 |  |  | 300 | 300 | -0.299995 | 0 |  | 0.08003 | 0.07923762 | 11.9 |  |  |  | 10838 | 70.4074 | 19.72284 | 69.942 | -0.4654 | 70 | 36.40818 |  | 188.7916 | 212.2861 | 0 |  | 185.55 | 185.866
05.12.2022 14:47:40 | 03:00:40 | 10840 | 180.6649 | 0 |  | -7.18061e-06 |  |  | 62.76583 | -19.67755 | 0 |  | 0.15027 | 0.06059274 | 0 |  | 0.36006 | 0.353 | 188.82112 | 0 |  | 2.63796 | 2.398145 | 0 |  | 0.0428 | 0.03465587 | -0.00576678 | 0 | -1.85835 | 4.49416 | -1.864117 |  |  | 300 | 300 | -0.299995 | 0 |  | 0.08003 | 0.07923762 | 11.9 |  |  |  | 10840 | 70.4171 | 19.72536 | 69.9416 | -0.4755 | 70 | 36.35705 |  | 188.7916 | 212.2861 | 0 |  | 185.55 | 185.866
05.12.2022 14:47:42 | 03:00:42 | 10842 | 180.6649 | 0 |  | -7.7042e-06 |  |  | 62.76635 | -19.68127 | 0 |  | 0.15027 | 0.06059274 | 0 |  | 0.36006 | 0.353 | 188.82112 | 0 |  | 2.63796 | 2.398145 | 0 |  | 0.0428 | 0.03465587 | -0.006187277 | 0 | -1.846171 | 4.49416 | -1.852358 |  |  | 300 | 300 | -0.299995 | 0 |  | 0.08003 | 0.07923762 | 11.9 |  |  |  | 10842 | 70.4171 | 19.72284 | 69.9416 | -0.4755 | 70 | 36.24224 |  | 188.7916 | 212.2861 | 0 |  | 185.55 | 185.866
05.12.2022 14:47:44 | 03:00:44 | 10844 | 180.6649 | 0 |  | -8.52697e-06 |  |  | 62.76481 | -19.68495 | 0 |  | 0.15027 | 0.06059274 | 0 |  | 0.36006 | 0.353 | 188.82112 | 0 |  | 2.63796 | 2.398145 | 0 |  | 0.0428 | 0.03465587 | -0.006848048 | 0 | -1.82354 | 4.49416 | -1.830388 |  |  | 300 | 300 | -0.299995 | 0 |  | 0.08003 | 0.07923762 | 11.9 |  |  |  | 10844 | 70.4171 | 19.72334 | 69.9416 | -0.4755 | 70 | 36.20702 |  | 188.7916 | 212.2861 | 0 |  | 185.55 | 185.866
05.12.2022 14:47:46 | 03:00:46 | 10846 | 180.6623 | 0 |  | -1.20425e-05 |  |  | 62.76481 | -19.68862 | 0 |  | 0.15027 | 0.06059274 | 0 |  | 0.36006 | 0.353 | 188.82112 | 0 |  | 2.63796 | 2.398145 | 0 |  | 0.0428 | 0.03465587 | -0.009671385 | 0 | -1.830594 | 4.49414 | -1.840265 |  |  | 300 | 300 | -0.299995 | 0 |  | 0.08003 | 0.07923762 | 11.9 |  |  |  | 10846 | 70.4171 | 19.72284 | 69.9414 | -0.4757 | 70 | 36.15032 | 177.7314 | 188.7916 | 212.2814 | 0 |  | 185.55 | 185.866
05.12.2022 14:47:48 | 03:00:48 | 10848 | 180.6623 | 0 |  | -1.4436e-05 |  |  | 62.76532 | -19.6923 | 0 |  | 0.15027 | 0.06059274 | 0 |  | 0.36006 | 0.353 | 188.82112 | 0 |  | 2.63796 | 2.398145 | 0 |  | 0.0428 | 0.03465587 | -0.01159362 | 0 | -1.824195 | 4.49416 | -1.835789 |  |  | 299 | 300 | -0.249995 | 0 |  | 0.08003 | 0.07923762 | 11.9 |  |  |  | 10848 | 70.4171 | 19.72284 | 69.9416 | -0.4755 | 70 | 36.12173 |  | 188.7916 | 212.2814 | 0 |  | 185.55 | 185.866
05.12.2022 14:47:50 | 03:00:50 | 10850 | 180.6623 | 0 |  | -2.23646e-05 |  |  | 62.76635 | -19.696 | 0 |  | 0.15027 | 0.06059274 | 0 |  | 0.36006 | 0.353 | 188.82112 | 0 |  | 2.63796 | 2.398145 | 0 |  | 0.0428 | 0.03465587 | -0.01796111 | 0 | -1.850441 | 4.4941 | -1.868402 |  |  | 301 | 300 | -0.249995 | 0 |  | 0.08003 | 0.07923762 | 11.9 |  |  |  | 10850 | 70.4171 | 19.72284 | 69.941 | -0.4761 | 70 | 36.12624 |  | 188.7916 | 212.2814 | 0 |  | 185.55 | 185.866
05.12.2022 14:47:52 | 03:00:52 | 10852 | 180.6623 | 0 |  | -3.14152e-05 |  |  | 62.76635 | -19.69977 | 0 |  | 0.15027 | 0.06059274 | 0 |  | 0.36006 | 0.353 | 188.82112 | 0 |  | 2.63796 | 2.398145 | 0 |  | 0.0428 | 0.03465587 | -0.02522969 | 0 | -1.874474 | 4.49408 | -1.899703 |  |  | 300 | 300 | -0.299995 | 0 |  | 0.08003 | 0.07923762 | 11.9 |  |  |  | 10852 | 70.4171 | 19.72385 | 69.9408 | -0.4763 | 70 | 36.11426 |  | 188.7916 | 212.2814 | 0 |  | 185.55 | 185.866
05.12.2022 14:47:54 | 03:00:54 | 10854 | 180.6591 | 0 |  | -4.45796e-05 |  |  | 62.76686 | -19.70361 | 0 |  | 0.15027 | 0.06059274 | 0 |  | 0.36006 | 0.353 | 188.82112 | 0 |  | 2.63796 | 2.398145 | 0 |  | 0.0428 | 0.03465587 | -0.03580208 | 0 | -1.902834 | 4.494 | -1.938636 |  |  | 300 | 300 | -0.299995 | 0 |  | 0.08003 | 0.07923762 | 11.9 |  |  |  | 10854 | 70.4074 | 19.72234 | 69.94 | -0.4674 | 70 | 36.14214 | 187.4779 | 188.7916 | 212.2756 | 0 |  | 185.55 | 185.866
05.12.2022 14:47:56 | 03:00:56 | 10856 | 180.6591 | 0 |  | -6.04368e-05 |  |  | 62.76583 | -19.70749 | 0 |  | 0.15027 | 0.06059274 | 0 |  | 0.36006 | 0.353 | 188.82112 | 0 |  | 2.63796 | 2.398145 | 0 |  | 0.0428 | 0.03465587 | -0.04853706 | 0 | -1.897615 | 4.49398 | -1.946152 |  |  | 300 | 300 | -0.299995 | 0 |  | 0.08003 | 0.07923762 | 11.8 |  |  |  | 10856 | 70.4074 | 19.72284 | 69.9398 | -0.4676 | 70 | 36.16372 |  | 188.7916 | 212.2756 | 0 |  | 185.55 | 185.866
05.12.2022 14:47:58 | 03:00:58 | 10858 | 180.6608 | 0 |  | -7.68176e-05 |  |  | 62.76788 | -19.7114 | 0 |  | 0.15027 | 0.06059274 | 0 |  | 0.36006 | 0.353 | 188.82112 | 0 |  | 2.63796 | 2.398145 | 0 |  | 0.0428 | 0.03465587 | -0.06169256 | 0 | -1.899559 | 4.49392 | -1.961251 |  |  | 299 | 300 | -0.249995 | 0 |  | 0.08003 | 0.07923762 | 11.8 |  |  |  | 10858 | 70.4171 | 19.72234 | 69.9392 | -0.4779 | 70 | 36.18306 | 183.7197 | 188.7916 | 212.2787 | 0 |  | 185.55 | 185.866
05.12.2022 14:48:00 | 03:01:00 | 10860 | 180.6566 | 0 |  | -8.74389e-05 |  |  | 62.76583 | -19.71533 | 0 |  | 0.15027 | 0.06059274 | 0 |  | 0.36006 | 0.353 | 188.82112 | 0 |  | 2.63796 | 2.398145 | 0 |  | 0.0428 | 0.03465587 | -0.07022257 | 0 | -1.90287 | 4.49392 | -1.973093 |  |  | 301 | 300 | -0.249995 | 0 |  | 0.08003 | 0.07923762 | 11.8 |  |  |  | 10860 | 70.4171 | 19.71981 | 69.9392 | -0.4779 | 70 | 36.24022 | 184.0443 | 188.7916 | 212.2711 | 0 |  | 185.55 | 185.866
05.12.2022 14:48:02 | 03:01:02 | 10862 | 180.6566 | 0 |  | -9.7013e-05 |  |  | 62.76635 | -19.71928 | 0 |  | 0.15027 | 0.06059274 | 0 |  | 0.36006 | 0.353 | 188.82112 | 0 |  | 2.63796 | 2.398145 | 0 |  | 0.0428 | 0.03465587 | -0.07791157 | 0 | -1.898257 | 4.49392 | -1.976169 |  |  | 300 | 300 | -0.299995 | 0 |  | 0.08003 | 0.07923762 | 11.9 |  |  |  | 10862 | 70.4171 | 19.72133 | 69.9392 | -0.4779 | 70 | 36.28127 |  | 188.7916 | 212.2711 | 0 |  | 185.55 | 185.866
05.12.2022 14:48:04 | 03:01:04 | 10864 | 180.6566 | 0 |  | -0.000100155 |  |  | 62.76686 | -19.72322 | 0 |  | 0.15027 | 0.06059274 | 0 |  | 0.36006 | 0.353 | 188.82112 | 0 |  | 2.63796 | 2.398145 | 0 |  | 0.0428 | 0.03465587 | -0.08043493 | 0 | -1.877552 | 4.49392 | -1.957986 |  |  | 300 | 300 | -0.299995 | 0 |  | 0.08003 | 0.07923762 | 11.8 |  |  |  | 10864 | 70.4171 | 19.72183 | 69.9392 | -0.4779 | 70 | 36.3701 |  | 188.7916 | 212.2711 | 0 |  | 185.55 | 185.866
05.12.2022 14:48:06 | 03:01:06 | 10866 | 180.6524 | 0 |  | -0.000102848 |  |  | 62.76839 | -19.72711 | 0 |  | 0.15027 | 0.06059274 | 0 |  | 0.36006 | 0.353 | 188.82112 | 0 |  | 2.63796 | 2.398145 | 0 |  | 0.0428 | 0.03465587 | -0.08259769 | 0 | -1.852171 | 4.49392 | -1.934769 |  |  | 299 | 300 | -0.249995 | 0 |  | 0.08003 | 0.07923762 | 11.8 |  |  |  | 10866 | 70.4171 | 19.72183 | 69.9392 | -0.4779 | 70 | 36.39359 | 179.1449 | 188.7916 | 212.2634 | 0 |  | 185.55 | 185.866
05.12.2022 14:48:08 | 03:01:08 | 10868 | 180.6524 | 0 |  | -0.00010584 |  |  | 62.76839 | -19.73098 | 0 |  | 0.15027 | 0.06059274 | 0 |  | 0.36006 | 0.353 | 188.82112 | 0 |  | 2.63796 | 2.398145 | 0 |  | 0.0428 | 0.03465587 | -0.08500057 | 0 | -1.846438 | 4.49392 | -1.931438 |  |  | 301 | 300 | -0.249995 | 0 |  | 0.08003 | 0.07923762 | 11.9 |  |  |  | 10868 | 70.4268 | 19.72133 | 69.9392 | -0.4876 | 70 | 36.43747 |  | 188.7916 | 212.2634 | 0 |  | 185.55 | 185.866
05.12.2022 14:48:10 | 03:01:10 | 10870 | 180.6524 | 0 |  | -0.000107784 |  |  | 62.76941 | -19.73484 | 0 |  | 0.15027 | 0.06059274 | 0 |  | 0.36006 | 0.353 | 188.82112 | 0 |  | 2.63796 | 2.398145 | 0 |  | 0.0428 | 0.03465587 | -0.08656181 | 0 | -1.850128 | 4.4939 | -1.936689 |  |  | 300 | 300 | -0.299995 | 0 |  | 0.08003 | 0.07923762 | 11.8 |  |  |  | 10870 | 70.4268 | 19.72133 | 69.939 | -0.4878 | 70 | 36.47329 |  | 188.7916 | 212.2634 | 0 |  | 185.55 | 185.866
05.12.2022 14:48:12 | 03:01:12 | 10872 | 180.6524 | 0 |  | -0.000104867 |  |  | 62.76941 | -19.73871 | 0 |  | 0.15027 | 0.06059274 | 0 |  | 0.36006 | 0.353 | 188.82112 | 0 |  | 2.63796 | 2.398145 | 0 |  | 0.0428 | 0.03465587 | -0.08421915 | 0 | -1.842194 | 4.49388 | -1.926413 |  |  | 299 | 300 | -0.249995 | 0 |  | 0.08003 | 0.07923762 | 11.9 |  |  |  | 10872 | 70.4268 | 19.72082 | 69.9388 | -0.488 | 70 | 36.46001 |  | 188.7916 | 212.2634 | 0 |  | 185.55 | 185.866
05.12.2022 14:48:14 | 03:01:14 | 10874 | 180.6524 | 0 |  | -0.000100155 |  |  | 62.77094 | -19.74259 | 0 |  | 0.15027 | 0.06059274 | 0 |  | 0.36006 | 0.353 | 188.82112 | 0 |  | 2.63796 | 2.398145 | 0 |  | 0.0428 | 0.03465587 | -0.08043493 | 0 | -1.876246 | 4.4939 | -1.956681 |  |  | 301 | 300 | -0.249995 | 0 |  | 0.08003 | 0.07923762 | 11.9 |  |  |  | 10874 | 70.4171 | 19.71981 | 69.939 | -0.4781 | 70 | 36.47697 |  | 188.7916 | 212.2634 | 0 |  | 185.55 | 185.866
05.12.2022 14:48:16 | 03:01:16 | 10876 | 180.6536 | 0 |  | -9.17772e-05 |  |  | 62.77197 | -19.74649 | 0 |  | 0.15027 | 0.06059274 | 0 |  | 0.36006 | 0.353 | 188.82112 | 0 |  | 2.63796 | 2.398145 | 0 |  | 0.0428 | 0.03465587 | -0.07370668 | 0 | -1.871946 | 4.4939 | -1.945652 |  |  | 300 | 300 | -0.299995 | 0 |  | 0.08003 | 0.07923762 | 11.8 |  |  |  | 10876 | 70.4171 | 19.71981 | 69.939 | -0.4781 | 70 | 36.44162 | 180.9931 | 188.7916 | 212.2656 | 0 |  | 185.55 | 185.866
05.12.2022 14:48:18 | 03:01:18 | 10878 | 180.6536 | 0 |  | -8.21282e-05 |  |  | 62.77145 | -19.75039 | 0 |  | 0.15027 | 0.06059274 | 0 |  | 0.36006 | 0.353 | 188.82112 | 0 |  | 2.63796 | 2.398145 | 0 |  | 0.0428 | 0.03465587 | -0.06595752 | 0 | -1.881465 | 4.49388 | -1.947422 |  |  | 300 | 300 | -0.299995 | 0 |  | 0.08003 | 0.07923762 | 11.8 |  |  |  | 10878 | 70.4268 | 19.71981 | 69.9388 | -0.488 | 70 | 36.33867 |  | 188.7916 | 212.2656 | 0 |  | 185.55 | 185.866
05.12.2022 14:48:20 | 03:01:20 | 10880 | 180.6536 | 0 |  | -7.39004e-05 |  |  | 62.77248 | -19.75426 | 0 |  | 0.15027 | 0.06059274 | 0 |  | 0.36006 | 0.353 | 188.82112 | 0 |  | 2.63796 | 2.398145 | 0 |  | 0.0428 | 0.03465587 | -0.05934974 | 0 | -1.868702 | 4.49386 | -1.928052 |  |  | 300 | 300 | -0.299995 | 0 |  | 0.08003 | 0.07923762 | 11.8 |  |  |  | 10880 | 70.4268 | 19.71931 | 69.9386 | -0.4882 | 70 | 36.24699 |  | 188.7916 | 212.2656 | 0 |  | 185.55 | 185.866
05.12.2022 14:48:22 | 03:01:22 | 10882 | 180.6506 | 0 |  | -5.37798e-05 |  |  | 62.77299 | -19.7581 | 0 |  | 0.15027 | 0.06059274 | 0 |  | 0.36006 | 0.353 | 188.82112 | 0 |  | 2.63796 | 2.398145 | 0 |  | 0.0428 | 0.03465587 | -0.0431908 | 0 | -1.864939 | 4.49392 | -1.90813 |  |  | 300 | 300 | -0.299995 | 0 |  | 0.08003 | 0.07923762 | 11.8 |  |  |  | 10882 | 70.4364 | 19.7183 | 69.9392 | -0.4972 | 70 | 36.20986 | 174.4971 | 188.7916 | 212.2601 | 0 |  | 185.55 | 185.866
05.12.2022 14:48:24 | 03:01:24 | 10884 | 180.6506 | 0 |  | -3.9269e-05 |  |  | 62.77503 | -19.7619 | 0 |  | 0.15027 | 0.06059274 | 0 |  | 0.36006 | 0.353 | 188.82112 | 0 |  | 2.63796 | 2.398145 | 0 |  | 0.0428 | 0.03465587 | -0.03153711 | 0 | -1.867722 | 4.4939 | -1.899259 |  |  | 300 | 300 | -0.299995 | 0 |  | 0.08003 | 0.07923762 | 11.8 |  |  |  | 10884 | 70.4364 | 19.7183 | 69.939 | -0.4974 | 70 | 36.1706 |  | 188.7916 | 212.2601 | 0 |  | 185.55 | 185.866
05.12.2022 14:48:26 | 03:01:26 | 10886 | 180.6442 | 0 |  | -2.02703e-05 |  |  | 62.77554 | -19.76565 | 0 |  | 0.15027 | 0.06059274 | 0 |  | 0.36006 | 0.353 | 188.82112 | 0 |  | 2.63796 | 2.398145 | 0 |  | 0.0428 | 0.03465587 | -0.01627917 | 0 | -1.830397 | 4.49394 | -1.846676 |  |  | 300 | 300 | -0.299995 | 0 |  | 0.08003 | 0.07923762 | 11.9 |  |  |  | 10886 | 70.4364 | 19.71931 | 69.9394 | -0.497 | 70 | 36.20108 | 171.3291 | 188.7916 | 212.2486 | 0 |  | 185.55 | 185.866
05.12.2022 14:48:28 | 03:01:28 | 10888 | 180.6398 | 0 |  | -1.26409e-05 |  |  | 62.77656 | -19.76936 | 0 |  | 0.15027 | 0.06059274 | 0 |  | 0.36006 | 0.353 | 188.82112 | 0 |  | 2.63796 | 2.398145 | 0 |  | 0.0428 | 0.03465587 | -0.01015196 | 0 | -1.850356 | 4.4939 | -1.860508 |  |  | 299 | 300 | -0.249995 | 0 |  | 0.08003 | 0.07923762 | 11.8 |  |  |  | 10888 | 70.4364 | 19.72032 | 69.939 | -0.4974 | 70 | 36.16763 | 173.0844 | 188.7916 | 212.2406 | 0 |  | 185.55 | 185.866
05.12.2022 14:48:30 | 03:01:30 | 10890 | 180.6332 | 0 |  | -7.92859e-06 |  |  | 62.77758 | -19.77309 | 0 |  | 0.15027 | 0.06059274 | 0 |  | 0.36006 | 0.353 | 188.82112 | 0 |  | 2.63796 | 2.398145 | 0 |  | 0.0428 | 0.03465587 | -0.006367486 | 0 | -1.867332 | 4.49388 | -1.873699 |  |  | 301 | 300 | -0.249995 | 0 |  | 0.08003 | 0.07923762 | 11.8 |  |  |  | 10890 | 70.4364 | 19.71931 | 69.9388 | -0.4976 | 70 | 36.12114 | 174.6197 | 188.7916 | 212.2286 | 0 |  | 185.55 | 185.866
05.12.2022 14:48:32 | 03:01:32 | 10892 | 180.6332 | 0 |  | -4.56268e-06 |  |  | 62.77912 | -19.77684 | 0 |  | 0.15027 | 0.06059274 | 0 |  | 0.36006 | 0.353 | 188.82112 | 0 |  | 2.63796 | 2.398145 | 0 |  | 0.0428 | 0.03465587 | -0.003664309 | 0 | -1.867469 | 4.49392 | -1.871133 |  |  | 300 | 300 | -0.299995 | 0 |  | 0.08003 | 0.07923762 | 11.9 |  |  |  | 10892 | 70.4364 | 19.71981 | 69.9392 | -0.4972 | 70 | 36.11521 |  | 188.7916 | 212.2286 | 0 |  | 185.55 | 185.866
05.12.2022 14:48:34 | 03:01:34 | 10894 | 180.6314 | 0 |  | -3.36591e-06 |  |  | 62.77758 | -19.78061 | 0 |  | 0.15027 | 0.06059274 | 0 |  | 0.36006 | 0.353 | 188.82112 | 0 |  | 2.63796 | 2.398145 | 0 |  | 0.0428 | 0.03465587 | -0.002703177 | 0 | -1.895012 | 4.4939 | -1.897715 |  |  | 300 | 300 | -0.299995 | 0 |  | 0.08003 | 0.07923762 | 11.8 |  |  |  | 10894 | 70.4364 | 19.71981 | 69.939 | -0.4974 | 70 | 36.13335 | 177.2698 | 188.7916 | 212.2254 | 0 |  | 185.55 | 185.866
05.12.2022 14:48:36 | 03:01:36 | 10896 | 180.6314 | 0 |  | -3.7399e-07 |  |  | 62.7781 | -19.78439 | 0 |  | 0.15027 | 0.06059274 | 0 |  | 0.36006 | 0.353 | 188.82112 | 0 |  | 2.63796 | 2.398145 | 0 |  | 0.0428 | 0.03465587 | -0.000300353 | 0 | -1.890439 | 4.49392 | -1.890739 |  |  | 300 | 300 | -0.299995 | 0 |  | 0.08003 | 0.07923762 | 11.8 |  |  |  | 10896 | 70.4364 | 19.71729 | 69.9392 | -0.4972 | 70 | 36.15257 |  | 188.7916 | 212.2254 | 0 |  | 185.55 | 185.866
05.12.2022 14:48:38 | 03:01:38 | 10898 | 180.6314 | 0 |  | 3.06672e-06 |  |  | 62.77656 | -19.78818 | 0 |  | 0.15027 | 0.06059274 | 0 |  | 0.36006 | 0.353 | 188.82112 | 0 |  | 2.63796 | 2.398145 | 0 |  | 0.0428 | 0.03465587 | 0.002462896 | 0 | -1.895161 | 4.49392 | -1.892698 |  |  | 300 | 300 | -0.299995 | 0 |  | 0.08003 | 0.07923762 | 11.8 |  |  |  | 10898 | 70.4268 | 19.7178 | 69.9392 | -0.4876 | 70 | 36.19942 |  | 188.7916 | 212.2254 | 0 |  | 185.55 | 185.866
05.12.2022 14:48:40 | 03:01:40 | 10900 | 180.6282 | 0 |  | 1.09205e-05 |  |  | 62.77554 | -19.79196 | 0 |  | 0.15027 | 0.06059274 | 0 |  | 0.36006 | 0.353 | 188.82112 | 0 |  | 2.63796 | 2.398145 | 0 |  | 0.0428 | 0.03465587 | 0.008770302 | 0 | -1.900552 | 4.49396 | -1.891782 |  |  | 300 | 300 | -0.299995 | 0 |  | 0.08003 | 0.07923762 | 11.8 |  |  |  | 10900 | 70.4364 | 19.7178 | 69.9396 | -0.4968 | 70 | 36.24367 | 177.9717 | 188.7916 | 212.2196 | 0 |  | 185.55 | 185.866
05.12.2022 14:48:42 | 03:01:42 | 10902 | 180.6282 | 0 |  | 1.7802e-05 |  |  | 62.77299 | -19.79573 | 0 |  | 0.15027 | 0.06059274 | 0 |  | 0.36006 | 0.353 | 188.82112 | 0 |  | 2.63796 | 2.398145 | 0 |  | 0.0428 | 0.03465587 | 0.01429687 | 0 | -1.895067 | 4.49396 | -1.88077 |  |  | 299 | 300 | -0.249995 | 0 |  | 0.08003 | 0.07923762 | 11.8 |  |  |  | 10902 | 70.4364 | 19.7183 | 69.9396 | -0.4968 | 70 | 36.33001 |  | 188.7916 | 212.2196 | 0 |  | 185.55 | 185.866
05.12.2022 14:48:44 | 03:01:44 | 10904 | 180.6282 | 0 |  | 2.42346e-05 |  |  | 62.76839 | -19.79948 | 0 |  | 0.15027 | 0.06059274 | 0 |  | 0.36006 | 0.353 | 188.82112 | 0 |  | 2.63796 | 2.398145 | 0 |  | 0.0428 | 0.03465587 | 0.01946292 | 0 | -1.882074 | 4.49398 | -1.862611 |  |  | 301 | 300 | -0.249995 | 0 |  | 0.08003 | 0.07923762 | 11.8 |  |  |  | 10904 | 70.4364 | 19.71931 | 69.9398 | -0.4966 | 70 | 36.38813 |  | 188.7916 | 212.2196 | 0 |  | 185.55 | 185.866
05.12.2022 14:48:46 | 03:01:46 | 10906 | 180.6244 | 0 |  | 2.69273e-05 |  |  | 62.76123 | -19.8032 | 0 |  | 0.15027 | 0.06059274 | 0 |  | 0.36006 | 0.353 | 188.82112 | 0 |  | 2.63796 | 2.398145 | 0 |  | 0.0428 | 0.03465587 | 0.02162543 | 0 | -1.878881 | 4.49398 | -1.857256 |  |  | 300 | 300 | -0.299995 | 0 |  | 0.08003 | 0.07923762 | 11.8 |  |  |  | 10906 | 70.4364 | 19.71729 | 69.9398 | -0.4966 | 70 | 36.42585 | 176.0056 | 188.7916 | 212.2127 | 0 |  | 185.55 | 185.866
05.12.2022 14:48:48 | 03:01:48 | 10908 | 180.6251 | 0 |  | 3.08168e-05 |  |  | 62.75459 | -19.80691 | 0 |  | 0.15027 | 0.06059274 | 0 |  | 0.36006 | 0.353 | 188.82112 | 0 |  | 2.63796 | 2.398145 | 0 |  | 0.0428 | 0.03465587 | 0.02474911 | 0 | -1.883457 | 4.49398 | -1.858707 |  |  | 300 | 300 | -0.299995 | 0 |  | 0.08003 | 0.07923762 | 11.8 |  |  |  | 10908 | 70.4364 | 19.71729 | 69.9398 | -0.4966 | 70 | 36.47638 | 176.4335 | 188.7916 | 212.2141 | 0 |  | 185.55 | 185.866
05.12.2022 14:48:50 | 03:01:50 | 10910 | 180.6209 | 0 |  | 2.39354e-05 |  |  | 62.75 | -19.81065 | 0 |  | 0.15027 | 0.06059274 | 0 |  | 0.36006 | 0.353 | 188.82112 | 0 |  | 2.63796 | 2.398145 | 0 |  | 0.0428 | 0.03465587 | 0.01922263 | 0 | -1.900342 | 4.49388 | -1.88112 |  |  | 300 | 300 | -0.299995 | 0 |  | 0.08003 | 0.07923762 | 11.8 |  |  |  | 10910 | 70.4364 | 19.71729 | 69.9388 | -0.4976 | 70 | 36.46463 | 177.7187 | 188.7916 | 212.2064 | 0 |  | 185.55 | 185.866
05.12.2022 14:48:52 | 03:01:52 | 10912 | 180.6205 | 0 |  | 5.38546e-06 |  |  | 62.74938 | -19.81446 | 0 |  | 0.15027 | 0.06059274 | 0 |  | 0.36006 | 0.353 | 188.82112 | 0 |  | 2.63796 | 2.398145 | 0 |  | 0.0428 | 0.03465587 | 0.004325087 | 0 | -1.930731 | 4.49378 | -1.926406 |  |  | 300 | 300 | -0.299995 | 0 |  | 0.08003 | 0.07923762 | 11.9 |  |  |  | 10912 | 70.4364 | 19.71628 | 69.9378 | -0.4986 | 70 | 36.45586 | 180.2566 | 188.7916 | 212.2057 | 0 |  | 185.55 | 185.866
05.12.2022 14:48:54 | 03:01:54 | 10914 | 180.6217 | 0 |  | -2.04199e-05 |  |  | 62.74693 | -19.81836 | 0 |  | 0.15027 | 0.06059274 | 0 |  | 0.36006 | 0.353 | 188.82112 | 0 |  | 2.63796 | 2.398145 | 0 |  | 0.0428 | 0.03465587 | -0.01639931 | 0 | -1.951855 | 4.49372 | -1.968255 |  |  | 299 | 300 | -0.249995 | 0 |  | 0.08003 | 0.07923762 | 11.8 |  |  |  | 10914 | 70.4268 | 19.71729 | 69.9372 | -0.4896 | 70 | 36.4166 | 185.0359 | 188.7916 | 212.2078 | 0 |  | 185.55 | 185.866
05.12.2022 14:48:56 | 03:01:56 | 10916 | 180.6217 | 0 |  | -3.73242e-05 |  |  | 62.74938 | -19.82229 | 0 |  | 0.15027 | 0.06059274 | 0 |  | 0.36006 | 0.353 | 188.82112 | 0 |  | 2.63796 | 2.398145 | 0 |  | 0.0428 | 0.03465587 | -0.02997523 | 0 | -1.938835 | 4.49372 | -1.968811 |  |  | 301 | 300 | -0.249995 | 0 |  | 0.08003 | 0.07923762 | 11.8 |  |  |  | 10916 | 70.4268 | 19.71729 | 69.9372 | -0.4896 | 70 | 36.37852 |  | 188.7916 | 212.2078 | 0 |  | 185.55 | 185.866
05.12.2022 14:48:58 | 03:01:58 | 10918 | 180.6206 | 0 |  | -5.67717e-05 |  |  | 62.75255 | -19.82627 | 0 |  | 0.15027 | 0.06059274 | 0 |  | 0.36006 | 0.353 | 188.82112 | 0 |  | 2.63796 | 2.398145 | 0 |  | 0.0428 | 0.03465587 | -0.0455936 | 0 | -1.965058 | 4.4937 | -2.010651 |  |  | 300 | 300 | -0.299995 | 0 |  | 0.08003 | 0.07923762 | 11.8 |  |  |  | 10918 | 70.4364 | 19.71729 | 69.937 | -0.4994 | 70 | 36.3242 | 183.2142 | 188.7916 | 212.2058 | 0 |  | 185.55 | 185.866
05.12.2022 14:49:00 | 03:02:00 | 10920 | 180.6153 | 0 |  | -6.84402e-05 |  |  | 62.75459 | -19.8303 | 0 |  | 0.15027 | 0.06059274 | 0 |  | 0.36006 | 0.353 | 188.82112 | 0 |  | 2.63796 | 2.398145 | 0 |  | 0.0428 | 0.03465587 | -0.05496463 | 0 | -1.960506 | 4.4937 | -2.015471 |  |  | 300 | 300 | -0.299995 | 0 |  | 0.08003 | 0.07923762 | 11.8 |  |  |  | 10920 | 70.4461 | 19.71679 | 69.937 | -0.5091 | 70 | 36.23228 | 179.8572 | 188.7916 | 212.1962 | 0 |  | 185.55 | 185.866
05.12.2022 14:49:02 | 03:02:02 | 10922 | 180.6108 | 0 |  | -8.19038e-05 |  |  | 62.75613 | -19.83431 | 0 |  | 0.15027 | 0.06059274 | 0 |  | 0.36006 | 0.353 | 188.82112 | 0 |  | 2.63796 | 2.398145 | 0 |  | 0.0428 | 0.03465587 | -0.06577731 | 0 | -1.935217 | 4.4937 | -2.000994 |  |  | 300 | 300 | -0.299995 | 0 |  | 0.08003 | 0.07923762 | 11.8 |  |  |  | 10922 | 70.4461 | 19.71679 | 69.937 | -0.5091 | 70 | 36.18567 | 177.5415 | 188.7916 | 212.1882 | 0 |  | 185.55 | 185.866
05.12.2022 14:49:04 | 03:02:04 | 10924 | 180.6126 | 0 |  | -9.14032e-05 |  |  | 62.75766 | -19.83831 | 0 |  | 0.15027 | 0.06059274 | 0 |  | 0.36006 | 0.353 | 188.82112 | 0 |  | 2.63796 | 2.398145 | 0 |  | 0.0428 | 0.03465587 | -0.07340632 | 0 | -1.918751 | 4.49374 | -1.992158 |  |  | 300 | 300 | -0.299995 | 0 |  | 0.08003 | 0.07923762 | 11.8 |  |  |  | 10924 | 70.4461 | 19.71628 | 69.9374 | -0.5087 | 70 | 36.11995 | 176.1459 | 188.7916 | 212.1914 | 0 |  | 185.55 | 185.866
05.12.2022 14:49:06 | 03:02:06 | 10926 | 180.6126 | 0 |  | -9.48439e-05 |  |  | 62.75868 | -19.84229 | 0 |  | 0.15027 | 0.06059274 | 0 |  | 0.36006 | 0.353 | 188.82112 | 0 |  | 2.63796 | 2.398145 | 0 |  | 0.0428 | 0.03465587 | -0.07616956 | 0 | -1.914859 | 4.49374 | -1.991029 |  |  | 300 | 300 | -0.299995 | 0 |  | 0.08003 | 0.07923762 | 11.8 |  |  |  | 10926 | 70.4461 | 19.71628 | 69.9374 | -0.5087 | 70 | 36.11544 |  | 188.7916 | 212.1914 | 0 |  | 185.55 | 185.866
05.12.2022 14:49:08 | 03:02:08 | 10928 | 180.6126 | 0 |  | -9.8135e-05 |  |  | 62.75868 | -19.84628 | 0 |  | 0.15027 | 0.06059274 | 0 |  | 0.36006 | 0.353 | 188.82112 | 0 |  | 2.63796 | 2.398145 | 0 |  | 0.0428 | 0.03465587 | -0.07881265 | 0 | -1.91679 | 4.49374 | -1.995602 |  |  | 300 | 300 | -0.299995 | 0 |  | 0.08003 | 0.07923762 | 11.8 |  |  |  | 10928 | 70.4461 | 19.71628 | 69.9374 | -0.5087 | 70 | 36.13348 |  | 188.7916 | 212.1914 | 0 |  | 185.55 | 185.866
05.12.2022 14:49:10 | 03:02:10 | 10930 | 180.6114 | 0 |  | -9.72374e-05 |  |  | 62.7597 | -19.85028 | 0 |  | 0.15027 | 0.06059274 | 0 |  | 0.36006 | 0.353 | 188.82112 | 0 |  | 2.63796 | 2.398145 | 0 |  | 0.0428 | 0.03465587 | -0.07809179 | 0 | -1.933121 | 4.49374 | -2.011213 |  |  | 300 | 300 | -0.299995 | 0 |  | 0.08003 | 0.07923762 | 11.8 |  |  |  | 10930 | 70.4461 | 19.71679 | 69.9374 | -0.5087 | 70 | 36.14439 | 177.4663 | 188.7916 | 212.1893 | 0 |  | 185.55 | 185.866
05.12.2022 14:49:12 | 03:02:12 | 10932 | 180.6111 | 0 |  | -9.6265e-05 |  |  | 62.76022 | -19.85431 | 0 |  | 0.15027 | 0.06059274 | 0 |  | 0.36006 | 0.353 | 188.82112 | 0 |  | 2.63796 | 2.398145 | 0 |  | 0.0428 | 0.03465587 | -0.07731085 | 0 | -1.936516 | 4.49372 | -2.013827 |  |  | 300 | 300 | -0.299995 | 0 |  | 0.08003 | 0.07923762 | 11.8 |  |  |  | 10932 | 70.4461 | 19.71477 | 69.9372 | -0.5089 | 70 | 36.20179 | 177.7194 | 188.7916 | 212.1886 | 0 |  | 185.55 | 185.866
05.12.2022 14:49:14 | 03:02:14 | 10934 | 180.611 | 0 |  | -8.62421e-05 |  |  | 62.76022 | -19.85834 | 0 |  | 0.15027 | 0.06059274 | 0 |  | 0.36006 | 0.353 | 188.82112 | 0 |  | 2.63796 | 2.398145 | 0 |  | 0.0428 | 0.03465587 | -0.06926141 | 0 | -1.942741 | 4.49374 | -2.012003 |  |  | 300 | 300 | -0.299995 | 0 |  | 0.08003 | 0.07923762 | 11.8 |  |  |  | 10934 | 70.4461 | 19.71628 | 69.9374 | -0.5087 | 70 | 36.25944 | 178.3499 | 188.7916 | 212.1884 | 0 |  | 185.55 | 185.866
05.12.2022 14:49:16 | 03:02:16 | 10936 | 180.6112 | 0 |  | -6.9263e-05 |  |  | 62.76175 | -19.86233 | 0 |  | 0.15027 | 0.06059274 | 0 |  | 0.36006 | 0.353 | 188.82112 | 0 |  | 2.63796 | 2.398145 | 0 |  | 0.0428 | 0.03465587 | -0.05562542 | 0 | -1.925731 | 4.49378 | -1.981356 |  |  | 300 | 300 | -0.299995 | 0 |  | 0.08003 | 0.07923762 | 11.8 |  |  |  | 10936 | 70.4364 | 19.71578 | 69.9378 | -0.4986 | 70 | 36.34686 | 179.799 | 188.7916 | 212.1888 | 0 |  | 185.55 | 185.866
05.12.2022 14:49:18 | 03:02:18 | 10938 | 180.6155 | 0 |  | -4.57016e-05 |  |  | 62.76216 | -19.86626 | 0 |  | 0.15027 | 0.06059274 | 0 |  | 0.36006 | 0.353 | 188.82112 | 0 |  | 2.63796 | 2.398145 | 0 |  | 0.0428 | 0.03465587 | -0.03670316 | 0 | -1.915539 | 4.4938 | -1.952242 |  |  | 300 | 300 | -0.299995 | 0 |  | 0.08003 | 0.07923762 | 11.8 |  |  |  | 10938 | 70.4364 | 19.71528 | 69.938 | -0.4984 | 70 | 36.40438 | 178.9034 | 188.7916 | 212.1967 | 0 |  | 185.55 | 185.866
05.12.2022 14:49:20 | 03:02:20 | 10940 | 180.6177 | 0 |  | -2.24394e-05 |  |  | 62.76022 | -19.87013 | 0 |  | 0.15027 | 0.06059274 | 0 |  | 0.36006 | 0.353 | 188.82112 | 0 |  | 2.63796 | 2.398145 | 0 |  | 0.0428 | 0.03465587 | -0.01802118 | 0 | -1.898486 | 4.49378 | -1.916507 |  |  | 299 | 300 | -0.249995 | 0 |  | 0.08003 | 0.07923762 | 11.8 |  |  |  | 10940 | 70.4461 | 19.71628 | 69.9378 | -0.5083 | 70 | 36.42976 | 174.3962 | 188.7916 | 212.2007 | 0 |  | 185.55 | 185.866
05.12.2022 14:49:22 | 03:02:22 | 10942 | 180.6184 | 0 |  | 7.25541e-06 |  |  | 62.7597 | -19.87395 | 0 |  | 0.15027 | 0.06059274 | 0 |  | 0.36006 | 0.353 | 188.82112 | 0 |  | 2.63796 | 2.398145 | 0 |  | 0.0428 | 0.03465587 | 0.005826852 | 0 | -1.905284 | 4.49382 | -1.899457 |  |  | 301 | 300 | -0.249995 | 0 |  | 0.08003 | 0.07923762 | 11.8 |  |  |  | 10942 | 70.4461 | 19.71528 | 69.9382 | -0.5079 | 70 | 36.46985 | 175.1363 | 188.7916 | 212.2019 | 0 |  | 185.55 | 185.866
05.12.2022 14:49:24 | 03:02:24 | 10944 | 180.6194 | 0 |  | 2.86477e-05 |  |  | 62.76073 | -19.87771 | 0 |  | 0.15027 | 0.06059274 | 0 |  | 0.36006 | 0.353 | 188.82112 | 0 |  | 2.63796 | 2.398145 | 0 |  | 0.0428 | 0.03465587 | 0.0230071 | 0 | -1.881731 | 4.49382 | -1.858724 |  |  | 300 | 300 | -0.299995 | 0 |  | 0.08003 | 0.07923762 | 11.8 |  |  |  | 10944 | 70.4461 | 19.71528 | 69.9382 | -0.5079 | 70 | 36.45858 | 172.9703 | 188.7916 | 212.2036 | 0 |  | 185.55 | 185.866
05.12.2022 14:49:26 | 03:02:26 | 10946 | 180.6265 | 0 |  | 4.45796e-05 |  |  | 62.76175 | -19.8814 | 0 |  | 0.15027 | 0.06059274 | 0 |  | 0.36006 | 0.353 | 188.82112 | 0 |  | 2.63796 | 2.398145 | 0 |  | 0.0428 | 0.03465587 | 0.03580208 | 0 | -1.873102 | 4.49388 | -1.8373 |  |  | 300 | 300 | -0.299995 | 0 |  | 0.08003 | 0.07923762 | 11.8 |  |  |  | 10946 | 70.4461 | 19.71528 | 69.9388 | -0.5073 | 70 | 36.46807 | 172.342 | 188.7916 | 212.2166 | 0 |  | 185.55 | 185.866
05.12.2022 14:49:28 | 03:02:28 | 10948 | 180.6223 | 0 |  | 5.26578e-05 |  |  | 62.76379 | -19.88509 | 0 |  | 0.15027 | 0.06059274 | 0 |  | 0.36006 | 0.353 | 188.82112 | 0 |  | 2.63796 | 2.398145 | 0 |  | 0.0428 | 0.03465587 | 0.04228971 | 0 | -1.895615 | 4.49388 | -1.853325 |  |  | 299 | 300 | -0.249995 | 0 |  | 0.08003 | 0.07923762 | 11.8 |  |  |  | 10948 | 70.4461 | 19.71528 | 69.9388 | -0.5073 | 70 | 36.42181 | 174.4175 | 188.7916 | 212.2089 | 0 |  | 185.55 | 185.866
05.12.2022 14:49:30 | 03:02:30 | 10950 | 180.6276 | 0 |  | 5.924e-05 |  |  | 62.76532 | -19.88881 | 0 |  | 0.15027 | 0.06059274 | 0 |  | 0.36006 | 0.353 | 188.82112 | 0 |  | 2.63796 | 2.398145 | 0 |  | 0.0428 | 0.03465587 | 0.04757591 | 0 | -1.908994 | 4.49388 | -1.861418 |  |  | 301 | 300 | -0.249995 | 0 |  | 0.08003 | 0.07923762 | 11.8 |  |  |  | 10950 | 70.4461 | 19.71477 | 69.9388 | -0.5073 | 70 | 36.38054 | 175.6434 | 188.7916 | 212.2185 | 0 |  | 185.55 | 185.866
05.12.2022 14:49:32 | 03:02:32 | 10952 | 180.6313 | 0 |  | 6.29051e-05 |  |  | 62.76635 | -19.89253 | 0 |  | 0.15027 | 0.06059274 | 0 |  | 0.36006 | 0.353 | 188.82112 | 0 |  | 2.63796 | 2.398145 | 0 |  | 0.0428 | 0.03465587 | 0.05051937 | 0 | -1.912299 | 4.4939 | -1.861779 |  |  | 300 | 300 | -0.299995 | 0 |  | 0.08003 | 0.07923762 | 11.8 |  |  |  | 10952 | 70.4461 | 19.71628 | 69.939 | -0.5071 | 70 | 36.18436 | 176.0023 | 188.7916 | 212.2253 | 0 |  | 185.55 | 185.866
05.12.2022 14:49:34 | 03:02:34 | 10954 | 180.6323 | 0 |  | 6.49995e-05 |  |  | 62.7689 | -19.89626 | 0 |  | 0.15027 | 0.06059274 | 0 |  | 0.36006 | 0.353 | 188.82112 | 0 |  | 2.63796 | 2.398145 | 0 |  | 0.0428 | 0.03465587 | 0.05220139 | 0 | -1.923388 | 4.4939 | -1.871187 |  |  | 300 | 300 | -0.299995 | 0 |  | 0.08003 | 0.07923762 | 11.8 |  |  |  | 10954 | 70.4461 | 19.71578 | 69.939 | -0.5071 | 70 | 36.1196 | 177.0219 | 188.7916 | 212.2271 | 0 |  | 185.55 | 185.866
05.12.2022 14:49:36 | 03:02:36 | 10956 | 180.6384 | 0 |  | 6.41019e-05 |  |  | 62.77094 | -19.90002 | 0 |  | 0.15027 | 0.06059274 | 0 |  | 0.36006 | 0.353 | 188.82112 | 0 |  | 2.63796 | 2.398145 | 0 |  | 0.0428 | 0.03465587 | 0.05148052 | 0 | -1.940476 | 4.4939 | -1.888996 |  |  | 300 | 300 | -0.299995 | 0 |  | 0.08003 | 0.07923762 | 11.8 |  |  |  | 10956 | 70.4461 | 19.71376 | 69.939 | -0.5071 | 70 | 36.13181 | 178.5886 | 188.7916 | 212.2382 | 0 |  | 185.55 | 185.866
05.12.2022 14:49:38 | 03:02:38 | 10958 | 180.6422 | 0 |  | 7.12077e-05 |  |  | 62.77145 | -19.90378 | 0 |  | 0.15027 | 0.06059274 | 0 |  | 0.36006 | 0.353 | 188.82112 | 0 |  | 2.63796 | 2.398145 | 0 |  | 0.0428 | 0.03465587 | 0.05718722 | 0 | -1.926244 | 4.49396 | -1.869057 |  |  | 300 | 300 | -0.299995 | 0 |  | 0.08003 | 0.07923762 | 11.8 |  |  |  | 10958 | 70.4461 | 19.71326 | 69.9396 | -0.5065 | 70 | 36.12221 | 177.4521 | 188.7916 | 212.245 | 0 |  | 185.55 | 185.866
05.12.2022 14:49:40 | 03:02:40 | 10960 | 180.6496 | 0 |  | 7.38256e-05 |  |  | 62.77094 | -19.90753 | 0 |  | 0.15027 | 0.06059274 | 0 |  | 0.36006 | 0.353 | 188.82112 | 0 |  | 2.63796 | 2.398145 | 0 |  | 0.0428 | 0.03465587 | 0.05928967 | 0 | -1.940458 | 4.49394 | -1.881168 |  |  | 300 | 300 | -0.299995 | 0 |  | 0.08003 | 0.07923762 | 11.8 |  |  |  | 10960 | 70.4461 | 19.71427 | 69.9394 | -0.5067 | 70 | 36.11604 | 178.6946 | 188.7916 | 212.2585 | 0 |  | 185.55 | 185.866
05.12.2022 14:49:42 | 03:02:42 | 10962 | 180.6451 | 0 |  | 7.18809e-05 |  |  | 62.77401 | -19.91129 | 0 |  | 0.15027 | 0.06059274 | 0 |  | 0.36006 | 0.353 | 188.82112 | 0 |  | 2.63796 | 2.398145 | 0 |  | 0.0428 | 0.03465587 | 0.05772787 | 0 | -1.935773 | 4.49392 | -1.878045 |  |  | 300 | 300 | -0.299995 | 0 |  | 0.08003 | 0.07923762 | 11.8 |  |  |  | 10962 | 70.4461 | 19.71175 | 69.9392 | -0.5069 | 70 | 36.13881 | 178.2084 | 188.7916 | 212.2502 | 0 |  | 185.55 | 185.866
05.12.2022 14:49:44 | 03:02:44 | 10964 | 180.6426 | 0 |  | 7.53964e-05 |  |  | 62.77299 | -19.91502 | 0 |  | 0.15027 | 0.06059274 | 0 |  | 0.36006 | 0.353 | 188.82112 | 0 |  | 2.63796 | 2.398145 | 0 |  | 0.0428 | 0.03465587 | 0.06055118 | 0 | -1.913891 | 4.494 | -1.853339 |  |  | 300 | 300 | -0.299995 | 0 |  | 0.08003 | 0.07923762 | 11.8 |  |  |  | 10964 | 70.4364 | 19.71225 | 69.94 | -0.4964 | 70 | 36.16858 | 179.3277 | 188.7916 | 212.2458 | 0 |  | 185.55 | 185.866
05.12.2022 14:49:46 | 03:02:46 | 10966 | 180.6484 | 0 |  | 7.31525e-05 |  |  | 62.77299 | -19.9187 | 0 |  | 0.15027 | 0.06059274 | 0 |  | 0.36006 | 0.353 | 188.82112 | 0 |  | 2.63796 | 2.398145 | 0 |  | 0.0428 | 0.03465587 | 0.0587491 | 0 | -1.88358 | 4.494 | -1.824831 |  |  | 300 | 300 | -0.299995 | 0 |  | 0.08003 | 0.07923762 | 11.8 |  |  |  | 10966 | 70.4364 | 19.71276 | 69.94 | -0.4964 | 70 | 36.24936 | 176.482 | 188.7916 | 212.2562 | 0 |  | 185.55 | 185.866
05.12.2022 14:49:48 | 03:02:48 | 10968 | 180.6533 | 0 |  | 7.6294e-05 |  |  | 62.77145 | -19.92235 | 0 |  | 0.15027 | 0.06059274 | 0 |  | 0.36006 | 0.353 | 188.82112 | 0 |  | 2.63796 | 2.398145 | 0 |  | 0.0428 | 0.03465587 | 0.06127205 | 0 | -1.891144 | 4.49406 | -1.829872 |  |  | 300 | 300 | -0.299995 | 0 |  | 0.08003 | 0.07923762 | 11.8 |  |  |  | 10968 | 70.4364 | 19.71326 | 69.9406 | -0.4958 | 70 | 36.33214 | 177.3661 | 188.7916 | 212.2651 | 0 |  | 185.55 | 185.866
05.12.2022 14:49:50 | 03:02:50 | 10970 | 180.6591 | 0 |  | 7.62192e-05 |  |  | 62.77299 | -19.92605 | 0 |  | 0.15027 | 0.06059274 | 0 |  | 0.36006 | 0.353 | 188.82112 | 0 |  | 2.63796 | 2.398145 | 0 |  | 0.0428 | 0.03465587 | 0.06121198 | 0 | -1.925431 | 4.49402 | -1.864219 |  |  | 300 | 300 | -0.299995 | 0 |  | 0.08003 | 0.07923762 | 11.8 |  |  |  | 10970 | 70.4364 | 19.71326 | 69.9402 | -0.4962 | 70 | 36.39537 | 180.4537 | 188.7916 | 212.2756 | 0 |  | 185.55 | 185.866
05.12.2022 14:49:52 | 03:02:52 | 10972 | 180.6644 | 0 |  | 7.35265e-05 |  |  | 62.77197 | -19.92978 | 0 |  | 0.15027 | 0.06059274 | 0 |  | 0.36006 | 0.353 | 188.82112 | 0 |  | 2.63796 | 2.398145 | 0 |  | 0.0428 | 0.03465587 | 0.05904946 | 0 | -1.926055 | 4.494 | -1.867006 |  |  | 300 | 300 | -0.299995 | 0 |  | 0.08003 | 0.07923762 | 11.8 |  |  |  | 10972 | 70.4268 | 19.71124 | 69.94 | -0.4868 | 70 | 36.45846 | 183.4263 | 188.7916 | 212.2851 | 0 |  | 185.55 | 185.866
05.12.2022 14:49:54 | 03:02:54 | 10974 | 180.672 | 0 |  | 6.76922e-05 |  |  | 62.77248 | -19.93352 | 0 |  | 0.15027 | 0.06059274 | 0 |  | 0.36006 | 0.353 | 188.82112 | 0 |  | 2.63796 | 2.398145 | 0 |  | 0.0428 | 0.03465587 | 0.05436391 | 0 | -1.927097 | 4.49402 | -1.872733 |  |  | 299 | 300 | -0.249995 | 0 |  | 0.08003 | 0.07923762 | 11.8 |  |  |  | 10974 | 70.4171 | 19.71225 | 69.9402 | -0.4769 | 70 | 36.45705 | 186.6978 | 188.7916 | 212.2989 | 0 |  | 185.55 | 185.866
05.12.2022 14:49:56 | 03:02:56 | 10976 | 180.676 | 0 |  | 6.15588e-05 |  |  | 62.77554 | -19.93727 | 0 |  | 0.15027 | 0.06059274 | 0 |  | 0.36006 | 0.353 | 188.82112 | 0 |  | 2.63796 | 2.398145 | 0 |  | 0.0428 | 0.03465587 | 0.04943815 | 0 | -1.925114 | 4.494 | -1.875676 |  |  | 301 | 300 | -0.249995 | 0 |  | 0.08003 | 0.07923762 | 11.8 |  |  |  | 10976 | 70.4171 | 19.71175 | 69.94 | -0.4771 | 70 | 36.46879 | 186.4363 | 188.7916 | 212.3062 | 0 |  | 185.55 | 185.866
05.12.2022 14:49:58 | 03:02:58 | 10978 | 180.6843 | 0 |  | 5.46774e-05 |  |  | 62.7735 | -19.94104 | 0 |  | 0.15027 | 0.06059274 | 0 |  | 0.36006 | 0.353 | 188.82112 | 0 |  | 2.63796 | 2.398145 | 0 |  | 0.0428 | 0.03465587 | 0.04391166 | 0 | -1.939699 | 4.49402 | -1.895788 |  |  | 300 | 300 | -0.299995 | 0 |  | 0.08003 | 0.07923762 | 11.8 |  |  |  | 10978 | 70.4171 | 19.71276 | 69.9402 | -0.4769 | 70 | 36.40082 | 187.9059 | 188.7916 | 212.3213 | 0 |  | 185.55 | 185.866
05.12.2022 14:50:00 | 03:03:00 | 10980 | 180.6899 | 0 |  | 5.01147e-05 |  |  | 62.77503 | -19.94482 | 0 |  | 0.15027 | 0.06059274 | 0 |  | 0.36006 | 0.353 | 188.82112 | 0 |  | 2.63796 | 2.398145 | 0 |  | 0.0428 | 0.03465587 | 0.04024734 | 0 | -1.922393 | 4.494 | -1.882146 |  |  | 300 | 300 | -0.299995 | 0 |  | 0.08003 | 0.07923762 | 11.8 |  |  |  | 10980 | 70.4171 | 19.71175 | 69.94 | -0.4771 | 70 | 36.34424 | 186.1585 | 188.7916 | 212.3313 | 0 |  | 185.55 | 185.866
05.12.2022 14:50:02 | 03:03:02 | 10982 | 180.6973 | 0 |  | 4.35325e-05 |  |  | 62.77554 | -19.94858 | 0 |  | 0.15027 | 0.06059274 | 0 |  | 0.36006 | 0.353 | 188.82112 | 0 |  | 2.63796 | 2.398145 | 0 |  | 0.0428 | 0.03465587 | 0.03496114 | 0 | -1.912837 | 4.494 | -1.877876 |  |  | 300 | 300 | -0.299995 | 0 |  | 0.08003 | 0.07923762 | 11.8 |  |  |  | 10982 | 70.4268 | 19.71124 | 69.94 | -0.4868 | 70 | 36.23868 | 182.1342 | 188.7916 | 212.3447 | 0 |  | 185.55 | 185.866
05.12.2022 14:50:04 | 03:03:04 | 10984 | 180.7038 | 0 |  | 3.39583e-05 |  |  | 62.77503 | -19.95233 | 0 |  | 0.15027 | 0.06059274 | 0 |  | 0.36006 | 0.353 | 188.82112 | 0 |  | 2.63796 | 2.398145 | 0 |  | 0.0428 | 0.03465587 | 0.02727206 | 0 | -1.904221 | 4.49398 | -1.876949 |  |  | 300 | 300 | -0.299995 | 0 |  | 0.08003 | 0.07923762 | 11.8 |  |  |  | 10984 | 70.4268 | 19.71074 | 69.9398 | -0.487 | 70 | 36.1725 | 181.245 | 188.7916 | 212.3565 | 0 |  | 185.55 | 185.866
05.12.2022 14:50:06 | 03:03:06 | 10986 | 180.7123 | 0 |  | 2.78249e-05 |  |  | 62.77605 | -19.95606 | 0 |  | 0.15027 | 0.06059274 | 0 |  | 0.36006 | 0.353 | 188.82112 | 0 |  | 2.63796 | 2.398145 | 0 |  | 0.0428 | 0.03465587 | 0.0223463 | 0 | -1.873335 | 4.494 | -1.850989 |  |  | 300 | 300 | -0.299995 | 0 |  | 0.08003 | 0.07923762 | 11.8 |  |  |  | 10986 | 70.4268 | 19.71074 | 69.94 | -0.4868 | 70 | 36.13288 | 178.3582 | 188.7916 | 212.3719 | 0 |  | 185.55 | 185.866
05.12.2022 14:50:08 | 03:03:08 | 10988 | 180.7169 | 0 |  | 1.64556e-05 |  |  | 62.77758 | -19.95976 | 0 |  | 0.15027 | 0.06059274 | 0 |  | 0.36006 | 0.353 | 188.82112 | 0 |  | 2.63796 | 2.398145 | 0 |  | 0.0428 | 0.03465587 | 0.01321557 | 0 | -1.859434 | 4.49396 | -1.846218 |  |  | 300 | 300 | -0.299995 | 0 |  | 0.08003 | 0.07923762 | 11.8 |  |  |  | 10988 | 70.4364 | 19.71023 | 69.9396 | -0.4968 | 70 | 36.11509 | 174.0358 | 188.7916 | 212.3802 | 0 |  | 185.55 | 185.866
05.12.2022 14:50:10 | 03:03:10 | 10990 | 180.7216 | 0 |  | 4.33829e-06 |  |  | 62.77758 | -19.96348 | 0 |  | 0.15027 | 0.06059274 | 0 |  | 0.36006 | 0.353 | 188.82112 | 0 |  | 2.63796 | 2.398145 | 0 |  | 0.0428 | 0.03465587 | 0.0034841 | 0 | -1.88317 | 4.49396 | -1.879686 |  |  | 300 | 300 | -0.299995 | 0 |  | 0.08003 | 0.07923762 | 11.8 |  |  |  | 10990 | 70.4364 | 19.71124 | 69.9396 | -0.4968 | 70 | 36.14616 | 176.2529 | 188.7916 | 212.3886 | 0 |  | 185.55 | 185.866
05.12.2022 14:50:12 | 03:03:12 | 10992 | 180.7259 | 0 |  | 1.49596e-07 |  |  | 62.77861 | -19.96725 | 0 |  | 0.15027 | 0.06059274 | 0 |  | 0.36006 | 0.353 | 188.82112 | 0 |  | 2.63796 | 2.398145 | 0 |  | 0.0428 | 0.03465587 | 0.0001201412 | 0 | -1.888121 | 4.49398 | -1.888 |  |  | 300 | 300 | -0.299995 | 0 |  | 0.08003 | 0.07923762 | 11.8 |  |  |  | 10992 | 70.4268 | 19.71023 | 69.9398 | -0.487 | 70 | 36.20061 | 179.6905 | 188.7916 | 212.3965 | 0 |  | 185.55 | 185.866
05.12.2022 14:50:14 | 03:03:14 | 10994 | 180.7274 | 0 |  | -6.88142e-06 |  |  | 62.77963 | -19.97105 | 0 |  | 0.15027 | 0.06059274 | 0 |  | 0.36006 | 0.353 | 188.82112 | 0 |  | 2.63796 | 2.398145 | 0 |  | 0.0428 | 0.03465587 | -0.005526499 | 0 | -1.901542 | 4.49398 | -1.907069 |  |  | 300 | 300 | -0.299995 | 0 |  | 0.08003 | 0.07923762 | 11.8 |  |  |  | 10994 | 70.4268 | 19.70973 | 69.9398 | -0.487 | 70 | 36.31103 | 180.9664 | 188.7916 | 212.3992 | 0 |  | 185.55 | 185.866
05.12.2022 14:50:16 | 03:03:16 | 10996 | 180.7313 | 0 |  | -1.4436e-05 |  |  | 62.78116 | -19.97487 | 0 |  | 0.15027 | 0.06059274 | 0 |  | 0.36006 | 0.353 | 188.82112 | 0 |  | 2.63796 | 2.398145 | 0 |  | 0.0428 | 0.03465587 | -0.01159362 | 0 | -1.906374 | 4.494 | -1.917968 |  |  | 300 | 300 | -0.299995 | 0 |  | 0.08003 | 0.07923762 | 11.8 |  |  |  | 10996 | 70.4268 | 19.70872 | 69.94 | -0.4868 | 70 | 36.40177 | 181.4847 | 188.7916 | 212.4062 | 0 |  | 185.55 | 185.866
05.12.2022 14:50:18 | 03:03:18 | 10998 | 180.7313 | 0 |  | -1.81012e-05 |  |  | 62.78218 | -19.97873 | 0 |  | 0.15027 | 0.06059274 | 0 |  | 0.36006 | 0.353 | 188.82112 | 0 |  | 2.63796 | 2.398145 | 0 |  | 0.0428 | 0.03465587 | -0.01453715 | 0 | -1.924792 | 4.49396 | -1.939329 |  |  | 300 | 300 | -0.299995 | 0 |  | 0.08003 | 0.07923762 | 11.8 |  |  |  | 10998 | 70.4268 | 19.70973 | 69.9396 | -0.4872 | 70 | 36.45538 |  | 188.7916 | 212.4062 | 0 |  | 185.55 | 185.866
05.12.2022 14:50:20 | 03:03:20 | 11000 | 180.7371 | 0 |  | -1.76524e-05 |  |  | 62.78371 | -19.9826 | 0 |  | 0.15027 | 0.06059274 | 0 |  | 0.36006 | 0.353 | 188.82112 | 0 |  | 2.63796 | 2.398145 | 0 |  | 0.0428 | 0.03465587 | -0.01417672 | 0 | -1.914891 | 4.494 | -1.929067 |  |  | 300 | 300 | -0.299995 | 0 |  | 0.08003 | 0.07923762 | 11.8 |  |  |  | 11000 | 70.4268 | 19.71124 | 69.94 | -0.4868 | 70 | 36.47732 | 182.2896 | 188.7916 | 212.4168 | 0 |  | 185.55 | 185.866
05.12.2022 14:50:22 | 03:03:22 | 11002 | 180.7385 | 0 |  | -1.27157e-05 |  |  | 62.78525 | -19.98644 | 0 |  | 0.15027 | 0.06059274 | 0 |  | 0.36006 | 0.353 | 188.82112 | 0 |  | 2.63796 | 2.398145 | 0 |  | 0.0428 | 0.03465587 | -0.01021204 | 0 | -1.904063 | 4.49398 | -1.914275 |  |  | 300 | 300 | -0.299995 | 0 |  | 0.08003 | 0.07923762 | 11.8 |  |  |  | 11002 | 70.4268 | 19.71175 | 69.9398 | -0.487 | 70 | 36.42929 | 181.1951 | 188.7916 | 212.4194 | 0 |  | 185.55 | 185.866
05.12.2022 14:50:24 | 03:03:24 | 11004 | 180.7421 | 0 |  | -6.95622e-06 |  |  | 62.78525 | -19.99051 | 0 |  | 0.15027 | 0.06059274 | 0 |  | 0.36006 | 0.353 | 188.82112 | 0 |  | 2.63796 | 2.398145 | 0 |  | 0.0428 | 0.03465587 | -0.005586571 | 0 | -2.153001 | 4.49402 | -2.158588 |  |  | 300 | 300 | -0.299995 | 0 |  | 0.08003 | 0.07923762 | 11.8 |  |  |  | 11004 | 70.4268 | 19.71124 | 69.9402 | -0.4866 | 55 | 36.37615 | 205.0217 | 188.7916 | 212.4258 | 0 |  | 185.55 | 185.866
05.12.2022 14:50:26 | 03:03:26 | 11006 | 180.7421 | 0 |  | -6.43263e-06 |  |  | 62.78678 | -19.99489 | 0 |  | 0.15027 | 0.06059274 | 0 |  | 0.36006 | 0.353 | 188.82112 | 0 |  | 2.63796 | 2.398145 | 0 |  | 0.0428 | 0.03465587 | -0.005166074 | 0 | -2.210226 | 4.49398 | -2.215393 |  |  | 299 | 300 | -0.249995 | 0 |  | 0.08003 | 0.07923762 | 11.8 |  |  |  | 11006 | 70.4171 | 19.71074 | 69.9398 | -0.4773 | 40 | 36.26691 |  | 188.7916 | 212.4258 | 0 |  | 185.55 | 185.866
05.12.2022 14:50:28 | 03:03:28 | 11008 | 180.7421 | 0 |  | -4.33829e-06 |  |  | 62.78729 | -19.99787 | 0 |  | 0.15027 | 0.06059274 | 0 |  | 0.36006 | 0.353 | 188.82112 | 0 |  | 2.63796 | 2.398145 | 0 |  | 0.0428 | 0.03465587 | -0.0034841 | 0 | -0.7599811 | 4.49398 | -0.7634652 |  |  | 301 | 300 | -0.249995 | 0 |  | 0.08003 | 0.07923762 | 11.8 |  |  |  | 11008 | 70.1168 | 19.71074 | 69.9398 | -0.177 | 25 | 36.18151 |  | 188.7916 | 212.4258 | 0 |  | 185.55 | 185.866
05.12.2022 14:50:30 | 03:03:30 | 11010 | 180.7421 | 0 |  | -7.405e-06 |  |  | 62.78831 | -20.00069 | 0 |  | 0.15027 | 0.06059274 | 0 |  | 0.36006 | 0.353 | 188.82112 | 0 |  | 2.63796 | 2.398145 | 0 |  | 0.0428 | 0.03465587 | -0.005946988 | 0 | -2.055448 | 4.49394 | -2.061394 |  |  | 300 | 300 | -0.299995 | 0 |  | 0.08003 | 0.07923762 | 11.8 |  |  |  | 11010 | 69.3616 | 19.71175 | 69.9394 | 0.5778 | 25 | 36.13419 |  | 188.7916 | 212.4258 | 0 |  | 185.55 | 185.866
05.12.2022 14:50:32 | 03:03:32 | 11012 | 180.7421 | 0 |  | -6.28303e-06 |  |  | 62.78678 | -20.00368 | 0 |  | 0.15027 | 0.06059274 | 0 |  | 0.36006 | 0.353 | 188.82112 | 0 |  | 2.63796 | 2.398145 | 0 |  | 0.0428 | 0.03465587 | -0.005045929 | 0 | -0.9260228 | 4.49396 | -0.9310687 |  |  | 300 | 300 | -0.299995 | 0 |  | 0.08003 | 0.07923762 | 11.9 |  |  |  | 11012 | 68.1516 | 19.71074 | 69.9396 | 1.788 | 25 | 36.11307 |  | 188.7916 | 212.4258 | 0 |  | 185.55 | 185.866
05.12.2022 14:50:34 | 03:03:34 | 11014 | 181.2754 | 0 |  | -5.98384e-06 |  |  | 62.78729 | -20.00418 | 0 |  | 0.15027 | 0.06059274 | 0 |  | 0.36006 | 0.353 | 188.82112 | 0 |  | 2.63796 | 2.398145 | 0 |  | 0.0428 | 0.03465587 | -0.004805649 | 0 | 0.4410961 | 4.49396 | 0.4362904 |  |  | 299 | 300 | -0.249995 | 0 |  | 0.08003 | 0.07923762 | 12.1 |  |  |  | 11014 | 66.4678 | 19.71074 | 69.9396 | 3.4718 | 25 | 36.15921 | 7.204658 | 188.7916 | 213.3912 | 0 |  | 185.55 | 185.866
05.12.2022 14:50:36 | 03:03:36 | 11016 | 181.7995 | 0 |  | -7.77899e-06 |  |  | 62.78576 | -20.00071 | 0 |  | 0.15027 | 0.06059274 | 0 |  | 0.36006 | 0.353 | 188.82112 | 0 |  | 2.63796 | 2.398145 | 0 |  | 0.0428 | 0.03465587 | -0.006247341 | 0 | 3.035568 | 4.49394 | 3.029321 |  |  | 301 | 300 | -0.249995 | 0 |  | 0.08003 | 0.07923762 | 12.4 |  |  |  | 11016 | 64.3399 | 19.71124 | 69.9394 | 5.5995 | 25 | 36.20974 | 30.33075 | 188.7916 | 214.3399 | 0 |  | 185.55 | 185.866
05.12.2022 14:50:38 | 03:03:38 | 11018 | 182.3419 | 0 |  | -2.50574e-05 |  |  | 62.78371 | -19.99306 | 0 |  | 0.15027 | 0.06059274 | 0 |  | 0.36006 | 0.353 | 188.82112 | 0 |  | 2.63796 | 2.398145 | 0 |  | 0.0428 | 0.03465587 | -0.02012371 | 0 | 4.645266 | 4.4938 | 4.625142 |  |  | 300 | 300 | -0.299995 | 0 |  | 0.08003 | 0.07923762 | 12.7 |  |  |  | 11018 | 62.262 | 19.71023 | 69.938 | 7.676 | 25 | 36.31993 | 33.60191 | 188.7916 | 215.3217 | 0 |  | 185.55 | 185.866
05.12.2022 14:50:40 | 03:03:40 | 11020 | 182.8574 | 0 |  | -5.924e-05 |  |  | 62.77861 | -19.98386 | 0 |  | 0.15027 | 0.06059274 | 0 |  | 0.36006 | 0.353 | 188.82112 | 0 |  | 2.63796 | 2.398145 | 0 |  | 0.0428 | 0.03465587 | -0.04757591 | 0 | 4.619307 | 4.49358 | 4.571731 |  |  | 300 | 300 | -0.299995 | 0 |  | 0.08003 | 0.07923762 | 13.4 |  |  |  | 11020 | 60.62 | 19.70973 | 69.9358 | 9.3158 | 25 | 36.40984 | 27.3948 | 188.7916 | 216.2548 | 0 |  | 185.55 | 185.866
05.12.2022 14:50:42 | 03:03:42 | 11022 | 183.328 | 0 |  | -0.000139125 |  |  | 62.77094 | -19.97394 | 0 |  | 0.15027 | 0.06059274 | 0 |  | 0.36006 | 0.353 | 188.82112 | 0 |  | 2.63796 | 2.398145 | 0 |  | 0.0428 | 0.03465587 | -0.1117319 | 0 | 5.463074 | 4.49309 | 5.351342 |  |  | 300 | 300 | -0.299995 | 0 |  | 0.08003 | 0.07923762 | 14.1 |  |  |  | 11022 | 59.2779 | 19.70973 | 69.9309 | 10.653 | 25 | 36.45028 | 28.22295 | 188.7916 | 217.1068 | 0 |  | 185.55 | 185.866
05.12.2022 14:50:44 | 03:03:44 | 11024 | 183.8618 | 0 |  | -0.000294181 |  |  | 62.74938 | -19.96079 | 0 |  | 0.15027 | 0.06059274 | 0 |  | 0.36006 | 0.353 | 188.82112 | 0 |  | 2.63796 | 2.398145 | 0 |  | 0.0428 | 0.03465587 | -0.2362581 | 0 | 8.032241 | 4.49223 | 7.795983 |  |  | 299 | 300 | -0.249995 | 0 |  | 0.08003 | 0.07923762 | 14.9 |  |  |  | 11024 | 58.0904 | 19.71023 | 69.9223 | 11.8319 | 25 | 36.41209 | 37.21947 | 188.7916 | 218.073 | 0 |  | 185.55 | 185.866
05.12.2022 14:50:46 | 03:03:46 | 11026 | 184.2738 | 0 |  | -0.000556198 |  |  | 62.72997 | -19.94195 | 0 |  | 0.15027 | 0.06059274 | 0 |  | 0.36006 | 0.353 | 188.82112 | 0 |  | 2.63796 | 2.398145 | 0 |  | 0.0428 | 0.03465587 | -0.4466851 | 0 | 11.49461 | 4.4909 | 11.04792 |  |  | 301 | 300 | -0.249995 | 0 |  | 0.08003 | 0.07923762 | 15.7 |  |  |  | 11026 | 57.0293 | 19.71023 | 69.909 | 12.8797 | 25 | 36.30404 | 48.78879 | 188.7916 | 218.8188 | 0 |  | 185.55 | 185.866
05.12.2022 14:50:48 | 03:03:48 | 11028 | 184.7038 | 0 |  | -0.000970953 |  |  | 62.70545 | -19.91661 | 0 |  | 0.15027 | 0.06059274 | 0 |  | 0.36006 | 0.353 | 188.82112 | 0 |  | 2.63796 | 2.398145 | 0 |  | 0.0428 | 0.03465587 | -0.7797767 | 0 | 15.06424 | 4.48895 | 14.28447 |  |  | 300 | 300 | -0.299995 | 0 |  | 0.08003 | 0.07923762 | 16.4 |  |  |  | 11028 | 56.0262 | 19.71175 | 69.8895 | 13.8633 | 25 | 36.22326 | 59.23423 | 188.7916 | 219.5972 | 0 |  | 185.55 | 185.866
05.12.2022 14:50:50 | 03:03:50 | 11030 | 185.0945 | 0 |  | -0.00157719 |  |  | 62.67224 | -19.8852 | 0 |  | 0.15027 | 0.06059274 | 0 |  | 0.36006 | 0.353 | 188.82112 | 0 |  | 2.63796 | 2.398145 | 0 |  | 0.0428 | 0.03465587 | -1.266648 | 0 | 18.39975 | 4.48635 | 17.13311 |  |  | 300 | 300 | -0.299995 | 0 |  | 0.08003 | 0.07923762 | 17 |  |  |  | 11030 | 55.1003 | 19.71225 | 69.8635 | 14.7632 | 25 | 36.15055 | 67.76793 | 188.7916 | 220.3045 | 0 |  | 185.55 | 185.866
05.12.2022 14:50:52 | 03:03:52 | 11032 | 185.6363 | 0 |  | -0.0024174 |  |  | 62.65027 | -19.84841 | 0 |  | 0.15027 | 0.06059274 | 0 |  | 0.36006 | 0.353 | 188.82112 | 0 |  | 2.63796 | 2.398145 | 0 |  | 0.0428 | 0.03465587 | -1.941425 | 0 | 21.59836 | 4.48305 | 19.65693 |  |  | 299 | 300 | -0.249995 | 0 |  | 0.08003 | 0.07923762 | 17.5 |  |  |  | 11032 | 54.2136 | 19.71175 | 69.8305 | 15.6169 | 25 | 36.1891 | 74.95428 | 188.7916 | 221.2853 | 0 |  | 185.55 | 185.866
05.12.2022 14:50:54 | 03:03:54 | 11034 | 186.0742 | 0 |  | -0.00351042 |  |  | 62.58631 | -19.80736 | 0 |  | 0.15027 | 0.06059274 | 0 |  | 0.36006 | 0.353 | 188.82112 | 0 |  | 2.63796 | 2.398145 | 0 |  | 0.0428 | 0.03465587 | -2.819234 | 0 | 24.21299 | 4.47907 | 21.39376 |  |  | 301 | 300 | -0.249995 | 0 |  | 0.08003 | 0.07923762 | 18.1 |  |  |  | 11034 | 53.3847 | 19.71124 | 69.7907 | 16.406 | 25 | 36.14901 | 79.77484 | 188.7916 | 222.078 | 0 |  | 185.55 | 185.866
05.12.2022 14:50:56 | 03:03:56 | 11036 | 186.0742 | 0 |  | -0.00488409 |  |  | 62.51837 | -19.76366 | 0 |  | 0.15027 | 0.06059274 | 0 |  | 0.36006 | 0.353 | 188.82112 | 0 |  | 2.63796 | 2.398145 | 0 |  | 0.0428 | 0.03465587 | -3.922434 | 0 | 26.22576 | 4.47436 | 22.30333 |  |  | 299 | 300 | -0.249995 | 0 |  | 0.08003 | 0.07923762 | 18.5 |  |  |  | 11036 | 52.6042 | 19.71225 | 69.7436 | 17.1394 | 25 | 36.1126 |  | 188.7916 | 222.078 | 0 |  | 185.55 | 185.866
05.12.2022 14:50:58 | 03:03:58 | 11038 | 186.0742 | 0 |  | -0.00653406 |  |  | 62.44062 | -19.71807 | 0 |  | 0.15027 | 0.06059274 | 0 |  | 0.36006 | 0.353 | 188.82112 | 0 |  | 2.63796 | 2.398145 | 0 |  | 0.0428 | 0.03465587 | -5.247533 | 0 | 28.53559 | 4.46904 | 23.28806 |  |  | 301 | 300 | -0.249995 | 0 |  | 0.08003 | 0.07923762 | 18.8 |  |  |  | 11038 | 51.8627 | 19.71175 | 69.6904 | 17.8277 | 25 | 36.10228 |  | 188.7916 | 222.078 | 0 |  | 185.55 | 185.866
05.12.2022 14:51:00 | 03:04:00 | 11040 | 186.0742 | 0 |  | -0.00848067 |  |  | 62.34243 | -19.67116 | 0 |  | 0.15027 | 0.06059274 | 0 |  | 0.36006 | 0.353 | 188.82112 | 0 |  | 2.63796 | 2.398145 | 0 |  | 0.0428 | 0.03465587 | -6.810864 | 0 | 30.42693 | 4.46294 | 23.61607 |  |  | 300 | 300 | -0.299995 | 0 |  | 0.08003 | 0.07923762 | 19.2 |  |  |  | 11040 | 51.1401 | 19.71074 | 69.6294 | 18.4893 | 25 | 36.11948 |  | 188.7916 | 222.078 | 0 |  | 185.55 | 185.866
05.12.2022 14:51:02 | 03:04:02 | 11042 | 186.0742 | 0 |  | -0.0107097 |  |  | 62.22903 | -19.62387 | 0 |  | 0.15027 | 0.06059274 | 0 |  | 0.36006 | 0.353 | 188.82112 | 0 |  | 2.63796 | 2.398145 | 0 |  | 0.0428 | 0.03465587 | -8.601008 | 0 | 32.27776 | 4.45618 | 23.67675 |  |  | 300 | 300 | -0.299995 | 0 |  | 0.08003 | 0.07923762 | 19.5 |  |  |  | 11042 | 50.4373 | 19.71175 | 69.5618 | 19.1245 | 25 | 36.14652 |  | 188.7916 | 222.078 | 0 |  | 185.55 | 185.866
05.12.2022 14:51:04 | 03:04:04 | 11044 | 186.0742 | 0 |  | -0.0132002 |  |  | 62.11042 | -19.57689 | 0 |  | 0.15027 | 0.06059274 | 0 |  | 0.36006 | 0.353 | 188.82112 | 0 |  | 2.63796 | 2.398145 | 0 |  | 0.0428 | 0.03465587 | -10.60114 | 0 | 33.90494 | 4.44883 | 23.3038 |  |  | 299 | 300 | -0.249995 | 0 |  | 0.08003 | 0.07923762 | 19.8 |  |  |  | 11044 | 49.7828 | 19.71175 | 69.4883 | 19.7055 | 25 | 36.20132 |  | 188.7916 | 222.078 | 0 |  | 185.55 | 185.866
05.12.2022 14:51:06 | 03:04:06 | 11046 | 186.0742 | 0 |  | -0.0159146 |  |  | 61.98671 | -19.53097 | 0 |  | 0.15027 | 0.06059274 | 0 |  | 0.36006 | 0.353 | 188.82112 | 0 |  | 2.63796 | 2.398145 | 0 |  | 0.0428 | 0.03465587 | -12.78109 | 0 | 35.39867 | 4.44088 | 22.61758 |  |  | 301 | 300 | -0.249995 | 0 |  | 0.08003 | 0.07923762 | 20 |  |  |  | 11046 | 49.1475 | 19.71124 | 69.4088 | 20.2613 | 25 | 36.25078 |  | 188.7916 | 222.078 | 0 |  | 185.55 | 185.866
05.12.2022 14:51:08 | 03:04:08 | 11048 | 186.0742 | 0 |  | -0.0188154 |  |  | 61.85637 | -19.48663 | 0 |  | 0.15027 | 0.06059274 | 0 |  | 0.36006 | 0.353 | 188.82112 | 0 |  | 2.63796 | 2.398145 | 0 |  | 0.0428 | 0.03465587 | -15.11073 | 0 | 36.83654 | 4.43235 | 21.72581 |  |  | 300 | 300 | -0.299995 | 0 |  | 0.08003 | 0.07923762 | 20.2 |  |  |  | 11048 | 48.5413 | 19.71175 | 69.3235 | 20.7822 | 25 | 36.33322 |  | 188.7916 | 222.078 | 0 |  | 185.55 | 185.866
05.12.2022 14:51:10 | 03:04:10 | 11050 | 186.0742 | 0 |  | -0.0218515 |  |  | 61.72245 | -19.44425 | 0 |  | 0.15027 | 0.06059274 | 0 |  | 0.36006 | 0.353 | 188.82112 | 0 |  | 2.63796 | 2.398145 | 0 |  | 0.0428 | 0.03465587 | -17.54904 | 0 | 38.2022 | 4.42329 | 20.65316 |  |  | 300 | 300 | -0.299995 | 0 |  | 0.08003 | 0.07923762 | 20.4 |  |  |  | 11050 | 47.9448 | 19.71175 | 69.2329 | 21.2881 | 25 | 36.37247 |  | 188.7916 | 222.078 | 0 |  | 185.55 | 185.866
05.12.2022 14:51:12 | 03:04:12 | 11052 | 186.0742 | 0 |  | -0.0249767 |  |  | 61.58343 | -19.40411 | 0 |  | 0.15027 | 0.06059274 | 0 |  | 0.36006 | 0.353 | 188.82112 | 0 |  | 2.63796 | 2.398145 | 0 |  | 0.0428 | 0.03465587 | -20.0589 | 0 | 39.54711 | 4.41371 | 19.48822 |  |  | 299 | 300 | -0.249995 | 0 |  | 0.08003 | 0.07923762 | 20.5 |  |  |  | 11052 | 47.3675 | 19.71225 | 69.1371 | 21.7696 | 25 | 36.41138 |  | 188.7916 | 222.078 | 0 |  | 185.55 | 185.866
05.12.2022 14:51:14 | 03:04:14 | 11054 | 186.0742 | 0 |  | -0.0281327 |  |  | 61.4388 | -19.36586 | 0 |  | 0.15027 | 0.06059274 | 0 |  | 0.36006 | 0.353 | 188.82112 | 0 |  | 2.63796 | 2.398145 | 0 |  | 0.0428 | 0.03465587 | -22.5935 | 0 | 41.34944 | 4.40363 | 18.75595 |  |  | 301 | 300 | -0.249995 | 0 |  | 0.08003 | 0.07923762 | 20.6 |  |  |  | 11054 | 46.8192 | 19.71175 | 69.0363 | 22.2171 | 25 | 36.45846 |  | 188.7916 | 222.078 | 0 |  | 185.55 | 185.866
05.12.2022 14:51:16 | 03:04:16 | 11056 | 186.0742 | 0 |  | -0.0312705 |  |  | 61.28805 | -19.33006 | 0 |  | 0.15027 | 0.06059274 | 0 |  | 0.36006 | 0.353 | 188.82112 | 0 |  | 2.63796 | 2.398145 | 0 |  | 0.0428 | 0.03465587 | -25.11348 | 0 | 42.16208 | 4.39312 | 17.0486 |  |  | 300 | 300 | -0.299995 | 0 |  | 0.08003 | 0.07923762 | 20.7 |  |  |  | 11056 | 46.2806 | 19.71276 | 68.9312 | 22.6506 | 25 | 36.44993 |  | 188.7916 | 222.078 | 0 |  | 185.55 | 185.866
05.12.2022 14:51:18 | 03:04:18 | 11058 | 186.0742 | 0 |  | -0.0343565 |  |  | 61.1373 | -19.29647 | 0 |  | 0.15027 | 0.06059274 | 0 |  | 0.36006 | 0.353 | 188.82112 | 0 |  | 2.63796 | 2.398145 | 0 |  | 0.0428 | 0.03465587 | -27.59186 | 0 | 44.13466 | 4.38213 | 16.5428 |  |  | 300 | 300 | -0.299995 | 0 |  | 0.08003 | 0.07923762 | 20.8 |  |  |  | 11058 | 45.771 | 19.71427 | 68.8213 | 23.0503 | 25 | 36.44648 |  | 188.7916 | 222.078 | 0 |  | 185.55 | 185.866
05.12.2022 14:51:20 | 03:04:20 | 11060 | 186.0742 | 0 |  | -0.0373524 |  |  | 60.98391 | -19.26512 | 0 |  | 0.15027 | 0.06059274 | 0 |  | 0.36006 | 0.353 | 188.82112 | 0 |  | 2.63796 | 2.398145 | 0 |  | 0.0428 | 0.03465587 | -29.99788 | 0 | 44.79933 | 4.37078 | 14.80145 |  |  | 300 | 300 | -0.299995 | 0 |  | 0.08003 | 0.07923762 | 20.8 |  |  |  | 11060 | 45.2618 | 19.71225 | 68.7078 | 23.446 | 25 | 36.39643 |  | 188.7916 | 222.078 | 0 |  | 185.55 | 185.866
05.12.2022 14:51:22 | 03:04:22 | 11062 | 186.0742 | 0 |  | -0.0402538 |  |  | 60.82909 | -19.23631 | 0 |  | 0.15027 | 0.06059274 | 0 |  | 0.36006 | 0.353 | 188.82112 | 0 |  | 2.63796 | 2.398145 | 0 |  | 0.0428 | 0.03465587 | -32.32801 | 0 | 46.33735 | 4.35893 | 14.00934 |  |  | 299 | 300 | -0.249995 | 0 |  | 0.08003 | 0.07923762 | 20.8 |  |  |  | 11062 | 44.7812 | 19.71528 | 68.5893 | 23.8081 | 25 | 36.30996 |  | 188.7916 | 222.078 | 0 |  | 185.55 | 185.866
05.12.2022 14:51:24 | 03:04:24 | 11064 | 186.0742 | 0 |  | -0.0430374 |  |  | 60.67377 | -19.20914 | 0 |  | 0.15027 | 0.06059274 | 0 |  | 0.36006 | 0.353 | 188.82112 | 0 |  | 2.63796 | 2.398145 | 0 |  | 0.0428 | 0.03465587 | -34.56353 | 0 | 47.72507 | 4.34679 | 13.16154 |  |  | 301 | 300 | -0.249995 | 0 |  | 0.08003 | 0.07923762 | 20.9 |  |  |  | 11064 | 44.3102 | 19.71528 | 68.4679 | 24.1577 | 25 | 36.21733 |  | 188.7916 | 222.078 | 0 |  | 185.55 | 185.866
05.12.2022 14:51:26 | 03:04:26 | 11066 | 186.0742 | 0 |  | -0.0457021 |  |  | 60.51591 | -19.18383 | 0 |  | 0.15027 | 0.06059274 | 0 |  | 0.36006 | 0.353 | 188.82112 | 0 |  | 2.63796 | 2.398145 | 0 |  | 0.0428 | 0.03465587 | -36.70356 | 0 | 48.8563 | 4.33427 | 12.15274 |  |  | 300 | 300 | -0.299995 | 0 |  | 0.08003 | 0.07923762 | 21 |  |  |  | 11066 | 43.8489 | 19.71528 | 68.3427 | 24.4938 | 25 | 36.11805 |  | 188.7916 | 222.078 | 0 |  | 185.55 | 185.866
05.12.2022 14:51:28 | 03:04:28 | 11068 | 185.9464 | 0 |  | -0.0482519 |  |  | 60.36111 | -19.16038 | 0 |  | 0.15027 | 0.06059274 | 0 |  | 0.36006 | 0.353 | 188.82112 | 0 |  | 2.63796 | 2.398145 | 0 |  | 0.0428 | 0.03465587 | -38.75132 | 0 | 50.04833 | 4.32133 | 11.29702 |  |  | 300 | 300 | -0.299995 | 0 |  | 0.08003 | 0.07923762 | 21 |  |  |  | 11068 | 43.3876 | 19.71679 | 68.2133 | 24.8257 | 25 | 36.11912 | 108.8316 | 188.7916 | 221.8466 | 0 |  | 185.55 | 185.866
05.12.2022 14:51:30 | 03:04:30 | 11070 | 185.8249 | 0 |  | -0.0506809 |  |  | 60.20123 | -19.13882 | 0 |  | 0.15027 | 0.06059274 | 0 |  | 0.36006 | 0.353 | 188.82112 | 0 |  | 2.63796 | 2.398145 | 0 |  | 0.0428 | 0.03465587 | -40.70206 | 0 | 50.962 | 4.30815 | 10.25994 |  |  | 300 | 300 | -0.299995 | 0 |  | 0.08003 | 0.07923762 | 21 |  |  |  | 11070 | 42.9456 | 19.71729 | 68.0815 | 25.1359 | 25 | 36.13881 | 109.5172 | 188.7916 | 221.6267 | 0 |  | 185.55 | 185.866
05.12.2022 14:51:32 | 03:04:32 | 11072 | 185.7072 | 0 |  | -0.0529756 |  |  | 60.04073 | -19.11925 | 0 |  | 0.15027 | 0.06059274 | 0 |  | 0.36006 | 0.353 | 188.82112 | 0 |  | 2.63796 | 2.398145 | 0 |  | 0.0428 | 0.03465587 | -42.54494 | 0 | 51.8509 | 4.29472 | 9.305964 |  |  | 299 | 300 | -0.249995 | 0 |  | 0.08003 | 0.07923762 | 21 |  |  |  | 11072 | 42.5229 | 19.71528 | 67.9472 | 25.4243 | 25 | 36.22966 | 110.2286 | 188.7916 | 221.4135 | 0 |  | 185.55 | 185.866
05.12.2022 14:51:34 | 03:04:34 | 11074 | 185.5936 | 0 |  | -0.05516 |  |  | 59.88544 | -19.10123 | 0 |  | 0.15027 | 0.06059274 | 0 |  | 0.36006 | 0.353 | 188.82112 | 0 |  | 2.63796 | 2.398145 | 0 |  | 0.0428 | 0.03465587 | -44.29924 | 0 | 53.01147 | 4.28091 | 8.712233 |  |  | 301 | 300 | -0.249995 | 0 |  | 0.08003 | 0.07923762 | 21 |  |  |  | 11074 | 42.1099 | 19.71729 | 67.8091 | 25.6992 | 25 | 36.37615 | 111.5541 | 188.7916 | 221.208 | 0 |  | 185.55 | 185.866
05.12.2022 14:51:36 | 03:04:36 | 11076 | 185.4886 | 0 |  | -0.0572411 |  |  | 59.72762 | -19.0843 | 0 |  | 0.15027 | 0.06059274 | 0 |  | 0.36006 | 0.353 | 188.82112 | 0 |  | 2.63796 | 2.398145 | 0 |  | 0.0428 | 0.03465587 | -45.97058 | 0 | 54.1885 | 4.26682 | 8.217914 |  |  | 300 | 300 | -0.299995 | 0 |  | 0.08003 | 0.07923762 | 21 |  |  |  | 11076 | 41.6973 | 19.7183 | 67.6682 | 25.9709 | 25 | 36.44364 | 112.8976 | 188.7916 | 221.0179 | 0 |  | 185.55 | 185.866
05.12.2022 14:51:38 | 03:04:38 | 11078 | 185.3881 | 0 |  | -0.0592124 |  |  | 59.57082 | -19.06884 | 0 |  | 0.15027 | 0.06059274 | 0 |  | 0.36006 | 0.353 | 188.82112 | 0 |  | 2.63796 | 2.398145 | 0 |  | 0.0428 | 0.03465587 | -47.55374 | 0 | 54.7978 | 4.25253 | 7.244058 |  |  | 299 | 300 | -0.249995 | 0 |  | 0.08003 | 0.07923762 | 21 |  |  |  | 11078 | 41.3036 | 19.71881 | 67.5253 | 26.2217 | 25 | 36.47969 | 113.1324 | 188.7916 | 220.836 | 0 |  | 185.55 | 185.866
05.12.2022 14:51:40 | 03:04:40 | 11080 | 185.2912 | 0 |  | -0.0610722 |  |  | 59.41352 | -19.05532 | 0 |  | 0.15027 | 0.06059274 | 0 |  | 0.36006 | 0.353 | 188.82112 | 0 |  | 2.63796 | 2.398145 | 0 |  | 0.0428 | 0.03465587 | -49.04736 | 0 | 55.32722 | 4.23808 | 6.27986 |  |  | 301 | 300 | -0.249995 | 0 |  | 0.08003 | 0.07923762 | 21 |  |  |  | 11080 | 40.9196 | 19.71729 | 67.3808 | 26.4612 | 25 | 36.42965 | 113.247 | 188.7916 | 220.6605 | 0 |  | 185.55 | 185.866
05.12.2022 14:51:42 | 03:04:42 | 11082 | 185.2019 | 0 |  | -0.0628437 |  |  | 59.25827 | -19.04337 | 0 |  | 0.15027 | 0.06059274 | 0 |  | 0.36006 | 0.353 | 188.82112 | 0 |  | 2.63796 | 2.398145 | 0 |  | 0.0428 | 0.03465587 | -50.47005 | 0 | 56.13483 | 4.22323 | 5.66478 |  |  | 300 | 300 | -0.299995 | 0 |  | 0.08003 | 0.07923762 | 21 |  |  |  | 11082 | 40.5452 | 19.71881 | 67.2323 | 26.6871 | 25 | 36.37319 | 113.979 | 188.7916 | 220.4989 | 0 |  | 185.55 | 185.866
05.12.2022 14:51:44 | 03:04:44 | 11084 | 185.1083 | 0 |  | -0.0645134 |  |  | 59.10241 | -19.03242 | 0 |  | 0.15027 | 0.06059274 | 0 |  | 0.36006 | 0.353 | 188.82112 | 0 |  | 2.63796 | 2.398145 | 0 |  | 0.0428 | 0.03465587 | -51.811 | 0 | 57.10329 | 4.20832 | 5.292293 |  |  | 299 | 300 | -0.249995 | 0 |  | 0.08003 | 0.07923762 | 21 |  |  |  | 11084 | 40.1709 | 19.71981 | 67.0832 | 26.9123 | 25 | 36.25873 | 115.0299 | 188.7916 | 220.3295 | 0 |  | 185.55 | 185.866
05.12.2022 14:51:46 | 03:04:46 | 11086 | 185.0194 | 0 |  | -0.0660899 |  |  | 58.94717 | -19.02249 | 0 |  | 0.15027 | 0.06059274 | 0 |  | 0.36006 | 0.353 | 188.82112 | 0 |  | 2.63796 | 2.398145 | 0 |  | 0.0428 | 0.03465587 | -53.07709 | 0 | 57.71423 | 4.19318 | 4.637135 |  |  | 301 | 300 | -0.249995 | 0 |  | 0.08003 | 0.07923762 | 21 |  |  |  | 11086 | 39.8061 | 19.71981 | 66.9318 | 27.1257 | 25 | 36.18258 | 115.3982 | 188.7916 | 220.1686 | 0 |  | 185.55 | 185.866
05.12.2022 14:51:48 | 03:04:48 | 11088 | 184.9346 | 0 |  | -0.0675851 |  |  | 58.79296 | -19.01368 | 0 |  | 0.15027 | 0.06059274 | 0 |  | 0.36006 | 0.353 | 188.82112 | 0 |  | 2.63796 | 2.398145 | 0 |  | 0.0428 | 0.03465587 | -54.27789 | 0 | 58.45041 | 4.17778 | 4.172516 |  |  | 300 | 300 | -0.299995 | 0 |  | 0.08003 | 0.07923762 | 20.9 |  |  |  | 11088 | 39.4511 | 19.7183 | 66.7778 | 27.3267 | 25 | 36.12754 | 116.0607 | 188.7916 | 220.0151 | 0 |  | 185.55 | 185.866
05.12.2022 14:51:50 | 03:04:50 | 11090 | 184.8522 | 0 |  | -0.0690043 |  |  | 58.63876 | -19.00595 | 0 |  | 0.15027 | 0.06059274 | 0 |  | 0.36006 | 0.353 | 188.82112 | 0 |  | 2.63796 | 2.398145 | 0 |  | 0.0428 | 0.03465587 | -55.41766 | 0 | 58.9737 | 4.16214 | 3.55604 |  |  | 300 | 300 | -0.299995 | 0 |  | 0.08003 | 0.07923762 | 20.9 |  |  |  | 11090 | 39.1053 | 19.72133 | 66.6214 | 27.5161 | 25 | 36.11094 | 116.3428 | 188.7916 | 219.8658 | 0 |  | 185.55 | 185.866
05.12.2022 14:51:52 | 03:04:52 | 11092 | 184.7733 | 0 |  | -0.0703451 |  |  | 58.48201 | -18.99934 | 0 |  | 0.15027 | 0.06059274 | 0 |  | 0.36006 | 0.353 | 188.82112 | 0 |  | 2.63796 | 2.398145 | 0 |  | 0.0428 | 0.03465587 | -56.49446 | 0 | 59.55057 | 4.14644 | 3.056112 |  |  | 300 | 300 | -0.299995 | 0 |  | 0.08003 | 0.07923762 | 20.8 |  |  |  | 11092 | 38.7599 | 19.72082 | 66.4644 | 27.7045 | 25 | 36.15245 | 116.7291 | 188.7916 | 219.723 | 0 |  | 185.55 | 185.866
05.12.2022 14:51:54 | 03:04:54 | 11094 | 184.699 | 0 |  | -0.0716076 |  |  | 58.32527 | -18.99336 | 0 |  | 0.15027 | 0.06059274 | 0 |  | 0.36006 | 0.353 | 188.82112 | 0 |  | 2.63796 | 2.398145 | 0 |  | 0.0428 | 0.03465587 | -57.50838 | 0 | 60.42405 | 4.13054 | 2.915669 |  |  | 299 | 300 | -0.249995 | 0 |  | 0.08003 | 0.07923762 | 20.8 |  |  |  | 11094 | 38.4242 | 19.72183 | 66.3054 | 27.8812 | 25 | 36.18792 | 117.7354 | 188.7916 | 219.5886 | 0 |  | 185.55 | 185.866
05.12.2022 14:51:56 | 03:04:56 | 11096 | 184.6262 | 0 |  | -0.0728005 |  |  | 58.08936 | -18.98809 | 0 |  | 0.15027 | 0.06059274 | 0 |  | 0.36006 | 0.353 | 188.82112 | 0 |  | 2.63796 | 2.398145 | 0 |  | 0.0428 | 0.03465587 | -58.46641 | 0 | 60.82092 | 4.11456 | 2.354517 |  |  | 301 | 300 | -0.249995 | 0 |  | 0.08003 | 0.07923762 | 20.8 |  |  |  | 11096 | 38.1078 | 19.72234 | 66.1456 | 28.0378 | 25 | 36.40379 | 117.891 | 188.7916 | 219.4568 | 0 |  | 185.55 | 185.866
05.12.2022 14:51:58 | 03:04:58 | 11098 | 184.5566 | 0 |  | -0.0739156 |  |  | 57.93162 | -18.98367 | 0 |  | 0.15027 | 0.06059274 | 0 |  | 0.36006 | 0.353 | 188.82112 | 0 |  | 2.63796 | 2.398145 | 0 |  | 0.0428 | 0.03465587 | -59.36195 | 0 | 61.42952 | 4.09846 | 2.067571 |  |  | 300 | 300 | -0.299995 | 0 |  | 0.08003 | 0.07923762 | 20.8 |  |  |  | 11098 | 37.7914 | 19.72334 | 65.9846 | 28.1932 | 25 | 36.44233 | 118.4568 | 188.7916 | 219.3308 | 0 |  | 185.55 | 185.866
05.12.2022 14:52:00 | 03:05:00 | 11100 | 184.4885 | 0 |  | -0.0749612 |  |  | 57.77327 | -18.97981 | 0 |  | 0.15027 | 0.06059274 | 0 |  | 0.36006 | 0.353 | 188.82112 | 0 |  | 2.63796 | 2.398145 | 0 |  | 0.0428 | 0.03465587 | -60.20167 | 0 | 61.99592 | 4.08222 | 1.794245 |  |  | 300 | 300 | -0.299995 | 0 |  | 0.08003 | 0.07923762 | 20.8 |  |  |  | 11100 | 37.4746 | 19.72435 | 65.8222 | 28.3476 | 25 | 36.46783 | 118.9396 | 188.7916 | 219.2075 | 0 |  | 185.55 | 185.866
05.12.2022 14:52:02 | 03:05:02 | 11102 | 184.4255 | 0 |  | -0.0759553 |  |  | 57.69522 | -18.97656 | 0 |  | 0.15027 | 0.06059274 | 0 |  | 0.36006 | 0.353 | 188.82112 | 0 |  | 2.63796 | 2.398145 | 0 |  | 0.0428 | 0.03465587 | -61.00004 | 0 | 62.4554 | 4.0658 | 1.455358 |  |  | 299 | 300 | -0.249995 | 0 |  | 0.08003 | 0.07923762 | 20.7 |  |  |  | 11102 | 37.1679 | 19.72385 | 65.658 | 28.4901 | 25 | 36.4606 | 119.2605 | 188.7916 | 219.0935 | 0 |  | 185.55 | 185.866
05.12.2022 14:52:04 | 03:05:04 | 11104 | 184.3614 | 0 |  | -0.0768933 |  |  | 57.5375 | -18.97405 | 0 |  | 0.15027 | 0.06059274 | 0 |  | 0.36006 | 0.353 | 188.82112 | 0 |  | 2.63796 | 2.398145 | 0 |  | 0.0428 | 0.03465587 | -61.75335 | 0 | 62.80665 | 4.04925 | 1.053302 |  |  | 301 | 300 | -0.249995 | 0 |  | 0.08003 | 0.07923762 | 20.7 |  |  |  | 11104 | 36.8704 | 19.72688 | 65.4925 | 28.6221 | 25 | 36.46499 | 119.4178 | 188.7916 | 218.9775 | 0 |  | 185.55 | 185.866
05.12.2022 14:52:06 | 03:05:06 | 11106 | 184.3007 | 0 |  | -0.0777756 |  |  | 57.37815 | -18.97212 | 0 |  | 0.15027 | 0.06059274 | 0 |  | 0.36006 | 0.353 | 188.82112 | 0 |  | 2.63796 | 2.398145 | 0 |  | 0.0428 | 0.03465587 | -62.46193 | 0 | 63.33789 | 4.03257 | 0.8759633 |  |  | 300 | 300 | -0.299995 | 0 |  | 0.08003 | 0.07923762 | 20.7 |  |  |  | 11106 | 36.5733 | 19.72637 | 65.3257 | 28.7524 | 25 | 36.48598 | 119.9198 | 188.7916 | 218.8675 | 0 |  | 185.55 | 185.866
05.12.2022 14:52:08 | 03:05:08 | 11108 | 184.2402 | 0 |  | -0.0786242 |  |  | 57.2179 | -18.97075 | 0 |  | 0.15027 | 0.06059274 | 0 |  | 0.36006 | 0.353 | 188.82112 | 0 |  | 2.63796 | 2.398145 | 0 |  | 0.0428 | 0.03465587 | -63.14344 | 0 | 63.63934 | 4.01568 | 0.4958916 |  |  | 300 | 300 | -0.299995 | 0 |  | 0.08003 | 0.07923762 | 20.6 |  |  |  | 11108 | 36.2859 | 19.72788 | 65.1568 | 28.8709 | 25 | 36.46783 | 120.0338 | 188.7916 | 218.7581 | 0 |  | 185.55 | 185.866
05.12.2022 14:52:10 | 03:05:10 | 11110 | 184.1858 | 0 |  | -0.0794371 |  |  | 57.05816 | -18.96987 | 0 |  | 0.15027 | 0.06059274 | 0 |  | 0.36006 | 0.353 | 188.82112 | 0 |  | 2.63796 | 2.398145 | 0 |  | 0.0428 | 0.03465587 | -63.79629 | 0 | 64.18223 | 3.99873 | 0.3859434 |  |  | 299 | 300 | -0.249995 | 0 |  | 0.08003 | 0.07923762 | 20.5 |  |  |  | 11110 | 35.9981 | 19.72738 | 64.9873 | 28.9892 | 25 | 36.42122 | 120.5977 | 188.7916 | 218.6596 | 0 |  | 185.55 | 185.866
05.12.2022 14:52:12 | 03:05:12 | 11112 | 184.1306 | 0 |  | -0.0802116 |  |  | 56.89893 | -18.96955 | 0 |  | 0.15027 | 0.06059274 | 0 |  | 0.36006 | 0.353 | 188.82112 | 0 |  | 2.63796 | 2.398145 | 0 |  | 0.0428 | 0.03465587 | -64.41829 | 0 | 64.34995 | 3.98168 | -0.06834215 |  |  | 301 | 300 | -0.249995 | 0 |  | 0.08003 | 0.07923762 | 20.5 |  |  |  | 11112 | 35.7296 | 19.72889 | 64.8168 | 29.0872 | 25 | 36.40462 | 120.5403 | 188.7916 | 218.5596 | 0 |  | 185.55 | 185.866
05.12.2022 14:52:14 | 03:05:14 | 11114 | 184.0777 | 0 |  | -0.0809332 |  |  | 56.74329 | -18.96969 | 0 |  | 0.15027 | 0.06059274 | 0 |  | 0.36006 | 0.353 | 188.82112 | 0 |  | 2.63796 | 2.398145 | 0 |  | 0.0428 | 0.03465587 | -64.99781 | 0 | 64.93052 | 3.96464 | -0.06728877 |  |  | 299 | 300 | -0.249995 | 0 |  | 0.08003 | 0.07923762 | 20.4 |  |  |  | 11114 | 35.4422 | 19.72839 | 64.6464 | 29.2042 | 25 | 36.31969 | 121.1738 | 188.7916 | 218.464 | 0 |  | 185.55 | 185.866
05.12.2022 14:52:16 | 03:05:16 | 11116 | 184.0223 | 0 |  | -0.0816277 |  |  | 56.58561 | -18.97012 | 0 |  | 0.15027 | 0.06059274 | 0 |  | 0.36006 | 0.353 | 188.82112 | 0 |  | 2.63796 | 2.398145 | 0 |  | 0.0428 | 0.03465587 | -65.55557 | 0 | 65.19102 | 3.94743 | -0.364553 |  |  | 301 | 300 | -0.249995 | 0 |  | 0.08003 | 0.07923762 | 20.4 |  |  |  | 11116 | 35.1737 | 19.72839 | 64.4743 | 29.3006 | 25 | 36.25766 | 121.2949 | 188.7916 | 218.3635 | 0 |  | 185.55 | 185.866
05.12.2022 14:52:18 | 03:05:18 | 11118 | 183.9675 | 0 |  | -0.0822911 |  |  | 56.42784 | -18.97106 | 0 |  | 0.15027 | 0.06059274 | 0 |  | 0.36006 | 0.353 | 188.82112 | 0 |  | 2.63796 | 2.398145 | 0 |  | 0.0428 | 0.03465587 | -66.08835 | 0 | 65.51123 | 3.93006 | -0.5771233 |  |  | 299 | 300 | -0.249995 | 0 |  | 0.08003 | 0.07923762 | 20.3 |  |  |  | 11118 | 34.9149 | 19.7299 | 64.3006 | 29.3857 | 25 | 36.20322 | 121.5727 | 188.7916 | 218.2645 | 0 |  | 185.55 | 185.866
05.12.2022 14:52:20 | 03:05:20 | 11120 | 183.9092 | 0 |  | -0.0829169 |  |  | 56.27426 | -18.97238 | 0 |  | 0.15027 | 0.06059274 | 0 |  | 0.36006 | 0.353 | 188.82112 | 0 |  | 2.63796 | 2.398145 | 0 |  | 0.0428 | 0.03465587 | -66.59093 | 0 | 65.85379 | 3.91269 | -0.7371461 |  |  | 301 | 300 | -0.249995 | 0 |  | 0.08003 | 0.07923762 | 20.2 |  |  |  | 11120 | 34.6468 | 19.7299 | 64.1269 | 29.4801 | 25 | 36.15103 | 121.8545 | 188.7916 | 218.1589 | 0 |  | 185.55 | 185.866
05.12.2022 14:52:22 | 03:05:22 | 11122 | 183.8567 | 0 |  | -0.0835164 |  |  | 56.1217 | -18.97438 | 0 |  | 0.15027 | 0.06059274 | 0 |  | 0.36006 | 0.353 | 188.82112 | 0 |  | 2.63796 | 2.398145 | 0 |  | 0.0428 | 0.03465587 | -67.07239 | 0 | 65.80117 | 3.89522 | -1.271225 |  |  | 300 | 300 | -0.299995 | 0 |  | 0.08003 | 0.07923762 | 20.2 |  |  |  | 11122 | 34.3976 | 19.73192 | 63.9522 | 29.5546 | 25 | 36.154 | 121.4838 | 188.7916 | 218.0639 | 0 |  | 185.55 | 185.866
05.12.2022 14:52:24 | 03:05:24 | 11124 | 183.8067 | 0 |  | -0.0840959 |  |  | 55.9666 | -18.9769 | 0 |  | 0.15027 | 0.06059274 | 0 |  | 0.36006 | 0.353 | 188.82112 | 0 |  | 2.63796 | 2.398145 | 0 |  | 0.0428 | 0.03465587 | -67.53779 | 0 | 66.2903 | 3.87769 | -1.247495 |  |  | 300 | 300 | -0.299995 | 0 |  | 0.08003 | 0.07923762 | 20.1 |  |  |  | 11124 | 34.1484 | 19.73242 | 63.7769 | 29.6285 | 25 | 36.13549 | 122.1139 | 188.7916 | 217.9733 | 0 |  | 185.55 | 185.866
05.12.2022 14:52:26 | 03:05:26 | 11126 | 183.7594 | 0 |  | -0.0846403 |  |  | 55.81559 | -18.97954 | 0 |  | 0.15027 | 0.06059274 | 0 |  | 0.36006 | 0.353 | 188.82112 | 0 |  | 2.63796 | 2.398145 | 0 |  | 0.0428 | 0.03465587 | -67.975 | 0 | 66.5874 | 3.86016 | -1.387602 |  |  | 299 | 300 | -0.249995 | 0 |  | 0.08003 | 0.07923762 | 20.1 |  |  |  | 11126 | 33.8996 | 19.73293 | 63.6016 | 29.702 | 25 | 36.16704 | 122.3882 | 188.7916 | 217.8878 | 0 |  | 185.55 | 185.866
05.12.2022 14:52:28 | 03:05:28 | 11128 | 183.7069 | 0 |  | -0.0851563 |  |  | 55.66356 | -18.98232 | 0 |  | 0.15027 | 0.06059274 | 0 |  | 0.36006 | 0.353 | 188.82112 | 0 |  | 2.63796 | 2.398145 | 0 |  | 0.0428 | 0.03465587 | -68.3894 | 0 | 66.99111 | 3.84255 | -1.398295 |  |  | 301 | 300 | -0.249995 | 0 |  | 0.08003 | 0.07923762 | 20 |  |  |  | 11128 | 33.6505 | 19.73242 | 63.4255 | 29.775 | 25 | 36.18946 | 122.8624 | 188.7916 | 217.7927 | 0 |  | 185.55 | 185.866
05.12.2022 14:52:30 | 03:05:30 | 11130 | 183.6605 | 0 |  | -0.0856454 |  |  | 55.51307 | -18.98569 | 0 |  | 0.15027 | 0.06059274 | 0 |  | 0.36006 | 0.353 | 188.82112 | 0 |  | 2.63796 | 2.398145 | 0 |  | 0.0428 | 0.03465587 | -68.7822 | 0 | 66.81119 | 3.82479 | -1.97101 |  |  | 300 | 300 | -0.299995 | 0 |  | 0.08003 | 0.07923762 | 19.9 |  |  |  | 11130 | 33.4206 | 19.73293 | 63.2479 | 29.8273 | 25 | 36.25066 | 122.3479 | 188.7916 | 217.7087 | 0 |  | 185.55 | 185.866
05.12.2022 14:52:32 | 03:05:32 | 11132 | 183.6112 | 0 |  | -0.0861063 |  |  | 55.36555 | -18.98962 | 0 |  | 0.15027 | 0.06059274 | 0 |  | 0.36006 | 0.353 | 188.82112 | 0 |  | 2.63796 | 2.398145 | 0 |  | 0.0428 | 0.03465587 | -69.15235 | 0 | 67.19927 | 3.80698 | -1.953087 |  |  | 300 | 300 | -0.299995 | 0 |  | 0.08003 | 0.07923762 | 19.9 |  |  |  | 11132 | 33.1811 | 19.73293 | 63.0698 | 29.8887 | 25 | 36.35278 | 122.8379 | 188.7916 | 217.6195 | 0 |  | 185.55 | 185.866
05.12.2022 14:52:34 | 03:05:34 | 11134 | 183.5629 | 0 |  | -0.086525 |  |  | 55.21925 | -18.99394 | 0 |  | 0.15027 | 0.06059274 | 0 |  | 0.36006 | 0.353 | 188.82112 | 0 |  | 2.63796 | 2.398145 | 0 |  | 0.0428 | 0.03465587 | -69.48861 | 0 | 67.1178 | 3.78925 | -2.370817 |  |  | 299 | 300 | -0.249995 | 0 |  | 0.08003 | 0.07923762 | 19.8 |  |  |  | 11134 | 32.9513 | 19.73343 | 62.8925 | 29.9412 | 25 | 36.40972 | 122.5054 | 188.7916 | 217.532 | 0 |  | 185.55 | 185.866
05.12.2022 14:52:36 | 03:05:36 | 11136 | 183.5142 | 0 |  | -0.0869114 |  |  | 55.07388 | -18.99851 | 0 |  | 0.15027 | 0.06059274 | 0 |  | 0.36006 | 0.353 | 188.82112 | 0 |  | 2.63796 | 2.398145 | 0 |  | 0.0428 | 0.03465587 | -69.79893 | 0 | 67.59798 | 3.77144 | -2.200954 |  |  | 301 | 300 | -0.249995 | 0 |  | 0.08003 | 0.07923762 | 19.8 |  |  |  | 11136 | 32.7214 | 19.73444 | 62.7144 | 29.993 | 25 | 36.488 | 123.2008 | 188.7916 | 217.4438 | 0 |  | 185.55 | 185.866
05.12.2022 14:52:38 | 03:05:38 | 11138 | 183.4664 | 0 |  | -0.0872669 |  |  | 54.92892 | -19.00291 | 0 |  | 0.15027 | 0.06059274 | 0 |  | 0.36006 | 0.353 | 188.82112 | 0 |  | 2.63796 | 2.398145 | 0 |  | 0.0428 | 0.03465587 | -70.08444 | 0 | 67.88909 | 3.75356 | -2.195344 |  |  | 300 | 300 | -0.299995 | 0 |  | 0.08003 | 0.07923762 | 19.7 |  |  |  | 11138 | 32.5008 | 19.73343 | 62.5356 | 30.0348 | 25 | 36.48859 | 123.5907 | 188.7916 | 217.3574 | 0 |  | 185.55 | 185.866
05.12.2022 14:52:40 | 03:05:40 | 11140 | 183.4185 | 0 |  | -0.0875911 |  |  | 54.78815 | -19.00739 | 0 |  | 0.15027 | 0.06059274 | 0 |  | 0.36006 | 0.353 | 188.82112 | 0 |  | 2.63796 | 2.398145 | 0 |  | 0.0428 | 0.03465587 | -70.3448 | 0 | 68.05568 | 3.73569 | -2.28912 |  |  | 299 | 300 | -0.249995 | 0 |  | 0.08003 | 0.07923762 | 19.6 |  |  |  | 11140 | 32.2903 | 19.73444 | 62.3569 | 30.0666 | 25 | 36.49144 | 123.7949 | 188.7916 | 217.2707 | 0 |  | 185.55 | 185.866
05.12.2022 14:52:42 | 03:05:42 | 11142 | 183.3722 | 0 |  | -0.0879062 |  |  | 54.6484 | -19.01212 | 0 |  | 0.15027 | 0.06059274 | 0 |  | 0.36006 | 0.353 | 188.82112 | 0 |  | 2.63796 | 2.398145 | 0 |  | 0.0428 | 0.03465587 | -70.59786 | 0 | 68.1644 | 3.71768 | -2.433461 |  |  | 301 | 300 | -0.249995 | 0 |  | 0.08003 | 0.07923762 | 19.6 |  |  |  | 11142 | 32.0701 | 19.73444 | 62.1768 | 30.1067 | 25 | 36.45787 | 123.8582 | 188.7916 | 217.1869 | 0 |  | 185.55 | 185.866
05.12.2022 14:52:44 | 03:05:44 | 11144 | 183.3281 | 0 |  | -0.0882122 |  |  | 54.50764 | -19.01703 | 0 |  | 0.15027 | 0.06059274 | 0 |  | 0.36006 | 0.353 | 188.82112 | 0 |  | 2.63796 | 2.398145 | 0 |  | 0.0428 | 0.03465587 | -70.84361 | 0 | 68.36224 | 3.69958 | -2.481369 |  |  | 300 | 300 | -0.299995 | 0 |  | 0.08003 | 0.07923762 | 19.5 |  |  |  | 11144 | 31.8499 | 19.73595 | 61.9958 | 30.1459 | 25 | 36.40213 | 124.0856 | 188.7916 | 217.1069 | 0 |  | 185.55 | 185.866
05.12.2022 14:52:46 | 03:05:46 | 11146 | 183.2813 | 0 |  | -0.0884988 |  |  | 54.36587 | -19.02217 | 0 |  | 0.15027 | 0.06059274 | 0 |  | 0.36006 | 0.353 | 188.82112 | 0 |  | 2.63796 | 2.398145 | 0 |  | 0.0428 | 0.03465587 | -71.07378 | 0 | 68.41804 | 3.68157 | -2.655738 |  |  | 300 | 300 | -0.299995 | 0 |  | 0.08003 | 0.07923762 | 19.5 |  |  |  | 11146 | 31.6394 | 19.73444 | 61.8157 | 30.1763 | 25 | 36.34911 | 124.093 | 188.7916 | 217.0223 | 0 |  | 185.55 | 185.866
05.12.2022 14:52:48 | 03:05:48 | 11148 | 183.2366 | 0 |  | -0.0887579 |  |  | 54.22156 | -19.02785 | 0 |  | 0.15027 | 0.06059274 | 0 |  | 0.36006 | 0.353 | 188.82112 | 0 |  | 2.63796 | 2.398145 | 0 |  | 0.0428 | 0.03465587 | -71.28186 | 0 | 68.25833 | 3.66351 | -3.023531 |  |  | 300 | 300 | -0.299995 | 0 |  | 0.08003 | 0.07923762 | 19.4 |  |  |  | 11148 | 31.4288 | 19.73646 | 61.6351 | 30.2063 | 25 | 36.2452 | 123.7102 | 188.7916 | 216.9413 | 0 |  | 185.55 | 185.866
05.12.2022 14:52:50 | 03:05:50 | 11150 | 183.1915 | 0 |  | -0.088982 |  |  | 54.07623 | -19.03384 | 0 |  | 0.15027 | 0.06059274 | 0 |  | 0.36006 | 0.353 | 188.82112 | 0 |  | 2.63796 | 2.398145 | 0 |  | 0.0428 | 0.03465587 | -71.46184 | 0 | 68.48877 | 3.64558 | -2.973074 |  |  | 300 | 300 | -0.299995 | 0 |  | 0.08003 | 0.07923762 | 19.3 |  |  |  | 11150 | 31.2276 | 19.73696 | 61.4558 | 30.2282 | 25 | 36.20215 | 124.0682 | 188.7916 | 216.8597 | 0 |  | 185.55 | 185.866
05.12.2022 14:52:52 | 03:05:52 | 11152 | 183.1439 | 0 |  | -0.0891899 |  |  | 53.9304 | -19.03971 | 0 |  | 0.15027 | 0.06059274 | 0 |  | 0.36006 | 0.353 | 188.82112 | 0 |  | 2.63796 | 2.398145 | 0 |  | 0.0428 | 0.03465587 | -71.62881 | 0 | 68.73621 | 3.62757 | -2.892597 |  |  | 299 | 300 | -0.249995 | 0 |  | 0.08003 | 0.07923762 | 19.2 |  |  |  | 11152 | 31.0267 | 19.73595 | 61.2757 | 30.249 | 25 | 36.14178 | 124.4629 | 188.7916 | 216.7735 | 0 |  | 185.55 | 185.866
05.12.2022 14:52:54 | 03:05:54 | 11154 | 183.1008 | 0 |  | -0.0893798 |  |  | 53.79171 | -19.04574 | 0 |  | 0.15027 | 0.06059274 | 0 |  | 0.36006 | 0.353 | 188.82112 | 0 |  | 2.63796 | 2.398145 | 0 |  | 0.0428 | 0.03465587 | -71.78131 | 0 | 68.64698 | 3.60947 | -3.134331 |  |  | 301 | 300 | -0.249995 | 0 |  | 0.08003 | 0.07923762 | 19.2 |  |  |  | 11154 | 30.8254 | 19.73696 | 61.0947 | 30.2693 | 25 | 36.13668 | 124.2469 | 188.7916 | 216.6956 | 0 |  | 185.55 | 185.866
05.12.2022 14:52:56 | 03:05:56 | 11156 | 183.0604 | 0 |  | -0.0895566 |  |  | 53.65404 | -19.05191 | 0 |  | 0.15027 | 0.06059274 | 0 |  | 0.36006 | 0.353 | 188.82112 | 0 |  | 2.63796 | 2.398145 | 0 |  | 0.0428 | 0.03465587 | -71.9233 | 0 | 68.8886 | 3.59136 | -3.034703 |  |  | 300 | 300 | -0.299995 | 0 |  | 0.08003 | 0.07923762 | 19.1 |  |  |  | 11156 | 30.6342 | 19.73646 | 60.9136 | 30.2794 | 25 | 36.16111 | 124.67 | 188.7916 | 216.6225 | 0 |  | 185.55 | 185.866
05.12.2022 14:52:58 | 03:05:58 | 11158 | 183.0204 | 0 |  | -0.0897158 |  |  | 53.52147 | -19.05801 | 0 |  | 0.15027 | 0.06059274 | 0 |  | 0.36006 | 0.353 | 188.82112 | 0 |  | 2.63796 | 2.398145 | 0 |  | 0.0428 | 0.03465587 | -72.05116 | 0 | 68.98122 | 3.57328 | -3.069942 |  |  | 300 | 300 | -0.299995 | 0 |  | 0.08003 | 0.07923762 | 19 |  |  |  | 11158 | 30.4426 | 19.73747 | 60.7328 | 30.2902 | 25 | 36.18827 | 124.8202 | 188.7916 | 216.55 | 0 |  | 185.55 | 185.866
05.12.2022 14:53:00 | 03:06:00 | 11160 | 182.9817 | 0 |  | -0.0898498 |  |  | 53.38891 | -19.06429 | 0 |  | 0.15027 | 0.06059274 | 0 |  | 0.36006 | 0.353 | 188.82112 | 0 |  | 2.63796 | 2.398145 | 0 |  | 0.0428 | 0.03465587 | -72.15877 | 0 | 68.94814 | 3.55521 | -3.210631 |  |  | 299 | 300 | -0.249995 | 0 |  | 0.08003 | 0.07923762 | 19 |  |  |  | 11160 | 30.2514 | 19.73797 | 60.5521 | 30.3007 | 25 | 36.26513 | 124.7434 | 188.7916 | 216.4798 | 0 |  | 185.55 | 185.866
05.12.2022 14:53:02 | 03:06:02 | 11162 | 182.9402 | 0 |  | -0.0899668 |  |  | 53.25687 | -19.07088 | 0 |  | 0.15027 | 0.06059274 | 0 |  | 0.36006 | 0.353 | 188.82112 | 0 |  | 2.63796 | 2.398145 | 0 |  | 0.0428 | 0.03465587 | -72.25274 | 0 | 68.87593 | 3.53708 | -3.376805 |  |  | 301 | 300 | -0.249995 | 0 |  | 0.08003 | 0.07923762 | 18.9 |  |  |  | 11162 | 30.0598 | 19.73848 | 60.3708 | 30.311 | 25 | 36.35765 | 124.5986 | 188.7916 | 216.4047 | 0 |  | 185.55 | 185.866
05.12.2022 14:53:04 | 03:06:04 | 11164 | 182.8979 | 0 |  | -0.0900759 |  |  | 53.12635 | -19.07766 | 0 |  | 0.15027 | 0.06059274 | 0 |  | 0.36006 | 0.353 | 188.82112 | 0 |  | 2.63796 | 2.398145 | 0 |  | 0.0428 | 0.03465587 | -72.34036 | 0 | 68.93202 | 3.51894 | -3.408339 |  |  | 300 | 300 | -0.299995 | 0 |  | 0.08003 | 0.07923762 | 18.9 |  |  |  | 11164 | 29.8782 | 19.74049 | 60.1894 | 30.3112 | 25 | 36.41672 | 124.728 | 188.7916 | 216.3282 | 0 |  | 185.55 | 185.866
05.12.2022 14:53:06 | 03:06:06 | 11166 | 182.8611 | 0 |  | -0.0901803 |  |  | 52.99533 | -19.08441 | 0 |  | 0.15027 | 0.06059274 | 0 |  | 0.36006 | 0.353 | 188.82112 | 0 |  | 2.63796 | 2.398145 | 0 |  | 0.0428 | 0.03465587 | -72.4242 | 0 | 69.08115 | 3.50081 | -3.343052 |  |  | 300 | 300 | -0.299995 | 0 |  | 0.08003 | 0.07923762 | 18.8 |  |  |  | 11166 | 29.6963 | 19.73999 | 60.0081 | 30.3118 | 25 | 36.49286 | 125.0205 | 188.7916 | 216.2616 | 0 |  | 185.55 | 185.866
05.12.2022 14:53:08 | 03:06:08 | 11168 | 182.8214 | 0 |  | -0.0902555 |  |  | 52.80106 | -19.09112 | 0 |  | 0.15027 | 0.06059274 | 0 |  | 0.36006 | 0.353 | 188.82112 | 0 |  | 2.63796 | 2.398145 | 0 |  | 0.0428 | 0.03465587 | -72.48459 | 0 | 69.12455 | 3.48277 | -3.360042 |  |  | 299 | 300 | -0.249995 | 0 |  | 0.08003 | 0.07923762 | 18.7 |  |  |  | 11168 | 29.5147 | 19.741 | 59.8277 | 30.313 | 25 | 36.48325 | 125.1213 | 188.7916 | 216.1897 | 0 |  | 185.55 | 185.866
05.12.2022 14:53:10 | 03:06:10 | 11170 | 182.7812 | 0 |  | -0.0903162 |  |  | 52.67006 | -19.09773 | 0 |  | 0.15027 | 0.06059274 | 0 |  | 0.36006 | 0.353 | 188.82112 | 0 |  | 2.63796 | 2.398145 | 0 |  | 0.0428 | 0.03465587 | -72.53334 | 0 | 69.28 | 3.46466 | -3.253345 |  |  | 301 | 300 | -0.249995 | 0 |  | 0.08003 | 0.07923762 | 18.7 |  |  |  | 11170 | 29.3328 | 19.7415 | 59.6466 | 30.3138 | 25 | 36.36761 | 125.4269 | 188.7916 | 216.1169 | 0 |  | 185.55 | 185.866
05.12.2022 14:53:12 | 03:06:12 | 11172 | 182.7419 | 0 |  | -0.0903659 |  |  | 52.53702 | -19.10423 | 0 |  | 0.15027 | 0.06059274 | 0 |  | 0.36006 | 0.353 | 188.82112 | 0 |  | 2.63796 | 2.398145 | 0 |  | 0.0428 | 0.03465587 | -72.57326 | 0 | 69.32879 | 3.44652 | -3.244465 |  |  | 299 | 300 | -0.249995 | 0 |  | 0.08003 | 0.07923762 | 18.7 |  |  |  | 11172 | 29.1605 | 19.74251 | 59.4652 | 30.3047 | 25 | 36.24117 | 125.5801 | 188.7916 | 216.0458 | 0 |  | 185.55 | 185.866
05.12.2022 14:53:14 | 03:06:14 | 11174 | 182.7028 | 0 |  | -0.0904095 |  |  | 52.46979 | -19.11092 | 0 |  | 0.15027 | 0.06059274 | 0 |  | 0.36006 | 0.353 | 188.82112 | 0 |  | 2.63796 | 2.398145 | 0 |  | 0.0428 | 0.03465587 | -72.60827 | 0 | 69.16592 | 3.42831 | -3.442349 |  |  | 301 | 300 | -0.249995 | 0 |  | 0.08003 | 0.07923762 | 18.6 |  |  |  | 11174 | 28.9979 | 19.741 | 59.2831 | 30.2852 | 25 | 36.27842 | 125.3927 | 188.7916 | 215.9752 | 0 |  | 185.55 | 185.866
05.12.2022 14:53:16 | 03:06:16 | 11176 | 182.6627 | 0 |  | -0.0904558 |  |  | 52.33625 | -19.11775 | 0 |  | 0.15027 | 0.06059274 | 0 |  | 0.36006 | 0.353 | 188.82112 | 0 |  | 2.63796 | 2.398145 | 0 |  | 0.0428 | 0.03465587 | -72.64546 | 0 | 69.25255 | 3.41013 | -3.392903 |  |  | 300 | 300 | -0.299995 | 0 |  | 0.08003 | 0.07923762 | 18.6 |  |  |  | 11176 | 28.826 | 19.74251 | 59.1013 | 30.2753 | 25 | 36.19859 | 125.6186 | 188.7916 | 215.9025 | 0 |  | 185.55 | 185.866
05.12.2022 14:53:18 | 03:06:18 | 11178 | 182.6235 | 0 |  | -0.0905084 |  |  | 52.20527 | -19.12467 | 0 |  | 0.15027 | 0.06059274 | 0 |  | 0.36006 | 0.353 | 188.82112 | 0 |  | 2.63796 | 2.398145 | 0 |  | 0.0428 | 0.03465587 | -72.6877 | 0 | 69.15775 | 3.39198 | -3.529946 |  |  | 299 | 300 | -0.249995 | 0 |  | 0.08003 | 0.07923762 | 18.5 |  |  |  | 11178 | 28.6537 | 19.741 | 58.9198 | 30.2661 | 25 | 36.13964 | 125.5118 | 188.7916 | 215.8315 | 0 |  | 185.55 | 185.866
05.12.2022 14:53:20 | 03:06:20 | 11180 | 182.5809 | 0 |  | -0.0905442 |  |  | 52.07378 | -19.1318 | 0 |  | 0.15027 | 0.06059274 | 0 |  | 0.36006 | 0.353 | 188.82112 | 0 |  | 2.63796 | 2.398145 | 0 |  | 0.0428 | 0.03465587 | -72.71645 | 0 | 69.12067 | 3.37397 | -3.595777 |  |  | 301 | 300 | -0.249995 | 0 |  | 0.08003 | 0.07923762 | 18.5 |  |  |  | 11180 | 28.4911 | 19.742 | 58.7397 | 30.2486 | 25 | 36.15613 | 125.5466 | 188.7916 | 215.7545 | 0 |  | 185.55 | 185.866
05.12.2022 14:53:22 | 03:06:22 | 11182 | 182.5442 | 0 |  | -0.0905732 |  |  | 51.94077 | -19.13917 | 0 |  | 0.15027 | 0.06059274 | 0 |  | 0.36006 | 0.353 | 188.82112 | 0 |  | 2.63796 | 2.398145 | 0 |  | 0.0428 | 0.03465587 | -72.73974 | 0 | 68.96748 | 3.35589 | -3.772257 |  |  | 300 | 300 | -0.299995 | 0 |  | 0.08003 | 0.07923762 | 18.4 |  |  |  | 11182 | 28.3285 | 19.742 | 58.5589 | 30.2304 | 25 | 36.19207 | 125.3692 | 188.7916 | 215.688 | 0 |  | 185.55 | 185.866
05.12.2022 14:53:24 | 03:06:24 | 11184 | 182.5029 | 0 |  | -0.0905943 |  |  | 51.81183 | -19.14661 | 0 |  | 0.15027 | 0.06059274 | 0 |  | 0.36006 | 0.353 | 188.82112 | 0 |  | 2.63796 | 2.398145 | 0 |  | 0.0428 | 0.03465587 | -72.75669 | 0 | 69.0847 | 3.3377 | -3.671981 |  |  | 299 | 300 | -0.249995 | 0 |  | 0.08003 | 0.07923762 | 18.3 |  |  |  | 11184 | 28.1755 | 19.74402 | 58.377 | 30.2015 | 25 | 36.28458 | 125.7313 | 188.7916 | 215.6133 | 0 |  | 185.55 | 185.866
05.12.2022 14:53:26 | 03:06:26 | 11186 | 182.4646 | 0 |  | -0.0905959 |  |  | 51.68596 | -19.15406 | 0 |  | 0.15027 | 0.06059274 | 0 |  | 0.36006 | 0.353 | 188.82112 | 0 |  | 2.63796 | 2.398145 | 0 |  | 0.0428 | 0.03465587 | -72.75797 | 0 | 68.98016 | 3.31968 | -3.777813 |  |  | 301 | 300 | -0.249995 | 0 |  | 0.08003 | 0.07923762 | 18.3 |  |  |  | 11186 | 28.0129 | 19.74402 | 58.1968 | 30.1839 | 25 | 36.38516 | 125.6408 | 188.7916 | 215.5439 | 0 |  | 185.55 | 185.866
05.12.2022 14:53:28 | 03:06:28 | 11188 | 182.4282 | 0 |  | -0.0905873 |  |  | 51.55551 | -19.1614 | 0 |  | 0.15027 | 0.06059274 | 0 |  | 0.36006 | 0.353 | 188.82112 | 0 |  | 2.63796 | 2.398145 | 0 |  | 0.0428 | 0.03465587 | -72.75106 | 0 | 69.18882 | 3.30165 | -3.562245 |  |  | 300 | 300 | -0.299995 | 0 |  | 0.08003 | 0.07923762 | 18.2 |  |  |  | 11188 | 27.8502 | 19.74453 | 58.0165 | 30.1663 | 25 | 36.45265 | 126.1198 | 188.7916 | 215.4779 | 0 |  | 185.55 | 185.866
05.12.2022 14:53:30 | 03:06:30 | 11190 | 182.3906 | 0 |  | -0.0905806 |  |  | 51.43066 | -19.16876 | 0 |  | 0.15027 | 0.06059274 | 0 |  | 0.36006 | 0.353 | 188.82112 | 0 |  | 2.63796 | 2.398145 | 0 |  | 0.0428 | 0.03465587 | -72.74568 | 0 | 68.95301 | 3.28353 | -3.79267 |  |  | 299 | 300 | -0.249995 | 0 |  | 0.08003 | 0.07923762 | 18.1 |  |  |  | 11190 | 27.6973 | 19.74301 | 57.8353 | 30.138 | 25 | 36.49393 | 125.8343 | 188.7916 | 215.4099 | 0 |  | 185.55 | 185.866
05.12.2022 14:53:32 | 03:06:32 | 11192 | 182.3542 | 0 |  | -0.0905743 |  |  | 51.3048 | -19.17614 | 0 |  | 0.15027 | 0.06059274 | 0 |  | 0.36006 | 0.353 | 188.82112 | 0 |  | 2.63796 | 2.398145 | 0 |  | 0.0428 | 0.03465587 | -72.74062 | 0 | 69.1533 | 3.26538 | -3.587323 |  |  | 301 | 300 | -0.249995 | 0 |  | 0.08003 | 0.07923762 | 18.1 |  |  |  | 11192 | 27.5443 | 19.74251 | 57.6538 | 30.1095 | 25 | 36.46262 | 126.3448 | 188.7916 | 215.344 | 0 |  | 185.55 | 185.866
05.12.2022 14:53:34 | 03:06:34 | 11194 | 182.3168 | 0 |  | -0.0905606 |  |  | 51.1764 | -19.18356 | 0 |  | 0.15027 | 0.06059274 | 0 |  | 0.36006 | 0.353 | 188.82112 | 0 |  | 2.63796 | 2.398145 | 0 |  | 0.0428 | 0.03465587 | -72.72962 | 0 | 68.89777 | 3.24731 | -3.831852 |  |  | 300 | 300 | -0.299995 | 0 |  | 0.08003 | 0.07923762 | 18.1 |  |  |  | 11194 | 27.3913 | 19.74402 | 57.4731 | 30.0818 | 25 | 36.43474 | 126.0201 | 188.7916 | 215.2763 | 0 |  | 185.55 | 185.866
05.12.2022 14:53:36 | 03:06:36 | 11196 | 182.2798 | 0 |  | -0.0905374 |  |  | 51.04903 | -19.19126 | 0 |  | 0.15027 | 0.06059274 | 0 |  | 0.36006 | 0.353 | 188.82112 | 0 |  | 2.63796 | 2.398145 | 0 |  | 0.0428 | 0.03465587 | -72.71099 | 0 | 68.83999 | 3.22931 | -3.870996 |  |  | 299 | 300 | -0.249995 | 0 |  | 0.08003 | 0.07923762 | 18 |  |  |  | 11196 | 27.2476 | 19.74503 | 57.2931 | 30.0455 | 25 | 36.36891 | 126.0926 | 188.7916 | 215.2094 | 0 |  | 185.55 | 185.866
05.12.2022 14:53:38 | 03:06:38 | 11198 | 182.239 | 0 |  | -0.0905054 |  |  | 50.9242 | -19.19921 | 0 |  | 0.15027 | 0.06059274 | 0 |  | 0.36006 | 0.353 | 188.82112 | 0 |  | 2.63796 | 2.398145 | 0 |  | 0.0428 | 0.03465587 | -72.68529 | 0 | 68.60926 | 3.21134 | -4.076032 |  |  | 301 | 300 | -0.249995 | 0 |  | 0.08003 | 0.07923762 | 17.9 |  |  |  | 11198 | 27.1043 | 19.74453 | 57.1134 | 30.0091 | 25 | 36.26027 | 125.8511 | 188.7916 | 215.1355 | 0 |  | 185.55 | 185.866
05.12.2022 14:53:40 | 03:06:40 | 11200 | 182.2008 | 0 |  | -0.0904675 |  |  | 50.79897 | -19.2073 | 0 |  | 0.15027 | 0.06059274 | 0 |  | 0.36006 | 0.353 | 188.82112 | 0 |  | 2.63796 | 2.398145 | 0 |  | 0.0428 | 0.03465587 | -72.65485 | 0 | 68.63637 | 3.19334 | -4.018481 |  |  | 300 | 300 | -0.299995 | 0 |  | 0.08003 | 0.07923762 | 17.9 |  |  |  | 11200 | 26.961 | 19.74553 | 56.9334 | 29.9724 | 25 | 36.21116 | 126.0819 | 188.7916 | 215.0663 | 0 |  | 185.55 | 185.866
05.12.2022 14:53:42 | 03:06:42 | 11202 | 182.1655 | 0 |  | -0.0904052 |  |  | 50.67507 | -19.21547 | 0 |  | 0.15027 | 0.06059274 | 0 |  | 0.36006 | 0.353 | 188.82112 | 0 |  | 2.63796 | 2.398145 | 0 |  | 0.0428 | 0.03465587 | -72.60482 | 0 | 68.45743 | 3.17545 | -4.147388 |  |  | 299 | 300 | -0.249995 | 0 |  | 0.08003 | 0.07923762 | 17.8 |  |  |  | 11202 | 26.8177 | 19.74553 | 56.7545 | 29.9368 | 25 | 36.13348 | 125.9276 | 188.7916 | 215.0025 | 0 |  | 185.55 | 185.866
05.12.2022 14:53:44 | 03:06:44 | 11204 | 182.1278 | 0 |  | -0.0903249 |  |  | 50.54985 | -19.22371 | 0 |  | 0.15027 | 0.06059274 | 0 |  | 0.36006 | 0.353 | 188.82112 | 0 |  | 2.63796 | 2.398145 | 0 |  | 0.0428 | 0.03465587 | -72.54033 | 0 | 68.44489 | 3.1576 | -4.095435 |  |  | 300 | 300 | -0.199995 | 0 |  | 0.08003 | 0.07923762 | 17.8 |  |  |  | 11204 | 26.674 | 19.74604 | 56.576 | 29.902 | 25 | 36.14178 | 126.0776 | 188.7916 | 214.9342 | 0 |  | 185.55 | 185.866
05.12.2022 14:53:46 | 03:06:46 | 11206 | 182.0892 | 0 |  | -0.0902439 |  |  | 50.42708 | -19.23184 | 0 |  | 0.15027 | 0.06059274 | 0 |  | 0.36006 | 0.353 | 188.82112 | 0 |  | 2.63796 | 2.398145 | 0 |  | 0.0428 | 0.03465587 | -72.47528 | 0 | 68.43527 | 3.13963 | -4.04001 |  |  | 301 | 300 | -0.249995 | 0 |  | 0.08003 | 0.07923762 | 17.7 |  |  |  | 11206 | 26.5307 | 19.74604 | 56.3963 | 29.8656 | 25 | 36.15139 | 126.2407 | 188.7916 | 214.8644 | 0 |  | 185.55 | 185.866
05.12.2022 14:53:48 | 03:06:48 | 11208 | 182.0515 | 0 |  | -0.090155 |  |  | 50.3089 | -19.24006 | 0 |  | 0.15027 | 0.06059274 | 0 |  | 0.36006 | 0.353 | 188.82112 | 0 |  | 2.63796 | 2.398145 | 0 |  | 0.0428 | 0.03465587 | -72.40388 | 0 | 68.22621 | 3.12183 | -4.17767 |  |  | 300 | 300 | -0.299995 | 0 |  | 0.08003 | 0.07923762 | 17.7 |  |  |  | 11208 | 26.3874 | 19.74654 | 56.2183 | 29.8309 | 25 | 36.21508 | 126.0281 | 188.7916 | 214.7961 | 0 |  | 185.55 | 185.866
05.12.2022 14:53:50 | 03:06:50 | 11210 | 182.0117 | 0 |  | -0.0900611 |  |  | 50.19224 | -19.24843 | 0 |  | 0.15027 | 0.06059274 | 0 |  | 0.36006 | 0.353 | 188.82112 | 0 |  | 2.63796 | 2.398145 | 0 |  | 0.0428 | 0.03465587 | -72.32847 | 0 | 68.13719 | 3.10402 | -4.19128 |  |  | 299 | 300 | -0.249995 | 0 |  | 0.08003 | 0.07923762 | 17.6 |  |  |  | 11210 | 26.2537 | 19.74553 | 56.0402 | 29.7865 | 25 | 36.33191 | 126.0794 | 188.7916 | 214.724 | 0 |  | 185.55 | 185.866
05.12.2022 14:53:52 | 03:06:52 | 11212 | 181.9715 | 0 |  | -0.0899586 |  |  | 50.07152 | -19.25685 | 0 |  | 0.15027 | 0.06059274 | 0 |  | 0.36006 | 0.353 | 188.82112 | 0 |  | 2.63796 | 2.398145 | 0 |  | 0.0428 | 0.03465587 | -72.24615 | 0 | 68.02082 | 3.08627 | -4.225336 |  |  | 300 | 300 | -0.199995 | 0 |  | 0.08003 | 0.07923762 | 17.5 |  |  |  | 11212 | 26.1197 | 19.74553 | 55.8627 | 29.743 | 25 | 36.4115 | 126.0766 | 188.7916 | 214.6513 | 0 |  | 185.55 | 185.866
05.12.2022 14:53:54 | 03:06:54 | 11214 | 181.937 | 0 |  | -0.0898308 |  |  | 49.95284 | -19.26522 | 0 |  | 0.15027 | 0.06059274 | 0 |  | 0.36006 | 0.353 | 188.82112 | 0 |  | 2.63796 | 2.398145 | 0 |  | 0.0428 | 0.03465587 | -72.14352 | 0 | 67.99405 | 3.06858 | -4.149466 |  |  | 301 | 300 | -0.249995 | 0 |  | 0.08003 | 0.07923762 | 17.5 |  |  |  | 11214 | 25.9953 | 19.74755 | 55.6858 | 29.6905 | 25 | 36.49025 | 126.2745 | 188.7916 | 214.5889 | 0 |  | 185.55 | 185.866
05.12.2022 14:53:56 | 03:06:56 | 11216 | 181.9012 | 0 |  | -0.089689 |  |  | 49.83314 | -19.27349 | 0 |  | 0.15027 | 0.06059274 | 0 |  | 0.36006 | 0.353 | 188.82112 | 0 |  | 2.63796 | 2.398145 | 0 |  | 0.0428 | 0.03465587 | -72.02963 | 0 | 67.90957 | 3.05088 | -4.120063 |  |  | 300 | 300 | -0.299995 | 0 |  | 0.08003 | 0.07923762 | 17.4 |  |  |  | 11216 | 25.8617 | 19.74705 | 55.5088 | 29.6471 | 25 | 36.4778 | 126.3277 | 188.7916 | 214.524 | 0 |  | 185.55 | 185.866
05.12.2022 14:53:58 | 03:06:58 | 11218 | 181.8643 | 0 |  | -0.0895638 |  |  | 49.7165 | -19.28172 | 0 |  | 0.15027 | 0.06059274 | 0 |  | 0.36006 | 0.353 | 188.82112 | 0 |  | 2.63796 | 2.398145 | 0 |  | 0.0428 | 0.03465587 | -71.92909 | 0 | 67.82462 | 3.03305 | -4.104467 |  |  | 300 | 300 | -0.299995 | 0 |  | 0.08003 | 0.07923762 | 17.4 |  |  |  | 11218 | 25.728 | 19.74806 | 55.3305 | 29.6025 | 25 | 36.45823 | 126.3859 | 188.7916 | 214.4573 | 0 |  | 185.55 | 185.866
05.12.2022 14:54:00 | 03:07:00 | 11220 | 181.8279 | 0 |  | -0.0894353 |  |  | 49.59691 | -19.28972 | 0 |  | 0.15027 | 0.06059274 | 0 |  | 0.36006 | 0.353 | 188.82112 | 0 |  | 2.63796 | 2.398145 | 0 |  | 0.0428 | 0.03465587 | -71.82589 | 0 | 67.93142 | 3.01528 | -3.894472 |  |  | 300 | 300 | -0.299995 | 0 |  | 0.08003 | 0.07923762 | 17.3 |  |  |  | 11220 | 25.6036 | 19.74957 | 55.1528 | 29.5492 | 25 | 36.40035 | 126.8394 | 188.7916 | 214.3913 | 0 |  | 185.55 | 185.866
05.12.2022 14:54:02 | 03:07:02 | 11222 | 181.7887 | 0 |  | -0.0892892 |  |  | 49.47977 | -19.29771 | 0 |  | 0.15027 | 0.06059274 | 0 |  | 0.36006 | 0.353 | 188.82112 | 0 |  | 2.63796 | 2.398145 | 0 |  | 0.0428 | 0.03465587 | -71.70855 | 0 | 67.60374 | 2.99769 | -4.104811 |  |  | 299 | 300 | -0.249995 | 0 |  | 0.08003 | 0.07923762 | 17.3 |  |  |  | 11222 | 25.4797 | 19.74907 | 54.9769 | 29.4972 | 25 | 36.2898 | 126.4781 | 188.7916 | 214.3204 | 0 |  | 185.55 | 185.866
05.12.2022 14:54:04 | 03:07:04 | 11224 | 181.7508 | 0 |  | -0.0891452 |  |  | 49.36569 | -19.30583 | 0 |  | 0.15027 | 0.06059274 | 0 |  | 0.36006 | 0.353 | 188.82112 | 0 |  | 2.63796 | 2.398145 | 0 |  | 0.0428 | 0.03465587 | -71.59291 | 0 | 67.57987 | 2.98006 | -4.013035 |  |  | 301 | 300 | -0.249995 | 0 |  | 0.08003 | 0.07923762 | 17.2 |  |  |  | 11224 | 25.3456 | 19.74856 | 54.8006 | 29.455 | 25 | 36.21532 | 126.6415 | 188.7916 | 214.2519 | 0 |  | 185.55 | 185.866
05.12.2022 14:54:06 | 03:07:06 | 11226 | 181.7126 | 0 |  | -0.0890008 |  |  | 49.25518 | -19.31376 | 0 |  | 0.15027 | 0.06059274 | 0 |  | 0.36006 | 0.353 | 188.82112 | 0 |  | 2.63796 | 2.398145 | 0 |  | 0.0428 | 0.03465587 | -71.47694 | 0 | 67.55792 | 2.96255 | -3.919015 |  |  | 300 | 300 | -0.299995 | 0 |  | 0.08003 | 0.07923762 | 17.2 |  |  |  | 11226 | 25.2309 | 19.74856 | 54.6255 | 29.3946 | 25 | 36.12802 | 126.8881 | 188.7916 | 214.1826 | 0 |  | 185.55 | 185.866
05.12.2022 14:54:08 | 03:07:08 | 11228 | 181.6737 | 0 |  | -0.0888398 |  |  | 49.14416 | -19.32185 | 0 |  | 0.15027 | 0.06059274 | 0 |  | 0.36006 | 0.353 | 188.82112 | 0 |  | 2.63796 | 2.398145 | 0 |  | 0.0428 | 0.03465587 | -71.34764 | 0 | 67.17884 | 2.9452 | -4.168801 |  |  | 299 | 300 | -0.249995 | 0 |  | 0.08003 | 0.07923762 | 17.1 |  |  |  | 11228 | 25.0972 | 19.74907 | 54.452 | 29.3548 | 25 | 36.1298 | 126.3748 | 188.7916 | 214.1122 | 0 |  | 185.55 | 185.866
05.12.2022 14:54:10 | 03:07:10 | 11230 | 181.6371 | 0 |  | -0.0886776 |  |  | 49.03772 | -19.33001 | 0 |  | 0.15027 | 0.06059274 | 0 |  | 0.36006 | 0.353 | 188.82112 | 0 |  | 2.63796 | 2.398145 | 0 |  | 0.0428 | 0.03465587 | -71.21737 | 0 | 67.23032 | 2.92769 | -3.987054 |  |  | 301 | 300 | -0.249995 | 0 |  | 0.08003 | 0.07923762 | 17 |  |  |  | 11230 | 24.9733 | 19.74957 | 54.2769 | 29.3036 | 25 | 36.12232 | 126.7189 | 188.7916 | 214.0459 | 0 |  | 185.55 | 185.866
05.12.2022 14:54:12 | 03:07:12 | 11232 | 181.5993 | 0 |  | -0.0885225 |  |  | 48.93291 | -19.33813 | 0 |  | 0.15027 | 0.06059274 | 0 |  | 0.36006 | 0.353 | 188.82112 | 0 |  | 2.63796 | 2.398145 | 0 |  | 0.0428 | 0.03465587 | -71.09281 | 0 | 66.95902 | 2.91014 | -4.133792 |  |  | 300 | 300 | -0.299995 | 0 |  | 0.08003 | 0.07923762 | 17 |  |  |  | 11232 | 24.8585 | 19.75108 | 54.1014 | 29.2429 | 25 | 36.16609 | 126.4966 | 188.7916 | 213.9774 | 0 |  | 185.55 | 185.866
05.12.2022 14:54:14 | 03:07:14 | 11234 | 181.5612 | 0 |  | -0.0883673 |  |  | 48.82444 | -19.34631 | 0 |  | 0.15027 | 0.06059274 | 0 |  | 0.36006 | 0.353 | 188.82112 | 0 |  | 2.63796 | 2.398145 | 0 |  | 0.0428 | 0.03465587 | -70.96817 | 0 | 66.92491 | 2.89273 | -4.043261 |  |  | 299 | 300 | -0.249995 | 0 |  | 0.08003 | 0.07923762 | 17 |  |  |  | 11234 | 24.7438 | 19.75209 | 53.9273 | 29.1835 | 25 | 36.2452 | 126.7169 | 188.7916 | 213.9086 | 0 |  | 185.55 | 185.866
05.12.2022 14:54:16 | 03:07:16 | 11236 | 181.5227 | 0 |  | -0.0882064 |  |  | 48.717 | -19.35441 | 0 |  | 0.15027 | 0.06059274 | 0 |  | 0.36006 | 0.353 | 188.82112 | 0 |  | 2.63796 | 2.398145 | 0 |  | 0.0428 | 0.03465587 | -70.83895 | 0 | 66.77469 | 2.87534 | -4.064258 |  |  | 301 | 300 | -0.249995 | 0 |  | 0.08003 | 0.07923762 | 16.9 |  |  |  | 11236 | 24.6291 | 19.75209 | 53.7534 | 29.1243 | 25 | 36.33986 | 126.7172 | 188.7916 | 213.8388 | 0 |  | 185.55 | 185.866
05.12.2022 14:54:18 | 03:07:18 | 11238 | 181.4837 | 0 |  | -0.0880318 |  |  | 48.60548 | -19.36256 | 0 |  | 0.15027 | 0.06059274 | 0 |  | 0.36006 | 0.353 | 188.82112 | 0 |  | 2.63796 | 2.398145 | 0 |  | 0.0428 | 0.03465587 | -70.69873 | 0 | 66.61515 | 2.85805 | -4.083579 |  |  | 299 | 300 | -0.249995 | 0 |  | 0.08003 | 0.07923762 | 16.9 |  |  |  | 11238 | 24.5144 | 19.7526 | 53.5805 | 29.0661 | 25 | 36.39346 | 126.6956 | 188.7916 | 213.7683 | 0 |  | 185.55 | 185.866
05.12.2022 14:54:20 | 03:07:20 | 11240 | 181.4452 | 0 |  | -0.0878712 |  |  | 48.49957 | -19.37083 | 0 |  | 0.15027 | 0.06059274 | 0 |  | 0.36006 | 0.353 | 188.82112 | 0 |  | 2.63796 | 2.398145 | 0 |  | 0.0428 | 0.03465587 | -70.56975 | 0 | 66.38418 | 2.84068 | -4.185575 |  |  | 301 | 300 | -0.249995 | 0 |  | 0.08003 | 0.07923762 | 16.8 |  |  |  | 11240 | 24.4 | 19.7526 | 53.4068 | 29.0068 | 25 | 36.4243 | 126.5421 | 188.7916 | 213.6986 | 0 |  | 185.55 | 185.866
05.12.2022 14:54:22 | 03:07:22 | 11242 | 181.4088 | 0 |  | -0.087703 |  |  | 48.34178 | -19.37893 | 0 |  | 0.15027 | 0.06059274 | 0 |  | 0.36006 | 0.353 | 188.82112 | 0 |  | 2.63796 | 2.398145 | 0 |  | 0.0428 | 0.03465587 | -70.43467 | 0 | 66.51845 | 2.82341 | -3.916219 |  |  | 300 | 300 | -0.299995 | 0 |  | 0.08003 | 0.07923762 | 16.8 |  |  |  | 11242 | 24.2853 | 19.7526 | 53.2341 | 28.9488 | 25 | 36.44328 | 127.0785 | 188.7916 | 213.6326 | 0 |  | 185.55 | 185.866
05.12.2022 14:54:24 | 03:07:24 | 11244 | 181.3729 | 0 |  | -0.0875314 |  |  | 48.23689 | -19.38698 | 0 |  | 0.15027 | 0.06059274 | 0 |  | 0.36006 | 0.353 | 188.82112 | 0 |  | 2.63796 | 2.398145 | 0 |  | 0.0428 | 0.03465587 | -70.29686 | 0 | 66.16279 | 2.80618 | -4.13407 |  |  | 300 | 300 | -0.299995 | 0 |  | 0.08003 | 0.07923762 | 16.7 |  |  |  | 11244 | 24.1706 | 19.7536 | 53.0618 | 28.8912 | 25 | 36.39869 | 126.6769 | 188.7916 | 213.5677 | 0 |  | 185.55 | 185.866
05.12.2022 14:54:26 | 03:07:26 | 11246 | 181.3333 | 0 |  | -0.0873447 |  |  | 48.13404 | -19.39507 | 0 |  | 0.15027 | 0.06059274 | 0 |  | 0.36006 | 0.353 | 188.82112 | 0 |  | 2.63796 | 2.398145 | 0 |  | 0.0428 | 0.03465587 | -70.14692 | 0 | 66.19793 | 2.78907 | -3.948983 |  |  | 299 | 300 | -0.249995 | 0 |  | 0.08003 | 0.07923762 | 16.7 |  |  |  | 11246 | 24.0559 | 19.75159 | 52.8907 | 28.8348 | 25 | 36.35575 | 127.0206 | 188.7916 | 213.496 | 0 |  | 185.55 | 185.866
05.12.2022 14:54:28 | 03:07:28 | 11248 | 181.2969 | 0 |  | -0.0871521 |  |  | 48.08267 | -19.40303 | 0 |  | 0.15027 | 0.06059274 | 0 |  | 0.36006 | 0.353 | 188.82112 | 0 |  | 2.63796 | 2.398145 | 0 |  | 0.0428 | 0.03465587 | -69.99224 | 0 | 65.97933 | 2.77188 | -4.012911 |  |  | 301 | 300 | -0.249995 | 0 |  | 0.08003 | 0.07923762 | 16.7 |  |  |  | 11248 | 23.9415 | 19.75159 | 52.7188 | 28.7773 | 25 | 36.41138 | 126.8805 | 188.7916 | 213.43 | 0 |  | 185.55 | 185.866
05.12.2022 14:54:30 | 03:07:30 | 11250 | 181.2591 | 0 |  | -0.0869503 |  |  | 47.98034 | -19.41106 | 0 |  | 0.15027 | 0.06059274 | 0 |  | 0.36006 | 0.353 | 188.82112 | 0 |  | 2.63796 | 2.398145 | 0 |  | 0.0428 | 0.03465587 | -69.83017 | 0 | 65.81505 | 2.75479 | -4.015126 |  |  | 300 | 300 | -0.299995 | 0 |  | 0.08003 | 0.07923762 | 16.7 |  |  |  | 11250 | 23.8361 | 19.7531 | 52.5479 | 28.7118 | 25 | 36.35148 | 126.8806 | 188.7916 | 213.3617 | 0 |  | 185.55 | 185.866
05.12.2022 14:54:32 | 03:07:32 | 11252 | 181.2199 | 0 |  | -0.0867565 |  |  | 47.87811 | -19.41906 | 0 |  | 0.15027 | 0.06059274 | 0 |  | 0.36006 | 0.353 | 188.82112 | 0 |  | 2.63796 | 2.398145 | 0 |  | 0.0428 | 0.03465587 | -69.67453 | 0 | 65.68213 | 2.73777 | -3.992403 |  |  | 300 | 300 | -0.299995 | 0 |  | 0.08003 | 0.07923762 | 16.6 |  |  |  | 11252 | 23.731 | 19.7531 | 52.3777 | 28.6467 | 25 | 36.29965 | 126.9406 | 188.7916 | 213.2907 | 0 |  | 185.55 | 185.866
05.12.2022 14:54:34 | 03:07:34 | 11254 | 181.1789 | 0 |  | -0.0865654 |  |  | 47.77832 | -19.42688 | 0 |  | 0.15027 | 0.06059274 | 0 |  | 0.36006 | 0.353 | 188.82112 | 0 |  | 2.63796 | 2.398145 | 0 |  | 0.0428 | 0.03465587 | -69.52106 | 0 | 65.69229 | 2.72082 | -3.82877 |  |  | 299 | 300 | -0.249995 | 0 |  | 0.08003 | 0.07923762 | 16.6 |  |  |  | 11254 | 23.6259 | 19.75461 | 52.2082 | 28.5823 | 25 | 36.22054 | 127.276 | 188.7916 | 213.2166 | 0 |  | 185.55 | 185.866
05.12.2022 14:54:36 | 03:07:36 | 11256 | 181.1401 | 0 |  | -0.0863767 |  |  | 47.68006 | -19.43461 | 0 |  | 0.15027 | 0.06059274 | 0 |  | 0.36006 | 0.353 | 188.82112 | 0 |  | 2.63796 | 2.398145 | 0 |  | 0.0428 | 0.03465587 | -69.36951 | 0 | 65.47606 | 2.70377 | -3.893456 |  |  | 300 | 300 | -0.199995 | 0 |  | 0.08003 | 0.07923762 | 16.5 |  |  |  | 11256 | 23.5213 | 19.75461 | 52.0377 | 28.5164 | 25 | 36.16953 | 127.1784 | 188.7916 | 213.1462 | 0 |  | 185.55 | 185.866
05.12.2022 14:54:38 | 03:07:38 | 11258 | 181.1034 | 0 |  | -0.086191 |  |  | 47.57977 | -19.44261 | 0 |  | 0.15027 | 0.06059274 | 0 |  | 0.36006 | 0.353 | 188.82112 | 0 |  | 2.63796 | 2.398145 | 0 |  | 0.0428 | 0.03465587 | -69.22038 | 0 | 65.10934 | 2.68685 | -4.111032 |  |  | 301 | 300 | -0.249995 | 0 |  | 0.08003 | 0.07923762 | 16.5 |  |  |  | 11258 | 23.4255 | 19.75411 | 51.8685 | 28.443 | 25 | 36.14249 | 126.8193 | 188.7916 | 213.0798 | 0 |  | 185.55 | 185.866
05.12.2022 14:54:40 | 03:07:40 | 11260 | 181.0649 | 0 |  | -0.0859904 |  |  | 47.4806 | -19.45076 | 0 |  | 0.15027 | 0.06059274 | 0 |  | 0.36006 | 0.353 | 188.82112 | 0 |  | 2.63796 | 2.398145 | 0 |  | 0.0428 | 0.03465587 | -69.05927 | 0 | 65.01817 | 2.67004 | -4.041098 |  |  | 299 | 300 | -0.249995 | 0 |  | 0.08003 | 0.07923762 | 16.4 |  |  |  | 11260 | 23.3204 | 19.75512 | 51.7004 | 28.38 | 25 | 36.09232 | 126.9508 | 188.7916 | 213.0101 | 0 |  | 185.55 | 185.866
05.12.2022 14:54:42 | 03:07:42 | 11262 | 181.0267 | 0 |  | -0.0857646 |  |  | 47.38185 | -19.45871 | 0 |  | 0.15027 | 0.06059274 | 0 |  | 0.36006 | 0.353 | 188.82112 | 0 |  | 2.63796 | 2.398145 | 0 |  | 0.0428 | 0.03465587 | -68.87793 | 0 | 64.96931 | 2.65325 | -3.90862 |  |  | 301 | 300 | -0.249995 | 0 |  | 0.08003 | 0.07923762 | 16.4 |  |  |  | 11262 | 23.2154 | 19.75562 | 51.5325 | 28.3171 | 25 | 36.10228 | 127.1649 | 188.7916 | 212.941 | 0 |  | 185.55 | 185.866
05.12.2022 14:54:44 | 03:07:44 | 11264 | 180.9859 | 0 |  | -0.0855323 |  |  | 47.28259 | -19.46663 | 0 |  | 0.15027 | 0.06059274 | 0 |  | 0.36006 | 0.353 | 188.82112 | 0 |  | 2.63796 | 2.398145 | 0 |  | 0.0428 | 0.03465587 | -68.69137 | 0 | 64.68441 | 2.63653 | -4.006961 |  |  | 300 | 300 | -0.299995 | 0 |  | 0.08003 | 0.07923762 | 16.3 |  |  |  | 11264 | 23.12 | 19.75512 | 51.3653 | 28.2453 | 25 | 36.10192 | 126.9588 | 188.7916 | 212.8672 | 0 |  | 185.55 | 185.866
05.12.2022 14:54:46 | 03:07:46 | 11266 | 180.9466 | 0 |  | -0.0853133 |  |  | 47.18444 | -19.47448 | 0 |  | 0.15027 | 0.06059274 | 0 |  | 0.36006 | 0.353 | 188.82112 | 0 |  | 2.63796 | 2.398145 | 0 |  | 0.0428 | 0.03465587 | -68.51549 | 0 | 64.67442 | 2.61974 | -3.841072 |  |  | 299 | 300 | -0.249995 | 0 |  | 0.08003 | 0.07923762 | 16.3 |  |  |  | 11266 | 23.0149 | 19.75613 | 51.1974 | 28.1825 | 25 | 36.13774 | 127.2506 | 188.7916 | 212.7961 | 0 |  | 185.55 | 185.866
05.12.2022 14:54:48 | 03:07:48 | 11268 | 180.9095 | 0 |  | -0.0850973 |  |  | 47.08671 | -19.48234 | 0 |  | 0.15027 | 0.06059274 | 0 |  | 0.36006 | 0.353 | 188.82112 | 0 |  | 2.63796 | 2.398145 | 0 |  | 0.0428 | 0.03465587 | -68.34202 | 0 | 64.3188 | 2.603 | -4.023219 |  |  | 301 | 300 | -0.249995 | 0 |  | 0.08003 | 0.07923762 | 16.3 |  |  |  | 11268 | 22.9195 | 19.75714 | 51.03 | 28.1105 | 25 | 36.15577 | 126.9022 | 188.7916 | 212.7289 | 0 |  | 185.55 | 185.866
05.12.2022 14:54:50 | 03:07:50 | 11270 | 180.8711 | 0 |  | -0.084873 |  |  | 46.98898 | -19.49051 | 0 |  | 0.15027 | 0.06059274 | 0 |  | 0.36006 | 0.353 | 188.82112 | 0 |  | 2.63796 | 2.398145 | 0 |  | 0.0428 | 0.03465587 | -68.16188 | 0 | 64.01264 | 2.58643 | -4.149242 |  |  | 299 | 300 | -0.249995 | 0 |  | 0.08003 | 0.07923762 | 16.2 |  |  |  | 11270 | 22.8241 | 19.75865 | 50.8643 | 28.0402 | 25 | 36.18424 | 126.6427 | 188.7916 | 212.6594 | 0 |  | 185.55 | 185.866
05.12.2022 14:54:52 | 03:07:52 | 11272 | 180.8317 | 0 |  | -0.084647 |  |  | 46.8877 | -19.49873 | 0 |  | 0.15027 | 0.06059274 | 0 |  | 0.36006 | 0.353 | 188.82112 | 0 |  | 2.63796 | 2.398145 | 0 |  | 0.0428 | 0.03465587 | -67.98038 | 0 | 63.91682 | 2.56979 | -4.063564 |  |  | 301 | 300 | -0.249995 | 0 |  | 0.08003 | 0.07923762 | 16.2 |  |  |  | 11272 | 22.7287 | 19.75915 | 50.6979 | 27.9692 | 25 | 36.27675 | 126.8029 | 188.7916 | 212.5879 | 0 |  | 185.55 | 185.866
05.12.2022 14:54:54 | 03:07:54 | 11274 | 180.7943 | 0 |  | -0.0844357 |  |  | 46.78448 | -19.50682 | 0 |  | 0.15027 | 0.06059274 | 0 |  | 0.36006 | 0.353 | 188.82112 | 0 |  | 2.63796 | 2.398145 | 0 |  | 0.0428 | 0.03465587 | -67.81069 | 0 | 63.77921 | 2.55314 | -4.031475 |  |  | 300 | 300 | -0.299995 | 0 |  | 0.08003 | 0.07923762 | 16.1 |  |  |  | 11274 | 22.6329 | 19.75915 | 50.5314 | 27.8985 | 25 | 36.31803 | 126.8779 | 188.7916 | 212.5202 | 0 |  | 185.55 | 185.866
05.12.2022 14:54:56 | 03:07:56 | 11276 | 180.7546 | 0 |  | -0.0842276 |  |  | 46.68117 | -19.51492 | 0 |  | 0.15027 | 0.06059274 | 0 |  | 0.36006 | 0.353 | 188.82112 | 0 |  | 2.63796 | 2.398145 | 0 |  | 0.0428 | 0.03465587 | -67.64356 | 0 | 63.58 | 2.5366 | -4.063555 |  |  | 300 | 300 | -0.299995 | 0 |  | 0.08003 | 0.07923762 | 16.1 |  |  |  | 11276 | 22.5375 | 19.75915 | 50.366 | 27.8285 | 25 | 36.36951 | 126.8286 | 188.7916 | 212.4484 | 0 |  | 185.55 | 185.866
05.12.2022 14:54:58 | 03:07:58 | 11278 | 180.7159 | 0 |  | -0.0840249 |  |  | 46.57837 | -19.52301 | 0 |  | 0.15027 | 0.06059274 | 0 |  | 0.36006 | 0.353 | 188.82112 | 0 |  | 2.63796 | 2.398145 | 0 |  | 0.0428 | 0.03465587 | -67.48077 | 0 | 63.45203 | 2.52007 | -4.02874 |  |  | 300 | 300 | -0.299995 | 0 |  | 0.08003 | 0.07923762 | 16 |  |  |  | 11278 | 22.4421 | 19.75814 | 50.2007 | 27.7586 | 25 | 36.40865 | 126.9203 | 188.7916 | 212.3784 | 0 |  | 185.55 | 185.866
05.12.2022 14:55:00 | 03:08:00 | 11280 | 180.6747 | 0 |  | -0.0838109 |  |  | 46.47303 | -19.53119 | 0 |  | 0.15027 | 0.06059274 | 0 |  | 0.36006 | 0.353 | 188.82112 | 0 |  | 2.63796 | 2.398145 | 0 |  | 0.0428 | 0.03465587 | -67.30891 | 0 | 63.15265 | 2.50367 | -4.156253 |  |  | 299 | 300 | -0.249995 | 0 |  | 0.08003 | 0.07923762 | 16 |  |  |  | 11280 | 22.3559 | 19.75865 | 50.0367 | 27.6808 | 25 | 36.40841 | 126.7067 | 188.7916 | 212.3038 | 0 |  | 185.55 | 185.866
05.12.2022 14:55:02 | 03:08:02 | 11282 | 180.6348 | 0 |  | -0.0835995 |  |  | 46.37176 | -19.53942 | 0 |  | 0.15027 | 0.06059274 | 0 |  | 0.36006 | 0.353 | 188.82112 | 0 |  | 2.63796 | 2.398145 | 0 |  | 0.0428 | 0.03465587 | -67.13913 | 0 | 63.07199 | 2.48731 | -4.067144 |  |  | 301 | 300 | -0.249995 | 0 |  | 0.08003 | 0.07923762 | 16 |  |  |  | 11282 | 22.2702 | 19.75915 | 49.8731 | 27.6029 | 25 | 36.41932 | 126.9312 | 188.7916 | 212.2316 | 0 |  | 185.55 | 185.866
05.12.2022 14:55:04 | 03:08:04 | 11284 | 180.5947 | 0 |  | -0.0833776 |  |  | 46.2705 | -19.54749 | 0 |  | 0.15027 | 0.06059274 | 0 |  | 0.36006 | 0.353 | 188.82112 | 0 |  | 2.63796 | 2.398145 | 0 |  | 0.0428 | 0.03465587 | -66.96092 | 0 | 62.95302 | 2.47106 | -4.007898 |  |  | 300 | 300 | -0.299995 | 0 |  | 0.08003 | 0.07923762 | 15.9 |  |  |  | 11284 | 22.1748 | 19.75966 | 49.7106 | 27.5358 | 25 | 36.36441 | 127.0297 | 188.7916 | 212.1591 | 0 |  | 185.55 | 185.866
05.12.2022 14:55:06 | 03:08:06 | 11286 | 180.5567 | 0 |  | -0.0831532 |  |  | 46.17238 | -19.55585 | 0 |  | 0.15027 | 0.06059274 | 0 |  | 0.36006 | 0.353 | 188.82112 | 0 |  | 2.63796 | 2.398145 | 0 |  | 0.0428 | 0.03465587 | -66.7807 | 0 | 62.43097 | 2.45478 | -4.349739 |  |  | 300 | 300 | -0.299995 | 0 |  | 0.08003 | 0.07923762 | 15.9 |  |  |  | 11286 | 22.0886 | 19.75966 | 49.5478 | 27.4592 | 25 | 36.33049 | 126.3556 | 188.7916 | 212.0901 | 0 |  | 185.55 | 185.866
05.12.2022 14:55:08 | 03:08:08 | 11288 | 180.5173 | 0 |  | -0.0829285 |  |  | 46.07875 | -19.56421 | 0 |  | 0.15027 | 0.06059274 | 0 |  | 0.36006 | 0.353 | 188.82112 | 0 |  | 2.63796 | 2.398145 | 0 |  | 0.0428 | 0.03465587 | -66.60025 | 0 | 62.59001 | 2.43848 | -4.010241 |  |  | 300 | 300 | -0.299995 | 0 |  | 0.08003 | 0.07923762 | 15.8 |  |  |  | 11288 | 21.9932 | 19.76067 | 49.3848 | 27.3916 | 25 | 36.25185 | 127.0189 | 188.7916 | 212.0189 | 0 |  | 185.55 | 185.866
05.12.2022 14:55:10 | 03:08:10 | 11290 | 180.4762 | 0 |  | -0.0827082 |  |  | 45.98573 | -19.57235 | 0 |  | 0.15027 | 0.06059274 | 0 |  | 0.36006 | 0.353 | 188.82112 | 0 |  | 2.63796 | 2.398145 | 0 |  | 0.0428 | 0.03465587 | -66.42332 | 0 | 62.29571 | 2.42231 | -4.127616 |  |  | 300 | 300 | -0.299995 | 0 |  | 0.08003 | 0.07923762 | 15.8 |  |  |  | 11290 | 21.9075 | 19.76067 | 49.2231 | 27.3156 | 25 | 36.15139 | 126.8035 | 188.7916 | 211.9445 | 0 |  | 185.55 | 185.866
05.12.2022 14:55:12 | 03:08:12 | 11292 | 180.4355 | 0 |  | -0.0824783 |  |  | 45.89565 | -19.58051 | 0 |  | 0.15027 | 0.06059274 | 0 |  | 0.36006 | 0.353 | 188.82112 | 0 |  | 2.63796 | 2.398145 | 0 |  | 0.0428 | 0.03465587 | -66.23869 | 0 | 62.20667 | 2.40627 | -4.032018 |  |  | 300 | 300 | -0.299995 | 0 |  | 0.08003 | 0.07923762 | 15.7 |  |  |  | 11292 | 21.8214 | 19.76117 | 49.0627 | 27.2413 | 25 | 36.09564 | 126.9974 | 188.7916 | 211.8709 | 0 |  | 185.55 | 185.866
05.12.2022 14:55:14 | 03:08:14 | 11294 | 180.3958 | 0 |  | -0.0822382 |  |  | 45.80304 | -19.58852 | 0 |  | 0.15027 | 0.06059274 | 0 |  | 0.36006 | 0.353 | 188.82112 | 0 |  | 2.63796 | 2.398145 | 0 |  | 0.0428 | 0.03465587 | -66.04586 | 0 | 62.06881 | 2.39021 | -3.977055 |  |  | 299 | 300 | -0.249995 | 0 |  | 0.08003 | 0.07923762 | 15.7 |  |  |  | 11294 | 21.7356 | 19.76167 | 48.9021 | 27.1665 | 25 | 36.03788 | 127.094 | 188.7916 | 211.799 | 0 |  | 185.55 | 185.866
05.12.2022 14:55:16 | 03:08:16 | 11296 | 180.3556 | 0 |  | -0.0819896 |  |  | 45.7141 | -19.5965 | 0 |  | 0.15027 | 0.06059274 | 0 |  | 0.36006 | 0.353 | 188.82112 | 0 |  | 2.63796 | 2.398145 | 0 |  | 0.0428 | 0.03465587 | -65.84621 | 0 | 61.83903 | 2.37421 | -4.007187 |  |  | 301 | 300 | -0.249995 | 0 |  | 0.08003 | 0.07923762 | 15.7 |  |  |  | 11296 | 21.6495 | 19.76167 | 48.7421 | 27.0926 | 25 | 36.04333 | 126.9985 | 188.7916 | 211.7262 | 0 |  | 185.55 | 185.866
05.12.2022 14:55:18 | 03:08:18 | 11298 | 180.3176 | 0 |  | -0.0817301 |  |  | 45.62352 | -19.60456 | 0 |  | 0.15027 | 0.06059274 | 0 |  | 0.36006 | 0.353 | 188.82112 | 0 |  | 2.63796 | 2.398145 | 0 |  | 0.0428 | 0.03465587 | -65.63781 | 0 | 61.58985 | 2.35825 | -4.047954 |  |  | 300 | 300 | -0.299995 | 0 |  | 0.08003 | 0.07923762 | 15.6 |  |  |  | 11298 | 21.5637 | 19.76167 | 48.5825 | 27.0188 | 25 | 36.06041 | 126.8602 | 188.7916 | 211.6574 | 0 |  | 185.55 | 185.866
05.12.2022 14:55:20 | 03:08:20 | 11300 | 180.2804 | 0 |  | -0.0814766 |  |  | 45.53143 | -19.61255 | 0 |  | 0.15027 | 0.06059274 | 0 |  | 0.36006 | 0.353 | 188.82112 | 0 |  | 2.63796 | 2.398145 | 0 |  | 0.0428 | 0.03465587 | -65.43422 | 0 | 61.48255 | 2.34229 | -3.951667 |  |  | 299 | 300 | -0.249995 | 0 |  | 0.08003 | 0.07923762 | 15.6 |  |  |  | 11300 | 21.4872 | 19.76218 | 48.4229 | 26.9357 | 25 | 36.11758 | 127.0574 | 188.7916 | 211.5901 | 0 |  | 185.55 | 185.866
05.12.2022 14:55:22 | 03:08:22 | 11302 | 180.2411 | 0 |  | -0.0812351 |  |  | 45.43791 | -19.62032 | 0 |  | 0.15027 | 0.06059274 | 0 |  | 0.36006 | 0.353 | 188.82112 | 0 |  | 2.63796 | 2.398145 | 0 |  | 0.0428 | 0.03465587 | -65.24027 | 0 | 61.42758 | 2.32633 | -3.812693 |  |  | 301 | 300 | -0.249995 | 0 |  | 0.08003 | 0.07923762 | 15.6 |  |  |  | 11302 | 21.4015 | 19.76268 | 48.2633 | 26.8618 | 25 | 36.22326 | 127.3221 | 188.7916 | 211.5188 | 0 |  | 185.55 | 185.866
05.12.2022 14:55:24 | 03:08:24 | 11304 | 180.203 | 0 |  | -0.0809846 |  |  | 45.34531 | -19.62787 | 0 |  | 0.15027 | 0.06059274 | 0 |  | 0.36006 | 0.353 | 188.82112 | 0 |  | 2.63796 | 2.398145 | 0 |  | 0.0428 | 0.03465587 | -65.03909 | 0 | 61.3026 | 2.31047 | -3.736489 |  |  | 299 | 300 | -0.249995 | 0 |  | 0.08003 | 0.07923762 | 15.5 |  |  |  | 11304 | 21.3158 | 19.76218 | 48.1047 | 26.7889 | 25 | 36.28245 | 127.4369 | 188.7916 | 211.45 | 0 |  | 185.55 | 185.866
05.12.2022 14:55:26 | 03:08:26 | 11306 | 180.1664 | 0 |  | -0.080739 |  |  | 45.25272 | -19.63551 | 0 |  | 0.15027 | 0.06059274 | 0 |  | 0.36006 | 0.353 | 188.82112 | 0 |  | 2.63796 | 2.398145 | 0 |  | 0.0428 | 0.03465587 | -64.84185 | 0 | 60.9352 | 2.29465 | -3.906647 |  |  | 301 | 300 | -0.249995 | 0 |  | 0.08003 | 0.07923762 | 15.5 |  |  |  | 11306 | 21.2393 | 19.76268 | 47.9465 | 26.7072 | 25 | 36.35266 | 127.0879 | 188.7916 | 211.3836 | 0 |  | 185.55 | 185.866
05.12.2022 14:55:28 | 03:08:28 | 11308 | 180.1296 | 0 |  | -0.0805127 |  |  | 45.16317 | -19.64328 | 0 |  | 0.15027 | 0.06059274 | 0 |  | 0.36006 | 0.353 | 188.82112 | 0 |  | 2.63796 | 2.398145 | 0 |  | 0.0428 | 0.03465587 | -64.66011 | 0 | 60.80031 | 2.27879 | -3.859795 |  |  | 300 | 300 | -0.299995 | 0 |  | 0.08003 | 0.07923762 | 15.4 |  |  |  | 11308 | 21.1535 | 19.76167 | 47.7879 | 26.6344 | 25 | 36.3484 | 127.1804 | 188.7916 | 211.3171 | 0 |  | 185.55 | 185.866
05.12.2022 14:55:30 | 03:08:30 | 11310 | 180.0911 | 0 |  | -0.0802898 |  |  | 45.07119 | -19.65105 | 0 |  | 0.15027 | 0.06059274 | 0 |  | 0.36006 | 0.353 | 188.82112 | 0 |  | 2.63796 | 2.398145 | 0 |  | 0.0428 | 0.03465587 | -64.4811 | 0 | 60.57267 | 2.26307 | -3.90843 |  |  | 299 | 300 | -0.249995 | 0 |  | 0.08003 | 0.07923762 | 15.4 |  |  |  | 11310 | 21.0771 | 19.76369 | 47.6307 | 26.5536 | 25 | 36.3516 | 127.1182 | 188.7916 | 211.2474 | 0 |  | 185.55 | 185.866
05.12.2022 14:55:32 | 03:08:32 | 11312 | 180.0519 | 0 |  | -0.0800689 |  |  | 44.98267 | -19.65891 | 0 |  | 0.15027 | 0.06059274 | 0 |  | 0.36006 | 0.353 | 188.82112 | 0 |  | 2.63796 | 2.398145 | 0 |  | 0.0428 | 0.03465587 | -64.30369 | 0 | 60.35026 | 2.24745 | -3.953426 |  |  | 301 | 300 | -0.249995 | 0 |  | 0.08003 | 0.07923762 | 15.4 |  |  |  | 11312 | 21.0006 | 19.76319 | 47.4745 | 26.4739 | 25 | 36.28506 | 127.0619 | 188.7916 | 211.1763 | 0 |  | 185.55 | 185.866
05.12.2022 14:55:34 | 03:08:34 | 11314 | 180.0156 | 0 |  | -0.0798355 |  |  | 44.85248 | -19.66682 | 0 |  | 0.15027 | 0.06059274 | 0 |  | 0.36006 | 0.353 | 188.82112 | 0 |  | 2.63796 | 2.398145 | 0 |  | 0.0428 | 0.03465587 | -64.11625 | 0 | 60.1617 | 2.23195 | -3.954545 |  |  | 300 | 300 | -0.299995 | 0 |  | 0.08003 | 0.07923762 | 15.3 |  |  |  | 11314 | 20.9148 | 19.7647 | 47.3195 | 26.4047 | 25 | 36.19076 | 127.0236 | 188.7916 | 211.1106 | 0 |  | 185.55 | 185.866
05.12.2022 14:55:36 | 03:08:36 | 11316 | 179.9788 | 0 |  | -0.0795947 |  |  | 44.76651 | -19.67462 | 0 |  | 0.15027 | 0.06059274 | 0 |  | 0.36006 | 0.353 | 188.82112 | 0 |  | 2.63796 | 2.398145 | 0 |  | 0.0428 | 0.03465587 | -63.92286 | 0 | 60.07681 | 2.21647 | -3.846046 |  |  | 300 | 300 | -0.299995 | 0 |  | 0.08003 | 0.07923762 | 15.3 |  |  |  | 11316 | 20.8383 | 19.7642 | 47.1647 | 26.3264 | 25 | 35.99814 | 127.249 | 188.7916 | 211.0441 | 0 |  | 185.55 | 185.866
05.12.2022 14:55:38 | 03:08:38 | 11318 | 179.9429 | 0 |  | -0.0793396 |  |  | 44.68165 | -19.68251 | 0 |  | 0.15027 | 0.06059274 | 0 |  | 0.36006 | 0.353 | 188.82112 | 0 |  | 2.63796 | 2.398145 | 0 |  | 0.0428 | 0.03465587 | -63.71799 | 0 | 59.67157 | 2.20104 | -4.04642 |  |  | 300 | 300 | -0.299995 | 0 |  | 0.08003 | 0.07923762 | 15.3 |  |  |  | 11318 | 20.7623 | 19.7652 | 47.0104 | 26.2481 | 25 | 35.98248 | 126.7943 | 188.7916 | 210.979 | 0 |  | 185.55 | 185.866
05.12.2022 14:55:40 | 03:08:40 | 11320 | 179.9075 | 0 |  | -0.079079 |  |  | 44.64039 | -19.69044 | 0 |  | 0.15027 | 0.06059274 | 0 |  | 0.36006 | 0.353 | 188.82112 | 0 |  | 2.63796 | 2.398145 | 0 |  | 0.0428 | 0.03465587 | -63.5087 | 0 | 59.62368 | 2.18566 | -3.885019 |  |  | 299 | 300 | -0.249995 | 0 |  | 0.08003 | 0.07923762 | 15.2 |  |  |  | 11320 | 20.6858 | 19.76571 | 46.8566 | 26.1708 | 25 | 35.99601 | 127.0931 | 188.7916 | 210.915 | 0 |  | 185.55 | 185.866
05.12.2022 14:55:42 | 03:08:42 | 11322 | 179.8739 | 0 |  | -0.0788241 |  |  | 44.55503 | -19.69812 | 0 |  | 0.15027 | 0.06059274 | 0 |  | 0.36006 | 0.353 | 188.82112 | 0 |  | 2.63796 | 2.398145 | 0 |  | 0.0428 | 0.03465587 | -63.30399 | 0 | 59.50654 | 2.1703 | -3.797441 |  |  | 300 | 300 | -0.199995 | 0 |  | 0.08003 | 0.07923762 | 15.2 |  |  |  | 11322 | 20.619 | 19.7647 | 46.703 | 26.084 | 25 | 35.99541 | 127.2909 | 188.7916 | 210.8542 | 0 |  | 185.55 | 185.866
05.12.2022 14:55:44 | 03:08:44 | 11324 | 179.8388 | 0 |  | -0.0785705 |  |  | 44.4711 | -19.70577 | 0 |  | 0.15027 | 0.06059274 | 0 |  | 0.36006 | 0.353 | 188.82112 | 0 |  | 2.63796 | 2.398145 | 0 |  | 0.0428 | 0.03465587 | -63.10032 | 0 | 59.25532 | 2.15495 | -3.844997 |  |  | 301 | 300 | -0.249995 | 0 |  | 0.08003 | 0.07923762 | 15.1 |  |  |  | 11324 | 20.5425 | 19.7647 | 46.5495 | 26.007 | 25 | 36.03514 | 127.1549 | 188.7916 | 210.7906 | 0 |  | 185.55 | 185.866
05.12.2022 14:55:46 | 03:08:46 | 11326 | 179.8015 | 0 |  | -0.0783098 |  |  | 44.38869 | -19.71336 | 0 |  | 0.15027 | 0.06059274 | 0 |  | 0.36006 | 0.353 | 188.82112 | 0 |  | 2.63796 | 2.398145 | 0 |  | 0.0428 | 0.03465587 | -62.89095 | 0 | 59.14302 | 2.13965 | -3.747933 |  |  | 300 | 300 | -0.299995 | 0 |  | 0.08003 | 0.07923762 | 15.1 |  |  |  | 11326 | 20.4761 | 19.76621 | 46.3965 | 25.9204 | 25 | 36.14142 | 127.3659 | 188.7916 | 210.7232 | 0 |  | 185.55 | 185.866
05.12.2022 14:55:48 | 03:08:48 | 11328 | 179.7665 | 0 |  | -0.0780368 |  |  | 44.30587 | -19.72091 | 0 |  | 0.15027 | 0.06059274 | 0 |  | 0.36006 | 0.353 | 188.82112 | 0 |  | 2.63796 | 2.398145 | 0 |  | 0.0428 | 0.03465587 | -62.6717 | 0 | 58.86844 | 2.12451 | -3.803259 |  |  | 300 | 300 | -0.299995 | 0 |  | 0.08003 | 0.07923762 | 15.1 |  |  |  | 11328 | 20.3899 | 19.76672 | 46.2451 | 25.8552 | 25 | 36.21342 | 127.1202 | 188.7916 | 210.6599 | 0 |  | 185.55 | 185.866
05.12.2022 14:55:50 | 03:08:50 | 11330 | 179.7294 | 0 |  | -0.0777583 |  |  | 44.22194 | -19.7284 | 0 |  | 0.15027 | 0.06059274 | 0 |  | 0.36006 | 0.353 | 188.82112 | 0 |  | 2.63796 | 2.398145 | 0 |  | 0.0428 | 0.03465587 | -62.44804 | 0 | 58.75856 | 2.10936 | -3.689481 |  |  | 300 | 300 | -0.299995 | 0 |  | 0.08003 | 0.07923762 | 15 |  |  |  | 11330 | 20.3231 | 19.76672 | 46.0936 | 25.7705 | 25 | 36.2987 | 127.3278 | 188.7916 | 210.5926 | 0 |  | 185.55 | 185.866
05.12.2022 14:55:52 | 03:08:52 | 11332 | 179.6964 | 0 |  | -0.0774744 |  |  | 44.1432 | -19.7358 | 0 |  | 0.15027 | 0.06059274 | 0 |  | 0.36006 | 0.353 | 188.82112 | 0 |  | 2.63796 | 2.398145 | 0 |  | 0.0428 | 0.03465587 | -62.22004 | 0 | 58.50711 | 2.09426 | -3.712926 |  |  | 299 | 300 | -0.249995 | 0 |  | 0.08003 | 0.07923762 | 15 |  |  |  | 11332 | 20.2563 | 19.76672 | 45.9426 | 25.6863 | 25 | 36.30214 | 127.2234 | 188.7916 | 210.533 | 0 |  | 185.55 | 185.866
05.12.2022 14:55:54 | 03:08:54 | 11334 | 179.6629 | 0 |  | -0.0771918 |  |  | 44.06283 | -19.74308 | 0 |  | 0.15027 | 0.06059274 | 0 |  | 0.36006 | 0.353 | 188.82112 | 0 |  | 2.63796 | 2.398145 | 0 |  | 0.0428 | 0.03465587 | -61.99308 | 0 | 58.4322 | 2.07921 | -3.560873 |  |  | 301 | 300 | -0.249995 | 0 |  | 0.08003 | 0.07923762 | 15 |  |  |  | 11334 | 20.1802 | 19.76773 | 45.7921 | 25.6119 | 25 | 36.2917 | 127.4547 | 188.7916 | 210.4722 | 0 |  | 185.55 | 185.866
05.12.2022 14:55:56 | 03:08:56 | 11336 | 179.6295 | 0 |  | -0.0769152 |  |  | 43.98561 | -19.75035 | 0 |  | 0.15027 | 0.06059274 | 0 |  | 0.36006 | 0.353 | 188.82112 | 0 |  | 2.63796 | 2.398145 | 0 |  | 0.0428 | 0.03465587 | -61.77094 | 0 | 58.05671 | 2.06421 | -3.714231 |  |  | 300 | 300 | -0.299995 | 0 |  | 0.08003 | 0.07923762 | 14.9 |  |  |  | 11336 | 20.1134 | 19.76722 | 45.6421 | 25.5287 | 25 | 36.24343 | 127.0735 | 188.7916 | 210.4119 | 0 |  | 185.55 | 185.866
05.12.2022 14:55:58 | 03:08:58 | 11338 | 179.5954 | 0 |  | -0.0766322 |  |  | 43.90423 | -19.75784 | 0 |  | 0.15027 | 0.06059274 | 0 |  | 0.36006 | 0.353 | 188.82112 | 0 |  | 2.63796 | 2.398145 | 0 |  | 0.0428 | 0.03465587 | -61.54366 | 0 | 57.77605 | 2.04936 | -3.767607 |  |  | 299 | 300 | -0.249995 | 0 |  | 0.08003 | 0.07923762 | 14.9 |  |  |  | 11338 | 20.0369 | 19.76773 | 45.4936 | 25.4567 | 25 | 36.14545 | 126.8424 | 188.7916 | 210.35 | 0 |  | 185.55 | 185.866
05.12.2022 14:56:00 | 03:09:00 | 11340 | 179.5654 | 0 |  | -0.0763586 |  |  | 43.82386 | -19.76528 | 0 |  | 0.15027 | 0.06059274 | 0 |  | 0.36006 | 0.353 | 188.82112 | 0 |  | 2.63796 | 2.398145 | 0 |  | 0.0428 | 0.03465587 | -61.32393 | 0 | 57.64563 | 2.03442 | -3.678301 |  |  | 301 | 300 | -0.249995 | 0 |  | 0.08003 | 0.07923762 | 14.9 |  |  |  | 11340 | 19.9701 | 19.76823 | 45.3442 | 25.3741 | 25 | 36.05875 | 126.9907 | 188.7916 | 210.2959 | 0 |  | 185.55 | 185.866
05.12.2022 14:56:02 | 03:09:02 | 11342 | 179.5323 | 0 |  | -0.0761069 |  |  | 43.74462 | -19.77261 | 0 |  | 0.15027 | 0.06059274 | 0 |  | 0.36006 | 0.353 | 188.82112 | 0 |  | 2.63796 | 2.398145 | 0 |  | 0.0428 | 0.03465587 | -61.12179 | 0 | 57.46714 | 2.01951 | -3.654652 |  |  | 300 | 300 | -0.299995 | 0 |  | 0.08003 | 0.07923762 | 14.8 |  |  |  | 11342 | 19.9129 | 19.76924 | 45.1951 | 25.2822 | 25 | 35.97288 | 127.0828 | 188.7916 | 210.2359 | 0 |  | 185.55 | 185.866
05.12.2022 14:56:04 | 03:09:04 | 11344 | 179.5002 | 0 |  | -0.0758642 |  |  | 43.66629 | -19.77998 | 0 |  | 0.15027 | 0.06059274 | 0 |  | 0.36006 | 0.353 | 188.82112 | 0 |  | 2.63796 | 2.398145 | 0 |  | 0.0428 | 0.03465587 | -60.92688 | 0 | 57.21865 | 2.0047 | -3.708228 |  |  | 300 | 300 | -0.299995 | 0 |  | 0.08003 | 0.07923762 | 14.8 |  |  |  | 11344 | 19.8461 | 19.76873 | 45.047 | 25.2009 | 25 | 35.94157 | 126.9658 | 188.7916 | 210.1778 | 0 |  | 185.55 | 185.866
05.12.2022 14:56:06 | 03:09:06 | 11346 | 179.4672 | 0 |  | -0.0756245 |  |  | 43.58502 | -19.78733 | 0 |  | 0.15027 | 0.06059274 | 0 |  | 0.36006 | 0.353 | 188.82112 | 0 |  | 2.63796 | 2.398145 | 0 |  | 0.0428 | 0.03465587 | -60.73437 | 0 | 57.08964 | 1.98994 | -3.644736 |  |  | 299 | 300 | -0.249995 | 0 |  | 0.08003 | 0.07923762 | 14.8 |  |  |  | 11346 | 19.7793 | 19.76924 | 44.8994 | 25.1201 | 25 | 35.92508 | 127.1119 | 188.7916 | 210.118 | 0 |  | 185.55 | 185.866
05.12.2022 14:56:08 | 03:09:08 | 11348 | 179.4345 | 0 |  | -0.0753805 |  |  | 43.50771 | -19.79479 | 0 |  | 0.15027 | 0.06059274 | 0 |  | 0.36006 | 0.353 | 188.82112 | 0 |  | 2.63796 | 2.398145 | 0 |  | 0.0428 | 0.03465587 | -60.53841 | 0 | 56.72113 | 1.97523 | -3.817285 |  |  | 301 | 300 | -0.249995 | 0 |  | 0.08003 | 0.07923762 | 14.8 |  |  |  | 11348 | 19.7032 | 19.77075 | 44.7523 | 25.0491 | 25 | 35.96043 | 126.6738 | 188.7916 | 210.0587 | 0 |  | 185.55 | 185.866
05.12.2022 14:56:10 | 03:09:10 | 11350 | 179.4018 | 0 |  | -0.075134 |  |  | 43.43142 | -19.80238 | 0 |  | 0.15027 | 0.06059274 | 0 |  | 0.36006 | 0.353 | 188.82112 | 0 |  | 2.63796 | 2.398145 | 0 |  | 0.0428 | 0.03465587 | -60.34045 | 0 | 56.57159 | 1.96058 | -3.768856 |  |  | 300 | 300 | -0.299995 | 0 |  | 0.08003 | 0.07923762 | 14.7 |  |  |  | 11350 | 19.6364 | 19.77226 | 44.6058 | 24.9694 | 25 | 36.04013 | 126.7677 | 188.7916 | 209.9997 | 0 |  | 185.55 | 185.866
05.12.2022 14:56:12 | 03:09:12 | 11352 | 179.3702 | 0 |  | -0.074889 |  |  | 43.35523 | -19.80982 | 0 |  | 0.15027 | 0.06059274 | 0 |  | 0.36006 | 0.353 | 188.82112 | 0 |  | 2.63796 | 2.398145 | 0 |  | 0.0428 | 0.03465587 | -60.14369 | 0 | 56.47421 | 1.94595 | -3.669475 |  |  | 300 | 300 | -0.299995 | 0 |  | 0.08003 | 0.07923762 | 14.7 |  |  |  | 11352 | 19.5695 | 19.77075 | 44.4595 | 24.89 | 25 | 36.13039 | 126.9771 | 188.7916 | 209.9424 | 0 |  | 185.55 | 185.866
05.12.2022 14:56:14 | 03:09:14 | 11354 | 179.3387 | 0 |  | -0.0746407 |  |  | 43.27945 | -19.81723 | 0 |  | 0.15027 | 0.06059274 | 0 |  | 0.36006 | 0.353 | 188.82112 | 0 |  | 2.63796 | 2.398145 | 0 |  | 0.0428 | 0.03465587 | -59.94428 | 0 | 56.2006 | 1.93139 | -3.743677 |  |  | 299 | 300 | -0.249995 | 0 |  | 0.08003 | 0.07923762 | 14.7 |  |  |  | 11354 | 19.5124 | 19.77176 | 44.3139 | 24.8015 | 25 | 36.19064 | 126.8369 | 188.7916 | 209.8853 | 0 |  | 185.55 | 185.866
05.12.2022 14:56:16 | 03:09:16 | 11356 | 179.3088 | 0 |  | -0.0743827 |  |  | 43.20225 | -19.82465 | 0 |  | 0.15027 | 0.06059274 | 0 |  | 0.36006 | 0.353 | 188.82112 | 0 |  | 2.63796 | 2.398145 | 0 |  | 0.0428 | 0.03465587 | -59.73708 | 0 | 56.05951 | 1.91698 | -3.677565 |  |  | 301 | 300 | -0.249995 | 0 |  | 0.08003 | 0.07923762 | 14.7 |  |  |  | 11356 | 19.4455 | 19.77126 | 44.1698 | 24.7243 | 25 | 36.23489 | 126.9361 | 188.7916 | 209.8313 | 0 |  | 185.55 | 185.866
05.12.2022 14:56:18 | 03:09:18 | 11358 | 179.2746 | 0 |  | -0.0741187 |  |  | 43.12749 | -19.83209 | 0 |  | 0.15027 | 0.06059274 | 0 |  | 0.36006 | 0.353 | 188.82112 | 0 |  | 2.63796 | 2.398145 | 0 |  | 0.0428 | 0.03465587 | -59.52506 | 0 | 55.76635 | 1.90265 | -3.75871 |  |  | 300 | 300 | -0.299995 | 0 |  | 0.08003 | 0.07923762 | 14.7 |  |  |  | 11358 | 19.3884 | 19.77176 | 44.0265 | 24.6381 | 25 | 36.22824 | 126.74 | 188.7916 | 209.7693 | 0 |  | 185.55 | 185.866
05.12.2022 14:56:20 | 03:09:20 | 11360 | 179.2428 | 0 |  | -0.0738651 |  |  | 43.05223 | -19.83957 | 0 |  | 0.15027 | 0.06059274 | 0 |  | 0.36006 | 0.353 | 188.82112 | 0 |  | 2.63796 | 2.398145 | 0 |  | 0.0428 | 0.03465587 | -59.32139 | 0 | 55.59401 | 1.88822 | -3.727375 |  |  | 300 | 300 | -0.299995 | 0 |  | 0.08003 | 0.07923762 | 14.7 |  |  |  | 11360 | 19.3216 | 19.77126 | 43.8822 | 24.5606 | 25 | 36.22848 | 126.771 | 188.7916 | 209.7118 | 0 |  | 185.55 | 185.866
05.12.2022 14:56:22 | 03:09:22 | 11362 | 179.2119 | 0 |  | -0.0736068 |  |  | 42.97859 | -19.84695 | 0 |  | 0.15027 | 0.06059274 | 0 |  | 0.36006 | 0.353 | 188.82112 | 0 |  | 2.63796 | 2.398145 | 0 |  | 0.0428 | 0.03465587 | -59.11395 | 0 | 55.46065 | 1.87387 | -3.653299 |  |  | 300 | 300 | -0.299995 | 0 |  | 0.08003 | 0.07923762 | 14.6 |  |  |  | 11362 | 19.2547 | 19.77226 | 43.7387 | 24.484 | 25 | 36.17048 | 126.886 | 188.7916 | 209.6558 | 0 |  | 185.55 | 185.866
05.12.2022 14:56:24 | 03:09:24 | 11364 | 179.1791 | 0 |  | -0.0733529 |  |  | 42.90485 | -19.85428 | 0 |  | 0.15027 | 0.06059274 | 0 |  | 0.36006 | 0.353 | 188.82112 | 0 |  | 2.63796 | 2.398145 | 0 |  | 0.0428 | 0.03465587 | -58.91004 | 0 | 55.2413 | 1.85954 | -3.66874 |  |  | 299 | 300 | -0.249995 | 0 |  | 0.08003 | 0.07923762 | 14.6 |  |  |  | 11364 | 19.1976 | 19.77025 | 43.5954 | 24.3978 | 25 | 36.13644 | 126.8556 | 188.7916 | 209.5964 | 0 |  | 185.55 | 185.866
05.12.2022 14:56:26 | 03:09:26 | 11366 | 179.147 | 0 |  | -0.0731022 |  |  | 42.83273 | -19.86153 | 0 |  | 0.15027 | 0.06059274 | 0 |  | 0.36006 | 0.353 | 188.82112 | 0 |  | 2.63796 | 2.398145 | 0 |  | 0.0428 | 0.03465587 | -58.7087 | 0 | 55.12025 | 1.84527 | -3.588447 |  |  | 301 | 300 | -0.249995 | 0 |  | 0.08003 | 0.07923762 | 14.6 |  |  |  | 11366 | 19.14 | 19.77075 | 43.4527 | 24.3127 | 25 | 36.04286 | 127.0452 | 188.7916 | 209.5384 | 0 |  | 185.55 | 185.866
05.12.2022 14:56:28 | 03:09:28 | 11368 | 179.1164 | 0 |  | -0.0728473 |  |  | 42.75951 | -19.8688 | 0 |  | 0.15027 | 0.06059274 | 0 |  | 0.36006 | 0.353 | 188.82112 | 0 |  | 2.63796 | 2.398145 | 0 |  | 0.0428 | 0.03465587 | -58.50399 | 0 | 54.82784 | 1.83112 | -3.676151 |  |  | 300 | 300 | -0.299995 | 0 |  | 0.08003 | 0.07923762 | 14.6 |  |  |  | 11368 | 19.0639 | 19.77126 | 43.3112 | 24.2473 | 25 | 35.96101 | 126.735 | 188.7916 | 209.4831 | 0 |  | 185.55 | 185.866
05.12.2022 14:56:30 | 03:09:30 | 11370 | 179.0849 | 0 |  | -0.0725913 |  |  | 42.68993 | -19.87606 | 0 |  | 0.15027 | 0.06059274 | 0 |  | 0.36006 | 0.353 | 188.82112 | 0 |  | 2.63796 | 2.398145 | 0 |  | 0.0428 | 0.03465587 | -58.2984 | 0 | 54.71242 | 1.81699 | -3.585976 |  |  | 300 | 300 | -0.299995 | 0 |  | 0.08003 | 0.07923762 | 14.5 |  |  |  | 11370 | 19.0068 | 19.77176 | 43.1699 | 24.1631 | 25 | 35.90752 | 126.933 | 188.7916 | 209.426 | 0 |  | 185.55 | 185.866
05.12.2022 14:56:32 | 03:09:32 | 11372 | 179.0527 | 0 |  | -0.0723272 |  |  | 42.61823 | -19.88332 | 0 |  | 0.15027 | 0.06059274 | 0 |  | 0.36006 | 0.353 | 188.82112 | 0 |  | 2.63796 | 2.398145 | 0 |  | 0.0428 | 0.03465587 | -58.0863 | 0 | 54.41178 | 1.80288 | -3.674521 |  |  | 300 | 300 | -0.299995 | 0 |  | 0.08003 | 0.07923762 | 14.5 |  |  |  | 11372 | 18.9496 | 19.77176 | 43.0288 | 24.0792 | 25 | 35.83505 | 126.6999 | 188.7916 | 209.3677 | 0 |  | 185.55 | 185.866
05.12.2022 14:56:34 | 03:09:34 | 11374 | 179.0219 | 0 |  | -0.0720549 |  |  | 42.54765 | -19.89051 | 0 |  | 0.15027 | 0.06059274 | 0 |  | 0.36006 | 0.353 | 188.82112 | 0 |  | 2.63796 | 2.398145 | 0 |  | 0.0428 | 0.03465587 | -57.86761 | 0 | 54.35445 | 1.78895 | -3.51316 |  |  | 299 | 300 | -0.249995 | 0 |  | 0.08003 | 0.07923762 | 14.5 |  |  |  | 11374 | 18.8925 | 19.77277 | 42.8895 | 23.997 | 25 | 35.83398 | 127.0235 | 188.7916 | 209.3118 | 0 |  | 185.55 | 185.866
05.12.2022 14:56:36 | 03:09:36 | 11376 | 178.989 | 0 |  | -0.071789 |  |  | 42.47849 | -19.89742 | 0 |  | 0.15027 | 0.06059274 | 0 |  | 0.36006 | 0.353 | 188.82112 | 0 |  | 2.63796 | 2.398145 | 0 |  | 0.0428 | 0.03465587 | -57.65407 | 0 | 54.25658 | 1.77499 | -3.397483 |  |  | 301 | 300 | -0.249995 | 0 |  | 0.08003 | 0.07923762 | 14.4 |  |  |  | 11376 | 18.8349 | 19.77126 | 42.7499 | 23.915 | 25 | 35.82509 | 127.2546 | 188.7916 | 209.2524 | 0 |  | 185.55 | 185.866
05.12.2022 14:56:38 | 03:09:38 | 11378 | 178.9561 | 0 |  | -0.0715198 |  |  | 42.40791 | -19.90415 | 0 |  | 0.15027 | 0.06059274 | 0 |  | 0.36006 | 0.353 | 188.82112 | 0 |  | 2.63796 | 2.398145 | 0 |  | 0.0428 | 0.03465587 | -57.43787 | 0 | 54.10631 | 1.76112 | -3.331555 |  |  | 300 | 300 | -0.299995 | 0 |  | 0.08003 | 0.07923762 | 14.4 |  |  |  | 11378 | 18.7777 | 19.77126 | 42.6112 | 23.8335 | 25 | 35.86981 | 127.3613 | 188.7916 | 209.1929 | 0 |  | 185.55 | 185.866
05.12.2022 14:56:40 | 03:09:40 | 11380 | 178.9253 | 0 |  | -0.0712582 |  |  | 42.33825 | -19.91093 | 0 |  | 0.15027 | 0.06059274 | 0 |  | 0.36006 | 0.353 | 188.82112 | 0 |  | 2.63796 | 2.398145 | 0 |  | 0.0428 | 0.03465587 | -57.22778 | 0 | 53.78119 | 1.74719 | -3.446583 |  |  | 299 | 300 | -0.249995 | 0 |  | 0.08003 | 0.07923762 | 14.4 |  |  |  | 11380 | 18.7206 | 19.77226 | 42.4719 | 23.7513 | 25 | 35.88511 | 127.0577 | 188.7916 | 209.1371 | 0 |  | 185.55 | 185.866
05.12.2022 14:56:42 | 03:09:42 | 11382 | 178.8923 | 0 |  | -0.0710082 |  |  | 42.26919 | -19.91759 | 0 |  | 0.15027 | 0.06059274 | 0 |  | 0.36006 | 0.353 | 188.82112 | 0 |  | 2.63796 | 2.398145 | 0 |  | 0.0428 | 0.03465587 | -57.027 | 0 | 53.81048 | 1.73328 | -3.216519 |  |  | 301 | 300 | -0.249995 | 0 |  | 0.08003 | 0.07923762 | 14.4 |  |  |  | 11382 | 18.6634 | 19.77277 | 42.3328 | 23.6694 | 25 | 35.92828 | 127.5921 | 188.7916 | 209.0773 | 0 |  | 185.55 | 185.866
05.12.2022 14:56:44 | 03:09:44 | 11384 | 178.8602 | 0 |  | -0.0707571 |  |  | 42.20004 | -19.92418 | 0 |  | 0.15027 | 0.06059274 | 0 |  | 0.36006 | 0.353 | 188.82112 | 0 |  | 2.63796 | 2.398145 | 0 |  | 0.0428 | 0.03465587 | -56.82534 | 0 | 53.44993 | 1.71954 | -3.375411 |  |  | 300 | 300 | -0.299995 | 0 |  | 0.08003 | 0.07923762 | 14.3 |  |  |  | 11384 | 18.6062 | 19.77327 | 42.1954 | 23.5892 | 25 | 36.00454 | 127.1926 | 188.7916 | 209.0192 | 0 |  | 185.55 | 185.866
05.12.2022 14:56:46 | 03:09:46 | 11386 | 178.8297 | 0 |  | -0.0705114 |  |  | 42.13403 | -19.93093 | 0 |  | 0.15027 | 0.06059274 | 0 |  | 0.36006 | 0.353 | 188.82112 | 0 |  | 2.63796 | 2.398145 | 0 |  | 0.0428 | 0.03465587 | -56.62802 | 0 | 53.25477 | 1.70581 | -3.373244 |  |  | 300 | 300 | -0.299995 | 0 |  | 0.08003 | 0.07923762 | 14.3 |  |  |  | 11386 | 18.5583 | 19.77529 | 42.0581 | 23.4998 | 25 | 36.02839 | 127.2339 | 188.7916 | 208.964 | 0 |  | 185.55 | 185.866
05.12.2022 14:56:48 | 03:09:48 | 11388 | 178.7976 | 0 |  | -0.0702598 |  |  | 42.03086 | -19.93772 | 0 |  | 0.15027 | 0.06059274 | 0 |  | 0.36006 | 0.353 | 188.82112 | 0 |  | 2.63796 | 2.398145 | 0 |  | 0.0428 | 0.03465587 | -56.42596 | 0 | 53.00519 | 1.69222 | -3.42077 |  |  | 299 | 300 | -0.249995 | 0 |  | 0.08003 | 0.07923762 | 14.3 |  |  |  | 11388 | 18.5012 | 19.77378 | 41.9222 | 23.421 | 25 | 36.13063 | 127.0883 | 188.7916 | 208.9059 | 0 |  | 185.55 | 185.866
05.12.2022 14:56:50 | 03:09:50 | 11390 | 178.7666 | 0 |  | -0.0700024 |  |  | 41.9607 | -19.94462 | 0 |  | 0.15027 | 0.06059274 | 0 |  | 0.36006 | 0.353 | 188.82112 | 0 |  | 2.63796 | 2.398145 | 0 |  | 0.0428 | 0.03465587 | -56.21924 | 0 | 52.74479 | 1.6786 | -3.474444 |  |  | 301 | 300 | -0.249995 | 0 |  | 0.08003 | 0.07923762 | 14.2 |  |  |  | 11390 | 18.444 | 19.77428 | 41.786 | 23.342 | 25 | 36.11201 | 126.9157 | 188.7916 | 208.8498 | 0 |  | 185.55 | 185.866
05.12.2022 14:56:52 | 03:09:52 | 11392 | 178.7361 | 0 |  | -0.069742 |  |  | 41.92669 | -19.95146 | 0 |  | 0.15027 | 0.06059274 | 0 |  | 0.36006 | 0.353 | 188.82112 | 0 |  | 2.63796 | 2.398145 | 0 |  | 0.0428 | 0.03465587 | -56.01011 | 0 | 52.6451 | 1.66495 | -3.365005 |  |  | 300 | 300 | -0.299995 | 0 |  | 0.08003 | 0.07923762 | 14.2 |  |  |  | 11392 | 18.3869 | 19.77579 | 41.6495 | 23.2626 | 25 | 36.1043 | 127.1316 | 188.7916 | 208.7946 | 0 |  | 185.55 | 185.866
05.12.2022 14:56:54 | 03:09:54 | 11394 | 178.7066 | 0 |  | -0.0694806 |  |  | 41.85916 | -19.95819 | 0 |  | 0.15027 | 0.06059274 | 0 |  | 0.36006 | 0.353 | 188.82112 | 0 |  | 2.63796 | 2.398145 | 0 |  | 0.0428 | 0.03465587 | -55.80018 | 0 | 52.4386 | 1.65149 | -3.361584 |  |  | 299 | 300 | -0.249995 | 0 |  | 0.08003 | 0.07923762 | 14.2 |  |  |  | 11394 | 18.3297 | 19.77479 | 41.5149 | 23.1852 | 25 | 36.12055 | 127.0784 | 188.7916 | 208.7411 | 0 |  | 185.55 | 185.866
05.12.2022 14:56:56 | 03:09:56 | 11396 | 178.6794 | 0 |  | -0.0692093 |  |  | 41.78951 | -19.96483 | 0 |  | 0.15027 | 0.06059274 | 0 |  | 0.36006 | 0.353 | 188.82112 | 0 |  | 2.63796 | 2.398145 | 0 |  | 0.0428 | 0.03465587 | -55.5823 | 0 | 52.29618 | 1.63814 | -3.286114 |  |  | 301 | 300 | -0.249995 | 0 |  | 0.08003 | 0.07923762 | 14.2 |  |  |  | 11396 | 18.2818 | 19.77479 | 41.3814 | 23.0996 | 25 | 36.08662 | 127.2242 | 188.7916 | 208.6919 | 0 |  | 185.55 | 185.866
05.12.2022 14:56:58 | 03:09:58 | 11398 | 178.6495 | 0 |  | -0.0689437 |  |  | 41.72036 | -19.97136 | 0 |  | 0.15027 | 0.06059274 | 0 |  | 0.36006 | 0.353 | 188.82112 | 0 |  | 2.63796 | 2.398145 | 0 |  | 0.0428 | 0.03465587 | -55.36899 | 0 | 52.12701 | 1.62474 | -3.241979 |  |  | 300 | 300 | -0.299995 | 0 |  | 0.08003 | 0.07923762 | 14.1 |  |  |  | 11398 | 18.2343 | 19.77529 | 41.2474 | 23.0131 | 25 | 36.05567 | 127.3126 | 188.7916 | 208.6378 | 0 |  | 185.55 | 185.866
05.12.2022 14:57:00 | 03:10:00 | 11400 | 178.6185 | 0 |  | -0.0686886 |  |  | 41.65081 | -19.97795 | 0 |  | 0.15027 | 0.06059274 | 0 |  | 0.36006 | 0.353 | 188.82112 | 0 |  | 2.63796 | 2.398145 | 0 |  | 0.0428 | 0.03465587 | -55.16412 | 0 | 51.81206 | 1.61133 | -3.352058 |  |  | 300 | 300 | -0.299995 | 0 |  | 0.08003 | 0.07923762 | 14.1 |  |  |  | 11400 | 18.1771 | 19.77529 | 41.1133 | 22.9362 | 25 | 35.99209 | 126.9914 | 188.7916 | 208.5818 | 0 |  | 185.55 | 185.866
05.12.2022 14:57:02 | 03:10:02 | 11402 | 178.5906 | 0 |  | -0.0684356 |  |  | 41.58279 | -19.98468 | 0 |  | 0.15027 | 0.06059274 | 0 |  | 0.36006 | 0.353 | 188.82112 | 0 |  | 2.63796 | 2.398145 | 0 |  | 0.0428 | 0.03465587 | -54.96093 | 0 | 51.5885 | 1.59799 | -3.372433 |  |  | 299 | 300 | -0.249995 | 0 |  | 0.08003 | 0.07923762 | 14.1 |  |  |  | 11402 | 18.1292 | 19.7763 | 40.9799 | 22.8507 | 25 | 35.91986 | 126.9383 | 188.7916 | 208.5312 | 0 |  | 185.55 | 185.866
05.12.2022 14:57:04 | 03:10:04 | 11404 | 178.5639 | 0 |  | -0.0681822 |  |  | 41.51873 | -19.99132 | 0 |  | 0.15027 | 0.06059274 | 0 |  | 0.36006 | 0.353 | 188.82112 | 0 |  | 2.63796 | 2.398145 | 0 |  | 0.0428 | 0.03465587 | -54.75743 | 0 | 51.48896 | 1.58474 | -3.26847 |  |  | 301 | 300 | -0.249995 | 0 |  | 0.08003 | 0.07923762 | 14 |  |  |  | 11404 | 18.0721 | 19.7763 | 40.8474 | 22.7753 | 25 | 35.82936 | 127.1336 | 188.7916 | 208.4828 | 0 |  | 185.55 | 185.866
05.12.2022 14:57:06 | 03:10:06 | 11406 | 178.5363 | 0 |  | -0.0679314 |  |  | 41.45071 | -19.99801 | 0 |  | 0.15027 | 0.06059274 | 0 |  | 0.36006 | 0.353 | 188.82112 | 0 |  | 2.63796 | 2.398145 | 0 |  | 0.0428 | 0.03465587 | -54.55601 | 0 | 51.13604 | 1.57156 | -3.419967 |  |  | 300 | 300 | -0.299995 | 0 |  | 0.08003 | 0.07923762 | 14 |  |  |  | 11406 | 18.0149 | 19.7768 | 40.7156 | 22.7007 | 25 | 35.76306 | 126.6985 | 188.7916 | 208.4329 | 0 |  | 185.55 | 185.866
05.12.2022 14:57:08 | 03:10:08 | 11408 | 178.5083 | 0 |  | -0.0676743 |  |  | 41.38563 | -20.00486 | 0 |  | 0.15027 | 0.06059274 | 0 |  | 0.36006 | 0.353 | 188.82112 | 0 |  | 2.63796 | 2.398145 | 0 |  | 0.0428 | 0.03465587 | -54.34953 | 0 | 50.91492 | 1.55838 | -3.434614 |  |  | 299 | 300 | -0.249995 | 0 |  | 0.08003 | 0.07923762 | 14 |  |  |  | 11408 | 17.9674 | 19.7768 | 40.5838 | 22.6164 | 25 | 35.72059 | 126.6426 | 188.7916 | 208.3823 | 0 |  | 185.55 | 185.866
05.12.2022 14:57:10 | 03:10:10 | 11410 | 178.4813 | 0 |  | -0.0674126 |  |  | 41.31903 | -20.01174 | 0 |  | 0.15027 | 0.06059274 | 0 |  | 0.36006 | 0.353 | 188.82112 | 0 |  | 2.63796 | 2.398145 | 0 |  | 0.0428 | 0.03465587 | -54.13936 | 0 | 50.69575 | 1.54532 | -3.443607 |  |  | 301 | 300 | -0.249995 | 0 |  | 0.08003 | 0.07923762 | 14 |  |  |  | 11410 | 17.9195 | 19.77731 | 40.4532 | 22.5337 | 25 | 35.68157 | 126.5814 | 188.7916 | 208.3333 | 0 |  | 185.55 | 185.866
05.12.2022 14:57:12 | 03:10:12 | 11412 | 178.453 | 0 |  | -0.0671411 |  |  | 41.25457 | -20.01841 | 0 |  | 0.15027 | 0.06059274 | 0 |  | 0.36006 | 0.353 | 188.82112 | 0 |  | 2.63796 | 2.398145 | 0 |  | 0.0428 | 0.03465587 | -53.92132 | 0 | 50.69337 | 1.53231 | -3.227943 |  |  | 300 | 300 | -0.299995 | 0 |  | 0.08003 | 0.07923762 | 14 |  |  |  | 11412 | 17.872 | 19.7763 | 40.3231 | 22.4511 | 25 | 35.69355 | 127.0632 | 188.7916 | 208.2822 | 0 |  | 185.55 | 185.866
05.12.2022 14:57:14 | 03:10:14 | 11414 | 178.4263 | 0 |  | -0.0668742 |  |  | 41.1896 | -20.02495 | 0 |  | 0.15027 | 0.06059274 | 0 |  | 0.36006 | 0.353 | 188.82112 | 0 |  | 2.63796 | 2.398145 | 0 |  | 0.0428 | 0.03465587 | -53.70697 | 0 | 50.40184 | 1.51933 | -3.305127 |  |  | 300 | 300 | -0.299995 | 0 |  | 0.08003 | 0.07923762 | 13.9 |  |  |  | 11414 | 17.8241 | 19.77731 | 40.1933 | 22.3692 | 25 | 35.71312 | 126.816 | 188.7916 | 208.2338 | 0 |  | 185.55 | 185.866
05.12.2022 14:57:16 | 03:10:16 | 11416 | 178.3976 | 0 |  | -0.0666159 |  |  | 41.12402 | -20.03146 | 0 |  | 0.15027 | 0.06059274 | 0 |  | 0.36006 | 0.353 | 188.82112 | 0 |  | 2.63796 | 2.398145 | 0 |  | 0.0428 | 0.03465587 | -53.49953 | 0 | 50.28978 | 1.50641 | -3.209744 |  |  | 300 | 300 | -0.299995 | 0 |  | 0.08003 | 0.07923762 | 13.9 |  |  |  | 11416 | 17.7766 | 19.77731 | 40.0641 | 22.2875 | 25 | 35.73613 | 127.0203 | 188.7916 | 208.1818 | 0 |  | 185.55 | 185.866
05.12.2022 14:57:18 | 03:10:18 | 11418 | 178.3698 | 0 |  | -0.066362 |  |  | 41.06007 | -20.03793 | 0 |  | 0.15027 | 0.06059274 | 0 |  | 0.36006 | 0.353 | 188.82112 | 0 |  | 2.63796 | 2.398145 | 0 |  | 0.0428 | 0.03465587 | -53.29562 | 0 | 50.03653 | 1.49347 | -3.259088 |  |  | 299 | 300 | -0.249995 | 0 |  | 0.08003 | 0.07923762 | 13.9 |  |  |  | 11418 | 17.7287 | 19.7768 | 39.9347 | 22.206 | 25 | 35.79983 | 126.8662 | 188.7916 | 208.1315 | 0 |  | 185.55 | 185.866
05.12.2022 14:57:20 | 03:10:20 | 11420 | 178.3409 | 0 |  | -0.0661068 |  |  | 40.99652 | -20.04445 | 0 |  | 0.15027 | 0.06059274 | 0 |  | 0.36006 | 0.353 | 188.82112 | 0 |  | 2.63796 | 2.398145 | 0 |  | 0.0428 | 0.03465587 | -53.09067 | 0 | 49.82563 | 1.48067 | -3.265033 |  |  | 301 | 300 | -0.249995 | 0 |  | 0.08003 | 0.07923762 | 13.9 |  |  |  | 11420 | 17.6812 | 19.77832 | 39.8067 | 22.1255 | 25 | 35.85284 | 126.8136 | 188.7916 | 208.0791 | 0 |  | 185.55 | 185.866
05.12.2022 14:57:22 | 03:10:22 | 11422 | 178.3118 | 0 |  | -0.0658436 |  |  | 40.93257 | -20.05091 | 0 |  | 0.15027 | 0.06059274 | 0 |  | 0.36006 | 0.353 | 188.82112 | 0 |  | 2.63796 | 2.398145 | 0 |  | 0.0428 | 0.03465587 | -52.87929 | 0 | 49.69181 | 1.46789 | -3.187475 |  |  | 300 | 300 | -0.299995 | 0 |  | 0.08003 | 0.07923762 | 13.8 |  |  |  | 11422 | 17.6337 | 19.77882 | 39.6789 | 22.0452 | 25 | 35.90586 | 126.9564 | 188.7916 | 208.0266 | 0 |  | 185.55 | 185.866
05.12.2022 14:57:24 | 03:10:24 | 11424 | 178.2812 | 0 |  | -0.0655795 |  |  | 40.8675 | -20.05724 | 0 |  | 0.15027 | 0.06059274 | 0 |  | 0.36006 | 0.353 | 188.82112 | 0 |  | 2.63796 | 2.398145 | 0 |  | 0.0428 | 0.03465587 | -52.66719 | 0 | 49.51858 | 1.45519 | -3.148611 |  |  | 300 | 300 | -0.299995 | 0 |  | 0.08003 | 0.07923762 | 13.8 |  |  |  | 11424 | 17.5858 | 19.77983 | 39.5519 | 21.9661 | 25 | 35.93373 | 126.9931 | 188.7916 | 207.9712 | 0 |  | 185.55 | 185.866
05.12.2022 14:57:26 | 03:10:26 | 11426 | 178.253 | 0 |  | -0.0653216 |  |  | 40.80548 | -20.0636 | 0 |  | 0.15027 | 0.06059274 | 0 |  | 0.36006 | 0.353 | 188.82112 | 0 |  | 2.63796 | 2.398145 | 0 |  | 0.0428 | 0.03465587 | -52.46007 | 0 | 49.25132 | 1.44255 | -3.208745 |  |  | 299 | 300 | -0.249995 | 0 |  | 0.08003 | 0.07923762 | 13.8 |  |  |  | 11426 | 17.5286 | 19.77983 | 39.4255 | 21.8969 | 25 | 35.94513 | 126.7287 | 188.7916 | 207.9201 | 0 |  | 185.55 | 185.866
05.12.2022 14:57:28 | 03:10:28 | 11428 | 178.2259 | 0 |  | -0.0650607 |  |  | 40.74103 | -20.07005 | 0 |  | 0.15027 | 0.06059274 | 0 |  | 0.36006 | 0.353 | 188.82112 | 0 |  | 2.63796 | 2.398145 | 0 |  | 0.0428 | 0.03465587 | -52.25054 | 0 | 49.00874 | 1.42993 | -3.241793 |  |  | 301 | 300 | -0.249995 | 0 |  | 0.08003 | 0.07923762 | 13.7 |  |  |  | 11428 | 17.4904 | 19.77983 | 39.2993 | 21.8089 | 25 | 35.95627 | 126.6348 | 188.7916 | 207.8711 | 0 |  | 185.55 | 185.866
05.12.2022 14:57:30 | 03:10:30 | 11430 | 178.1987 | 0 |  | -0.0647917 |  |  | 40.6781 | -20.07648 | 0 |  | 0.15027 | 0.06059274 | 0 |  | 0.36006 | 0.353 | 188.82112 | 0 |  | 2.63796 | 2.398145 | 0 |  | 0.0428 | 0.03465587 | -52.0345 | 0 | 48.84585 | 1.41733 | -3.188651 |  |  | 300 | 300 | -0.299995 | 0 |  | 0.08003 | 0.07923762 | 13.7 |  |  |  | 11430 | 17.4429 | 19.77882 | 39.1733 | 21.7304 | 25 | 35.94168 | 126.6912 | 188.7916 | 207.8217 | 0 |  | 185.55 | 185.866
05.12.2022 14:57:32 | 03:10:32 | 11432 | 178.1693 | 0 |  | -0.0645224 |  |  | 40.61608 | -20.08287 | 0 |  | 0.15027 | 0.06059274 | 0 |  | 0.36006 | 0.353 | 188.82112 | 0 |  | 2.63796 | 2.398145 | 0 |  | 0.0428 | 0.03465587 | -51.81823 | 0 | 48.61969 | 1.40481 | -3.198532 |  |  | 300 | 300 | -0.299995 | 0 |  | 0.08003 | 0.07923762 | 13.7 |  |  |  | 11432 | 17.395 | 19.77933 | 39.0481 | 21.6531 | 25 | 35.93966 | 126.5776 | 188.7916 | 207.7686 | 0 |  | 185.55 | 185.866
05.12.2022 14:57:34 | 03:10:34 | 11434 | 178.1409 | 0 |  | -0.0642577 |  |  | 40.55061 | -20.08928 | 0 |  | 0.15027 | 0.06059274 | 0 |  | 0.36006 | 0.353 | 188.82112 | 0 |  | 2.63796 | 2.398145 | 0 |  | 0.0428 | 0.03465587 | -51.60564 | 0 | 48.38903 | 1.39235 | -3.216611 |  |  | 300 | 300 | -0.299995 | 0 |  | 0.08003 | 0.07923762 | 13.7 |  |  |  | 11434 | 17.3572 | 19.77832 | 38.9235 | 21.5663 | 25 | 35.88107 | 126.5066 | 188.7916 | 207.7171 | 0 |  | 185.55 | 185.866
05.12.2022 14:57:36 | 03:10:36 | 11436 | 178.114 | 0 |  | -0.0639985 |  |  | 40.49012 | -20.09557 | 0 |  | 0.15027 | 0.06059274 | 0 |  | 0.36006 | 0.353 | 188.82112 | 0 |  | 2.63796 | 2.398145 | 0 |  | 0.0428 | 0.03465587 | -51.39748 | 0 | 48.3271 | 1.37993 | -3.070381 |  |  | 299 | 300 | -0.249995 | 0 |  | 0.08003 | 0.07923762 | 13.7 |  |  |  | 11436 | 17.3093 | 19.77933 | 38.7993 | 21.49 | 25 | 35.84122 | 126.8144 | 188.7916 | 207.6685 | 0 |  | 185.55 | 185.866
05.12.2022 14:57:38 | 03:10:38 | 11438 | 178.0843 | 0 |  | -0.0637416 |  |  | 40.42821 | -20.10171 | 0 |  | 0.15027 | 0.06059274 | 0 |  | 0.36006 | 0.353 | 188.82112 | 0 |  | 2.63796 | 2.398145 | 0 |  | 0.0428 | 0.03465587 | -51.19116 | 0 | 48.12266 | 1.36755 | -3.0685 |  |  | 301 | 300 | -0.249995 | 0 |  | 0.08003 | 0.07923762 | 13.7 |  |  |  | 11438 | 17.2714 | 19.77882 | 38.6755 | 21.4041 | 25 | 35.78891 | 126.808 | 188.7916 | 207.6148 | 0 |  | 185.55 | 185.866
05.12.2022 14:57:40 | 03:10:40 | 11440 | 178.0583 | 0 |  | -0.0634882 |  |  | 40.36569 | -20.10778 | 0 |  | 0.15027 | 0.06059274 | 0 |  | 0.36006 | 0.353 | 188.82112 | 0 |  | 2.63796 | 2.398145 | 0 |  | 0.0428 | 0.03465587 | -50.98766 | 0 | 47.98324 | 1.35519 | -3.004421 |  |  | 300 | 300 | -0.299995 | 0 |  | 0.08003 | 0.07923762 | 13.6 |  |  |  | 11440 | 17.2235 | 19.77832 | 38.5519 | 21.3284 | 25 | 35.67149 | 126.9099 | 188.7916 | 207.5677 | 0 |  | 185.55 | 185.866
05.12.2022 14:57:42 | 03:10:42 | 11442 | 178.0314 | 0 |  | -0.0632473 |  |  | 40.30429 | -20.11382 | 0 |  | 0.15027 | 0.06059274 | 0 |  | 0.36006 | 0.353 | 188.82112 | 0 |  | 2.63796 | 2.398145 | 0 |  | 0.0428 | 0.03465587 | -50.79419 | 0 | 47.76169 | 1.34286 | -3.032502 |  |  | 300 | 300 | -0.299995 | 0 |  | 0.08003 | 0.07923762 | 13.6 |  |  |  | 11442 | 17.1857 | 19.77983 | 38.4286 | 21.2429 | 25 | 35.61657 | 126.8539 | 188.7916 | 207.5189 | 0 |  | 185.55 | 185.866
05.12.2022 14:57:44 | 03:10:44 | 11444 | 178.0049 | 0 |  | -0.0630039 |  |  | 40.24187 | -20.11983 | 0 |  | 0.15027 | 0.06059274 | 0 |  | 0.36006 | 0.353 | 188.82112 | 0 |  | 2.63796 | 2.398145 | 0 |  | 0.0428 | 0.03465587 | -50.59871 | 0 | 47.62121 | 1.33064 | -2.977499 |  |  | 299 | 300 | -0.249995 | 0 |  | 0.08003 | 0.07923762 | 13.6 |  |  |  | 11444 | 17.1378 | 19.77832 | 38.3064 | 21.1686 | 25 | 35.54707 | 126.9456 | 188.7916 | 207.471 | 0 |  | 185.55 | 185.866
05.12.2022 14:57:46 | 03:10:46 | 11446 | 177.9799 | 0 |  | -0.0627612 |  |  | 40.18037 | -20.12579 | 0 |  | 0.15027 | 0.06059274 | 0 |  | 0.36006 | 0.353 | 188.82112 | 0 |  | 2.63796 | 2.398145 | 0 |  | 0.0428 | 0.03465587 | -50.4038 | 0 | 47.42452 | 1.31842 | -2.979282 |  |  | 300 | 300 | -0.199995 | 0 |  | 0.08003 | 0.07923762 | 13.6 |  |  |  | 11446 | 17.0903 | 19.7763 | 38.1842 | 21.0939 | 25 | 35.52394 | 126.8888 | 188.7916 | 207.4258 | 0 |  | 185.55 | 185.866
05.12.2022 14:57:48 | 03:10:48 | 11448 | 177.9502 | 0 |  | -0.0625192 |  |  | 40.11999 | -20.13179 | 0 |  | 0.15027 | 0.06059274 | 0 |  | 0.36006 | 0.353 | 188.82112 | 0 |  | 2.63796 | 2.398145 | 0 |  | 0.0428 | 0.03465587 | -50.20945 | 0 | 47.18384 | 1.30629 | -3.025612 |  |  | 301 | 300 | -0.249995 | 0 |  | 0.08003 | 0.07923762 | 13.5 |  |  |  | 11448 | 17.0424 | 19.7768 | 38.0629 | 21.0205 | 25 | 35.50295 | 126.7088 | 188.7916 | 207.3719 | 0 |  | 185.55 | 185.866
05.12.2022 14:57:50 | 03:10:50 | 11450 | 177.9206 | 0 |  | -0.062271 |  |  | 40.05849 | -20.13774 | 0 |  | 0.15027 | 0.06059274 | 0 |  | 0.36006 | 0.353 | 188.82112 | 0 |  | 2.63796 | 2.398145 | 0 |  | 0.0428 | 0.03465587 | -50.01012 | 0 | 47.08677 | 1.29425 | -2.923352 |  |  | 300 | 300 | -0.299995 | 0 |  | 0.08003 | 0.07923762 | 13.5 |  |  |  | 11450 | 17.0045 | 19.77781 | 37.9425 | 20.938 | 25 | 35.50283 | 126.9697 | 188.7916 | 207.3184 | 0 |  | 185.55 | 185.866
05.12.2022 14:57:52 | 03:10:52 | 11452 | 177.8928 | 0 |  | -0.0620285 |  |  | 39.99659 | -20.14365 | 0 |  | 0.15027 | 0.06059274 | 0 |  | 0.36006 | 0.353 | 188.82112 | 0 |  | 2.63796 | 2.398145 | 0 |  | 0.0428 | 0.03465587 | -49.81536 | 0 | 46.82539 | 1.28223 | -2.989973 |  |  | 300 | 300 | -0.299995 | 0 |  | 0.08003 | 0.07923762 | 13.5 |  |  |  | 11452 | 16.9663 | 19.7763 | 37.8223 | 20.856 | 25 | 35.54268 | 126.7834 | 188.7916 | 207.268 | 0 |  | 185.55 | 185.866
05.12.2022 14:57:54 | 03:10:54 | 11454 | 177.866 | 0 |  | -0.0617912 |  |  | 39.93306 | -20.14957 | 0 |  | 0.15027 | 0.06059274 | 0 |  | 0.36006 | 0.353 | 188.82112 | 0 |  | 2.63796 | 2.398145 | 0 |  | 0.0428 | 0.03465587 | -49.62479 | 0 | 46.69501 | 1.27018 | -2.929778 |  |  | 300 | 300 | -0.299995 | 0 |  | 0.08003 | 0.07923762 | 13.5 |  |  |  | 11454 | 16.9188 | 19.7768 | 37.7018 | 20.783 | 25 | 35.57577 | 126.8956 | 188.7916 | 207.2195 | 0 |  | 185.55 | 185.866
05.12.2022 14:57:56 | 03:10:56 | 11456 | 177.8412 | 0 |  | -0.0615603 |  |  | 39.86914 | -20.15544 | 0 |  | 0.15027 | 0.06059274 | 0 |  | 0.36006 | 0.353 | 188.82112 | 0 |  | 2.63796 | 2.398145 | 0 |  | 0.0428 | 0.03465587 | -49.43935 | 0 | 46.49689 | 1.25818 | -2.942464 |  |  | 300 | 300 | -0.299995 | 0 |  | 0.08003 | 0.07923762 | 13.4 |  |  |  | 11456 | 16.8805 | 19.77731 | 37.5818 | 20.7013 | 25 | 35.65738 | 126.8759 | 188.7916 | 207.1745 | 0 |  | 185.55 | 185.866
05.12.2022 14:57:58 | 03:10:58 | 11458 | 177.8156 | 0 |  | -0.0613281 |  |  | 39.80104 | -20.1614 | 0 |  | 0.15027 | 0.06059274 | 0 |  | 0.36006 | 0.353 | 188.82112 | 0 |  | 2.63796 | 2.398145 | 0 |  | 0.0428 | 0.03465587 | -49.25287 | 0 | 46.23654 | 1.24627 | -3.016334 |  |  | 299 | 300 | -0.249995 | 0 |  | 0.08003 | 0.07923762 | 13.4 |  |  |  | 11458 | 16.8423 | 19.77933 | 37.4627 | 20.6204 | 25 | 35.70458 | 126.681 | 188.7916 | 207.1283 | 0 |  | 185.55 | 185.866
05.12.2022 14:58:00 | 03:11:00 | 11460 | 177.7893 | 0 |  | -0.0610821 |  |  | 39.69602 | -20.16728 | 0 |  | 0.15027 | 0.06059274 | 0 |  | 0.36006 | 0.353 | 188.82112 | 0 |  | 2.63796 | 2.398145 | 0 |  | 0.0428 | 0.03465587 | -49.05531 | 0 | 46.19453 | 1.23451 | -2.860779 |  |  | 301 | 300 | -0.249995 | 0 |  | 0.08003 | 0.07923762 | 13.4 |  |  |  | 11460 | 16.8041 | 19.77781 | 37.3451 | 20.541 | 25 | 35.73162 | 127.0761 | 188.7916 | 207.0807 | 0 |  | 185.55 | 185.866
05.12.2022 14:58:02 | 03:11:02 | 11462 | 177.7628 | 0 |  | -0.060827 |  |  | 39.62895 | -20.17305 | 0 |  | 0.15027 | 0.06059274 | 0 |  | 0.36006 | 0.353 | 188.82112 | 0 |  | 2.63796 | 2.398145 | 0 |  | 0.0428 | 0.03465587 | -48.85043 | 0 | 45.9385 | 1.2228 | -2.91193 |  |  | 300 | 300 | -0.299995 | 0 |  | 0.08003 | 0.07923762 | 13.4 |  |  |  | 11462 | 16.7566 | 19.77731 | 37.228 | 20.4714 | 25 | 35.78049 | 126.8224 | 188.7916 | 207.0328 | 0 |  | 185.55 | 185.866
05.12.2022 14:58:04 | 03:11:04 | 11464 | 177.7386 | 0 |  | -0.0605719 |  |  | 39.59333 | -20.1788 | 0 |  | 0.15027 | 0.06059274 | 0 |  | 0.36006 | 0.353 | 188.82112 | 0 |  | 2.63796 | 2.398145 | 0 |  | 0.0428 | 0.03465587 | -48.64556 | 0 | 45.81569 | 1.21108 | -2.829874 |  |  | 300 | 300 | -0.299995 | 0 |  | 0.08003 | 0.07923762 | 13.4 |  |  |  | 11464 | 16.7183 | 19.77731 | 37.1108 | 20.3925 | 25 | 35.76199 | 126.9923 | 188.7916 | 206.9888 | 0 |  | 185.55 | 185.866
05.12.2022 14:58:06 | 03:11:06 | 11466 | 177.7146 | 0 |  | -0.0603163 |  |  | 39.52789 | -20.18448 | 0 |  | 0.15027 | 0.06059274 | 0 |  | 0.36006 | 0.353 | 188.82112 | 0 |  | 2.63796 | 2.398145 | 0 |  | 0.0428 | 0.03465587 | -48.44029 | 0 | 45.58891 | 1.19939 | -2.851383 |  |  | 300 | 300 | -0.299995 | 0 |  | 0.08003 | 0.07923762 | 13.3 |  |  |  | 11466 | 16.6805 | 19.77781 | 36.9939 | 20.3134 | 25 | 35.76033 | 126.8752 | 188.7916 | 206.9454 | 0 |  | 185.55 | 185.866
05.12.2022 14:58:08 | 03:11:08 | 11468 | 177.6867 | 0 |  | -0.0600662 |  |  | 39.46346 | -20.19015 | 0 |  | 0.15027 | 0.06059274 | 0 |  | 0.36006 | 0.353 | 188.82112 | 0 |  | 2.63796 | 2.398145 | 0 |  | 0.0428 | 0.03465587 | -48.23943 | 0 | 45.41997 | 1.18768 | -2.819466 |  |  | 299 | 300 | -0.249995 | 0 |  | 0.08003 | 0.07923762 | 13.3 |  |  |  | 11468 | 16.6422 | 19.77731 | 36.8768 | 20.2346 | 25 | 35.74432 | 126.9195 | 188.7916 | 206.8949 | 0 |  | 185.55 | 185.866
05.12.2022 14:58:10 | 03:11:10 | 11470 | 177.6592 | 0 |  | -0.0598159 |  |  | 39.39791 | -20.19577 | 0 |  | 0.15027 | 0.06059274 | 0 |  | 0.36006 | 0.353 | 188.82112 | 0 |  | 2.63796 | 2.398145 | 0 |  | 0.0428 | 0.03465587 | -48.03842 | 0 | 45.2366 | 1.17606 | -2.801817 |  |  | 301 | 300 | -0.249995 | 0 |  | 0.08003 | 0.07923762 | 13.3 |  |  |  | 11470 | 16.604 | 19.7768 | 36.7606 | 20.1566 | 25 | 35.71787 | 126.9182 | 188.7916 | 206.8451 | 0 |  | 185.55 | 185.866
05.12.2022 14:58:12 | 03:11:12 | 11472 | 177.6335 | 0 |  | -0.0595688 |  |  | 39.334 | -20.20151 | 0 |  | 0.15027 | 0.06059274 | 0 |  | 0.36006 | 0.353 | 188.82112 | 0 |  | 2.63796 | 2.398145 | 0 |  | 0.0428 | 0.03465587 | -47.83997 | 0 | 44.90135 | 1.16447 | -2.938614 |  |  | 300 | 300 | -0.299995 | 0 |  | 0.08003 | 0.07923762 | 13.3 |  |  |  | 11472 | 16.5662 | 19.7763 | 36.6447 | 20.0785 | 25 | 35.68798 | 126.4883 | 188.7916 | 206.7986 | 0 |  | 185.55 | 185.866
05.12.2022 14:58:14 | 03:11:14 | 11474 | 177.6075 | 0 |  | -0.0593207 |  |  | 39.27048 | -20.20725 | 0 |  | 0.15027 | 0.06059274 | 0 |  | 0.36006 | 0.353 | 188.82112 | 0 |  | 2.63796 | 2.398145 | 0 |  | 0.0428 | 0.03465587 | -47.64072 | 0 | 44.8414 | 1.153 | -2.799319 |  |  | 300 | 300 | -0.299995 | 0 |  | 0.08003 | 0.07923762 | 13.3 |  |  |  | 11474 | 16.5279 | 19.77579 | 36.53 | 20.0021 | 25 | 35.64409 | 126.8227 | 188.7916 | 206.7515 | 0 |  | 185.55 | 185.866
05.12.2022 14:58:16 | 03:11:16 | 11476 | 177.5824 | 0 |  | -0.0590704 |  |  | 39.20707 | -20.2129 | 0 |  | 0.15027 | 0.06059274 | 0 |  | 0.36006 | 0.353 | 188.82112 | 0 |  | 2.63796 | 2.398145 | 0 |  | 0.0428 | 0.03465587 | -47.4397 | 0 | 44.58273 | 1.14163 | -2.856966 |  |  | 300 | 300 | -0.299995 | 0 |  | 0.08003 | 0.07923762 | 13.3 |  |  |  | 11476 | 16.4897 | 19.7768 | 36.4163 | 19.9266 | 25 | 35.62678 | 126.5891 | 188.7916 | 206.7061 | 0 |  | 185.55 | 185.866
05.12.2022 14:58:18 | 03:11:18 | 11478 | 177.5557 | 0 |  | -0.0588168 |  |  | 39.14711 | -20.21857 | 0 |  | 0.15027 | 0.06059274 | 0 |  | 0.36006 | 0.353 | 188.82112 | 0 |  | 2.63796 | 2.398145 | 0 |  | 0.0428 | 0.03465587 | -47.23603 | 0 | 44.43089 | 1.13025 | -2.805145 |  |  | 300 | 300 | -0.299995 | 0 |  | 0.08003 | 0.07923762 | 13.2 |  |  |  | 11478 | 16.4514 | 19.7768 | 36.3025 | 19.8511 | 25 | 35.54161 | 126.6591 | 188.7916 | 206.6578 | 0 |  | 185.55 | 185.866
05.12.2022 14:58:20 | 03:11:20 | 11480 | 177.5298 | 0 |  | -0.0585716 |  |  | 39.08522 | -20.22414 | 0 |  | 0.15027 | 0.06059274 | 0 |  | 0.36006 | 0.353 | 188.82112 | 0 |  | 2.63796 | 2.398145 | 0 |  | 0.0428 | 0.03465587 | -47.03911 | 0 | 44.26865 | 1.11886 | -2.770462 |  |  | 299 | 300 | -0.249995 | 0 |  | 0.08003 | 0.07923762 | 13.2 |  |  |  | 11480 | 16.4136 | 19.7768 | 36.1886 | 19.775 | 25 | 35.48895 | 126.703 | 188.7916 | 206.6109 | 0 |  | 185.55 | 185.866
05.12.2022 14:58:22 | 03:11:22 | 11482 | 177.5057 | 0 |  | -0.0583244 |  |  | 39.02578 | -20.22967 | 0 |  | 0.15027 | 0.06059274 | 0 |  | 0.36006 | 0.353 | 188.82112 | 0 |  | 2.63796 | 2.398145 | 0 |  | 0.0428 | 0.03465587 | -46.84059 | 0 | 44.07946 | 1.10759 | -2.761128 |  |  | 300 | 300 | -0.199995 | 0 |  | 0.08003 | 0.07923762 | 13.2 |  |  |  | 11482 | 16.3754 | 19.7768 | 36.0759 | 19.7005 | 25 | 35.39762 | 126.6581 | 188.7916 | 206.5673 | 0 |  | 185.55 | 185.866
05.12.2022 14:58:24 | 03:11:24 | 11484 | 177.4825 | 0 |  | -0.058069 |  |  | 38.96795 | -20.23523 | 0 |  | 0.15027 | 0.06059274 | 0 |  | 0.36006 | 0.353 | 188.82112 | 0 |  | 2.63796 | 2.398145 | 0 |  | 0.0428 | 0.03465587 | -46.63547 | 0 | 43.84007 | 1.09638 | -2.795398 |  |  | 301 | 300 | -0.249995 | 0 |  | 0.08003 | 0.07923762 | 13.2 |  |  |  | 11484 | 16.3279 | 19.7768 | 35.9638 | 19.6359 | 25 | 35.33867 | 126.4032 | 188.7916 | 206.5254 | 0 |  | 185.55 | 185.866
05.12.2022 14:58:26 | 03:11:26 | 11486 | 177.457 | 0 |  | -0.0578112 |  |  | 38.9085 | -20.24074 | 0 |  | 0.15027 | 0.06059274 | 0 |  | 0.36006 | 0.353 | 188.82112 | 0 |  | 2.63796 | 2.398145 | 0 |  | 0.0428 | 0.03465587 | -46.42843 | 0 | 43.71699 | 1.08519 | -2.711441 |  |  | 300 | 300 | -0.299995 | 0 |  | 0.08003 | 0.07923762 | 13.1 |  |  |  | 11486 | 16.2993 | 19.7763 | 35.8519 | 19.5526 | 25 | 35.29906 | 126.6061 | 188.7916 | 206.4791 | 0 |  | 185.55 | 185.866
05.12.2022 14:58:28 | 03:11:28 | 11488 | 177.4317 | 0 |  | -0.057563 |  |  | 38.84865 | -20.24614 | 0 |  | 0.15027 | 0.06059274 | 0 |  | 0.36006 | 0.353 | 188.82112 | 0 |  | 2.63796 | 2.398145 | 0 |  | 0.0428 | 0.03465587 | -46.2291 | 0 | 43.5362 | 1.07402 | -2.692901 |  |  | 300 | 300 | -0.299995 | 0 |  | 0.08003 | 0.07923762 | 13.1 |  |  |  | 11488 | 16.261 | 19.77781 | 35.7402 | 19.4792 | 25 | 35.24011 | 126.578 | 188.7916 | 206.4334 | 0 |  | 185.55 | 185.866
05.12.2022 14:58:30 | 03:11:30 | 11490 | 177.4079 | 0 |  | -0.0573236 |  |  | 38.79184 | -20.25156 | 0 |  | 0.15027 | 0.06059274 | 0 |  | 0.36006 | 0.353 | 188.82112 | 0 |  | 2.63796 | 2.398145 | 0 |  | 0.0428 | 0.03465587 | -46.03684 | 0 | 43.30956 | 1.06291 | -2.727274 |  |  | 300 | 300 | -0.299995 | 0 |  | 0.08003 | 0.07923762 | 13.1 |  |  |  | 11490 | 16.2228 | 19.77579 | 35.6291 | 19.4063 | 25 | 35.23489 | 126.4113 | 188.7916 | 206.3903 | 0 |  | 185.55 | 185.866
05.12.2022 14:58:32 | 03:11:32 | 11492 | 177.3828 | 0 |  | -0.0570907 |  |  | 38.7329 | -20.25695 | 0 |  | 0.15027 | 0.06059274 | 0 |  | 0.36006 | 0.353 | 188.82112 | 0 |  | 2.63796 | 2.398145 | 0 |  | 0.0428 | 0.03465587 | -45.8498 | 0 | 43.18486 | 1.05184 | -2.664932 |  |  | 299 | 300 | -0.249995 | 0 |  | 0.08003 | 0.07923762 | 13.1 |  |  |  | 11492 | 16.1942 | 19.77327 | 35.5184 | 19.3242 | 25 | 35.19883 | 126.6035 | 188.7916 | 206.3448 | 0 |  | 185.55 | 185.866
05.12.2022 14:58:34 | 03:11:34 | 11494 | 177.357 | 0 |  | -0.0568525 |  |  | 38.6766 | -20.26234 | 0 |  | 0.15027 | 0.06059274 | 0 |  | 0.36006 | 0.353 | 188.82112 | 0 |  | 2.63796 | 2.398145 | 0 |  | 0.0428 | 0.03465587 | -45.6585 | 0 | 42.93127 | 1.04081 | -2.72723 |  |  | 301 | 300 | -0.249995 | 0 |  | 0.08003 | 0.07923762 | 13.1 |  |  |  | 11494 | 16.1564 | 19.77479 | 35.4081 | 19.2517 | 25 | 35.19326 | 126.3546 | 188.7916 | 206.2982 | 0 |  | 185.55 | 185.866
05.12.2022 14:58:36 | 03:11:36 | 11496 | 177.3342 | 0 |  | -0.0566079 |  |  | 38.6197 | -20.26767 | 0 |  | 0.15027 | 0.06059274 | 0 |  | 0.36006 | 0.353 | 188.82112 | 0 |  | 2.63796 | 2.398145 | 0 |  | 0.0428 | 0.03465587 | -45.46206 | 0 | 42.86155 | 1.02984 | -2.60051 |  |  | 300 | 300 | -0.299995 | 0 |  | 0.08003 | 0.07923762 | 13.1 |  |  |  | 11496 | 16.1181 | 19.77529 | 35.2984 | 19.1803 | 25 | 35.20121 | 126.6377 | 188.7916 | 206.257 | 0 |  | 185.55 | 185.866
05.12.2022 14:58:38 | 03:11:38 | 11498 | 177.3084 | 0 |  | -0.0563682 |  |  | 38.56188 | -20.27287 | 0 |  | 0.15027 | 0.06059274 | 0 |  | 0.36006 | 0.353 | 188.82112 | 0 |  | 2.63796 | 2.398145 | 0 |  | 0.0428 | 0.03465587 | -45.26955 | 0 | 42.66973 | 1.01885 | -2.59982 |  |  | 299 | 300 | -0.249995 | 0 |  | 0.08003 | 0.07923762 | 13.1 |  |  |  | 11498 | 16.0895 | 19.77479 | 35.1885 | 19.099 | 25 | 35.18958 | 126.6287 | 188.7916 | 206.2102 | 0 |  | 185.55 | 185.866
05.12.2022 14:58:40 | 03:11:40 | 11500 | 177.2846 | 0 |  | -0.056124 |  |  | 38.50497 | -20.27812 | 0 |  | 0.15027 | 0.06059274 | 0 |  | 0.36006 | 0.353 | 188.82112 | 0 |  | 2.63796 | 2.398145 | 0 |  | 0.0428 | 0.03465587 | -45.07343 | 0 | 42.42577 | 1.00802 | -2.64766 |  |  | 301 | 300 | -0.249995 | 0 |  | 0.08003 | 0.07923762 | 13 |  |  |  | 11500 | 16.0513 | 19.77529 | 35.0802 | 19.0289 | 25 | 35.21093 | 126.3878 | 188.7916 | 206.167 | 0 |  | 185.55 | 185.866
05.12.2022 14:58:42 | 03:11:42 | 11502 | 177.2598 | 0 |  | -0.0558923 |  |  | 38.44969 | -20.28337 | 0 |  | 0.15027 | 0.06059274 | 0 |  | 0.36006 | 0.353 | 188.82112 | 0 |  | 2.63796 | 2.398145 | 0 |  | 0.0428 | 0.03465587 | -44.88735 | 0 | 42.28554 | 0.99715 | -2.601814 |  |  | 300 | 300 | -0.299995 | 0 |  | 0.08003 | 0.07923762 | 13 |  |  |  | 11502 | 16.0227 | 19.77428 | 34.9715 | 18.9488 | 25 | 35.21389 | 126.5229 | 188.7916 | 206.1222 | 0 |  | 185.55 | 185.866
05.12.2022 14:58:44 | 03:11:44 | 11504 | 177.237 | 0 |  | -0.0556661 |  |  | 38.39441 | -20.28859 | 0 |  | 0.15027 | 0.06059274 | 0 |  | 0.36006 | 0.353 | 188.82112 | 0 |  | 2.63796 | 2.398145 | 0 |  | 0.0428 | 0.03465587 | -44.70569 | 0 | 42.08948 | 0.98634 | -2.616211 |  |  | 300 | 300 | -0.299995 | 0 |  | 0.08003 | 0.07923762 | 13 |  |  |  | 11504 | 15.9845 | 19.77176 | 34.8634 | 18.8789 | 25 | 35.22564 | 126.4212 | 188.7916 | 206.0809 | 0 |  | 185.55 | 185.866
05.12.2022 14:58:46 | 03:11:46 | 11506 | 177.2118 | 0 |  | -0.0554532 |  |  | 38.33852 | -20.29377 | 0 |  | 0.15027 | 0.06059274 | 0 |  | 0.36006 | 0.353 | 188.82112 | 0 |  | 2.63796 | 2.398145 | 0 |  | 0.0428 | 0.03465587 | -44.53471 | 0 | 41.97113 | 0.97554 | -2.563581 |  |  | 299 | 300 | -0.249995 | 0 |  | 0.08003 | 0.07923762 | 13 |  |  |  | 11506 | 15.9466 | 19.77479 | 34.7554 | 18.8088 | 25 | 35.24758 | 126.5559 | 188.7916 | 206.0353 | 0 |  | 185.55 | 185.866
05.12.2022 14:58:48 | 03:11:48 | 11508 | 177.1894 | 0 |  | -0.0552323 |  |  | 38.28375 | -20.29902 | 0 |  | 0.15027 | 0.06059274 | 0 |  | 0.36006 | 0.353 | 188.82112 | 0 |  | 2.63796 | 2.398145 | 0 |  | 0.0428 | 0.03465587 | -44.35731 | 0 | 41.66771 | 0.96491 | -2.6896 |  |  | 301 | 300 | -0.249995 | 0 |  | 0.08003 | 0.07923762 | 13 |  |  |  | 11508 | 15.9181 | 19.77327 | 34.6491 | 18.731 | 25 | 35.26786 | 126.1814 | 188.7916 | 205.9948 | 0 |  | 185.55 | 185.866
05.12.2022 14:58:50 | 03:11:50 | 11510 | 177.1635 | 0 |  | -0.0550083 |  |  | 38.2304 | -20.30429 | 0 |  | 0.15027 | 0.06059274 | 0 |  | 0.36006 | 0.353 | 188.82112 | 0 |  | 2.63796 | 2.398145 | 0 |  | 0.0428 | 0.03465587 | -44.17741 | 0 | 41.60041 | 0.95422 | -2.577004 |  |  | 300 | 300 | -0.299995 | 0 |  | 0.08003 | 0.07923762 | 13 |  |  |  | 11510 | 15.8798 | 19.77378 | 34.5422 | 18.6624 | 25 | 35.29894 | 126.4615 | 188.7916 | 205.9479 | 0 |  | 185.55 | 185.866
05.12.2022 14:58:52 | 03:11:52 | 11512 | 177.1383 | 0 |  | -0.054774 |  |  | 38.17665 | -20.30946 | 0 |  | 0.15027 | 0.06059274 | 0 |  | 0.36006 | 0.353 | 188.82112 | 0 |  | 2.63796 | 2.398145 | 0 |  | 0.0428 | 0.03465587 | -43.98924 | 0 | 41.39143 | 0.9437 | -2.597808 |  |  | 300 | 300 | -0.299995 | 0 |  | 0.08003 | 0.07923762 | 12.9 |  |  |  | 11512 | 15.8512 | 19.77277 | 34.437 | 18.5858 | 25 | 35.2783 | 126.3655 | 188.7916 | 205.9022 | 0 |  | 185.55 | 185.866
05.12.2022 14:58:54 | 03:11:54 | 11514 | 177.116 | 0 |  | -0.054544 |  |  | 38.12188 | -20.31462 | 0 |  | 0.15027 | 0.06059274 | 0 |  | 0.36006 | 0.353 | 188.82112 | 0 |  | 2.63796 | 2.398145 | 0 |  | 0.0428 | 0.03465587 | -43.80453 | 0 | 41.24645 | 0.93315 | -2.558083 |  |  | 299 | 300 | -0.249995 | 0 |  | 0.08003 | 0.07923762 | 12.9 |  |  |  | 11514 | 15.8227 | 19.77176 | 34.3315 | 18.5088 | 25 | 35.30167 | 126.4653 | 188.7916 | 205.8619 | 0 |  | 185.55 | 185.866
05.12.2022 14:58:56 | 03:11:56 | 11516 | 177.0937 | 0 |  | -0.054309 |  |  | 38.06954 | -20.3196 | 0 |  | 0.15027 | 0.06059274 | 0 |  | 0.36006 | 0.353 | 188.82112 | 0 |  | 2.63796 | 2.398145 | 0 |  | 0.0428 | 0.03465587 | -43.6158 | 0 | 41.18831 | 0.92266 | -2.427487 |  |  | 301 | 300 | -0.249995 | 0 |  | 0.08003 | 0.07923762 | 12.9 |  |  |  | 11516 | 15.7844 | 19.77075 | 34.2266 | 18.4422 | 25 | 35.30771 | 126.7615 | 188.7916 | 205.8215 | 0 |  | 185.55 | 185.866
05.12.2022 14:58:58 | 03:11:58 | 11518 | 177.0691 | 0 |  | -0.0540683 |  |  | 38.0168 | -20.32445 | 0 |  | 0.15027 | 0.06059274 | 0 |  | 0.36006 | 0.353 | 188.82112 | 0 |  | 2.63796 | 2.398145 | 0 |  | 0.0428 | 0.03465587 | -43.42249 | 0 | 41.00843 | 0.91222 | -2.414066 |  |  | 300 | 300 | -0.299995 | 0 |  | 0.08003 | 0.07923762 | 12.9 |  |  |  | 11518 | 15.7558 | 19.77176 | 34.1222 | 18.3664 | 25 | 35.31317 | 126.749 | 188.7916 | 205.7771 | 0 |  | 185.55 | 185.866
05.12.2022 14:59:00 | 03:12:00 | 11520 | 177.0446 | 0 |  | -0.0538196 |  |  | 37.96447 | -20.32919 | 0 |  | 0.15027 | 0.06059274 | 0 |  | 0.36006 | 0.353 | 188.82112 | 0 |  | 2.63796 | 2.398145 | 0 |  | 0.0428 | 0.03465587 | -43.22276 | 0 | 40.89029 | 0.90187 | -2.33247 |  |  | 300 | 300 | -0.299995 | 0 |  | 0.08003 | 0.07923762 | 12.9 |  |  |  | 11520 | 15.7273 | 19.77075 | 34.0187 | 18.2914 | 25 | 35.32385 | 126.9223 | 188.7916 | 205.7327 | 0 |  | 185.55 | 185.866
05.12.2022 14:59:02 | 03:12:02 | 11522 | 177.0216 | 0 |  | -0.0535686 |  |  | 37.91376 | -20.33387 | 0 |  | 0.15027 | 0.06059274 | 0 |  | 0.36006 | 0.353 | 188.82112 | 0 |  | 2.63796 | 2.398145 | 0 |  | 0.0428 | 0.03465587 | -43.02118 | 0 | 40.67911 | 0.89155 | -2.342069 |  |  | 299 | 300 | -0.249995 | 0 |  | 0.08003 | 0.07923762 | 12.9 |  |  |  | 11522 | 15.6987 | 19.77126 | 33.9155 | 18.2168 | 25 | 35.28482 | 126.8031 | 188.7916 | 205.691 | 0 |  | 185.55 | 185.866
05.12.2022 14:59:04 | 03:12:04 | 11524 | 176.9957 | 0 |  | -0.0533172 |  |  | 37.86052 | -20.33861 | 0 |  | 0.15027 | 0.06059274 | 0 |  | 0.36006 | 0.353 | 188.82112 | 0 |  | 2.63796 | 2.398145 | 0 |  | 0.0428 | 0.03465587 | -42.81928 | 0 | 40.41649 | 0.88124 | -2.402787 |  |  | 301 | 300 | -0.249995 | 0 |  | 0.08003 | 0.07923762 | 12.8 |  |  |  | 11524 | 15.6608 | 19.77075 | 33.8124 | 18.1516 | 25 | 35.27296 | 126.4579 | 188.7916 | 205.6441 | 0 |  | 185.55 | 185.866
05.12.2022 14:59:06 | 03:12:06 | 11526 | 176.9719 | 0 |  | -0.0530606 |  |  | 37.8087 | -20.34333 | 0 |  | 0.15027 | 0.06059274 | 0 |  | 0.36006 | 0.353 | 188.82112 | 0 |  | 2.63796 | 2.398145 | 0 |  | 0.0428 | 0.03465587 | -42.6132 | 0 | 40.29805 | 0.87104 | -2.315157 |  |  | 300 | 300 | -0.299995 | 0 |  | 0.08003 | 0.07923762 | 12.8 |  |  |  | 11526 | 15.6226 | 19.77126 | 33.7104 | 18.0878 | 25 | 35.25873 | 126.5514 | 188.7916 | 205.601 | 0 |  | 185.55 | 185.866
05.12.2022 14:59:08 | 03:12:08 | 11528 | 176.9499 | 0 |  | -0.052811 |  |  | 37.75799 | -20.3479 | 0 |  | 0.15027 | 0.06059274 | 0 |  | 0.36006 | 0.353 | 188.82112 | 0 |  | 2.63796 | 2.398145 | 0 |  | 0.0428 | 0.03465587 | -42.41275 | 0 | 40.16162 | 0.86077 | -2.25113 |  |  | 299 | 300 | -0.249995 | 0 |  | 0.08003 | 0.07923762 | 12.8 |  |  |  | 11528 | 15.594 | 19.77126 | 33.6077 | 18.0137 | 25 | 35.2394 | 126.6602 | 188.7916 | 205.5613 | 0 |  | 185.55 | 185.866
05.12.2022 14:59:10 | 03:12:10 | 11530 | 176.9292 | 0 |  | -0.052558 |  |  | 37.70779 | -20.35235 | 0 |  | 0.15027 | 0.06059274 | 0 |  | 0.36006 | 0.353 | 188.82112 | 0 |  | 2.63796 | 2.398145 | 0 |  | 0.0428 | 0.03465587 | -42.20956 | 0 | 40.00909 | 0.85065 | -2.200472 |  |  | 301 | 300 | -0.249995 | 0 |  | 0.08003 | 0.07923762 | 12.8 |  |  |  | 11530 | 15.5654 | 19.77075 | 33.5065 | 17.9411 | 25 | 35.22374 | 126.7073 | 188.7916 | 205.5237 | 0 |  | 185.55 | 185.866
05.12.2022 14:59:12 | 03:12:12 | 11532 | 176.9045 | 0 |  | -0.0523112 |  |  | 37.65902 | -20.35678 | 0 |  | 0.15027 | 0.06059274 | 0 |  | 0.36006 | 0.353 | 188.82112 | 0 |  | 2.63796 | 2.398145 | 0 |  | 0.0428 | 0.03465587 | -42.01136 | 0 | 39.78154 | 0.84054 | -2.229821 |  |  | 300 | 300 | -0.299995 | 0 |  | 0.08003 | 0.07923762 | 12.8 |  |  |  | 11532 | 15.5369 | 19.77126 | 33.4054 | 17.8685 | 25 | 35.17084 | 126.5189 | 188.7916 | 205.4791 | 0 |  | 185.55 | 185.866
05.12.2022 14:59:14 | 03:12:14 | 11534 | 176.8802 | 0 |  | -0.0520644 |  |  | 37.61034 | -20.36105 | 0 |  | 0.15027 | 0.06059274 | 0 |  | 0.36006 | 0.353 | 188.82112 | 0 |  | 2.63796 | 2.398145 | 0 |  | 0.0428 | 0.03465587 | -41.81315 | 0 | 39.77131 | 0.83044 | -2.041839 |  |  | 300 | 300 | -0.299995 | 0 |  | 0.08003 | 0.07923762 | 12.8 |  |  |  | 11534 | 15.5083 | 19.77176 | 33.3044 | 17.7961 | 25 | 35.15779 | 127.0212 | 188.7916 | 205.435 | 0 |  | 185.55 | 185.866
05.12.2022 14:59:16 | 03:12:16 | 11536 | 176.8577 | 0 |  | -0.0518264 |  |  | 37.56004 | -20.36512 | 0 |  | 0.15027 | 0.06059274 | 0 |  | 0.36006 | 0.353 | 188.82112 | 0 |  | 2.63796 | 2.398145 | 0 |  | 0.0428 | 0.03465587 | -41.62201 | 0 | 39.58869 | 0.82038 | -2.033324 |  |  | 300 | 300 | -0.299995 | 0 |  | 0.08003 | 0.07923762 | 12.8 |  |  |  | 11536 | 15.4797 | 19.77075 | 33.2038 | 17.7241 | 25 | 35.11296 | 126.9704 | 188.7916 | 205.3942 | 0 |  | 185.55 | 185.866
05.12.2022 14:59:18 | 03:12:18 | 11538 | 176.8354 | 0 |  | -0.0515851 |  |  | 37.51188 | -20.36928 | 0 |  | 0.15027 | 0.06059274 | 0 |  | 0.36006 | 0.353 | 188.82112 | 0 |  | 2.63796 | 2.398145 | 0 |  | 0.0428 | 0.03465587 | -41.42822 | 0 | 39.30451 | 0.81047 | -2.12371 |  |  | 299 | 300 | -0.249995 | 0 |  | 0.08003 | 0.07923762 | 12.7 |  |  |  | 11538 | 15.4511 | 19.77226 | 33.1047 | 17.6536 | 25 | 35.0884 | 126.5811 | 188.7916 | 205.3539 | 0 |  | 185.55 | 185.866
05.12.2022 14:59:20 | 03:12:20 | 11540 | 176.8122 | 0 |  | -0.0513573 |  |  | 37.46371 | -20.37348 | 0 |  | 0.15027 | 0.06059274 | 0 |  | 0.36006 | 0.353 | 188.82112 | 0 |  | 2.63796 | 2.398145 | 0 |  | 0.0428 | 0.03465587 | -41.24528 | 0 | 39.16623 | 0.80051 | -2.079043 |  |  | 301 | 300 | -0.249995 | 0 |  | 0.08003 | 0.07923762 | 12.7 |  |  |  | 11540 | 15.4225 | 19.77176 | 33.0051 | 17.5826 | 25 | 35.06564 | 126.6645 | 188.7916 | 205.312 | 0 |  | 185.55 | 185.866
05.12.2022 14:59:22 | 03:12:22 | 11542 | 176.7869 | 0 |  | -0.0511295 |  |  | 37.41494 | -20.37775 | 0 |  | 0.15027 | 0.06059274 | 0 |  | 0.36006 | 0.353 | 188.82112 | 0 |  | 2.63796 | 2.398145 | 0 |  | 0.0428 | 0.03465587 | -41.06233 | 0 | 38.87443 | 0.79059 | -2.187896 |  |  | 299 | 300 | -0.249995 | 0 |  | 0.08003 | 0.07923762 | 12.7 |  |  |  | 11542 | 15.394 | 19.76974 | 32.9059 | 17.5119 | 25 | 35.01926 | 126.2492 | 188.7916 | 205.2661 | 0 |  | 185.55 | 185.866
05.12.2022 14:59:24 | 03:12:24 | 11544 | 176.763 | 0 |  | -0.0509075 |  |  | 37.36576 | -20.38203 | 0 |  | 0.15027 | 0.06059274 | 0 |  | 0.36006 | 0.353 | 188.82112 | 0 |  | 2.63796 | 2.398145 | 0 |  | 0.0428 | 0.03465587 | -40.88404 | 0 | 38.79018 | 0.78077 | -2.093858 |  |  | 301 | 300 | -0.249995 | 0 |  | 0.08003 | 0.07923762 | 12.7 |  |  |  | 11544 | 15.3557 | 19.77075 | 32.8077 | 17.452 | 25 | 35.0004 | 126.4273 | 188.7916 | 205.223 | 0 |  | 185.55 | 185.866
05.12.2022 14:59:26 | 03:12:26 | 11546 | 176.74 | 0 |  | -0.0506738 |  |  | 37.31901 | -20.38625 | 0 |  | 0.15027 | 0.06059274 | 0 |  | 0.36006 | 0.353 | 188.82112 | 0 |  | 2.63796 | 2.398145 | 0 |  | 0.0428 | 0.03465587 | -40.69635 | 0 | 38.56996 | 0.77104 | -2.126391 |  |  | 300 | 300 | -0.299995 | 0 |  | 0.08003 | 0.07923762 | 12.7 |  |  |  | 11546 | 15.3271 | 19.77025 | 32.7104 | 17.3833 | 25 | 34.94999 | 126.2256 | 188.7916 | 205.1812 | 0 |  | 185.55 | 185.866
05.12.2022 14:59:28 | 03:12:28 | 11548 | 176.7179 | 0 |  | -0.0504483 |  |  | 37.27338 | -20.39047 | 0 |  | 0.15027 | 0.06059274 | 0 |  | 0.36006 | 0.353 | 188.82112 | 0 |  | 2.63796 | 2.398145 | 0 |  | 0.0428 | 0.03465587 | -40.51525 | 0 | 38.42244 | 0.76124 | -2.092811 |  |  | 300 | 300 | -0.299995 | 0 |  | 0.08003 | 0.07923762 | 12.7 |  |  |  | 11548 | 15.2986 | 19.76924 | 32.6124 | 17.3138 | 25 | 34.93493 | 126.2661 | 188.7916 | 205.1413 | 0 |  | 185.55 | 185.866
05.12.2022 14:59:30 | 03:12:30 | 11550 | 176.6942 | 0 |  | -0.050234 |  |  | 37.22522 | -20.39463 | 0 |  | 0.15027 | 0.06059274 | 0 |  | 0.36006 | 0.353 | 188.82112 | 0 |  | 2.63796 | 2.398145 | 0 |  | 0.0428 | 0.03465587 | -40.34315 | 0 | 38.27617 | 0.75144 | -2.066979 |  |  | 300 | 300 | -0.299995 | 0 |  | 0.08003 | 0.07923762 | 12.7 |  |  |  | 11550 | 15.2796 | 19.76924 | 32.5144 | 17.2348 | 25 | 34.87431 | 126.3821 | 188.7916 | 205.0983 | 0 |  | 185.55 | 185.866
05.12.2022 14:59:32 | 03:12:32 | 11552 | 176.6712 | 0 |  | -0.0500203 |  |  | 37.1801 | -20.39875 | 0 |  | 0.15027 | 0.06059274 | 0 |  | 0.36006 | 0.353 | 188.82112 | 0 |  | 2.63796 | 2.398145 | 0 |  | 0.0428 | 0.03465587 | -40.17153 | 0 | 38.11701 | 0.74178 | -2.054518 |  |  | 300 | 300 | -0.299995 | 0 |  | 0.08003 | 0.07923762 | 12.7 |  |  |  | 11552 | 15.2511 | 19.77025 | 32.4178 | 17.1667 | 25 | 34.81489 | 126.3751 | 188.7916 | 205.0566 | 0 |  | 185.55 | 185.866
05.12.2022 14:59:34 | 03:12:34 | 11554 | 176.6481 | 0 |  | -0.0498 |  |  | 37.13234 | -20.40285 | 0 |  | 0.15027 | 0.06059274 | 0 |  | 0.36006 | 0.353 | 188.82112 | 0 |  | 2.63796 | 2.398145 | 0 |  | 0.0428 | 0.03465587 | -39.9946 | 0 | 37.95305 | 0.73218 | -2.041554 |  |  | 300 | 300 | -0.299995 | 0 |  | 0.08003 | 0.07923762 | 12.7 |  |  |  | 11554 | 15.2225 | 19.76823 | 32.3218 | 17.0993 | 25 | 34.76211 | 126.3467 | 188.7916 | 205.015 | 0 |  | 185.55 | 185.866
05.12.2022 14:59:36 | 03:12:36 | 11556 | 176.6248 | 0 |  | -0.0495786 |  |  | 37.08621 | -20.40692 | 0 |  | 0.15027 | 0.06059274 | 0 |  | 0.36006 | 0.353 | 188.82112 | 0 |  | 2.63796 | 2.398145 | 0 |  | 0.0428 | 0.03465587 | -39.81679 | 0 | 37.78613 | 0.7226 | -2.030667 |  |  | 299 | 300 | -0.249995 | 0 |  | 0.08003 | 0.07923762 | 12.7 |  |  |  | 11556 | 15.1939 | 19.76722 | 32.226 | 17.0321 | 25 | 34.66698 | 126.3068 | 188.7916 | 204.9727 | 0 |  | 185.55 | 185.866
05.12.2022 14:59:38 | 03:12:38 | 11558 | 176.5997 | 0 |  | -0.0493685 |  |  | 37.04008 | -20.41093 | 0 |  | 0.15027 | 0.06059274 | 0 |  | 0.36006 | 0.353 | 188.82112 | 0 |  | 2.63796 | 2.398145 | 0 |  | 0.0428 | 0.03465587 | -39.64806 | 0 | 37.66692 | 0.71296 | -1.981138 |  |  | 301 | 300 | -0.249995 | 0 |  | 0.08003 | 0.07923762 | 12.7 |  |  |  | 11558 | 15.1653 | 19.76722 | 32.1296 | 16.9643 | 25 | 34.6123 | 126.4323 | 188.7916 | 204.9272 | 0 |  | 185.55 | 185.866
05.12.2022 14:59:40 | 03:12:40 | 11560 | 176.5781 | 0 |  | -0.049145 |  |  | 36.99435 | -20.41492 | 0 |  | 0.15027 | 0.06059274 | 0 |  | 0.36006 | 0.353 | 188.82112 | 0 |  | 2.63796 | 2.398145 | 0 |  | 0.0428 | 0.03465587 | -39.46857 | 0 | 37.46222 | 0.70354 | -2.006345 |  |  | 300 | 300 | -0.299995 | 0 |  | 0.08003 | 0.07923762 | 12.7 |  |  |  | 11560 | 15.146 | 19.76722 | 32.0354 | 16.8894 | 25 | 34.52774 | 126.3214 | 188.7916 | 204.8882 | 0 |  | 185.55 | 185.866
05.12.2022 14:59:42 | 03:12:42 | 11562 | 176.5554 | 0 |  | -0.0489208 |  |  | 36.94974 | -20.41889 | 0 |  | 0.15027 | 0.06059274 | 0 |  | 0.36006 | 0.353 | 188.82112 | 0 |  | 2.63796 | 2.398145 | 0 |  | 0.0428 | 0.03465587 | -39.28851 | 0 | 37.32685 | 0.69416 | -1.961662 |  |  | 300 | 300 | -0.299995 | 0 |  | 0.08003 | 0.07923762 | 12.7 |  |  |  | 11562 | 15.1178 | 19.76773 | 31.9416 | 16.8238 | 25 | 34.43843 | 126.3747 | 188.7916 | 204.8471 | 0 |  | 185.55 | 185.866
05.12.2022 14:59:44 | 03:12:44 | 11564 | 176.5351 | 0 |  | -0.0486786 |  |  | 36.90716 | -20.42272 | 0 |  | 0.15027 | 0.06059274 | 0 |  | 0.36006 | 0.353 | 188.82112 | 0 |  | 2.63796 | 2.398145 | 0 |  | 0.0428 | 0.03465587 | -39.094 | 0 | 37.22727 | 0.6849 | -1.866731 |  |  | 299 | 300 | -0.249995 | 0 |  | 0.08003 | 0.07923762 | 12.7 |  |  |  | 11564 | 15.0796 | 19.76823 | 31.849 | 16.7694 | 25 | 34.37129 | 126.4633 | 188.7916 | 204.8104 | 0 |  | 185.55 | 185.866
05.12.2022 14:59:46 | 03:12:46 | 11566 | 176.5119 | 0 |  | -0.0484257 |  |  | 36.85991 | -20.42649 | 0 |  | 0.15027 | 0.06059274 | 0 |  | 0.36006 | 0.353 | 188.82112 | 0 |  | 2.63796 | 2.398145 | 0 |  | 0.0428 | 0.03465587 | -38.8909 | 0 | 36.98014 | 0.67566 | -1.910758 |  |  | 301 | 300 | -0.249995 | 0 |  | 0.08003 | 0.07923762 | 12.6 |  |  |  | 11566 | 15.051 | 19.76621 | 31.7566 | 16.7056 | 25 | 34.29823 | 126.1229 | 188.7916 | 204.7683 | 0 |  | 185.55 | 185.866
05.12.2022 14:59:48 | 03:12:48 | 11568 | 176.4885 | 0 |  | -0.0481819 |  |  | 36.81683 | -20.43029 | 0 |  | 0.15027 | 0.06059274 | 0 |  | 0.36006 | 0.353 | 188.82112 | 0 |  | 2.63796 | 2.398145 | 0 |  | 0.0428 | 0.03465587 | -38.6951 | 0 | 36.81058 | 0.66632 | -1.884522 |  |  | 300 | 300 | -0.299995 | 0 |  | 0.08003 | 0.07923762 | 12.6 |  |  |  | 11568 | 15.0317 | 19.76672 | 31.6632 | 16.6315 | 25 | 34.26941 | 126.1238 | 188.7916 | 204.7261 | 0 |  | 185.55 | 185.866
05.12.2022 14:59:50 | 03:12:50 | 11570 | 176.4655 | 0 |  | -0.0479446 |  |  | 36.77364 | -20.43395 | 0 |  | 0.15027 | 0.06059274 | 0 |  | 0.36006 | 0.353 | 188.82112 | 0 |  | 2.63796 | 2.398145 | 0 |  | 0.0428 | 0.03465587 | -38.50452 | 0 | 36.73107 | 0.65707 | -1.773451 |  |  | 300 | 300 | -0.299995 | 0 |  | 0.08003 | 0.07923762 | 12.6 |  |  |  | 11570 | 15.0035 | 19.76672 | 31.5707 | 16.5672 | 25 | 34.19765 | 126.3591 | 188.7916 | 204.6844 | 0 |  | 185.55 | 185.866
05.12.2022 14:59:52 | 03:12:52 | 11572 | 176.4439 | 0 |  | -0.0476977 |  |  | 36.72852 | -20.43747 | 0 |  | 0.15027 | 0.06059274 | 0 |  | 0.36006 | 0.353 | 188.82112 | 0 |  | 2.63796 | 2.398145 | 0 |  | 0.0428 | 0.03465587 | -38.30624 | 0 | 36.55661 | 0.64789 | -1.749628 |  |  | 300 | 300 | -0.299995 | 0 |  | 0.08003 | 0.07923762 | 12.6 |  |  |  | 11572 | 14.9749 | 19.7652 | 31.4789 | 16.504 | 25 | 34.1623 | 126.2587 | 188.7916 | 204.6453 | 0 |  | 185.55 | 185.866
05.12.2022 14:59:54 | 03:12:54 | 11574 | 176.4205 | 0 |  | -0.0474512 |  |  | 36.68341 | -20.44088 | 0 |  | 0.15027 | 0.06059274 | 0 |  | 0.36006 | 0.353 | 188.82112 | 0 |  | 2.63796 | 2.398145 | 0 |  | 0.0428 | 0.03465587 | -38.10827 | 0 | 36.44892 | 0.63877 | -1.659354 |  |  | 300 | 300 | -0.299995 | 0 |  | 0.08003 | 0.07923762 | 12.6 |  |  |  | 11574 | 14.9556 | 19.7652 | 31.3877 | 16.4321 | 25 | 34.11711 | 126.4576 | 188.7916 | 204.6028 | 0 |  | 185.55 | 185.866
05.12.2022 14:59:56 | 03:12:56 | 11576 | 176.3988 | 0 |  | -0.0472053 |  |  | 36.64174 | -20.44416 | 0 |  | 0.15027 | 0.06059274 | 0 |  | 0.36006 | 0.353 | 188.82112 | 0 |  | 2.63796 | 2.398145 | 0 |  | 0.0428 | 0.03465587 | -37.91079 | 0 | 36.28756 | 0.62971 | -1.623228 |  |  | 299 | 300 | -0.249995 | 0 |  | 0.08003 | 0.07923762 | 12.6 |  |  |  | 11576 | 14.927 | 19.7647 | 31.2971 | 16.3701 | 25 | 34.07145 | 126.3929 | 188.7916 | 204.5637 | 0 |  | 185.55 | 185.866
05.12.2022 14:59:58 | 03:12:58 | 11578 | 176.3772 | 0 |  | -0.046959 |  |  | 36.59815 | -20.44737 | 0 |  | 0.15027 | 0.06059274 | 0 |  | 0.36006 | 0.353 | 188.82112 | 0 |  | 2.63796 | 2.398145 | 0 |  | 0.0428 | 0.03465587 | -37.71298 | 0 | 36.13393 | 0.62066 | -1.579053 |  |  | 301 | 300 | -0.249995 | 0 |  | 0.08003 | 0.07923762 | 12.6 |  |  |  | 11578 | 14.9081 | 19.7652 | 31.2066 | 16.2985 | 25 | 34.02851 | 126.4294 | 188.7916 | 204.5245 | 0 |  | 185.55 | 185.866
05.12.2022 15:00:00 | 03:13:00 | 11580 | 176.3545 | 0 |  | -0.0467088 |  |  | 36.55557 | -20.45049 | 0 |  | 0.15027 | 0.06059274 | 0 |  | 0.36006 | 0.353 | 188.82112 | 0 |  | 2.63796 | 2.398145 | 0 |  | 0.0428 | 0.03465587 | -37.51205 | 0 | 35.96825 | 0.61162 | -1.543797 |  |  | 300 | 300 | -0.299995 | 0 |  | 0.08003 | 0.07923762 | 12.6 |  |  |  | 11580 | 14.8795 | 19.7642 | 31.1162 | 16.2367 | 25 | 33.98415 | 126.3478 | 188.7916 | 204.4834 | 0 |  | 185.55 | 185.866
05.12.2022 15:00:02 | 03:13:02 | 11582 | 176.3291 | 0 |  | -0.0464636 |  |  | 36.51147 | -20.4535 | 0 |  | 0.15027 | 0.06059274 | 0 |  | 0.36006 | 0.353 | 188.82112 | 0 |  | 2.63796 | 2.398145 | 0 |  | 0.0428 | 0.03465587 | -37.31512 | 0 | 35.85104 | 0.60266 | -1.464079 |  |  | 299 | 300 | -0.249995 | 0 |  | 0.08003 | 0.07923762 | 12.5 |  |  |  | 11582 | 14.8509 | 19.7642 | 31.0266 | 16.1757 | 25 | 33.96814 | 126.432 | 188.7916 | 204.4374 | 0 |  | 185.55 | 185.866
05.12.2022 15:00:04 | 03:13:04 | 11584 | 176.3065 | 0 |  | -0.0462324 |  |  | 36.4688 | -20.45642 | 0 |  | 0.15027 | 0.06059274 | 0 |  | 0.36006 | 0.353 | 188.82112 | 0 |  | 2.63796 | 2.398145 | 0 |  | 0.0428 | 0.03465587 | -37.12945 | 0 | 35.66442 | 0.59372 | -1.465029 |  |  | 301 | 300 | -0.249995 | 0 |  | 0.08003 | 0.07923762 | 12.5 |  |  |  | 11584 | 14.8223 | 19.76369 | 30.9372 | 16.1149 | 25 | 33.96114 | 126.2674 | 188.7916 | 204.3965 | 0 |  | 185.55 | 185.866
05.12.2022 15:00:06 | 03:13:06 | 11586 | 176.2848 | 0 |  | -0.0460061 |  |  | 36.42622 | -20.45939 | 0 |  | 0.15027 | 0.06059274 | 0 |  | 0.36006 | 0.353 | 188.82112 | 0 |  | 2.63796 | 2.398145 | 0 |  | 0.0428 | 0.03465587 | -36.9477 | 0 | 35.44757 | 0.58483 | -1.500133 |  |  | 300 | 300 | -0.299995 | 0 |  | 0.08003 | 0.07923762 | 12.5 |  |  |  | 11586 | 14.803 | 19.76319 | 30.8483 | 16.0453 | 25 | 33.91381 | 126.0628 | 188.7916 | 204.3572 | 0 |  | 185.55 | 185.866
05.12.2022 15:00:08 | 03:13:08 | 11588 | 176.2644 | 0 |  | -0.0457858 |  |  | 36.38517 | -20.46227 | 0 |  | 0.15027 | 0.06059274 | 0 |  | 0.36006 | 0.353 | 188.82112 | 0 |  | 2.63796 | 2.398145 | 0 |  | 0.0428 | 0.03465587 | -36.77078 | 0 | 35.3923 | 0.57595 | -1.37848 |  |  | 300 | 300 | -0.299995 | 0 |  | 0.08003 | 0.07923762 | 12.5 |  |  |  | 11588 | 14.7748 | 19.76268 | 30.7595 | 15.9847 | 25 | 33.88309 | 126.3608 | 188.7916 | 204.3203 | 0 |  | 185.55 | 185.866
05.12.2022 15:00:10 | 03:13:10 | 11590 | 176.2431 | 0 |  | -0.0455755 |  |  | 36.34401 | -20.46494 | 0 |  | 0.15027 | 0.06059274 | 0 |  | 0.36006 | 0.353 | 188.82112 | 0 |  | 2.63796 | 2.398145 | 0 |  | 0.0428 | 0.03465587 | -36.60189 | 0 | 35.31282 | 0.5671 | -1.28907 |  |  | 300 | 300 | -0.299995 | 0 |  | 0.08003 | 0.07923762 | 12.5 |  |  |  | 11590 | 14.7555 | 19.76268 | 30.671 | 15.9155 | 25 | 33.83565 | 126.6438 | 188.7916 | 204.2818 | 0 |  | 185.55 | 185.866
05.12.2022 15:00:12 | 03:13:12 | 11592 | 176.2231 | 0 |  | -0.0453896 |  |  | 36.30245 | -20.46755 | 0 |  | 0.15027 | 0.06059274 | 0 |  | 0.36006 | 0.353 | 188.82112 | 0 |  | 2.63796 | 2.398145 | 0 |  | 0.0428 | 0.03465587 | -36.45259 | 0 | 35.12313 | 0.55826 | -1.329462 |  |  | 300 | 300 | -0.299995 | 0 |  | 0.08003 | 0.07923762 | 12.5 |  |  |  | 11592 | 14.7366 | 19.76268 | 30.5826 | 15.846 | 25 | 33.79307 | 126.5336 | 188.7916 | 204.2455 | 0 |  | 185.55 | 185.866
05.12.2022 15:00:14 | 03:13:14 | 11594 | 176.2015 | 0 |  | -0.0452029 |  |  | 36.25927 | -20.47023 | 0 |  | 0.15027 | 0.06059274 | 0 |  | 0.36006 | 0.353 | 188.82112 | 0 |  | 2.63796 | 2.398145 | 0 |  | 0.0428 | 0.03465587 | -36.30265 | 0 | 34.95866 | 0.54953 | -1.343993 |  |  | 300 | 300 | -0.299995 | 0 |  | 0.08003 | 0.07923762 | 12.5 |  |  |  | 11594 | 14.708 | 19.76167 | 30.4953 | 15.7873 | 25 | 33.70257 | 126.4277 | 188.7916 | 204.2064 | 0 |  | 185.55 | 185.866
05.12.2022 15:00:16 | 03:13:16 | 11596 | 176.1794 | 0 |  | -0.0450215 |  |  | 36.21771 | -20.47287 | 0 |  | 0.15027 | 0.06059274 | 0 |  | 0.36006 | 0.353 | 188.82112 | 0 |  | 2.63796 | 2.398145 | 0 |  | 0.0428 | 0.03465587 | -36.15697 | 0 | 34.86407 | 0.54077 | -1.292899 |  |  | 300 | 300 | -0.299995 | 0 |  | 0.08003 | 0.07923762 | 12.5 |  |  |  | 11596 | 14.6794 | 19.76067 | 30.4077 | 15.7283 | 25 | 33.65952 | 126.5773 | 188.7916 | 204.1664 | 0 |  | 185.55 | 185.866
05.12.2022 15:00:18 | 03:13:18 | 11598 | 176.1567 | 0 |  | -0.0448321 |  |  | 36.17564 | -20.47547 | 0 |  | 0.15027 | 0.06059274 | 0 |  | 0.36006 | 0.353 | 188.82112 | 0 |  | 2.63796 | 2.398145 | 0 |  | 0.0428 | 0.03465587 | -36.00486 | 0 | 34.6912 | 0.5321 | -1.313655 |  |  | 299 | 300 | -0.249995 | 0 |  | 0.08003 | 0.07923762 | 12.5 |  |  |  | 11598 | 14.6601 | 19.76067 | 30.321 | 15.6609 | 25 | 33.58574 | 126.5114 | 188.7916 | 204.1254 | 0 |  | 185.55 | 185.866
05.12.2022 15:00:20 | 03:13:20 | 11600 | 176.1353 | 0 |  | -0.0446414 |  |  | 36.1356 | -20.47815 | 0 |  | 0.15027 | 0.06059274 | 0 |  | 0.36006 | 0.353 | 188.82112 | 0 |  | 2.63796 | 2.398145 | 0 |  | 0.0428 | 0.03465587 | -35.85171 | 0 | 34.4882 | 0.5234 | -1.363503 |  |  | 301 | 300 | -0.249995 | 0 |  | 0.08003 | 0.07923762 | 12.4 |  |  |  | 11600 | 14.6412 | 19.76067 | 30.234 | 15.5928 | 25 | 33.49287 | 126.3391 | 188.7916 | 204.0866 | 0 |  | 185.55 | 185.866
05.12.2022 15:00:22 | 03:13:22 | 11602 | 176.1155 | 0 |  | -0.0444514 |  |  | 36.09344 | -20.48087 | 0 |  | 0.15027 | 0.06059274 | 0 |  | 0.36006 | 0.353 | 188.82112 | 0 |  | 2.63796 | 2.398145 | 0 |  | 0.0428 | 0.03465587 | -35.69912 | 0 | 34.3454 | 0.51487 | -1.353715 |  |  | 300 | 300 | -0.299995 | 0 |  | 0.08003 | 0.07923762 | 12.4 |  |  |  | 11602 | 14.6034 | 19.75966 | 30.1487 | 15.5453 | 25 | 33.42728 | 126.2169 | 188.7916 | 204.0508 | 0 |  | 185.55 | 185.866
05.12.2022 15:00:24 | 03:13:24 | 11604 | 176.0931 | 0 |  | -0.0442594 |  |  | 36.05289 | -20.48355 | 0 |  | 0.15027 | 0.06059274 | 0 |  | 0.36006 | 0.353 | 188.82112 | 0 |  | 2.63796 | 2.398145 | 0 |  | 0.0428 | 0.03465587 | -35.54492 | 0 | 34.2178 | 0.50637 | -1.327122 |  |  | 300 | 300 | -0.299995 | 0 |  | 0.08003 | 0.07923762 | 12.4 |  |  |  | 11604 | 14.584 | 19.75915 | 30.0637 | 15.4797 | 25 | 33.335 | 126.3002 | 188.7916 | 204.0102 | 0 |  | 185.55 | 185.866
05.12.2022 15:00:26 | 03:13:26 | 11606 | 176.072 | 0 |  | -0.0440654 |  |  | 35.98904 | -20.48621 | 0 |  | 0.15027 | 0.06059274 | 0 |  | 0.36006 | 0.353 | 188.82112 | 0 |  | 2.63796 | 2.398145 | 0 |  | 0.0428 | 0.03465587 | -35.38912 | 0 | 34.05256 | 0.49788 | -1.336563 |  |  | 300 | 300 | -0.299995 | 0 |  | 0.08003 | 0.07923762 | 12.4 |  |  |  | 11606 | 14.5651 | 19.75814 | 29.9788 | 15.4137 | 25 | 33.16183 | 126.247 | 188.7916 | 203.972 | 0 |  | 185.55 | 185.866
05.12.2022 15:00:28 | 03:13:28 | 11608 | 176.0496 | 0 |  | -0.0438775 |  |  | 35.96866 | -20.48892 | 0 |  | 0.15027 | 0.06059274 | 0 |  | 0.36006 | 0.353 | 188.82112 | 0 |  | 2.63796 | 2.398145 | 0 |  | 0.0428 | 0.03465587 | -35.23822 | 0 | 33.86902 | 0.48933 | -1.369193 |  |  | 300 | 300 | -0.299995 | 0 |  | 0.08003 | 0.07923762 | 12.4 |  |  |  | 11608 | 14.5365 | 19.75764 | 29.8933 | 15.3568 | 25 | 33.16017 | 126.0506 | 188.7916 | 203.9316 | 0 |  | 185.55 | 185.866
05.12.2022 15:00:30 | 03:13:30 | 11610 | 176.0309 | 0 |  | -0.0436919 |  |  | 35.92812 | -20.49155 | 0 |  | 0.15027 | 0.06059274 | 0 |  | 0.36006 | 0.353 | 188.82112 | 0 |  | 2.63796 | 2.398145 | 0 |  | 0.0428 | 0.03465587 | -35.08916 | 0 | 33.82963 | 0.48081 | -1.25953 |  |  | 300 | 300 | -0.299995 | 0 |  | 0.08003 | 0.07923762 | 12.4 |  |  |  | 11610 | 14.5176 | 19.75764 | 29.8081 | 15.2905 | 25 | 33.0877 | 126.4668 | 188.7916 | 203.8977 | 0 |  | 185.55 | 185.866
05.12.2022 15:00:32 | 03:13:32 | 11612 | 176.0087 | 0 |  | -0.043505 |  |  | 35.88758 | -20.49419 | 0 |  | 0.15027 | 0.06059274 | 0 |  | 0.36006 | 0.353 | 188.82112 | 0 |  | 2.63796 | 2.398145 | 0 |  | 0.0428 | 0.03465587 | -34.93906 | 0 | 33.55278 | 0.4724 | -1.38628 |  |  | 300 | 300 | -0.299995 | 0 |  | 0.08003 | 0.07923762 | 12.4 |  |  |  | 11612 | 14.4983 | 19.75764 | 29.724 | 15.2257 | 25 | 33.00052 | 125.9849 | 188.7916 | 203.8574 | 0 |  | 185.55 | 185.866
05.12.2022 15:00:34 | 03:13:34 | 11614 | 175.987 | 0 |  | -0.043319 |  |  | 35.84694 | -20.49677 | 0 |  | 0.15027 | 0.06059274 | 0 |  | 0.36006 | 0.353 | 188.82112 | 0 |  | 2.63796 | 2.398145 | 0 |  | 0.0428 | 0.03465587 | -34.78968 | 0 | 33.59887 | 0.46403 | -1.190808 |  |  | 300 | 300 | -0.299995 | 0 |  | 0.08003 | 0.07923762 | 12.4 |  |  |  | 11614 | 14.4794 | 19.75714 | 29.6403 | 15.1609 | 25 | 32.91892 | 126.7162 | 188.7916 | 203.8183 | 0 |  | 185.55 | 185.866
05.12.2022 15:00:36 | 03:13:36 | 11616 | 175.965 | 0 |  | -0.0431271 |  |  | 35.80487 | -20.49926 | 0 |  | 0.15027 | 0.06059274 | 0 |  | 0.36006 | 0.353 | 188.82112 | 0 |  | 2.63796 | 2.398145 | 0 |  | 0.0428 | 0.03465587 | -34.63557 | 0 | 33.33537 | 0.45571 | -1.300194 |  |  | 299 | 300 | -0.249995 | 0 |  | 0.08003 | 0.07923762 | 12.4 |  |  |  | 11616 | 14.4605 | 19.75613 | 29.5571 | 15.0966 | 25 | 32.83969 | 126.2771 | 188.7916 | 203.7783 | 0 |  | 185.55 | 185.866
05.12.2022 15:00:38 | 03:13:38 | 11618 | 175.9437 | 0 |  | -0.0429429 |  |  | 35.76383 | -20.5018 | 0 |  | 0.15027 | 0.06059274 | 0 |  | 0.36006 | 0.353 | 188.82112 | 0 |  | 2.63796 | 2.398145 | 0 |  | 0.0428 | 0.03465587 | -34.48763 | 0 | 33.24236 | 0.44732 | -1.245275 |  |  | 301 | 300 | -0.249995 | 0 |  | 0.08003 | 0.07923762 | 12.3 |  |  |  | 11618 | 14.4319 | 19.75663 | 29.4732 | 15.0413 | 25 | 32.77374 | 126.4059 | 188.7916 | 203.7398 | 0 |  | 185.55 | 185.866
05.12.2022 15:00:40 | 03:13:40 | 11620 | 175.9235 | 0 |  | -0.0427548 |  |  | 35.72278 | -20.50445 | 0 |  | 0.15027 | 0.06059274 | 0 |  | 0.36006 | 0.353 | 188.82112 | 0 |  | 2.63796 | 2.398145 | 0 |  | 0.0428 | 0.03465587 | -34.33657 | 0 | 32.93343 | 0.43907 | -1.403136 |  |  | 300 | 300 | -0.299995 | 0 |  | 0.08003 | 0.07923762 | 12.3 |  |  |  | 11620 | 14.4126 | 19.75613 | 29.3907 | 14.9781 | 25 | 32.68359375 | 125.7774 | 188.7916 | 203.7032 | 0 |  | 185.55 | 185.866
05.12.2022 15:00:42 | 03:13:42 | 11622 | 175.902 | 0 |  | -0.042566 |  |  | 35.68214 | -20.50717 | 0 |  | 0.15027 | 0.06059274 | 0 |  | 0.36006 | 0.353 | 188.82112 | 0 |  | 2.63796 | 2.398145 | 0 |  | 0.0428 | 0.03465587 | -34.18494 | 0 | 32.87502 | 0.43084 | -1.309928 |  |  | 300 | 300 | -0.299995 | 0 |  | 0.08003 | 0.07923762 | 12.3 |  |  |  | 11622 | 14.384 | 19.75461 | 29.3084 | 14.9244 | 25 | 32.62595 | 126.0243 | 188.7916 | 203.6643 | 0 |  | 185.55 | 185.866
05.12.2022 15:00:44 | 03:13:44 | 11624 | 175.882 | 0 |  | -0.0423812 |  |  | 35.64262 | -20.50983 | 0 |  | 0.15027 | 0.06059274 | 0 |  | 0.36006 | 0.353 | 188.82112 | 0 |  | 2.63796 | 2.398145 | 0 |  | 0.0428 | 0.03465587 | -34.03653 | 0 | 32.68514 | 0.42262 | -1.351391 |  |  | 300 | 300 | -0.299995 | 0 |  | 0.08003 | 0.07923762 | 12.3 |  |  |  | 11624 | 14.3651 | 19.75411 | 29.2262 | 14.8611 | 25 | 32.50485 | 125.8479 | 188.7916 | 203.6281 | 0 |  | 185.55 | 185.866
05.12.2022 15:00:46 | 03:13:46 | 11626 | 175.8627 | 0 |  | -0.0421953 |  |  | 35.60208 | -20.51248 | 0 |  | 0.15027 | 0.06059274 | 0 |  | 0.36006 | 0.353 | 188.82112 | 0 |  | 2.63796 | 2.398145 | 0 |  | 0.0428 | 0.03465587 | -33.88723 | 0 | 32.5872 | 0.41451 | -1.300029 |  |  | 300 | 300 | -0.299995 | 0 |  | 0.08003 | 0.07923762 | 12.3 |  |  |  | 11626 | 14.3365 | 19.75411 | 29.1451 | 14.8086 | 25 | 32.46108 | 125.9323 | 188.7916 | 203.5931 | 0 |  | 185.55 | 185.866
05.12.2022 15:00:48 | 03:13:48 | 11628 | 175.841 | 0 |  | -0.0420068 |  |  | 35.56194 | -20.51509 | 0 |  | 0.15027 | 0.06059274 | 0 |  | 0.36006 | 0.353 | 188.82112 | 0 |  | 2.63796 | 2.398145 | 0 |  | 0.0428 | 0.03465587 | -33.73585 | 0 | 32.41988 | 0.4064 | -1.315964 |  |  | 300 | 300 | -0.299995 | 0 |  | 0.08003 | 0.07923762 | 12.3 |  |  |  | 11628 | 14.3176 | 19.7526 | 29.064 | 14.7464 | 25 | 32.34069 | 125.8331 | 188.7916 | 203.5538 | 0 |  | 185.55 | 185.866
05.12.2022 15:00:50 | 03:13:50 | 11630 | 175.819 | 0 |  | -0.0418191 |  |  | 35.52191 | -20.51775 | 0 |  | 0.15027 | 0.06059274 | 0 |  | 0.36006 | 0.353 | 188.82112 | 0 |  | 2.63796 | 2.398145 | 0 |  | 0.0428 | 0.03465587 | -33.58511 | 0 | 32.24268 | 0.39835 | -1.342422 |  |  | 299 | 300 | -0.249995 | 0 |  | 0.08003 | 0.07923762 | 12.3 |  |  |  | 11630 | 14.2982 | 19.75108 | 28.9835 | 14.6853 | 25 | 32.26965 | 125.6851 | 188.7916 | 203.514 | 0 |  | 185.55 | 185.866
05.12.2022 15:00:52 | 03:13:52 | 11632 | 175.7981 | 0 |  | -0.0416339 |  |  | 35.48087 | -20.52042 | 0 |  | 0.15027 | 0.06059274 | 0 |  | 0.36006 | 0.353 | 188.82112 | 0 |  | 2.63796 | 2.398145 | 0 |  | 0.0428 | 0.03465587 | -33.43637 | 0 | 32.10725 | 0.39028 | -1.329121 |  |  | 300 | 300 | -0.199995 | 0 |  | 0.08003 | 0.07923762 | 12.3 |  |  |  | 11632 | 14.2793 | 19.75108 | 28.9028 | 14.6235 | 25 | 32.18164 | 125.7044 | 188.7916 | 203.4763 | 0 |  | 185.55 | 185.866
05.12.2022 15:00:54 | 03:13:54 | 11634 | 175.7754 | 0 |  | -0.0414576 |  |  | 35.44124 | -20.52311 | 0 |  | 0.15027 | 0.06059274 | 0 |  | 0.36006 | 0.353 | 188.82112 | 0 |  | 2.63796 | 2.398145 | 0 |  | 0.0428 | 0.03465587 | -33.29478 | 0 | 31.93495 | 0.38225 | -1.359834 |  |  | 301 | 300 | -0.249995 | 0 |  | 0.08003 | 0.07923762 | 12.2 |  |  |  | 11634 | 14.2604 | 19.75108 | 28.8225 | 14.5621 | 25 | 32.08687 | 125.5767 | 188.7916 | 203.4352 | 0 |  | 185.55 | 185.866
05.12.2022 15:00:56 | 03:13:56 | 11636 | 175.7554 | 0 |  | -0.0412757 |  |  | 35.40273 | -20.52576 | 0 |  | 0.15027 | 0.06059274 | 0 |  | 0.36006 | 0.353 | 188.82112 | 0 |  | 2.63796 | 2.398145 | 0 |  | 0.0428 | 0.03465587 | -33.1487 | 0 | 31.86627 | 0.37426 | -1.282431 |  |  | 300 | 300 | -0.299995 | 0 |  | 0.08003 | 0.07923762 | 12.2 |  |  |  | 11636 | 14.2411 | 19.75108 | 28.7426 | 14.5015 | 25 | 32.00266 | 125.848 | 188.7916 | 203.3989 | 0 |  | 185.55 | 185.866
05.12.2022 15:00:58 | 03:13:58 | 11638 | 175.7343 | 0 |  | -0.0410909 |  |  | 35.36473 | -20.52831 | 0 |  | 0.15027 | 0.06059274 | 0 |  | 0.36006 | 0.353 | 188.82112 | 0 |  | 2.63796 | 2.398145 | 0 |  | 0.0428 | 0.03465587 | -33.00028 | 0 | 31.72748 | 0.36627 | -1.272802 |  |  | 300 | 300 | -0.299995 | 0 |  | 0.08003 | 0.07923762 | 12.2 |  |  |  | 11638 | 14.2222 | 19.75159 | 28.6627 | 14.4405 | 25 | 31.89627 | 125.8478 | 188.7916 | 203.3607 | 0 |  | 185.55 | 185.866
05.12.2022 15:01:00 | 03:14:00 | 11640 | 175.7117 | 0 |  | -0.0409013 |  |  | 35.3242 | -20.53085 | 0 |  | 0.15027 | 0.06059274 | 0 |  | 0.36006 | 0.353 | 188.82112 | 0 |  | 2.63796 | 2.398145 | 0 |  | 0.0428 | 0.03465587 | -32.84802 | 0 | 31.58049 | 0.35836 | -1.267524 |  |  | 299 | 300 | -0.249995 | 0 |  | 0.08003 | 0.07923762 | 12.2 |  |  |  | 11640 | 14.2032 | 19.75007 | 28.5836 | 14.3804 | 25 | 31.78798 | 125.8079 | 188.7916 | 203.3199 | 0 |  | 185.55 | 185.866
05.12.2022 15:01:02 | 03:14:02 | 11642 | 175.6906 | 0 |  | -0.0407211 |  |  | 35.28508 | -20.53336 | 0 |  | 0.15027 | 0.06059274 | 0 |  | 0.36006 | 0.353 | 188.82112 | 0 |  | 2.63796 | 2.398145 | 0 |  | 0.0428 | 0.03465587 | -32.7033 | 0 | 31.4622 | 0.35045 | -1.241099 |  |  | 301 | 300 | -0.249995 | 0 |  | 0.08003 | 0.07923762 | 12.2 |  |  |  | 11642 | 14.1747 | 19.74957 | 28.5045 | 14.3298 | 25 | 31.69428 | 125.7973 | 188.7916 | 203.2816 | 0 |  | 185.55 | 185.866
05.12.2022 15:01:04 | 03:14:04 | 11644 | 175.6697 | 0 |  | -0.0405438 |  |  | 35.24556 | -20.53579 | 0 |  | 0.15027 | 0.06059274 | 0 |  | 0.36006 | 0.353 | 188.82112 | 0 |  | 2.63796 | 2.398145 | 0 |  | 0.0428 | 0.03465587 | -32.56091 | 0 | 31.37629 | 0.34264 | -1.184614 |  |  | 300 | 300 | -0.299995 | 0 |  | 0.08003 | 0.07923762 | 12.2 |  |  |  | 11644 | 14.1557 | 19.74856 | 28.4264 | 14.2707 | 25 | 31.56261 | 125.9918 | 188.7916 | 203.2438 | 0 |  | 185.55 | 185.866
05.12.2022 15:01:06 | 03:14:06 | 11646 | 175.6501 | 0 |  | -0.0403704 |  |  | 35.20908 | -20.53824 | 0 |  | 0.15027 | 0.06059274 | 0 |  | 0.36006 | 0.353 | 188.82112 | 0 |  | 2.63796 | 2.398145 | 0 |  | 0.0428 | 0.03465587 | -32.42165 | 0 | 31.14784 | 0.33479 | -1.27381 |  |  | 300 | 300 | -0.299995 | 0 |  | 0.08003 | 0.07923762 | 12.2 |  |  |  | 11646 | 14.1364 | 19.74856 | 28.3479 | 14.2115 | 25 | 31.44922 | 125.613 | 188.7916 | 203.2082 | 0 |  | 185.55 | 185.866
05.12.2022 15:01:08 | 03:14:08 | 11648 | 175.6319 | 0 |  | -0.0402016 |  |  | 35.16855 | -20.54076 | 0 |  | 0.15027 | 0.06059274 | 0 |  | 0.36006 | 0.353 | 188.82112 | 0 |  | 2.63796 | 2.398145 | 0 |  | 0.0428 | 0.03465587 | -32.28608 | 0 | 31.04456 | 0.32696 | -1.241521 |  |  | 300 | 300 | -0.299995 | 0 |  | 0.08003 | 0.07923762 | 12.2 |  |  |  | 11648 | 14.1175 | 19.74806 | 28.2696 | 14.1521 | 25 | 31.32551 | 125.7385 | 188.7916 | 203.1755 | 0 |  | 185.55 | 185.866
05.12.2022 15:01:10 | 03:14:10 | 11650 | 175.6114 | 0 |  | -0.0400336 |  |  | 35.12893 | -20.54323 | 0 |  | 0.15027 | 0.06059274 | 0 |  | 0.36006 | 0.353 | 188.82112 | 0 |  | 2.63796 | 2.398145 | 0 |  | 0.0428 | 0.03465587 | -32.15116 | 0 | 30.91733 | 0.31917 | -1.233833 |  |  | 299 | 300 | -0.249995 | 0 |  | 0.08003 | 0.07923762 | 12.2 |  |  |  | 11650 | 14.0986 | 19.74654 | 28.1917 | 14.0931 | 25 | 31.24237 | 125.7656 | 188.7916 | 203.1383 | 0 |  | 185.55 | 185.866
05.12.2022 15:01:12 | 03:14:12 | 11652 | 175.5923 | 0 |  | -0.0398776 |  |  | 35.09194 | -20.54574 | 0 |  | 0.15027 | 0.06059274 | 0 |  | 0.36006 | 0.353 | 188.82112 | 0 |  | 2.63796 | 2.398145 | 0 |  | 0.0428 | 0.03465587 | -32.02588 | 0 | 30.75226 | 0.31142 | -1.273615 |  |  | 301 | 300 | -0.249995 | 0 |  | 0.08003 | 0.07923762 | 12.2 |  |  |  | 11652 | 14.0793 | 19.74604 | 28.1142 | 14.0349 | 25 | 31.09399 | 125.6301 | 188.7916 | 203.1037 | 0 |  | 185.55 | 185.866
05.12.2022 15:01:14 | 03:14:14 | 11654 | 175.5726 | 0 |  | -0.0397203 |  |  | 35.05394 | -20.54825 | 0 |  | 0.15027 | 0.06059274 | 0 |  | 0.36006 | 0.353 | 188.82112 | 0 |  | 2.63796 | 2.398145 | 0 |  | 0.0428 | 0.03465587 | -31.89955 | 0 | 30.66492 | 0.30373 | -1.234625 |  |  | 300 | 300 | -0.299995 | 0 |  | 0.08003 | 0.07923762 | 12.2 |  |  |  | 11654 | 14.0603 | 19.74453 | 28.0373 | 13.977 | 25 | 30.96281 | 125.8099 | 188.7916 | 203.068 | 0 |  | 185.55 | 185.866
05.12.2022 15:01:16 | 03:14:16 | 11656 | 175.5518 | 0 |  | -0.0395641 |  |  | 35.01534 | -20.55081 | 0 |  | 0.15027 | 0.06059274 | 0 |  | 0.36006 | 0.353 | 188.82112 | 0 |  | 2.63796 | 2.398145 | 0 |  | 0.0428 | 0.03465587 | -31.7741 | 0 | 30.45313 | 0.29606 | -1.320974 |  |  | 300 | 300 | -0.299995 | 0 |  | 0.08003 | 0.07923762 | 12.1 |  |  |  | 11656 | 14.0414 | 19.74352 | 27.9606 | 13.9192 | 25 | 30.89532 | 125.4782 | 188.7916 | 203.0303 | 0 |  | 185.55 | 185.866
05.12.2022 15:01:18 | 03:14:18 | 11658 | 175.5323 | 0 |  | -0.039408 |  |  | 34.97683 | -20.55343 | 0 |  | 0.15027 | 0.06059274 | 0 |  | 0.36006 | 0.353 | 188.82112 | 0 |  | 2.63796 | 2.398145 | 0 |  | 0.0428 | 0.03465587 | -31.64874 | 0 | 30.34851 | 0.28846 | -1.300229 |  |  | 300 | 300 | -0.299995 | 0 |  | 0.08003 | 0.07923762 | 12.1 |  |  |  | 11658 | 14.0221 | 19.74352 | 27.8846 | 13.8625 | 25 | 30.78881 | 125.576 | 188.7916 | 202.9951 | 0 |  | 185.55 | 185.866
05.12.2022 15:01:20 | 03:14:20 | 11660 | 175.5132 | 0 |  | -0.0392502 |  |  | 34.93934 | -20.55599 | 0 |  | 0.15027 | 0.06059274 | 0 |  | 0.36006 | 0.353 | 188.82112 | 0 |  | 2.63796 | 2.398145 | 0 |  | 0.0428 | 0.03465587 | -31.52201 | 0 | 30.25931 | 0.28083 | -1.2627 |  |  | 300 | 300 | -0.299995 | 0 |  | 0.08003 | 0.07923762 | 12.1 |  |  |  | 11660 | 14.0032 | 19.74251 | 27.8083 | 13.8051 | 25 | 30.72298 | 125.7448 | 188.7916 | 202.9605 | 0 |  | 185.55 | 185.866
05.12.2022 15:01:22 | 03:14:22 | 11662 | 175.496 | 0 |  | -0.0390865 |  |  | 34.90236 | -20.5585 | 0 |  | 0.15027 | 0.06059274 | 0 |  | 0.36006 | 0.353 | 188.82112 | 0 |  | 2.63796 | 2.398145 | 0 |  | 0.0428 | 0.03465587 | -31.39054 | 0 | 30.14232 | 0.2733 | -1.248218 |  |  | 300 | 300 | -0.299995 | 0 |  | 0.08003 | 0.07923762 | 12.1 |  |  |  | 11662 | 13.9842 | 19.74251 | 27.733 | 13.7488 | 25 | 30.63912 | 125.7874 | 188.7916 | 202.9293 | 0 |  | 185.55 | 185.866
05.12.2022 15:01:24 | 03:14:24 | 11664 | 175.4771 | 0 |  | -0.0389158 |  |  | 34.86375 | -20.56101 | 0 |  | 0.15027 | 0.06059274 | 0 |  | 0.36006 | 0.353 | 188.82112 | 0 |  | 2.63796 | 2.398145 | 0 |  | 0.0428 | 0.03465587 | -31.25345 | 0 | 29.99465 | 0.26579 | -1.258801 |  |  | 300 | 300 | -0.299995 | 0 |  | 0.08003 | 0.07923762 | 12.1 |  |  |  | 11664 | 13.9649 | 19.7415 | 27.6579 | 13.693 | 25 | 30.59346 | 125.6983 | 188.7916 | 202.8952 | 0 |  | 185.55 | 185.866
05.12.2022 15:01:26 | 03:14:26 | 11666 | 175.4579 | 0 |  | -0.038745 |  |  | 34.8288 | -20.56343 | 0 |  | 0.15027 | 0.06059274 | 0 |  | 0.36006 | 0.353 | 188.82112 | 0 |  | 2.63796 | 2.398145 | 0 |  | 0.0428 | 0.03465587 | -31.11628 | 0 | 29.95435 | 0.25831 | -1.161928 |  |  | 300 | 300 | -0.299995 | 0 |  | 0.08003 | 0.07923762 | 12.1 |  |  |  | 11666 | 13.946 | 19.742 | 27.5831 | 13.6371 | 25 | 30.52716 | 126.0614 | 188.7916 | 202.8605 | 0 |  | 185.55 | 185.866
05.12.2022 15:01:28 | 03:14:28 | 11668 | 175.4407 | 0 |  | -0.0385725 |  |  | 34.7908 | -20.56577 | 0 |  | 0.15027 | 0.06059274 | 0 |  | 0.36006 | 0.353 | 188.82112 | 0 |  | 2.63796 | 2.398145 | 0 |  | 0.0428 | 0.03465587 | -30.97775 | 0 | 29.79784 | 0.25086 | -1.179908 |  |  | 300 | 300 | -0.299995 | 0 |  | 0.08003 | 0.07923762 | 12.1 |  |  |  | 11668 | 13.9363 | 19.74049 | 27.5086 | 13.5723 | 25 | 30.4535 | 126.018 | 188.7916 | 202.8292 | 0 |  | 185.55 | 185.866
05.12.2022 15:01:30 | 03:14:30 | 11670 | 175.421 | 0 |  | -0.0384014 |  |  | 34.75473 | -20.56808 | 0 |  | 0.15027 | 0.06059274 | 0 |  | 0.36006 | 0.353 | 188.82112 | 0 |  | 2.63796 | 2.398145 | 0 |  | 0.0428 | 0.03465587 | -30.84034 | 0 | 29.7094 | 0.24341 | -1.130939 |  |  | 300 | 300 | -0.299995 | 0 |  | 0.08003 | 0.07923762 | 12.1 |  |  |  | 11670 | 13.9174 | 19.73948 | 27.4341 | 13.5167 | 25 | 30.43286 | 126.1786 | 188.7916 | 202.7935 | 0 |  | 185.55 | 185.866
05.12.2022 15:01:32 | 03:14:32 | 11672 | 175.4011 | 0 |  | -0.0382381 |  |  | 34.71674 | -20.57037 | 0 |  | 0.15027 | 0.06059274 | 0 |  | 0.36006 | 0.353 | 188.82112 | 0 |  | 2.63796 | 2.398145 | 0 |  | 0.0428 | 0.03465587 | -30.70919 | 0 | 29.55155 | 0.23597 | -1.157642 |  |  | 300 | 300 | -0.299995 | 0 |  | 0.08003 | 0.07923762 | 12.1 |  |  |  | 11672 | 13.8985 | 19.73948 | 27.3597 | 13.4612 | 25 | 30.39668 | 126.0436 | 188.7916 | 202.7576 | 0 |  | 185.55 | 185.866
05.12.2022 15:01:34 | 03:14:34 | 11674 | 175.3827 | 0 |  | -0.0380707 |  |  | 34.68127 | -20.57272 | 0 |  | 0.15027 | 0.06059274 | 0 |  | 0.36006 | 0.353 | 188.82112 | 0 |  | 2.63796 | 2.398145 | 0 |  | 0.0428 | 0.03465587 | -30.57475 | 0 | 29.38723 | 0.22862 | -1.187515 |  |  | 299 | 300 | -0.249995 | 0 |  | 0.08003 | 0.07923762 | 12.1 |  |  |  | 11674 | 13.8792 | 19.73797 | 27.2862 | 13.407 | 25 | 30.36857 | 125.8663 | 188.7916 | 202.7242 | 0 |  | 185.55 | 185.866
05.12.2022 15:01:36 | 03:14:36 | 11676 | 175.3628 | 0 |  | -0.037902 |  |  | 34.64318 | -20.57506 | 0 |  | 0.15027 | 0.06059274 | 0 |  | 0.36006 | 0.353 | 188.82112 | 0 |  | 2.63796 | 2.398145 | 0 |  | 0.0428 | 0.03465587 | -30.43926 | 0 | 29.28426 | 0.22131 | -1.155005 |  |  | 301 | 300 | -0.249995 | 0 |  | 0.08003 | 0.07923762 | 12 |  |  |  | 11676 | 13.8603 | 19.73545 | 27.2131 | 13.3528 | 25 | 30.30666 | 125.9523 | 188.7916 | 202.6882 | 0 |  | 185.55 | 185.866
05.12.2022 15:01:38 | 03:14:38 | 11678 | 175.3425 | 0 |  | -0.0377224 |  |  | 34.6062 | -20.57734 | 0 |  | 0.15027 | 0.06059274 | 0 |  | 0.36006 | 0.353 | 188.82112 | 0 |  | 2.63796 | 2.398145 | 0 |  | 0.0428 | 0.03465587 | -30.29503 | 0 | 29.16517 | 0.21407 | -1.12986 |  |  | 300 | 300 | -0.299995 | 0 |  | 0.08003 | 0.07923762 | 12.1 |  |  |  | 11678 | 13.8506 | 19.73545 | 27.1407 | 13.2901 | 25 | 30.22494 | 126.0507 | 188.7916 | 202.6515 | 0 |  | 185.55 | 185.866
05.12.2022 15:01:40 | 03:14:40 | 11680 | 175.3245 | 0 |  | -0.0375452 |  |  | 34.55048 | -20.5796 | 0 |  | 0.15027 | 0.06059274 | 0 |  | 0.36006 | 0.353 | 188.82112 | 0 |  | 2.63796 | 2.398145 | 0 |  | 0.0428 | 0.03465587 | -30.15272 | 0 | 29.02029 | 0.2068 | -1.132427 |  |  | 300 | 300 | -0.299995 | 0 |  | 0.08003 | 0.07923762 | 12 |  |  |  | 11680 | 13.8317 | 19.73646 | 27.068 | 13.2363 | 25 | 30.21237 | 125.9509 | 188.7916 | 202.619 | 0 |  | 185.55 | 185.866
05.12.2022 15:01:42 | 03:14:42 | 11682 | 175.3061 | 0 |  | -0.0373793 |  |  | 34.53275 | -20.58193 | 0 |  | 0.15027 | 0.06059274 | 0 |  | 0.36006 | 0.353 | 188.82112 | 0 |  | 2.63796 | 2.398145 | 0 |  | 0.0428 | 0.03465587 | -30.01948 | 0 | 28.83151 | 0.19949 | -1.187975 |  |  | 300 | 300 | -0.299995 | 0 |  | 0.08003 | 0.07923762 | 12 |  |  |  | 11682 | 13.8031 | 19.73545 | 26.9949 | 13.1918 | 25 | 30.10835 | 125.5699 | 188.7916 | 202.5857 | 0 |  | 185.55 | 185.866
05.12.2022 15:01:44 | 03:14:44 | 11684 | 175.2874 | 0 |  | -0.0372153 |  |  | 34.49668 | -20.58424 | 0 |  | 0.15027 | 0.06059274 | 0 |  | 0.36006 | 0.353 | 188.82112 | 0 |  | 2.63796 | 2.398145 | 0 |  | 0.0428 | 0.03465587 | -29.88777 | 0 | 28.75856 | 0.19231 | -1.129215 |  |  | 300 | 300 | -0.299995 | 0 |  | 0.08003 | 0.07923762 | 12 |  |  |  | 11684 | 13.7842 | 19.73444 | 26.9231 | 13.1389 | 25 | 30.06327 | 125.7735 | 188.7916 | 202.5518 | 0 |  | 185.55 | 185.866
05.12.2022 15:01:46 | 03:14:46 | 11686 | 175.2697 | 0 |  | -0.0370515 |  |  | 34.4597 | -20.58657 | 0 |  | 0.15027 | 0.06059274 | 0 |  | 0.36006 | 0.353 | 188.82112 | 0 |  | 2.63796 | 2.398145 | 0 |  | 0.0428 | 0.03465587 | -29.75622 | 0 | 28.56294 | 0.18516 | -1.19328 |  |  | 300 | 300 | -0.299995 | 0 |  | 0.08003 | 0.07923762 | 12 |  |  |  | 11686 | 13.7745 | 19.73495 | 26.8516 | 13.0771 | 25 | 29.97289 | 125.5254 | 188.7916 | 202.5197 | 0 |  | 185.55 | 185.866
05.12.2022 15:01:48 | 03:14:48 | 11688 | 175.2502 | 0 |  | -0.0368889 |  |  | 34.42475 | -20.5889 | 0 |  | 0.15027 | 0.06059274 | 0 |  | 0.36006 | 0.353 | 188.82112 | 0 |  | 2.63796 | 2.398145 | 0 |  | 0.0428 | 0.03465587 | -29.62564 | 0 | 28.48482 | 0.17802 | -1.140824 |  |  | 299 | 300 | -0.249995 | 0 |  | 0.08003 | 0.07923762 | 12 |  |  |  | 11688 | 13.7556 | 19.73293 | 26.7802 | 13.0246 | 25 | 29.91548 | 125.7043 | 188.7916 | 202.4843 | 0 |  | 185.55 | 185.866
05.12.2022 15:01:50 | 03:14:50 | 11690 | 175.2289 | 0 |  | -0.0367301 |  |  | 34.38828 | -20.59125 | 0 |  | 0.15027 | 0.06059274 | 0 |  | 0.36006 | 0.353 | 188.82112 | 0 |  | 2.63796 | 2.398145 | 0 |  | 0.0428 | 0.03465587 | -29.49811 | 0 | 28.2838 | 0.17089 | -1.214302 |  |  | 301 | 300 | -0.249995 | 0 |  | 0.08003 | 0.07923762 | 12 |  |  |  | 11690 | 13.7367 | 19.73141 | 26.7089 | 12.9722 | 25 | 29.81823 | 125.3403 | 188.7916 | 202.4459 | 0 |  | 185.55 | 185.866
05.12.2022 15:01:52 | 03:14:52 | 11692 | 175.2114 | 0 |  | -0.0365709 |  |  | 34.35322 | -20.59364 | 0 |  | 0.15027 | 0.06059274 | 0 |  | 0.36006 | 0.353 | 188.82112 | 0 |  | 2.63796 | 2.398145 | 0 |  | 0.0428 | 0.03465587 | -29.37025 | 0 | 28.19754 | 0.16381 | -1.172713 |  |  | 299 | 300 | -0.249995 | 0 |  | 0.08003 | 0.07923762 | 12 |  |  |  | 11692 | 13.727 | 19.73091 | 26.6381 | 12.9111 | 25 | 29.72464 | 125.5663 | 188.7916 | 202.4141 | 0 |  | 185.55 | 185.866
05.12.2022 15:01:54 | 03:14:54 | 11694 | 175.1922 | 0 |  | -0.0364125 |  |  | 34.31827 | -20.59598 | 0 |  | 0.15027 | 0.06059274 | 0 |  | 0.36006 | 0.353 | 188.82112 | 0 |  | 2.63796 | 2.398145 | 0 |  | 0.0428 | 0.03465587 | -29.24304 | 0 | 28.07781 | 0.15681 | -1.165233 |  |  | 301 | 300 | -0.249995 | 0 |  | 0.08003 | 0.07923762 | 12 |  |  |  | 11694 | 13.7081 | 19.7299 | 26.5681 | 12.86 | 25 | 29.64434 | 125.5474 | 188.7916 | 202.3794 | 0 |  | 185.55 | 185.866
05.12.2022 15:01:56 | 03:14:56 | 11696 | 175.1739 | 0 |  | -0.036245 |  |  | 34.2818 | -20.59825 | 0 |  | 0.15027 | 0.06059274 | 0 |  | 0.36006 | 0.353 | 188.82112 | 0 |  | 2.63796 | 2.398145 | 0 |  | 0.0428 | 0.03465587 | -29.10852 | 0 | 28.00476 | 0.14986 | -1.103762 |  |  | 300 | 300 | -0.299995 | 0 |  | 0.08003 | 0.07923762 | 12 |  |  |  | 11696 | 13.6888 | 19.7294 | 26.4986 | 12.8098 | 25 | 29.5491 | 125.7282 | 188.7916 | 202.3463 | 0 |  | 185.55 | 185.866
05.12.2022 15:01:58 | 03:14:58 | 11698 | 175.1569 | 0 |  | -0.0360755 |  |  | 34.24624 | -20.60051 | 0 |  | 0.15027 | 0.06059274 | 0 |  | 0.36006 | 0.353 | 188.82112 | 0 |  | 2.63796 | 2.398145 | 0 |  | 0.0428 | 0.03465587 | -28.97239 | 0 | 27.81928 | 0.1429 | -1.153118 |  |  | 300 | 300 | -0.299995 | 0 |  | 0.08003 | 0.07923762 | 12 |  |  |  | 11698 | 13.727 | 19.7294 | 26.429 | 12.702 | 25 | 29.43405 | 125.9757 | 188.7916 | 202.3155 | 0 |  | 185.55 | 185.866
05.12.2022 15:02:00 | 03:15:00 | 11700 | 175.1388 | 0 |  | -0.0359026 |  |  | 34.21079 | -20.60292 | 0 |  | 0.15027 | 0.06059274 | 0 |  | 0.36006 | 0.353 | 188.82112 | 0 |  | 2.63796 | 2.398145 | 0 |  | 0.0428 | 0.03465587 | -28.83354 | 0 | 27.57289 | 0.13599 | -1.260647 |  |  | 300 | 300 | -0.299995 | 0 |  | 0.08003 | 0.07923762 | 11.9 |  |  |  | 11700 | 13.8317 | 19.72738 | 26.3599 | 12.5282 | 25 | 29.3681 | 126.6183 | 188.7916 | 202.2827 | 0 |  | 185.55 | 185.866
05.12.2022 15:02:02 | 03:15:02 | 11702 | 175.1221 | 0 |  | -0.0357329 |  |  | 34.17584 | -20.60556 | 0 |  | 0.15027 | 0.06059274 | 0 |  | 0.36006 | 0.353 | 188.82112 | 0 |  | 2.63796 | 2.398145 | 0 |  | 0.0428 | 0.03465587 | -28.69725 | 0 | 27.32013 | 0.12905 | -1.377118 |  |  | 299 | 300 | -0.249995 | 0 |  | 0.08003 | 0.07923762 | 11.9 |  |  |  | 11702 | 13.9935 | 19.72788 | 26.2905 | 12.297 | 25 | 29.25507 | 127.8468 | 188.7916 | 202.2526 | 0 |  | 185.55 | 185.866
05.12.2022 15:02:04 | 03:15:04 | 11704 | 175.1066 | 0 |  | -0.0355646 |  |  | 34.1419 | -20.60847 | 0 |  | 0.15027 | 0.06059274 | 0 |  | 0.36006 | 0.353 | 188.82112 | 0 |  | 2.63796 | 2.398145 | 0 |  | 0.0428 | 0.03465587 | -28.56209 | 0 | 27.02605 | 0.12219 | -1.536034 |  |  | 301 | 300 | -0.249995 | 0 |  | 0.08003 | 0.07923762 | 11.9 |  |  |  | 11704 | 14.2507 | 19.72738 | 26.2219 | 11.9712 | 25 | 29.18615 | 129.9514 | 188.7916 | 202.2245 | 0 |  | 185.55 | 185.866
05.12.2022 15:02:06 | 03:15:06 | 11706 | 175.0911 | 0 |  | -0.035409 |  |  | 34.10594 | -20.61177 | 0 |  | 0.15027 | 0.06059274 | 0 |  | 0.36006 | 0.353 | 188.82112 | 0 |  | 2.63796 | 2.398145 | 0 |  | 0.0428 | 0.03465587 | -28.43713 | 0 | 26.67661 | 0.11528 | -1.760511 |  |  | 300 | 300 | -0.299995 | 0 |  | 0.08003 | 0.07923762 | 11.9 |  |  |  | 11706 | 14.584 | 19.72637 | 26.1528 | 11.5688 | 25 | 29.07478 | 132.7814 | 188.7916 | 202.1963 | 0 |  | 185.55 | 185.866
05.12.2022 15:02:08 | 03:15:08 | 11708 | 175.0759 | 0 |  | -0.0352535 |  |  | 34.0714 | -20.61551 | 0 |  | 0.15027 | 0.06059274 | 0 |  | 0.36006 | 0.353 | 188.82112 | 0 |  | 2.63796 | 2.398145 | 0 |  | 0.0428 | 0.03465587 | -28.31224 | 0 | 26.33137 | 0.10846 | -1.980872 |  |  | 300 | 300 | -0.299995 | 0 |  | 0.08003 | 0.07923762 | 11.9 |  |  |  | 11708 | 14.9938 | 19.72435 | 26.0846 | 11.0908 | 25 | 29.01488 | 136.772 | 188.7916 | 202.1689 | 0 |  | 185.55 | 185.866
05.12.2022 15:02:10 | 03:15:10 | 11710 | 175.0645 | 0 |  | -0.0350985 |  |  | 34.03645 | -20.61972 | 0 |  | 0.15027 | 0.06059274 | 0 |  | 0.36006 | 0.353 | 188.82112 | 0 |  | 2.63796 | 2.398145 | 0 |  | 0.0428 | 0.03465587 | -28.18776 | 0 | 25.95747 | 0.10166 | -2.230295 |  |  | 299 | 300 | -0.249995 | 0 |  | 0.08003 | 0.07923762 | 11.8 |  |  |  | 11710 | 15.47 | 19.72435 | 26.0166 | 10.5466 | 25 | 28.89022 | 141.859 | 188.7916 | 202.1483 | 0 |  | 185.55 | 185.866
05.12.2022 15:02:12 | 03:15:12 | 11712 | 175.0548 | 0 |  | -0.0349411 |  |  | 34.0015 | -20.62448 | 0 |  | 0.15027 | 0.06059274 | 0 |  | 0.36006 | 0.353 | 188.82112 | 0 |  | 2.63796 | 2.398145 | 0 |  | 0.0428 | 0.03465587 | -28.06135 | 0 | 25.52593 | 0.09487 | -2.53542 |  |  | 301 | 300 | -0.249995 | 0 |  | 0.08003 | 0.07923762 | 11.8 |  |  |  | 11712 | 15.9752 | 19.72284 | 25.9487 | 9.9735 | 25 | 28.81087 | 147.6015 | 188.7916 | 202.1306 | 0 |  | 185.55 | 185.866
05.12.2022 15:02:14 | 03:15:14 | 11714 | 175.046 | 0 |  | -0.0347736 |  |  | 33.97 | -20.62994 | 0 |  | 0.15027 | 0.06059274 | 0 |  | 0.36006 | 0.353 | 188.82112 | 0 |  | 2.63796 | 2.398145 | 0 |  | 0.0428 | 0.03465587 | -27.92683 | 0 | 25.00282 | 0.08825 | -2.924012 |  |  | 300 | 300 | -0.299995 | 0 |  | 0.08003 | 0.07923762 | 11.8 |  |  |  | 11714 | 16.4993 | 19.72284 | 25.8825 | 9.3832 | 25 | 28.73734 | 153.7722 | 188.7916 | 202.1147 | 0 |  | 185.55 | 185.866
05.12.2022 15:02:16 | 03:15:16 | 11716 | 175.0405 | 0 |  | -0.0345907 |  |  | 33.93606 | -20.63627 | 0 |  | 0.15027 | 0.06059274 | 0 |  | 0.36006 | 0.353 | 188.82112 | 0 |  | 2.63796 | 2.398145 | 0 |  | 0.0428 | 0.03465587 | -27.77995 | 0 | 24.37928 | 0.08181 | -3.40067 |  |  | 299 | 300 | -0.249995 | 0 |  | 0.08003 | 0.07923762 | 11.8 |  |  |  | 11716 | 17.0331 | 19.72133 | 25.8181 | 8.785 | 25 | 28.62098 | 160.263 | 188.7916 | 202.1048 | 0 |  | 185.55 | 185.866
05.12.2022 15:02:18 | 03:15:18 | 11718 | 175.0366 | 0 |  | -0.0343932 |  |  | 33.90416 | -20.64369 | 0 |  | 0.15027 | 0.06059274 | 0 |  | 0.36006 | 0.353 | 188.82112 | 0 |  | 2.63796 | 2.398145 | 0 |  | 0.0428 | 0.03465587 | -27.62133 | 0 | 23.60121 | 0.07533 | -4.020118 |  |  | 301 | 300 | -0.249995 | 0 |  | 0.08003 | 0.07923762 | 11.7 |  |  |  | 11718 | 17.5669 | 19.71981 | 25.7533 | 8.1864 | 25 | 28.54922 | 166.6289 | 188.7916 | 202.0978 | 0 |  | 185.55 | 185.866
05.12.2022 15:02:20 | 03:15:20 | 11720 | 175.0359 | 0 |  | -0.0341581 |  |  | 33.87326 | -20.6524 | 0 |  | 0.15027 | 0.06059274 | 0 |  | 0.36006 | 0.353 | 188.82112 | 0 |  | 2.63796 | 2.398145 | 0 |  | 0.0428 | 0.03465587 | -27.43252 | 0 | 22.74242 | 0.06913 | -4.690101 |  |  | 300 | 300 | -0.299995 | 0 |  | 0.08003 | 0.07923762 | 11.7 |  |  |  | 11720 | 18.0721 | 19.71931 | 25.6913 | 7.6192 | 25 | 28.43488 | 172.6694 | 188.7916 | 202.0965 | 0 |  | 185.55 | 185.866
05.12.2022 15:02:22 | 03:15:22 | 11722 | 175.0367 | 0 |  | -0.033889 |  |  | 33.84237 | -20.66256 | 0 |  | 0.15027 | 0.06059274 | 0 |  | 0.36006 | 0.353 | 188.82112 | 0 |  | 2.63796 | 2.398145 | 0 |  | 0.0428 | 0.03465587 | -27.21641 | 0 | 21.75025 | 0.06301 | -5.466156 |  |  | 300 | 300 | -0.299995 | 0 |  | 0.08003 | 0.07923762 | 11.7 |  |  |  | 11722 | 18.568 | 19.7178 | 25.6301 | 7.0621 | 25 | 28.34592 | 178.3391 | 188.7916 | 202.0979 | 0 |  | 185.55 | 185.866
05.12.2022 15:02:24 | 03:15:24 | 11724 | 175.0386 | 0 |  | -0.0335727 |  |  | 33.81188 | -20.67427 | 0 |  | 0.15027 | 0.06059274 | 0 |  | 0.36006 | 0.353 | 188.82112 | 0 |  | 2.63796 | 2.398145 | 0 |  | 0.0428 | 0.03465587 | -26.96238 | 0 | 20.71876 | 0.05714 | -6.243629 |  |  | 300 | 300 | -0.299995 | 0 |  | 0.08003 | 0.07923762 | 11.7 |  |  |  | 11724 | 19.045 | 19.7183 | 25.5714 | 6.5264 | 25 | 28.24404 | 184.0283 | 188.7916 | 202.1015 | 0 |  | 185.55 | 185.866
05.12.2022 15:02:26 | 03:15:26 | 11726 | 175.0419 | 0 |  | -0.0332018 |  |  | 33.78301 | -20.68752 | 0 |  | 0.15027 | 0.06059274 | 0 |  | 0.36006 | 0.353 | 188.82112 | 0 |  | 2.63796 | 2.398145 | 0 |  | 0.0428 | 0.03465587 | -26.66451 | 0 | 19.65224 | 0.05144 | -7.012276 |  |  | 300 | 300 | -0.299995 | 0 |  | 0.08003 | 0.07923762 | 11.7 |  |  |  | 11726 | 19.5124 | 19.7178 | 25.5144 | 6.002 | 25 | 28.16089 | 190.0465 | 188.7916 | 202.1073 | 0 |  | 185.55 | 185.866
05.12.2022 15:02:28 | 03:15:28 | 11728 | 175.0473 | 0 |  | -0.0327692 |  |  | 33.75566 | -20.70223 | 0 |  | 0.15027 | 0.06059274 | 0 |  | 0.36006 | 0.353 | 188.82112 | 0 |  | 2.63796 | 2.398145 | 0 |  | 0.0428 | 0.03465587 | -26.31709 | 0 | 18.62386 | 0.0459 | -7.693231 |  |  | 300 | 300 | -0.299995 | 0 |  | 0.08003 | 0.07923762 | 11.6 |  |  |  | 11728 | 19.9608 | 19.71679 | 25.459 | 5.4982 | 25 | 28.08807 | 196.8866 | 188.7916 | 202.117 | 0 |  | 185.55 | 185.866
05.12.2022 15:02:30 | 03:15:30 | 11730 | 175.0547 | 0 |  | -0.0322544 |  |  | 33.73024 | -20.71828 | 0 |  | 0.15027 | 0.06059274 | 0 |  | 0.36006 | 0.353 | 188.82112 | 0 |  | 2.63796 | 2.398145 | 0 |  | 0.0428 | 0.03465587 | -25.90365 | 0 | 17.54318 | 0.04069 | -8.360469 |  |  | 300 | 300 | -0.299995 | 0 |  | 0.08003 | 0.07923762 | 11.6 |  |  |  | 11730 | 20.3996 | 19.71679 | 25.4069 | 5.0073 | 25 | 27.9704 | 203.9848 | 188.7916 | 202.1304 | 0 |  | 185.55 | 185.866
05.12.2022 15:02:32 | 03:15:32 | 11732 | 175.0628 | 0 |  | -0.0316613 |  |  | 33.70137 | -20.73507 | 0 |  | 0.15027 | 0.06059274 | 0 |  | 0.36006 | 0.353 | 188.82112 | 0 |  | 2.63796 | 2.398145 | 0 |  | 0.0428 | 0.03465587 | -25.42733 | 0 | 16.99518 | 0.03568 | -8.432148 |  |  | 300 | 300 | -0.299995 | 0 |  | 0.08003 | 0.07923762 | 11.6 |  |  |  | 11732 | 20.8291 | 19.71578 | 25.3568 | 4.5277 | 25 | 27.91027 | 218.9808 | 188.7916 | 202.1453 | 0 |  | 185.55 | 185.866
05.12.2022 15:02:34 | 03:15:34 | 11734 | 175.0736 | 0 |  | -0.0309755 |  |  | 33.67959 | -20.75247 | 0 |  | 0.15027 | 0.06059274 | 0 |  | 0.36006 | 0.353 | 188.82112 | 0 |  | 2.63796 | 2.398145 | 0 |  | 0.0428 | 0.03465587 | -24.87656 | 0 | 15.91292 | 0.03099 | -8.963638 |  |  | 299 | 300 | -0.249995 | 0 |  | 0.08003 | 0.07923762 | 11.6 |  |  |  | 11734 | 21.2393 | 19.71427 | 25.3099 | 4.0706 | 25 | 27.82333 |  | 188.7916 | 202.1647 | 0 |  | 185.55 | 185.866
05.12.2022 15:02:36 | 03:15:36 | 11736 | 175.0856 | 0 |  | -0.0302025 |  |  | 33.6568 | -20.7708 | 0 |  | 0.15027 | 0.06059274 | 0 |  | 0.36006 | 0.353 | 188.82112 | 0 |  | 2.63796 | 2.398145 | 0 |  | 0.0428 | 0.03465587 | -24.25576 | 0 | 14.89096 | 0.02656 | -9.364807 |  |  | 301 | 300 | -0.249995 | 0 |  | 0.08003 | 0.07923762 | 11.5 |  |  |  | 11736 | 21.6495 | 19.71326 | 25.2656 | 3.6161 | 25 | 27.72738 |  | 188.7916 | 202.1864 | 0 |  | 185.55 | 185.866
05.12.2022 15:02:38 | 03:15:38 | 11738 | 175.1007 | 0 |  | -0.0293433 |  |  | 33.63503 | -20.78983 | 0 |  | 0.15027 | 0.06059274 | 0 |  | 0.36006 | 0.353 | 188.82112 | 0 |  | 2.63796 | 2.398145 | 0 |  | 0.0428 | 0.03465587 | -23.56573 | 0 | 13.89594 | 0.02236 | -9.669797 |  |  | 300 | 300 | -0.299995 | 0 |  | 0.08003 | 0.07923762 | 11.5 |  |  |  | 11738 | 22.0315 | 19.71276 | 25.2236 | 3.1921 | 25 | 27.69737 |  | 188.7916 | 202.2139 | 0 |  | 185.55 | 185.866
05.12.2022 15:02:40 | 03:15:40 | 11740 | 175.1173 | 0 |  | -0.0284047 |  |  | 33.61477 | -20.80947 | 0 |  | 0.15027 | 0.06059274 | 0 |  | 0.36006 | 0.353 | 188.82112 | 0 |  | 2.63796 | 2.398145 | 0 |  | 0.0428 | 0.03465587 | -22.81194 | 0 | 12.84398 | 0.01845 | -9.96796 |  |  | 300 | 300 | -0.299995 | 0 |  | 0.08003 | 0.07923762 | 11.5 |  |  |  | 11740 | 22.4135 | 19.71175 | 25.1845 | 2.771 | 25 | 27.63106 |  | 188.7916 | 202.2438 | 0 |  | 185.55 | 185.866
05.12.2022 15:02:42 | 03:15:42 | 11742 | 175.1361 | 0 |  | -0.0273892 |  |  | 33.59654 | -20.8296 | 0 |  | 0.15027 | 0.06059274 | 0 |  | 0.36006 | 0.353 | 188.82112 | 0 |  | 2.63796 | 2.398145 | 0 |  | 0.0428 | 0.03465587 | -21.99639 | 0 | 11.83943 | 0.01481 | -10.15695 |  |  | 300 | 300 | -0.299995 | 0 |  | 0.08003 | 0.07923762 | 11.5 |  |  |  | 11742 | 22.7762 | 19.71175 | 25.1481 | 2.3719 | 25 | 27.59548 |  | 188.7916 | 202.2779 | 0 |  | 185.55 | 185.866
05.12.2022 15:02:44 | 03:15:44 | 11744 | 175.1554 | 0 |  | -0.0263079 |  |  | 33.58084 | -20.84993 | 0 |  | 0.15027 | 0.06059274 | 0 |  | 0.36006 | 0.353 | 188.82112 | 0 |  | 2.63796 | 2.398145 | 0 |  | 0.0428 | 0.03465587 | -21.12799 | 0 | 10.94531 | 0.01143 | -10.18268 |  |  | 300 | 300 | -0.299995 | 0 |  | 0.08003 | 0.07923762 | 11.4 |  |  |  | 11744 | 23.12 | 19.71074 | 25.1143 | 1.9943 | 25 | 27.50403 |  | 188.7916 | 202.3128 | 0 |  | 185.55 | 185.866
05.12.2022 15:02:46 | 03:15:46 | 11746 | 175.1778 | 0 |  | -0.0251766 |  |  | 33.56464 | -20.87029 | 0 |  | 0.15027 | 0.06059274 | 0 |  | 0.36006 | 0.353 | 188.82112 | 0 |  | 2.63796 | 2.398145 | 0 |  | 0.0428 | 0.03465587 | -20.21944 | 0 | 10.0474 | 0.00829 | -10.17204 |  |  | 299 | 300 | -0.249995 | 0 |  | 0.08003 | 0.07923762 | 11.4 |  |  |  | 11746 | 23.4541 | 19.71023 | 25.0829 | 1.6288 | 25 | 27.43856 |  | 188.7916 | 202.3533 | 0 |  | 185.55 | 185.866
05.12.2022 15:02:48 | 03:15:48 | 11748 | 175.2004 | 0 |  | -0.023993 |  |  | 33.55086 | -20.8906 | 0 |  | 0.15027 | 0.06059274 | 0 |  | 0.36006 | 0.353 | 188.82112 | 0 |  | 2.63796 | 2.398145 | 0 |  | 0.0428 | 0.03465587 | -19.26889 | 0 | 9.132216 | 0.00545 | -10.13667 |  |  | 301 | 300 | -0.249995 | 0 |  | 0.08003 | 0.07923762 | 11.4 |  |  |  | 11748 | 23.7693 | 19.70973 | 25.0545 | 1.2852 | 25 | 27.37487 |  | 188.7916 | 202.3943 | 0 |  | 185.55 | 185.866
05.12.2022 15:02:50 | 03:15:50 | 11750 | 175.2267 | 0 |  | -0.0227674 |  |  | 33.53769 | -20.91079 | 0 |  | 0.15027 | 0.06059274 | 0 |  | 0.36006 | 0.353 | 188.82112 | 0 |  | 2.63796 | 2.398145 | 0 |  | 0.0428 | 0.03465587 | -18.2846 | 0 | 8.232662 | 0.00277 | -10.05194 |  |  | 299 | 300 | -0.249995 | 0 |  | 0.08003 | 0.07923762 | 11.4 |  |  |  | 11750 | 24.0752 | 19.70973 | 25.0277 | 0.9525 | 25 | 27.30525 |  | 188.7916 | 202.4419 | 0 |  | 185.55 | 185.866
05.12.2022 15:02:52 | 03:15:52 | 11752 | 175.2574 | 0 |  | -0.0215247 |  |  | 33.53061 | -20.93101 | 0 |  | 0.15027 | 0.06059274 | 0 |  | 0.36006 | 0.353 | 188.82112 | 0 |  | 2.63796 | 2.398145 | 0 |  | 0.0428 | 0.03465587 | -17.28658 | 0 | 7.119281 | 0.00036 | -10.1673 |  |  | 301 | 300 | -0.249995 | 0 |  | 0.08003 | 0.07923762 | 11.4 |  |  |  | 11752 | 24.3425 | 19.70822 | 25.0036 | 0.6611 | 25 | 27.20383 |  | 188.7916 | 202.4974 | 0 |  | 185.55 | 185.866
05.12.2022 15:02:54 | 03:15:54 | 11754 | 175.2871 | 0 |  | -0.0202561 |  |  | 33.51642 | -20.9509 | 0 |  | 0.15027 | 0.06059274 | 0 |  | 0.36006 | 0.353 | 188.82112 | 0 |  | 2.63796 | 2.398145 | 0 |  | 0.0428 | 0.03465587 | -16.26776 | 0 | 6.542936 | -0.00178 | -9.724828 |  |  | 300 | 300 | -0.299995 | 0 |  | 0.08003 | 0.07923762 | 11.4 |  |  |  | 11754 | 24.6102 | 19.70771 | 24.9822 | 0.372 | 25 | 27.20454 |  | 188.7916 | 202.5512 | 0 |  | 185.55 | 185.866
05.12.2022 15:02:56 | 03:15:56 | 11756 | 175.3218 | 0 |  | -0.018981 |  |  | 33.50731 | -20.97032 | 0 |  | 0.15027 | 0.06059274 | 0 |  | 0.36006 | 0.353 | 188.82112 | 0 |  | 2.63796 | 2.398145 | 0 |  | 0.0428 | 0.03465587 | -15.24373 | 0 | 5.548931 | -0.00369 | -9.694795 |  |  | 299 | 200 | -5.25 | 0 |  | 0.08003 | 0.07923762 | 11.4 |  |  |  | 11756 | 24.8392 | 19.70771 | 24.9631 | 0.1239 | 25 | 27.14631 |  | 188.7916 | 202.6141 | 0 |  | 185.55 | 185.866
05.12.2022 15:02:58 | 03:15:58 | 11758 | 175.3565 | 0 |  | -0.0177101 |  |  | 33.50123 | -20.97032 | 0 |  | 0.15027 | 0.06059274 | 0 |  | 0.36006 | 0.353 | 188.82112 | 0 |  | 2.63796 | 2.398145 | 0 |  | 0.0428 | 0.03465587 | -14.22306 | 0 |  | -0.00546 |  |  |  | 201 | 100 | -15.25 | 0 |  | 0.08003 | 0.07923762 | 11.4 |  |  |  | 11758 | 25.0687 | 19.70721 | 24.9454 | -0.1233 | 24.8928 | 27.05771 |  | 188.7916 | 202.6769 | 0 |  | 185.55 | 185.866
05.12.2022 15:03:00 | 03:16:00 | 11760 | 175.3957 | 0 |  | -0.0164366 |  |  |  | -20.97032 |  |  | 0.15027 | 0.06059274 |  |  | 0.36006 | 0.353 | 188.82112 |  |  | 2.63796 | 2.398145 |  |  | 0.0428 | 0.03465587 | -13.20031 | 0 |  | -0.00685 |  |  |  | 92 | 0 | 0 |  |  | 0.08003 | 0.07923762 | 11.4 |  |  |  | 11760 | 25.2691 |  | 24.9315 | -0.3376 | 24.9464 |  |  | 188.7916 | 202.7478 |  |  | 185.55 | 185.866

## Recipe
# | Type | Action / Annotation | Duration | Start Time | End Time | Tr | Tj | R | Mr | Vr
1 | Operation | Start of experiment on 05.12.2022 at 11:47:01 with , Vv = 301.13 ml, Water=185.87 ml and Tr control parameters optimized for an aqueous reaction mass (P: 7) | 00:00:05 | 00:00:00 | 00:00:05 | 14.2 °C | 11.5 °C | 0 rpm | 185.6 g | 185.9 ml
2 | Operation | Add 42.8 mg of N,N'-Methyelnbisacrylamide over 1 sec (automatic execution) | 00:00:01 | 00:00:05 | 00:00:06 | 14.1 °C | 11.5 °C | 0 rpm | 185.6 g | 185.9 ml
3 | Operation | Add 2.638 g of N-Isopropylacrylamide over 1 sec (automatic execution) | 00:00:01 | 00:00:09 | 00:00:10 | 14.1 °C | 11.5 °C | 0 rpm | 185.6 g | 185.9 ml
4 | Operation | Add 0.36006 g of MethacrylsÃ¤ure over 1 sec (automatic execution) | 00:00:01 | 00:00:12 | 00:00:13 | 14.1 °C | 11.5 °C | 0 rpm | 188.6 g | 188.7 ml
5 | Operation | Add 80.03 mg of Sodium dodecylsulfate over 1 sec (automatic execution) | 00:00:01 | 00:00:16 | 00:00:17 | 14.1 °C | 11.5 °C | 0 rpm | 188.7 g | 188.7 ml
6 | Operation | Heat Tr to 70°C over 6 s | 00:00:04 | 00:00:22 | 00:00:26 | 14.1 °C | 11.5 °C | 0 rpm | 188.7 g | 188.7 ml
7 | Operation | Ramp stirrer speed to 300 rpm over 6 sec | 00:00:05 | 00:00:22 | 00:00:28 | 14.1 °C | 11.5 °C | 0 rpm | 188.7 g | 188.7 ml
8 | Operation | Wait 30 min Comment: Purging of reactor with nitrogen | 00:29:59 | 00:00:41 | 00:30:41 | 13.9 °C | 15.8 °C | 306 rpm
9 | Operation | Wait 60 min | 01:00:00 | 00:32:12 | 01:32:12 | 69.9 °C | 70.7 °C | 300 rpm
10 | Operation | Wait until Tr > 69 C |  | 01:32:12 |  | 69.9 °C | 70.5 °C | 299 rpm | 188.7 g | 188.7 ml
11 | Operation | Add 150.27 mg of Kaliumperoxodisulfat over 5 sec | 00:00:05 | 01:33:11 | 01:33:16 | 69.9 °C | 70.5 °C | 300 rpm | 188.8 g | 188.8 ml
12 | Operation | Wait 1 h | 01:00:00 | 01:33:22 | 02:33:22 | 69.9 °C | 70.4 °C | 300 rpm
13 | Operation | Wait 30 min | 00:29:59 | 02:33:22 | 03:03:22 | 69.9 °C | 70.4 °C | 300 rpm
14 | Operation | Cool Tr to 25 °C over 6 s | 00:00:04 | 03:03:23 | 03:03:27 | 69.9 °C | 70.4 °C | 300 rpm | 188.8 g | 188.8 ml
15 | Operation | End of experiment on 05.12.2022 at 15:02:54 with Tj = 25 °C and R = 0 rpm | 00:00:07 | 03:15:54 | 03:16:01 | 25 °C | 24.3 °C | 301 rpm | 188.8 g | 188.8 ml