## Measured values
Abs. Time | Rel. Time | Rel. Time (in s) | RTCal | cpr | DeltaTAd (qr_rtc) 1 | dTr/dt | QriSafetyHeatOfReaction (qr_rtc) 1 | QriSafetyHeatRemoval (qr_rtc) 1 | In5 | Int(qr_rtc) | Kaliumperoxodisulfat | Kaliumperoxodisulfat | Kaliumperoxodisulfat | Kaliumperoxodisulfat | MethacrylsÃ¤ure | MethacrylsÃ¤ure | MethacrylsÃ¤ure | MethacrylsÃ¤ure | Mr | N-Isopropylacrylamide | N-Isopropylacrylamide | N-Isopropylacrylamide | N-Isopropylacrylamide | N,N'-Methyelnbisacrylamide | N,N'-Methyelnbisacrylamide | N,N'-Methyelnbisacrylamide | N,N'-Methyelnbisacrylamide | qaccu | qdos | qflow_rtc | qloss | qr_rtc | qr_rtc-qb | qr_rtc Integral 1 | R | Rset | Rt | Sodium dodecylsulfate | Sodium dodecylsulfate | Sodium dodecylsulfate | Sodium dodecylsulfate | Tc | DeltaTAd (qr_rtc) 1 | ThermalConversion (qr_rtc) 1 | QriSafetyHeatOfReaction (qr_rtc) 1 | time | Tj | Tlid | Tr | Tr-Tj | Tset | Turbidity | qflow_rtc | Vr | RTCal | Water | Water | Water | Water
dd.MM.yyyy HH:mm | hhh:mm:ss | sec | cm^2 | J/g*K | °C | K/s | W | W | °C | kJ | g/min | C | g | ml | g/min | C | g | ml | g | g/min | C | g | ml | g/min | C | g | ml | W | W | W | W | W | W | % | rpm | rpm |  | g/min | C | g | ml | °C | °C | % | % | s | °C | °C | °C | K | °C | % | W/K*m^2 | ml | ml | g/min | C | g | ml
28.11.2022 10:30:25 | 00:00:00 | 0 | 136.0971 | 0 |  | 0.00797093 |  |  | 25.53782 | 0 | 0 |  | 0 | 0 | 0 |  | 0.11934 | 0.117 | 188.24384 | 0 |  | 2.95171 | 2.683373 | 0 |  | 0.04279 | 0.03464777 | 6.382993 | 0 | 0 | 0.2061 | 6.382993 |  |  | 0 | 0 | 0 | 0 |  | 0.08 | 0.07920792 | 30.9 |  |  |  | 0 | 30.2514 | 21.30145 | 27.061 | -3.1904 | 5 | 9.738806 | 0 | 188.2793 | 185.37 | 0 | 25 | 185.05 | 185.3651
28.11.2022 10:30:27 | 00:00:02 | 2 | 136.0971 | 0 |  | 0.00821121 |  |  | 25.54288 | 0.0129584 | 0 |  | 0 | 0 | 0 |  | 0.11934 | 0.117 | 188.24384 | 0 |  | 2.95171 | 2.683373 | 0 |  | 0.04279 | 0.03464777 | 6.575405 | 0 | 0 | 0.20982 | 6.575405 |  |  | 0 | 0 | 0 | 0 |  | 0.08 | 0.07920792 | 30.9 |  |  |  | 2 | 30.2611 | 21.30195 | 27.0982 | -3.1629 | 5 | 9.777474 | 0 | 188.2793 | 185.37 | 0 | 25 | 185.05 | 185.3651
28.11.2022 10:30:29 | 00:00:04 | 4 | 136.0971 | 0 |  | 0.00834063 |  |  | 25.5449 | 0.02621285 | 0 |  | 0 | 0 | 0 |  | 0.11934 | 0.117 | 188.24384 | 0 |  | 2.95171 | 2.683373 | 0 |  | 0.04279 | 0.03464777 | 6.679043 | 0 | 0 | 0.21121 | 6.679043 |  |  | 0 | 0 | 0 | 0 |  | 0.08 | 0.07920792 | 30.9 |  |  |  | 4 | 30.2611 | 21.30296 | 27.1121 | -3.149 | 5 | 9.800839 | 0 | 188.2793 | 185.37 | 0 |  | 185.05 | 185.3651
28.11.2022 10:30:31 | 00:00:06 | 6 | 136.426 | 0 |  | 0.00843411 |  |  | 25.54843 | 0.03964579 | 0 |  | 0 | 0 | 0 |  | 0.11934 | 0.117 | 188.24384 | 0 |  | 2.95171 | 2.683373 | 0 | 25 | 0.04279 | 0.03464777 | 6.7539 | 0 | 0 | 0.21244 | 6.7539 |  |  | 0 | 0 | 0 | 0 |  | 0.08 | 0.07920792 | 30.9 |  |  |  | 6 | 30.2703 | 21.30095 | 27.1244 | -3.1459 | 5 | 9.820056 | 0 | 188.2793 | 185.4277 | 0 |  | 185.05 | 185.3651
28.11.2022 10:30:33 | 00:00:08 | 8 | 136.7578 | 0 |  | 0.00847658 |  |  | 25.55096 | 0.0531876 | 0 |  | 0 | 0 | 0 |  | 0.11934 | 0.117 | 188.24384 | 0 |  | 2.95171 | 2.683373 | 0 | 25 | 0.04279 | 0.03464777 | 6.787909 | 0 | 0 | 0.2134 | 6.787909 |  |  | 0 | 0 | 0 | 0 |  | 0.08 | 0.07920792 | 30.9 |  |  |  | 8 | 30.28 | 21.30044 | 27.134 | -3.146 | 5 | 9.824562 | 0 | 188.2793 | 185.496 | 0 |  | 185.05 | 185.3651
28.11.2022 10:30:35 | 00:00:10 | 10 | 137.086 | 0 |  | 0.00844047 |  |  | 25.55247 | 0.0667345 | 0 |  | 0 | 0 | 0 |  | 0.11934 | 0.117 | 188.24384 | 0 | 25 | 2.95171 | 2.683373 | 0 |  | 0.04279 | 0.03464777 | 6.758993 | 0 | 0 | 0.21415 | 6.758993 |  |  | 0 | 0 | 0 | 0 |  | 0.08 | 0.07920792 | 30.9 |  |  |  | 10 | 30.28 | 21.29994 | 27.1415 | -3.1385 | 5 | 9.846032 | 0 | 188.2793 | 185.5633 | 0 |  | 185.05 | 185.3651
28.11.2022 10:30:37 | 00:00:12 | 12 | 137.4114 | 0 |  | 0.00830394 |  |  | 25.55652 | 0.08014315 | 0 |  | 0 | 0 | 0 | 25 | 0.11934 | 0.117 | 188.24384 | 0 | 25 | 2.95171 | 2.683373 | 0 |  | 0.04279 | 0.03464777 | 6.649662 | 0 | 0 | 0.21487 | 6.649662 |  |  | 0 | 0 | 0 | 0 |  | 0.08 | 0.07920792 | 30.9 |  |  |  | 12 | 30.2896 | 21.29943 | 27.1487 | -3.1409 | 5 | 9.839389 | 0 | 188.2793 | 185.6306 | 0 |  | 185.05 | 185.3651
28.11.2022 10:30:39 | 00:00:14 | 14 | 137.7337 | 0 |  | 0.00810607 |  |  | 25.55854 | 0.09328403 | 0 |  | 0 | 0 | 0 | 25 | 0.11934 | 0.117 | 188.24384 | 0 |  | 2.95171 | 2.683373 | 0 |  | 0.04279 | 0.03464777 | 6.491211 | 0 | 0 | 0.2159 | 6.491211 |  |  | 0 | 0 | 0 | 0 |  | 0.08 | 0.07920792 | 30.9 |  |  |  | 14 | 30.2896 | 21.30095 | 27.159 | -3.1306 | 5 | 9.850181 | 0 | 188.2793 | 185.6978 | 0 |  | 185.05 | 185.3651
28.11.2022 10:30:41 | 00:00:16 | 16 | 138.0538 | 0 |  | 0.00786974 |  |  | 25.56157 | 0.1060772 | 0 |  | 0 | 0 | 0 |  | 0.11934 | 0.117 | 188.24384 | 0 |  | 2.95171 | 2.683373 | 0 |  | 0.04279 | 0.03464777 | 6.301961 | 0 | 0 | 0.21723 | 6.301961 |  |  | 0 | 0 | 0 | 0 | 25 | 0.08 | 0.07920792 | 30.9 |  |  |  | 16 | 30.2896 | 21.30044 | 27.1723 | -3.1173 | 5 | 9.749955 | 0 | 188.2793 | 185.7658 | 0 |  | 185.05 | 185.3651
28.11.2022 10:30:43 | 00:00:18 | 18 | 138.3701 | 0 |  | 0.00758108 |  |  | 25.5646 | 0.11845 | 0 |  | 0 | 0 | 0 |  | 0.11934 | 0.117 | 188.24384 | 0 |  | 2.95171 | 2.683373 | 0 |  | 0.04279 | 0.03464777 | 6.070807 | 0 | 0 | 0.21854 | 6.070807 |  |  | 0 | 0 | 0 | 0 | 25 | 0.08 | 0.07920792 | 30.9 |  |  |  | 18 | 30.2993 | 21.29883 | 27.1854 | -3.1139 | 5 | 9.773204 | 0 | 188.2793 | 185.8323 | 0 |  | 185.05 | 185.3651
28.11.2022 10:30:45 | 00:00:20 | 20 | 138.6822 | 0 |  | 0.00728265 |  |  | 25.56662 | 0.1303526 | 0 |  | 0 | 0 | 0 |  | 0.11934 | 0.117 | 188.24384 | 0 |  | 2.95171 | 2.683373 | 0 |  | 0.04279 | 0.03464777 | 5.831829 | 0 | 0 | 0.22004 | 5.831829 |  |  | 0 | 0 | 0 | 0 |  | 0.08 | 0.07920792 | 30.9 |  |  |  | 20 | 30.2993 | 21.29883 | 27.2004 | -3.0989 | 5 | 9.763479 | 0 | 188.2793 | 185.8962 | 0 |  | 185.05 | 185.3651
28.11.2022 10:30:47 | 00:00:22 | 22 | 138.9912 | 0 |  | 0.00697965 |  |  | 25.56915 | 0.1417736 | 0 |  | 0 | 0 | 0 |  | 0.11934 | 0.117 | 188.24384 | 0 |  | 2.95171 | 2.683373 | 0 |  | 0.04279 | 0.03464777 | 5.589192 | 0 | 0 | 0.22155 | 5.589192 |  |  | 0 | 0 | 0 | 0 |  | 0.08 | 0.07920792 | 30.9 |  |  |  | 22 | 30.3086 | 21.29883 | 27.2155 | -3.0931 | 41.467 | 9.778542 | 0 | 188.2793 | 185.9595 | 0 |  | 185.05 | 185.3651
28.11.2022 10:30:49 | 00:00:24 | 24 | 139.2954 | 0 |  | 0.00667982 |  |  | 25.56965 | 0.1527119 | 0 |  | 0 | 0 | 0 |  | 0.11934 | 0.117 | 188.24384 | 0 |  | 2.95171 | 2.683373 | 0 |  | 0.04279 | 0.03464777 | 5.349093 | 0 | 0 | 0.2229 | 5.349093 |  |  | 0 | 100 | 0 | 0 |  | 0.08 | 0.07920792 | 30.9 |  |  |  | 24 | 30.3086 | 21.29883 | 27.229 | -3.0796 | 55.7335 | 9.880307 | 0 | 188.2793 | 186.0191 | 0 |  | 185.05 | 185.3651
28.11.2022 10:30:51 | 00:00:26 | 26 | 139.5942 | 0 |  | 0.00642682 |  |  | 25.57268 | 0.1623242 | 0 |  | 0 | 0 | 0 |  | 0.11934 | 0.117 | 188.24384 | 0 |  | 2.95171 | 2.683373 | 0 |  | 0.04279 | 0.03464777 | 5.146494 | 0 | -0.8833257 | 0.22425 | 4.263169 |  |  | 49 | 200 | 0 | 0 |  | 0.08 | 0.07920792 | 31 |  |  |  | 26 | 30.4619 | 21.29792 | 27.2425 | -3.2194 | 70 | 9.880546 | 19.09526 | 188.2793 | 186.0738 | 0 |  | 185.05 | 185.3651
28.11.2022 10:30:53 | 00:00:28 | 28 | 139.8892 | 0 |  | 0.00621401 |  |  | 25.57673 | 0.1692496 | 0 |  | 0 | 0 | 0 |  | 0.11934 | 0.117 | 188.24384 | 0 |  | 2.95171 | 2.683373 | 0 |  | 0.04279 | 0.03464777 | 4.976079 | 0 | -2.313776 | 0.22524 | 2.662303 |  |  | 93 | 300 | 0 | 0 |  | 0.08 | 0.07920792 | 31 |  |  |  | 28 | 30.8733 | 21.29842 | 27.2524 | -3.6209 | 70 | 9.886357 | 44.51864 | 188.2793 | 186.1264 | 0 |  | 185.05 | 185.3651
28.11.2022 10:30:55 | 00:00:30 | 30 | 140.1667 | 0 |  | 0.00587793 |  |  | 25.57925 | 0.1731426 | 0 |  | 0 | 0 | 0 |  | 0.11934 | 0.117 | 188.24384 | 0 |  | 2.95171 | 2.683373 | 0 |  | 0.04279 | 0.03464777 | 4.706952 | 0 | -3.476259 | 0.22447 | 1.230693 |  |  | 175 | 300 | 0 | 0 |  | 0.08 | 0.07920792 | 31 |  |  |  | 30 | 31.4284 | 21.29842 | 27.2447 | -4.1837 | 70 | 9.879005 | 57.97159 | 188.2793 | 186.1522 | 0 |  | 185.05 | 185.3651
28.11.2022 10:30:57 | 00:00:32 | 32 | 140.4334 | 0 |  | 0.00547636 |  |  | 25.5843 | 0.1745328 | 0 |  | 0 | 0 | 0 |  | 0.11934 | 0.117 | 188.24384 | 0 |  | 2.95171 | 2.683373 | 0 |  | 0.04279 | 0.03464777 | 4.385381 | 0 | -4.22594 | 0.22407 | 0.1594411 |  |  | 270 | 300 | 7.75 | 0 |  | 0.08 | 0.07920792 | 31 |  |  |  | 32 | 32.0318 | 21.29691 | 27.2407 | -4.7911 | 70 | 9.847808 | 61.59462 | 188.2793 | 186.1633 | 0 |  | 185.05 | 185.3651
28.11.2022 10:30:59 | 00:00:34 | 34 | 140.6767 | 0 |  | 0.00517883 |  |  | 25.58936 | 0.1739924 | 0 |  | 0 | 0 | 0 |  | 0.11934 | 0.117 | 188.24384 | 0 |  | 2.95171 | 2.683373 | 0 |  | 0.04279 | 0.03464777 | 4.147124 | 0 | -4.846916 | 0.22514 | -0.6997923 |  |  | 304 | 300 | 9.05 | 0 |  | 0.08 | 0.07920792 | 31 |  |  |  | 34 | 32.6445 | 21.29842 | 27.2514 | -5.3931 | 70 | 9.868685 | 62.78671 | 188.2793 | 186.1367 | 0 |  | 185.05 | 185.3651
28.11.2022 10:31:01 | 00:00:36 | 36 | 140.9057 | 0 |  | 0.0050487 |  |  | 25.59653 | 0.1718428 | 0 |  | 0 | 0 | 0 |  | 0.11934 | 0.117 | 188.24384 | 0 |  | 2.95171 | 2.683373 | 0 |  | 0.04279 | 0.03464777 | 4.042918 | 0 | -5.492746 | 0.22703 | -1.449828 |  |  | 307 | 300 | 8.5 | 0 |  | 0.08 | 0.07920792 | 31 |  |  |  | 36 | 33.229 | 21.29741 | 27.2703 | -5.9587 | 70 | 9.851844 | 64.39945 | 188.2793 | 186.0888 | 0 |  | 185.05 | 185.3651
28.11.2022 10:31:03 | 00:00:38 | 38 | 140.9057 | 0 |  | 0.00508204 |  |  | 25.60249 | 0.1683257 | 0 |  | 0 | 0 | 0 |  | 0.11934 | 0.117 | 188.24384 | 0 |  | 2.95171 | 2.683373 | 0 |  | 0.04279 | 0.03464777 | 4.069616 | 0 | -6.136913 | 0.22928 | -2.067297 |  |  | 307 | 300 | 7.8 | 0 |  | 0.08 | 0.07920792 | 31 |  |  |  | 38 | 33.7845 | 21.29691 | 27.2928 | -6.4917 | 70 | 9.857061 |  | 188.2793 | 186.0888 | 0 |  | 185.05 | 185.3651
28.11.2022 10:31:05 | 00:00:40 | 40 | 140.9057 | 0 |  | 0.00526208 |  |  | 25.60916 | 0.1635904 | 0 |  | 0 | 0 | 0 |  | 0.11934 | 0.117 | 188.24384 | 0 |  | 2.95171 | 2.683373 | 0 |  | 0.04279 | 0.03464777 | 4.213789 | 0 | -6.881776 | 0.23166 | -2.667987 |  |  | 307 | 300 | 7.1 | 0 |  | 0.08 | 0.07920792 | 31 |  |  |  | 40 | 34.3207 | 21.2964 | 27.3166 | -7.0041 | 70 | 9.855164 |  | 188.2793 | 186.0888 | 0 |  | 185.05 | 185.3651
28.11.2022 10:31:07 | 00:00:42 | 42 | 140.9057 | 0 |  | 0.00555594 |  |  | 25.61573 | 0.1575925 | 0 |  | 0 | 0 | 0 |  | 0.11934 | 0.117 | 188.24384 | 0 |  | 2.95171 | 2.683373 | 0 |  | 0.04279 | 0.03464777 | 4.449108 | 0 | -7.779004 | 0.23413 | -3.329897 |  |  | 305 | 300 | 6.5 | 0 |  | 0.08 | 0.07920792 | 31 |  |  |  | 42 | 34.848 | 21.2964 | 27.3413 | -7.5067 | 70 | 9.84686 |  | 188.2793 | 186.0888 | 0 |  | 185.05 | 185.3651
28.11.2022 10:31:09 | 00:00:44 | 44 | 140.9057 | 0 |  | 0.00593621 |  |  | 25.62381 | 0.1503889 | 0 |  | 0 | 0 | 0 |  | 0.11934 | 0.117 | 188.24384 | 0 |  | 2.95171 | 2.683373 | 0 |  | 0.04279 | 0.03464777 | 4.753622 | 0 | -8.627299 | 0.23677 | -3.873677 |  |  | 305 | 300 | 6 | 0 |  | 0.08 | 0.07920792 | 31 |  |  |  | 44 | 35.3464 | 21.29691 | 27.3677 | -7.9787 | 70 | 9.864298 |  | 188.2793 | 186.0888 | 0 |  | 185.05 | 185.3651
28.11.2022 10:31:11 | 00:00:46 | 46 | 140.9057 | 0 |  | 0.00638154 |  |  | 25.63391 | 0.1421774 | 0 |  | 0 | 0 | 0 |  | 0.11934 | 0.117 | 188.24384 | 0 |  | 2.95171 | 2.683373 | 0 |  | 0.04279 | 0.03464777 | 5.110235 | 0 | -9.448057 | 0.23945 | -4.337823 |  |  | 305 | 300 | 5.5 | 0 |  | 0.08 | 0.07920792 | 31 |  |  |  | 46 | 35.8351 | 21.29691 | 27.3945 | -8.4406 | 70 | 9.844962 |  | 188.2793 | 186.0888 | 0 |  | 185.05 | 185.3651
28.11.2022 10:31:13 | 00:00:48 | 48 | 140.9057 | 0 |  | 0.00692151 |  |  | 25.64806 | 0.1325832 | 0 |  | 0 | 0 | 0 |  | 0.11934 | 0.117 | 188.24384 | 0 |  | 2.95171 | 2.683373 | 0 |  | 0.04279 | 0.03464777 | 5.542634 | 0 | -10.79908 | 0.24233 | -5.256446 |  |  | 304 | 300 | 5.05 | 0 |  | 0.08 | 0.07920792 | 31 |  |  |  | 48 | 36.3145 | 21.2959 | 27.4233 | -8.8912 | 70 | 9.8503 |  | 188.2793 | 186.0888 | 0 |  | 185.05 | 185.3651
28.11.2022 10:31:15 | 00:00:50 | 50 | 140.9057 | 0 |  | 0.00758383 |  |  | 25.6617 | 0.1222463 | 0 |  | 0 | 0 | 0 |  | 0.11934 | 0.117 | 188.24384 | 0 |  | 2.95171 | 2.683373 | 0 |  | 0.04279 | 0.03464777 | 6.073009 | 0 | -11.15346 | 0.24538 | -5.080447 |  |  | 303 | 300 | 4.7 | 0 |  | 0.08 | 0.07920792 | 31 |  |  |  | 50 | 36.7746 | 21.2959 | 27.4538 | -9.3208 | 70 | 9.840337 |  | 188.2793 | 186.0888 | 0 |  | 185.05 | 185.3651
28.11.2022 10:31:17 | 00:00:52 | 52 | 140.9057 | 0 |  | 0.00836102 |  |  | 25.67888 | 0.1115543 | 0 |  | 0 | 0 | 0 |  | 0.11934 | 0.117 | 188.24384 | 0 |  | 2.95171 | 2.683373 | 0 |  | 0.04279 | 0.03464777 | 6.695371 | 0 | -12.30687 | 0.2486 | -5.611504 |  |  | 304 | 300 | 4.35 | 0 |  | 0.08 | 0.07920792 | 31 |  |  |  | 52 | 37.2254 | 21.29388 | 27.486 | -9.7394 | 70 | 9.838915 |  | 188.2793 | 186.0888 | 0 |  | 185.05 | 185.3651
28.11.2022 10:31:19 | 00:00:54 | 54 | 140.9057 | 0 |  | 0.00926962 |  |  | 25.69757 | 0.1006942 | 0 |  | 0 | 0 | 0 |  | 0.11934 | 0.117 | 188.24384 | 0 |  | 2.95171 | 2.683373 | 0 |  | 0.04279 | 0.03464777 | 7.422963 | 0 | -12.67162 | 0.25201 | -5.248652 |  |  | 302 | 300 | 4.05 | 0 |  | 0.08 | 0.07920792 | 31 |  |  |  | 54 | 37.6666 | 21.29489 | 27.5201 | -10.1465 | 70 | 9.84532 |  | 188.2793 | 186.0888 | 0 |  | 185.05 | 185.3651
28.11.2022 10:31:21 | 00:00:56 | 56 | 140.9057 | 0 |  | 0.0103181 |  |  | 25.71829 | 0.09004052 | 0 |  | 0 | 0 | 0 |  | 0.11934 | 0.117 | 188.24384 | 0 |  | 2.95171 | 2.683373 | 0 |  | 0.04279 | 0.03464777 | 8.262569 | 0 | -13.66757 | 0.25573 | -5.404999 |  |  | 303 | 300 | 3.80001 | 0 |  | 0.08 | 0.07920792 | 31 |  |  |  | 56 | 38.0982 | 21.29338 | 27.5573 | -10.5409 | 70 | 9.826816 |  | 188.2793 | 186.0888 | 0 |  | 185.05 | 185.3651
28.11.2022 10:31:23 | 00:00:58 | 58 | 140.9057 | 0 |  | 0.0114733 |  |  | 25.74102 | 0.07940108 | 0 |  | 0 | 0 | 0 |  | 0.11934 | 0.117 | 188.24384 | 0 |  | 2.95171 | 2.683373 | 0 |  | 0.04279 | 0.03464777 | 9.187634 | 0 | -14.42207 | 0.25957 | -5.234438 |  |  | 302 | 300 | 3.55001 | 0 |  | 0.08 | 0.07920792 | 31 |  |  |  | 58 | 38.5297 | 21.29428 | 27.5957 | -10.934 | 70 | 9.833932 |  | 188.2793 | 186.0888 | 0 |  | 185.05 | 185.3651
28.11.2022 10:31:25 | 00:01:00 | 60 | 140.9057 | 0 |  | 0.0127308 |  |  | 25.76436 | 0.06925854 | 0 |  | 0 | 0 | 0 |  | 0.11934 | 0.117 | 188.24384 | 0 |  | 2.95171 | 2.683373 | 0 |  | 0.04279 | 0.03464777 | 10.19462 | 0 | -15.10272 | 0.26368 | -4.908098 |  |  | 302 | 300 | 3.35001 | 0 |  | 0.08 | 0.07920792 | 31 |  |  |  | 60 | 38.9519 | 21.29287 | 27.6368 | -11.3151 | 70 | 9.812463 |  | 188.2793 | 186.0888 | 0 |  | 185.05 | 185.3651
28.11.2022 10:31:27 | 00:01:02 | 62 | 140.9057 | 0 |  | 0.0140417 |  |  | 25.78912 | 0.05984481 | 0 |  | 0 | 0 | 0 |  | 0.11934 | 0.117 | 188.24384 | 0 |  | 2.95171 | 2.683373 | 0 |  | 0.04279 | 0.03464777 | 11.24437 | 0 | -15.75 | 0.26805 | -4.505635 |  |  | 303 | 300 | 3.10001 | 0 |  | 0.08 | 0.07920792 | 31 |  |  |  | 62 | 39.3646 | 21.29338 | 27.6805 | -11.6841 | 70 | 9.808431 |  | 188.2793 | 186.0888 | 0 |  | 185.05 | 185.3651
28.11.2022 10:31:29 | 00:01:04 | 64 | 140.9057 | 0 |  | 0.0151936 |  |  | 25.8164 | 0.05099397 | 0 |  | 0 | 0 | 0 |  | 0.11934 | 0.117 | 188.24384 | 0 |  | 2.95171 | 2.683373 | 0 |  | 0.04279 | 0.03464777 | 12.16679 | 0 | -16.512 | 0.27264 | -4.345208 |  |  | 301 | 300 | 2.90001 | 0 |  | 0.08 | 0.07920792 | 31 |  |  |  | 64 | 39.7868 | 21.29388 | 27.7264 | -12.0604 | 70 | 9.808195 |  | 188.2793 | 186.0888 | 0 |  | 185.05 | 185.3651
28.11.2022 10:31:31 | 00:01:06 | 66 | 140.9057 | 0 |  | 0.0161884 |  |  | 25.84672 | 0.04266501 | 0 |  | 0 | 0 | 0 |  | 0.11934 | 0.117 | 188.24384 | 0 |  | 2.95171 | 2.683373 | 0 |  | 0.04279 | 0.03464777 | 12.96341 | 0 | -16.94715 | 0.27751 | -3.983744 |  |  | 302 | 300 | 2.75001 | 0 |  | 0.08 | 0.07920792 | 31 |  |  |  | 66 | 40.1994 | 21.29237 | 27.7751 | -12.4243 | 70 | 9.795028 |  | 188.2793 | 186.0888 | 0 |  | 185.05 | 185.3651
28.11.2022 10:31:33 | 00:01:08 | 68 | 140.9057 | 0 |  | 0.0171352 |  |  | 25.87602 | 0.03464946 | 0 |  | 0 | 0 | 0 |  | 0.11934 | 0.117 | 188.24384 | 0 |  | 2.95171 | 2.683373 | 0 |  | 0.04279 | 0.03464777 | 13.72159 | 0 | -17.7534 | 0.2825 | -4.03181 |  |  | 302 | 300 | 2.55001 | 0 |  | 0.08 | 0.07920792 | 31 |  |  |  | 68 | 40.6028 | 21.29237 | 27.825 | -12.7778 | 70 | 9.799891 |  | 188.2793 | 186.0888 | 0 |  | 185.05 | 185.3651
28.11.2022 10:31:35 | 00:01:10 | 70 | 140.9057 | 0 |  | 0.018105 |  |  | 25.90695 | 0.02670606 | 0 |  | 0 | 0 | 0 |  | 0.11934 | 0.117 | 188.24384 | 0 |  | 2.95171 | 2.683373 | 0 |  | 0.04279 | 0.03464777 | 14.49819 | 0 | -18.40978 | 0.28777 | -3.911589 |  |  | 301 | 300 | 2.40001 | 0 |  | 0.08 | 0.07920792 | 31 |  |  |  | 70 | 40.9961 | 21.29237 | 27.8777 | -13.1184 | 70 | 9.772017 |  | 188.2793 | 186.0888 | 0 |  | 185.05 | 185.3651
28.11.2022 10:31:37 | 00:01:12 | 72 | 140.9057 | 0 |  | 0.0191194 |  |  | 25.94231 | 0.01892325 | 0 |  | 0 | 0 | 0 |  | 0.11934 | 0.117 | 188.24384 | 0 |  | 2.95171 | 2.683373 | 0 |  | 0.04279 | 0.03464777 | 15.31051 | 0 | -19.18173 | 0.29329 | -3.871225 |  |  | 302 | 300 | 2.25001 | 0 |  | 0.08 | 0.07920792 | 31 |  |  |  | 72 | 41.3994 | 21.29287 | 27.9329 | -13.4665 | 70 | 9.772849 |  | 188.2793 | 186.0888 | 0 |  | 185.05 | 185.3651
28.11.2022 10:31:39 | 00:01:14 | 74 | 140.9057 | 0 |  | 0.0201698 |  |  | 25.97617 | 0.01135879 | 0 |  | 0 | 0 | 0 |  | 0.11934 | 0.117 | 188.24384 | 0 |  | 2.95171 | 2.683373 | 0 |  | 0.04279 | 0.03464777 | 16.15165 | 0 | -19.84488 | 0.29898 | -3.69323 |  |  | 301 | 300 | 2.10001 | 0 |  | 0.08 | 0.07920792 | 31 |  |  |  | 74 | 41.7834 | 21.29075 | 27.9898 | -13.7936 | 70 | 9.76834 |  | 188.2793 | 186.0888 | 0 |  | 185.05 | 185.3651
28.11.2022 10:31:41 | 00:01:16 | 76 | 140.9057 | 0 |  | 0.0212524 |  |  | 26.0081 | 0.004226881 | 0 |  | 0 | 0 | 0 |  | 0.11934 | 0.117 | 188.24384 | 0 |  | 2.95171 | 2.683373 | 0 |  | 0.04279 | 0.03464777 | 17.01858 | 0 | -20.45726 | 0.30494 | -3.438682 |  |  | 301 | 300 | 2.00001 | 0 |  | 0.08 | 0.07920792 | 31 |  |  |  | 76 | 42.1771 | 21.29035 | 28.0494 | -14.1277 | 70 | 9.766088 |  | 188.2793 | 186.0888 | 0 |  | 185.05 | 185.3651
28.11.2022 10:31:43 | 00:01:18 | 78 | 140.9057 | 0 |  | 0.0223658 |  |  | 26.04498 | -0.002434174 | 0 |  | 0 | 0 | 0 |  | 0.11934 | 0.117 | 188.24384 | 0 |  | 2.95171 | 2.683373 | 0 |  | 0.04279 | 0.03464777 | 17.91017 | 0 | -21.13255 | 0.31114 | -3.222374 |  |  | 301 | 300 | 1.90001 | 0 |  | 0.08 | 0.07920792 | 31 |  |  |  | 78 | 42.5615 | 21.29035 | 28.1114 | -14.4501 | 70 | 9.78542 |  | 188.2793 | 186.0888 | 0 |  | 185.05 | 185.3651
28.11.2022 10:31:45 | 00:01:20 | 80 | 140.9057 | 0 |  | 0.0234827 |  |  | 26.08035 | -0.008660588 | 0 |  | 0 | 0 | 0 |  | 0.11934 | 0.117 | 188.24384 | 0 |  | 2.95171 | 2.683373 | 0 |  | 0.04279 | 0.03464777 | 18.80457 | 0 | -21.80861 | 0.31746 | -3.00404 |  |  | 301 | 300 | 1.80001 | 0 |  | 0.08 | 0.07920792 | 31 |  |  |  | 80 | 42.9456 | 21.29035 | 28.1746 | -14.771 | 70 | 9.772017 |  | 188.2793 | 186.0888 | 0 |  | 185.05 | 185.3651
28.11.2022 10:31:47 | 00:01:22 | 82 | 141.216 | 0 |  | 0.0246042 |  |  | 26.11775 | -0.01428631 | 0 |  | 0 | 0 | 0 |  | 0.11934 | 0.117 | 188.24384 | 0 |  | 2.95171 | 2.683373 | 0 |  | 0.04279 | 0.03464777 | 19.70265 | 0 | -22.32433 | 0.32402 | -2.621677 |  |  | 301 | 300 | 1.70001 | 0 |  | 0.08 | 0.07920792 | 31 |  |  |  | 82 | 43.3203 | 21.28934 | 28.2402 | -15.0801 | 70 | 9.78637 | 104.1789 | 188.2793 | 186.1927 | 0 |  | 185.05 | 185.3651
28.11.2022 10:31:49 | 00:01:24 | 84 | 141.216 | 0 |  | 0.025729 |  |  | 26.15221 | -0.0193938 | 0 |  | 0 | 0 | 0 |  | 0.11934 | 0.117 | 188.24384 | 0 |  | 2.95171 | 2.683373 | 0 |  | 0.04279 | 0.03464777 | 20.60337 | 0 | -23.08918 | 0.33082 | -2.485813 |  |  | 300 | 300 | 1.65001 | 0 |  | 0.08 | 0.07920792 | 31 |  |  |  | 84 | 43.7048 | 21.28884 | 28.3082 | -15.3966 | 70 | 9.777236 |  | 188.2793 | 186.1927 | 0 |  | 185.05 | 185.3651
28.11.2022 10:31:51 | 00:01:26 | 86 | 141.5183 | 0 |  | 0.0268544 |  |  | 26.18354 | -0.02406519 | 0 |  | 0 | 0 | 0 |  | 0.11934 | 0.117 | 188.24384 | 0 |  | 2.95171 | 2.683373 | 0 |  | 0.04279 | 0.03464777 | 21.50457 | 0 | -23.69016 | 0.33789 | -2.185586 |  |  | 301 | 300 | 1.60001 | 0 |  | 0.08 | 0.07920792 | 31 |  |  |  | 86 | 44.0795 | 21.28884 | 28.3789 | -15.7006 | 70 | 9.773323 | 105.9828 | 188.2793 | 186.2867 | 0 |  | 185.05 | 185.3651
28.11.2022 10:31:53 | 00:01:28 | 88 | 141.8278 | 0 |  | 0.0279634 |  |  | 26.23306 | -0.02821509 | 0 |  | 0 | 0 | 0 |  | 0.11934 | 0.117 | 188.24384 | 0 |  | 2.95171 | 2.683373 | 0 |  | 0.04279 | 0.03464777 | 22.39264 | 0 | -24.35695 | 0.34505 | -1.964313 |  |  | 300 | 300 | 1.55001 | 0 |  | 0.08 | 0.07920792 | 31 |  |  |  | 88 | 44.4543 | 21.28833 | 28.4505 | -16.0038 | 70 | 9.811041 | 106.6802 | 188.2793 | 186.3985 | 0 |  | 185.05 | 185.3651
28.11.2022 10:31:55 | 00:01:30 | 90 | 142.1337 | 0 |  | 0.029067 |  |  | 26.2654 | -0.031786 | 0 |  | 0 | 0 | 0 |  | 0.11934 | 0.117 | 188.24384 | 0 |  | 2.95171 | 2.683373 | 0 |  | 0.04279 | 0.03464777 | 23.27639 | 0 | -24.88298 | 0.35244 | -1.606595 |  |  | 301 | 300 | 1.50001 | 0 |  | 0.08 | 0.07920792 | 31 |  |  |  | 90 | 44.8291 | 21.28934 | 28.5244 | -16.3047 | 70 | 9.810448 | 106.7542 | 188.2793 | 186.5079 | 0 |  | 185.05 | 185.3651
28.11.2022 10:31:57 | 00:01:32 | 92 | 142.4408 | 0 |  | 0.0301513 |  |  | 26.29784 | -0.0348817 | 0 |  | 0 | 0 | 0 |  | 0.11934 | 0.117 | 188.24384 | 0 |  | 2.95171 | 2.683373 | 0 |  | 0.04279 | 0.03464777 | 24.14468 | 0 | -25.63378 | 0.36001 | -1.489103 |  |  | 300 | 300 | 1.45001 | 0 |  | 0.08 | 0.07920792 | 31 |  |  |  | 92 | 45.2038 | 21.28783 | 28.6001 | -16.6037 | 70 | 9.799061 | 107.7732 | 188.2793 | 186.6241 | 0 |  | 185.05 | 185.3651
28.11.2022 10:31:59 | 00:01:34 | 94 | 142.7419 | 0 |  | 0.0312154 |  |  | 26.32967 | -0.03757046 | 0 |  | 0 | 0 | 0 |  | 0.11934 | 0.117 | 188.24384 | 0 |  | 2.95171 | 2.683373 | 0 |  | 0.04279 | 0.03464777 | 24.99679 | 0 | -26.19645 | 0.36774 | -1.199661 |  |  | 300 | 300 | 1.45001 | 0 |  | 0.08 | 0.07920792 | 31 |  |  |  | 94 | 45.5597 | 21.28783 | 28.6774 | -16.8823 | 70 | 9.77593 | 108.1029 | 188.2793 | 186.7339 | 0 |  | 185.05 | 185.3651
28.11.2022 10:32:01 | 00:01:36 | 96 | 143.0458 | 0 |  | 0.0322694 |  |  | 26.36302 | -0.03977429 | 0 |  | 0 | 0 | 0 |  | 0.11934 | 0.117 | 188.24384 | 0 |  | 2.95171 | 2.683373 | 0 |  | 0.04279 | 0.03464777 | 25.84082 | 0 | -26.84498 | 0.37573 | -1.004162 |  |  | 300 | 300 | 1.45001 | 0 |  | 0.08 | 0.07920792 | 31 |  |  |  | 96 | 45.9248 | 21.28833 | 28.7573 | -17.1675 | 70 | 9.763834 | 108.7174 | 188.2793 | 186.853 | 0 |  | 185.05 | 185.3651
28.11.2022 10:32:03 | 00:01:38 | 98 | 143.3511 | 0 |  | 0.0333089 |  |  | 26.39334 | -0.04166463 | 0 |  | 0 | 0 | 0 |  | 0.11934 | 0.117 | 188.24384 | 0 |  | 2.95171 | 2.683373 | 0 |  | 0.04279 | 0.03464777 | 26.67323 | 0 | -27.55941 | 0.38388 | -0.8861817 |  |  | 301 | 300 | 1.40001 | 0 |  | 0.08 | 0.07920792 | 31 |  |  |  | 98 | 46.2903 | 21.28722 | 28.8388 | -17.4515 | 70 | 9.714848 | 109.5703 | 188.2793 | 186.9791 | 0 |  | 185.05 | 185.3651
28.11.2022 10:32:05 | 00:01:40 | 100 | 143.6485 | 0 |  | 0.0343435 |  |  | 26.42831 | -0.04324613 | 0 |  | 0 | 0 | 0 |  | 0.11934 | 0.117 | 188.24384 | 0 |  | 2.95171 | 2.683373 | 0 |  | 0.04279 | 0.03464777 | 27.50172 | 0 | -28.19704 | 0.39225 | -0.6953143 |  |  | 300 | 300 | 1.35001 | 0 |  | 0.08 | 0.07920792 | 31 |  |  |  | 100 | 46.6655 | 21.28722 | 28.9225 | -17.743 | 70 | 9.692311 | 110.045 | 188.2793 | 187.0951 | 0 |  | 185.05 | 185.3651
28.11.2022 10:32:07 | 00:01:42 | 102 | 143.9459 | 0 |  | 0.0353647 |  |  | 26.46217 | -0.0444945 | 0 |  | 0 | 0 | 0 |  | 0.11934 | 0.117 | 188.24384 | 0 |  | 2.95171 | 2.683373 | 0 |  | 0.04279 | 0.03464777 | 28.31948 | 0 | -28.87255 | 0.40085 | -0.5530624 |  |  | 300 | 300 | 1.35001 | 0 |  | 0.08 | 0.07920792 | 31 |  |  |  | 102 | 47.0213 | 21.28722 | 29.0085 | -18.0128 | 70 | 9.63372 | 110.7731 | 188.2793 | 187.2152 | 0 |  | 185.05 | 185.3651
28.11.2022 10:32:09 | 00:01:44 | 104 | 144.24 | 0 |  | 0.0363798 |  |  | 26.47885 | -0.04537278 | 0 |  | 0 | 0 | 0 |  | 0.11934 | 0.117 | 188.24384 | 0 |  | 2.95171 | 2.683373 | 0 |  | 0.04279 | 0.03464777 | 29.13236 | 0 | -29.45757 | 0.40964 | -0.3252138 |  |  | 300 | 300 | 1.35001 | 0 |  | 0.08 | 0.07920792 | 31 |  |  |  | 104 | 47.3868 | 21.28682 | 29.0964 | -18.2904 | 70 | 9.516058 | 111.0841 | 188.2793 | 187.3337 | 0 |  | 185.05 | 185.3651
28.11.2022 10:32:11 | 00:01:46 | 106 | 144.5324 | 0 |  | 0.0373856 |  |  | 26.5127 | -0.04570219 | 0 |  | 0 | 0 | 0 |  | 0.11934 | 0.117 | 188.24384 | 0 |  | 2.95171 | 2.683373 | 0 |  | 0.04279 | 0.03464777 | 29.93779 | 0 | -29.94199 | 0.41858 | -0.004202167 |  |  | 301 | 300 | 1.30001 | 0 |  | 0.08 | 0.07920792 | 31 |  |  |  | 106 | 47.7427 | 21.28581 | 29.1858 | -18.5569 | 70 | 9.491152 | 111.0723 | 188.2793 | 187.4532 | 0 |  | 185.05 | 185.3651
28.11.2022 10:32:13 | 00:01:48 | 108 | 144.8243 | 0 |  | 0.0383742 |  |  | 26.55071 | -0.04558533 | 0 |  | 0 | 0 | 0 |  | 0.11934 | 0.117 | 188.24384 | 0 |  | 2.95171 | 2.683373 | 0 |  | 0.04279 | 0.03464777 | 30.72944 | 0 | -30.60837 | 0.42766 | 0.121069 |  |  | 300 | 300 | 1.25001 | 0 |  | 0.08 | 0.07920792 | 31.1 |  |  |  | 108 | 48.0889 | 21.2853 | 29.2766 | -18.8123 | 70 | 9.452722 | 111.7848 | 188.2793 | 187.5759 | 0 |  | 185.05 | 185.3651
28.11.2022 10:32:15 | 00:01:50 | 110 | 145.1127 | 0 |  | 0.0393429 |  |  | 26.58507 | -0.04522967 | 0 |  | 0 | 0 | 0 |  | 0.11934 | 0.117 | 188.24384 | 0 |  | 2.95171 | 2.683373 | 0 |  | 0.04279 | 0.03464777 | 31.50516 | 0 | -31.27057 | 0.43683 | 0.2345915 |  |  | 300 | 300 | 1.25001 | 0 |  | 0.08 | 0.07920792 | 31.1 |  |  |  | 110 | 48.4544 | 21.28581 | 29.3683 | -19.0861 | 70 | 9.441335 | 112.3493 | 188.2793 | 187.6961 | 0 |  | 185.05 | 185.3651
28.11.2022 10:32:17 | 00:01:52 | 112 | 145.4006 | 0 |  | 0.0403024 |  |  | 26.62247 | -0.04459365 | 0 |  | 0 | 0 | 0 |  | 0.11934 | 0.117 | 188.24384 | 0 |  | 2.95171 | 2.683373 | 0 |  | 0.04279 | 0.03464777 | 32.27351 | 0 | -31.87209 | 0.44625 | 0.4014214 |  |  | 300 | 300 | 1.25001 | 0 |  | 0.08 | 0.07920792 | 31.1 |  |  |  | 112 | 48.801 | 21.2848 | 29.4625 | -19.3385 | 70 | 9.441808 | 112.7993 | 188.2793 | 187.8197 | 0 |  | 185.05 | 185.3651
28.11.2022 10:32:19 | 00:01:54 | 114 | 145.6886 | 0 |  | 0.0412405 |  |  | 26.66088 | -0.04366776 | 0 |  | 0 | 0 | 0 |  | 0.11934 | 0.117 | 188.24384 | 0 |  | 2.95171 | 2.683373 | 0 |  | 0.04279 | 0.03464777 | 33.02473 | 0 | -32.50026 | 0.45581 | 0.5244751 |  |  | 300 | 300 | 1.25001 | 0 |  | 0.08 | 0.07920792 | 31.1 |  |  |  | 114 | 49.1379 | 21.28369 | 29.5581 | -19.5798 | 70 | 9.413937 | 113.3871 | 188.2793 | 187.9473 | 0 |  | 185.05 | 185.3651
28.11.2022 10:32:21 | 00:01:56 | 116 | 145.9759 | 0 |  | 0.0421618 |  |  | 26.70191 | -0.042507 | 0 |  | 0 | 0 | 0 |  | 0.11934 | 0.117 | 188.24384 | 0 |  | 2.95171 | 2.683373 | 0 |  | 0.04279 | 0.03464777 | 33.76249 | 0 | -33.12621 | 0.46556 | 0.6362854 |  |  | 301 | 300 | 1.20001 | 0 |  | 0.08 | 0.07920792 | 31.1 |  |  |  | 116 | 49.4941 | 21.2848 | 29.6556 | -19.8385 | 70 | 9.423542 | 113.8465 | 188.2793 | 188.0776 | 0 |  | 185.05 | 185.3651
28.11.2022 10:32:23 | 00:01:58 | 118 | 146.2602 | 0 |  | 0.0430756 |  |  | 26.74285 | -0.04113437 | 0 |  | 0 | 0 | 0 |  | 0.11934 | 0.117 | 188.24384 | 0 |  | 2.95171 | 2.683373 | 0 |  | 0.04279 | 0.03464777 | 34.49425 | 0 | -33.75791 | 0.47552 | 0.7363383 |  |  | 299 | 300 | 1.20001 | 0 |  | 0.08 | 0.07920792 | 31.1 |  |  |  | 118 | 49.8403 | 21.28369 | 29.7552 | -20.0851 | 70 | 9.423542 | 114.377 | 188.2793 | 188.2065 | 0 |  | 185.05 | 185.3651
28.11.2022 10:32:25 | 00:02:00 | 120 | 146.5405 | 0 |  | 0.0439821 |  |  | 26.7853 | -0.03948106 | 0 |  | 0 | 0 | 0 |  | 0.11934 | 0.117 | 188.24384 | 0 |  | 2.95171 | 2.683373 | 0 |  | 0.04279 | 0.03464777 | 35.22016 | 0 | -34.30318 | 0.48558 | 0.9169775 |  |  | 301 | 300 | 1.20001 | 0 |  | 0.08 | 0.07920792 | 31.1 |  |  |  | 120 | 50.1869 | 21.2853 | 29.8558 | -20.3311 | 70 | 9.45355 | 114.6051 | 188.2793 | 188.3318 | 0 |  | 185.05 | 185.3651
28.11.2022 10:32:27 | 00:02:02 | 122 | 146.8183 | 0 |  | 0.0448732 |  |  | 26.82432 | -0.03780782 | 0 |  | 0 | 0 | 0 |  | 0.11934 | 0.117 | 188.24384 | 0 |  | 2.95171 | 2.683373 | 0 |  | 0.04279 | 0.03464777 | 35.93374 | 0 | -35.17748 | 0.49583 | 0.7562597 |  |  | 299 | 300 | 1.20001 | 0 |  | 0.08 | 0.07920792 | 31.1 |  |  |  | 122 | 50.5335 | 21.28369 | 29.9583 | -20.5752 | 70 | 9.503367 | 115.9184 | 188.2793 | 188.4565 | 0 |  | 185.05 | 185.3651
28.11.2022 10:32:29 | 00:02:04 | 124 | 147.094 | 0 |  | 0.0457555 |  |  | 26.87031 | -0.0358139 | 0 |  | 0 | 0 | 0 |  | 0.11934 | 0.117 | 188.24384 | 0 |  | 2.95171 | 2.683373 | 0 |  | 0.04279 | 0.03464777 | 36.64027 | 0 | -35.40261 | 0.50627 | 1.237657 |  |  | 301 | 300 | 1.20001 | 0 |  | 0.08 | 0.07920792 | 31.1 |  |  |  | 124 | 50.8801 | 21.28429 | 30.0627 | -20.8174 | 70 | 9.563622 | 115.0929 | 188.2793 | 188.5812 | 0 |  | 185.05 | 185.3651
28.11.2022 10:32:31 | 00:02:06 | 126 | 147.3725 | 0 |  | 0.0466251 |  |  | 26.9159 | -0.03346698 | 0 |  | 0 | 0 | 0 |  | 0.11934 | 0.117 | 188.24384 | 0 |  | 2.95171 | 2.683373 | 0 |  | 0.04279 | 0.03464777 | 37.33663 | 0 | -36.22737 | 0.51686 | 1.109263 |  |  | 299 | 300 | 1.20001 | 0 |  | 0.08 | 0.07920792 | 31.1 |  |  |  | 126 | 51.217 | 21.28429 | 30.1686 | -21.0484 | 70 | 9.66005 | 116.2673 | 188.2793 | 188.7146 | 0 |  | 185.05 | 185.3651
28.11.2022 10:32:33 | 00:02:08 | 128 | 147.6434 | 0 |  | 0.0474748 |  |  | 26.96088 | -0.03117818 | 0 |  | 0 | 0 | 0 |  | 0.11934 | 0.117 | 188.24384 | 0 |  | 2.95171 | 2.683373 | 0 |  | 0.04279 | 0.03464777 | 38.01706 | 0 | -36.83752 | 0.52757 | 1.17954 |  |  | 300 | 300 | 1.25001 | 0 |  | 0.08 | 0.07920792 | 31.1 |  |  |  | 128 | 51.5544 | 21.28429 | 30.2757 | -21.2787 | 70 | 9.685195 | 116.737 | 188.2793 | 188.838 | 0 |  | 185.05 | 185.3651
28.11.2022 10:32:35 | 00:02:10 | 130 | 147.9114 | 0 |  | 0.0483127 |  |  | 27.0089 | -0.02869544 | 0 |  | 0 | 0 | 0 |  | 0.11934 | 0.117 | 188.24384 | 0 |  | 2.95171 | 2.683373 | 0 |  | 0.04279 | 0.03464777 | 38.68803 | 0 | -37.38483 | 0.53844 | 1.303205 |  |  | 301 | 300 | 1.20001 | 0 |  | 0.08 | 0.07920792 | 31.1 |  |  |  | 130 | 51.9009 | 21.28429 | 30.3844 | -21.5165 | 70 | 9.731335 | 116.9555 | 188.2793 | 188.9599 | 0 |  | 185.05 | 185.3651
28.11.2022 10:32:37 | 00:02:12 | 132 | 148.1836 | 0 |  | 0.0491292 |  |  | 27.05903 | -0.02594454 | 0 |  | 0 | 0 | 0 |  | 0.11934 | 0.117 | 188.24384 | 0 |  | 2.95171 | 2.683373 | 0 |  | 0.04279 | 0.03464777 | 39.34187 | 0 | -37.89418 | 0.54938 | 1.447696 |  |  | 299 | 300 | 1.20001 | 0 |  | 0.08 | 0.07920792 | 31.1 |  |  |  | 132 | 52.219 | 21.28429 | 30.4938 | -21.7252 | 70 | 9.758496 | 117.1994 | 188.2793 | 189.0931 | 0 |  | 185.05 | 185.3651
28.11.2022 10:32:39 | 00:02:14 | 134 | 148.4528 | 0 |  | 0.0499362 |  |  | 27.11059 | -0.02309212 | 0 |  | 0 | 0 | 0 |  | 0.11934 | 0.117 | 188.24384 | 0 |  | 2.95171 | 2.683373 | 0 |  | 0.04279 | 0.03464777 | 39.98811 | 0 | -38.58338 | 0.56056 | 1.404725 |  |  | 301 | 300 | 1.20001 | 0 |  | 0.08 | 0.07920792 | 31.1 |  |  |  | 134 | 52.5559 | 21.28268 | 30.6056 | -21.9503 | 70 | 9.770951 | 117.8983 | 188.2793 | 189.2243 | 0 |  | 185.05 | 185.3651
28.11.2022 10:32:41 | 00:02:16 | 136 | 148.7206 | 0 |  | 0.0507372 |  |  | 27.16164 | -0.02021281 | 0 |  | 0 | 0 | 0 |  | 0.11934 | 0.117 | 188.24384 | 0 |  | 2.95171 | 2.683373 | 0 |  | 0.04279 | 0.03464777 | 40.62954 | 0 | -39.15495 | 0.57187 | 1.474583 |  |  | 299 | 300 | 1.20001 | 0 |  | 0.08 | 0.07920792 | 31.1 |  |  |  | 136 | 52.9029 | 21.28369 | 30.7187 | -22.1842 | 70 | 9.802619 | 118.1755 | 188.2793 | 189.3565 | 0 |  | 185.05 | 185.3651
28.11.2022 10:32:43 | 00:02:18 | 138 | 148.9826 | 0 |  | 0.0515374 |  |  | 27.2138 | -0.01678012 | 0 |  | 0 | 0 | 0 |  | 0.11934 | 0.117 | 188.24384 | 0 |  | 2.95171 | 2.683373 | 0 |  | 0.04279 | 0.03464777 | 41.27032 | 0 | -39.31222 | 0.58334 | 1.958102 |  |  | 300 | 300 | 1.25001 | 0 |  | 0.08 | 0.07920792 | 31.1 |  |  |  | 138 | 53.2305 | 21.28318 | 30.8334 | -22.3971 | 70 | 9.810209 | 117.3204 | 188.2793 | 189.4819 | 0 |  | 185.05 | 185.3651
28.11.2022 10:32:45 | 00:02:20 | 140 | 149.2437 | 0 |  | 0.052325 |  |  | 27.26586 | -0.01276972 | 0 |  | 0 | 0 | 0 |  | 0.11934 | 0.117 | 188.24384 | 0 |  | 2.95171 | 2.683373 | 0 |  | 0.04279 | 0.03464777 | 41.90102 | 0 | -39.84873 | 0.59487 | 2.052295 |  |  | 301 | 300 | 1.20001 | 0 |  | 0.08 | 0.07920792 | 31.1 |  |  |  | 140 | 53.5582 | 21.28318 | 30.9487 | -22.6095 | 70 | 9.829661 | 117.6028 | 188.2793 | 189.609 | 0 |  | 185.05 | 185.3651
28.11.2022 10:32:47 | 00:02:22 | 142 | 149.5027 | 0 |  | 0.0531099 |  |  | 27.31793 | -0.008713231 | 0 |  | 0 | 0 | 0 |  | 0.11934 | 0.117 | 188.24384 | 0 |  | 2.95171 | 2.683373 | 0 |  | 0.04279 | 0.03464777 | 42.52956 | 0 | -40.52536 | 0.60667 | 2.004198 |  |  | 299 | 300 | 1.20001 | 0 |  | 0.08 | 0.07920792 | 31.1 |  |  |  | 142 | 53.8955 | 21.28429 | 31.0667 | -22.8288 | 70 | 9.83156 | 118.2504 | 188.2793 | 189.7358 | 0 |  | 185.05 | 185.3651
28.11.2022 10:32:49 | 00:02:24 | 144 | 149.7597 | 0 |  | 0.0538777 |  |  | 27.37211 | -0.004516007 | 0 |  | 0 | 0 | 0 |  | 0.11934 | 0.117 | 188.24384 | 0 |  | 2.95171 | 2.683373 | 0 |  | 0.04279 | 0.03464777 | 43.1444 | 0 | -40.95137 | 0.61854 | 2.193026 |  |  | 301 | 300 | 1.20001 | 0 |  | 0.08 | 0.07920792 | 31.1 |  |  |  | 144 | 54.2329 | 21.2848 | 31.1854 | -23.0475 | 70 | 9.826461 | 118.1611 | 188.2793 | 189.8624 | 0 |  | 185.05 | 185.3651
28.11.2022 10:32:51 | 00:02:26 | 146 | 150.0139 | 0 |  | 0.0546432 |  |  | 27.42923 | 7.210501e-05 | 0 |  | 0 | 0 | 0 |  | 0.11934 | 0.117 | 188.24384 | 0 |  | 2.95171 | 2.683373 | 0 |  | 0.04279 | 0.03464777 | 43.7574 | 0 | -41.36231 | 0.63064 | 2.395086 |  |  | 299 | 300 | 1.20001 | 0 |  | 0.08 | 0.07920792 | 31.1 |  |  |  | 146 | 54.5605 | 21.28369 | 31.3064 | -23.2541 | 70 | 9.841996 | 118.0903 | 188.2793 | 189.9874 | 0 |  | 185.05 | 185.3651
28.11.2022 10:32:53 | 00:02:28 | 148 | 150.269 | 0 |  | 0.0553936 |  |  | 27.48494 | 0.004843321 | 0 |  | 0 | 0 | 0 |  | 0.11934 | 0.117 | 188.24384 | 0 |  | 2.95171 | 2.683373 | 0 |  | 0.04279 | 0.03464777 | 44.35831 | 0 | -41.98218 | 0.64277 | 2.37613 |  |  | 301 | 300 | 1.20001 | 0 |  | 0.08 | 0.07920792 | 31.1 |  |  |  | 148 | 54.8785 | 21.28268 | 31.4277 | -23.4508 | 70 | 9.835711 | 118.6569 | 188.2793 | 190.1174 | 0 |  | 185.05 | 185.3651
28.11.2022 10:32:55 | 00:02:30 | 150 | 150.5227 | 0 |  | 0.0561347 |  |  | 27.54206 | 0.009752888 | 0 |  | 0 | 0 | 0 |  | 0.11934 | 0.117 | 188.24384 | 0 |  | 2.95171 | 2.683373 | 0 |  | 0.04279 | 0.03464777 | 44.95177 | 0 | -42.41833 | 0.65509 | 2.533437 |  |  | 299 | 300 | 1.20001 | 0 |  | 0.08 | 0.07920792 | 31.2 |  |  |  | 150 | 55.2163 | 21.28268 | 31.5509 | -23.6654 | 70 | 9.856468 | 118.6065 | 188.2793 | 190.2481 | 0 |  | 185.05 | 185.3651
28.11.2022 10:32:57 | 00:02:32 | 152 | 150.7769 | 0 |  | 0.0568676 |  |  | 27.6008 | 0.0149275 | 0 |  | 0 | 0 | 0 |  | 0.11934 | 0.117 | 188.24384 | 0 |  | 2.95171 | 2.683373 | 0 |  | 0.04279 | 0.03464777 | 45.53866 | 0 | -42.89749 | 0.66749 | 2.641175 |  |  | 301 | 300 | 1.20001 | 0 |  | 0.08 | 0.07920792 | 31.2 |  |  |  | 152 | 55.5343 | 21.28228 | 31.6749 | -23.8594 | 70 | 9.848285 | 118.7743 | 188.2793 | 190.3829 | 0 |  | 185.05 | 185.3651
28.11.2022 10:32:59 | 00:02:34 | 154 | 151.0282 | 0 |  | 0.0575869 |  |  | 27.65894 | 0.02012987 | 0 |  | 0 | 0 | 0 |  | 0.11934 | 0.117 | 188.24384 | 0 |  | 2.95171 | 2.683373 | 0 |  | 0.04279 | 0.03464777 | 46.11466 | 0 | -43.55347 | 0.68003 | 2.561194 |  |  | 299 | 300 | 1.20001 | 0 |  | 0.08 | 0.07920792 | 31.1 |  |  |  | 154 | 55.862 | 21.28076 | 31.8003 | -24.0617 | 70 | 9.846387 | 119.3817 | 188.2793 | 190.5158 | 0 |  | 185.05 | 185.3651
28.11.2022 10:33:01 | 00:02:36 | 156 | 151.2783 | 0 |  | 0.0582968 |  |  | 27.72112 | 0.02532168 | 0 |  | 0 | 0 | 0 |  | 0.11934 | 0.117 | 188.24384 | 0 |  | 2.95171 | 2.683373 | 0 |  | 0.04279 | 0.03464777 | 46.68314 | 0 | -44.05252 | 0.69271 | 2.630618 |  |  | 300 | 300 | 1.25001 | 0 |  | 0.08 | 0.07920792 | 31.2 |  |  |  | 156 | 56.1804 | 21.28076 | 31.9271 | -24.2533 | 70 | 9.852078 | 119.6013 | 188.2793 | 190.6498 | 0 |  | 185.05 | 185.3651
28.11.2022 10:33:03 | 00:02:38 | 158 | 151.5238 | 0 |  | 0.0590087 |  |  | 27.7834 | 0.0306729 | 0 |  | 0 | 0 | 0 |  | 0.11934 | 0.117 | 188.24384 | 0 |  | 2.95171 | 2.683373 | 0 |  | 0.04279 | 0.03464777 | 47.25322 | 0 | -44.53262 | 0.70559 | 2.720603 |  |  | 301 | 300 | 1.20001 | 0 |  | 0.08 | 0.07920792 | 31.2 |  |  |  | 158 | 56.5084 | 21.28127 | 32.0559 | -24.4525 | 70 | 9.831679 | 119.7293 | 188.2793 | 190.7786 | 0 |  | 185.05 | 185.3651
28.11.2022 10:33:05 | 00:02:40 | 160 | 151.7698 | 0 |  | 0.0597204 |  |  | 27.87854 | 0.03632101 | 0 |  | 0 | 0 | 0 |  | 0.11934 | 0.117 | 188.24384 | 0 |  | 2.95171 | 2.683373 | 0 |  | 0.04279 | 0.03464777 | 47.82314 | 0 | -44.89563 | 0.71859 | 2.927512 |  |  | 299 | 300 | 1.20001 | 0 |  | 0.08 | 0.07920792 | 31.2 |  |  |  | 160 | 56.8361 | 21.28127 | 32.1859 | -24.6502 | 70 | 9.836659 | 119.5468 | 188.2793 | 190.9115 | 0 |  | 185.05 | 185.3651
28.11.2022 10:33:07 | 00:02:42 | 162 | 152.0129 | 0 |  | 0.060437 |  |  | 27.94376 | 0.04253364 | 0 |  | 0 | 0 | 0 |  | 0.11934 | 0.117 | 188.24384 | 0 |  | 2.95171 | 2.683373 | 0 |  | 0.04279 | 0.03464777 | 48.39698 | 0 | -45.11186 | 0.73182 | 3.285117 |  |  | 301 | 300 | 1.20001 | 0 |  | 0.08 | 0.07920792 | 31.2 |  |  |  | 162 | 57.1642 | 21.28127 | 32.3182 | -24.846 | 70 | 9.846741 | 118.989 | 188.2793 | 191.0422 | 0 |  | 185.05 | 185.3651
28.11.2022 10:33:09 | 00:02:44 | 164 | 152.2522 | 0 |  | 0.061142 |  |  | 28.00655 | 0.04894165 | 0 |  | 0 | 0 | 0 |  | 0.11934 | 0.117 | 188.24384 | 0 |  | 2.95171 | 2.683373 | 0 |  | 0.04279 | 0.03464777 | 48.96153 | 0 | -45.83865 | 0.745 | 3.122887 |  |  | 299 | 300 | 1.20001 | 0 |  | 0.08 | 0.07920792 | 31.2 |  |  |  | 164 | 57.4826 | 21.28167 | 32.45 | -25.0326 | 70 | 9.861925 | 119.8194 | 188.2793 | 191.1693 | 0 |  | 185.05 | 185.3651
28.11.2022 10:33:11 | 00:02:46 | 166 | 152.4929 | 0 |  | 0.0618353 |  |  | 28.07177 | 0.05535118 | 0 |  | 0 | 0 | 0 |  | 0.11934 | 0.117 | 188.24384 | 0 |  | 2.95171 | 2.683373 | 0 |  | 0.04279 | 0.03464777 | 49.51672 | 0 | -46.23007 | 0.75838 | 3.286646 |  |  | 301 | 300 | 1.20001 | 0 |  | 0.08 | 0.07920792 | 31.2 |  |  |  | 166 | 57.801 | 21.28127 | 32.5838 | -25.2172 | 70 | 9.841049 | 119.772 | 188.2793 | 191.3017 | 0 |  | 185.05 | 185.3651
28.11.2022 10:33:13 | 00:02:48 | 168 | 152.7293 | 0 |  | 0.0625177 |  |  | 28.1376 | 0.06178054 | 0 |  | 0 | 0 | 0 |  | 0.11934 | 0.117 | 188.24384 | 0 |  | 2.95171 | 2.683373 | 0 |  | 0.04279 | 0.03464777 | 50.06317 | 0 | -46.92046 | 0.77183 | 3.142712 |  |  | 299 | 300 | 1.20001 | 0 |  | 0.08 | 0.07920792 | 31.2 |  |  |  | 168 | 58.1194 | 21.28016 | 32.7183 | -25.4011 | 70 | 9.851486 | 120.497 | 188.2793 | 191.4297 | 0 |  | 185.05 | 185.3651
28.11.2022 10:33:15 | 00:02:50 | 170 | 152.9648 | 0 |  | 0.0631862 |  |  | 28.20181 | 0.06813817 | 0 |  | 0 | 0 | 0 |  | 0.11934 | 0.117 | 188.24384 | 0 |  | 2.95171 | 2.683373 | 0 |  | 0.04279 | 0.03464777 | 50.59849 | 0 | -47.38357 | 0.78538 | 3.21492 |  |  | 300 | 300 | 1.25001 | 0 |  | 0.08 | 0.07920792 | 31.2 |  |  |  | 170 | 58.4378 | 21.28167 | 32.8538 | -25.584 | 70 | 9.841168 | 120.6335 | 188.2793 | 191.5588 | 0 |  | 185.05 | 185.3651
28.11.2022 10:33:17 | 00:02:52 | 172 | 153.1997 | 0 |  | 0.0638453 |  |  | 28.26764 | 0.07465456 | 0 |  | 0 | 0 | 0 |  | 0.11934 | 0.117 | 188.24384 | 0 |  | 2.95171 | 2.683373 | 0 |  | 0.04279 | 0.03464777 | 51.12629 | 0 | -47.82482 | 0.79906 | 3.301471 |  |  | 301 | 300 | 1.20001 | 0 |  | 0.08 | 0.07920792 | 31.2 |  |  |  | 172 | 58.7466 | 21.28076 | 32.9906 | -25.756 | 70 | 9.839744 | 120.7614 | 188.2793 | 191.6898 | 0 |  | 185.05 | 185.3651
28.11.2022 10:33:19 | 00:02:54 | 174 | 153.4335 | 0 |  | 0.0644789 |  |  | 28.33438 | 0.08127219 | 0 |  | 0 | 0 | 0 |  | 0.11934 | 0.117 | 188.24384 | 0 |  | 2.95171 | 2.683373 | 0 |  | 0.04279 | 0.03464777 | 51.63367 | 0 | -48.31751 | 0.81279 | 3.316155 |  |  | 299 | 300 | 1.20001 | 0 |  | 0.08 | 0.07920792 | 31.2 |  |  |  | 174 | 59.0557 | 21.28016 | 33.1279 | -25.9278 | 70 | 9.841404 | 121.0153 | 188.2793 | 191.8218 | 0 |  | 185.05 | 185.3651
28.11.2022 10:33:21 | 00:02:56 | 176 | 153.661 | 0 |  | 0.065108 |  |  | 28.36725 | 0.08818666 | 0 |  | 0 | 0 | 0 |  | 0.11934 | 0.117 | 188.24384 | 0 |  | 2.95171 | 2.683373 | 0 |  | 0.04279 | 0.03464777 | 52.13744 | 0 | -48.53912 | 0.82672 | 3.598319 |  |  | 301 | 300 | 1.20001 | 0 |  | 0.08 | 0.07920792 | 31.2 |  |  |  | 176 | 59.3645 | 21.28016 | 33.2672 | -26.0973 | 70 | 9.772256 | 120.6048 | 188.2793 | 191.9453 | 0 |  | 185.05 | 185.3651
28.11.2022 10:33:23 | 00:02:58 | 178 | 153.8907 | 0 |  | 0.0657337 |  |  | 28.43612 | 0.09530357 | 0 |  | 0 | 0 | 0 |  | 0.11934 | 0.117 | 188.24384 | 0 |  | 2.95171 | 2.683373 | 0 |  | 0.04279 | 0.03464777 | 52.63849 | 0 | -49.1199 | 0.84083 | 3.518588 |  |  | 300 | 300 | 1.15001 | 0 |  | 0.08 | 0.07920792 | 31.2 |  |  |  | 178 | 59.6833 | 21.28127 | 33.4083 | -26.275 | 70 | 9.732166 | 121.0444 | 188.2793 | 192.0757 | 0 |  | 185.05 | 185.3651
28.11.2022 10:33:25 | 00:03:00 | 180 | 154.1148 | 0 |  | 0.06637 |  |  | 28.5059 | 0.1023318 | 0 |  | 0 | 0 | 0 |  | 0.11934 | 0.117 | 188.24384 | 0 |  | 2.95171 | 2.683373 | 0 |  | 0.04279 | 0.03464777 | 53.14803 | 0 | -49.6384 | 0.85512 | 3.509632 |  |  | 299 | 300 | 1.20001 | 0 |  | 0.08 | 0.07920792 | 31.2 |  |  |  | 180 | 60.0114 | 21.28076 | 33.5512 | -26.4602 | 70 | 9.714729 | 121.2924 | 188.2793 | 192.1988 | 0 |  | 185.05 | 185.3651
28.11.2022 10:33:27 | 00:03:02 | 182 | 154.3389 | 0 |  | 0.0669993 |  |  | 28.57679 | 0.1094079 | 0 |  | 0 | 0 | 0 |  | 0.11934 | 0.117 | 188.24384 | 0 |  | 2.95171 | 2.683373 | 0 |  | 0.04279 | 0.03464777 | 53.65196 | 0 | -50.08553 | 0.86945 | 3.566433 |  |  | 300 | 300 | 1.25001 | 0 |  | 0.08 | 0.07920792 | 31.2 |  |  |  | 182 | 60.3205 | 21.28127 | 33.6945 | -26.626 | 70 | 9.657205 | 121.449 | 188.2793 | 192.3247 | 0 |  | 185.05 | 185.3651
28.11.2022 10:33:29 | 00:03:04 | 184 | 154.5603 | 0 |  | 0.0676299 |  |  | 28.6491 | 0.1166583 | 0 |  | 0 | 0 | 0 |  | 0.11934 | 0.117 | 188.24384 | 0 |  | 2.95171 | 2.683373 | 0 |  | 0.04279 | 0.03464777 | 54.15694 | 0 | -50.47296 | 0.88394 | 3.683978 |  |  | 301 | 300 | 1.20001 | 0 |  | 0.08 | 0.07920792 | 31.3 |  |  |  | 184 | 60.6293 | 21.28076 | 33.8394 | -26.7899 | 70 | 9.622452 | 121.468 | 188.2793 | 192.4485 | 0 |  | 185.05 | 185.3651
28.11.2022 10:33:31 | 00:03:06 | 186 | 154.78 | 0 |  | 0.0682522 |  |  | 28.71949 | 0.1241504 | 0 |  | 0 | 0 | 0 |  | 0.11934 | 0.117 | 188.24384 | 0 |  | 2.95171 | 2.683373 | 0 |  | 0.04279 | 0.03464777 | 54.65527 | 0 | -50.84712 | 0.89851 | 3.808142 |  |  | 299 | 300 | 1.20001 | 0 |  | 0.08 | 0.07920792 | 31.3 |  |  |  | 186 | 60.9481 | 21.28127 | 33.9851 | -26.963 | 70 | 9.590426 | 121.413 | 188.2793 | 192.5721 | 0 |  | 185.05 | 185.3651
28.11.2022 10:33:33 | 00:03:08 | 188 | 155.0005 | 0 |  | 0.0688574 |  |  | 28.79039 | 0.132005 | 0 |  | 0 | 0 | 0 |  | 0.11934 | 0.117 | 188.24384 | 0 |  | 2.95171 | 2.683373 | 0 |  | 0.04279 | 0.03464777 | 55.1399 | 0 | -51.09344 | 0.9131 | 4.046457 |  |  | 301 | 300 | 1.20001 | 0 |  | 0.08 | 0.07920792 | 31.3 |  |  |  | 188 | 61.2572 | 21.28076 | 34.131 | -27.1262 | 70 | 9.566942 | 121.0972 | 188.2793 | 192.6998 | 0 |  | 185.05 | 185.3651
28.11.2022 10:33:35 | 00:03:10 | 190 | 155.2148 | 0 |  | 0.0694528 |  |  | 28.86271 | 0.139719 | 0 |  | 0 | 0 | 0 |  | 0.11934 | 0.117 | 188.24384 | 0 |  | 2.95171 | 2.683373 | 0 |  | 0.04279 | 0.03464777 | 55.61669 | 0 | -51.94917 | 0.92788 | 3.667516 |  |  | 299 | 300 | 1.20001 | 0 |  | 0.08 | 0.07920792 | 31.3 |  |  |  | 190 | 61.5664 | 21.28228 | 34.2788 | -27.2876 | 70 | 9.551641 | 122.2306 | 188.2793 | 192.8192 | 0 |  | 185.05 | 185.3651
28.11.2022 10:33:37 | 00:03:12 | 192 | 155.4286 | 0 |  | 0.0700435 |  |  | 28.93715 | 0.1471533 | 0 |  | 0 | 0 | 0 |  | 0.11934 | 0.117 | 188.24384 | 0 |  | 2.95171 | 2.683373 | 0 |  | 0.04279 | 0.03464777 | 56.08971 | 0 | -52.32285 | 0.94273 | 3.766861 |  |  | 301 | 300 | 1.20001 | 0 |  | 0.08 | 0.07920792 | 31.3 |  |  |  | 192 | 61.8659 | 21.28228 | 34.4273 | -27.4386 | 70 | 9.512976 | 122.2663 | 188.2793 | 192.9401 | 0 |  | 185.05 | 185.3651
28.11.2022 10:33:39 | 00:03:14 | 194 | 155.642 | 0 |  | 0.0706418 |  |  | 29.0125 | 0.1545531 | 0 |  | 0 | 0 | 0 |  | 0.11934 | 0.117 | 188.24384 | 0 |  | 2.95171 | 2.683373 | 0 |  | 0.04279 | 0.03464777 | 56.56882 | 0 | -52.93596 | 0.95782 | 3.632859 |  |  | 300 | 300 | 1.15001 | 0 |  | 0.08 | 0.07920792 | 31.3 |  |  |  | 194 | 62.175 | 21.28167 | 34.5782 | -27.5968 | 70 | 9.500757 | 122.8236 | 188.2793 | 193.0631 | 0 |  | 185.05 | 185.3651
28.11.2022 10:33:41 | 00:03:16 | 196 | 155.8559 | 0 |  | 0.0712486 |  |  | 29.08896 | 0.1618857 | 0 |  | 0 | 0 | 0 |  | 0.11934 | 0.117 | 188.24384 | 0 |  | 2.95171 | 2.683373 | 0 |  | 0.04279 | 0.03464777 | 57.05473 | 0 | -53.35494 | 0.97294 | 3.69979 |  |  | 299 | 300 | 1.20001 | 0 |  | 0.08 | 0.07920792 | 31.3 |  |  |  | 196 | 62.4842 | 21.28318 | 34.7294 | -27.7548 | 70 | 9.456399 | 122.9245 | 188.2793 | 193.1895 | 0 |  | 185.05 | 185.3651
28.11.2022 10:33:43 | 00:03:18 | 198 | 156.0677 | 0 |  | 0.0718486 |  |  | 29.16483 | 0.1692096 | 0 |  | 0 | 0 | 0 |  | 0.11934 | 0.117 | 188.24384 | 0 |  | 2.95171 | 2.683373 | 0 |  | 0.04279 | 0.03464777 | 57.53521 | 0 | -53.91113 | 0.98818 | 3.624079 |  |  | 301 | 300 | 1.20001 | 0 |  | 0.08 | 0.07920792 | 31.3 |  |  |  | 198 | 62.7837 | 21.28228 | 34.8818 | -27.9019 | 70 | 9.442759 | 123.3856 | 188.2793 | 193.3147 | 0 |  | 185.05 | 185.3651
28.11.2022 10:33:45 | 00:03:20 | 200 | 156.2781 | 0 |  | 0.072454 |  |  | 29.24231 | 0.1769625 | 0 |  | 0 | 0 | 0 |  | 0.11934 | 0.117 | 188.24384 | 0 |  | 2.95171 | 2.683373 | 0 |  | 0.04279 | 0.03464777 | 58.02 | 0 | -53.89113 | 1.00357 | 4.128868 |  |  | 299 | 300 | 1.20001 | 0 |  | 0.08 | 0.07920792 | 31.3 |  |  |  | 200 | 63.0832 | 21.28369 | 35.0357 | -28.0475 | 70 | 9.439081 | 122.5365 | 188.2793 | 193.44 | 0 |  | 185.05 | 185.3651
28.11.2022 10:33:47 | 00:03:22 | 202 | 156.4867 | 0 |  | 0.0730514 |  |  | 29.32384 | 0.1849642 | 0 |  | 0 | 0 | 0 |  | 0.11934 | 0.117 | 188.24384 | 0 |  | 2.95171 | 2.683373 | 0 |  | 0.04279 | 0.03464777 | 58.49839 | 0 | -54.62555 | 1.01901 | 3.87284 |  |  | 301 | 300 | 1.20001 | 0 |  | 0.08 | 0.07920792 | 31.3 |  |  |  | 202 | 63.3927 | 21.28268 | 35.1901 | -28.2026 | 70 | 9.430185 | 123.361 | 188.2793 | 193.5646 | 0 |  | 185.05 | 185.3651
28.11.2022 10:33:49 | 00:03:24 | 204 | 156.6925 | 0 |  | 0.0736288 |  |  | 29.40274 | 0.1928709 | 0 |  | 0 | 0 | 0 |  | 0.11934 | 0.117 | 188.24384 | 0 |  | 2.95171 | 2.683373 | 0 |  | 0.04279 | 0.03464777 | 58.96076 | 0 | -54.92695 | 1.03447 | 4.033809 |  |  | 299 | 300 | 1.20001 | 0 |  | 0.08 | 0.07920792 | 31.3 |  |  |  | 204 | 63.7019 | 21.28268 | 35.3447 | -28.3572 | 70 | 9.443826 | 123.2056 | 188.2793 | 193.6868 | 0 |  | 185.05 | 185.3651
28.11.2022 10:33:51 | 00:03:26 | 206 | 156.8971 | 0 |  | 0.0741902 |  |  | 29.4863 | 0.2011832 | 0 |  | 0 | 0 | 0 |  | 0.11934 | 0.117 | 188.24384 | 0 |  | 2.95171 | 2.683373 | 0 |  | 0.04279 | 0.03464777 | 59.41032 | 0 | -55.13178 | 1.05005 | 4.278543 |  |  | 301 | 300 | 1.20001 | 0 |  | 0.08 | 0.07920792 | 31.3 |  |  |  | 206 | 64.0018 | 21.28127 | 35.5005 | -28.5013 | 70 | 9.41951 | 122.8814 | 188.2793 | 193.8092 | 0 |  | 185.05 | 185.3651
28.11.2022 10:33:53 | 00:03:28 | 208 | 157.1011 | 0 |  | 0.0747387 |  |  | 29.56419 | 0.2098389 | 0 |  | 0 | 0 | 0 |  | 0.11934 | 0.117 | 188.24384 | 0 |  | 2.95171 | 2.683373 | 0 |  | 0.04279 | 0.03464777 | 59.84955 | 0 | -55.47247 | 1.06585 | 4.377084 |  |  | 299 | 300 | 1.20001 | 0 |  | 0.08 | 0.07920792 | 31.3 |  |  |  | 208 | 64.3013 | 21.28228 | 35.6585 | -28.6428 | 70 | 9.42378 | 122.8722 | 188.2793 | 193.933 | 0 |  | 185.05 | 185.3651
28.11.2022 10:33:55 | 00:03:30 | 210 | 157.304 | 0 |  | 0.0752796 |  |  | 29.64472 | 0.2187651 | 0 |  | 0 | 0 | 0 |  | 0.11934 | 0.117 | 188.24384 | 0 |  | 2.95171 | 2.683373 | 0 |  | 0.04279 | 0.03464777 | 60.28269 | 0 | -55.73358 | 1.08173 | 4.549116 |  |  | 301 | 300 | 1.20001 | 0 |  | 0.08 | 0.07920792 | 31.3 |  |  |  | 210 | 64.6012 | 21.28369 | 35.8173 | -28.7839 | 70 | 9.412986 | 122.6889 | 188.2793 | 194.0573 | 0 |  | 185.05 | 185.3651
28.11.2022 10:33:57 | 00:03:32 | 212 | 157.5058 | 0 |  | 0.0758201 |  |  | 29.72727 | 0.2278306 | 0 |  | 0 | 0 | 0 |  | 0.11934 | 0.117 | 188.24384 | 0 |  | 2.95171 | 2.683373 | 0 |  | 0.04279 | 0.03464777 | 60.71552 | 0 | -56.19907 | 1.09773 | 4.516444 |  |  | 300 | 300 | 1.15001 | 0 |  | 0.08 | 0.07920792 | 31.3 |  |  |  | 212 | 64.9006 | 21.28127 | 35.9773 | -28.9233 | 70 | 9.414172 | 122.9616 | 188.2793 | 194.182 | 0 |  | 185.05 | 185.3651
28.11.2022 10:33:59 | 00:03:34 | 214 | 157.7031 | 0 |  | 0.0763631 |  |  | 29.8077 | 0.2365492 | 0 |  | 0 | 0 | 0 |  | 0.11934 | 0.117 | 188.24384 | 0 |  | 2.95171 | 2.683373 | 0 |  | 0.04279 | 0.03464777 | 61.15034 | 0 | -56.94816 | 1.11379 | 4.202181 |  |  | 300 | 300 | 1.15001 | 0 |  | 0.08 | 0.07920792 | 31.4 |  |  |  | 214 | 65.2005 | 21.28167 | 36.1379 | -29.0626 | 70 | 9.428525 | 123.8502 | 188.2793 | 194.3008 | 0 |  | 185.05 | 185.3651
28.11.2022 10:34:01 | 00:03:36 | 216 | 157.9009 | 0 |  | 0.0768969 |  |  | 29.88722 | 0.2450956 | 0 |  | 0 | 0 | 0 |  | 0.11934 | 0.117 | 188.24384 | 0 |  | 2.95171 | 2.683373 | 0 |  | 0.04279 | 0.03464777 | 61.5778 | 0 | -57.23367 | 1.12991 | 4.344136 |  |  | 299 | 300 | 1.20001 | 0 |  | 0.08 | 0.07920792 | 31.4 |  |  |  | 216 | 65.5004 | 21.28228 | 36.2991 | -29.2013 | 70 | 9.41192 | 123.7266 | 188.2793 | 194.4232 | 0 |  | 185.05 | 185.3651
28.11.2022 10:34:03 | 00:03:38 | 218 | 158.0979 | 0 |  | 0.0774259 |  |  | 29.96877 | 0.2539947 | 0 |  | 0 | 0 | 0 |  | 0.11934 | 0.117 | 188.24384 | 0 |  | 2.95171 | 2.683373 | 0 |  | 0.04279 | 0.03464777 | 62.00142 | 0 | -57.44637 | 1.14611 | 4.555048 |  |  | 301 | 300 | 1.20001 | 0 |  | 0.08 | 0.07920792 | 31.4 |  |  |  | 218 | 65.7999 | 21.28369 | 36.4611 | -29.3388 | 70 | 9.424967 | 123.4522 | 188.2793 | 194.5464 | 0 |  | 185.05 | 185.3651
28.11.2022 10:34:05 | 00:03:40 | 220 | 158.2935 | 0 |  | 0.0779453 |  |  | 30.04971 | 0.2629744 | 0 |  | 0 | 0 | 0 |  | 0.11934 | 0.117 | 188.24384 | 0 |  | 2.95171 | 2.683373 | 0 |  | 0.04279 | 0.03464777 | 62.41734 | 0 | -57.99273 | 1.1624 | 4.424613 |  |  | 300 | 300 | 1.15001 | 0 |  | 0.08 | 0.07920792 | 31.4 |  |  |  | 220 | 66.0902 | 21.28268 | 36.624 | -29.4662 | 70 | 9.434811 | 123.9359 | 188.2793 | 194.6693 | 0 |  | 185.05 | 185.3651
28.11.2022 10:34:07 | 00:03:42 | 222 | 158.4857 | 0 |  | 0.0784365 |  |  | 30.12822 | 0.2719203 | 0 |  | 0 | 0 | 0 |  | 0.11934 | 0.117 | 188.24384 | 0 |  | 2.95171 | 2.683373 | 0 |  | 0.04279 | 0.03464777 | 62.81069 | 0 | -58.28938 | 1.17868 | 4.521314 |  |  | 299 | 300 | 1.20001 | 0 |  | 0.08 | 0.07920792 | 31.4 |  |  |  | 222 | 66.3997 | 21.28167 | 36.7868 | -29.6129 | 70 | 9.447977 | 123.8044 | 188.2793 | 194.7884 | 0 |  | 185.05 | 185.3651
28.11.2022 10:34:09 | 00:03:44 | 224 | 158.6752 | 0 |  | 0.0789189 |  |  | 30.20917 | 0.2809129 | 0 |  | 0 | 0 | 0 |  | 0.11934 | 0.117 | 188.24384 | 0 |  | 2.95171 | 2.683373 | 0 |  | 0.04279 | 0.03464777 | 63.19699 | 0 | -58.72571 | 1.19516 | 4.471282 |  |  | 301 | 300 | 1.20001 | 0 |  | 0.08 | 0.07920792 | 31.4 |  |  |  | 224 | 66.6904 | 21.28127 | 36.9516 | -29.7388 | 70 | 9.468496 | 124.0564 | 188.2793 | 194.9049 | 0 |  | 185.05 | 185.3651
28.11.2022 10:34:11 | 00:03:46 | 226 | 158.8655 | 0 |  | 0.0793976 |  |  | 30.29224 | 0.2900508 | 0 |  | 0 | 0 | 0 |  | 0.11934 | 0.117 | 188.24384 | 0 |  | 2.95171 | 2.683373 | 0 |  | 0.04279 | 0.03464777 | 63.58032 | 0 | -58.91368 | 1.21183 | 4.666645 |  |  | 300 | 300 | 1.15001 | 0 |  | 0.08 | 0.07920792 | 31.4 |  |  |  | 226 | 66.9902 | 21.28127 | 37.1183 | -29.8719 | 70 | 9.501944 | 123.7523 | 188.2793 | 195.0252 | 0 |  | 185.05 | 185.3651
28.11.2022 10:34:13 | 00:03:48 | 228 | 159.0537 | 0 |  | 0.0798717 |  |  | 30.37521 | 0.2994044 | 0 |  | 0 | 0 | 0 |  | 0.11934 | 0.117 | 188.24384 | 0 |  | 2.95171 | 2.683373 | 0 |  | 0.04279 | 0.03464777 | 63.95997 | 0 | -59.27303 | 1.22843 | 4.686943 |  |  | 299 | 300 | 1.20001 | 0 |  | 0.08 | 0.07920792 | 31.4 |  |  |  | 228 | 67.2805 | 21.28167 | 37.2843 | -29.9962 | 70 | 9.559471 | 123.8461 | 188.2793 | 195.1438 | 0 |  | 185.05 | 185.3651
28.11.2022 10:34:15 | 00:03:50 | 230 | 159.2382 | 0 |  | 0.080332 |  |  | 30.46486 | 0.3088662 | 0 |  | 0 | 0 | 0 |  | 0.11934 | 0.117 | 188.24384 | 0 |  | 2.95171 | 2.683373 | 0 |  | 0.04279 | 0.03464777 | 64.32858 | 0 | -59.55371 | 1.24512 | 4.774869 |  |  | 301 | 300 | 1.20001 | 0 |  | 0.08 | 0.07920792 | 31.4 |  |  |  | 230 | 67.5804 | 21.28127 | 37.4512 | -30.1292 | 70 | 9.610117 | 123.7415 | 188.2793 | 195.258 | 0 |  | 185.05 | 185.3651
28.11.2022 10:34:17 | 00:03:52 | 232 | 159.4243 | 0 |  | 0.0807851 |  |  | 30.55351 | 0.3184245 | 0 |  | 0 | 0 | 0 |  | 0.11934 | 0.117 | 188.24384 | 0 |  | 2.95171 | 2.683373 | 0 |  | 0.04279 | 0.03464777 | 64.69141 | 0 | -59.90808 | 1.26193 | 4.783333 |  |  | 300 | 300 | 1.15001 | 0 |  | 0.08 | 0.07920792 | 31.4 |  |  |  | 232 | 67.8609 | 21.28167 | 37.6193 | -30.2416 | 70 | 9.668591 | 123.8718 | 188.2793 | 195.3773 | 0 |  | 185.05 | 185.3651
28.11.2022 10:34:19 | 00:03:54 | 234 | 159.6089 | 0 |  | 0.081241 |  |  | 30.68314 | 0.3275706 | 0 |  | 0 | 0 | 0 |  | 0.11934 | 0.117 | 188.24384 | 0 |  | 2.95171 | 2.683373 | 0 |  | 0.04279 | 0.03464777 | 65.05649 | 0 | -60.69366 | 1.27885 | 4.362828 |  |  | 300 | 300 | 1.15001 | 0 |  | 0.08 | 0.07920792 | 31.4 |  |  |  | 234 | 68.1512 | 21.28076 | 37.7885 | -30.3627 | 70 | 9.576312 | 124.8526 | 188.2793 | 195.4961 | 0 |  | 185.05 | 185.3651
28.11.2022 10:34:21 | 00:03:56 | 236 | 159.7927 | 0 |  | 0.0817036 |  |  | 30.76865 | 0.3363685 | 0 |  | 0 | 0 | 0 |  | 0.11934 | 0.117 | 188.24384 | 0 |  | 2.95171 | 2.683373 | 0 |  | 0.04279 | 0.03464777 | 65.42693 | 0 | -60.99183 | 1.29596 | 4.435098 |  |  | 300 | 300 | 1.15001 | 0 |  | 0.08 | 0.07920792 | 31.4 |  |  |  | 236 | 68.4418 | 21.28127 | 37.9596 | -30.4822 | 70 | 9.621501 | 124.8318 | 188.2793 | 195.6156 | 0 |  | 185.05 | 185.3651
28.11.2022 10:34:23 | 00:03:58 | 238 | 159.972 | 0 |  | 0.0821699 |  |  | 30.85831 | 0.3457441 | 0 |  | 0 | 0 | 0 |  | 0.11934 | 0.117 | 188.24384 | 0 |  | 2.95171 | 2.683373 | 0 |  | 0.04279 | 0.03464777 | 65.80034 | 0 | -60.85992 | 1.31323 | 4.94042 |  |  | 300 | 300 | 1.15001 | 0 |  | 0.08 | 0.07920792 | 31.4 |  |  |  | 238 | 68.732 | 21.28167 | 38.1323 | -30.5997 | 70 | 9.648309 | 123.9459 | 188.2793 | 195.729 | 0 |  | 185.05 | 185.3651
28.11.2022 10:34:25 | 00:04:00 | 240 | 160.151 | 0 |  | 0.0826371 |  |  | 30.94747 | 0.3554718 | 0 |  | 0 | 0 | 0 |  | 0.11934 | 0.117 | 188.24384 | 0 |  | 2.95171 | 2.683373 | 0 |  | 0.04279 | 0.03464777 | 66.17446 | 0 | -61.38718 | 1.33056 | 4.787283 |  |  | 300 | 300 | 1.15001 | 0 |  | 0.08 | 0.07920792 | 31.5 |  |  |  | 240 | 69.0227 | 21.28127 | 38.3056 | -30.7171 | 70 | 9.672504 | 124.4042 | 188.2793 | 195.844 | 0 |  | 185.05 | 185.3651
28.11.2022 10:34:27 | 00:04:02 | 242 | 160.3296 | 0 |  | 0.0830968 |  |  | 31.03805 | 0.3649016 | 0 |  | 0 | 0 | 0 |  | 0.11934 | 0.117 | 188.24384 | 0 |  | 2.95171 | 2.683373 | 0 |  | 0.04279 | 0.03464777 | 66.54258 | 0 | -61.89998 | 1.34777 | 4.6426 |  |  | 299 | 300 | 1.20001 | 0 |  | 0.08 | 0.07920792 | 31.5 |  |  |  | 242 | 69.3133 | 21.28127 | 38.4777 | -30.8356 | 70 | 9.693262 | 124.8236 | 188.2793 | 195.9604 | 0 |  | 185.05 | 185.3651
28.11.2022 10:34:29 | 00:04:04 | 244 | 160.5053 | 0 |  | 0.0835539 |  |  | 31.12671 | 0.3744015 | 0 |  | 0 | 0 | 0 |  | 0.11934 | 0.117 | 188.24384 | 0 |  | 2.95171 | 2.683373 | 0 |  | 0.04279 | 0.03464777 | 66.90862 | 0 | -62.05135 | 1.36512 | 4.857272 |  |  | 301 | 300 | 1.20001 | 0 |  | 0.08 | 0.07920792 | 31.5 |  |  |  | 244 | 69.6036 | 21.28127 | 38.6512 | -30.9524 | 70 | 9.70192 | 124.5217 | 188.2793 | 196.0736 | 0 |  | 185.05 | 185.3651
28.11.2022 10:34:31 | 00:04:06 | 246 | 160.679 | 0 |  | 0.084002 |  |  | 31.21436 | 0.3839938 | 0 |  | 0 | 0 | 0 |  | 0.11934 | 0.117 | 188.24384 | 0 |  | 2.95171 | 2.683373 | 0 |  | 0.04279 | 0.03464777 | 67.26745 | 0 | -62.53246 | 1.38245 | 4.734996 |  |  | 300 | 300 | 1.15001 | 0 |  | 0.08 | 0.07920792 | 31.5 |  |  |  | 246 | 69.8942 | 21.28076 | 38.8245 | -31.0697 | 70 | 9.735012 | 124.8796 | 188.2793 | 196.1853 | 0 |  | 185.05 | 185.3651
28.11.2022 10:34:33 | 00:04:08 | 248 | 160.8492 | 0 |  | 0.0844491 |  |  | 31.25839 | 0.3934 | 0 |  | 0 | 0 | 0 |  | 0.11934 | 0.117 | 188.24384 | 0 |  | 2.95171 | 2.683373 | 0 |  | 0.04279 | 0.03464777 | 67.62548 | 0 | -62.9543 | 1.39996 | 4.671183 |  |  | 299 | 300 | 1.20001 | 0 |  | 0.08 | 0.07920792 | 31.5 |  |  |  | 248 | 70.1848 | 21.27915 | 38.9996 | -31.1852 | 70 | 9.832153 | 125.1253 | 188.2793 | 196.2926 | 0 |  | 185.05 | 185.3651
28.11.2022 10:34:35 | 00:04:10 | 250 | 161.0198 | 0 |  | 0.0848936 |  |  | 31.34503 | 0.4030014 | 0 |  | 0 | 0 | 0 |  | 0.11934 | 0.117 | 188.24384 | 0 |  | 2.95171 | 2.683373 | 0 |  | 0.04279 | 0.03464777 | 67.98143 | 0 | -63.05116 | 1.41757 | 4.930267 |  |  | 301 | 300 | 1.20001 | 0 |  | 0.08 | 0.07920792 | 31.5 |  |  |  | 250 | 70.4654 | 21.27915 | 39.1757 | -31.2897 | 70 | 9.82219 | 124.7682 | 188.2793 | 196.4026 | 0 |  | 185.05 | 185.3651
28.11.2022 10:34:37 | 00:04:12 | 252 | 161.1878 | 0 |  | 0.0853347 |  |  | 31.43106 | 0.4127935 | 0 |  | 0 | 0 | 0 |  | 0.11934 | 0.117 | 188.24384 | 0 |  | 2.95171 | 2.683373 | 0 |  | 0.04279 | 0.03464777 | 68.33466 | 0 | -63.47287 | 1.43526 | 4.861789 |  |  | 299 | 300 | 1.20001 | 0 |  | 0.08 | 0.07920792 | 31.5 |  |  |  | 252 | 70.756 | 21.27965 | 39.3526 | -31.4034 | 70 | 9.830848 | 125.0189 | 188.2793 | 196.5099 | 0 |  | 185.05 | 185.3651
28.11.2022 10:34:39 | 00:04:14 | 254 | 161.3545 | 0 |  | 0.0857588 |  |  | 31.51821 | 0.422412 | 0 |  | 0 | 0 | 0 |  | 0.11934 | 0.117 | 188.24384 | 0 |  | 2.95171 | 2.683373 | 0 |  | 0.04279 | 0.03464777 | 68.67427 | 0 | -63.91752 | 1.45291 | 4.756748 |  |  | 301 | 300 | 1.20001 | 0 |  | 0.08 | 0.07920792 | 31.5 |  |  |  | 254 | 71.0467 | 21.28016 | 39.5291 | -31.5176 | 70 | 9.821836 | 125.3103 | 188.2793 | 196.6168 | 0 |  | 185.05 | 185.3651
28.11.2022 10:34:41 | 00:04:16 | 256 | 161.5191 | 0 |  | 0.0861628 |  |  | 31.60638 | 0.4321234 | 0 |  | 0 | 0 | 0 |  | 0.11934 | 0.117 | 188.24384 | 0 |  | 2.95171 | 2.683373 | 0 |  | 0.04279 | 0.03464777 | 68.99779 | 0 | -64.04318 | 1.4707 | 4.954612 |  |  | 300 | 300 | 1.15001 | 0 |  | 0.08 | 0.07920792 | 31.5 |  |  |  | 256 | 71.3276 | 21.27965 | 39.707 | -31.6206 | 70 | 9.826935 | 125.0214 | 188.2793 | 196.7219 | 0 |  | 185.05 | 185.3651
28.11.2022 10:34:43 | 00:04:18 | 258 | 161.6807 | 0 |  | 0.0865582 |  |  | 31.69748 | 0.4419637 | 0 |  | 0 | 0 | 0 |  | 0.11934 | 0.117 | 188.24384 | 0 |  | 2.95171 | 2.683373 | 0 |  | 0.04279 | 0.03464777 | 69.31442 | 0 | -64.42873 | 1.48858 | 4.885687 |  |  | 300 | 300 | 1.15001 | 0 |  | 0.08 | 0.07920792 | 31.5 |  |  |  | 258 | 71.6086 | 21.27875 | 39.8858 | -31.7228 | 70 | 9.838915 | 125.2446 | 188.2793 | 196.8236 | 0 |  | 185.05 | 185.3651
28.11.2022 10:34:45 | 00:04:20 | 260 | 161.8435 | 0 |  | 0.0869622 |  |  | 31.78869 | 0.4514165 | 0 |  | 0 | 0 | 0 |  | 0.11934 | 0.117 | 188.24384 | 0 |  | 2.95171 | 2.683373 | 0 |  | 0.04279 | 0.03464777 | 69.63793 | 0 | -65.07077 | 1.50659 | 4.567168 |  |  | 300 | 300 | 1.15001 | 0 |  | 0.08 | 0.07920792 | 31.5 |  |  |  | 260 | 71.8992 | 21.27915 | 40.0659 | -31.8333 | 70 | 9.836898 | 125.9281 | 188.2793 | 196.9293 | 0 |  | 185.05 | 185.3651
28.11.2022 10:34:47 | 00:04:22 | 262 | 162.0061 | 0 |  | 0.0873592 |  |  | 31.8804 | 0.4607067 | 0 |  | 0 | 0 | 0 |  | 0.11934 | 0.117 | 188.24384 | 0 |  | 2.95171 | 2.683373 | 0 |  | 0.04279 | 0.03464777 | 69.95584 | 0 | -65.23287 | 1.52468 | 4.722972 |  |  | 299 | 300 | 1.20001 | 0 |  | 0.08 | 0.07920792 | 31.5 |  |  |  | 262 | 72.1806 | 21.27965 | 40.2468 | -31.9338 | 70 | 9.855164 | 125.7194 | 188.2793 | 197.0365 | 0 |  | 185.05 | 185.3651
28.11.2022 10:34:49 | 00:04:24 | 264 | 162.167 | 0 |  | 0.0877442 |  |  | 31.97253 | 0.4699821 | 0 |  | 0 | 0 | 0 |  | 0.11934 | 0.117 | 188.24384 | 0 |  | 2.95171 | 2.683373 | 0 |  | 0.04279 | 0.03464777 | 70.26415 | 0 | -65.71164 | 1.54282 | 4.552504 |  |  | 301 | 300 | 1.20001 | 0 |  | 0.08 | 0.07920792 | 31.5 |  |  |  | 264 | 72.4713 | 21.27965 | 40.4282 | -32.0431 | 70 | 9.849587 | 126.0862 | 188.2793 | 197.1425 | 0 |  | 185.05 | 185.3651
28.11.2022 10:34:51 | 00:04:26 | 266 | 162.3269 | 0 |  | 0.0881142 |  |  | 32.06374 | 0.4791126 | 0 |  | 0 | 0 | 0 |  | 0.11934 | 0.117 | 188.24384 | 0 |  | 2.95171 | 2.683373 | 0 |  | 0.04279 | 0.03464777 | 70.56044 | 0 | -65.98246 | 1.56097 | 4.577981 |  |  | 300 | 300 | 1.15001 | 0 |  | 0.08 | 0.07920792 | 31.6 |  |  |  | 266 | 72.7426 | 21.27875 | 40.6097 | -32.1329 | 70 | 9.852198 | 126.1287 | 188.2793 | 197.2485 | 0 |  | 185.05 | 185.3651
28.11.2022 10:34:53 | 00:04:28 | 268 | 162.4852 | 0 |  | 0.08847 |  |  | 32.15749 | 0.4882409 | 0 |  | 0 | 0 | 0 |  | 0.11934 | 0.117 | 188.24384 | 0 |  | 2.95171 | 2.683373 | 0 |  | 0.04279 | 0.03464777 | 70.84536 | 0 | -66.29505 | 1.57917 | 4.550307 |  |  | 300 | 300 | 1.15001 | 0 |  | 0.08 | 0.07920792 | 31.6 |  |  |  | 268 | 73.0236 | 21.27814 | 40.7917 | -32.2319 | 70 | 9.848285 | 126.2151 | 188.2793 | 197.3534 | 0 |  | 185.05 | 185.3651
28.11.2022 10:34:55 | 00:04:30 | 270 | 162.6406 | 0 |  | 0.0888263 |  |  | 32.25428 | 0.4972826 | 0 |  | 0 | 0 | 0 |  | 0.11934 | 0.117 | 188.24384 | 0 |  | 2.95171 | 2.683373 | 0 |  | 0.04279 | 0.03464777 | 71.13067 | 0 | -66.63931 | 1.59746 | 4.491369 |  |  | 300 | 300 | 1.15001 | 0 |  | 0.08 | 0.07920792 | 31.6 |  |  |  | 270 | 73.3146 | 21.27915 | 40.9746 | -32.34 | 70 | 9.836305 | 126.3268 | 188.2793 | 197.455 | 0 |  | 185.05 | 185.3651
28.11.2022 10:34:57 | 00:04:32 | 272 | 162.7947 | 0 |  | 0.0891917 |  |  | 32.35147 | 0.5064153 | 0 |  | 0 | 0 | 0 |  | 0.11934 | 0.117 | 188.24384 | 0 |  | 2.95171 | 2.683373 | 0 |  | 0.04279 | 0.03464777 | 71.42328 | 0 | -66.78193 | 1.61582 | 4.641354 |  |  | 299 | 300 | 1.20001 | 0 |  | 0.08 | 0.07920792 | 31.6 |  |  |  | 272 | 73.5859 | 21.27773 | 41.1582 | -32.4277 | 70 | 9.842116 | 126.1363 | 188.2793 | 197.556 | 0 |  | 185.05 | 185.3651
28.11.2022 10:34:59 | 00:04:34 | 274 | 162.9471 | 0 |  | 0.089574 |  |  | 32.44878 | 0.5156668 | 0 |  | 0 | 0 | 0 |  | 0.11934 | 0.117 | 188.24384 | 0 |  | 2.95171 | 2.683373 | 0 |  | 0.04279 | 0.03464777 | 71.72942 | 0 | -67.11925 | 1.63432 | 4.610168 |  |  | 301 | 300 | 1.20001 | 0 |  | 0.08 | 0.07920792 | 31.6 |  |  |  | 274 | 73.8673 | 21.27773 | 41.3432 | -32.5241 | 70 | 9.815785 | 126.2805 | 188.2793 | 197.6556 | 0 |  | 185.05 | 185.3651
28.11.2022 10:35:01 | 00:04:36 | 276 | 163.0994 | 0 |  | 0.0899488 |  |  | 32.54911 | 0.5251588 | 0 |  | 0 | 0 | 0 |  | 0.11934 | 0.117 | 188.24384 | 0 |  | 2.95171 | 2.683373 | 0 |  | 0.04279 | 0.03464777 | 72.02955 | 0 | -67.14772 | 1.65285 | 4.88183 |  |  | 299 | 300 | 1.20001 | 0 |  | 0.08 | 0.07920792 | 31.6 |  |  |  | 276 | 74.1483 | 21.27773 | 41.5285 | -32.6198 | 70 | 9.82219 | 125.8469 | 188.2793 | 197.7569 | 0 |  | 185.05 | 185.3651
28.11.2022 10:35:03 | 00:04:38 | 278 | 163.2515 | 0 |  | 0.0903179 |  |  | 32.64784 | 0.5348275 | 0 |  | 0 | 0 | 0 |  | 0.11934 | 0.117 | 188.24384 | 0 |  | 2.95171 | 2.683373 | 0 |  | 0.04279 | 0.03464777 | 72.32512 | 0 | -67.53829 | 1.67141 | 4.786833 |  |  | 301 | 300 | 1.20001 | 0 |  | 0.08 | 0.07920792 | 31.6 |  |  |  | 278 | 74.4296 | 21.27814 | 41.7141 | -32.7155 | 70 | 9.823138 | 126.0921 | 188.2793 | 197.8597 | 0 |  | 185.05 | 185.3651
28.11.2022 10:35:05 | 00:04:40 | 280 | 163.3996 | 0 |  | 0.0906639 |  |  | 32.74616 | 0.5442349 | 0 |  | 0 | 0 | 0 |  | 0.11934 | 0.117 | 188.24384 | 0 |  | 2.95171 | 2.683373 | 0 |  | 0.04279 | 0.03464777 | 72.6022 | 0 | -67.98165 | 1.68997 | 4.620541 |  |  | 300 | 300 | 1.15001 | 0 |  | 0.08 | 0.07920792 | 31.6 |  |  |  | 280 | 74.701 | 21.27773 | 41.8997 | -32.8013 | 70 | 9.83322 | 126.4741 | 188.2793 | 197.9567 | 0 |  | 185.05 | 185.3651
28.11.2022 10:35:07 | 00:04:42 | 282 | 163.5475 | 0 |  | 0.091012 |  |  | 32.83993 | 0.5537243 | 0 |  | 0 | 0 | 0 |  | 0.11934 | 0.117 | 188.24384 | 0 |  | 2.95171 | 2.683373 | 0 |  | 0.04279 | 0.03464777 | 72.88095 | 0 | -68.01207 | 1.70873 | 4.868875 |  |  | 299 | 300 | 1.20001 | 0 |  | 0.08 | 0.07920792 | 31.6 |  |  |  | 282 | 74.9823 | 21.27814 | 42.0873 | -32.895 | 70 | 9.852436 | 126.0571 | 188.2793 | 198.0553 | 0 |  | 185.05 | 185.3651
28.11.2022 10:35:09 | 00:04:44 | 284 | 163.6927 | 0 |  | 0.0913551 |  |  | 32.93673 | 0.5634418 | 0 |  | 0 | 0 | 0 |  | 0.11934 | 0.117 | 188.24384 | 0 |  | 2.95171 | 2.683373 | 0 |  | 0.04279 | 0.03464777 | 73.1557 | 0 | -68.30708 | 1.72747 | 4.848621 |  |  | 301 | 300 | 1.20001 | 0 |  | 0.08 | 0.07920792 | 31.6 |  |  |  | 284 | 75.2637 | 21.27773 | 42.2747 | -32.989 | 70 | 9.847215 | 126.1323 | 188.2793 | 198.1504 | 0 |  | 185.05 | 185.3651
28.11.2022 10:35:11 | 00:04:46 | 286 | 163.8365 | 0 |  | 0.0916969 |  |  | 33.03243 | 0.5729486 | 0 |  | 0 | 0 | 0 |  | 0.11934 | 0.117 | 188.24384 | 0 |  | 2.95171 | 2.683373 | 0 |  | 0.04279 | 0.03464777 | 73.42941 | 0 | -68.77119 | 1.74628 | 4.658216 |  |  | 300 | 300 | 1.15001 | 0 |  | 0.08 | 0.07920792 | 31.7 |  |  |  | 286 | 75.5354 | 21.27773 | 42.4628 | -33.0726 | 70 | 9.863347 | 126.558 | 188.2793 | 198.2449 | 0 |  | 185.05 | 185.3651
28.11.2022 10:35:13 | 00:04:48 | 288 | 163.9796 | 0 |  | 0.0920268 |  |  | 33.12722 | 0.5825344 | 0 |  | 0 | 0 | 0 |  | 0.11934 | 0.117 | 188.24384 | 0 |  | 2.95171 | 2.683373 | 0 |  | 0.04279 | 0.03464777 | 73.69358 | 0 | -68.76599 | 1.76518 | 4.927589 |  |  | 300 | 300 | 1.15001 | 0 |  | 0.08 | 0.07920792 | 31.7 |  |  |  | 288 | 75.8265 | 21.27673 | 42.6518 | -33.1747 | 70 | 9.851131 | 126.05 | 188.2793 | 198.3398 | 0 |  | 185.05 | 185.3651
28.11.2022 10:35:15 | 00:04:50 | 290 | 164.1213 | 0 |  | 0.0923414 |  |  | 33.22353 | 0.591806 | 0 |  | 0 | 0 | 0 |  | 0.11934 | 0.117 | 188.24384 | 0 |  | 2.95171 | 2.683373 | 0 |  | 0.04279 | 0.03464777 | 73.94551 | 0 | -69.60151 | 1.78404 | 4.344001 |  |  | 299 | 300 | 1.20001 | 0 |  | 0.08 | 0.07920792 | 31.7 |  |  |  | 290 | 76.0982 | 21.27723 | 42.8404 | -33.2578 | 70 | 9.843895 | 127.1537 | 188.2793 | 198.4337 | 0 |  | 185.05 | 185.3651
28.11.2022 10:35:17 | 00:04:52 | 292 | 164.2601 | 0 |  | 0.0926459 |  |  | 33.31832 | 0.6006024 | 0 |  | 0 | 0 | 0 |  | 0.11934 | 0.117 | 188.24384 | 0 |  | 2.95171 | 2.683373 | 0 |  | 0.04279 | 0.03464777 | 74.18935 | 0 | -69.73693 | 1.803 | 4.452424 |  |  | 301 | 300 | 1.20001 | 0 |  | 0.08 | 0.07920792 | 31.7 |  |  |  | 292 | 76.3695 | 21.27511 | 43.03 | -33.3395 | 70 | 9.84852 | 126.9824 | 188.2793 | 198.524 | 0 |  | 185.05 | 185.3651
28.11.2022 10:35:19 | 00:04:54 | 294 | 164.3995 | 0 |  | 0.0929369 |  |  | 33.41656 | 0.6097169 | 0 |  | 0 | 0 | 0 |  | 0.11934 | 0.117 | 188.24384 | 0 |  | 2.95171 | 2.683373 | 0 |  | 0.04279 | 0.03464777 | 74.42238 | 0 | -69.76028 | 1.8219 | 4.662093 |  |  | 300 | 300 | 1.15001 | 0 |  | 0.08 | 0.07920792 | 31.7 |  |  |  | 294 | 76.6412 | 21.27461 | 43.219 | -33.4222 | 70 | 9.840337 | 126.6041 | 188.2793 | 198.617 | 0 |  | 185.05 | 185.3651
28.11.2022 10:35:21 | 00:04:56 | 296 | 164.5354 | 0 |  | 0.0932344 |  |  | 33.51339 | 0.6189703 | 0 |  | 0 | 0 | 0 |  | 0.11934 | 0.117 | 188.24384 | 0 |  | 2.95171 | 2.683373 | 0 |  | 0.04279 | 0.03464777 | 74.66061 | 0 | -70.06935 | 1.84102 | 4.591261 |  |  | 300 | 300 | 1.15001 | 0 |  | 0.08 | 0.07920792 | 31.7 |  |  |  | 296 | 76.9226 | 21.27511 | 43.4102 | -33.5124 | 70 | 9.858009 | 126.7189 | 188.2793 | 198.7053 | 0 |  | 185.05 | 185.3651
28.11.2022 10:35:23 | 00:04:58 | 298 | 164.6684 | 0 |  | 0.0935375 |  |  | 33.61477 | 0.6282016 | 0 |  | 0 | 0 | 0 |  | 0.11934 | 0.117 | 188.24384 | 0 |  | 2.95171 | 2.683373 | 0 |  | 0.04279 | 0.03464777 | 74.90333 | 0 | -70.26329 | 1.86022 | 4.640034 |  |  | 299 | 300 | 1.20001 | 0 |  | 0.08 | 0.07920792 | 31.7 |  |  |  | 298 | 77.2044 | 21.27562 | 43.6022 | -33.6022 | 70 | 9.853503 | 126.6287 | 188.2793 | 198.7898 | 0 |  | 185.05 | 185.3651
28.11.2022 10:35:25 | 00:05:00 | 300 | 164.8003 | 0 |  | 0.0938395 |  |  | 33.71758 | 0.6371288 | 0 |  | 0 | 0 | 0 |  | 0.11934 | 0.117 | 188.24384 | 0 |  | 2.95171 | 2.683373 | 0 |  | 0.04279 | 0.03464777 | 75.14516 | 0 | -70.85803 | 1.87947 | 4.287133 |  |  | 301 | 300 | 1.20001 | 0 |  | 0.08 | 0.07920792 | 31.7 |  |  |  | 300 | 77.4664 | 21.27461 | 43.7947 | -33.6717 | 70 | 9.856942 | 127.3357 | 188.2793 | 198.874 | 0 |  | 185.05 | 185.3651
28.11.2022 10:35:27 | 00:05:02 | 302 | 164.9305 | 0 |  | 0.0941299 |  |  | 33.8215 | 0.6461497 | 0 |  | 0 | 0 | 0 |  | 0.11934 | 0.117 | 188.24384 | 0 |  | 2.95171 | 2.683373 | 0 |  | 0.04279 | 0.03464777 | 75.37771 | 0 | -70.64393 | 1.89869 | 4.733784 |  |  | 300 | 300 | 1.15001 | 0 |  | 0.08 | 0.07920792 | 31.7 |  |  |  | 302 | 77.7478 | 21.27562 | 43.9869 | -33.7609 | 70 | 9.842473 | 126.5165 | 188.2793 | 198.9566 | 0 |  | 185.05 | 185.3651
28.11.2022 10:35:29 | 00:05:04 | 304 | 165.0585 | 0 |  | 0.0944247 |  |  | 33.93454 | 0.6555624 | 0 |  | 0 | 0 | 0 |  | 0.11934 | 0.117 | 188.24384 | 0 |  | 2.95171 | 2.683373 | 0 |  | 0.04279 | 0.03464777 | 75.61378 | 0 | -70.93486 | 1.91809 | 4.678922 |  |  | 300 | 300 | 1.15001 | 0 |  | 0.08 | 0.07920792 | 31.7 |  |  |  | 304 | 78.0195 | 21.27562 | 44.1809 | -33.8386 | 70 | 9.822783 | 126.6483 | 188.2793 | 199.0368 | 0 |  | 185.05 | 185.3651
28.11.2022 10:35:31 | 00:05:06 | 306 | 165.1847 | 0 |  | 0.0947226 |  |  | 34.1104 | 0.6647571 | 0 |  | 0 | 0 | 0 |  | 0.11934 | 0.117 | 188.24384 | 0 |  | 2.95171 | 2.683373 | 0 |  | 0.04279 | 0.03464777 | 75.85234 | 0 | -71.33657 | 1.93755 | 4.515769 |  |  | 299 | 300 | 1.20001 | 0 |  | 0.08 | 0.07920792 | 31.8 |  |  |  | 306 | 78.2916 | 21.2732 | 44.3755 | -33.9161 | 70 | 9.819698 | 126.9782 | 188.2793 | 199.1153 | 0 |  | 185.05 | 185.3651
28.11.2022 10:35:33 | 00:05:08 | 308 | 165.3116 | 0 |  | 0.0950203 |  |  | 34.22345 | 0.6736263 | 0 |  | 0 | 0 | 0 |  | 0.11934 | 0.117 | 188.24384 | 0 |  | 2.95171 | 2.683373 | 0 |  | 0.04279 | 0.03464777 | 76.09073 | 0 | -71.73726 | 1.95696 | 4.353475 |  |  | 301 | 300 | 1.20001 | 0 |  | 0.08 | 0.07920792 | 31.8 |  |  |  | 308 | 78.5633 | 21.27259 | 44.5696 | -33.9937 | 70 | 9.825394 | 127.3029 | 188.2793 | 199.1965 | 0 |  | 185.05 | 185.3651
28.11.2022 10:35:35 | 00:05:10 | 310 | 165.4364 | 0 |  | 0.095305 |  |  | 34.33245 | 0.6825529 | 0 |  | 0 | 0 | 0 |  | 0.11934 | 0.117 | 188.24384 | 0 |  | 2.95171 | 2.683373 | 0 |  | 0.04279 | 0.03464777 | 76.31871 | 0 | -71.7456 | 1.9763 | 4.573111 |  |  | 300 | 300 | 1.15001 | 0 |  | 0.08 | 0.07920792 | 31.8 |  |  |  | 310 | 78.8254 | 21.27158 | 44.763 | -34.0624 | 70 | 9.817207 | 126.9658 | 188.2793 | 199.2754 | 0 |  | 185.05 | 185.3651
28.11.2022 10:35:37 | 00:05:12 | 312 | 165.5596 | 0 |  | 0.095587 |  |  | 34.43741 | 0.6916016 | 0 |  | 0 | 0 | 0 |  | 0.11934 | 0.117 | 188.24384 | 0 |  | 2.95171 | 2.683373 | 0 |  | 0.04279 | 0.03464777 | 76.54453 | 0 | -72.06892 | 1.99582 | 4.475615 |  |  | 299 | 300 | 1.20001 | 0 |  | 0.08 | 0.07920792 | 31.8 |  |  |  | 312 | 79.0879 | 21.27158 | 44.9582 | -34.1297 | 70 | 9.786844 | 127.1925 | 188.2793 | 199.3528 | 0 |  | 185.05 | 185.3651
28.11.2022 10:35:39 | 00:05:14 | 314 | 165.6801 | 0 |  | 0.0958536 |  |  | 34.54034 | 0.7004155 | 0 |  | 0 | 0 | 0 |  | 0.11934 | 0.117 | 188.24384 | 0 |  | 2.95171 | 2.683373 | 0 |  | 0.04279 | 0.03464777 | 76.75802 | 0 | -72.41977 | 2.01534 | 4.33825 |  |  | 301 | 300 | 1.20001 | 0 |  | 0.08 | 0.07920792 | 31.8 |  |  |  | 314 | 79.3692 | 21.2736 | 45.1534 | -34.2158 | 70 | 9.778303 | 127.3982 | 188.2793 | 199.4269 | 0 |  | 185.05 | 185.3651
28.11.2022 10:35:41 | 00:05:16 | 316 | 165.7979 | 0 |  | 0.0961301 |  |  | 34.64014 | 0.709142 | 0 |  | 0 | 0 | 0 |  | 0.11934 | 0.117 | 188.24384 | 0 |  | 2.95171 | 2.683373 | 0 |  | 0.04279 | 0.03464777 | 76.97944 | 0 | -72.59122 | 2.03501 | 4.388223 |  |  | 300 | 300 | 1.15001 | 0 |  | 0.08 | 0.07920792 | 31.8 |  |  |  | 316 | 79.6317 | 21.27158 | 45.3501 | -34.2816 | 70 | 9.741772 | 127.3649 | 188.2793 | 199.4974 | 0 |  | 185.05 | 185.3651
28.11.2022 10:35:43 | 00:05:18 | 318 | 165.9165 | 0 |  | 0.0963906 |  |  | 34.74409 | 0.7179911 | 0 |  | 0 | 0 | 0 |  | 0.11934 | 0.117 | 188.24384 | 0 |  | 2.95171 | 2.683373 | 0 |  | 0.04279 | 0.03464777 | 77.18804 | 0 | -72.72717 | 2.05455 | 4.460876 |  |  | 299 | 300 | 1.20001 | 0 |  | 0.08 | 0.07920792 | 31.8 |  |  |  | 318 | 79.9034 | 21.27108 | 45.5455 | -34.3579 | 70 | 9.723744 | 127.2297 | 188.2793 | 199.5709 | 0 |  | 185.05 | 185.3651
28.11.2022 10:35:45 | 00:05:20 | 320 | 166.0337 | 0 |  | 0.0966478 |  |  | 34.85058 | 0.7271774 | 0 |  | 0 | 0 | 0 |  | 0.11934 | 0.117 | 188.24384 | 0 |  | 2.95171 | 2.683373 | 0 |  | 0.04279 | 0.03464777 | 77.39401 | 0 | -72.66856 | 2.07424 | 4.725448 |  |  | 301 | 300 | 1.20001 | 0 |  | 0.08 | 0.07920792 | 31.8 |  |  |  | 320 | 80.1755 | 21.27057 | 45.7424 | -34.4331 | 70 | 9.707496 | 126.7608 | 188.2793 | 199.6432 | 0 |  | 185.05 | 185.3651
28.11.2022 10:35:47 | 00:05:22 | 322 | 166.1488 | 0 |  | 0.0969243 |  |  | 34.90337 | 0.7364276 | 0 |  | 0 | 0 | 0 |  | 0.11934 | 0.117 | 188.24384 | 0 |  | 2.95171 | 2.683373 | 0 |  | 0.04279 | 0.03464777 | 77.61542 | 0 | -73.09069 | 2.09416 | 4.524729 |  |  | 300 | 300 | 1.15001 | 0 |  | 0.08 | 0.07920792 | 31.8 |  |  |  | 322 | 80.4476 | 21.27057 | 45.9416 | -34.506 | 70 | 9.571806 | 127.1404 | 188.2793 | 199.7131 | 0 |  | 185.05 | 185.3651
28.11.2022 10:35:49 | 00:05:24 | 324 | 166.2621 | 0 |  | 0.097189 |  |  | 35.01027 | 0.7451805 | 0 |  | 0 | 0 | 0 |  | 0.11934 | 0.117 | 188.24384 | 0 |  | 2.95171 | 2.683373 | 0 |  | 0.04279 | 0.03464777 | 77.82739 | 0 | -73.59921 | 2.11395 | 4.228176 |  |  | 300 | 300 | 1.15001 | 0 |  | 0.08 | 0.07920792 | 31.8 |  |  |  | 324 | 80.7101 | 21.27007 | 46.1395 | -34.5706 | 70 | 9.565282 | 127.6993 | 188.2793 | 199.7812 | 0 |  | 185.05 | 185.3651
28.11.2022 10:35:51 | 00:05:26 | 326 | 166.3766 | 0 |  | 0.0974437 |  |  | 35.12437 | 0.7533373 | 0 |  | 0 | 0 | 0 |  | 0.11934 | 0.117 | 188.24384 | 0 |  | 2.95171 | 2.683373 | 0 |  | 0.04279 | 0.03464777 | 78.03135 | 0 | -74.1027 | 2.13375 | 3.92865 |  |  | 299 | 300 | 1.20001 | 0 |  | 0.08 | 0.07920792 | 31.8 |  |  |  | 326 | 80.9818 | 21.26966 | 46.3375 | -34.6443 | 70 | 9.557215 | 128.2118 | 188.2793 | 199.8528 | 0 |  | 185.05 | 185.3651
28.11.2022 10:35:53 | 00:05:28 | 328 | 166.489 | 0 |  | 0.0976812 |  |  | 35.23695 | 0.7617357 | 0 |  | 0 | 0 | 0 |  | 0.11934 | 0.117 | 188.24384 | 0 |  | 2.95171 | 2.683373 | 0 |  | 0.04279 | 0.03464777 | 78.22154 | 0 | -73.75176 | 2.15366 | 4.46978 |  |  | 301 | 300 | 1.20001 | 0 |  | 0.08 | 0.07920792 | 31.9 |  |  |  | 328 | 81.2539 | 21.27057 | 46.5366 | -34.7173 | 70 | 9.531358 | 127.2511 | 188.2793 | 199.9219 | 0 |  | 185.05 | 185.3651
28.11.2022 10:35:55 | 00:05:30 | 330 | 166.5994 | 0 |  | 0.097927 |  |  | 35.35156 | 0.7700934 | 0 |  | 0 | 0 | 0 |  | 0.11934 | 0.117 | 188.24384 | 0 |  | 2.95171 | 2.683373 | 0 |  | 0.04279 | 0.03464777 | 78.41837 | 0 | -74.53051 | 2.1737 | 3.88786 |  |  | 300 | 300 | 1.15001 | 0 |  | 0.08 | 0.07920792 | 31.9 |  |  |  | 330 | 81.5164 | 21.26966 | 46.737 | -34.7794 | 70 | 9.530411 | 128.2807 | 188.2793 | 199.9888 | 0 |  | 185.05 | 185.3651
28.11.2022 10:35:57 | 00:05:32 | 332 | 166.7132 | 0 |  | 0.0981773 |  |  | 35.46506 | 0.7782952 | 0 |  | 0 | 0 | 0 |  | 0.11934 | 0.117 | 188.24384 | 0 |  | 2.95171 | 2.683373 | 0 |  | 0.04279 | 0.03464777 | 78.61881 | 0 | -74.30481 | 2.19373 | 4.313999 |  |  | 300 | 300 | 1.15001 | 0 |  | 0.08 | 0.07920792 | 31.9 |  |  |  | 332 | 81.7885 | 21.26906 | 46.9373 | -34.8512 | 70 | 9.498742 | 127.5423 | 188.2793 | 200.0631 | 0 |  | 185.05 | 185.3651
28.11.2022 10:35:59 | 00:05:34 | 334 | 166.8219 | 0 |  | 0.0984295 |  |  | 35.57674 | 0.7866708 | 0 |  | 0 | 0 | 0 |  | 0.11934 | 0.117 | 188.24384 | 0 |  | 2.95171 | 2.683373 | 0 |  | 0.04279 | 0.03464777 | 78.82076 | 0 | -74.75918 | 2.2138 | 4.06158 |  |  | 299 | 300 | 1.20001 | 0 |  | 0.08 | 0.07920792 | 31.9 |  |  |  | 334 | 82.051 | 21.26966 | 47.138 | -34.913 | 70 | 9.477747 | 128.0122 | 188.2793 | 200.1297 | 0 |  | 185.05 | 185.3651
28.11.2022 10:36:01 | 00:05:36 | 336 | 166.9322 | 0 |  | 0.0986841 |  |  | 35.68417 | 0.7951044 | 0 |  | 0 | 0 | 0 |  | 0.11934 | 0.117 | 188.24384 | 0 |  | 2.95171 | 2.683373 | 0 |  | 0.04279 | 0.03464777 | 79.02464 | 0 | -74.6526 | 2.23399 | 4.372038 |  |  | 301 | 300 | 1.20001 | 0 |  | 0.08 | 0.07920792 | 31.9 |  |  |  | 336 | 82.3231 | 21.26805 | 47.3399 | -34.9832 | 70 | 9.452009 | 127.4896 | 188.2793 | 200.2003 | 0 |  | 185.05 | 185.3651
28.11.2022 10:36:03 | 00:05:38 | 338 | 167.0388 | 0 |  | 0.0989351 |  |  | 35.79575 | 0.8036056 | 0 |  | 0 | 0 | 0 |  | 0.11934 | 0.117 | 188.24384 | 0 |  | 2.95171 | 2.683373 | 0 |  | 0.04279 | 0.03464777 | 79.22564 | 0 | -75.09651 | 2.25403 | 4.129131 |  |  | 300 | 300 | 1.15001 | 0 |  | 0.08 | 0.07920792 | 31.9 |  |  |  | 338 | 82.5956 | 21.26805 | 47.5403 | -35.0553 | 70 | 9.438726 | 127.903 | 188.2793 | 200.2654 | 0 |  | 185.05 | 185.3651
28.11.2022 10:36:05 | 00:05:40 | 340 | 167.1458 | 0 |  | 0.0992026 |  |  | 35.90684 | 0.812022 | 0 |  | 0 | 0 | 0 |  | 0.11934 | 0.117 | 188.24384 | 0 |  | 2.95171 | 2.683373 | 0 |  | 0.04279 | 0.03464777 | 79.43985 | 0 | -75.15255 | 2.2743 | 4.287295 |  |  | 300 | 300 | 1.15001 | 0 |  | 0.08 | 0.07920792 | 31.9 |  |  |  | 340 | 82.848 | 21.26704 | 47.743 | -35.105 | 70 | 9.451416 | 127.7359 | 188.2793 | 200.3327 | 0 |  | 185.05 | 185.3651
28.11.2022 10:36:07 | 00:05:42 | 342 | 167.2516 | 0 |  | 0.0994765 |  |  | 36.02248 | 0.8203119 | 0 |  | 0 | 0 | 0 |  | 0.11934 | 0.117 | 188.24384 | 0 |  | 2.95171 | 2.683373 | 0 |  | 0.04279 | 0.03464777 | 79.65918 | 0 | -75.65656 | 2.29463 | 4.002628 |  |  | 300 | 300 | 1.15001 | 0 |  | 0.08 | 0.07920792 | 31.9 |  |  |  | 342 | 83.1109 | 21.26613 | 47.9463 | -35.1646 | 70 | 9.428999 | 128.294 | 188.2793 | 200.399 | 0 |  | 185.05 | 185.3651
28.11.2022 10:36:09 | 00:05:44 | 344 | 167.3539 | 0 |  | 0.0997305 |  |  | 36.14067 | 0.8283135 | 0 |  | 0 | 0 | 0 |  | 0.11934 | 0.117 | 188.24384 | 0 |  | 2.95171 | 2.683373 | 0 |  | 0.04279 | 0.03464777 | 79.86258 | 0 | -75.86362 | 2.31488 | 3.998958 |  |  | 300 | 300 | 1.15001 | 0 |  | 0.08 | 0.07920792 | 31.9 |  |  |  | 344 | 83.3733 | 21.26754 | 48.1488 | -35.2245 | 70 | 9.435997 | 128.3484 | 188.2793 | 200.4602 | 0 |  | 185.05 | 185.3651
28.11.2022 10:36:11 | 00:05:46 | 346 | 167.4556 | 0 |  | 0.0999758 |  |  | 36.26089 | 0.8368474 | 0 |  | 0 | 0 | 0 |  | 0.11934 | 0.117 | 188.24384 | 0 |  | 2.95171 | 2.683373 | 0 |  | 0.04279 | 0.03464777 | 80.05902 | 0 | -75.52412 | 2.33514 | 4.534898 |  |  | 300 | 300 | 1.15001 | 0 |  | 0.08 | 0.07920792 | 31.9 |  |  |  | 346 | 83.6358 | 21.26653 | 48.3514 | -35.2844 | 70 | 9.426627 | 127.4802 | 188.2793 | 200.5217 | 0 |  | 185.05 | 185.3651
28.11.2022 10:36:13 | 00:05:48 | 348 | 167.5577 | 0 |  | 0.100207 |  |  | 36.37706 | 0.8455681 | 0 |  | 0 | 0 | 0 |  | 0.11934 | 0.117 | 188.24384 | 0 |  | 2.95171 | 2.683373 | 0 |  | 0.04279 | 0.03464777 | 80.24416 | 0 | -76.05839 | 2.35545 | 4.185772 |  |  | 299 | 300 | 1.20001 | 0 |  | 0.08 | 0.07920792 | 31.9 |  |  |  | 348 | 83.8986 | 21.26613 | 48.5545 | -35.3441 | 70 | 9.419748 | 128.0877 | 188.2793 | 200.585 | 0 |  | 185.05 | 185.3651
28.11.2022 10:36:15 | 00:05:50 | 350 | 167.6602 | 0 |  | 0.100438 |  |  | 36.49262 | 0.8540659 | 0 |  | 0 | 0 | 0 |  | 0.11934 | 0.117 | 188.24384 | 0 |  | 2.95171 | 2.683373 | 0 |  | 0.04279 | 0.03464777 | 80.42914 | 0 | -76.11703 | 2.37584 | 4.312109 |  |  | 301 | 300 | 1.20001 | 0 |  | 0.08 | 0.07920792 | 31.9 |  |  |  | 350 | 84.1611 | 21.26613 | 48.7584 | -35.4027 | 70 | 9.428999 | 127.8966 | 188.2793 | 200.6503 | 0 |  | 185.05 | 185.3651
28.11.2022 10:36:17 | 00:05:52 | 352 | 167.7598 | 0 |  | 0.100658 |  |  | 36.60981 | 0.8622915 | 0 |  | 0 | 0 | 0 |  | 0.11934 | 0.117 | 188.24384 | 0 |  | 2.95171 | 2.683373 | 0 |  | 0.04279 | 0.03464777 | 80.60531 | 0 | -76.69181 | 2.39635 | 3.913497 |  |  | 300 | 300 | 1.15001 | 0 |  | 0.08 | 0.07920792 | 31.9 |  |  |  | 352 | 84.4236 | 21.26512 | 48.9635 | -35.4601 | 70 | 9.412986 | 128.5779 | 188.2793 | 200.7116 | 0 |  | 185.05 | 185.3651
28.11.2022 10:36:19 | 00:05:54 | 354 | 167.8601 | 0 |  | 0.100872 |  |  | 36.73156 | 0.8701535 | 0 |  | 0 | 0 | 0 |  | 0.11934 | 0.117 | 188.24384 | 0 |  | 2.95171 | 2.683373 | 0 |  | 0.04279 | 0.03464777 | 80.77668 | 0 | -76.82827 | 2.41686 | 3.948411 |  |  | 300 | 300 | 1.15001 | 0 |  | 0.08 | 0.07920792 | 31.9 |  |  |  | 354 | 84.6864 | 21.26553 | 49.1686 | -35.5178 | 70 | 9.425679 | 128.5211 | 188.2793 | 200.7753 | 0 |  | 185.05 | 185.3651
28.11.2022 10:36:21 | 00:05:56 | 356 | 167.9567 | 0 |  | 0.101097 |  |  | 36.84724 | 0.878209 | 0 |  | 0 | 0 | 0 |  | 0.11934 | 0.117 | 188.24384 | 0 |  | 2.95171 | 2.683373 | 0 |  | 0.04279 | 0.03464777 | 80.95685 | 0 | -76.84968 | 2.43739 | 4.107176 |  |  | 300 | 300 | 1.15001 | 0 |  | 0.08 | 0.07920792 | 31.9 |  |  |  | 356 | 84.9392 | 21.26512 | 49.3739 | -35.5653 | 70 | 9.413579 | 128.3119 | 188.2793 | 200.8335 | 0 |  | 185.05 | 185.3651
28.11.2022 10:36:23 | 00:05:58 | 358 | 168.0565 | 0 |  | 0.101304 |  |  | 36.96343 | 0.8863323 | 0 |  | 0 | 0 | 0 |  | 0.11934 | 0.117 | 188.24384 | 0 |  | 2.95171 | 2.683373 | 0 |  | 0.04279 | 0.03464777 | 81.12262 | 0 | -77.10655 | 2.45786 | 4.016066 |  |  | 300 | 300 | 1.15001 | 0 |  | 0.08 | 0.07920792 | 31.9 |  |  |  | 358 | 85.2117 | 21.26401 | 49.5786 | -35.6331 | 70 | 9.41951 | 128.4202 | 188.2793 | 200.8986 | 0 |  | 185.05 | 185.3651
28.11.2022 10:36:25 | 00:06:00 | 360 | 168.1537 | 0 |  | 0.101492 |  |  | 37.08215 | 0.8947696 | 0 |  | 0 | 0 | 0 |  | 0.11934 | 0.117 | 188.24384 | 0 |  | 2.95171 | 2.683373 | 0 |  | 0.04279 | 0.03464777 | 81.27316 | 0 | -76.85192 | 2.47837 | 4.421243 |  |  | 300 | 300 | 1.15001 | 0 |  | 0.08 | 0.07920792 | 31.9 |  |  |  | 360 | 85.4645 | 21.26351 | 49.7837 | -35.6808 | 70 | 9.430424 | 127.7515 | 188.2793 | 200.9602 | 0 |  | 185.05 | 185.3651
28.11.2022 10:36:27 | 00:06:02 | 362 | 168.249 | 0 |  | 0.101666 |  |  | 37.19886 | 0.9033305 | 0 |  | 0 | 0 | 0 |  | 0.11934 | 0.117 | 188.24384 | 0 |  | 2.95171 | 2.683373 | 0 |  | 0.04279 | 0.03464777 | 81.4125 | 0 | -77.27288 | 2.4989 | 4.13962 |  |  | 300 | 300 | 1.15001 | 0 |  | 0.08 | 0.07920792 | 31.9 |  |  |  | 362 | 85.7274 | 21.26351 | 49.989 | -35.7384 | 70 | 9.429592 | 128.1722 | 188.2793 | 201.0195 | 0 |  | 185.05 | 185.3651
28.11.2022 10:36:29 | 00:06:04 | 364 | 168.344 | 0 |  | 0.101851 |  |  | 37.3256 | 0.91166 | 0 |  | 0 | 0 | 0 |  | 0.11934 | 0.117 | 188.24384 | 0 |  | 2.95171 | 2.683373 | 0 |  | 0.04279 | 0.03464777 | 81.56065 | 0 | -77.3707 | 2.51963 | 4.189942 |  |  | 299 | 300 | 1.20001 | 0 |  | 0.08 | 0.07920792 | 32 |  |  |  | 364 | 85.9898 | 21.26452 | 50.1963 | -35.7935 | 70 | 9.450823 | 128.0651 | 188.2793 | 201.0793 | 0 |  | 185.05 | 185.3651
28.11.2022 10:36:31 | 00:06:06 | 366 | 168.4405 | 0 |  | 0.102049 |  |  | 37.45763 | 0.9201693 | 0 |  | 0 | 0 | 0 |  | 0.11934 | 0.117 | 188.24384 | 0 |  | 2.95171 | 2.683373 | 0 |  | 0.04279 | 0.03464777 | 81.7192 | 0 | -77.39984 | 2.54046 | 4.319362 |  |  | 301 | 300 | 1.20001 | 0 |  | 0.08 | 0.07920792 | 32 |  |  |  | 366 | 86.2431 | 21.26401 | 50.4046 | -35.8385 | 70 | 9.44418 | 127.8795 | 188.2793 | 201.1431 | 0 |  | 185.05 | 185.3651
28.11.2022 10:36:33 | 00:06:08 | 368 | 168.5352 | 0 |  | 0.102249 |  |  | 37.58286 | 0.9285708 | 0 |  | 0 | 0 | 0 |  | 0.11934 | 0.117 | 188.24384 | 0 |  | 2.95171 | 2.683373 | 0 |  | 0.04279 | 0.03464777 | 81.87936 | 0 | -77.79727 | 2.56125 | 4.082087 |  |  | 300 | 300 | 1.15001 | 0 |  | 0.08 | 0.07920792 | 32 |  |  |  | 368 | 86.4962 | 21.26351 | 50.6125 | -35.8837 | 70 | 9.458772 | 128.3026 | 188.2793 | 201.2046 | 0 |  | 185.05 | 185.3651
28.11.2022 10:36:35 | 00:06:10 | 370 | 168.63 | 0 |  | 0.102485 |  |  | 37.70414 | 0.9366917 | 0 |  | 0 | 0 | 0 |  | 0.11934 | 0.117 | 188.24384 | 0 |  | 2.95171 | 2.683373 | 0 |  | 0.04279 | 0.03464777 | 82.06834 | 0 | -78.02948 | 2.58235 | 4.038864 |  |  | 300 | 300 | 1.15001 | 0 |  | 0.08 | 0.07920792 | 32 |  |  |  | 370 | 86.749 | 21.263 | 50.8235 | -35.9255 | 70 | 9.471935 | 128.4639 | 188.2793 | 201.2675 | 0 |  | 185.05 | 185.3651
28.11.2022 10:36:37 | 00:06:12 | 372 | 168.7203 | 0 |  | 0.102718 |  |  | 37.82594 | 0.944702 | 0 |  | 0 | 0 | 0 |  | 0.11934 | 0.117 | 188.24384 | 0 |  | 2.95171 | 2.683373 | 0 |  | 0.04279 | 0.03464777 | 82.25493 | 0 | -78.28353 | 2.6033 | 3.9714 |  |  | 300 | 300 | 1.15001 | 0 |  | 0.08 | 0.07920792 | 32 |  |  |  | 372 | 87.0022 | 21.263 | 51.033 | -35.9692 | 70 | 9.49032 | 128.6571 | 188.2793 | 201.3233 | 0 |  | 185.05 | 185.3651
28.11.2022 10:36:39 | 00:06:14 | 374 | 168.8114 | 0 |  | 0.102966 |  |  | 37.95281 | 0.9529011 | 0 |  | 0 | 0 | 0 |  | 0.11934 | 0.117 | 188.24384 | 0 |  | 2.95171 | 2.683373 | 0 |  | 0.04279 | 0.03464777 | 82.45352 | 0 | -78.2258 | 2.62431 | 4.227717 |  |  | 300 | 300 | 1.15001 | 0 |  | 0.08 | 0.07920792 | 32 |  |  |  | 374 | 87.2651 | 21.26199 | 51.2431 | -36.022 | 70 | 9.513924 | 128.305 | 188.2793 | 201.3817 | 0 |  | 185.05 | 185.3651
28.11.2022 10:36:41 | 00:06:16 | 376 | 168.9032 | 0 |  | 0.103217 |  |  | 38.07715 | 0.9611144 | 0 |  | 0 | 0 | 0 |  | 0.11934 | 0.117 | 188.24384 | 0 |  | 2.95171 | 2.683373 | 0 |  | 0.04279 | 0.03464777 | 82.65452 | 0 | -78.66894 | 2.64522 | 3.985578 |  |  | 300 | 300 | 1.15001 | 0 |  | 0.08 | 0.07920792 | 32 |  |  |  | 376 | 87.5183 | 21.26159 | 51.4522 | -36.0661 | 70 | 9.500045 | 128.8045 | 188.2793 | 201.4422 | 0 |  | 185.05 | 185.3651
28.11.2022 10:36:43 | 00:06:18 | 378 | 168.9951 | 0 |  | 0.103454 |  |  | 38.19896 | 0.9694599 | 0 |  | 0 | 0 | 0 |  | 0.11934 | 0.117 | 188.24384 | 0 |  | 2.95171 | 2.683373 | 0 |  | 0.04279 | 0.03464777 | 82.8443 | 0 | -78.48435 | 2.66613 | 4.359952 |  |  | 300 | 300 | 1.15001 | 0 |  | 0.08 | 0.07920792 | 32 |  |  |  | 378 | 87.7715 | 21.26098 | 51.6613 | -36.1102 | 70 | 9.50574 | 128.2759 | 188.2793 | 201.5041 | 0 |  | 185.05 | 185.3651
28.11.2022 10:36:45 | 00:06:20 | 380 | 169.0861 | 0 |  | 0.103687 |  |  | 38.3867 | 0.9780872 | 0 |  | 0 | 0 | 0 |  | 0.11934 | 0.117 | 188.24384 | 0 |  | 2.95171 | 2.683373 | 0 |  | 0.04279 | 0.03464777 | 83.03088 | 0 | -78.76355 | 2.68719 | 4.267331 |  |  | 300 | 300 | 1.15001 | 0 |  | 0.08 | 0.07920792 | 32.1 |  |  |  | 380 | 88.0344 | 21.26159 | 51.8719 | -36.1625 | 70 | 9.43493 | 128.4773 | 188.2793 | 201.5655 | 0 |  | 185.05 | 185.3651
28.11.2022 10:36:47 | 00:06:22 | 382 | 169.1776 | 0 |  | 0.103911 |  |  | 38.51369 | 0.9866457 | 0 |  | 0 | 0 | 0 |  | 0.11934 | 0.117 | 188.24384 | 0 |  | 2.95171 | 2.683373 | 0 |  | 0.04279 | 0.03464777 | 83.21026 | 0 | -78.91909 | 2.70826 | 4.29117 |  |  | 300 | 300 | 1.15001 | 0 |  | 0.08 | 0.07920792 | 32.1 |  |  |  | 382 | 88.2876 | 21.2625 | 52.0826 | -36.205 | 70 | 9.44418 | 128.5108 | 188.2793 | 201.6286 | 0 |  | 185.05 | 185.3651
28.11.2022 10:36:49 | 00:06:24 | 384 | 169.2672 | 0 |  | 0.104137 |  |  | 38.64008 | 0.9952941 | 0 |  | 0 | 0 | 0 |  | 0.11934 | 0.117 | 188.24384 | 0 |  | 2.95171 | 2.683373 | 0 |  | 0.04279 | 0.03464777 | 83.39124 | 0 | -79.03397 | 2.72943 | 4.357265 |  |  | 300 | 300 | 1.15001 | 0 |  | 0.08 | 0.07920792 | 32.1 |  |  |  | 384 | 88.5504 | 21.26048 | 52.2943 | -36.2561 | 70 | 9.42888 | 128.4489 | 188.2793 | 201.6895 | 0 |  | 185.05 | 185.3651
28.11.2022 10:36:51 | 00:06:26 | 386 | 169.3553 | 0 |  | 0.104359 |  |  | 38.76546 | 1.00393 | 0 |  | 0 | 0 | 0 |  | 0.11934 | 0.117 | 188.24384 | 0 |  | 2.95171 | 2.683373 | 0 |  | 0.04279 | 0.03464777 | 83.56901 | 0 | -79.29052 | 2.75053 | 4.278494 |  |  | 300 | 300 | 1.15001 | 0 |  | 0.08 | 0.07920792 | 32.1 |  |  |  | 386 | 88.8036 | 21.25998 | 52.5053 | -36.2983 | 70 | 9.436708 | 128.6495 | 188.2793 | 201.7486 | 0 |  | 185.05 | 185.3651
28.11.2022 10:36:53 | 00:06:28 | 388 | 169.4442 | 0 |  | 0.104571 |  |  | 38.88973 | 1.012813 | 0 |  | 0 | 0 | 0 |  | 0.11934 | 0.117 | 188.24384 | 0 |  | 2.95171 | 2.683373 | 0 |  | 0.04279 | 0.03464777 | 83.73878 | 0 | -79.13444 | 2.77162 | 4.604342 |  |  | 300 | 300 | 1.15001 | 0 |  | 0.08 | 0.07920792 | 32.1 |  |  |  | 388 | 89.0568 | 21.25998 | 52.7162 | -36.3406 | 70 | 9.442875 | 128.1799 | 188.2793 | 201.8102 | 0 |  | 185.05 | 185.3651
28.11.2022 10:36:55 | 00:06:30 | 390 | 169.5315 | 0 |  | 0.104767 |  |  | 39.01614 | 1.021638 | 0 |  | 0 | 0 | 0 |  | 0.11934 | 0.117 | 188.24384 | 0 |  | 2.95171 | 2.683373 | 0 |  | 0.04279 | 0.03464777 | 83.89573 | 0 | -79.67487 | 2.79271 | 4.22086 |  |  | 300 | 300 | 1.15001 | 0 |  | 0.08 | 0.07920792 | 32.1 |  |  |  | 390 | 89.3008 | 21.25846 | 52.9271 | -36.3737 | 70 | 9.448332 | 128.8718 | 188.2793 | 201.8698 | 0 |  | 185.05 | 185.3651
28.11.2022 10:36:57 | 00:06:32 | 392 | 169.6162 | 0 |  | 0.104922 |  |  | 39.14863 | 1.030028 | 0 |  | 0 | 0 | 0 |  | 0.11934 | 0.117 | 188.24384 | 0 |  | 2.95171 | 2.683373 | 0 |  | 0.04279 | 0.03464777 | 84.01985 | 0 | -79.85061 | 2.81369 | 4.16924 |  |  | 300 | 300 | 1.15001 | 0 |  | 0.08 | 0.07920792 | 32.1 |  |  |  | 392 | 89.554 | 21.25745 | 53.1369 | -36.4171 | 70 | 9.468735 | 128.938 | 188.2793 | 201.9259 | 0 |  | 185.05 | 185.3651
28.11.2022 10:36:59 | 00:06:34 | 394 | 169.7007 | 0 |  | 0.105045 |  |  | 39.2162 | 1.038679 | 0 |  | 0 | 0 | 0 |  | 0.11934 | 0.117 | 188.24384 | 0 |  | 2.95171 | 2.683373 | 0 |  | 0.04279 | 0.03464777 | 84.11835 | 0 | -79.63699 | 2.83476 | 4.481359 |  |  | 300 | 300 | 1.15001 | 0 |  | 0.08 | 0.07920792 | 32.1 |  |  |  | 394 | 89.8072 | 21.25745 | 53.3476 | -36.4596 | 70 | 9.594342 | 128.3796 | 188.2793 | 201.9825 | 0 |  | 185.05 | 185.3651
28.11.2022 10:37:01 | 00:06:36 | 396 | 169.7844 | 0 |  | 0.105151 |  |  | 39.34972 | 1.047253 | 0 |  | 0 | 0 | 0 |  | 0.11934 | 0.117 | 188.24384 | 0 |  | 2.95171 | 2.683373 | 0 |  | 0.04279 | 0.03464777 | 84.20323 | 0 | -80.10997 | 2.85603 | 4.093267 |  |  | 300 | 300 | 1.15001 | 0 |  | 0.08 | 0.07920792 | 32.1 |  |  |  | 396 | 90.0507 | 21.25644 | 53.5603 | -36.4904 | 70 | 9.618536 | 128.9698 | 188.2793 | 202.0384 | 0 |  | 185.05 | 185.3651
28.11.2022 10:37:03 | 00:06:38 | 398 | 169.8674 | 0 |  | 0.105256 |  |  | 39.48223 | 1.055219 | 0 |  | 0 | 0 | 0 |  | 0.11934 | 0.117 | 188.24384 | 0 |  | 2.95171 | 2.683373 | 0 |  | 0.04279 | 0.03464777 | 84.28731 | 0 | -80.41438 | 2.87735 | 3.872931 |  |  | 300 | 300 | 1.15001 | 0 |  | 0.08 | 0.07920792 | 32.2 |  |  |  | 398 | 90.3043 | 21.25644 | 53.7735 | -36.5308 | 70 | 9.657085 | 129.2539 | 188.2793 | 202.0942 | 0 |  | 185.05 | 185.3651
28.11.2022 10:37:05 | 00:06:40 | 400 | 169.9489 | 0 |  | 0.105356 |  |  | 39.61678 | 1.063096 | 0 |  | 0 | 0 | 0 |  | 0.11934 | 0.117 | 188.24384 | 0 |  | 2.95171 | 2.683373 | 0 |  | 0.04279 | 0.03464777 | 84.36739 | 0 | -80.36339 | 2.89858 | 4.004001 |  |  | 300 | 300 | 1.15001 | 0 |  | 0.08 | 0.07920792 | 32.2 |  |  |  | 400 | 90.5575 | 21.25493 | 53.9858 | -36.5717 | 70 | 9.661949 | 128.9659 | 188.2793 | 202.1482 | 0 |  | 185.05 | 185.3651
28.11.2022 10:37:07 | 00:06:42 | 402 | 170.0315 | 0 |  | 0.105445 |  |  | 39.75335 | 1.071026 | 0 |  | 0 | 0 | 0 |  | 0.11934 | 0.117 | 188.24384 | 0 |  | 2.95171 | 2.683373 | 0 |  | 0.04279 | 0.03464777 | 84.43866 | 0 | -80.51331 | 2.91984 | 3.925357 |  |  | 300 | 300 | 1.15001 | 0 |  | 0.08 | 0.07920792 | 32.2 |  |  |  | 402 | 90.8107 | 21.25543 | 54.1984 | -36.6123 | 70 | 9.677368 | 129.0009 | 188.2793 | 202.2052 | 0 |  | 185.05 | 185.3651
28.11.2022 10:37:09 | 00:06:44 | 404 | 170.1135 | 0 |  | 0.105554 |  |  | 39.894 | 1.078501 | 0 |  | 0 | 0 | 0 |  | 0.11934 | 0.117 | 188.24384 | 0 |  | 2.95171 | 2.683373 | 0 |  | 0.04279 | 0.03464777 | 84.52595 | 0 | -80.97634 | 2.94113 | 3.549603 |  |  | 300 | 300 | 1.15001 | 0 |  | 0.08 | 0.07920792 | 32.2 |  |  |  | 404 | 91.0643 | 21.25543 | 54.4113 | -36.653 | 70 | 9.679029 | 129.5367 | 188.2793 | 202.2618 | 0 |  | 185.05 | 185.3651
28.11.2022 10:37:11 | 00:06:46 | 406 | 170.194 | 0 |  | 0.105684 |  |  | 40.03465 | 1.085733 | 0 |  | 0 | 0 | 0 |  | 0.11934 | 0.117 | 188.24384 | 0 |  | 2.95171 | 2.683373 | 0 |  | 0.04279 | 0.03464777 | 84.63005 | 0 | -80.94711 | 2.96263 | 3.682945 |  |  | 300 | 300 | 1.15001 | 0 |  | 0.08 | 0.07920792 | 32.2 |  |  |  | 406 | 91.3078 | 21.25543 | 54.6263 | -36.6815 | 70 | 9.670133 | 129.3283 | 188.2793 | 202.3169 | 0 |  | 185.05 | 185.3651
28.11.2022 10:37:13 | 00:06:48 | 408 | 170.2741 | 0 |  | 0.105814 |  |  | 40.17226 | 1.093019 | 0 |  | 0 | 0 | 0 |  | 0.11934 | 0.117 | 188.24384 | 0 |  | 2.95171 | 2.683373 | 0 |  | 0.04279 | 0.03464777 | 84.73415 | 0 | -81.13144 | 2.9839 | 3.602711 |  |  | 300 | 300 | 1.15001 | 0 |  | 0.08 | 0.07920792 | 32.2 |  |  |  | 408 | 91.5518 | 21.25392 | 54.839 | -36.7128 | 70 | 9.670133 | 129.4517 | 188.2793 | 202.372 | 0 |  | 185.05 | 185.3651
28.11.2022 10:37:15 | 00:06:50 | 410 | 170.352 | 0 |  | 0.105917 |  |  | 40.30936 | 1.100679 | 0 |  | 0 | 0 | 0 |  | 0.11934 | 0.117 | 188.24384 | 0 |  | 2.95171 | 2.683373 | 0 |  | 0.04279 | 0.03464777 | 84.81663 | 0 | -80.7591 | 3.00506 | 4.057534 |  |  | 300 | 300 | 1.15001 | 0 |  | 0.08 | 0.07920792 | 32.2 |  |  |  | 410 | 91.805 | 21.25342 | 55.0506 | -36.7544 | 70 | 9.627909 | 128.6533 | 188.2793 | 202.424 | 0 |  | 185.05 | 185.3651
28.11.2022 10:37:17 | 00:06:52 | 412 | 170.4302 | 0 |  | 0.106013 |  |  | 40.44547 | 1.108056 | 0 |  | 0 | 0 | 0 |  | 0.11934 | 0.117 | 188.24384 | 0 |  | 2.95171 | 2.683373 | 0 |  | 0.04279 | 0.03464777 | 84.89351 | 0 | -81.57405 | 3.02643 | 3.319463 |  |  | 299 | 300 | 1.20001 | 0 |  | 0.08 | 0.07920792 | 32.2 |  |  |  | 412 | 92.0586 | 21.25291 | 55.2643 | -36.7943 | 70 | 9.588528 | 129.7514 | 188.2793 | 202.4776 | 0 |  | 185.05 | 185.3651
28.11.2022 10:37:19 | 00:06:54 | 414 | 170.5075 | 0 |  | 0.10612 |  |  | 40.58208 | 1.115041 | 0 |  | 0 | 0 | 0 |  | 0.11934 | 0.117 | 188.24384 | 0 |  | 2.95171 | 2.683373 | 0 |  | 0.04279 | 0.03464777 | 84.97919 | 0 | -81.31361 | 3.04791 | 3.665583 |  |  | 301 | 300 | 1.20001 | 0 |  | 0.08 | 0.07920792 | 32.3 |  |  |  | 414 | 92.3021 | 21.25089 | 55.4791 | -36.823 | 70 | 9.539781 | 129.178 | 188.2793 | 202.5303 | 0 |  | 185.05 | 185.3651
28.11.2022 10:37:21 | 00:06:56 | 416 | 170.5858 | 0 |  | 0.106237 |  |  | 40.72276 | 1.122309 | 0 |  | 0 | 0 | 0 |  | 0.11934 | 0.117 | 188.24384 | 0 |  | 2.95171 | 2.683373 | 0 |  | 0.04279 | 0.03464777 | 85.07288 | 0 | -81.47037 | 3.06938 | 3.602511 |  |  | 300 | 300 | 1.15001 | 0 |  | 0.08 | 0.07920792 | 32.3 |  |  |  | 416 | 92.5461 | 21.24938 | 55.6938 | -36.8523 | 70 | 9.499216 | 129.2651 | 188.2793 | 202.5857 | 0 |  | 185.05 | 185.3651
28.11.2022 10:37:23 | 00:06:58 | 418 | 170.6611 | 0 |  | 0.106362 |  |  | 40.87106 | 1.129487 | 0 |  | 0 | 0 | 0 |  | 0.11934 | 0.117 | 188.24384 | 0 |  | 2.95171 | 2.683373 | 0 |  | 0.04279 | 0.03464777 | 85.17298 | 0 | -81.59806 | 3.09078 | 3.574924 |  |  | 300 | 300 | 1.15001 | 0 |  | 0.08 | 0.07920792 | 32.3 |  |  |  | 418 | 92.7997 | 21.25089 | 55.9078 | -36.8919 | 70 | 9.467548 | 129.2719 | 188.2793 | 202.6366 | 0 |  | 185.05 | 185.3651
28.11.2022 10:37:25 | 00:07:00 | 420 | 170.7353 | 0 |  | 0.106489 |  |  | 41.01834 | 1.136417 | 0 |  | 0 | 0 | 0 |  | 0.11934 | 0.117 | 188.24384 | 0 |  | 2.95171 | 2.683373 | 0 |  | 0.04279 | 0.03464777 | 85.27468 | 0 | -81.91952 | 3.11225 | 3.355157 |  |  | 300 | 300 | 1.15001 | 0 |  | 0.08 | 0.07920792 | 32.3 |  |  |  | 420 | 93.0436 | 21.24887 | 56.1225 | -36.9211 | 70 | 9.439794 | 129.6225 | 188.2793 | 202.6864 | 0 |  | 185.05 | 185.3651
28.11.2022 10:37:27 | 00:07:02 | 422 | 170.8105 | 0 |  | 0.106636 |  |  | 41.16665 | 1.143147 | 0 |  | 0 | 0 | 0 |  | 0.11934 | 0.117 | 188.24384 | 0 |  | 2.95171 | 2.683373 | 0 |  | 0.04279 | 0.03464777 | 85.3924 | 0 | -82.01776 | 3.13393 | 3.374639 |  |  | 300 | 300 | 1.15001 | 0 |  | 0.08 | 0.07920792 | 32.3 |  |  |  | 422 | 93.2972 | 21.24988 | 56.3393 | -36.9579 | 70 | 9.436708 | 129.592 | 188.2793 | 202.7387 | 0 |  | 185.05 | 185.3651
28.11.2022 10:37:29 | 00:07:04 | 424 | 170.8876 | 0 |  | 0.106787 |  |  | 41.31903 | 1.150395 | 0 |  | 0 | 0 | 0 |  | 0.11934 | 0.117 | 188.24384 | 0 |  | 2.95171 | 2.683373 | 0 |  | 0.04279 | 0.03464777 | 85.51332 | 0 | -81.63967 | 3.15553 | 3.873642 |  |  | 300 | 300 | 1.15001 | 0 |  | 0.08 | 0.07920792 | 32.3 |  |  |  | 424 | 93.5504 | 21.24988 | 56.5553 | -36.9951 | 70 | 9.409902 | 128.807 | 188.2793 | 202.7954 | 0 |  | 185.05 | 185.3651
28.11.2022 10:37:31 | 00:07:06 | 426 | 170.9614 | 0 |  | 0.106924 |  |  | 41.47609 | 1.157919 | 0 |  | 0 | 0 | 0 |  | 0.11934 | 0.117 | 188.24384 | 0 |  | 2.95171 | 2.683373 | 0 |  | 0.04279 | 0.03464777 | 85.62302 | 0 | -81.97283 | 3.17714 | 3.650196 |  |  | 300 | 300 | 1.15001 | 0 |  | 0.08 | 0.07920792 | 32.3 |  |  |  | 426 | 93.7943 | 21.24938 | 56.7714 | -37.0229 | 70 | 9.416309 | 129.18 | 188.2793 | 202.8469 | 0 |  | 185.05 | 185.3651
28.11.2022 10:37:33 | 00:07:08 | 428 | 171.0371 | 0 |  | 0.107052 |  |  | 41.62848 | 1.165075 | 0 |  | 0 | 0 | 0 |  | 0.11934 | 0.117 | 188.24384 | 0 |  | 2.95171 | 2.683373 | 0 |  | 0.04279 | 0.03464777 | 85.72552 | 0 | -82.21946 | 3.19878 | 3.506067 |  |  | 300 | 300 | 1.15001 | 0 |  | 0.08 | 0.07920792 | 32.4 |  |  |  | 428 | 94.0383 | 21.24887 | 56.9878 | -37.0505 | 70 | 9.431372 | 129.4151 | 188.2793 | 202.9026 | 0 |  | 185.05 | 185.3651
28.11.2022 10:37:35 | 00:07:10 | 430 | 171.11 | 0 |  | 0.107188 |  |  | 41.77986 | 1.172188 | 0 |  | 0 | 0 | 0 |  | 0.11934 | 0.117 | 188.24384 | 0 |  | 2.95171 | 2.683373 | 0 |  | 0.04279 | 0.03464777 | 85.83443 | 0 | -82.22792 | 3.22044 | 3.606511 |  |  | 300 | 300 | 1.15001 | 0 |  | 0.08 | 0.07920792 | 32.4 |  |  |  | 430 | 94.2822 | 21.24787 | 57.2044 | -37.0778 | 70 | 9.432319 | 129.2782 | 188.2793 | 202.9542 | 0 |  | 185.05 | 185.3651
28.11.2022 10:37:37 | 00:07:12 | 432 | 171.1827 | 0 |  | 0.107329 |  |  | 41.92719 | 1.179477 | 0 |  | 0 | 0 | 0 |  | 0.11934 | 0.117 | 188.24384 | 0 |  | 2.95171 | 2.683373 | 0 |  | 0.04279 | 0.03464777 | 85.94734 | 0 | -82.26456 | 3.24205 | 3.68278 |  |  | 300 | 300 | 1.15001 | 0 |  | 0.08 | 0.07920792 | 32.4 |  |  |  | 432 | 94.5262 | 21.24686 | 57.4205 | -37.1057 | 70 | 9.450823 | 129.184 | 188.2793 | 203.0061 | 0 |  | 185.05 | 185.3651
28.11.2022 10:37:39 | 00:07:14 | 434 | 171.2543 | 0 |  | 0.107476 |  |  | 42.07402 | 1.186525 | 0 |  | 0 | 0 | 0 |  | 0.11934 | 0.117 | 188.24384 | 0 |  | 2.95171 | 2.683373 | 0 |  | 0.04279 | 0.03464777 | 86.06506 | 0 | -82.6994 | 3.26381 | 3.365651 |  |  | 300 | 300 | 1.15001 | 0 |  | 0.08 | 0.07920792 | 32.4 |  |  |  | 434 | 94.7701 | 21.24686 | 57.6381 | -37.132 | 70 | 9.4443 | 129.7208 | 188.2793 | 203.057 | 0 |  | 185.05 | 185.3651
28.11.2022 10:37:41 | 00:07:16 | 436 | 171.3264 | 0 |  | 0.107612 |  |  | 42.22543 | 1.193689 | 0 |  | 0 | 0 | 0 |  | 0.11934 | 0.117 | 188.24384 | 0 |  | 2.95171 | 2.683373 | 0 |  | 0.04279 | 0.03464777 | 86.17396 | 0 | -82.37635 | 3.28545 | 3.79761 |  |  | 300 | 300 | 1.15001 | 0 |  | 0.08 | 0.07920792 | 32.4 |  |  |  | 436 | 95.014 | 21.24383 | 57.8545 | -37.1595 | 70 | 9.480357 | 129.0644 | 188.2793 | 203.1094 | 0 |  | 185.05 | 185.3651
28.11.2022 10:37:43 | 00:07:18 | 438 | 171.398 | 0 |  | 0.107742 |  |  | 42.38242 | 1.201042 | 0 |  | 0 | 0 | 0 |  | 0.11934 | 0.117 | 188.24384 | 0 |  | 2.95171 | 2.683373 | 0 |  | 0.04279 | 0.03464777 | 86.27806 | 0 | -82.72174 | 3.30712 | 3.556327 |  |  | 299 | 300 | 1.20001 | 0 |  | 0.08 | 0.07920792 | 32.4 |  |  |  | 438 | 95.258 | 21.24332 | 58.0712 | -37.1868 | 70 | 9.507874 | 129.4565 | 188.2793 | 203.1616 | 0 |  | 185.05 | 185.3651
28.11.2022 10:37:45 | 00:07:20 | 440 | 171.4711 | 0 |  | 0.107881 |  |  | 42.53333 | 1.208257 | 0 |  | 0 | 0 | 0 |  | 0.11934 | 0.117 | 188.24384 | 0 |  | 2.95171 | 2.683373 | 0 |  | 0.04279 | 0.03464777 | 86.38937 | 0 | -82.73135 | 3.32878 | 3.658023 |  |  | 301 | 300 | 1.20001 | 0 |  | 0.08 | 0.07920792 | 32.4 |  |  |  | 440 | 95.4923 | 21.24181 | 58.2878 | -37.2045 | 70 | 9.5278 | 129.3549 | 188.2793 | 203.2176 | 0 |  | 185.05 | 185.3651
28.11.2022 10:37:47 | 00:07:22 | 442 | 171.542 | 0 |  | 0.108002 |  |  | 42.68384 | 1.215714 | 0 |  | 0 | 0 | 0 |  | 0.11934 | 0.117 | 188.24384 | 0 |  | 2.95171 | 2.683373 | 0 |  | 0.04279 | 0.03464777 | 86.48627 | 0 | -82.68697 | 3.35044 | 3.799294 |  |  | 300 | 300 | 1.15001 | 0 |  | 0.08 | 0.07920792 | 32.5 |  |  |  | 442 | 95.7362 | 21.24282 | 58.5044 | -37.2318 | 70 | 9.568959 | 129.1376 | 188.2793 | 203.2701 | 0 |  | 185.05 | 185.3651
28.11.2022 10:37:49 | 00:07:24 | 444 | 171.6122 | 0 |  | 0.108098 |  |  | 42.83984375 | 1.223166 | 0 |  | 0 | 0 | 0 |  | 0.11934 | 0.117 | 188.24384 | 0 |  | 2.95171 | 2.683373 | 0 |  | 0.04279 | 0.03464777 | 86.56314 | 0 | -82.91089 | 3.37219 | 3.652249 |  |  | 300 | 300 | 1.15001 | 0 |  | 0.08 | 0.07920792 | 32.5 |  |  |  | 444 | 95.9802 | 21.24131 | 58.7219 | -37.2583 | 70 | 9.588528 | 129.3425 | 188.2793 | 203.3223 | 0 |  | 185.05 | 185.3651
28.11.2022 10:37:51 | 00:07:26 | 446 | 171.682 | 0 |  | 0.108192 |  |  | 42.9989 | 1.230451 | 0 |  | 0 | 0 | 0 |  | 0.11934 | 0.117 | 188.24384 | 0 |  | 2.95171 | 2.683373 | 0 |  | 0.04279 | 0.03464777 | 86.63842 | 0 | -83.00573 | 3.39403 | 3.632687 |  |  | 300 | 300 | 1.15001 | 0 |  | 0.08 | 0.07920792 | 32.5 |  |  |  | 446 | 96.2144 | 21.23979 | 58.9403 | -37.2741 | 70 | 9.645581 | 129.383 | 188.2793 | 203.3744 | 0 |  | 185.05 | 185.3651
28.11.2022 10:37:53 | 00:07:28 | 448 | 171.7528 | 0 |  | 0.108276 |  |  | 43.15949 | 1.237766 | 0 |  | 0 | 0 | 0 |  | 0.11934 | 0.117 | 188.24384 | 0 |  | 2.95171 | 2.683373 | 0 |  | 0.04279 | 0.03464777 | 86.70568 | 0 | -83.02343 | 3.41571 | 3.682249 |  |  | 300 | 300 | 1.15001 | 0 |  | 0.08 | 0.07920792 | 32.5 |  |  |  | 448 | 96.4588 | 21.2403 | 59.1571 | -37.3017 | 70 | 9.712476 | 129.2619 | 188.2793 | 203.429 | 0 |  | 185.05 | 185.3651
28.11.2022 10:37:55 | 00:07:30 | 450 | 171.8235 | 0 |  | 0.108352 |  |  | 43.32466 | 1.244724 | 0 |  | 0 | 0 | 0 |  | 0.11934 | 0.117 | 188.24384 | 0 |  | 2.95171 | 2.683373 | 0 |  | 0.04279 | 0.03464777 | 86.76654 | 0 | -83.49022 | 3.43745 | 3.276326 |  |  | 300 | 300 | 1.15001 | 0 |  | 0.08 | 0.07920792 | 32.5 |  |  |  | 450 | 96.6931 | 21.23979 | 59.3745 | -37.3186 | 70 | 9.776289 | 129.8764 | 188.2793 | 203.4843 | 0 |  | 185.05 | 185.3651
28.11.2022 10:37:57 | 00:07:32 | 452 | 171.8928 | 0 |  | 0.108422 |  |  | 43.58553 | 1.251379 | 0 |  | 0 | 0 | 0 |  | 0.11934 | 0.117 | 188.24384 | 0 |  | 2.95171 | 2.683373 | 0 |  | 0.04279 | 0.03464777 | 86.8226 | 0 | -83.44446 | 3.45932 | 3.378132 |  |  | 300 | 300 | 1.15001 | 0 |  | 0.08 | 0.07920792 | 32.5 |  |  |  | 452 | 96.937 | 21.23828 | 59.5932 | -37.3438 | 70 | 9.85457 | 129.6656 | 188.2793 | 203.5375 | 0 |  | 185.05 | 185.3651
28.11.2022 10:37:59 | 00:07:34 | 454 | 171.9618 | 0 |  | 0.108487 |  |  | 43.76951 | 1.25843 | 0 |  | 0 | 0 | 0 |  | 0.11934 | 0.117 | 188.24384 | 0 |  | 2.95171 | 2.683373 | 0 |  | 0.04279 | 0.03464777 | 86.87465 | 0 | -83.20116 | 3.48118 | 3.673489 |  |  | 300 | 300 | 1.15001 | 0 |  | 0.08 | 0.07920792 | 32.5 |  |  |  | 454 | 97.1809 | 21.23727 | 59.8118 | -37.3691 | 70 | 9.838083 | 129.1483 | 188.2793 | 203.5913 | 0 |  | 185.05 | 185.3651
28.11.2022 10:38:01 | 00:07:36 | 456 | 172.0307 | 0 |  | 0.108582 |  |  | 43.96163 | 1.26542 | 0 |  | 0 | 0 | 0 |  | 0.11934 | 0.117 | 188.24384 | 0 |  | 2.95171 | 2.683373 | 0 |  | 0.04279 | 0.03464777 | 86.95072 | 0 | -83.6342 | 3.50322 | 3.316519 |  |  | 300 | 300 | 1.15001 | 0 |  | 0.08 | 0.07920792 | 32.5 |  |  |  | 456 | 97.4253 | 21.23777 | 60.0322 | -37.3931 | 70 | 9.827409 | 129.6855 | 188.2793 | 203.6453 | 0 |  | 185.05 | 185.3651
28.11.2022 10:38:03 | 00:07:38 | 458 | 172.0994 | 0 |  | 0.108683 |  |  | 44.17622 | 1.272025 | 0 |  | 0 | 0 | 0 |  | 0.11934 | 0.117 | 188.24384 | 0 |  | 2.95171 | 2.683373 | 0 |  | 0.04279 | 0.03464777 | 87.0316 | 0 | -83.74336 | 3.52514 | 3.288239 |  |  | 300 | 300 | 1.15001 | 0 |  | 0.08 | 0.07920792 | 32.6 |  |  |  | 458 | 97.6696 | 21.23626 | 60.2514 | -37.4182 | 70 | 9.786489 | 129.7161 | 188.2793 | 203.6998 | 0 |  | 185.05 | 185.3651
28.11.2022 10:38:05 | 00:07:40 | 460 | 172.1683 | 0 |  | 0.108789 |  |  | 44.39489 | 1.278417 | 0 |  | 0 | 0 | 0 |  | 0.11934 | 0.117 | 188.24384 | 0 |  | 2.95171 | 2.683373 | 0 |  | 0.04279 | 0.03464777 | 87.11648 | 0 | -84.01238 | 3.54708 | 3.104106 |  |  | 299 | 300 | 1.20001 | 0 |  | 0.08 | 0.07920792 | 32.6 |  |  |  | 460 | 97.9136 | 21.23626 | 60.4708 | -37.4428 | 70 | 9.743789 | 129.9954 | 188.2793 | 203.7553 | 0 |  | 185.05 | 185.3651
28.11.2022 10:38:07 | 00:07:42 | 462 | 172.2361 | 0 |  | 0.108906 |  |  | 44.59669 | 1.284765 | 0 |  | 0 | 0 | 0 |  | 0.11934 | 0.117 | 188.24384 | 0 |  | 2.95171 | 2.683373 | 0 |  | 0.04279 | 0.03464777 | 87.21018 | 0 | -83.96683 | 3.5691 | 3.243341 |  |  | 301 | 300 | 1.20001 | 0 |  | 0.08 | 0.07920792 | 32.6 |  |  |  | 462 | 98.1579 | 21.23475 | 60.691 | -37.4669 | 70 | 9.675351 | 129.7904 | 188.2793 | 203.8097 | 0 |  | 185.05 | 185.3651
28.11.2022 10:38:09 | 00:07:44 | 464 | 172.304 | 0 |  | 0.109043 |  |  | 44.79811 | 1.291342 | 0 |  | 0 | 0 | 0 |  | 0.11934 | 0.117 | 188.24384 | 0 |  | 2.95171 | 2.683373 | 0 |  | 0.04279 | 0.03464777 | 87.31988 | 0 | -83.98574 | 3.59122 | 3.334144 |  |  | 300 | 300 | 1.15001 | 0 |  | 0.08 | 0.07920792 | 32.6 |  |  |  | 464 | 98.4019 | 21.23374 | 60.9122 | -37.4897 | 70 | 9.60288 | 129.6898 | 188.2793 | 203.8648 | 0 |  | 185.05 | 185.3651
28.11.2022 10:38:11 | 00:07:46 | 466 | 172.3744 | 0 |  | 0.109181 |  |  | 44.89822 | 1.298208 | 0 |  | 0 | 0 | 0 |  | 0.11934 | 0.117 | 188.24384 | 0 |  | 2.95171 | 2.683373 | 0 |  | 0.04279 | 0.03464777 | 87.43039 | 0 | -83.89847 | 3.61326 | 3.531919 |  |  | 300 | 300 | 1.15001 | 0 |  | 0.08 | 0.07920792 | 32.6 |  |  |  | 466 | 98.6462 | 21.23475 | 61.1326 | -37.5136 | 70 | 9.69753 | 129.4198 | 188.2793 | 203.9251 | 0 |  | 185.05 | 185.3651
28.11.2022 10:38:13 | 00:07:48 | 468 | 172.4443 | 0 |  | 0.10934 |  |  | 45.09813 | 1.305165 | 0 |  | 0 | 0 | 0 |  | 0.11934 | 0.117 | 188.24384 | 0 |  | 2.95171 | 2.683373 | 0 |  | 0.04279 | 0.03464777 | 87.55772 | 0 | -84.13338 | 3.6354 | 3.424332 |  |  | 300 | 300 | 1.15001 | 0 |  | 0.08 | 0.07920792 | 32.6 |  |  |  | 468 | 98.8809 | 21.23323 | 61.354 | -37.5269 | 70 | 9.624467 | 129.6838 | 188.2793 | 203.9851 | 0 |  | 185.05 | 185.3651
28.11.2022 10:38:15 | 00:07:50 | 470 | 172.5144 | 0 |  | 0.109516 |  |  | 45.29693 | 1.312148 | 0 |  | 0 | 0 | 0 |  | 0.11934 | 0.117 | 188.24384 | 0 |  | 2.95171 | 2.683373 | 0 |  | 0.04279 | 0.03464777 | 87.69865 | 0 | -84.13956 | 3.65768 | 3.559093 |  |  | 300 | 300 | 1.15001 | 0 |  | 0.08 | 0.07920792 | 32.6 |  |  |  | 470 | 99.1152 | 21.23323 | 61.5768 | -37.5384 | 70 | 9.549508 | 129.601 | 188.2793 | 204.0461 | 0 |  | 185.05 | 185.3651
28.11.2022 10:38:17 | 00:07:52 | 472 | 172.5869 | 0 |  | 0.109691 |  |  | 45.49026 | 1.31944 | 0 |  | 0 | 0 | 0 |  | 0.11934 | 0.117 | 188.24384 | 0 |  | 2.95171 | 2.683373 | 0 |  | 0.04279 | 0.03464777 | 87.83879 | 0 | -84.10588 | 3.67982 | 3.732908 |  |  | 300 | 300 | 1.15001 | 0 |  | 0.08 | 0.07920792 | 32.7 |  |  |  | 472 | 99.3595 | 21.23273 | 61.7982 | -37.5613 | 70 | 9.483797 | 129.4159 | 188.2793 | 204.1122 | 0 |  | 185.05 | 185.3651
28.11.2022 10:38:19 | 00:07:54 | 474 | 172.6585 | 0 |  | 0.109857 |  |  | 45.6896 | 1.326883 | 0 |  | 0 | 0 | 0 |  | 0.11934 | 0.117 | 188.24384 | 0 |  | 2.95171 | 2.683373 | 0 |  | 0.04279 | 0.03464777 | 87.97172 | 0 | -84.26169 | 3.70194 | 3.710034 |  |  | 300 | 300 | 1.15001 | 0 |  | 0.08 | 0.07920792 | 32.7 |  |  |  | 474 | 99.5938 | 21.23071 | 62.0194 | -37.5744 | 70 | 9.441927 | 129.5568 | 188.2793 | 204.1773 | 0 |  | 185.05 | 185.3651
28.11.2022 10:38:21 | 00:07:56 | 476 | 172.7304 | 0 |  | 0.110019 |  |  | 45.88955 | 1.334504 | 0 |  | 0 | 0 | 0 |  | 0.11934 | 0.117 | 188.24384 | 0 |  | 2.95171 | 2.683373 | 0 |  | 0.04279 | 0.03464777 | 88.10145 | 0 | -84.19027 | 3.72418 | 3.911179 |  |  | 300 | 300 | 1.15001 | 0 |  | 0.08 | 0.07920792 | 32.7 |  |  |  | 476 | 99.8188 | 21.23121 | 62.2418 | -37.577 | 70 | 9.431372 | 129.3842 | 188.2793 | 204.2436 | 0 |  | 185.05 | 185.3651
28.11.2022 10:38:23 | 00:07:58 | 478 | 172.8033 | 0 |  | 0.110188 |  |  | 46.08332 | 1.342097 | 0 |  | 0 | 0 | 0 |  | 0.11934 | 0.117 | 188.24384 | 0 |  | 2.95171 | 2.683373 | 0 |  | 0.04279 | 0.03464777 | 88.23678 | 0 | -84.55552 | 3.7465 | 3.681256 |  |  | 300 | 300 | 1.15001 | 0 |  | 0.08 | 0.07920792 | 32.7 |  |  |  | 478 | 100.064 | 21.2292 | 62.465 | -37.599 | 70 | 9.41453 | 129.8149 | 188.2793 | 204.3125 | 0 |  | 185.05 | 185.3651
28.11.2022 10:38:25 | 00:08:00 | 480 | 172.8761 | 0 |  | 0.110357 |  |  | 46.26094 | 1.349544 | 0 |  | 0 | 0 | 0 |  | 0.11934 | 0.117 | 188.24384 | 0 |  | 2.95171 | 2.683373 | 0 |  | 0.04279 | 0.03464777 | 88.37211 | 0 | -84.60601 | 3.76872 | 3.766104 |  |  | 299 | 300 | 1.20001 | 0 |  | 0.08 | 0.07920792 | 32.7 |  |  |  | 480 | 100.288 | 21.2292 | 62.6872 | -37.6008 | 70 | 9.445367 | 129.8315 | 188.2793 | 204.3816 | 0 |  | 185.05 | 185.3651
28.11.2022 10:38:27 | 00:08:02 | 482 | 172.9476 | 0 |  | 0.110496 |  |  | 46.44049 | 1.357 | 0 |  | 0 | 0 | 0 |  | 0.11934 | 0.117 | 188.24384 | 0 |  | 2.95171 | 2.683373 | 0 |  | 0.04279 | 0.03464777 | 88.48342 | 0 | -84.79334 | 3.79086 | 3.690082 |  |  | 301 | 300 | 1.20001 | 0 |  | 0.08 | 0.07920792 | 32.7 |  |  |  | 482 | 100.523 | 21.2292 | 62.9086 | -37.6144 | 70 | 9.452722 | 130.0183 | 188.2793 | 204.4491 | 0 |  | 185.05 | 185.3651
28.11.2022 10:38:29 | 00:08:04 | 484 | 173.0193 | 0 |  | 0.110609 |  |  | 46.6104 | 1.364428 | 0 |  | 0 | 0 | 0 |  | 0.11934 | 0.117 | 188.24384 | 0 |  | 2.95171 | 2.683373 | 0 |  | 0.04279 | 0.03464777 | 88.57391 | 0 | -84.83569 | 3.81302 | 3.738217 |  |  | 300 | 300 | 1.15001 | 0 |  | 0.08 | 0.07920792 | 32.7 |  |  |  | 484 | 100.757 | 21.2297 | 63.1302 | -37.6268 | 70 | 9.506688 | 129.9866 | 188.2793 | 204.5175 | 0 |  | 185.05 | 185.3651
28.11.2022 10:38:31 | 00:08:06 | 486 | 173.092 | 0 |  | 0.110709 |  |  | 46.76049 | 1.371949 | 0 |  | 0 | 0 | 0 |  | 0.11934 | 0.117 | 188.24384 | 0 |  | 2.95171 | 2.683373 | 0 |  | 0.04279 | 0.03464777 | 88.65399 | 0 | -84.87149 | 3.83524 | 3.782504 |  |  | 300 | 300 | 1.15001 | 0 |  | 0.08 | 0.07920792 | 32.8 |  |  |  | 486 | 100.983 | 21.22819 | 63.3524 | -37.6306 | 70 | 9.566349 | 129.9737 | 188.2793 | 204.5884 | 0 |  | 185.05 | 185.3651
28.11.2022 10:38:33 | 00:08:08 | 488 | 173.1648 | 0 |  | 0.110774 |  |  | 46.91465 | 1.379526 | 0 |  | 0 | 0 | 0 |  | 0.11934 | 0.117 | 188.24384 | 0 |  | 2.95171 | 2.683373 | 0 |  | 0.04279 | 0.03464777 | 88.70604 | 0 | -84.91147 | 3.85728 | 3.794575 |  |  | 300 | 300 | 1.15001 | 0 |  | 0.08 | 0.07920792 | 32.8 |  |  |  | 488 | 101.217 | 21.22718 | 63.5728 | -37.6442 | 70 | 9.588766 | 129.9334 | 188.2793 | 204.6601 | 0 |  | 185.05 | 185.3651
28.11.2022 10:38:35 | 00:08:10 | 490 | 173.2355 | 0 |  | 0.11084 |  |  | 47.06729 | 1.387107 | 0 |  | 0 | 0 | 0 |  | 0.11934 | 0.117 | 188.24384 | 0 |  | 2.95171 | 2.683373 | 0 |  | 0.04279 | 0.03464777 | 88.75889 | 0 | -84.97282 | 3.8795 | 3.786073 |  |  | 300 | 300 | 1.15001 | 0 |  | 0.08 | 0.07920792 | 32.8 |  |  |  | 490 | 101.451 | 21.22668 | 63.795 | -37.656 | 70 | 9.622807 | 129.9336 | 188.2793 | 204.7286 | 0 |  | 185.05 | 185.3651
28.11.2022 10:38:37 | 00:08:12 | 492 | 173.3051 | 0 |  | 0.110896 |  |  | 47.22563 | 1.394804 | 0 |  | 0 | 0 | 0 |  | 0.11934 | 0.117 | 188.24384 | 0 |  | 2.95171 | 2.683373 | 0 |  | 0.04279 | 0.03464777 | 88.80374 | 0 | -84.89266 | 3.90178 | 3.911071 |  |  | 300 | 300 | 1.15001 | 0 |  | 0.08 | 0.07920792 | 32.8 |  |  |  | 492 | 101.686 | 21.22567 | 64.0178 | -37.6682 | 70 | 9.66005 | 129.717 | 188.2793 | 204.7957 | 0 |  | 185.05 | 185.3651
28.11.2022 10:38:39 | 00:08:14 | 494 | 173.3747 | 0 |  | 0.110915 |  |  | 47.38795 | 1.402555 | 0 |  | 0 | 0 | 0 |  | 0.11934 | 0.117 | 188.24384 | 0 |  | 2.95171 | 2.683373 | 0 |  | 0.04279 | 0.03464777 | 88.81895 | 0 | -84.97944 | 3.9238 | 3.83951 |  |  | 300 | 300 | 1.15001 | 0 |  | 0.08 | 0.07920792 | 32.8 |  |  |  | 494 | 101.921 | 21.22466 | 64.238 | -37.683 | 70 | 9.701326 | 129.7466 | 188.2793 | 204.8634 | 0 |  | 185.05 | 185.3651
28.11.2022 10:38:41 | 00:08:16 | 496 | 173.4415 | 0 |  | 0.110905 |  |  | 47.55943 | 1.409878 | 0 |  | 0 | 0 | 0 |  | 0.11934 | 0.117 | 188.24384 | 0 |  | 2.95171 | 2.683373 | 0 |  | 0.04279 | 0.03464777 | 88.81094 | 0 | -85.32727 | 3.94582 | 3.483675 |  |  | 300 | 300 | 1.15001 | 0 |  | 0.08 | 0.07920792 | 32.8 |  |  |  | 496 | 102.156 | 21.22516 | 64.4582 | -37.6978 | 70 | 9.736198 | 130.1765 | 188.2793 | 204.9265 | 0 |  | 185.05 | 185.3651
28.11.2022 10:38:43 | 00:08:18 | 498 | 173.5081 | 0 |  | 0.110894 |  |  | 47.71881 | 1.416812 | 0 |  | 0 | 0 | 0 |  | 0.11934 | 0.117 | 188.24384 | 0 |  | 2.95171 | 2.683373 | 0 |  | 0.04279 | 0.03464777 | 88.80213 | 0 | -85.35199 | 3.96802 | 3.450147 |  |  | 300 | 300 | 1.15001 | 0 |  | 0.08 | 0.07920792 | 32.8 |  |  |  | 498 | 102.39 | 21.22415 | 64.6802 | -37.7098 | 70 | 9.747229 | 130.1229 | 188.2793 | 204.9899 | 0 |  | 185.05 | 185.3651
28.11.2022 10:38:45 | 00:08:20 | 500 | 173.5731 | 0 |  | 0.110866 |  |  | 47.87454 | 1.423598 | 0 |  | 0 | 0 | 0 |  | 0.11934 | 0.117 | 188.24384 | 0 |  | 2.95171 | 2.683373 | 0 |  | 0.04279 | 0.03464777 | 88.77971 | 0 | -85.44381 | 3.99016 | 3.335905 |  |  | 300 | 300 | 1.15001 | 0 |  | 0.08 | 0.07920792 | 32.9 |  |  |  | 500 | 102.625 | 21.22466 | 64.9016 | -37.7234 | 70 | 9.785658 | 130.1673 | 188.2793 | 205.051 | 0 |  | 185.05 | 185.3651
28.11.2022 10:38:47 | 00:08:22 | 502 | 173.6365 | 0 |  | 0.110821 |  |  | 48.03638 | 1.430029 | 0 |  | 0 | 0 | 0 |  | 0.11934 | 0.117 | 188.24384 | 0 |  | 2.95171 | 2.683373 | 0 |  | 0.04279 | 0.03464777 | 88.74368 | 0 | -85.64875 | 4.01218 | 3.094932 |  |  | 300 | 300 | 1.15001 | 0 |  | 0.08 | 0.07920792 | 32.9 |  |  |  | 502 | 102.86 | 21.22314 | 65.1218 | -37.7382 | 70 | 9.787792 | 130.3808 | 188.2793 | 205.1097 | 0 |  | 185.05 | 185.3651
28.11.2022 10:38:49 | 00:08:24 | 504 | 173.6968 | 0 |  | 0.11078 |  |  | 48.19976 | 1.435525 | 0 |  | 0 | 0 | 0 |  | 0.11934 | 0.117 | 188.24384 | 0 |  | 2.95171 | 2.683373 | 0 |  | 0.04279 | 0.03464777 | 88.71085 | 0 | -86.30901 | 4.03426 | 2.401835 |  |  | 300 | 300 | 1.15001 | 0 |  | 0.08 | 0.07920792 | 32.9 |  |  |  | 504 | 103.104 | 21.22163 | 65.3426 | -37.7614 | 70 | 9.801671 | 131.2598 | 188.2793 | 205.1634 | 0 |  | 185.05 | 185.3651
28.11.2022 10:38:51 | 00:08:26 | 506 | 173.76 | 0 |  | 0.110737 |  |  | 48.35653 | 1.439909 | 0 |  | 0 | 0 | 0 |  | 0.11934 | 0.117 | 188.24384 | 0 |  | 2.95171 | 2.683373 | 0 |  | 0.04279 | 0.03464777 | 88.67641 | 0 | -86.69434 | 4.0564 | 1.982072 |  |  | 300 | 300 | 1.15001 | 0 |  | 0.08 | 0.07920792 | 32.9 |  |  |  | 506 | 103.232 | 21.22062 | 65.564 | -37.668 | 70 | 9.805822 | 132.1239 | 188.2793 | 205.2229 | 0 |  | 185.05 | 185.3651
28.11.2022 10:38:53 | 00:08:28 | 508 | 173.8208 | 0 |  | 0.110684 |  |  | 48.53325 | 1.442623 | 0 |  | 0 | 0 | 0 |  | 0.11934 | 0.117 | 188.24384 | 0 |  | 2.95171 | 2.683373 | 0 |  | 0.04279 | 0.03464777 | 88.63397 | 0 | -87.9021 | 4.07848 | 0.731874 |  |  | 300 | 300 | 1.15001 | 0 |  | 0.08 | 0.07920792 | 32.9 |  |  |  | 508 | 103.183 | 21.22062 | 65.7848 | -37.3982 | 70 | 9.808431 | 134.8813 | 188.2793 | 205.2786 | 0 |  | 185.05 | 185.3651
28.11.2022 10:38:55 | 00:08:30 | 510 | 173.8826 | 0 |  | 0.110639 |  |  | 48.68546 | 1.442844 | 0 |  | 0 | 0 | 0 |  | 0.11934 | 0.117 | 188.24384 | 0 |  | 2.95171 | 2.683373 | 0 |  | 0.04279 | 0.03464777 | 88.59793 | 0 | -89.10906 | 4.10061 | -0.5111232 |  |  | 299 | 300 | 1.20001 | 0 |  | 0.08 | 0.07920792 | 32.9 |  |  |  | 510 | 102.674 | 21.22062 | 66.0061 | -36.6679 | 70 | 9.831679 | 139.4 | 188.2793 | 205.3367 | 0 |  | 185.05 | 185.3651
28.11.2022 10:38:57 | 00:08:32 | 512 | 173.9453 | 0 |  | 0.1106 |  |  | 48.84632 | 1.442029 | 0 |  | 0 | 0 | 0 |  | 0.11934 | 0.117 | 188.24384 | 0 |  | 2.95171 | 2.683373 | 0 |  | 0.04279 | 0.03464777 | 88.5667 | 0 | -88.87075 | 4.12261 | -0.3040441 |  |  | 301 | 300 | 1.20001 | 0 |  | 0.08 | 0.07920792 | 33 |  |  |  | 512 | 101.598 | 21.22012 | 66.2261 | -35.3719 | 70 | 9.825748 | 144.0556 | 188.2793 | 205.3969 | 0 |  | 185.05 | 185.3651
28.11.2022 10:38:59 | 00:08:34 | 514 | 174.0105 | 0 |  | 0.110564 |  |  | 49.02143 | 1.442973 | 0 |  | 0 | 0 | 0 |  | 0.11934 | 0.117 | 188.24384 | 0 |  | 2.95171 | 2.683373 | 0 |  | 0.04279 | 0.03464777 | 88.53788 | 0 | -87.28971 | 4.14467 | 1.248162 |  |  | 300 | 300 | 1.15001 | 0 |  | 0.08 | 0.07920792 | 33.1 |  |  |  | 514 | 99.9557 | 21.21961 | 66.4467 | -33.509 | 70 | 9.848639 | 149.2809 | 188.2793 | 205.4622 | 0 |  | 185.05 | 185.3651
28.11.2022 10:39:01 | 00:08:36 | 516 | 174.0772 | 0 |  | 0.110545 |  |  | 49.19046 | 1.448751 | 0 |  | 0 | 0 | 0 |  | 0.11934 | 0.117 | 188.24384 | 0 |  | 2.95171 | 2.683373 | 0 |  | 0.04279 | 0.03464777 | 88.52266 | 0 | -83.99242 | 4.16691 | 4.530241 |  |  | 300 | 300 | 1.15001 | 0 |  | 0.08 | 0.07920792 | 33.3 |  |  |  | 516 | 98.1579 | 21.21759 | 66.6691 | -31.4888 | 70 | 9.848639 | 152.7713 | 188.2793 | 205.5307 | 0 |  | 185.05 | 185.3651
28.11.2022 10:39:03 | 00:08:38 | 518 | 174.1459 | 0 |  | 0.110527 |  |  | 49.37791 | 1.459073 | 0 |  | 0 | 0 | 0 |  | 0.11934 | 0.117 | 188.24384 | 0 |  | 2.95171 | 2.683373 | 0 |  | 0.04279 | 0.03464777 | 88.50825 | 0 | -82.71695 | 4.18901 | 5.791295 |  |  | 300 | 300 | 1.15001 | 0 |  | 0.08 | 0.07920792 | 33.7 |  |  |  | 518 | 96.654 | 21.21658 | 66.8901 | -29.7639 | 70 | 9.855402 | 159.0802 | 188.2793 | 205.6034 | 0 |  | 185.05 | 185.3651
28.11.2022 10:39:05 | 00:08:40 | 520 | 174.215 | 0 |  | 0.110497 |  |  | 49.55458 | 1.471075 | 0 |  | 0 | 0 | 0 |  | 0.11934 | 0.117 | 188.24384 | 0 |  | 2.95171 | 2.683373 | 0 |  | 0.04279 | 0.03464777 | 88.48422 | 0 | -82.27289 | 4.21089 | 6.211333 |  |  | 300 | 300 | 1.15001 | 0 |  | 0.08 | 0.07920792 | 34.2 |  |  |  | 520 | 95.3361 | 21.21709 | 67.1089 | -28.2272 | 70 | 9.848994 | 166.7452 | 188.2793 | 205.6772 | 0 |  | 185.05 | 185.3651
28.11.2022 10:39:07 | 00:08:42 | 522 | 174.2845 | 0 |  | 0.1104 |  |  | 49.72261 | 1.485286 | 0 |  | 0 | 0 | 0 |  | 0.11934 | 0.117 | 188.24384 | 0 |  | 2.95171 | 2.683373 | 0 |  | 0.04279 | 0.03464777 | 88.40655 | 0 | -80.40756 | 4.23237 | 7.99899 |  |  | 300 | 300 | 1.15001 | 0 |  | 0.08 | 0.07920792 | 34.7 |  |  |  | 522 | 94.048 | 21.21557 | 67.3237 | -26.7243 | 70 | 9.825274 | 172.0284 | 188.2793 | 205.7524 | 0 |  | 185.05 | 185.3651
28.11.2022 10:39:09 | 00:08:44 | 524 | 174.3548 | 0 |  | 0.110227 |  |  | 49.87853 | 1.504321 | 0 |  | 0 | 0 | 0 |  | 0.11934 | 0.117 | 188.24384 | 0 |  | 2.95171 | 2.683373 | 0 |  | 0.04279 | 0.03464777 | 88.26801 | 0 | -77.23157 | 4.25348 | 11.03644 |  |  | 300 | 300 | 1.15001 | 0 |  | 0.08 | 0.07920792 | 35.3 |  |  |  | 524 | 92.7312 | 21.21557 | 67.5348 | -25.1964 | 70 | 9.820411 | 175.1451 | 188.2793 | 205.8296 | 0 |  | 185.05 | 185.3651
28.11.2022 10:39:11 | 00:08:46 | 526 | 174.425 | 0 |  | 0.109948 |  |  | 50.09187 | 1.529825 | 0 |  | 0 | 0 | 0 |  | 0.11934 | 0.117 | 188.24384 | 0 |  | 2.95171 | 2.683373 | 0 |  | 0.04279 | 0.03464777 | 88.04459 | 0 | -73.57766 | 4.27409 | 14.46693 |  |  | 300 | 300 | 1.15001 | 0 |  | 0.08 | 0.07920792 | 35.9 |  |  |  | 526 | 91.3662 | 21.21356 | 67.7409 | -23.6253 | 70 | 9.656018 | 177.8393 | 188.2793 | 205.907 | 0 |  | 185.05 | 185.3651
28.11.2022 10:39:13 | 00:08:48 | 528 | 174.4962 | 0 |  | 0.109501 |  |  | 50.23652 | 1.56179 | 0 |  | 0 | 0 | 0 |  | 0.11934 | 0.117 | 188.24384 | 0 |  | 2.95171 | 2.683373 | 0 |  | 0.04279 | 0.03464777 | 87.68664 | 0 | -70.18814 | 4.29414 | 17.4985 |  |  | 300 | 300 | 1.15001 | 0 |  | 0.08 | 0.07920792 | 36.5 |  |  |  | 528 | 90.002 | 21.21305 | 67.9414 | -22.0606 | 70 | 9.611184 | 181.554 | 188.2793 | 205.9866 | 0 |  | 185.05 | 185.3651
28.11.2022 10:39:15 | 00:08:50 | 530 | 174.5675 | 0 |  | 0.108842 |  |  | 50.37761 | 1.599467 | 0 |  | 0 | 0 | 0 |  | 0.11934 | 0.117 | 188.24384 | 0 |  | 2.95171 | 2.683373 | 0 |  | 0.04279 | 0.03464777 | 87.15893 | 0 | -66.98088 | 4.3135 | 20.17805 |  |  | 301 | 300 | 1.10001 | 0 |  | 0.08 | 0.07920792 | 37.1 |  |  |  | 530 | 88.6382 | 21.21305 | 68.135 | -20.5032 | 70 | 9.549862 | 186.2819 | 188.2793 | 206.067 | 0 |  | 185.05 | 185.3651
28.11.2022 10:39:17 | 00:08:52 | 532 | 174.6362 | 0 |  | 0.10796 |  |  | 50.51056 | 1.64232 | 0 |  | 0 | 0 | 0 |  | 0.11934 | 0.117 | 188.24384 | 0 |  | 2.95171 | 2.683373 | 0 |  | 0.04279 | 0.03464777 | 86.45263 | 0 | -63.77727 | 4.3322 | 22.67537 |  |  | 300 | 300 | 1.05001 | 0 |  | 0.08 | 0.07920792 | 37.7 |  |  |  | 532 | 87.3042 | 21.21154 | 68.322 | -18.9822 | 70 | 9.525428 | 191.439 | 188.2793 | 206.1433 | 0 |  | 185.05 | 185.3651
28.11.2022 10:39:19 | 00:08:54 | 534 | 174.7091 | 0 |  | 0.106789 |  |  | 50.6486 | 1.689853 | 0 |  | 0 | 0 | 0 |  | 0.11934 | 0.117 | 188.24384 | 0 |  | 2.95171 | 2.683373 | 0 |  | 0.04279 | 0.03464777 | 85.51492 | 0 | -60.65702 | 4.34987 | 24.8579 |  |  | 300 | 300 | 1.05001 | 0 |  | 0.08 | 0.07920792 | 38.3 |  |  |  | 534 | 86.0096 | 21.21154 | 68.4987 | -17.5109 | 70 | 9.492812 | 197.2068 | 188.2793 | 206.2275 | 0 |  | 185.05 | 185.3651
28.11.2022 10:39:21 | 00:08:56 | 536 | 174.7832 | 0 |  | 0.105301 |  |  | 50.79327 | 1.743199 | 0 |  | 0 | 0 | 0 |  | 0.11934 | 0.117 | 188.24384 | 0 |  | 2.95171 | 2.683373 | 0 |  | 0.04279 | 0.03464777 | 84.32335 | 0 | -55.83562 | 4.36684 | 28.48773 |  |  | 300 | 300 | 1.05001 | 0 |  | 0.08 | 0.07920792 | 38.8 |  |  |  | 536 | 84.7448 | 21.21204 | 68.6684 | -16.0764 | 70 | 9.484982 | 197.5513 | 188.2793 | 206.3144 | 0 |  | 185.05 | 185.3651
28.11.2022 10:39:23 | 00:08:58 | 538 | 174.8574 | 0 |  | 0.10348 |  |  | 50.9074 | 1.800019 | 0 |  | 0 | 0 | 0 |  | 0.11934 | 0.117 | 188.24384 | 0 |  | 2.95171 | 2.683373 | 0 |  | 0.04279 | 0.03464777 | 82.86512 | 0 | -54.53302 | 4.38292 | 28.3321 |  |  | 300 | 300 | 1.05001 | 0 |  | 0.08 | 0.07920792 | 39.4 |  |  |  | 538 | 83.4997 | 21.21053 | 68.8292 | -14.6705 | 70 | 9.486524 | 211.2247 | 188.2793 | 206.4019 | 0 |  | 185.05 | 185.3651
28.11.2022 10:39:25 | 00:09:00 | 540 | 174.9334 | 0 |  | 0.101318 |  |  | 50.96808 | 1.859779 | 0 |  | 0 | 0 | 0 |  | 0.11934 | 0.117 | 188.24384 | 0 |  | 2.95171 | 2.683373 | 0 |  | 0.04279 | 0.03464777 | 81.13383 | 0 | -49.70529 | 4.39813 | 31.42854 |  |  | 300 | 300 | 1.05001 | 0 |  | 0.08 | 0.07920792 | 40.1 |  |  |  | 540 | 82.3038 | 21.21103 | 68.9813 | -13.3225 | 70 | 9.606913 | 211.7762 | 188.2793 | 206.4933 | 0 |  | 185.05 | 185.3651
28.11.2022 10:39:27 | 00:09:02 | 542 | 175.0062 | 0 |  | 0.0987966 |  |  | 51.09393 | 1.922083 | 0 |  | 0 | 0 | 0 |  | 0.11934 | 0.117 | 188.24384 | 0 |  | 2.95171 | 2.683373 | 0 |  | 0.04279 | 0.03464777 | 79.11473 | 0 | -48.23926 | 4.41234 | 30.87547 |  |  | 300 | 300 | 1.05001 | 0 |  | 0.08 | 0.07920792 | 40.6 |  |  |  | 542 | 81.1863 | 21.21103 | 69.1234 | -12.0629 | 70 | 9.594933 |  | 188.2793 | 206.5793 | 0 |  | 185.05 | 185.3651
28.11.2022 10:39:29 | 00:09:04 | 544 | 175.0838 | 0 |  | 0.0959367 |  |  | 51.23302 | 1.985435 | 0 |  | 0 | 0 | 0 |  | 0.11934 | 0.117 | 188.24384 | 0 |  | 2.95171 | 2.683373 | 0 |  | 0.04279 | 0.03464777 | 76.82457 | 0 | -44.34836 | 4.42571 | 32.47621 |  |  | 300 | 300 | 1.05001 | 0 |  | 0.08 | 0.07920792 | 41.2 |  |  |  | 544 | 80.1755 | 21.21154 | 69.2571 | -10.9184 | 70 | 9.594697 |  | 188.2793 | 206.6744 | 0 |  | 185.05 | 185.3651
28.11.2022 10:39:31 | 00:09:06 | 546 | 175.1615 | 0 |  | 0.0927502 |  |  | 51.37415 | 2.050467 | 0 |  | 0 | 0 | 0 |  | 0.11934 | 0.117 | 188.24384 | 0 |  | 2.95171 | 2.683373 | 0 |  | 0.04279 | 0.03464777 | 74.27287 | 0 | -41.71683 | 4.43827 | 32.55605 |  |  | 299 | 300 | 1.10001 | 0 |  | 0.08 | 0.07920792 | 41.6 |  |  |  | 546 | 79.2139 | 21.20952 | 69.3827 | -9.8312 | 70 | 9.565517 |  | 188.2793 | 206.77 | 0 |  | 185.05 | 185.3651
28.11.2022 10:39:33 | 00:09:08 | 548 | 175.2418 | 0 |  | 0.0892667 |  |  | 51.49644 | 2.115307 | 0 |  | 0 | 0 | 0 |  | 0.11934 | 0.117 | 188.24384 | 0 |  | 2.95171 | 2.683373 | 0 |  | 0.04279 | 0.03464777 | 71.48334 | 0 | -39.1996 | 4.44988 | 32.28374 |  |  | 300 | 300 | 1.15001 | 0 |  | 0.08 | 0.07920792 | 42.1 |  |  |  | 548 | 78.3303 | 21.207 | 69.4988 | -8.8315 | 70 | 9.55081 |  | 188.2793 | 206.871 | 0 |  | 185.05 | 185.3651
28.11.2022 10:39:35 | 00:09:10 | 550 | 175.324 | 0 |  | 0.0855519 |  |  | 51.60897 | 2.179469 | 0 |  | 0 | 0 | 0 |  | 0.11934 | 0.117 | 188.24384 | 0 |  | 2.95171 | 2.683373 | 0 |  | 0.04279 | 0.03464777 | 68.50859 | 0 | -36.63049 | 4.46065 | 31.8781 |  |  | 301 | 300 | 1.10001 | 0 |  | 0.08 | 0.07920792 | 42.5 |  |  |  | 550 | 77.4954 | 21.2075 | 69.6065 | -7.8889 | 70 | 9.519142 |  | 188.2793 | 206.9758 | 0 |  | 185.05 | 185.3651
28.11.2022 10:39:37 | 00:09:12 | 552 | 175.4069 | 0 |  | 0.0816457 |  |  | 51.71244 | 2.242624 | 0 |  | 0 | 0 | 0 |  | 0.11934 | 0.117 | 188.24384 | 0 |  | 2.95171 | 2.683373 | 0 |  | 0.04279 | 0.03464777 | 65.38057 | 0 | -34.10379 | 4.47055 | 31.27677 |  |  | 300 | 300 | 1.05001 | 0 |  | 0.08 | 0.07920792 | 42.9 |  |  |  | 552 | 76.6899 | 21.207 | 69.7055 | -6.9844 | 70 | 9.498978 |  | 188.2793 | 207.0822 | 0 |  | 185.05 | 185.3651
28.11.2022 10:39:39 | 00:09:14 | 554 | 175.4928 | 0 |  | 0.0775898 |  |  | 51.81489 | 2.304267 | 0 |  | 0 | 0 | 0 |  | 0.11934 | 0.117 | 188.24384 | 0 |  | 2.95171 | 2.683373 | 0 |  | 0.04279 | 0.03464777 | 62.13267 | 0 | -31.76587 | 4.47961 | 30.3668 |  |  | 299 | 300 | 1.10001 | 0 |  | 0.08 | 0.07920792 | 43.3 |  |  |  | 554 | 75.9235 | 21.20599 | 69.7961 | -6.1274 | 70 | 9.485337 |  | 188.2793 | 207.1945 | 0 |  | 185.05 | 185.3651
28.11.2022 10:39:41 | 00:09:16 | 556 | 175.5796 | 0 |  | 0.0734169 |  |  | 51.91632 | 2.36401 | 0 |  | 0 | 0 | 0 |  | 0.11934 | 0.117 | 188.24384 | 0 |  | 2.95171 | 2.683373 | 0 |  | 0.04279 | 0.03464777 | 58.79107 | 0 | -29.41532 | 4.48784 | 29.37576 |  |  | 301 | 300 | 1.10001 | 0 |  | 0.08 | 0.07920792 | 43.6 |  |  |  | 556 | 75.186 | 21.20649 | 69.8784 | -5.3076 | 70 | 9.463752 |  | 188.2793 | 207.3089 | 0 |  | 185.05 | 185.3651
28.11.2022 10:39:43 | 00:09:18 | 558 | 175.6687 | 0 |  | 0.0691739 |  |  | 52.01674 | 2.421508 | 0 |  | 0 | 0 | 0 |  | 0.11934 | 0.117 | 188.24384 | 0 |  | 2.95171 | 2.683373 | 0 |  | 0.04279 | 0.03464777 | 55.39335 | 0 | -27.27138 | 4.49531 | 28.12196 |  |  | 300 | 300 | 1.05001 | 0 |  | 0.08 | 0.07920792 | 43.8 |  |  |  | 558 | 74.4779 | 21.207 | 69.9531 | -4.5248 | 70 | 9.468142 |  | 188.2793 | 207.4279 | 0 |  | 185.05 | 185.3651
28.11.2022 10:39:45 | 00:09:20 | 560 | 175.7591 | 0 |  | 0.0649043 |  |  | 52.11604 | 2.476423 | 0 |  | 0 | 0 | 0 |  | 0.11934 | 0.117 | 188.24384 | 0 |  | 2.95171 | 2.683373 | 0 |  | 0.04279 | 0.03464777 | 51.97432 | 0 | -25.18039 | 4.50207 | 26.79393 |  |  | 300 | 300 | 1.05001 | 0 |  | 0.08 | 0.07920792 | 44.2 |  |  |  | 560 | 73.8089 | 21.20599 | 70.0207 | -3.7882 | 70 | 9.44691 |  | 188.2793 | 207.5499 | 0 |  | 185.05 | 185.3651
28.11.2022 10:39:47 | 00:09:22 | 562 | 175.8527 | 0 |  | 0.0606446 |  |  | 52.19661 | 2.528631 | 0 |  | 0 | 0 | 0 |  | 0.11934 | 0.117 | 188.24384 | 0 |  | 2.95171 | 2.683373 | 0 |  | 0.04279 | 0.03464777 | 48.56322 | 0 | -23.14989 | 4.50813 | 25.41334 |  |  | 300 | 300 | 1.05001 | 0 |  | 0.08 | 0.07920792 | 44.4 |  |  |  | 562 | 73.1689 | 21.20548 | 70.0813 | -3.0876 | 70 | 9.440029 |  | 188.2793 | 207.6778 | 0 |  | 185.05 | 185.3651
28.11.2022 10:39:49 | 00:09:24 | 564 | 175.9489 | 0 |  | 0.0564214 |  |  | 52.28278 | 2.578079 | 0 |  | 0 | 0 | 0 |  | 0.11934 | 0.117 | 188.24384 | 0 |  | 2.95171 | 2.683373 | 0 |  | 0.04279 | 0.03464777 | 45.18135 | 0 | -21.14688 | 4.51346 | 24.03447 |  |  | 300 | 300 | 1.05001 | 0 |  | 0.08 | 0.07920792 | 44.7 |  |  |  | 564 | 72.5486 | 21.20447 | 70.1346 | -2.414 | 70 | 9.426981 |  | 188.2793 | 207.8109 | 0 |  | 185.05 | 185.3651
28.11.2022 10:39:51 | 00:09:26 | 566 | 176.0466 | 0 |  | 0.0522698 |  |  | 52.34593 | 2.624779 | 0 |  | 0 | 0 | 0 |  | 0.11934 | 0.117 | 188.24384 | 0 |  | 2.95171 | 2.683373 | 0 |  | 0.04279 | 0.03464777 | 41.85682 | 0 | -19.19111 | 4.51815 | 22.66571 |  |  | 300 | 300 | 1.05001 | 0 |  | 0.08 | 0.07920792 | 44.9 |  |  |  | 566 | 71.948 | 21.20296 | 70.1815 | -1.7665 | 70 | 9.415478 |  | 188.2793 | 207.9472 | 0 |  | 185.05 | 185.3651
28.11.2022 10:39:53 | 00:09:28 | 568 | 176.1469 | 0 |  | 0.0481887 |  |  | 52.4264 | 2.668758 | 0 |  | 0 | 0 | 0 |  | 0.11934 | 0.117 | 188.24384 | 0 |  | 2.95171 | 2.683373 | 0 |  | 0.04279 | 0.03464777 | 38.58874 | 0 | -17.27538 | 4.52224 | 21.31336 |  |  | 300 | 300 | 1.05001 | 0 |  | 0.08 | 0.07920792 | 45.1 |  |  |  | 568 | 71.3764 | 21.20246 | 70.2224 | -1.154 | 70 | 9.431726 |  | 188.2793 | 208.0885 | 0 |  | 185.05 | 185.3651
28.11.2022 10:39:55 | 00:09:30 | 570 | 176.2493 | 0 |  | 0.0442103 |  |  | 52.49373 | 2.709999 | 0 |  | 0 | 0 | 0 |  | 0.11934 | 0.117 | 188.24384 | 0 |  | 2.95171 | 2.683373 | 0 |  | 0.04279 | 0.03464777 | 35.4029 | 0 | -15.47537 | 4.52574 | 19.92753 |  |  | 300 | 300 | 1.05001 | 0 |  | 0.08 | 0.07920792 | 45.4 |  |  |  | 570 | 70.8144 | 21.20246 | 70.2574 | -0.557 | 70 | 9.432557 |  | 188.2793 | 208.2341 | 0 |  | 185.05 | 185.3651
28.11.2022 10:39:57 | 00:09:32 | 572 | 176.3528 | 0 |  | 0.040348 |  |  | 52.56055 | 2.748041 | 0 |  | 0 | 0 | 0 |  | 0.11934 | 0.117 | 188.24384 | 0 |  | 2.95171 | 2.683373 | 0 |  | 0.04279 | 0.03464777 | 32.31003 | 0 | -14.19502 | 4.5287 | 18.11501 |  |  | 300 | 300 | 1.05001 | 0 |  | 0.08 | 0.07920792 | 45.5 |  |  |  | 572 | 70.2718 | 21.20195 | 70.287 | 0.0152 | 70 | 9.453908 |  | 188.2793 | 208.382 | 0 |  | 185.05 | 185.3651
28.11.2022 10:39:59 | 00:09:34 | 574 | 176.4597 | 0 |  | 0.0366145 |  |  | 52.63542 | 2.783141 | 0 |  | 0 | 0 | 0 |  | 0.11934 | 0.117 | 188.24384 | 0 |  | 2.95171 | 2.683373 | 0 |  | 0.04279 | 0.03464777 | 29.3203 | 0 | -12.33587 | 4.53111 | 16.98444 |  |  | 300 | 300 | 1.05001 | 0 |  | 0.08 | 0.07920792 | 45.7 |  |  |  | 574 | 69.7779 | 21.20145 | 70.3111 | 0.5332 | 70 | 9.510839 |  | 188.2793 | 208.5365 | 0 |  | 185.05 | 185.3651
28.11.2022 10:40:01 | 00:09:36 | 576 | 176.5673 | 0 |  | 0.0330178 |  |  | 52.70123 | 2.816021 | 0 |  | 0 | 0 | 0 |  | 0.11934 | 0.117 | 188.24384 | 0 |  | 2.95171 | 2.683373 | 0 |  | 0.04279 | 0.03464777 | 26.44012 | 0 | -10.54378 | 4.53315 | 15.89634 |  |  | 300 | 300 | 1.05001 | 0 |  | 0.08 | 0.07920792 | 45.9 |  |  |  | 576 | 69.3133 | 21.20094 | 70.3315 | 1.0182 | 70 | 9.556386 |  | 188.2793 | 208.6926 | 0 |  | 185.05 | 185.3651
28.11.2022 10:40:03 | 00:09:38 | 578 | 176.675 | 0 |  | 0.0295664 |  |  | 52.74503 | 2.846581 | 0 |  | 0 | 0 | 0 |  | 0.11934 | 0.117 | 188.24384 | 0 |  | 2.95171 | 2.683373 | 0 |  | 0.04279 | 0.03464777 | 23.6763 | 0 | -9.013032 | 4.5347 | 14.66327 |  |  | 300 | 300 | 1.05001 | 0 |  | 0.08 | 0.07920792 | 46 |  |  |  | 578 | 68.9257 | 21.20094 | 70.347 | 1.4213 | 70 | 9.619248 |  | 188.2793 | 208.8494 | 0 |  | 185.05 | 185.3651
28.11.2022 10:40:05 | 00:09:40 | 580 | 176.7851 | 0 |  | 0.0262696 |  |  | 52.80463 | 2.874815 | 0 |  | 0 | 0 | 0 |  | 0.11934 | 0.117 | 188.24384 | 0 |  | 2.95171 | 2.683373 | 0 |  | 0.04279 | 0.03464777 | 21.03627 | 0 | -7.465875 | 4.53576 | 13.5704 |  |  | 300 | 300 | 1.05001 | 0 |  | 0.08 | 0.07920792 | 46.2 |  |  |  | 580 | 68.6065 | 21.19893 | 70.3576 | 1.7511 | 70 | 9.673572 |  | 188.2793 | 209.0108 | 0 |  | 185.05 | 185.3651
28.11.2022 10:40:07 | 00:09:42 | 582 | 176.8985 | 0 |  | 0.0231299 |  |  | 52.87094 | 2.901013 | 0 |  | 0 | 0 | 0 |  | 0.11934 | 0.117 | 188.24384 | 0 |  | 2.95171 | 2.683373 | 0 |  | 0.04279 | 0.03464777 | 18.52205 | 0 | -5.894627 | 4.53649 | 12.62743 |  |  | 300 | 300 | 1.05001 | 0 |  | 0.08 | 0.07920792 | 46.3 |  |  |  | 582 | 68.3062 | 21.19893 | 70.3649 | 2.0587 | 70 | 9.749007 |  | 188.2793 | 209.1787 | 0 |  | 185.05 | 185.3651
28.11.2022 10:40:09 | 00:09:44 | 584 | 177.013 | 0 |  | 0.0201336 |  |  | 52.9392 | 2.925301 | 0 |  | 0 | 0 | 0 |  | 0.11934 | 0.117 | 188.24384 | 0 |  | 2.95171 | 2.683373 | 0 |  | 0.04279 | 0.03464777 | 16.12266 | 0 | -4.461669 | 4.53667 | 11.66099 |  |  | 300 | 300 | 1.05001 | 0 |  | 0.08 | 0.07920792 | 46.4 |  |  |  | 584 | 68.0449 | 21.19893 | 70.3667 | 2.3218 | 70 | 9.782454 |  | 188.2793 | 209.3488 | 0 |  | 185.05 | 185.3651
28.11.2022 10:40:11 | 00:09:46 | 586 | 177.1325 | 0 |  | 0.0172868 |  |  | 53.01062 | 2.947666 | 0 |  | 0 | 0 | 0 |  | 0.11934 | 0.117 | 188.24384 | 0 |  | 2.95171 | 2.683373 | 0 |  | 0.04279 | 0.03464777 | 13.84299 | 0 | -3.139105 | 4.53655 | 10.70389 |  |  | 300 | 300 | 1.05001 | 0 |  | 0.08 | 0.07920792 | 46.5 |  |  |  | 586 | 67.8223 | 21.19842 | 70.3655 | 2.5432 | 70 | 9.810448 |  | 188.2793 | 209.5283 | 0 |  | 185.05 | 185.3651
28.11.2022 10:40:13 | 00:09:48 | 588 | 177.252 | 0 |  | 0.014592 |  |  | 53.09171 | 2.968103 | 0 |  | 0 | 0 | 0 |  | 0.11934 | 0.117 | 188.24384 | 0 |  | 2.95171 | 2.683373 | 0 |  | 0.04279 | 0.03464777 | 11.68504 | 0 | -1.951555 | 4.53617 | 9.733484 |  |  | 300 | 300 | 1.05001 | 0 |  | 0.08 | 0.07920792 | 46.6 |  |  |  | 588 | 67.6383 | 21.19842 | 70.3617 | 2.7234 | 70 | 9.828713 |  | 188.2793 | 209.7083 | 0 |  | 185.05 | 185.3651
28.11.2022 10:40:15 | 00:09:50 | 590 | 177.3752 | 0 |  | 0.0120297 |  |  | 53.15131 | 2.986463 | 0 |  | 0 | 0 | 0 |  | 0.11934 | 0.117 | 188.24384 | 0 |  | 2.95171 | 2.683373 | 0 |  | 0.04279 | 0.03464777 | 9.633191 | 0 | -1.006815 | 4.53532 | 8.626376 |  |  | 300 | 300 | 1.05001 | 0 |  | 0.08 | 0.07920792 | 46.6 |  |  |  | 590 | 67.4934 | 21.19741 | 70.3532 | 2.8598 | 70 | 9.829307 |  | 188.2793 | 209.8953 | 0 |  | 185.05 | 185.3651
28.11.2022 10:40:17 | 00:09:52 | 592 | 177.5028 | 0 |  | 0.00960833 |  |  | 53.1992 | 3.002761 | 0 |  | 0 | 0 | 0 |  | 0.11934 | 0.117 | 188.24384 | 0 |  | 2.95171 | 2.683373 | 0 |  | 0.04279 | 0.03464777 | 7.694196 | 0 | -0.02287406 | 4.53429 | 7.671322 |  |  | 300 | 300 | 1.05001 | 0 |  | 0.08 | 0.07920792 | 46.7 |  |  |  | 592 | 67.3771 | 21.1959 | 70.3429 | 2.9658 | 70 | 9.854216 |  | 188.2793 | 210.0906 | 0 |  | 185.05 | 185.3651
28.11.2022 10:40:19 | 00:09:54 | 594 | 177.6293 | 0 |  | 0.00732228 |  |  | 53.25381 | 3.017168 | 0 |  | 0 | 0 | 0 |  | 0.11934 | 0.117 | 188.24384 | 0 |  | 2.95171 | 2.683373 | 0 |  | 0.04279 | 0.03464777 | 5.863564 | 0 | 0.8724877 | 4.53295 | 6.736052 |  |  | 300 | 300 | 1.05001 | 0 |  | 0.08 | 0.07920792 | 46.7 |  |  |  | 594 | 67.2901 | 21.19539 | 70.3295 | 3.0394 | 70 | 9.850064 | 16.67867 | 188.2793 | 210.2843 | 0 |  | 185.05 | 185.3651
28.11.2022 10:40:21 | 00:09:56 | 596 | 177.7609 | 0 |  | 0.00517453 |  |  | 53.30781 | 3.02972 | 0 |  | 0 | 0 | 0 |  | 0.11934 | 0.117 | 188.24384 | 0 |  | 2.95171 | 2.683373 | 0 |  | 0.04279 | 0.03464777 | 4.143681 | 0 | 1.672462 | 4.5314 | 5.816142 |  |  | 300 | 300 | 1.05001 | 0 |  | 0.08 | 0.07920792 | 46.7 |  |  |  | 596 | 67.2322 | 21.1959 | 70.314 | 3.0818 | 70 | 9.859196 | 31.49405 | 188.2793 | 210.4876 | 0 |  | 185.05 | 185.3651
28.11.2022 10:40:23 | 00:09:58 | 598 | 177.8941 | 0 |  | 0.00315438 |  |  | 53.43527 | 3.040368 | 0 |  | 0 | 0 | 0 |  | 0.11934 | 0.117 | 188.24384 | 0 |  | 2.95171 | 2.683373 | 0 |  | 0.04279 | 0.03464777 | 2.525977 | 0 | 2.305189 | 4.5296 | 4.831166 |  |  | 300 | 300 | 1.05001 | 0 |  | 0.08 | 0.07920792 | 46.7 |  |  |  | 598 | 67.2125 | 21.19539 | 70.296 | 3.0835 | 70 | 9.825868 | 43.35171 | 188.2793 | 210.6942 | 0 |  | 185.05 | 185.3651
28.11.2022 10:40:25 | 00:10:00 | 600 | 178.0302 | 0 |  | 0.00126229 |  |  | 53.54644 | 3.049096 | 0 |  | 0 | 0 | 0 |  | 0.11934 | 0.117 | 188.24384 | 0 |  | 2.95171 | 2.683373 | 0 |  | 0.04279 | 0.03464777 | 1.010822 | 0 | 2.885845 | 4.52765 | 3.896666 |  |  | 300 | 300 | 1.05001 | 0 |  | 0.08 | 0.07920792 | 46.7 |  |  |  | 600 | 67.2221 | 21.19539 | 70.2765 | 3.0544 | 70 | 9.812701 | 54.76326 | 188.2793 | 210.9063 | 0 |  | 185.05 | 185.3651
28.11.2022 10:40:27 | 00:10:02 | 602 | 178.1679 | 0 |  | -0.00049995 |  |  | 53.64436 | 3.055915 | 0 |  | 0 | 0 | 0 |  | 0.11934 | 0.117 | 188.24384 | 0 |  | 2.95171 | 2.683373 | 0 |  | 0.04279 | 0.03464777 | -0.4003519 | 0 | 3.323303 | 4.52556 | 2.922952 |  |  | 300 | 300 | 1.05001 | 0 |  | 0.08 | 0.07920792 | 46.7 |  |  |  | 602 | 67.2612 | 21.19489 | 70.2556 | 2.9944 | 70 | 9.782931 | 64.31975 | 188.2793 | 211.1217 | 0 |  | 185.05 | 185.3651
28.11.2022 10:40:29 | 00:10:04 | 604 | 178.3105 | 0 |  | -0.00213683 |  |  | 53.73301 | 3.060875 | 0 |  | 0 | 0 | 0 |  | 0.11934 | 0.117 | 188.24384 | 0 |  | 2.95171 | 2.683373 | 0 |  | 0.04279 | 0.03464777 | -1.711139 | 0 | 3.748408 | 4.52332 | 2.037269 |  |  | 300 | 300 | 1.05001 | 0 |  | 0.08 | 0.07920792 | 46.7 |  |  |  | 604 | 67.3095 | 21.19489 | 70.2332 | 2.9237 | 70 | 9.76336 | 74.30067 | 188.2793 | 211.3463 | 0 |  | 185.05 | 185.3651
28.11.2022 10:40:31 | 00:10:06 | 606 | 178.4547 | 0 |  | -0.00364476 |  |  | 53.89473 | 3.063775 | 0 |  | 0 | 0 | 0 |  | 0.11934 | 0.117 | 188.24384 | 0 |  | 2.95171 | 2.683373 | 0 |  | 0.04279 | 0.03464777 | -2.918665 | 0 | 3.781359 | 4.52101 | 0.8626939 |  |  | 300 | 300 | 1.05001 | 0 |  | 0.08 | 0.07920792 | 46.6 |  |  |  | 606 | 67.3771 | 21.19337 | 70.2101 | 2.833 | 70 | 9.740231 | 77.37366 | 188.2793 | 211.5741 | 0 |  | 185.05 | 185.3651
28.11.2022 10:40:33 | 00:10:08 | 608 | 178.6023 | 0 |  | -0.00502987 |  |  | 54.02578 | 3.0649 | 0 |  | 0 | 0 | 0 |  | 0.11934 | 0.117 | 188.24384 | 0 |  | 2.95171 | 2.683373 | 0 |  | 0.04279 | 0.03464777 | -4.027839 | 0 | 4.289536 | 4.51858 | 0.2616966 |  |  | 300 | 300 | 1.05001 | 0 |  | 0.08 | 0.07920792 | 46.5 |  |  |  | 608 | 67.4644 | 21.19337 | 70.1858 | 2.7214 | 70 | 9.701446 | 91.42507 | 188.2793 | 211.8083 | 0 |  | 185.05 | 185.3651
28.11.2022 10:40:35 | 00:10:10 | 610 | 178.7503 | 0 |  | -0.00628087 |  |  | 54.1119 | 3.064256 | 0 |  | 0 | 0 | 0 |  | 0.11934 | 0.117 | 188.24384 | 0 |  | 2.95171 | 2.683373 | 0 |  | 0.04279 | 0.03464777 | -5.02962 | 0 | 4.123767 | 4.5161 | -0.9058526 |  |  | 300 | 300 | 1.05001 | 0 |  | 0.08 | 0.07920792 | 46.5 |  |  |  | 610 | 67.5707 | 21.19337 | 70.161 | 2.5903 | 70 | 9.685788 | 92.43197 | 188.2793 | 212.0437 | 0 |  | 185.05 | 185.3651
28.11.2022 10:40:37 | 00:10:12 | 612 | 178.9009 | 0 |  | -0.00740762 |  |  | 54.15572 | 3.06195 | 0 |  | 0 | 0 | 0 |  | 0.11934 | 0.117 | 188.24384 | 0 |  | 2.95171 | 2.683373 | 0 |  | 0.04279 | 0.03464777 | -5.931903 | 0 | 4.532603 | 4.51348 | -1.3993 |  |  | 300 | 300 | 1.05001 | 0 |  | 0.08 | 0.07920792 | 46.4 |  |  |  | 612 | 67.6967 | 21.19237 | 70.1348 | 2.4381 | 70 | 9.765968 | 108.1024 | 188.2793 | 212.2841 | 0 |  | 185.05 | 185.3651
28.11.2022 10:40:39 | 00:10:14 | 614 | 179.053 | 0 |  | -0.00840812 |  |  | 54.2399 | 3.058023 | 0 |  | 0 | 0 | 0 |  | 0.11934 | 0.117 | 188.24384 | 0 |  | 2.95171 | 2.683373 | 0 |  | 0.04279 | 0.03464777 | -6.733087 | 0 | 4.204756 | 4.51093 | -2.528331 |  |  | 300 | 300 | 1.05001 | 0 |  | 0.08 | 0.07920792 | 46.3 |  |  |  | 614 | 67.8223 | 21.19287 | 70.1093 | 2.287 | 70 | 9.724217 | 107.1032 | 188.2793 | 212.5274 | 0 |  | 185.05 | 185.3651
28.11.2022 10:40:41 | 00:10:16 | 616 | 179.2105 | 0 |  | -0.00928266 |  |  | 54.28128 | 3.052263 | 0 |  | 0 | 0 | 0 |  | 0.11934 | 0.117 | 188.24384 | 0 |  | 2.95171 | 2.683373 | 0 |  | 0.04279 | 0.03464777 | -7.433405 | 0 | 4.202295 | 4.50829 | -3.23111 |  |  | 300 | 300 | 1.05001 | 0 |  | 0.08 | 0.07920792 | 46.2 |  |  |  | 616 | 67.9386 | 21.19085 | 70.0829 | 2.1443 | 70 | 9.699193 | 114.3913 | 188.2793 | 212.7809 | 0 |  | 185.05 | 185.3651
28.11.2022 10:40:43 | 00:10:18 | 618 | 179.3702 | 0 |  | -0.010046 |  |  | 54.30727 | 3.04523 | 0 |  | 0 | 0 | 0 |  | 0.11934 | 0.117 | 188.24384 | 0 |  | 2.95171 | 2.683373 | 0 |  | 0.04279 | 0.03464777 | -8.044676 | 0 | 4.242154 | 4.50569 | -3.802522 |  |  | 300 | 300 | 1.05001 | 0 |  | 0.08 | 0.07920792 | 46 |  |  |  | 618 | 68.0352 | 21.19136 | 70.0569 | 2.0217 | 70 | 9.674639 | 122.7127 | 188.2793 | 213.0388 | 0 |  | 185.05 | 185.3651
28.11.2022 10:40:45 | 00:10:20 | 620 | 179.5311 | 0 |  | -0.0107059 |  |  | 54.33275 | 3.037067 | 0 |  | 0 | 0 | 0 |  | 0.11934 | 0.117 | 188.24384 | 0 |  | 2.95171 | 2.683373 | 0 |  | 0.04279 | 0.03464777 | -8.573113 | 0 | 4.212964 | 4.50302 | -4.360149 |  |  | 301 | 300 | 1.00001 | 0 |  | 0.08 | 0.07920792 | 45.8 |  |  |  | 620 | 68.1125 | 21.18934 | 70.0302 | 1.9177 | 70 | 9.632415 | 128.7042 | 188.2793 | 213.2992 | 0 |  | 185.05 | 185.3651
28.11.2022 10:40:47 | 00:10:22 | 622 | 179.6949 | 0 |  | -0.0112492 |  |  | 54.35364 | 3.02778 | 0 |  | 0 | 0 | 0 |  | 0.11934 | 0.117 | 188.24384 | 0 |  | 2.95171 | 2.683373 | 0 |  | 0.04279 | 0.03464777 | -9.008179 | 0 | 4.081743 | 4.50044 | -4.926436 |  |  | 300 | 300 | 0.950005 | 0 |  | 0.08 | 0.07920792 | 45.5 |  |  |  | 622 | 68.2095 | 21.18833 | 70.0044 | 1.7949 | 70 | 9.589478 | 133.5784 | 188.2793 | 213.565 | 0 |  | 185.05 | 185.3651
28.11.2022 10:40:49 | 00:10:24 | 624 | 179.8623 | 0 |  | -0.0117042 |  |  | 54.3781 | 3.017414 | 0 |  | 0 | 0 | 0 |  | 0.11934 | 0.117 | 188.24384 | 0 |  | 2.95171 | 2.683373 | 0 |  | 0.04279 | 0.03464777 | -9.372535 | 0 | 3.932295 | 4.49782 | -5.44024 |  |  | 300 | 300 | 0.950005 | 0 |  | 0.08 | 0.07920792 | 45.1 |  |  |  | 624 | 68.3062 | 21.18984 | 69.9782 | 1.672 | 70 | 9.549744 | 138.5838 | 188.2793 | 213.8376 | 0 |  | 185.05 | 185.3651
28.11.2022 10:40:51 | 00:10:26 | 626 | 180.0306 | 0 |  | -0.0120657 |  |  | 54.39084 | 3.006055 | 0 |  | 0 | 0 | 0 |  | 0.11934 | 0.117 | 188.24384 | 0 |  | 2.95171 | 2.683373 | 0 |  | 0.04279 | 0.03464777 | -9.662019 | 0 | 3.743507 | 4.49525 | -5.918512 |  |  | 300 | 300 | 0.950005 | 0 |  | 0.08 | 0.07920792 | 44.6 |  |  |  | 626 | 68.4225 | 21.18782 | 69.9525 | 1.53 | 70 | 9.534681 | 144.8447 | 188.2793 | 214.1123 | 0 |  | 185.05 | 185.3651
28.11.2022 10:40:53 | 00:10:28 | 628 | 180.1996 | 0 |  | -0.0123351 |  |  | 54.38881 | 2.993807 | 0 |  | 0 | 0 | 0 |  | 0.11934 | 0.117 | 188.24384 | 0 |  | 2.95171 | 2.683373 | 0 |  | 0.04279 | 0.03464777 | -9.87775 | 0 | 3.54866 | 4.49283 | -6.32909 |  |  | 300 | 300 | 0.950005 | 0 |  | 0.08 | 0.07920792 | 44.1 |  |  |  | 628 | 68.5678 | 21.18782 | 69.9283 | 1.3605 | 70 | 9.50301 | 155.5417 | 188.2793 | 214.3885 | 0 |  | 185.05 | 185.3651
28.11.2022 10:40:55 | 00:10:30 | 630 | 180.37 | 0 |  | -0.0125136 |  |  | 54.40052 | 2.980837 | 0 |  | 0 | 0 | 0 |  | 0.11934 | 0.117 | 188.24384 | 0 |  | 2.95171 | 2.683373 | 0 |  | 0.04279 | 0.03464777 | -10.02069 | 0 | 3.379868 | 4.49048 | -6.640822 |  |  | 300 | 300 | 0.950005 | 0 |  | 0.08 | 0.07920792 | 43.6 |  |  |  | 630 | 68.7224 | 21.18883 | 69.9048 | 1.1824 | 70 | 9.488187 | 172.2311 | 188.2793 | 214.6674 | 0 |  | 185.05 | 185.3651
28.11.2022 10:40:57 | 00:10:32 | 632 | 180.5412 | 0 |  | -0.0126255 |  |  | 54.42509 | 2.967279 | 0 |  | 0 | 0 | 0 |  | 0.11934 | 0.117 | 188.24384 | 0 |  | 2.95171 | 2.683373 | 0 |  | 0.04279 | 0.03464777 | -10.1103 | 0 | 3.192235 | 4.48806 | -6.918063 |  |  | 300 | 300 | 0.950005 | 0 |  | 0.08 | 0.07920792 | 43 |  |  |  | 632 | 68.887 | 21.18682 | 69.8806 | 0.9936 | 70 | 9.470749 | 196.6383 | 188.2793 | 214.9481 | 0 |  | 185.05 | 185.3651
28.11.2022 10:40:59 | 00:10:34 | 634 | 180.7139 | 0 |  | -0.0126623 |  |  | 54.43477 | 2.95319 | 0 |  | 0 | 0 | 0 |  | 0.11934 | 0.117 | 188.24384 | 0 |  | 2.95171 | 2.683373 | 0 |  | 0.04279 | 0.03464777 | -10.13977 | 0 | 2.969492 | 4.48583 | -7.170274 |  |  | 300 | 300 | 0.950005 | 0 |  | 0.08 | 0.07920792 | 42.4 |  |  |  | 634 | 69.071 | 21.18782 | 69.8583 | 0.7873 | 70 | 9.457347 |  | 188.2793 | 215.232 | 0 |  | 185.05 | 185.3651
28.11.2022 10:41:01 | 00:10:36 | 636 | 180.8879 | 0 |  | -0.0126366 |  |  | 54.42601 | 2.938607 | 0 |  | 0 | 0 | 0 |  | 0.11934 | 0.117 | 188.24384 | 0 |  | 2.95171 | 2.683373 | 0 |  | 0.04279 | 0.03464777 | -10.11919 | 0 | 2.706091 | 4.48359 | -7.413095 |  |  | 300 | 300 | 0.950005 | 0 |  | 0.08 | 0.07920792 | 41.8 |  |  |  | 636 | 69.2453 | 21.18732 | 69.8359 | 0.5906 | 70 | 9.461141 |  | 188.2793 | 215.5184 | 0 |  | 185.05 | 185.3651
28.11.2022 10:41:03 | 00:10:38 | 638 | 181.0629 | 0 |  | -0.0125505 |  |  | 54.44445 | 2.923555 | 0 |  | 0 | 0 | 0 |  | 0.11934 | 0.117 | 188.24384 | 0 |  | 2.95171 | 2.683373 | 0 |  | 0.04279 | 0.03464777 | -10.05024 | 0 | 2.411422 | 4.48148 | -7.638817 |  |  | 300 | 300 | 0.950005 | 0 |  | 0.08 | 0.07920792 | 41.2 |  |  |  | 638 | 69.4389 | 21.18833 | 69.8148 | 0.3759 | 70 | 9.436589 |  | 188.2793 | 215.8068 | 0 |  | 185.05 | 185.3651
28.11.2022 10:41:05 | 00:10:40 | 640 | 181.2387 | 0 |  | -0.0124116 |  |  | 54.49134 | 2.908083 | 0 |  | 0 | 0 | 0 |  | 0.11934 | 0.117 | 188.24384 | 0 |  | 2.95171 | 2.683373 | 0 |  | 0.04279 | 0.03464777 | -9.93901 | 0 | 2.105462 | 4.47939 | -7.833548 |  |  | 301 | 300 | 0.900005 | 0 |  | 0.08 | 0.07920792 | 40.7 |  |  |  | 640 | 69.6229 | 21.18682 | 69.7939 | 0.171 | 70 | 9.43327 |  | 188.2793 | 216.0971 | 0 |  | 185.05 | 185.3651
28.11.2022 10:41:07 | 00:10:42 | 642 | 181.4165 | 0 |  | -0.0122227 |  |  | 54.54383 | 2.892226 | 0 |  | 0 | 0 | 0 |  | 0.11934 | 0.117 | 188.24384 | 0 |  | 2.95171 | 2.683373 | 0 |  | 0.04279 | 0.03464777 | -9.787742 | 0 | 1.764844 | 4.47744 | -8.022898 |  |  | 300 | 300 | 0.850005 | 0 |  | 0.08 | 0.07920792 | 40.2 |  |  |  | 642 | 69.8068 | 21.18732 | 69.7744 | -0.0324 | 70 | 9.424967 |  | 188.2793 | 216.3912 | 0 |  | 185.05 | 185.3651
28.11.2022 10:41:09 | 00:10:44 | 644 | 181.5966 | 0 |  | -0.0119867 |  |  | 54.57655 | 2.876001 | 0 |  | 0 | 0 | 0 |  | 0.11934 | 0.117 | 188.24384 | 0 |  | 2.95171 | 2.683373 | 0 |  | 0.04279 | 0.03464777 | -9.598757 | 0 | 1.396092 | 4.47556 | -8.202665 |  |  | 300 | 300 | 0.850005 | 0 |  | 0.08 | 0.07920792 | 39.6 |  |  |  | 644 | 69.9811 | 21.18631 | 69.7556 | -0.2255 | 70 | 9.417611 |  | 188.2793 | 216.6898 | 0 |  | 185.05 | 185.3651
28.11.2022 10:41:11 | 00:10:46 | 646 | 181.7744 | 0 |  | -0.0117159 |  |  | 54.59132 | 2.859678 | 0 |  | 0 | 0 | 0 |  | 0.11934 | 0.117 | 188.24384 | 0 |  | 2.95171 | 2.683373 | 0 |  | 0.04279 | 0.03464777 | -9.381905 | 0 | 1.262309 | 4.47379 | -8.119596 |  |  | 300 | 300 | 0.850005 | 0 |  | 0.08 | 0.07920792 | 39 |  |  |  | 646 | 70.1458 | 21.18581 | 69.7379 | -0.4079 | 70 | 9.426866 |  | 188.2793 | 216.9845 | 0 |  | 185.05 | 185.3651
28.11.2022 10:41:13 | 00:10:48 | 648 | 181.9554 | 0 |  | -0.011406 |  |  | 54.60559 | 2.843269 | 0 |  | 0 | 0 | 0 |  | 0.11934 | 0.117 | 188.24384 | 0 |  | 2.95171 | 2.683373 | 0 |  | 0.04279 | 0.03464777 | -9.133742 | 0 | 0.8441863 | 4.4721 | -8.289555 |  |  | 300 | 300 | 0.850005 | 0 |  | 0.08 | 0.07920792 | 38.6 |  |  |  | 648 | 70.3104 | 21.18581 | 69.721 | -0.5894 | 70 | 9.422236 |  | 188.2793 | 217.2851 | 0 |  | 185.05 | 185.3651
28.11.2022 10:41:15 | 00:10:50 | 650 | 182.1326 | 0 |  | -0.0110615 |  |  | 54.62088 | 2.826555 | 0 |  | 0 | 0 | 0 |  | 0.11934 | 0.117 | 188.24384 | 0 |  | 2.95171 | 2.683373 | 0 |  | 0.04279 | 0.03464777 | -8.857872 | 0 | 0.4336462 | 4.47057 | -8.424225 |  |  | 300 | 300 | 0.850005 | 0 |  | 0.08 | 0.07920792 | 38.1 |  |  |  | 650 | 70.4755 | 21.18581 | 69.7057 | -0.7698 | 70 | 9.443468 |  | 188.2793 | 217.5793 | 0 |  | 185.05 | 185.3651
28.11.2022 10:41:17 | 00:10:52 | 652 | 182.3093 | 0 |  | -0.0106889 |  |  | 54.64025 | 2.809581 | 0 |  | 0 | 0 | 0 |  | 0.11934 | 0.117 | 188.24384 | 0 |  | 2.95171 | 2.683373 | 0 |  | 0.04279 | 0.03464777 | -8.559499 | 0 | 0.009641107 | 4.46906 | -8.549858 |  |  | 301 | 300 | 0.800005 | 0 |  | 0.08 | 0.07920792 | 37.7 |  |  |  | 652 | 70.6401 | 21.18631 | 69.6906 | -0.9495 | 70 | 9.442639 |  | 188.2793 | 217.8729 | 0 |  | 185.05 | 185.3651
28.11.2022 10:41:19 | 00:10:54 | 654 | 182.4847 | 0 |  | -0.010295 |  |  | 54.65146 | 2.792361 | 0 |  | 0 | 0 | 0 |  | 0.11934 | 0.117 | 188.24384 | 0 |  | 2.95171 | 2.683373 | 0 |  | 0.04279 | 0.03464777 | -8.244071 | 0 | -0.426751 | 4.46771 | -8.670822 |  |  | 300 | 300 | 0.750005 | 0 |  | 0.08 | 0.07920792 | 37.2 |  |  |  | 654 | 70.7951 | 21.18581 | 69.6771 | -1.118 | 70 | 9.446552 | 19.28847 | 188.2793 | 218.1643 | 0 |  | 185.05 | 185.3651
28.11.2022 10:41:21 | 00:10:56 | 656 | 182.4847 | 0 |  | -0.0098776 |  |  | 54.6586 | 2.774947 | 0 |  | 0 | 0 | 0 |  | 0.11934 | 0.117 | 188.24384 | 0 |  | 2.95171 | 2.683373 | 0 |  | 0.04279 | 0.03464777 | -7.909823 | 0 | -0.8332774 | 4.46645 | -8.743101 |  |  | 300 | 300 | 0.750005 | 0 |  | 0.08 | 0.07920792 | 36.7 |  |  |  | 656 | 70.9404 | 21.18631 | 69.6645 | -1.2759 | 70 | 9.478579 |  | 188.2793 | 218.1643 | 0 |  | 185.05 | 185.3651
28.11.2022 10:41:23 | 00:10:58 | 658 | 182.4847 | 0 |  | -0.00944572 |  |  | 54.66777 | 2.757387 | 0 |  | 0 | 0 | 0 |  | 0.11934 | 0.117 | 188.24384 | 0 |  | 2.95171 | 2.683373 | 0 |  | 0.04279 | 0.03464777 | -7.563981 | 0 | -1.252189 | 4.46528 | -8.81617 |  |  | 300 | 300 | 0.750005 | 0 |  | 0.08 | 0.07920792 | 36.4 |  |  |  | 658 | 71.0853 | 21.18581 | 69.6528 | -1.4325 | 70 | 9.483677 |  | 188.2793 | 218.1643 | 0 |  | 185.05 | 185.3651
28.11.2022 10:41:25 | 00:11:00 | 660 | 182.4847 | 0 |  | -0.00900142 |  |  | 54.69183 | 2.739715 | 0 |  | 0 | 0 | 0 |  | 0.11934 | 0.117 | 188.24384 | 0 |  | 2.95171 | 2.683373 | 0 |  | 0.04279 | 0.03464777 | -7.208193 | 0 | -1.647619 | 4.46423 | -8.855812 |  |  | 300 | 300 | 0.750005 | 0 |  | 0.08 | 0.07920792 | 36 |  |  |  | 660 | 71.2214 | 21.18581 | 69.6423 | -1.5791 | 70 | 9.507993 |  | 188.2793 | 218.1643 | 0 |  | 185.05 | 185.3651
28.11.2022 10:41:27 | 00:11:02 | 662 | 182.4847 | 0 |  | -0.00853917 |  |  | 54.7326 | 2.721927 | 0 |  | 0 | 0 | 0 |  | 0.11934 | 0.117 | 188.24384 | 0 |  | 2.95171 | 2.683373 | 0 |  | 0.04279 | 0.03464777 | -6.83803 | 0 | -2.094803 | 4.46327 | -8.932834 |  |  | 300 | 300 | 0.750005 | 0 |  | 0.08 | 0.07920792 | 35.7 |  |  |  | 662 | 71.347 | 21.1853 | 69.6327 | -1.7143 | 70 | 9.499809 |  | 188.2793 | 218.1643 | 0 |  | 185.05 | 185.3651
28.11.2022 10:41:29 | 00:11:04 | 664 | 182.4847 | 0 |  | -0.00804827 |  |  | 54.75757 | 2.704119 | 0 |  | 0 | 0 | 0 |  | 0.11934 | 0.117 | 188.24384 | 0 |  | 2.95171 | 2.683373 | 0 |  | 0.04279 | 0.03464777 | -6.444925 | 0 | -2.430085 | 4.4625 | -8.87501 |  |  | 300 | 300 | 0.750005 | 0 |  | 0.08 | 0.07920792 | 35.3 |  |  |  | 664 | 71.4536 | 21.1848 | 69.625 | -1.8286 | 70 | 9.504673 |  | 188.2793 | 218.1643 | 0 |  | 185.05 | 185.3651
28.11.2022 10:41:31 | 00:11:06 | 666 | 182.4847 | 0 |  | -0.00755108 |  |  | 54.77031 | 2.686347 | 0 |  | 0 | 0 | 0 |  | 0.11934 | 0.117 | 188.24384 | 0 |  | 2.95171 | 2.683373 | 0 |  | 0.04279 | 0.03464777 | -6.046784 | 0 | -2.850119 | 4.4618 | -8.896902 |  |  | 301 | 300 | 0.700005 | 0 |  | 0.08 | 0.07920792 | 34.9 |  |  |  | 666 | 71.57 | 21.18429 | 69.618 | -1.952 | 70 | 9.500996 |  | 188.2793 | 218.1643 | 0 |  | 185.05 | 185.3651
28.11.2022 10:41:33 | 00:11:08 | 668 | 182.4847 | 0 |  | -0.00704081 |  |  | 54.76522 | 2.668612 | 0 |  | 0 | 0 | 0 |  | 0.11934 | 0.117 | 188.24384 | 0 |  | 2.95171 | 2.683373 | 0 |  | 0.04279 | 0.03464777 | -5.638168 | 0 | -3.199588 | 4.46115 | -8.837756 |  |  | 299 | 300 | 0.700005 | 0 |  | 0.08 | 0.07920792 | 34.6 |  |  |  | 668 | 71.6766 | 21.18379 | 69.6115 | -2.0651 | 70 | 9.48273 |  | 188.2793 | 218.1643 | 0 |  | 185.05 | 185.3651
28.11.2022 10:41:35 | 00:11:10 | 670 | 182.4847 | 0 |  | -0.00652396 |  |  | 54.75554 | 2.651008 | 0 |  | 0 | 0 | 0 |  | 0.11934 | 0.117 | 188.24384 | 0 |  | 2.95171 | 2.683373 | 0 |  | 0.04279 | 0.03464777 | -5.224282 | 0 | -3.542443 | 4.46065 | -8.766726 |  |  | 301 | 300 | 0.700005 | 0 |  | 0.08 | 0.07920792 | 34.3 |  |  |  | 670 | 71.7636 | 21.18429 | 69.6065 | -2.1571 | 70 | 9.478813 |  | 188.2793 | 218.1643 | 0 |  | 185.05 | 185.3651
28.11.2022 10:41:37 | 00:11:12 | 672 | 182.4847 | 0 |  | -0.00599918 |  |  | 54.76675 | 2.633599 | 0 |  | 0 | 0 | 0 |  | 0.11934 | 0.117 | 188.24384 | 0 |  | 2.95171 | 2.683373 | 0 |  | 0.04279 | 0.03464777 | -4.804047 | 0 | -3.837954 | 4.46025 | -8.642001 |  |  | 299 | 300 | 0.700005 | 0 |  | 0.08 | 0.07920792 | 34.1 |  |  |  | 672 | 71.8606 | 21.1848 | 69.6025 | -2.2581 | 70 | 9.549744 |  | 188.2793 | 218.1643 | 0 |  | 185.05 | 185.3651
28.11.2022 10:41:39 | 00:11:14 | 674 | 182.4847 | 0 |  | -0.00547148 |  |  | 54.77694 | 2.616448 | 0 |  | 0 | 0 | 0 |  | 0.11934 | 0.117 | 188.24384 | 0 |  | 2.95171 | 2.683373 | 0 |  | 0.04279 | 0.03464777 | -4.381473 | 0 | -4.127794 | 4.45996 | -8.509267 |  |  | 300 | 300 | 0.750005 | 0 |  | 0.08 | 0.07920792 | 33.8 |  |  |  | 674 | 71.9383 | 21.18379 | 69.5996 | -2.3387 | 70 | 9.544051 |  | 188.2793 | 218.1643 | 0 |  | 185.05 | 185.3651
28.11.2022 10:41:41 | 00:11:16 | 676 | 182.4847 | 0 |  | -0.0049434 |  |  | 54.77949 | 2.59949 | 0 |  | 0 | 0 | 0 |  | 0.11934 | 0.117 | 188.24384 | 0 |  | 2.95171 | 2.683373 | 0 |  | 0.04279 | 0.03464777 | -3.958595 | 0 | -4.490562 | 4.45974 | -8.449157 |  |  | 301 | 300 | 0.700005 | 0 |  | 0.08 | 0.07920792 | 33.5 |  |  |  | 676 | 72.0156 | 21.18379 | 69.5974 | -2.4182 | 70 | 9.517127 |  | 188.2793 | 218.1643 | 0 |  | 185.05 | 185.3651
28.11.2022 10:41:43 | 00:11:18 | 678 | 182.4847 | 0 |  | -0.00442064 |  |  | 54.77388 | 2.582783 | 0 |  | 0 | 0 | 0 |  | 0.11934 | 0.117 | 188.24384 | 0 |  | 2.95171 | 2.683373 | 0 |  | 0.04279 | 0.03464777 | -3.539978 | 0 | -4.717087 | 4.45958 | -8.257064 |  |  | 299 | 300 | 0.700005 | 0 |  | 0.08 | 0.07920792 | 33.3 |  |  |  | 678 | 72.0836 | 21.18227 | 69.5958 | -2.4878 | 70 | 9.516535 |  | 188.2793 | 218.1643 | 0 |  | 185.05 | 185.3651
28.11.2022 10:41:45 | 00:11:20 | 680 | 182.4847 | 0 |  | -0.00390311 |  |  | 54.77847 | 2.566388 | 0 |  | 0 | 0 | 0 |  | 0.11934 | 0.117 | 188.24384 | 0 |  | 2.95171 | 2.683373 | 0 |  | 0.04279 | 0.03464777 | -3.125548 | 0 | -5.012453 | 4.45952 | -8.138001 |  |  | 300 | 300 | 0.750005 | 0 |  | 0.08 | 0.07920792 | 33 |  |  |  | 680 | 72.1512 | 21.18379 | 69.5952 | -2.556 | 70 | 9.452009 |  | 188.2793 | 218.1643 | 0 |  | 185.05 | 185.3651
28.11.2022 10:41:47 | 00:11:22 | 682 | 182.4847 | 0 |  | -0.00339351 |  |  | 54.78713 | 2.550269 | 0 |  | 0 | 0 | 0 |  | 0.11934 | 0.117 | 188.24384 | 0 |  | 2.95171 | 2.683373 | 0 |  | 0.04279 | 0.03464777 | -2.717468 | 0 | -5.263739 | 4.45956 | -7.981207 |  |  | 300 | 300 | 0.750005 | 0 |  | 0.08 | 0.07920792 | 32.8 |  |  |  | 682 | 72.1903 | 21.18379 | 69.5956 | -2.5947 | 70 | 9.43315 |  | 188.2793 | 218.1643 | 0 |  | 185.05 | 185.3651
28.11.2022 10:41:49 | 00:11:24 | 684 | 182.4847 | 0 |  | -0.00288923 |  |  | 54.79376 | 2.534521 | 0 |  | 0 | 0 | 0 |  | 0.11934 | 0.117 | 188.24384 | 0 |  | 2.95171 | 2.683373 | 0 |  | 0.04279 | 0.03464777 | -2.313649 | 0 | -5.453109 | 4.45966 | -7.766758 |  |  | 301 | 300 | 0.700005 | 0 |  | 0.08 | 0.07920792 | 32.5 |  |  |  | 684 | 72.2386 | 21.18379 | 69.5966 | -2.642 | 70 | 9.443945 |  | 188.2793 | 218.1643 | 0 |  | 185.05 | 185.3651
28.11.2022 10:41:51 | 00:11:26 | 686 | 182.4847 | 0 |  | -0.00240409 |  |  | 54.7959 | 2.519186 | 0 |  | 0 | 0 | 0 |  | 0.11934 | 0.117 | 188.24384 | 0 |  | 2.95171 | 2.683373 | 0 |  | 0.04279 | 0.03464777 | -1.925157 | 0 | -5.643563 | 4.4598 | -7.56872 |  |  | 299 | 300 | 0.700005 | 0 |  | 0.08 | 0.07920792 | 32.3 |  |  |  | 686 | 72.2772 | 21.18379 | 69.598 | -2.6792 | 70 | 9.43493 |  | 188.2793 | 218.1643 | 0 |  | 185.05 | 185.3651
28.11.2022 10:41:53 | 00:11:28 | 688 | 182.4847 | 0 |  | -0.00193271 |  |  | 54.79937 | 2.504205 | 0 |  | 0 | 0 | 0 |  | 0.11934 | 0.117 | 188.24384 | 0 |  | 2.95171 | 2.683373 | 0 |  | 0.04279 | 0.03464777 | -1.547683 | 0 | -5.863689 | 4.46002 | -7.411372 |  |  | 300 | 300 | 0.750005 | 0 |  | 0.08 | 0.07920792 | 32.1 |  |  |  | 688 | 72.3163 | 21.18328 | 69.6002 | -2.7161 | 70 | 9.443113 |  | 188.2793 | 218.1643 | 0 |  | 185.05 | 185.3651
28.11.2022 10:41:55 | 00:11:30 | 690 | 182.4847 | 0 |  | -0.00147854 |  |  | 54.80446 | 2.489564 | 0 |  | 0 | 0 | 0 |  | 0.11934 | 0.117 | 188.24384 | 0 |  | 2.95171 | 2.683373 | 0 |  | 0.04279 | 0.03464777 | -1.183991 | 0 | -6.045767 | 4.46031 | -7.229758 |  |  | 301 | 300 | 0.700005 | 0 |  | 0.08 | 0.07920792 | 31.9 |  |  |  | 690 | 72.3356 | 21.18379 | 69.6031 | -2.7325 | 70 | 9.454737 |  | 188.2793 | 218.1643 | 0 |  | 185.05 | 185.3651
28.11.2022 10:41:57 | 00:11:32 | 692 | 182.4847 | 0 |  | -0.00104314 |  |  | 54.80803 | 2.47532 | 0 |  | 0 | 0 | 0 |  | 0.11934 | 0.117 | 188.24384 | 0 |  | 2.95171 | 2.683373 | 0 |  | 0.04279 | 0.03464777 | -0.8353298 | 0 | -6.179084 | 4.46067 | -7.014414 |  |  | 299 | 300 | 0.700005 | 0 |  | 0.08 | 0.07920792 | 31.7 |  |  |  | 692 | 72.3549 | 21.18379 | 69.6067 | -2.7482 | 70 | 9.440622 |  | 188.2793 | 218.1643 | 0 |  | 185.05 | 185.3651
28.11.2022 10:41:59 | 00:11:34 | 694 | 182.4847 | 0 |  | -0.000628229 |  |  | 54.81924 | 2.461479 | 0 |  | 0 | 0 | 0 |  | 0.11934 | 0.117 | 188.24384 | 0 |  | 2.95171 | 2.683373 | 0 |  | 0.04279 | 0.03464777 | -0.5030757 | 0 | -6.323653 | 4.46105 | -6.826729 |  |  | 300 | 300 | 0.750005 | 0 |  | 0.08 | 0.07920792 | 31.5 |  |  |  | 694 | 72.3742 | 21.18026 | 69.6105 | -2.7637 | 70 | 9.456161 |  | 188.2793 | 218.1643 | 0 |  | 185.05 | 185.3651
28.11.2022 10:42:01 | 00:11:36 | 696 | 182.5152 | 0 |  | -0.000241897 |  |  | 54.82383 | 2.448002 | 0 |  | 0 | 0 | 0 |  | 0.11934 | 0.117 | 188.24384 | 0 |  | 2.95171 | 2.683373 | 0 |  | 0.04279 | 0.03464777 | -0.1937072 | 0 | -6.456379 | 4.46145 | -6.650086 |  |  | 300 | 300 | 0.750005 | 0 |  | 0.08 | 0.07920792 | 31.3 |  |  |  | 696 | 72.3839 | 21.18278 | 69.6145 | -2.7694 | 70 | 9.458888 | 123.5223 | 188.2793 | 218.1936 | 0 |  | 185.05 | 185.3651
28.11.2022 10:42:03 | 00:11:38 | 698 | 182.5397 | 0 |  | 0.000125736 |  |  | 54.84992 | 2.4349 | 0 |  | 0 | 0 | 0 |  | 0.11934 | 0.117 | 188.24384 | 0 |  | 2.95171 | 2.683373 | 0 |  | 0.04279 | 0.03464777 | 0.1006874 | 0 | -6.552791 | 4.4619 | -6.452104 |  |  | 301 | 300 | 0.700005 | 0 |  | 0.08 | 0.07920792 | 31.1 |  |  |  | 698 | 72.3839 | 21.18328 | 69.619 | -2.7649 | 70 | 9.491033 | 125.5473 | 188.2793 | 218.2124 | 0 |  | 185.05 | 185.3651
28.11.2022 10:42:05 | 00:11:40 | 700 | 182.564 | 0 |  | 0.000476239 |  |  | 54.8749 | 2.422203 | 0 |  | 0 | 0 | 0 |  | 0.11934 | 0.117 | 188.24384 | 0 |  | 2.95171 | 2.683373 | 0 |  | 0.04279 | 0.03464777 | 0.3813645 | 0 | -6.626231 | 4.46244 | -6.244866 |  |  | 299 | 300 | 0.700005 | 0 |  | 0.08 | 0.07920792 | 31 |  |  |  | 700 | 72.3839 | 21.18429 | 69.6244 | -2.7595 | 70 | 9.52282 | 127.1776 | 188.2793 | 218.2311 | 0 |  | 185.05 | 185.3651
28.11.2022 10:42:07 | 00:11:42 | 702 | 182.581 | 0 |  | 0.000803032 |  |  | 54.88203 | 2.409865 | 0 |  | 0 | 0 | 0 |  | 0.11934 | 0.117 | 188.24384 | 0 |  | 2.95171 | 2.683373 | 0 |  | 0.04279 | 0.03464777 | 0.6430551 | 0 | -6.736299 | 4.463 | -6.093244 |  |  | 300 | 300 | 0.750005 | 0 |  | 0.08 | 0.07920792 | 30.8 |  |  |  | 702 | 72.3646 | 21.18379 | 69.63 | -2.7346 | 70 | 9.553066 | 130.416 | 188.2793 | 218.2367 | 0 |  | 185.05 | 185.3651
28.11.2022 10:42:09 | 00:11:44 | 704 | 182.5963 | 0 |  | 0.00110492 |  |  | 54.88764 | 2.397872 | 0 |  | 0 | 0 | 0 |  | 0.11934 | 0.117 | 188.24384 | 0 |  | 2.95171 | 2.683373 | 0 |  | 0.04279 | 0.03464777 | 0.8848022 | 0 | -6.784176 | 4.46355 | -5.899373 |  |  | 301 | 300 | 0.700005 | 0 |  | 0.08 | 0.07920792 | 30.6 |  |  |  | 704 | 72.3646 | 21.18429 | 69.6355 | -2.7291 | 70 | 9.610945 | 131.5877 | 188.2793 | 218.2397 | 0 |  | 185.05 | 185.3651
28.11.2022 10:42:11 | 00:11:46 | 706 | 182.6142 | 0 |  | 0.0013884 |  |  | 54.89834 | 2.386269 | 0 |  | 0 | 0 | 0 |  | 0.11934 | 0.117 | 188.24384 | 0 |  | 2.95171 | 2.683373 | 0 |  | 0.04279 | 0.03464777 | 1.111808 | 0 | -6.81532 | 4.46417 | -5.703511 |  |  | 299 | 300 | 0.700005 | 0 |  | 0.08 | 0.07920792 | 30.4 |  |  |  | 706 | 72.3453 | 21.1848 | 69.6417 | -2.7036 | 70 | 9.659102 | 133.3835 | 188.2793 | 218.2475 | 0 |  | 185.05 | 185.3651
28.11.2022 10:42:13 | 00:11:48 | 708 | 182.6253 | 0 |  | 0.00164937 |  |  | 54.90752 | 2.375014 | 0 |  | 0 | 0 | 0 |  | 0.11934 | 0.117 | 188.24384 | 0 |  | 2.95171 | 2.683373 | 0 |  | 0.04279 | 0.03464777 | 1.320789 | 0 | -6.87273 | 4.46476 | -5.551941 |  |  | 300 | 300 | 0.750005 | 0 |  | 0.08 | 0.07920792 | 30.3 |  |  |  | 708 | 72.3356 | 21.18379 | 69.6476 | -2.688 | 70 | 9.738451 | 135.253 | 188.2793 | 218.2431 | 0 |  | 185.05 | 185.3651
28.11.2022 10:42:15 | 00:11:50 | 710 | 182.6337 | 0 |  | 0.00188873 |  |  | 54.92281 | 2.364103 | 0 |  | 0 | 0 | 0 |  | 0.11934 | 0.117 | 188.24384 | 0 |  | 2.95171 | 2.683373 | 0 |  | 0.04279 | 0.03464777 | 1.512465 | 0 | -6.871129 | 4.46538 | -5.358664 |  |  | 300 | 300 | 0.750005 | 0 |  | 0.08 | 0.07920792 | 30.1 |  |  |  | 710 | 72.3066 | 21.18328 | 69.6538 | -2.6528 | 70 | 9.793011 | 136.9478 | 188.2793 | 218.2343 | 0 |  | 185.05 | 185.3651
28.11.2022 10:42:17 | 00:11:52 | 712 | 182.6478 | 0 |  | 0.00210804 |  |  | 54.94218 | 2.353576 | 0 |  | 0 | 0 | 0 |  | 0.11934 | 0.117 | 188.24384 | 0 |  | 2.95171 | 2.683373 | 0 |  | 0.04279 | 0.03464777 | 1.688085 | 0 | -6.85643 | 4.46606 | -5.168345 |  |  | 300 | 300 | 0.750005 | 0 |  | 0.08 | 0.07920792 | 29.9 |  |  |  | 712 | 72.2873 | 21.1848 | 69.6606 | -2.6267 | 70 | 9.822545 | 137.9549 | 188.2793 | 218.2359 | 0 |  | 185.05 | 185.3651
28.11.2022 10:42:19 | 00:11:54 | 714 | 182.6555 | 0 |  | 0.00229877 |  |  | 54.95492 | 2.343367 | 0 |  | 0 | 0 | 0 |  | 0.11934 | 0.117 | 188.24384 | 0 |  | 2.95171 | 2.683373 | 0 |  | 0.04279 | 0.03464777 | 1.840818 | 0 | -6.88222 | 4.46665 | -5.041402 |  |  | 300 | 300 | 0.750005 | 0 |  | 0.08 | 0.07920792 | 29.8 |  |  |  | 714 | 72.2579 | 21.1848 | 69.6665 | -2.5914 | 70 | 9.86062 | 140.2879 | 188.2793 | 218.2264 | 0 |  | 185.05 | 185.3651
28.11.2022 10:42:21 | 00:11:56 | 716 | 182.6645 | 0 |  | 0.00247081 |  |  | 54.94625 | 2.333371 | 0 |  | 0 | 0 | 0 |  | 0.11934 | 0.117 | 188.24384 | 0 |  | 2.95171 | 2.683373 | 0 |  | 0.04279 | 0.03464777 | 1.978585 | 0 | -6.932641 | 4.46731 | -4.954056 |  |  | 301 | 300 | 0.700005 | 0 |  | 0.08 | 0.07920792 | 29.7 |  |  |  | 716 | 72.2289 | 21.18328 | 69.6731 | -2.5558 | 70 | 9.855995 | 143.2069 | 188.2793 | 218.2194 | 0 |  | 185.05 | 185.3651
28.11.2022 10:42:23 | 00:11:58 | 718 | 182.6743 | 0 |  | 0.00262324 |  |  | 54.94065 | 2.323576 | 0 |  | 0 | 0 | 0 |  | 0.11934 | 0.117 | 188.24384 | 0 |  | 2.95171 | 2.683373 | 0 |  | 0.04279 | 0.03464777 | 2.100648 | 0 | -6.94219 | 4.46796 | -4.841542 |  |  | 299 | 300 | 0.700005 | 0 |  | 0.08 | 0.07920792 | 29.6 |  |  |  | 718 | 72.1903 | 21.18379 | 69.6796 | -2.5107 | 70 | 9.84354 | 145.879 | 188.2793 | 218.2139 | 0 |  | 185.05 | 185.3651
28.11.2022 10:42:25 | 00:12:00 | 720 | 182.6814 | 0 |  | 0.00275294 |  |  | 54.94371 | 2.313999 | 0 |  | 0 | 0 | 0 |  | 0.11934 | 0.117 | 188.24384 | 0 |  | 2.95171 | 2.683373 | 0 |  | 0.04279 | 0.03464777 | 2.20451 | 0 | -6.939818 | 4.4686 | -4.735308 |  |  | 300 | 300 | 0.750005 | 0 |  | 0.08 | 0.07920792 | 29.4 |  |  |  | 720 | 72.1512 | 21.18278 | 69.686 | -2.4652 | 70 | 9.806177 | 148.4156 | 188.2793 | 218.2038 | 0 |  | 185.05 | 185.3651
28.11.2022 10:42:27 | 00:12:02 | 722 | 182.6919 | 0 |  | 0.00285976 |  |  | 54.95757 | 2.304678 | 0 |  | 0 | 0 | 0 |  | 0.11934 | 0.117 | 188.24384 | 0 |  | 2.95171 | 2.683373 | 0 |  | 0.04279 | 0.03464777 | 2.29005 | 0 | -6.875142 | 4.46922 | -4.585092 |  |  | 300 | 300 | 0.750005 | 0 |  | 0.08 | 0.07920792 | 29.3 |  |  |  | 722 | 72.1126 | 21.18429 | 69.6922 | -2.4204 | 70 | 9.74201 | 149.6431 | 188.2793 | 218.2002 | 0 |  | 185.05 | 185.3651
28.11.2022 10:42:29 | 00:12:04 | 724 | 182.699 | 0 |  | 0.00295019 |  |  | 54.97948 | 2.295626 | 0 |  | 0 | 0 | 0 |  | 0.11934 | 0.117 | 188.24384 | 0 |  | 2.95171 | 2.683373 | 0 |  | 0.04279 | 0.03464777 | 2.362465 | 0 | -6.830034 | 4.46989 | -4.467569 |  |  | 300 | 300 | 0.750005 | 0 |  | 0.08 | 0.07920792 | 29.1 |  |  |  | 724 | 72.074 | 21.18379 | 69.6989 | -2.3751 | 70 | 9.689939 | 151.3825 | 188.2793 | 218.1905 | 0 |  | 185.05 | 185.3651
28.11.2022 10:42:31 | 00:12:06 | 726 | 182.7083 | 0 |  | 0.00302648 |  |  | 54.99936 | 2.286849 | 0 |  | 0 | 0 | 0 |  | 0.11934 | 0.117 | 188.24384 | 0 |  | 2.95171 | 2.683373 | 0 |  | 0.04279 | 0.03464777 | 2.423557 | 0 | -6.732467 | 4.47053 | -4.30891 |  |  | 301 | 300 | 0.700005 | 0 |  | 0.08 | 0.07920792 | 29 |  |  |  | 726 | 72.0446 | 21.1848 | 69.7053 | -2.3393 | 70 | 9.57489 | 151.4072 | 188.2793 | 218.1852 | 0 |  | 185.05 | 185.3651
28.11.2022 10:42:33 | 00:12:08 | 728 | 182.7159 | 0 |  | 0.00308333 |  |  | 54.99936 | 2.278331 | 0 |  | 0 | 0 | 0 |  | 0.11934 | 0.117 | 188.24384 | 0 |  | 2.95171 | 2.683373 | 0 |  | 0.04279 | 0.03464777 | 2.469081 | 0 | -6.678792 | 4.47114 | -4.209711 |  |  | 299 | 300 | 0.700005 | 0 |  | 0.08 | 0.07920792 | 28.8 |  |  |  | 728 | 72.0156 | 21.1848 | 69.7114 | -2.3042 | 70 | 9.504554 | 152.3918 | 188.2793 | 218.1769 | 0 |  | 185.05 | 185.3651
28.11.2022 10:42:35 | 00:12:10 | 730 | 182.7199 | 0 |  | 0.00312372 |  |  | 55.00191 | 2.270006 | 0 |  | 0 | 0 | 0 |  | 0.11934 | 0.117 | 188.24384 | 0 |  | 2.95171 | 2.683373 | 0 |  | 0.04279 | 0.03464777 | 2.501425 | 0 | -6.615828 | 4.47178 | -4.114403 |  |  | 300 | 300 | 0.750005 | 0 |  | 0.08 | 0.07920792 | 28.7 |  |  |  | 730 | 71.9769 | 21.1848 | 69.7178 | -2.2591 | 70 | 9.452009 | 153.8445 | 188.2793 | 218.1623 | 0 |  | 185.05 | 185.3651
28.11.2022 10:42:37 | 00:12:12 | 732 | 182.7288 | 0 |  | 0.00314623 |  |  | 55.00497 | 2.261865 | 0 |  | 0 | 0 | 0 |  | 0.11934 | 0.117 | 188.24384 | 0 |  | 2.95171 | 2.683373 | 0 |  | 0.04279 | 0.03464777 | 2.51945 | 0 | -6.5462 | 4.47238 | -4.02675 |  |  | 301 | 300 | 0.700005 | 0 |  | 0.08 | 0.07920792 | 28.5 |  |  |  | 732 | 71.948 | 21.1848 | 69.7238 | -2.2242 | 70 | 9.431726 | 154.5092 | 188.2793 | 218.1569 | 0 |  | 185.05 | 185.3651
28.11.2022 10:42:39 | 00:12:14 | 734 | 182.7402 | 0 |  | 0.00316134 |  |  | 55.03198 | 2.253901 | 0 |  | 0 | 0 | 0 |  | 0.11934 | 0.117 | 188.24384 | 0 |  | 2.95171 | 2.683373 | 0 |  | 0.04279 | 0.03464777 | 2.53155 | 0 | -6.468745 | 4.47301 | -3.937195 |  |  | 299 | 300 | 0.700005 | 0 |  | 0.08 | 0.07920792 | 28.3 |  |  |  | 734 | 71.9093 | 21.18631 | 69.7301 | -2.1792 | 70 | 9.418917 | 155.6932 | 188.2793 | 218.1562 | 0 |  | 185.05 | 185.3651
28.11.2022 10:42:41 | 00:12:16 | 736 | 182.7497 | 0 |  | 0.00315999 |  |  | 55.05135 | 2.246097 | 0 |  | 0 | 0 | 0 |  | 0.11934 | 0.117 | 188.24384 | 0 |  | 2.95171 | 2.683373 | 0 |  | 0.04279 | 0.03464777 | 2.530469 | 0 | -6.397646 | 4.47353 | -3.867177 |  |  | 300 | 300 | 0.750005 | 0 |  | 0.08 | 0.07920792 | 28.2 |  |  |  | 736 | 71.8703 | 21.18581 | 69.7353 | -2.135 | 70 | 9.420341 | 157.0266 | 188.2793 | 218.1523 | 0 |  | 185.05 | 185.3651
28.11.2022 10:42:43 | 00:12:18 | 738 | 182.7604 | 0 |  | 0.00315087 |  |  | 55.06461 | 2.238437 | 0 |  | 0 | 0 | 0 |  | 0.11934 | 0.117 | 188.24384 | 0 |  | 2.95171 | 2.683373 | 0 |  | 0.04279 | 0.03464777 | 2.523166 | 0 | -6.316468 | 4.47415 | -3.793302 |  |  | 300 | 300 | 0.750005 | 0 |  | 0.08 | 0.07920792 | 28 |  |  |  | 738 | 71.822 | 21.1853 | 69.7415 | -2.0805 | 70 | 9.445486 | 158.9097 | 188.2793 | 218.1507 | 0 |  | 185.05 | 185.3651
28.11.2022 10:42:45 | 00:12:20 | 740 | 182.7735 | 0 |  | 0.00313172 |  |  | 55.08662 | 2.230892 | 0 |  | 0 | 0 | 0 |  | 0.11934 | 0.117 | 188.24384 | 0 |  | 2.95171 | 2.683373 | 0 |  | 0.04279 | 0.03464777 | 2.507831 | 0 | -6.259506 | 4.47468 | -3.751675 |  |  | 301 | 300 | 0.700005 | 0 |  | 0.08 | 0.07920792 | 27.9 |  |  |  | 740 | 71.7829 | 21.18581 | 69.7468 | -2.0361 | 70 | 9.43754 | 160.747 | 188.2793 | 218.1537 | 0 |  | 185.05 | 185.3651
28.11.2022 10:42:47 | 00:12:22 | 742 | 182.7861 | 0 |  | 0.0030935 |  |  | 55.11925 | 2.223452 | 0 |  | 0 | 0 | 0 |  | 0.11934 | 0.117 | 188.24384 | 0 |  | 2.95171 | 2.683373 | 0 |  | 0.04279 | 0.03464777 | 2.477225 | 0 | -6.165435 | 4.47514 | -3.68821 |  |  | 299 | 300 | 0.700005 | 0 |  | 0.08 | 0.07920792 | 27.7 |  |  |  | 742 | 71.7443 | 21.1848 | 69.7514 | -1.9929 | 70 | 9.463513 | 161.5969 | 188.2793 | 218.1561 | 0 |  | 185.05 | 185.3651
28.11.2022 10:42:49 | 00:12:24 | 744 | 182.8002 | 0 |  | 0.00304899 |  |  | 55.16818 | 2.216143 | 0 |  | 0 | 0 | 0 |  | 0.11934 | 0.117 | 188.24384 | 0 |  | 2.95171 | 2.683373 | 0 |  | 0.04279 | 0.03464777 | 2.441582 | 0 | -6.061846 | 4.47566 | -3.620264 |  |  | 301 | 300 | 0.700005 | 0 |  | 0.08 | 0.07920792 | 27.6 |  |  |  | 744 | 71.7056 | 21.1848 | 69.7566 | -1.949 | 70 | 9.60798 | 162.2827 | 188.2793 | 218.1613 | 0 |  | 185.05 | 185.3651
28.11.2022 10:42:51 | 00:12:26 | 746 | 182.8125 | 0 |  | 0.00299806 |  |  | 55.18296 | 2.209005 | 0 |  | 0 | 0 | 0 |  | 0.11934 | 0.117 | 188.24384 | 0 |  | 2.95171 | 2.683373 | 0 |  | 0.04279 | 0.03464777 | 2.400798 | 0 | -5.918577 | 4.47613 | -3.517779 |  |  | 299 | 300 | 0.700005 | 0 |  | 0.08 | 0.07920792 | 27.5 |  |  |  | 746 | 71.667 | 21.18631 | 69.7613 | -1.9057 | 70 | 9.692192 | 161.8665 | 188.2793 | 218.1635 | 0 |  | 185.05 | 185.3651
28.11.2022 10:42:53 | 00:12:28 | 748 | 182.8254 | 0 |  | 0.00293074 |  |  | 55.18704 | 2.20194 | 0 |  | 0 | 0 | 0 |  | 0.11934 | 0.117 | 188.24384 | 0 |  | 2.95171 | 2.683373 | 0 |  | 0.04279 | 0.03464777 | 2.34689 | 0 | -5.894727 | 4.47655 | -3.547837 |  |  | 300 | 300 | 0.750005 | 0 |  | 0.08 | 0.07920792 | 27.3 |  |  |  | 748 | 71.6279 | 21.18631 | 69.7655 | -1.8624 | 70 | 9.732876 | 164.7699 | 188.2793 | 218.1669 | 0 |  | 185.05 | 185.3651
28.11.2022 10:42:55 | 00:12:30 | 750 | 182.8371 | 0 |  | 0.00285048 |  |  | 55.19265 | 2.194902 | 0 |  | 0 | 0 | 0 |  | 0.11934 | 0.117 | 188.24384 | 0 |  | 2.95171 | 2.683373 | 0 |  | 0.04279 | 0.03464777 | 2.282619 | 0 | -5.772245 | 4.47691 | -3.489626 |  |  | 300 | 300 | 0.750005 | 0 |  | 0.08 | 0.07920792 | 27.2 |  |  |  | 750 | 71.5893 | 21.18581 | 69.7691 | -1.8202 | 70 | 9.784827 | 164.892 | 188.2793 | 218.1683 | 0 |  | 185.05 | 185.3651
28.11.2022 10:42:57 | 00:12:32 | 752 | 182.8495 | 0 |  | 0.00276461 |  |  | 55.20386 | 2.18791 | 0 |  | 0 | 0 | 0 |  | 0.11934 | 0.117 | 188.24384 | 0 |  | 2.95171 | 2.683373 | 0 |  | 0.04279 | 0.03464777 | 2.213855 | 0 | -5.716352 | 4.47733 | -3.502497 |  |  | 300 | 300 | 0.750005 | 0 |  | 0.08 | 0.07920792 | 27 |  |  |  | 752 | 71.5506 | 21.18581 | 69.7733 | -1.7773 | 70 | 9.817327 | 167.0268 | 188.2793 | 218.1713 | 0 |  | 185.05 | 185.3651
28.11.2022 10:42:59 | 00:12:34 | 754 | 182.8615 | 0 |  | 0.00267298 |  |  | 55.21201 | 2.180985 | 0 |  | 0 | 0 | 0 |  | 0.11934 | 0.117 | 188.24384 | 0 |  | 2.95171 | 2.683373 | 0 |  | 0.04279 | 0.03464777 | 2.140479 | 0 | -5.563032 | 4.47772 | -3.422553 |  |  | 300 | 300 | 0.750005 | 0 |  | 0.08 | 0.07920792 | 26.9 |  |  |  | 754 | 71.5217 | 21.18429 | 69.7772 | -1.7445 | 70 | 9.741891 | 165.4353 | 188.2793 | 218.1737 | 0 |  | 185.05 | 185.3651
28.11.2022 10:43:01 | 00:12:36 | 756 | 182.8719 | 0 |  | 0.00257118 |  |  | 55.24576 | 2.174122 | 0 |  | 0 | 0 | 0 |  | 0.11934 | 0.117 | 188.24384 | 0 |  | 2.95171 | 2.683373 | 0 |  | 0.04279 | 0.03464777 | 2.05896 | 0 | -5.499539 | 4.47806 | -3.440579 |  |  | 300 | 300 | 0.750005 | 0 |  | 0.08 | 0.07920792 | 26.7 |  |  |  | 756 | 71.4923 | 21.18429 | 69.7806 | -1.7117 | 70 | 9.795621 | 166.5078 | 188.2793 | 218.1735 | 0 |  | 185.05 | 185.3651
28.11.2022 10:43:03 | 00:12:38 | 758 | 182.8845 | 0 |  | 0.0024646 |  |  | 55.26768 | 2.167265 | 0 |  | 0 | 0 | 0 |  | 0.11934 | 0.117 | 188.24384 | 0 |  | 2.95171 | 2.683373 | 0 |  | 0.04279 | 0.03464777 | 1.973612 | 0 | -5.389529 | 4.47836 | -3.415917 |  |  | 300 | 300 | 0.750005 | 0 |  | 0.08 | 0.07920792 | 26.6 |  |  |  | 758 | 71.4633 | 21.18581 | 69.7836 | -1.6797 | 70 | 9.828002 | 166.1089 | 188.2793 | 218.1772 | 0 |  | 185.05 | 185.3651
28.11.2022 10:43:05 | 00:12:40 | 760 | 182.8976 | 0 |  | 0.00235225 |  |  | 55.29928 | 2.160434 | 0 |  | 0 | 0 | 0 |  | 0.11934 | 0.117 | 188.24384 | 0 |  | 2.95171 | 2.683373 | 0 |  | 0.04279 | 0.03464777 | 1.883644 | 0 | -5.298804 | 4.47864 | -3.41516 |  |  | 301 | 300 | 0.700005 | 0 |  | 0.08 | 0.07920792 | 26.4 |  |  |  | 760 | 71.4343 | 21.18631 | 69.7864 | -1.6479 | 70 | 9.842473 | 166.2815 | 188.2793 | 218.1822 | 0 |  | 185.05 | 185.3651
28.11.2022 10:43:07 | 00:12:42 | 762 | 182.9091 | 0 |  | 0.00223138 |  |  | 55.31355 | 2.153574 | 0 |  | 0 | 0 | 0 |  | 0.11934 | 0.117 | 188.24384 | 0 |  | 2.95171 | 2.683373 | 0 |  | 0.04279 | 0.03464777 | 1.786853 | 0 | -5.231858 | 4.47888 | -3.445005 |  |  | 299 | 300 | 0.700005 | 0 |  | 0.08 | 0.07920792 | 26.3 |  |  |  | 762 | 71.4053 | 21.1853 | 69.7888 | -1.6165 | 70 | 9.869278 | 167.1833 | 188.2793 | 218.1845 | 0 |  | 185.05 | 185.3651
28.11.2022 10:43:09 | 00:12:44 | 764 | 182.921 | 0 |  | 0.00211178 |  |  | 55.30795 | 2.146668 | 0 |  | 0 | 0 | 0 |  | 0.11934 | 0.117 | 188.24384 | 0 |  | 2.95171 | 2.683373 | 0 |  | 0.04279 | 0.03464777 | 1.69108 | 0 | -5.15252 | 4.47915 | -3.46144 |  |  | 300 | 300 | 0.750005 | 0 |  | 0.08 | 0.07920792 | 26.1 |  |  |  | 764 | 71.386 | 21.1848 | 69.7915 | -1.5945 | 70 | 9.839744 | 166.7819 | 188.2793 | 218.1878 | 0 |  | 185.05 | 185.3651
28.11.2022 10:43:11 | 00:12:46 | 766 | 182.9338 | 0 |  | 0.00199247 |  |  | 55.30846 | 2.139713 | 0 |  | 0 | 0 | 0 |  | 0.11934 | 0.117 | 188.24384 | 0 |  | 2.95171 | 2.683373 | 0 |  | 0.04279 | 0.03464777 | 1.595538 | 0 | -5.089064 | 4.47939 | -3.493526 |  |  | 301 | 300 | 0.700005 | 0 |  | 0.08 | 0.07920792 | 26 |  |  |  | 766 | 71.3566 | 21.18682 | 69.7939 | -1.5627 | 70 | 9.83156 | 167.8773 | 188.2793 | 218.1928 | 0 |  | 185.05 | 185.3651
28.11.2022 10:43:13 | 00:12:48 | 768 | 182.9467 | 0 |  | 0.00187362 |  |  | 55.32375 | 2.132715 | 0 |  | 0 | 0 | 0 |  | 0.11934 | 0.117 | 188.24384 | 0 |  | 2.95171 | 2.683373 | 0 |  | 0.04279 | 0.03464777 | 1.500365 | 0 | -5.004343 | 4.47957 | -3.503978 |  |  | 299 | 300 | 0.700005 | 0 |  | 0.08 | 0.07920792 | 25.8 |  |  |  | 768 | 71.3373 | 21.18732 | 69.7957 | -1.5416 | 70 | 9.769407 | 167.1999 | 188.2793 | 218.198 | 0 |  | 185.05 | 185.3651
28.11.2022 10:43:15 | 00:12:50 | 770 | 182.9603 | 0 |  | 0.00175447 |  |  | 55.35026 | 2.125681 | 0 |  | 0 | 0 | 0 |  | 0.11934 | 0.117 | 188.24384 | 0 |  | 2.95171 | 2.683373 | 0 |  | 0.04279 | 0.03464777 | 1.404951 | 0 | -4.935165 | 4.47979 | -3.530214 |  |  | 301 | 300 | 0.700005 | 0 |  | 0.08 | 0.07920792 | 25.7 |  |  |  | 770 | 71.318 | 21.18682 | 69.7979 | -1.5201 | 70 | 9.693736 | 167.0719 | 188.2793 | 218.2049 | 0 |  | 185.05 | 185.3651
28.11.2022 10:43:17 | 00:12:52 | 772 | 182.9731 | 0 |  | 0.00165214 |  |  | 55.38604 | 2.118608 | 0 |  | 0 | 0 | 0 |  | 0.11934 | 0.117 | 188.24384 | 0 |  | 2.95171 | 2.683373 | 0 |  | 0.04279 | 0.03464777 | 1.323007 | 0 | -4.865728 | 4.48005 | -3.542721 |  |  | 300 | 300 | 0.650005 | 0 |  | 0.08 | 0.07920792 | 25.6 |  |  |  | 772 | 71.3083 | 21.18732 | 69.8005 | -1.5078 | 70 | 9.624112 | 165.9742 | 188.2793 | 218.2104 | 0 |  | 185.05 | 185.3651
28.11.2022 10:43:19 | 00:12:54 | 774 | 182.9897 | 0 |  | 0.00155109 |  |  | 55.43192 | 2.111512 | 0 |  | 0 | 0 | 0 |  | 0.11934 | 0.117 | 188.24384 | 0 |  | 2.95171 | 2.683373 | 0 |  | 0.04279 | 0.03464777 | 1.242088 | 0 | -4.795749 | 4.48021 | -3.553661 |  |  | 299 | 300 | 0.700005 | 0 |  | 0.08 | 0.07920792 | 25.5 |  |  |  | 774 | 71.289 | 21.18833 | 69.8021 | -1.4869 | 70 | 9.512263 | 165.7342 | 188.2793 | 218.223 | 0 |  | 185.05 | 185.3651
28.11.2022 10:43:21 | 00:12:56 | 776 | 183.0086 | 0 |  | 0.00145385 |  |  | 55.45588 | 2.104404 | 0 |  | 0 | 0 | 0 |  | 0.11934 | 0.117 | 188.24384 | 0 |  | 2.95171 | 2.683373 | 0 |  | 0.04279 | 0.03464777 | 1.16422 | 0 | -4.718052 | 4.48041 | -3.553833 |  |  | 300 | 300 | 0.750005 | 0 |  | 0.08 | 0.07920792 | 25.4 |  |  |  | 776 | 71.2697 | 21.18732 | 69.8041 | -1.4656 | 70 | 9.459481 | 165.2583 | 188.2793 | 218.24 | 0 |  | 185.05 | 185.3651
28.11.2022 10:43:23 | 00:12:58 | 778 | 183.0282 | 0 |  | 0.00135706 |  |  | 55.46709 | 2.097275 | 0 |  | 0 | 0 | 0 |  | 0.11934 | 0.117 | 188.24384 | 0 |  | 2.95171 | 2.683373 | 0 |  | 0.04279 | 0.03464777 | 1.086712 | 0 | -4.661921 | 4.48049 | -3.575209 |  |  | 301 | 300 | 0.700005 | 0 |  | 0.08 | 0.07920792 | 25.3 |  |  |  | 778 | 71.26 | 21.18833 | 69.8049 | -1.4551 | 70 | 9.430066 | 164.3812 | 188.2793 | 218.2583 | 0 |  | 185.05 | 185.3651
28.11.2022 10:43:25 | 00:13:00 | 780 | 183.0487 | 0 |  | 0.00126626 |  |  | 55.47576 | 2.090104 | 0 |  | 0 | 0 | 0 |  | 0.11934 | 0.117 | 188.24384 | 0 |  | 2.95171 | 2.683373 | 0 |  | 0.04279 | 0.03464777 | 1.014001 | 0 | -4.609539 | 4.48064 | -3.595538 |  |  | 299 | 300 | 0.700005 | 0 |  | 0.08 | 0.07920792 | 25.2 |  |  |  | 780 | 71.2407 | 21.18732 | 69.8064 | -1.4343 | 70 | 9.417496 | 164.7271 | 188.2793 | 218.2785 | 0 |  | 185.05 | 185.3651
28.11.2022 10:43:27 | 00:13:02 | 782 | 183.0687 | 0 |  | 0.00117254 |  |  | 55.49319 | 2.08288 | 0 |  | 0 | 0 | 0 |  | 0.11934 | 0.117 | 188.24384 | 0 |  | 2.95171 | 2.683373 | 0 |  | 0.04279 | 0.03464777 | 0.9389512 | 0 | -4.567991 | 4.4807 | -3.629039 |  |  | 300 | 300 | 0.750005 | 0 |  | 0.08 | 0.07920792 | 25 |  |  |  | 782 | 71.2214 | 21.18833 | 69.807 | -1.4144 | 70 | 9.433031 | 165.3773 | 188.2793 | 218.298 | 0 |  | 185.05 | 185.3651
28.11.2022 10:43:29 | 00:13:04 | 784 | 183.0909 | 0 |  | 0.00107223 |  |  | 55.51715 | 2.075578 | 0 |  | 0 | 0 | 0 |  | 0.11934 | 0.117 | 188.24384 | 0 |  | 2.95171 | 2.683373 | 0 |  | 0.04279 | 0.03464777 | 0.8586246 | 0 | -4.531404 | 4.48074 | -3.672779 |  |  | 301 | 300 | 0.700005 | 0 |  | 0.08 | 0.07920792 | 24.9 |  |  |  | 784 | 71.2117 | 21.18883 | 69.8074 | -1.4043 | 70 | 9.435878 | 165.1383 | 188.2793 | 218.3215 | 0 |  | 185.05 | 185.3651
28.11.2022 10:43:31 | 00:13:06 | 786 | 183.1092 | 0 |  | 0.000978732 |  |  | 55.53703 | 2.068229 | 0 |  | 0 | 0 | 0 |  | 0.11934 | 0.117 | 188.24384 | 0 |  | 2.95171 | 2.683373 | 0 |  | 0.04279 | 0.03464777 | 0.7837529 | 0 | -4.460385 | 4.48082 | -3.676632 |  |  | 299 | 300 | 0.700005 | 0 |  | 0.08 | 0.07920792 | 24.8 |  |  |  | 786 | 71.2016 | 21.18682 | 69.8082 | -1.3934 | 70 | 9.458295 | 163.7246 | 188.2793 | 218.3382 | 0 |  | 185.05 | 185.3651
28.11.2022 10:43:33 | 00:13:08 | 788 | 183.1267 | 0 |  | 0.000897501 |  |  | 55.53958 | 2.060853 | 0 |  | 0 | 0 | 0 |  | 0.11934 | 0.117 | 188.24384 | 0 |  | 2.95171 | 2.683373 | 0 |  | 0.04279 | 0.03464777 | 0.7187044 | 0 | -4.417104 | 4.48094 | -3.698399 |  |  | 301 | 300 | 0.700005 | 0 |  | 0.08 | 0.07920792 | 24.7 |  |  |  | 788 | 71.192 | 21.18833 | 69.8094 | -1.3826 | 70 | 9.498858 | 163.3059 | 188.2793 | 218.3536 | 0 |  | 185.05 | 185.3651
28.11.2022 10:43:35 | 00:13:10 | 790 | 183.1441 | 0 |  | 0.000811932 |  |  | 55.54519 | 2.053435 | 0 |  | 0 | 0 | 0 |  | 0.11934 | 0.117 | 188.24384 | 0 |  | 2.95171 | 2.683373 | 0 |  | 0.04279 | 0.03464777 | 0.6501821 | 0 | -4.370183 | 4.48092 | -3.720001 |  |  | 299 | 300 | 0.700005 | 0 |  | 0.08 | 0.07920792 | 24.6 |  |  |  | 790 | 71.192 | 21.18883 | 69.8092 | -1.3828 | 70 | 9.541678 | 161.534 | 188.2793 | 218.369 | 0 |  | 185.05 | 185.3651
28.11.2022 10:43:37 | 00:13:12 | 792 | 183.1625 | 0 |  | 0.000726962 |  |  | 55.55844 | 2.045949 | 0 |  | 0 | 0 | 0 |  | 0.11934 | 0.117 | 188.24384 | 0 |  | 2.95171 | 2.683373 | 0 |  | 0.04279 | 0.03464777 | 0.5821395 | 0 | -4.348369 | 4.48094 | -3.76623 |  |  | 301 | 300 | 0.700005 | 0 |  | 0.08 | 0.07920792 | 24.4 |  |  |  | 792 | 71.1823 | 21.18782 | 69.8094 | -1.3729 | 70 | 9.589833 | 161.7958 | 188.2793 | 218.3863 | 0 |  | 185.05 | 185.3651
28.11.2022 10:43:39 | 00:13:14 | 794 | 183.1785 | 0 |  | 0.000647452 |  |  | 55.5768 | 2.038398 | 0 |  | 0 | 0 | 0 |  | 0.11934 | 0.117 | 188.24384 | 0 |  | 2.95171 | 2.683373 | 0 |  | 0.04279 | 0.03464777 | 0.5184692 | 0 | -4.303341 | 4.481 | -3.784872 |  |  | 299 | 300 | 0.700005 | 0 |  | 0.08 | 0.07920792 | 24.3 |  |  |  | 794 | 71.1727 | 21.18732 | 69.81 | -1.3627 | 70 | 9.605608 | 161.2272 | 188.2793 | 218.3995 | 0 |  | 185.05 | 185.3651
28.11.2022 10:43:41 | 00:13:16 | 796 | 183.1964 | 0 |  | 0.000565623 |  |  | 55.58189 | 2.0308 | 0 |  | 0 | 0 | 0 |  | 0.11934 | 0.117 | 188.24384 | 0 |  | 2.95171 | 2.683373 | 0 |  | 0.04279 | 0.03464777 | 0.4529418 | 0 | -4.266302 | 4.481 | -3.813361 |  |  | 301 | 300 | 0.700005 | 0 |  | 0.08 | 0.07920792 | 24.2 |  |  |  | 796 | 71.1727 | 21.18883 | 69.81 | -1.3627 | 70 | 9.668353 | 159.8239 | 188.2793 | 218.4163 | 0 |  | 185.05 | 185.3651
28.11.2022 10:43:43 | 00:13:18 | 798 | 183.2127 | 0 |  | 0.000488955 |  |  | 55.59362 | 2.023127 | 0 |  | 0 | 0 | 0 |  | 0.11934 | 0.117 | 188.24384 | 0 |  | 2.95171 | 2.683373 | 0 |  | 0.04279 | 0.03464777 | 0.3915473 | 0 | -4.250868 | 4.48102 | -3.859321 |  |  | 299 | 300 | 0.700005 | 0 |  | 0.08 | 0.07920792 | 24.1 |  |  |  | 798 | 71.1727 | 21.18934 | 69.8102 | -1.3625 | 70 | 9.706309 | 159.2534 | 188.2793 | 218.4302 | 0 |  | 185.05 | 185.3651
28.11.2022 10:43:45 | 00:13:20 | 800 | 183.2291 | 0 |  | 0.000411389 |  |  | 55.59923 | 2.015368 | 0 |  | 0 | 0 | 0 |  | 0.11934 | 0.117 | 188.24384 | 0 |  | 2.95171 | 2.683373 | 0 |  | 0.04279 | 0.03464777 | 0.3294337 | 0 | -4.229217 | 4.48098 | -3.899783 |  |  | 301 | 300 | 0.700005 | 0 |  | 0.08 | 0.07920792 | 24 |  |  |  | 800 | 71.163 | 21.19035 | 69.8098 | -1.3532 | 70 | 9.754819 | 159.4459 | 188.2793 | 218.4446 | 0 |  | 185.05 | 185.3651
28.11.2022 10:43:47 | 00:13:22 | 802 | 183.2457 | 0 |  | 0.00033719 |  |  | 55.61299 | 2.007538 | 0 |  | 0 | 0 | 0 |  | 0.11934 | 0.117 | 188.24384 | 0 |  | 2.95171 | 2.683373 | 0 |  | 0.04279 | 0.03464777 | 0.2700163 | 0 | -4.200439 | 4.481 | -3.930422 |  |  | 299 | 300 | 0.700005 | 0 |  | 0.08 | 0.07920792 | 23.9 |  |  |  | 802 | 71.163 | 21.18984 | 69.81 | -1.353 | 70 | 9.795147 | 158.3684 | 188.2793 | 218.4596 | 0 |  | 185.05 | 185.3651
28.11.2022 10:43:49 | 00:13:24 | 804 | 183.2637 | 0 |  | 0.000268974 |  |  | 55.62523 | 1.999593 | 0 |  | 0 | 0 | 0 |  | 0.11934 | 0.117 | 188.24384 | 0 |  | 2.95171 | 2.683373 | 0 |  | 0.04279 | 0.03464777 | 0.2153901 | 0 | -4.229618 | 4.481 | -4.014228 |  |  | 301 | 300 | 0.700005 | 0 |  | 0.08 | 0.07920792 | 23.8 |  |  |  | 804 | 71.163 | 21.18984 | 69.81 | -1.353 | 70 | 9.810922 | 159.4529 | 188.2793 | 218.4771 | 0 |  | 185.05 | 185.3651
28.11.2022 10:43:51 | 00:13:26 | 806 | 183.277 | 0 |  | 0.000218934 |  |  | 55.62268 | 1.991565 | 0 |  | 0 | 0 | 0 |  | 0.11934 | 0.117 | 188.24384 | 0 |  | 2.95171 | 2.683373 | 0 |  | 0.04279 | 0.03464777 | 0.1753188 | 0 | -4.188835 | 4.48104 | -4.013516 |  |  | 299 | 300 | 0.700005 | 0 |  | 0.08 | 0.07920792 | 23.7 |  |  |  | 806 | 71.163 | 21.19035 | 69.8104 | -1.3526 | 70 | 9.844014 | 157.9476 | 188.2793 | 218.4864 | 0 |  | 185.05 | 185.3651
28.11.2022 10:43:53 | 00:13:28 | 808 | 183.2906 | 0 |  | 0.000170689 |  |  | 55.62125 | 1.983497 | 0 |  | 0 | 0 | 0 |  | 0.11934 | 0.117 | 188.24384 | 0 |  | 2.95171 | 2.683373 | 0 |  | 0.04279 | 0.03464777 | 0.136685 | 0 | -4.190867 | 4.481 | -4.054182 |  |  | 300 | 300 | 0.750005 | 0 |  | 0.08 | 0.07920792 | 23.6 |  |  |  | 808 | 71.163 | 21.18984 | 69.81 | -1.353 | 70 | 9.844253 | 157.9688 | 188.2793 | 218.4962 | 0 |  | 185.05 | 185.3651
28.11.2022 10:43:55 | 00:13:30 | 810 | 183.3065 | 0 |  | 0.000131495 |  |  | 55.60993 | 1.975395 | 0 |  | 0 | 0 | 0 |  | 0.11934 | 0.117 | 188.24384 | 0 |  | 2.95171 | 2.683373 | 0 |  | 0.04279 | 0.03464777 | 0.1052991 | 0 | -4.153171 | 4.48096 | -4.047871 |  |  | 301 | 300 | 0.700005 | 0 |  | 0.08 | 0.07920792 | 23.5 |  |  |  | 810 | 71.163 | 21.18934 | 69.8096 | -1.3534 | 70 | 9.862635 | 156.4911 | 188.2793 | 218.5104 | 0 |  | 185.05 | 185.3651
28.11.2022 10:43:57 | 00:13:32 | 812 | 183.3232 | 0 |  | 9.43951e-05 |  |  | 55.61299 | 1.967301 | 0 |  | 0 | 0 | 0 |  | 0.11934 | 0.117 | 188.24384 | 0 |  | 2.95171 | 2.683373 | 0 |  | 0.04279 | 0.03464777 | 0.07559008 | 0 | -4.121702 | 4.48096 | -4.046112 |  |  | 299 | 300 | 0.700005 | 0 |  | 0.08 | 0.07920792 | 23.4 |  |  |  | 812 | 71.163 | 21.19085 | 69.8096 | -1.3534 | 70 | 9.859196 | 155.2912 | 188.2793 | 218.5263 | 0 |  | 185.05 | 185.3651
28.11.2022 10:43:59 | 00:13:34 | 814 | 183.3413 | 0 |  | 7.04597e-05 |  |  | 55.63043 | 1.959212 | 0 |  | 0 | 0 | 0 |  | 0.11934 | 0.117 | 188.24384 | 0 |  | 2.95171 | 2.683373 | 0 |  | 0.04279 | 0.03464777 | 0.056423 | 0 | -4.099548 | 4.481 | -4.043125 |  |  | 300 | 300 | 0.750005 | 0 |  | 0.08 | 0.07920792 | 23.3 |  |  |  | 814 | 71.163 | 21.19237 | 69.81 | -1.353 | 70 | 9.842354 | 154.4839 | 188.2793 | 218.5448 | 0 |  | 185.05 | 185.3651
28.11.2022 10:44:01 | 00:13:36 | 816 | 183.3628 | 0 |  | 5.34806e-05 |  |  | 55.66203 | 1.951101 | 0 |  | 0 | 0 | 0 |  | 0.11934 | 0.117 | 188.24384 | 0 |  | 2.95171 | 2.683373 | 0 |  | 0.04279 | 0.03464777 | 0.04282641 | 0 | -4.110866 | 4.48104 | -4.068039 |  |  | 301 | 300 | 0.700005 | 0 |  | 0.08 | 0.07920792 | 23.3 |  |  |  | 816 | 71.1727 | 21.19136 | 69.8104 | -1.3623 | 70 | 9.842947 | 153.9035 | 188.2793 | 218.5695 | 0 |  | 185.05 | 185.3651
28.11.2022 10:44:03 | 00:13:38 | 818 | 183.3809 | 0 |  | 3.2612e-05 |  |  | 55.68396 | 1.94295 | 0 |  | 0 | 0 | 0 |  | 0.11934 | 0.117 | 188.24384 | 0 |  | 2.95171 | 2.683373 | 0 |  | 0.04279 | 0.03464777 | 0.02611517 | 0 | -4.108971 | 4.481 | -4.082856 |  |  | 300 | 300 | 0.650005 | 0 |  | 0.08 | 0.07920792 | 23.2 |  |  |  | 818 | 71.1727 | 21.19337 | 69.81 | -1.3627 | 70 | 9.657917 | 153.7751 | 188.2793 | 218.5882 | 0 |  | 185.05 | 185.3651
28.11.2022 10:44:05 | 00:13:40 | 820 | 183.4015 | 0 |  | 1.49596e-05 |  |  | 55.70639 | 1.934761 | 0 |  | 0 | 0 | 0 |  | 0.11934 | 0.117 | 188.24384 | 0 |  | 2.95171 | 2.683373 | 0 |  | 0.04279 | 0.03464777 | 0.01197941 | 0 | -4.117873 | 4.48098 | -4.105894 |  |  | 299 | 300 | 0.700005 | 0 |  | 0.08 | 0.07920792 | 23.1 |  |  |  | 820 | 71.1727 | 21.19287 | 69.8098 | -1.3629 | 70 | 9.53812 | 154.0698 | 188.2793 | 218.6117 | 0 |  | 185.05 | 185.3651
28.11.2022 10:44:07 | 00:13:42 | 822 | 183.4214 | 0 |  | 1.07709e-05 |  |  | 55.7278 | 1.926554 | 0 |  | 0 | 0 | 0 |  | 0.11934 | 0.117 | 188.24384 | 0 |  | 2.95171 | 2.683373 | 0 |  | 0.04279 | 0.03464777 | 0.008625164 | 0 | -4.110571 | 4.481 | -4.101946 |  |  | 300 | 300 | 0.750005 | 0 |  | 0.08 | 0.07920792 | 23 |  |  |  | 822 | 71.1727 | 21.19388 | 69.81 | -1.3627 | 70 | 9.45035 | 153.801 | 188.2793 | 218.6341 | 0 |  | 185.05 | 185.3651
28.11.2022 10:44:09 | 00:13:44 | 824 | 183.4427 | 0 |  | 1.94475e-06 |  |  | 55.73494 | 1.91834 | 0 |  | 0 | 0 | 0 |  | 0.11934 | 0.117 | 188.24384 | 0 |  | 2.95171 | 2.683373 | 0 |  | 0.04279 | 0.03464777 | 0.001557325 | 0 | -4.113484 | 4.48098 | -4.111927 |  |  | 301 | 300 | 0.700005 | 0 |  | 0.08 | 0.07920792 | 22.9 |  |  |  | 824 | 71.1727 | 21.19388 | 69.8098 | -1.3629 | 70 | 9.434337 | 153.871 | 188.2793 | 218.6589 | 0 |  | 185.05 | 185.3651
28.11.2022 10:44:11 | 00:13:46 | 826 | 183.4653 | 0 |  | -1.09953e-05 |  |  | 55.73748 | 1.910094 | 0 |  | 0 | 0 | 0 |  | 0.11934 | 0.117 | 188.24384 | 0 |  | 2.95171 | 2.683373 | 0 |  | 0.04279 | 0.03464777 | -0.00880486 | 0 | -4.124939 | 4.48092 | -4.133744 |  |  | 299 | 300 | 0.700005 | 0 |  | 0.08 | 0.07920792 | 22.8 |  |  |  | 826 | 71.1727 | 21.19337 | 69.8092 | -1.3635 | 70 | 9.408715 | 154.217 | 188.2793 | 218.6865 | 0 |  | 185.05 | 185.3651
28.11.2022 10:44:13 | 00:13:48 | 828 | 183.4822 | 0 |  | -1.7428e-05 |  |  | 55.74105 | 1.901828 | 0 |  | 0 | 0 | 0 |  | 0.11934 | 0.117 | 188.24384 | 0 |  | 2.95171 | 2.683373 | 0 |  | 0.04279 | 0.03464777 | -0.01395606 | 0 | -4.117951 | 4.48092 | -4.131907 |  |  | 300 | 300 | 0.750005 | 0 |  | 0.08 | 0.07920792 | 22.8 |  |  |  | 828 | 71.1823 | 21.19388 | 69.8092 | -1.3731 | 70 | 9.42283 | 152.9345 | 188.2793 | 218.7038 | 0 |  | 185.05 | 185.3651
28.11.2022 10:44:15 | 00:13:50 | 830 | 183.4994 | 0 |  | -2.23646e-05 |  |  | 55.74371 | 1.893578 | 0 |  | 0 | 0 | 0 |  | 0.11934 | 0.117 | 188.24384 | 0 |  | 2.95171 | 2.683373 | 0 |  | 0.04279 | 0.03464777 | -0.01790921 | 0 | -4.099996 | 4.48092 | -4.117905 |  |  | 301 | 300 | 0.700005 | 0 |  | 0.08 | 0.07920792 | 22.7 |  |  |  | 830 | 71.1823 | 21.19388 | 69.8092 | -1.3731 | 70 | 9.429831 | 152.2534 | 188.2793 | 218.7216 | 0 |  | 185.05 | 185.3651
28.11.2022 10:44:17 | 00:13:52 | 832 | 183.5151 | 0 |  | -2.70769e-05 |  |  | 55.74972 | 1.885327 | 0 |  | 0 | 0 | 0 |  | 0.11934 | 0.117 | 188.24384 | 0 |  | 2.95171 | 2.683373 | 0 |  | 0.04279 | 0.03464777 | -0.02168275 | 0 | -4.112283 | 4.4809 | -4.133965 |  |  | 299 | 300 | 0.700005 | 0 |  | 0.08 | 0.07920792 | 22.6 |  |  |  | 832 | 71.1823 | 21.19438 | 69.809 | -1.3733 | 70 | 9.415716 | 152.6758 | 188.2793 | 218.7371 | 0 |  | 185.05 | 185.3651
28.11.2022 10:44:19 | 00:13:54 | 834 | 183.5313 | 0 |  | -3.05924e-05 |  |  | 55.75492 | 1.877046 | 0 |  | 0 | 0 | 0 |  | 0.11934 | 0.117 | 188.24384 | 0 |  | 2.95171 | 2.683373 | 0 |  | 0.04279 | 0.03464777 | -0.0244979 | 0 | -4.122063 | 4.48094 | -4.146561 |  |  | 301 | 300 | 0.700005 | 0 |  | 0.08 | 0.07920792 | 22.5 |  |  |  | 834 | 71.192 | 21.19438 | 69.8094 | -1.3826 | 70 | 9.433863 | 152.0619 | 188.2793 | 218.7534 | 0 |  | 185.05 | 185.3651
28.11.2022 10:44:21 | 00:13:56 | 836 | 183.5476 | 0 |  | -3.2986e-05 |  |  | 55.75645 | 1.868738 | 0 |  | 0 | 0 | 0 |  | 0.11934 | 0.117 | 188.24384 | 0 |  | 2.95171 | 2.683373 | 0 |  | 0.04279 | 0.03464777 | -0.02641466 | 0 | -4.135003 | 4.48092 | -4.161417 |  |  | 299 | 300 | 0.700005 | 0 |  | 0.08 | 0.07920792 | 22.4 |  |  |  | 836 | 71.192 | 21.19539 | 69.8092 | -1.3828 | 70 | 9.442759 | 152.5051 | 188.2793 | 218.7702 | 0 |  | 185.05 | 185.3651
28.11.2022 10:44:23 | 00:13:58 | 838 | 183.5628 | 0 |  | -3.64267e-05 |  |  | 55.77378 | 1.860403 | 0 |  | 0 | 0 | 0 |  | 0.11934 | 0.117 | 188.24384 | 0 |  | 2.95171 | 2.683373 | 0 |  | 0.04279 | 0.03464777 | -0.02916992 | 0 | -4.144908 | 4.4809 | -4.174078 |  |  | 300 | 300 | 0.750005 | 0 |  | 0.08 | 0.07920792 | 22.3 |  |  |  | 838 | 71.2016 | 21.19438 | 69.809 | -1.3926 | 70 | 9.443233 | 151.8503 | 188.2793 | 218.7851 | 0 |  | 185.05 | 185.3651
28.11.2022 10:44:25 | 00:14:00 | 840 | 183.5798 | 0 |  | -3.42575e-05 |  |  | 55.78857 | 1.852058 | 0 |  | 0 | 0 | 0 |  | 0.11934 | 0.117 | 188.24384 | 0 |  | 2.95171 | 2.683373 | 0 |  | 0.04279 | 0.03464777 | -0.02743286 | 0 | -4.143555 | 4.4809 | -4.170987 |  |  | 301 | 300 | 0.700005 | 0 |  | 0.08 | 0.07920792 | 22.3 |  |  |  | 840 | 71.2016 | 21.19438 | 69.809 | -1.3926 | 70 | 9.4717 | 151.7867 | 188.2793 | 218.8032 | 0 |  | 185.05 | 185.3651
28.11.2022 10:44:27 | 00:14:02 | 842 | 183.5966 | 0 |  | -3.45567e-05 |  |  | 55.79469 | 1.843691 | 0 |  | 0 | 0 | 0 |  | 0.11934 | 0.117 | 188.24384 | 0 |  | 2.95171 | 2.683373 | 0 |  | 0.04279 | 0.03464777 | -0.02767245 | 0 | -4.167614 | 4.4809 | -4.195287 |  |  | 299 | 300 | 0.700005 | 0 |  | 0.08 | 0.07920792 | 22.2 |  |  |  | 842 | 71.2016 | 21.19489 | 69.809 | -1.3926 | 70 | 9.497911 | 152.6541 | 188.2793 | 218.8213 | 0 |  | 185.05 | 185.3651
28.11.2022 10:44:29 | 00:14:04 | 844 | 183.6091 | 0 |  | -3.24624e-05 |  |  | 55.80488 | 1.835287 | 0 |  | 0 | 0 | 0 |  | 0.11934 | 0.117 | 188.24384 | 0 |  | 2.95171 | 2.683373 | 0 |  | 0.04279 | 0.03464777 | -0.02599537 | 0 | -4.182631 | 4.48096 | -4.208626 |  |  | 301 | 300 | 0.700005 | 0 |  | 0.08 | 0.07920792 | 22.1 |  |  |  | 844 | 71.2016 | 21.1964 | 69.8096 | -1.392 | 70 | 9.550217 | 153.2555 | 188.2793 | 218.8316 | 0 |  | 185.05 | 185.3651
28.11.2022 10:44:31 | 00:14:06 | 846 | 183.6306 | 0 |  | -2.84233e-05 |  |  | 55.83241 | 1.826865 | 0 |  | 0 | 0 | 0 |  | 0.11934 | 0.117 | 188.24384 | 0 |  | 2.95171 | 2.683373 | 0 |  | 0.04279 | 0.03464777 | -0.02276092 | 0 | -4.19146 | 4.48098 | -4.21422 |  |  | 299 | 300 | 0.700005 | 0 |  | 0.08 | 0.07920792 | 22 |  |  |  | 846 | 71.2117 | 21.1964 | 69.8098 | -1.4019 | 70 | 9.593511 | 152.545 | 188.2793 | 218.8585 | 0 |  | 185.05 | 185.3651
28.11.2022 10:44:33 | 00:14:08 | 848 | 183.6513 | 0 |  | -1.76524e-05 |  |  | 55.87116 | 1.818463 | 0 |  | 0 | 0 | 0 |  | 0.11934 | 0.117 | 188.24384 | 0 |  | 2.95171 | 2.683373 | 0 |  | 0.04279 | 0.03464777 | -0.01413576 | 0 | -4.173535 | 4.481 | -4.187671 |  |  | 300 | 300 | 0.750005 | 0 |  | 0.08 | 0.07920792 | 21.9 |  |  |  | 848 | 71.2117 | 21.1959 | 69.81 | -1.4017 | 70 | 9.651628 | 151.8959 | 188.2793 | 218.8838 | 0 |  | 185.05 | 185.3651
28.11.2022 10:44:35 | 00:14:10 | 850 | 183.6743 | 0 |  | -2.84233e-06 |  |  | 55.88911 | 1.810102 | 0 |  | 0 | 0 | 0 |  | 0.11934 | 0.117 | 188.24384 | 0 |  | 2.95171 | 2.683373 | 0 |  | 0.04279 | 0.03464777 | -0.002276092 | 0 | -4.171138 | 4.481 | -4.173414 |  |  | 301 | 300 | 0.700005 | 0 |  | 0.08 | 0.07920792 | 21.9 |  |  |  | 850 | 71.2117 | 21.19741 | 69.81 | -1.4017 | 70 | 9.742723 | 151.7896 | 188.2793 | 218.9136 | 0 |  | 185.05 | 185.3651
28.11.2022 10:44:37 | 00:14:12 | 852 | 183.7009 | 0 |  | 1.7802e-05 |  |  | 55.8783 | 1.801771 | 0 |  | 0 | 0 | 0 |  | 0.11934 | 0.117 | 188.24384 | 0 |  | 2.95171 | 2.683373 | 0 |  | 0.04279 | 0.03464777 | 0.01425556 | 0 | -4.171097 | 4.4811 | -4.156842 |  |  | 299 | 300 | 0.700005 | 0 |  | 0.08 | 0.07920792 | 21.8 |  |  |  | 852 | 71.2117 | 21.19792 | 69.811 | -1.4007 | 70 | 9.792301 | 151.8676 | 188.2793 | 218.95 | 0 |  | 185.05 | 185.3651
28.11.2022 10:44:39 | 00:14:14 | 854 | 183.731 | 0 |  | 3.2612e-05 |  |  | 55.85943 | 1.793461 | 0 |  | 0 | 0 | 0 |  | 0.11934 | 0.117 | 188.24384 | 0 |  | 2.95171 | 2.683373 | 0 |  | 0.04279 | 0.03464777 | 0.02611517 | 0 | -4.179458 | 4.48108 | -4.153343 |  |  | 300 | 300 | 0.750005 | 0 |  | 0.08 | 0.07920792 | 21.7 |  |  |  | 854 | 71.2214 | 21.19842 | 69.8108 | -1.4106 | 70 | 9.8331 | 151.1463 | 188.2793 | 218.9927 | 0 |  | 185.05 | 185.3651
28.11.2022 10:44:41 | 00:14:16 | 856 | 183.7627 | 0 |  | 5.32562e-05 |  |  | 55.85841 | 1.785177 | 0 |  | 0 | 0 | 0 |  | 0.11934 | 0.117 | 188.24384 | 0 |  | 2.95171 | 2.683373 | 0 |  | 0.04279 | 0.03464777 | 0.04264671 | 0 | -4.173447 | 4.48112 | -4.1308 |  |  | 300 | 300 | 0.750005 | 0 |  | 0.08 | 0.07920792 | 21.6 |  |  |  | 856 | 71.2214 | 21.19893 | 69.8112 | -1.4102 | 70 | 9.848401 | 150.943 | 188.2793 | 219.0385 | 0 |  | 185.05 | 185.3651
28.11.2022 10:44:43 | 00:14:18 | 858 | 183.7921 | 0 |  | 7.79395e-05 |  |  | 55.86147 | 1.776932 | 0 |  | 0 | 0 | 0 |  | 0.11934 | 0.117 | 188.24384 | 0 |  | 2.95171 | 2.683373 | 0 |  | 0.04279 | 0.03464777 | 0.0624127 | 0 | -4.176295 | 4.4812 | -4.113882 |  |  | 301 | 300 | 0.700005 | 0 |  | 0.08 | 0.07920792 | 21.6 |  |  |  | 858 | 71.2214 | 21.19842 | 69.812 | -1.4094 | 70 | 9.863705 | 151.1022 | 188.2793 | 219.0803 | 0 |  | 185.05 | 185.3651
28.11.2022 10:44:45 | 00:14:20 | 860 | 183.8183 | 0 |  | 9.49187e-05 |  |  | 55.87728 | 1.768716 | 0 |  | 0 | 0 | 0 |  | 0.11934 | 0.117 | 188.24384 | 0 |  | 2.95171 | 2.683373 | 0 |  | 0.04279 | 0.03464777 | 0.07600937 | 0 | -4.178151 | 4.48122 | -4.102142 |  |  | 299 | 300 | 0.700005 | 0 |  | 0.08 | 0.07920792 | 21.5 |  |  |  | 860 | 71.2214 | 21.19943 | 69.8122 | -1.4092 | 70 | 9.843895 | 151.1679 | 188.2793 | 219.1165 | 0 |  | 185.05 | 185.3651
28.11.2022 10:44:47 | 00:14:22 | 862 | 183.8455 | 0 |  | 0.000116236 |  |  | 55.91399 | 1.760524 | 0 |  | 0 | 0 | 0 |  | 0.11934 | 0.117 | 188.24384 | 0 |  | 2.95171 | 2.683373 | 0 |  | 0.04279 | 0.03464777 | 0.09307992 | 0 | -4.183439 | 4.4813 | -4.090359 |  |  | 301 | 300 | 0.700005 | 0 |  | 0.08 | 0.07920792 | 21.4 |  |  |  | 862 | 71.2214 | 21.19943 | 69.813 | -1.4084 | 70 | 9.828239 | 151.4174 | 188.2793 | 219.1543 | 0 |  | 185.05 | 185.3651
28.11.2022 10:44:49 | 00:14:24 | 864 | 183.8709 | 0 |  | 0.000138451 |  |  | 55.94417 | 1.752331 | 0 |  | 0 | 0 | 0 |  | 0.11934 | 0.117 | 188.24384 | 0 |  | 2.95171 | 2.683373 | 0 |  | 0.04279 | 0.03464777 | 0.1108693 | 0 | -4.213553 | 4.48136 | -4.102683 |  |  | 299 | 300 | 0.700005 | 0 |  | 0.08 | 0.07920792 | 21.4 |  |  |  | 864 | 71.2214 | 21.19993 | 69.8136 | -1.4078 | 70 | 9.7821 | 152.5472 | 188.2793 | 219.1893 | 0 |  | 185.05 | 185.3651
28.11.2022 10:44:51 | 00:14:26 | 866 | 183.8995 | 0 |  | 0.000153261 |  |  | 55.96048 | 1.744151 | 0 |  | 0 | 0 | 0 |  | 0.11934 | 0.117 | 188.24384 | 0 |  | 2.95171 | 2.683373 | 0 |  | 0.04279 | 0.03464777 | 0.1227289 | 0 | -4.199649 | 4.48136 | -4.07692 |  |  | 301 | 300 | 0.700005 | 0 |  | 0.08 | 0.07920792 | 21.3 |  |  |  | 866 | 71.2214 | 21.19943 | 69.8136 | -1.4078 | 70 | 9.712121 | 152.0201 | 188.2793 | 219.2301 | 0 |  | 185.05 | 185.3651
28.11.2022 10:44:53 | 00:14:28 | 868 | 183.9317 | 0 |  | 0.000174205 |  |  | 55.97578 | 1.735979 | 0 |  | 0 | 0 | 0 |  | 0.11934 | 0.117 | 188.24384 | 0 |  | 2.95171 | 2.683373 | 0 |  | 0.04279 | 0.03464777 | 0.1395006 | 0 | -4.234698 | 4.48144 | -4.095197 |  |  | 299 | 300 | 0.700005 | 0 |  | 0.08 | 0.07920792 | 21.2 |  |  |  | 868 | 71.2214 | 21.20094 | 69.8144 | -1.407 | 70 | 9.679857 | 153.3437 | 188.2793 | 219.2775 | 0 |  | 185.05 | 185.3651
28.11.2022 10:44:55 | 00:14:30 | 870 | 183.9603 | 0 |  | 0.000189613 |  |  | 56.00076 | 1.727797 | 0 |  | 0 | 0 | 0 |  | 0.11934 | 0.117 | 188.24384 | 0 |  | 2.95171 | 2.683373 | 0 |  | 0.04279 | 0.03464777 | 0.151839 | 0 | -4.238426 | 4.48146 | -4.086587 |  |  | 301 | 300 | 0.700005 | 0 |  | 0.08 | 0.07920792 | 21.2 |  |  |  | 870 | 71.2117 | 21.20195 | 69.8146 | -1.3971 | 70 | 9.599203 | 154.4734 | 188.2793 | 219.3185 | 0 |  | 185.05 | 185.3651
28.11.2022 10:44:57 | 00:14:32 | 872 | 183.9905 | 0 |  | 0.000199861 |  |  | 56.02116 | 1.719671 | 0 |  | 0 | 0 | 0 |  | 0.11934 | 0.117 | 188.24384 | 0 |  | 2.95171 | 2.683373 | 0 |  | 0.04279 | 0.03464777 | 0.1600455 | 0 | -4.199176 | 4.4815 | -4.03913 |  |  | 299 | 300 | 0.700005 | 0 |  | 0.08 | 0.07920792 | 21.2 |  |  |  | 872 | 71.2117 | 21.20145 | 69.815 | -1.3967 | 70 | 9.539307 | 153.0588 | 188.2793 | 219.3624 | 0 |  | 185.05 | 185.3651
28.11.2022 10:44:59 | 00:14:34 | 874 | 184.0189 | 0 |  | 0.000210407 |  |  | 56.04308 | 1.71161 | 0 |  | 0 | 0 | 0 |  | 0.11934 | 0.117 | 188.24384 | 0 |  | 2.95171 | 2.683373 | 0 |  | 0.04279 | 0.03464777 | 0.1684905 | 0 | -4.191149 | 4.48158 | -4.022658 |  |  | 301 | 300 | 0.700005 | 0 |  | 0.08 | 0.07920792 | 21.1 |  |  |  | 874 | 71.2117 | 21.20145 | 69.8158 | -1.3959 | 70 | 9.510011 | 152.8246 | 188.2793 | 219.4033 | 0 |  | 185.05 | 185.3651
28.11.2022 10:45:01 | 00:14:36 | 876 | 184.0427 | 0 |  | 0.000216466 |  |  | 56.06256 | 1.703551 | 0 |  | 0 | 0 | 0 |  | 0.11934 | 0.117 | 188.24384 | 0 |  | 2.95171 | 2.683373 | 0 |  | 0.04279 | 0.03464777 | 0.1733425 | 0 | -4.209624 | 4.48162 | -4.036281 |  |  | 300 | 300 | 0.650005 | 0 |  | 0.08 | 0.07920792 | 21 |  |  |  | 876 | 71.2117 | 21.20498 | 69.8162 | -1.3955 | 70 | 9.460073 | 153.5197 | 188.2793 | 219.4359 | 0 |  | 185.05 | 185.3651
28.11.2022 10:45:03 | 00:14:38 | 878 | 184.0612 | 0 |  | 0.000225816 |  |  | 56.0702 | 1.695492 | 0 |  | 0 | 0 | 0 |  | 0.11934 | 0.117 | 188.24384 | 0 |  | 2.95171 | 2.683373 | 0 |  | 0.04279 | 0.03464777 | 0.1808298 | 0 | -4.203229 | 4.48168 | -4.022399 |  |  | 299 | 300 | 0.700005 | 0 |  | 0.08 | 0.07920792 | 21 |  |  |  | 878 | 71.2016 | 21.20397 | 69.8168 | -1.3848 | 70 | 9.455806 | 154.3797 | 188.2793 | 219.4591 | 0 |  | 185.05 | 185.3651
28.11.2022 10:45:05 | 00:14:40 | 880 | 184.0804 | 0 |  | 0.000231725 |  |  | 56.06511 | 1.687431 | 0 |  | 0 | 0 | 0 |  | 0.11934 | 0.117 | 188.24384 | 0 |  | 2.95171 | 2.683373 | 0 |  | 0.04279 | 0.03464777 | 0.1855617 | 0 | -4.223808 | 4.4817 | -4.038247 |  |  | 301 | 300 | 0.700005 | 0 |  | 0.08 | 0.07920792 | 20.9 |  |  |  | 880 | 71.2016 | 21.20346 | 69.817 | -1.3846 | 70 | 9.432438 | 155.1404 | 188.2793 | 219.4836 | 0 |  | 185.05 | 185.3651
28.11.2022 10:45:07 | 00:14:42 | 882 | 184.0961 | 0 |  | 0.000236138 |  |  | 56.06001 | 1.679358 | 0 |  | 0 | 0 | 0 |  | 0.11934 | 0.117 | 188.24384 | 0 |  | 2.95171 | 2.683373 | 0 |  | 0.04279 | 0.03464777 | 0.1890955 | 0 | -4.223893 | 4.48176 | -4.034798 |  |  | 299 | 300 | 0.700005 | 0 |  | 0.08 | 0.07920792 | 20.8 |  |  |  | 882 | 71.2016 | 21.20447 | 69.8176 | -1.384 | 70 | 9.423306 | 155.1932 | 188.2793 | 219.5019 | 0 |  | 185.05 | 185.3651
28.11.2022 10:45:09 | 00:14:44 | 884 | 184.1092 | 0 |  | 0.000239354 |  |  | 56.05746 | 1.671309 | 0 |  | 0 | 0 | 0 |  | 0.11934 | 0.117 | 188.24384 | 0 |  | 2.95171 | 2.683373 | 0 |  | 0.04279 | 0.03464777 | 0.1916708 | 0 | -4.206133 | 4.48184 | -4.014462 |  |  | 301 | 300 | 0.700005 | 0 |  | 0.08 | 0.07920792 | 20.8 |  |  |  | 884 | 71.2016 | 21.20397 | 69.8184 | -1.3832 | 70 | 9.42556 | 154.6134 | 188.2793 | 219.5155 | 0 |  | 185.05 | 185.3651
28.11.2022 10:45:11 | 00:14:46 | 886 | 184.1183 | 0 |  | 0.000250574 |  |  | 56.06256 | 1.663273 | 0 |  | 0 | 0 | 0 |  | 0.11934 | 0.117 | 188.24384 | 0 |  | 2.95171 | 2.683373 | 0 |  | 0.04279 | 0.03464777 | 0.2006556 | 0 | -4.222604 | 4.48192 | -4.021948 |  |  | 299 | 300 | 0.700005 | 0 |  | 0.08 | 0.07920792 | 20.7 |  |  |  | 886 | 71.2016 | 21.20397 | 69.8192 | -1.3824 | 70 | 9.415597 | 155.2953 | 188.2793 | 219.5219 | 0 |  | 185.05 | 185.3651
28.11.2022 10:45:13 | 00:14:48 | 888 | 184.1274 | 0 |  | 0.000255735 |  |  | 56.08652 | 1.655255 | 0 |  | 0 | 0 | 0 |  | 0.11934 | 0.117 | 188.24384 | 0 |  | 2.95171 | 2.683373 | 0 |  | 0.04279 | 0.03464777 | 0.2047885 | 0 | -4.200575 | 4.48198 | -3.995786 |  |  | 301 | 300 | 0.700005 | 0 |  | 0.08 | 0.07920792 | 20.6 |  |  |  | 888 | 71.2016 | 21.20498 | 69.8198 | -1.3818 | 70 | 9.435878 | 154.5402 | 188.2793 | 219.5286 | 0 |  | 185.05 | 185.3651
28.11.2022 10:45:15 | 00:14:50 | 890 | 184.1394 | 0 |  | 0.000260896 |  |  | 56.11405 | 1.647267 | 0 |  | 0 | 0 | 0 |  | 0.11934 | 0.117 | 188.24384 | 0 |  | 2.95171 | 2.683373 | 0 |  | 0.04279 | 0.03464777 | 0.2089213 | 0 | -4.200895 | 4.48204 | -3.991973 |  |  | 300 | 300 | 0.650005 | 0 |  | 0.08 | 0.07920792 | 20.6 |  |  |  | 890 | 71.2016 | 21.20498 | 69.8204 | -1.3812 | 70 | 9.516535 | 154.6047 | 188.2793 | 219.5407 | 0 |  | 185.05 | 185.3651
28.11.2022 10:45:17 | 00:14:52 | 892 | 184.1495 | 0 |  | 0.000265907 |  |  | 56.12425 | 1.63929 | 0 |  | 0 | 0 | 0 |  | 0.11934 | 0.117 | 188.24384 | 0 |  | 2.95171 | 2.683373 | 0 |  | 0.04279 | 0.03464777 | 0.2129341 | 0 | -4.198554 | 4.48208 | -3.98562 |  |  | 299 | 300 | 0.700005 | 0 |  | 0.08 | 0.07920792 | 20.5 |  |  |  | 892 | 71.2016 | 21.20447 | 69.8208 | -1.3808 | 70 | 9.5705 | 154.5521 | 188.2793 | 219.5492 | 0 |  | 185.05 | 185.3651
28.11.2022 10:45:19 | 00:14:54 | 894 | 184.1613 | 0 |  | 0.000271442 |  |  | 56.13292 | 1.631337 | 0 |  | 0 | 0 | 0 |  | 0.11934 | 0.117 | 188.24384 | 0 |  | 2.95171 | 2.683373 | 0 |  | 0.04279 | 0.03464777 | 0.2173664 | 0 | -4.184484 | 4.48217 | -3.967118 |  |  | 301 | 300 | 0.700005 | 0 |  | 0.08 | 0.07920792 | 20.4 |  |  |  | 894 | 71.192 | 21.20599 | 69.8217 | -1.3703 | 70 | 9.59707 | 155.1283 | 188.2793 | 219.5611 | 0 |  | 185.05 | 185.3651
28.11.2022 10:45:21 | 00:14:56 | 896 | 184.1718 | 0 |  | 0.000279446 |  |  | 56.14056 | 1.623397 | 0 |  | 0 | 0 | 0 |  | 0.11934 | 0.117 | 188.24384 | 0 |  | 2.95171 | 2.683373 | 0 |  | 0.04279 | 0.03464777 | 0.2237759 | 0 | -4.196811 | 4.48223 | -3.973035 |  |  | 299 | 300 | 0.700005 | 0 |  | 0.08 | 0.07920792 | 20.4 |  |  |  | 896 | 71.192 | 21.20548 | 69.8223 | -1.3697 | 70 | 9.666101 | 155.6403 | 188.2793 | 219.5705 | 0 |  | 185.05 | 185.3651
28.11.2022 10:45:23 | 00:14:58 | 898 | 184.1838 | 0 |  | 0.000287225 |  |  | 56.14974 | 1.615469 | 0 |  | 0 | 0 | 0 |  | 0.11934 | 0.117 | 188.24384 | 0 |  | 2.95171 | 2.683373 | 0 |  | 0.04279 | 0.03464777 | 0.2300052 | 0 | -4.185182 | 4.48227 | -3.955177 |  |  | 300 | 300 | 0.750005 | 0 |  | 0.08 | 0.07920792 | 20.3 |  |  |  | 898 | 71.1823 | 21.207 | 69.8227 | -1.3596 | 70 | 9.740705 | 156.277 | 188.2793 | 219.5829 | 0 |  | 185.05 | 185.3651
28.11.2022 10:45:25 | 00:15:00 | 900 | 184.1932 | 0 |  | 0.000288047 |  |  | 56.16453 | 1.607539 | 0 |  | 0 | 0 | 0 |  | 0.11934 | 0.117 | 188.24384 | 0 |  | 2.95171 | 2.683373 | 0 |  | 0.04279 | 0.03464777 | 0.2306634 | 0 | -4.204598 | 4.48231 | -3.973934 |  |  | 301 | 300 | 0.700005 | 0 |  | 0.08 | 0.07920792 | 20.3 |  |  |  | 900 | 71.1727 | 21.20599 | 69.8231 | -1.3496 | 70 | 9.638227 | 158.0811 | 188.2793 | 219.5907 | 0 |  | 185.05 | 185.3651
28.11.2022 10:45:27 | 00:15:02 | 902 | 184.2019 | 0 |  | 0.000299492 |  |  | 56.19165 | 1.599617 | 0 |  | 0 | 0 | 0 |  | 0.11934 | 0.117 | 188.24384 | 0 |  | 2.95171 | 2.683373 | 0 |  | 0.04279 | 0.03464777 | 0.2398284 | 0 | -4.188569 | 4.48245 | -3.948741 |  |  | 300 | 300 | 0.650005 | 0 |  | 0.08 | 0.07920792 | 20.2 |  |  |  | 902 | 71.163 | 21.2075 | 69.8245 | -1.3385 | 70 | 9.734419 | 158.6909 | 188.2793 | 219.5973 | 0 |  | 185.05 | 185.3651
28.11.2022 10:45:29 | 00:15:04 | 904 | 184.2084 | 0 |  | 0.000299417 |  |  | 56.21001 | 1.591749 | 0 |  | 0 | 0 | 0 |  | 0.11934 | 0.117 | 188.24384 | 0 |  | 2.95171 | 2.683373 | 0 |  | 0.04279 | 0.03464777 | 0.2397683 | 0 | -4.158675 | 4.48243 | -3.918907 |  |  | 299 | 300 | 0.700005 | 0 |  | 0.08 | 0.07920792 | 20.1 |  |  |  | 904 | 71.163 | 21.207 | 69.8243 | -1.3387 | 70 | 9.799773 | 157.5308 | 188.2793 | 219.5999 | 0 |  | 185.05 | 185.3651
28.11.2022 10:45:31 | 00:15:06 | 906 | 184.216 | 0 |  | 0.000301062 |  |  | 56.2095 | 1.583904 | 0 |  | 0 | 0 | 0 |  | 0.11934 | 0.117 | 188.24384 | 0 |  | 2.95171 | 2.683373 | 0 |  | 0.04279 | 0.03464777 | 0.2410856 | 0 | -4.167643 | 4.48253 | -3.926557 |  |  | 301 | 300 | 0.700005 | 0 |  | 0.08 | 0.07920792 | 20.1 |  |  |  | 906 | 71.163 | 21.207 | 69.8253 | -1.3377 | 70 | 9.82373 | 157.9742 | 188.2793 | 219.6047 | 0 |  | 185.05 | 185.3651
28.11.2022 10:45:33 | 00:15:08 | 908 | 184.2236 | 0 |  | 0.000303231 |  |  | 56.2095 | 1.57608 | 0 |  | 0 | 0 | 0 |  | 0.11934 | 0.117 | 188.24384 | 0 |  | 2.95171 | 2.683373 | 0 |  | 0.04279 | 0.03464777 | 0.2428225 | 0 | -4.139795 | 4.48257 | -3.896973 |  |  | 300 | 300 | 0.650005 | 0 |  | 0.08 | 0.07920792 | 20 |  |  |  | 908 | 71.163 | 21.20801 | 69.8257 | -1.3373 | 70 | 9.860147 | 156.956 | 188.2793 | 219.6095 | 0 |  | 185.05 | 185.3651
28.11.2022 10:45:35 | 00:15:10 | 910 | 184.2338 | 0 |  | 0.000301511 |  |  | 56.22378 | 1.568298 | 0 |  | 0 | 0 | 0 |  | 0.11934 | 0.117 | 188.24384 | 0 |  | 2.95171 | 2.683373 | 0 |  | 0.04279 | 0.03464777 | 0.2414452 | 0 | -4.126931 | 4.48261 | -3.885486 |  |  | 299 | 300 | 0.700005 | 0 |  | 0.08 | 0.07920792 | 20 |  |  |  | 910 | 71.163 | 21.2075 | 69.8261 | -1.3369 | 70 | 9.858129 | 156.5033 | 188.2793 | 219.6192 | 0 |  | 185.05 | 185.3651
28.11.2022 10:45:37 | 00:15:12 | 912 | 184.2476 | 0 |  | 0.000296574 |  |  | 56.2406 | 1.560543 | 0 |  | 0 | 0 | 0 |  | 0.11934 | 0.117 | 188.24384 | 0 |  | 2.95171 | 2.683373 | 0 |  | 0.04279 | 0.03464777 | 0.2374917 | 0 | -4.106727 | 4.48263 | -3.869235 |  |  | 301 | 300 | 0.700005 | 0 |  | 0.08 | 0.07920792 | 19.9 |  |  |  | 912 | 71.1533 | 21.207 | 69.8263 | -1.327 | 70 | 9.860855 | 156.81 | 188.2793 | 219.6355 | 0 |  | 185.05 | 185.3651
28.11.2022 10:45:39 | 00:15:14 | 914 | 184.2625 | 0 |  | 0.000286177 |  |  | 56.26151 | 1.552782 | 0 |  | 0 | 0 | 0 |  | 0.11934 | 0.117 | 188.24384 | 0 |  | 2.95171 | 2.683373 | 0 |  | 0.04279 | 0.03464777 | 0.2291659 | 0 | -4.121061 | 4.48267 | -3.891895 |  |  | 299 | 300 | 0.700005 | 0 |  | 0.08 | 0.07920792 | 19.9 |  |  |  | 914 | 71.163 | 21.20901 | 69.8267 | -1.3363 | 70 | 9.838676 | 156.3219 | 188.2793 | 219.6537 | 0 |  | 185.05 | 185.3651
28.11.2022 10:45:41 | 00:15:16 | 916 | 184.2772 | 0 |  | 0.000278772 |  |  | 56.28343 | 1.544983 | 0 |  | 0 | 0 | 0 |  | 0.11934 | 0.117 | 188.24384 | 0 |  | 2.95171 | 2.683373 | 0 |  | 0.04279 | 0.03464777 | 0.2232361 | 0 | -4.130634 | 4.48275 | -3.907398 |  |  | 301 | 300 | 0.700005 | 0 |  | 0.08 | 0.07920792 | 19.8 |  |  |  | 916 | 71.1533 | 21.20851 | 69.8275 | -1.3258 | 70 | 9.834999 | 157.8308 | 188.2793 | 219.6719 | 0 |  | 185.05 | 185.3651
28.11.2022 10:45:43 | 00:15:18 | 918 | 184.2902 | 0 |  | 0.000266057 |  |  | 56.29221 | 1.537168 | 0 |  | 0 | 0 | 0 |  | 0.11934 | 0.117 | 188.24384 | 0 |  | 2.95171 | 2.683373 | 0 |  | 0.04279 | 0.03464777 | 0.2130542 | 0 | -4.119739 | 4.48273 | -3.906684 |  |  | 299 | 300 | 0.700005 | 0 |  | 0.08 | 0.07920792 | 19.7 |  |  |  | 918 | 71.1533 | 21.20901 | 69.8273 | -1.326 | 70 | 9.821242 | 157.3813 | 188.2793 | 219.6869 | 0 |  | 185.05 | 185.3651
28.11.2022 10:45:45 | 00:15:20 | 920 | 184.3063 | 0 |  | 0.000253042 |  |  | 56.29414 | 1.52936 | 0 |  | 0 | 0 | 0 |  | 0.11934 | 0.117 | 188.24384 | 0 |  | 2.95171 | 2.683373 | 0 |  | 0.04279 | 0.03464777 | 0.202632 | 0 | -4.104803 | 4.48275 | -3.902171 |  |  | 301 | 300 | 0.700005 | 0 |  | 0.08 | 0.07920792 | 19.7 |  |  |  | 920 | 71.1533 | 21.20901 | 69.8275 | -1.3258 | 70 | 9.777948 | 156.8191 | 188.2793 | 219.7077 | 0 |  | 185.05 | 185.3651
28.11.2022 10:45:47 | 00:15:22 | 922 | 184.3214 | 0 |  | 0.000234193 |  |  | 56.29679 | 1.521534 | 0 |  | 0 | 0 | 0 |  | 0.11934 | 0.117 | 188.24384 | 0 |  | 2.95171 | 2.683373 | 0 |  | 0.04279 | 0.03464777 | 0.187538 | 0 | -4.110572 | 4.48273 | -3.923034 |  |  | 300 | 300 | 0.650005 | 0 |  | 0.08 | 0.07920792 | 19.6 |  |  |  | 922 | 71.1533 | 21.20851 | 69.8273 | -1.326 | 70 | 9.779373 | 157.0045 | 188.2793 | 219.7268 | 0 |  | 185.05 | 185.3651
28.11.2022 10:45:49 | 00:15:24 | 924 | 184.3386 | 0 |  | 0.000213549 |  |  | 56.29883 | 1.513679 | 0 |  | 0 | 0 | 0 |  | 0.11934 | 0.117 | 188.24384 | 0 |  | 2.95171 | 2.683373 | 0 |  | 0.04279 | 0.03464777 | 0.1710066 | 0 | -4.103497 | 4.48273 | -3.93249 |  |  | 299 | 300 | 0.700005 | 0 |  | 0.08 | 0.07920792 | 19.6 |  |  |  | 924 | 71.1533 | 21.21053 | 69.8273 | -1.326 | 70 | 9.748178 | 156.7196 | 188.2793 | 219.7497 | 0 |  | 185.05 | 185.3651
28.11.2022 10:45:51 | 00:15:26 | 926 | 184.3573 | 0 |  | 0.000189015 |  |  | 56.29577 | 1.505795 | 0 |  | 0 | 0 | 0 |  | 0.11934 | 0.117 | 188.24384 | 0 |  | 2.95171 | 2.683373 | 0 |  | 0.04279 | 0.03464777 | 0.1513602 | 0 | -4.103119 | 4.48273 | -3.951759 |  |  | 301 | 300 | 0.700005 | 0 |  | 0.08 | 0.07920792 | 19.5 |  |  |  | 926 | 71.1533 | 21.21002 | 69.8273 | -1.326 | 70 | 9.742249 | 156.6894 | 188.2793 | 219.7753 | 0 |  | 185.05 | 185.3651
28.11.2022 10:45:53 | 00:15:28 | 928 | 184.3915 | 0 |  | 0.00015947 |  |  | 56.28088 | 1.497852 | 0 |  | 0 | 0 | 0 |  | 0.11934 | 0.117 | 188.24384 | 0 |  | 2.95171 | 2.683373 | 0 |  | 0.04279 | 0.03464777 | 0.127701 | 0 | -4.118305 | 4.48267 | -3.990604 |  |  | 300 | 300 | 0.650005 | 0 |  | 0.08 | 0.07920792 | 19.5 |  |  |  | 928 | 71.1437 | 21.21002 | 69.8267 | -1.317 | 70 | 9.741417 | 158.2427 | 188.2793 | 219.8292 | 0 |  | 185.05 | 185.3651
28.11.2022 10:45:55 | 00:15:30 | 930 | 184.4306 | 0 |  | 0.000128728 |  |  | 56.27273 | 1.489828 | 0 |  | 0 | 0 | 0 |  | 0.11934 | 0.117 | 188.24384 | 0 |  | 2.95171 | 2.683373 | 0 |  | 0.04279 | 0.03464777 | 0.1030833 | 0 | -4.137026 | 4.48265 | -4.033942 |  |  | 299 | 300 | 0.700005 | 0 |  | 0.08 | 0.07920792 | 19.4 |  |  |  | 930 | 71.1437 | 21.21103 | 69.8265 | -1.3172 | 70 | 9.719119 | 158.9058 | 188.2793 | 219.8921 | 0 |  | 185.05 | 185.3651
28.11.2022 10:45:57 | 00:15:32 | 932 | 184.4698 | 0 |  | 8.93088e-05 |  |  | 56.28405 | 1.481717 | 0 |  | 0 | 0 | 0 |  | 0.11934 | 0.117 | 188.24384 | 0 |  | 2.95171 | 2.683373 | 0 |  | 0.04279 | 0.03464777 | 0.07151705 | 0 | -4.14836 | 4.48257 | -4.076843 |  |  | 301 | 300 | 0.700005 | 0 |  | 0.08 | 0.07920792 | 19.4 |  |  |  | 932 | 71.1437 | 21.21053 | 69.8257 | -1.318 | 70 | 9.726471 | 159.2171 | 188.2793 | 219.9552 | 0 |  | 185.05 | 185.3651
28.11.2022 10:45:59 | 00:15:34 | 934 | 184.5132 | 0 |  | 4.83195e-05 |  |  | 56.30495 | 1.473541 | 0 |  | 0 | 0 | 0 |  | 0.11934 | 0.117 | 188.24384 | 0 |  | 2.95171 | 2.683373 | 0 |  | 0.04279 | 0.03464777 | 0.03869348 | 0 | -4.138189 | 4.48255 | -4.099496 |  |  | 299 | 300 | 0.700005 | 0 |  | 0.08 | 0.07920792 | 19.3 |  |  |  | 934 | 71.1533 | 21.21154 | 69.8255 | -1.3278 | 70 | 9.698242 | 157.6952 | 188.2793 | 220.0259 | 0 |  | 185.05 | 185.3651
28.11.2022 10:46:01 | 00:15:36 | 936 | 184.5642 | 0 |  | 1.39125e-05 |  |  | 56.30342 | 1.465309 | 0 |  | 0 | 0 | 0 |  | 0.11934 | 0.117 | 188.24384 | 0 |  | 2.95171 | 2.683373 | 0 |  | 0.04279 | 0.03464777 | 0.01114091 | 0 | -4.143464 | 4.48249 | -4.132323 |  |  | 301 | 300 | 0.700005 | 0 |  | 0.08 | 0.07920792 | 19.3 |  |  |  | 936 | 71.1533 | 21.21154 | 69.8249 | -1.3284 | 70 | 9.69101 | 157.786 | 188.2793 | 220.1104 | 0 |  | 185.05 | 185.3651
28.11.2022 10:46:03 | 00:15:38 | 938 | 184.6246 | 0 |  | -2.67777e-05 |  |  | 56.32025 | 1.456998 | 0 |  | 0 | 0 | 0 |  | 0.11934 | 0.117 | 188.24384 | 0 |  | 2.95171 | 2.683373 | 0 |  | 0.04279 | 0.03464777 | -0.02144315 | 0 | -4.157077 | 4.48245 | -4.17852 |  |  | 299 | 300 | 0.700005 | 0 |  | 0.08 | 0.07920792 | 19.2 |  |  |  | 938 | 71.1533 | 21.21154 | 69.8245 | -1.3288 | 70 | 9.683299 | 158.2081 | 188.2793 | 220.2122 | 0 |  | 185.05 | 185.3651
28.11.2022 10:46:05 | 00:15:40 | 940 | 184.6846 | 0 |  | -5.91652e-05 |  |  | 56.35135 | 1.448607 | 0 |  | 0 | 0 | 0 |  | 0.11934 | 0.117 | 188.24384 | 0 |  | 2.95171 | 2.683373 | 0 |  | 0.04279 | 0.03464777 | -0.04737854 | 0 | -4.165264 | 4.48243 | -4.212642 |  |  | 301 | 300 | 0.700005 | 0 |  | 0.08 | 0.07920792 | 19.1 |  |  |  | 940 | 71.1533 | 21.21103 | 69.8243 | -1.329 | 70 | 9.672504 | 158.4459 | 188.2793 | 220.3132 | 0 |  | 185.05 | 185.3651
28.11.2022 10:46:07 | 00:15:42 | 942 | 184.7532 | 0 |  | -9.31983e-05 |  |  | 56.3896 | 1.440141 | 0 |  | 0 | 0 | 0 |  | 0.11934 | 0.117 | 188.24384 | 0 |  | 2.95171 | 2.683373 | 0 |  | 0.04279 | 0.03464777 | -0.0746317 | 0 | -4.178172 | 4.48235 | -4.252804 |  |  | 299 | 300 | 0.700005 | 0 |  | 0.08 | 0.07920792 | 19.1 |  |  |  | 942 | 71.163 | 21.21255 | 69.8235 | -1.3395 | 70 | 9.669778 | 157.7146 | 188.2793 | 220.4297 | 0 |  | 185.05 | 185.3651
28.11.2022 10:46:09 | 00:15:44 | 944 | 184.8221 | 0 |  | -0.00012424 |  |  | 56.41968 | 1.431589 | 0 |  | 0 | 0 | 0 |  | 0.11934 | 0.117 | 188.24384 | 0 |  | 2.95171 | 2.683373 | 0 |  | 0.04279 | 0.03464777 | -0.0994894 | 0 | -4.199995 | 4.48231 | -4.299485 |  |  | 301 | 300 | 0.700005 | 0 |  | 0.08 | 0.07920792 | 19.1 |  |  |  | 944 | 71.163 | 21.21255 | 69.8231 | -1.3399 | 70 | 9.626245 | 158.435 | 188.2793 | 220.5471 | 0 |  | 185.05 | 185.3651
28.11.2022 10:46:11 | 00:15:46 | 946 | 184.89 | 0 |  | -0.000147427 |  |  | 56.40897 | 1.423008 | 0 |  | 0 | 0 | 0 |  | 0.11934 | 0.117 | 188.24384 | 0 |  | 2.95171 | 2.683373 | 0 |  | 0.04279 | 0.03464777 | -0.1180572 | 0 | -4.163149 | 4.48233 | -4.281206 |  |  | 299 | 300 | 0.700005 | 0 |  | 0.08 | 0.07920792 | 19.1 |  |  |  | 946 | 71.163 | 21.21356 | 69.8233 | -1.3397 | 70 | 9.589598 | 157.0093 | 188.2793 | 220.6627 | 0 |  | 185.05 | 185.3651
28.11.2022 10:46:13 | 00:15:48 | 948 | 184.9607 | 0 |  | -0.00017054 |  |  | 56.39367 | 1.414443 | 0 |  | 0 | 0 | 0 |  | 0.11934 | 0.117 | 188.24384 | 0 |  | 2.95171 | 2.683373 | 0 |  | 0.04279 | 0.03464777 | -0.1365657 | 0 | -4.148027 | 4.48225 | -4.284593 |  |  | 301 | 300 | 0.700005 | 0 |  | 0.08 | 0.07920792 | 19.1 |  |  |  | 948 | 71.1727 | 21.21457 | 69.8225 | -1.3502 | 70 | 9.542391 | 155.2425 | 188.2793 | 220.7834 | 0 |  | 185.05 | 185.3651
28.11.2022 10:46:15 | 00:15:50 | 950 | 185.0353 | 0 |  | -0.000179516 |  |  | 56.38908 | 1.405867 | 0 |  | 0 | 0 | 0 |  | 0.11934 | 0.117 | 188.24384 | 0 |  | 2.95171 | 2.683373 | 0 |  | 0.04279 | 0.03464777 | -0.1437535 | 0 | -4.147304 | 4.48225 | -4.291057 |  |  | 299 | 300 | 0.700005 | 0 |  | 0.08 | 0.07920792 | 19 |  |  |  | 950 | 71.1823 | 21.21406 | 69.8225 | -1.3598 | 70 | 9.487117 | 154.1287 | 188.2793 | 220.9112 | 0 |  | 185.05 | 185.3651
28.11.2022 10:46:17 | 00:15:52 | 952 | 185.1093 | 0 |  | -0.000184602 |  |  | 56.39418 | 1.39726 | 0 |  | 0 | 0 | 0 |  | 0.11934 | 0.117 | 188.24384 | 0 |  | 2.95171 | 2.683373 | 0 |  | 0.04279 | 0.03464777 | -0.1478263 | 0 | -4.167718 | 4.48225 | -4.315544 |  |  | 301 | 300 | 0.700005 | 0 |  | 0.08 | 0.07920792 | 19 |  |  |  | 952 | 71.1823 | 21.21457 | 69.8225 | -1.3598 | 70 | 9.4596 | 154.8254 | 188.2793 | 221.038 | 0 |  | 185.05 | 185.3651
28.11.2022 10:46:19 | 00:15:54 | 954 | 185.1839 | 0 |  | -0.000183106 |  |  | 56.42488 | 1.388622 | 0 |  | 0 | 0 | 0 |  | 0.11934 | 0.117 | 188.24384 | 0 |  | 2.95171 | 2.683373 | 0 |  | 0.04279 | 0.03464777 | -0.1466283 | 0 | -4.176001 | 4.48223 | -4.322629 |  |  | 299 | 300 | 0.700005 | 0 |  | 0.08 | 0.07920792 | 18.9 |  |  |  | 954 | 71.192 | 21.21608 | 69.8223 | -1.3697 | 70 | 9.420815 | 154.0221 | 188.2793 | 221.1659 | 0 |  | 185.05 | 185.3651
28.11.2022 10:46:21 | 00:15:56 | 956 | 185.2599 | 0 |  | -0.000185799 |  |  | 56.45344 | 1.379967 | 0 |  | 0 | 0 | 0 |  | 0.11934 | 0.117 | 188.24384 | 0 |  | 2.95171 | 2.683373 | 0 |  | 0.04279 | 0.03464777 | -0.1487849 | 0 | -4.183426 | 4.48214 | -4.332211 |  |  | 300 | 300 | 0.750005 | 0 |  | 0.08 | 0.07920792 | 18.9 |  |  |  | 956 | 71.192 | 21.21658 | 69.8214 | -1.3706 | 70 | 9.424609 | 154.1379 | 188.2793 | 221.2966 | 0 |  | 185.05 | 185.3651
28.11.2022 10:46:23 | 00:15:58 | 958 | 185.3349 | 0 |  | -0.000181311 |  |  | 56.49882 | 1.37128 | 0 |  | 0 | 0 | 0 |  | 0.11934 | 0.117 | 188.24384 | 0 |  | 2.95171 | 2.683373 | 0 |  | 0.04279 | 0.03464777 | -0.1451909 | 0 | -4.20987 | 4.48214 | -4.355061 |  |  | 301 | 300 | 0.700005 | 0 |  | 0.08 | 0.07920792 | 18.8 |  |  |  | 958 | 71.192 | 21.21709 | 69.8214 | -1.3706 | 70 | 9.426866 | 155.0495 | 188.2793 | 221.4254 | 0 |  | 185.05 | 185.3651
28.11.2022 10:46:25 | 00:16:00 | 960 | 185.4101 | 0 |  | -0.000171138 |  |  | 56.54115 | 1.362548 | 0 |  | 0 | 0 | 0 |  | 0.11934 | 0.117 | 188.24384 | 0 |  | 2.95171 | 2.683373 | 0 |  | 0.04279 | 0.03464777 | -0.1370446 | 0 | -4.239706 | 4.48212 | -4.37675 |  |  | 300 | 300 | 0.650005 | 0 |  | 0.08 | 0.07920792 | 18.8 |  |  |  | 960 | 71.192 | 21.21658 | 69.8212 | -1.3708 | 70 | 9.448213 | 156.0636 | 188.2793 | 221.5547 | 0 |  | 185.05 | 185.3651
28.11.2022 10:46:27 | 00:16:02 | 962 | 185.4811 | 0 |  | -0.000162836 |  |  | 56.56868 | 1.353796 | 0 |  | 0 | 0 | 0 |  | 0.11934 | 0.117 | 188.24384 | 0 |  | 2.95171 | 2.683373 | 0 |  | 0.04279 | 0.03464777 | -0.1303965 | 0 | -4.244564 | 4.4821 | -4.374961 |  |  | 299 | 300 | 0.700005 | 0 |  | 0.08 | 0.07920792 | 18.7 |  |  |  | 962 | 71.192 | 21.2181 | 69.821 | -1.371 | 70 | 9.514636 | 156.1614 | 188.2793 | 221.6765 | 0 |  | 185.05 | 185.3651
28.11.2022 10:46:29 | 00:16:04 | 964 | 185.553 | 0 |  | -0.000151018 |  |  | 56.57643 | 1.345055 | 0 |  | 0 | 0 | 0 |  | 0.11934 | 0.117 | 188.24384 | 0 |  | 2.95171 | 2.683373 | 0 |  | 0.04279 | 0.03464777 | -0.1209328 | 0 | -4.245959 | 4.48208 | -4.366892 |  |  | 301 | 300 | 0.700005 | 0 |  | 0.08 | 0.07920792 | 18.7 |  |  |  | 964 | 71.192 | 21.2186 | 69.8208 | -1.3712 | 70 | 9.754819 | 156.1308 | 188.2793 | 221.7999 | 0 |  | 185.05 | 185.3651
28.11.2022 10:46:31 | 00:16:06 | 966 | 185.6282 | 0 |  | -0.000141743 |  |  | 56.58204 | 1.336323 | 0 |  | 0 | 0 | 0 |  | 0.11934 | 0.117 | 188.24384 | 0 |  | 2.95171 | 2.683373 | 0 |  | 0.04279 | 0.03464777 | -0.1135055 | 0 | -4.250802 | 4.48208 | -4.364308 |  |  | 299 | 300 | 0.700005 | 0 |  | 0.08 | 0.07920792 | 18.6 |  |  |  | 966 | 71.2016 | 21.21759 | 69.8208 | -1.3808 | 70 | 9.809381 | 155.2289 | 188.2793 | 221.9292 | 0 |  | 185.05 | 185.3651
28.11.2022 10:46:33 | 00:16:08 | 968 | 185.7076 | 0 |  | -0.000126633 |  |  | 56.58561 | 1.327599 | 0 |  | 0 | 0 | 0 |  | 0.11934 | 0.117 | 188.24384 | 0 |  | 2.95171 | 2.683373 | 0 |  | 0.04279 | 0.03464777 | -0.1014057 | 0 | -4.258994 | 4.4821 | -4.3604 |  |  | 301 | 300 | 0.700005 | 0 |  | 0.08 | 0.07920792 | 18.6 |  |  |  | 968 | 71.2117 | 21.21911 | 69.821 | -1.3907 | 70 | 9.830848 | 154.4252 | 188.2793 | 222.0664 | 0 |  | 185.05 | 185.3651
28.11.2022 10:46:35 | 00:16:10 | 970 | 185.7858 | 0 |  | -0.00011863 |  |  | 56.59122 | 1.318877 | 0 |  | 0 | 0 | 0 |  | 0.11934 | 0.117 | 188.24384 | 0 |  | 2.95171 | 2.683373 | 0 |  | 0.04279 | 0.03464777 | -0.094997 | 0 | -4.265853 | 4.48204 | -4.36085 |  |  | 299 | 300 | 0.700005 | 0 |  | 0.08 | 0.07920792 | 18.5 |  |  |  | 970 | 71.2117 | 21.2186 | 69.8204 | -1.3913 | 70 | 9.803331 | 154.5463 | 188.2793 | 222.2015 | 0 |  | 185.05 | 185.3651
28.11.2022 10:46:37 | 00:16:12 | 972 | 185.8656 | 0 |  | -0.000109953 |  |  | 56.60907 | 1.310144 | 0 |  | 0 | 0 | 0 |  | 0.11934 | 0.117 | 188.24384 | 0 |  | 2.95171 | 2.683373 | 0 |  | 0.04279 | 0.03464777 | -0.0880486 | 0 | -4.284892 | 4.48204 | -4.37294 |  |  | 301 | 300 | 0.700005 | 0 |  | 0.08 | 0.07920792 | 18.5 |  |  |  | 972 | 71.2117 | 21.2186 | 69.8204 | -1.3913 | 70 | 9.830848 | 155.1695 | 188.2793 | 222.3394 | 0 |  | 185.05 | 185.3651
28.11.2022 10:46:39 | 00:16:14 | 974 | 185.9425 | 0 |  | -9.43203e-05 |  |  | 56.63507 | 1.301386 | 0 |  | 0 | 0 | 0 |  | 0.11934 | 0.117 | 188.24384 | 0 |  | 2.95171 | 2.683373 | 0 |  | 0.04279 | 0.03464777 | -0.07553018 | 0 | -4.309272 | 4.48208 | -4.384802 |  |  | 299 | 300 | 0.700005 | 0 |  | 0.08 | 0.07920792 | 18.4 |  |  |  | 974 | 71.2117 | 21.21911 | 69.8208 | -1.3909 | 70 | 9.850657 | 156.0298 | 188.2793 | 222.4723 | 0 |  | 185.05 | 185.3651
28.11.2022 10:46:41 | 00:16:16 | 976 | 186.0199 | 0 |  | -8.97576e-05 |  |  | 56.68097 | 1.292617 | 0 |  | 0 | 0 | 0 |  | 0.11934 | 0.117 | 188.24384 | 0 |  | 2.95171 | 2.683373 | 0 |  | 0.04279 | 0.03464777 | -0.07187644 | 0 | -4.312236 | 4.48202 | -4.384112 |  |  | 300 | 300 | 0.750005 | 0 |  | 0.08 | 0.07920792 | 18.4 |  |  |  | 976 | 71.2016 | 21.21961 | 69.8202 | -1.3814 | 70 | 9.872005 | 157.0768 | 188.2793 | 222.606 | 0 |  | 185.05 | 185.3651
28.11.2022 10:46:43 | 00:16:18 | 978 | 186.0997 | 0 |  | -8.71397e-05 |  |  | 56.71524 | 1.283802 | 0 |  | 0 | 0 | 0 |  | 0.11934 | 0.117 | 188.24384 | 0 |  | 2.95171 | 2.683373 | 0 |  | 0.04279 | 0.03464777 | -0.06978007 | 0 | -4.36076 | 4.482 | -4.43054 |  |  | 301 | 300 | 0.700005 | 0 |  | 0.08 | 0.07920792 | 18.3 |  |  |  | 978 | 71.202 | 21.22012 | 69.82 | -1.382 | 70 | 9.835357 | 158.7117 | 188.2793 | 222.7442 | 0 |  | 185.05 | 185.3651
28.11.2022 10:46:45 | 00:16:20 | 980 | 186.1777 | 0 |  | -7.64436e-05 |  |  | 56.71728 | 1.274949 | 0 |  | 0 | 0 | 0 |  | 0.11934 | 0.117 | 188.24384 | 0 |  | 2.95171 | 2.683373 | 0 |  | 0.04279 | 0.03464777 | -0.06121481 | 0 | -4.361231 | 4.48202 | -4.422445 |  |  | 299 | 300 | 0.700005 | 0 |  | 0.08 | 0.07920792 | 18.3 |  |  |  | 980 | 71.202 | 21.22012 | 69.8202 | -1.3818 | 70 | 9.835831 | 158.6838 | 188.2793 | 222.8793 | 0 |  | 185.05 | 185.3651
28.11.2022 10:46:47 | 00:16:22 | 982 | 186.2552 | 0 |  | -7.00109e-05 |  |  | 56.73564 | 1.266088 | 0 |  | 0 | 0 | 0 |  | 0.11934 | 0.117 | 188.24384 | 0 |  | 2.95171 | 2.683373 | 0 |  | 0.04279 | 0.03464777 | -0.0560636 | 0 | -4.383265 | 4.48204 | -4.439328 |  |  | 300 | 300 | 0.750005 | 0 |  | 0.08 | 0.07920792 | 18.2 |  |  |  | 982 | 71.202 | 21.22112 | 69.8204 | -1.3816 | 70 | 9.78376 | 159.4408 | 188.2793 | 223.0133 | 0 |  | 185.05 | 185.3651
28.11.2022 10:46:49 | 00:16:24 | 984 | 186.3346 | 0 |  | -6.20824e-05 |  |  | 56.7591 | 1.257212 | 0 |  | 0 | 0 | 0 |  | 0.11934 | 0.117 | 188.24384 | 0 |  | 2.95171 | 2.683373 | 0 |  | 0.04279 | 0.03464777 | -0.04971459 | 0 | -4.386077 | 4.48202 | -4.435791 |  |  | 300 | 300 | 0.750005 | 0 |  | 0.08 | 0.07920792 | 18.2 |  |  |  | 984 | 71.2117 | 21.22062 | 69.8202 | -1.3915 | 70 | 9.747702 | 158.4125 | 188.2793 | 223.151 | 0 |  | 185.05 | 185.3651
28.11.2022 10:46:51 | 00:16:26 | 986 | 186.414 | 0 |  | -4.4056e-05 |  |  | 56.77695 | 1.248345 | 0 |  | 0 | 0 | 0 |  | 0.11934 | 0.117 | 188.24384 | 0 |  | 2.95171 | 2.683373 | 0 |  | 0.04279 | 0.03464777 | -0.03527934 | 0 | -4.396301 | 4.4821 | -4.43158 |  |  | 300 | 300 | 0.750005 | 0 |  | 0.08 | 0.07920792 | 18.2 |  |  |  | 986 | 71.2117 | 21.22062 | 69.821 | -1.3907 | 70 | 9.705005 | 158.7997 | 188.2793 | 223.2887 | 0 |  | 185.05 | 185.3651
28.11.2022 10:46:53 | 00:16:28 | 988 | 186.4878 | 0 |  | -2.77501e-05 |  |  | 56.79836 | 1.239498 | 0 |  | 0 | 0 | 0 |  | 0.11934 | 0.117 | 188.24384 | 0 |  | 2.95171 | 2.683373 | 0 |  | 0.04279 | 0.03464777 | -0.02222183 | 0 | -4.392923 | 4.48208 | -4.415145 |  |  | 300 | 300 | 0.750005 | 0 |  | 0.08 | 0.07920792 | 18.1 |  |  |  | 988 | 71.2214 | 21.22264 | 69.8208 | -1.4006 | 70 | 9.659812 | 157.5645 | 188.2793 | 223.4164 | 0 |  | 185.05 | 185.3651
28.11.2022 10:46:55 | 00:16:30 | 990 | 186.5592 | 0 |  | -2.11679e-05 |  |  | 56.81162 | 1.230695 | 0 |  | 0 | 0 | 0 |  | 0.11934 | 0.117 | 188.24384 | 0 |  | 2.95171 | 2.683373 | 0 |  | 0.04279 | 0.03464777 | -0.01695091 | 0 | -4.370891 | 4.48206 | -4.387842 |  |  | 300 | 300 | 0.750005 | 0 |  | 0.08 | 0.07920792 | 18.1 |  |  |  | 990 | 71.2214 | 21.22112 | 69.8206 | -1.4008 | 70 | 9.591851 | 156.6933 | 188.2793 | 223.5397 | 0 |  | 185.05 | 185.3651
28.11.2022 10:46:57 | 00:16:32 | 992 | 186.6311 | 0 |  | -7.4798e-06 |  |  | 56.81162 | 1.221917 | 0 |  | 0 | 0 | 0 |  | 0.11934 | 0.117 | 188.24384 | 0 |  | 2.95171 | 2.683373 | 0 |  | 0.04279 | 0.03464777 | -0.005989704 | 0 | -4.38462 | 4.48212 | -4.39061 |  |  | 301 | 300 | 0.700005 | 0 |  | 0.08 | 0.07920792 | 18 |  |  |  | 992 | 71.231 | 21.22365 | 69.8212 | -1.4098 | 70 | 9.523174 | 156.1849 | 188.2793 | 223.664 | 0 |  | 185.05 | 185.3651
28.11.2022 10:46:59 | 00:16:34 | 994 | 186.7028 | 0 |  | 5.53505e-06 |  |  | 56.79939 | 1.213139 | 0 |  | 0 | 0 | 0 |  | 0.11934 | 0.117 | 188.24384 | 0 |  | 2.95171 | 2.683373 | 0 |  | 0.04279 | 0.03464777 | 0.004432379 | 0 | -4.391579 | 4.48214 | -4.387147 |  |  | 299 | 300 | 0.700005 | 0 |  | 0.08 | 0.07920792 | 18 |  |  |  | 994 | 71.231 | 21.22415 | 69.8214 | -1.4096 | 70 | 9.470513 | 156.3935 | 188.2793 | 223.7881 | 0 |  | 185.05 | 185.3651
28.11.2022 10:47:01 | 00:16:36 | 996 | 186.7748 | 0 |  | 1.92231e-05 |  |  | 56.78714 | 1.204365 | 0 |  | 0 | 0 | 0 |  | 0.11934 | 0.117 | 188.24384 | 0 |  | 2.95171 | 2.683373 | 0 |  | 0.04279 | 0.03464777 | 0.01539355 | 0 | -4.402343 | 4.48217 | -4.38695 |  |  | 301 | 300 | 0.700005 | 0 |  | 0.08 | 0.07920792 | 18 |  |  |  | 996 | 71.2214 | 21.22415 | 69.8217 | -1.3997 | 70 | 9.448213 | 157.7548 | 188.2793 | 223.9127 | 0 |  | 185.05 | 185.3651
28.11.2022 10:47:03 | 00:16:38 | 998 | 186.8451 | 0 |  | 3.11908e-05 |  |  | 56.78307 | 1.195601 | 0 |  | 0 | 0 | 0 |  | 0.11934 | 0.117 | 188.24384 | 0 |  | 2.95171 | 2.683373 | 0 |  | 0.04279 | 0.03464777 | 0.02497709 | 0 | -4.402005 | 4.48218 | -4.377028 |  |  | 299 | 300 | 0.700005 | 0 |  | 0.08 | 0.07920792 | 17.9 |  |  |  | 998 | 71.2214 | 21.22466 | 69.8218 | -1.3996 | 70 | 9.420815 | 157.6938 | 188.2793 | 224.0343 | 0 |  | 185.05 | 185.3651
28.11.2022 10:47:05 | 00:16:40 | 1000 | 186.916 | 0 |  | 5.16854e-05 |  |  | 56.78358 | 1.186853 | 0 |  | 0 | 0 | 0 |  | 0.11934 | 0.117 | 188.24384 | 0 |  | 2.95171 | 2.683373 | 0 |  | 0.04279 | 0.03464777 | 0.04138884 | 0 | -4.412751 | 4.48229 | -4.371362 |  |  | 300 | 300 | 0.750005 | 0 |  | 0.08 | 0.07920792 | 17.9 |  |  |  | 1000 | 71.2214 | 21.22415 | 69.8229 | -1.3985 | 70 | 9.423187 | 158.1353 | 188.2793 | 224.157 | 0 |  | 185.05 | 185.3651
28.11.2022 10:47:07 | 00:16:42 | 1002 | 186.9869 | 0 |  | 7.48728e-05 |  |  | 56.81112 | 1.178143 | 0 |  | 0 | 0 | 0 |  | 0.11934 | 0.117 | 188.24384 | 0 |  | 2.95171 | 2.683373 | 0 |  | 0.04279 | 0.03464777 | 0.05995694 | 0 | -4.398307 | 4.48231 | -4.33835 |  |  | 301 | 300 | 0.700005 | 0 |  | 0.08 | 0.07920792 | 17.8 |  |  |  | 1002 | 71.2214 | 21.22516 | 69.8231 | -1.3983 | 70 | 9.421883 | 157.579 | 188.2793 | 224.2798 | 0 |  | 185.05 | 185.3651
28.11.2022 10:47:09 | 00:16:44 | 1004 | 187.0572 | 0 |  | 9.36471e-05 |  |  | 56.83263 | 1.16947 | 0 |  | 0 | 0 | 0 |  | 0.11934 | 0.117 | 188.24384 | 0 |  | 2.95171 | 2.683373 | 0 |  | 0.04279 | 0.03464777 | 0.07499109 | 0 | -4.409331 | 4.48237 | -4.33434 |  |  | 299 | 300 | 0.700005 | 0 |  | 0.08 | 0.07920792 | 17.8 |  |  |  | 1004 | 71.2214 | 21.22567 | 69.8237 | -1.3977 | 70 | 9.443826 | 157.9781 | 188.2793 | 224.4016 | 0 |  | 185.05 | 185.3651
28.11.2022 10:47:11 | 00:16:46 | 1006 | 187.1271 | 0 |  | 0.000110776 |  |  | 56.84335 | 1.160811 | 0 |  | 0 | 0 | 0 |  | 0.11934 | 0.117 | 188.24384 | 0 |  | 2.95171 | 2.683373 | 0 |  | 0.04279 | 0.03464777 | 0.08870764 | 0 | -4.413202 | 4.48239 | -4.324494 |  |  | 301 | 300 | 0.700005 | 0 |  | 0.08 | 0.07920792 | 17.7 |  |  |  | 1006 | 71.2214 | 21.22567 | 69.8239 | -1.3975 | 70 | 9.46992 | 158.0789 | 188.2793 | 224.5226 | 0 |  | 185.05 | 185.3651
28.11.2022 10:47:13 | 00:16:48 | 1008 | 187.1991 | 0 |  | 0.000133889 |  |  | 56.83366 | 1.152194 | 0 |  | 0 | 0 | 0 |  | 0.11934 | 0.117 | 188.24384 | 0 |  | 2.95171 | 2.683373 | 0 |  | 0.04279 | 0.03464777 | 0.1072162 | 0 | -4.400395 | 4.48245 | -4.293179 |  |  | 299 | 300 | 0.700005 | 0 |  | 0.08 | 0.07920792 | 17.7 |  |  |  | 1008 | 71.2214 | 21.22617 | 69.8245 | -1.3969 | 70 | 9.519497 | 157.6229 | 188.2793 | 224.6476 | 0 |  | 185.05 | 185.3651
28.11.2022 10:47:15 | 00:16:50 | 1010 | 187.2704 | 0 |  | 0.000150344 |  |  | 56.84182 | 1.143634 | 0 |  | 0 | 0 | 0 |  | 0.11934 | 0.117 | 188.24384 | 0 |  | 2.95171 | 2.683373 | 0 |  | 0.04279 | 0.03464777 | 0.1203931 | 0 | -4.386539 | 4.48249 | -4.266146 |  |  | 300 | 300 | 0.750005 | 0 |  | 0.08 | 0.07920792 | 17.7 |  |  |  | 1010 | 71.2214 | 21.22668 | 69.8249 | -1.3965 | 70 | 9.577737 | 157.1089 | 188.2793 | 224.7713 | 0 |  | 185.05 | 185.3651
28.11.2022 10:47:17 | 00:16:52 | 1012 | 187.3428 | 0 |  | 0.000166949 |  |  | 56.86374 | 1.135123 | 0 |  | 0 | 0 | 0 |  | 0.11934 | 0.117 | 188.24384 | 0 |  | 2.95171 | 2.683373 | 0 |  | 0.04279 | 0.03464777 | 0.1336901 | 0 | -4.378615 | 4.48257 | -4.244925 |  |  | 301 | 300 | 0.700005 | 0 |  | 0.08 | 0.07920792 | 17.6 |  |  |  | 1012 | 71.2117 | 21.22617 | 69.8257 | -1.386 | 70 | 9.600035 | 157.8764 | 188.2793 | 224.8971 | 0 |  | 185.05 | 185.3651
28.11.2022 10:47:19 | 00:16:54 | 1014 | 187.4125 | 0 |  | 0.000183929 |  |  | 56.89434 | 1.126615 | 0 |  | 0 | 0 | 0 |  | 0.11934 | 0.117 | 188.24384 | 0 |  | 2.95171 | 2.683373 | 0 |  | 0.04279 | 0.03464777 | 0.1472874 | 0 | -4.411015 | 4.48263 | -4.263728 |  |  | 300 | 300 | 0.650005 | 0 |  | 0.08 | 0.07920792 | 17.6 |  |  |  | 1014 | 71.2214 | 21.22668 | 69.8263 | -1.3951 | 70 | 9.654 | 158.0141 | 188.2793 | 225.0181 | 0 |  | 185.05 | 185.3651
28.11.2022 10:47:21 | 00:16:56 | 1016 | 187.4832 | 0 |  | 0.000200758 |  |  | 56.91066 | 1.118101 | 0 |  | 0 | 0 | 0 |  | 0.11934 | 0.117 | 188.24384 | 0 |  | 2.95171 | 2.683373 | 0 |  | 0.04279 | 0.03464777 | 0.1607638 | 0 | -4.410795 | 4.48267 | -4.250031 |  |  | 299 | 300 | 0.700005 | 0 |  | 0.08 | 0.07920792 | 17.5 |  |  |  | 1016 | 71.2117 | 21.22668 | 69.8267 | -1.385 | 70 | 9.718287 | 159.0249 | 188.2793 | 225.1409 | 0 |  | 185.05 | 185.3651
28.11.2022 10:47:23 | 00:16:58 | 1018 | 187.5553 | 0 |  | 0.000212801 |  |  | 56.90403 | 1.109597 | 0 |  | 0 | 0 | 0 |  | 0.11934 | 0.117 | 188.24384 | 0 |  | 2.95171 | 2.683373 | 0 |  | 0.04279 | 0.03464777 | 0.1704076 | 0 | -4.424049 | 4.48273 | -4.253641 |  |  | 301 | 300 | 0.700005 | 0 |  | 0.08 | 0.07920792 | 17.5 |  |  |  | 1018 | 71.2117 | 21.22819 | 69.8273 | -1.3844 | 70 | 9.772611 | 159.5062 | 188.2793 | 225.2663 | 0 |  | 185.05 | 185.3651
28.11.2022 10:47:25 | 00:17:00 | 1020 | 187.6265 | 0 |  | 0.000227012 |  |  | 56.90607 | 1.10112 | 0 |  | 0 | 0 | 0 |  | 0.11934 | 0.117 | 188.24384 | 0 |  | 2.95171 | 2.683373 | 0 |  | 0.04279 | 0.03464777 | 0.1817876 | 0 | -4.405827 | 4.48275 | -4.22404 |  |  | 299 | 300 | 0.700005 | 0 |  | 0.08 | 0.07920792 | 17.4 |  |  |  | 1020 | 71.202 | 21.22819 | 69.8275 | -1.3745 | 70 | 9.820649 | 159.8592 | 188.2793 | 225.39 | 0 |  | 185.05 | 185.3651
28.11.2022 10:47:27 | 00:17:02 | 1022 | 187.695 | 0 |  | 0.000237783 |  |  | 56.91882 | 1.092677 | 0 |  | 0 | 0 | 0 |  | 0.11934 | 0.117 | 188.24384 | 0 |  | 2.95171 | 2.683373 | 0 |  | 0.04279 | 0.03464777 | 0.1904128 | 0 | -4.408738 | 4.48281 | -4.218326 |  |  | 301 | 300 | 0.700005 | 0 |  | 0.08 | 0.07920792 | 17.4 |  |  |  | 1022 | 71.202 | 21.22869 | 69.8281 | -1.3739 | 70 | 9.827763 | 159.9717 | 188.2793 | 225.5091 | 0 |  | 185.05 | 185.3651
28.11.2022 10:47:29 | 00:17:04 | 1024 | 187.7645 | 0 |  | 0.000236512 |  |  | 56.95452 | 1.084245 | 0 |  | 0 | 0 | 0 |  | 0.11934 | 0.117 | 188.24384 | 0 |  | 2.95171 | 2.683373 | 0 |  | 0.04279 | 0.03464777 | 0.189395 | 0 | -4.403034 | 4.48281 | -4.213639 |  |  | 300 | 300 | 0.650005 | 0 |  | 0.08 | 0.07920792 | 17.4 |  |  |  | 1024 | 71.192 | 21.22869 | 69.8281 | -1.3639 | 70 | 9.864772 | 160.8008 | 188.2793 | 225.6298 | 0 |  | 185.05 | 185.3651
28.11.2022 10:47:31 | 00:17:06 | 1026 | 187.8306 | 0 |  | 0.000239952 |  |  | 56.98369 | 1.075824 | 0 |  | 0 | 0 | 0 |  | 0.11934 | 0.117 | 188.24384 | 0 |  | 2.95171 | 2.683373 | 0 |  | 0.04279 | 0.03464777 | 0.1921497 | 0 | -4.399553 | 4.48287 | -4.207404 |  |  | 300 | 300 | 0.650005 | 0 |  | 0.08 | 0.07920792 | 17.3 |  |  |  | 1026 | 71.192 | 21.2297 | 69.8287 | -1.3633 | 70 | 9.861332 | 160.6832 | 188.2793 | 225.7446 | 0 |  | 185.05 | 185.3651
28.11.2022 10:47:33 | 00:17:08 | 1028 | 187.8957 | 0 |  | 0.000239429 |  |  | 57.02296 | 1.067417 | 0 |  | 0 | 0 | 0 |  | 0.11934 | 0.117 | 188.24384 | 0 |  | 2.95171 | 2.683373 | 0 |  | 0.04279 | 0.03464777 | 0.1917309 | 0 | -4.391649 | 4.48291 | -4.199918 |  |  | 299 | 300 | 0.700005 | 0 |  | 0.08 | 0.07920792 | 17.3 |  |  |  | 1028 | 71.1823 | 21.22869 | 69.8291 | -1.3532 | 70 | 9.850419 | 161.4577 | 188.2793 | 225.8575 | 0 |  | 185.05 | 185.3651
28.11.2022 10:47:35 | 00:17:10 | 1030 | 187.9576 | 0 |  | 0.000237559 |  |  | 57.05407 | 1.05901 | 0 |  | 0 | 0 | 0 |  | 0.11934 | 0.117 | 188.24384 | 0 |  | 2.95171 | 2.683373 | 0 |  | 0.04279 | 0.03464777 | 0.1902334 | 0 | -4.397269 | 4.48297 | -4.207036 |  |  | 301 | 300 | 0.700005 | 0 |  | 0.08 | 0.07920792 | 17.2 |  |  |  | 1030 | 71.192 | 21.2292 | 69.8297 | -1.3623 | 70 | 9.839624 | 160.6015 | 188.2793 | 225.9647 | 0 |  | 185.05 | 185.3651
28.11.2022 10:47:37 | 00:17:12 | 1032 | 188.0187 | 0 |  | 0.0002407 |  |  | 57.05714 | 1.050594 | 0 |  | 0 | 0 | 0 |  | 0.11934 | 0.117 | 188.24384 | 0 |  | 2.95171 | 2.683373 | 0 |  | 0.04279 | 0.03464777 | 0.1927487 | 0 | -4.401323 | 4.48309 | -4.208574 |  |  | 299 | 300 | 0.700005 | 0 |  | 0.08 | 0.07920792 | 17.2 |  |  |  | 1032 | 71.1823 | 21.2297 | 69.8309 | -1.3514 | 70 | 9.812346 | 161.9088 | 188.2793 | 226.0706 | 0 |  | 185.05 | 185.3651
28.11.2022 10:47:39 | 00:17:14 | 1034 | 188.0795 | 0 |  | 0.000249751 |  |  | 57.04285 | 1.042215 | 0 |  | 0 | 0 | 0 |  | 0.11934 | 0.117 | 188.24384 | 0 |  | 2.95171 | 2.683373 | 0 |  | 0.04279 | 0.03464777 | 0.1999966 | 0 | -4.370485 | 4.48315 | -4.170488 |  |  | 301 | 300 | 0.700005 | 0 |  | 0.08 | 0.07920792 | 17.2 |  |  |  | 1034 | 71.1823 | 21.2297 | 69.8315 | -1.3508 | 70 | 9.774864 | 160.7891 | 188.2793 | 226.1759 | 0 |  | 185.05 | 185.3651
28.11.2022 10:47:41 | 00:17:16 | 1036 | 188.1416 | 0 |  | 0.000257979 |  |  | 57.04184 | 1.033885 | 0 |  | 0 | 0 | 0 |  | 0.11934 | 0.117 | 188.24384 | 0 |  | 2.95171 | 2.683373 | 0 |  | 0.04279 | 0.03464777 | 0.2065854 | 0 | -4.365934 | 4.48323 | -4.159348 |  |  | 300 | 300 | 0.650005 | 0 |  | 0.08 | 0.07920792 | 17.1 |  |  |  | 1036 | 71.1727 | 21.23172 | 69.8323 | -1.3404 | 70 | 9.539426 | 161.7325 | 188.2793 | 226.2838 | 0 |  | 185.05 | 185.3651
28.11.2022 10:47:43 | 00:17:18 | 1038 | 188.2034 | 0 |  | 0.000270844 |  |  | 57.04184 | 1.025605 | 0 |  | 0 | 0 | 0 |  | 0.11934 | 0.117 | 188.24384 | 0 |  | 2.95171 | 2.683373 | 0 |  | 0.04279 | 0.03464777 | 0.2168875 | 0 | -4.337547 | 4.48333 | -4.120659 |  |  | 299 | 300 | 0.700005 | 0 |  | 0.08 | 0.07920792 | 17.1 |  |  |  | 1038 | 71.163 | 21.23172 | 69.8333 | -1.3297 | 70 | 9.482137 | 161.8351 | 188.2793 | 226.3908 | 0 |  | 185.05 | 185.3651
28.11.2022 10:47:45 | 00:17:20 | 1040 | 188.2662 | 0 |  | 0.000278772 |  |  | 57.05816 | 1.017356 | 0 |  | 0 | 0 | 0 |  | 0.11934 | 0.117 | 188.24384 | 0 |  | 2.95171 | 2.683373 | 0 |  | 0.04279 | 0.03464777 | 0.2232361 | 0 | -4.352347 | 4.48337 | -4.129111 |  |  | 301 | 300 | 0.700005 | 0 |  | 0.08 | 0.07920792 | 17 |  |  |  | 1040 | 71.163 | 21.23323 | 69.8337 | -1.3293 | 70 | 9.443113 | 162.3787 | 188.2793 | 226.5 | 0 |  | 185.05 | 185.3651
28.11.2022 10:47:47 | 00:17:22 | 1042 | 188.3246 | 0 |  | 0.000292161 |  |  | 57.06887 | 1.009132 | 0 |  | 0 | 0 | 0 |  | 0.11934 | 0.117 | 188.24384 | 0 |  | 2.95171 | 2.683373 | 0 |  | 0.04279 | 0.03464777 | 0.2339578 | 0 | -4.328976 | 4.48349 | -4.095018 |  |  | 299 | 300 | 0.700005 | 0 |  | 0.08 | 0.07920792 | 17 |  |  |  | 1042 | 71.1533 | 21.23172 | 69.8349 | -1.3184 | 70 | 9.434811 | 162.7023 | 188.2793 | 226.6013 | 0 |  | 185.05 | 185.3651
28.11.2022 10:47:49 | 00:17:24 | 1044 | 188.3891 | 0 |  | 0.000308093 |  |  | 57.07509 | 1.000971 | 0 |  | 0 | 0 | 0 |  | 0.11934 | 0.117 | 188.24384 | 0 |  | 2.95171 | 2.683373 | 0 |  | 0.04279 | 0.03464777 | 0.2467159 | 0 | -4.311997 | 4.48359 | -4.065282 |  |  | 301 | 300 | 0.700005 | 0 |  | 0.08 | 0.07920792 | 17 |  |  |  | 1044 | 71.1533 | 21.23121 | 69.8359 | -1.3174 | 70 | 9.46909 | 162.1235 | 188.2793 | 226.7134 | 0 |  | 185.05 | 185.3651
28.11.2022 10:47:51 | 00:17:26 | 1046 | 188.4564 | 0 |  | 0.000321033 |  |  | 57.10059 | 0.9928884 | 0 |  | 0 | 0 | 0 |  | 0.11934 | 0.117 | 188.24384 | 0 |  | 2.95171 | 2.683373 | 0 |  | 0.04279 | 0.03464777 | 0.2570781 | 0 | -4.274673 | 4.48361 | -4.017595 |  |  | 300 | 300 | 0.650005 | 0 |  | 0.08 | 0.07920792 | 16.9 |  |  |  | 1046 | 71.1533 | 21.23475 | 69.8361 | -1.3172 | 70 | 9.439081 | 160.6855 | 188.2793 | 226.8308 | 0 |  | 185.05 | 185.3651
28.11.2022 10:47:53 | 00:17:28 | 1048 | 188.5241 | 0 |  | 0.000339583 |  |  | 57.11997 | 0.9848738 | 0 |  | 0 | 0 | 0 |  | 0.11934 | 0.117 | 188.24384 | 0 |  | 2.95171 | 2.683373 | 0 |  | 0.04279 | 0.03464777 | 0.2719326 | 0 | -4.268899 | 4.48373 | -3.996966 |  |  | 300 | 300 | 0.650005 | 0 |  | 0.08 | 0.07920792 | 16.9 |  |  |  | 1048 | 71.1437 | 21.23424 | 69.8373 | -1.3064 | 70 | 9.43054 | 161.6475 | 188.2793 | 226.949 | 0 |  | 185.05 | 185.3651
28.11.2022 10:47:55 | 00:17:30 | 1050 | 188.5887 | 0 |  | 0.000351177 |  |  | 57.11691 | 0.9769237 | 0 |  | 0 | 0 | 0 |  | 0.11934 | 0.117 | 188.24384 | 0 |  | 2.95171 | 2.683373 | 0 |  | 0.04279 | 0.03464777 | 0.2812169 | 0 | -4.234411 | 4.48376 | -3.953194 |  |  | 300 | 300 | 0.650005 | 0 |  | 0.08 | 0.07920792 | 16.9 |  |  |  | 1050 | 71.1437 | 21.23323 | 69.8376 | -1.3061 | 70 | 9.414291 | 160.321 | 188.2793 | 227.0615 | 0 |  | 185.05 | 185.3651
28.11.2022 10:47:57 | 00:17:32 | 1052 | 188.6513 | 0 |  | 0.000359779 |  |  | 57.09998 | 0.9689949 | 0 |  | 0 | 0 | 0 |  | 0.11934 | 0.117 | 188.24384 | 0 |  | 2.95171 | 2.683373 | 0 |  | 0.04279 | 0.03464777 | 0.2881052 | 0 | -4.263685 | 4.4838 | -3.97558 |  |  | 299 | 300 | 0.700005 | 0 |  | 0.08 | 0.07920792 | 16.9 |  |  |  | 1052 | 71.134 | 21.23475 | 69.838 | -1.296 | 70 | 9.41796875 | 162.548 | 188.2793 | 227.1706 | 0 |  | 185.05 | 185.3651
28.11.2022 10:47:59 | 00:17:34 | 1054 | 188.713 | 0 |  | 0.000360826 |  |  | 57.09182 | 0.9610598 | 0 |  | 0 | 0 | 0 |  | 0.11934 | 0.117 | 188.24384 | 0 |  | 2.95171 | 2.683373 | 0 |  | 0.04279 | 0.03464777 | 0.2889437 | 0 | -4.248499 | 4.48384 | -3.959556 |  |  | 301 | 300 | 0.700005 | 0 |  | 0.08 | 0.07920792 | 16.9 |  |  |  | 1054 | 71.1244 | 21.23424 | 69.8384 | -1.286 | 70 | 9.431252 | 163.0891 | 188.2793 | 227.2781 | 0 |  | 185.05 | 185.3651
28.11.2022 10:48:01 | 00:17:36 | 1056 | 188.7769 | 0 |  | 0.000363444 |  |  | 57.10722 | 0.9531445 | 0 |  | 0 | 0 | 0 |  | 0.11934 | 0.117 | 188.24384 | 0 |  | 2.95171 | 2.683373 | 0 |  | 0.04279 | 0.03464777 | 0.2910401 | 0 | -4.246787 | 4.48392 | -3.955747 |  |  | 299 | 300 | 0.700005 | 0 |  | 0.08 | 0.07920792 | 16.8 |  |  |  | 1056 | 71.1147 | 21.23525 | 69.8392 | -1.2755 | 70 | 9.430424 | 164.2174 | 188.2793 | 227.3893 | 0 |  | 185.05 | 185.3651
28.11.2022 10:48:03 | 00:17:38 | 1058 | 188.835 | 0 |  | 0.000366959 |  |  | 57.13731 | 0.9452393 | 0 |  | 0 | 0 | 0 |  | 0.11934 | 0.117 | 188.24384 | 0 |  | 2.95171 | 2.683373 | 0 |  | 0.04279 | 0.03464777 | 0.2938549 | 0 | -4.243219 | 4.48406 | -3.949364 |  |  | 301 | 300 | 0.700005 | 0 |  | 0.08 | 0.07920792 | 16.8 |  |  |  | 1058 | 71.1147 | 21.23475 | 69.8406 | -1.2741 | 70 | 9.45035 | 164.1967 | 188.2793 | 227.4904 | 0 |  | 185.05 | 185.3651
28.11.2022 10:48:05 | 00:17:40 | 1060 | 188.8872 | 0 |  | 0.000371746 |  |  | 57.17913 | 0.9373384 | 0 |  | 0 | 0 | 0 |  | 0.11934 | 0.117 | 188.24384 | 0 |  | 2.95171 | 2.683373 | 0 |  | 0.04279 | 0.03464777 | 0.2976882 | 0 | -4.249258 | 4.48416 | -3.95157 |  |  | 300 | 300 | 0.650005 | 0 |  | 0.08 | 0.07920792 | 16.8 |  |  |  | 1060 | 71.1147 | 21.23576 | 69.8416 | -1.2731 | 70 | 9.444654 | 164.5052 | 188.2793 | 227.5806 | 0 |  | 185.05 | 185.3651
28.11.2022 10:48:07 | 00:17:42 | 1062 | 188.9388 | 0 |  | 0.000368829 |  |  | 57.1929 | 0.9294787 | 0 |  | 0 | 0 | 0 |  | 0.11934 | 0.117 | 188.24384 | 0 |  | 2.95171 | 2.683373 | 0 |  | 0.04279 | 0.03464777 | 0.2953523 | 0 | -4.20345 | 4.4842 | -3.908098 |  |  | 299 | 300 | 0.700005 | 0 |  | 0.08 | 0.07920792 | 16.7 |  |  |  | 1062 | 71.1147 | 21.23576 | 69.842 | -1.2727 | 70 | 9.493166 | 162.7348 | 188.2793 | 227.6701 | 0 |  | 185.05 | 185.3651
28.11.2022 10:48:09 | 00:17:44 | 1064 | 188.9862 | 0 |  | 0.00036292 |  |  | 57.21738 | 0.9216839 | 0 |  | 0 | 0 | 0 |  | 0.11934 | 0.117 | 188.24384 | 0 |  | 2.95171 | 2.683373 | 0 |  | 0.04279 | 0.03464777 | 0.2906205 | 0 | -4.177408 | 4.48426 | -3.886787 |  |  | 301 | 300 | 0.700005 | 0 |  | 0.08 | 0.07920792 | 16.7 |  |  |  | 1064 | 71.1147 | 21.23576 | 69.8426 | -1.2721 | 70 | 9.525905 | 161.7571 | 188.2793 | 227.7517 | 0 |  | 185.05 | 185.3651
28.11.2022 10:48:11 | 00:17:46 | 1066 | 189.0316 | 0 |  | 0.000358357 |  |  | 57.2184 | 0.9139167 | 0 |  | 0 | 0 | 0 |  | 0.11934 | 0.117 | 188.24384 | 0 |  | 2.95171 | 2.683373 | 0 |  | 0.04279 | 0.03464777 | 0.2869665 | 0 | -4.167369 | 4.4843 | -3.880402 |  |  | 300 | 300 | 0.650005 | 0 |  | 0.08 | 0.07920792 | 16.7 |  |  |  | 1066 | 71.105 | 21.23676 | 69.843 | -1.262 | 70 | 9.557334 | 162.5309 | 188.2793 | 227.8299 | 0 |  | 185.05 | 185.3651
28.11.2022 10:48:13 | 00:17:48 | 1068 | 189.0758 | 0 |  | 0.000350653 |  |  | 57.19953 | 0.9061677 | 0 |  | 0 | 0 | 0 |  | 0.11934 | 0.117 | 188.24384 | 0 |  | 2.95171 | 2.683373 | 0 |  | 0.04279 | 0.03464777 | 0.2807973 | 0 | -4.149364 | 4.48436 | -3.868566 |  |  | 299 | 300 | 0.700005 | 0 |  | 0.08 | 0.07920792 | 16.6 |  |  |  | 1068 | 71.105 | 21.23676 | 69.8436 | -1.2614 | 70 | 9.608218 | 161.8624 | 188.2793 | 227.9059 | 0 |  | 185.05 | 185.3651
28.11.2022 10:48:15 | 00:17:50 | 1070 | 189.1183 | 0 |  | 0.000342201 |  |  | 57.19851 | 0.8984317 | 0 |  | 0 | 0 | 0 |  | 0.11934 | 0.117 | 188.24384 | 0 |  | 2.95171 | 2.683373 | 0 |  | 0.04279 | 0.03464777 | 0.2740291 | 0 | -4.141436 | 4.4844 | -3.867407 |  |  | 301 | 300 | 0.700005 | 0 |  | 0.08 | 0.07920792 | 16.6 |  |  |  | 1070 | 71.0954 | 21.23828 | 69.844 | -1.2514 | 70 | 9.634314 | 162.717 | 188.2793 | 227.9789 | 0 |  | 185.05 | 185.3651
28.11.2022 10:48:17 | 00:17:52 | 1072 | 189.1597 | 0 |  | 0.00033158 |  |  | 57.21381 | 0.8906759 | 0 |  | 0 | 0 | 0 |  | 0.11934 | 0.117 | 188.24384 | 0 |  | 2.95171 | 2.683373 | 0 |  | 0.04279 | 0.03464777 | 0.2655239 | 0 | -4.153917 | 4.48442 | -3.888393 |  |  | 300 | 300 | 0.650005 | 0 |  | 0.08 | 0.07920792 | 16.6 |  |  |  | 1072 | 71.0857 | 21.23777 | 69.8442 | -1.2415 | 70 | 9.705239 | 164.3809 | 188.2793 | 228.0499 | 0 |  | 185.05 | 185.3651
28.11.2022 10:48:19 | 00:17:54 | 1074 | 189.1998 | 0 |  | 0.000312731 |  |  | 57.22504 | 0.8828924 | 0 |  | 0 | 0 | 0 |  | 0.11934 | 0.117 | 188.24384 | 0 |  | 2.95171 | 2.683373 | 0 |  | 0.04279 | 0.03464777 | 0.25043 | 0 | -4.14551 | 4.48442 | -3.89508 |  |  | 299 | 300 | 0.700005 | 0 |  | 0.08 | 0.07920792 | 16.5 |  |  |  | 1074 | 71.0857 | 21.23727 | 69.8442 | -1.2415 | 70 | 9.747467 | 164.0134 | 188.2793 | 228.1187 | 0 |  | 185.05 | 185.3651
28.11.2022 10:48:21 | 00:17:56 | 1076 | 189.2455 | 0 |  | 0.00029448 |  |  | 57.22963 | 0.8750751 | 0 |  | 0 | 0 | 0 |  | 0.11934 | 0.117 | 188.24384 | 0 |  | 2.95171 | 2.683373 | 0 |  | 0.04279 | 0.03464777 | 0.2358149 | 0 | -4.158079 | 4.48442 | -3.922265 |  |  | 301 | 300 | 0.700005 | 0 |  | 0.08 | 0.07920792 | 16.5 |  |  |  | 1076 | 71.0756 | 21.23727 | 69.8442 | -1.2314 | 70 | 9.784118 | 165.7239 | 188.2793 | 228.1976 | 0 |  | 185.05 | 185.3651
28.11.2022 10:48:23 | 00:17:58 | 1078 | 189.2903 | 0 |  | 0.00027795 |  |  | 57.25166 | 0.8672103 | 0 |  | 0 | 0 | 0 |  | 0.11934 | 0.117 | 188.24384 | 0 |  | 2.95171 | 2.683373 | 0 |  | 0.04279 | 0.03464777 | 0.2225779 | 0 | -4.165104 | 4.48444 | -3.942526 |  |  | 300 | 300 | 0.650005 | 0 |  | 0.08 | 0.07920792 | 16.5 |  |  |  | 1078 | 71.0756 | 21.23878 | 69.8444 | -1.2312 | 70 | 9.816614 | 165.9896 | 188.2793 | 228.275 | 0 |  | 185.05 | 185.3651
28.11.2022 10:48:25 | 00:18:00 | 1080 | 189.3368 | 0 |  | 0.000254762 |  |  | 57.28736 | 0.8593112 | 0 |  | 0 | 0 | 0 |  | 0.11934 | 0.117 | 188.24384 | 0 |  | 2.95171 | 2.683373 | 0 |  | 0.04279 | 0.03464777 | 0.2040093 | 0 | -4.160558 | 4.48446 | -3.956548 |  |  | 299 | 300 | 0.700005 | 0 |  | 0.08 | 0.07920792 | 16.4 |  |  |  | 1080 | 71.0756 | 21.23777 | 69.8446 | -1.231 | 70 | 9.811396 | 165.7927 | 188.2793 | 228.3554 | 0 |  | 185.05 | 185.3651
28.11.2022 10:48:27 | 00:18:02 | 1082 | 189.3817 | 0 |  | 0.000236362 |  |  | 57.32358 | 0.8514154 | 0 |  | 0 | 0 | 0 |  | 0.11934 | 0.117 | 188.24384 | 0 |  | 2.95171 | 2.683373 | 0 |  | 0.04279 | 0.03464777 | 0.1892749 | 0 | -4.128531 | 4.48448 | -3.939256 |  |  | 301 | 300 | 0.700005 | 0 |  | 0.08 | 0.07920792 | 16.4 |  |  |  | 1082 | 71.0756 | 21.23878 | 69.8448 | -1.2308 | 70 | 9.833694 | 164.5023 | 188.2793 | 228.433 | 0 |  | 185.05 | 185.3651
28.11.2022 10:48:29 | 00:18:04 | 1084 | 189.4309 | 0 |  | 0.000213623 |  |  | 57.33888 | 0.8435486 | 0 |  | 0 | 0 | 0 |  | 0.11934 | 0.117 | 188.24384 | 0 |  | 2.95171 | 2.683373 | 0 |  | 0.04279 | 0.03464777 | 0.1710659 | 0 | -4.09863 | 4.4845 | -3.927564 |  |  | 299 | 300 | 0.700005 | 0 |  | 0.08 | 0.07920792 | 16.4 |  |  |  | 1084 | 71.0857 | 21.23878 | 69.845 | -1.2407 | 70 | 9.834406 | 162.0578 | 188.2793 | 228.5183 | 0 |  | 185.05 | 185.3651
28.11.2022 10:48:31 | 00:18:06 | 1086 | 189.4794 | 0 |  | 0.000184153 |  |  | 57.34857 | 0.8356502 | 0 |  | 0 | 0 | 0 |  | 0.11934 | 0.117 | 188.24384 | 0 |  | 2.95171 | 2.683373 | 0 |  | 0.04279 | 0.03464777 | 0.1474668 | 0 | -4.118361 | 4.48448 | -3.970894 |  |  | 301 | 300 | 0.700005 | 0 |  | 0.08 | 0.07920792 | 16.3 |  |  |  | 1086 | 71.0857 | 21.23929 | 69.8448 | -1.2409 | 70 | 9.844488 | 162.772 | 188.2793 | 228.6024 | 0 |  | 185.05 | 185.3651
28.11.2022 10:48:33 | 00:18:08 | 1088 | 189.5291 | 0 |  | 0.000150943 |  |  | 57.36958 | 0.827698 | 0 |  | 0 | 0 | 0 |  | 0.11934 | 0.117 | 188.24384 | 0 |  | 2.95171 | 2.683373 | 0 |  | 0.04279 | 0.03464777 | 0.1208727 | 0 | -4.102125 | 4.48448 | -3.981252 |  |  | 300 | 300 | 0.650005 | 0 |  | 0.08 | 0.07920792 | 16.3 |  |  |  | 1088 | 71.0756 | 21.23878 | 69.8448 | -1.2308 | 70 | 9.85457 | 163.3231 | 188.2793 | 228.6888 | 0 |  | 185.05 | 185.3651
28.11.2022 10:48:35 | 00:18:10 | 1090 | 189.5829 | 0 |  | 0.000118032 |  |  | 57.40478 | 0.8197065 | 0 |  | 0 | 0 | 0 |  | 0.11934 | 0.117 | 188.24384 | 0 |  | 2.95171 | 2.683373 | 0 |  | 0.04279 | 0.03464777 | 0.09451813 | 0 | -4.104822 | 4.48448 | -4.010304 |  |  | 299 | 300 | 0.700005 | 0 |  | 0.08 | 0.07920792 | 16.3 |  |  |  | 1090 | 71.0756 | 21.23929 | 69.8448 | -1.2308 | 70 | 9.841049 | 163.3841 | 188.2793 | 228.7825 | 0 |  | 185.05 | 185.3651
28.11.2022 10:48:37 | 00:18:12 | 1092 | 189.6367 | 0 |  | 9.40959e-05 |  |  | 57.44507 | 0.8116715 | 0 |  | 0 | 0 | 0 |  | 0.11934 | 0.117 | 188.24384 | 0 |  | 2.95171 | 2.683373 | 0 |  | 0.04279 | 0.03464777 | 0.07535049 | 0 | -4.100014 | 4.48448 | -4.024663 |  |  | 301 | 300 | 0.700005 | 0 |  | 0.08 | 0.07920792 | 16.3 |  |  |  | 1092 | 71.0756 | 21.23878 | 69.8448 | -1.2308 | 70 | 9.852078 | 163.1464 | 188.2793 | 228.8764 | 0 |  | 185.05 | 185.3651
28.11.2022 10:48:39 | 00:18:14 | 1094 | 189.6906 | 0 |  | 7.64436e-05 |  |  | 57.47109 | 0.8036266 | 0 |  | 0 | 0 | 0 |  | 0.11934 | 0.117 | 188.24384 | 0 |  | 2.95171 | 2.683373 | 0 |  | 0.04279 | 0.03464777 | 0.06121481 | 0 | -4.081488 | 4.48448 | -4.020273 |  |  | 300 | 300 | 0.650005 | 0 |  | 0.08 | 0.07920792 | 16.2 |  |  |  | 1094 | 71.066 | 21.23777 | 69.8448 | -1.2212 | 70 | 9.837845 | 163.5478 | 188.2793 | 228.9705 | 0 |  | 185.05 | 185.3651
28.11.2022 10:48:41 | 00:18:16 | 1096 | 189.7491 | 0 |  | 6.24563e-05 |  |  | 57.47721 | 0.795574 | 0 |  | 0 | 0 | 0 |  | 0.11934 | 0.117 | 188.24384 | 0 |  | 2.95171 | 2.683373 | 0 |  | 0.04279 | 0.03464777 | 0.050014 | 0 | -4.082259 | 4.48452 | -4.032245 |  |  | 300 | 300 | 0.650005 | 0 |  | 0.08 | 0.07920792 | 16.2 |  |  |  | 1096 | 71.066 | 21.23929 | 69.8452 | -1.2208 | 70 | 9.832392 | 163.5781 | 188.2793 | 229.0729 | 0 |  | 185.05 | 185.3651
28.11.2022 10:48:43 | 00:18:18 | 1098 | 189.8043 | 0 |  | 5.15358e-05 |  |  | 57.45477 | 0.7874868 | 0 |  | 0 | 0 | 0 |  | 0.11934 | 0.117 | 188.24384 | 0 |  | 2.95171 | 2.683373 | 0 |  | 0.04279 | 0.03464777 | 0.04126904 | 0 | -4.096266 | 4.48452 | -4.054997 |  |  | 299 | 300 | 0.700005 | 0 |  | 0.08 | 0.07920792 | 16.2 |  |  |  | 1098 | 71.066 | 21.23878 | 69.8452 | -1.2208 | 70 | 9.831441 | 164.0916 | 188.2793 | 229.1694 | 0 |  | 185.05 | 185.3651
28.11.2022 10:48:45 | 00:18:20 | 1100 | 189.856 | 0 |  | 4.42056e-05 |  |  | 57.46038 | 0.7793767 | 0 |  | 0 | 0 | 0 |  | 0.11934 | 0.117 | 188.24384 | 0 |  | 2.95171 | 2.683373 | 0 |  | 0.04279 | 0.03464777 | 0.03539913 | 0 | -4.090514 | 4.48454 | -4.055115 |  |  | 301 | 300 | 0.700005 | 0 |  | 0.08 | 0.07920792 | 16.1 |  |  |  | 1100 | 71.066 | 21.23929 | 69.8454 | -1.2206 | 70 | 9.820172 | 163.8414 | 188.2793 | 229.2597 | 0 |  | 185.05 | 185.3651
28.11.2022 10:48:47 | 00:18:22 | 1102 | 189.9077 | 0 |  | 4.45796e-05 |  |  | 57.47364 | 0.7712973 | 0 |  | 0 | 0 | 0 |  | 0.11934 | 0.117 | 188.24384 | 0 |  | 2.95171 | 2.683373 | 0 |  | 0.04279 | 0.03464777 | 0.03569863 | 0 | -4.059965 | 4.48458 | -4.024266 |  |  | 299 | 300 | 0.700005 | 0 |  | 0.08 | 0.07920792 | 16.1 |  |  |  | 1102 | 71.066 | 21.23979 | 69.8458 | -1.2202 | 70 | 9.829068 | 162.6231 | 188.2793 | 229.3498 | 0 |  | 185.05 | 185.3651
28.11.2022 10:48:49 | 00:18:24 | 1104 | 189.9604 | 0 |  | 4.62252e-05 |  |  | 57.51353 | 0.7632716 | 0 |  | 0 | 0 | 0 |  | 0.11934 | 0.117 | 188.24384 | 0 |  | 2.95171 | 2.683373 | 0 |  | 0.04279 | 0.03464777 | 0.0370164 | 0 | -4.03843 | 4.48458 | -4.001414 |  |  | 301 | 300 | 0.700005 | 0 |  | 0.08 | 0.07920792 | 16.1 |  |  |  | 1104 | 71.066 | 21.23929 | 69.8458 | -1.2202 | 70 | 9.807837 | 161.7156 | 188.2793 | 229.4419 | 0 |  | 185.05 | 185.3651
28.11.2022 10:48:51 | 00:18:26 | 1106 | 190.0134 | 0 |  | 4.77212e-05 |  |  | 57.5579 | 0.7552735 | 0 |  | 0 | 0 | 0 |  | 0.11934 | 0.117 | 188.24384 | 0 |  | 2.95171 | 2.683373 | 0 |  | 0.04279 | 0.03464777 | 0.03821437 | 0 | -4.034952 | 4.48458 | -3.996738 |  |  | 300 | 300 | 0.650005 | 0 |  | 0.08 | 0.07920792 | 16.1 |  |  |  | 1106 | 71.066 | 21.23979 | 69.8458 | -1.2202 | 70 | 9.811634 | 161.5313 | 188.2793 | 229.5346 | 0 |  | 185.05 | 185.3651
28.11.2022 10:48:53 | 00:18:28 | 1108 | 190.0685 | 0 |  | 4.72724e-05 |  |  | 57.58188 | 0.7472827 | 0 |  | 0 | 0 | 0 |  | 0.11934 | 0.117 | 188.24384 | 0 |  | 2.95171 | 2.683373 | 0 |  | 0.04279 | 0.03464777 | 0.03785498 | 0 | -4.031934 | 4.48458 | -3.994079 |  |  | 299 | 300 | 0.700005 | 0 |  | 0.08 | 0.07920792 | 16 |  |  |  | 1108 | 71.066 | 21.2408 | 69.8458 | -1.2202 | 70 | 9.834999 | 161.3636 | 188.2793 | 229.6311 | 0 |  | 185.05 | 185.3651
28.11.2022 10:48:55 | 00:18:30 | 1110 | 190.1217 | 0 |  | 4.48788e-05 |  |  | 57.57014 | 0.739288 | 0 |  | 0 | 0 | 0 |  | 0.11934 | 0.117 | 188.24384 | 0 |  | 2.95171 | 2.683373 | 0 |  | 0.04279 | 0.03464777 | 0.03593822 | 0 | -4.036541 | 4.48458 | -4.000602 |  |  | 301 | 300 | 0.700005 | 0 |  | 0.08 | 0.07920792 | 16 |  |  |  | 1110 | 71.066 | 21.23929 | 69.8458 | -1.2202 | 70 | 9.841404 | 161.5028 | 188.2793 | 229.7241 | 0 |  | 185.05 | 185.3651
28.11.2022 10:48:57 | 00:18:32 | 1112 | 190.1745 | 0 |  | 4.30837e-05 |  |  | 57.54209 | 0.7312825 | 0 |  | 0 | 0 | 0 |  | 0.11934 | 0.117 | 188.24384 | 0 |  | 2.95171 | 2.683373 | 0 |  | 0.04279 | 0.03464777 | 0.03450074 | 0 | -4.039396 | 4.48458 | -4.004895 |  |  | 300 | 300 | 0.650005 | 0 |  | 0.08 | 0.07920792 | 16 |  |  |  | 1112 | 71.0563 | 21.2408 | 69.8458 | -1.2105 | 70 | 9.829187 | 162.7732 | 188.2793 | 229.8166 | 0 |  | 185.05 | 185.3651
28.11.2022 10:48:59 | 00:18:34 | 1114 | 190.2293 | 0 |  | 4.15877e-05 |  |  | 57.52628 | 0.7232623 | 0 |  | 0 | 0 | 0 |  | 0.11934 | 0.117 | 188.24384 | 0 |  | 2.95171 | 2.683373 | 0 |  | 0.04279 | 0.03464777 | 0.03330276 | 0 | -4.048621 | 4.48458 | -4.015318 |  |  | 299 | 300 | 0.700005 | 0 |  | 0.08 | 0.07920792 | 15.9 |  |  |  | 1114 | 71.0563 | 21.24181 | 69.8458 | -1.2105 | 70 | 9.820056 | 163.0979 | 188.2793 | 229.9126 | 0 |  | 185.05 | 185.3651
28.11.2022 10:49:01 | 00:18:36 | 1116 | 190.28 | 0 |  | 4.12885e-05 |  |  | 57.51353 | 0.7152269 | 0 |  | 0 | 0 | 0 |  | 0.11934 | 0.117 | 188.24384 | 0 |  | 2.95171 | 2.683373 | 0 |  | 0.04279 | 0.03464777 | 0.03306317 | 0 | -4.053154 | 4.48458 | -4.02009 |  |  | 301 | 300 | 0.700005 | 0 |  | 0.08 | 0.07920792 | 15.9 |  |  |  | 1116 | 71.0563 | 21.24131 | 69.8458 | -1.2105 | 70 | 9.823615 | 163.237 | 188.2793 | 230.0012 | 0 |  | 185.05 | 185.3651
28.11.2022 10:49:03 | 00:18:38 | 1118 | 190.3303 | 0 |  | 3.93438e-05 |  |  | 57.50526 | 0.7071794 | 0 |  | 0 | 0 | 0 |  | 0.11934 | 0.117 | 188.24384 | 0 |  | 2.95171 | 2.683373 | 0 |  | 0.04279 | 0.03464777 | 0.03150588 | 0 | -4.058821 | 4.48456 | -4.027315 |  |  | 300 | 300 | 0.650005 | 0 |  | 0.08 | 0.07920792 | 15.9 |  |  |  | 1118 | 71.0563 | 21.24232 | 69.8456 | -1.2107 | 70 | 9.741417 | 163.397 | 188.2793 | 230.0891 | 0 |  | 185.05 | 185.3651
28.11.2022 10:49:05 | 00:18:40 | 1120 | 190.3827 | 0 |  | 2.87973e-05 |  |  | 57.48996 | 0.6991209 | 0 |  | 0 | 0 | 0 |  | 0.11934 | 0.117 | 188.24384 | 0 |  | 2.95171 | 2.683373 | 0 |  | 0.04279 | 0.03464777 | 0.02306042 | 0 | -4.054293 | 4.4845 | -4.031233 |  |  | 299 | 300 | 0.700005 | 0 |  | 0.08 | 0.07920792 | 15.9 |  |  |  | 1120 | 71.0563 | 21.24181 | 69.845 | -1.2113 | 70 | 9.756718 | 163.0948 | 188.2793 | 230.181 | 0 |  | 185.05 | 185.3651
28.11.2022 10:49:07 | 00:18:42 | 1122 | 190.435 | 0 |  | 2.20654e-05 |  |  | 57.4869 | 0.6910702 | 0 |  | 0 | 0 | 0 |  | 0.11934 | 0.117 | 188.24384 | 0 |  | 2.95171 | 2.683373 | 0 |  | 0.04279 | 0.03464777 | 0.01766962 | 0 | -4.037097 | 4.48454 | -4.019428 |  |  | 301 | 300 | 0.700005 | 0 |  | 0.08 | 0.07920792 | 15.8 |  |  |  | 1122 | 71.0563 | 21.24131 | 69.8454 | -1.2109 | 70 | 9.776407 | 162.4083 | 188.2793 | 230.2725 | 0 |  | 185.05 | 185.3651
28.11.2022 10:49:09 | 00:18:44 | 1124 | 190.4902 | 0 |  | 1.64556e-05 |  |  | 57.48894 | 0.6830196 | 0 |  | 0 | 0 | 0 |  | 0.11934 | 0.117 | 188.24384 | 0 |  | 2.95171 | 2.683373 | 0 |  | 0.04279 | 0.03464777 | 0.01317738 | 0 | -4.044379 | 4.48456 | -4.031201 |  |  | 300 | 300 | 0.650005 | 0 |  | 0.08 | 0.07920792 | 15.8 |  |  |  | 1124 | 71.0563 | 21.24232 | 69.8456 | -1.2107 | 70 | 9.780676 | 162.679 | 188.2793 | 230.3694 | 0 |  | 185.05 | 185.3651
28.11.2022 10:49:11 | 00:18:46 | 1126 | 190.5445 | 0 |  | 9.42455e-06 |  |  | 57.50026 | 0.6749441 | 0 |  | 0 | 0 | 0 |  | 0.11934 | 0.117 | 188.24384 | 0 |  | 2.95171 | 2.683373 | 0 |  | 0.04279 | 0.03464777 | 0.007547028 | 0 | -4.051869 | 4.48456 | -4.044322 |  |  | 299 | 300 | 0.700005 | 0 |  | 0.08 | 0.07920792 | 15.8 |  |  |  | 1126 | 71.066 | 21.24383 | 69.8456 | -1.2204 | 70 | 9.809024 | 161.7317 | 188.2793 | 230.4649 | 0 |  | 185.05 | 185.3651
28.11.2022 10:49:13 | 00:18:48 | 1128 | 190.5994 | 0 |  | 3.59031e-06 |  |  | 57.51149 | 0.6668494 | 0 |  | 0 | 0 | 0 |  | 0.11934 | 0.117 | 188.24384 | 0 |  | 2.95171 | 2.683373 | 0 |  | 0.04279 | 0.03464777 | 0.002875063 | 0 | -4.053248 | 4.48458 | -4.050373 |  |  | 301 | 300 | 0.700005 | 0 |  | 0.08 | 0.07920792 | 15.7 |  |  |  | 1128 | 71.066 | 21.2403 | 69.8458 | -1.2202 | 70 | 9.803451 | 161.7648 | 188.2793 | 230.5612 | 0 |  | 185.05 | 185.3651
28.11.2022 10:49:15 | 00:18:50 | 1130 | 190.6546 | 0 |  | -2.76753e-06 |  |  | 57.51863 | 0.6587474 | 0 |  | 0 | 0 | 0 |  | 0.11934 | 0.117 | 188.24384 | 0 |  | 2.95171 | 2.683373 | 0 |  | 0.04279 | 0.03464777 | -0.002216194 | 0 | -4.049416 | 4.48454 | -4.051632 |  |  | 299 | 300 | 0.700005 | 0 |  | 0.08 | 0.07920792 | 15.7 |  |  |  | 1130 | 71.066 | 21.2408 | 69.8454 | -1.2206 | 70 | 9.816733 | 161.5159 | 188.2793 | 230.6583 | 0 |  | 185.05 | 185.3651
28.11.2022 10:49:17 | 00:18:52 | 1132 | 190.7127 | 0 |  | -7.77899e-06 |  |  | 57.52781 | 0.6506212 | 0 |  | 0 | 0 | 0 |  | 0.11934 | 0.117 | 188.24384 | 0 |  | 2.95171 | 2.683373 | 0 |  | 0.04279 | 0.03464777 | -0.00622929 | 0 | -4.068346 | 4.48456 | -4.074575 |  |  | 301 | 300 | 0.700005 | 0 |  | 0.08 | 0.07920792 | 15.7 |  |  |  | 1132 | 71.0756 | 21.24232 | 69.8456 | -1.23 | 70 | 9.819344 | 161.0702 | 188.2793 | 230.7605 | 0 |  | 185.05 | 185.3651
28.11.2022 10:49:19 | 00:18:54 | 1134 | 190.7694 | 0 |  | -1.64556e-05 |  |  | 57.53138 | 0.6424974 | 0 |  | 0 | 0 | 0 |  | 0.11934 | 0.117 | 188.24384 | 0 |  | 2.95171 | 2.683373 | 0 |  | 0.04279 | 0.03464777 | -0.01317738 | 0 | -4.036025 | 4.4845 | -4.049202 |  |  | 300 | 300 | 0.650005 | 0 |  | 0.08 | 0.07920792 | 15.7 |  |  |  | 1134 | 71.066 | 21.24484 | 69.845 | -1.221 | 70 | 9.810567 | 160.836 | 188.2793 | 230.8603 | 0 |  | 185.05 | 185.3651
28.11.2022 10:49:21 | 00:18:56 | 1136 | 190.8233 | 0 |  | -1.63808e-05 |  |  | 57.54515 | 0.6344038 | 0 |  | 0 | 0 | 0 |  | 0.11934 | 0.117 | 188.24384 | 0 |  | 2.95171 | 2.683373 | 0 |  | 0.04279 | 0.03464777 | -0.01311748 | 0 | -4.031307 | 4.48454 | -4.044424 |  |  | 299 | 300 | 0.700005 | 0 |  | 0.08 | 0.07920792 | 15.6 |  |  |  | 1136 | 71.066 | 21.24484 | 69.8454 | -1.2206 | 70 | 9.826461 | 160.6515 | 188.2793 | 230.9551 | 0 |  | 185.05 | 185.3651
28.11.2022 10:49:23 | 00:18:58 | 1138 | 190.8752 | 0 |  | -1.97467e-05 |  |  | 57.5778 | 0.626275 | 0 |  | 0 | 0 | 0 |  | 0.11934 | 0.117 | 188.24384 | 0 |  | 2.95171 | 2.683373 | 0 |  | 0.04279 | 0.03464777 | -0.01581284 | 0 | -4.068561 | 4.4845 | -4.084374 |  |  | 301 | 300 | 0.700005 | 0 |  | 0.08 | 0.07920792 | 15.6 |  |  |  | 1138 | 71.066 | 21.24484 | 69.845 | -1.221 | 70 | 9.810209 | 162.0427 | 188.2793 | 231.0462 | 0 |  | 185.05 | 185.3651
28.11.2022 10:49:25 | 00:19:00 | 1140 | 190.9289 | 0 |  | -1.64556e-05 |  |  | 57.61605 | 0.6181204 | 0 |  | 0 | 0 | 0 |  | 0.11934 | 0.117 | 188.24384 | 0 |  | 2.95171 | 2.683373 | 0 |  | 0.04279 | 0.03464777 | -0.01317738 | 0 | -4.057054 | 4.48456 | -4.070232 |  |  | 300 | 300 | 0.650005 | 0 |  | 0.08 | 0.07920792 | 15.6 |  |  |  | 1140 | 71.066 | 21.24534 | 69.8456 | -1.2204 | 70 | 9.822429 | 161.6127 | 188.2793 | 231.1407 | 0 |  | 185.05 | 185.3651
28.11.2022 10:49:27 | 00:19:02 | 1142 | 190.9801 | 0 |  | -8.45218e-06 |  |  | 57.63197 | 0.6099937 | 0 |  | 0 | 0 | 0 |  | 0.11934 | 0.117 | 188.24384 | 0 |  | 2.95171 | 2.683373 | 0 |  | 0.04279 | 0.03464777 | -0.00676837 | 0 | -4.049668 | 4.4846 | -4.056436 |  |  | 300 | 300 | 0.650005 | 0 |  | 0.08 | 0.07920792 | 15.6 |  |  |  | 1142 | 71.066 | 21.24534 | 69.846 | -1.22 | 70 | 9.821478 | 161.3243 | 188.2793 | 231.2305 | 0 |  | 185.05 | 185.3651
28.11.2022 10:49:29 | 00:19:04 | 1144 | 191.0338 | 0 |  | -3.14152e-06 |  |  | 57.62574 | 0.6018577 | 0 |  | 0 | 0 | 0 |  | 0.11934 | 0.117 | 188.24384 | 0 |  | 2.95171 | 2.683373 | 0 |  | 0.04279 | 0.03464777 | -0.002515679 | 0 | -4.077013 | 4.48458 | -4.079529 |  |  | 299 | 300 | 0.700005 | 0 |  | 0.08 | 0.07920792 | 15.5 |  |  |  | 1144 | 71.066 | 21.24282 | 69.8458 | -1.2202 | 70 | 9.82729 | 162.3433 | 188.2793 | 231.325 | 0 |  | 185.05 | 185.3651
28.11.2022 10:49:31 | 00:19:06 | 1146 | 191.086 | 0 |  | 6.05864e-06 |  |  | 57.62778 | 0.5937239 | 0 |  | 0 | 0 | 0 |  | 0.11934 | 0.117 | 188.24384 | 0 |  | 2.95171 | 2.683373 | 0 |  | 0.04279 | 0.03464777 | 0.004851662 | 0 | -4.059166 | 4.48462 | -4.054314 |  |  | 301 | 300 | 0.700005 | 0 |  | 0.08 | 0.07920792 | 15.5 |  |  |  | 1146 | 71.066 | 21.24534 | 69.8462 | -1.2198 | 70 | 9.843183 | 161.6376 | 188.2793 | 231.4168 | 0 |  | 185.05 | 185.3651
28.11.2022 10:49:33 | 00:19:08 | 1148 | 191.1436 | 0 |  | 1.29401e-05 |  |  | 57.64054 | 0.5856022 | 0 |  | 0 | 0 | 0 |  | 0.11934 | 0.117 | 188.24384 | 0 |  | 2.95171 | 2.683373 | 0 |  | 0.04279 | 0.03464777 | 0.01036222 | 0 | -4.077751 | 4.4846 | -4.067389 |  |  | 300 | 300 | 0.650005 | 0 |  | 0.08 | 0.07920792 | 15.5 |  |  |  | 1148 | 71.066 | 21.24585 | 69.846 | -1.22 | 70 | 9.830612 | 162.304 | 188.2793 | 231.5185 | 0 |  | 185.05 | 185.3651
28.11.2022 10:49:35 | 00:19:10 | 1150 | 191.1983 | 0 |  | 1.75028e-05 |  |  | 57.66309 | 0.5774611 | 0 |  | 0 | 0 | 0 |  | 0.11934 | 0.117 | 188.24384 | 0 |  | 2.95171 | 2.683373 | 0 |  | 0.04279 | 0.03464777 | 0.01401596 | 0 | -4.08769 | 4.48458 | -4.073674 |  |  | 299 | 300 | 0.700005 | 0 |  | 0.08 | 0.07920792 | 15.5 |  |  |  | 1150 | 71.0563 | 21.24635 | 69.8458 | -1.2105 | 70 | 9.842473 | 163.8373 | 188.2793 | 231.6148 | 0 |  | 185.05 | 185.3651
28.11.2022 10:49:37 | 00:19:12 | 1152 | 191.2543 | 0 |  | 2.4459e-05 |  |  | 57.68094 | 0.5693189 | 0 |  | 0 | 0 | 0 |  | 0.11934 | 0.117 | 188.24384 | 0 |  | 2.95171 | 2.683373 | 0 |  | 0.04279 | 0.03464777 | 0.01958637 | 0 | -4.088099 | 4.48462 | -4.068513 |  |  | 301 | 300 | 0.700005 | 0 |  | 0.08 | 0.07920792 | 15.4 |  |  |  | 1152 | 71.0467 | 21.24585 | 69.8462 | -1.2005 | 70 | 9.828002 | 165.0707 | 188.2793 | 231.7136 | 0 |  | 185.05 | 185.3651
28.11.2022 10:49:39 | 00:19:14 | 1154 | 191.3121 | 0 |  | 2.32622e-05 |  |  | 57.68502 | 0.5612017 | 0 |  | 0 | 0 | 0 |  | 0.11934 | 0.117 | 188.24384 | 0 |  | 2.95171 | 2.683373 | 0 |  | 0.04279 | 0.03464777 | 0.018628 | 0 | -4.067382 | 4.48462 | -4.048754 |  |  | 300 | 300 | 0.650005 | 0 |  | 0.08 | 0.07920792 | 15.4 |  |  |  | 1154 | 71.0467 | 21.24736 | 69.8462 | -1.2005 | 70 | 9.825036 | 164.1846 | 188.2793 | 231.8156 | 0 |  | 185.05 | 185.3651
28.11.2022 10:49:41 | 00:19:16 | 1156 | 191.3692 | 0 |  | 2.71517e-05 |  |  | 57.68808 | 0.5531056 | 0 |  | 0 | 0 | 0 |  | 0.11934 | 0.117 | 188.24384 | 0 |  | 2.95171 | 2.683373 | 0 |  | 0.04279 | 0.03464777 | 0.02174265 | 0 | -4.069101 | 4.48464 | -4.047358 |  |  | 300 | 300 | 0.650005 | 0 |  | 0.08 | 0.07920792 | 15.4 |  |  |  | 1156 | 71.0563 | 21.24787 | 69.8464 | -1.2099 | 70 | 9.827528 | 163.0215 | 188.2793 | 231.9165 | 0 |  | 185.05 | 185.3651
28.11.2022 10:49:43 | 00:19:18 | 1158 | 191.4263 | 0 |  | 3.63519e-05 |  |  | 57.68451 | 0.5450345 | 0 |  | 0 | 0 | 0 |  | 0.11934 | 0.117 | 188.24384 | 0 |  | 2.95171 | 2.683373 | 0 |  | 0.04279 | 0.03464777 | 0.02911002 | 0 | -4.052854 | 4.48468 | -4.023744 |  |  | 300 | 300 | 0.650005 | 0 |  | 0.08 | 0.07920792 | 15.4 |  |  |  | 1158 | 71.0563 | 21.24686 | 69.8468 | -1.2095 | 70 | 9.817565 | 162.372 | 188.2793 | 232.0173 | 0 |  | 185.05 | 185.3651
28.11.2022 10:49:45 | 00:19:20 | 1160 | 191.4781 | 0 |  | 4.33829e-05 |  |  | 57.68094 | 0.5370151 | 0 |  | 0 | 0 | 0 |  | 0.11934 | 0.117 | 188.24384 | 0 |  | 2.95171 | 2.683373 | 0 |  | 0.04279 | 0.03464777 | 0.03474033 | 0 | -4.030365 | 4.48468 | -3.995625 |  |  | 299 | 300 | 0.700005 | 0 |  | 0.08 | 0.07920792 | 15.3 |  |  |  | 1160 | 71.066 | 21.24635 | 69.8468 | -1.2192 | 70 | 9.83156 | 160.2353 | 188.2793 | 232.1085 | 0 |  | 185.05 | 185.3651
28.11.2022 10:49:47 | 00:19:22 | 1162 | 191.5326 | 0 |  | 5.54253e-05 |  |  | 57.67584 | 0.5290397 | 0 |  | 0 | 0 | 0 |  | 0.11934 | 0.117 | 188.24384 | 0 |  | 2.95171 | 2.683373 | 0 |  | 0.04279 | 0.03464777 | 0.04438369 | 0 | -4.024181 | 4.48472 | -3.979798 |  |  | 301 | 300 | 0.700005 | 0 |  | 0.08 | 0.07920792 | 15.3 |  |  |  | 1162 | 71.066 | 21.24585 | 69.8472 | -1.2188 | 70 | 9.819224 | 159.9926 | 188.2793 | 232.2048 | 0 |  | 185.05 | 185.3651
28.11.2022 10:49:49 | 00:19:24 | 1164 | 191.5869 | 0 |  | 6.51491e-05 |  |  | 57.68298 | 0.5210684 | 0 |  | 0 | 0 | 0 |  | 0.11934 | 0.117 | 188.24384 | 0 |  | 2.95171 | 2.683373 | 0 |  | 0.04279 | 0.03464777 | 0.05217035 | 0 | -4.0436 | 4.48476 | -3.99143 |  |  | 300 | 300 | 0.650005 | 0 |  | 0.08 | 0.07920792 | 15.3 |  |  |  | 1164 | 71.0756 | 21.24635 | 69.8476 | -1.228 | 70 | 9.827528 | 159.601 | 188.2793 | 232.3005 | 0 |  | 185.05 | 185.3651
28.11.2022 10:49:51 | 00:19:26 | 1166 | 191.6391 | 0 |  | 8.05575e-05 |  |  | 57.69675 | 0.5131069 | 0 |  | 0 | 0 | 0 |  | 0.11934 | 0.117 | 188.24384 | 0 |  | 2.95171 | 2.683373 | 0 |  | 0.04279 | 0.03464777 | 0.06450915 | 0 | -4.034647 | 4.48482 | -3.970138 |  |  | 300 | 300 | 0.650005 | 0 |  | 0.08 | 0.07920792 | 15.3 |  |  |  | 1166 | 71.066 | 21.24736 | 69.8482 | -1.2178 | 70 | 9.828833 | 160.4417 | 188.2793 | 232.3927 | 0 |  | 185.05 | 185.3651
28.11.2022 10:49:53 | 00:19:28 | 1168 | 191.6867 | 0 |  | 9.20016e-05 |  |  | 57.709 | 0.5051798 | 0 |  | 0 | 0 | 0 |  | 0.11934 | 0.117 | 188.24384 | 0 |  | 2.95171 | 2.683373 | 0 |  | 0.04279 | 0.03464777 | 0.0736734 | 0 | -4.030579 | 4.48488 | -3.956906 |  |  | 299 | 300 | 0.700005 | 0 |  | 0.08 | 0.07920792 | 15.2 |  |  |  | 1168 | 71.066 | 21.24686 | 69.8488 | -1.2172 | 70 | 9.818039 | 160.3135 | 188.2793 | 232.4764 | 0 |  | 185.05 | 185.3651
28.11.2022 10:49:55 | 00:19:30 | 1170 | 191.734 | 0 |  | 0.000106962 |  |  | 57.7141 | 0.497294 | 0 |  | 0 | 0 | 0 |  | 0.11934 | 0.117 | 188.24384 | 0 |  | 2.95171 | 2.683373 | 0 |  | 0.04279 | 0.03464777 | 0.08565345 | 0 | -4.014598 | 4.48492 | -3.928945 |  |  | 301 | 300 | 0.700005 | 0 |  | 0.08 | 0.07920792 | 15.2 |  |  |  | 1170 | 71.066 | 21.24736 | 69.8492 | -1.2168 | 70 | 9.830374 | 159.6872 | 188.2793 | 232.5595 | 0 |  | 185.05 | 185.3651
28.11.2022 10:49:57 | 00:19:32 | 1172 | 191.7822 | 0 |  | 0.000120874 |  |  | 57.71818 | 0.4894045 | 0 |  | 0 | 0 | 0 |  | 0.11934 | 0.117 | 188.24384 | 0 |  | 2.95171 | 2.683373 | 0 |  | 0.04279 | 0.03464777 | 0.09679396 | 0 | -4.057346 | 4.485 | -3.960552 |  |  | 300 | 300 | 0.650005 | 0 |  | 0.08 | 0.07920792 | 15.2 |  |  |  | 1172 | 71.0563 | 21.24736 | 69.85 | -1.2063 | 70 | 9.808788 | 162.6494 | 188.2793 | 232.6445 | 0 |  | 185.05 | 185.3651
28.11.2022 10:49:59 | 00:19:34 | 1174 | 191.8245 | 0 |  | 0.000139349 |  |  | 57.70593 | 0.4815192 | 0 |  | 0 | 0 | 0 |  | 0.11934 | 0.117 | 188.24384 | 0 |  | 2.95171 | 2.683373 | 0 |  | 0.04279 | 0.03464777 | 0.1115884 | 0 | -4.036311 | 4.48504 | -3.924723 |  |  | 300 | 300 | 0.650005 | 0 |  | 0.08 | 0.07920792 | 15.2 |  |  |  | 1174 | 71.0563 | 21.24837 | 69.8504 | -1.2059 | 70 | 9.813768 | 161.8203 | 188.2793 | 232.7187 | 0 |  | 185.05 | 185.3651
28.11.2022 10:50:01 | 00:19:36 | 1176 | 191.8656 | 0 |  | 0.000165828 |  |  | 57.70083 | 0.4736866 | 0 |  | 0 | 0 | 0 |  | 0.11934 | 0.117 | 188.24384 | 0 |  | 2.95171 | 2.683373 | 0 |  | 0.04279 | 0.03464777 | 0.1327924 | 0 | -4.040636 | 4.48514 | -3.907844 |  |  | 300 | 300 | 0.650005 | 0 |  | 0.08 | 0.07920792 | 15.1 |  |  |  | 1176 | 71.0563 | 21.24988 | 69.8514 | -1.2049 | 70 | 9.797639 | 162.0836 | 188.2793 | 232.7908 | 0 |  | 185.05 | 185.3651
28.11.2022 10:50:03 | 00:19:38 | 1178 | 191.902 | 0 |  | 0.00018909 |  |  | 57.70236 | 0.4658964 | 0 |  | 0 | 0 | 0 |  | 0.11934 | 0.117 | 188.24384 | 0 |  | 2.95171 | 2.683373 | 0 |  | 0.04279 | 0.03464777 | 0.1514202 | 0 | -4.033816 | 4.4852 | -3.882396 |  |  | 300 | 300 | 0.650005 | 0 |  | 0.08 | 0.07920792 | 15.1 |  |  |  | 1178 | 71.0467 | 21.24938 | 69.852 | -1.1947 | 70 | 9.765852 | 163.0594 | 188.2793 | 232.8544 | 0 |  | 185.05 | 185.3651
28.11.2022 10:50:05 | 00:19:40 | 1180 | 191.9331 | 0 |  | 0.000217887 |  |  | 57.70083 | 0.4581531 | 0 |  | 0 | 0 | 0 |  | 0.11934 | 0.117 | 188.24384 | 0 |  | 2.95171 | 2.683373 | 0 |  | 0.04279 | 0.03464777 | 0.1744804 | 0 | -4.035367 | 4.48528 | -3.860886 |  |  | 299 | 300 | 0.700005 | 0 |  | 0.08 | 0.07920792 | 15.1 |  |  |  | 1180 | 71.0467 | 21.24887 | 69.8528 | -1.1939 | 70 | 9.802619 | 163.197 | 188.2793 | 232.9084 | 0 |  | 185.05 | 185.3651
28.11.2022 10:50:07 | 00:19:42 | 1182 | 191.9629 | 0 |  | 0.000241149 |  |  | 57.7192 | 0.4504541 | 0 |  | 0 | 0 | 0 |  | 0.11934 | 0.117 | 188.24384 | 0 |  | 2.95171 | 2.683373 | 0 |  | 0.04279 | 0.03464777 | 0.1931082 | 0 | -4.031248 | 4.48534 | -3.83814 |  |  | 301 | 300 | 0.700005 | 0 |  | 0.08 | 0.07920792 | 15.1 |  |  |  | 1182 | 71.0467 | 21.24938 | 69.8534 | -1.1933 | 70 | 9.790996 | 163.081 | 188.2793 | 232.9601 | 0 |  | 185.05 | 185.3651
28.11.2022 10:50:09 | 00:19:44 | 1184 | 191.9838 | 0 |  | 0.000262093 |  |  | 57.74776 | 0.4428281 | 0 |  | 0 | 0 | 0 |  | 0.11934 | 0.117 | 188.24384 | 0 |  | 2.95171 | 2.683373 | 0 |  | 0.04279 | 0.03464777 | 0.2098799 | 0 | -3.997692 | 4.48543 | -3.787812 |  |  | 300 | 300 | 0.650005 | 0 |  | 0.08 | 0.07920792 | 15 |  |  |  | 1184 | 71.037 | 21.25089 | 69.8543 | -1.1827 | 70 | 9.769291 | 163.0481 | 188.2793 | 232.9958 | 0 |  | 185.05 | 185.3651
28.11.2022 10:50:11 | 00:19:46 | 1186 | 192.0012 | 0 |  | 0.000282961 |  |  | 57.77541 | 0.4352732 | 0 |  | 0 | 0 | 0 |  | 0.11934 | 0.117 | 188.24384 | 0 |  | 2.95171 | 2.683373 | 0 |  | 0.04279 | 0.03464777 | 0.2265906 | 0 | -3.993681 | 4.48549 | -3.76709 |  |  | 300 | 300 | 0.650005 | 0 |  | 0.08 | 0.07920792 | 15 |  |  |  | 1186 | 71.037 | 21.25089 | 69.8549 | -1.1821 | 70 | 9.728015 | 162.9463 | 188.2793 | 233.025 | 0 |  | 185.05 | 185.3651
28.11.2022 10:50:13 | 00:19:48 | 1188 | 192.0278 | 0 |  | 0.00029635 |  |  | 57.78817 | 0.4277465 | 0 |  | 0 | 0 | 0 |  | 0.11934 | 0.117 | 188.24384 | 0 |  | 2.95171 | 2.683373 | 0 |  | 0.04279 | 0.03464777 | 0.2373123 | 0 | -3.996938 | 4.48553 | -3.759626 |  |  | 300 | 300 | 0.650005 | 0 |  | 0.08 | 0.07920792 | 15 |  |  |  | 1188 | 71.0274 | 21.25089 | 69.8553 | -1.1721 | 70 | 9.591613 | 164.3441 | 188.2793 | 233.0709 | 0 |  | 185.05 | 185.3651
28.11.2022 10:50:15 | 00:19:50 | 1190 | 192.0577 | 0 |  | 0.000311459 |  |  | 57.80092 | 0.4202542 | 0 |  | 0 | 0 | 0 |  | 0.11934 | 0.117 | 188.24384 | 0 |  | 2.95171 | 2.683373 | 0 |  | 0.04279 | 0.03464777 | 0.2494114 | 0 | -3.982144 | 4.48563 | -3.732733 |  |  | 299 | 300 | 0.700005 | 0 |  | 0.08 | 0.07920792 | 15 |  |  |  | 1190 | 71.0177 | 21.2519 | 69.8563 | -1.1614 | 70 | 9.569314 | 165.1051 | 188.2793 | 233.1229 | 0 |  | 185.05 | 185.3651
28.11.2022 10:50:17 | 00:19:52 | 1192 | 192.0895 | 0 |  | 0.00032425 |  |  | 57.80143 | 0.4128102 | 0 |  | 0 | 0 | 0 |  | 0.11934 | 0.117 | 188.24384 | 0 |  | 2.95171 | 2.683373 | 0 |  | 0.04279 | 0.03464777 | 0.2596542 | 0 | -3.970916 | 4.48569 | -3.711261 |  |  | 301 | 300 | 0.700005 | 0 |  | 0.08 | 0.07920792 | 15 |  |  |  | 1192 | 71.008 | 21.2519 | 69.8569 | -1.1511 | 70 | 9.530056 | 165.9736 | 188.2793 | 233.1784 | 0 |  | 185.05 | 185.3651
28.11.2022 10:50:19 | 00:19:54 | 1194 | 192.1197 | 0 |  | 0.000329261 |  |  | 57.78817 | 0.4053936 | 0 |  | 0 | 0 | 0 |  | 0.11934 | 0.117 | 188.24384 | 0 |  | 2.95171 | 2.683373 | 0 |  | 0.04279 | 0.03464777 | 0.2636669 | 0 | -3.968976 | 4.48573 | -3.705309 |  |  | 300 | 300 | 0.650005 | 0 |  | 0.08 | 0.07920792 | 14.9 |  |  |  | 1194 | 70.9984 | 21.2514 | 69.8573 | -1.1411 | 70 | 9.523055 | 167.209 | 188.2793 | 233.2309 | 0 |  | 185.05 | 185.3651
28.11.2022 10:50:21 | 00:19:56 | 1196 | 192.1442 | 0 |  | 0.000337788 |  |  | 57.78204 | 0.3979741 | 0 |  | 0 | 0 | 0 |  | 0.11934 | 0.117 | 188.24384 | 0 |  | 2.95171 | 2.683373 | 0 |  | 0.04279 | 0.03464777 | 0.2704952 | 0 | -3.984709 | 4.48585 | -3.714214 |  |  | 300 | 300 | 0.650005 | 0 |  | 0.08 | 0.07920792 | 14.9 |  |  |  | 1196 | 70.9984 | 21.25241 | 69.8585 | -1.1399 | 70 | 9.490082 | 168.0135 | 188.2793 | 233.2732 | 0 |  | 185.05 | 185.3651
28.11.2022 10:50:23 | 00:19:58 | 1198 | 192.1689 | 0 |  | 0.000341453 |  |  | 57.78868 | 0.3905804 | 0 |  | 0 | 0 | 0 |  | 0.11934 | 0.117 | 188.24384 | 0 |  | 2.95171 | 2.683373 | 0 |  | 0.04279 | 0.03464777 | 0.2734301 | 0 | -3.952858 | 4.48591 | -3.679428 |  |  | 300 | 300 | 0.650005 | 0 |  | 0.08 | 0.07920792 | 14.9 |  |  |  | 1198 | 70.9984 | 21.2514 | 69.8591 | -1.1393 | 70 | 9.489727 | 166.7302 | 188.2793 | 233.3158 | 0 |  | 185.05 | 185.3651
28.11.2022 10:50:25 | 00:20:00 | 1200 | 192.1961 | 0 |  | 0.000349382 |  |  | 57.78868 | 0.3832595 | 0 |  | 0 | 0 | 0 |  | 0.11934 | 0.117 | 188.24384 | 0 |  | 2.95171 | 2.683373 | 0 |  | 0.04279 | 0.03464777 | 0.2797795 | 0 | -3.921257 | 4.48601 | -3.641478 |  |  | 300 | 300 | 0.650005 | 0 |  | 0.08 | 0.07920792 | 14.9 |  |  |  | 1200 | 70.9984 | 21.25291 | 69.8601 | -1.1383 | 70 | 9.491387 | 165.508 | 188.2793 | 233.363 | 0 |  | 185.05 | 185.3651
28.11.2022 10:50:27 | 00:20:02 | 1202 | 192.2233 | 0 |  | 0.000354244 |  |  | 57.79123 | 0.375997 | 0 |  | 0 | 0 | 0 |  | 0.11934 | 0.117 | 188.24384 | 0 |  | 2.95171 | 2.683373 | 0 |  | 0.04279 | 0.03464777 | 0.2836729 | 0 | -3.904709 | 4.48607 | -3.621036 |  |  | 299 | 300 | 0.700005 | 0 |  | 0.08 | 0.07920792 | 14.9 |  |  |  | 1202 | 70.9984 | 21.2519 | 69.8607 | -1.1377 | 70 | 9.483797 | 164.8665 | 188.2793 | 233.4102 | 0 |  | 185.05 | 185.3651
28.11.2022 10:50:29 | 00:20:04 | 1204 | 192.2485 | 0 |  | 0.000355066 |  |  | 57.79684 | 0.3687794 | 0 |  | 0 | 0 | 0 |  | 0.11934 | 0.117 | 188.24384 | 0 |  | 2.95171 | 2.683373 | 0 |  | 0.04279 | 0.03464777 | 0.2843312 | 0 | -3.880931 | 4.48613 | -3.5966 |  |  | 301 | 300 | 0.700005 | 0 |  | 0.08 | 0.07920792 | 14.9 |  |  |  | 1204 | 70.9984 | 21.25342 | 69.8613 | -1.1371 | 70 | 9.514043 | 163.9208 | 188.2793 | 233.4539 | 0 |  | 185.05 | 185.3651
28.11.2022 10:50:31 | 00:20:06 | 1206 | 192.2693 | 0 |  | 0.000352299 |  |  | 57.8152 | 0.3615908 | 0 |  | 0 | 0 | 0 |  | 0.11934 | 0.117 | 188.24384 | 0 |  | 2.95171 | 2.683373 | 0 |  | 0.04279 | 0.03464777 | 0.2821154 | 0 | -3.874062 | 4.48615 | -3.591946 |  |  | 299 | 300 | 0.700005 | 0 |  | 0.08 | 0.07920792 | 14.9 |  |  |  | 1206 | 70.9887 | 21.25392 | 69.8615 | -1.1272 | 70 | 9.515229 | 164.9389 | 188.2793 | 233.4895 | 0 |  | 185.05 | 185.3651
28.11.2022 10:50:33 | 00:20:08 | 1208 | 192.2922 | 0 |  | 0.000345193 |  |  | 57.82592 | 0.3544114 | 0 |  | 0 | 0 | 0 |  | 0.11934 | 0.117 | 188.24384 | 0 |  | 2.95171 | 2.683373 | 0 |  | 0.04279 | 0.03464777 | 0.276425 | 0 | -3.863934 | 4.48621 | -3.587509 |  |  | 301 | 300 | 0.700005 | 0 |  | 0.08 | 0.07920792 | 14.9 |  |  |  | 1208 | 70.979 | 21.25493 | 69.8621 | -1.1169 | 70 | 9.551048 | 165.8869 | 188.2793 | 233.5289 | 0 |  | 185.05 | 185.3651
28.11.2022 10:50:35 | 00:20:10 | 1210 | 192.3125 | 0 |  | 0.000337863 |  |  | 57.8351 | 0.3472095 | 0 |  | 0 | 0 | 0 |  | 0.11934 | 0.117 | 188.24384 | 0 |  | 2.95171 | 2.683373 | 0 |  | 0.04279 | 0.03464777 | 0.2705553 | 0 | -3.884892 | 4.48623 | -3.614336 |  |  | 300 | 300 | 0.650005 | 0 |  | 0.08 | 0.07920792 | 14.9 |  |  |  | 1210 | 70.9694 | 21.25392 | 69.8623 | -1.1071 | 70 | 9.587342 | 168.1293 | 188.2793 | 233.5637 | 0 |  | 185.05 | 185.3651
28.11.2022 10:50:37 | 00:20:12 | 1212 | 192.3313 | 0 |  | 0.000328438 |  |  | 57.83714 | 0.3400041 | 0 |  | 0 | 0 | 0 |  | 0.11934 | 0.117 | 188.24384 | 0 |  | 2.95171 | 2.683373 | 0 |  | 0.04279 | 0.03464777 | 0.2630079 | 0 | -3.854105 | 4.48629 | -3.591097 |  |  | 300 | 300 | 0.650005 | 0 |  | 0.08 | 0.07920792 | 14.9 |  |  |  | 1212 | 70.9597 | 21.25443 | 69.8629 | -1.0968 | 70 | 9.607625 | 168.2227 | 188.2793 | 233.5958 | 0 |  | 185.05 | 185.3651
28.11.2022 10:50:39 | 00:20:14 | 1214 | 192.349 | 0 |  | 0.000321781 |  |  | 57.83918 | 0.3328053 | 0 |  | 0 | 0 | 0 |  | 0.11934 | 0.117 | 188.24384 | 0 |  | 2.95171 | 2.683373 | 0 |  | 0.04279 | 0.03464777 | 0.2576771 | 0 | -3.865371 | 4.48635 | -3.607694 |  |  | 300 | 300 | 0.650005 | 0 |  | 0.08 | 0.07920792 | 14.8 |  |  |  | 1214 | 70.9597 | 21.25543 | 69.8635 | -1.0962 | 70 | 9.664202 | 168.7839 | 188.2793 | 233.626 | 0 |  | 185.05 | 185.3651
28.11.2022 10:50:41 | 00:20:16 | 1216 | 192.3686 | 0 |  | 0.000308766 |  |  | 57.84275 | 0.325613 | 0 |  | 0 | 0 | 0 |  | 0.11934 | 0.117 | 188.24384 | 0 |  | 2.95171 | 2.683373 | 0 |  | 0.04279 | 0.03464777 | 0.2472549 | 0 | -3.831887 | 4.48635 | -3.584632 |  |  | 300 | 300 | 0.650005 | 0 |  | 0.08 | 0.07920792 | 14.8 |  |  |  | 1216 | 70.9597 | 21.25594 | 69.8635 | -1.0962 | 70 | 9.684959 | 167.3047 | 188.2793 | 233.6596 | 0 |  | 185.05 | 185.3651
28.11.2022 10:50:43 | 00:20:18 | 1218 | 192.3861 | 0 |  | 0.000297622 |  |  | 57.86213 | 0.3184633 | 0 |  | 0 | 0 | 0 |  | 0.11934 | 0.117 | 188.24384 | 0 |  | 2.95171 | 2.683373 | 0 |  | 0.04279 | 0.03464777 | 0.2383309 | 0 | -3.80341 | 4.48641 | -3.565079 |  |  | 299 | 300 | 0.700005 | 0 |  | 0.08 | 0.07920792 | 14.8 |  |  |  | 1218 | 70.9597 | 21.25594 | 69.8641 | -1.0956 | 70 | 9.730861 | 166.13 | 188.2793 | 233.6893 | 0 |  | 185.05 | 185.3651
28.11.2022 10:50:45 | 00:20:20 | 1220 | 192.405 | 0 |  | 0.000286925 |  |  | 57.87591 | 0.3113379 | 0 |  | 0 | 0 | 0 |  | 0.11934 | 0.117 | 188.24384 | 0 |  | 2.95171 | 2.683373 | 0 |  | 0.04279 | 0.03464777 | 0.2297649 | 0 | -3.790094 | 4.48647 | -3.560329 |  |  | 301 | 300 | 0.700005 | 0 |  | 0.08 | 0.07920792 | 14.8 |  |  |  | 1220 | 70.9597 | 21.25594 | 69.8647 | -1.095 | 70 | 9.741772 | 165.6156 | 188.2793 | 233.7218 | 0 |  | 185.05 | 185.3651
28.11.2022 10:50:47 | 00:20:22 | 1222 | 192.4234 | 0 |  | 0.000276753 |  |  | 57.88968 | 0.3042314 | 0 |  | 0 | 0 | 0 |  | 0.11934 | 0.117 | 188.24384 | 0 |  | 2.95171 | 2.683373 | 0 |  | 0.04279 | 0.03464777 | 0.2216194 | 0 | -3.767796 | 4.48655 | -3.546177 |  |  | 300 | 300 | 0.650005 | 0 |  | 0.08 | 0.07920792 | 14.7 |  |  |  | 1222 | 70.9597 | 21.25644 | 69.8655 | -1.0942 | 70 | 9.758377 | 164.7363 | 188.2793 | 233.7532 | 0 |  | 185.05 | 185.3651
28.11.2022 10:50:49 | 00:20:24 | 1224 | 192.445 | 0 |  | 0.000266431 |  |  | 57.90968 | 0.297128 | 0 |  | 0 | 0 | 0 |  | 0.11934 | 0.117 | 188.24384 | 0 |  | 2.95171 | 2.683373 | 0 |  | 0.04279 | 0.03464777 | 0.2133537 | 0 | -3.770524 | 4.48657 | -3.557171 |  |  | 299 | 300 | 0.700005 | 0 |  | 0.08 | 0.07920792 | 14.7 |  |  |  | 1224 | 70.9597 | 21.25594 | 69.8657 | -1.094 | 70 | 9.786725 | 164.8648 | 188.2793 | 233.7905 | 0 |  | 185.05 | 185.3651
28.11.2022 10:50:51 | 00:20:26 | 1226 | 192.4635 | 0 |  | 0.00025738 |  |  | 57.92192 | 0.2900067 | 0 |  | 0 | 0 | 0 |  | 0.11934 | 0.117 | 188.24384 | 0 |  | 2.95171 | 2.683373 | 0 |  | 0.04279 | 0.03464777 | 0.2061058 | 0 | -3.77019 | 4.48663 | -3.564084 |  |  | 301 | 300 | 0.700005 | 0 |  | 0.08 | 0.07920792 | 14.7 |  |  |  | 1226 | 70.9501 | 21.25594 | 69.8663 | -1.0838 | 70 | 9.778068 | 166.2613 | 188.2793 | 233.8222 | 0 |  | 185.05 | 185.3651
28.11.2022 10:50:53 | 00:20:28 | 1228 | 192.4839 | 0 |  | 0.000243318 |  |  | 57.91529 | 0.2828671 | 0 |  | 0 | 0 | 0 |  | 0.11934 | 0.117 | 188.24384 | 0 |  | 2.95171 | 2.683373 | 0 |  | 0.04279 | 0.03464777 | 0.1948451 | 0 | -3.770427 | 4.48665 | -3.575582 |  |  | 300 | 300 | 0.650005 | 0 |  | 0.08 | 0.07920792 | 14.7 |  |  |  | 1228 | 70.9404 | 21.25695 | 69.8665 | -1.0739 | 70 | 9.806535 | 167.663 | 188.2793 | 233.8573 | 0 |  | 185.05 | 185.3651
28.11.2022 10:50:55 | 00:20:30 | 1230 | 192.504 | 0 |  | 0.000235315 |  |  | 57.91417 | 0.2757184 | 0 |  | 0 | 0 | 0 |  | 0.11934 | 0.117 | 188.24384 | 0 |  | 2.95171 | 2.683373 | 0 |  | 0.04279 | 0.03464777 | 0.1884365 | 0 | -3.76154 | 4.48669 | -3.573103 |  |  | 299 | 300 | 0.700005 | 0 |  | 0.08 | 0.07920792 | 14.7 |  |  |  | 1230 | 70.9307 | 21.25695 | 69.8669 | -1.0638 | 70 | 9.794674 | 168.7088 | 188.2793 | 233.8919 | 0 |  | 185.05 | 185.3651
28.11.2022 10:50:57 | 00:20:32 | 1232 | 192.5262 | 0 |  | 0.000229705 |  |  | 57.90295 | 0.268543 | 0 |  | 0 | 0 | 0 |  | 0.11934 | 0.117 | 188.24384 | 0 |  | 2.95171 | 2.683373 | 0 |  | 0.04279 | 0.03464777 | 0.1839441 | 0 | -3.786254 | 4.48675 | -3.60231 |  |  | 301 | 300 | 0.700005 | 0 |  | 0.08 | 0.07920792 | 14.6 |  |  |  | 1232 | 70.9207 | 21.25745 | 69.8675 | -1.0532 | 70 | 9.794909 | 171.3661 | 188.2793 | 233.9303 | 0 |  | 185.05 | 185.3651
28.11.2022 10:50:59 | 00:20:34 | 1234 | 192.553 | 0 |  | 0.00022604 |  |  | 57.89427 | 0.2613663 | 0 |  | 0 | 0 | 0 |  | 0.11934 | 0.117 | 188.24384 | 0 |  | 2.95171 | 2.683373 | 0 |  | 0.04279 | 0.03464777 | 0.1810092 | 0 | -3.755407 | 4.48677 | -3.574397 |  |  | 300 | 300 | 0.650005 | 0 |  | 0.08 | 0.07920792 | 14.6 |  |  |  | 1234 | 70.9207 | 21.25796 | 69.8677 | -1.053 | 70 | 9.787792 | 169.9758 | 188.2793 | 233.9772 | 0 |  | 185.05 | 185.3651
28.11.2022 10:51:01 | 00:20:36 | 1236 | 192.5756 | 0 |  | 0.00022245 |  |  | 57.89846 | 0.2542267 | 0 |  | 0 | 0 | 0 |  | 0.11934 | 0.117 | 188.24384 | 0 |  | 2.95171 | 2.683373 | 0 |  | 0.04279 | 0.03464777 | 0.1781344 | 0 | -3.74327 | 4.48679 | -3.565136 |  |  | 299 | 300 | 0.700005 | 0 |  | 0.08 | 0.07920792 | 14.6 |  |  |  | 1236 | 70.9207 | 21.25745 | 69.8679 | -1.0528 | 70 | 9.760276 | 169.4362 | 188.2793 | 234.0163 | 0 |  | 185.05 | 185.3651
28.11.2022 10:51:03 | 00:20:38 | 1238 | 192.593 | 0 |  | 0.000215867 |  |  | 57.92397 | 0.2471237 | 0 |  | 0 | 0 | 0 |  | 0.11934 | 0.117 | 188.24384 | 0 |  | 2.95171 | 2.683373 | 0 |  | 0.04279 | 0.03464777 | 0.1728628 | 0 | -3.71075 | 4.48679 | -3.537887 |  |  | 301 | 300 | 0.700005 | 0 |  | 0.08 | 0.07920792 | 14.6 |  |  |  | 1238 | 70.9207 | 21.25796 | 69.8679 | -1.0528 | 70 | 9.767038 | 167.9491 | 188.2793 | 234.0461 | 0 |  | 185.05 | 185.3651
28.11.2022 10:51:05 | 00:20:40 | 1240 | 192.6106 | 0 |  | 0.000208014 |  |  | 57.95865 | 0.240059 | 0 |  | 0 | 0 | 0 |  | 0.11934 | 0.117 | 188.24384 | 0 |  | 2.95171 | 2.683373 | 0 |  | 0.04279 | 0.03464777 | 0.1665743 | 0 | -3.693429 | 4.48683 | -3.526855 |  |  | 299 | 300 | 0.700005 | 0 |  | 0.08 | 0.07920792 | 14.6 |  |  |  | 1240 | 70.9207 | 21.25897 | 69.8683 | -1.0524 | 70 | 9.738332 | 167.2081 | 188.2793 | 234.0763 | 0 |  | 185.05 | 185.3651
28.11.2022 10:51:07 | 00:20:42 | 1242 | 192.6289 | 0 |  | 0.000199935 |  |  | 57.97804 | 0.2330248 | 0 |  | 0 | 0 | 0 |  | 0.11934 | 0.117 | 188.24384 | 0 |  | 2.95171 | 2.683373 | 0 |  | 0.04279 | 0.03464777 | 0.1601047 | 0 | -3.667441 | 4.48685 | -3.507337 |  |  | 301 | 300 | 0.700005 | 0 |  | 0.08 | 0.07920792 | 14.5 |  |  |  | 1242 | 70.9207 | 21.25796 | 69.8685 | -1.0522 | 70 | 9.712121 | 166.0448 | 188.2793 | 234.1078 | 0 |  | 185.05 | 185.3651
28.11.2022 10:51:09 | 00:20:44 | 1244 | 192.6515 | 0 |  | 0.000186322 |  |  | 57.98977 | 0.2260111 | 0 |  | 0 | 0 | 0 |  | 0.11934 | 0.117 | 188.24384 | 0 |  | 2.95171 | 2.683373 | 0 |  | 0.04279 | 0.03464777 | 0.1492037 | 0 | -3.655541 | 4.48685 | -3.506338 |  |  | 300 | 300 | 0.650005 | 0 |  | 0.08 | 0.07920792 | 14.5 |  |  |  | 1244 | 70.9207 | 21.25897 | 69.8685 | -1.0522 | 70 | 9.670964 | 165.4866 | 188.2793 | 234.147 | 0 |  | 185.05 | 185.3651
28.11.2022 10:51:11 | 00:20:46 | 1246 | 192.676 | 0 |  | 0.000169567 |  |  | 57.976 | 0.2189906 | 0 |  | 0 | 0 | 0 |  | 0.11934 | 0.117 | 188.24384 | 0 |  | 2.95171 | 2.683373 | 0 |  | 0.04279 | 0.03464777 | 0.1357865 | 0 | -3.649929 | 4.48683 | -3.514142 |  |  | 300 | 300 | 0.650005 | 0 |  | 0.08 | 0.07920792 | 14.5 |  |  |  | 1246 | 70.9207 | 21.25796 | 69.8683 | -1.0524 | 70 | 9.609759 | 165.1827 | 188.2793 | 234.1898 | 0 |  | 185.05 | 185.3651
28.11.2022 10:51:13 | 00:20:48 | 1248 | 192.6977 | 0 |  | 0.000155057 |  |  | 57.98008 | 0.2119352 | 0 |  | 0 | 0 | 0 |  | 0.11934 | 0.117 | 188.24384 | 0 |  | 2.95171 | 2.683373 | 0 |  | 0.04279 | 0.03464777 | 0.1241672 | 0 | -3.66548 | 4.48685 | -3.541313 |  |  | 300 | 300 | 0.650005 | 0 |  | 0.08 | 0.07920792 | 14.5 |  |  |  | 1248 | 70.9207 | 21.25897 | 69.8685 | -1.0522 | 70 | 9.589833 | 165.8967 | 188.2793 | 234.2275 | 0 |  | 185.05 | 185.3651
28.11.2022 10:51:15 | 00:20:50 | 1250 | 192.7214 | 0 |  | 0.000130448 |  |  | 57.98314 | 0.2048315 | 0 |  | 0 | 0 | 0 |  | 0.11934 | 0.117 | 188.24384 | 0 |  | 2.95171 | 2.683373 | 0 |  | 0.04279 | 0.03464777 | 0.1044607 | 0 | -3.666816 | 4.48681 | -3.562355 |  |  | 299 | 300 | 0.700005 | 0 |  | 0.08 | 0.07920792 | 14.5 |  |  |  | 1250 | 70.9207 | 21.25897 | 69.8681 | -1.0526 | 70 | 9.535748 | 165.8789 | 188.2793 | 234.2688 | 0 |  | 185.05 | 185.3651
28.11.2022 10:51:17 | 00:20:52 | 1252 | 192.7469 | 0 |  | 0.000106662 |  |  | 57.99743 | 0.1976704 | 0 |  | 0 | 0 | 0 |  | 0.11934 | 0.117 | 188.24384 | 0 |  | 2.95171 | 2.683373 | 0 |  | 0.04279 | 0.03464777 | 0.08541322 | 0 | -3.684128 | 4.48681 | -3.598715 |  |  | 301 | 300 | 0.700005 | 0 |  | 0.08 | 0.07920792 | 14.4 |  |  |  | 1252 | 70.911 | 21.25947 | 69.8681 | -1.0429 | 70 | 9.51665 | 168.0613 | 188.2793 | 234.3133 | 0 |  | 185.05 | 185.3651
28.11.2022 10:51:19 | 00:20:54 | 1254 | 192.7757 | 0 |  | 8.12306e-05 |  |  | 58.0061 | 0.1904475 | 0 |  | 0 | 0 | 0 |  | 0.11934 | 0.117 | 188.24384 | 0 |  | 2.95171 | 2.683373 | 0 |  | 0.04279 | 0.03464777 | 0.06504816 | 0 | -3.689285 | 4.48677 | -3.624237 |  |  | 300 | 300 | 0.650005 | 0 |  | 0.08 | 0.07920792 | 14.4 |  |  |  | 1254 | 70.911 | 21.26048 | 69.8677 | -1.0433 | 70 | 9.563976 | 168.2122 | 188.2793 | 234.364 | 0 |  | 185.05 | 185.3651
28.11.2022 10:51:21 | 00:20:56 | 1256 | 192.8049 | 0 |  | 6.25312e-05 |  |  | 58.00712 | 0.183192 | 0 |  | 0 | 0 | 0 |  | 0.11934 | 0.117 | 188.24384 | 0 |  | 2.95171 | 2.683373 | 0 |  | 0.04279 | 0.03464777 | 0.05007398 | 0 | -3.681284 | 4.48679 | -3.63121 |  |  | 300 | 300 | 0.650005 | 0 |  | 0.08 | 0.07920792 | 14.4 |  |  |  | 1256 | 70.911 | 21.25897 | 69.8679 | -1.0431 | 70 | 9.551996 | 167.8515 | 188.2793 | 234.4152 | 0 |  | 185.05 | 185.3651
28.11.2022 10:51:23 | 00:20:58 | 1258 | 192.8386 | 0 |  | 3.97178e-05 |  |  | 58.01538 | 0.1759106 | 0 |  | 0 | 0 | 0 |  | 0.11934 | 0.117 | 188.24384 | 0 |  | 2.95171 | 2.683373 | 0 |  | 0.04279 | 0.03464777 | 0.03180538 | 0 | -3.681993 | 4.48675 | -3.650187 |  |  | 300 | 300 | 0.650005 | 0 |  | 0.08 | 0.07920792 | 14.4 |  |  |  | 1258 | 70.911 | 21.25998 | 69.8675 | -1.0435 | 70 | 9.517127 | 167.7955 | 188.2793 | 234.4746 | 0 |  | 185.05 | 185.3651
28.11.2022 10:51:25 | 00:21:00 | 1260 | 192.8709 | 0 |  | 2.39354e-05 |  |  | 58.02549 | 0.1686089 | 0 |  | 0 | 0 | 0 |  | 0.11934 | 0.117 | 188.24384 | 0 |  | 2.95171 | 2.683373 | 0 |  | 0.04279 | 0.03464777 | 0.01916708 | 0 | -3.670727 | 4.48679 | -3.65156 |  |  | 300 | 300 | 0.650005 | 0 |  | 0.08 | 0.07920792 | 14.4 |  |  |  | 1260 | 70.911 | 21.25998 | 69.8679 | -1.0431 | 70 | 9.502655 | 167.3129 | 188.2793 | 234.5317 | 0 |  | 185.05 | 185.3651
28.11.2022 10:51:27 | 00:21:02 | 1262 | 192.9025 | 0 |  | 7.6294e-06 |  |  | 58.02906 | 0.1613057 | 0 |  | 0 | 0 | 0 |  | 0.11934 | 0.117 | 188.24384 | 0 |  | 2.95171 | 2.683373 | 0 |  | 0.04279 | 0.03464777 | 0.006109501 | 0 | -3.657697 | 4.48677 | -3.651588 |  |  | 299 | 300 | 0.700005 | 0 |  | 0.08 | 0.07920792 | 14.3 |  |  |  | 1262 | 70.9014 | 21.26048 | 69.8677 | -1.0337 | 70 | 9.438607 | 168.0806 | 188.2793 | 234.5873 | 0 |  | 185.05 | 185.3651
28.11.2022 10:51:29 | 00:21:04 | 1264 | 192.936 | 0 |  | -4.93667e-06 |  |  | 58.03885 | 0.1540007 | 0 |  | 0 | 0 | 0 |  | 0.11934 | 0.117 | 188.24384 | 0 |  | 2.95171 | 2.683373 | 0 |  | 0.04279 | 0.03464777 | -0.003953206 | 0 | -3.649498 | 4.48679 | -3.653451 |  |  | 301 | 300 | 0.700005 | 0 |  | 0.08 | 0.07920792 | 14.3 |  |  |  | 1264 | 70.9014 | 21.25947 | 69.8679 | -1.0335 | 70 | 9.421051 | 167.7045 | 188.2793 | 234.6464 | 0 |  | 185.05 | 185.3651
28.11.2022 10:51:31 | 00:21:06 | 1266 | 192.9677 | 0 |  | -1.13693e-05 |  |  | 58.03263 | 0.1467099 | 0 |  | 0 | 0 | 0 |  | 0.11934 | 0.117 | 188.24384 | 0 |  | 2.95171 | 2.683373 | 0 |  | 0.04279 | 0.03464777 | -0.009104353 | 0 | -3.628249 | 4.48679 | -3.637353 |  |  | 300 | 300 | 0.650005 | 0 |  | 0.08 | 0.07920792 | 14.3 |  |  |  | 1266 | 70.9014 | 21.26199 | 69.8679 | -1.0335 | 70 | 9.417377 | 166.7006 | 188.2793 | 234.7024 | 0 |  | 185.05 | 185.3651
28.11.2022 10:51:33 | 00:21:08 | 1268 | 192.993 | 0 |  | -1.58572e-05 |  |  | 58.04844 | 0.1394177 | 0 |  | 0 | 0 | 0 |  | 0.11934 | 0.117 | 188.24384 | 0 |  | 2.95171 | 2.683373 | 0 |  | 0.04279 | 0.03464777 | -0.01269819 | 0 | -3.642165 | 4.48679 | -3.654864 |  |  | 300 | 300 | 0.650005 | 0 |  | 0.08 | 0.07920792 | 14.3 |  |  |  | 1268 | 70.911 | 21.26098 | 69.8679 | -1.0431 | 70 | 9.414053 | 165.906 | 188.2793 | 234.7467 | 0 |  | 185.05 | 185.3651
28.11.2022 10:51:35 | 00:21:10 | 1270 | 193.025 | 0 |  | -2.04947e-05 |  |  | 58.06028 | 0.1320823 | 0 |  | 0 | 0 | 0 |  | 0.11934 | 0.117 | 188.24384 | 0 |  | 2.95171 | 2.683373 | 0 |  | 0.04279 | 0.03464777 | -0.01641183 | 0 | -3.664129 | 4.48677 | -3.680541 |  |  | 300 | 300 | 0.650005 | 0 |  | 0.08 | 0.07920792 | 14.3 |  |  |  | 1270 | 70.911 | 21.26098 | 69.8677 | -1.0433 | 70 | 9.41192 | 166.8495 | 188.2793 | 234.8032 | 0 |  | 185.05 | 185.3651
28.11.2022 10:51:37 | 00:21:12 | 1272 | 193.0549 | 0 |  | -2.49826e-05 |  |  | 58.06844 | 0.1247546 | 0 |  | 0 | 0 | 0 |  | 0.11934 | 0.117 | 188.24384 | 0 |  | 2.95171 | 2.683373 | 0 |  | 0.04279 | 0.03464777 | -0.02000566 | 0 | -3.627177 | 4.48677 | -3.647182 |  |  | 300 | 300 | 0.650005 | 0 |  | 0.08 | 0.07920792 | 14.2 |  |  |  | 1272 | 70.911 | 21.26199 | 69.8677 | -1.0433 | 70 | 9.42722 | 165.1413 | 188.2793 | 234.8558 | 0 |  | 185.05 | 185.3651
28.11.2022 10:51:39 | 00:21:14 | 1274 | 193.0822 | 0 |  | -2.30378e-05 |  |  | 58.06946 | 0.1174713 | 0 |  | 0 | 0 | 0 |  | 0.11934 | 0.117 | 188.24384 | 0 |  | 2.95171 | 2.683373 | 0 |  | 0.04279 | 0.03464777 | -0.0184483 | 0 | -3.61768 | 4.48679 | -3.636128 |  |  | 300 | 300 | 0.650005 | 0 |  | 0.08 | 0.07920792 | 14.2 |  |  |  | 1274 | 70.911 | 21.26159 | 69.8679 | -1.0431 | 70 | 9.424135 | 164.7145 | 188.2793 | 234.9039 | 0 |  | 185.05 | 185.3651
28.11.2022 10:51:41 | 00:21:16 | 1276 | 193.1106 | 0 |  | -1.76524e-05 |  |  | 58.07813 | 0.1102018 | 0 |  | 0 | 0 | 0 |  | 0.11934 | 0.117 | 188.24384 | 0 |  | 2.95171 | 2.683373 | 0 |  | 0.04279 | 0.03464777 | -0.01413576 | 0 | -3.619236 | 4.48679 | -3.633372 |  |  | 300 | 300 | 0.650005 | 0 |  | 0.08 | 0.07920792 | 14.2 |  |  |  | 1276 | 70.911 | 21.26098 | 69.8679 | -1.0431 | 70 | 9.43825 | 164.7612 | 188.2793 | 234.9539 | 0 |  | 185.05 | 185.3651
28.11.2022 10:51:43 | 00:21:18 | 1278 | 193.1351 | 0 |  | -1.22669e-05 |  |  | 58.08068 | 0.1029562 | 0 |  | 0 | 0 | 0 |  | 0.11934 | 0.117 | 188.24384 | 0 |  | 2.95171 | 2.683373 | 0 |  | 0.04279 | 0.03464777 | -0.009823137 | 0 | -3.602403 | 4.48679 | -3.612226 |  |  | 300 | 300 | 0.650005 | 0 |  | 0.08 | 0.07920792 | 14.2 |  |  |  | 1278 | 70.9014 | 21.263 | 69.8679 | -1.0335 | 70 | 9.441808 | 165.3697 | 188.2793 | 234.9968 | 0 |  | 185.05 | 185.3651
28.11.2022 10:51:45 | 00:21:20 | 1280 | 193.1556 | 0 |  | -1.20425e-05 |  |  | 58.08221 | 0.09574377 | 0 |  | 0 | 0 | 0 |  | 0.11934 | 0.117 | 188.24384 | 0 |  | 2.95171 | 2.683373 | 0 |  | 0.04279 | 0.03464777 | -0.009643441 | 0 | -3.590515 | 4.48675 | -3.600158 |  |  | 300 | 300 | 0.650005 | 0 |  | 0.08 | 0.07920792 | 14.2 |  |  |  | 1280 | 70.9014 | 21.26098 | 69.8675 | -1.0339 | 70 | 9.446198 | 164.7479 | 188.2793 | 235.0327 | 0 |  | 185.05 | 185.3651
28.11.2022 10:51:47 | 00:21:22 | 1282 | 193.1766 | 0 |  | -4.48788e-06 |  |  | 58.0812 | 0.08853411 | 0 |  | 0 | 0 | 0 |  | 0.11934 | 0.117 | 188.24384 | 0 |  | 2.95171 | 2.683373 | 0 |  | 0.04279 | 0.03464777 | -0.003593822 | 0 | -3.605908 | 4.48679 | -3.609502 |  |  | 300 | 300 | 0.650005 | 0 |  | 0.08 | 0.07920792 | 14.2 |  |  |  | 1282 | 70.9014 | 21.2625 | 69.8679 | -1.0335 | 70 | 9.460547 | 165.495 | 188.2793 | 235.0692 | 0 |  | 185.05 | 185.3651
28.11.2022 10:51:49 | 00:21:24 | 1284 | 193.2025 | 0 |  | -4.26349e-06 |  |  | 58.07507 | 0.0813107 | 0 |  | 0 | 0 | 0 |  | 0.11934 | 0.117 | 188.24384 | 0 |  | 2.95171 | 2.683373 | 0 |  | 0.04279 | 0.03464777 | -0.003414134 | 0 | -3.610499 | 4.48675 | -3.613913 |  |  | 300 | 300 | 0.650005 | 0 |  | 0.08 | 0.07920792 | 14.1 |  |  |  | 1284 | 70.9014 | 21.26512 | 69.8675 | -1.0339 | 70 | 9.447503 | 165.6248 | 188.2793 | 235.1147 | 0 |  | 185.05 | 185.3651
28.11.2022 10:51:51 | 00:21:26 | 1286 | 193.226 | 0 |  | -6.35783e-06 |  |  | 58.07966 | 0.0740736 | 0 |  | 0 | 0 | 0 |  | 0.11934 | 0.117 | 188.24384 | 0 |  | 2.95171 | 2.683373 | 0 |  | 0.04279 | 0.03464777 | -0.005091248 | 0 | -3.618095 | 4.48673 | -3.623186 |  |  | 299 | 300 | 0.700005 | 0 |  | 0.08 | 0.07920792 | 14.1 |  |  |  | 1286 | 70.9014 | 21.26512 | 69.8673 | -1.0341 | 70 | 9.453196 | 165.9236 | 188.2793 | 235.156 | 0 |  | 185.05 | 185.3651
28.11.2022 10:51:53 | 00:21:28 | 1288 | 193.245 | 0 |  | -9.20016e-06 |  |  | 58.08273 | 0.06680002 | 0 |  | 0 | 0 | 0 |  | 0.11934 | 0.117 | 188.24384 | 0 |  | 2.95171 | 2.683373 | 0 |  | 0.04279 | 0.03464777 | -0.00736734 | 0 | -3.64302 | 4.48675 | -3.650387 |  |  | 301 | 300 | 0.700005 | 0 |  | 0.08 | 0.07920792 | 14.1 |  |  |  | 1288 | 70.911 | 21.26553 | 69.8675 | -1.0435 | 70 | 9.440742 | 165.6702 | 188.2793 | 235.1891 | 0 |  | 185.05 | 185.3651
28.11.2022 10:51:55 | 00:21:30 | 1290 | 193.2623 | 0 |  | -6.43263e-06 |  |  | 58.08987 | 0.0595272 | 0 |  | 0 | 0 | 0 |  | 0.11934 | 0.117 | 188.24384 | 0 |  | 2.95171 | 2.683373 | 0 |  | 0.04279 | 0.03464777 | -0.005151147 | 0 | -3.617289 | 4.48679 | -3.62244 |  |  | 300 | 300 | 0.650005 | 0 |  | 0.08 | 0.07920792 | 14.1 |  |  |  | 1290 | 70.911 | 21.26553 | 69.8679 | -1.0431 | 70 | 9.440029 | 164.5432 | 188.2793 | 235.2191 | 0 |  | 185.05 | 185.3651
28.11.2022 10:51:57 | 00:21:32 | 1292 | 193.28 | 0 |  | -6.73182e-06 |  |  | 58.0965 | 0.05227787 | 0 |  | 0 | 0 | 0 |  | 0.11934 | 0.117 | 188.24384 | 0 |  | 2.95171 | 2.683373 | 0 |  | 0.04279 | 0.03464777 | -0.005390733 | 0 | -3.621493 | 4.48679 | -3.626884 |  |  | 300 | 300 | 0.650005 | 0 |  | 0.08 | 0.07920792 | 14.1 |  |  |  | 1292 | 70.911 | 21.26452 | 69.8679 | -1.0431 | 70 | 9.441927 | 164.7194 | 188.2793 | 235.2499 | 0 |  | 185.05 | 185.3651
28.11.2022 10:51:59 | 00:21:34 | 1294 | 193.2946 | 0 |  | -5.98384e-06 |  |  | 58.09191 | 0.04502535 | 0 |  | 0 | 0 | 0 |  | 0.11934 | 0.117 | 188.24384 | 0 |  | 2.95171 | 2.683373 | 0 |  | 0.04279 | 0.03464777 | -0.004791763 | 0 | -3.62085 | 4.48677 | -3.625642 |  |  | 300 | 300 | 0.650005 | 0 |  | 0.08 | 0.07920792 | 14.1 |  |  |  | 1294 | 70.911 | 21.26512 | 69.8677 | -1.0433 | 70 | 9.421644 | 164.6487 | 188.2793 | 235.275 | 0 |  | 185.05 | 185.3651
28.11.2022 10:52:01 | 00:21:36 | 1296 | 193.3025 | 0 |  | -8.45218e-06 |  |  | 58.10415 | 0.03776782 | 0 |  | 0 | 0 | 0 |  | 0.11934 | 0.117 | 188.24384 | 0 |  | 2.95171 | 2.683373 | 0 |  | 0.04279 | 0.03464777 | -0.00676837 | 0 | -3.625111 | 4.48675 | -3.631879 |  |  | 300 | 300 | 0.650005 | 0 |  | 0.08 | 0.07920792 | 14 |  |  |  | 1296 | 70.9207 | 21.26512 | 69.8675 | -1.0532 | 70 | 9.426153 | 163.4138 | 188.2793 | 235.288 | 0 |  | 185.05 | 185.3651
28.11.2022 10:52:03 | 00:21:38 | 1298 | 193.3146 | 0 |  | -9.34975e-06 |  |  | 58.1215 | 0.03049197 | 0 |  | 0 | 0 | 0 |  | 0.11934 | 0.117 | 188.24384 | 0 |  | 2.95171 | 2.683373 | 0 |  | 0.04279 | 0.03464777 | -0.00748713 | 0 | -3.636489 | 4.48675 | -3.643976 |  |  | 300 | 300 | 0.650005 | 0 |  | 0.08 | 0.07920792 | 14 |  |  |  | 1298 | 70.9207 | 21.26512 | 69.8675 | -1.0532 | 70 | 9.405276 | 163.9164 | 188.2793 | 235.3087 | 0 |  | 185.05 | 185.3651
28.11.2022 10:52:05 | 00:21:40 | 1300 | 193.326 | 0 |  | -7.03101e-06 |  |  | 58.12507 | 0.0232001 | 0 |  | 0 | 0 | 0 |  | 0.11934 | 0.117 | 188.24384 | 0 |  | 2.95171 | 2.683373 | 0 |  | 0.04279 | 0.03464777 | -0.00563032 | 0 | -3.642262 | 4.48677 | -3.647892 |  |  | 300 | 300 | 0.650005 | 0 |  | 0.08 | 0.07920792 | 14 |  |  |  | 1300 | 70.9207 | 21.26613 | 69.8677 | -1.053 | 70 | 9.419629 | 164.1956 | 188.2793 | 235.3281 | 0 |  | 185.05 | 185.3651
28.11.2022 10:52:07 | 00:21:42 | 1302 | 193.3338 | 0 |  | -5.08627e-06 |  |  | 58.13221 | 0.015915 | 0 |  | 0 | 0 | 0 |  | 0.11934 | 0.117 | 188.24384 | 0 |  | 2.95171 | 2.683373 | 0 |  | 0.04279 | 0.03464777 | -0.004073003 | 0 | -3.633132 | 4.48677 | -3.637205 |  |  | 300 | 300 | 0.650005 | 0 |  | 0.08 | 0.07920792 | 14 |  |  |  | 1302 | 70.9207 | 21.26754 | 69.8677 | -1.053 | 70 | 9.43315 | 163.7774 | 188.2793 | 235.341 | 0 |  | 185.05 | 185.3651
28.11.2022 10:52:09 | 00:21:44 | 1304 | 193.3431 | 0 |  | -4.78707e-06 |  |  | 58.14599 | 0.008654696 | 0 |  | 0 | 0 | 0 |  | 0.11934 | 0.117 | 188.24384 | 0 |  | 2.95171 | 2.683373 | 0 |  | 0.04279 | 0.03464777 | -0.003833409 | 0 | -3.619269 | 4.48677 | -3.623103 |  |  | 300 | 300 | 0.650005 | 0 |  | 0.08 | 0.07920792 | 14 |  |  |  | 1304 | 70.911 | 21.26865 | 69.8677 | -1.0433 | 70 | 9.434217 | 164.5356 | 188.2793 | 235.3566 | 0 |  | 185.05 | 185.3651
28.11.2022 10:52:11 | 00:21:46 | 1306 | 193.3552 | 0 |  | -8.30258e-06 |  |  | 58.15007 | 0.001391285 | 0 |  | 0 | 0 | 0 |  | 0.11934 | 0.117 | 188.24384 | 0 |  | 2.95171 | 2.683373 | 0 |  | 0.04279 | 0.03464777 | -0.006648573 | 0 | -3.63366 | 4.48673 | -3.640308 |  |  | 300 | 300 | 0.650005 | 0 |  | 0.08 | 0.07920792 | 14 |  |  |  | 1306 | 70.911 | 21.26754 | 69.8673 | -1.0437 | 70 | 9.470394 | 165.1214 | 188.2793 | 235.3772 | 0 |  | 185.05 | 185.3651
28.11.2022 10:52:13 | 00:21:48 | 1308 | 193.3643 | 0 |  | -3.44071e-06 |  |  | 58.15415 | -0.005885146 | 0 |  | 0 | 0 | 0 |  | 0.11934 | 0.117 | 188.24384 | 0 |  | 2.95171 | 2.683373 | 0 |  | 0.04279 | 0.03464777 | -0.002755265 | 0 | -3.633367 | 4.48679 | -3.636122 |  |  | 300 | 300 | 0.650005 | 0 |  | 0.08 | 0.07920792 | 13.9 |  |  |  | 1308 | 70.911 | 21.26865 | 69.8679 | -1.0431 | 70 | 9.50135 | 165.1874 | 188.2793 | 235.3926 | 0 |  | 185.05 | 185.3651
28.11.2022 10:52:15 | 00:21:50 | 1310 | 193.3727 | 0 |  | -1.86995e-06 |  |  | 58.15364 | -0.01314822 | 0 |  | 0 | 0 | 0 |  | 0.11934 | 0.117 | 188.24384 | 0 |  | 2.95171 | 2.683373 | 0 |  | 0.04279 | 0.03464777 | -0.001497426 | 0 | -3.625452 | 4.48675 | -3.626949 |  |  | 299 | 300 | 0.700005 | 0 |  | 0.08 | 0.07920792 | 13.9 |  |  |  | 1310 | 70.911 | 21.26754 | 69.8675 | -1.0435 | 70 | 9.551167 | 164.7625 | 188.2793 | 235.4065 | 0 |  | 185.05 | 185.3651
28.11.2022 10:52:17 | 00:21:52 | 1312 | 193.3756 | 0 |  | -6.73182e-06 |  |  | 58.14241 | -0.02044399 | 0 |  | 0 | 0 | 0 |  | 0.11934 | 0.117 | 188.24384 | 0 |  | 2.95171 | 2.683373 | 0 |  | 0.04279 | 0.03464777 | -0.005390733 | 0 | -3.663435 | 4.48669 | -3.668826 |  |  | 301 | 300 | 0.700005 | 0 |  | 0.08 | 0.07920792 | 13.9 |  |  |  | 1312 | 70.911 | 21.26865 | 69.8669 | -1.0441 | 70 | 9.585801 | 166.3984 | 188.2793 | 235.4107 | 0 |  | 185.05 | 185.3651
28.11.2022 10:52:19 | 00:21:54 | 1314 | 193.3855 | 0 |  | -1.6306e-05 |  |  | 58.1368 | -0.02778172 | 0 |  | 0 | 0 | 0 |  | 0.11934 | 0.117 | 188.24384 | 0 |  | 2.95171 | 2.683373 | 0 |  | 0.04279 | 0.03464777 | -0.01305758 | 0 | -3.655848 | 4.48667 | -3.668906 |  |  | 300 | 300 | 0.650005 | 0 |  | 0.08 | 0.07920792 | 13.9 |  |  |  | 1314 | 70.911 | 21.26704 | 69.8667 | -1.0443 | 70 | 9.607744 | 166.0161 | 188.2793 | 235.4275 | 0 |  | 185.05 | 185.3651
28.11.2022 10:52:21 | 00:21:56 | 1316 | 193.3896 | 0 |  | -2.87225e-05 |  |  | 58.13476 | -0.03513927 | 0 |  | 0 | 0 | 0 |  | 0.11934 | 0.117 | 188.24384 | 0 |  | 2.95171 | 2.683373 | 0 |  | 0.04279 | 0.03464777 | -0.02300052 | 0 | -3.665641 | 4.48659 | -3.688641 |  |  | 300 | 300 | 0.650005 | 0 |  | 0.08 | 0.07920792 | 13.9 |  |  |  | 1316 | 70.911 | 21.26906 | 69.8659 | -1.0451 | 70 | 9.666101 | 166.3404 | 188.2793 | 235.4337 | 0 |  | 185.05 | 185.3651
28.11.2022 10:52:23 | 00:21:58 | 1318 | 193.3898 | 0 |  | -4.07649e-05 |  |  | 58.15517 | -0.04252182 | 0 |  | 0 | 0 | 0 |  | 0.11934 | 0.117 | 188.24384 | 0 |  | 2.95171 | 2.683373 | 0 |  | 0.04279 | 0.03464777 | -0.03264388 | 0 | -3.661265 | 4.48661 | -3.693909 |  |  | 300 | 300 | 0.650005 | 0 |  | 0.08 | 0.07920792 | 13.9 |  |  |  | 1318 | 70.9207 | 21.26865 | 69.8661 | -1.0546 | 70 | 9.69101 | 164.768 | 188.2793 | 235.433 | 0 |  | 185.05 | 185.3651
28.11.2022 10:52:25 | 00:22:00 | 1320 | 193.3926 | 0 |  | -5.53505e-05 |  |  | 58.17303 | -0.04993134 | 0 |  | 0 | 0 | 0 |  | 0.11934 | 0.117 | 188.24384 | 0 |  | 2.95171 | 2.683373 | 0 |  | 0.04279 | 0.03464777 | -0.04432379 | 0 | -3.671288 | 4.48659 | -3.715612 |  |  | 300 | 300 | 0.650005 | 0 |  | 0.08 | 0.07920792 | 13.9 |  |  |  | 1320 | 70.9207 | 21.26704 | 69.8659 | -1.0548 | 70 | 9.729674 | 165.188 | 188.2793 | 235.4368 | 0 |  | 185.05 | 185.3651
28.11.2022 10:52:27 | 00:22:02 | 1322 | 193.3962 | 0 |  | -7.00857e-05 |  |  | 58.17864 | -0.0573888 | 0 |  | 0 | 0 | 0 |  | 0.11934 | 0.117 | 188.24384 | 0 |  | 2.95171 | 2.683373 | 0 |  | 0.04279 | 0.03464777 | -0.0561235 | 0 | -3.68572 | 4.48655 | -3.741844 |  |  | 300 | 300 | 0.650005 | 0 |  | 0.08 | 0.07920792 | 13.8 |  |  |  | 1322 | 70.9207 | 21.26966 | 69.8655 | -1.0552 | 70 | 9.741536 | 165.7765 | 188.2793 | 235.4423 | 0 |  | 185.05 | 185.3651
28.11.2022 10:52:29 | 00:22:04 | 1324 | 193.4044 | 0 |  | -8.34746e-05 |  |  | 58.18578 | -0.06486915 | 0 |  | 0 | 0 | 0 |  | 0.11934 | 0.117 | 188.24384 | 0 |  | 2.95171 | 2.683373 | 0 |  | 0.04279 | 0.03464777 | -0.06684512 | 0 | -3.671663 | 4.48649 | -3.738509 |  |  | 300 | 300 | 0.650005 | 0 |  | 0.08 | 0.07920792 | 13.8 |  |  |  | 1324 | 70.9207 | 21.27209 | 69.8649 | -1.0558 | 70 | 9.774035 | 165.0511 | 188.2793 | 235.4561 | 0 |  | 185.05 | 185.3651
28.11.2022 10:52:31 | 00:22:06 | 1326 | 193.4112 | 0 |  | -9.49935e-05 |  |  | 58.18384 | -0.07234846 | 0 |  | 0 | 0 | 0 |  | 0.11934 | 0.117 | 188.24384 | 0 |  | 2.95171 | 2.683373 | 0 |  | 0.04279 | 0.03464777 | -0.07606927 | 0 | -3.664736 | 4.48647 | -3.740805 |  |  | 300 | 300 | 0.650005 | 0 |  | 0.08 | 0.07920792 | 13.8 |  |  |  | 1326 | 70.9307 | 21.27108 | 69.8647 | -1.066 | 70 | 9.845913 | 163.286 | 188.2793 | 235.4672 | 0 |  | 185.05 | 185.3651
28.11.2022 10:52:33 | 00:22:08 | 1328 | 193.4163 | 0 |  | -0.00010928 |  |  | 58.1818 | -0.07984696 | 0 |  | 0 | 0 | 0 |  | 0.11934 | 0.117 | 188.24384 | 0 |  | 2.95171 | 2.683373 | 0 |  | 0.04279 | 0.03464777 | -0.08750967 | 0 | -3.670179 | 4.48643 | -3.757689 |  |  | 300 | 300 | 0.650005 | 0 |  | 0.08 | 0.07920792 | 13.8 |  |  |  | 1328 | 70.9307 | 21.27158 | 69.8643 | -1.0664 | 70 | 9.85789 | 163.4678 | 188.2793 | 235.4754 | 0 |  | 185.05 | 185.3651
28.11.2022 10:52:35 | 00:22:10 | 1330 | 193.4255 | 0 |  | -0.000120799 |  |  | 58.18027 | -0.08738572 | 0 |  | 0 | 0 | 0 |  | 0.11934 | 0.117 | 188.24384 | 0 |  | 2.95171 | 2.683373 | 0 |  | 0.04279 | 0.03464777 | -0.0967339 | 0 | -3.684341 | 4.48643 | -3.781075 |  |  | 300 | 300 | 0.650005 | 0 |  | 0.08 | 0.07920792 | 13.8 |  |  |  | 1330 | 70.9307 | 21.27158 | 69.8643 | -1.0664 | 70 | 9.859434 | 164.0908 | 188.2793 | 235.4909 | 0 |  | 185.05 | 185.3651
28.11.2022 10:52:37 | 00:22:12 | 1332 | 193.4325 | 0 |  | -0.000135086 |  |  | 58.20629 | -0.0949589 | 0 |  | 0 | 0 | 0 |  | 0.11934 | 0.117 | 188.24384 | 0 |  | 2.95171 | 2.683373 | 0 |  | 0.04279 | 0.03464777 | -0.1081747 | 0 | -3.683926 | 4.48637 | -3.7921 |  |  | 299 | 300 | 0.700005 | 0 |  | 0.08 | 0.07920792 | 13.7 |  |  |  | 1332 | 70.9307 | 21.2732 | 69.8637 | -1.067 | 70 | 9.858722 | 163.9816 | 188.2793 | 235.5026 | 0 |  | 185.05 | 185.3651
28.11.2022 10:52:39 | 00:22:14 | 1334 | 193.44 | 0 |  | -0.000142565 |  |  | 58.2216 | -0.1025615 | 0 |  | 0 | 0 | 0 |  | 0.11934 | 0.117 | 188.24384 | 0 |  | 2.95171 | 2.683373 | 0 |  | 0.04279 | 0.03464777 | -0.1141638 | 0 | -3.696381 | 4.48637 | -3.810544 |  |  | 301 | 300 | 0.700005 | 0 |  | 0.08 | 0.07920792 | 13.7 |  |  |  | 1334 | 70.9404 | 21.27259 | 69.8637 | -1.0767 | 70 | 9.849471 | 163.1669 | 188.2793 | 235.5151 | 0 |  | 185.05 | 185.3651
28.11.2022 10:52:41 | 00:22:16 | 1336 | 193.4487 | 0 |  | -0.000146604 |  |  | 58.25731 | -0.110163 | 0 |  | 0 | 0 | 0 |  | 0.11934 | 0.117 | 188.24384 | 0 |  | 2.95171 | 2.683373 | 0 |  | 0.04279 | 0.03464777 | -0.1173981 | 0 | -3.673515 | 4.48635 | -3.790913 |  |  | 300 | 300 | 0.650005 | 0 |  | 0.08 | 0.07920792 | 13.7 |  |  |  | 1336 | 70.9404 | 21.2732 | 69.8635 | -1.0769 | 70 | 9.861332 | 162.1225 | 188.2793 | 235.5298 | 0 |  | 185.05 | 185.3651
28.11.2022 10:52:43 | 00:22:18 | 1338 | 193.4563 | 0 |  | -0.000149821 |  |  | 58.28129 | -0.1177671 | 0 |  | 0 | 0 | 0 |  | 0.11934 | 0.117 | 188.24384 | 0 |  | 2.95171 | 2.683373 | 0 |  | 0.04279 | 0.03464777 | -0.1199743 | 0 | -3.693218 | 4.48631 | -3.813192 |  |  | 300 | 300 | 0.650005 | 0 |  | 0.08 | 0.07920792 | 13.7 |  |  |  | 1338 | 70.9404 | 21.2742 | 69.8631 | -1.0773 | 70 | 9.857655 | 162.9301 | 188.2793 | 235.5425 | 0 |  | 185.05 | 185.3651
28.11.2022 10:52:45 | 00:22:20 | 1340 | 193.4725 | 0 |  | -0.000151466 |  |  | 58.29404 | -0.1253936 | 0 |  | 0 | 0 | 0 |  | 0.11934 | 0.117 | 188.24384 | 0 |  | 2.95171 | 2.683373 | 0 |  | 0.04279 | 0.03464777 | -0.1212915 | 0 | -3.691965 | 4.48631 | -3.813256 |  |  | 300 | 300 | 0.650005 | 0 |  | 0.08 | 0.07920792 | 13.7 |  |  |  | 1340 | 70.9404 | 21.27461 | 69.8631 | -1.0773 | 70 | 9.854451 | 162.8611 | 188.2793 | 235.5709 | 0 |  | 185.05 | 185.3651
28.11.2022 10:52:47 | 00:22:22 | 1342 | 193.4868 | 0 |  | -0.000139349 |  |  | 58.29456 | -0.1330232 | 0 |  | 0 | 0 | 0 |  | 0.11934 | 0.117 | 188.24384 | 0 |  | 2.95171 | 2.683373 | 0 |  | 0.04279 | 0.03464777 | -0.1115884 | 0 | -3.704763 | 4.48633 | -3.816352 |  |  | 299 | 300 | 0.700005 | 0 |  | 0.08 | 0.07920792 | 13.7 |  |  |  | 1342 | 70.9404 | 21.27511 | 69.8633 | -1.0771 | 70 | 9.830374 | 163.4415 | 188.2793 | 235.5958 | 0 |  | 185.05 | 185.3651
28.11.2022 10:52:49 | 00:22:24 | 1344 | 193.5011 | 0 |  | -0.00012611 |  |  | 58.29149 | -0.1406402 | 0 |  | 0 | 0 | 0 |  | 0.11934 | 0.117 | 188.24384 | 0 |  | 2.95171 | 2.683373 | 0 |  | 0.04279 | 0.03464777 | -0.1009869 | 0 | -3.699666 | 4.48633 | -3.800653 |  |  | 301 | 300 | 0.700005 | 0 |  | 0.08 | 0.07920792 | 13.7 |  |  |  | 1344 | 70.9404 | 21.27562 | 69.8633 | -1.0771 | 70 | 9.810683 | 163.2046 | 188.2793 | 235.6206 | 0 |  | 185.05 | 185.3651
28.11.2022 10:52:51 | 00:22:26 | 1346 | 193.5171 | 0 |  | -0.000116012 |  |  | 58.28384 | -0.1482443 | 0 |  | 0 | 0 | 0 |  | 0.11934 | 0.117 | 188.24384 | 0 |  | 2.95171 | 2.683373 | 0 |  | 0.04279 | 0.03464777 | -0.09290055 | 0 | -3.710595 | 4.48631 | -3.803496 |  |  | 300 | 300 | 0.650005 | 0 |  | 0.08 | 0.07920792 | 13.7 |  |  |  | 1346 | 70.9501 | 21.27723 | 69.8631 | -1.087 | 70 | 9.757665 | 162.3016 | 188.2793 | 235.6486 | 0 |  | 185.05 | 185.3651
28.11.2022 10:52:53 | 00:22:28 | 1348 | 193.534 | 0 |  | -0.000108158 |  |  | 58.29058 | -0.1558451 | 0 |  | 0 | 0 | 0 |  | 0.11934 | 0.117 | 188.24384 | 0 |  | 2.95171 | 2.683373 | 0 |  | 0.04279 | 0.03464777 | -0.08661119 | 0 | -3.710666 | 4.48627 | -3.797278 |  |  | 300 | 300 | 0.650005 | 0 |  | 0.08 | 0.07920792 | 13.6 |  |  |  | 1348 | 70.9501 | 21.27673 | 69.8627 | -1.0874 | 70 | 9.695989 | 162.2356 | 188.2793 | 235.6783 | 0 |  | 185.05 | 185.3651
28.11.2022 10:52:55 | 00:22:30 | 1350 | 193.5499 | 0 |  | -0.000101501 |  |  | 58.30578 | -0.1634441 | 0 |  | 0 | 0 | 0 |  | 0.11934 | 0.117 | 188.24384 | 0 |  | 2.95171 | 2.683373 | 0 |  | 0.04279 | 0.03464777 | -0.08128037 | 0 | -3.720443 | 4.48629 | -3.801723 |  |  | 300 | 300 | 0.650005 | 0 |  | 0.08 | 0.07920792 | 13.6 |  |  |  | 1350 | 70.9404 | 21.27612 | 69.8629 | -1.0775 | 70 | 9.639413 | 164.0237 | 188.2793 | 235.7061 | 0 |  | 185.05 | 185.3651
28.11.2022 10:52:57 | 00:22:32 | 1352 | 193.56 | 0 |  | -8.87852e-05 |  |  | 58.33088 | -0.1710374 | 0 |  | 0 | 0 | 0 |  | 0.11934 | 0.117 | 188.24384 | 0 |  | 2.95171 | 2.683373 | 0 |  | 0.04279 | 0.03464777 | -0.07109776 | 0 | -3.720444 | 4.48629 | -3.791541 |  |  | 299 | 300 | 0.700005 | 0 |  | 0.08 | 0.07920792 | 13.6 |  |  |  | 1352 | 70.9404 | 21.27773 | 69.8629 | -1.0775 | 70 | 9.534681 | 164.0152 | 188.2793 | 235.7234 | 0 |  | 185.05 | 185.3651
28.11.2022 10:52:59 | 00:22:34 | 1354 | 193.5777 | 0 |  | -7.4424e-05 |  |  | 58.3666 | -0.178633 | 0 |  | 0 | 0 | 0 |  | 0.11934 | 0.117 | 188.24384 | 0 |  | 2.95171 | 2.683373 | 0 |  | 0.04279 | 0.03464777 | -0.05959754 | 0 | -3.744486 | 4.48629 | -3.804084 |  |  | 301 | 300 | 0.700005 | 0 |  | 0.08 | 0.07920792 | 13.6 |  |  |  | 1354 | 70.9404 | 21.27875 | 69.8629 | -1.0775 | 70 | 9.475732 | 165.06 | 188.2793 | 235.7544 | 0 |  | 185.05 | 185.3651
28.11.2022 10:53:01 | 00:22:36 | 1356 | 193.5926 | 0 |  | -6.12596e-05 |  |  | 58.39976 | -0.1862321 | 0 |  | 0 | 0 | 0 |  | 0.11934 | 0.117 | 188.24384 | 0 |  | 2.95171 | 2.683373 | 0 |  | 0.04279 | 0.03464777 | -0.0490557 | 0 | -3.745947 | 4.48629 | -3.795003 |  |  | 300 | 300 | 0.650005 | 0 |  | 0.08 | 0.07920792 | 13.6 |  |  |  | 1356 | 70.9501 | 21.27915 | 69.8629 | -1.0872 | 70 | 9.441689 | 163.7562 | 188.2793 | 235.7806 | 0 |  | 185.05 | 185.3651
28.11.2022 10:53:03 | 00:22:38 | 1358 | 193.6094 | 0 |  | -5.16854e-05 |  |  | 58.40027 | -0.1938113 | 0 |  | 0 | 0 | 0 |  | 0.11934 | 0.117 | 188.24384 | 0 |  | 2.95171 | 2.683373 | 0 |  | 0.04279 | 0.03464777 | -0.04138884 | 0 | -3.742821 | 4.48629 | -3.78421 |  |  | 300 | 300 | 0.650005 | 0 |  | 0.08 | 0.07920792 | 13.6 |  |  |  | 1358 | 70.9501 | 21.27965 | 69.8629 | -1.0872 | 70 | 9.428287 | 163.6054 | 188.2793 | 235.81 | 0 |  | 185.05 | 185.3651
28.11.2022 10:53:05 | 00:22:40 | 1360 | 193.6239 | 0 |  | -3.89698e-05 |  |  | 58.40078 | -0.2013477 | 0 |  | 0 | 0 | 0 |  | 0.11934 | 0.117 | 188.24384 | 0 |  | 2.95171 | 2.683373 | 0 |  | 0.04279 | 0.03464777 | -0.03120639 | 0 | -3.720961 | 4.48631 | -3.752167 |  |  | 300 | 300 | 0.650005 | 0 |  | 0.08 | 0.07920792 | 13.5 |  |  |  | 1360 | 70.9501 | 21.28016 | 69.8631 | -1.087 | 70 | 9.422475 | 162.6652 | 188.2793 | 235.8353 | 0 |  | 185.05 | 185.3651
28.11.2022 10:53:07 | 00:22:42 | 1362 | 193.637 | 0 |  | -2.9994e-05 |  |  | 58.4069 | -0.2088492 | 0 |  | 0 | 0 | 0 |  | 0.11934 | 0.117 | 188.24384 | 0 |  | 2.95171 | 2.683373 | 0 |  | 0.04279 | 0.03464777 | -0.02401871 | 0 | -3.725311 | 4.48631 | -3.74933 |  |  | 300 | 300 | 0.650005 | 0 |  | 0.08 | 0.07920792 | 13.5 |  |  |  | 1362 | 70.9501 | 21.28016 | 69.8631 | -1.087 | 70 | 9.410259 | 162.8443 | 188.2793 | 235.8582 | 0 |  | 185.05 | 185.3651
28.11.2022 10:53:09 | 00:22:44 | 1364 | 193.6512 | 0 |  | -1.68296e-05 |  |  | 58.42476 | -0.2163438 | 0 |  | 0 | 0 | 0 |  | 0.11934 | 0.117 | 188.24384 | 0 |  | 2.95171 | 2.683373 | 0 |  | 0.04279 | 0.03464777 | -0.01347687 | 0 | -3.731818 | 4.48633 | -3.745295 |  |  | 299 | 300 | 0.700005 | 0 |  | 0.08 | 0.07920792 | 13.5 |  |  |  | 1364 | 70.9501 | 21.28167 | 69.8633 | -1.0868 | 70 | 9.4239 | 163.1445 | 188.2793 | 235.8829 | 0 |  | 185.05 | 185.3651
28.11.2022 10:53:11 | 00:22:46 | 1366 | 193.6699 | 0 |  | -9.42455e-06 |  |  | 58.43394 | -0.2238069 | 0 |  | 0 | 0 | 0 |  | 0.11934 | 0.117 | 188.24384 | 0 |  | 2.95171 | 2.683373 | 0 |  | 0.04279 | 0.03464777 | -0.007547028 | 0 | -3.710318 | 4.48633 | -3.717865 |  |  | 301 | 300 | 0.700005 | 0 |  | 0.08 | 0.07920792 | 13.5 |  |  |  | 1366 | 70.9597 | 21.28076 | 69.8633 | -1.0964 | 70 | 9.415833 | 160.8813 | 188.2793 | 235.916 | 0 |  | 185.05 | 185.3651
28.11.2022 10:53:13 | 00:22:48 | 1368 | 193.6878 | 0 |  | 7.4798e-07 |  |  | 58.43752 | -0.2312472 | 0 |  | 0 | 0 | 0 |  | 0.11934 | 0.117 | 188.24384 | 0 |  | 2.95171 | 2.683373 | 0 |  | 0.04279 | 0.03464777 | 0.0005989704 | 0 | -3.723024 | 4.48635 | -3.722425 |  |  | 300 | 300 | 0.650005 | 0 |  | 0.08 | 0.07920792 | 13.5 |  |  |  | 1368 | 70.9597 | 21.28016 | 69.8635 | -1.0962 | 70 | 9.434691 | 161.4445 | 188.2793 | 235.9474 | 0 |  | 185.05 | 185.3651
28.11.2022 10:53:15 | 00:22:50 | 1370 | 193.7062 | 0 |  | 1.27157e-05 |  |  | 58.43813 | -0.2387121 | 0 |  | 0 | 0 | 0 |  | 0.11934 | 0.117 | 188.24384 | 0 |  | 2.95171 | 2.683373 | 0 |  | 0.04279 | 0.03464777 | 0.01018253 | 0 | -3.752667 | 4.48639 | -3.742484 |  |  | 300 | 300 | 0.650005 | 0 |  | 0.08 | 0.07920792 | 13.5 |  |  |  | 1370 | 70.9501 | 21.28268 | 69.8639 | -1.0862 | 70 | 9.441095 | 164.0927 | 188.2793 | 235.9798 | 0 |  | 185.05 | 185.3651
28.11.2022 10:53:17 | 00:22:52 | 1372 | 193.7215 | 0 |  | 1.7802e-05 |  |  | 58.42629 | -0.2461848 | 0 |  | 0 | 0 | 0 |  | 0.11934 | 0.117 | 188.24384 | 0 |  | 2.95171 | 2.683373 | 0 |  | 0.04279 | 0.03464777 | 0.01425556 | 0 | -3.744388 | 4.48637 | -3.730133 |  |  | 300 | 300 | 0.650005 | 0 |  | 0.08 | 0.07920792 | 13.5 |  |  |  | 1372 | 70.9597 | 21.28167 | 69.8637 | -1.096 | 70 | 9.439794 | 162.37 | 188.2793 | 236.0067 | 0 |  | 185.05 | 185.3651
28.11.2022 10:53:19 | 00:22:54 | 1374 | 193.7343 | 0 |  | 2.45338e-05 |  |  | 58.41456 | -0.2536513 | 0 |  | 0 | 0 | 0 |  | 0.11934 | 0.117 | 188.24384 | 0 |  | 2.95171 | 2.683373 | 0 |  | 0.04279 | 0.03464777 | 0.01964627 | 0 | -3.756074 | 4.48639 | -3.736428 |  |  | 300 | 300 | 0.650005 | 0 |  | 0.08 | 0.07920792 | 13.4 |  |  |  | 1374 | 70.9597 | 21.28167 | 69.8639 | -1.0958 | 70 | 9.47834 | 162.8933 | 188.2793 | 236.0291 | 0 |  | 185.05 | 185.3651
28.11.2022 10:53:21 | 00:22:56 | 1376 | 193.7524 | 0 |  | 3.40331e-05 |  |  | 58.40741 | -0.2611186 | 0 |  | 0 | 0 | 0 |  | 0.11934 | 0.117 | 188.24384 | 0 |  | 2.95171 | 2.683373 | 0 |  | 0.04279 | 0.03464777 | 0.02725316 | 0 | -3.758136 | 4.48641 | -3.730883 |  |  | 300 | 300 | 0.650005 | 0 |  | 0.08 | 0.07920792 | 13.4 |  |  |  | 1376 | 70.9597 | 21.28127 | 69.8641 | -1.0956 | 70 | 9.494591 | 162.9949 | 188.2793 | 236.061 | 0 |  | 185.05 | 185.3651
28.11.2022 10:53:23 | 00:22:58 | 1378 | 193.7652 | 0 |  | 4.62252e-05 |  |  | 58.40894 | -0.2685685 | 0 |  | 0 | 0 | 0 |  | 0.11934 | 0.117 | 188.24384 | 0 |  | 2.95171 | 2.683373 | 0 |  | 0.04279 | 0.03464777 | 0.0370164 | 0 | -3.756059 | 4.48645 | -3.719043 |  |  | 300 | 300 | 0.650005 | 0 |  | 0.08 | 0.07920792 | 13.4 |  |  |  | 1378 | 70.9501 | 21.28228 | 69.8645 | -1.0856 | 70 | 9.524835 | 164.2745 | 188.2793 | 236.0833 | 0 |  | 185.05 | 185.3651
28.11.2022 10:53:25 | 00:23:00 | 1380 | 193.7708 | 0 |  | 5.55001e-05 |  |  | 58.42476 | -0.2759885 | 0 |  | 0 | 0 | 0 |  | 0.11934 | 0.117 | 188.24384 | 0 |  | 2.95171 | 2.683373 | 0 |  | 0.04279 | 0.03464777 | 0.04444359 | 0 | -3.745383 | 4.48645 | -3.700939 |  |  | 300 | 300 | 0.650005 | 0 |  | 0.08 | 0.07920792 | 13.4 |  |  |  | 1380 | 70.9597 | 21.28369 | 69.8645 | -1.0952 | 70 | 9.539781 | 162.481 | 188.2793 | 236.0926 | 0 |  | 185.05 | 185.3651
28.11.2022 10:53:27 | 00:23:02 | 1382 | 193.7759 | 0 |  | 5.98384e-05 |  |  | 58.44986 | -0.2833979 | 0 |  | 0 | 0 | 0 |  | 0.11934 | 0.117 | 188.24384 | 0 |  | 2.95171 | 2.683373 | 0 |  | 0.04279 | 0.03464777 | 0.04791763 | 0 | -3.756363 | 4.48647 | -3.708445 |  |  | 300 | 300 | 0.650005 | 0 |  | 0.08 | 0.07920792 | 13.4 |  |  |  | 1382 | 70.9597 | 21.28429 | 69.8647 | -1.095 | 70 | 9.56018 | 162.9804 | 188.2793 | 236.101 | 0 |  | 185.05 | 185.3651
28.11.2022 10:53:29 | 00:23:04 | 1384 | 193.7794 | 0 |  | 6.26807e-05 |  |  | 58.46211 | -0.2908187 | 0 |  | 0 | 0 | 0 |  | 0.11934 | 0.117 | 188.24384 | 0 |  | 2.95171 | 2.683373 | 0 |  | 0.04279 | 0.03464777 | 0.0501937 | 0 | -3.762504 | 4.48645 | -3.71231 |  |  | 299 | 300 | 0.700005 | 0 |  | 0.08 | 0.07920792 | 13.4 |  |  |  | 1384 | 70.9597 | 21.28369 | 69.8645 | -1.0952 | 70 | 9.586749 | 163.2164 | 188.2793 | 236.1066 | 0 |  | 185.05 | 185.3651
28.11.2022 10:53:31 | 00:23:06 | 1386 | 193.7814 | 0 |  | 6.67198e-05 |  |  | 58.47589 | -0.2982429 | 0 |  | 0 | 0 | 0 |  | 0.11934 | 0.117 | 188.24384 | 0 |  | 2.95171 | 2.683373 | 0 |  | 0.04279 | 0.03464777 | 0.05342814 | 0 | -3.765384 | 4.48649 | -3.711956 |  |  | 301 | 300 | 0.700005 | 0 |  | 0.08 | 0.07920792 | 13.4 |  |  |  | 1386 | 70.9501 | 21.28369 | 69.8649 | -1.0852 | 70 | 9.594104 | 164.7244 | 188.2793 | 236.1093 | 0 |  | 185.05 | 185.3651
28.11.2022 10:53:33 | 00:23:08 | 1388 | 193.7853 | 0 |  | 6.88142e-05 |  |  | 58.46976 | -0.3056741 | 0 |  | 0 | 0 | 0 |  | 0.11934 | 0.117 | 188.24384 | 0 |  | 2.95171 | 2.683373 | 0 |  | 0.04279 | 0.03464777 | 0.05510531 | 0 | -3.774311 | 4.48649 | -3.719205 |  |  | 300 | 300 | 0.650005 | 0 |  | 0.08 | 0.07920792 | 13.4 |  |  |  | 1388 | 70.9501 | 21.28369 | 69.8649 | -1.0852 | 70 | 9.613675 | 165.1116 | 188.2793 | 236.1156 | 0 |  | 185.05 | 185.3651
28.11.2022 10:53:35 | 00:23:10 | 1390 | 193.7899 | 0 |  | 7.06841e-05 |  |  | 58.45639 | -0.3131109 | 0 |  | 0 | 0 | 0 |  | 0.11934 | 0.117 | 188.24384 | 0 |  | 2.95171 | 2.683373 | 0 |  | 0.04279 | 0.03464777 | 0.05660269 | 0 | -3.774216 | 4.48651 | -3.717613 |  |  | 300 | 300 | 0.650005 | 0 |  | 0.08 | 0.07920792 | 13.3 |  |  |  | 1390 | 70.9404 | 21.2853 | 69.8651 | -1.0753 | 70 | 9.610591 | 166.5009 | 188.2793 | 236.123 | 0 |  | 185.05 | 185.3651
28.11.2022 10:53:37 | 00:23:12 | 1392 | 193.7992 | 0 |  | 6.68694e-05 |  |  | 58.44568 | -0.3205624 | 0 |  | 0 | 0 | 0 |  | 0.11934 | 0.117 | 188.24384 | 0 |  | 2.95171 | 2.683373 | 0 |  | 0.04279 | 0.03464777 | 0.05354794 | 0 | -3.787437 | 4.48649 | -3.733889 |  |  | 300 | 300 | 0.650005 | 0 |  | 0.08 | 0.07920792 | 13.3 |  |  |  | 1392 | 70.9404 | 21.2848 | 69.8649 | -1.0755 | 70 | 9.628025 | 167.0476 | 188.2793 | 236.1392 | 0 |  | 185.05 | 185.3651
28.11.2022 10:53:39 | 00:23:14 | 1394 | 193.8142 | 0 |  | 6.35783e-05 |  |  | 58.44986 | -0.3280493 | 0 |  | 0 | 0 | 0 |  | 0.11934 | 0.117 | 188.24384 | 0 |  | 2.95171 | 2.683373 | 0 |  | 0.04279 | 0.03464777 | 0.05091248 | 0 | -3.803925 | 4.48649 | -3.753012 |  |  | 300 | 300 | 0.650005 | 0 |  | 0.08 | 0.07920792 | 13.3 |  |  |  | 1394 | 70.9404 | 21.28429 | 69.8649 | -1.0755 | 70 | 9.654832 | 167.7618 | 188.2793 | 236.1655 | 0 |  | 185.05 | 185.3651
28.11.2022 10:53:41 | 00:23:16 | 1396 | 193.8357 | 0 |  | 6.20076e-05 |  |  | 58.47027 | -0.3355196 | 0 |  | 0 | 0 | 0 |  | 0.11934 | 0.117 | 188.24384 | 0 |  | 2.95171 | 2.683373 | 0 |  | 0.04279 | 0.03464777 | 0.04965469 | 0 | -3.76688 | 4.48653 | -3.717225 |  |  | 300 | 300 | 0.650005 | 0 |  | 0.08 | 0.07920792 | 13.3 |  |  |  | 1396 | 70.9404 | 21.28581 | 69.8653 | -1.0751 | 70 | 9.68152 | 166.1664 | 188.2793 | 236.2037 | 0 |  | 185.05 | 185.3651
28.11.2022 10:53:43 | 00:23:18 | 1398 | 193.8547 | 0 |  | 6.20076e-05 |  |  | 58.50701 | -0.3429417 | 0 |  | 0 | 0 | 0 |  | 0.11934 | 0.117 | 188.24384 | 0 |  | 2.95171 | 2.683373 | 0 |  | 0.04279 | 0.03464777 | 0.04965469 | 0 | -3.754522 | 4.48655 | -3.704868 |  |  | 300 | 300 | 0.650005 | 0 |  | 0.08 | 0.07920792 | 13.3 |  |  |  | 1398 | 70.9501 | 21.28581 | 69.8655 | -1.0846 | 70 | 9.723506 | 164.2707 | 188.2793 | 236.2372 | 0 |  | 185.05 | 185.3651
28.11.2022 10:53:45 | 00:23:20 | 1400 | 193.8767 | 0 |  | 6.31295e-05 |  |  | 58.53201 | -0.3503518 | 0 |  | 0 | 0 | 0 |  | 0.11934 | 0.117 | 188.24384 | 0 |  | 2.95171 | 2.683373 | 0 |  | 0.04279 | 0.03464777 | 0.05055309 | 0 | -3.755809 | 4.48659 | -3.705256 |  |  | 300 | 300 | 0.650005 | 0 |  | 0.08 | 0.07920792 | 13.3 |  |  |  | 1400 | 70.9501 | 21.28621 | 69.8659 | -1.0842 | 70 | 9.822429 | 164.3641 | 188.2793 | 236.2764 | 0 |  | 185.05 | 185.3651
28.11.2022 10:53:47 | 00:23:22 | 1402 | 193.8983 | 0 |  | 6.90386e-05 |  |  | 58.56263 | -0.3577474 | 0 |  | 0 | 0 | 0 |  | 0.11934 | 0.117 | 188.24384 | 0 |  | 2.95171 | 2.683373 | 0 |  | 0.04279 | 0.03464777 | 0.055285 | 0 | -3.745665 | 4.48665 | -3.69038 |  |  | 300 | 300 | 0.650005 | 0 |  | 0.08 | 0.07920792 | 13.3 |  |  |  | 1402 | 70.9501 | 21.28783 | 69.8665 | -1.0836 | 70 | 9.839744 | 163.9854 | 188.2793 | 236.3147 | 0 |  | 185.05 | 185.3651
28.11.2022 10:53:49 | 00:23:24 | 1404 | 193.9163 | 0 |  | 7.94355e-05 |  |  | 58.58008 | -0.3651087 | 0 |  | 0 | 0 | 0 |  | 0.11934 | 0.117 | 188.24384 | 0 |  | 2.95171 | 2.683373 | 0 |  | 0.04279 | 0.03464777 | 0.06361067 | 0 | -3.734474 | 4.48669 | -3.670864 |  |  | 300 | 300 | 0.650005 | 0 |  | 0.08 | 0.07920792 | 13.3 |  |  |  | 1404 | 70.9501 | 21.28722 | 69.8669 | -1.0832 | 70 | 9.837253 | 163.5358 | 188.2793 | 236.3465 | 0 |  | 185.05 | 185.3651
28.11.2022 10:53:51 | 00:23:26 | 1406 | 193.9346 | 0 |  | 8.78877e-05 |  |  | 58.5862 | -0.3724138 | 0 |  | 0 | 0 | 0 |  | 0.11934 | 0.117 | 188.24384 | 0 |  | 2.95171 | 2.683373 | 0 |  | 0.04279 | 0.03464777 | 0.07037906 | 0 | -3.704634 | 4.48673 | -3.634255 |  |  | 300 | 300 | 0.650005 | 0 |  | 0.08 | 0.07920792 | 13.3 |  |  |  | 1406 | 70.9404 | 21.28783 | 69.8673 | -1.0731 | 70 | 9.79574 | 163.617 | 188.2793 | 236.3791 | 0 |  | 185.05 | 185.3651
28.11.2022 10:53:53 | 00:23:28 | 1408 | 193.9461 | 0 |  | 9.41707e-05 |  |  | 58.58661 | -0.3797133 | 0 |  | 0 | 0 | 0 |  | 0.11934 | 0.117 | 188.24384 | 0 |  | 2.95171 | 2.683373 | 0 |  | 0.04279 | 0.03464777 | 0.07541038 | 0 | -3.74068 | 4.48673 | -3.665269 |  |  | 300 | 300 | 0.650005 | 0 |  | 0.08 | 0.07920792 | 13.2 |  |  |  | 1408 | 70.9307 | 21.28934 | 69.8673 | -1.0634 | 70 | 9.821004 | 166.5833 | 188.2793 | 236.399 | 0 |  | 185.05 | 185.3651
28.11.2022 10:53:55 | 00:23:30 | 1410 | 193.9579 | 0 |  | 0.000101052 |  |  | 58.59742 | -0.3870271 | 0 |  | 0 | 0 | 0 |  | 0.11934 | 0.117 | 188.24384 | 0 |  | 2.95171 | 2.683373 | 0 |  | 0.04279 | 0.03464777 | 0.08092082 | 0 | -3.729442 | 4.48675 | -3.648521 |  |  | 300 | 300 | 0.650005 | 0 |  | 0.08 | 0.07920792 | 13.2 |  |  |  | 1410 | 70.9307 | 21.28884 | 69.8675 | -1.0632 | 70 | 9.816498 | 166.1014 | 188.2793 | 236.4198 | 0 |  | 185.05 | 185.3651
28.11.2022 10:53:57 | 00:23:32 | 1412 | 193.9647 | 0 |  | 0.000109505 |  |  | 58.61937 | -0.3943098 | 0 |  | 0 | 0 | 0 |  | 0.11934 | 0.117 | 188.24384 | 0 |  | 2.95171 | 2.683373 | 0 |  | 0.04279 | 0.03464777 | 0.08768985 | 0 | -3.721925 | 4.48677 | -3.634235 |  |  | 300 | 300 | 0.650005 | 0 |  | 0.08 | 0.07920792 | 13.2 |  |  |  | 1412 | 70.9307 | 21.29075 | 69.8677 | -1.063 | 70 | 9.837964 | 165.7894 | 188.2793 | 236.4313 | 0 |  | 185.05 | 185.3651
28.11.2022 10:53:59 | 00:23:34 | 1414 | 193.9713 | 0 |  | 0.000111973 |  |  | 58.63876 | -0.4015934 | 0 |  | 0 | 0 | 0 |  | 0.11934 | 0.117 | 188.24384 | 0 |  | 2.95171 | 2.683373 | 0 |  | 0.04279 | 0.03464777 | 0.08966618 | 0 | -3.738962 | 4.48675 | -3.649296 |  |  | 300 | 300 | 0.650005 | 0 |  | 0.08 | 0.07920792 | 13.2 |  |  |  | 1414 | 70.9307 | 21.29035 | 69.8675 | -1.0632 | 70 | 9.845439 | 166.5139 | 188.2793 | 236.4426 | 0 |  | 185.05 | 185.3651
28.11.2022 10:54:01 | 00:23:36 | 1416 | 193.9831 | 0 |  | 0.000115189 |  |  | 58.66631 | -0.4088689 | 0 |  | 0 | 0 | 0 |  | 0.11934 | 0.117 | 188.24384 | 0 |  | 2.95171 | 2.683373 | 0 |  | 0.04279 | 0.03464777 | 0.0922415 | 0 | -3.718455 | 4.48677 | -3.626213 |  |  | 300 | 300 | 0.650005 | 0 |  | 0.08 | 0.07920792 | 13.2 |  |  |  | 1416 | 70.9307 | 21.29136 | 69.8677 | -1.063 | 70 | 9.854216 | 165.6192 | 188.2793 | 236.4632 | 0 |  | 185.05 | 185.3651
28.11.2022 10:54:03 | 00:23:38 | 1418 | 193.9949 | 0 |  | 0.00011489 |  |  | 58.67141 | -0.4161082 | 0 |  | 0 | 0 | 0 |  | 0.11934 | 0.117 | 188.24384 | 0 |  | 2.95171 | 2.683373 | 0 |  | 0.04279 | 0.03464777 | 0.09200207 | 0 | -3.705153 | 4.48679 | -3.613151 |  |  | 300 | 300 | 0.650005 | 0 |  | 0.08 | 0.07920792 | 13.2 |  |  |  | 1418 | 70.9307 | 21.29136 | 69.8679 | -1.0628 | 70 | 9.87011 | 165.0451 | 188.2793 | 236.484 | 0 |  | 185.05 | 185.3651
28.11.2022 10:54:05 | 00:23:40 | 1420 | 194.0059 | 0 |  | 0.000113843 |  |  | 58.67294 | -0.423353 | 0 |  | 0 | 0 | 0 |  | 0.11934 | 0.117 | 188.24384 | 0 |  | 2.95171 | 2.683373 | 0 |  | 0.04279 | 0.03464777 | 0.09116365 | 0 | -3.722799 | 4.48679 | -3.631635 |  |  | 300 | 300 | 0.650005 | 0 |  | 0.08 | 0.07920792 | 13.2 |  |  |  | 1420 | 70.9404 | 21.29237 | 69.8679 | -1.0725 | 70 | 9.84852 | 164.4434 | 188.2793 | 236.5031 | 0 |  | 185.05 | 185.3651
28.11.2022 10:54:07 | 00:23:42 | 1422 | 194.0228 | 0 |  | 0.000114067 |  |  | 58.67958 | -0.4306084 | 0 |  | 0 | 0 | 0 |  | 0.11934 | 0.117 | 188.24384 | 0 |  | 2.95171 | 2.683373 | 0 |  | 0.04279 | 0.03464777 | 0.09134302 | 0 | -3.715071 | 4.48683 | -3.623728 |  |  | 300 | 300 | 0.650005 | 0 |  | 0.08 | 0.07920792 | 13.2 |  |  |  | 1422 | 70.9404 | 21.29176 | 69.8683 | -1.0721 | 70 | 9.84686 | 164.144 | 188.2793 | 236.5331 | 0 |  | 185.05 | 185.3651
28.11.2022 10:54:09 | 00:23:44 | 1424 | 194.0428 | 0 |  | 0.000114067 |  |  | 58.69437 | -0.4378517 | 0 |  | 0 | 0 | 0 |  | 0.11934 | 0.117 | 188.24384 | 0 |  | 2.95171 | 2.683373 | 0 |  | 0.04279 | 0.03464777 | 0.09134302 | 0 | -3.710951 | 4.48685 | -3.619608 |  |  | 300 | 300 | 0.650005 | 0 |  | 0.08 | 0.07920792 | 13.1 |  |  |  | 1424 | 70.9307 | 21.29237 | 69.8685 | -1.0622 | 70 | 9.830848 | 165.3484 | 188.2793 | 236.5685 | 0 |  | 185.05 | 185.3651
28.11.2022 10:54:11 | 00:23:46 | 1426 | 194.0666 | 0 |  | 0.000105391 |  |  | 58.71172 | -0.4450994 | 0 |  | 0 | 0 | 0 |  | 0.11934 | 0.117 | 188.24384 | 0 |  | 2.95171 | 2.683373 | 0 |  | 0.04279 | 0.03464777 | 0.08439542 | 0 | -3.712452 | 4.48683 | -3.628057 |  |  | 300 | 300 | 0.650005 | 0 |  | 0.08 | 0.07920792 | 13.1 |  |  |  | 1426 | 70.9307 | 21.29287 | 69.8683 | -1.0624 | 70 | 9.8248 | 165.3664 | 188.2793 | 236.6111 | 0 |  | 185.05 | 185.3651
28.11.2022 10:54:13 | 00:23:48 | 1428 | 194.0889 | 0 |  | 9.41707e-05 |  |  | 58.73428 | -0.4523771 | 0 |  | 0 | 0 | 0 |  | 0.11934 | 0.117 | 188.24384 | 0 |  | 2.95171 | 2.683373 | 0 |  | 0.04279 | 0.03464777 | 0.07541038 | 0 | -3.725097 | 4.48685 | -3.649686 |  |  | 299 | 300 | 0.700005 | 0 |  | 0.08 | 0.07920792 | 13.1 |  |  |  | 1428 | 70.9207 | 21.29237 | 69.8685 | -1.0522 | 70 | 9.795028 | 167.3864 | 188.2793 | 236.6508 | 0 |  | 185.05 | 185.3651
28.11.2022 10:54:15 | 00:23:50 | 1430 | 194.1156 | 0 |  | 8.72145e-05 |  |  | 58.73836 | -0.4596648 | 0 |  | 0 | 0 | 0 |  | 0.11934 | 0.117 | 188.24384 | 0 |  | 2.95171 | 2.683373 | 0 |  | 0.04279 | 0.03464777 | 0.06983997 | 0 | -3.707828 | 4.48689 | -3.637988 |  |  | 301 | 300 | 0.700005 | 0 |  | 0.08 | 0.07920792 | 13.1 |  |  |  | 1430 | 70.9207 | 21.29287 | 69.8689 | -1.0518 | 70 | 9.753871 | 166.6457 | 188.2793 | 236.6985 | 0 |  | 185.05 | 185.3651
28.11.2022 10:54:17 | 00:23:52 | 1432 | 194.1405 | 0 |  | 7.58452e-05 |  |  | 58.73887 | -0.4669538 | 0 |  | 0 | 0 | 0 |  | 0.11934 | 0.117 | 188.24384 | 0 |  | 2.95171 | 2.683373 | 0 |  | 0.04279 | 0.03464777 | 0.06073562 | 0 | -3.711696 | 4.48688 | -3.65096 |  |  | 300 | 300 | 0.650005 | 0 |  | 0.08 | 0.07920792 | 13.1 |  |  |  | 1432 | 70.9207 | 21.29338 | 69.8688 | -1.0519 | 70 | 9.724099 | 166.7836 | 188.2793 | 236.7428 | 0 |  | 185.05 | 185.3651
28.11.2022 10:54:19 | 00:23:54 | 1434 | 194.1674 | 0 |  | 6.56727e-05 |  |  | 58.73173 | -0.4742474 | 0 |  | 0 | 0 | 0 |  | 0.11934 | 0.117 | 188.24384 | 0 |  | 2.95171 | 2.683373 | 0 |  | 0.04279 | 0.03464777 | 0.05258964 | 0 | -3.695269 | 4.48688 | -3.64268 |  |  | 300 | 300 | 0.650005 | 0 |  | 0.08 | 0.07920792 | 13.1 |  |  |  | 1434 | 70.9207 | 21.29428 | 69.8688 | -1.0519 | 70 | 9.654951 | 166.0224 | 188.2793 | 236.791 | 0 |  | 185.05 | 185.3651
28.11.2022 10:54:21 | 00:23:56 | 1436 | 194.1915 | 0 |  | 6.2232e-05 |  |  | 58.71836 | -0.481541 | 0 |  | 0 | 0 | 0 |  | 0.11934 | 0.117 | 188.24384 | 0 |  | 2.95171 | 2.683373 | 0 |  | 0.04279 | 0.03464777 | 0.04983439 | 0 | -3.700761 | 4.48691 | -3.650927 |  |  | 300 | 300 | 0.650005 | 0 |  | 0.08 | 0.07920792 | 13.1 |  |  |  | 1436 | 70.9207 | 21.2959 | 69.8691 | -1.0516 | 70 | 9.552828 | 166.2921 | 188.2793 | 236.8339 | 0 |  | 185.05 | 185.3651
28.11.2022 10:54:23 | 00:23:58 | 1438 | 194.2132 | 0 |  | 6.2232e-05 |  |  | 58.69999 | -0.4888291 | 0 |  | 0 | 0 | 0 |  | 0.11934 | 0.117 | 188.24384 | 0 |  | 2.95171 | 2.683373 | 0 |  | 0.04279 | 0.03464777 | 0.04983439 | 0 | -3.686976 | 4.48693 | -3.637142 |  |  | 300 | 300 | 0.650005 | 0 |  | 0.08 | 0.07920792 | 13.1 |  |  |  | 1438 | 70.9207 | 21.29691 | 69.8693 | -1.0514 | 70 | 9.456992 | 165.6831 | 188.2793 | 236.8725 | 0 |  | 185.05 | 185.3651
28.11.2022 10:54:25 | 00:24:00 | 1440 | 194.2376 | 0 |  | 6.35035e-05 |  |  | 58.71019 | -0.4961225 | 0 |  | 0 | 0 | 0 |  | 0.11934 | 0.117 | 188.24384 | 0 |  | 2.95171 | 2.683373 | 0 |  | 0.04279 | 0.03464777 | 0.05085258 | 0 | -3.707173 | 4.48694 | -3.65632 |  |  | 300 | 300 | 0.650005 | 0 |  | 0.08 | 0.07920792 | 13 |  |  |  | 1440 | 70.9207 | 21.29691 | 69.8694 | -1.0513 | 70 | 9.418324 | 166.5842 | 188.2793 | 236.9162 | 0 |  | 185.05 | 185.3651
28.11.2022 10:54:27 | 00:24:02 | 1442 | 194.2616 | 0 |  | 6.80662e-05 |  |  | 58.73071 | -0.5034235 | 0 |  | 0 | 0 | 0 |  | 0.11934 | 0.117 | 188.24384 | 0 |  | 2.95171 | 2.683373 | 0 |  | 0.04279 | 0.03464777 | 0.05450632 | 0 | -3.699116 | 4.487 | -3.644609 |  |  | 300 | 300 | 0.650005 | 0 |  | 0.08 | 0.07920792 | 13 |  |  |  | 1442 | 70.9207 | 21.29741 | 69.87 | -1.0507 | 70 | 9.429831 | 166.2888 | 188.2793 | 236.959 | 0 |  | 185.05 | 185.3651
28.11.2022 10:54:29 | 00:24:04 | 1444 | 194.2879 | 0 |  | 6.76922e-05 |  |  | 58.75163 | -0.5107065 | 0 |  | 0 | 0 | 0 |  | 0.11934 | 0.117 | 188.24384 | 0 |  | 2.95171 | 2.683373 | 0 |  | 0.04279 | 0.03464777 | 0.05420683 | 0 | -3.692635 | 4.48696 | -3.638428 |  |  | 300 | 300 | 0.650005 | 0 |  | 0.08 | 0.07920792 | 13 |  |  |  | 1444 | 70.9207 | 21.29792 | 69.8696 | -1.0511 | 70 | 9.43754 | 165.917 | 188.2793 | 237.006 | 0 |  | 185.05 | 185.3651
28.11.2022 10:54:31 | 00:24:06 | 1446 | 194.3079 | 0 |  | 7.07589e-05 |  |  | 58.75571 | -0.5179813 | 0 |  | 0 | 0 | 0 |  | 0.11934 | 0.117 | 188.24384 | 0 |  | 2.95171 | 2.683373 | 0 |  | 0.04279 | 0.03464777 | 0.05666259 | 0 | -3.692994 | 4.487 | -3.636332 |  |  | 300 | 300 | 0.650005 | 0 |  | 0.08 | 0.07920792 | 13 |  |  |  | 1446 | 70.911 | 21.29842 | 69.87 | -1.041 | 70 | 9.547135 | 167.392 | 188.2793 | 237.0416 | 0 |  | 185.05 | 185.3651
28.11.2022 10:54:33 | 00:24:08 | 1448 | 194.3328 | 0 |  | 7.13573e-05 |  |  | 58.75724 | -0.5252334 | 0 |  | 0 | 0 | 0 |  | 0.11934 | 0.117 | 188.24384 | 0 |  | 2.95171 | 2.683373 | 0 |  | 0.04279 | 0.03464777 | 0.05714178 | 0 | -3.672938 | 4.48702 | -3.615797 |  |  | 300 | 300 | 0.650005 | 0 |  | 0.08 | 0.07920792 | 13 |  |  |  | 1448 | 70.9014 | 21.29883 | 69.8702 | -1.0312 | 70 | 9.65246 | 167.9109 | 188.2793 | 237.086 | 0 |  | 185.05 | 185.3651
28.11.2022 10:54:35 | 00:24:10 | 1450 | 194.3549 | 0 |  | 7.47232e-05 |  |  | 58.76234 | -0.5324605 | 0 |  | 0 | 0 | 0 |  | 0.11934 | 0.117 | 188.24384 | 0 |  | 2.95171 | 2.683373 | 0 |  | 0.04279 | 0.03464777 | 0.05983714 | 0 | -3.671163 | 4.48706 | -3.611326 |  |  | 300 | 300 | 0.650005 | 0 |  | 0.08 | 0.07920792 | 13 |  |  |  | 1450 | 70.9014 | 21.29883 | 69.8706 | -1.0308 | 70 | 9.778303 | 167.8703 | 188.2793 | 237.1254 | 0 |  | 185.05 | 185.3651
28.11.2022 10:54:37 | 00:24:12 | 1452 | 194.3725 | 0 |  | 7.72664e-05 |  |  | 58.75877 | -0.5396883 | 0 |  | 0 | 0 | 0 |  | 0.11934 | 0.117 | 188.24384 | 0 |  | 2.95171 | 2.683373 | 0 |  | 0.04279 | 0.03464777 | 0.06187369 | 0 | -3.678295 | 4.48706 | -3.616421 |  |  | 300 | 300 | 0.650005 | 0 |  | 0.08 | 0.07920792 | 13 |  |  |  | 1452 | 70.9014 | 21.30044 | 69.8706 | -1.0308 | 70 | 9.842354 | 168.1811 | 188.2793 | 237.1568 | 0 |  | 185.05 | 185.3651
28.11.2022 10:54:39 | 00:24:14 | 1454 | 194.3887 | 0 |  | 7.80143e-05 |  |  | 58.76591 | -0.5469013 | 0 |  | 0 | 0 | 0 |  | 0.11934 | 0.117 | 188.24384 | 0 |  | 2.95171 | 2.683373 | 0 |  | 0.04279 | 0.03464777 | 0.0624726 | 0 | -3.659046 | 4.48708 | -3.596574 |  |  | 300 | 300 | 0.650005 | 0 |  | 0.08 | 0.07920792 | 13 |  |  |  | 1454 | 70.911 | 21.30145 | 69.8708 | -1.0402 | 70 | 9.855402 | 165.9012 | 188.2793 | 237.1854 | 0 |  | 185.05 | 185.3651
28.11.2022 10:54:41 | 00:24:16 | 1456 | 194.3996 | 0 |  | 8.2577e-05 |  |  | 58.78632 | -0.5540708 | 0 |  | 0 | 0 | 0 |  | 0.11934 | 0.117 | 188.24384 | 0 |  | 2.95171 | 2.683373 | 0 |  | 0.04279 | 0.03464777 | 0.06612634 | 0 | -3.639113 | 4.4871 | -3.572987 |  |  | 300 | 300 | 0.650005 | 0 |  | 0.08 | 0.07920792 | 13 |  |  |  | 1456 | 70.911 | 21.30044 | 69.871 | -1.04 | 70 | 9.840337 | 165.0173 | 188.2793 | 237.2046 | 0 |  | 185.05 | 185.3651
28.11.2022 10:54:43 | 00:24:18 | 1458 | 194.4063 | 0 |  | 8.32502e-05 |  |  | 58.79245 | -0.5612073 | 0 |  | 0 | 0 | 0 |  | 0.11934 | 0.117 | 188.24384 | 0 |  | 2.95171 | 2.683373 | 0 |  | 0.04279 | 0.03464777 | 0.06666542 | 0 | -3.630163 | 4.48708 | -3.563498 |  |  | 300 | 300 | 0.650005 | 0 |  | 0.08 | 0.07920792 | 12.9 |  |  |  | 1458 | 70.911 | 21.30246 | 69.8708 | -1.0402 | 70 | 9.760157 | 164.5767 | 188.2793 | 237.2163 | 0 |  | 185.05 | 185.3651
28.11.2022 10:54:45 | 00:24:20 | 1460 | 194.4125 | 0 |  | 7.4798e-05 |  |  | 58.81031 | -0.5683162 | 0 |  | 0 | 0 | 0 |  | 0.11934 | 0.117 | 188.24384 | 0 |  | 2.95171 | 2.683373 | 0 |  | 0.04279 | 0.03464777 | 0.05989704 | 0 | -3.605344 | 4.48704 | -3.545447 |  |  | 300 | 300 | 0.650005 | 0 |  | 0.08 | 0.07920792 | 12.9 |  |  |  | 1460 | 70.9014 | 21.30296 | 69.8704 | -1.031 | 70 | 9.677368 | 164.7824 | 188.2793 | 237.2269 | 0 |  | 185.05 | 185.3651
28.11.2022 10:54:47 | 00:24:22 | 1462 | 194.415 | 0 |  | 6.67946e-05 |  |  | 58.8246 | -0.5754294 | 0 |  | 0 | 0 | 0 |  | 0.11934 | 0.117 | 188.24384 | 0 |  | 2.95171 | 2.683373 | 0 |  | 0.04279 | 0.03464777 | 0.05348804 | 0 | -3.621156 | 4.48704 | -3.567667 |  |  | 299 | 300 | 0.700005 | 0 |  | 0.08 | 0.07920792 | 12.9 |  |  |  | 1462 | 70.9014 | 21.30296 | 69.8704 | -1.031 | 70 | 9.554368 | 165.5029 | 188.2793 | 237.231 | 0 |  | 185.05 | 185.3651
28.11.2022 10:54:49 | 00:24:24 | 1464 | 194.4203 | 0 |  | 6.48499e-05 |  |  | 58.82817 | -0.5825737 | 0 |  | 0 | 0 | 0 |  | 0.11934 | 0.117 | 188.24384 | 0 |  | 2.95171 | 2.683373 | 0 |  | 0.04279 | 0.03464777 | 0.05193076 | 0 | -3.628572 | 4.48708 | -3.576641 |  |  | 300 | 300 | 0.750005 | 0 |  | 0.08 | 0.07920792 | 12.9 |  |  |  | 1464 | 70.9014 | 21.30296 | 69.8708 | -1.0306 | 70 | 9.456992 | 165.8964 | 188.2793 | 237.2399 | 0 |  | 185.05 | 185.3651
28.11.2022 10:54:51 | 00:24:26 | 1466 | 194.4189 | 0 |  | 5.20594e-05 |  |  | 58.83378 | -0.5897583 | 0 |  | 0 | 0 | 0 |  | 0.11934 | 0.117 | 188.24384 | 0 |  | 2.95171 | 2.683373 | 0 |  | 0.04279 | 0.03464777 | 0.04168833 | 0 | -3.649704 | 4.48702 | -3.608016 |  |  | 300 | 300 | 0.750005 | 0 |  | 0.08 | 0.07920792 | 12.9 |  |  |  | 1466 | 70.9014 | 21.30448 | 69.8702 | -1.0312 | 70 | 9.436708 | 166.7748 | 188.2793 | 237.2369 | 0 |  | 185.05 | 185.3651
28.11.2022 10:54:53 | 00:24:28 | 1468 | 194.4183 | 0 |  | 4.27097e-05 |  |  | 58.83684 | -0.5969859 | 0 |  | 0 | 0 | 0 |  | 0.11934 | 0.117 | 188.24384 | 0 |  | 2.95171 | 2.683373 | 0 |  | 0.04279 | 0.03464777 | 0.03420124 | 0 | -3.653755 | 4.48706 | -3.619554 |  |  | 300 | 300 | 0.750005 | 0 |  | 0.08 | 0.07920792 | 12.9 |  |  |  | 1468 | 70.9014 | 21.30448 | 69.8706 | -1.0308 | 70 | 9.406463 | 167.0198 | 188.2793 | 237.2353 | 0 |  | 185.05 | 185.3651
28.11.2022 10:54:55 | 00:24:30 | 1470 | 194.4102 | 0 |  | 3.46315e-05 |  |  | 58.83735 | -0.6042298 | 0 |  | 0 | 0 | 0 |  | 0.11934 | 0.117 | 188.24384 | 0 |  | 2.95171 | 2.683373 | 0 |  | 0.04279 | 0.03464777 | 0.02773235 | 0 | -3.652035 | 4.48706 | -3.624303 |  |  | 301 | 300 | 0.700005 | 0 |  | 0.08 | 0.07920792 | 12.9 |  |  |  | 1470 | 70.9014 | 21.30448 | 69.8706 | -1.0308 | 70 | 9.422949 | 166.9481 | 188.2793 | 237.2201 | 0 |  | 185.05 | 185.3651
28.11.2022 10:54:57 | 00:24:32 | 1472 | 194.4043 | 0 |  | 2.73013e-05 |  |  | 58.83797 | -0.6114473 | 0 |  | 0 | 0 | 0 |  | 0.11934 | 0.117 | 188.24384 | 0 |  | 2.95171 | 2.683373 | 0 |  | 0.04279 | 0.03464777 | 0.02186244 | 0 | -3.615116 | 4.48706 | -3.593254 |  |  | 300 | 300 | 0.650005 | 0 |  | 0.08 | 0.07920792 | 12.9 |  |  |  | 1472 | 70.9014 | 21.30549 | 69.8706 | -1.0308 | 70 | 9.525073 | 165.2654 | 188.2793 | 237.2089 | 0 |  | 185.05 | 185.3651
28.11.2022 10:54:59 | 00:24:34 | 1474 | 194.3942 | 0 |  | 1.86247e-05 |  |  | 58.85889 | -0.6186814 | 0 |  | 0 | 0 | 0 |  | 0.11934 | 0.117 | 188.24384 | 0 |  | 2.95171 | 2.683373 | 0 |  | 0.04279 | 0.03464777 | 0.01491436 | 0 | -3.65579 | 4.48706 | -3.640876 |  |  | 300 | 300 | 0.650005 | 0 |  | 0.08 | 0.07920792 | 12.9 |  |  |  | 1474 | 70.9014 | 21.30549 | 69.8706 | -1.0308 | 70 | 9.600747 | 167.1335 | 188.2793 | 237.1901 | 0 |  | 185.05 | 185.3651
28.11.2022 10:55:01 | 00:24:36 | 1476 | 194.3831 | 0 |  | 1.84003e-05 |  |  | 58.86858 | -0.6259528 | 0 |  | 0 | 0 | 0 |  | 0.11934 | 0.117 | 188.24384 | 0 |  | 2.95171 | 2.683373 | 0 |  | 0.04279 | 0.03464777 | 0.01473466 | 0 | -3.645202 | 4.4871 | -3.630468 |  |  | 300 | 300 | 0.650005 | 0 |  | 0.08 | 0.07920792 | 12.9 |  |  |  | 1476 | 70.9014 | 21.3075 | 69.871 | -1.0304 | 70 | 9.534207 | 166.7182 | 188.2793 | 237.1694 | 0 |  | 185.05 | 185.3651
28.11.2022 10:55:03 | 00:24:38 | 1478 | 194.3706 | 0 |  | 1.37629e-05 |  |  | 58.88696 | -0.633218 | 0 |  | 0 | 0 | 0 |  | 0.11934 | 0.117 | 188.24384 | 0 |  | 2.95171 | 2.683373 | 0 |  | 0.04279 | 0.03464777 | 0.01102111 | 0 | -3.645806 | 4.4871 | -3.634785 |  |  | 300 | 300 | 0.650005 | 0 |  | 0.08 | 0.07920792 | 12.9 |  |  |  | 1478 | 70.9014 | 21.307 | 69.871 | -1.0304 | 70 | 9.580463 | 166.7566 | 188.2793 | 237.1463 | 0 |  | 185.05 | 185.3651
28.11.2022 10:55:05 | 00:24:40 | 1480 | 194.3659 | 0 |  | 1.07709e-05 |  |  | 58.89665 | -0.6404829 | 0 |  | 0 | 0 | 0 |  | 0.11934 | 0.117 | 188.24384 | 0 |  | 2.95171 | 2.683373 | 0 |  | 0.04279 | 0.03464777 | 0.008625164 | 0 | -3.638669 | 4.4871 | -3.630044 |  |  | 300 | 300 | 0.650005 | 0 |  | 0.08 | 0.07920792 | 12.9 |  |  |  | 1480 | 70.9014 | 21.30851 | 69.871 | -1.0304 | 70 | 9.662777 | 166.4342 | 188.2793 | 237.1372 | 0 |  | 185.05 | 185.3651
28.11.2022 10:55:07 | 00:24:42 | 1482 | 194.3565 | 0 |  | 1.27905e-05 |  |  | 58.90482 | -0.6477342 | 0 |  | 0 | 0 | 0 |  | 0.11934 | 0.117 | 188.24384 | 0 |  | 2.95171 | 2.683373 | 0 |  | 0.04279 | 0.03464777 | 0.01024243 | 0 | -3.631488 | 4.48714 | -3.621245 |  |  | 300 | 300 | 0.650005 | 0 |  | 0.08 | 0.07920792 | 12.9 |  |  |  | 1482 | 70.9014 | 21.30851 | 69.8714 | -1.03 | 70 | 9.736792 | 166.1728 | 188.2793 | 237.1197 | 0 |  | 185.05 | 185.3651
28.11.2022 10:55:09 | 00:24:44 | 1484 | 194.3539 | 0 |  | 1.40621e-05 |  |  | 58.90124 | -0.6549862 | 0 |  | 0 | 0 | 0 |  | 0.11934 | 0.117 | 188.24384 | 0 |  | 2.95171 | 2.683373 | 0 |  | 0.04279 | 0.03464777 | 0.0112607 | 0 | -3.642095 | 4.4871 | -3.630834 |  |  | 299 | 300 | 0.700005 | 0 |  | 0.08 | 0.07920792 | 12.9 |  |  |  | 1484 | 70.911 | 21.30801 | 69.871 | -1.04 | 70 | 9.799418 | 165.1913 | 188.2793 | 237.1146 | 0 |  | 185.05 | 185.3651
28.11.2022 10:55:11 | 00:24:46 | 1486 | 194.3493 | 0 |  | 1.87743e-05 |  |  | 58.89104 | -0.6622316 | 0 |  | 0 | 0 | 0 |  | 0.11934 | 0.117 | 188.24384 | 0 |  | 2.95171 | 2.683373 | 0 |  | 0.04279 | 0.03464777 | 0.01503416 | 0 | -3.629584 | 4.48714 | -3.61455 |  |  | 301 | 300 | 0.700005 | 0 |  | 0.08 | 0.07920792 | 12.9 |  |  |  | 1486 | 70.9014 | 21.31053 | 69.8714 | -1.03 | 70 | 9.843659 | 166.0918 | 188.2793 | 237.1058 | 0 |  | 185.05 | 185.3651
28.11.2022 10:55:13 | 00:24:48 | 1488 | 194.3424 | 0 |  | 2.2589e-05 |  |  | 58.88696 | -0.6694692 | 0 |  | 0 | 0 | 0 |  | 0.11934 | 0.117 | 188.24384 | 0 |  | 2.95171 | 2.683373 | 0 |  | 0.04279 | 0.03464777 | 0.01808891 | 0 | -3.641096 | 4.48712 | -3.623007 |  |  | 300 | 300 | 0.650005 | 0 |  | 0.08 | 0.07920792 | 12.9 |  |  |  | 1488 | 70.9014 | 21.31003 | 69.8712 | -1.0302 | 70 | 9.853384 | 166.5949 | 188.2793 | 237.0929 | 0 |  | 185.05 | 185.3651
28.11.2022 10:55:15 | 00:24:50 | 1490 | 194.341 | 0 |  | 3.02932e-05 |  |  | 58.8895 | -0.676679 | 0 |  | 0 | 0 | 0 |  | 0.11934 | 0.117 | 188.24384 | 0 |  | 2.95171 | 2.683373 | 0 |  | 0.04279 | 0.03464777 | 0.02425831 | 0 | -3.611048 | 4.48714 | -3.58679 |  |  | 300 | 300 | 0.650005 | 0 |  | 0.08 | 0.07920792 | 12.9 |  |  |  | 1490 | 70.9014 | 21.31104 | 69.8714 | -1.03 | 70 | 9.859315 | 165.2507 | 188.2793 | 237.0898 | 0 |  | 185.05 | 185.3651
28.11.2022 10:55:17 | 00:24:52 | 1492 | 194.3361 | 0 |  | 3.9269e-05 |  |  | 58.9043 | -0.6838502 | 0 |  | 0 | 0 | 0 |  | 0.11934 | 0.117 | 188.24384 | 0 |  | 2.95171 | 2.683373 | 0 |  | 0.04279 | 0.03464777 | 0.03144598 | 0 | -3.615915 | 4.48718 | -3.584469 |  |  | 300 | 300 | 0.650005 | 0 |  | 0.08 | 0.07920792 | 12.9 |  |  |  | 1492 | 70.9014 | 21.31154 | 69.8718 | -1.0296 | 70 | 9.828121 | 165.5365 | 188.2793 | 237.0804 | 0 |  | 185.05 | 185.3651
28.11.2022 10:55:19 | 00:24:54 | 1494 | 194.3296 | 0 |  | 4.01666e-05 |  |  | 58.91145 | -0.6910329 | 0 |  | 0 | 0 | 0 |  | 0.11934 | 0.117 | 188.24384 | 0 |  | 2.95171 | 2.683373 | 0 |  | 0.04279 | 0.03464777 | 0.03216477 | 0 | -3.630371 | 4.48716 | -3.598206 |  |  | 300 | 300 | 0.650005 | 0 |  | 0.08 | 0.07920792 | 12.9 |  |  |  | 1494 | 70.9014 | 21.31205 | 69.8716 | -1.0298 | 70 | 9.779728 | 166.1743 | 188.2793 | 237.0682 | 0 |  | 185.05 | 185.3651
28.11.2022 10:55:21 | 00:24:56 | 1496 | 194.3295 | 0 |  | 3.82218e-05 |  |  | 58.91961 | -0.6982425 | 0 |  | 0 | 0 | 0 |  | 0.11934 | 0.117 | 188.24384 | 0 |  | 2.95171 | 2.683373 | 0 |  | 0.04279 | 0.03464777 | 0.0306074 | 0 | -3.642021 | 4.48714 | -3.611413 |  |  | 300 | 300 | 0.650005 | 0 |  | 0.08 | 0.07920792 | 12.8 |  |  |  | 1496 | 70.9014 | 21.31154 | 69.8714 | -1.03 | 70 | 9.705359 | 166.6779 | 188.2793 | 237.0676 | 0 |  | 185.05 | 185.3651
28.11.2022 10:55:23 | 00:24:58 | 1498 | 194.3269 | 0 |  | 4.12137e-05 |  |  | 58.92165 | -0.7054496 | 0 |  | 0 | 0 | 0 |  | 0.11934 | 0.117 | 188.24384 | 0 |  | 2.95171 | 2.683373 | 0 |  | 0.04279 | 0.03464777 | 0.03300327 | 0 | -3.628622 | 4.48716 | -3.595619 |  |  | 300 | 300 | 0.650005 | 0 |  | 0.08 | 0.07920792 | 12.8 |  |  |  | 1498 | 70.9014 | 21.31255 | 69.8716 | -1.0298 | 70 | 9.604779 | 166.0965 | 188.2793 | 237.0625 | 0 |  | 185.05 | 185.3651
28.11.2022 10:55:25 | 00:25:00 | 1500 | 194.3269 | 0 |  | 3.65763e-05 |  |  | 58.93033 | -0.7126353 | 0 |  | 0 | 0 | 0 |  | 0.11934 | 0.117 | 188.24384 | 0 |  | 2.95171 | 2.683373 | 0 |  | 0.04279 | 0.03464777 | 0.02928971 | 0 | -3.619405 | 4.48716 | -3.590115 |  |  | 299 | 300 | 0.700005 | 0 |  | 0.08 | 0.07920792 | 12.8 |  |  |  | 1500 | 70.9014 | 21.31356 | 69.8716 | -1.0298 | 70 | 9.515822 | 165.6746 | 188.2793 | 237.0619 | 0 |  | 185.05 | 185.3651
28.11.2022 10:55:27 | 00:25:02 | 1502 | 194.3297 | 0 |  | 3.28364e-05 |  |  | 58.94615 | -0.7198264 | 0 |  | 0 | 0 | 0 |  | 0.11934 | 0.117 | 188.24384 | 0 |  | 2.95171 | 2.683373 | 0 |  | 0.04279 | 0.03464777 | 0.02629486 | 0 | -3.627318 | 4.48714 | -3.601024 |  |  | 301 | 300 | 0.700005 | 0 |  | 0.08 | 0.07920792 | 12.8 |  |  |  | 1502 | 70.911 | 21.31356 | 69.8714 | -1.0396 | 70 | 9.443826 | 164.5996 | 188.2793 | 237.0666 | 0 |  | 185.05 | 185.3651
28.11.2022 10:55:29 | 00:25:04 | 1504 | 194.334 | 0 |  | 3.17892e-05 |  |  | 58.96095 | -0.7270271 | 0 |  | 0 | 0 | 0 |  | 0.11934 | 0.117 | 188.24384 | 0 |  | 2.95171 | 2.683373 | 0 |  | 0.04279 | 0.03464777 | 0.02545628 | 0 | -3.62508 | 4.48718 | -3.599624 |  |  | 300 | 300 | 0.650005 | 0 |  | 0.08 | 0.07920792 | 12.8 |  |  |  | 1504 | 70.911 | 21.31356 | 69.8718 | -1.0392 | 70 | 9.424848 | 164.5524 | 188.2793 | 237.0739 | 0 |  | 185.05 | 185.3651
28.11.2022 10:55:31 | 00:25:06 | 1506 | 194.3391 | 0 |  | 2.92461e-05 |  |  | 58.9783 | -0.7342197 | 0 |  | 0 | 0 | 0 |  | 0.11934 | 0.117 | 188.24384 | 0 |  | 2.95171 | 2.683373 | 0 |  | 0.04279 | 0.03464777 | 0.02341981 | 0 | -3.616382 | 4.48718 | -3.592963 |  |  | 300 | 300 | 0.650005 | 0 |  | 0.08 | 0.07920792 | 12.8 |  |  |  | 1506 | 70.9014 | 21.31406 | 69.8718 | -1.0296 | 70 | 9.411565 | 165.5553 | 188.2793 | 237.0827 | 0 |  | 185.05 | 185.3651
28.11.2022 10:55:33 | 00:25:08 | 1508 | 194.3492 | 0 |  | 2.93208e-05 |  |  | 58.99004 | -0.7414048 | 0 |  | 0 | 0 | 0 |  | 0.11934 | 0.117 | 188.24384 | 0 |  | 2.95171 | 2.683373 | 0 |  | 0.04279 | 0.03464777 | 0.02347963 | 0 | -3.615649 | 4.48722 | -3.592169 |  |  | 300 | 300 | 0.650005 | 0 |  | 0.08 | 0.07920792 | 12.8 |  |  |  | 1508 | 70.9014 | 21.31457 | 69.8722 | -1.0292 | 70 | 9.424967 | 165.5721 | 188.2793 | 237.1005 | 0 |  | 185.05 | 185.3651
28.11.2022 10:55:35 | 00:25:10 | 1510 | 194.3574 | 0 |  | 2.93208e-05 |  |  | 59.00034 | -0.7486053 | 0 |  | 0 | 0 | 0 |  | 0.11934 | 0.117 | 188.24384 | 0 |  | 2.95171 | 2.683373 | 0 |  | 0.04279 | 0.03464777 | 0.02347963 | 0 | -3.631852 | 4.4872 | -3.608372 |  |  | 300 | 300 | 0.650005 | 0 |  | 0.08 | 0.07920792 | 12.8 |  |  |  | 1510 | 70.9014 | 21.31507 | 69.872 | -1.0294 | 70 | 9.45035 | 166.2775 | 188.2793 | 237.1149 | 0 |  | 185.05 | 185.3651
28.11.2022 10:55:37 | 00:25:12 | 1512 | 194.3687 | 0 |  | 2.88721e-05 |  |  | 59.00698 | -0.755828 | 0 |  | 0 | 0 | 0 |  | 0.11934 | 0.117 | 188.24384 | 0 |  | 2.95171 | 2.683373 | 0 |  | 0.04279 | 0.03464777 | 0.02312031 | 0 | -3.637415 | 4.4872 | -3.614294 |  |  | 300 | 300 | 0.650005 | 0 |  | 0.08 | 0.07920792 | 12.8 |  |  |  | 1512 | 70.8917 | 21.31406 | 69.872 | -1.0197 | 70 | 9.498742 | 167.9722 | 188.2793 | 237.1351 | 0 |  | 185.05 | 185.3651
28.11.2022 10:55:39 | 00:25:14 | 1514 | 194.3844 | 0 |  | 2.2963e-05 |  |  | 59.00647 | -0.7630467 | 0 |  | 0 | 0 | 0 |  | 0.11934 | 0.117 | 188.24384 | 0 |  | 2.95171 | 2.683373 | 0 |  | 0.04279 | 0.03464777 | 0.0183884 | 0 | -3.622769 | 4.48716 | -3.604381 |  |  | 300 | 300 | 0.650005 | 0 |  | 0.08 | 0.07920792 | 12.8 |  |  |  | 1514 | 70.8917 | 21.31709 | 69.8716 | -1.0201 | 70 | 9.575957 | 167.2224 | 188.2793 | 237.163 | 0 |  | 185.05 | 185.3651
28.11.2022 10:55:41 | 00:25:16 | 1516 | 194.3991 | 0 |  | 1.89239e-05 |  |  | 59.01463 | -0.7702752 | 0 |  | 0 | 0 | 0 |  | 0.11934 | 0.117 | 188.24384 | 0 |  | 2.95171 | 2.683373 | 0 |  | 0.04279 | 0.03464777 | 0.01515396 | 0 | -3.639338 | 4.48714 | -3.624184 |  |  | 300 | 300 | 0.650005 | 0 |  | 0.08 | 0.07920792 | 12.8 |  |  |  | 1516 | 70.8917 | 21.31558 | 69.8714 | -1.0203 | 70 | 9.619842 | 167.9443 | 188.2793 | 237.1892 | 0 |  | 185.05 | 185.3651
28.11.2022 10:55:43 | 00:25:18 | 1518 | 194.4132 | 0 |  | 1.0397e-05 |  |  | 59.03606 | -0.777522 | 0 |  | 0 | 0 | 0 |  | 0.11934 | 0.117 | 188.24384 | 0 |  | 2.95171 | 2.683373 | 0 |  | 0.04279 | 0.03464777 | 0.008325751 | 0 | -3.630845 | 4.48714 | -3.622519 |  |  | 300 | 300 | 0.650005 | 0 |  | 0.08 | 0.07920792 | 12.8 |  |  |  | 1518 | 70.8917 | 21.31659 | 69.8714 | -1.0203 | 70 | 9.708205 | 167.5402 | 188.2793 | 237.2143 | 0 |  | 185.05 | 185.3651
28.11.2022 10:55:45 | 00:25:20 | 1520 | 194.426 | 0 |  | 7.405e-06 |  |  | 59.05291 | -0.7847395 | 0 |  | 0 | 0 | 0 |  | 0.11934 | 0.117 | 188.24384 | 0 |  | 2.95171 | 2.683373 | 0 |  | 0.04279 | 0.03464777 | 0.005929805 | 0 | -3.600992 | 4.48716 | -3.595062 |  |  | 300 | 300 | 0.650005 | 0 |  | 0.08 | 0.07920792 | 12.7 |  |  |  | 1520 | 70.9014 | 21.3176 | 69.8716 | -1.0298 | 70 | 9.784592 | 164.7478 | 188.2793 | 237.237 | 0 |  | 185.05 | 185.3651
28.11.2022 10:55:47 | 00:25:22 | 1522 | 194.4354 | 0 |  | -7.405e-06 |  |  | 59.06668 | -0.7919527 | 0 |  | 0 | 0 | 0 |  | 0.11934 | 0.117 | 188.24384 | 0 |  | 2.95171 | 2.683373 | 0 |  | 0.04279 | 0.03464777 | -0.005929805 | 0 | -3.612178 | 4.48706 | -3.618108 |  |  | 300 | 300 | 0.650005 | 0 |  | 0.08 | 0.07920792 | 12.7 |  |  |  | 1522 | 70.9014 | 21.31911 | 69.8706 | -1.0308 | 70 | 9.808195 | 165.1046 | 188.2793 | 237.2537 | 0 |  | 185.05 | 185.3651
28.11.2022 10:55:49 | 00:25:24 | 1524 | 194.4466 | 0 |  | -1.58572e-05 |  |  | 59.07179 | -0.7992065 | 0 |  | 0 | 0 | 0 |  | 0.11934 | 0.117 | 188.24384 | 0 |  | 2.95171 | 2.683373 | 0 |  | 0.04279 | 0.03464777 | -0.01269819 | 0 | -3.622966 | 4.4871 | -3.635664 |  |  | 300 | 300 | 0.650005 | 0 |  | 0.08 | 0.07920792 | 12.7 |  |  |  | 1524 | 70.9014 | 21.32012 | 69.871 | -1.0304 | 70 | 9.844607 | 165.6471 | 188.2793 | 237.2735 | 0 |  | 185.05 | 185.3651
28.11.2022 10:55:51 | 00:25:26 | 1526 | 194.4551 | 0 |  | -2.52818e-05 |  |  | 59.06924 | -0.8064877 | 0 |  | 0 | 0 | 0 |  | 0.11934 | 0.117 | 188.24384 | 0 |  | 2.95171 | 2.683373 | 0 |  | 0.04279 | 0.03464777 | -0.02024526 | 0 | -3.625274 | 4.48704 | -3.645519 |  |  | 300 | 300 | 0.650005 | 0 |  | 0.08 | 0.07920792 | 12.7 |  |  |  | 1526 | 70.9014 | 21.31911 | 69.8704 | -1.031 | 70 | 9.852552 | 165.657 | 188.2793 | 237.2884 | 0 |  | 185.05 | 185.3651
28.11.2022 10:55:53 | 00:25:28 | 1528 | 194.4632 | 0 |  | -3.28364e-05 |  |  | 59.05903 | -0.8137884 | 0 |  | 0 | 0 | 0 |  | 0.11934 | 0.117 | 188.24384 | 0 |  | 2.95171 | 2.683373 | 0 |  | 0.04279 | 0.03464777 | -0.02629486 | 0 | -3.628944 | 4.48706 | -3.655239 |  |  | 300 | 300 | 0.650005 | 0 |  | 0.08 | 0.07920792 | 12.7 |  |  |  | 1528 | 70.9014 | 21.31911 | 69.8706 | -1.0308 | 70 | 9.865838 | 165.8473 | 188.2793 | 237.3028 | 0 |  | 185.05 | 185.3651
28.11.2022 10:55:55 | 00:25:30 | 1530 | 194.4688 | 0 |  | -3.70998e-05 |  |  | 59.03811 | -0.8211095 | 0 |  | 0 | 0 | 0 |  | 0.11934 | 0.117 | 188.24384 | 0 |  | 2.95171 | 2.683373 | 0 |  | 0.04279 | 0.03464777 | -0.02970892 | 0 | -3.636137 | 4.4871 | -3.665846 |  |  | 300 | 300 | 0.650005 | 0 |  | 0.08 | 0.07920792 | 12.7 |  |  |  | 1530 | 70.9014 | 21.32012 | 69.871 | -1.0304 | 70 | 9.852552 | 166.2303 | 188.2793 | 237.3125 | 0 |  | 185.05 | 185.3651
28.11.2022 10:55:57 | 00:25:32 | 1532 | 194.4776 | 0 |  | -4.34577e-05 |  |  | 59.03453 | -0.8284241 | 0 |  | 0 | 0 | 0 |  | 0.11934 | 0.117 | 188.24384 | 0 |  | 2.95171 | 2.683373 | 0 |  | 0.04279 | 0.03464777 | -0.03480023 | 0 | -3.61395 | 4.48706 | -3.648751 |  |  | 300 | 300 | 0.650005 | 0 |  | 0.08 | 0.07920792 | 12.7 |  |  |  | 1532 | 70.9014 | 21.32315 | 69.8706 | -1.0308 | 70 | 9.832626 | 165.1498 | 188.2793 | 237.3281 | 0 |  | 185.05 | 185.3651
28.11.2022 10:55:59 | 00:25:34 | 1534 | 194.4865 | 0 |  | -4.18869e-05 |  |  | 59.03453 | -0.8357357 | 0 |  | 0 | 0 | 0 |  | 0.11934 | 0.117 | 188.24384 | 0 |  | 2.95171 | 2.683373 | 0 |  | 0.04279 | 0.03464777 | -0.03354236 | 0 | -3.629321 | 4.48712 | -3.662863 |  |  | 300 | 300 | 0.650005 | 0 |  | 0.08 | 0.07920792 | 12.7 |  |  |  | 1534 | 70.911 | 21.32264 | 69.8712 | -1.0398 | 70 | 9.841049 | 164.5287 | 188.2793 | 237.3437 | 0 |  | 185.05 | 185.3651
28.11.2022 10:56:01 | 00:25:36 | 1536 | 194.4916 | 0 |  | -4.42804e-05 |  |  | 59.05903 | -0.8430743 | 0 |  | 0 | 0 | 0 |  | 0.11934 | 0.117 | 188.24384 | 0 |  | 2.95171 | 2.683373 | 0 |  | 0.04279 | 0.03464777 | -0.03545903 | 0 | -3.640299 | 4.4871 | -3.675758 |  |  | 300 | 300 | 0.650005 | 0 |  | 0.08 | 0.07920792 | 12.7 |  |  |  | 1536 | 70.911 | 21.32264 | 69.871 | -1.04 | 70 | 9.799061 | 164.9929 | 188.2793 | 237.3527 | 0 |  | 185.05 | 185.3651
28.11.2022 10:56:03 | 00:25:38 | 1538 | 194.4983 | 0 |  | -3.79226e-05 |  |  | 59.0922 | -0.850413 | 0 |  | 0 | 0 | 0 |  | 0.11934 | 0.117 | 188.24384 | 0 |  | 2.95171 | 2.683373 | 0 |  | 0.04279 | 0.03464777 | -0.03036781 | 0 | -3.632511 | 4.48714 | -3.662879 |  |  | 300 | 300 | 0.650005 | 0 |  | 0.08 | 0.07920792 | 12.7 |  |  |  | 1538 | 70.9014 | 21.32315 | 69.8714 | -1.03 | 70 | 9.788266 | 166.0985 | 188.2793 | 237.3643 | 0 |  | 185.05 | 185.3651
28.11.2022 10:56:05 | 00:25:40 | 1540 | 194.5045 | 0 |  | -3.10412e-05 |  |  | 59.10863 | -0.8577042 | 0 |  | 0 | 0 | 0 |  | 0.11934 | 0.117 | 188.24384 | 0 |  | 2.95171 | 2.683373 | 0 |  | 0.04279 | 0.03464777 | -0.02485729 | 0 | -3.603448 | 4.48714 | -3.628305 |  |  | 300 | 300 | 0.650005 | 0 |  | 0.08 | 0.07920792 | 12.7 |  |  |  | 1540 | 70.9014 | 21.32466 | 69.8714 | -1.03 | 70 | 9.776762 | 164.7643 | 188.2793 | 237.3752 | 0 |  | 185.05 | 185.3651
28.11.2022 10:56:07 | 00:25:42 | 1542 | 194.5149 | 0 |  | -1.57824e-05 |  |  | 59.10761 | -0.8649681 | 0 |  | 0 | 0 | 0 |  | 0.11934 | 0.117 | 188.24384 | 0 |  | 2.95171 | 2.683373 | 0 |  | 0.04279 | 0.03464777 | -0.01263829 | 0 | -3.623047 | 4.48718 | -3.635686 |  |  | 300 | 300 | 0.650005 | 0 |  | 0.08 | 0.07920792 | 12.7 |  |  |  | 1542 | 70.9014 | 21.32466 | 69.8718 | -1.0296 | 70 | 9.776289 | 165.7106 | 188.2793 | 237.3936 | 0 |  | 185.05 | 185.3651
28.11.2022 10:56:09 | 00:25:44 | 1544 | 194.518 | 0 |  | 1.34637e-06 |  |  | 59.10149 | -0.8722208 | 0 |  | 0 | 0 | 0 |  | 0.11934 | 0.117 | 188.24384 | 0 |  | 2.95171 | 2.683373 | 0 |  | 0.04279 | 0.03464777 | 0.001078151 | 0 | -3.618051 | 4.4872 | -3.616973 |  |  | 300 | 300 | 0.650005 | 0 |  | 0.08 | 0.07920792 | 12.7 |  |  |  | 1544 | 70.911 | 21.32516 | 69.872 | -1.039 | 70 | 9.791708 | 164.107 | 188.2793 | 237.3989 | 0 |  | 185.05 | 185.3651
28.11.2022 10:56:11 | 00:25:46 | 1546 | 194.5202 | 0 |  | 1.48848e-05 |  |  | 59.09016 | -0.879466 | 0 |  | 0 | 0 | 0 |  | 0.11934 | 0.117 | 188.24384 | 0 |  | 2.95171 | 2.683373 | 0 |  | 0.04279 | 0.03464777 | 0.01191951 | 0 | -3.640179 | 4.48718 | -3.62826 |  |  | 300 | 300 | 0.650005 | 0 |  | 0.08 | 0.07920792 | 12.6 |  |  |  | 1546 | 70.9014 | 21.32516 | 69.8718 | -1.0296 | 70 | 9.690178 | 166.4896 | 188.2793 | 237.4026 | 0 |  | 185.05 | 185.3651
28.11.2022 10:56:13 | 00:25:48 | 1548 | 194.524 | 0 |  | 2.81241e-05 |  |  | 59.0825 | -0.8867128 | 0 |  | 0 | 0 | 0 |  | 0.11934 | 0.117 | 188.24384 | 0 |  | 2.95171 | 2.683373 | 0 |  | 0.04279 | 0.03464777 | 0.02252133 | 0 | -3.641045 | 4.48722 | -3.618524 |  |  | 300 | 300 | 0.650005 | 0 |  | 0.08 | 0.07920792 | 12.6 |  |  |  | 1548 | 70.9014 | 21.32567 | 69.8722 | -1.0292 | 70 | 9.689111 | 166.5852 | 188.2793 | 237.409 | 0 |  | 185.05 | 185.3651
28.11.2022 10:56:15 | 00:25:50 | 1550 | 194.5287 | 0 |  | 4.54024e-05 |  |  | 59.07587 | -0.893909 | 0 |  | 0 | 0 | 0 |  | 0.11934 | 0.117 | 188.24384 | 0 |  | 2.95171 | 2.683373 | 0 |  | 0.04279 | 0.03464777 | 0.03635751 | 0 | -3.614061 | 4.48728 | -3.577703 |  |  | 300 | 300 | 0.650005 | 0 |  | 0.08 | 0.07920792 | 12.6 |  |  |  | 1550 | 70.9014 | 21.32718 | 69.8728 | -1.0286 | 70 | 9.677011 | 165.435 | 188.2793 | 237.4172 | 0 |  | 185.05 | 185.3651
28.11.2022 10:56:17 | 00:25:52 | 1552 | 194.53 | 0 |  | 6.40271e-05 |  |  | 59.0677 | -0.9010494 | 0 |  | 0 | 0 | 0 |  | 0.11934 | 0.117 | 188.24384 | 0 |  | 2.95171 | 2.683373 | 0 |  | 0.04279 | 0.03464777 | 0.05127187 | 0 | -3.613904 | 4.48732 | -3.562632 |  |  | 300 | 300 | 0.650005 | 0 |  | 0.08 | 0.07920792 | 12.6 |  |  |  | 1552 | 70.9014 | 21.32718 | 69.8732 | -1.0282 | 70 | 9.770239 | 165.4856 | 188.2793 | 237.4193 | 0 |  | 185.05 | 185.3651
28.11.2022 10:56:19 | 00:25:54 | 1554 | 194.5338 | 0 |  | 8.95332e-05 |  |  | 59.06516 | -0.9081466 | 0 |  | 0 | 0 | 0 |  | 0.11934 | 0.117 | 188.24384 | 0 |  | 2.95171 | 2.683373 | 0 |  | 0.04279 | 0.03464777 | 0.07169675 | 0 | -3.606244 | 4.48738 | -3.534547 |  |  | 300 | 300 | 0.650005 | 0 |  | 0.08 | 0.07920792 | 12.6 |  |  |  | 1554 | 70.9014 | 21.32668 | 69.8738 | -1.0276 | 70 | 9.765614 | 165.22 | 188.2793 | 237.4257 | 0 |  | 185.05 | 185.3651
28.11.2022 10:56:21 | 00:25:56 | 1556 | 194.5383 | 0 |  | 0.000100454 |  |  | 59.06975 | -0.9152231 | 0 |  | 0 | 0 | 0 |  | 0.11934 | 0.117 | 188.24384 | 0 |  | 2.95171 | 2.683373 | 0 |  | 0.04279 | 0.03464777 | 0.08044195 | 0 | -3.622467 | 4.48738 | -3.542025 |  |  | 300 | 300 | 0.650005 | 0 |  | 0.08 | 0.07920792 | 12.6 |  |  |  | 1556 | 70.9014 | 21.3287 | 69.8738 | -1.0276 | 70 | 9.731335 | 165.9594 | 188.2793 | 237.4335 | 0 |  | 185.05 | 185.3651
28.11.2022 10:56:23 | 00:25:58 | 1558 | 194.5425 | 0 |  | 0.000116087 |  |  | 59.07689 | -0.9222549 | 0 |  | 0 | 0 | 0 |  | 0.11934 | 0.117 | 188.24384 | 0 |  | 2.95171 | 2.683373 | 0 |  | 0.04279 | 0.03464777 | 0.09296061 | 0 | -3.582676 | 4.48742 | -3.489715 |  |  | 300 | 300 | 0.650005 | 0 |  | 0.08 | 0.07920792 | 12.6 |  |  |  | 1558 | 70.8917 | 21.32769 | 69.8742 | -1.0175 | 70 | 9.717813 | 165.6238 | 188.2793 | 237.4408 | 0 |  | 185.05 | 185.3651
28.11.2022 10:56:25 | 00:26:00 | 1560 | 194.5497 | 0 |  | 0.000127232 |  |  | 59.09577 | -0.9292307 | 0 |  | 0 | 0 | 0 |  | 0.11934 | 0.117 | 188.24384 | 0 |  | 2.95171 | 2.683373 | 0 |  | 0.04279 | 0.03464777 | 0.1018853 | 0 | -3.588042 | 4.48748 | -3.486157 |  |  | 300 | 300 | 0.650005 | 0 |  | 0.08 | 0.07920792 | 12.6 |  |  |  | 1560 | 70.8917 | 21.3287 | 69.8748 | -1.0169 | 70 | 9.681637 | 165.9552 | 188.2793 | 237.4536 | 0 |  | 185.05 | 185.3651
28.11.2022 10:56:27 | 00:26:02 | 1562 | 194.5549 | 0 |  | 0.000132767 |  |  | 59.12751 | -0.9362085 | 0 |  | 0 | 0 | 0 |  | 0.11934 | 0.117 | 188.24384 | 0 |  | 2.95171 | 2.683373 | 0 |  | 0.04279 | 0.03464777 | 0.1063177 | 0 | -3.597919 | 4.48746 | -3.491602 |  |  | 300 | 300 | 0.650005 | 0 |  | 0.08 | 0.07920792 | 12.6 |  |  |  | 1562 | 70.8917 | 21.33021 | 69.8746 | -1.0171 | 70 | 9.652579 | 166.3777 | 188.2793 | 237.4626 | 0 |  | 185.05 | 185.3651
28.11.2022 10:56:29 | 00:26:04 | 1564 | 194.5632 | 0 |  | 0.000141892 |  |  | 59.16834 | -0.9431896 | 0 |  | 0 | 0 | 0 |  | 0.11934 | 0.117 | 188.24384 | 0 |  | 2.95171 | 2.683373 | 0 |  | 0.04279 | 0.03464777 | 0.1136248 | 0 | -3.603112 | 4.4875 | -3.489487 |  |  | 300 | 300 | 0.650005 | 0 |  | 0.08 | 0.07920792 | 12.6 |  |  |  | 1564 | 70.882 | 21.33072 | 69.875 | -1.007 | 70 | 9.578565 | 168.1385 | 188.2793 | 237.4773 | 0 |  | 185.05 | 185.3651
28.11.2022 10:56:31 | 00:26:06 | 1566 | 194.5732 | 0 |  | 0.000144959 |  |  | 59.20049 | -0.9501539 | 0 |  | 0 | 0 | 0 |  | 0.11934 | 0.117 | 188.24384 | 0 |  | 2.95171 | 2.683373 | 0 |  | 0.04279 | 0.03464777 | 0.1160808 | 0 | -3.590902 | 4.48754 | -3.474822 |  |  | 300 | 300 | 0.650005 | 0 |  | 0.08 | 0.07920792 | 12.6 |  |  |  | 1566 | 70.882 | 21.32971 | 69.8754 | -1.0066 | 70 | 9.512618 | 167.621 | 188.2793 | 237.4951 | 0 |  | 185.05 | 185.3651
28.11.2022 10:56:33 | 00:26:08 | 1568 | 194.5862 | 0 |  | 0.000147801 |  |  | 59.20866 | -0.9570874 | 0 |  | 0 | 0 | 0 |  | 0.11934 | 0.117 | 188.24384 | 0 |  | 2.95171 | 2.683373 | 0 |  | 0.04279 | 0.03464777 | 0.1183567 | 0 | -3.577018 | 4.48752 | -3.458661 |  |  | 300 | 300 | 0.650005 | 0 |  | 0.08 | 0.07920792 | 12.5 |  |  |  | 1568 | 70.8724 | 21.32971 | 69.8752 | -0.9972 | 70 | 9.465411 | 168.3995 | 188.2793 | 237.5182 | 0 |  | 185.05 | 185.3651
28.11.2022 10:56:35 | 00:26:10 | 1570 | 194.5981 | 0 |  | 0.00014466 |  |  | 59.22142 | -0.9640025 | 0 |  | 0 | 0 | 0 |  | 0.11934 | 0.117 | 188.24384 | 0 |  | 2.95171 | 2.683373 | 0 |  | 0.04279 | 0.03464777 | 0.1158414 | 0 | -3.572307 | 4.48754 | -3.456466 |  |  | 300 | 300 | 0.650005 | 0 |  | 0.08 | 0.07920792 | 12.5 |  |  |  | 1570 | 70.8724 | 21.33072 | 69.8754 | -0.997 | 70 | 9.423542 | 168.1982 | 188.2793 | 237.5396 | 0 |  | 185.05 | 185.3651
28.11.2022 10:56:37 | 00:26:12 | 1572 | 194.6114 | 0 |  | 0.000145482 |  |  | 59.22754 | -0.9709079 | 0 |  | 0 | 0 | 0 |  | 0.11934 | 0.117 | 188.24384 | 0 |  | 2.95171 | 2.683373 | 0 |  | 0.04279 | 0.03464777 | 0.1164996 | 0 | -3.565409 | 4.48758 | -3.448909 |  |  | 300 | 300 | 0.650005 | 0 |  | 0.08 | 0.07920792 | 12.5 |  |  |  | 1572 | 70.8724 | 21.33273 | 69.8758 | -0.9966 | 70 | 9.417496 | 167.9235 | 188.2793 | 237.5634 | 0 |  | 185.05 | 185.3651
28.11.2022 10:56:39 | 00:26:14 | 1574 | 194.6196 | 0 |  | 0.000138302 |  |  | 59.22652 | -0.9778092 | 0 |  | 0 | 0 | 0 |  | 0.11934 | 0.117 | 188.24384 | 0 |  | 2.95171 | 2.683373 | 0 |  | 0.04279 | 0.03464777 | 0.11075 | 0 | -3.563146 | 4.48756 | -3.452396 |  |  | 300 | 300 | 0.650005 | 0 |  | 0.08 | 0.07920792 | 12.5 |  |  |  | 1574 | 70.8724 | 21.33273 | 69.8756 | -0.9968 | 70 | 9.417496 | 167.7791 | 188.2793 | 237.5778 | 0 |  | 185.05 | 185.3651
28.11.2022 10:56:41 | 00:26:16 | 1576 | 194.6333 | 0 |  | 0.000132168 |  |  | 59.23162 | -0.9847086 | 0 |  | 0 | 0 | 0 |  | 0.11934 | 0.117 | 188.24384 | 0 |  | 2.95171 | 2.683373 | 0 |  | 0.04279 | 0.03464777 | 0.105838 | 0 | -3.552874 | 4.48758 | -3.447036 |  |  | 300 | 300 | 0.650005 | 0 |  | 0.08 | 0.07920792 | 12.5 |  |  |  | 1576 | 70.8724 | 21.33273 | 69.8758 | -0.9966 | 70 | 9.430185 | 167.3143 | 188.2793 | 237.6023 | 0 |  | 185.05 | 185.3651
28.11.2022 10:56:43 | 00:26:18 | 1578 | 194.6453 | 0 |  | 0.000123193 |  |  | 59.23265 | -0.9916184 | 0 |  | 0 | 0 | 0 |  | 0.11934 | 0.117 | 188.24384 | 0 |  | 2.95171 | 2.683373 | 0 |  | 0.04279 | 0.03464777 | 0.09865098 | 0 | -3.561428 | 4.48758 | -3.462777 |  |  | 300 | 300 | 0.650005 | 0 |  | 0.08 | 0.07920792 | 12.5 |  |  |  | 1578 | 70.882 | 21.33273 | 69.8758 | -1.0062 | 70 | 9.482611 | 166.244 | 188.2793 | 237.6236 | 0 |  | 185.05 | 185.3651
28.11.2022 10:56:45 | 00:26:20 | 1580 | 194.6593 | 0 |  | 0.000112197 |  |  | 59.24438 | -0.9985682 | 0 |  | 0 | 0 | 0 |  | 0.11934 | 0.117 | 188.24384 | 0 |  | 2.95171 | 2.683373 | 0 |  | 0.04279 | 0.03464777 | 0.08984556 | 0 | -3.576824 | 4.48762 | -3.486978 |  |  | 300 | 300 | 0.650005 | 0 |  | 0.08 | 0.07920792 | 12.5 |  |  |  | 1580 | 70.882 | 21.33324 | 69.8762 | -1.0058 | 70 | 9.529698 | 167.0113 | 188.2793 | 237.6488 | 0 |  | 185.05 | 185.3651
28.11.2022 10:56:47 | 00:26:22 | 1582 | 194.6797 | 0 |  | 0.000101426 |  |  | 59.25 | -1.005512 | 0 |  | 0 | 0 | 0 |  | 0.11934 | 0.117 | 188.24384 | 0 |  | 2.95171 | 2.683373 | 0 |  | 0.04279 | 0.03464777 | 0.08122031 | 0 | -3.537664 | 4.48764 | -3.456444 |  |  | 300 | 300 | 0.650005 | 0 |  | 0.08 | 0.07920792 | 12.5 |  |  |  | 1582 | 70.882 | 21.33324 | 69.8764 | -1.0056 | 70 | 9.60027 | 165.1956 | 188.2793 | 237.6854 | 0 |  | 185.05 | 185.3651
28.11.2022 10:56:49 | 00:26:24 | 1584 | 194.7039 | 0 |  | 9.0356e-05 |  |  | 59.26694 | -1.012454 | 0 |  | 0 | 0 | 0 |  | 0.11934 | 0.117 | 188.24384 | 0 |  | 2.95171 | 2.683373 | 0 |  | 0.04279 | 0.03464777 | 0.07235563 | 0 | -3.558567 | 4.48762 | -3.486212 |  |  | 300 | 300 | 0.650005 | 0 |  | 0.08 | 0.07920792 | 12.5 |  |  |  | 1584 | 70.8724 | 21.33425 | 69.8762 | -0.9962 | 70 | 9.674046 | 167.5831 | 188.2793 | 237.7289 | 0 |  | 185.05 | 185.3651
28.11.2022 10:56:51 | 00:26:26 | 1586 | 194.7195 | 0 |  | 7.77151e-05 |  |  | 59.28072 | -1.019465 | 0 |  | 0 | 0 | 0 |  | 0.11934 | 0.117 | 188.24384 | 0 |  | 2.95171 | 2.683373 | 0 |  | 0.04279 | 0.03464777 | 0.062233 | 0 | -3.58641 | 4.4876 | -3.524177 |  |  | 300 | 300 | 0.650005 | 0 |  | 0.08 | 0.07920792 | 12.5 |  |  |  | 1586 | 70.8724 | 21.33475 | 69.876 | -0.9964 | 70 | 9.760631 | 168.8498 | 188.2793 | 237.7568 | 0 |  | 185.05 | 185.3651
28.11.2022 10:56:53 | 00:26:28 | 1588 | 194.7411 | 0 |  | 7.19557e-05 |  |  | 59.29093 | -1.026497 | 0 |  | 0 | 0 | 0 |  | 0.11934 | 0.117 | 188.24384 | 0 |  | 2.95171 | 2.683373 | 0 |  | 0.04279 | 0.03464777 | 0.05762097 | 0 | -3.565898 | 4.48764 | -3.508277 |  |  | 300 | 300 | 0.650005 | 0 |  | 0.08 | 0.07920792 | 12.5 |  |  |  | 1588 | 70.8627 | 21.33425 | 69.8764 | -0.9863 | 70 | 9.822545 | 169.4342 | 188.2793 | 237.7957 | 0 |  | 185.05 | 185.3651
28.11.2022 10:56:55 | 00:26:30 | 1590 | 194.7684 | 0 |  | 6.32791e-05 |  |  | 59.29246 | -1.033502 | 0 |  | 0 | 0 | 0 |  | 0.11934 | 0.117 | 188.24384 | 0 |  | 2.95171 | 2.683373 | 0 |  | 0.04279 | 0.03464777 | 0.05067289 | 0 | -3.547267 | 4.48764 | -3.496594 |  |  | 300 | 300 | 0.650005 | 0 |  | 0.08 | 0.07920792 | 12.5 |  |  |  | 1590 | 70.8627 | 21.33475 | 69.8764 | -0.9863 | 70 | 9.836305 | 168.5254 | 188.2793 | 237.8447 | 0 |  | 185.05 | 185.3651
28.11.2022 10:56:57 | 00:26:32 | 1592 | 194.7937 | 0 |  | 5.91652e-05 |  |  | 59.29552 | -1.040504 | 0 |  | 0 | 0 | 0 |  | 0.11934 | 0.117 | 188.24384 | 0 |  | 2.95171 | 2.683373 | 0 |  | 0.04279 | 0.03464777 | 0.04737854 | 0 | -3.55261 | 4.48768 | -3.505231 |  |  | 300 | 300 | 0.650005 | 0 |  | 0.08 | 0.07920792 | 12.5 |  |  |  | 1592 | 70.8627 | 21.33425 | 69.8768 | -0.9859 | 70 | 9.868092 | 168.8198 | 188.2793 | 237.8903 | 0 |  | 185.05 | 185.3651
28.11.2022 10:56:59 | 00:26:34 | 1594 | 194.8163 | 0 |  | 5.8866e-05 |  |  | 59.31083 | -1.047489 | 0 |  | 0 | 0 | 0 |  | 0.11934 | 0.117 | 188.24384 | 0 |  | 2.95171 | 2.683373 | 0 |  | 0.04279 | 0.03464777 | 0.04713895 | 0 | -3.526716 | 4.48768 | -3.479577 |  |  | 300 | 300 | 0.650005 | 0 |  | 0.08 | 0.07920792 | 12.5 |  |  |  | 1594 | 70.8627 | 21.33374 | 69.8768 | -0.9859 | 70 | 9.841762 | 167.5699 | 188.2793 | 237.9309 | 0 |  | 185.05 | 185.3651
28.11.2022 10:57:01 | 00:26:36 | 1596 | 194.8383 | 0 |  | 5.60237e-05 |  |  | 59.31849 | -1.054456 | 0 |  | 0 | 0 | 0 |  | 0.11934 | 0.117 | 188.24384 | 0 |  | 2.95171 | 2.683373 | 0 |  | 0.04279 | 0.03464777 | 0.04486288 | 0 | -3.533097 | 4.4877 | -3.488234 |  |  | 300 | 300 | 0.650005 | 0 |  | 0.08 | 0.07920792 | 12.4 |  |  |  | 1596 | 70.8627 | 21.33526 | 69.877 | -0.9857 | 70 | 9.831915 | 167.8852 | 188.2793 | 237.9704 | 0 |  | 185.05 | 185.3651
28.11.2022 10:57:03 | 00:26:38 | 1598 | 194.8544 | 0 |  | 5.42286e-05 |  |  | 59.31594 | -1.061409 | 0 |  | 0 | 0 | 0 |  | 0.11934 | 0.117 | 188.24384 | 0 |  | 2.95171 | 2.683373 | 0 |  | 0.04279 | 0.03464777 | 0.04342539 | 0 | -3.50747 | 4.4877 | -3.464045 |  |  | 300 | 300 | 0.650005 | 0 |  | 0.08 | 0.07920792 | 12.4 |  |  |  | 1598 | 70.8627 | 21.33475 | 69.877 | -0.9857 | 70 | 9.813294 | 166.6537 | 188.2793 | 237.9993 | 0 |  | 185.05 | 185.3651
28.11.2022 10:57:05 | 00:26:40 | 1600 | 194.8718 | 0 |  | 5.4827e-05 |  |  | 59.30981 | -1.068324 | 0 |  | 0 | 0 | 0 |  | 0.11934 | 0.117 | 188.24384 | 0 |  | 2.95171 | 2.683373 | 0 |  | 0.04279 | 0.03464777 | 0.04390458 | 0 | -3.495602 | 4.4877 | -3.451697 |  |  | 300 | 300 | 0.650005 | 0 |  | 0.08 | 0.07920792 | 12.4 |  |  |  | 1600 | 70.8724 | 21.33576 | 69.877 | -0.9954 | 70 | 9.760395 | 164.5967 | 188.2793 | 238.0306 | 0 |  | 185.05 | 185.3651
28.11.2022 10:57:07 | 00:26:42 | 1602 | 194.8833 | 0 |  | 5.12367e-05 |  |  | 59.30114 | -1.075247 | 0 |  | 0 | 0 | 0 |  | 0.11934 | 0.117 | 188.24384 | 0 |  | 2.95171 | 2.683373 | 0 |  | 0.04279 | 0.03464777 | 0.04102953 | 0 | -3.511594 | 4.4877 | -3.470564 |  |  | 300 | 300 | 0.650005 | 0 |  | 0.08 | 0.07920792 | 12.4 |  |  |  | 1602 | 70.8724 | 21.33526 | 69.877 | -0.9954 | 70 | 9.718526 | 165.3401 | 188.2793 | 238.051 | 0 |  | 185.05 | 185.3651
28.11.2022 10:57:09 | 00:26:44 | 1604 | 194.8978 | 0 |  | 4.96659e-05 |  |  | 59.30267 | -1.082202 | 0 |  | 0 | 0 | 0 |  | 0.11934 | 0.117 | 188.24384 | 0 |  | 2.95171 | 2.683373 | 0 |  | 0.04279 | 0.03464777 | 0.03977166 | 0 | -3.524459 | 4.48772 | -3.484687 |  |  | 300 | 300 | 0.650005 | 0 |  | 0.08 | 0.07920792 | 12.4 |  |  |  | 1604 | 70.8724 | 21.33727 | 69.8772 | -0.9952 | 70 | 9.660998 | 165.9639 | 188.2793 | 238.0771 | 0 |  | 185.05 | 185.3651
28.11.2022 10:57:11 | 00:26:46 | 1606 | 194.911 | 0 |  | 4.85439e-05 |  |  | 59.30879 | -1.089174 | 0 |  | 0 | 0 | 0 |  | 0.11934 | 0.117 | 188.24384 | 0 |  | 2.95171 | 2.683373 | 0 |  | 0.04279 | 0.03464777 | 0.03887318 | 0 | -3.52634 | 4.4877 | -3.487467 |  |  | 300 | 300 | 0.650005 | 0 |  | 0.08 | 0.07920792 | 12.4 |  |  |  | 1606 | 70.8627 | 21.33778 | 69.877 | -0.9857 | 70 | 9.585801 | 167.5016 | 188.2793 | 238.1006 | 0 |  | 185.05 | 185.3651
28.11.2022 10:57:13 | 00:26:48 | 1608 | 194.9224 | 0 |  | 4.51032e-05 |  |  | 59.30215 | -1.096138 | 0 |  | 0 | 0 | 0 |  | 0.11934 | 0.117 | 188.24384 | 0 |  | 2.95171 | 2.683373 | 0 |  | 0.04279 | 0.03464777 | 0.03611792 | 0 | -3.5128 | 4.48772 | -3.476682 |  |  | 300 | 300 | 0.650005 | 0 |  | 0.08 | 0.07920792 | 12.4 |  |  |  | 1608 | 70.8627 | 21.33778 | 69.8772 | -0.9855 | 70 | 9.514991 | 166.8796 | 188.2793 | 238.1211 | 0 |  | 185.05 | 185.3651
28.11.2022 10:57:15 | 00:26:50 | 1610 | 194.9342 | 0 |  | 4.39813e-05 |  |  | 59.28786 | -1.1031 | 0 |  | 0 | 0 | 0 |  | 0.11934 | 0.117 | 188.24384 | 0 |  | 2.95171 | 2.683373 | 0 |  | 0.04279 | 0.03464777 | 0.03521952 | 0 | -3.519924 | 4.48774 | -3.484704 |  |  | 300 | 300 | 0.650005 | 0 |  | 0.08 | 0.07920792 | 12.4 |  |  |  | 1610 | 70.8627 | 21.33879 | 69.8774 | -0.9853 | 70 | 9.451178 | 167.2388 | 188.2793 | 238.1422 | 0 |  | 185.05 | 185.3651
28.11.2022 10:57:17 | 00:26:52 | 1612 | 194.9462 | 0 |  | 4.12885e-05 |  |  | 59.27409 | -1.110089 | 0 |  | 0 | 0 | 0 |  | 0.11934 | 0.117 | 188.24384 | 0 |  | 2.95171 | 2.683373 | 0 |  | 0.04279 | 0.03464777 | 0.03306317 | 0 | -3.537841 | 4.48774 | -3.504778 |  |  | 300 | 300 | 0.650005 | 0 |  | 0.08 | 0.07920792 | 12.4 |  |  |  | 1612 | 70.8627 | 21.33828 | 69.8774 | -0.9853 | 70 | 9.441335 | 168.0798 | 188.2793 | 238.1637 | 0 |  | 185.05 | 185.3651
28.11.2022 10:57:19 | 00:26:54 | 1614 | 194.9553 | 0 |  | 4.65992e-05 |  |  | 59.29501 | -1.117071 | 0 |  | 0 | 0 | 0 |  | 0.11934 | 0.117 | 188.24384 | 0 |  | 2.95171 | 2.683373 | 0 |  | 0.04279 | 0.03464777 | 0.03731589 | 0 | -3.514838 | 4.4878 | -3.477522 |  |  | 300 | 300 | 0.650005 | 0 |  | 0.08 | 0.07920792 | 12.4 |  |  |  | 1614 | 70.8627 | 21.33778 | 69.878 | -0.9847 | 70 | 9.407768 | 167.072 | 188.2793 | 238.1798 | 0 |  | 185.05 | 185.3651
28.11.2022 10:57:21 | 00:26:56 | 1616 | 194.9661 | 0 |  | 5.57993e-05 |  |  | 59.32104 | -1.124002 | 0 |  | 0 | 0 | 0 |  | 0.11934 | 0.117 | 188.24384 | 0 |  | 2.95171 | 2.683373 | 0 |  | 0.04279 | 0.03464777 | 0.04468318 | 0 | -3.497395 | 4.48784 | -3.452712 |  |  | 300 | 300 | 0.650005 | 0 |  | 0.08 | 0.07920792 | 12.4 |  |  |  | 1616 | 70.8627 | 21.33929 | 69.8784 | -0.9843 | 70 | 9.418562 | 166.2953 | 188.2793 | 238.1992 | 0 |  | 185.05 | 185.3651
28.11.2022 10:57:23 | 00:26:58 | 1618 | 194.9785 | 0 |  | 5.79685e-05 |  |  | 59.34554 | -1.130897 | 0 |  | 0 | 0 | 0 |  | 0.11934 | 0.117 | 188.24384 | 0 |  | 2.95171 | 2.683373 | 0 |  | 0.04279 | 0.03464777 | 0.04642024 | 0 | -3.489331 | 4.48782 | -3.442911 |  |  | 300 | 300 | 0.650005 | 0 |  | 0.08 | 0.07920792 | 12.4 |  |  |  | 1618 | 70.853 | 21.34131 | 69.8782 | -0.9748 | 70 | 9.507754 | 167.3753 | 188.2793 | 238.2214 | 0 |  | 185.05 | 185.3651
28.11.2022 10:57:25 | 00:27:00 | 1620 | 194.9873 | 0 |  | 5.60237e-05 |  |  | 59.35217 | -1.137767 | 0 |  | 0 | 0 | 0 |  | 0.11934 | 0.117 | 188.24384 | 0 |  | 2.95171 | 2.683373 | 0 |  | 0.04279 | 0.03464777 | 0.04486288 | 0 | -3.472137 | 4.48782 | -3.427274 |  |  | 300 | 300 | 0.650005 | 0 |  | 0.08 | 0.07920792 | 12.4 |  |  |  | 1620 | 70.853 | 21.34081 | 69.8782 | -0.9748 | 70 | 9.572873 | 166.5431 | 188.2793 | 238.2371 | 0 |  | 185.05 | 185.3651
28.11.2022 10:57:27 | 00:27:02 | 1622 | 194.9969 | 0 |  | 5.19846e-05 |  |  | 59.3486 | -1.144637 | 0 |  | 0 | 0 | 0 |  | 0.11934 | 0.117 | 188.24384 | 0 |  | 2.95171 | 2.683373 | 0 |  | 0.04279 | 0.03464777 | 0.04162843 | 0 | -3.483748 | 4.48778 | -3.44212 |  |  | 300 | 300 | 0.650005 | 0 |  | 0.08 | 0.07920792 | 12.4 |  |  |  | 1622 | 70.853 | 21.3398 | 69.8778 | -0.9752 | 70 | 9.603119 | 167.0293 | 188.2793 | 238.2541 | 0 |  | 185.05 | 185.3651
28.11.2022 10:57:29 | 00:27:04 | 1624 | 195.0041 | 0 |  | 4.79455e-05 |  |  | 59.34605 | -1.151541 | 0 |  | 0 | 0 | 0 |  | 0.11934 | 0.117 | 188.24384 | 0 |  | 2.95171 | 2.683373 | 0 |  | 0.04279 | 0.03464777 | 0.03839399 | 0 | -3.500157 | 4.4878 | -3.461763 |  |  | 300 | 300 | 0.650005 | 0 |  | 0.08 | 0.07920792 | 12.4 |  |  |  | 1624 | 70.853 | 21.33879 | 69.878 | -0.975 | 70 | 9.533137 | 167.8412 | 188.2793 | 238.2669 | 0 |  | 185.05 | 185.3651
28.11.2022 10:57:31 | 00:27:06 | 1626 | 195.0056 | 0 |  | 4.29341e-05 |  |  | 59.35115 | -1.158462 | 0 |  | 0 | 0 | 0 |  | 0.11934 | 0.117 | 188.24384 | 0 |  | 2.95171 | 2.683373 | 0 |  | 0.04279 | 0.03464777 | 0.03438094 | 0 | -3.493769 | 4.48776 | -3.459388 |  |  | 300 | 300 | 0.650005 | 0 |  | 0.08 | 0.07920792 | 12.3 |  |  |  | 1626 | 70.853 | 21.33879 | 69.8776 | -0.9754 | 70 | 9.593511 | 167.471 | 188.2793 | 238.2694 | 0 |  | 185.05 | 185.3651
28.11.2022 10:57:33 | 00:27:08 | 1628 | 195.0086 | 0 |  | 3.44071e-05 |  |  | 59.34809 | -1.165393 | 0 |  | 0 | 0 | 0 |  | 0.11934 | 0.117 | 188.24384 | 0 |  | 2.95171 | 2.683373 | 0 |  | 0.04279 | 0.03464777 | 0.02755265 | 0 | -3.499031 | 4.48774 | -3.471478 |  |  | 300 | 300 | 0.650005 | 0 |  | 0.08 | 0.07920792 | 12.3 |  |  |  | 1628 | 70.853 | 21.3398 | 69.8774 | -0.9756 | 70 | 9.627551 | 167.6893 | 188.2793 | 238.2746 | 0 |  | 185.05 | 185.3651
28.11.2022 10:57:35 | 00:27:10 | 1630 | 195.0089 | 0 |  | 2.34118e-05 |  |  | 59.34298 | -1.172335 | 0 |  | 0 | 0 | 0 |  | 0.11934 | 0.117 | 188.24384 | 0 |  | 2.95171 | 2.683373 | 0 |  | 0.04279 | 0.03464777 | 0.01874779 | 0 | -3.48931 | 4.4877 | -3.470562 |  |  | 299 | 300 | 0.700005 | 0 |  | 0.08 | 0.07920792 | 12.3 |  |  |  | 1630 | 70.853 | 21.3398 | 69.877 | -0.976 | 70 | 9.711528 | 167.1607 | 188.2793 | 238.2748 | 0 |  | 185.05 | 185.3651
28.11.2022 10:57:37 | 00:27:12 | 1632 | 195.0072 | 0 |  | 1.4436e-05 |  |  | 59.35268 | -1.179286 | 0 |  | 0 | 0 | 0 |  | 0.11934 | 0.117 | 188.24384 | 0 |  | 2.95171 | 2.683373 | 0 |  | 0.04279 | 0.03464777 | 0.01156012 | 0 | -3.492301 | 4.48772 | -3.480741 |  |  | 301 | 300 | 0.700005 | 0 |  | 0.08 | 0.07920792 | 12.3 |  |  |  | 1632 | 70.8627 | 21.34232 | 69.8772 | -0.9855 | 70 | 9.772611 | 165.8337 | 188.2793 | 238.2715 | 0 |  | 185.05 | 185.3651
28.11.2022 10:57:39 | 00:27:14 | 1634 | 195.0049 | 0 |  | 9.42455e-06 |  |  | 59.3634 | -1.186236 | 0 |  | 0 | 0 | 0 |  | 0.11934 | 0.117 | 188.24384 | 0 |  | 2.95171 | 2.683373 | 0 |  | 0.04279 | 0.03464777 | 0.007547028 | 0 | -3.476858 | 4.48776 | -3.469311 |  |  | 300 | 300 | 0.650005 | 0 |  | 0.08 | 0.07920792 | 12.3 |  |  |  | 1634 | 70.8627 | 21.34232 | 69.8776 | -0.9851 | 70 | 9.80179 | 165.1635 | 188.2793 | 238.2672 | 0 |  | 185.05 | 185.3651
28.11.2022 10:57:41 | 00:27:16 | 1636 | 195.0062 | 0 |  | 8.00339e-06 |  |  | 59.38034 | -1.193189 | 0 |  | 0 | 0 | 0 |  | 0.11934 | 0.117 | 188.24384 | 0 |  | 2.95171 | 2.683373 | 0 |  | 0.04279 | 0.03464777 | 0.006408986 | 0 | -3.490269 | 4.4878 | -3.48386 |  |  | 300 | 300 | 0.650005 | 0 |  | 0.08 | 0.07920792 | 12.3 |  |  |  | 1636 | 70.8627 | 21.34232 | 69.878 | -0.9847 | 70 | 9.841049 | 165.8608 | 188.2793 | 238.2694 | 0 |  | 185.05 | 185.3651
28.11.2022 10:57:43 | 00:27:18 | 1638 | 195.0069 | 0 |  | 7.5546e-06 |  |  | 59.3977 | -1.200138 | 0 |  | 0 | 0 | 0 |  | 0.11934 | 0.117 | 188.24384 | 0 |  | 2.95171 | 2.683373 | 0 |  | 0.04279 | 0.03464777 | 0.006049602 | 0 | -3.470479 | 4.4878 | -3.464429 |  |  | 300 | 300 | 0.650005 | 0 |  | 0.08 | 0.07920792 | 12.3 |  |  |  | 1638 | 70.8627 | 21.34232 | 69.878 | -0.9847 | 70 | 9.849707 | 164.9198 | 188.2793 | 238.2703 | 0 |  | 185.05 | 185.3651
28.11.2022 10:57:45 | 00:27:20 | 1640 | 195.0055 | 0 |  | 4.71228e-06 |  |  | 59.40841 | -1.207091 | 0 |  | 0 | 0 | 0 |  | 0.11934 | 0.117 | 188.24384 | 0 |  | 2.95171 | 2.683373 | 0 |  | 0.04279 | 0.03464777 | 0.003773518 | 0 | -3.492446 | 4.48782 | -3.488672 |  |  | 300 | 300 | 0.650005 | 0 |  | 0.08 | 0.07920792 | 12.3 |  |  |  | 1640 | 70.8627 | 21.34383 | 69.8782 | -0.9845 | 70 | 9.862399 | 165.9957 | 188.2793 | 238.2675 | 0 |  | 185.05 | 185.3651
28.11.2022 10:57:47 | 00:27:22 | 1642 | 195.0024 | 0 |  | 5.08627e-06 |  |  | 59.40484 | -1.214059 | 0 |  | 0 | 0 | 0 |  | 0.11934 | 0.117 | 188.24384 | 0 |  | 2.95171 | 2.683373 | 0 |  | 0.04279 | 0.03464777 | 0.004073003 | 0 | -3.483385 | 4.48784 | -3.479312 |  |  | 300 | 300 | 0.650005 | 0 |  | 0.08 | 0.07920792 | 12.3 |  |  |  | 1642 | 70.8627 | 21.34383 | 69.8784 | -0.9843 | 70 | 9.835357 | 165.5983 | 188.2793 | 238.2618 | 0 |  | 185.05 | 185.3651
28.11.2022 10:57:49 | 00:27:24 | 1644 | 195.0029 | 0 |  | 3.9643e-06 |  |  | 59.39208 | -1.221012 | 0 |  | 0 | 0 | 0 |  | 0.11934 | 0.117 | 188.24384 | 0 |  | 2.95171 | 2.683373 | 0 |  | 0.04279 | 0.03464777 | 0.003174548 | 0 | -3.476717 | 4.48782 | -3.473542 |  |  | 300 | 300 | 0.650005 | 0 |  | 0.08 | 0.07920792 | 12.3 |  |  |  | 1644 | 70.8434 | 21.34585 | 69.8782 | -0.9652 | 70 | 9.81448 | 168.2602 | 188.2793 | 238.2624 | 0 |  | 185.05 | 185.3651
28.11.2022 10:57:51 | 00:27:26 | 1646 | 195.0031 | 0 |  | 4.48788e-06 |  |  | 59.38892 | -1.22796 | 0 |  | 0 | 0 | 0 |  | 0.11934 | 0.117 | 188.24384 | 0 |  | 2.95171 | 2.683373 | 0 |  | 0.04279 | 0.03464777 | 0.003593822 | 0 | -3.478889 | 4.48784 | -3.475296 |  |  | 300 | 300 | 0.650005 | 0 |  | 0.08 | 0.07920792 | 12.3 |  |  |  | 1646 | 70.8434 | 21.34535 | 69.8784 | -0.965 | 70 | 9.756363 | 168.3969 | 188.2793 | 238.2626 | 0 |  | 185.05 | 185.3651
28.11.2022 10:57:53 | 00:27:28 | 1648 | 195.001 | 0 |  | 1.19677e-05 |  |  | 59.38391 | -1.234898 | 0 |  | 0 | 0 | 0 |  | 0.11934 | 0.117 | 188.24384 | 0 |  | 2.95171 | 2.683373 | 0 |  | 0.04279 | 0.03464777 | 0.009583542 | 0 | -3.471451 | 4.48786 | -3.461867 |  |  | 300 | 300 | 0.650005 | 0 |  | 0.08 | 0.07920792 | 12.3 |  |  |  | 1648 | 70.8434 | 21.34585 | 69.8786 | -0.9648 | 70 | 9.675706 | 168.0704 | 188.2793 | 238.2586 | 0 |  | 185.05 | 185.3651
28.11.2022 10:57:55 | 00:27:30 | 1650 | 194.9967 | 0 |  | 2.70021e-05 |  |  | 59.38391 | -1.241812 | 0 |  | 0 | 0 | 0 |  | 0.11934 | 0.117 | 188.24384 | 0 |  | 2.95171 | 2.683373 | 0 |  | 0.04279 | 0.03464777 | 0.02162285 | 0 | -3.473895 | 4.4879 | -3.452272 |  |  | 300 | 300 | 0.650005 | 0 |  | 0.08 | 0.07920792 | 12.3 |  |  |  | 1650 | 70.8434 | 21.34787 | 69.879 | -0.9644 | 70 | 9.565043 | 168.256 | 188.2793 | 238.2505 | 0 |  | 185.05 | 185.3651
28.11.2022 10:57:57 | 00:27:32 | 1652 | 194.9955 | 0 |  | 4.15129e-05 |  |  | 59.39259 | -1.248717 | 0 |  | 0 | 0 | 0 |  | 0.11934 | 0.117 | 188.24384 | 0 |  | 2.95171 | 2.683373 | 0 |  | 0.04279 | 0.03464777 | 0.03324286 | 0 | -3.485955 | 4.48792 | -3.452713 |  |  | 300 | 300 | 0.650005 | 0 |  | 0.08 | 0.07920792 | 12.3 |  |  |  | 1652 | 70.8434 | 21.34636 | 69.8792 | -0.9642 | 70 | 9.455567 | 168.8731 | 188.2793 | 238.2482 | 0 |  | 185.05 | 185.3651
28.11.2022 10:57:59 | 00:27:34 | 1654 | 194.9944 | 0 |  | 5.43782e-05 |  |  | 59.40433 | -1.255598 | 0 |  | 0 | 0 | 0 |  | 0.11934 | 0.117 | 188.24384 | 0 |  | 2.95171 | 2.683373 | 0 |  | 0.04279 | 0.03464777 | 0.04354519 | 0 | -3.471648 | 4.48792 | -3.428103 |  |  | 300 | 300 | 0.650005 | 0 |  | 0.08 | 0.07920792 | 12.3 |  |  |  | 1654 | 70.8434 | 21.34636 | 69.8792 | -0.9642 | 70 | 9.427932 | 168.1809 | 188.2793 | 238.246 | 0 |  | 185.05 | 185.3651
28.11.2022 10:58:01 | 00:27:36 | 1656 | 194.9962 | 0 |  | 6.38775e-05 |  |  | 59.42066 | -1.262434 | 0 |  | 0 | 0 | 0 |  | 0.11934 | 0.117 | 188.24384 | 0 |  | 2.95171 | 2.683373 | 0 |  | 0.04279 | 0.03464777 | 0.05115208 | 0 | -3.459458 | 4.48794 | -3.408306 |  |  | 300 | 300 | 0.650005 | 0 |  | 0.08 | 0.07920792 | 12.3 |  |  |  | 1656 | 70.8434 | 21.34737 | 69.8794 | -0.964 | 70 | 9.416426 | 167.6205 | 188.2793 | 238.2491 | 0 |  | 185.05 | 185.3651
28.11.2022 10:58:03 | 00:27:38 | 1658 | 195.0012 | 0 |  | 7.77151e-05 |  |  | 59.41964 | -1.269209 | 0 |  | 0 | 0 | 0 |  | 0.11934 | 0.117 | 188.24384 | 0 |  | 2.95171 | 2.683373 | 0 |  | 0.04279 | 0.03464777 | 0.062233 | 0 | -3.429283 | 4.48798 | -3.36705 |  |  | 300 | 300 | 0.650005 | 0 |  | 0.08 | 0.07920792 | 12.3 |  |  |  | 1658 | 70.853 | 21.34838 | 69.8798 | -0.9732 | 70 | 9.415952 | 164.7223 | 188.2793 | 238.2579 | 0 |  | 185.05 | 185.3651
28.11.2022 10:58:05 | 00:27:40 | 1660 | 195.0034 | 0 |  | 8.27266e-05 |  |  | 59.41913 | -1.275957 | 0 |  | 0 | 0 | 0 |  | 0.11934 | 0.117 | 188.24384 | 0 |  | 2.95171 | 2.683373 | 0 |  | 0.04279 | 0.03464777 | 0.06624613 | 0 | -3.447097 | 4.48796 | -3.380851 |  |  | 300 | 300 | 0.650005 | 0 |  | 0.08 | 0.07920792 | 12.2 |  |  |  | 1660 | 70.853 | 21.34838 | 69.8796 | -0.9734 | 70 | 9.446671 | 165.5451 | 188.2793 | 238.2617 | 0 |  | 185.05 | 185.3651
28.11.2022 10:58:07 | 00:27:42 | 1662 | 195.0092 | 0 |  | 8.51949e-05 |  |  | 59.41505 | -1.282721 | 0 |  | 0 | 0 | 0 |  | 0.11934 | 0.117 | 188.24384 | 0 |  | 2.95171 | 2.683373 | 0 |  | 0.04279 | 0.03464777 | 0.06822271 | 0 | -3.450818 | 4.48798 | -3.382595 |  |  | 300 | 300 | 0.650005 | 0 |  | 0.08 | 0.07920792 | 12.2 |  |  |  | 1662 | 70.8434 | 21.34888 | 69.8798 | -0.9636 | 70 | 9.484035 | 167.2539 | 188.2793 | 238.272 | 0 |  | 185.05 | 185.3651
28.11.2022 10:58:09 | 00:27:44 | 1664 | 195.0181 | 0 |  | 8.42974e-05 |  |  | 59.41658 | -1.289505 | 0 |  | 0 | 0 | 0 |  | 0.11934 | 0.117 | 188.24384 | 0 |  | 2.95171 | 2.683373 | 0 |  | 0.04279 | 0.03464777 | 0.067504 | 0 | -3.469645 | 4.48802 | -3.402141 |  |  | 300 | 300 | 0.650005 | 0 |  | 0.08 | 0.07920792 | 12.2 |  |  |  | 1664 | 70.8434 | 21.34938 | 69.8802 | -0.9632 | 70 | 9.561011 | 168.2223 | 188.2793 | 238.2879 | 0 |  | 185.05 | 185.3651
28.11.2022 10:58:11 | 00:27:46 | 1666 | 195.027 | 0 |  | 7.92111e-05 |  |  | 59.42168 | -1.296295 | 0 |  | 0 | 0 | 0 |  | 0.11934 | 0.117 | 188.24384 | 0 |  | 2.95171 | 2.683373 | 0 |  | 0.04279 | 0.03464777 | 0.06343098 | 0 | -3.45128 | 4.488 | -3.387849 |  |  | 300 | 300 | 0.650005 | 0 |  | 0.08 | 0.07920792 | 12.2 |  |  |  | 1666 | 70.8434 | 21.34938 | 69.88 | -0.9634 | 70 | 9.630754 | 167.2926 | 188.2793 | 238.3039 | 0 |  | 185.05 | 185.3651
28.11.2022 10:58:13 | 00:27:48 | 1668 | 195.035 | 0 |  | 8.04827e-05 |  |  | 59.41505 | -1.303055 | 0 |  | 0 | 0 | 0 |  | 0.11934 | 0.117 | 188.24384 | 0 |  | 2.95171 | 2.683373 | 0 |  | 0.04279 | 0.03464777 | 0.06444925 | 0 | -3.436639 | 4.48806 | -3.37219 |  |  | 300 | 300 | 0.650005 | 0 |  | 0.08 | 0.07920792 | 12.2 |  |  |  | 1668 | 70.8434 | 21.34838 | 69.8806 | -0.9628 | 70 | 9.728608 | 166.6707 | 188.2793 | 238.3181 | 0 |  | 185.05 | 185.3651
28.11.2022 10:58:15 | 00:27:50 | 1670 | 195.0399 | 0 |  | 8.15298e-05 |  |  | 59.4222 | -1.309812 | 0 |  | 0 | 0 | 0 |  | 0.11934 | 0.117 | 188.24384 | 0 |  | 2.95171 | 2.683373 | 0 |  | 0.04279 | 0.03464777 | 0.06528775 | 0 | -3.450173 | 4.48804 | -3.384885 |  |  | 300 | 300 | 0.650005 | 0 |  | 0.08 | 0.07920792 | 12.2 |  |  |  | 1670 | 70.8434 | 21.34838 | 69.8804 | -0.963 | 70 | 9.808431 | 167.2912 | 188.2793 | 238.3268 | 0 |  | 185.05 | 185.3651
28.11.2022 10:58:17 | 00:27:52 | 1672 | 195.0493 | 0 |  | 7.88371e-05 |  |  | 59.42781 | -1.316583 | 0 |  | 0 | 0 | 0 |  | 0.11934 | 0.117 | 188.24384 | 0 |  | 2.95171 | 2.683373 | 0 |  | 0.04279 | 0.03464777 | 0.06313148 | 0 | -3.448778 | 4.48804 | -3.385646 |  |  | 300 | 300 | 0.650005 | 0 |  | 0.08 | 0.07920792 | 12.2 |  |  |  | 1672 | 70.8434 | 21.35039 | 69.8804 | -0.963 | 70 | 9.826342 | 167.2155 | 188.2793 | 238.3435 | 0 |  | 185.05 | 185.3651
28.11.2022 10:58:19 | 00:27:54 | 1674 | 195.0561 | 0 |  | 8.01087e-05 |  |  | 59.4375 | -1.323338 | 0 |  | 0 | 0 | 0 |  | 0.11934 | 0.117 | 188.24384 | 0 |  | 2.95171 | 2.683373 | 0 |  | 0.04279 | 0.03464777 | 0.06414976 | 0 | -3.433704 | 4.48808 | -3.369554 |  |  | 300 | 300 | 0.650005 | 0 |  | 0.08 | 0.07920792 | 12.2 |  |  |  | 1674 | 70.8337 | 21.34989 | 69.8808 | -0.9529 | 70 | 9.857181 | 168.0843 | 188.2793 | 238.3557 | 0 |  | 185.05 | 185.3651
28.11.2022 10:58:21 | 00:27:56 | 1676 | 195.0661 | 0 |  | 8.06323e-05 |  |  | 59.45129 | -1.330082 | 0 |  | 0 | 0 | 0 |  | 0.11934 | 0.117 | 188.24384 | 0 |  | 2.95171 | 2.683373 | 0 |  | 0.04279 | 0.03464777 | 0.06456905 | 0 | -3.438659 | 4.48808 | -3.37409 |  |  | 300 | 300 | 0.650005 | 0 |  | 0.08 | 0.07920792 | 12.2 |  |  |  | 1676 | 70.8337 | 21.34989 | 69.8808 | -0.9529 | 70 | 9.864414 | 168.3183 | 188.2793 | 238.3735 | 0 |  | 185.05 | 185.3651
28.11.2022 10:58:23 | 00:27:58 | 1678 | 195.0736 | 0 |  | 7.71168e-05 |  |  | 59.46251 | -1.336827 | 0 |  | 0 | 0 | 0 |  | 0.11934 | 0.117 | 188.24384 | 0 |  | 2.95171 | 2.683373 | 0 |  | 0.04279 | 0.03464777 | 0.0617539 | 0 | -3.433252 | 4.4881 | -3.371498 |  |  | 300 | 300 | 0.650005 | 0 |  | 0.08 | 0.07920792 | 12.2 |  |  |  | 1678 | 70.8337 | 21.35191 | 69.881 | -0.9527 | 70 | 9.842473 | 168.0792 | 188.2793 | 238.3871 | 0 |  | 185.05 | 185.3651
28.11.2022 10:58:25 | 00:28:00 | 1680 | 195.0803 | 0 |  | 7.10581e-05 |  |  | 59.47834 | -1.343578 | 0 |  | 0 | 0 | 0 |  | 0.11934 | 0.117 | 188.24384 | 0 |  | 2.95171 | 2.683373 | 0 |  | 0.04279 | 0.03464777 | 0.05690219 | 0 | -3.436191 | 4.48808 | -3.379288 |  |  | 300 | 300 | 0.650005 | 0 |  | 0.08 | 0.07920792 | 12.2 |  |  |  | 1680 | 70.8337 | 21.3514 | 69.8808 | -0.9529 | 70 | 9.838083 | 168.1852 | 188.2793 | 238.3989 | 0 |  | 185.05 | 185.3651
28.11.2022 10:58:27 | 00:28:02 | 1682 | 195.0859 | 0 |  | 6.11848e-05 |  |  | 59.50283 | -1.350356 | 0 |  | 0 | 0 | 0 |  | 0.11934 | 0.117 | 188.24384 | 0 |  | 2.95171 | 2.683373 | 0 |  | 0.04279 | 0.03464777 | 0.04899581 | 0 | -3.447382 | 4.48806 | -3.398387 |  |  | 301 | 300 | 0.600005 | 0 |  | 0.08 | 0.07920792 | 12.2 |  |  |  | 1682 | 70.8337 | 21.35292 | 69.8806 | -0.9531 | 70 | 9.792775 | 168.6959 | 188.2793 | 238.409 | 0 |  | 185.05 | 185.3651
28.11.2022 10:58:29 | 00:28:04 | 1684 | 195.0913 | 0 |  | 5.65473e-05 |  |  | 59.52233 | -1.357135 | 0 |  | 0 | 0 | 0 |  | 0.11934 | 0.117 | 188.24384 | 0 |  | 2.95171 | 2.683373 | 0 |  | 0.04279 | 0.03464777 | 0.04528217 | 0 | -3.426278 | 4.48808 | -3.380995 |  |  | 300 | 300 | 0.550005 | 0 |  | 0.08 | 0.07920792 | 12.2 |  |  |  | 1684 | 70.8337 | 21.35342 | 69.8808 | -0.9529 | 70 | 9.758022 | 167.6905 | 188.2793 | 238.4185 | 0 |  | 185.05 | 185.3651
28.11.2022 10:58:31 | 00:28:06 | 1686 | 195.0952 | 0 |  | 5.1461e-05 |  |  | 59.53203 | -1.363891 | 0 |  | 0 | 0 | 0 |  | 0.11934 | 0.117 | 188.24384 | 0 |  | 2.95171 | 2.683373 | 0 |  | 0.04279 | 0.03464777 | 0.04120914 | 0 | -3.416401 | 4.48808 | -3.375192 |  |  | 300 | 300 | 0.550005 | 0 |  | 0.08 | 0.07920792 | 12.2 |  |  |  | 1686 | 70.8434 | 21.35342 | 69.8808 | -0.9626 | 70 | 9.695042 | 165.6694 | 188.2793 | 238.4254 | 0 |  | 185.05 | 185.3651
28.11.2022 10:58:33 | 00:28:08 | 1688 | 195.1045 | 0 |  | 4.54024e-05 |  |  | 59.52692 | -1.370653 | 0 |  | 0 | 0 | 0 |  | 0.11934 | 0.117 | 188.24384 | 0 |  | 2.95171 | 2.683373 | 0 |  | 0.04279 | 0.03464777 | 0.03635751 | 0 | -3.423 | 4.4881 | -3.386642 |  |  | 300 | 300 | 0.550005 | 0 |  | 0.08 | 0.07920792 | 12.2 |  |  |  | 1688 | 70.8434 | 21.35292 | 69.881 | -0.9624 | 70 | 9.651035 | 166.0129 | 188.2793 | 238.442 | 0 |  | 185.05 | 185.3651
28.11.2022 10:58:35 | 00:28:10 | 1690 | 195.1113 | 0 |  | 4.22609e-05 |  |  | 59.52274 | -1.377434 | 0 |  | 0 | 0 | 0 |  | 0.11934 | 0.117 | 188.24384 | 0 |  | 2.95171 | 2.683373 | 0 |  | 0.04279 | 0.03464777 | 0.03384185 | 0 | -3.427535 | 4.48812 | -3.393693 |  |  | 300 | 300 | 0.550005 | 0 |  | 0.08 | 0.07920792 | 12.2 |  |  |  | 1690 | 70.8434 | 21.35443 | 69.8812 | -0.9622 | 70 | 9.440861 | 166.2585 | 188.2793 | 238.4541 | 0 |  | 185.05 | 185.3651
28.11.2022 10:58:37 | 00:28:12 | 1692 | 195.1185 | 0 |  | 4.32333e-05 |  |  | 59.52744 | -1.384195 | 0 |  | 0 | 0 | 0 |  | 0.11934 | 0.117 | 188.24384 | 0 |  | 2.95171 | 2.683373 | 0 |  | 0.04279 | 0.03464777 | 0.03462053 | 0 | -3.402291 | 4.48814 | -3.367671 |  |  | 300 | 300 | 0.550005 | 0 |  | 0.08 | 0.07920792 | 12.2 |  |  |  | 1692 | 70.8434 | 21.35493 | 69.8814 | -0.962 | 70 | 9.42722 | 165.0592 | 188.2793 | 238.467 | 0 |  | 185.05 | 185.3651
28.11.2022 10:58:39 | 00:28:14 | 1694 | 195.1211 | 0 |  | 4.42804e-05 |  |  | 59.53448 | -1.390945 | 0 |  | 0 | 0 | 0 |  | 0.11934 | 0.117 | 188.24384 | 0 |  | 2.95171 | 2.683373 | 0 |  | 0.04279 | 0.03464777 | 0.03545903 | 0 | -3.418175 | 4.48818 | -3.382716 |  |  | 300 | 300 | 0.550005 | 0 |  | 0.08 | 0.07920792 | 12.2 |  |  |  | 1694 | 70.8337 | 21.35544 | 69.8818 | -0.9519 | 70 | 9.463752 | 167.4283 | 188.2793 | 238.4716 | 0 |  | 185.05 | 185.3651
28.11.2022 10:58:41 | 00:28:16 | 1696 | 195.1279 | 0 |  | 4.47292e-05 |  |  | 59.54938 | -1.397693 | 0 |  | 0 | 0 | 0 |  | 0.11934 | 0.117 | 188.24384 | 0 |  | 2.95171 | 2.683373 | 0 |  | 0.04279 | 0.03464777 | 0.03581843 | 0 | -3.400404 | 4.48818 | -3.364586 |  |  | 300 | 300 | 0.550005 | 0 |  | 0.08 | 0.07920792 | 12.2 |  |  |  | 1696 | 70.8337 | 21.35544 | 69.8818 | -0.9519 | 70 | 9.434456 | 166.552 | 188.2793 | 238.4837 | 0 |  | 185.05 | 185.3651
28.11.2022 10:58:43 | 00:28:18 | 1698 | 195.1292 | 0 |  | 4.47292e-05 |  |  | 59.56367 | -1.404438 | 0 |  | 0 | 0 | 0 |  | 0.11934 | 0.117 | 188.24384 | 0 |  | 2.95171 | 2.683373 | 0 |  | 0.04279 | 0.03464777 | 0.03581843 | 0 | -3.416596 | 4.48816 | -3.380777 |  |  | 300 | 300 | 0.550005 | 0 |  | 0.08 | 0.07920792 | 12.1 |  |  |  | 1698 | 70.8241 | 21.35493 | 69.8816 | -0.9425 | 70 | 9.41785 | 168.861 | 188.2793 | 238.4858 | 0 |  | 185.05 | 185.3651
28.11.2022 10:58:45 | 00:28:20 | 1700 | 195.1349 | 0 |  | 4.33829e-05 |  |  | 59.58103 | -1.411198 | 0 |  | 0 | 0 | 0 |  | 0.11934 | 0.117 | 188.24384 | 0 |  | 2.95171 | 2.683373 | 0 |  | 0.04279 | 0.03464777 | 0.03474033 | 0 | -3.414344 | 4.48818 | -3.379604 |  |  | 300 | 300 | 0.550005 | 0 |  | 0.08 | 0.07920792 | 12.1 |  |  |  | 1700 | 70.8241 | 21.35443 | 69.8818 | -0.9423 | 70 | 9.41192 | 168.7773 | 188.2793 | 238.4961 | 0 |  | 185.05 | 185.3651
28.11.2022 10:58:47 | 00:28:22 | 1702 | 195.1418 | 0 |  | 4.60756e-05 |  |  | 59.59481 | -1.41794 | 0 |  | 0 | 0 | 0 |  | 0.11934 | 0.117 | 188.24384 | 0 |  | 2.95171 | 2.683373 | 0 |  | 0.04279 | 0.03464777 | 0.0368966 | 0 | -3.398455 | 4.48818 | -3.361559 |  |  | 300 | 300 | 0.550005 | 0 |  | 0.08 | 0.07920792 | 12.1 |  |  |  | 1702 | 70.8241 | 21.35594 | 69.8818 | -0.9423 | 70 | 9.406343 | 167.986 | 188.2793 | 238.5083 | 0 |  | 185.05 | 185.3651
28.11.2022 10:58:49 | 00:28:24 | 1704 | 195.146 | 0 |  | 4.50284e-05 |  |  | 59.60349 | -1.424672 | 0 |  | 0 | 0 | 0 |  | 0.11934 | 0.117 | 188.24384 | 0 |  | 2.95171 | 2.683373 | 0 |  | 0.04279 | 0.03464777 | 0.03605802 | 0 | -3.406575 | 4.48818 | -3.370517 |  |  | 300 | 300 | 0.550005 | 0 |  | 0.08 | 0.07920792 | 12.1 |  |  |  | 1704 | 70.8241 | 21.35695 | 69.8818 | -0.9423 | 70 | 9.438133 | 168.3837 | 188.2793 | 238.5158 | 0 |  | 185.05 | 185.3651
28.11.2022 10:58:51 | 00:28:26 | 1706 | 195.1506 | 0 |  | 4.4056e-05 |  |  | 59.60655 | -1.431403 | 0 |  | 0 | 0 | 0 |  | 0.11934 | 0.117 | 188.24384 | 0 |  | 2.95171 | 2.683373 | 0 |  | 0.04279 | 0.03464777 | 0.03527934 | 0 | -3.39625 | 4.4882 | -3.360971 |  |  | 300 | 300 | 0.550005 | 0 |  | 0.08 | 0.07920792 | 12.1 |  |  |  | 1706 | 70.8241 | 21.35695 | 69.882 | -0.9421 | 70 | 9.431133 | 167.9018 | 188.2793 | 238.524 | 0 |  | 185.05 | 185.3651
28.11.2022 10:58:53 | 00:28:28 | 1708 | 195.1545 | 0 |  | 4.98155e-05 |  |  | 59.59787 | -1.438115 | 0 |  | 0 | 0 | 0 |  | 0.11934 | 0.117 | 188.24384 | 0 |  | 2.95171 | 2.683373 | 0 |  | 0.04279 | 0.03464777 | 0.03989145 | 0 | -3.391051 | 4.48824 | -3.351159 |  |  | 300 | 300 | 0.550005 | 0 |  | 0.08 | 0.07920792 | 12.1 |  |  |  | 1708 | 70.8337 | 21.35594 | 69.8824 | -0.9513 | 70 | 9.481305 | 166.1666 | 188.2793 | 238.5308 | 0 |  | 185.05 | 185.3651
28.11.2022 10:58:55 | 00:28:30 | 1710 | 195.1631 | 0 |  | 5.37798e-05 |  |  | 59.5892 | -1.444809 | 0 |  | 0 | 0 | 0 |  | 0.11934 | 0.117 | 188.24384 | 0 |  | 2.95171 | 2.683373 | 0 |  | 0.04279 | 0.03464777 | 0.043066 | 0 | -3.385145 | 4.48824 | -3.342079 |  |  | 300 | 300 | 0.550005 | 0 |  | 0.08 | 0.07920792 | 12.1 |  |  |  | 1710 | 70.8337 | 21.35544 | 69.8824 | -0.9513 | 70 | 9.522462 | 165.8698 | 188.2793 | 238.5463 | 0 |  | 185.05 | 185.3651
28.11.2022 10:58:57 | 00:28:32 | 1712 | 195.1688 | 0 |  | 5.55749e-05 |  |  | 59.59736 | -1.451479 | 0 |  | 0 | 0 | 0 |  | 0.11934 | 0.117 | 188.24384 | 0 |  | 2.95171 | 2.683373 | 0 |  | 0.04279 | 0.03464777 | 0.04450349 | 0 | -3.372648 | 4.48822 | -3.328145 |  |  | 300 | 300 | 0.550005 | 0 |  | 0.08 | 0.07920792 | 12.1 |  |  |  | 1712 | 70.8337 | 21.35645 | 69.8822 | -0.9515 | 70 | 9.556979 | 165.2211 | 188.2793 | 238.5564 | 0 |  | 185.05 | 185.3651
28.11.2022 10:58:59 | 00:28:34 | 1714 | 195.1752 | 0 |  | 5.96888e-05 |  |  | 59.60501 | -1.45812 | 0 |  | 0 | 0 | 0 |  | 0.11934 | 0.117 | 188.24384 | 0 |  | 2.95171 | 2.683373 | 0 |  | 0.04279 | 0.03464777 | 0.04779783 | 0 | -3.361189 | 4.48828 | -3.313392 |  |  | 300 | 300 | 0.550005 | 0 |  | 0.08 | 0.07920792 | 12.1 |  |  |  | 1714 | 70.8337 | 21.35796 | 69.8828 | -0.9509 | 70 | 9.596596 | 164.7489 | 188.2793 | 238.5678 | 0 |  | 185.05 | 185.3651
28.11.2022 10:59:01 | 00:28:36 | 1716 | 195.1835 | 0 |  | 6.47003e-05 |  |  | 59.61114 | -1.464753 | 0 |  | 0 | 0 | 0 |  | 0.11934 | 0.117 | 188.24384 | 0 |  | 2.95171 | 2.683373 | 0 |  | 0.04279 | 0.03464777 | 0.05181096 | 0 | -3.371247 | 4.48834 | -3.319436 |  |  | 300 | 300 | 0.550005 | 0 |  | 0.08 | 0.07920792 | 12.1 |  |  |  | 1716 | 70.8241 | 21.35796 | 69.8834 | -0.9407 | 70 | 9.602526 | 166.863 | 188.2793 | 238.5828 | 0 |  | 185.05 | 185.3651
28.11.2022 10:59:03 | 00:28:38 | 1718 | 195.1824 | 0 |  | 7.31525e-05 |  |  | 59.61369 | -1.471399 | 0 |  | 0 | 0 | 0 |  | 0.11934 | 0.117 | 188.24384 | 0 |  | 2.95171 | 2.683373 | 0 |  | 0.04279 | 0.03464777 | 0.05857935 | 0 | -3.385473 | 4.48838 | -3.326893 |  |  | 300 | 300 | 0.550005 | 0 |  | 0.08 | 0.07920792 | 12.1 |  |  |  | 1718 | 70.8241 | 21.35746 | 69.8838 | -0.9403 | 70 | 9.639532 | 167.6328 | 188.2793 | 238.5806 | 0 |  | 185.05 | 185.3651
28.11.2022 10:59:05 | 00:28:40 | 1720 | 195.1852 | 0 |  | 7.71916e-05 |  |  | 59.62237 | -1.478044 | 0 |  | 0 | 0 | 0 |  | 0.11934 | 0.117 | 188.24384 | 0 |  | 2.95171 | 2.683373 | 0 |  | 0.04279 | 0.03464777 | 0.06181379 | 0 | -3.379002 | 4.48838 | -3.317189 |  |  | 300 | 300 | 0.550005 | 0 |  | 0.08 | 0.07920792 | 12.1 |  |  |  | 1720 | 70.8144 | 21.35948 | 69.8838 | -0.9306 | 70 | 9.654 | 168.8934 | 188.2793 | 238.5855 | 0 |  | 185.05 | 185.3651
28.11.2022 10:59:07 | 00:28:42 | 1722 | 195.1812 | 0 |  | 7.86875e-05 |  |  | 59.6239 | -1.48466 | 0 |  | 0 | 0 | 0 |  | 0.11934 | 0.117 | 188.24384 | 0 |  | 2.95171 | 2.683373 | 0 |  | 0.04279 | 0.03464777 | 0.06301169 | 0 | -3.361932 | 4.48836 | -3.29892 |  |  | 300 | 300 | 0.550005 | 0 |  | 0.08 | 0.07920792 | 12.1 |  |  |  | 1722 | 70.8144 | 21.35897 | 69.8836 | -0.9308 | 70 | 9.691483 | 168.0108 | 188.2793 | 238.5782 | 0 |  | 185.05 | 185.3651
28.11.2022 10:59:09 | 00:28:44 | 1724 | 195.1742 | 0 |  | 8.04827e-05 |  |  | 59.63207 | -1.491268 | 0 |  | 0 | 0 | 0 |  | 0.11934 | 0.117 | 188.24384 | 0 |  | 2.95171 | 2.683373 | 0 |  | 0.04279 | 0.03464777 | 0.06444925 | 0 | -3.373879 | 4.48838 | -3.309429 |  |  | 300 | 300 | 0.550005 | 0 |  | 0.08 | 0.07920792 | 12.1 |  |  |  | 1724 | 70.8047 | 21.35998 | 69.8838 | -0.9209 | 70 | 9.716627 | 170.2579 | 188.2793 | 238.5654 | 0 |  | 185.05 | 185.3651
28.11.2022 10:59:11 | 00:28:46 | 1726 | 195.1706 | 0 |  | 7.94355e-05 |  |  | 59.63207 | -1.497896 | 0 |  | 0 | 0 | 0 |  | 0.11934 | 0.117 | 188.24384 | 0 |  | 2.95171 | 2.683373 | 0 |  | 0.04279 | 0.03464777 | 0.06361067 | 0 | -3.382614 | 4.48836 | -3.319004 |  |  | 300 | 300 | 0.550005 | 0 |  | 0.08 | 0.07920792 | 12.1 |  |  |  | 1726 | 70.8144 | 21.36099 | 69.8836 | -0.9308 | 70 | 9.733827 | 169.0535 | 188.2793 | 238.5587 | 0 |  | 185.05 | 185.3651
28.11.2022 10:59:13 | 00:28:48 | 1728 | 195.1693 | 0 |  | 8.03331e-05 |  |  | 59.62339 | -1.504503 | 0 |  | 0 | 0 | 0 |  | 0.11934 | 0.117 | 188.24384 | 0 |  | 2.95171 | 2.683373 | 0 |  | 0.04279 | 0.03464777 | 0.06432946 | 0 | -3.351667 | 4.48836 | -3.287337 |  |  | 300 | 300 | 0.550005 | 0 |  | 0.08 | 0.07920792 | 12.1 |  |  |  | 1728 | 70.8144 | 21.36099 | 69.8836 | -0.9308 | 70 | 9.765968 | 167.5081 | 188.2793 | 238.5561 | 0 |  | 185.05 | 185.3651
28.11.2022 10:59:15 | 00:28:50 | 1730 | 195.1643 | 0 |  | 8.15298e-05 |  |  | 59.61063 | -1.511061 | 0 |  | 0 | 0 | 0 |  | 0.11934 | 0.117 | 188.24384 | 0 |  | 2.95171 | 2.683373 | 0 |  | 0.04279 | 0.03464777 | 0.06528775 | 0 | -3.33641 | 4.48838 | -3.271123 |  |  | 300 | 300 | 0.550005 | 0 |  | 0.08 | 0.07920792 | 12.1 |  |  |  | 1730 | 70.8144 | 21.35998 | 69.8838 | -0.9306 | 70 | 9.776881 | 166.7824 | 188.2793 | 238.5469 | 0 |  | 185.05 | 185.3651
28.11.2022 10:59:17 | 00:28:52 | 1732 | 195.1685 | 0 |  | 7.5546e-05 |  |  | 59.60604 | -1.517617 | 0 |  | 0 | 0 | 0 |  | 0.11934 | 0.117 | 188.24384 | 0 |  | 2.95171 | 2.683373 | 0 |  | 0.04279 | 0.03464777 | 0.06049602 | 0 | -3.345247 | 4.48836 | -3.28475 |  |  | 300 | 300 | 0.550005 | 0 |  | 0.08 | 0.07920792 | 12.1 |  |  |  | 1732 | 70.8144 | 21.35897 | 69.8836 | -0.9308 | 70 | 9.805584 | 167.1879 | 188.2793 | 238.5543 | 0 |  | 185.05 | 185.3651
28.11.2022 10:59:19 | 00:28:54 | 1734 | 195.1698 | 0 |  | 7.26289e-05 |  |  | 59.62084 | -1.524203 | 0 |  | 0 | 0 | 0 |  | 0.11934 | 0.117 | 188.24384 | 0 |  | 2.95171 | 2.683373 | 0 |  | 0.04279 | 0.03464777 | 0.05816006 | 0 | -3.358975 | 4.4884 | -3.300815 |  |  | 300 | 300 | 0.550005 | 0 |  | 0.08 | 0.07920792 | 12.1 |  |  |  | 1734 | 70.8144 | 21.36049 | 69.884 | -0.9304 | 70 | 9.817091 | 167.9384 | 188.2793 | 238.5566 | 0 |  | 185.05 | 185.3651
28.11.2022 10:59:21 | 00:28:56 | 1736 | 195.1763 | 0 |  | 6.74678e-05 |  |  | 59.61573 | -1.5308 | 0 |  | 0 | 0 | 0 |  | 0.11934 | 0.117 | 188.24384 | 0 |  | 2.95171 | 2.683373 | 0 |  | 0.04279 | 0.03464777 | 0.05402713 | 0 | -3.350344 | 4.4884 | -3.296317 |  |  | 301 | 300 | 0.500005 | 0 |  | 0.08 | 0.07920792 | 12.1 |  |  |  | 1736 | 70.8241 | 21.362 | 69.884 | -0.9401 | 70 | 9.817684 | 165.9307 | 188.2793 | 238.5683 | 0 |  | 185.05 | 185.3651
28.11.2022 10:59:23 | 00:28:58 | 1738 | 195.1765 | 0 |  | 5.69961e-05 |  |  | 59.61522 | -1.537421 | 0 |  | 0 | 0 | 0 |  | 0.11934 | 0.117 | 188.24384 | 0 |  | 2.95171 | 2.683373 | 0 |  | 0.04279 | 0.03464777 | 0.04564156 | 0 | -3.370914 | 4.48838 | -3.325273 |  |  | 299 | 300 | 0.500005 | 0 |  | 0.08 | 0.07920792 | 12.1 |  |  |  | 1738 | 70.8241 | 21.3625 | 69.8838 | -0.9403 | 70 | 9.843659 | 166.917 | 188.2793 | 238.5686 | 0 |  | 185.05 | 185.3651
28.11.2022 10:59:25 | 00:29:00 | 1740 | 195.1774 | 0 |  | 4.33081e-05 |  |  | 59.62901 | -1.544098 | 0 |  | 0 | 0 | 0 |  | 0.11934 | 0.117 | 188.24384 | 0 |  | 2.95171 | 2.683373 | 0 |  | 0.04279 | 0.03464777 | 0.03468043 | 0 | -3.385569 | 4.48834 | -3.350889 |  |  | 301 | 300 | 0.500005 | 0 |  | 0.08 | 0.07920792 | 12 |  |  |  | 1740 | 70.8144 | 21.36049 | 69.8834 | -0.931 | 70 | 9.840218 | 169.1624 | 188.2793 | 238.5699 | 0 |  | 185.05 | 185.3651
28.11.2022 10:59:27 | 00:29:02 | 1742 | 195.1803 | 0 |  | 3.33599e-05 |  |  | 59.62901 | -1.550784 | 0 |  | 0 | 0 | 0 |  | 0.11934 | 0.117 | 188.24384 | 0 |  | 2.95171 | 2.683373 | 0 |  | 0.04279 | 0.03464777 | 0.02671407 | 0 | -3.362548 | 4.48836 | -3.335834 |  |  | 299 | 300 | 0.500005 | 0 |  | 0.08 | 0.07920792 | 12 |  |  |  | 1742 | 70.8144 | 21.362 | 69.8836 | -0.9308 | 70 | 9.85635 | 168.0423 | 188.2793 | 238.5752 | 0 |  | 185.05 | 185.3651
28.11.2022 10:59:29 | 00:29:04 | 1744 | 195.1818 | 0 |  | 1.89239e-05 |  |  | 59.62901 | -1.557473 | 0 |  | 0 | 0 | 0 |  | 0.11934 | 0.117 | 188.24384 | 0 |  | 2.95171 | 2.683373 | 0 |  | 0.04279 | 0.03464777 | 0.01515396 | 0 | -3.367999 | 4.48832 | -3.352845 |  |  | 300 | 300 | 0.550005 | 0 |  | 0.08 | 0.07920792 | 12 |  |  |  | 1744 | 70.8144 | 21.36301 | 69.8832 | -0.9312 | 70 | 9.861332 | 168.2479 | 188.2793 | 238.5776 | 0 |  | 185.05 | 185.3651
28.11.2022 10:59:31 | 00:29:06 | 1746 | 195.1855 | 0 |  | -9.72374e-07 |  |  | 59.63421 | -1.56421 | 0 |  | 0 | 0 | 0 |  | 0.11934 | 0.117 | 188.24384 | 0 |  | 2.95171 | 2.683373 | 0 |  | 0.04279 | 0.03464777 | -0.0007786615 | 0 | -3.382974 | 4.4883 | -3.383753 |  |  | 301 | 300 | 0.500005 | 0 |  | 0.08 | 0.07920792 | 12 |  |  |  | 1746 | 70.8144 | 21.36301 | 69.883 | -0.9314 | 70 | 9.853622 | 168.9598 | 188.2793 | 238.5842 | 0 |  | 185.05 | 185.3651
28.11.2022 10:59:33 | 00:29:08 | 1748 | 195.1865 | 0 |  | -1.92979e-05 |  |  | 59.63115 | -1.570994 | 0 |  | 0 | 0 | 0 |  | 0.11934 | 0.117 | 188.24384 | 0 |  | 2.95171 | 2.683373 | 0 |  | 0.04279 | 0.03464777 | -0.01545345 | 0 | -3.384842 | 4.48826 | -3.400295 |  |  | 300 | 300 | 0.450005 | 0 |  | 0.08 | 0.07920792 | 12 |  |  |  | 1748 | 70.8144 | 21.3625 | 69.8826 | -0.9318 | 70 | 9.849233 | 168.9863 | 188.2793 | 238.5859 | 0 |  | 185.05 | 185.3651
28.11.2022 10:59:35 | 00:29:10 | 1750 | 195.1924 | 0 |  | -2.87225e-05 |  |  | 59.62798 | -1.577801 | 0 |  | 0 | 0 | 0 |  | 0.11934 | 0.117 | 188.24384 | 0 |  | 2.95171 | 2.683373 | 0 |  | 0.04279 | 0.03464777 | -0.02300052 | 0 | -3.383632 | 4.48828 | -3.406632 |  |  | 300 | 300 | 0.450005 | 0 |  | 0.08 | 0.07920792 | 12 |  |  |  | 1750 | 70.8241 | 21.3625 | 69.8828 | -0.9413 | 70 | 9.828949 | 167.3714 | 188.2793 | 238.5965 | 0 |  | 185.05 | 185.3651
28.11.2022 10:59:37 | 00:29:12 | 1752 | 195.198 | 0 |  | -3.29112e-05 |  |  | 59.64952 | -1.584594 | 0 |  | 0 | 0 | 0 |  | 0.11934 | 0.117 | 188.24384 | 0 |  | 2.95171 | 2.683373 | 0 |  | 0.04279 | 0.03464777 | -0.02635476 | 0 | -3.360594 | 4.48828 | -3.386949 |  |  | 300 | 300 | 0.450005 | 0 |  | 0.08 | 0.07920792 | 12 |  |  |  | 1752 | 70.8241 | 21.36301 | 69.8828 | -0.9413 | 70 | 9.813768 | 166.227 | 188.2793 | 238.6064 | 0 |  | 185.05 | 185.3651
28.11.2022 10:59:39 | 00:29:14 | 1754 | 195.2039 | 0 |  | -4.12137e-05 |  |  | 59.66739 | -1.591381 | 0 |  | 0 | 0 | 0 |  | 0.11934 | 0.117 | 188.24384 | 0 |  | 2.95171 | 2.683373 | 0 |  | 0.04279 | 0.03464777 | -0.03300327 | 0 | -3.366591 | 4.48822 | -3.399594 |  |  | 300 | 300 | 0.450005 | 0 |  | 0.08 | 0.07920792 | 12 |  |  |  | 1754 | 70.8241 | 21.36452 | 69.8822 | -0.9419 | 70 | 9.774983 | 166.4222 | 188.2793 | 238.617 | 0 |  | 185.05 | 185.3651
28.11.2022 10:59:41 | 00:29:16 | 1756 | 195.2123 | 0 |  | -5.2583e-05 |  |  | 59.67657 | -1.598177 | 0 |  | 0 | 0 | 0 |  | 0.11934 | 0.117 | 188.24384 | 0 |  | 2.95171 | 2.683373 | 0 |  | 0.04279 | 0.03464777 | -0.04210762 | 0 | -3.354756 | 4.4882 | -3.396864 |  |  | 300 | 300 | 0.450005 | 0 |  | 0.08 | 0.07920792 | 12 |  |  |  | 1756 | 70.8241 | 21.36351 | 69.882 | -0.9421 | 70 | 9.741417 | 165.798 | 188.2793 | 238.6322 | 0 |  | 185.05 | 185.3651
28.11.2022 10:59:43 | 00:29:18 | 1758 | 195.222 | 0 |  | -5.79685e-05 |  |  | 59.69138 | -1.604982 | 0 |  | 0 | 0 | 0 |  | 0.11934 | 0.117 | 188.24384 | 0 |  | 2.95171 | 2.683373 | 0 |  | 0.04279 | 0.03464777 | -0.04642024 | 0 | -3.361325 | 4.48822 | -3.407745 |  |  | 300 | 300 | 0.450005 | 0 |  | 0.08 | 0.07920792 | 12 |  |  |  | 1758 | 70.8241 | 21.36452 | 69.8822 | -0.9419 | 70 | 9.708444 | 166.1464 | 188.2793 | 238.6496 | 0 |  | 185.05 | 185.3651
28.11.2022 10:59:45 | 00:29:20 | 1760 | 195.2292 | 0 |  | -6.52987e-05 |  |  | 59.69699 | -1.611818 | 0 |  | 0 | 0 | 0 |  | 0.11934 | 0.117 | 188.24384 | 0 |  | 2.95171 | 2.683373 | 0 |  | 0.04279 | 0.03464777 | -0.05229015 | 0 | -3.376217 | 4.4882 | -3.428507 |  |  | 300 | 300 | 0.450005 | 0 |  | 0.08 | 0.07920792 | 12 |  |  |  | 1760 | 70.8144 | 21.36604 | 69.882 | -0.9324 | 70 | 9.668472 | 168.4203 | 188.2793 | 238.6625 | 0 |  | 185.05 | 185.3651
28.11.2022 10:59:47 | 00:29:22 | 1762 | 195.2432 | 0 |  | -7.02353e-05 |  |  | 59.69852 | -1.618698 | 0 |  | 0 | 0 | 0 |  | 0.11934 | 0.117 | 188.24384 | 0 |  | 2.95171 | 2.683373 | 0 |  | 0.04279 | 0.03464777 | -0.0562433 | 0 | -3.395731 | 4.4882 | -3.451974 |  |  | 300 | 300 | 0.450005 | 0 |  | 0.08 | 0.07920792 | 12 |  |  |  | 1762 | 70.8144 | 21.36654 | 69.882 | -0.9324 | 70 | 9.621146 | 169.3817 | 188.2793 | 238.6876 | 0 |  | 185.05 | 185.3651
28.11.2022 10:59:49 | 00:29:24 | 1764 | 195.2504 | 0 |  | -7.11329e-05 |  |  | 59.69597 | -1.625601 | 0 |  | 0 | 0 | 0 |  | 0.11934 | 0.117 | 188.24384 | 0 |  | 2.95171 | 2.683373 | 0 |  | 0.04279 | 0.03464777 | -0.05696208 | 0 | -3.394004 | 4.4882 | -3.450966 |  |  | 300 | 300 | 0.450005 | 0 |  | 0.08 | 0.07920792 | 12 |  |  |  | 1764 | 70.8144 | 21.36503 | 69.882 | -0.9324 | 70 | 9.439555 | 169.2892 | 188.2793 | 238.7006 | 0 |  | 185.05 | 185.3651
28.11.2022 10:59:51 | 00:29:26 | 1766 | 195.2618 | 0 |  | -7.65932e-05 |  |  | 59.69852 | -1.63252 | 0 |  | 0 | 0 | 0 |  | 0.11934 | 0.117 | 188.24384 | 0 |  | 2.95171 | 2.683373 | 0 |  | 0.04279 | 0.03464777 | -0.0613346 | 0 | -3.405872 | 4.48816 | -3.467207 |  |  | 300 | 300 | 0.450005 | 0 |  | 0.08 | 0.07920792 | 12 |  |  |  | 1766 | 70.8241 | 21.36654 | 69.8816 | -0.9425 | 70 | 9.511433 | 168.2167 | 188.2793 | 238.7212 | 0 |  | 185.05 | 185.3651
28.11.2022 10:59:53 | 00:29:28 | 1768 | 195.2731 | 0 |  | -7.18061e-05 |  |  | 59.70822 | -1.639423 | 0 |  | 0 | 0 | 0 |  | 0.11934 | 0.117 | 188.24384 | 0 |  | 2.95171 | 2.683373 | 0 |  | 0.04279 | 0.03464777 | -0.05750117 | 0 | -3.378711 | 4.48818 | -3.436212 |  |  | 300 | 300 | 0.450005 | 0 |  | 0.08 | 0.07920792 | 12 |  |  |  | 1768 | 70.8241 | 21.36604 | 69.8818 | -0.9423 | 70 | 9.494233 | 166.8977 | 188.2793 | 238.7415 | 0 |  | 185.05 | 185.3651
28.11.2022 10:59:55 | 00:29:30 | 1770 | 195.2801 | 0 |  | -6.55231e-05 |  |  | 59.7072 | -1.646274 | 0 |  | 0 | 0 | 0 |  | 0.11934 | 0.117 | 188.24384 | 0 |  | 2.95171 | 2.683373 | 0 |  | 0.04279 | 0.03464777 | -0.05246985 | 0 | -3.362192 | 4.48818 | -3.414662 |  |  | 300 | 300 | 0.450005 | 0 |  | 0.08 | 0.07920792 | 12 |  |  |  | 1770 | 70.8241 | 21.36654 | 69.8818 | -0.9423 | 70 | 9.477511 | 166.0758 | 188.2793 | 238.7541 | 0 |  | 185.05 | 185.3651
28.11.2022 10:59:57 | 00:29:32 | 1772 | 195.2883 | 0 |  | -5.61733e-05 |  |  | 59.70057 | -1.653064 | 0 |  | 0 | 0 | 0 |  | 0.11934 | 0.117 | 188.24384 | 0 |  | 2.95171 | 2.683373 | 0 |  | 0.04279 | 0.03464777 | -0.04498268 | 0 | -3.330207 | 4.4882 | -3.37519 |  |  | 300 | 300 | 0.450005 | 0 |  | 0.08 | 0.07920792 | 12 |  |  |  | 1772 | 70.8241 | 21.36654 | 69.882 | -0.9421 | 70 | 9.491861 | 164.5207 | 188.2793 | 238.7688 | 0 |  | 185.05 | 185.3651
28.11.2022 10:59:59 | 00:29:34 | 1774 | 195.2926 | 0 |  | -4.89927e-05 |  |  | 59.71128 | -1.659832 | 0 |  | 0 | 0 | 0 |  | 0.11934 | 0.117 | 188.24384 | 0 |  | 2.95171 | 2.683373 | 0 |  | 0.04279 | 0.03464777 | -0.03923257 | 0 | -3.353781 | 4.4882 | -3.393014 |  |  | 300 | 300 | 0.450005 | 0 |  | 0.08 | 0.07920792 | 12 |  |  |  | 1774 | 70.8241 | 21.36704 | 69.882 | -0.9421 | 70 | 9.474307 | 165.6817 | 188.2793 | 238.7765 | 0 |  | 185.05 | 185.3651
28.11.2022 11:00:01 | 00:29:36 | 1776 | 195.3 | 0 |  | -3.42575e-05 |  |  | 59.72302 | -1.666612 | 0 |  | 0 | 0 | 0 |  | 0.11934 | 0.117 | 188.24384 | 0 |  | 2.95171 | 2.683373 | 0 |  | 0.04279 | 0.03464777 | -0.02743286 | 0 | -3.359559 | 4.48824 | -3.386992 |  |  | 300 | 300 | 0.450005 | 0 |  | 0.08 | 0.07920792 | 12 |  |  |  | 1776 | 70.8241 | 21.36654 | 69.8824 | -0.9417 | 70 | 9.479171 | 166.0249 | 188.2793 | 238.7897 | 0 |  | 185.05 | 185.3651
28.11.2022 11:00:03 | 00:29:38 | 1778 | 195.3013 | 0 |  | -1.82507e-05 |  |  | 59.7317 | -1.673374 | 0 |  | 0 | 0 | 0 |  | 0.11934 | 0.117 | 188.24384 | 0 |  | 2.95171 | 2.683373 | 0 |  | 0.04279 | 0.03464777 | -0.01461487 | 0 | -3.360895 | 4.48828 | -3.37551 |  |  | 300 | 300 | 0.450005 | 0 |  | 0.08 | 0.07920792 | 12 |  |  |  | 1778 | 70.8241 | 21.36654 | 69.8828 | -0.9413 | 70 | 9.46992 | 166.154 | 188.2793 | 238.7919 | 0 |  | 185.05 | 185.3651
28.11.2022 11:00:05 | 00:29:40 | 1780 | 195.3065 | 0 |  | -6.58223e-06 |  |  | 59.7465 | -1.680133 | 0 |  | 0 | 0 | 0 |  | 0.11934 | 0.117 | 188.24384 | 0 |  | 2.95171 | 2.683373 | 0 |  | 0.04279 | 0.03464777 | -0.005270944 | 0 | -3.378206 | 4.48826 | -3.383477 |  |  | 300 | 300 | 0.450005 | 0 |  | 0.08 | 0.07920792 | 12 |  |  |  | 1780 | 70.8241 | 21.36654 | 69.8826 | -0.9415 | 70 | 9.45628 | 166.9731 | 188.2793 | 238.8012 | 0 |  | 185.05 | 185.3651
28.11.2022 11:00:07 | 00:29:42 | 1782 | 195.3117 | 0 |  | 1.34637e-06 |  |  | 59.77213 | -1.686916 | 0 |  | 0 | 0 | 0 |  | 0.11934 | 0.117 | 188.24384 | 0 |  | 2.95171 | 2.683373 | 0 |  | 0.04279 | 0.03464777 | 0.001078151 | 0 | -3.399843 | 4.48826 | -3.398765 |  |  | 300 | 300 | 0.450005 | 0 |  | 0.08 | 0.07920792 | 11.9 |  |  |  | 1782 | 70.8241 | 21.36856 | 69.8826 | -0.9415 | 70 | 9.461972 | 168.038 | 188.2793 | 238.8106 | 0 |  | 185.05 | 185.3651
28.11.2022 11:00:09 | 00:29:44 | 1784 | 195.3192 | 0 |  | 9.79854e-06 |  |  | 59.77611 | -1.693681 | 0 |  | 0 | 0 | 0 |  | 0.11934 | 0.117 | 188.24384 | 0 |  | 2.95171 | 2.683373 | 0 |  | 0.04279 | 0.03464777 | 0.007846514 | 0 | -3.374055 | 4.48824 | -3.366209 |  |  | 300 | 300 | 0.450005 | 0 |  | 0.08 | 0.07920792 | 11.9 |  |  |  | 1784 | 70.8241 | 21.36654 | 69.8824 | -0.9417 | 70 | 9.44252 | 166.7249 | 188.2793 | 238.8239 | 0 |  | 185.05 | 185.3651
28.11.2022 11:00:11 | 00:29:46 | 1786 | 195.3231 | 0 |  | 1.45856e-05 |  |  | 59.78632 | -1.700414 | 0 |  | 0 | 0 | 0 |  | 0.11934 | 0.117 | 188.24384 | 0 |  | 2.95171 | 2.683373 | 0 |  | 0.04279 | 0.03464777 | 0.01167991 | 0 | -3.379029 | 4.4882 | -3.367349 |  |  | 300 | 300 | 0.450005 | 0 |  | 0.08 | 0.07920792 | 11.9 |  |  |  | 1786 | 70.8337 | 21.36805 | 69.882 | -0.9517 | 70 | 9.438488 | 165.3712 | 188.2793 | 238.831 | 0 |  | 185.05 | 185.3651
28.11.2022 11:00:13 | 00:29:48 | 1788 | 195.3236 | 0 |  | 1.5932e-05 |  |  | 59.80071 | -1.707159 | 0 |  | 0 | 0 | 0 |  | 0.11934 | 0.117 | 188.24384 | 0 |  | 2.95171 | 2.683373 | 0 |  | 0.04279 | 0.03464777 | 0.01275809 | 0 | -3.390273 | 4.48822 | -3.377515 |  |  | 300 | 300 | 0.450005 | 0 |  | 0.08 | 0.07920792 | 11.9 |  |  |  | 1788 | 70.8337 | 21.36805 | 69.8822 | -0.9515 | 70 | 9.415597 | 165.9528 | 188.2793 | 238.8317 | 0 |  | 185.05 | 185.3651
28.11.2022 11:00:15 | 00:29:50 | 1790 | 195.3264 | 0 |  | 1.69792e-05 |  |  | 59.80531 | -1.7139 | 0 |  | 0 | 0 | 0 |  | 0.11934 | 0.117 | 188.24384 | 0 |  | 2.95171 | 2.683373 | 0 |  | 0.04279 | 0.03464777 | 0.01359667 | 0 | -3.377327 | 4.48824 | -3.36373 |  |  | 300 | 300 | 0.450005 | 0 |  | 0.08 | 0.07920792 | 11.9 |  |  |  | 1790 | 70.8337 | 21.37007 | 69.8824 | -0.9513 | 70 | 9.409073 | 165.3484 | 188.2793 | 238.8367 | 0 |  | 185.05 | 185.3651
28.11.2022 11:00:17 | 00:29:52 | 1792 | 195.3274 | 0 |  | 1.75776e-05 |  |  | 59.80378 | -1.720605 | 0 |  | 0 | 0 | 0 |  | 0.11934 | 0.117 | 188.24384 | 0 |  | 2.95171 | 2.683373 | 0 |  | 0.04279 | 0.03464777 | 0.01407586 | 0 | -3.354925 | 4.48822 | -3.340849 |  |  | 300 | 300 | 0.450005 | 0 |  | 0.08 | 0.07920792 | 11.9 |  |  |  | 1792 | 70.8241 | 21.37058 | 69.8822 | -0.9419 | 70 | 9.422357 | 165.7407 | 188.2793 | 238.8384 | 0 |  | 185.05 | 185.3651
28.11.2022 11:00:19 | 00:29:54 | 1794 | 195.3366 | 0 |  | 1.23417e-05 |  |  | 59.80071 | -1.727312 | 0 |  | 0 | 0 | 0 |  | 0.11934 | 0.117 | 188.24384 | 0 |  | 2.95171 | 2.683373 | 0 |  | 0.04279 | 0.03464777 | 0.009883035 | 0 | -3.375814 | 4.48818 | -3.365931 |  |  | 301 | 300 | 0.400005 | 0 |  | 0.08 | 0.07920792 | 11.9 |  |  |  | 1794 | 70.8241 | 21.36957 | 69.8818 | -0.9423 | 70 | 9.427693 | 166.7005 | 188.2793 | 238.8549 | 0 |  | 185.05 | 185.3651
28.11.2022 11:00:21 | 00:29:56 | 1796 | 195.3421 | 0 |  | 5.08627e-06 |  |  | 59.82215 | -1.734056 | 0 |  | 0 | 0 | 0 |  | 0.11934 | 0.117 | 188.24384 | 0 |  | 2.95171 | 2.683373 | 0 |  | 0.04279 | 0.03464777 | 0.004073003 | 0 | -3.382063 | 4.48816 | -3.37799 |  |  | 300 | 300 | 0.350005 | 0 |  | 0.08 | 0.07920792 | 11.9 |  |  |  | 1796 | 70.8241 | 21.37159 | 69.8816 | -0.9425 | 70 | 9.475258 | 166.9721 | 188.2793 | 238.8647 | 0 |  | 185.05 | 185.3651
28.11.2022 11:00:23 | 00:29:58 | 1798 | 195.3465 | 0 |  | 5.01147e-06 |  |  | 59.84359 | -1.740823 | 0 |  | 0 | 0 | 0 |  | 0.11934 | 0.117 | 188.24384 | 0 |  | 2.95171 | 2.683373 | 0 |  | 0.04279 | 0.03464777 | 0.004013105 | 0 | -3.393974 | 4.48822 | -3.389961 |  |  | 300 | 300 | 0.350005 | 0 |  | 0.08 | 0.07920792 | 11.9 |  |  |  | 1798 | 70.8144 | 21.37159 | 69.8822 | -0.9322 | 70 | 9.527564 | 169.2374 | 188.2793 | 238.8727 | 0 |  | 185.05 | 185.3651
28.11.2022 11:00:25 | 00:30:00 | 1800 | 195.3512 | 0 |  | -7.18061e-06 |  |  | 59.84767 | -1.747637 | 0 |  | 0 | 0 | 0 |  | 0.11934 | 0.117 | 188.24384 | 0 |  | 2.95171 | 2.683373 | 0 |  | 0.04279 | 0.03464777 | -0.005750117 | 0 | -3.417466 | 4.48816 | -3.423216 |  |  | 300 | 300 | 0.350005 | 0 |  | 0.08 | 0.07920792 | 11.9 |  |  |  | 1800 | 70.8241 | 21.37108 | 69.8816 | -0.9425 | 70 | 9.591258 | 168.7121 | 188.2793 | 238.881 | 0 |  | 185.05 | 185.3651
28.11.2022 11:00:27 | 00:30:02 | 1802 | 195.356 | 0 |  | -1.20425e-05 |  |  | 59.85635 | -1.754464 | 0 |  | 0 | 0 | 0 |  | 0.11934 | 0.117 | 188.24384 | 0 |  | 2.95171 | 2.683373 | 0 |  | 0.04279 | 0.03464777 | -0.009643441 | 0 | -3.394016 | 4.4882 | -3.403659 |  |  | 300 | 300 | 0.350005 | 0 |  | 0.08 | 0.07920792 | 11.9 |  |  |  | 1802 | 70.8241 | 21.37159 | 69.882 | -0.9421 | 70 | 9.659576 | 167.6149 | 188.2793 | 238.8897 | 0 |  | 185.05 | 185.3651
28.11.2022 11:00:29 | 00:30:04 | 1804 | 195.3555 | 0 |  | -2.13923e-05 |  |  | 59.85022 | -1.761277 | 0 |  | 0 | 0 | 0 |  | 0.11934 | 0.117 | 188.24384 | 0 |  | 2.95171 | 2.683373 | 0 |  | 0.04279 | 0.03464777 | -0.01713061 | 0 | -3.392847 | 4.48816 | -3.409978 |  |  | 300 | 300 | 0.350005 | 0 |  | 0.08 | 0.07920792 | 11.9 |  |  |  | 1804 | 70.8241 | 21.37209 | 69.8816 | -0.9425 | 70 | 9.723625 | 167.493 | 188.2793 | 238.8887 | 0 |  | 185.05 | 185.3651
28.11.2022 11:00:31 | 00:30:06 | 1806 | 195.3574 | 0 |  | -2.43094e-05 |  |  | 59.86911 | -1.768089 | 0 |  | 0 | 0 | 0 |  | 0.11934 | 0.117 | 188.24384 | 0 |  | 2.95171 | 2.683373 | 0 |  | 0.04279 | 0.03464777 | -0.01946658 | 0 | -3.382756 | 4.4882 | -3.402222 |  |  | 300 | 300 | 0.350005 | 0 |  | 0.08 | 0.07920792 | 11.9 |  |  |  | 1806 | 70.8241 | 21.3736 | 69.882 | -0.9421 | 70 | 9.801433 | 167.0577 | 188.2793 | 238.892 | 0 |  | 185.05 | 185.3651
28.11.2022 11:00:33 | 00:30:08 | 1808 | 195.3597 | 0 |  | -3.09664e-05 |  |  | 59.87626 | -1.774917 | 0 |  | 0 | 0 | 0 |  | 0.11934 | 0.117 | 188.24384 | 0 |  | 2.95171 | 2.683373 | 0 |  | 0.04279 | 0.03464777 | -0.0247974 | 0 | -3.400361 | 4.48816 | -3.425158 |  |  | 300 | 300 | 0.350005 | 0 |  | 0.08 | 0.07920792 | 11.9 |  |  |  | 1808 | 70.8241 | 21.37209 | 69.8816 | -0.9425 | 70 | 9.816498 | 167.8603 | 188.2793 | 238.8961 | 0 |  | 185.05 | 185.3651
28.11.2022 11:00:35 | 00:30:10 | 1810 | 195.3604 | 0 |  | -3.30607e-05 |  |  | 59.89719 | -1.781761 | 0 |  | 0 | 0 | 0 |  | 0.11934 | 0.117 | 188.24384 | 0 |  | 2.95171 | 2.683373 | 0 |  | 0.04279 | 0.03464777 | -0.02647448 | 0 | -3.392736 | 4.48816 | -3.419211 |  |  | 300 | 300 | 0.350005 | 0 |  | 0.08 | 0.07920792 | 11.9 |  |  |  | 1810 | 70.8241 | 21.37259 | 69.8816 | -0.9425 | 70 | 9.852791 | 167.4833 | 188.2793 | 238.8973 | 0 |  | 185.05 | 185.3651
28.11.2022 11:00:37 | 00:30:12 | 1812 | 195.3611 | 0 |  | -2.70769e-05 |  |  | 59.90791 | -1.788584 | 0 |  | 0 | 0 | 0 |  | 0.11934 | 0.117 | 188.24384 | 0 |  | 2.95171 | 2.683373 | 0 |  | 0.04279 | 0.03464777 | -0.02168275 | 0 | -3.381947 | 4.48818 | -3.40363 |  |  | 300 | 300 | 0.350005 | 0 |  | 0.08 | 0.07920792 | 11.9 |  |  |  | 1812 | 70.8337 | 21.3731 | 69.8818 | -0.9519 | 70 | 9.858722 | 165.4503 | 188.2793 | 238.8984 | 0 |  | 185.05 | 185.3651
28.11.2022 11:00:39 | 00:30:14 | 1814 | 195.3613 | 0 |  | -2.30378e-05 |  |  | 59.92026 | -1.795385 | 0 |  | 0 | 0 | 0 |  | 0.11934 | 0.117 | 188.24384 | 0 |  | 2.95171 | 2.683373 | 0 |  | 0.04279 | 0.03464777 | -0.0184483 | 0 | -3.379283 | 4.48818 | -3.397732 |  |  | 300 | 300 | 0.350005 | 0 |  | 0.08 | 0.07920792 | 11.9 |  |  |  | 1814 | 70.8337 | 21.37411 | 69.8818 | -0.9519 | 70 | 9.845201 | 165.3198 | 188.2793 | 238.8987 | 0 |  | 185.05 | 185.3651
28.11.2022 11:00:41 | 00:30:16 | 1816 | 195.3568 | 0 |  | -1.38377e-05 |  |  | 59.9269 | -1.802163 | 0 |  | 0 | 0 | 0 |  | 0.11934 | 0.117 | 188.24384 | 0 |  | 2.95171 | 2.683373 | 0 |  | 0.04279 | 0.03464777 | -0.01108101 | 0 | -3.368888 | 4.48822 | -3.379969 |  |  | 300 | 300 | 0.350005 | 0 |  | 0.08 | 0.07920792 | 11.9 |  |  |  | 1816 | 70.8337 | 21.3736 | 69.8822 | -0.9515 | 70 | 9.844962 | 164.878 | 188.2793 | 238.8905 | 0 |  | 185.05 | 185.3651
28.11.2022 11:00:43 | 00:30:18 | 1818 | 195.3512 | 0 |  | -8.15298e-06 |  |  | 59.92628 | -1.808927 | 0 |  | 0 | 0 | 0 |  | 0.11934 | 0.117 | 188.24384 | 0 |  | 2.95171 | 2.683373 | 0 |  | 0.04279 | 0.03464777 | -0.006528775 | 0 | -3.377447 | 4.4882 | -3.383975 |  |  | 301 | 300 | 0.300005 | 0 |  | 0.08 | 0.07920792 | 11.9 |  |  |  | 1818 | 70.8241 | 21.37411 | 69.882 | -0.9421 | 70 | 9.800839 | 166.8007 | 188.2793 | 238.8802 | 0 |  | 185.05 | 185.3651
28.11.2022 11:00:45 | 00:30:20 | 1820 | 195.3479 | 0 |  | -5.98384e-07 |  |  | 59.92894 | -1.815707 | 0 |  | 0 | 0 | 0 |  | 0.11934 | 0.117 | 188.24384 | 0 |  | 2.95171 | 2.683373 | 0 |  | 0.04279 | 0.03464777 | -0.0004791763 | 0 | -3.395637 | 4.48826 | -3.396117 |  |  | 300 | 300 | 0.250005 | 0 |  | 0.08 | 0.07920792 | 11.9 |  |  |  | 1820 | 70.8337 | 21.37512 | 69.8826 | -0.9511 | 70 | 9.763241 | 166.2584 | 188.2793 | 238.8741 | 0 |  | 185.05 | 185.3651
28.11.2022 11:00:47 | 00:30:22 | 1822 | 195.3446 | 0 |  | 4.11389e-06 |  |  | 59.93914 | -1.822497 | 0 |  | 0 | 0 | 0 |  | 0.11934 | 0.117 | 188.24384 | 0 |  | 2.95171 | 2.683373 | 0 |  | 0.04279 | 0.03464777 | 0.003294337 | 0 | -3.397505 | 4.48822 | -3.394211 |  |  | 300 | 300 | 0.250005 | 0 |  | 0.08 | 0.07920792 | 11.9 |  |  |  | 1822 | 70.8337 | 21.37562 | 69.8822 | -0.9515 | 70 | 9.693972 | 166.289 | 188.2793 | 238.8681 | 0 |  | 185.05 | 185.3651
28.11.2022 11:00:49 | 00:30:24 | 1824 | 195.3406 | 0 |  | 1.17433e-05 |  |  | 59.94782 | -1.829284 | 0 |  | 0 | 0 | 0 |  | 0.11934 | 0.117 | 188.24384 | 0 |  | 2.95171 | 2.683373 | 0 |  | 0.04279 | 0.03464777 | 0.009403846 | 0 | -3.40228 | 4.48822 | -3.392876 |  |  | 300 | 300 | 0.250005 | 0 |  | 0.08 | 0.07920792 | 11.9 |  |  |  | 1824 | 70.8241 | 21.37663 | 69.8822 | -0.9419 | 70 | 9.641072 | 168.0687 | 188.2793 | 238.8607 | 0 |  | 185.05 | 185.3651
28.11.2022 11:00:51 | 00:30:26 | 1826 | 195.3389 | 0 |  | 1.668e-05 |  |  | 59.94935 | -1.836035 | 0 |  | 0 | 0 | 0 |  | 0.11934 | 0.117 | 188.24384 | 0 |  | 2.95171 | 2.683373 | 0 |  | 0.04279 | 0.03464777 | 0.01335708 | 0 | -3.371306 | 4.48822 | -3.357949 |  |  | 300 | 300 | 0.250005 | 0 |  | 0.08 | 0.07920792 | 11.9 |  |  |  | 1826 | 70.8241 | 21.37714 | 69.8822 | -0.9419 | 70 | 9.551996 | 166.5401 | 188.2793 | 238.8576 | 0 |  | 185.05 | 185.3651
28.11.2022 11:00:53 | 00:30:28 | 1828 | 195.3393 | 0 |  | 1.54832e-05 |  |  | 59.94527 | -1.842754 | 0 |  | 0 | 0 | 0 |  | 0.11934 | 0.117 | 188.24384 | 0 |  | 2.95171 | 2.683373 | 0 |  | 0.04279 | 0.03464777 | 0.0123987 | 0 | -3.373023 | 4.4882 | -3.360624 |  |  | 300 | 300 | 0.250005 | 0 |  | 0.08 | 0.07920792 | 11.9 |  |  |  | 1828 | 70.8241 | 21.37865 | 69.882 | -0.9421 | 70 | 9.470749 | 166.5924 | 188.2793 | 238.8583 | 0 |  | 185.05 | 185.3651
28.11.2022 11:00:55 | 00:30:30 | 1830 | 195.3399 | 0 |  | 1.85499e-05 |  |  | 59.93506 | -1.849477 | 0 |  | 0 | 0 | 0 |  | 0.11934 | 0.117 | 188.24384 | 0 |  | 2.95171 | 2.683373 | 0 |  | 0.04279 | 0.03464777 | 0.01485446 | 0 | -3.377697 | 4.48826 | -3.362842 |  |  | 300 | 300 | 0.250005 | 0 |  | 0.08 | 0.07920792 | 11.9 |  |  |  | 1830 | 70.8241 | 21.37815 | 69.8826 | -0.9415 | 70 | 9.44857 | 166.9194 | 188.2793 | 238.8592 | 0 |  | 185.05 | 185.3651
28.11.2022 11:00:57 | 00:30:32 | 1832 | 195.3441 | 0 |  | 2.63289e-05 |  |  | 59.92628 | -1.856195 | 0 |  | 0 | 0 | 0 |  | 0.11934 | 0.117 | 188.24384 | 0 |  | 2.95171 | 2.683373 | 0 |  | 0.04279 | 0.03464777 | 0.02108376 | 0 | -3.376144 | 4.48826 | -3.355061 |  |  | 300 | 300 | 0.250005 | 0 |  | 0.08 | 0.07920792 | 11.9 |  |  |  | 1832 | 70.8241 | 21.37714 | 69.8826 | -0.9415 | 70 | 9.41453 | 166.8391 | 188.2793 | 238.8667 | 0 |  | 185.05 | 185.3651
28.11.2022 11:00:59 | 00:30:34 | 1834 | 195.3483 | 0 |  | 2.91713e-05 |  |  | 59.93087 | -1.862924 | 0 |  | 0 | 0 | 0 |  | 0.11934 | 0.117 | 188.24384 | 0 |  | 2.95171 | 2.683373 | 0 |  | 0.04279 | 0.03464777 | 0.02335991 | 0 | -3.396931 | 4.48828 | -3.373571 |  |  | 300 | 300 | 0.250005 | 0 |  | 0.08 | 0.07920792 | 11.9 |  |  |  | 1834 | 70.8241 | 21.37663 | 69.8828 | -0.9413 | 70 | 9.408715 | 167.8951 | 188.2793 | 238.8743 | 0 |  | 185.05 | 185.3651
28.11.2022 11:01:01 | 00:30:36 | 1836 | 195.356 | 0 |  | 3.30607e-05 |  |  | 59.94782 | -1.86964 | 0 |  | 0 | 0 | 0 |  | 0.11934 | 0.117 | 188.24384 | 0 |  | 2.95171 | 2.683373 | 0 |  | 0.04279 | 0.03464777 | 0.02647448 | 0 | -3.369433 | 4.48826 | -3.342958 |  |  | 301 | 300 | 0.200005 | 0 |  | 0.08 | 0.07920792 | 11.9 |  |  |  | 1836 | 70.8241 | 21.37663 | 69.8826 | -0.9415 | 70 | 9.466004 | 166.4973 | 188.2793 | 238.8881 | 0 |  | 185.05 | 185.3651
28.11.2022 11:01:03 | 00:30:38 | 1838 | 195.3687 | 0 |  | 3.29112e-05 |  |  | 59.9565 | -1.876332 | 0 |  | 0 | 0 | 0 |  | 0.11934 | 0.117 | 188.24384 | 0 |  | 2.95171 | 2.683373 | 0 |  | 0.04279 | 0.03464777 | 0.02635476 | 0 | -3.375397 | 4.48828 | -3.349042 |  |  | 299 | 300 | 0.200005 | 0 |  | 0.08 | 0.07920792 | 11.9 |  |  |  | 1838 | 70.8241 | 21.37815 | 69.8828 | -0.9413 | 70 | 9.529105 | 166.8134 | 188.2793 | 238.911 | 0 |  | 185.05 | 185.3651
28.11.2022 11:01:05 | 00:30:40 | 1840 | 195.3828 | 0 |  | 4.10641e-05 |  |  | 59.96109 | -1.88303 | 0 |  | 0 | 0 | 0 |  | 0.11934 | 0.117 | 188.24384 | 0 |  | 2.95171 | 2.683373 | 0 |  | 0.04279 | 0.03464777 | 0.03288347 | 0 | -3.381138 | 4.48832 | -3.348255 |  |  | 300 | 300 | 0.250005 | 0 |  | 0.08 | 0.07920792 | 11.8 |  |  |  | 1840 | 70.8241 | 21.37764 | 69.8832 | -0.9409 | 70 | 9.56125 | 167.1495 | 188.2793 | 238.9365 | 0 |  | 185.05 | 185.3651
28.11.2022 11:01:07 | 00:30:42 | 1842 | 195.398 | 0 |  | 3.87454e-05 |  |  | 59.96263 | -1.889734 | 0 |  | 0 | 0 | 0 |  | 0.11934 | 0.117 | 188.24384 | 0 |  | 2.95171 | 2.683373 | 0 |  | 0.04279 | 0.03464777 | 0.03102669 | 0 | -3.387066 | 4.48828 | -3.356039 |  |  | 300 | 300 | 0.250005 | 0 |  | 0.08 | 0.07920792 | 11.9 |  |  |  | 1842 | 70.8337 | 21.37865 | 69.8828 | -0.9509 | 70 | 9.478698 | 165.8279 | 188.2793 | 238.9638 | 0 |  | 185.05 | 185.3651
28.11.2022 11:01:09 | 00:30:44 | 1844 | 195.4121 | 0 |  | 3.86706e-05 |  |  | 59.97181 | -1.896452 | 0 |  | 0 | 0 | 0 |  | 0.11934 | 0.117 | 188.24384 | 0 |  | 2.95171 | 2.683373 | 0 |  | 0.04279 | 0.03464777 | 0.0309668 | 0 | -3.392526 | 4.48832 | -3.36156 |  |  | 301 | 300 | 0.200005 | 0 |  | 0.08 | 0.07920792 | 11.8 |  |  |  | 1844 | 70.8241 | 21.38067 | 69.8832 | -0.9409 | 70 | 9.514517 | 167.6874 | 188.2793 | 238.9894 | 0 |  | 185.05 | 185.3651
28.11.2022 11:01:11 | 00:30:46 | 1846 | 195.4255 | 0 |  | 4.27845e-05 |  |  | 59.9713 | -1.903143 | 0 |  | 0 | 0 | 0 |  | 0.11934 | 0.117 | 188.24384 | 0 |  | 2.95171 | 2.683373 | 0 |  | 0.04279 | 0.03464777 | 0.03426114 | 0 | -3.36385 | 4.48836 | -3.329589 |  |  | 299 | 300 | 0.200005 | 0 |  | 0.08 | 0.07920792 | 11.8 |  |  |  | 1846 | 70.8241 | 21.38168 | 69.8836 | -0.9405 | 70 | 9.535748 | 166.3229 | 188.2793 | 239.0135 | 0 |  | 185.05 | 185.3651
28.11.2022 11:01:13 | 00:30:48 | 1848 | 195.4369 | 0 |  | 4.443e-05 |  |  | 59.96722 | -1.909811 | 0 |  | 0 | 0 | 0 |  | 0.11934 | 0.117 | 188.24384 | 0 |  | 2.95171 | 2.683373 | 0 |  | 0.04279 | 0.03464777 | 0.03557883 | 0 | -3.374419 | 4.48836 | -3.33884 |  |  | 300 | 300 | 0.250005 | 0 |  | 0.08 | 0.07920792 | 11.8 |  |  |  | 1848 | 70.8241 | 21.38067 | 69.8836 | -0.9405 | 70 | 9.563622 | 166.8357 | 188.2793 | 239.0341 | 0 |  | 185.05 | 185.3651
28.11.2022 11:01:15 | 00:30:50 | 1850 | 195.4451 | 0 |  | 5.05635e-05 |  |  | 59.96926 | -1.916479 | 0 |  | 0 | 0 | 0 |  | 0.11934 | 0.117 | 188.24384 | 0 |  | 2.95171 | 2.683373 | 0 |  | 0.04279 | 0.03464777 | 0.04049044 | 0 | -3.369164 | 4.48838 | -3.328673 |  |  | 300 | 300 | 0.250005 | 0 |  | 0.08 | 0.07920792 | 11.8 |  |  |  | 1850 | 70.8144 | 21.38067 | 69.8838 | -0.9306 | 70 | 9.607863 | 168.1777 | 188.2793 | 239.0488 | 0 |  | 185.05 | 185.3651
28.11.2022 11:01:17 | 00:30:52 | 1852 | 195.4551 | 0 |  | 5.46026e-05 |  |  | 59.9953 | -1.923103 | 0 |  | 0 | 0 | 0 |  | 0.11934 | 0.117 | 188.24384 | 0 |  | 2.95171 | 2.683373 | 0 |  | 0.04279 | 0.03464777 | 0.04372489 | 0 | -3.339018 | 4.4884 | -3.295293 |  |  | 300 | 300 | 0.250005 | 0 |  | 0.08 | 0.07920792 | 11.8 |  |  |  | 1852 | 70.8144 | 21.38168 | 69.884 | -0.9304 | 70 | 9.629095 | 166.6969 | 188.2793 | 239.0668 | 0 |  | 185.05 | 185.3651
28.11.2022 11:01:19 | 00:30:54 | 1854 | 195.4644 | 0 |  | 6.05864e-05 |  |  | 60.01725 | -1.929666 | 0 |  | 0 | 0 | 0 |  | 0.11934 | 0.117 | 188.24384 | 0 |  | 2.95171 | 2.683373 | 0 |  | 0.04279 | 0.03464777 | 0.04851662 | 0 | -3.31638 | 4.48838 | -3.267864 |  |  | 300 | 300 | 0.250005 | 0 |  | 0.08 | 0.07920792 | 11.8 |  |  |  | 1854 | 70.8144 | 21.38218 | 69.8838 | -0.9306 | 70 | 9.703344 | 165.5265 | 188.2793 | 239.0836 | 0 |  | 185.05 | 185.3651
28.11.2022 11:01:21 | 00:30:56 | 1856 | 195.4703 | 0 |  | 6.11848e-05 |  |  | 60.04134 | -1.936236 | 0 |  | 0 | 0 | 0 |  | 0.11934 | 0.117 | 188.24384 | 0 |  | 2.95171 | 2.683373 | 0 |  | 0.04279 | 0.03464777 | 0.04899581 | 0 | -3.351702 | 4.48838 | -3.302706 |  |  | 301 | 300 | 0.200005 | 0 |  | 0.08 | 0.07920792 | 11.8 |  |  |  | 1856 | 70.8144 | 21.38218 | 69.8838 | -0.9306 | 70 | 9.750787 | 167.2844 | 188.2793 | 239.0943 | 0 |  | 185.05 | 185.3651
28.11.2022 11:01:23 | 00:30:58 | 1858 | 195.4746 | 0 |  | 5.93896e-05 |  |  | 60.04992 | -1.942847 | 0 |  | 0 | 0 | 0 |  | 0.11934 | 0.117 | 188.24384 | 0 |  | 2.95171 | 2.683373 | 0 |  | 0.04279 | 0.03464777 | 0.04755824 | 0 | -3.355273 | 4.48838 | -3.307715 |  |  | 300 | 300 | 0.150005 | 0 |  | 0.08 | 0.07920792 | 11.8 |  |  |  | 1858 | 70.8047 | 21.38117 | 69.8838 | -0.9209 | 70 | 9.7974 | 169.0589 | 188.2793 | 239.102 | 0 |  | 185.05 | 185.3651
28.11.2022 11:01:25 | 00:31:00 | 1860 | 195.4804 | 0 |  | 5.77441e-05 |  |  | 60.05094 | -1.949476 | 0 |  | 0 | 0 | 0 |  | 0.11934 | 0.117 | 188.24384 | 0 |  | 2.95171 | 2.683373 | 0 |  | 0.04279 | 0.03464777 | 0.04624055 | 0 | -3.367576 | 4.4884 | -3.321336 |  |  | 300 | 300 | 0.150005 | 0 |  | 0.08 | 0.07920792 | 11.8 |  |  |  | 1860 | 70.8144 | 21.38218 | 69.884 | -0.9304 | 70 | 9.827409 | 168.1009 | 188.2793 | 239.1123 | 0 |  | 185.05 | 185.3651
28.11.2022 11:01:27 | 00:31:02 | 1862 | 195.4852 | 0 |  | 4.78707e-05 |  |  | 60.06176 | -1.956118 | 0 |  | 0 | 0 | 0 |  | 0.11934 | 0.117 | 188.24384 | 0 |  | 2.95171 | 2.683373 | 0 |  | 0.04279 | 0.03464777 | 0.03833409 | 0 | -3.359372 | 4.48836 | -3.321038 |  |  | 299 | 300 | 0.200005 | 0 |  | 0.08 | 0.07920792 | 11.8 |  |  |  | 1862 | 70.8144 | 21.38117 | 69.8836 | -0.9308 | 70 | 9.83749 | 167.6218 | 188.2793 | 239.121 | 0 |  | 185.05 | 185.3651
28.11.2022 11:01:29 | 00:31:04 | 1864 | 195.486 | 0 |  | 4.42804e-05 |  |  | 60.06125 | -1.962764 | 0 |  | 0 | 0 | 0 |  | 0.11934 | 0.117 | 188.24384 | 0 |  | 2.95171 | 2.683373 | 0 |  | 0.04279 | 0.03464777 | 0.03545903 | 0 | -3.360158 | 4.48838 | -3.324699 |  |  | 300 | 300 | 0.250005 | 0 |  | 0.08 | 0.07920792 | 11.8 |  |  |  | 1864 | 70.8144 | 21.38319 | 69.8838 | -0.9306 | 70 | 9.863705 | 167.693 | 188.2793 | 239.1224 | 0 |  | 185.05 | 185.3651
28.11.2022 11:01:31 | 00:31:06 | 1866 | 195.4881 | 0 |  | 4.14381e-05 |  |  | 60.06482 | -1.969416 | 0 |  | 0 | 0 | 0 |  | 0.11934 | 0.117 | 188.24384 | 0 |  | 2.95171 | 2.683373 | 0 |  | 0.04279 | 0.03464777 | 0.03318297 | 0 | -3.360556 | 4.4884 | -3.327373 |  |  | 300 | 300 | 0.250005 | 0 |  | 0.08 | 0.07920792 | 11.8 |  |  |  | 1866 | 70.8144 | 21.38319 | 69.884 | -0.9304 | 70 | 9.860263 | 167.7438 | 188.2793 | 239.126 | 0 |  | 185.05 | 185.3651
28.11.2022 11:01:33 | 00:31:08 | 1868 | 195.489 | 0 |  | 3.8895e-05 |  |  | 60.06176 | -1.976058 | 0 |  | 0 | 0 | 0 |  | 0.11934 | 0.117 | 188.24384 | 0 |  | 2.95171 | 2.683373 | 0 |  | 0.04279 | 0.03464777 | 0.03114649 | 0 | -3.346148 | 4.4884 | -3.315002 |  |  | 301 | 300 | 0.200005 | 0 |  | 0.08 | 0.07920792 | 11.8 |  |  |  | 1868 | 70.8241 | 21.38269 | 69.884 | -0.9401 | 70 | 9.851959 | 165.4578 | 188.2793 | 239.1277 | 0 |  | 185.05 | 185.3651
28.11.2022 11:01:35 | 00:31:10 | 1870 | 195.4961 | 0 |  | 2.70021e-05 |  |  | 60.07452 | -1.982709 | 0 |  | 0 | 0 | 0 |  | 0.11934 | 0.117 | 188.24384 | 0 |  | 2.95171 | 2.683373 | 0 |  | 0.04279 | 0.03464777 | 0.02162285 | 0 | -3.357534 | 4.48834 | -3.335911 |  |  | 299 | 300 | 0.200005 | 0 |  | 0.08 | 0.07920792 | 11.8 |  |  |  | 1870 | 70.8241 | 21.3842 | 69.8834 | -0.9407 | 70 | 9.838557 | 165.9185 | 188.2793 | 239.1405 | 0 |  | 185.05 | 185.3651
28.11.2022 11:01:37 | 00:31:12 | 1872 | 195.5009 | 0 |  | 1.94475e-05 |  |  | 60.08167 | -1.989368 | 0 |  | 0 | 0 | 0 |  | 0.11934 | 0.117 | 188.24384 | 0 |  | 2.95171 | 2.683373 | 0 |  | 0.04279 | 0.03464777 | 0.01557325 | 0 | -3.33853 | 4.48838 | -3.322957 |  |  | 300 | 300 | 0.250005 | 0 |  | 0.08 | 0.07920792 | 11.8 |  |  |  | 1872 | 70.8241 | 21.38521 | 69.8838 | -0.9403 | 70 | 9.820056 | 165.0392 | 188.2793 | 239.149 | 0 |  | 185.05 | 185.3651
28.11.2022 11:01:39 | 00:31:14 | 1874 | 195.5083 | 0 |  | 1.7428e-05 |  |  | 60.08626 | -1.996025 | 0 |  | 0 | 0 | 0 |  | 0.11934 | 0.117 | 188.24384 | 0 |  | 2.95171 | 2.683373 | 0 |  | 0.04279 | 0.03464777 | 0.01395606 | 0 | -3.34741 | 4.4884 | -3.333454 |  |  | 300 | 300 | 0.250005 | 0 |  | 0.08 | 0.07920792 | 11.8 |  |  |  | 1874 | 70.8241 | 21.38571 | 69.884 | -0.9401 | 70 | 9.795502 | 165.5039 | 188.2793 | 239.1623 | 0 |  | 185.05 | 185.3651
28.11.2022 11:01:41 | 00:31:16 | 1876 | 195.515 | 0 |  | 4.56268e-06 |  |  | 60.09494 | -2.002717 | 0 |  | 0 | 0 | 0 |  | 0.11934 | 0.117 | 188.24384 | 0 |  | 2.95171 | 2.683373 | 0 |  | 0.04279 | 0.03464777 | 0.003653721 | 0 | -3.362851 | 4.48834 | -3.359197 |  |  | 300 | 300 | 0.250005 | 0 |  | 0.08 | 0.07920792 | 11.8 |  |  |  | 1876 | 70.8144 | 21.38521 | 69.8834 | -0.931 | 70 | 9.733587 | 167.7371 | 188.2793 | 239.1744 | 0 |  | 185.05 | 185.3651
28.11.2022 11:01:43 | 00:31:18 | 1878 | 195.522 | 0 |  | 1.42117e-06 |  |  | 60.10362 | -2.009435 | 0 |  | 0 | 0 | 0 |  | 0.11934 | 0.117 | 188.24384 | 0 |  | 2.95171 | 2.683373 | 0 |  | 0.04279 | 0.03464777 | 0.00113805 | 0 | -3.359517 | 4.4884 | -3.358379 |  |  | 300 | 300 | 0.250005 | 0 |  | 0.08 | 0.07920792 | 11.8 |  |  |  | 1878 | 70.8047 | 21.38571 | 69.884 | -0.9207 | 70 | 9.697649 | 169.2649 | 188.2793 | 239.1871 | 0 |  | 185.05 | 185.3651
28.11.2022 11:01:45 | 00:31:20 | 1880 | 195.526 | 0 |  | 3.36591e-06 |  |  | 60.10872 | -2.01612 | 0 |  | 0 | 0 | 0 |  | 0.11934 | 0.117 | 188.24384 | 0 |  | 2.95171 | 2.683373 | 0 |  | 0.04279 | 0.03464777 | 0.002695367 | 0 | -3.329365 | 4.48842 | -3.32667 |  |  | 301 | 300 | 0.200005 | 0 |  | 0.08 | 0.07920792 | 11.8 |  |  |  | 1880 | 70.8047 | 21.38672 | 69.8842 | -0.9205 | 70 | 9.647596 | 167.7755 | 188.2793 | 239.1942 | 0 |  | 185.05 | 185.3651
28.11.2022 11:01:47 | 00:31:22 | 1882 | 195.5325 | 0 |  | 7.4798e-07 |  |  | 60.10056 | -2.022806 | 0 |  | 0 | 0 | 0 |  | 0.11934 | 0.117 | 188.24384 | 0 |  | 2.95171 | 2.683373 | 0 |  | 0.04279 | 0.03464777 | 0.0005989704 | 0 | -3.359962 | 4.48838 | -3.359363 |  |  | 299 | 300 | 0.200005 | 0 |  | 0.08 | 0.07920792 | 11.8 |  |  |  | 1882 | 70.8047 | 21.38723 | 69.8838 | -0.9209 | 70 | 9.569195 | 169.245 | 188.2793 | 239.2059 | 0 |  | 185.05 | 185.3651
28.11.2022 11:01:49 | 00:31:24 | 1884 | 195.5384 | 0 |  | 4.26349e-06 |  |  | 60.08779 | -2.029531 | 0 |  | 0 | 0 | 0 |  | 0.11934 | 0.117 | 188.24384 | 0 |  | 2.95171 | 2.683373 | 0 |  | 0.04279 | 0.03464777 | 0.003414134 | 0 | -3.368775 | 4.48842 | -3.36536 |  |  | 300 | 300 | 0.250005 | 0 |  | 0.08 | 0.07920792 | 11.8 |  |  |  | 1884 | 70.8144 | 21.38773 | 69.8842 | -0.9302 | 70 | 9.51179 | 168.1436 | 188.2793 | 239.2165 | 0 |  | 185.05 | 185.3651
28.11.2022 11:01:51 | 00:31:26 | 1886 | 195.545 | 0 |  | 9.34975e-06 |  |  | 60.08575 | -2.036233 | 0 |  | 0 | 0 | 0 |  | 0.11934 | 0.117 | 188.24384 | 0 |  | 2.95171 | 2.683373 | 0 |  | 0.04279 | 0.03464777 | 0.00748713 | 0 | -3.344498 | 4.48842 | -3.33701 |  |  | 300 | 300 | 0.250005 | 0 |  | 0.08 | 0.07920792 | 11.8 |  |  |  | 1886 | 70.8047 | 21.38622 | 69.8842 | -0.9205 | 70 | 9.444654 | 168.5217 | 188.2793 | 239.2284 | 0 |  | 185.05 | 185.3651
28.11.2022 11:01:53 | 00:31:28 | 1888 | 195.5496 | 0 |  | 1.32393e-05 |  |  | 60.08881 | -2.042886 | 0 |  | 0 | 0 | 0 |  | 0.11934 | 0.117 | 188.24384 | 0 |  | 2.95171 | 2.683373 | 0 |  | 0.04279 | 0.03464777 | 0.01060182 | 0 | -3.326939 | 4.48844 | -3.316337 |  |  | 300 | 300 | 0.250005 | 0 |  | 0.08 | 0.07920792 | 11.8 |  |  |  | 1888 | 70.8144 | 21.38824 | 69.8844 | -0.93 | 70 | 9.43825 | 166.0784 | 188.2793 | 239.2367 | 0 |  | 185.05 | 185.3651
28.11.2022 11:01:55 | 00:31:30 | 1890 | 195.556 | 0 |  | 2.10931e-05 |  |  | 60.09545 | -2.049514 | 0 |  | 0 | 0 | 0 |  | 0.11934 | 0.117 | 188.24384 | 0 |  | 2.95171 | 2.683373 | 0 |  | 0.04279 | 0.03464777 | 0.01689102 | 0 | -3.327726 | 4.48848 | -3.310835 |  |  | 301 | 300 | 0.200005 | 0 |  | 0.08 | 0.07920792 | 11.8 |  |  |  | 1890 | 70.8144 | 21.38824 | 69.8848 | -0.9296 | 70 | 9.409666 | 166.1772 | 188.2793 | 239.2482 | 0 |  | 185.05 | 185.3651
28.11.2022 11:01:57 | 00:31:32 | 1892 | 195.56 | 0 |  | 2.91713e-05 |  |  | 60.1077 | -2.056141 | 0 |  | 0 | 0 | 0 |  | 0.11934 | 0.117 | 188.24384 | 0 |  | 2.95171 | 2.683373 | 0 |  | 0.04279 | 0.03464777 | 0.02335991 | 0 | -3.340089 | 4.4885 | -3.316729 |  |  | 299 | 300 | 0.200005 | 0 |  | 0.08 | 0.07920792 | 11.8 |  |  |  | 1892 | 70.8144 | 21.38874 | 69.885 | -0.9294 | 70 | 9.407887 | 166.8237 | 188.2793 | 239.2554 | 0 |  | 185.05 | 185.3651
28.11.2022 11:01:59 | 00:31:34 | 1894 | 195.5627 | 0 |  | 3.87454e-05 |  |  | 60.11485 | -2.06276 | 0 |  | 0 | 0 | 0 |  | 0.11934 | 0.117 | 188.24384 | 0 |  | 2.95171 | 2.683373 | 0 |  | 0.04279 | 0.03464777 | 0.03102669 | 0 | -3.33333 | 4.4885 | -3.302303 |  |  | 301 | 300 | 0.200005 | 0 |  | 0.08 | 0.07920792 | 11.8 |  |  |  | 1894 | 70.8144 | 21.38773 | 69.885 | -0.9294 | 70 | 9.420935 | 166.4838 | 188.2793 | 239.2601 | 0 |  | 185.05 | 185.3651
28.11.2022 11:02:01 | 00:31:36 | 1896 | 195.5673 | 0 |  | 4.46544e-05 |  |  | 60.12353 | -2.06935 | 0 |  | 0 | 0 | 0 |  | 0.11934 | 0.117 | 188.24384 | 0 |  | 2.95171 | 2.683373 | 0 |  | 0.04279 | 0.03464777 | 0.03575853 | 0 | -3.323822 | 4.48852 | -3.288064 |  |  | 300 | 300 | 0.150005 | 0 |  | 0.08 | 0.07920792 | 11.8 |  |  |  | 1896 | 70.8144 | 21.38925 | 69.8852 | -0.9292 | 70 | 9.420815 | 166.0375 | 188.2793 | 239.2685 | 0 |  | 185.05 | 185.3651
28.11.2022 11:02:03 | 00:31:38 | 1898 | 195.5678 | 0 |  | 5.16854e-05 |  |  | 60.14344 | -2.075918 | 0 |  | 0 | 0 | 0 |  | 0.11934 | 0.117 | 188.24384 | 0 |  | 2.95171 | 2.683373 | 0 |  | 0.04279 | 0.03464777 | 0.04138884 | 0 | -3.320537 | 4.48854 | -3.279148 |  |  | 299 | 300 | 0.200005 | 0 |  | 0.08 | 0.07920792 | 11.8 |  |  |  | 1898 | 70.8047 | 21.38874 | 69.8854 | -0.9193 | 70 | 9.444654 | 167.4929 | 188.2793 | 239.2692 | 0 |  | 185.05 | 185.3651
28.11.2022 11:02:05 | 00:31:40 | 1900 | 195.5672 | 0 |  | 5.97636e-05 |  |  | 60.1613 | -2.082462 | 0 |  | 0 | 0 | 0 |  | 0.11934 | 0.117 | 188.24384 | 0 |  | 2.95171 | 2.683373 | 0 |  | 0.04279 | 0.03464777 | 0.04785773 | 0 | -3.3126 | 4.48854 | -3.264742 |  |  | 300 | 300 | 0.250005 | 0 |  | 0.08 | 0.07920792 | 11.8 |  |  |  | 1900 | 70.8047 | 21.38975 | 69.8854 | -0.9193 | 70 | 9.435285 | 167.093 | 188.2793 | 239.2682 | 0 |  | 185.05 | 185.3651
28.11.2022 11:02:07 | 00:31:42 | 1902 | 195.5635 | 0 |  | 6.75426e-05 |  |  | 60.16753 | -2.089001 | 0 |  | 0 | 0 | 0 |  | 0.11934 | 0.117 | 188.24384 | 0 |  | 2.95171 | 2.683373 | 0 |  | 0.04279 | 0.03464777 | 0.05408703 | 0 | -3.328316 | 4.48856 | -3.274229 |  |  | 301 | 300 | 0.200005 | 0 |  | 0.08 | 0.07920792 | 11.8 |  |  |  | 1902 | 70.8047 | 21.39076 | 69.8856 | -0.9191 | 70 | 9.479171 | 167.9221 | 188.2793 | 239.2615 | 0 |  | 185.05 | 185.3651
28.11.2022 11:02:09 | 00:31:44 | 1904 | 195.5642 | 0 |  | 6.54483e-05 |  |  | 60.16335 | -2.09555 | 0 |  | 0 | 0 | 0 |  | 0.11934 | 0.117 | 188.24384 | 0 |  | 2.95171 | 2.683373 | 0 |  | 0.04279 | 0.03464777 | 0.05240995 | 0 | -3.327613 | 4.48854 | -3.275203 |  |  | 299 | 300 | 0.200005 | 0 |  | 0.08 | 0.07920792 | 11.8 |  |  |  | 1904 | 70.8047 | 21.39025 | 69.8854 | -0.9193 | 70 | 9.51511 | 167.8529 | 188.2793 | 239.2626 | 0 |  | 185.05 | 185.3651
28.11.2022 11:02:11 | 00:31:46 | 1906 | 195.5643 | 0 |  | 6.47003e-05 |  |  | 60.17253 | -2.102095 | 0 |  | 0 | 0 | 0 |  | 0.11934 | 0.117 | 188.24384 | 0 |  | 2.95171 | 2.683373 | 0 |  | 0.04279 | 0.03464777 | 0.05181096 | 0 | -3.321246 | 4.48854 | -3.269435 |  |  | 301 | 300 | 0.200005 | 0 |  | 0.08 | 0.07920792 | 11.8 |  |  |  | 1906 | 70.8047 | 21.39025 | 69.8854 | -0.9193 | 70 | 9.54417 | 167.5316 | 188.2793 | 239.2628 | 0 |  | 185.05 | 185.3651
28.11.2022 11:02:13 | 00:31:48 | 1908 | 195.5688 | 0 |  | 6.97118e-05 |  |  | 60.17815 | -2.108618 | 0 |  | 0 | 0 | 0 |  | 0.11934 | 0.117 | 188.24384 | 0 |  | 2.95171 | 2.683373 | 0 |  | 0.04279 | 0.03464777 | 0.05582409 | 0 | -3.310162 | 4.48861 | -3.254338 |  |  | 299 | 300 | 0.200005 | 0 |  | 0.08 | 0.07920792 | 11.8 |  |  |  | 1908 | 70.8047 | 21.39177 | 69.8861 | -0.9186 | 70 | 9.592564 | 167.0841 | 188.2793 | 239.2708 | 0 |  | 185.05 | 185.3651
28.11.2022 11:02:15 | 00:31:50 | 1910 | 195.5724 | 0 |  | 7.00857e-05 |  |  | 60.17672 | -2.115153 | 0 |  | 0 | 0 | 0 |  | 0.11934 | 0.117 | 188.24384 | 0 |  | 2.95171 | 2.683373 | 0 |  | 0.04279 | 0.03464777 | 0.0561235 | 0 | -3.335923 | 4.48865 | -3.279799 |  |  | 301 | 300 | 0.200005 | 0 |  | 0.08 | 0.07920792 | 11.8 |  |  |  | 1910 | 70.8144 | 21.39278 | 69.8865 | -0.9279 | 70 | 9.60466 | 166.8495 | 188.2793 | 239.2772 | 0 |  | 185.05 | 185.3651
28.11.2022 11:02:17 | 00:31:52 | 1912 | 195.5748 | 0 |  | 7.77899e-05 |  |  | 60.18387 | -2.121671 | 0 |  | 0 | 0 | 0 |  | 0.11934 | 0.117 | 188.24384 | 0 |  | 2.95171 | 2.683373 | 0 |  | 0.04279 | 0.03464777 | 0.0622929 | 0 | -3.300483 | 4.48869 | -3.23819 |  |  | 299 | 300 | 0.200005 | 0 |  | 0.08 | 0.07920792 | 11.8 |  |  |  | 1912 | 70.8047 | 21.39177 | 69.8869 | -0.9178 | 70 | 9.667761 | 166.722 | 188.2793 | 239.2816 | 0 |  | 185.05 | 185.3651
28.11.2022 11:02:19 | 00:31:54 | 1914 | 195.5803 | 0 |  | 8.58681e-05 |  |  | 60.17917 | -2.128156 | 0 |  | 0 | 0 | 0 |  | 0.11934 | 0.117 | 188.24384 | 0 |  | 2.95171 | 2.683373 | 0 |  | 0.04279 | 0.03464777 | 0.0687618 | 0 | -3.316292 | 4.48871 | -3.24753 |  |  | 300 | 300 | 0.250005 | 0 |  | 0.08 | 0.07920792 | 11.8 |  |  |  | 1914 | 70.8047 | 21.39328 | 69.8871 | -0.9176 | 70 | 9.711051 | 167.549 | 188.2793 | 239.2915 | 0 |  | 185.05 | 185.3651
28.11.2022 11:02:21 | 00:31:56 | 1916 | 195.5885 | 0 |  | 9.2226e-05 |  |  | 60.16947 | -2.13463 | 0 |  | 0 | 0 | 0 |  | 0.11934 | 0.117 | 188.24384 | 0 |  | 2.95171 | 2.683373 | 0 |  | 0.04279 | 0.03464777 | 0.0738531 | 0 | -3.300484 | 4.48877 | -3.226631 |  |  | 301 | 300 | 0.200005 | 0 |  | 0.08 | 0.07920792 | 11.8 |  |  |  | 1916 | 70.8047 | 21.39278 | 69.8877 | -0.917 | 70 | 9.756124 | 166.8423 | 188.2793 | 239.3063 | 0 |  | 185.05 | 185.3651
28.11.2022 11:02:23 | 00:31:58 | 1918 | 195.5882 | 0 |  | 9.25999e-05 |  |  | 60.15936 | -2.141104 | 0 |  | 0 | 0 | 0 |  | 0.11934 | 0.117 | 188.24384 | 0 |  | 2.95171 | 2.683373 | 0 |  | 0.04279 | 0.03464777 | 0.07415251 | 0 | -3.321541 | 4.48871 | -3.247389 |  |  | 299 | 300 | 0.200005 | 0 |  | 0.08 | 0.07920792 | 11.8 |  |  |  | 1918 | 70.7951 | 21.3948 | 69.8871 | -0.908 | 70 | 9.805942 | 169.4146 | 188.2793 | 239.3056 | 0 |  | 185.05 | 185.3651
28.11.2022 11:02:25 | 00:32:00 | 1920 | 195.5903 | 0 |  | 9.49187e-05 |  |  | 60.16396 | -2.147561 | 0 |  | 0 | 0 | 0 |  | 0.11934 | 0.117 | 188.24384 | 0 |  | 2.95171 | 2.683373 | 0 |  | 0.04279 | 0.03464777 | 0.07600937 | 0 | -3.284985 | 4.48877 | -3.208976 |  |  | 301 | 300 | 0.200005 | 0 |  | 0.08 | 0.07920792 | 11.8 |  |  |  | 1920 | 70.7951 | 21.3948 | 69.8877 | -0.9074 | 70 | 9.809974 | 167.6485 | 188.2793 | 239.3094 | 0 |  | 185.05 | 185.3651
28.11.2022 11:02:27 | 00:32:02 | 1922 | 195.593 | 0 |  | 9.59658e-05 |  |  | 60.16181 | -2.15399 | 0 |  | 0 | 0 | 0 |  | 0.11934 | 0.117 | 188.24384 | 0 |  | 2.95171 | 2.683373 | 0 |  | 0.04279 | 0.03464777 | 0.07684787 | 0 | -3.297083 | 4.48877 | -3.220235 |  |  | 299 | 300 | 0.200005 | 0 |  | 0.08 | 0.07920792 | 11.7 |  |  |  | 1922 | 70.7854 | 21.3948 | 69.8877 | -0.8977 | 70 | 9.839031 | 169.9088 | 188.2793 | 239.3142 | 0 |  | 185.05 | 185.3651
28.11.2022 11:02:29 | 00:32:04 | 1924 | 195.5946 | 0 |  | 9.79854e-05 |  |  | 60.17305 | -2.16043 | 0 |  | 0 | 0 | 0 |  | 0.11934 | 0.117 | 188.24384 | 0 |  | 2.95171 | 2.683373 | 0 |  | 0.04279 | 0.03464777 | 0.07846514 | 0 | -3.298229 | 4.48879 | -3.219764 |  |  | 301 | 300 | 0.200005 | 0 |  | 0.08 | 0.07920792 | 11.8 |  |  |  | 1924 | 70.7854 | 21.3953 | 69.8879 | -0.8975 | 70 | 9.845201 | 170.0007 | 188.2793 | 239.317 | 0 |  | 185.05 | 185.3651
28.11.2022 11:02:31 | 00:32:06 | 1926 | 195.5983 | 0 |  | 0.000102324 |  |  | 60.18693 | -2.16684 | 0 |  | 0 | 0 | 0 |  | 0.11934 | 0.117 | 188.24384 | 0 |  | 2.95171 | 2.683373 | 0 |  | 0.04279 | 0.03464777 | 0.08193942 | 0 | -3.272016 | 4.48881 | -3.190076 |  |  | 299 | 300 | 0.200005 | 0 |  | 0.08 | 0.07920792 | 11.8 |  |  |  | 1926 | 70.7854 | 21.3953 | 69.8881 | -0.8973 | 70 | 9.853977 | 168.6804 | 188.2793 | 239.3237 | 0 |  | 185.05 | 185.3651
28.11.2022 11:02:33 | 00:32:08 | 1928 | 195.6032 | 0 |  | 0.00010569 |  |  | 60.21194 | -2.173215 | 0 |  | 0 | 0 | 0 |  | 0.11934 | 0.117 | 188.24384 | 0 |  | 2.95171 | 2.683373 | 0 |  | 0.04279 | 0.03464777 | 0.08463486 | 0 | -3.269491 | 4.48885 | -3.184856 |  |  | 300 | 300 | 0.250005 | 0 |  | 0.08 | 0.07920792 | 11.7 |  |  |  | 1928 | 70.7854 | 21.3953 | 69.8885 | -0.8969 | 70 | 9.860974 | 168.6141 | 188.2793 | 239.3325 | 0 |  | 185.05 | 185.3651
28.11.2022 11:02:35 | 00:32:10 | 1930 | 195.6062 | 0 |  | 0.000113245 |  |  | 60.23389 | -2.179568 | 0 |  | 0 | 0 | 0 |  | 0.11934 | 0.117 | 188.24384 | 0 |  | 2.95171 | 2.683373 | 0 |  | 0.04279 | 0.03464777 | 0.09068478 | 0 | -3.259491 | 4.48891 | -3.168807 |  |  | 301 | 300 | 0.200005 | 0 |  | 0.08 | 0.07920792 | 11.8 |  |  |  | 1930 | 70.7951 | 21.39581 | 69.8891 | -0.906 | 70 | 9.856942 | 166.5668 | 188.2793 | 239.3378 | 0 |  | 185.05 | 185.3651
28.11.2022 11:02:37 | 00:32:12 | 1932 | 195.6099 | 0 |  | 0.000126633 |  |  | 60.24666 | -2.185878 | 0 |  | 0 | 0 | 0 |  | 0.11934 | 0.117 | 188.24384 | 0 |  | 2.95171 | 2.683373 | 0 |  | 0.04279 | 0.03464777 | 0.1014057 | 0 | -3.242129 | 4.48899 | -3.140723 |  |  | 299 | 300 | 0.200005 | 0 |  | 0.08 | 0.07920792 | 11.8 |  |  |  | 1932 | 70.7951 | 21.39742 | 69.8899 | -0.9052 | 70 | 9.863466 | 165.8089 | 188.2793 | 239.3445 | 0 |  | 185.05 | 185.3651
28.11.2022 11:02:39 | 00:32:14 | 1934 | 195.6103 | 0 |  | 0.000135834 |  |  | 60.25381 | -2.19214 | 0 |  | 0 | 0 | 0 |  | 0.11934 | 0.117 | 188.24384 | 0 |  | 2.95171 | 2.683373 | 0 |  | 0.04279 | 0.03464777 | 0.1087737 | 0 | -3.2296 | 4.48901 | -3.120826 |  |  | 300 | 300 | 0.250005 | 0 |  | 0.08 | 0.07920792 | 11.8 |  |  |  | 1934 | 70.7854 | 21.39742 | 69.8901 | -0.8953 | 70 | 9.838915 | 166.82 | 188.2793 | 239.3452 | 0 |  | 185.05 | 185.3651
28.11.2022 11:02:41 | 00:32:16 | 1936 | 195.6083 | 0 |  | 0.000144361 |  |  | 60.25074 | -2.198373 | 0 |  | 0 | 0 | 0 |  | 0.11934 | 0.117 | 188.24384 | 0 |  | 2.95171 | 2.683373 | 0 |  | 0.04279 | 0.03464777 | 0.115602 | 0 | -3.228656 | 4.48903 | -3.113054 |  |  | 300 | 300 | 0.250005 | 0 |  | 0.08 | 0.07920792 | 11.7 |  |  |  | 1936 | 70.7854 | 21.39833 | 69.8903 | -0.8951 | 70 | 9.838438 | 166.8066 | 188.2793 | 239.3416 | 0 |  | 185.05 | 185.3651
28.11.2022 11:02:43 | 00:32:18 | 1938 | 195.6036 | 0 |  | 0.000144361 |  |  | 60.24513 | -2.204649 | 0 |  | 0 | 0 | 0 |  | 0.11934 | 0.117 | 188.24384 | 0 |  | 2.95171 | 2.683373 | 0 |  | 0.04279 | 0.03464777 | 0.115602 | 0 | -3.278201 | 4.48903 | -3.1626 |  |  | 301 | 300 | 0.200005 | 0 |  | 0.08 | 0.07920792 | 11.7 |  |  |  | 1938 | 70.7758 | 21.39782 | 69.8903 | -0.8855 | 70 | 9.832508 | 171.0298 | 188.2793 | 239.3329 | 0 |  | 185.05 | 185.3651
28.11.2022 11:02:45 | 00:32:20 | 1940 | 195.5997 | 0 |  | 0.000141144 |  |  | 60.24104 | -2.210935 | 0 |  | 0 | 0 | 0 |  | 0.11934 | 0.117 | 188.24384 | 0 |  | 2.95171 | 2.683373 | 0 |  | 0.04279 | 0.03464777 | 0.1130258 | 0 | -3.236853 | 4.48905 | -3.123827 |  |  | 300 | 300 | 0.150005 | 0 |  | 0.08 | 0.07920792 | 11.7 |  |  |  | 1940 | 70.7758 | 21.39833 | 69.8905 | -0.8853 | 70 | 9.798232 | 168.9104 | 188.2793 | 239.3259 | 0 |  | 185.05 | 185.3651
28.11.2022 11:02:47 | 00:32:22 | 1942 | 195.5995 | 0 |  | 0.00013546 |  |  | 60.22981 | -2.217202 | 0 |  | 0 | 0 | 0 |  | 0.11934 | 0.117 | 188.24384 | 0 |  | 2.95171 | 2.683373 | 0 |  | 0.04279 | 0.03464777 | 0.1084742 | 0 | -3.251391 | 4.48903 | -3.142917 |  |  | 299 | 300 | 0.200005 | 0 |  | 0.08 | 0.07920792 | 11.7 |  |  |  | 1942 | 70.7657 | 21.39833 | 69.8903 | -0.8754 | 70 | 9.773559 | 171.4012 | 188.2793 | 239.3254 | 0 |  | 185.05 | 185.3651
28.11.2022 11:02:49 | 00:32:24 | 1944 | 195.6054 | 0 |  | 0.000131271 |  |  | 60.23696 | -2.223479 | 0 |  | 0 | 0 | 0 |  | 0.11934 | 0.117 | 188.24384 | 0 |  | 2.95171 | 2.683373 | 0 |  | 0.04279 | 0.03464777 | 0.1051197 | 0 | -3.238683 | 4.48905 | -3.133563 |  |  | 300 | 300 | 0.250005 | 0 |  | 0.08 | 0.07920792 | 11.7 |  |  |  | 1944 | 70.7657 | 21.40095 | 69.8905 | -0.8752 | 70 | 9.708444 | 170.7613 | 188.2793 | 239.3361 | 0 |  | 185.05 | 185.3651
28.11.2022 11:02:51 | 00:32:26 | 1946 | 195.608 | 0 |  | 0.000121024 |  |  | 60.24717 | -2.229747 | 0 |  | 0 | 0 | 0 |  | 0.11934 | 0.117 | 188.24384 | 0 |  | 2.95171 | 2.683373 | 0 |  | 0.04279 | 0.03464777 | 0.09691408 | 0 | -3.231638 | 4.48899 | -3.134724 |  |  | 301 | 300 | 0.200005 | 0 |  | 0.08 | 0.07920792 | 11.7 |  |  |  | 1946 | 70.7657 | 21.39984 | 69.8899 | -0.8758 | 70 | 9.678078 | 170.2823 | 188.2793 | 239.3408 | 0 |  | 185.05 | 185.3651
28.11.2022 11:02:53 | 00:32:28 | 1948 | 195.6087 | 0 |  | 0.000112945 |  |  | 60.25431 | -2.236019 | 0 |  | 0 | 0 | 0 |  | 0.11934 | 0.117 | 188.24384 | 0 |  | 2.95171 | 2.683373 | 0 |  | 0.04279 | 0.03464777 | 0.09044454 | 0 | -3.227827 | 4.48903 | -3.137382 |  |  | 300 | 300 | 0.150005 | 0 |  | 0.08 | 0.07920792 | 11.7 |  |  |  | 1948 | 70.7657 | 21.40095 | 69.8903 | -0.8754 | 70 | 9.60134 | 170.151 | 188.2793 | 239.342 | 0 |  | 185.05 | 185.3651
28.11.2022 11:02:55 | 00:32:30 | 1950 | 195.6134 | 0 |  | 0.000103521 |  |  | 60.2635 | -2.242287 | 0 |  | 0 | 0 | 0 |  | 0.11934 | 0.117 | 188.24384 | 0 |  | 2.95171 | 2.683373 | 0 |  | 0.04279 | 0.03464777 | 0.08289795 | 0 | -3.213333 | 4.48899 | -3.130435 |  |  | 299 | 300 | 0.200005 | 0 |  | 0.08 | 0.07920792 | 11.7 |  |  |  | 1950 | 70.7758 | 21.39934 | 69.8899 | -0.8859 | 70 | 9.532309 | 167.5686 | 188.2793 | 239.3505 | 0 |  | 185.05 | 185.3651
28.11.2022 11:02:57 | 00:32:32 | 1952 | 195.619 | 0 |  | 8.00339e-05 |  |  | 60.26861 | -2.24857 | 0 |  | 0 | 0 | 0 |  | 0.11934 | 0.117 | 188.24384 | 0 |  | 2.95171 | 2.683373 | 0 |  | 0.04279 | 0.03464777 | 0.06408986 | 0 | -3.216713 | 4.48893 | -3.152623 |  |  | 301 | 300 | 0.200005 | 0 |  | 0.08 | 0.07920792 | 11.7 |  |  |  | 1952 | 70.7758 | 21.40136 | 69.8893 | -0.8865 | 70 | 9.484151 | 167.6375 | 188.2793 | 239.3605 | 0 |  | 185.05 | 185.3651
28.11.2022 11:02:59 | 00:32:34 | 1954 | 195.6247 | 0 |  | 5.69961e-05 |  |  | 60.26657 | -2.254893 | 0 |  | 0 | 0 | 0 |  | 0.11934 | 0.117 | 188.24384 | 0 |  | 2.95171 | 2.683373 | 0 |  | 0.04279 | 0.03464777 | 0.04564156 | 0 | -3.216164 | 4.48891 | -3.170522 |  |  | 299 | 300 | 0.200005 | 0 |  | 0.08 | 0.07920792 | 11.7 |  |  |  | 1954 | 70.7758 | 21.40236 | 69.8891 | -0.8867 | 70 | 9.433505 | 167.5698 | 188.2793 | 239.3709 | 0 |  | 185.05 | 185.3651
28.11.2022 11:03:01 | 00:32:36 | 1956 | 195.6337 | 0 |  | 3.12656e-05 |  |  | 60.28035 | -2.261257 | 0 |  | 0 | 0 | 0 |  | 0.11934 | 0.117 | 188.24384 | 0 |  | 2.95171 | 2.683373 | 0 |  | 0.04279 | 0.03464777 | 0.02503699 | 0 | -3.218692 | 4.48889 | -3.193655 |  |  | 300 | 300 | 0.250005 | 0 |  | 0.08 | 0.07920792 | 11.7 |  |  |  | 1956 | 70.7758 | 21.40287 | 69.8889 | -0.8869 | 70 | 9.423068 | 167.6597 | 188.2793 | 239.387 | 0 |  | 185.05 | 185.3651
28.11.2022 11:03:03 | 00:32:38 | 1958 | 195.6425 | 0 |  | 7.77899e-06 |  |  | 60.28495 | -2.267671 | 0 |  | 0 | 0 | 0 |  | 0.11934 | 0.117 | 188.24384 | 0 |  | 2.95171 | 2.683373 | 0 |  | 0.04279 | 0.03464777 | 0.00622929 | 0 | -3.226263 | 4.48891 | -3.220034 |  |  | 300 | 300 | 0.250005 | 0 |  | 0.08 | 0.07920792 | 11.7 |  |  |  | 1958 | 70.7758 | 21.40388 | 69.8891 | -0.8867 | 70 | 9.403616 | 168.0808 | 188.2793 | 239.4029 | 0 |  | 185.05 | 185.3651
28.11.2022 11:03:05 | 00:32:40 | 1960 | 195.6555 | 0 |  | -1.88491e-05 |  |  | 60.29107 | -2.274156 | 0 |  | 0 | 0 | 0 |  | 0.11934 | 0.117 | 188.24384 | 0 |  | 2.95171 | 2.683373 | 0 |  | 0.04279 | 0.03464777 | -0.01509406 | 0 | -3.250357 | 4.48887 | -3.265451 |  |  | 301 | 300 | 0.200005 | 0 |  | 0.08 | 0.07920792 | 11.7 |  |  |  | 1960 | 70.7758 | 21.40337 | 69.8887 | -0.8871 | 70 | 9.426389 | 169.2557 | 188.2793 | 239.4263 | 0 |  | 185.05 | 185.3651
28.11.2022 11:03:07 | 00:32:42 | 1962 | 195.6676 | 0 |  | -4.16625e-05 |  |  | 60.28954 | -2.280712 | 0 |  | 0 | 0 | 0 |  | 0.11934 | 0.117 | 188.24384 | 0 |  | 2.95171 | 2.683373 | 0 |  | 0.04279 | 0.03464777 | -0.03336266 | 0 | -3.256623 | 4.48887 | -3.289986 |  |  | 300 | 300 | 0.150005 | 0 |  | 0.08 | 0.07920792 | 11.7 |  |  |  | 1962 | 70.7758 | 21.40388 | 69.8887 | -0.8871 | 70 | 9.445724 | 169.5715 | 188.2793 | 239.4482 | 0 |  | 185.05 | 185.3651
28.11.2022 11:03:09 | 00:32:44 | 1964 | 195.6836 | 0 |  | -6.46255e-05 |  |  | 60.2921 | -2.287308 | 0 |  | 0 | 0 | 0 |  | 0.11934 | 0.117 | 188.24384 | 0 |  | 2.95171 | 2.683373 | 0 |  | 0.04279 | 0.03464777 | -0.05175106 | 0 | -3.25445 | 4.48881 | -3.306201 |  |  | 300 | 300 | 0.150005 | 0 |  | 0.08 | 0.07920792 | 11.7 |  |  |  | 1964 | 70.7854 | 21.40448 | 69.8881 | -0.8973 | 70 | 9.509772 | 167.7017 | 188.2793 | 239.4772 | 0 |  | 185.05 | 185.3651
28.11.2022 11:03:11 | 00:32:46 | 1966 | 195.6962 | 0 |  | -7.41248e-05 |  |  | 60.29005 | -2.293926 | 0 |  | 0 | 0 | 0 |  | 0.11934 | 0.117 | 188.24384 | 0 |  | 2.95171 | 2.683373 | 0 |  | 0.04279 | 0.03464777 | -0.05935795 | 0 | -3.251927 | 4.48883 | -3.311285 |  |  | 299 | 300 | 0.200005 | 0 |  | 0.08 | 0.07920792 | 11.7 |  |  |  | 1966 | 70.7854 | 21.40549 | 69.8883 | -0.8971 | 70 | 9.574297 | 167.5947 | 188.2793 | 239.4999 | 0 |  | 185.05 | 185.3651
28.11.2022 11:03:13 | 00:32:48 | 1968 | 195.7098 | 0 |  | -7.68176e-05 |  |  | 60.29362 | -2.300537 | 0 |  | 0 | 0 | 0 |  | 0.11934 | 0.117 | 188.24384 | 0 |  | 2.95171 | 2.683373 | 0 |  | 0.04279 | 0.03464777 | -0.0615143 | 0 | -3.238319 | 4.48887 | -3.299833 |  |  | 300 | 300 | 0.250005 | 0 |  | 0.08 | 0.07920792 | 11.7 |  |  |  | 1968 | 70.7854 | 21.40701 | 69.8887 | -0.8967 | 70 | 9.602287 | 166.9492 | 188.2793 | 239.5245 | 0 |  | 185.05 | 185.3651
28.11.2022 11:03:15 | 00:32:50 | 1970 | 195.7216 | 0 |  | -7.31525e-05 |  |  | 60.29873 | -2.307148 | 0 |  | 0 | 0 | 0 |  | 0.11934 | 0.117 | 188.24384 | 0 |  | 2.95171 | 2.683373 | 0 |  | 0.04279 | 0.03464777 | -0.05857935 | 0 | -3.252732 | 4.48889 | -3.311311 |  |  | 300 | 300 | 0.250005 | 0 |  | 0.08 | 0.07920792 | 11.7 |  |  |  | 1970 | 70.7854 | 21.40701 | 69.8889 | -0.8965 | 70 | 9.68152 | 167.716 | 188.2793 | 239.5458 | 0 |  | 185.05 | 185.3651
28.11.2022 11:03:17 | 00:32:52 | 1972 | 195.7352 | 0 |  | -6.79166e-05 |  |  | 60.30128 | -2.313769 | 0 |  | 0 | 0 | 0 |  | 0.11934 | 0.117 | 188.24384 | 0 |  | 2.95171 | 2.683373 | 0 |  | 0.04279 | 0.03464777 | -0.05438652 | 0 | -3.255023 | 4.48889 | -3.30941 |  |  | 301 | 300 | 0.200005 | 0 |  | 0.08 | 0.07920792 | 11.7 |  |  |  | 1972 | 70.7854 | 21.40701 | 69.8889 | -0.8965 | 70 | 9.722558 | 167.8224 | 188.2793 | 239.5704 | 0 |  | 185.05 | 185.3651
28.11.2022 11:03:19 | 00:32:54 | 1974 | 195.7473 | 0 |  | -6.65702e-05 |  |  | 60.29618 | -2.320378 | 0 |  | 0 | 0 | 0 |  | 0.11934 | 0.117 | 188.24384 | 0 |  | 2.95171 | 2.683373 | 0 |  | 0.04279 | 0.03464777 | -0.05330835 | 0 | -3.246511 | 4.48881 | -3.299819 |  |  | 300 | 300 | 0.150005 | 0 |  | 0.08 | 0.07920792 | 11.7 |  |  |  | 1974 | 70.7758 | 21.40802 | 69.8881 | -0.8877 | 70 | 9.761701 | 168.8729 | 188.2793 | 239.5924 | 0 |  | 185.05 | 185.3651
28.11.2022 11:03:21 | 00:32:56 | 1976 | 195.7652 | 0 |  | -6.44759e-05 |  |  | 60.2875 | -2.32697 | 0 |  | 0 | 0 | 0 |  | 0.11934 | 0.117 | 188.24384 | 0 |  | 2.95171 | 2.683373 | 0 |  | 0.04279 | 0.03464777 | -0.05163127 | 0 | -3.240353 | 4.48881 | -3.291984 |  |  | 299 | 300 | 0.200005 | 0 |  | 0.08 | 0.07920792 | 11.7 |  |  |  | 1976 | 70.7657 | 21.40802 | 69.8881 | -0.8776 | 70 | 9.804991 | 170.2884 | 188.2793 | 239.6247 | 0 |  | 185.05 | 185.3651
28.11.2022 11:03:23 | 00:32:58 | 1978 | 195.7801 | 0 |  | -5.3331e-05 |  |  | 60.28291 | -2.333534 | 0 |  | 0 | 0 | 0 |  | 0.11934 | 0.117 | 188.24384 | 0 |  | 2.95171 | 2.683373 | 0 |  | 0.04279 | 0.03464777 | -0.04270661 | 0 | -3.229729 | 4.48885 | -3.272436 |  |  | 301 | 300 | 0.200005 | 0 |  | 0.08 | 0.07920792 | 11.7 |  |  |  | 1978 | 70.7657 | 21.40842 | 69.8885 | -0.8772 | 70 | 9.807718 | 169.7871 | 188.2793 | 239.6516 | 0 |  | 185.05 | 185.3651
28.11.2022 11:03:25 | 00:33:00 | 1980 | 195.793 | 0 |  | -4.39065e-05 |  |  | 60.29567 | -2.340088 | 0 |  | 0 | 0 | 0 |  | 0.11934 | 0.117 | 188.24384 | 0 |  | 2.95171 | 2.683373 | 0 |  | 0.04279 | 0.03464777 | -0.03515962 | 0 | -3.246548 | 4.48887 | -3.281707 |  |  | 300 | 300 | 0.150005 | 0 |  | 0.08 | 0.07920792 | 11.7 |  |  |  | 1980 | 70.7758 | 21.40842 | 69.8887 | -0.8871 | 70 | 9.826935 | 168.9386 | 188.2793 | 239.6749 | 0 |  | 185.05 | 185.3651
28.11.2022 11:03:27 | 00:33:02 | 1982 | 195.8015 | 0 |  | -2.93956e-05 |  |  | 60.30792 | -2.346615 | 0 |  | 0 | 0 | 0 |  | 0.11934 | 0.117 | 188.24384 | 0 |  | 2.95171 | 2.683373 | 0 |  | 0.04279 | 0.03464777 | -0.02353952 | 0 | -3.221669 | 4.48887 | -3.245208 |  |  | 299 | 300 | 0.200005 | 0 |  | 0.08 | 0.07920792 | 11.7 |  |  |  | 1982 | 70.7758 | 21.41296 | 69.8887 | -0.8871 | 70 | 9.849587 | 167.6367 | 188.2793 | 239.6903 | 0 |  | 185.05 | 185.3651
28.11.2022 11:03:29 | 00:33:04 | 1984 | 195.8153 | 0 |  | -1.72784e-05 |  |  | 60.30894 | -2.353076 | 0 |  | 0 | 0 | 0 |  | 0.11934 | 0.117 | 188.24384 | 0 |  | 2.95171 | 2.683373 | 0 |  | 0.04279 | 0.03464777 | -0.01383627 | 0 | -3.201844 | 4.48887 | -3.215681 |  |  | 300 | 300 | 0.250005 | 0 |  | 0.08 | 0.07920792 | 11.7 |  |  |  | 1984 | 70.7758 | 21.41296 | 69.8887 | -0.8871 | 70 | 9.848878 | 166.5934 | 188.2793 | 239.7152 | 0 |  | 185.05 | 185.3651
28.11.2022 11:03:31 | 00:33:06 | 1986 | 195.8255 | 0 |  | -1.17433e-05 |  |  | 60.30639 | -2.359485 | 0 |  | 0 | 0 | 0 |  | 0.11934 | 0.117 | 188.24384 | 0 |  | 2.95171 | 2.683373 | 0 |  | 0.04279 | 0.03464777 | -0.009403846 | 0 | -3.184243 | 4.48885 | -3.193647 |  |  | 300 | 300 | 0.250005 | 0 |  | 0.08 | 0.07920792 | 11.7 |  |  |  | 1986 | 70.7758 | 21.41155 | 69.8885 | -0.8873 | 70 | 9.866905 | 165.6352 | 188.2793 | 239.7336 | 0 |  | 185.05 | 185.3651
28.11.2022 11:03:33 | 00:33:08 | 1988 | 195.8332 | 0 |  | -7.7042e-06 |  |  | 60.31915 | -2.365898 | 0 |  | 0 | 0 | 0 |  | 0.11934 | 0.117 | 188.24384 | 0 |  | 2.95171 | 2.683373 | 0 |  | 0.04279 | 0.03464777 | -0.0061694 | 0 | -3.212801 | 4.48885 | -3.21897 |  |  | 301 | 300 | 0.200005 | 0 |  | 0.08 | 0.07920792 | 11.7 |  |  |  | 1988 | 70.7854 | 21.41256 | 69.8885 | -0.8969 | 70 | 9.858841 | 165.4959 | 188.2793 | 239.7475 | 0 |  | 185.05 | 185.3651
28.11.2022 11:03:35 | 00:33:10 | 1990 | 195.8408 | 0 |  | -5.31066e-06 |  |  | 60.3361 | -2.372324 | 0 |  | 0 | 0 | 0 |  | 0.11934 | 0.117 | 188.24384 | 0 |  | 2.95171 | 2.683373 | 0 |  | 0.04279 | 0.03464777 | -0.004252691 | 0 | -3.202575 | 4.48885 | -3.206828 |  |  | 299 | 300 | 0.200005 | 0 |  | 0.08 | 0.07920792 | 11.7 |  |  |  | 1990 | 70.7854 | 21.41397 | 69.8885 | -0.8969 | 70 | 9.858248 | 164.9627 | 188.2793 | 239.7612 | 0 |  | 185.05 | 185.3651
28.11.2022 11:03:37 | 00:33:12 | 1992 | 195.8411 | 0 |  | -2.24394e-07 |  |  | 60.35856 | -2.378746 | 0 |  | 0 | 0 | 0 |  | 0.11934 | 0.117 | 188.24384 | 0 |  | 2.95171 | 2.683373 | 0 |  | 0.04279 | 0.03464777 | -0.0001796911 | 0 | -3.214823 | 4.48885 | -3.215003 |  |  | 301 | 300 | 0.200005 | 0 |  | 0.08 | 0.07920792 | 11.7 |  |  |  | 1992 | 70.7854 | 21.41447 | 69.8885 | -0.8969 | 70 | 9.836305 | 165.5933 | 188.2793 | 239.7618 | 0 |  | 185.05 | 185.3651
28.11.2022 11:03:39 | 00:33:14 | 1994 | 195.8471 | 0 |  | 3.21632e-06 |  |  | 60.36979 | -2.385175 | 0 |  | 0 | 0 | 0 |  | 0.11934 | 0.117 | 188.24384 | 0 |  | 2.95171 | 2.683373 | 0 |  | 0.04279 | 0.03464777 | 0.002575577 | 0 | -3.217227 | 4.48887 | -3.214651 |  |  | 300 | 300 | 0.150005 | 0 |  | 0.08 | 0.07920792 | 11.7 |  |  |  | 1994 | 70.7854 | 21.41548 | 69.8887 | -0.8967 | 70 | 9.832392 | 165.7455 | 188.2793 | 239.7726 | 0 |  | 185.05 | 185.3651
28.11.2022 11:03:41 | 00:33:16 | 1996 | 195.8469 | 0 |  | 8.37738e-06 |  |  | 60.38103 | -2.391611 | 0 |  | 0 | 0 | 0 |  | 0.11934 | 0.117 | 188.24384 | 0 |  | 2.95171 | 2.683373 | 0 |  | 0.04279 | 0.03464777 | 0.006708471 | 0 | -3.22818 | 4.48889 | -3.221472 |  |  | 300 | 300 | 0.150005 | 0 |  | 0.08 | 0.07920792 | 11.7 |  |  |  | 1996 | 70.7854 | 21.41397 | 69.8889 | -0.8965 | 70 | 9.834644 | 166.3435 | 188.2793 | 239.7721 | 0 |  | 185.05 | 185.3651
28.11.2022 11:03:43 | 00:33:18 | 1998 | 195.8383 | 0 |  | 9.12536e-06 |  |  | 60.39941 | -2.398077 | 0 |  | 0 | 0 | 0 |  | 0.11934 | 0.117 | 188.24384 | 0 |  | 2.95171 | 2.683373 | 0 |  | 0.04279 | 0.03464777 | 0.007307442 | 0 | -3.251279 | 4.48891 | -3.243971 |  |  | 300 | 300 | 0.150005 | 0 |  | 0.08 | 0.07920792 | 11.7 |  |  |  | 1998 | 70.7854 | 21.41447 | 69.8891 | -0.8963 | 70 | 9.806651 | 167.5749 | 188.2793 | 239.7566 | 0 |  | 185.05 | 185.3651
28.11.2022 11:03:45 | 00:33:20 | 2000 | 195.832 | 0 |  | 1.12197e-05 |  |  | 60.42391 | -2.404569 | 0 |  | 0 | 0 | 0 |  | 0.11934 | 0.117 | 188.24384 | 0 |  | 2.95171 | 2.683373 | 0 |  | 0.04279 | 0.03464777 | 0.008984556 | 0 | -3.257718 | 4.48891 | -3.248733 |  |  | 299 | 300 | 0.200005 | 0 |  | 0.08 | 0.07920792 | 11.7 |  |  |  | 2000 | 70.7854 | 21.41609 | 69.8891 | -0.8963 | 70 | 9.791115 | 167.9122 | 188.2793 | 239.7452 | 0 |  | 185.05 | 185.3651
28.11.2022 11:03:47 | 00:33:22 | 2002 | 195.8257 | 0 |  | 1.43613e-05 |  |  | 60.42646 | -2.411046 | 0 |  | 0 | 0 | 0 |  | 0.11934 | 0.117 | 188.24384 | 0 |  | 2.95171 | 2.683373 | 0 |  | 0.04279 | 0.03464777 | 0.0115003 | 0 | -3.239332 | 4.48889 | -3.227831 |  |  | 300 | 300 | 0.250005 | 0 |  | 0.08 | 0.07920792 | 11.7 |  |  |  | 2002 | 70.7758 | 21.41508 | 69.8889 | -0.8869 | 70 | 9.764782 | 168.5693 | 188.2793 | 239.7337 | 0 |  | 185.05 | 185.3651
28.11.2022 11:03:49 | 00:33:24 | 2004 | 195.8157 | 0 |  | 1.668e-05 |  |  | 60.43974 | -2.417484 | 0 |  | 0 | 0 | 0 |  | 0.11934 | 0.117 | 188.24384 | 0 |  | 2.95171 | 2.683373 | 0 |  | 0.04279 | 0.03464777 | 0.01335708 | 0 | -3.223416 | 4.48887 | -3.210059 |  |  | 301 | 300 | 0.200005 | 0 |  | 0.08 | 0.07920792 | 11.7 |  |  |  | 2004 | 70.7758 | 21.4175 | 69.8887 | -0.8871 | 70 | 9.741655 | 167.7155 | 188.2793 | 239.7155 | 0 |  | 185.05 | 185.3651
28.11.2022 11:03:51 | 00:33:26 | 2006 | 195.8049 | 0 |  | 2.19906e-05 |  |  | 60.43974 | -2.423894 | 0 |  | 0 | 0 | 0 |  | 0.11934 | 0.117 | 188.24384 | 0 |  | 2.95171 | 2.683373 | 0 |  | 0.04279 | 0.03464777 | 0.01760972 | 0 | -3.217966 | 4.48889 | -3.200357 |  |  | 299 | 300 | 0.200005 | 0 |  | 0.08 | 0.07920792 | 11.7 |  |  |  | 2006 | 70.7758 | 21.41659 | 69.8889 | -0.8869 | 70 | 9.733827 | 167.4753 | 188.2793 | 239.696 | 0 |  | 185.05 | 185.3651
28.11.2022 11:03:53 | 00:33:28 | 2008 | 195.79 | 0 |  | 1.95971e-05 |  |  | 60.43565 | -2.430322 | 0 |  | 0 | 0 | 0 |  | 0.11934 | 0.117 | 188.24384 | 0 |  | 2.95171 | 2.683373 | 0 |  | 0.04279 | 0.03464777 | 0.01569304 | 0 | -3.242571 | 4.48891 | -3.226878 |  |  | 300 | 300 | 0.250005 | 0 |  | 0.08 | 0.07920792 | 11.7 |  |  |  | 2008 | 70.7758 | 21.41811 | 69.8891 | -0.8867 | 70 | 9.72161 | 168.803 | 188.2793 | 239.669 | 0 |  | 185.05 | 185.3651
28.11.2022 11:03:55 | 00:33:30 | 2010 | 195.7777 | 0 |  | 2.25142e-05 |  |  | 60.43821 | -2.436741 | 0 |  | 0 | 0 | 0 |  | 0.11934 | 0.117 | 188.24384 | 0 |  | 2.95171 | 2.683373 | 0 |  | 0.04279 | 0.03464777 | 0.01802901 | 0 | -3.210518 | 4.48897 | -3.192489 |  |  | 301 | 300 | 0.200005 | 0 |  | 0.08 | 0.07920792 | 11.7 |  |  |  | 2010 | 70.7758 | 21.41902 | 69.8897 | -0.8861 | 70 | 9.722439 | 167.2473 | 188.2793 | 239.6466 | 0 |  | 185.05 | 185.3651
28.11.2022 11:03:57 | 00:33:32 | 2012 | 195.7639 | 0 |  | 2.45338e-05 |  |  | 60.43259 | -2.44313 | 0 |  | 0 | 0 | 0 |  | 0.11934 | 0.117 | 188.24384 | 0 |  | 2.95171 | 2.683373 | 0 |  | 0.04279 | 0.03464777 | 0.01964627 | 0 | -3.216624 | 4.48893 | -3.196978 |  |  | 299 | 300 | 0.200005 | 0 |  | 0.08 | 0.07920792 | 11.7 |  |  |  | 2012 | 70.7758 | 21.41962 | 69.8893 | -0.8865 | 70 | 9.707731 | 167.5088 | 188.2793 | 239.6215 | 0 |  | 185.05 | 185.3651
28.11.2022 11:03:59 | 00:33:34 | 2014 | 195.7508 | 0 |  | 2.90965e-05 |  |  | 60.43055 | -2.449517 | 0 |  | 0 | 0 | 0 |  | 0.11934 | 0.117 | 188.24384 | 0 |  | 2.95171 | 2.683373 | 0 |  | 0.04279 | 0.03464777 | 0.02330001 | 0 | -3.21254 | 4.48895 | -3.18924 |  |  | 301 | 300 | 0.200005 | 0 |  | 0.08 | 0.07920792 | 11.7 |  |  |  | 2014 | 70.7854 | 21.41962 | 69.8895 | -0.8959 | 70 | 9.710461 | 165.7192 | 188.2793 | 239.5979 | 0 |  | 185.05 | 185.3651
28.11.2022 11:04:01 | 00:33:36 | 2016 | 195.7392 | 0 |  | 3.09664e-05 |  |  | 60.42493 | -2.455915 | 0 |  | 0 | 0 | 0 |  | 0.11934 | 0.117 | 188.24384 | 0 |  | 2.95171 | 2.683373 | 0 |  | 0.04279 | 0.03464777 | 0.0247974 | 0 | -3.233993 | 4.48893 | -3.209196 |  |  | 299 | 300 | 0.200005 | 0 |  | 0.08 | 0.07920792 | 11.7 |  |  |  | 2016 | 70.7854 | 21.41811 | 69.8893 | -0.8961 | 70 | 9.693617 | 166.8021 | 188.2793 | 239.5768 | 0 |  | 185.05 | 185.3651
28.11.2022 11:04:03 | 00:33:38 | 2018 | 195.7229 | 0 |  | 3.72494e-05 |  |  | 60.42902 | -2.462311 | 0 |  | 0 | 0 | 0 |  | 0.11934 | 0.117 | 188.24384 | 0 |  | 2.95171 | 2.683373 | 0 |  | 0.04279 | 0.03464777 | 0.02982872 | 0 | -3.21632 | 4.48899 | -3.186491 |  |  | 301 | 300 | 0.200005 | 0 |  | 0.08 | 0.07920792 | 11.7 |  |  |  | 2018 | 70.7854 | 21.41902 | 69.8899 | -0.8955 | 70 | 9.682229 | 166.0049 | 188.2793 | 239.5473 | 0 |  | 185.05 | 185.3651
28.11.2022 11:04:05 | 00:33:40 | 2020 | 195.7104 | 0 |  | 4.29341e-05 |  |  | 60.43616 | -2.46867 | 0 |  | 0 | 0 | 0 |  | 0.11934 | 0.117 | 188.24384 | 0 |  | 2.95171 | 2.683373 | 0 |  | 0.04279 | 0.03464777 | 0.03438094 | 0 | -3.207594 | 4.48901 | -3.173213 |  |  | 300 | 300 | 0.150005 | 0 |  | 0.08 | 0.07920792 | 11.7 |  |  |  | 2020 | 70.7758 | 21.42103 | 69.8901 | -0.8857 | 70 | 9.677604 | 167.2206 | 188.2793 | 239.5246 | 0 |  | 185.05 | 185.3651
28.11.2022 11:04:07 | 00:33:42 | 2022 | 195.7031 | 0 |  | 4.77212e-05 |  |  | 60.4428 | -2.475023 | 0 |  | 0 | 0 | 0 |  | 0.11934 | 0.117 | 188.24384 | 0 |  | 2.95171 | 2.683373 | 0 |  | 0.04279 | 0.03464777 | 0.03821437 | 0 | -3.21757 | 4.48903 | -3.179355 |  |  | 299 | 300 | 0.200005 | 0 |  | 0.08 | 0.07920792 | 11.7 |  |  |  | 2022 | 70.7758 | 21.42255 | 69.8903 | -0.8855 | 70 | 9.64807 | 167.7811 | 188.2793 | 239.5114 | 0 |  | 185.05 | 185.3651
28.11.2022 11:04:09 | 00:33:44 | 2024 | 195.6934 | 0 |  | 5.08627e-05 |  |  | 60.45362 | -2.481377 | 0 |  | 0 | 0 | 0 |  | 0.11934 | 0.117 | 188.24384 | 0 |  | 2.95171 | 2.683373 | 0 |  | 0.04279 | 0.03464777 | 0.04073003 | 0 | -3.215794 | 4.48903 | -3.175064 |  |  | 301 | 300 | 0.200005 | 0 |  | 0.08 | 0.07920792 | 11.7 |  |  |  | 2024 | 70.7657 | 21.42164 | 69.8903 | -0.8754 | 70 | 9.625652 | 169.4433 | 188.2793 | 239.4938 | 0 |  | 185.05 | 185.3651
28.11.2022 11:04:11 | 00:33:46 | 2026 | 195.687 | 0 |  | 5.17602e-05 |  |  | 60.45097 | -2.487715 | 0 |  | 0 | 0 | 0 |  | 0.11934 | 0.117 | 188.24384 | 0 |  | 2.95171 | 2.683373 | 0 |  | 0.04279 | 0.03464777 | 0.04144874 | 0 | -3.204009 | 4.48903 | -3.16256 |  |  | 300 | 300 | 0.150005 | 0 |  | 0.08 | 0.07920792 | 11.7 |  |  |  | 2026 | 70.7657 | 21.42315 | 69.8903 | -0.8754 | 70 | 9.582124 | 168.8279 | 188.2793 | 239.4821 | 0 |  | 185.05 | 185.3651
28.11.2022 11:04:13 | 00:33:48 | 2028 | 195.6796 | 0 |  | 5.82677e-05 |  |  | 60.44852 | -2.494013 | 0 |  | 0 | 0 | 0 |  | 0.11934 | 0.117 | 188.24384 | 0 |  | 2.95171 | 2.683373 | 0 |  | 0.04279 | 0.03464777 | 0.04665984 | 0 | -3.182126 | 4.48909 | -3.135466 |  |  | 299 | 300 | 0.200005 | 0 |  | 0.08 | 0.07920792 | 11.7 |  |  |  | 2028 | 70.7657 | 21.42416 | 69.8909 | -0.8748 | 70 | 9.559471 | 167.7849 | 188.2793 | 239.4688 | 0 |  | 185.05 | 185.3651
28.11.2022 11:04:15 | 00:33:50 | 2030 | 195.6722 | 0 |  | 6.23068e-05 |  |  | 60.44331 | -2.500284 | 0 |  | 0 | 0 | 0 |  | 0.11934 | 0.117 | 188.24384 | 0 |  | 2.95171 | 2.683373 | 0 |  | 0.04279 | 0.03464777 | 0.04989429 | 0 | -3.185502 | 4.48907 | -3.135608 |  |  | 301 | 300 | 0.200005 | 0 |  | 0.08 | 0.07920792 | 11.7 |  |  |  | 2030 | 70.7657 | 21.42416 | 69.8907 | -0.875 | 70 | 9.546065 | 167.9346 | 188.2793 | 239.4554 | 0 |  | 185.05 | 185.3651
28.11.2022 11:04:17 | 00:33:52 | 2032 | 195.6572 | 0 |  | 6.28303e-05 |  |  | 60.43922 | -2.506565 | 0 |  | 0 | 0 | 0 |  | 0.11934 | 0.117 | 188.24384 | 0 |  | 2.95171 | 2.683373 | 0 |  | 0.04279 | 0.03464777 | 0.0503135 | 0 | -3.195619 | 4.48903 | -3.145305 |  |  | 300 | 300 | 0.150005 | 0 |  | 0.08 | 0.07920792 | 11.7 |  |  |  | 2032 | 70.7657 | 21.42517 | 69.8903 | -0.8754 | 70 | 9.525311 | 168.4114 | 188.2793 | 239.4281 | 0 |  | 185.05 | 185.3651
28.11.2022 11:04:19 | 00:33:54 | 2034 | 195.6425 | 0 |  | 6.35035e-05 |  |  | 60.45209 | -2.512866 | 0 |  | 0 | 0 | 0 |  | 0.11934 | 0.117 | 188.24384 | 0 |  | 2.95171 | 2.683373 | 0 |  | 0.04279 | 0.03464777 | 0.05085258 | 0 | -3.206947 | 4.48905 | -3.156095 |  |  | 300 | 300 | 0.150005 | 0 |  | 0.08 | 0.07920792 | 11.7 |  |  |  | 2034 | 70.7657 | 21.42467 | 69.8905 | -0.8752 | 70 | 9.532783 | 169.056 | 188.2793 | 239.4015 | 0 |  | 185.05 | 185.3651
28.11.2022 11:04:21 | 00:33:56 | 2036 | 195.6245 | 0 |  | 5.82677e-05 |  |  | 60.46792 | -2.519204 | 0 |  | 0 | 0 | 0 |  | 0.11934 | 0.117 | 188.24384 | 0 |  | 2.95171 | 2.683373 | 0 |  | 0.04279 | 0.03464777 | 0.04665984 | 0 | -3.227812 | 4.48903 | -3.181152 |  |  | 299 | 300 | 0.200005 | 0 |  | 0.08 | 0.07920792 | 11.7 |  |  |  | 2036 | 70.7657 | 21.42618 | 69.8903 | -0.8754 | 70 | 9.523887 | 170.1364 | 188.2793 | 239.3689 | 0 |  | 185.05 | 185.3651
28.11.2022 11:04:23 | 00:33:58 | 2038 | 195.6111 | 0 |  | 5.52757e-05 |  |  | 60.47404 | -2.525541 | 0 |  | 0 | 0 | 0 |  | 0.11934 | 0.117 | 188.24384 | 0 |  | 2.95171 | 2.683373 | 0 |  | 0.04279 | 0.03464777 | 0.04426389 | 0 | -3.200215 | 4.48909 | -3.155951 |  |  | 301 | 300 | 0.200005 | 0 |  | 0.08 | 0.07920792 | 11.7 |  |  |  | 2038 | 70.7657 | 21.42658 | 69.8909 | -0.8748 | 70 | 9.548676 | 168.7978 | 188.2793 | 239.3446 | 0 |  | 185.05 | 185.3651
28.11.2022 11:04:25 | 00:34:00 | 2040 | 195.5937 | 0 |  | 4.94415e-05 |  |  | 60.48681 | -2.53187 | 0 |  | 0 | 0 | 0 |  | 0.11934 | 0.117 | 188.24384 | 0 |  | 2.95171 | 2.683373 | 0 |  | 0.04279 | 0.03464777 | 0.03959196 | 0 | -3.213264 | 4.48907 | -3.173672 |  |  | 299 | 300 | 0.200005 | 0 |  | 0.08 | 0.07920792 | 11.7 |  |  |  | 2040 | 70.7657 | 21.42719 | 69.8907 | -0.875 | 70 | 9.567061 | 169.4662 | 188.2793 | 239.313 | 0 |  | 185.05 | 185.3651
28.11.2022 11:04:27 | 00:34:02 | 2042 | 195.5775 | 0 |  | 4.04657e-05 |  |  | 60.4914 | -2.538211 | 0 |  | 0 | 0 | 0 |  | 0.11934 | 0.117 | 188.24384 | 0 |  | 2.95171 | 2.683373 | 0 |  | 0.04279 | 0.03464777 | 0.03240428 | 0 | -3.198911 | 4.48903 | -3.166506 |  |  | 301 | 300 | 0.200005 | 0 |  | 0.08 | 0.07920792 | 11.7 |  |  |  | 2042 | 70.7758 | 21.42769 | 69.8903 | -0.8855 | 70 | 9.598136 | 166.9153 | 188.2793 | 239.2837 | 0 |  | 185.05 | 185.3651
28.11.2022 11:04:29 | 00:34:04 | 2044 | 195.561 | 0 |  | 3.35095e-05 |  |  | 60.49804 | -2.544555 | 0 |  | 0 | 0 | 0 |  | 0.11934 | 0.117 | 188.24384 | 0 |  | 2.95171 | 2.683373 | 0 |  | 0.04279 | 0.03464777 | 0.02683387 | 0 | -3.205061 | 4.48901 | -3.178227 |  |  | 300 | 300 | 0.150005 | 0 |  | 0.08 | 0.07920792 | 11.7 |  |  |  | 2044 | 70.7758 | 21.42769 | 69.8901 | -0.8857 | 70 | 9.646529 | 167.2161 | 188.2793 | 239.2539 | 0 |  | 185.05 | 185.3651
28.11.2022 11:04:31 | 00:34:06 | 2046 | 195.5466 | 0 |  | 2.22898e-05 |  |  | 60.51183 | -2.550911 | 0 |  | 0 | 0 | 0 |  | 0.11934 | 0.117 | 188.24384 | 0 |  | 2.95171 | 2.683373 | 0 |  | 0.04279 | 0.03464777 | 0.01784931 | 0 | -3.195071 | 4.48901 | -3.177222 |  |  | 300 | 300 | 0.150005 | 0 |  | 0.08 | 0.07920792 | 11.7 |  |  |  | 2046 | 70.7758 | 21.4282 | 69.8901 | -0.8857 | 70 | 9.66622 | 166.7073 | 188.2793 | 239.2276 | 0 |  | 185.05 | 185.3651
28.11.2022 11:04:33 | 00:34:08 | 2048 | 195.5333 | 0 |  | 1.37629e-05 |  |  | 60.5205 | -2.557271 | 0 |  | 0 | 0 | 0 |  | 0.11934 | 0.117 | 188.24384 | 0 |  | 2.95171 | 2.683373 | 0 |  | 0.04279 | 0.03464777 | 0.01102111 | 0 | -3.193964 | 4.48903 | -3.182943 |  |  | 299 | 300 | 0.200005 | 0 |  | 0.08 | 0.07920792 | 11.7 |  |  |  | 2048 | 70.7758 | 21.42769 | 69.8903 | -0.8855 | 70 | 9.695751 | 166.6948 | 188.2793 | 239.2037 | 0 |  | 185.05 | 185.3651
28.11.2022 11:04:35 | 00:34:10 | 2050 | 195.5261 | 0 |  | 6.65702e-06 |  |  | 60.53173 | -2.563629 | 0 |  | 0 | 0 | 0 |  | 0.11934 | 0.117 | 188.24384 | 0 |  | 2.95171 | 2.683373 | 0 |  | 0.04279 | 0.03464777 | 0.005330835 | 0 | -3.180143 | 4.48907 | -3.174812 |  |  | 300 | 300 | 0.250005 | 0 |  | 0.08 | 0.07920792 | 11.7 |  |  |  | 2050 | 70.7657 | 21.42921 | 69.8907 | -0.875 | 70 | 9.711528 | 167.7774 | 188.2793 | 239.1905 | 0 |  | 185.05 | 185.3651
28.11.2022 11:04:37 | 00:34:12 | 2052 | 195.5195 | 0 |  | 2.16915e-06 |  |  | 60.55114 | -2.570013 | 0 |  | 0 | 0 | 0 |  | 0.11934 | 0.117 | 188.24384 | 0 |  | 2.95171 | 2.683373 | 0 |  | 0.04279 | 0.03464777 | 0.00173702 | 0 | -3.210728 | 4.48905 | -3.208991 |  |  | 301 | 300 | 0.200005 | 0 |  | 0.08 | 0.07920792 | 11.7 |  |  |  | 2052 | 70.7657 | 21.42971 | 69.8905 | -0.8752 | 70 | 9.745449 | 169.3618 | 188.2793 | 239.1786 | 0 |  | 185.05 | 185.3651
28.11.2022 11:04:39 | 00:34:14 | 2054 | 195.5086 | 0 |  | -8.22778e-07 |  |  | 60.56135 | -2.576437 | 0 |  | 0 | 0 | 0 |  | 0.11934 | 0.117 | 188.24384 | 0 |  | 2.95171 | 2.683373 | 0 |  | 0.04279 | 0.03464777 | -0.0006588674 | 0 | -3.214387 | 4.48905 | -3.215046 |  |  | 300 | 300 | 0.150005 | 0 |  | 0.08 | 0.07920792 | 11.7 |  |  |  | 2054 | 70.756 | 21.42971 | 69.8905 | -0.8655 | 70 | 9.775815 | 171.2777 | 188.2793 | 239.1588 | 0 |  | 185.05 | 185.3651
28.11.2022 11:04:41 | 00:34:16 | 2056 | 195.5036 | 0 |  | 4.18869e-06 |  |  | 60.57258 | -2.582868 | 0 |  | 0 | 0 | 0 |  | 0.11934 | 0.117 | 188.24384 | 0 |  | 2.95171 | 2.683373 | 0 |  | 0.04279 | 0.03464777 | 0.003354236 | 0 | -3.219498 | 4.48911 | -3.216144 |  |  | 300 | 300 | 0.150005 | 0 |  | 0.08 | 0.07920792 | 11.7 |  |  |  | 2056 | 70.756 | 21.43123 | 69.8911 | -0.8649 | 70 | 9.6986 | 171.6618 | 188.2793 | 239.1497 | 0 |  | 185.05 | 185.3651
28.11.2022 11:04:43 | 00:34:18 | 2058 | 195.4989 | 0 |  | 5.60985e-06 |  |  | 60.57881 | -2.589282 | 0 |  | 0 | 0 | 0 |  | 0.11934 | 0.117 | 188.24384 | 0 |  | 2.95171 | 2.683373 | 0 |  | 0.04279 | 0.03464777 | 0.004492278 | 0 | -3.202942 | 4.48909 | -3.198449 |  |  | 299 | 300 | 0.200005 | 0 |  | 0.08 | 0.07920792 | 11.7 |  |  |  | 2058 | 70.756 | 21.43123 | 69.8909 | -0.8651 | 70 | 9.711763 | 170.7474 | 188.2793 | 239.1412 | 0 |  | 185.05 | 185.3651
28.11.2022 11:04:45 | 00:34:20 | 2060 | 195.4952 | 0 |  | 1.07709e-05 |  |  | 60.58279 | -2.59568 | 0 |  | 0 | 0 | 0 |  | 0.11934 | 0.117 | 188.24384 | 0 |  | 2.95171 | 2.683373 | 0 |  | 0.04279 | 0.03464777 | 0.008625164 | 0 | -3.208092 | 4.48913 | -3.199467 |  |  | 301 | 300 | 0.200005 | 0 |  | 0.08 | 0.07920792 | 11.7 |  |  |  | 2060 | 70.7657 | 21.43224 | 69.8913 | -0.8744 | 70 | 9.809855 | 169.3835 | 188.2793 | 239.1344 | 0 |  | 185.05 | 185.3651
28.11.2022 11:04:47 | 00:34:22 | 2062 | 195.4948 | 0 |  | 2.10931e-05 |  |  | 60.58892 | -2.602053 | 0 |  | 0 | 0 | 0 |  | 0.11934 | 0.117 | 188.24384 | 0 |  | 2.95171 | 2.683373 | 0 |  | 0.04279 | 0.03464777 | 0.01689102 | 0 | -3.189972 | 4.48913 | -3.173081 |  |  | 300 | 300 | 0.150005 | 0 |  | 0.08 | 0.07920792 | 11.7 |  |  |  | 2062 | 70.7657 | 21.43224 | 69.8913 | -0.8744 | 70 | 9.828356 | 168.4272 | 188.2793 | 239.1336 | 0 |  | 185.05 | 185.3651
28.11.2022 11:04:49 | 00:34:24 | 2064 | 195.4921 | 0 |  | 2.66281e-05 |  |  | 60.59413 | -2.608352 | 0 |  | 0 | 0 | 0 |  | 0.11934 | 0.117 | 188.24384 | 0 |  | 2.95171 | 2.683373 | 0 |  | 0.04279 | 0.03464777 | 0.02132335 | 0 | -3.146977 | 4.48911 | -3.125654 |  |  | 299 | 300 | 0.200005 | 0 |  | 0.08 | 0.07920792 | 11.7 |  |  |  | 2064 | 70.7657 | 21.43224 | 69.8911 | -0.8746 | 70 | 9.836066 | 166.125 | 188.2793 | 239.1289 | 0 |  | 185.05 | 185.3651
28.11.2022 11:04:51 | 00:34:26 | 2066 | 195.4934 | 0 |  | 2.53566e-05 |  |  | 60.58851 | -2.614599 | 0 |  | 0 | 0 | 0 |  | 0.11934 | 0.117 | 188.24384 | 0 |  | 2.95171 | 2.683373 | 0 |  | 0.04279 | 0.03464777 | 0.02030516 | 0 | -3.141628 | 4.48909 | -3.121323 |  |  | 301 | 300 | 0.200005 | 0 |  | 0.08 | 0.07920792 | 11.7 |  |  |  | 2066 | 70.7657 | 21.43324 | 69.8909 | -0.8748 | 70 | 9.826461 | 165.8074 | 188.2793 | 239.1311 | 0 |  | 185.05 | 185.3651
28.11.2022 11:04:53 | 00:34:28 | 2068 | 195.4943 | 0 |  | 2.55062e-05 |  |  | 60.58392 | -2.620842 | 0 |  | 0 | 0 | 0 |  | 0.11934 | 0.117 | 188.24384 | 0 |  | 2.95171 | 2.683373 | 0 |  | 0.04279 | 0.03464777 | 0.02042496 | 0 | -3.142315 | 4.48909 | -3.12189 |  |  | 299 | 300 | 0.200005 | 0 |  | 0.08 | 0.07920792 | 11.7 |  |  |  | 2068 | 70.7758 | 21.43365 | 69.8909 | -0.8849 | 70 | 9.849233 | 164.1325 | 188.2793 | 239.1327 | 0 |  | 185.05 | 185.3651
28.11.2022 11:04:55 | 00:34:30 | 2070 | 195.4904 | 0 |  | 2.66281e-05 |  |  | 60.58851 | -2.627123 | 0 |  | 0 | 0 | 0 |  | 0.11934 | 0.117 | 188.24384 | 0 |  | 2.95171 | 2.683373 | 0 |  | 0.04279 | 0.03464777 | 0.02132335 | 0 | -3.180586 | 4.48913 | -3.159262 |  |  | 301 | 300 | 0.200005 | 0 |  | 0.08 | 0.07920792 | 11.7 |  |  |  | 2070 | 70.7758 | 21.43466 | 69.8913 | -0.8845 | 70 | 9.845794 | 166.2027 | 188.2793 | 239.1256 | 0 |  | 185.05 | 185.3651
28.11.2022 11:04:57 | 00:34:32 | 2072 | 195.4859 | 0 |  | 3.17144e-05 |  |  | 60.58851 | -2.633429 | 0 |  | 0 | 0 | 0 |  | 0.11934 | 0.117 | 188.24384 | 0 |  | 2.95171 | 2.683373 | 0 |  | 0.04279 | 0.03464777 | 0.02539638 | 0 | -3.17206 | 4.48911 | -3.146664 |  |  | 300 | 300 | 0.150005 | 0 |  | 0.08 | 0.07920792 | 11.7 |  |  |  | 2072 | 70.7758 | 21.43466 | 69.8911 | -0.8847 | 70 | 9.867853 | 165.7272 | 188.2793 | 239.1174 | 0 |  | 185.05 | 185.3651
28.11.2022 11:04:59 | 00:34:34 | 2074 | 195.4872 | 0 |  | 3.48559e-05 |  |  | 60.58698 | -2.63971 | 0 |  | 0 | 0 | 0 |  | 0.11934 | 0.117 | 188.24384 | 0 |  | 2.95171 | 2.683373 | 0 |  | 0.04279 | 0.03464777 | 0.02791205 | 0 | -3.162654 | 4.48911 | -3.134742 |  |  | 300 | 300 | 0.150005 | 0 |  | 0.08 | 0.07920792 | 11.7 |  |  |  | 2074 | 70.7657 | 21.43466 | 69.8911 | -0.8746 | 70 | 9.856942 | 166.9568 | 188.2793 | 239.1197 | 0 |  | 185.05 | 185.3651
28.11.2022 11:05:01 | 00:34:36 | 2076 | 195.4838 | 0 |  | 3.23128e-05 |  |  | 60.59555 | -2.64597 | 0 |  | 0 | 0 | 0 |  | 0.11934 | 0.117 | 188.24384 | 0 |  | 2.95171 | 2.683373 | 0 |  | 0.04279 | 0.03464777 | 0.02587557 | 0 | -3.151271 | 4.48911 | -3.125395 |  |  | 299 | 300 | 0.200005 | 0 |  | 0.08 | 0.07920792 | 11.7 |  |  |  | 2076 | 70.7657 | 21.43627 | 69.8911 | -0.8746 | 70 | 9.845201 | 166.3588 | 188.2793 | 239.1136 | 0 |  | 185.05 | 185.3651
28.11.2022 11:05:03 | 00:34:38 | 2078 | 195.4803 | 0 |  | 2.82737e-05 |  |  | 60.61251 | -2.652246 | 0 |  | 0 | 0 | 0 |  | 0.11934 | 0.117 | 188.24384 | 0 |  | 2.95171 | 2.683373 | 0 |  | 0.04279 | 0.03464777 | 0.02264112 | 0 | -3.172566 | 4.48913 | -3.149925 |  |  | 301 | 300 | 0.200005 | 0 |  | 0.08 | 0.07920792 | 11.7 |  |  |  | 2078 | 70.7657 | 21.43678 | 69.8913 | -0.8744 | 70 | 9.843659 | 167.5205 | 188.2793 | 239.1073 | 0 |  | 185.05 | 185.3651
28.11.2022 11:05:05 | 00:34:40 | 2080 | 195.4727 | 0 |  | 2.50574e-05 |  |  | 60.62119 | -2.65856 | 0 |  | 0 | 0 | 0 |  | 0.11934 | 0.117 | 188.24384 | 0 |  | 2.95171 | 2.683373 | 0 |  | 0.04279 | 0.03464777 | 0.02006556 | 0 | -3.184955 | 4.48915 | -3.164889 |  |  | 300 | 300 | 0.150005 | 0 |  | 0.08 | 0.07920792 | 11.7 |  |  |  | 2080 | 70.7657 | 21.43728 | 69.8915 | -0.8742 | 70 | 9.814125 | 168.216 | 188.2793 | 239.0934 | 0 |  | 185.05 | 185.3651
28.11.2022 11:05:07 | 00:34:42 | 2082 | 195.4598 | 0 |  | 2.25142e-05 |  |  | 60.62527 | -2.66488 | 0 |  | 0 | 0 | 0 |  | 0.11934 | 0.117 | 188.24384 | 0 |  | 2.95171 | 2.683373 | 0 |  | 0.04279 | 0.03464777 | 0.01802901 | 0 | -3.172609 | 4.48915 | -3.15458 |  |  | 299 | 300 | 0.200005 | 0 |  | 0.08 | 0.07920792 | 11.7 |  |  |  | 2082 | 70.7657 | 21.43819 | 69.8915 | -0.8742 | 70 | 9.811041 | 167.575 | 188.2793 | 239.0701 | 0 |  | 185.05 | 185.3651
28.11.2022 11:05:09 | 00:34:44 | 2084 | 195.4452 | 0 |  | 2.07939e-05 |  |  | 60.61608 | -2.671188 | 0 |  | 0 | 0 | 0 |  | 0.11934 | 0.117 | 188.24384 | 0 |  | 2.95171 | 2.683373 | 0 |  | 0.04279 | 0.03464777 | 0.01665142 | 0 | -3.170102 | 4.48913 | -3.153451 |  |  | 300 | 300 | 0.250005 | 0 |  | 0.08 | 0.07920792 | 11.7 |  |  |  | 2084 | 70.7657 | 21.43819 | 69.8913 | -0.8744 | 70 | 9.775577 | 167.4205 | 188.2793 | 239.0437 | 0 |  | 185.05 | 185.3651
28.11.2022 11:05:11 | 00:34:46 | 2086 | 195.4319 | 0 |  | 1.61564e-05 |  |  | 60.62629 | -2.677497 | 0 |  | 0 | 0 | 0 |  | 0.11934 | 0.117 | 188.24384 | 0 |  | 2.95171 | 2.683373 | 0 |  | 0.04279 | 0.03464777 | 0.01293779 | 0 | -3.168289 | 4.48913 | -3.155351 |  |  | 301 | 300 | 0.200005 | 0 |  | 0.08 | 0.07920792 | 11.7 |  |  |  | 2086 | 70.756 | 21.4398 | 69.8913 | -0.8647 | 70 | 9.737027 | 169.0285 | 188.2793 | 239.0196 | 0 |  | 185.05 | 185.3651
28.11.2022 11:05:13 | 00:34:48 | 2088 | 195.4139 | 0 |  | 1.4436e-05 |  |  | 60.63089 | -2.683804 | 0 |  | 0 | 0 | 0 |  | 0.11934 | 0.117 | 188.24384 | 0 |  | 2.95171 | 2.683373 | 0 |  | 0.04279 | 0.03464777 | 0.01156012 | 0 | -3.163872 | 4.48917 | -3.152312 |  |  | 300 | 300 | 0.150005 | 0 |  | 0.08 | 0.07920792 | 11.7 |  |  |  | 2088 | 70.756 | 21.4393 | 69.8917 | -0.8643 | 70 | 9.701088 | 168.8789 | 188.2793 | 238.9869 | 0 |  | 185.05 | 185.3651
28.11.2022 11:05:15 | 00:34:50 | 2090 | 195.4018 | 0 |  | 1.39125e-05 |  |  | 60.64161 | -2.690103 | 0 |  | 0 | 0 | 0 |  | 0.11934 | 0.117 | 188.24384 | 0 |  | 2.95171 | 2.683373 | 0 |  | 0.04279 | 0.03464777 | 0.01114091 | 0 | -3.157154 | 4.48913 | -3.146013 |  |  | 300 | 300 | 0.150005 | 0 |  | 0.08 | 0.07920792 | 11.7 |  |  |  | 2090 | 70.756 | 21.44031 | 69.8913 | -0.8647 | 70 | 9.638465 | 168.4604 | 188.2793 | 238.965 | 0 |  | 185.05 | 185.3651
28.11.2022 11:05:17 | 00:34:52 | 2092 | 195.3918 | 0 |  | 1.48848e-05 |  |  | 60.64774 | -2.696396 | 0 |  | 0 | 0 | 0 |  | 0.11934 | 0.117 | 188.24384 | 0 |  | 2.95171 | 2.683373 | 0 |  | 0.04279 | 0.03464777 | 0.01191951 | 0 | -3.159486 | 4.48917 | -3.147566 |  |  | 299 | 300 | 0.200005 | 0 |  | 0.08 | 0.07920792 | 11.7 |  |  |  | 2092 | 70.756 | 21.44132 | 69.8917 | -0.8643 | 70 | 9.610472 | 168.6638 | 188.2793 | 238.9469 | 0 |  | 185.05 | 185.3651
28.11.2022 11:05:19 | 00:34:54 | 2094 | 195.3802 | 0 |  | 1.52588e-05 |  |  | 60.65488 | -2.702695 | 0 |  | 0 | 0 | 0 |  | 0.11934 | 0.117 | 188.24384 | 0 |  | 2.95171 | 2.683373 | 0 |  | 0.04279 | 0.03464777 | 0.012219 | 0 | -3.163393 | 4.48913 | -3.151174 |  |  | 301 | 300 | 0.200005 | 0 |  | 0.08 | 0.07920792 | 11.7 |  |  |  | 2094 | 70.756 | 21.44081 | 69.8913 | -0.8647 | 70 | 9.571213 | 168.812 | 188.2793 | 238.9258 | 0 |  | 185.05 | 185.3651
28.11.2022 11:05:21 | 00:34:56 | 2096 | 195.3708 | 0 |  | 1.37629e-05 |  |  | 60.64263 | -2.709007 | 0 |  | 0 | 0 | 0 |  | 0.11934 | 0.117 | 188.24384 | 0 |  | 2.95171 | 2.683373 | 0 |  | 0.04279 | 0.03464777 | 0.01102111 | 0 | -3.171867 | 4.48911 | -3.160846 |  |  | 300 | 300 | 0.150005 | 0 |  | 0.08 | 0.07920792 | 11.6 |  |  |  | 2096 | 70.756 | 21.44334 | 69.8911 | -0.8649 | 70 | 9.532189 | 169.2371 | 188.2793 | 238.9088 | 0 |  | 185.05 | 185.3651
28.11.2022 11:05:23 | 00:34:58 | 2098 | 195.3661 | 0 |  | 1.01726e-05 |  |  | 60.63191 | -2.715332 | 0 |  | 0 | 0 | 0 |  | 0.11934 | 0.117 | 188.24384 | 0 |  | 2.95171 | 2.683373 | 0 |  | 0.04279 | 0.03464777 | 0.008146055 | 0 | -3.171722 | 4.48911 | -3.163576 |  |  | 300 | 300 | 0.150005 | 0 |  | 0.08 | 0.07920792 | 11.6 |  |  |  | 2098 | 70.756 | 21.44334 | 69.8911 | -0.8649 | 70 | 9.489372 | 169.2334 | 188.2793 | 238.9003 | 0 |  | 185.05 | 185.3651
28.11.2022 11:05:25 | 00:35:00 | 2100 | 195.3609 | 0 |  | 2.46834e-06 |  |  | 60.64212 | -2.721669 | 0 |  | 0 | 0 | 0 |  | 0.11934 | 0.117 | 188.24384 | 0 |  | 2.95171 | 2.683373 | 0 |  | 0.04279 | 0.03464777 | 0.001976607 | 0 | -3.175892 | 4.48909 | -3.173915 |  |  | 299 | 300 | 0.200005 | 0 |  | 0.08 | 0.07920792 | 11.6 |  |  |  | 2100 | 70.756 | 21.44283 | 69.8909 | -0.8651 | 70 | 9.431252 | 169.425 | 188.2793 | 238.8909 | 0 |  | 185.05 | 185.3651
28.11.2022 11:05:27 | 00:35:02 | 2102 | 195.3584 | 0 |  | -4.63748e-06 |  |  | 60.65795 | -2.72801 | 0 |  | 0 | 0 | 0 |  | 0.11934 | 0.117 | 188.24384 | 0 |  | 2.95171 | 2.683373 | 0 |  | 0.04279 | 0.03464777 | -0.00371362 | 0 | -3.163093 | 4.48909 | -3.166807 |  |  | 301 | 300 | 0.200005 | 0 |  | 0.08 | 0.07920792 | 11.7 |  |  |  | 2102 | 70.7657 | 21.44182 | 69.8909 | -0.8748 | 70 | 9.433743 | 167.0556 | 188.2793 | 238.8863 | 0 |  | 185.05 | 185.3651
28.11.2022 11:05:29 | 00:35:04 | 2104 | 195.3572 | 0 |  | -6.28303e-06 |  |  | 60.66203 | -2.73434 | 0 |  | 0 | 0 | 0 |  | 0.11934 | 0.117 | 188.24384 | 0 |  | 2.95171 | 2.683373 | 0 |  | 0.04279 | 0.03464777 | -0.00503135 | 0 | -3.158848 | 4.48911 | -3.163879 |  |  | 300 | 300 | 0.150005 | 0 |  | 0.08 | 0.07920792 | 11.7 |  |  |  | 2104 | 70.7657 | 21.44485 | 69.8911 | -0.8746 | 70 | 9.408954 | 166.8669 | 188.2793 | 238.8841 | 0 |  | 185.05 | 185.3651
28.11.2022 11:05:31 | 00:35:06 | 2106 | 195.364 | 0 |  | -8.97576e-06 |  |  | 60.6656 | -2.740675 | 0 |  | 0 | 0 | 0 |  | 0.11934 | 0.117 | 188.24384 | 0 |  | 2.95171 | 2.683373 | 0 |  | 0.04279 | 0.03464777 | -0.007187644 | 0 | -3.163723 | 4.48911 | -3.17091 |  |  | 299 | 300 | 0.200005 | 0 |  | 0.08 | 0.07920792 | 11.6 |  |  |  | 2106 | 70.7657 | 21.44435 | 69.8911 | -0.8746 | 70 | 9.409308 | 167.1186 | 188.2793 | 238.8964 | 0 |  | 185.05 | 185.3651
28.11.2022 11:05:33 | 00:35:08 | 2108 | 195.3608 | 0 |  | -1.22669e-05 |  |  | 60.68143 | -2.747021 | 0 |  | 0 | 0 | 0 |  | 0.11934 | 0.117 | 188.24384 | 0 |  | 2.95171 | 2.683373 | 0 |  | 0.04279 | 0.03464777 | -0.009823137 | 0 | -3.165137 | 4.48911 | -3.174961 |  |  | 300 | 300 | 0.250005 | 0 |  | 0.08 | 0.07920792 | 11.7 |  |  |  | 2108 | 70.7657 | 21.44435 | 69.8911 | -0.8746 | 70 | 9.411681 | 167.196 | 188.2793 | 238.8906 | 0 |  | 185.05 | 185.3651
28.11.2022 11:05:35 | 00:35:10 | 2110 | 195.3607 | 0 |  | -1.58572e-05 |  |  | 60.69318 | -2.753385 | 0 |  | 0 | 0 | 0 |  | 0.11934 | 0.117 | 188.24384 | 0 |  | 2.95171 | 2.683373 | 0 |  | 0.04279 | 0.03464777 | -0.01269819 | 0 | -3.176143 | 4.48911 | -3.188841 |  |  | 301 | 300 | 0.200005 | 0 |  | 0.08 | 0.07920792 | 11.7 |  |  |  | 2110 | 70.7758 | 21.44586 | 69.8911 | -0.8847 | 70 | 9.422121 | 166.0468 | 188.2793 | 238.8904 | 0 |  | 185.05 | 185.3651
28.11.2022 11:05:37 | 00:35:12 | 2112 | 195.3565 | 0 |  | -1.67548e-05 |  |  | 60.69215 | -2.759771 | 0 |  | 0 | 0 | 0 |  | 0.11934 | 0.117 | 188.24384 | 0 |  | 2.95171 | 2.683373 | 0 |  | 0.04279 | 0.03464777 | -0.01341697 | 0 | -3.183913 | 4.48911 | -3.197329 |  |  | 300 | 300 | 0.150005 | 0 |  | 0.08 | 0.07920792 | 11.6 |  |  |  | 2112 | 70.7758 | 21.44535 | 69.8911 | -0.8847 | 70 | 9.453789 | 166.4565 | 188.2793 | 238.8829 | 0 |  | 185.05 | 185.3651
28.11.2022 11:05:39 | 00:35:14 | 2114 | 195.3549 | 0 |  | -9.34975e-06 |  |  | 60.69471 | -2.766155 | 0 |  | 0 | 0 | 0 |  | 0.11934 | 0.117 | 188.24384 | 0 |  | 2.95171 | 2.683373 | 0 |  | 0.04279 | 0.03464777 | -0.00748713 | 0 | -3.179361 | 4.48917 | -3.186848 |  |  | 299 | 300 | 0.200005 | 0 |  | 0.08 | 0.07920792 | 11.7 |  |  |  | 2114 | 70.7657 | 21.44687 | 69.8917 | -0.874 | 70 | 9.448689 | 168.0565 | 188.2793 | 238.8798 | 0 |  | 185.05 | 185.3651
28.11.2022 11:05:41 | 00:35:16 | 2116 | 195.3527 | 0 |  | -3.6651e-06 |  |  | 60.70042 | -2.772522 | 0 |  | 0 | 0 | 0 |  | 0.11934 | 0.117 | 188.24384 | 0 |  | 2.95171 | 2.683373 | 0 |  | 0.04279 | 0.03464777 | -0.002934953 | 0 | -3.176562 | 4.48915 | -3.179497 |  |  | 300 | 300 | 0.250005 | 0 |  | 0.08 | 0.07920792 | 11.6 |  |  |  | 2116 | 70.7657 | 21.44586 | 69.8915 | -0.8742 | 70 | 9.487474 | 167.8757 | 188.2793 | 238.8759 | 0 |  | 185.05 | 185.3651
28.11.2022 11:05:43 | 00:35:18 | 2118 | 195.3514 | 0 |  | 2.76753e-06 |  |  | 60.69624 | -2.778882 | 0 |  | 0 | 0 | 0 |  | 0.11934 | 0.117 | 188.24384 | 0 |  | 2.95171 | 2.683373 | 0 |  | 0.04279 | 0.03464777 | 0.002216194 | 0 | -3.182932 | 4.48919 | -3.180716 |  |  | 301 | 300 | 0.200005 | 0 |  | 0.08 | 0.07920792 | 11.6 |  |  |  | 2118 | 70.7657 | 21.44687 | 69.8919 | -0.8738 | 70 | 9.507519 | 168.283 | 188.2793 | 238.8735 | 0 |  | 185.05 | 185.3651
28.11.2022 11:05:45 | 00:35:20 | 2120 | 195.3481 | 0 |  | 1.30149e-05 |  |  | 60.69318 | -2.785217 | 0 |  | 0 | 0 | 0 |  | 0.11934 | 0.117 | 188.24384 | 0 |  | 2.95171 | 2.683373 | 0 |  | 0.04279 | 0.03464777 | 0.01042212 | 0 | -3.164885 | 4.48923 | -3.154463 |  |  | 300 | 300 | 0.150005 | 0 |  | 0.08 | 0.07920792 | 11.6 |  |  |  | 2120 | 70.7657 | 21.44838 | 69.8923 | -0.8734 | 70 | 9.521041 | 167.4009 | 188.2793 | 238.8675 | 0 |  | 185.05 | 185.3651
28.11.2022 11:05:47 | 00:35:22 | 2122 | 195.3477 | 0 |  | 2.83485e-05 |  |  | 60.6942 | -2.791503 | 0 |  | 0 | 0 | 0 |  | 0.11934 | 0.117 | 188.24384 | 0 |  | 2.95171 | 2.683373 | 0 |  | 0.04279 | 0.03464777 | 0.02270102 | 0 | -3.154671 | 4.48925 | -3.13197 |  |  | 300 | 300 | 0.150005 | 0 |  | 0.08 | 0.07920792 | 11.6 |  |  |  | 2122 | 70.756 | 21.44838 | 69.8925 | -0.8635 | 70 | 9.54322 | 168.5855 | 188.2793 | 238.8667 | 0 |  | 185.05 | 185.3651
28.11.2022 11:05:49 | 00:35:24 | 2124 | 195.3468 | 0 |  | 4.18121e-05 |  |  | 60.70288 | -2.797762 | 0 |  | 0 | 0 | 0 |  | 0.11934 | 0.117 | 188.24384 | 0 |  | 2.95171 | 2.683373 | 0 |  | 0.04279 | 0.03464777 | 0.03348246 | 0 | -3.159784 | 4.48929 | -3.126302 |  |  | 299 | 300 | 0.200005 | 0 |  | 0.08 | 0.07920792 | 11.6 |  |  |  | 2124 | 70.7464 | 21.44939 | 69.8929 | -0.8535 | 70 | 9.539068 | 170.6409 | 188.2793 | 238.865 | 0 |  | 185.05 | 185.3651
28.11.2022 11:05:51 | 00:35:26 | 2126 | 195.3434 | 0 |  | 5.61733e-05 |  |  | 60.71217 | -2.803993 | 0 |  | 0 | 0 | 0 |  | 0.11934 | 0.117 | 188.24384 | 0 |  | 2.95171 | 2.683373 | 0 |  | 0.04279 | 0.03464777 | 0.04498268 | 0 | -3.150047 | 4.48927 | -3.105064 |  |  | 301 | 300 | 0.200005 | 0 |  | 0.08 | 0.07920792 | 11.6 |  |  |  | 2126 | 70.7464 | 21.4504 | 69.8927 | -0.8537 | 70 | 9.558759 | 170.0821 | 188.2793 | 238.8588 | 0 |  | 185.05 | 185.3651
28.11.2022 11:05:53 | 00:35:28 | 2128 | 195.3392 | 0 |  | 6.88142e-05 |  |  | 60.71819 | -2.810185 | 0 |  | 0 | 0 | 0 |  | 0.11934 | 0.117 | 188.24384 | 0 |  | 2.95171 | 2.683373 | 0 |  | 0.04279 | 0.03464777 | 0.05510531 | 0 | -3.14242 | 4.48931 | -3.087314 |  |  | 300 | 300 | 0.150005 | 0 |  | 0.08 | 0.07920792 | 11.6 |  |  |  | 2128 | 70.7464 | 21.4504 | 69.8931 | -0.8533 | 70 | 9.446552 | 169.7455 | 188.2793 | 238.8514 | 0 |  | 185.05 | 185.3651
28.11.2022 11:05:55 | 00:35:30 | 2130 | 195.3392 | 0 |  | 7.73412e-05 |  |  | 60.71564 | -2.816347 | 0 |  | 0 | 0 | 0 |  | 0.11934 | 0.117 | 188.24384 | 0 |  | 2.95171 | 2.683373 | 0 |  | 0.04279 | 0.03464777 | 0.06193359 | 0 | -3.136189 | 4.48931 | -3.074256 |  |  | 299 | 300 | 0.200005 | 0 |  | 0.08 | 0.07920792 | 11.7 |  |  |  | 2130 | 70.756 | 21.45141 | 69.8931 | -0.8629 | 70 | 9.566823 | 167.7101 | 188.2793 | 238.8514 | 0 |  | 185.05 | 185.3651
28.11.2022 11:05:57 | 00:35:32 | 2132 | 195.3347 | 0 |  | 8.07071e-05 |  |  | 60.70083 | -2.822504 | 0 |  | 0 | 0 | 0 |  | 0.11934 | 0.117 | 188.24384 | 0 |  | 2.95171 | 2.683373 | 0 |  | 0.04279 | 0.03464777 | 0.06462895 | 0 | -3.147406 | 4.48929 | -3.082777 |  |  | 301 | 300 | 0.200005 | 0 |  | 0.08 | 0.07920792 | 11.6 |  |  |  | 2132 | 70.756 | 21.45191 | 69.8929 | -0.8631 | 70 | 9.588766 | 168.2787 | 188.2793 | 238.8431 | 0 |  | 185.05 | 185.3651
28.11.2022 11:05:59 | 00:35:34 | 2134 | 195.3324 | 0 |  | 8.19038e-05 |  |  | 60.68399 | -2.828659 | 0 |  | 0 | 0 | 0 |  | 0.11934 | 0.117 | 188.24384 | 0 |  | 2.95171 | 2.683373 | 0 |  | 0.04279 | 0.03464777 | 0.06558725 | 0 | -3.137691 | 4.48931 | -3.072104 |  |  | 299 | 300 | 0.200005 | 0 |  | 0.08 | 0.07920792 | 11.7 |  |  |  | 2134 | 70.756 | 21.45242 | 69.8931 | -0.8629 | 70 | 9.600389 | 167.7963 | 188.2793 | 238.839 | 0 |  | 185.05 | 185.3651
28.11.2022 11:06:01 | 00:35:36 | 2136 | 195.321 | 0 |  | 8.04827e-05 |  |  | 60.67224 | -2.834798 | 0 |  | 0 | 0 | 0 |  | 0.11934 | 0.117 | 188.24384 | 0 |  | 2.95171 | 2.683373 | 0 |  | 0.04279 | 0.03464777 | 0.06444925 | 0 | -3.131719 | 4.48931 | -3.06727 |  |  | 300 | 300 | 0.250005 | 0 |  | 0.08 | 0.07920792 | 11.6 |  |  |  | 2136 | 70.7464 | 21.4509 | 69.8931 | -0.8533 | 70 | 9.629805 | 169.1832 | 188.2793 | 238.8184 | 0 |  | 185.05 | 185.3651
28.11.2022 11:06:03 | 00:35:38 | 2138 | 195.3084 | 0 |  | 8.45966e-05 |  |  | 60.6753 | -2.840933 | 0 |  | 0 | 0 | 0 |  | 0.11934 | 0.117 | 188.24384 | 0 |  | 2.95171 | 2.683373 | 0 |  | 0.04279 | 0.03464777 | 0.0677436 | 0 | -3.13543 | 4.48937 | -3.067686 |  |  | 301 | 300 | 0.200005 | 0 |  | 0.08 | 0.07920792 | 11.6 |  |  |  | 2138 | 70.7464 | 21.45393 | 69.8937 | -0.8527 | 70 | 9.636685 | 169.5019 | 188.2793 | 238.7955 | 0 |  | 185.05 | 185.3651
28.11.2022 11:06:05 | 00:35:40 | 2140 | 195.2987 | 0 |  | 9.68634e-05 |  |  | 60.67275 | -2.847042 | 0 |  | 0 | 0 | 0 |  | 0.11934 | 0.117 | 188.24384 | 0 |  | 2.95171 | 2.683373 | 0 |  | 0.04279 | 0.03464777 | 0.07756666 | 0 | -3.118613 | 4.48949 | -3.041046 |  |  | 300 | 300 | 0.150005 | 0 |  | 0.08 | 0.07920792 | 11.6 |  |  |  | 2140 | 70.7464 | 21.45595 | 69.8949 | -0.8515 | 70 | 9.659931 | 168.8151 | 188.2793 | 238.7779 | 0 |  | 185.05 | 185.3651
28.11.2022 11:06:07 | 00:35:42 | 2142 | 195.2848 | 0 |  | 0.000114367 |  |  | 60.67429 | -2.85313 | 0 |  | 0 | 0 | 0 |  | 0.11934 | 0.117 | 188.24384 | 0 |  | 2.95171 | 2.683373 | 0 |  | 0.04279 | 0.03464777 | 0.09158326 | 0 | -3.138971 | 4.48959 | -3.047388 |  |  | 300 | 300 | 0.150005 | 0 |  | 0.08 | 0.07920792 | 11.6 |  |  |  | 2142 | 70.7464 | 21.45646 | 69.8959 | -0.8505 | 70 | 9.672148 | 170.1091 | 188.2793 | 238.7527 | 0 |  | 185.05 | 185.3651
28.11.2022 11:06:09 | 00:35:44 | 2144 | 195.2721 | 0 |  | 0.000142266 |  |  | 60.69215 | -2.859168 | 0 |  | 0 | 0 | 0 |  | 0.11934 | 0.117 | 188.24384 | 0 |  | 2.95171 | 2.683373 | 0 |  | 0.04279 | 0.03464777 | 0.1139243 | 0 | -3.103804 | 4.48975 | -2.98988 |  |  | 299 | 300 | 0.200005 | 0 |  | 0.08 | 0.07920792 | 11.6 |  |  |  | 2144 | 70.7464 | 21.45494 | 69.8975 | -0.8489 | 70 | 9.677961 | 168.4995 | 188.2793 | 238.7298 | 0 |  | 185.05 | 185.3651
28.11.2022 11:06:11 | 00:35:46 | 2146 | 195.2586 | 0 |  | 0.000181759 |  |  | 60.7187 | -2.865048 | 0 |  | 0 | 0 | 0 |  | 0.11934 | 0.117 | 188.24384 | 0 |  | 2.95171 | 2.683373 | 0 |  | 0.04279 | 0.03464777 | 0.1455497 | 0 | -3.035571 | 4.48995 | -2.890021 |  |  | 300 | 300 | 0.250005 | 0 |  | 0.08 | 0.07920792 | 11.6 |  |  |  | 2146 | 70.7464 | 21.45646 | 69.8995 | -0.8469 | 70 | 9.699193 | 165.1568 | 188.2793 | 238.7052 | 0 |  | 185.05 | 185.3651
28.11.2022 11:06:13 | 00:35:48 | 2148 | 195.2401 | 0 |  | 0.000228882 |  |  | 60.74638 | -2.870776 | 0 |  | 0 | 0 | 0 |  | 0.11934 | 0.117 | 188.24384 | 0 |  | 2.95171 | 2.683373 | 0 |  | 0.04279 | 0.03464777 | 0.183285 | 0 | -3.02129 | 4.49007 | -2.838005 |  |  | 301 | 300 | 0.200005 | 0 |  | 0.08 | 0.07920792 | 11.6 |  |  |  | 2148 | 70.7464 | 21.45595 | 69.9007 | -0.8457 | 70 | 9.706071 | 164.6053 | 188.2793 | 238.6717 | 0 |  | 185.05 | 185.3651
28.11.2022 11:06:15 | 00:35:50 | 2150 | 195.229 | 0 |  | 0.000275407 |  |  | 60.77293 | -2.876395 | 0 |  | 0 | 0 | 0 |  | 0.11934 | 0.117 | 188.24384 | 0 |  | 2.95171 | 2.683373 | 0 |  | 0.04279 | 0.03464777 | 0.2205415 | 0 | -3.002073 | 4.4902 | -2.781532 |  |  | 299 | 300 | 0.200005 | 0 |  | 0.08 | 0.07920792 | 11.6 |  |  |  | 2150 | 70.7464 | 21.45797 | 69.902 | -0.8444 | 70 | 9.73596 | 163.7941 | 188.2793 | 238.6516 | 0 |  | 185.05 | 185.3651
28.11.2022 11:06:17 | 00:35:52 | 2152 | 195.2127 | 0 |  | 0.000326643 |  |  | 60.79335 | -2.881895 | 0 |  | 0 | 0 | 0 |  | 0.11934 | 0.117 | 188.24384 | 0 |  | 2.95171 | 2.683373 | 0 |  | 0.04279 | 0.03464777 | 0.2615705 | 0 | -2.980301 | 4.49034 | -2.718731 |  |  | 300 | 300 | 0.250005 | 0 |  | 0.08 | 0.07920792 | 11.6 |  |  |  | 2152 | 70.7367 | 21.45797 | 69.9034 | -0.8333 | 70 | 9.744737 | 164.5655 | 188.2793 | 238.6221 | 0 |  | 185.05 | 185.3651
28.11.2022 11:06:19 | 00:35:54 | 2154 | 195.2003 | 0 |  | 0.000380872 |  |  | 60.80203 | -2.887275 | 0 |  | 0 | 0 | 0 |  | 0.11934 | 0.117 | 188.24384 | 0 |  | 2.95171 | 2.683373 | 0 |  | 0.04279 | 0.03464777 | 0.3049962 | 0 | -2.96551 | 4.49046 | -2.660514 |  |  | 301 | 300 | 0.200005 | 0 |  | 0.08 | 0.07920792 | 11.6 |  |  |  | 2154 | 70.7174 | 21.45948 | 69.9046 | -0.8128 | 70 | 9.767273 | 167.4596 | 188.2793 | 238.5997 | 0 |  | 185.05 | 185.3651
28.11.2022 11:06:21 | 00:35:56 | 2156 | 195.1792 | 0 |  | 0.000429715 |  |  | 60.81122 | -2.892572 | 0 |  | 0 | 0 | 0 |  | 0.11934 | 0.117 | 188.24384 | 0 |  | 2.95171 | 2.683373 | 0 |  | 0.04279 | 0.03464777 | 0.3441089 | 0 | -2.981399 | 4.49054 | -2.63729 |  |  | 299 | 300 | 0.200005 | 0 |  | 0.08 | 0.07920792 | 11.6 |  |  |  | 2156 | 70.7077 | 21.45999 | 69.9054 | -0.8023 | 70 | 9.790638 | 170.3466 | 188.2793 | 238.5614 | 0 |  | 185.05 | 185.3651
28.11.2022 11:06:23 | 00:35:58 | 2158 | 195.152 | 0 |  | 0.000479081 |  |  | 60.82041 | -2.897758 | 0 |  | 0 | 0 | 0 |  | 0.11934 | 0.117 | 188.24384 | 0 |  | 2.95171 | 2.683373 | 0 |  | 0.04279 | 0.03464777 | 0.3836404 | 0 | -2.931702 | 4.49066 | -2.548061 |  |  | 300 | 300 | 0.250005 | 0 |  | 0.08 | 0.07920792 | 11.6 |  |  |  | 2158 | 70.6981 | 21.4615 | 69.9066 | -0.7915 | 70 | 9.802738 | 169.5727 | 188.2793 | 238.5123 | 0 |  | 185.05 | 185.3651
28.11.2022 11:06:25 | 00:36:00 | 2160 | 195.1224 | 0 |  | 0.000521342 |  |  | 60.83062 | -2.902823 | 0 |  | 0 | 0 | 0 |  | 0.11934 | 0.117 | 188.24384 | 0 |  | 2.95171 | 2.683373 | 0 |  | 0.04279 | 0.03464777 | 0.4174823 | 0 | -2.935084 | 4.49078 | -2.517602 |  |  | 301 | 300 | 0.200005 | 0 |  | 0.08 | 0.07920792 | 11.6 |  |  |  | 2160 | 70.6884 | 21.46251 | 69.9078 | -0.7806 | 70 | 9.832985 | 171.9093 | 188.2793 | 238.4585 | 0 |  | 185.05 | 185.3651
28.11.2022 11:06:27 | 00:36:02 | 2162 | 195.0845 | 0 |  | 0.000558966 |  |  | 60.84145 | -2.907819 | 0 |  | 0 | 0 | 0 |  | 0.11934 | 0.117 | 188.24384 | 0 |  | 2.95171 | 2.683373 | 0 |  | 0.04279 | 0.03464777 | 0.447611 | 0 | -2.925808 | 4.49088 | -2.478197 |  |  | 299 | 300 | 0.200005 | 0 |  | 0.08 | 0.07920792 | 11.6 |  |  |  | 2162 | 70.6787 | 21.46251 | 69.9088 | -0.7699 | 70 | 9.828594 | 173.5211 | 188.2793 | 238.39 | 0 |  | 185.05 | 185.3651
28.11.2022 11:06:29 | 00:36:04 | 2164 | 195.0486 | 0 |  | 0.000584247 |  |  | 60.85217 | -2.912743 | 0 |  | 0 | 0 | 0 |  | 0.11934 | 0.117 | 188.24384 | 0 |  | 2.95171 | 2.683373 | 0 |  | 0.04279 | 0.03464777 | 0.4678556 | 0 | -2.913315 | 4.49094 | -2.445459 |  |  | 301 | 300 | 0.200005 | 0 |  | 0.08 | 0.07920792 | 11.6 |  |  |  | 2164 | 70.6691 | 21.46251 | 69.9094 | -0.7597 | 70 | 9.835831 | 174.8758 | 188.2793 | 238.325 | 0 |  | 185.05 | 185.3651
28.11.2022 11:06:31 | 00:36:06 | 2166 | 195.0041 | 0 |  | 0.000594046 |  |  | 60.86034 | -2.917609 | 0 |  | 0 | 0 | 0 |  | 0.11934 | 0.117 | 188.24384 | 0 |  | 2.95171 | 2.683373 | 0 |  | 0.04279 | 0.03464777 | 0.4757025 | 0 | -2.895997 | 4.49102 | -2.420294 |  |  | 299 | 300 | 0.200005 | 0 |  | 0.08 | 0.07920792 | 11.6 |  |  |  | 2166 | 70.6594 | 21.46453 | 69.9102 | -0.7492 | 70 | 9.848994 | 176.04 | 188.2793 | 238.2445 | 0 |  | 185.05 | 185.3651
28.11.2022 11:06:33 | 00:36:08 | 2168 | 194.9585 | 0 |  | 0.000591129 |  |  | 60.87004 | -2.922448 | 0 |  | 0 | 0 | 0 |  | 0.11934 | 0.117 | 188.24384 | 0 |  | 2.95171 | 2.683373 | 0 |  | 0.04279 | 0.03464777 | 0.4733666 | 0 | -2.892111 | 4.49108 | -2.418744 |  |  | 301 | 300 | 0.200005 | 0 |  | 0.08 | 0.07920792 | 11.6 |  |  |  | 2168 | 70.6594 | 21.46604 | 69.9108 | -0.7486 | 70 | 9.850893 | 175.9701 | 188.2793 | 238.1618 | 0 |  | 185.05 | 185.3651
28.11.2022 11:06:35 | 00:36:10 | 2170 | 194.9125 | 0 |  | 0.000572953 |  |  | 60.87913 | -2.92728 | 0 |  | 0 | 0 | 0 |  | 0.11934 | 0.117 | 188.24384 | 0 |  | 2.95171 | 2.683373 | 0 |  | 0.04279 | 0.03464777 | 0.4588116 | 0 | -2.872525 | 4.49114 | -2.413714 |  |  | 299 | 300 | 0.200005 | 0 |  | 0.08 | 0.07920792 | 11.6 |  |  |  | 2170 | 70.6498 | 21.46604 | 69.9114 | -0.7384 | 70 | 9.869516 | 176.9608 | 188.2793 | 238.0786 | 0 |  | 185.05 | 185.3651
28.11.2022 11:06:37 | 00:36:12 | 2172 | 194.8551 | 0 |  | 0.000542809 |  |  | 60.88536 | -2.932117 | 0 |  | 0 | 0 | 0 |  | 0.11934 | 0.117 | 188.24384 | 0 |  | 2.95171 | 2.683373 | 0 |  | 0.04279 | 0.03464777 | 0.4346727 | 0 | -2.857624 | 4.49118 | -2.422951 |  |  | 300 | 300 | 0.250005 | 0 |  | 0.08 | 0.07920792 | 11.6 |  |  |  | 2172 | 70.6498 | 21.46756 | 69.9118 | -0.738 | 70 | 9.863347 | 176.1793 | 188.2793 | 237.9747 | 0 |  | 185.05 | 185.3651
28.11.2022 11:06:39 | 00:36:14 | 2174 | 194.7972 | 0 |  | 0.000513189 |  |  | 60.89302 | -2.936993 | 0 |  | 0 | 0 | 0 |  | 0.11934 | 0.117 | 188.24384 | 0 |  | 2.95171 | 2.683373 | 0 |  | 0.04279 | 0.03464777 | 0.4109535 | 0 | -2.864532 | 4.49128 | -2.453578 |  |  | 301 | 300 | 0.200005 | 0 |  | 0.08 | 0.07920792 | 11.6 |  |  |  | 2174 | 70.6304 | 21.46907 | 69.9128 | -0.7176 | 70 | 9.863347 | 181.0958 | 188.2793 | 237.8697 | 0 |  | 185.05 | 185.3651
28.11.2022 11:06:41 | 00:36:16 | 2176 | 194.7383 | 0 |  | 0.000474893 |  |  | 60.90221 | -2.941898 | 0 |  | 0 | 0 | 0 |  | 0.11934 | 0.117 | 188.24384 | 0 |  | 2.95171 | 2.683373 | 0 |  | 0.04279 | 0.03464777 | 0.3802867 | 0 | -2.831539 | 4.4913 | -2.451252 |  |  | 300 | 300 | 0.150005 | 0 |  | 0.08 | 0.07920792 | 11.6 |  |  |  | 2176 | 70.6304 | 21.46957 | 69.913 | -0.7174 | 70 | 9.853384 | 179.1082 | 188.2793 | 237.7632 | 0 |  | 185.05 | 185.3651
28.11.2022 11:06:43 | 00:36:18 | 2178 | 194.6706 | 0 |  | 0.000437569 |  |  | 60.90783 | -2.946847 | 0 |  | 0 | 0 | 0 |  | 0.11934 | 0.117 | 188.24384 | 0 |  | 2.95171 | 2.683373 | 0 |  | 0.04279 | 0.03464777 | 0.3503982 | 0 | -2.848024 | 4.49134 | -2.497626 |  |  | 299 | 300 | 0.200005 | 0 |  | 0.08 | 0.07920792 | 11.6 |  |  |  | 2178 | 70.6208 | 21.4721 | 69.9134 | -0.7074 | 70 | 9.842828 | 182.4612 | 188.2793 | 237.6407 | 0 |  | 185.05 | 185.3651
28.11.2022 11:06:45 | 00:36:20 | 2180 | 194.6054 | 0 |  | 0.000404882 |  |  | 60.91242 | -2.951843 | 0 |  | 0 | 0 | 0 |  | 0.11934 | 0.117 | 188.24384 | 0 |  | 2.95171 | 2.683373 | 0 |  | 0.04279 | 0.03464777 | 0.324223 | 0 | -2.82281 | 4.49136 | -2.498587 |  |  | 301 | 300 | 0.200005 | 0 |  | 0.08 | 0.07920792 | 11.6 |  |  |  | 2180 | 70.6208 | 21.47159 | 69.9136 | -0.7072 | 70 | 9.848046 | 180.9517 | 188.2793 | 237.5225 | 0 |  | 185.05 | 185.3651
28.11.2022 11:06:47 | 00:36:22 | 2182 | 194.5366 | 0 |  | 0.000374289 |  |  | 60.91906 | -2.956834 | 0 |  | 0 | 0 | 0 |  | 0.11934 | 0.117 | 188.24384 | 0 |  | 2.95171 | 2.683373 | 0 |  | 0.04279 | 0.03464777 | 0.2997246 | 0 | -2.791506 | 4.49142 | -2.491781 |  |  | 300 | 300 | 0.150005 | 0 |  | 0.08 | 0.07920792 | 11.6 |  |  |  | 2182 | 70.6107 | 21.47159 | 69.9142 | -0.6965 | 70 | 9.818393 | 181.43 | 188.2793 | 237.3979 | 0 |  | 185.05 | 185.3651
28.11.2022 11:06:49 | 00:36:24 | 2184 | 194.4673 | 0 |  | 0.000340032 |  |  | 60.92519 | -2.961822 | 0 |  | 0 | 0 | 0 |  | 0.11934 | 0.117 | 188.24384 | 0 |  | 2.95171 | 2.683373 | 0 |  | 0.04279 | 0.03464777 | 0.2722922 | 0 | -2.768999 | 4.49142 | -2.496707 |  |  | 300 | 300 | 0.150005 | 0 |  | 0.08 | 0.07920792 | 11.6 |  |  |  | 2184 | 70.6107 | 21.47412 | 69.9142 | -0.6965 | 70 | 9.820172 | 180.0313 | 188.2793 | 237.2726 | 0 |  | 185.05 | 185.3651
28.11.2022 11:06:51 | 00:36:26 | 2186 | 194.3929 | 0 |  | 0.000308018 |  |  | 60.93234 | -2.966798 | 0 |  | 0 | 0 | 0 |  | 0.11934 | 0.117 | 188.24384 | 0 |  | 2.95171 | 2.683373 | 0 |  | 0.04279 | 0.03464777 | 0.2466559 | 0 | -2.726114 | 4.49144 | -2.479458 |  |  | 299 | 300 | 0.200005 | 0 |  | 0.08 | 0.07920792 | 11.6 |  |  |  | 2186 | 70.6107 | 21.47361 | 69.9144 | -0.6963 | 70 | 9.808788 | 177.3557 | 188.2793 | 237.1378 | 0 |  | 185.05 | 185.3651
28.11.2022 11:06:53 | 00:36:28 | 2188 | 194.3195 | 0 |  | 0.000276155 |  |  | 60.93999 | -2.971765 | 0 |  | 0 | 0 | 0 |  | 0.11934 | 0.117 | 188.24384 | 0 |  | 2.95171 | 2.683373 | 0 |  | 0.04279 | 0.03464777 | 0.2211405 | 0 | -2.70827 | 4.49144 | -2.487129 |  |  | 300 | 300 | 0.250005 | 0 |  | 0.08 | 0.07920792 | 11.6 |  |  |  | 2188 | 70.6107 | 21.47412 | 69.9144 | -0.6963 | 70 | 9.804755 | 176.2614 | 188.2793 | 237.005 | 0 |  | 185.05 | 185.3651
28.11.2022 11:06:55 | 00:36:30 | 2190 | 194.2422 | 0 |  | 0.000241448 |  |  | 60.94817 | -2.976761 | 0 |  | 0 | 0 | 0 |  | 0.11934 | 0.117 | 188.24384 | 0 |  | 2.95171 | 2.683373 | 0 |  | 0.04279 | 0.03464777 | 0.1933477 | 0 | -2.702158 | 4.49144 | -2.508811 |  |  | 300 | 300 | 0.250005 | 0 |  | 0.08 | 0.07920792 | 11.6 |  |  |  | 2190 | 70.6107 | 21.47563 | 69.9144 | -0.6963 | 70 | 9.807957 | 175.9336 | 188.2793 | 236.865 | 0 |  | 185.05 | 185.3651
28.11.2022 11:06:57 | 00:36:32 | 2192 | 194.1666 | 0 |  | 0.000208836 |  |  | 60.95787 | -2.9818 | 0 |  | 0 | 0 | 0 |  | 0.11934 | 0.117 | 188.24384 | 0 |  | 2.95171 | 2.683373 | 0 |  | 0.04279 | 0.03464777 | 0.1672325 | 0 | -2.697384 | 4.49144 | -2.530152 |  |  | 300 | 300 | 0.250005 | 0 |  | 0.08 | 0.07920792 | 11.6 |  |  |  | 2192 | 70.6107 | 21.47614 | 69.9144 | -0.6963 | 70 | 9.788859 | 175.6911 | 188.2793 | 236.7282 | 0 |  | 185.05 | 185.3651
28.11.2022 11:06:59 | 00:36:34 | 2194 | 194.0908 | 0 |  | 0.000183779 |  |  | 60.96502 | -2.986885 | 0 |  | 0 | 0 | 0 |  | 0.11934 | 0.117 | 188.24384 | 0 |  | 2.95171 | 2.683373 | 0 |  | 0.04279 | 0.03464777 | 0.1471673 | 0 | -2.702353 | 4.49148 | -2.555186 |  |  | 301 | 300 | 0.200005 | 0 |  | 0.08 | 0.07920792 | 11.6 |  |  |  | 2194 | 70.6011 | 21.47714 | 69.9148 | -0.6863 | 70 | 9.796453 | 178.3389 | 188.2793 | 236.5909 | 0 |  | 185.05 | 185.3651
28.11.2022 11:07:01 | 00:36:36 | 2196 | 194.0116 | 0 |  | 0.000160592 |  |  | 60.97421 | -2.99201 | 0 |  | 0 | 0 | 0 |  | 0.11934 | 0.117 | 188.24384 | 0 |  | 2.95171 | 2.683373 | 0 |  | 0.04279 | 0.03464777 | 0.1285995 | 0 | -2.69842 | 4.49148 | -2.569821 |  |  | 299 | 300 | 0.200005 | 0 |  | 0.08 | 0.07920792 | 11.6 |  |  |  | 2196 | 70.6011 | 21.47866 | 69.9148 | -0.6863 | 70 | 9.764666 | 178.1521 | 188.2793 | 236.4476 | 0 |  | 185.05 | 185.3651
28.11.2022 11:07:03 | 00:36:38 | 2198 | 193.9347 | 0 |  | 0.000135235 |  |  | 60.98136 | -2.997148 | 0 |  | 0 | 0 | 0 |  | 0.11934 | 0.117 | 188.24384 | 0 |  | 2.95171 | 2.683373 | 0 |  | 0.04279 | 0.03464777 | 0.108294 | 0 | -2.676431 | 4.49146 | -2.568137 |  |  | 301 | 300 | 0.200005 | 0 |  | 0.08 | 0.07920792 | 11.6 |  |  |  | 2198 | 70.6011 | 21.47967 | 69.9146 | -0.6865 | 70 | 9.752446 | 176.7252 | 188.2793 | 236.3083 | 0 |  | 185.05 | 185.3651
28.11.2022 11:07:05 | 00:36:40 | 2200 | 193.8554 | 0 |  | 0.000110701 |  |  | 60.98748 | -3.002288 | 0 |  | 0 | 0 | 0 |  | 0.11934 | 0.117 | 188.24384 | 0 |  | 2.95171 | 2.683373 | 0 |  | 0.04279 | 0.03464777 | 0.08864758 | 0 | -2.660587 | 4.49144 | -2.57194 |  |  | 300 | 300 | 0.150005 | 0 |  | 0.08 | 0.07920792 | 11.6 |  |  |  | 2200 | 70.6011 | 21.47967 | 69.9144 | -0.6867 | 70 | 9.737978 | 175.7058 | 188.2793 | 236.1648 | 0 |  | 185.05 | 185.3651
28.11.2022 11:07:07 | 00:36:42 | 2202 | 193.775 | 0 |  | 8.72145e-05 |  |  | 60.9932 | -3.007439 | 0 |  | 0 | 0 | 0 |  | 0.11934 | 0.117 | 188.24384 | 0 |  | 2.95171 | 2.683373 | 0 |  | 0.04279 | 0.03464777 | 0.06983997 | 0 | -2.64836 | 4.49144 | -2.57852 |  |  | 300 | 300 | 0.150005 | 0 |  | 0.08 | 0.07920792 | 11.6 |  |  |  | 2202 | 70.6011 | 21.48169 | 69.9144 | -0.6867 | 70 | 9.696228 | 174.971 | 188.2793 | 236.0191 | 0 |  | 185.05 | 185.3651
28.11.2022 11:07:09 | 00:36:44 | 2204 | 193.6971 | 0 |  | 6.38775e-05 |  |  | 60.99923 | -3.012606 | 0 |  | 0 | 0 | 0 |  | 0.11934 | 0.117 | 188.24384 | 0 |  | 2.95171 | 2.683373 | 0 |  | 0.04279 | 0.03464777 | 0.05115208 | 0 | -2.639821 | 4.49142 | -2.588669 |  |  | 299 | 300 | 0.200005 | 0 |  | 0.08 | 0.07920792 | 11.6 |  |  |  | 2204 | 70.6011 | 21.48269 | 69.9142 | -0.6869 | 70 | 9.668708 | 174.4323 | 188.2793 | 235.8782 | 0 |  | 185.05 | 185.3651
28.11.2022 11:07:11 | 00:36:46 | 2206 | 193.62 | 0 |  | 3.80722e-05 |  |  | 61.00597 | -3.017812 | 0 |  | 0 | 0 | 0 |  | 0.11934 | 0.117 | 188.24384 | 0 |  | 2.95171 | 2.683373 | 0 |  | 0.04279 | 0.03464777 | 0.03048761 | 0 | -2.648447 | 4.49138 | -2.61796 |  |  | 301 | 300 | 0.200005 | 0 |  | 0.08 | 0.07920792 | 11.6 |  |  |  | 2206 | 70.6011 | 21.48219 | 69.9138 | -0.6873 | 70 | 9.601694 | 174.9823 | 188.2793 | 235.7387 | 0 |  | 185.05 | 185.3651
28.11.2022 11:07:13 | 00:36:48 | 2208 | 193.5404 | 0 |  | 2.42346e-05 |  |  | 61.01311 | -3.023027 | 0 |  | 0 | 0 | 0 |  | 0.11934 | 0.117 | 188.24384 | 0 |  | 2.95171 | 2.683373 | 0 |  | 0.04279 | 0.03464777 | 0.01940668 | 0 | -2.61564 | 4.49142 | -2.596234 |  |  | 300 | 300 | 0.150005 | 0 |  | 0.08 | 0.07920792 | 11.6 |  |  |  | 2208 | 70.5914 | 21.4832 | 69.9142 | -0.6772 | 70 | 9.577737 | 175.1488 | 188.2793 | 235.5945 | 0 |  | 185.05 | 185.3651
28.11.2022 11:07:15 | 00:36:50 | 2210 | 193.4596 | 0 |  | 7.25541e-06 |  |  | 61.0218 | -3.028257 | 0 |  | 0 | 0 | 0 |  | 0.11934 | 0.117 | 188.24384 | 0 |  | 2.95171 | 2.683373 | 0 |  | 0.04279 | 0.03464777 | 0.005810016 | 0 | -2.639692 | 4.49138 | -2.633882 |  |  | 300 | 300 | 0.150005 | 0 |  | 0.08 | 0.07920792 | 11.6 |  |  |  | 2210 | 70.5914 | 21.4837 | 69.9138 | -0.6776 | 70 | 9.526732 | 176.7416 | 188.2793 | 235.4482 | 0 |  | 185.05 | 185.3651
28.11.2022 11:07:17 | 00:36:52 | 2212 | 193.3826 | 0 |  | -4.41308e-06 |  |  | 61.03099 | -3.03354 | 0 |  | 0 | 0 | 0 |  | 0.11934 | 0.117 | 188.24384 | 0 |  | 2.95171 | 2.683373 | 0 |  | 0.04279 | 0.03464777 | -0.003533924 | 0 | -2.646092 | 4.4914 | -2.649626 |  |  | 299 | 300 | 0.200005 | 0 |  | 0.08 | 0.07920792 | 11.6 |  |  |  | 2212 | 70.5914 | 21.48522 | 69.914 | -0.6774 | 70 | 9.474546 | 177.2866 | 188.2793 | 235.3089 | 0 |  | 185.05 | 185.3651
28.11.2022 11:07:19 | 00:36:54 | 2214 | 193.308 | 0 |  | -1.71288e-05 |  |  | 61.04018 | -3.038855 | 0 |  | 0 | 0 | 0 |  | 0.11934 | 0.117 | 188.24384 | 0 |  | 2.95171 | 2.683373 | 0 |  | 0.04279 | 0.03464777 | -0.01371647 | 0 | -2.651441 | 4.49138 | -2.665158 |  |  | 301 | 300 | 0.200005 | 0 |  | 0.08 | 0.07920792 | 11.6 |  |  |  | 2214 | 70.5817 | 21.48673 | 69.9138 | -0.6679 | 70 | 9.438962 | 179.9282 | 188.2793 | 235.1738 | 0 |  | 185.05 | 185.3651
28.11.2022 11:07:21 | 00:36:56 | 2216 | 193.2275 | 0 |  | -2.64785e-05 |  |  | 61.05141 | -3.044166 | 0 |  | 0 | 0 | 0 |  | 0.11934 | 0.117 | 188.24384 | 0 |  | 2.95171 | 2.683373 | 0 |  | 0.04279 | 0.03464777 | -0.02120356 | 0 | -2.624797 | 4.49134 | -2.646001 |  |  | 300 | 300 | 0.150005 | 0 |  | 0.08 | 0.07920792 | 11.6 |  |  |  | 2216 | 70.5817 | 21.48774 | 69.9134 | -0.6683 | 70 | 9.418204 | 178.101 | 188.2793 | 235.028 | 0 |  | 185.05 | 185.3651
28.11.2022 11:07:23 | 00:36:58 | 2218 | 193.146 | 0 |  | -3.53047e-05 |  |  | 61.0606 | -3.049452 | 0 |  | 0 | 0 | 0 |  | 0.11934 | 0.117 | 188.24384 | 0 |  | 2.95171 | 2.683373 | 0 |  | 0.04279 | 0.03464777 | -0.02827144 | 0 | -2.611147 | 4.49134 | -2.639418 |  |  | 300 | 300 | 0.150005 | 0 |  | 0.08 | 0.07920792 | 11.6 |  |  |  | 2218 | 70.5817 | 21.48825 | 69.9134 | -0.6683 | 70 | 9.41619 | 177.2494 | 188.2793 | 234.8805 | 0 |  | 185.05 | 185.3651
28.11.2022 11:07:25 | 00:37:00 | 2220 | 193.0652 | 0 |  | -4.21861e-05 |  |  | 61.07082 | -3.054735 | 0 |  | 0 | 0 | 0 |  | 0.11934 | 0.117 | 188.24384 | 0 |  | 2.95171 | 2.683373 | 0 |  | 0.04279 | 0.03464777 | -0.03378195 | 0 | -2.610434 | 4.49132 | -2.644216 |  |  | 299 | 300 | 0.200005 | 0 |  | 0.08 | 0.07920792 | 11.6 |  |  |  | 2220 | 70.5914 | 21.48875 | 69.9132 | -0.6782 | 70 | 9.405276 | 175.0036 | 188.2793 | 234.7343 | 0 |  | 185.05 | 185.3651
28.11.2022 11:07:27 | 00:37:02 | 2222 | 192.9846 | 0 |  | -5.21342e-05 |  |  | 61.08052 | -3.060023 | 0 |  | 0 | 0 | 0 |  | 0.11934 | 0.117 | 188.24384 | 0 |  | 2.95171 | 2.683373 | 0 |  | 0.04279 | 0.03464777 | -0.04174823 | 0 | -2.601271 | 4.49128 | -2.64302 |  |  | 301 | 300 | 0.200005 | 0 |  | 0.08 | 0.07920792 | 11.6 |  |  |  | 2222 | 70.5914 | 21.48976 | 69.9128 | -0.6786 | 70 | 9.415952 | 174.372 | 188.2793 | 234.5883 | 0 |  | 185.05 | 185.3651
28.11.2022 11:07:29 | 00:37:04 | 2224 | 192.8988 | 0 |  | -6.21572e-05 |  |  | 61.08818 | -3.065295 | 0 |  | 0 | 0 | 0 |  | 0.11934 | 0.117 | 188.24384 | 0 |  | 2.95171 | 2.683373 | 0 |  | 0.04279 | 0.03464777 | -0.04977449 | 0 | -2.580083 | 4.49126 | -2.629858 |  |  | 300 | 300 | 0.150005 | 0 |  | 0.08 | 0.07920792 | 11.6 |  |  |  | 2224 | 70.6011 | 21.49026 | 69.9126 | -0.6885 | 70 | 9.435049 | 170.8406 | 188.2793 | 234.4329 | 0 |  | 185.05 | 185.3651
28.11.2022 11:07:31 | 00:37:06 | 2226 | 192.8202 | 0 |  | -7.34517e-05 |  |  | 61.09482 | -3.070565 | 0 |  | 0 | 0 | 0 |  | 0.11934 | 0.117 | 188.24384 | 0 |  | 2.95171 | 2.683373 | 0 |  | 0.04279 | 0.03464777 | -0.05881894 | 0 | -2.580706 | 4.49122 | -2.639525 |  |  | 299 | 300 | 0.200005 | 0 |  | 0.08 | 0.07920792 | 11.6 |  |  |  | 2226 | 70.6011 | 21.49178 | 69.9122 | -0.6889 | 70 | 9.430898 | 170.8642 | 188.2793 | 234.2907 | 0 |  | 185.05 | 185.3651
28.11.2022 11:07:33 | 00:37:08 | 2228 | 192.7427 | 0 |  | -8.2203e-05 |  |  | 61.10054 | -3.075841 | 0 |  | 0 | 0 | 0 |  | 0.11934 | 0.117 | 188.24384 | 0 |  | 2.95171 | 2.683373 | 0 |  | 0.04279 | 0.03464777 | -0.06582684 | 0 | -2.570853 | 4.49118 | -2.63668 |  |  | 301 | 300 | 0.200005 | 0 |  | 0.08 | 0.07920792 | 11.6 |  |  |  | 2228 | 70.6011 | 21.49178 | 69.9118 | -0.6893 | 70 | 9.450469 | 170.1934 | 188.2793 | 234.1504 | 0 |  | 185.05 | 185.3651
28.11.2022 11:07:35 | 00:37:10 | 2230 | 192.6642 | 0 |  | -8.02583e-05 |  |  | 61.10605 | -3.081128 | 0 |  | 0 | 0 | 0 |  | 0.11934 | 0.117 | 188.24384 | 0 |  | 2.95171 | 2.683373 | 0 |  | 0.04279 | 0.03464777 | -0.06426956 | 0 | -2.585703 | 4.49124 | -2.649972 |  |  | 300 | 300 | 0.150005 | 0 |  | 0.08 | 0.07920792 | 11.6 |  |  |  | 2230 | 70.6011 | 21.49329 | 69.9124 | -0.6887 | 70 | 9.442046 | 171.3775 | 188.2793 | 234.0082 | 0 |  | 185.05 | 185.3651
28.11.2022 11:07:37 | 00:37:12 | 2232 | 192.5872 | 0 |  | -8.65413e-05 |  |  | 61.11014 | -3.086444 | 0 |  | 0 | 0 | 0 |  | 0.11934 | 0.117 | 188.24384 | 0 |  | 2.95171 | 2.683373 | 0 |  | 0.04279 | 0.03464777 | -0.06930088 | 0 | -2.596712 | 4.49116 | -2.666012 |  |  | 300 | 300 | 0.150005 | 0 |  | 0.08 | 0.07920792 | 11.6 |  |  |  | 2232 | 70.6011 | 21.4943 | 69.9116 | -0.6895 | 70 | 9.45367 | 172.0002 | 188.2793 | 233.8689 | 0 |  | 185.05 | 185.3651
28.11.2022 11:07:39 | 00:37:14 | 2234 | 192.5146 | 0 |  | -8.70649e-05 |  |  | 61.11687 | -3.091785 | 0 |  | 0 | 0 | 0 |  | 0.11934 | 0.117 | 188.24384 | 0 |  | 2.95171 | 2.683373 | 0 |  | 0.04279 | 0.03464777 | -0.06972017 | 0 | -2.605919 | 4.4912 | -2.675639 |  |  | 299 | 300 | 0.200005 | 0 |  | 0.08 | 0.07920792 | 11.6 |  |  |  | 2234 | 70.6107 | 21.49581 | 69.912 | -0.6987 | 70 | 9.459839 | 170.6721 | 188.2793 | 233.7375 | 0 |  | 185.05 | 185.3651
28.11.2022 11:07:41 | 00:37:16 | 2236 | 192.436 | 0 |  | -8.46714e-05 |  |  | 61.11882 | -3.097137 | 0 |  | 0 | 0 | 0 |  | 0.11934 | 0.117 | 188.24384 | 0 |  | 2.95171 | 2.683373 | 0 |  | 0.04279 | 0.03464777 | -0.0678035 | 0 | -2.608292 | 4.4912 | -2.676096 |  |  | 301 | 300 | 0.200005 | 0 |  | 0.08 | 0.07920792 | 11.6 |  |  |  | 2236 | 70.6107 | 21.49531 | 69.912 | -0.6987 | 70 | 9.466836 | 170.8973 | 188.2793 | 233.5952 | 0 |  | 185.05 | 185.3651
28.11.2022 11:07:43 | 00:37:18 | 2238 | 192.3599 | 0 |  | -8.15298e-05 |  |  | 61.12352 | -3.102457 | 0 |  | 0 | 0 | 0 |  | 0.11934 | 0.117 | 188.24384 | 0 |  | 2.95171 | 2.683373 | 0 |  | 0.04279 | 0.03464777 | -0.06528775 | 0 | -2.578224 | 4.4912 | -2.643512 |  |  | 300 | 300 | 0.150005 | 0 |  | 0.08 | 0.07920792 | 11.6 |  |  |  | 2238 | 70.6107 | 21.49682 | 69.912 | -0.6987 | 70 | 9.487948 | 168.9941 | 188.2793 | 233.4574 | 0 |  | 185.05 | 185.3651
28.11.2022 11:07:45 | 00:37:20 | 2240 | 192.2874 | 0 |  | -7.92859e-05 |  |  | 61.12648 | -3.107733 | 0 |  | 0 | 0 | 0 |  | 0.11934 | 0.117 | 188.24384 | 0 |  | 2.95171 | 2.683373 | 0 |  | 0.04279 | 0.03464777 | -0.06349088 | 0 | -2.56964 | 4.4912 | -2.633131 |  |  | 300 | 300 | 0.150005 | 0 |  | 0.08 | 0.07920792 | 11.6 |  |  |  | 2240 | 70.6107 | 21.49783 | 69.912 | -0.6987 | 70 | 9.48095 | 168.495 | 188.2793 | 233.3261 | 0 |  | 185.05 | 185.3651
28.11.2022 11:07:47 | 00:37:22 | 2242 | 192.213 | 0 |  | -7.5172e-05 |  |  | 61.12862 | -3.113013 | 0 |  | 0 | 0 | 0 |  | 0.11934 | 0.117 | 188.24384 | 0 |  | 2.95171 | 2.683373 | 0 |  | 0.04279 | 0.03464777 | -0.06019653 | 0 | -2.586182 | 4.49116 | -2.646378 |  |  | 299 | 300 | 0.200005 | 0 |  | 0.08 | 0.07920792 | 11.6 |  |  |  | 2242 | 70.6107 | 21.49783 | 69.9116 | -0.6991 | 70 | 9.491268 | 169.5597 | 188.2793 | 233.1915 | 0 |  | 185.05 | 185.3651
28.11.2022 11:07:49 | 00:37:24 | 2244 | 192.1384 | 0 |  | -7.44988e-05 |  |  | 61.12913 | -3.118323 | 0 |  | 0 | 0 | 0 |  | 0.11934 | 0.117 | 188.24384 | 0 |  | 2.95171 | 2.683373 | 0 |  | 0.04279 | 0.03464777 | -0.05965744 | 0 | -2.604092 | 4.49114 | -2.66375 |  |  | 301 | 300 | 0.200005 | 0 |  | 0.08 | 0.07920792 | 11.6 |  |  |  | 2244 | 70.6011 | 21.49935 | 69.9114 | -0.6897 | 70 | 9.490794 | 172.8479 | 188.2793 | 233.0563 | 0 |  | 185.05 | 185.3651
28.11.2022 11:07:51 | 00:37:26 | 2246 | 192.0639 | 0 |  | -7.00109e-05 |  |  | 61.12505 | -3.123637 | 0 |  | 0 | 0 | 0 |  | 0.11934 | 0.117 | 188.24384 | 0 |  | 2.95171 | 2.683373 | 0 |  | 0.04279 | 0.03464777 | -0.0560636 | 0 | -2.593968 | 4.49112 | -2.650031 |  |  | 299 | 300 | 0.200005 | 0 |  | 0.08 | 0.07920792 | 11.6 |  |  |  | 2246 | 70.6011 | 21.50086 | 69.9112 | -0.6899 | 70 | 9.498031 | 172.1987 | 188.2793 | 232.9215 | 0 |  | 185.05 | 185.3651
28.11.2022 11:07:53 | 00:37:28 | 2248 | 191.9911 | 0 |  | -6.28303e-05 |  |  | 61.1229 | -3.128942 | 0 |  | 0 | 0 | 0 |  | 0.11934 | 0.117 | 188.24384 | 0 |  | 2.95171 | 2.683373 | 0 |  | 0.04279 | 0.03464777 | -0.0503135 | 0 | -2.604611 | 4.49114 | -2.654924 |  |  | 301 | 300 | 0.200005 | 0 |  | 0.08 | 0.07920792 | 11.6 |  |  |  | 2248 | 70.6011 | 21.49985 | 69.9114 | -0.6897 | 70 | 9.519261 | 173.0149 | 188.2793 | 232.7898 | 0 |  | 185.05 | 185.3651
28.11.2022 11:07:55 | 00:37:30 | 2250 | 191.9181 | 0 |  | -5.87913e-05 |  |  | 61.11994 | -3.134235 | 0 |  | 0 | 0 | 0 |  | 0.11934 | 0.117 | 188.24384 | 0 |  | 2.95171 | 2.683373 | 0 |  | 0.04279 | 0.03464777 | -0.04707913 | 0 | -2.591692 | 4.49112 | -2.638771 |  |  | 300 | 300 | 0.150005 | 0 |  | 0.08 | 0.07920792 | 11.6 |  |  |  | 2250 | 70.6107 | 21.50086 | 69.9112 | -0.6995 | 70 | 9.513804 | 170.0964 | 188.2793 | 232.6575 | 0 |  | 185.05 | 185.3651
28.11.2022 11:07:57 | 00:37:32 | 2252 | 191.8445 | 0 |  | -5.43782e-05 |  |  | 61.12045 | -3.13952 | 0 |  | 0 | 0 | 0 |  | 0.11934 | 0.117 | 188.24384 | 0 |  | 2.95171 | 2.683373 | 0 |  | 0.04279 | 0.03464777 | -0.04354519 | 0 | -2.601958 | 4.4911 | -2.645503 |  |  | 299 | 300 | 0.200005 | 0 |  | 0.08 | 0.07920792 | 11.6 |  |  |  | 2252 | 70.6107 | 21.50187 | 69.911 | -0.6997 | 70 | 9.530884 | 170.7926 | 188.2793 | 232.5243 | 0 |  | 185.05 | 185.3651
28.11.2022 11:07:59 | 00:37:34 | 2254 | 191.7736 | 0 |  | -4.54772e-05 |  |  | 61.12862 | -3.144798 | 0 |  | 0 | 0 | 0 |  | 0.11934 | 0.117 | 188.24384 | 0 |  | 2.95171 | 2.683373 | 0 |  | 0.04279 | 0.03464777 | -0.03641741 | 0 | -2.59672 | 4.49114 | -2.633137 |  |  | 301 | 300 | 0.200005 | 0 |  | 0.08 | 0.07920792 | 11.6 |  |  |  | 2254 | 70.6107 | 21.50389 | 69.9114 | -0.6993 | 70 | 9.529344 | 170.5978 | 188.2793 | 232.3959 | 0 |  | 185.05 | 185.3651
28.11.2022 11:08:01 | 00:37:36 | 2256 | 191.6976 | 0 |  | -3.97926e-05 |  |  | 61.13934 | -3.150042 | 0 |  | 0 | 0 | 0 |  | 0.11934 | 0.117 | 188.24384 | 0 |  | 2.95171 | 2.683373 | 0 |  | 0.04279 | 0.03464777 | -0.03186528 | 0 | -2.57844 | 4.49112 | -2.610305 |  |  | 300 | 300 | 0.150005 | 0 |  | 0.08 | 0.07920792 | 11.6 |  |  |  | 2256 | 70.6107 | 21.50389 | 69.9112 | -0.6995 | 70 | 9.537527 | 169.4213 | 188.2793 | 232.2584 | 0 |  | 185.05 | 185.3651
28.11.2022 11:08:03 | 00:37:38 | 2258 | 191.6207 | 0 |  | -3.30607e-05 |  |  | 61.15466 | -3.155272 | 0 |  | 0 | 0 | 0 |  | 0.11934 | 0.117 | 188.24384 | 0 |  | 2.95171 | 2.683373 | 0 |  | 0.04279 | 0.03464777 | -0.02647448 | 0 | -2.593927 | 4.49114 | -2.620401 |  |  | 300 | 300 | 0.150005 | 0 |  | 0.08 | 0.07920792 | 11.6 |  |  |  | 2258 | 70.6208 | 21.5054 | 69.9114 | -0.7094 | 70 | 9.543577 | 168.4072 | 188.2793 | 232.1192 | 0 |  | 185.05 | 185.3651
28.11.2022 11:08:05 | 00:37:40 | 2260 | 191.5469 | 0 |  | -3.09664e-05 |  |  | 61.16896 | -3.160523 | 0 |  | 0 | 0 | 0 |  | 0.11934 | 0.117 | 188.24384 | 0 |  | 2.95171 | 2.683373 | 0 |  | 0.04279 | 0.03464777 | -0.0247974 | 0 | -2.605608 | 4.49112 | -2.630405 |  |  | 300 | 300 | 0.150005 | 0 |  | 0.08 | 0.07920792 | 11.6 |  |  |  | 2260 | 70.6208 | 21.5054 | 69.9112 | -0.7096 | 70 | 9.53207 | 169.1887 | 188.2793 | 231.9856 | 0 |  | 185.05 | 185.3651
28.11.2022 11:08:07 | 00:37:42 | 2262 | 191.4744 | 0 |  | -3.23128e-05 |  |  | 61.18479 | -3.165794 | 0 |  | 0 | 0 | 0 |  | 0.11934 | 0.117 | 188.24384 | 0 |  | 2.95171 | 2.683373 | 0 |  | 0.04279 | 0.03464777 | -0.02587557 | 0 | -2.614337 | 4.49112 | -2.640212 |  |  | 300 | 300 | 0.150005 | 0 |  | 0.08 | 0.07920792 | 11.6 |  |  |  | 2262 | 70.6304 | 21.50792 | 69.9112 | -0.7192 | 70 | 9.537169 | 167.816 | 188.2793 | 231.8542 | 0 |  | 185.05 | 185.3651
28.11.2022 11:08:09 | 00:37:44 | 2264 | 191.4031 | 0 |  | -2.84981e-05 |  |  | 61.20011 | -3.171047 | 0 |  | 0 | 0 | 0 |  | 0.11934 | 0.117 | 188.24384 | 0 |  | 2.95171 | 2.683373 | 0 |  | 0.04279 | 0.03464777 | -0.02282082 | 0 | -2.589907 | 4.4911 | -2.612728 |  |  | 299 | 300 | 0.200005 | 0 |  | 0.08 | 0.07920792 | 11.6 |  |  |  | 2264 | 70.6208 | 21.50792 | 69.911 | -0.7098 | 70 | 9.519142 | 168.2537 | 188.2793 | 231.7253 | 0 |  | 185.05 | 185.3651
28.11.2022 11:08:11 | 00:37:46 | 2266 | 191.3318 | 0 |  | -2.962e-05 |  |  | 61.21083 | -3.176284 | 0 |  | 0 | 0 | 0 |  | 0.11934 | 0.117 | 188.24384 | 0 |  | 2.95171 | 2.683373 | 0 |  | 0.04279 | 0.03464777 | -0.02371922 | 0 | -2.601293 | 4.49112 | -2.625013 |  |  | 301 | 300 | 0.200005 | 0 |  | 0.08 | 0.07920792 | 11.6 |  |  |  | 2266 | 70.6208 | 21.50893 | 69.9112 | -0.7096 | 70 | 9.519023 | 169.0984 | 188.2793 | 231.5962 | 0 |  | 185.05 | 185.3651
28.11.2022 11:08:13 | 00:37:48 | 2268 | 191.263 | 0 |  | -2.34866e-05 |  |  | 61.22156 | -3.181529 | 0 |  | 0 | 0 | 0 |  | 0.11934 | 0.117 | 188.24384 | 0 |  | 2.95171 | 2.683373 | 0 |  | 0.04279 | 0.03464777 | -0.01880769 | 0 | -2.601102 | 4.49114 | -2.61991 |  |  | 300 | 300 | 0.150005 | 0 |  | 0.08 | 0.07920792 | 11.6 |  |  |  | 2268 | 70.6208 | 21.51045 | 69.9114 | -0.7094 | 70 | 9.521633 | 169.1889 | 188.2793 | 231.4717 | 0 |  | 185.05 | 185.3651
28.11.2022 11:08:15 | 00:37:50 | 2270 | 191.1895 | 0 |  | -1.29401e-05 |  |  | 61.23075 | -3.186758 | 0 |  | 0 | 0 | 0 |  | 0.11934 | 0.117 | 188.24384 | 0 |  | 2.95171 | 2.683373 | 0 |  | 0.04279 | 0.03464777 | -0.01036222 | 0 | -2.598071 | 4.49118 | -2.608434 |  |  | 300 | 300 | 0.150005 | 0 |  | 0.08 | 0.07920792 | 11.6 |  |  |  | 2270 | 70.6208 | 21.51095 | 69.9118 | -0.709 | 70 | 9.52709 | 169.1409 | 188.2793 | 231.3385 | 0 |  | 185.05 | 185.3651
28.11.2022 11:08:17 | 00:37:52 | 2272 | 191.1206 | 0 |  | -5.68465e-06 |  |  | 61.23688 | -3.191965 | 0 |  | 0 | 0 | 0 |  | 0.11934 | 0.117 | 188.24384 | 0 |  | 2.95171 | 2.683373 | 0 |  | 0.04279 | 0.03464777 | -0.004552176 | 0 | -2.594254 | 4.49114 | -2.598806 |  |  | 300 | 300 | 0.150005 | 0 |  | 0.08 | 0.07920792 | 11.6 |  |  |  | 2272 | 70.6107 | 21.51196 | 69.9114 | -0.6993 | 70 | 9.539187 | 171.0181 | 188.2793 | 231.2138 | 0 |  | 185.05 | 185.3651
28.11.2022 11:08:19 | 00:37:54 | 2274 | 191.049 | 0 |  | 3.6651e-06 |  |  | 61.24045 | -3.197151 | 0 |  | 0 | 0 | 0 |  | 0.11934 | 0.117 | 188.24384 | 0 |  | 2.95171 | 2.683373 | 0 |  | 0.04279 | 0.03464777 | 0.002934953 | 0 | -2.589643 | 4.49116 | -2.586708 |  |  | 300 | 300 | 0.150005 | 0 |  | 0.08 | 0.07920792 | 11.6 |  |  |  | 2274 | 70.6107 | 21.51196 | 69.9116 | -0.6991 | 70 | 9.440387 | 170.8211 | 188.2793 | 231.0843 | 0 |  | 185.05 | 185.3651
28.11.2022 11:08:21 | 00:37:56 | 2276 | 190.9817 | 0 |  | 1.15937e-05 |  |  | 61.238 | -3.202313 | 0 |  | 0 | 0 | 0 |  | 0.11934 | 0.117 | 188.24384 | 0 |  | 2.95171 | 2.683373 | 0 |  | 0.04279 | 0.03464777 | 0.009284049 | 0 | -2.584758 | 4.49118 | -2.575474 |  |  | 300 | 300 | 0.150005 | 0 |  | 0.08 | 0.07920792 | 11.6 |  |  |  | 2276 | 70.6107 | 21.51297 | 69.9118 | -0.6989 | 70 | 9.522226 | 170.602 | 188.2793 | 230.9624 | 0 |  | 185.05 | 185.3651
28.11.2022 11:08:23 | 00:37:58 | 2278 | 190.915 | 0 |  | 1.668e-05 |  |  | 61.23279 | -3.20746 | 0 |  | 0 | 0 | 0 |  | 0.11934 | 0.117 | 188.24384 | 0 |  | 2.95171 | 2.683373 | 0 |  | 0.04279 | 0.03464777 | 0.01335708 | 0 | -2.585217 | 4.49118 | -2.57186 |  |  | 300 | 300 | 0.150005 | 0 |  | 0.08 | 0.07920792 | 11.6 |  |  |  | 2278 | 70.6107 | 21.51347 | 69.9118 | -0.6989 | 70 | 9.508941 | 170.6919 | 188.2793 | 230.8417 | 0 |  | 185.05 | 185.3651
28.11.2022 11:08:25 | 00:38:00 | 2280 | 190.8501 | 0 |  | 1.72784e-05 |  |  | 61.22718 | -3.212611 | 0 |  | 0 | 0 | 0 |  | 0.11934 | 0.117 | 188.24384 | 0 |  | 2.95171 | 2.683373 | 0 |  | 0.04279 | 0.03464777 | 0.01383627 | 0 | -2.592748 | 4.49116 | -2.578911 |  |  | 300 | 300 | 0.150005 | 0 |  | 0.08 | 0.07920792 | 11.6 |  |  |  | 2280 | 70.6107 | 21.51448 | 69.9116 | -0.6991 | 70 | 9.503248 | 171.2041 | 188.2793 | 230.7242 | 0 |  | 185.05 | 185.3651
28.11.2022 11:08:27 | 00:38:02 | 2282 | 190.7815 | 0 |  | 2.36362e-05 |  |  | 61.22156 | -3.217757 | 0 |  | 0 | 0 | 0 |  | 0.11934 | 0.117 | 188.24384 | 0 |  | 2.95171 | 2.683373 | 0 |  | 0.04279 | 0.03464777 | 0.01892749 | 0 | -2.586655 | 4.4912 | -2.567727 |  |  | 300 | 300 | 0.150005 | 0 |  | 0.08 | 0.07920792 | 11.6 |  |  |  | 2282 | 70.6208 | 21.51448 | 69.912 | -0.7088 | 70 | 9.510839 | 168.7998 | 188.2793 | 230.5999 | 0 |  | 185.05 | 185.3651
28.11.2022 11:08:29 | 00:38:04 | 2284 | 190.7165 | 0 |  | 2.87225e-05 |  |  | 61.2139 | -3.222901 | 0 |  | 0 | 0 | 0 |  | 0.11934 | 0.117 | 188.24384 | 0 |  | 2.95171 | 2.683373 | 0 |  | 0.04279 | 0.03464777 | 0.02300052 | 0 | -2.598692 | 4.49122 | -2.575692 |  |  | 300 | 300 | 0.150005 | 0 |  | 0.08 | 0.07920792 | 11.6 |  |  |  | 2284 | 70.6208 | 21.51398 | 69.9122 | -0.7086 | 70 | 9.498149 | 169.6854 | 188.2793 | 230.4823 | 0 |  | 185.05 | 185.3651
28.11.2022 11:08:31 | 00:38:06 | 2286 | 190.6498 | 0 |  | 3.59779e-05 |  |  | 61.20828 | -3.22804 | 0 |  | 0 | 0 | 0 |  | 0.11934 | 0.117 | 188.24384 | 0 |  | 2.95171 | 2.683373 | 0 |  | 0.04279 | 0.03464777 | 0.02881052 | 0 | -2.592151 | 4.49128 | -2.563341 |  |  | 300 | 300 | 0.150005 | 0 |  | 0.08 | 0.07920792 | 11.6 |  |  |  | 2286 | 70.6208 | 21.516 | 69.9128 | -0.708 | 70 | 9.516296 | 169.4441 | 188.2793 | 230.3616 | 0 |  | 185.05 | 185.3651
28.11.2022 11:08:33 | 00:38:08 | 2288 | 190.5835 | 0 |  | 4.18869e-05 |  |  | 61.21083 | -3.233148 | 0 |  | 0 | 0 | 0 |  | 0.11934 | 0.117 | 188.24384 | 0 |  | 2.95171 | 2.683373 | 0 |  | 0.04279 | 0.03464777 | 0.03354236 | 0 | -2.577843 | 4.49124 | -2.544301 |  |  | 300 | 300 | 0.150005 | 0 |  | 0.08 | 0.07920792 | 11.6 |  |  |  | 2288 | 70.6208 | 21.51549 | 69.9124 | -0.7084 | 70 | 9.519261 | 168.4834 | 188.2793 | 230.2415 | 0 |  | 185.05 | 185.3651
28.11.2022 11:08:35 | 00:38:10 | 2290 | 190.5158 | 0 |  | 4.45048e-05 |  |  | 61.21747 | -3.238239 | 0 |  | 0 | 0 | 0 |  | 0.11934 | 0.117 | 188.24384 | 0 |  | 2.95171 | 2.683373 | 0 |  | 0.04279 | 0.03464777 | 0.03563873 | 0 | -2.582507 | 4.49124 | -2.546868 |  |  | 300 | 300 | 0.150005 | 0 |  | 0.08 | 0.07920792 | 11.6 |  |  |  | 2290 | 70.6208 | 21.51549 | 69.9124 | -0.7084 | 70 | 9.548796 | 168.8483 | 188.2793 | 230.1189 | 0 |  | 185.05 | 185.3651
28.11.2022 11:08:37 | 00:38:12 | 2292 | 190.449 | 0 |  | 5.38546e-05 |  |  | 61.23279 | -3.243308 | 0 |  | 0 | 0 | 0 |  | 0.11934 | 0.117 | 188.24384 | 0 |  | 2.95171 | 2.683373 | 0 |  | 0.04279 | 0.03464777 | 0.0431259 | 0 | -2.565845 | 4.4913 | -2.522719 |  |  | 300 | 300 | 0.150005 | 0 |  | 0.08 | 0.07920792 | 11.6 |  |  |  | 2292 | 70.6107 | 21.51701 | 69.913 | -0.6977 | 70 | 9.601221 | 170.0846 | 188.2793 | 229.998 | 0 |  | 185.05 | 185.3651
28.11.2022 11:08:39 | 00:38:14 | 2294 | 190.3849 | 0 |  | 6.05864e-05 |  |  | 61.25169 | -3.248368 | 0 |  | 0 | 0 | 0 |  | 0.11934 | 0.117 | 188.24384 | 0 |  | 2.95171 | 2.683373 | 0 |  | 0.04279 | 0.03464777 | 0.04851662 | 0 | -2.585582 | 4.49132 | -2.537066 |  |  | 299 | 300 | 0.200005 | 0 |  | 0.08 | 0.07920792 | 11.6 |  |  |  | 2294 | 70.6107 | 21.516 | 69.9132 | -0.6975 | 70 | 9.646884 | 171.494 | 188.2793 | 229.882 | 0 |  | 185.05 | 185.3651
28.11.2022 11:08:41 | 00:38:16 | 2296 | 190.3202 | 0 |  | 6.31295e-05 |  |  | 61.27017 | -3.253442 | 0 |  | 0 | 0 | 0 |  | 0.11934 | 0.117 | 188.24384 | 0 |  | 2.95171 | 2.683373 | 0 |  | 0.04279 | 0.03464777 | 0.05055309 | 0 | -2.587501 | 4.4913 | -2.536948 |  |  | 301 | 300 | 0.200005 | 0 |  | 0.08 | 0.07920792 | 11.6 |  |  |  | 2296 | 70.6107 | 21.51549 | 69.913 | -0.6977 | 70 | 9.695158 | 171.6362 | 188.2793 | 229.7649 | 0 |  | 185.05 | 185.3651
28.11.2022 11:08:43 | 00:38:18 | 2298 | 190.2568 | 0 |  | 6.53735e-05 |  |  | 61.28651 | -3.258529 | 0 |  | 0 | 0 | 0 |  | 0.11934 | 0.117 | 188.24384 | 0 |  | 2.95171 | 2.683373 | 0 |  | 0.04279 | 0.03464777 | 0.05235005 | 0 | -2.602519 | 4.49134 | -2.550169 |  |  | 300 | 300 | 0.150005 | 0 |  | 0.08 | 0.07920792 | 11.6 |  |  |  | 2298 | 70.6011 | 21.5165 | 69.9134 | -0.6877 | 70 | 9.716272 | 174.8979 | 188.2793 | 229.6501 | 0 |  | 185.05 | 185.3651
28.11.2022 11:08:45 | 00:38:20 | 2300 | 190.1932 | 0 |  | 6.64206e-05 |  |  | 61.30388 | -3.263597 | 0 |  | 0 | 0 | 0 |  | 0.11934 | 0.117 | 188.24384 | 0 |  | 2.95171 | 2.683373 | 0 |  | 0.04279 | 0.03464777 | 0.05318855 | 0 | -2.570949 | 4.49134 | -2.51776 |  |  | 300 | 300 | 0.150005 | 0 |  | 0.08 | 0.07920792 | 11.6 |  |  |  | 2300 | 70.6011 | 21.51852 | 69.9134 | -0.6877 | 70 | 9.761581 | 172.8341 | 188.2793 | 229.5349 | 0 |  | 185.05 | 185.3651
28.11.2022 11:08:47 | 00:38:22 | 2302 | 190.1275 | 0 |  | 6.90386e-05 |  |  | 61.3192 | -3.268634 | 0 |  | 0 | 0 | 0 |  | 0.11934 | 0.117 | 188.24384 | 0 |  | 2.95171 | 2.683373 | 0 |  | 0.04279 | 0.03464777 | 0.055285 | 0 | -2.574864 | 4.49136 | -2.519579 |  |  | 299 | 300 | 0.200005 | 0 |  | 0.08 | 0.07920792 | 11.6 |  |  |  | 2302 | 70.6011 | 21.52104 | 69.9136 | -0.6875 | 70 | 9.793488 | 173.2014 | 188.2793 | 229.416 | 0 |  | 185.05 | 185.3651
28.11.2022 11:08:49 | 00:38:24 | 2304 | 190.0672 | 0 |  | 7.21053e-05 |  |  | 61.32941 | -3.273669 | 0 |  | 0 | 0 | 0 |  | 0.11934 | 0.117 | 188.24384 | 0 |  | 2.95171 | 2.683373 | 0 |  | 0.04279 | 0.03464777 | 0.05774077 | 0 | -2.572631 | 4.49134 | -2.514891 |  |  | 301 | 300 | 0.200005 | 0 |  | 0.08 | 0.07920792 | 11.6 |  |  |  | 2304 | 70.6107 | 21.52003 | 69.9134 | -0.6973 | 70 | 9.818277 | 170.9634 | 188.2793 | 229.3068 | 0 |  | 185.05 | 185.3651
28.11.2022 11:08:51 | 00:38:26 | 2306 | 190.009 | 0 |  | 7.15817e-05 |  |  | 61.33707 | -3.278688 | 0 |  | 0 | 0 | 0 |  | 0.11934 | 0.117 | 188.24384 | 0 |  | 2.95171 | 2.683373 | 0 |  | 0.04279 | 0.03464777 | 0.05732148 | 0 | -2.561967 | 4.49138 | -2.504645 |  |  | 300 | 300 | 0.150005 | 0 |  | 0.08 | 0.07920792 | 11.6 |  |  |  | 2306 | 70.6107 | 21.52205 | 69.9138 | -0.6969 | 70 | 9.841523 | 170.3929 | 188.2793 | 229.2015 | 0 |  | 185.05 | 185.3651
28.11.2022 11:08:53 | 00:38:28 | 2308 | 189.9452 | 0 |  | 7.24793e-05 |  |  | 61.34064 | -3.28369 | 0 |  | 0 | 0 | 0 |  | 0.11934 | 0.117 | 188.24384 | 0 |  | 2.95171 | 2.683373 | 0 |  | 0.04279 | 0.03464777 | 0.05804026 | 0 | -2.555338 | 4.4914 | -2.497298 |  |  | 300 | 300 | 0.150005 | 0 |  | 0.08 | 0.07920792 | 11.6 |  |  |  | 2308 | 70.6208 | 21.52256 | 69.914 | -0.7068 | 70 | 9.831441 | 167.9084 | 188.2793 | 229.086 | 0 |  | 185.05 | 185.3651
28.11.2022 11:08:55 | 00:38:30 | 2310 | 189.8855 | 0 |  | 7.09833e-05 |  |  | 61.34218 | -3.288667 | 0 |  | 0 | 0 | 0 |  | 0.11934 | 0.117 | 188.24384 | 0 |  | 2.95171 | 2.683373 | 0 |  | 0.04279 | 0.03464777 | 0.05684229 | 0 | -2.536159 | 4.49138 | -2.479317 |  |  | 300 | 300 | 0.150005 | 0 |  | 0.08 | 0.07920792 | 11.6 |  |  |  | 2310 | 70.6107 | 21.52256 | 69.9138 | -0.6969 | 70 | 9.843302 | 168.7862 | 188.2793 | 228.9779 | 0 |  | 185.05 | 185.3651
28.11.2022 11:08:57 | 00:38:32 | 2312 | 189.828 | 0 |  | 7.34517e-05 |  |  | 61.34473 | -3.293664 | 0 |  | 0 | 0 | 0 |  | 0.11934 | 0.117 | 188.24384 | 0 |  | 2.95171 | 2.683373 | 0 |  | 0.04279 | 0.03464777 | 0.05881894 | 0 | -2.576732 | 4.49144 | -2.517913 |  |  | 299 | 300 | 0.200005 | 0 |  | 0.08 | 0.07920792 | 11.6 |  |  |  | 2312 | 70.6107 | 21.52306 | 69.9144 | -0.6963 | 70 | 9.841288 | 171.6685 | 188.2793 | 228.8739 | 0 |  | 185.05 | 185.3651
28.11.2022 11:08:59 | 00:38:34 | 2314 | 189.7702 | 0 |  | 6.80662e-05 |  |  | 61.34218 | -3.298708 | 0 |  | 0 | 0 | 0 |  | 0.11934 | 0.117 | 188.24384 | 0 |  | 2.95171 | 2.683373 | 0 |  | 0.04279 | 0.03464777 | 0.05450632 | 0 | -2.580054 | 4.49142 | -2.525548 |  |  | 301 | 300 | 0.200005 | 0 |  | 0.08 | 0.07920792 | 11.6 |  |  |  | 2314 | 70.6011 | 21.52407 | 69.9142 | -0.6869 | 70 | 9.849471 | 174.0108 | 188.2793 | 228.7693 | 0 |  | 185.05 | 185.3651
28.11.2022 11:09:01 | 00:38:36 | 2316 | 189.7144 | 0 |  | 6.91882e-05 |  |  | 61.33963 | -3.303742 | 0 |  | 0 | 0 | 0 |  | 0.11934 | 0.117 | 188.24384 | 0 |  | 2.95171 | 2.683373 | 0 |  | 0.04279 | 0.03464777 | 0.0554048 | 0 | -2.564189 | 4.49148 | -2.508785 |  |  | 300 | 300 | 0.150005 | 0 |  | 0.08 | 0.07920792 | 11.6 |  |  |  | 2316 | 70.6011 | 21.52458 | 69.9148 | -0.6863 | 70 | 9.862518 | 173.1247 | 188.2793 | 228.6681 | 0 |  | 185.05 | 185.3651
28.11.2022 11:09:03 | 00:38:38 | 2318 | 189.655 | 0 |  | 6.79166e-05 |  |  | 61.34013 | -3.30876 | 0 |  | 0 | 0 | 0 |  | 0.11934 | 0.117 | 188.24384 | 0 |  | 2.95171 | 2.683373 | 0 |  | 0.04279 | 0.03464777 | 0.05438652 | 0 | -2.563534 | 4.49146 | -2.509148 |  |  | 300 | 300 | 0.150005 | 0 |  | 0.08 | 0.07920792 | 11.6 |  |  |  | 2318 | 70.6011 | 21.52357 | 69.9146 | -0.6865 | 70 | 9.851844 | 173.0902 | 188.2793 | 228.5607 | 0 |  | 185.05 | 185.3651
28.11.2022 11:09:05 | 00:38:40 | 2320 | 189.5952 | 0 |  | 6.97118e-05 |  |  | 61.33401 | -3.313778 | 0 |  | 0 | 0 | 0 |  | 0.11934 | 0.117 | 188.24384 | 0 |  | 2.95171 | 2.683373 | 0 |  | 0.04279 | 0.03464777 | 0.05582409 | 0 | -2.56516 | 4.49146 | -2.509336 |  |  | 299 | 300 | 0.200005 | 0 |  | 0.08 | 0.07920792 | 11.6 |  |  |  | 2320 | 70.6011 | 21.52508 | 69.9146 | -0.6865 | 70 | 9.863466 | 173.2546 | 188.2793 | 228.4525 | 0 |  | 185.05 | 185.3651
28.11.2022 11:09:07 | 00:38:42 | 2322 | 189.5412 | 0 |  | 7.13573e-05 |  |  | 61.33146 | -3.318787 | 0 |  | 0 | 0 | 0 |  | 0.11934 | 0.117 | 188.24384 | 0 |  | 2.95171 | 2.683373 | 0 |  | 0.04279 | 0.03464777 | 0.05714178 | 0 | -2.556711 | 4.49152 | -2.49957 |  |  | 301 | 300 | 0.200005 | 0 |  | 0.08 | 0.07920792 | 11.6 |  |  |  | 2322 | 70.5914 | 21.52659 | 69.9152 | -0.6762 | 70 | 9.857655 | 175.042 | 188.2793 | 228.3546 | 0 |  | 185.05 | 185.3651
28.11.2022 11:09:09 | 00:38:44 | 2324 | 189.4858 | 0 |  | 6.75426e-05 |  |  | 61.32788 | -3.323779 | 0 |  | 0 | 0 | 0 |  | 0.11934 | 0.117 | 188.24384 | 0 |  | 2.95171 | 2.683373 | 0 |  | 0.04279 | 0.03464777 | 0.05408703 | 0 | -2.546112 | 4.4915 | -2.492025 |  |  | 300 | 300 | 0.150005 | 0 |  | 0.08 | 0.07920792 | 11.6 |  |  |  | 2324 | 70.5914 | 21.52659 | 69.915 | -0.6764 | 70 | 9.862992 | 174.322 | 188.2793 | 228.2543 | 0 |  | 185.05 | 185.3651
28.11.2022 11:09:11 | 00:38:46 | 2326 | 189.4269 | 0 |  | 6.95622e-05 |  |  | 61.3289 | -3.328743 | 0 |  | 0 | 0 | 0 |  | 0.11934 | 0.117 | 188.24384 | 0 |  | 2.95171 | 2.683373 | 0 |  | 0.04279 | 0.03464777 | 0.05570429 | 0 | -2.52755 | 4.49152 | -2.471845 |  |  | 300 | 300 | 0.150005 | 0 |  | 0.08 | 0.07920792 | 11.6 |  |  |  | 2326 | 70.5914 | 21.52508 | 69.9152 | -0.6762 | 70 | 9.871888 | 173.1499 | 188.2793 | 228.1477 | 0 |  | 185.05 | 185.3651
28.11.2022 11:09:13 | 00:38:48 | 2328 | 189.3731 | 0 |  | 8.01087e-05 |  |  | 61.32941 | -3.33368 | 0 |  | 0 | 0 | 0 |  | 0.11934 | 0.117 | 188.24384 | 0 |  | 2.95171 | 2.683373 | 0 |  | 0.04279 | 0.03464777 | 0.06414976 | 0 | -2.529278 | 4.49162 | -2.465128 |  |  | 299 | 300 | 0.200005 | 0 |  | 0.08 | 0.07920792 | 11.6 |  |  |  | 2328 | 70.5914 | 21.52458 | 69.9162 | -0.6752 | 70 | 9.857181 | 173.5428 | 188.2793 | 228.0502 | 0 |  | 185.05 | 185.3651
28.11.2022 11:09:15 | 00:38:50 | 2330 | 189.3181 | 0 |  | 8.31006e-05 |  |  | 61.32941 | -3.338609 | 0 |  | 0 | 0 | 0 |  | 0.11934 | 0.117 | 188.24384 | 0 |  | 2.95171 | 2.683373 | 0 |  | 0.04279 | 0.03464777 | 0.06654563 | 0 | -2.530277 | 4.4916 | -2.463732 |  |  | 301 | 300 | 0.200005 | 0 |  | 0.08 | 0.07920792 | 11.6 |  |  |  | 2330 | 70.5914 | 21.52458 | 69.916 | -0.6754 | 70 | 9.869397 | 173.6166 | 188.2793 | 227.9508 | 0 |  | 185.05 | 185.3651
28.11.2022 11:09:17 | 00:38:52 | 2332 | 189.2575 | 0 |  | 9.09544e-05 |  |  | 61.32584 | -3.343526 | 0 |  | 0 | 0 | 0 |  | 0.11934 | 0.117 | 188.24384 | 0 |  | 2.95171 | 2.683373 | 0 |  | 0.04279 | 0.03464777 | 0.07283482 | 0 | -2.52615 | 4.49164 | -2.453316 |  |  | 300 | 300 | 0.150005 | 0 |  | 0.08 | 0.07920792 | 11.6 |  |  |  | 2332 | 70.5817 | 21.52407 | 69.9164 | -0.6653 | 70 | 9.849233 | 175.6941 | 188.2793 | 227.8409 | 0 |  | 185.05 | 185.3651
28.11.2022 11:09:19 | 00:38:54 | 2334 | 189.2042 | 0 |  | 9.82098e-05 |  |  | 61.32533 | -3.348406 | 0 |  | 0 | 0 | 0 |  | 0.11934 | 0.117 | 188.24384 | 0 |  | 2.95171 | 2.683373 | 0 |  | 0.04279 | 0.03464777 | 0.07864483 | 0 | -2.505283 | 4.49169 | -2.426638 |  |  | 300 | 300 | 0.150005 | 0 |  | 0.08 | 0.07920792 | 11.6 |  |  |  | 2334 | 70.5817 | 21.52357 | 69.9169 | -0.6648 | 70 | 9.84686 | 174.4066 | 188.2793 | 227.7445 | 0 |  | 185.05 | 185.3651
28.11.2022 11:09:21 | 00:38:56 | 2336 | 189.1491 | 0 |  | 0.000104269 |  |  | 61.32941 | -3.353244 | 0 |  | 0 | 0 | 0 |  | 0.11934 | 0.117 | 188.24384 | 0 |  | 2.95171 | 2.683373 | 0 |  | 0.04279 | 0.03464777 | 0.08349694 | 0 | -2.495447 | 4.49168 | -2.41195 |  |  | 300 | 300 | 0.150005 | 0 |  | 0.08 | 0.07920792 | 11.6 |  |  |  | 2336 | 70.5817 | 21.52407 | 69.9168 | -0.6649 | 70 | 9.827528 | 173.7495 | 188.2793 | 227.6448 | 0 |  | 185.05 | 185.3651
28.11.2022 11:09:23 | 00:38:58 | 2338 | 189.0918 | 0 |  | 0.000106139 |  |  | 61.33758 | -3.358065 | 0 |  | 0 | 0 | 0 |  | 0.11934 | 0.117 | 188.24384 | 0 |  | 2.95171 | 2.683373 | 0 |  | 0.04279 | 0.03464777 | 0.08499441 | 0 | -2.493471 | 4.4917 | -2.408476 |  |  | 299 | 300 | 0.200005 | 0 |  | 0.08 | 0.07920792 | 11.6 |  |  |  | 2338 | 70.5817 | 21.52508 | 69.917 | -0.6647 | 70 | 9.800246 | 173.7103 | 188.2793 | 227.5411 | 0 |  | 185.05 | 185.3651
28.11.2022 11:09:25 | 00:39:00 | 2340 | 189.0393 | 0 |  | 0.000107934 |  |  | 61.34779 | -3.362869 | 0 |  | 0 | 0 | 0 |  | 0.11934 | 0.117 | 188.24384 | 0 |  | 2.95171 | 2.683373 | 0 |  | 0.04279 | 0.03464777 | 0.08643181 | 0 | -2.482283 | 4.4917 | -2.395851 |  |  | 301 | 300 | 0.200005 | 0 |  | 0.08 | 0.07920792 | 11.6 |  |  |  | 2340 | 70.5817 | 21.52458 | 69.917 | -0.6647 | 70 | 9.754583 | 172.9789 | 188.2793 | 227.446 | 0 |  | 185.05 | 185.3651
28.11.2022 11:09:27 | 00:39:02 | 2342 | 188.9849 | 0 |  | 0.000109879 |  |  | 61.35903 | -3.367632 | 0 |  | 0 | 0 | 0 |  | 0.11934 | 0.117 | 188.24384 | 0 |  | 2.95171 | 2.683373 | 0 |  | 0.04279 | 0.03464777 | 0.08798934 | 0 | -2.454651 | 4.49172 | -2.366662 |  |  | 300 | 300 | 0.150005 | 0 |  | 0.08 | 0.07920792 | 11.6 |  |  |  | 2342 | 70.5817 | 21.52306 | 69.9172 | -0.6645 | 70 | 9.644869 | 171.1478 | 188.2793 | 227.3475 | 0 |  | 185.05 | 185.3651
28.11.2022 11:09:29 | 00:39:04 | 2344 | 188.9279 | 0 |  | 0.00010584 |  |  | 61.36771 | -3.372366 | 0 |  | 0 | 0 | 0 |  | 0.11934 | 0.117 | 188.24384 | 0 |  | 2.95171 | 2.683373 | 0 |  | 0.04279 | 0.03464777 | 0.08475497 | 0 | -2.452513 | 4.49172 | -2.367758 |  |  | 300 | 300 | 0.150005 | 0 |  | 0.08 | 0.07920792 | 11.6 |  |  |  | 2344 | 70.5817 | 21.52256 | 69.9172 | -0.6645 | 70 | 9.58592 | 171.0502 | 188.2793 | 227.2444 | 0 |  | 185.05 | 185.3651
28.11.2022 11:09:31 | 00:39:06 | 2346 | 188.8715 | 0 |  | 0.000105914 |  |  | 61.34473 | -3.377112 | 0 |  | 0 | 0 | 0 |  | 0.11934 | 0.117 | 188.24384 | 0 |  | 2.95171 | 2.683373 | 0 |  | 0.04279 | 0.03464777 | 0.08481423 | 0 | -2.462876 | 4.49175 | -2.378062 |  |  | 300 | 300 | 0.150005 | 0 |  | 0.08 | 0.07920792 | 11.6 |  |  |  | 2346 | 70.5817 | 21.52155 | 69.9175 | -0.6642 | 70 | 9.519974 | 171.8923 | 188.2793 | 227.1423 | 0 |  | 185.05 | 185.3651
28.11.2022 11:09:33 | 00:39:08 | 2348 | 188.8144 | 0 |  | 0.000102623 |  |  | 61.34116 | -3.381853 | 0 |  | 0 | 0 | 0 |  | 0.11934 | 0.117 | 188.24384 | 0 |  | 2.95171 | 2.683373 | 0 |  | 0.04279 | 0.03464777 | 0.08217885 | 0 | -2.444855 | 4.49177 | -2.362676 |  |  | 300 | 300 | 0.150005 | 0 |  | 0.08 | 0.07920792 | 11.6 |  |  |  | 2348 | 70.5721 | 21.52054 | 69.9177 | -0.6544 | 70 | 9.460432 | 172.92 | 188.2793 | 227.0388 | 0 |  | 185.05 | 185.3651
28.11.2022 11:09:35 | 00:39:10 | 2350 | 188.7596 | 0 |  | 0.000101426 |  |  | 61.3386 | -3.386585 | 0 |  | 0 | 0 | 0 |  | 0.11934 | 0.117 | 188.24384 | 0 |  | 2.95171 | 2.683373 | 0 |  | 0.04279 | 0.03464777 | 0.08122031 | 0 | -2.451275 | 4.49177 | -2.370055 |  |  | 300 | 300 | 0.150005 | 0 |  | 0.08 | 0.07920792 | 11.6 |  |  |  | 2350 | 70.5624 | 21.51903 | 69.9177 | -0.6447 | 70 | 9.44252 | 175.7004 | 188.2793 | 226.9397 | 0 |  | 185.05 | 185.3651
28.11.2022 11:09:37 | 00:39:12 | 2352 | 188.7064 | 0 |  | 9.61154e-05 |  |  | 61.34984 | -3.391331 | 0 |  | 0 | 0 | 0 |  | 0.11934 | 0.117 | 188.24384 | 0 |  | 2.95171 | 2.683373 | 0 |  | 0.04279 | 0.03464777 | 0.07696767 | 0 | -2.452479 | 4.49179 | -2.375511 |  |  | 300 | 300 | 0.150005 | 0 |  | 0.08 | 0.07920792 | 11.6 |  |  |  | 2352 | 70.5721 | 21.51751 | 69.9179 | -0.6542 | 70 | 9.422121 | 173.6048 | 188.2793 | 226.8435 | 0 |  | 185.05 | 185.3651
28.11.2022 11:09:39 | 00:39:14 | 2354 | 188.652 | 0 |  | 8.73641e-05 |  |  | 61.3718 | -3.396101 | 0 |  | 0 | 0 | 0 |  | 0.11934 | 0.117 | 188.24384 | 0 |  | 2.95171 | 2.683373 | 0 |  | 0.04279 | 0.03464777 | 0.06995977 | 0 | -2.465121 | 4.49179 | -2.395161 |  |  | 299 | 300 | 0.200005 | 0 |  | 0.08 | 0.07920792 | 11.6 |  |  |  | 2354 | 70.5721 | 21.51549 | 69.9179 | -0.6542 | 70 | 9.422357 | 174.55 | 188.2793 | 226.7449 | 0 |  | 185.05 | 185.3651
28.11.2022 11:09:41 | 00:39:16 | 2356 | 188.6024 | 0 |  | 8.47462e-05 |  |  | 61.39937 | -3.400892 | 0 |  | 0 | 0 | 0 |  | 0.11934 | 0.117 | 188.24384 | 0 |  | 2.95171 | 2.683373 | 0 |  | 0.04279 | 0.03464777 | 0.0678634 | 0 | -2.463529 | 4.49183 | -2.395666 |  |  | 301 | 300 | 0.200005 | 0 |  | 0.08 | 0.07920792 | 11.6 |  |  |  | 2356 | 70.5721 | 21.51398 | 69.9183 | -0.6538 | 70 | 9.404922 | 174.5765 | 188.2793 | 226.6551 | 0 |  | 185.05 | 185.3651
28.11.2022 11:09:43 | 00:39:18 | 2358 | 188.5488 | 0 |  | 7.47232e-05 |  |  | 61.42961 | -3.405684 | 0 |  | 0 | 0 | 0 |  | 0.11934 | 0.117 | 188.24384 | 0 |  | 2.95171 | 2.683373 | 0 |  | 0.04279 | 0.03464777 | 0.05983714 | 0 | -2.455566 | 4.49181 | -2.395729 |  |  | 300 | 300 | 0.150005 | 0 |  | 0.08 | 0.07920792 | 11.6 |  |  |  | 2358 | 70.5721 | 21.51347 | 69.9181 | -0.654 | 70 | 9.40409 | 174.0151 | 188.2793 | 226.5582 | 0 |  | 185.05 | 185.3651
28.11.2022 11:09:45 | 00:39:20 | 2360 | 188.4994 | 0 |  | 6.33539e-05 |  |  | 61.45718 | -3.410471 | 0 |  | 0 | 0 | 0 |  | 0.11934 | 0.117 | 188.24384 | 0 |  | 2.95171 | 2.683373 | 0 |  | 0.04279 | 0.03464777 | 0.05073279 | 0 | -2.442328 | 4.49181 | -2.391595 |  |  | 300 | 300 | 0.150005 | 0 |  | 0.08 | 0.07920792 | 11.6 |  |  |  | 2360 | 70.5817 | 21.51196 | 69.9181 | -0.6636 | 70 | 9.409308 | 170.9298 | 188.2793 | 226.4687 | 0 |  | 185.05 | 185.3651
28.11.2022 11:09:47 | 00:39:22 | 2362 | 188.4469 | 0 |  | 6.38775e-05 |  |  | 61.47812 | -3.415247 | 0 |  | 0 | 0 | 0 |  | 0.11934 | 0.117 | 188.24384 | 0 |  | 2.95171 | 2.683373 | 0 |  | 0.04279 | 0.03464777 | 0.05115208 | 0 | -2.435345 | 4.49185 | -2.384192 |  |  | 300 | 300 | 0.150005 | 0 |  | 0.08 | 0.07920792 | 11.6 |  |  |  | 2362 | 70.5817 | 21.50893 | 69.9185 | -0.6632 | 70 | 9.402192 | 170.5785 | 188.2793 | 226.3737 | 0 |  | 185.05 | 185.3651
28.11.2022 11:09:49 | 00:39:24 | 2364 | 188.3982 | 0 |  | 5.89408e-05 |  |  | 61.48987 | -3.420012 | 0 |  | 0 | 0 | 0 |  | 0.11934 | 0.117 | 188.24384 | 0 |  | 2.95171 | 2.683373 | 0 |  | 0.04279 | 0.03464777 | 0.04719885 | 0 | -2.428115 | 4.49185 | -2.380916 |  |  | 299 | 300 | 0.200005 | 0 |  | 0.08 | 0.07920792 | 11.6 |  |  |  | 2364 | 70.5817 | 21.50691 | 69.9185 | -0.6632 | 70 | 9.417257 | 170.1162 | 188.2793 | 226.2854 | 0 |  | 185.05 | 185.3651
28.11.2022 11:09:51 | 00:39:26 | 2366 | 188.3478 | 0 |  | 5.50514e-05 |  |  | 61.49651 | -3.424778 | 0 |  | 0 | 0 | 0 |  | 0.11934 | 0.117 | 188.24384 | 0 |  | 2.95171 | 2.683373 | 0 |  | 0.04279 | 0.03464777 | 0.04408428 | 0 | -2.429383 | 4.49185 | -2.385298 |  |  | 301 | 300 | 0.200005 | 0 |  | 0.08 | 0.07920792 | 11.6 |  |  |  | 2366 | 70.5721 | 21.50439 | 69.9185 | -0.6536 | 70 | 9.405276 | 172.4355 | 188.2793 | 226.1943 | 0 |  | 185.05 | 185.3651
28.11.2022 11:09:53 | 00:39:28 | 2368 | 188.2974 | 0 |  | 5.32562e-05 |  |  | 61.49446 | -3.429573 | 0 |  | 0 | 0 | 0 |  | 0.11934 | 0.117 | 188.24384 | 0 |  | 2.95171 | 2.683373 | 0 |  | 0.04279 | 0.03464777 | 0.04264671 | 0 | -2.451743 | 4.49185 | -2.409096 |  |  | 300 | 300 | 0.150005 | 0 |  | 0.08 | 0.07920792 | 11.6 |  |  |  | 2368 | 70.5721 | 21.50288 | 69.9185 | -0.6536 | 70 | 9.418443 | 174.0692 | 188.2793 | 226.1029 | 0 |  | 185.05 | 185.3651
28.11.2022 11:09:55 | 00:39:30 | 2370 | 188.2522 | 0 |  | 4.82447e-05 |  |  | 61.4914 | -3.434385 | 0 |  | 0 | 0 | 0 |  | 0.11934 | 0.117 | 188.24384 | 0 |  | 2.95171 | 2.683373 | 0 |  | 0.04279 | 0.03464777 | 0.03863358 | 0 | -2.441958 | 4.49183 | -2.403324 |  |  | 300 | 300 | 0.150005 | 0 |  | 0.08 | 0.07920792 | 11.6 |  |  |  | 2370 | 70.5624 | 21.50086 | 69.9183 | -0.6441 | 70 | 9.425679 | 175.6469 | 188.2793 | 226.0211 | 0 |  | 185.05 | 185.3651
28.11.2022 11:09:57 | 00:39:32 | 2372 | 188.2036 | 0 |  | 4.54772e-05 |  |  | 61.48629 | -3.439203 | 0 |  | 0 | 0 | 0 |  | 0.11934 | 0.117 | 188.24384 | 0 |  | 2.95171 | 2.683373 | 0 |  | 0.04279 | 0.03464777 | 0.03641741 | 0 | -2.451185 | 4.49185 | -2.414768 |  |  | 300 | 300 | 0.150005 | 0 |  | 0.08 | 0.07920792 | 11.6 |  |  |  | 2372 | 70.5624 | 21.49834 | 69.9185 | -0.6439 | 70 | 9.424967 | 176.4039 | 188.2793 | 225.9331 | 0 |  | 185.05 | 185.3651
28.11.2022 11:09:59 | 00:39:34 | 2374 | 188.1523 | 0 |  | 3.83714e-05 |  |  | 61.47915 | -3.444033 | 0 |  | 0 | 0 | 0 |  | 0.11934 | 0.117 | 188.24384 | 0 |  | 2.95171 | 2.683373 | 0 |  | 0.04279 | 0.03464777 | 0.0307272 | 0 | -2.445921 | 4.49183 | -2.415194 |  |  | 300 | 300 | 0.150005 | 0 |  | 0.08 | 0.07920792 | 11.6 |  |  |  | 2374 | 70.5624 | 21.49884 | 69.9183 | -0.6441 | 70 | 9.437421 | 176.0254 | 188.2793 | 225.8403 | 0 |  | 185.05 | 185.3651
28.11.2022 11:10:01 | 00:39:36 | 2376 | 188.1079 | 0 |  | 3.79974e-05 |  |  | 61.46893 | -3.448859 | 0 |  | 0 | 0 | 0 |  | 0.11934 | 0.117 | 188.24384 | 0 |  | 2.95171 | 2.683373 | 0 |  | 0.04279 | 0.03464777 | 0.03042771 | 0 | -2.44097 | 4.49189 | -2.410543 |  |  | 299 | 300 | 0.200005 | 0 |  | 0.08 | 0.07920792 | 11.6 |  |  |  | 2376 | 70.5721 | 21.4943 | 69.9189 | -0.6532 | 70 | 9.424016 | 173.5718 | 188.2793 | 225.7598 | 0 |  | 185.05 | 185.3651
28.11.2022 11:10:03 | 00:39:38 | 2378 | 188.0563 | 0 |  | 3.41079e-05 |  |  | 61.45718 | -3.453677 | 0 |  | 0 | 0 | 0 |  | 0.11934 | 0.117 | 188.24384 | 0 |  | 2.95171 | 2.683373 | 0 |  | 0.04279 | 0.03464777 | 0.02731306 | 0 | -2.43528 | 4.49187 | -2.407967 |  |  | 301 | 300 | 0.200005 | 0 |  | 0.08 | 0.07920792 | 11.6 |  |  |  | 2378 | 70.5721 | 21.49077 | 69.9187 | -0.6534 | 70 | 9.435049 | 173.1684 | 188.2793 | 225.6665 | 0 |  | 185.05 | 185.3651
28.11.2022 11:10:05 | 00:39:40 | 2380 | 188.0084 | 0 |  | 3.14152e-05 |  |  | 61.44799 | -3.45847 | 0 |  | 0 | 0 | 0 |  | 0.11934 | 0.117 | 188.24384 | 0 |  | 2.95171 | 2.683373 | 0 |  | 0.04279 | 0.03464777 | 0.02515679 | 0 | -2.409829 | 4.49187 | -2.384672 |  |  | 300 | 300 | 0.150005 | 0 |  | 0.08 | 0.07920792 | 11.6 |  |  |  | 2380 | 70.5721 | 21.48774 | 69.9187 | -0.6534 | 70 | 9.429237 | 171.4023 | 188.2793 | 225.5797 | 0 |  | 185.05 | 185.3651
28.11.2022 11:10:07 | 00:39:42 | 2382 | 187.967 | 0 |  | 2.69273e-05 |  |  | 61.4485 | -3.46324 | 0 |  | 0 | 0 | 0 |  | 0.11934 | 0.117 | 188.24384 | 0 |  | 2.95171 | 2.683373 | 0 |  | 0.04279 | 0.03464777 | 0.02156295 | 0 | -2.407232 | 4.49185 | -2.385669 |  |  | 300 | 300 | 0.150005 | 0 |  | 0.08 | 0.07920792 | 11.6 |  |  |  | 2382 | 70.5721 | 21.48623 | 69.9185 | -0.6536 | 70 | 9.426981 | 171.2094 | 188.2793 | 225.5049 | 0 |  | 185.05 | 185.3651
28.11.2022 11:10:09 | 00:39:44 | 2384 | 187.9253 | 0 |  | 2.90965e-05 |  |  | 61.46025 | -3.46801 | 0 |  | 0 | 0 | 0 |  | 0.11934 | 0.117 | 188.24384 | 0 |  | 2.95171 | 2.683373 | 0 |  | 0.04279 | 0.03464777 | 0.02330001 | 0 | -2.406968 | 4.49193 | -2.383668 |  |  | 300 | 300 | 0.150005 | 0 |  | 0.08 | 0.07920792 | 11.6 |  |  |  | 2384 | 70.5721 | 21.48269 | 69.9193 | -0.6528 | 70 | 9.440503 | 171.4119 | 188.2793 | 225.4294 | 0 |  | 185.05 | 185.3651
28.11.2022 11:10:11 | 00:39:46 | 2386 | 187.8837 | 0 |  | 2.92461e-05 |  |  | 61.48067 | -3.472775 | 0 |  | 0 | 0 | 0 |  | 0.11934 | 0.117 | 188.24384 | 0 |  | 2.95171 | 2.683373 | 0 |  | 0.04279 | 0.03464777 | 0.02341981 | 0 | -2.404751 | 4.49191 | -2.381331 |  |  | 300 | 300 | 0.150005 | 0 |  | 0.08 | 0.07920792 | 11.6 |  |  |  | 2386 | 70.5624 | 21.48068 | 69.9191 | -0.6433 | 70 | 9.435168 | 173.4978 | 188.2793 | 225.3541 | 0 |  | 185.05 | 185.3651
28.11.2022 11:10:13 | 00:39:48 | 2388 | 187.8407 | 0 |  | 2.81989e-05 |  |  | 61.49906 | -3.477534 | 0 |  | 0 | 0 | 0 |  | 0.11934 | 0.117 | 188.24384 | 0 |  | 2.95171 | 2.683373 | 0 |  | 0.04279 | 0.03464777 | 0.02258123 | 0 | -2.400528 | 4.49191 | -2.377947 |  |  | 300 | 300 | 0.150005 | 0 |  | 0.08 | 0.07920792 | 11.6 |  |  |  | 2388 | 70.5624 | 21.47614 | 69.9191 | -0.6433 | 70 | 9.451771 | 173.2328 | 188.2793 | 225.2762 | 0 |  | 185.05 | 185.3651
28.11.2022 11:10:15 | 00:39:50 | 2390 | 187.7977 | 0 |  | 3.62023e-05 |  |  | 61.51949 | -3.482288 | 0 |  | 0 | 0 | 0 |  | 0.11934 | 0.117 | 188.24384 | 0 |  | 2.95171 | 2.683373 | 0 |  | 0.04279 | 0.03464777 | 0.02899022 | 0 | -2.404949 | 4.49197 | -2.375959 |  |  | 299 | 300 | 0.200005 | 0 |  | 0.08 | 0.07920792 | 11.6 |  |  |  | 2390 | 70.5624 | 21.4726 | 69.9197 | -0.6427 | 70 | 9.446433 | 173.7329 | 188.2793 | 225.1983 | 0 |  | 185.05 | 185.3651
28.11.2022 11:10:17 | 00:39:52 | 2392 | 187.7588 | 0 |  | 3.56787e-05 |  |  | 61.53838 | -3.487047 | 0 |  | 0 | 0 | 0 |  | 0.11934 | 0.117 | 188.24384 | 0 |  | 2.95171 | 2.683373 | 0 |  | 0.04279 | 0.03464777 | 0.02857093 | 0 | -2.412335 | 4.49193 | -2.383764 |  |  | 301 | 300 | 0.200005 | 0 |  | 0.08 | 0.07920792 | 11.6 |  |  |  | 2392 | 70.5624 | 21.46957 | 69.9193 | -0.6431 | 70 | 9.461024 | 174.208 | 188.2793 | 225.1279 | 0 |  | 185.05 | 185.3651
28.11.2022 11:10:19 | 00:39:54 | 2394 | 187.718 | 0 |  | 3.2238e-05 |  |  | 61.55483 | -3.491819 | 0 |  | 0 | 0 | 0 |  | 0.11934 | 0.117 | 188.24384 | 0 |  | 2.95171 | 2.683373 | 0 |  | 0.04279 | 0.03464777 | 0.02581567 | 0 | -2.413697 | 4.49191 | -2.387881 |  |  | 300 | 300 | 0.150005 | 0 |  | 0.08 | 0.07920792 | 11.6 |  |  |  | 2394 | 70.5624 | 21.46402 | 69.9191 | -0.6433 | 70 | 9.498384 | 174.297 | 188.2793 | 225.054 | 0 |  | 185.05 | 185.3651
28.11.2022 11:10:21 | 00:39:56 | 2396 | 187.6757 | 0 |  | 3.60527e-05 |  |  | 61.56607 | -3.49658 | 0 |  | 0 | 0 | 0 |  | 0.11934 | 0.117 | 188.24384 | 0 |  | 2.95171 | 2.683373 | 0 |  | 0.04279 | 0.03464777 | 0.02887042 | 0 | -2.401475 | 4.49195 | -2.372605 |  |  | 299 | 300 | 0.200005 | 0 |  | 0.08 | 0.07920792 | 11.6 |  |  |  | 2396 | 70.5624 | 21.4615 | 69.9195 | -0.6429 | 70 | 9.52009 | 173.5476 | 188.2793 | 224.9775 | 0 |  | 185.05 | 185.3651
28.11.2022 11:10:23 | 00:39:58 | 2398 | 187.6429 | 0 |  | 3.7025e-05 |  |  | 61.5676 | -3.501301 | 0 |  | 0 | 0 | 0 |  | 0.11934 | 0.117 | 188.24384 | 0 |  | 2.95171 | 2.683373 | 0 |  | 0.04279 | 0.03464777 | 0.02964903 | 0 | -2.378868 | 4.49193 | -2.349219 |  |  | 301 | 300 | 0.200005 | 0 |  | 0.08 | 0.07920792 | 11.6 |  |  |  | 2398 | 70.5721 | 21.45696 | 69.9193 | -0.6528 | 70 | 9.560063 | 169.6658 | 188.2793 | 224.9181 | 0 |  | 185.05 | 185.3651
28.11.2022 11:10:25 | 00:40:00 | 2400 | 187.6007 | 0 |  | 3.41827e-05 |  |  | 61.56147 | -3.506017 | 0 |  | 0 | 0 | 0 |  | 0.11934 | 0.117 | 188.24384 | 0 |  | 2.95171 | 2.683373 | 0 |  | 0.04279 | 0.03464777 | 0.02737296 | 0 | -2.393691 | 4.49191 | -2.366318 |  |  | 300 | 300 | 0.150005 | 0 |  | 0.08 | 0.07920792 | 11.6 |  |  |  | 2400 | 70.5721 | 21.45343 | 69.9191 | -0.653 | 70 | 9.577737 | 170.7157 | 188.2793 | 224.8416 | 0 |  | 185.05 | 185.3651
28.11.2022 11:10:27 | 00:40:02 | 2402 | 187.5603 | 0 |  | 3.28364e-05 |  |  | 61.54972 | -3.510755 | 0 |  | 0 | 0 | 0 |  | 0.11934 | 0.117 | 188.24384 | 0 |  | 2.95171 | 2.683373 | 0 |  | 0.04279 | 0.03464777 | 0.02629486 | 0 | -2.397781 | 4.49193 | -2.371486 |  |  | 300 | 300 | 0.150005 | 0 |  | 0.08 | 0.07920792 | 11.6 |  |  |  | 2402 | 70.5721 | 21.4504 | 69.9193 | -0.6528 | 70 | 9.636685 | 171.09 | 188.2793 | 224.7686 | 0 |  | 185.05 | 185.3651
28.11.2022 11:10:29 | 00:40:04 | 2404 | 187.5248 | 0 |  | 3.29112e-05 |  |  | 61.53542 | -3.515474 | 0 |  | 0 | 0 | 0 |  | 0.11934 | 0.117 | 188.24384 | 0 |  | 2.95171 | 2.683373 | 0 |  | 0.04279 | 0.03464777 | 0.02635476 | 0 | -2.374196 | 4.49197 | -2.347841 |  |  | 300 | 300 | 0.150005 | 0 |  | 0.08 | 0.07920792 | 11.6 |  |  |  | 2404 | 70.5721 | 21.44435 | 69.9197 | -0.6524 | 70 | 9.678316 | 169.53 | 188.2793 | 224.7042 | 0 |  | 185.05 | 185.3651
28.11.2022 11:10:31 | 00:40:06 | 2406 | 187.4878 | 0 |  | 3.06672e-05 |  |  | 61.52409 | -3.520168 | 0 |  | 0 | 0 | 0 |  | 0.11934 | 0.117 | 188.24384 | 0 |  | 2.95171 | 2.683373 | 0 |  | 0.04279 | 0.03464777 | 0.0245578 | 0 | -2.370578 | 4.49195 | -2.34602 |  |  | 300 | 300 | 0.150005 | 0 |  | 0.08 | 0.07920792 | 11.6 |  |  |  | 2406 | 70.5721 | 21.4393 | 69.9195 | -0.6526 | 70 | 9.710461 | 169.2597 | 188.2793 | 224.6373 | 0 |  | 185.05 | 185.3651
28.11.2022 11:10:33 | 00:40:08 | 2408 | 187.4468 | 0 |  | 2.34118e-05 |  |  | 61.51183 | -3.524881 | 0 |  | 0 | 0 | 0 |  | 0.11934 | 0.117 | 188.24384 | 0 |  | 2.95171 | 2.683373 | 0 |  | 0.04279 | 0.03464777 | 0.01874779 | 0 | -2.385802 | 4.49193 | -2.367055 |  |  | 299 | 300 | 0.200005 | 0 |  | 0.08 | 0.07920792 | 11.6 |  |  |  | 2408 | 70.5721 | 21.43627 | 69.9193 | -0.6528 | 70 | 9.772137 | 170.3383 | 188.2793 | 224.5632 | 0 |  | 185.05 | 185.3651
28.11.2022 11:10:35 | 00:40:10 | 2410 | 187.4099 | 0 |  | 2.55809e-05 |  |  | 61.5057 | -3.529617 | 0 |  | 0 | 0 | 0 |  | 0.11934 | 0.117 | 188.24384 | 0 |  | 2.95171 | 2.683373 | 0 |  | 0.04279 | 0.03464777 | 0.02048477 | 0 | -2.389057 | 4.49197 | -2.368572 |  |  | 300 | 300 | 0.250005 | 0 |  | 0.08 | 0.07920792 | 11.6 |  |  |  | 2410 | 70.5624 | 21.43012 | 69.9197 | -0.6427 | 70 | 9.806177 | 172.942 | 188.2793 | 224.4963 | 0 |  | 185.05 | 185.3651
28.11.2022 11:10:37 | 00:40:12 | 2412 | 187.3731 | 0 |  | 2.60297e-05 |  |  | 61.50978 | -3.534372 | 0 |  | 0 | 0 | 0 |  | 0.11934 | 0.117 | 188.24384 | 0 |  | 2.95171 | 2.683373 | 0 |  | 0.04279 | 0.03464777 | 0.02084417 | 0 | -2.407718 | 4.49199 | -2.386874 |  |  | 300 | 300 | 0.250005 | 0 |  | 0.08 | 0.07920792 | 11.6 |  |  |  | 2412 | 70.5624 | 21.42719 | 69.9199 | -0.6425 | 70 | 9.836543 | 174.3744 | 188.2793 | 224.4296 | 0 |  | 185.05 | 185.3651
28.11.2022 11:10:39 | 00:40:14 | 2414 | 187.3381 | 0 |  | 2.71517e-05 |  |  | 61.52061 | -3.539152 | 0 |  | 0 | 0 | 0 |  | 0.11934 | 0.117 | 188.24384 | 0 |  | 2.95171 | 2.683373 | 0 |  | 0.04279 | 0.03464777 | 0.02174265 | 0 | -2.414921 | 4.49201 | -2.393179 |  |  | 300 | 300 | 0.250005 | 0 |  | 0.08 | 0.07920792 | 11.6 |  |  |  | 2414 | 70.5527 | 21.42204 | 69.9201 | -0.6326 | 70 | 9.845081 | 177.3108 | 188.2793 | 224.3663 | 0 |  | 185.05 | 185.3651
28.11.2022 11:10:41 | 00:40:16 | 2416 | 187.3009 | 0 |  | 2.19906e-05 |  |  | 61.53798 | -3.543931 | 0 |  | 0 | 0 | 0 |  | 0.11934 | 0.117 | 188.24384 | 0 |  | 2.95171 | 2.683373 | 0 |  | 0.04279 | 0.03464777 | 0.01760972 | 0 | -2.403013 | 4.49199 | -2.385403 |  |  | 300 | 300 | 0.250005 | 0 |  | 0.08 | 0.07920792 | 11.6 |  |  |  | 2416 | 70.5527 | 21.41609 | 69.9199 | -0.6328 | 70 | 9.857774 | 176.4229 | 188.2793 | 224.299 | 0 |  | 185.05 | 185.3651
28.11.2022 11:10:43 | 00:40:18 | 2418 | 187.2659 | 0 |  | 2.86477e-05 |  |  | 61.55228 | -3.548681 | 0 |  | 0 | 0 | 0 |  | 0.11934 | 0.117 | 188.24384 | 0 |  | 2.95171 | 2.683373 | 0 |  | 0.04279 | 0.03464777 | 0.02294062 | 0 | -2.38776 | 4.49203 | -2.36482 |  |  | 300 | 300 | 0.250005 | 0 |  | 0.08 | 0.07920792 | 11.6 |  |  |  | 2418 | 70.5527 | 21.41155 | 69.9203 | -0.6324 | 70 | 9.866074 | 175.4324 | 188.2793 | 224.2356 | 0 |  | 185.05 | 185.3651
28.11.2022 11:10:45 | 00:40:20 | 2420 | 187.2282 | 0 |  | 3.17892e-05 |  |  | 61.563 | -3.553418 | 0 |  | 0 | 0 | 0 |  | 0.11934 | 0.117 | 188.24384 | 0 |  | 2.95171 | 2.683373 | 0 |  | 0.04279 | 0.03464777 | 0.02545628 | 0 | -2.397937 | 4.49203 | -2.372481 |  |  | 301 | 300 | 0.200005 | 0 |  | 0.08 | 0.07920792 | 11.6 |  |  |  | 2420 | 70.5527 | 21.40943 | 69.9203 | -0.6324 | 70 | 9.836898 | 176.2156 | 188.2793 | 224.1673 | 0 |  | 185.05 | 185.3651
28.11.2022 11:10:47 | 00:40:22 | 2422 | 187.1936 | 0 |  | 3.26868e-05 |  |  | 61.56351 | -3.558132 | 0 |  | 0 | 0 | 0 |  | 0.11934 | 0.117 | 188.24384 | 0 |  | 2.95171 | 2.683373 | 0 |  | 0.04279 | 0.03464777 | 0.02617506 | 0 | -2.367134 | 4.49203 | -2.340959 |  |  | 300 | 300 | 0.150005 | 0 |  | 0.08 | 0.07920792 | 11.6 |  |  |  | 2422 | 70.5624 | 21.40186 | 69.9203 | -0.6421 | 70 | 9.849587 | 171.6927 | 188.2793 | 224.1048 | 0 |  | 185.05 | 185.3651
28.11.2022 11:10:49 | 00:40:24 | 2424 | 187.1578 | 0 |  | 3.76234e-05 |  |  | 61.55585 | -3.562806 | 0 |  | 0 | 0 | 0 |  | 0.11934 | 0.117 | 188.24384 | 0 |  | 2.95171 | 2.683373 | 0 |  | 0.04279 | 0.03464777 | 0.03012821 | 0 | -2.363938 | 4.49201 | -2.33381 |  |  | 300 | 300 | 0.150005 | 0 |  | 0.08 | 0.07920792 | 11.6 |  |  |  | 2424 | 70.5624 | 21.39681 | 69.9201 | -0.6423 | 70 | 9.835473 | 171.4472 | 188.2793 | 224.04 | 0 |  | 185.05 | 185.3651
28.11.2022 11:10:51 | 00:40:26 | 2426 | 187.1217 | 0 |  | 3.71746e-05 |  |  | 61.54717 | -3.567474 | 0 |  | 0 | 0 | 0 |  | 0.11934 | 0.117 | 188.24384 | 0 |  | 2.95171 | 2.683373 | 0 |  | 0.04279 | 0.03464777 | 0.02976882 | 0 | -2.363298 | 4.49201 | -2.333529 |  |  | 300 | 300 | 0.150005 | 0 |  | 0.08 | 0.07920792 | 11.6 |  |  |  | 2426 | 70.5721 | 21.39076 | 69.9201 | -0.652 | 70 | 9.82658 | 169.2059 | 188.2793 | 223.9746 | 0 |  | 185.05 | 185.3651
28.11.2022 11:10:53 | 00:40:28 | 2428 | 187.084 | 0 |  | 3.61275e-05 |  |  | 61.53695 | -3.572139 | 0 |  | 0 | 0 | 0 |  | 0.11934 | 0.117 | 188.24384 | 0 |  | 2.95171 | 2.683373 | 0 |  | 0.04279 | 0.03464777 | 0.02893032 | 0 | -2.360802 | 4.49203 | -2.331872 |  |  | 299 | 300 | 0.200005 | 0 |  | 0.08 | 0.07920792 | 11.6 |  |  |  | 2428 | 70.5624 | 21.3842 | 69.9203 | -0.6421 | 70 | 9.821952 | 171.3338 | 188.2793 | 223.9063 | 0 |  | 185.05 | 185.3651
28.11.2022 11:10:55 | 00:40:30 | 2430 | 187.048 | 0 |  | 3.55291e-05 |  |  | 61.52725 | -3.576799 | 0 |  | 0 | 0 | 0 |  | 0.11934 | 0.117 | 188.24384 | 0 |  | 2.95171 | 2.683373 | 0 |  | 0.04279 | 0.03464777 | 0.02845113 | 0 | -2.355878 | 4.49201 | -2.327427 |  |  | 301 | 300 | 0.200005 | 0 |  | 0.08 | 0.07920792 | 11.6 |  |  |  | 2430 | 70.5527 | 21.37966 | 69.9201 | -0.6326 | 70 | 9.792182 | 173.244 | 188.2793 | 223.8411 | 0 |  | 185.05 | 185.3651
28.11.2022 11:10:57 | 00:40:32 | 2432 | 187.0132 | 0 |  | 3.00688e-05 |  |  | 61.52368 | -3.581473 | 0 |  | 0 | 0 | 0 |  | 0.11934 | 0.117 | 188.24384 | 0 |  | 2.95171 | 2.683373 | 0 |  | 0.04279 | 0.03464777 | 0.02407861 | 0 | -2.371375 | 4.49199 | -2.347296 |  |  | 300 | 300 | 0.150005 | 0 |  | 0.08 | 0.07920792 | 11.6 |  |  |  | 2432 | 70.5527 | 21.37411 | 69.9199 | -0.6328 | 70 | 9.763715 | 174.368 | 188.2793 | 223.7781 | 0 |  | 185.05 | 185.3651
28.11.2022 11:10:59 | 00:40:34 | 2434 | 186.9827 | 0 |  | 2.19906e-05 |  |  | 61.52409 | -3.586199 | 0 |  | 0 | 0 | 0 |  | 0.11934 | 0.117 | 188.24384 | 0 |  | 2.95171 | 2.683373 | 0 |  | 0.04279 | 0.03464777 | 0.01760972 | 0 | -2.395777 | 4.49199 | -2.378168 |  |  | 299 | 300 | 0.200005 | 0 |  | 0.08 | 0.07920792 | 11.6 |  |  |  | 2434 | 70.5527 | 21.36755 | 69.9199 | -0.6328 | 70 | 9.701681 | 176.1911 | 188.2793 | 223.7229 | 0 |  | 185.05 | 185.3651
28.11.2022 11:11:01 | 00:40:36 | 2436 | 186.9501 | 0 |  | 1.65304e-05 |  |  | 61.53226 | -3.590939 | 0 |  | 0 | 0 | 0 |  | 0.11934 | 0.117 | 188.24384 | 0 |  | 2.95171 | 2.683373 | 0 |  | 0.04279 | 0.03464777 | 0.01323728 | 0 | -2.375009 | 4.49201 | -2.361772 |  |  | 301 | 300 | 0.200005 | 0 |  | 0.08 | 0.07920792 | 11.6 |  |  |  | 2436 | 70.5624 | 21.36049 | 69.9201 | -0.6423 | 70 | 9.634075 | 172.4415 | 188.2793 | 223.6639 | 0 |  | 185.05 | 185.3651
28.11.2022 11:11:03 | 00:40:38 | 2438 | 186.9152 | 0 |  | 1.47352e-05 |  |  | 61.54104 | -3.595664 | 0 |  | 0 | 0 | 0 |  | 0.11934 | 0.117 | 188.24384 | 0 |  | 2.95171 | 2.683373 | 0 |  | 0.04279 | 0.03464777 | 0.01179971 | 0 | -2.375462 | 4.49201 | -2.363662 |  |  | 300 | 300 | 0.150005 | 0 |  | 0.08 | 0.07920792 | 11.6 |  |  |  | 2438 | 70.5624 | 21.35493 | 69.9201 | -0.6423 | 70 | 9.590546 | 172.5066 | 188.2793 | 223.6007 | 0 |  | 185.05 | 185.3651
28.11.2022 11:11:05 | 00:40:40 | 2440 | 186.8826 | 0 |  | 1.08457e-05 |  |  | 61.54513 | -3.600372 | 0 |  | 0 | 0 | 0 |  | 0.11934 | 0.117 | 188.24384 | 0 |  | 2.95171 | 2.683373 | 0 |  | 0.04279 | 0.03464777 | 0.008685062 | 0 | -2.353025 | 4.49201 | -2.34434 |  |  | 300 | 300 | 0.150005 | 0 |  | 0.08 | 0.07920792 | 11.6 |  |  |  | 2440 | 70.5624 | 21.34686 | 69.9201 | -0.6423 | 70 | 9.54322 | 170.907 | 188.2793 | 223.5417 | 0 |  | 185.05 | 185.3651
28.11.2022 11:11:07 | 00:40:42 | 2442 | 186.8505 | 0 |  | 3.06672e-06 |  |  | 61.54257 | -3.60506 | 0 |  | 0 | 0 | 0 |  | 0.11934 | 0.117 | 188.24384 | 0 |  | 2.95171 | 2.683373 | 0 |  | 0.04279 | 0.03464777 | 0.00245578 | 0 | -2.345645 | 4.49201 | -2.343189 |  |  | 299 | 300 | 0.200005 | 0 |  | 0.08 | 0.07920792 | 11.6 |  |  |  | 2442 | 70.5624 | 21.34282 | 69.9201 | -0.6423 | 70 | 9.509418 | 170.4002 | 188.2793 | 223.4836 | 0 |  | 185.05 | 185.3651
28.11.2022 11:11:09 | 00:40:44 | 2444 | 186.8134 | 0 |  | -2.54314e-06 |  |  | 61.54104 | -3.609753 | 0 |  | 0 | 0 | 0 |  | 0.11934 | 0.117 | 188.24384 | 0 |  | 2.95171 | 2.683373 | 0 |  | 0.04279 | 0.03464777 | -0.002036506 | 0 | -2.348235 | 4.49199 | -2.350272 |  |  | 301 | 300 | 0.200005 | 0 |  | 0.08 | 0.07920792 | 11.6 |  |  |  | 2444 | 70.5527 | 21.33879 | 69.9199 | -0.6328 | 70 | 9.443945 | 172.8512 | 188.2793 | 223.4165 | 0 |  | 185.05 | 185.3651
28.11.2022 11:11:11 | 00:40:46 | 2446 | 186.7814 | 0 |  | -6.73182e-06 |  |  | 61.53695 | -3.614466 | 0 |  | 0 | 0 | 0 |  | 0.11934 | 0.117 | 188.24384 | 0 |  | 2.95171 | 2.683373 | 0 |  | 0.04279 | 0.03464777 | -0.005390733 | 0 | -2.356863 | 4.49199 | -2.362254 |  |  | 300 | 300 | 0.150005 | 0 |  | 0.08 | 0.07920792 | 11.6 |  |  |  | 2446 | 70.5624 | 21.33122 | 69.9199 | -0.6425 | 70 | 9.436948 | 171.2321 | 188.2793 | 223.3584 | 0 |  | 185.05 | 185.3651
28.11.2022 11:11:13 | 00:40:48 | 2448 | 186.7535 | 0 |  | -6.50743e-06 |  |  | 61.53021 | -3.619189 | 0 |  | 0 | 0 | 0 |  | 0.11934 | 0.117 | 188.24384 | 0 |  | 2.95171 | 2.683373 | 0 |  | 0.04279 | 0.03464777 | -0.005211045 | 0 | -2.356117 | 4.49201 | -2.361328 |  |  | 300 | 300 | 0.150005 | 0 |  | 0.08 | 0.07920792 | 11.6 |  |  |  | 2448 | 70.5527 | 21.32466 | 69.9201 | -0.6326 | 70 | 9.42117 | 173.5347 | 188.2793 | 223.308 | 0 |  | 185.05 | 185.3651
28.11.2022 11:11:15 | 00:40:50 | 2450 | 186.7187 | 0 |  | -8.30258e-06 |  |  | 61.52255 | -3.623921 | 0 |  | 0 | 0 | 0 |  | 0.11934 | 0.117 | 188.24384 | 0 |  | 2.95171 | 2.683373 | 0 |  | 0.04279 | 0.03464777 | -0.006648573 | 0 | -2.364036 | 4.49201 | -2.370684 |  |  | 300 | 300 | 0.150005 | 0 |  | 0.08 | 0.07920792 | 11.6 |  |  |  | 2450 | 70.5527 | 21.31861 | 69.9201 | -0.6326 | 70 | 9.404683 | 174.1505 | 188.2793 | 223.2449 | 0 |  | 185.05 | 185.3651
28.11.2022 11:11:17 | 00:40:52 | 2452 | 186.692 | 0 |  | -8.22778e-06 |  |  | 61.51704 | -3.628664 | 0 |  | 0 | 0 | 0 |  | 0.11934 | 0.117 | 188.24384 | 0 |  | 2.95171 | 2.683373 | 0 |  | 0.04279 | 0.03464777 | -0.006588674 | 0 | -2.365816 | 4.49199 | -2.372405 |  |  | 299 | 300 | 0.200005 | 0 |  | 0.08 | 0.07920792 | 11.6 |  |  |  | 2452 | 70.5527 | 21.31205 | 69.9199 | -0.6328 | 70 | 9.414053 | 174.2586 | 188.2793 | 223.1967 | 0 |  | 185.05 | 185.3651
28.11.2022 11:11:19 | 00:40:54 | 2454 | 186.6624 | 0 |  | -5.60985e-06 |  |  | 61.51489 | -3.633406 | 0 |  | 0 | 0 | 0 |  | 0.11934 | 0.117 | 188.24384 | 0 |  | 2.95171 | 2.683373 | 0 |  | 0.04279 | 0.03464777 | -0.004492278 | 0 | -2.364569 | 4.49201 | -2.369061 |  |  | 301 | 300 | 0.200005 | 0 |  | 0.08 | 0.07920792 | 11.6 |  |  |  | 2454 | 70.5527 | 21.3065 | 69.9201 | -0.6326 | 70 | 9.409547 | 174.2422 | 188.2793 | 223.1432 | 0 |  | 185.05 | 185.3651
28.11.2022 11:11:21 | 00:40:56 | 2456 | 186.6314 | 0 |  | -2.61793e-06 |  |  | 61.51591 | -3.638139 | 0 |  | 0 | 0 | 0 |  | 0.11934 | 0.117 | 188.24384 | 0 |  | 2.95171 | 2.683373 | 0 |  | 0.04279 | 0.03464777 | -0.002096396 | 0 | -2.361648 | 4.49201 | -2.363745 |  |  | 300 | 300 | 0.150005 | 0 |  | 0.08 | 0.07920792 | 11.6 |  |  |  | 2456 | 70.5527 | 21.30044 | 69.9201 | -0.6326 | 70 | 9.435878 | 174.056 | 188.2793 | 223.0869 | 0 |  | 185.05 | 185.3651
28.11.2022 11:11:23 | 00:40:58 | 2458 | 186.6007 | 0 |  | -1.42117e-06 |  |  | 61.51387 | -3.642868 | 0 |  | 0 | 0 | 0 |  | 0.11934 | 0.117 | 188.24384 | 0 |  | 2.95171 | 2.683373 | 0 |  | 0.04279 | 0.03464777 | -0.00113805 | 0 | -2.364486 | 4.49201 | -2.365624 |  |  | 300 | 300 | 0.150005 | 0 |  | 0.08 | 0.07920792 | 11.6 |  |  |  | 2458 | 70.5624 | 21.29237 | 69.9201 | -0.6423 | 70 | 9.438962 | 171.9988 | 188.2793 | 223.0315 | 0 |  | 185.05 | 185.3651
28.11.2022 11:11:25 | 00:41:00 | 2460 | 186.5708 | 0 |  | 1.42117e-06 |  |  | 61.51285 | -3.647584 | 0 |  | 0 | 0 | 0 |  | 0.11934 | 0.117 | 188.24384 | 0 |  | 2.95171 | 2.683373 | 0 |  | 0.04279 | 0.03464777 | 0.00113805 | 0 | -2.351475 | 4.49203 | -2.350337 |  |  | 300 | 300 | 0.150005 | 0 |  | 0.08 | 0.07920792 | 11.6 |  |  |  | 2460 | 70.5624 | 21.28621 | 69.9203 | -0.6421 | 70 | 9.455806 | 171.1263 | 188.2793 | 222.9773 | 0 |  | 185.05 | 185.3651
28.11.2022 11:11:27 | 00:41:02 | 2462 | 186.5394 | 0 |  | 8.07819e-06 |  |  | 61.51285 | -3.652298 | 0 |  | 0 | 0 | 0 |  | 0.11934 | 0.117 | 188.24384 | 0 |  | 2.95171 | 2.683373 | 0 |  | 0.04279 | 0.03464777 | 0.006468885 | 0 | -2.370345 | 4.49205 | -2.363876 |  |  | 300 | 300 | 0.150005 | 0 |  | 0.08 | 0.07920792 | 11.6 |  |  |  | 2462 | 70.5624 | 21.27965 | 69.9205 | -0.6419 | 70 | 9.495184 | 172.5755 | 188.2793 | 222.9204 | 0 |  | 185.05 | 185.3651
28.11.2022 11:11:29 | 00:41:04 | 2464 | 186.5064 | 0 |  | 8.90096e-06 |  |  | 61.51346 | -3.657011 | 0 |  | 0 | 0 | 0 |  | 0.11934 | 0.117 | 188.24384 | 0 |  | 2.95171 | 2.683373 | 0 |  | 0.04279 | 0.03464777 | 0.007127746 | 0 | -2.35637 | 4.49201 | -2.349242 |  |  | 299 | 300 | 0.200005 | 0 |  | 0.08 | 0.07920792 | 11.6 |  |  |  | 2464 | 70.5624 | 21.27259 | 69.9201 | -0.6423 | 70 | 9.533257 | 171.4952 | 188.2793 | 222.8607 | 0 |  | 185.05 | 185.3651
28.11.2022 11:11:31 | 00:41:06 | 2466 | 186.4768 | 0 |  | 8.90096e-06 |  |  | 61.5103 | -3.661676 | 0 |  | 0 | 0 | 0 |  | 0.11934 | 0.117 | 188.24384 | 0 |  | 2.95171 | 2.683373 | 0 |  | 0.04279 | 0.03464777 | 0.007127746 | 0 | -2.322249 | 4.49203 | -2.315122 |  |  | 301 | 300 | 0.200005 | 0 |  | 0.08 | 0.07920792 | 11.6 |  |  |  | 2466 | 70.5624 | 21.26704 | 69.9203 | -0.6421 | 70 | 9.612608 | 169.0846 | 188.2793 | 222.8071 | 0 |  | 185.05 | 185.3651
28.11.2022 11:11:33 | 00:41:08 | 2468 | 186.4523 | 0 |  | 8.90096e-06 |  |  | 61.50774 | -3.666338 | 0 |  | 0 | 0 | 0 |  | 0.11934 | 0.117 | 188.24384 | 0 |  | 2.95171 | 2.683373 | 0 |  | 0.04279 | 0.03464777 | 0.007127746 | 0 | -2.354863 | 4.49203 | -2.347736 |  |  | 300 | 300 | 0.150005 | 0 |  | 0.08 | 0.07920792 | 11.6 |  |  |  | 2468 | 70.5624 | 21.25947 | 69.9203 | -0.6421 | 70 | 9.661475 | 171.4818 | 188.2793 | 222.7627 | 0 |  | 185.05 | 185.3651
28.11.2022 11:11:35 | 00:41:10 | 2470 | 186.424 | 0 |  | 9.94813e-06 |  |  | 61.50723 | -3.671043 | 0 |  | 0 | 0 | 0 |  | 0.11934 | 0.117 | 188.24384 | 0 |  | 2.95171 | 2.683373 | 0 |  | 0.04279 | 0.03464777 | 0.007966303 | 0 | -2.365242 | 4.49203 | -2.357275 |  |  | 300 | 300 | 0.150005 | 0 |  | 0.08 | 0.07920792 | 11.6 |  |  |  | 2470 | 70.5527 | 21.25241 | 69.9203 | -0.6324 | 70 | 9.701326 | 174.5627 | 188.2793 | 222.7115 | 0 |  | 185.05 | 185.3651
28.11.2022 11:11:37 | 00:41:12 | 2472 | 186.3963 | 0 |  | 1.31645e-05 |  |  | 61.5103 | -3.675763 | 0 |  | 0 | 0 | 0 |  | 0.11934 | 0.117 | 188.24384 | 0 |  | 2.95171 | 2.683373 | 0 |  | 0.04279 | 0.03464777 | 0.01054192 | 0 | -2.373072 | 4.49205 | -2.36253 |  |  | 300 | 300 | 0.150005 | 0 |  | 0.08 | 0.07920792 | 11.6 |  |  |  | 2472 | 70.5527 | 21.24686 | 69.9205 | -0.6322 | 70 | 9.746755 | 175.2148 | 188.2793 | 222.6614 | 0 |  | 185.05 | 185.3651
28.11.2022 11:11:39 | 00:41:14 | 2474 | 186.3692 | 0 |  | 1.67548e-05 |  |  | 61.51285 | -3.68047 | 0 |  | 0 | 0 | 0 |  | 0.11934 | 0.117 | 188.24384 | 0 |  | 2.95171 | 2.683373 | 0 |  | 0.04279 | 0.03464777 | 0.01341697 | 0 | -2.357433 | 4.49205 | -2.344016 |  |  | 299 | 300 | 0.200005 | 0 |  | 0.08 | 0.07920792 | 11.6 |  |  |  | 2474 | 70.5527 | 21.23828 | 69.9205 | -0.6322 | 70 | 9.78056 | 174.0854 | 188.2793 | 222.6123 | 0 |  | 185.05 | 185.3651
28.11.2022 11:11:41 | 00:41:16 | 2476 | 186.3407 | 0 |  | 1.85499e-05 |  |  | 61.51643 | -3.685156 | 0 |  | 0 | 0 | 0 |  | 0.11934 | 0.117 | 188.24384 | 0 |  | 2.95171 | 2.683373 | 0 |  | 0.04279 | 0.03464777 | 0.01485446 | 0 | -2.357228 | 4.49205 | -2.342374 |  |  | 301 | 300 | 0.200005 | 0 |  | 0.08 | 0.07920792 | 11.6 |  |  |  | 2476 | 70.5527 | 21.23273 | 69.9205 | -0.6322 | 70 | 9.835831 | 174.097 | 188.2793 | 222.5607 | 0 |  | 185.05 | 185.3651
28.11.2022 11:11:43 | 00:41:18 | 2478 | 186.3114 | 0 |  | 1.81012e-05 |  |  | 61.52102 | -3.689846 | 0 |  | 0 | 0 | 0 |  | 0.11934 | 0.117 | 188.24384 | 0 |  | 2.95171 | 2.683373 | 0 |  | 0.04279 | 0.03464777 | 0.01449515 | 0 | -2.361787 | 4.49205 | -2.347292 |  |  | 300 | 300 | 0.150005 | 0 |  | 0.08 | 0.07920792 | 11.6 |  |  |  | 2478 | 70.5624 | 21.22718 | 69.9205 | -0.6419 | 70 | 9.829307 | 172.1628 | 188.2793 | 222.5077 | 0 |  | 185.05 | 185.3651
28.11.2022 11:11:45 | 00:41:20 | 2480 | 186.2857 | 0 |  | 1.85499e-05 |  |  | 61.52255 | -3.694524 | 0 |  | 0 | 0 | 0 |  | 0.11934 | 0.117 | 188.24384 | 0 |  | 2.95171 | 2.683373 | 0 |  | 0.04279 | 0.03464777 | 0.01485446 | 0 | -2.345889 | 4.49207 | -2.331035 |  |  | 300 | 300 | 0.150005 | 0 |  | 0.08 | 0.07920792 | 11.6 |  |  |  | 2480 | 70.5624 | 21.21961 | 69.9207 | -0.6417 | 70 | 9.848401 | 171.074 | 188.2793 | 222.4611 | 0 |  | 185.05 | 185.3651
28.11.2022 11:11:47 | 00:41:22 | 2482 | 186.2539 | 0 |  | 2.09435e-05 |  |  | 61.5247 | -3.699197 | 0 |  | 0 | 0 | 0 |  | 0.11934 | 0.117 | 188.24384 | 0 |  | 2.95171 | 2.683373 | 0 |  | 0.04279 | 0.03464777 | 0.01677122 | 0 | -2.358619 | 4.49207 | -2.341848 |  |  | 300 | 300 | 0.150005 | 0 |  | 0.08 | 0.07920792 | 11.6 |  |  |  | 2482 | 70.5624 | 21.21103 | 69.9207 | -0.6417 | 70 | 9.862873 | 172.0317 | 188.2793 | 222.4036 | 0 |  | 185.05 | 185.3651
28.11.2022 11:11:49 | 00:41:24 | 2484 | 186.2225 | 0 |  | 2.04947e-05 |  |  | 61.52163 | -3.703873 | 0 |  | 0 | 0 | 0 |  | 0.11934 | 0.117 | 188.24384 | 0 |  | 2.95171 | 2.683373 | 0 |  | 0.04279 | 0.03464777 | 0.01641183 | 0 | -2.350757 | 4.49205 | -2.334345 |  |  | 300 | 300 | 0.150005 | 0 |  | 0.08 | 0.07920792 | 11.6 |  |  |  | 2484 | 70.5624 | 21.20599 | 69.9205 | -0.6419 | 70 | 9.855638 | 171.4406 | 188.2793 | 222.3466 | 0 |  | 185.05 | 185.3651
28.11.2022 11:11:51 | 00:41:26 | 2486 | 186.196 | 0 |  | 1.45856e-05 |  |  | 61.51949 | -3.708564 | 0 |  | 0 | 0 | 0 |  | 0.11934 | 0.117 | 188.24384 | 0 |  | 2.95171 | 2.683373 | 0 |  | 0.04279 | 0.03464777 | 0.01167991 | 0 | -2.36762 | 4.49203 | -2.35594 |  |  | 299 | 300 | 0.200005 | 0 |  | 0.08 | 0.07920792 | 11.6 |  |  |  | 2486 | 70.5624 | 21.19943 | 69.9203 | -0.6421 | 70 | 9.858009 | 172.6481 | 188.2793 | 222.2988 | 0 |  | 185.05 | 185.3651
28.11.2022 11:11:53 | 00:41:28 | 2488 | 186.1687 | 0 |  | 1.30149e-05 |  |  | 61.51796 | -3.713265 | 0 |  | 0 | 0 | 0 |  | 0.11934 | 0.117 | 188.24384 | 0 |  | 2.95171 | 2.683373 | 0 |  | 0.04279 | 0.03464777 | 0.01042212 | 0 | -2.35611 | 4.49205 | -2.345688 |  |  | 301 | 300 | 0.200005 | 0 |  | 0.08 | 0.07920792 | 11.6 |  |  |  | 2488 | 70.5527 | 21.19136 | 69.9205 | -0.6322 | 70 | 9.826935 | 174.1752 | 188.2793 | 222.2493 | 0 |  | 185.05 | 185.3651
28.11.2022 11:11:55 | 00:41:30 | 2490 | 186.1371 | 0 |  | 1.06214e-05 |  |  | 61.5201 | -3.717954 | 0 |  | 0 | 0 | 0 |  | 0.11934 | 0.117 | 188.24384 | 0 |  | 2.95171 | 2.683373 | 0 |  | 0.04279 | 0.03464777 | 0.008505447 | 0 | -2.351178 | 4.49205 | -2.342673 |  |  | 300 | 300 | 0.150005 | 0 |  | 0.08 | 0.07920792 | 11.6 |  |  |  | 2490 | 70.5527 | 21.18833 | 69.9205 | -0.6322 | 70 | 9.860855 | 173.84 | 188.2793 | 222.1922 | 0 |  | 185.05 | 185.3651
28.11.2022 11:11:57 | 00:41:32 | 2492 | 186.1123 | 0 |  | 7.77899e-06 |  |  | 61.51949 | -3.722654 | 0 |  | 0 | 0 | 0 |  | 0.11934 | 0.117 | 188.24384 | 0 |  | 2.95171 | 2.683373 | 0 |  | 0.04279 | 0.03464777 | 0.00622929 | 0 | -2.364276 | 4.49205 | -2.358046 |  |  | 300 | 300 | 0.150005 | 0 |  | 0.08 | 0.07920792 | 11.6 |  |  |  | 2492 | 70.5527 | 21.18227 | 69.9205 | -0.6322 | 70 | 9.856704 | 174.8318 | 188.2793 | 222.1472 | 0 |  | 185.05 | 185.3651
28.11.2022 11:11:59 | 00:41:34 | 2494 | 186.0858 | 0 |  | 8.67657e-06 |  |  | 61.52409 | -3.727365 | 0 |  | 0 | 0 | 0 |  | 0.11934 | 0.117 | 188.24384 | 0 |  | 2.95171 | 2.683373 | 0 |  | 0.04279 | 0.03464777 | 0.006948058 | 0 | -2.35919 | 4.49207 | -2.352242 |  |  | 300 | 300 | 0.150005 | 0 |  | 0.08 | 0.07920792 | 11.6 |  |  |  | 2494 | 70.5527 | 21.1737 | 69.9207 | -0.632 | 70 | 9.789336 | 174.5286 | 188.2793 | 222.0992 | 0 |  | 185.05 | 185.3651
28.11.2022 11:12:01 | 00:41:36 | 2496 | 186.0613 | 0 |  | 1.13693e-05 |  |  | 61.53083 | -3.732048 | 0 |  | 0 | 0 | 0 |  | 0.11934 | 0.117 | 188.24384 | 0 |  | 2.95171 | 2.683373 | 0 |  | 0.04279 | 0.03464777 | 0.009104353 | 0 | -2.339974 | 4.49207 | -2.330869 |  |  | 300 | 300 | 0.150005 | 0 |  | 0.08 | 0.07920792 | 11.6 |  |  |  | 2496 | 70.5527 | 21.16663 | 69.9207 | -0.632 | 70 | 9.757548 | 173.1298 | 188.2793 | 222.0549 | 0 |  | 185.05 | 185.3651
28.11.2022 11:12:03 | 00:41:38 | 2498 | 186.0376 | 0 |  | 1.18929e-05 |  |  | 61.53838 | -3.736718 | 0 |  | 0 | 0 | 0 |  | 0.11934 | 0.117 | 188.24384 | 0 |  | 2.95171 | 2.683373 | 0 |  | 0.04279 | 0.03464777 | 0.009523643 | 0 | -2.349218 | 4.49209 | -2.339694 |  |  | 300 | 300 | 0.150005 | 0 |  | 0.08 | 0.07920792 | 11.6 |  |  |  | 2498 | 70.5624 | 21.15856 | 69.9209 | -0.6415 | 70 | 9.6986 | 171.5919 | 188.2793 | 222.0119 | 0 |  | 185.05 | 185.3651
28.11.2022 11:12:05 | 00:41:40 | 2500 | 186.011 | 0 |  | 1.12197e-05 |  |  | 61.54411 | -3.741403 | 0 |  | 0 | 0 | 0 |  | 0.11934 | 0.117 | 188.24384 | 0 |  | 2.95171 | 2.683373 | 0 |  | 0.04279 | 0.03464777 | 0.008984556 | 0 | -2.354404 | 4.49207 | -2.34542 |  |  | 299 | 300 | 0.200005 | 0 |  | 0.08 | 0.07920792 | 11.6 |  |  |  | 2500 | 70.5624 | 21.15341 | 69.9207 | -0.6417 | 70 | 9.639532 | 171.9485 | 188.2793 | 221.9639 | 0 |  | 185.05 | 185.3651
28.11.2022 11:12:07 | 00:41:42 | 2502 | 185.9858 | 0 |  | 9.87334e-06 |  |  | 61.54819 | -3.746084 | 0 |  | 0 | 0 | 0 |  | 0.11934 | 0.117 | 188.24384 | 0 |  | 2.95171 | 2.683373 | 0 |  | 0.04279 | 0.03464777 | 0.007906412 | 0 | -2.342707 | 4.49207 | -2.3348 |  |  | 301 | 300 | 0.200005 | 0 |  | 0.08 | 0.07920792 | 11.6 |  |  |  | 2502 | 70.5624 | 21.14746 | 69.9207 | -0.6417 | 70 | 9.589598 | 171.1174 | 188.2793 | 221.9182 | 0 |  | 185.05 | 185.3651
28.11.2022 11:12:09 | 00:41:44 | 2504 | 185.9629 | 0 |  | 9.72374e-06 |  |  | 61.5487 | -3.750758 | 0 |  | 0 | 0 | 0 |  | 0.11934 | 0.117 | 188.24384 | 0 |  | 2.95171 | 2.683373 | 0 |  | 0.04279 | 0.03464777 | 0.007786615 | 0 | -2.347594 | 4.49209 | -2.339807 |  |  | 300 | 300 | 0.150005 | 0 |  | 0.08 | 0.07920792 | 11.6 |  |  |  | 2504 | 70.5624 | 21.1408 | 69.9209 | -0.6415 | 70 | 9.563976 | 171.5421 | 188.2793 | 221.8768 | 0 |  | 185.05 | 185.3651
28.11.2022 11:12:11 | 00:41:46 | 2506 | 185.9411 | 0 |  | 1.33889e-05 |  |  | 61.54359 | -3.755417 | 0 |  | 0 | 0 | 0 |  | 0.11934 | 0.117 | 188.24384 | 0 |  | 2.95171 | 2.683373 | 0 |  | 0.04279 | 0.03464777 | 0.01072162 | 0 | -2.330171 | 4.49211 | -2.31945 |  |  | 300 | 300 | 0.150005 | 0 |  | 0.08 | 0.07920792 | 11.6 |  |  |  | 2506 | 70.5624 | 21.13323 | 69.9211 | -0.6413 | 70 | 9.536934 | 170.3352 | 188.2793 | 221.8373 | 0 |  | 185.05 | 185.3651
28.11.2022 11:12:13 | 00:41:48 | 2508 | 185.9166 | 0 |  | 1.40621e-05 |  |  | 61.53798 | -3.760056 | 0 |  | 0 | 0 | 0 |  | 0.11934 | 0.117 | 188.24384 | 0 |  | 2.95171 | 2.683373 | 0 |  | 0.04279 | 0.03464777 | 0.0112607 | 0 | -2.329954 | 4.49209 | -2.318693 |  |  | 300 | 300 | 0.150005 | 0 |  | 0.08 | 0.07920792 | 11.6 |  |  |  | 2508 | 70.5527 | 21.12718 | 69.9209 | -0.6318 | 70 | 9.515465 | 172.5702 | 188.2793 | 221.7929 | 0 |  | 185.05 | 185.3651
28.11.2022 11:12:15 | 00:41:50 | 2510 | 185.8894 | 0 |  | 1.24165e-05 |  |  | 61.53593 | -3.764697 | 0 |  | 0 | 0 | 0 |  | 0.11934 | 0.117 | 188.24384 | 0 |  | 2.95171 | 2.683373 | 0 |  | 0.04279 | 0.03464777 | 0.009942934 | 0 | -2.332444 | 4.49207 | -2.322501 |  |  | 300 | 300 | 0.150005 | 0 |  | 0.08 | 0.07920792 | 11.6 |  |  |  | 2510 | 70.5527 | 21.12112 | 69.9207 | -0.632 | 70 | 9.505383 | 172.7323 | 188.2793 | 221.7437 | 0 |  | 185.05 | 185.3651
28.11.2022 11:12:17 | 00:41:52 | 2512 | 185.8701 | 0 |  | 1.50344e-05 |  |  | 61.53593 | -3.769351 | 0 |  | 0 | 0 | 0 |  | 0.11934 | 0.117 | 188.24384 | 0 |  | 2.95171 | 2.683373 | 0 |  | 0.04279 | 0.03464777 | 0.01203931 | 0 | -2.343791 | 4.49211 | -2.331751 |  |  | 300 | 300 | 0.150005 | 0 |  | 0.08 | 0.07920792 | 11.6 |  |  |  | 2512 | 70.5527 | 21.11507 | 69.9211 | -0.6316 | 70 | 9.469209 | 173.6862 | 188.2793 | 221.7088 | 0 |  | 185.05 | 185.3651
28.11.2022 11:12:19 | 00:41:54 | 2514 | 185.8466 | 0 |  | 1.7054e-05 |  |  | 61.53593 | -3.774035 | 0 |  | 0 | 0 | 0 |  | 0.11934 | 0.117 | 188.24384 | 0 |  | 2.95171 | 2.683373 | 0 |  | 0.04279 | 0.03464777 | 0.01365657 | 0 | -2.365568 | 4.49209 | -2.351912 |  |  | 300 | 300 | 0.150005 | 0 |  | 0.08 | 0.07920792 | 11.6 |  |  |  | 2514 | 70.5527 | 21.107 | 69.9209 | -0.6318 | 70 | 9.449757 | 175.274 | 188.2793 | 221.6662 | 0 |  | 185.05 | 185.3651
28.11.2022 11:12:21 | 00:41:56 | 2516 | 185.8197 | 0 |  | 2.25142e-05 |  |  | 61.53798 | -3.778723 | 0 |  | 0 | 0 | 0 |  | 0.11934 | 0.117 | 188.24384 | 0 |  | 2.95171 | 2.683373 | 0 |  | 0.04279 | 0.03464777 | 0.01802901 | 0 | -2.354959 | 4.49213 | -2.33693 |  |  | 300 | 300 | 0.150005 | 0 |  | 0.08 | 0.07920792 | 11.6 |  |  |  | 2516 | 70.5527 | 21.10044 | 69.9213 | -0.6314 | 70 | 9.425915 | 174.6093 | 188.2793 | 221.6175 | 0 |  | 185.05 | 185.3651
28.11.2022 11:12:23 | 00:41:58 | 2518 | 185.7921 | 0 |  | 2.11679e-05 |  |  | 61.54462 | -3.783402 | 0 |  | 0 | 0 | 0 |  | 0.11934 | 0.117 | 188.24384 | 0 |  | 2.95171 | 2.683373 | 0 |  | 0.04279 | 0.03464777 | 0.01695091 | 0 | -2.35831 | 4.49209 | -2.341359 |  |  | 300 | 300 | 0.150005 | 0 |  | 0.08 | 0.07920792 | 11.6 |  |  |  | 2518 | 70.5624 | 21.09388 | 69.9209 | -0.6415 | 70 | 9.423661 | 172.4835 | 188.2793 | 221.5676 | 0 |  | 185.05 | 185.3651
28.11.2022 11:12:25 | 00:42:00 | 2520 | 185.7657 | 0 |  | 1.86247e-05 |  |  | 61.5533 | -3.788083 | 0 |  | 0 | 0 | 0 |  | 0.11934 | 0.117 | 188.24384 | 0 |  | 2.95171 | 2.683373 | 0 |  | 0.04279 | 0.03464777 | 0.01491436 | 0 | -2.35468 | 4.49211 | -2.339766 |  |  | 300 | 300 | 0.150005 | 0 |  | 0.08 | 0.07920792 | 11.6 |  |  |  | 2520 | 70.5624 | 21.08883 | 69.9211 | -0.6413 | 70 | 9.425915 | 172.2894 | 188.2793 | 221.5197 | 0 |  | 185.05 | 185.3651
28.11.2022 11:12:27 | 00:42:02 | 2522 | 185.7421 | 0 |  | 2.19158e-05 |  |  | 61.55994 | -3.79275 | 0 |  | 0 | 0 | 0 |  | 0.11934 | 0.117 | 188.24384 | 0 |  | 2.95171 | 2.683373 | 0 |  | 0.04279 | 0.03464777 | 0.01754982 | 0 | -2.344448 | 4.49215 | -2.326898 |  |  | 299 | 300 | 0.200005 | 0 |  | 0.08 | 0.07920792 | 11.6 |  |  |  | 2522 | 70.5624 | 21.08228 | 69.9215 | -0.6409 | 70 | 9.405515 | 171.6558 | 188.2793 | 221.477 | 0 |  | 185.05 | 185.3651
28.11.2022 11:12:29 | 00:42:04 | 2524 | 185.7174 | 0 |  | 2.54314e-05 |  |  | 61.56607 | -3.797402 | 0 |  | 0 | 0 | 0 |  | 0.11934 | 0.117 | 188.24384 | 0 |  | 2.95171 | 2.683373 | 0 |  | 0.04279 | 0.03464777 | 0.02036506 | 0 | -2.346115 | 4.49217 | -2.32575 |  |  | 301 | 300 | 0.200005 | 0 |  | 0.08 | 0.07920792 | 11.6 |  |  |  | 2524 | 70.5624 | 21.07773 | 69.9217 | -0.6407 | 70 | 9.408954 | 171.8474 | 188.2793 | 221.4323 | 0 |  | 185.05 | 185.3651
28.11.2022 11:12:31 | 00:42:06 | 2526 | 185.6947 | 0 |  | 2.75257e-05 |  |  | 61.57015 | -3.802049 | 0 |  | 0 | 0 | 0 |  | 0.11934 | 0.117 | 188.24384 | 0 |  | 2.95171 | 2.683373 | 0 |  | 0.04279 | 0.03464777 | 0.02204214 | 0 | -2.343119 | 4.49217 | -2.321076 |  |  | 300 | 300 | 0.150005 | 0 |  | 0.08 | 0.07920792 | 11.6 |  |  |  | 2526 | 70.5624 | 21.06966 | 69.9217 | -0.6407 | 70 | 9.397567 | 171.6489 | 188.2793 | 221.3913 | 0 |  | 185.05 | 185.3651
28.11.2022 11:12:33 | 00:42:08 | 2528 | 185.6736 | 0 |  | 3.2612e-05 |  |  | 61.5727 | -3.806676 | 0 |  | 0 | 0 | 0 |  | 0.11934 | 0.117 | 188.24384 | 0 |  | 2.95171 | 2.683373 | 0 |  | 0.04279 | 0.03464777 | 0.02611517 | 0 | -2.332053 | 4.49219 | -2.305938 |  |  | 300 | 300 | 0.150005 | 0 |  | 0.08 | 0.07920792 | 11.6 |  |  |  | 2528 | 70.5624 | 21.0626 | 69.9219 | -0.6405 | 70 | 9.405515 | 170.9043 | 188.2793 | 221.353 | 0 |  | 185.05 | 185.3651
28.11.2022 11:12:35 | 00:42:10 | 2530 | 185.6549 | 0 |  | 3.20136e-05 |  |  | 61.57015 | -3.811289 | 0 |  | 0 | 0 | 0 |  | 0.11934 | 0.117 | 188.24384 | 0 |  | 2.95171 | 2.683373 | 0 |  | 0.04279 | 0.03464777 | 0.02563598 | 0 | -2.332934 | 4.49215 | -2.307298 |  |  | 300 | 300 | 0.150005 | 0 |  | 0.08 | 0.07920792 | 11.6 |  |  |  | 2530 | 70.5527 | 21.05705 | 69.9215 | -0.6312 | 70 | 9.413817 | 173.1775 | 188.2793 | 221.3192 | 0 |  | 185.05 | 185.3651
28.11.2022 11:12:37 | 00:42:12 | 2532 | 185.6282 | 0 |  | 3.26868e-05 |  |  | 61.5676 | -3.81591 | 0 |  | 0 | 0 | 0 |  | 0.11934 | 0.117 | 188.24384 | 0 |  | 2.95171 | 2.683373 | 0 |  | 0.04279 | 0.03464777 | 0.02617506 | 0 | -2.339369 | 4.49215 | -2.313194 |  |  | 299 | 300 | 0.200005 | 0 |  | 0.08 | 0.07920792 | 11.6 |  |  |  | 2532 | 70.5527 | 21.05099 | 69.9215 | -0.6312 | 70 | 9.40753 | 173.6801 | 188.2793 | 221.2709 | 0 |  | 185.05 | 185.3651
28.11.2022 11:12:39 | 00:42:14 | 2534 | 185.6052 | 0 |  | 3.27616e-05 |  |  | 61.56556 | -3.820519 | 0 |  | 0 | 0 | 0 |  | 0.11934 | 0.117 | 188.24384 | 0 |  | 2.95171 | 2.683373 | 0 |  | 0.04279 | 0.03464777 | 0.02623496 | 0 | -2.322117 | 4.49217 | -2.295882 |  |  | 301 | 300 | 0.200005 | 0 |  | 0.08 | 0.07920792 | 11.6 |  |  |  | 2534 | 70.5527 | 21.04393 | 69.9217 | -0.631 | 70 | 9.432202 | 172.4683 | 188.2793 | 221.2292 | 0 |  | 185.05 | 185.3651
28.11.2022 11:12:41 | 00:42:16 | 2536 | 185.5836 | 0 |  | 3.32103e-05 |  |  | 61.56709 | -3.825137 | 0 |  | 0 | 0 | 0 |  | 0.11934 | 0.117 | 188.24384 | 0 |  | 2.95171 | 2.683373 | 0 |  | 0.04279 | 0.03464777 | 0.02659428 | 0 | -2.349182 | 4.49219 | -2.322587 |  |  | 300 | 300 | 0.150005 | 0 |  | 0.08 | 0.07920792 | 11.6 |  |  |  | 2536 | 70.5527 | 21.03788 | 69.9219 | -0.6308 | 70 | 9.425679 | 174.5468 | 188.2793 | 221.1901 | 0 |  | 185.05 | 185.3651
28.11.2022 11:12:43 | 00:42:18 | 2538 | 185.5639 | 0 |  | 3.24624e-05 |  |  | 61.56556 | -3.829786 | 0 |  | 0 | 0 | 0 |  | 0.11934 | 0.117 | 188.24384 | 0 |  | 2.95171 | 2.683373 | 0 |  | 0.04279 | 0.03464777 | 0.02599537 | 0 | -2.351711 | 4.49217 | -2.325715 |  |  | 300 | 300 | 0.150005 | 0 |  | 0.08 | 0.07920792 | 11.6 |  |  |  | 2538 | 70.5431 | 21.03182 | 69.9217 | -0.6214 | 70 | 9.43825 | 177.0481 | 188.2793 | 221.1545 | 0 |  | 185.05 | 185.3651
28.11.2022 11:12:45 | 00:42:20 | 2540 | 185.5371 | 0 |  | 3.41079e-05 |  |  | 61.5676 | -3.834459 | 0 |  | 0 | 0 | 0 |  | 0.11934 | 0.117 | 188.24384 | 0 |  | 2.95171 | 2.683373 | 0 |  | 0.04279 | 0.03464777 | 0.02731306 | 0 | -2.375368 | 4.49219 | -2.348054 |  |  | 299 | 300 | 0.200005 | 0 |  | 0.08 | 0.07920792 | 11.6 |  |  |  | 2540 | 70.5334 | 21.02526 | 69.9219 | -0.6115 | 70 | 9.437302 | 181.3633 | 188.2793 | 221.106 | 0 |  | 185.05 | 185.3651
28.11.2022 11:12:47 | 00:42:22 | 2542 | 185.5219 | 0 |  | 3.15648e-05 |  |  | 61.57168 | -3.839133 | 0 |  | 0 | 0 | 0 |  | 0.11934 | 0.117 | 188.24384 | 0 |  | 2.95171 | 2.683373 | 0 |  | 0.04279 | 0.03464777 | 0.02527659 | 0 | -2.350795 | 4.49217 | -2.325518 |  |  | 301 | 300 | 0.200005 | 0 |  | 0.08 | 0.07920792 | 11.6 |  |  |  | 2542 | 70.5334 | 21.01769 | 69.9217 | -0.6117 | 70 | 9.431726 | 179.451 | 188.2793 | 221.0784 | 0 |  | 185.05 | 185.3651
28.11.2022 11:12:49 | 00:42:24 | 2544 | 185.4968 | 0 |  | 2.61793e-05 |  |  | 61.57883 | -3.843804 | 0 |  | 0 | 0 | 0 |  | 0.11934 | 0.117 | 188.24384 | 0 |  | 2.95171 | 2.683373 | 0 |  | 0.04279 | 0.03464777 | 0.02096396 | 0 | -2.366354 | 4.49217 | -2.34539 |  |  | 300 | 300 | 0.150005 | 0 |  | 0.08 | 0.07920792 | 11.6 |  |  |  | 2544 | 70.5334 | 21.01265 | 69.9217 | -0.6117 | 70 | 9.442994 | 180.6632 | 188.2793 | 221.0329 | 0 |  | 185.05 | 185.3651
28.11.2022 11:12:51 | 00:42:26 | 2546 | 185.4785 | 0 |  | 2.54314e-05 |  |  | 61.5819 | -3.848481 | 0 |  | 0 | 0 | 0 |  | 0.11934 | 0.117 | 188.24384 | 0 |  | 2.95171 | 2.683373 | 0 |  | 0.04279 | 0.03464777 | 0.02036506 | 0 | -2.352508 | 4.49219 | -2.332143 |  |  | 300 | 300 | 0.150005 | 0 |  | 0.08 | 0.07920792 | 11.6 |  |  |  | 2546 | 70.5431 | 21.00498 | 69.9219 | -0.6212 | 70 | 9.430898 | 177.2392 | 188.2793 | 220.9999 | 0 |  | 185.05 | 185.3651
28.11.2022 11:12:53 | 00:42:28 | 2548 | 185.4554 | 0 |  | 2.12427e-05 |  |  | 61.58701 | -3.853142 | 0 |  | 0 | 0 | 0 |  | 0.11934 | 0.117 | 188.24384 | 0 |  | 2.95171 | 2.683373 | 0 |  | 0.04279 | 0.03464777 | 0.01701081 | 0 | -2.345695 | 4.49219 | -2.328684 |  |  | 300 | 300 | 0.150005 | 0 |  | 0.08 | 0.07920792 | 11.6 |  |  |  | 2548 | 70.5431 | 20.99943 | 69.9219 | -0.6212 | 70 | 9.441095 | 176.7479 | 188.2793 | 220.958 | 0 |  | 185.05 | 185.3651
28.11.2022 11:12:55 | 00:42:30 | 2550 | 185.4356 | 0 |  | 1.86995e-05 |  |  | 61.59058 | -3.857785 | 0 |  | 0 | 0 | 0 |  | 0.11934 | 0.117 | 188.24384 | 0 |  | 2.95171 | 2.683373 | 0 |  | 0.04279 | 0.03464777 | 0.01497426 | 0 | -2.329162 | 4.49217 | -2.314188 |  |  | 299 | 300 | 0.200005 | 0 |  | 0.08 | 0.07920792 | 11.6 |  |  |  | 2550 | 70.5431 | 20.99338 | 69.9217 | -0.6214 | 70 | 9.438726 | 175.4719 | 188.2793 | 220.9222 | 0 |  | 185.05 | 185.3651
28.11.2022 11:12:57 | 00:42:32 | 2552 | 185.4143 | 0 |  | 1.5184e-05 |  |  | 61.58905 | -3.862408 | 0 |  | 0 | 0 | 0 |  | 0.11934 | 0.117 | 188.24384 | 0 |  | 2.95171 | 2.683373 | 0 |  | 0.04279 | 0.03464777 | 0.0121591 | 0 | -2.320757 | 4.49221 | -2.308598 |  |  | 301 | 300 | 0.200005 | 0 |  | 0.08 | 0.07920792 | 11.6 |  |  |  | 2552 | 70.5431 | 20.98531 | 69.9221 | -0.621 | 70 | 9.438133 | 174.9565 | 188.2793 | 220.8836 | 0 |  | 185.05 | 185.3651
28.11.2022 11:12:59 | 00:42:34 | 2554 | 185.394 | 0 |  | 1.01726e-05 |  |  | 61.58598 | -3.867041 | 0 |  | 0 | 0 | 0 |  | 0.11934 | 0.117 | 188.24384 | 0 |  | 2.95171 | 2.683373 | 0 |  | 0.04279 | 0.03464777 | 0.008146055 | 0 | -2.332983 | 4.49219 | -2.324837 |  |  | 300 | 300 | 0.150005 | 0 |  | 0.08 | 0.07920792 | 11.6 |  |  |  | 2554 | 70.5527 | 20.98026 | 69.9219 | -0.6308 | 70 | 9.44691 | 173.5205 | 188.2793 | 220.8469 | 0 |  | 185.05 | 185.3651
28.11.2022 11:13:01 | 00:42:36 | 2556 | 185.3711 | 0 |  | 1.06962e-05 |  |  | 61.58445 | -3.871695 | 0 |  | 0 | 0 | 0 |  | 0.11934 | 0.117 | 188.24384 | 0 |  | 2.95171 | 2.683373 | 0 |  | 0.04279 | 0.03464777 | 0.008565345 | 0 | -2.337467 | 4.49221 | -2.328902 |  |  | 300 | 300 | 0.150005 | 0 |  | 0.08 | 0.07920792 | 11.6 |  |  |  | 2556 | 70.5527 | 20.97471 | 69.9221 | -0.6306 | 70 | 9.435523 | 173.9235 | 188.2793 | 220.8053 | 0 |  | 185.05 | 185.3651
28.11.2022 11:13:03 | 00:42:38 | 2558 | 185.3489 | 0 |  | 8.67657e-06 |  |  | 61.58496 | -3.876348 | 0 |  | 0 | 0 | 0 |  | 0.11934 | 0.117 | 188.24384 | 0 |  | 2.95171 | 2.683373 | 0 |  | 0.04279 | 0.03464777 | 0.006948058 | 0 | -2.331109 | 4.49217 | -2.324161 |  |  | 300 | 300 | 0.150005 | 0 |  | 0.08 | 0.07920792 | 11.6 |  |  |  | 2558 | 70.5527 | 20.96866 | 69.9217 | -0.631 | 70 | 9.44691 | 173.3755 | 188.2793 | 220.7652 | 0 |  | 185.05 | 185.3651
28.11.2022 11:13:05 | 00:42:40 | 2560 | 185.323 | 0 |  | 8.07819e-06 |  |  | 61.58701 | -3.880977 | 0 |  | 0 | 0 | 0 |  | 0.11934 | 0.117 | 188.24384 | 0 |  | 2.95171 | 2.683373 | 0 |  | 0.04279 | 0.03464777 | 0.006468885 | 0 | -2.311442 | 4.49219 | -2.304973 |  |  | 300 | 300 | 0.150005 | 0 |  | 0.08 | 0.07920792 | 11.6 |  |  |  | 2560 | 70.5527 | 20.96361 | 69.9219 | -0.6308 | 70 | 9.436116 | 171.9842 | 188.2793 | 220.7184 | 0 |  | 185.05 | 185.3651
28.11.2022 11:13:07 | 00:42:42 | 2562 | 185.3066 | 0 |  | 1.26409e-05 |  |  | 61.58701 | -3.88559 | 0 |  | 0 | 0 | 0 |  | 0.11934 | 0.117 | 188.24384 | 0 |  | 2.95171 | 2.683373 | 0 |  | 0.04279 | 0.03464777 | 0.01012263 | 0 | -2.317429 | 4.49221 | -2.307306 |  |  | 300 | 300 | 0.150005 | 0 |  | 0.08 | 0.07920792 | 11.6 |  |  |  | 2562 | 70.5527 | 20.95604 | 69.9221 | -0.6306 | 70 | 9.436948 | 172.4925 | 188.2793 | 220.6886 | 0 |  | 185.05 | 185.3651
28.11.2022 11:13:09 | 00:42:44 | 2564 | 185.2847 | 0 |  | 7.92859e-06 |  |  | 61.58701 | -3.890197 | 0 |  | 0 | 0 | 0 |  | 0.11934 | 0.117 | 188.24384 | 0 |  | 2.95171 | 2.683373 | 0 |  | 0.04279 | 0.03464777 | 0.006349088 | 0 | -2.306278 | 4.49217 | -2.299929 |  |  | 300 | 300 | 0.150005 | 0 |  | 0.08 | 0.07920792 | 11.6 |  |  |  | 2564 | 70.5527 | 20.95302 | 69.9217 | -0.631 | 70 | 9.412632 | 171.5881 | 188.2793 | 220.6491 | 0 |  | 185.05 | 185.3651
28.11.2022 11:13:11 | 00:42:46 | 2566 | 185.2652 | 0 |  | 5.08627e-06 |  |  | 61.59262 | -3.894828 | 0 |  | 0 | 0 | 0 |  | 0.11934 | 0.117 | 188.24384 | 0 |  | 2.95171 | 2.683373 | 0 |  | 0.04279 | 0.03464777 | 0.004073003 | 0 | -2.335482 | 4.49219 | -2.331409 |  |  | 299 | 300 | 0.200005 | 0 |  | 0.08 | 0.07920792 | 11.6 |  |  |  | 2566 | 70.5527 | 20.94545 | 69.9219 | -0.6308 | 70 | 9.402076 | 173.8272 | 188.2793 | 220.6136 | 0 |  | 185.05 | 185.3651
28.11.2022 11:13:13 | 00:42:48 | 2568 | 185.2452 | 0 |  | 9.64894e-06 |  |  | 61.59671 | -3.899486 | 0 |  | 0 | 0 | 0 |  | 0.11934 | 0.117 | 188.24384 | 0 |  | 2.95171 | 2.683373 | 0 |  | 0.04279 | 0.03464777 | 0.007726716 | 0 | -2.334615 | 4.49225 | -2.326888 |  |  | 301 | 300 | 0.200005 | 0 |  | 0.08 | 0.07920792 | 11.6 |  |  |  | 2568 | 70.5431 | 20.93889 | 69.9225 | -0.6206 | 70 | 9.452483 | 176.2604 | 188.2793 | 220.5775 | 0 |  | 185.05 | 185.3651
28.11.2022 11:13:15 | 00:42:50 | 2570 | 185.2288 | 0 |  | 1.72036e-05 |  |  | 61.59671 | -3.904128 | 0 |  | 0 | 0 | 0 |  | 0.11934 | 0.117 | 188.24384 | 0 |  | 2.95171 | 2.683373 | 0 |  | 0.04279 | 0.03464777 | 0.01377637 | 0 | -2.32886 | 4.49227 | -2.315084 |  |  | 300 | 300 | 0.150005 | 0 |  | 0.08 | 0.07920792 | 11.6 |  |  |  | 2570 | 70.5431 | 20.93132 | 69.9227 | -0.6204 | 70 | 9.437421 | 175.8908 | 188.2793 | 220.5478 | 0 |  | 185.05 | 185.3651
28.11.2022 11:13:17 | 00:42:52 | 2572 | 185.2115 | 0 |  | 2.05695e-05 |  |  | 61.59518 | -3.908767 | 0 |  | 0 | 0 | 0 |  | 0.11934 | 0.117 | 188.24384 | 0 |  | 2.95171 | 2.683373 | 0 |  | 0.04279 | 0.03464777 | 0.01647173 | 0 | -2.340311 | 4.49225 | -2.323839 |  |  | 300 | 300 | 0.150005 | 0 |  | 0.08 | 0.07920792 | 11.6 |  |  |  | 2572 | 70.5431 | 20.92729 | 69.9225 | -0.6206 | 70 | 9.441095 | 176.7226 | 188.2793 | 220.5165 | 0 |  | 185.05 | 185.3651
28.11.2022 11:13:19 | 00:42:54 | 2574 | 185.1939 | 0 |  | 2.63289e-05 |  |  | 61.59875 | -3.913412 | 0 |  | 0 | 0 | 0 |  | 0.11934 | 0.117 | 188.24384 | 0 |  | 2.95171 | 2.683373 | 0 |  | 0.04279 | 0.03464777 | 0.02108376 | 0 | -2.341955 | 4.49227 | -2.320871 |  |  | 300 | 300 | 0.150005 | 0 |  | 0.08 | 0.07920792 | 11.6 |  |  |  | 2574 | 70.5431 | 20.92123 | 69.9227 | -0.6204 | 70 | 9.441095 | 176.913 | 188.2793 | 220.4847 | 0 |  | 185.05 | 185.3651
28.11.2022 11:13:21 | 00:42:56 | 2576 | 185.1699 | 0 |  | 2.87225e-05 |  |  | 61.59671 | -3.918038 | 0 |  | 0 | 0 | 0 |  | 0.11934 | 0.117 | 188.24384 | 0 |  | 2.95171 | 2.683373 | 0 |  | 0.04279 | 0.03464777 | 0.02300052 | 0 | -2.327992 | 4.49227 | -2.304991 |  |  | 299 | 300 | 0.200005 | 0 |  | 0.08 | 0.07920792 | 11.6 |  |  |  | 2576 | 70.5527 | 20.91619 | 69.9227 | -0.63 | 70 | 9.434811 | 173.5503 | 188.2793 | 220.4412 | 0 |  | 185.05 | 185.3651
28.11.2022 11:13:23 | 00:42:58 | 2578 | 185.1543 | 0 |  | 3.02184e-05 |  |  | 61.59518 | -3.922646 | 0 |  | 0 | 0 | 0 |  | 0.11934 | 0.117 | 188.24384 | 0 |  | 2.95171 | 2.683373 | 0 |  | 0.04279 | 0.03464777 | 0.02419841 | 0 | -2.327486 | 4.49227 | -2.303287 |  |  | 300 | 300 | 0.250005 | 0 |  | 0.08 | 0.07920792 | 11.6 |  |  |  | 2578 | 70.5527 | 20.90963 | 69.9227 | -0.63 | 70 | 9.44584 | 173.5272 | 188.2793 | 220.413 | 0 |  | 185.05 | 185.3651
28.11.2022 11:13:25 | 00:43:00 | 2580 | 185.1388 | 0 |  | 3.08916e-05 |  |  | 61.59722 | -3.927249 | 0 |  | 0 | 0 | 0 |  | 0.11934 | 0.117 | 188.24384 | 0 |  | 2.95171 | 2.683373 | 0 |  | 0.04279 | 0.03464777 | 0.0247375 | 0 | -2.324085 | 4.49225 | -2.299347 |  |  | 300 | 300 | 0.250005 | 0 |  | 0.08 | 0.07920792 | 11.6 |  |  |  | 2580 | 70.5527 | 20.90509 | 69.9225 | -0.6302 | 70 | 9.432796 | 173.2403 | 188.2793 | 220.3848 | 0 |  | 185.05 | 185.3651
28.11.2022 11:13:27 | 00:43:02 | 2582 | 185.1223 | 0 |  | 2.83485e-05 |  |  | 61.60028 | -3.931852 | 0 |  | 0 | 0 | 0 |  | 0.11934 | 0.117 | 188.24384 | 0 |  | 2.95171 | 2.683373 | 0 |  | 0.04279 | 0.03464777 | 0.02270102 | 0 | -2.326388 | 4.49223 | -2.303687 |  |  | 300 | 300 | 0.250005 | 0 |  | 0.08 | 0.07920792 | 11.6 |  |  |  | 2582 | 70.5527 | 20.89903 | 69.9223 | -0.6304 | 70 | 9.442875 | 173.3796 | 188.2793 | 220.3551 | 0 |  | 185.05 | 185.3651
28.11.2022 11:13:29 | 00:43:04 | 2584 | 185.1102 | 0 |  | 2.93208e-05 |  |  | 61.60437 | -3.936438 | 0 |  | 0 | 0 | 0 |  | 0.11934 | 0.117 | 188.24384 | 0 |  | 2.95171 | 2.683373 | 0 |  | 0.04279 | 0.03464777 | 0.02347963 | 0 | -2.306116 | 4.49229 | -2.282636 |  |  | 300 | 300 | 0.250005 | 0 |  | 0.08 | 0.07920792 | 11.6 |  |  |  | 2584 | 70.5527 | 20.89449 | 69.9229 | -0.6298 | 70 | 9.434811 | 172.0224 | 188.2793 | 220.3331 | 0 |  | 185.05 | 185.3651
28.11.2022 11:13:31 | 00:43:06 | 2586 | 185.0928 | 0 |  | 3.17144e-05 |  |  | 61.60794 | -3.941009 | 0 |  | 0 | 0 | 0 |  | 0.11934 | 0.117 | 188.24384 | 0 |  | 2.95171 | 2.683373 | 0 |  | 0.04279 | 0.03464777 | 0.02539638 | 0 | -2.313955 | 4.49227 | -2.288559 |  |  | 301 | 300 | 0.200005 | 0 |  | 0.08 | 0.07920792 | 11.6 |  |  |  | 2586 | 70.5431 | 20.88834 | 69.9227 | -0.6204 | 70 | 9.437063 | 174.8934 | 188.2793 | 220.3016 | 0 |  | 185.05 | 185.3651
28.11.2022 11:13:33 | 00:43:08 | 2588 | 185.0723 | 0 |  | 3.47063e-05 |  |  | 61.61305 | -3.945591 | 0 |  | 0 | 0 | 0 |  | 0.11934 | 0.117 | 188.24384 | 0 |  | 2.95171 | 2.683373 | 0 |  | 0.04279 | 0.03464777 | 0.02779225 | 0 | -2.321311 | 4.49231 | -2.293519 |  |  | 300 | 300 | 0.150005 | 0 |  | 0.08 | 0.07920792 | 11.6 |  |  |  | 2588 | 70.5431 | 20.8838 | 69.9231 | -0.62 | 70 | 9.446552 | 175.5671 | 188.2793 | 220.2645 | 0 |  | 185.05 | 185.3651
28.11.2022 11:13:35 | 00:43:10 | 2590 | 185.0544 | 0 |  | 3.44071e-05 |  |  | 61.6202 | -3.950198 | 0 |  | 0 | 0 | 0 |  | 0.11934 | 0.117 | 188.24384 | 0 |  | 2.95171 | 2.683373 | 0 |  | 0.04279 | 0.03464777 | 0.02755265 | 0 | -2.340771 | 4.49227 | -2.313218 |  |  | 300 | 300 | 0.150005 | 0 |  | 0.08 | 0.07920792 | 11.6 |  |  |  | 2590 | 70.5431 | 20.87835 | 69.9227 | -0.6204 | 70 | 9.435049 | 176.9569 | 188.2793 | 220.2321 | 0 |  | 185.05 | 185.3651
28.11.2022 11:13:37 | 00:43:12 | 2592 | 185.0394 | 0 |  | 3.27616e-05 |  |  | 61.62531 | -3.954829 | 0 |  | 0 | 0 | 0 |  | 0.11934 | 0.117 | 188.24384 | 0 |  | 2.95171 | 2.683373 | 0 |  | 0.04279 | 0.03464777 | 0.02623496 | 0 | -2.343778 | 4.49231 | -2.317543 |  |  | 300 | 300 | 0.150005 | 0 |  | 0.08 | 0.07920792 | 11.6 |  |  |  | 2592 | 70.5431 | 20.87431 | 69.9231 | -0.62 | 70 | 9.447739 | 177.2979 | 188.2793 | 220.2049 | 0 |  | 185.05 | 185.3651
28.11.2022 11:13:39 | 00:43:14 | 2594 | 185.0233 | 0 |  | 2.97696e-05 |  |  | 61.62888 | -3.959435 | 0 |  | 0 | 0 | 0 |  | 0.11934 | 0.117 | 188.24384 | 0 |  | 2.95171 | 2.683373 | 0 |  | 0.04279 | 0.03464777 | 0.02383902 | 0 | -2.312539 | 4.49229 | -2.2887 |  |  | 300 | 300 | 0.150005 | 0 |  | 0.08 | 0.07920792 | 11.6 |  |  |  | 2594 | 70.5431 | 20.86977 | 69.9229 | -0.6202 | 70 | 9.432319 | 174.901 | 188.2793 | 220.1758 | 0 |  | 185.05 | 185.3651
28.11.2022 11:13:41 | 00:43:16 | 2596 | 185.0084 | 0 |  | 3.17892e-05 |  |  | 61.63195 | -3.964002 | 0 |  | 0 | 0 | 0 |  | 0.11934 | 0.117 | 188.24384 | 0 |  | 2.95171 | 2.683373 | 0 |  | 0.04279 | 0.03464777 | 0.02545628 | 0 | -2.303647 | 4.49233 | -2.278191 |  |  | 300 | 300 | 0.150005 | 0 |  | 0.08 | 0.07920792 | 11.6 |  |  |  | 2596 | 70.5431 | 20.8621 | 69.9233 | -0.6198 | 70 | 9.434456 | 174.3401 | 188.2793 | 220.1488 | 0 |  | 185.05 | 185.3651
28.11.2022 11:13:43 | 00:43:18 | 2598 | 184.9911 | 0 |  | 2.4085e-05 |  |  | 61.63195 | -3.968574 | 0 |  | 0 | 0 | 0 |  | 0.11934 | 0.117 | 188.24384 | 0 |  | 2.95171 | 2.683373 | 0 |  | 0.04279 | 0.03464777 | 0.01928688 | 0 | -2.313104 | 4.49229 | -2.293817 |  |  | 300 | 300 | 0.150005 | 0 |  | 0.08 | 0.07920792 | 11.6 |  |  |  | 2598 | 70.5431 | 20.85807 | 69.9229 | -0.6202 | 70 | 9.43932 | 174.9741 | 188.2793 | 220.1175 | 0 |  | 185.05 | 185.3651
28.11.2022 11:13:45 | 00:43:20 | 2600 | 184.9763 | 0 |  | 1.69044e-05 |  |  | 61.63092 | -3.973166 | 0 |  | 0 | 0 | 0 |  | 0.11934 | 0.117 | 188.24384 | 0 |  | 2.95171 | 2.683373 | 0 |  | 0.04279 | 0.03464777 | 0.01353677 | 0 | -2.311917 | 4.49229 | -2.29838 |  |  | 300 | 300 | 0.150005 | 0 |  | 0.08 | 0.07920792 | 11.6 |  |  |  | 2600 | 70.5431 | 20.85504 | 69.9229 | -0.6202 | 70 | 9.429947 | 174.8983 | 188.2793 | 220.0907 | 0 |  | 185.05 | 185.3651
28.11.2022 11:13:47 | 00:43:22 | 2602 | 184.9585 | 0 |  | 1.89239e-05 |  |  | 61.62939 | -3.977769 | 0 |  | 0 | 0 | 0 |  | 0.11934 | 0.117 | 188.24384 | 0 |  | 2.95171 | 2.683373 | 0 |  | 0.04279 | 0.03464777 | 0.01515396 | 0 | -2.319456 | 4.49233 | -2.304303 |  |  | 299 | 300 | 0.200005 | 0 |  | 0.08 | 0.07920792 | 11.6 |  |  |  | 2602 | 70.5431 | 20.84899 | 69.9233 | -0.6198 | 70 | 9.436471 | 175.5839 | 188.2793 | 220.0585 | 0 |  | 185.05 | 185.3651
28.11.2022 11:13:49 | 00:43:24 | 2604 | 184.9394 | 0 |  | 2.46086e-05 |  |  | 61.63041 | -3.982369 | 0 |  | 0 | 0 | 0 |  | 0.11934 | 0.117 | 188.24384 | 0 |  | 2.95171 | 2.683373 | 0 |  | 0.04279 | 0.03464777 | 0.01970617 | 0 | -2.315912 | 4.49235 | -2.296206 |  |  | 301 | 300 | 0.200005 | 0 |  | 0.08 | 0.07920792 | 11.6 |  |  |  | 2604 | 70.5431 | 20.84445 | 69.9235 | -0.6196 | 70 | 9.416071 | 175.3828 | 188.2793 | 220.0239 | 0 |  | 185.05 | 185.3651
28.11.2022 11:13:51 | 00:43:26 | 2606 | 184.9244 | 0 |  | 2.4459e-05 |  |  | 61.63041 | -3.98697 | 0 |  | 0 | 0 | 0 |  | 0.11934 | 0.117 | 188.24384 | 0 |  | 2.95171 | 2.683373 | 0 |  | 0.04279 | 0.03464777 | 0.01958637 | 0 | -2.32386 | 4.49233 | -2.304273 |  |  | 300 | 300 | 0.150005 | 0 |  | 0.08 | 0.07920792 | 11.6 |  |  |  | 2606 | 70.5431 | 20.84041 | 69.9233 | -0.6198 | 70 | 9.416783 | 175.9497 | 188.2793 | 219.9968 | 0 |  | 185.05 | 185.3651
28.11.2022 11:13:53 | 00:43:28 | 2608 | 184.9055 | 0 |  | 3.0368e-05 |  |  | 61.63092 | -3.991572 | 0 |  | 0 | 0 | 0 |  | 0.11934 | 0.117 | 188.24384 | 0 |  | 2.95171 | 2.683373 | 0 |  | 0.04279 | 0.03464777 | 0.02431821 | 0 | -2.3218 | 4.49237 | -2.297482 |  |  | 300 | 300 | 0.150005 | 0 |  | 0.08 | 0.07920792 | 11.6 |  |  |  | 2608 | 70.5431 | 20.83537 | 69.9237 | -0.6194 | 70 | 9.412039 | 175.9102 | 188.2793 | 219.9625 | 0 |  | 185.05 | 185.3651
28.11.2022 11:13:55 | 00:43:30 | 2610 | 184.8886 | 0 |  | 3.44071e-05 |  |  | 61.63501 | -3.996142 | 0 |  | 0 | 0 | 0 |  | 0.11934 | 0.117 | 188.24384 | 0 |  | 2.95171 | 2.683373 | 0 |  | 0.04279 | 0.03464777 | 0.02755265 | 0 | -2.300269 | 4.49237 | -2.272716 |  |  | 300 | 300 | 0.150005 | 0 |  | 0.08 | 0.07920792 | 11.6 |  |  |  | 2610 | 70.5431 | 20.83183 | 69.9237 | -0.6194 | 70 | 9.401483 | 174.2949 | 188.2793 | 219.9319 | 0 |  | 185.05 | 185.3651
28.11.2022 11:13:57 | 00:43:32 | 2612 | 184.8705 | 0 |  | 4.12885e-05 |  |  | 61.64114 | -4.000701 | 0 |  | 0 | 0 | 0 |  | 0.11934 | 0.117 | 188.24384 | 0 |  | 2.95171 | 2.683373 | 0 |  | 0.04279 | 0.03464777 | 0.03306317 | 0 | -2.319372 | 4.49241 | -2.286309 |  |  | 300 | 300 | 0.150005 | 0 |  | 0.08 | 0.07920792 | 11.6 |  |  |  | 2612 | 70.5431 | 20.8278 | 69.9241 | -0.619 | 70 | 9.415239 | 175.8581 | 188.2793 | 219.8992 | 0 |  | 185.05 | 185.3651
28.11.2022 11:13:59 | 00:43:34 | 2614 | 184.8548 | 0 |  | 4.23357e-05 |  |  | 61.6442 | -4.005259 | 0 |  | 0 | 0 | 0 |  | 0.11934 | 0.117 | 188.24384 | 0 |  | 2.95171 | 2.683373 | 0 |  | 0.04279 | 0.03464777 | 0.03390175 | 0 | -2.305774 | 4.49239 | -2.271872 |  |  | 300 | 300 | 0.150005 | 0 |  | 0.08 | 0.07920792 | 11.6 |  |  |  | 2614 | 70.5334 | 20.82376 | 69.9239 | -0.6095 | 70 | 9.410733 | 177.2015 | 188.2793 | 219.8709 | 0 |  | 185.05 | 185.3651
28.11.2022 11:14:01 | 00:43:36 | 2616 | 184.8374 | 0 |  | 3.87454e-05 |  |  | 61.64829 | -4.009795 | 0 |  | 0 | 0 | 0 |  | 0.11934 | 0.117 | 188.24384 | 0 |  | 2.95171 | 2.683373 | 0 |  | 0.04279 | 0.03464777 | 0.03102669 | 0 | -2.295013 | 4.49239 | -2.263987 |  |  | 300 | 300 | 0.150005 | 0 |  | 0.08 | 0.07920792 | 11.6 |  |  |  | 2616 | 70.5334 | 20.81922 | 69.9239 | -0.6095 | 70 | 9.430898 | 176.3912 | 188.2793 | 219.8393 | 0 |  | 185.05 | 185.3651
28.11.2022 11:14:03 | 00:43:38 | 2618 | 184.8204 | 0 |  | 4.05405e-05 |  |  | 61.65033 | -4.014314 | 0 |  | 0 | 0 | 0 |  | 0.11934 | 0.117 | 188.24384 | 0 |  | 2.95171 | 2.683373 | 0 |  | 0.04279 | 0.03464777 | 0.03246418 | 0 | -2.287452 | 4.49239 | -2.254988 |  |  | 300 | 300 | 0.150005 | 0 |  | 0.08 | 0.07920792 | 11.6 |  |  |  | 2618 | 70.5334 | 20.81519 | 69.9239 | -0.6095 | 70 | 9.436589 | 175.8262 | 188.2793 | 219.8085 | 0 |  | 185.05 | 185.3651
28.11.2022 11:14:05 | 00:43:40 | 2620 | 184.8058 | 0 |  | 3.87454e-05 |  |  | 61.65391 | -4.018835 | 0 |  | 0 | 0 | 0 |  | 0.11934 | 0.117 | 188.24384 | 0 |  | 2.95171 | 2.683373 | 0 |  | 0.04279 | 0.03464777 | 0.03102669 | 0 | -2.297002 | 4.49239 | -2.265975 |  |  | 300 | 300 | 0.150005 | 0 |  | 0.08 | 0.07920792 | 11.6 |  |  |  | 2620 | 70.5334 | 20.81115 | 69.9239 | -0.6095 | 70 | 9.477747 | 176.5743 | 188.2793 | 219.782 | 0 |  | 185.05 | 185.3651
28.11.2022 11:14:07 | 00:43:42 | 2622 | 184.791 | 0 |  | 3.79974e-05 |  |  | 61.65493 | -4.023364 | 0 |  | 0 | 0 | 0 |  | 0.11934 | 0.117 | 188.24384 | 0 |  | 2.95171 | 2.683373 | 0 |  | 0.04279 | 0.03464777 | 0.03042771 | 0 | -2.293515 | 4.49237 | -2.263087 |  |  | 300 | 300 | 0.150005 | 0 |  | 0.08 | 0.07920792 | 11.6 |  |  |  | 2622 | 70.5431 | 20.80762 | 69.9237 | -0.6194 | 70 | 9.523413 | 173.8748 | 188.2793 | 219.7553 | 0 |  | 185.05 | 185.3651
28.11.2022 11:14:09 | 00:43:44 | 2624 | 184.7764 | 0 |  | 3.86706e-05 |  |  | 61.65759 | -4.02787 | 0 |  | 0 | 0 | 0 |  | 0.11934 | 0.117 | 188.24384 | 0 |  | 2.95171 | 2.683373 | 0 |  | 0.04279 | 0.03464777 | 0.0309668 | 0 | -2.273932 | 4.49243 | -2.242965 |  |  | 300 | 300 | 0.150005 | 0 |  | 0.08 | 0.07920792 | 11.6 |  |  |  | 2624 | 70.5431 | 20.80358 | 69.9243 | -0.6188 | 70 | 9.546897 | 172.5489 | 188.2793 | 219.7289 | 0 |  | 185.05 | 185.3651
28.11.2022 11:14:11 | 00:43:46 | 2626 | 184.7587 | 0 |  | 3.84462e-05 |  |  | 61.65759 | -4.032387 | 0 |  | 0 | 0 | 0 |  | 0.11934 | 0.117 | 188.24384 | 0 |  | 2.95171 | 2.683373 | 0 |  | 0.04279 | 0.03464777 | 0.0307871 | 0 | -2.305296 | 4.49241 | -2.274509 |  |  | 299 | 300 | 0.200005 | 0 |  | 0.08 | 0.07920792 | 11.6 |  |  |  | 2626 | 70.5431 | 20.80056 | 69.9241 | -0.619 | 70 | 9.586633 | 174.8966 | 188.2793 | 219.6967 | 0 |  | 185.05 | 185.3651
28.11.2022 11:14:13 | 00:43:48 | 2628 | 184.7436 | 0 |  | 3.2612e-05 |  |  | 61.65759 | -4.036933 | 0 |  | 0 | 0 | 0 |  | 0.11934 | 0.117 | 188.24384 | 0 |  | 2.95171 | 2.683373 | 0 |  | 0.04279 | 0.03464777 | 0.02611517 | 0 | -2.297037 | 4.49237 | -2.270922 |  |  | 301 | 300 | 0.200005 | 0 |  | 0.08 | 0.07920792 | 11.6 |  |  |  | 2628 | 70.5431 | 20.79854 | 69.9237 | -0.6194 | 70 | 9.592917 | 174.1866 | 188.2793 | 219.6694 | 0 |  | 185.05 | 185.3651
28.11.2022 11:14:15 | 00:43:50 | 2630 | 184.7286 | 0 |  | 2.91713e-05 |  |  | 61.65544 | -4.041473 | 0 |  | 0 | 0 | 0 |  | 0.11934 | 0.117 | 188.24384 | 0 |  | 2.95171 | 2.683373 | 0 |  | 0.04279 | 0.03464777 | 0.02335991 | 0 | -2.292773 | 4.49237 | -2.269413 |  |  | 300 | 300 | 0.150005 | 0 |  | 0.08 | 0.07920792 | 11.6 |  |  |  | 2630 | 70.5431 | 20.79501 | 69.9237 | -0.6194 | 70 | 9.629095 | 173.8773 | 188.2793 | 219.6423 | 0 |  | 185.05 | 185.3651
28.11.2022 11:14:17 | 00:43:52 | 2632 | 184.715 | 0 |  | 2.24394e-05 |  |  | 61.65493 | -4.046044 | 0 |  | 0 | 0 | 0 |  | 0.11934 | 0.117 | 188.24384 | 0 |  | 2.95171 | 2.683373 | 0 |  | 0.04279 | 0.03464777 | 0.01796911 | 0 | -2.319732 | 4.49239 | -2.301763 |  |  | 300 | 300 | 0.150005 | 0 |  | 0.08 | 0.07920792 | 11.6 |  |  |  | 2632 | 70.5431 | 20.78996 | 69.9239 | -0.6192 | 70 | 9.67381 | 175.9841 | 188.2793 | 219.6176 | 0 |  | 185.05 | 185.3651
28.11.2022 11:14:19 | 00:43:54 | 2634 | 184.6999 | 0 |  | 1.05466e-05 |  |  | 61.65707 | -4.050653 | 0 |  | 0 | 0 | 0 |  | 0.11934 | 0.117 | 188.24384 | 0 |  | 2.95171 | 2.683373 | 0 |  | 0.04279 | 0.03464777 | 0.008445548 | 0 | -2.315151 | 4.49235 | -2.306705 |  |  | 300 | 300 | 0.150005 | 0 |  | 0.08 | 0.07920792 | 11.6 |  |  |  | 2634 | 70.5334 | 20.78794 | 69.9235 | -0.6099 | 70 | 9.703106 | 177.9703 | 188.2793 | 219.5903 | 0 |  | 185.05 | 185.3651
28.11.2022 11:14:21 | 00:43:56 | 2636 | 184.6871 | 0 |  | 4.63748e-06 |  |  | 61.65759 | -4.055252 | 0 |  | 0 | 0 | 0 |  | 0.11934 | 0.117 | 188.24384 | 0 |  | 2.95171 | 2.683373 | 0 |  | 0.04279 | 0.03464777 | 0.00371362 | 0 | -2.296548 | 4.49237 | -2.292834 |  |  | 300 | 300 | 0.150005 | 0 |  | 0.08 | 0.07920792 | 11.6 |  |  |  | 2636 | 70.5334 | 20.78643 | 69.9237 | -0.6097 | 70 | 9.818277 | 176.6025 | 188.2793 | 219.5673 | 0 |  | 185.05 | 185.3651
28.11.2022 11:14:23 | 00:43:58 | 2638 | 184.6697 | 0 |  | 4.03909e-06 |  |  | 61.6585 | -4.059836 | 0 |  | 0 | 0 | 0 |  | 0.11934 | 0.117 | 188.24384 | 0 |  | 2.95171 | 2.683373 | 0 |  | 0.04279 | 0.03464777 | 0.003234438 | 0 | -2.294225 | 4.49241 | -2.29099 |  |  | 300 | 300 | 0.150005 | 0 |  | 0.08 | 0.07920792 | 11.6 |  |  |  | 2638 | 70.5334 | 20.78542 | 69.9241 | -0.6093 | 70 | 9.824443 | 176.5408 | 188.2793 | 219.5358 | 0 |  | 185.05 | 185.3651
28.11.2022 11:14:25 | 00:44:00 | 2640 | 184.6491 | 0 |  | 4.48788e-07 |  |  | 61.66361 | -4.064429 | 0 |  | 0 | 0 | 0 |  | 0.11934 | 0.117 | 188.24384 | 0 |  | 2.95171 | 2.683373 | 0 |  | 0.04279 | 0.03464777 | 0.0003593822 | 0 | -2.30235 | 4.49241 | -2.30199 |  |  | 300 | 300 | 0.150005 | 0 |  | 0.08 | 0.07920792 | 11.6 |  |  |  | 2640 | 70.5431 | 20.78139 | 69.9241 | -0.619 | 70 | 9.802145 | 174.7767 | 188.2793 | 219.4984 | 0 |  | 185.05 | 185.3651
28.11.2022 11:14:27 | 00:44:02 | 2642 | 184.6352 | 0 |  | 3.51551e-06 |  |  | 61.66576 | -4.069018 | 0 |  | 0 | 0 | 0 |  | 0.11934 | 0.117 | 188.24384 | 0 |  | 2.95171 | 2.683373 | 0 |  | 0.04279 | 0.03464777 | 0.002815164 | 0 | -2.289809 | 4.49243 | -2.286994 |  |  | 300 | 300 | 0.150005 | 0 |  | 0.08 | 0.07920792 | 11.6 |  |  |  | 2642 | 70.5431 | 20.77735 | 69.9243 | -0.6188 | 70 | 9.819344 | 173.8866 | 188.2793 | 219.4732 | 0 |  | 185.05 | 185.3651
28.11.2022 11:14:29 | 00:44:04 | 2644 | 184.6181 | 0 |  | 5.46026e-06 |  |  | 61.66831 | -4.073576 | 0 |  | 0 | 0 | 0 |  | 0.11934 | 0.117 | 188.24384 | 0 |  | 2.95171 | 2.683373 | 0 |  | 0.04279 | 0.03464777 | 0.004372489 | 0 | -2.274743 | 4.49243 | -2.27037 |  |  | 300 | 300 | 0.150005 | 0 |  | 0.08 | 0.07920792 | 11.6 |  |  |  | 2644 | 70.5431 | 20.77432 | 69.9243 | -0.6188 | 70 | 9.830019 | 172.7584 | 188.2793 | 219.4423 | 0 |  | 185.05 | 185.3651
28.11.2022 11:14:31 | 00:44:06 | 2646 | 184.6084 | 0 |  | 1.58572e-05 |  |  | 61.67229 | -4.078103 | 0 |  | 0 | 0 | 0 |  | 0.11934 | 0.117 | 188.24384 | 0 |  | 2.95171 | 2.683373 | 0 |  | 0.04279 | 0.03464777 | 0.01269819 | 0 | -2.269946 | 4.49249 | -2.257248 |  |  | 300 | 300 | 0.150005 | 0 |  | 0.08 | 0.07920792 | 11.6 |  |  |  | 2646 | 70.5334 | 20.7718 | 69.9249 | -0.6085 | 70 | 9.859434 | 174.9295 | 188.2793 | 219.4247 | 0 |  | 185.05 | 185.3651
28.11.2022 11:14:33 | 00:44:08 | 2648 | 184.5904 | 0 |  | 1.98215e-05 |  |  | 61.6729 | -4.082635 | 0 |  | 0 | 0 | 0 |  | 0.11934 | 0.117 | 188.24384 | 0 |  | 2.95171 | 2.683373 | 0 |  | 0.04279 | 0.03464777 | 0.01587274 | 0 | -2.29084 | 4.49245 | -2.274967 |  |  | 300 | 300 | 0.150005 | 0 |  | 0.08 | 0.07920792 | 11.6 |  |  |  | 2648 | 70.5334 | 20.7713 | 69.9245 | -0.6089 | 70 | 9.848994 | 176.4565 | 188.2793 | 219.392 | 0 |  | 185.05 | 185.3651
28.11.2022 11:14:35 | 00:44:10 | 2650 | 184.5762 | 0 |  | 1.92979e-05 |  |  | 61.67229 | -4.087204 | 0 |  | 0 | 0 | 0 |  | 0.11934 | 0.117 | 188.24384 | 0 |  | 2.95171 | 2.683373 | 0 |  | 0.04279 | 0.03464777 | 0.01545345 | 0 | -2.309282 | 4.49241 | -2.293828 |  |  | 300 | 300 | 0.150005 | 0 |  | 0.08 | 0.07920792 | 11.6 |  |  |  | 2650 | 70.5238 | 20.76827 | 69.9241 | -0.5997 | 70 | 9.866667 | 180.2484 | 188.2793 | 219.3665 | 0 |  | 185.05 | 185.3651
28.11.2022 11:14:37 | 00:44:12 | 2652 | 184.5587 | 0 |  | 1.81012e-05 |  |  | 61.6729 | -4.091786 | 0 |  | 0 | 0 | 0 |  | 0.11934 | 0.117 | 188.24384 | 0 |  | 2.95171 | 2.683373 | 0 |  | 0.04279 | 0.03464777 | 0.01449515 | 0 | -2.302531 | 4.49241 | -2.288035 |  |  | 300 | 300 | 0.150005 | 0 |  | 0.08 | 0.07920792 | 11.6 |  |  |  | 2652 | 70.5238 | 20.76625 | 69.9241 | -0.5997 | 70 | 9.860027 | 179.7386 | 188.2793 | 219.3347 | 0 |  | 185.05 | 185.3651
28.11.2022 11:14:39 | 00:44:14 | 2654 | 184.5481 | 0 |  | 2.10183e-05 |  |  | 61.6729 | -4.09634 | 0 |  | 0 | 0 | 0 |  | 0.11934 | 0.117 | 188.24384 | 0 |  | 2.95171 | 2.683373 | 0 |  | 0.04279 | 0.03464777 | 0.01683112 | 0 | -2.282333 | 4.49245 | -2.265502 |  |  | 300 | 300 | 0.150005 | 0 |  | 0.08 | 0.07920792 | 11.6 |  |  |  | 2654 | 70.5238 | 20.76373 | 69.9245 | -0.5993 | 70 | 9.846741 | 178.2748 | 188.2793 | 219.3156 | 0 |  | 185.05 | 185.3651
28.11.2022 11:14:41 | 00:44:16 | 2656 | 184.5352 | 0 |  | 1.66052e-05 |  |  | 61.67086 | -4.100878 | 0 |  | 0 | 0 | 0 |  | 0.11934 | 0.117 | 188.24384 | 0 |  | 2.95171 | 2.683373 | 0 |  | 0.04279 | 0.03464777 | 0.01329718 | 0 | -2.285848 | 4.49241 | -2.272551 |  |  | 300 | 300 | 0.150005 | 0 |  | 0.08 | 0.07920792 | 11.6 |  |  |  | 2656 | 70.5334 | 20.76121 | 69.9241 | -0.6093 | 70 | 9.845081 | 176.0245 | 188.2793 | 219.2921 | 0 |  | 185.05 | 185.3651
28.11.2022 11:14:43 | 00:44:18 | 2658 | 184.5219 | 0 |  | 2.28134e-05 |  |  | 61.67035 | -4.105416 | 0 |  | 0 | 0 | 0 |  | 0.11934 | 0.117 | 188.24384 | 0 |  | 2.95171 | 2.683373 | 0 |  | 0.04279 | 0.03464777 | 0.0182686 | 0 | -2.284162 | 4.49245 | -2.265893 |  |  | 300 | 300 | 0.150005 | 0 |  | 0.08 | 0.07920792 | 11.6 |  |  |  | 2658 | 70.5334 | 20.75868 | 69.9245 | -0.6089 | 70 | 9.824443 | 176.0074 | 188.2793 | 219.2681 | 0 |  | 185.05 | 185.3651
28.11.2022 11:14:45 | 00:44:20 | 2660 | 184.5076 | 0 |  | 3.02184e-05 |  |  | 61.67086 | -4.109915 | 0 |  | 0 | 0 | 0 |  | 0.11934 | 0.117 | 188.24384 | 0 |  | 2.95171 | 2.683373 | 0 |  | 0.04279 | 0.03464777 | 0.02419841 | 0 | -2.257639 | 4.49249 | -2.233441 |  |  | 300 | 300 | 0.150005 | 0 |  | 0.08 | 0.07920792 | 11.6 |  |  |  | 2660 | 70.5334 | 20.75667 | 69.9249 | -0.6085 | 70 | 9.83417 | 174.0761 | 188.2793 | 219.2423 | 0 |  | 185.05 | 185.3651
28.11.2022 11:14:47 | 00:44:22 | 2662 | 184.494 | 0 |  | 3.02184e-05 |  |  | 61.67342 | -4.114389 | 0 |  | 0 | 0 | 0 |  | 0.11934 | 0.117 | 188.24384 | 0 |  | 2.95171 | 2.683373 | 0 |  | 0.04279 | 0.03464777 | 0.02419841 | 0 | -2.264016 | 4.49247 | -2.239817 |  |  | 300 | 300 | 0.150005 | 0 |  | 0.08 | 0.07920792 | 11.6 |  |  |  | 2662 | 70.5334 | 20.75465 | 69.9247 | -0.6087 | 70 | 9.793723 | 174.531 | 188.2793 | 219.2175 | 0 |  | 185.05 | 185.3651
28.11.2022 11:14:49 | 00:44:24 | 2664 | 184.4818 | 0 |  | 2.65533e-05 |  |  | 61.67485 | -4.118862 | 0 |  | 0 | 0 | 0 |  | 0.11934 | 0.117 | 188.24384 | 0 |  | 2.95171 | 2.683373 | 0 |  | 0.04279 | 0.03464777 | 0.02126346 | 0 | -2.254736 | 4.49245 | -2.233473 |  |  | 300 | 300 | 0.150005 | 0 |  | 0.08 | 0.07920792 | 11.6 |  |  |  | 2664 | 70.5334 | 20.75253 | 69.9245 | -0.6089 | 70 | 9.756718 | 173.7777 | 188.2793 | 219.1955 | 0 |  | 185.05 | 185.3651
28.11.2022 11:14:51 | 00:44:26 | 2666 | 184.4661 | 0 |  | 2.68525e-05 |  |  | 61.67944 | -4.123329 | 0 |  | 0 | 0 | 0 |  | 0.11934 | 0.117 | 188.24384 | 0 |  | 2.95171 | 2.683373 | 0 |  | 0.04279 | 0.03464777 | 0.02150305 | 0 | -2.254782 | 4.49247 | -2.233279 |  |  | 300 | 300 | 0.150005 | 0 |  | 0.08 | 0.07920792 | 11.6 |  |  |  | 2666 | 70.5238 | 20.75061 | 69.9247 | -0.5991 | 70 | 9.72054 | 176.2519 | 188.2793 | 219.1672 | 0 |  | 185.05 | 185.3651
28.11.2022 11:14:53 | 00:44:28 | 2668 | 184.4494 | 0 |  | 1.7428e-05 |  |  | 61.68057 | -4.127826 | 0 |  | 0 | 0 | 0 |  | 0.11934 | 0.117 | 188.24384 | 0 |  | 2.95171 | 2.683373 | 0 |  | 0.04279 | 0.03464777 | 0.01395606 | 0 | -2.277498 | 4.49243 | -2.263542 |  |  | 300 | 300 | 0.150005 | 0 |  | 0.08 | 0.07920792 | 11.6 |  |  |  | 2668 | 70.5238 | 20.749 | 69.9243 | -0.5995 | 70 | 9.673217 | 177.9412 | 188.2793 | 219.1368 | 0 |  | 185.05 | 185.3651
28.11.2022 11:14:55 | 00:44:30 | 2670 | 184.4368 | 0 |  | 1.51092e-05 |  |  | 61.68261 | -4.132356 | 0 |  | 0 | 0 | 0 |  | 0.11934 | 0.117 | 188.24384 | 0 |  | 2.95171 | 2.683373 | 0 |  | 0.04279 | 0.03464777 | 0.0120992 | 0 | -2.279209 | 4.49249 | -2.267109 |  |  | 300 | 300 | 0.150005 | 0 |  | 0.08 | 0.07920792 | 11.6 |  |  |  | 2670 | 70.5238 | 20.74799 | 69.9249 | -0.5989 | 70 | 9.660644 | 178.241 | 188.2793 | 219.1141 | 0 |  | 185.05 | 185.3651
28.11.2022 11:14:57 | 00:44:32 | 2672 | 184.422 | 0 |  | 1.4436e-05 |  |  | 61.68414 | -4.136899 | 0 |  | 0 | 0 | 0 |  | 0.11934 | 0.117 | 188.24384 | 0 |  | 2.95171 | 2.683373 | 0 |  | 0.04279 | 0.03464777 | 0.01156012 | 0 | -2.286819 | 4.49247 | -2.275258 |  |  | 300 | 300 | 0.150005 | 0 |  | 0.08 | 0.07920792 | 11.6 |  |  |  | 2672 | 70.5238 | 20.74658 | 69.9247 | -0.5991 | 70 | 9.602407 | 178.7989 | 188.2793 | 219.0872 | 0 |  | 185.05 | 185.3651
28.11.2022 11:14:59 | 00:44:34 | 2674 | 184.407 | 0 |  | 1.18929e-05 |  |  | 61.68465 | -4.141447 | 0 |  | 0 | 0 | 0 |  | 0.11934 | 0.117 | 188.24384 | 0 |  | 2.95171 | 2.683373 | 0 |  | 0.04279 | 0.03464777 | 0.009523643 | 0 | -2.282412 | 4.49247 | -2.272889 |  |  | 300 | 300 | 0.150005 | 0 |  | 0.08 | 0.07920792 | 11.6 |  |  |  | 2674 | 70.5238 | 20.74446 | 69.9247 | -0.5991 | 70 | 9.579515 | 178.4689 | 188.2793 | 219.0602 | 0 |  | 185.05 | 185.3651
28.11.2022 11:15:01 | 00:44:36 | 2676 | 184.3957 | 0 |  | 1.39125e-05 |  |  | 61.68517 | -4.145948 | 0 |  | 0 | 0 | 0 |  | 0.11934 | 0.117 | 188.24384 | 0 |  | 2.95171 | 2.683373 | 0 |  | 0.04279 | 0.03464777 | 0.01114091 | 0 | -2.239479 | 4.49249 | -2.228338 |  |  | 300 | 300 | 0.150005 | 0 |  | 0.08 | 0.07920792 | 11.6 |  |  |  | 2676 | 70.5334 | 20.74305 | 69.9249 | -0.6085 | 70 | 9.557572 | 172.7807 | 188.2793 | 219.0396 | 0 |  | 185.05 | 185.3651
28.11.2022 11:15:03 | 00:44:38 | 2678 | 184.3849 | 0 |  | 1.42117e-05 |  |  | 61.68414 | -4.150418 | 0 |  | 0 | 0 | 0 |  | 0.11934 | 0.117 | 188.24384 | 0 |  | 2.95171 | 2.683373 | 0 |  | 0.04279 | 0.03464777 | 0.0113805 | 0 | -2.252718 | 4.49249 | -2.241338 |  |  | 300 | 300 | 0.150005 | 0 |  | 0.08 | 0.07920792 | 11.6 |  |  |  | 2678 | 70.5431 | 20.73992 | 69.9249 | -0.6182 | 70 | 9.53646 | 171.4464 | 188.2793 | 219.0201 | 0 |  | 185.05 | 185.3651
28.11.2022 11:15:05 | 00:44:40 | 2680 | 184.3733 | 0 |  | 2.31874e-05 |  |  | 61.68465 | -4.154896 | 0 |  | 0 | 0 | 0 |  | 0.11934 | 0.117 | 188.24384 | 0 |  | 2.95171 | 2.683373 | 0 |  | 0.04279 | 0.03464777 | 0.0185681 | 0 | -2.255407 | 4.49251 | -2.236839 |  |  | 300 | 300 | 0.150005 | 0 |  | 0.08 | 0.07920792 | 11.6 |  |  |  | 2680 | 70.5431 | 20.73901 | 69.9251 | -0.618 | 70 | 9.534801 | 171.71 | 188.2793 | 218.9991 | 0 |  | 185.05 | 185.3651
28.11.2022 11:15:07 | 00:44:42 | 2682 | 184.3597 | 0 |  | 2.2963e-05 |  |  | 61.6867 | -4.159375 | 0 |  | 0 | 0 | 0 |  | 0.11934 | 0.117 | 188.24384 | 0 |  | 2.95171 | 2.683373 | 0 |  | 0.04279 | 0.03464777 | 0.0183884 | 0 | -2.260424 | 4.49247 | -2.242035 |  |  | 300 | 300 | 0.150005 | 0 |  | 0.08 | 0.07920792 | 11.6 |  |  |  | 2682 | 70.5334 | 20.73639 | 69.9247 | -0.6087 | 70 | 9.507874 | 174.381 | 188.2793 | 218.9745 | 0 |  | 185.05 | 185.3651
28.11.2022 11:15:09 | 00:44:44 | 2684 | 184.3492 | 0 |  | 1.81759e-05 |  |  | 61.68925 | -4.163843 | 0 |  | 0 | 0 | 0 |  | 0.11934 | 0.117 | 188.24384 | 0 |  | 2.95171 | 2.683373 | 0 |  | 0.04279 | 0.03464777 | 0.01455497 | 0 | -2.241202 | 4.49247 | -2.226647 |  |  | 299 | 300 | 0.200005 | 0 |  | 0.08 | 0.07920792 | 11.6 |  |  |  | 2684 | 70.5334 | 20.73437 | 69.9247 | -0.6087 | 70 | 9.500045 | 172.9081 | 188.2793 | 218.9555 | 0 |  | 185.05 | 185.3651
28.11.2022 11:15:11 | 00:44:46 | 2686 | 184.3353 | 0 |  | 1.67548e-05 |  |  | 61.69027 | -4.168336 | 0 |  | 0 | 0 | 0 |  | 0.11934 | 0.117 | 188.24384 | 0 |  | 2.95171 | 2.683373 | 0 |  | 0.04279 | 0.03464777 | 0.01341697 | 0 | -2.279883 | 4.49251 | -2.266466 |  |  | 301 | 300 | 0.200005 | 0 |  | 0.08 | 0.07920792 | 11.6 |  |  |  | 2686 | 70.5334 | 20.73285 | 69.9251 | -0.6083 | 70 | 9.477866 | 176.0057 | 188.2793 | 218.9302 | 0 |  | 185.05 | 185.3651
28.11.2022 11:15:13 | 00:44:48 | 2688 | 184.3269 | 0 |  | 1.61564e-05 |  |  | 61.69078 | -4.172876 | 0 |  | 0 | 0 | 0 |  | 0.11934 | 0.117 | 188.24384 | 0 |  | 2.95171 | 2.683373 | 0 |  | 0.04279 | 0.03464777 | 0.01293779 | 0 | -2.28594 | 4.49249 | -2.273003 |  |  | 300 | 300 | 0.150005 | 0 |  | 0.08 | 0.07920792 | 11.6 |  |  |  | 2688 | 70.5334 | 20.73185 | 69.9249 | -0.6085 | 70 | 9.451061 | 176.4311 | 188.2793 | 218.9152 | 0 |  | 185.05 | 185.3651
28.11.2022 11:15:15 | 00:44:50 | 2690 | 184.3114 | 0 |  | 9.20016e-06 |  |  | 61.69538 | -4.177421 | 0 |  | 0 | 0 | 0 |  | 0.11934 | 0.117 | 188.24384 | 0 |  | 2.95171 | 2.683373 | 0 |  | 0.04279 | 0.03464777 | 0.00736734 | 0 | -2.279589 | 4.49247 | -2.272222 |  |  | 300 | 300 | 0.150005 | 0 |  | 0.08 | 0.07920792 | 11.6 |  |  |  | 2690 | 70.5238 | 20.72932 | 69.9247 | -0.5991 | 70 | 9.445248 | 178.3407 | 188.2793 | 218.887 | 0 |  | 185.05 | 185.3651
28.11.2022 11:15:17 | 00:44:52 | 2692 | 184.2981 | 0 |  | 8.07819e-06 |  |  | 61.69589 | -4.181956 | 0 |  | 0 | 0 | 0 |  | 0.11934 | 0.117 | 188.24384 | 0 |  | 2.95171 | 2.683373 | 0 |  | 0.04279 | 0.03464777 | 0.006468885 | 0 | -2.269289 | 4.49249 | -2.26282 |  |  | 300 | 300 | 0.150005 | 0 |  | 0.08 | 0.07920792 | 11.6 |  |  |  | 2692 | 70.5238 | 20.72882 | 69.9249 | -0.5989 | 70 | 9.422002 | 177.5988 | 188.2793 | 218.863 | 0 |  | 185.05 | 185.3651
28.11.2022 11:15:19 | 00:44:54 | 2694 | 184.2883 | 0 |  | 1.03222e-05 |  |  | 61.69283 | -4.186459 | 0 |  | 0 | 0 | 0 |  | 0.11934 | 0.117 | 188.24384 | 0 |  | 2.95171 | 2.683373 | 0 |  | 0.04279 | 0.03464777 | 0.008265852 | 0 | -2.247798 | 4.49249 | -2.239532 |  |  | 300 | 300 | 0.150005 | 0 |  | 0.08 | 0.07920792 | 11.6 |  |  |  | 2694 | 70.5238 | 20.7263 | 69.9249 | -0.5989 | 70 | 9.420222 | 175.9263 | 188.2793 | 218.8452 | 0 |  | 185.05 | 185.3651
28.11.2022 11:15:21 | 00:44:56 | 2696 | 184.2769 | 0 |  | 1.07709e-05 |  |  | 61.69129 | -4.190945 | 0 |  | 0 | 0 | 0 |  | 0.11934 | 0.117 | 188.24384 | 0 |  | 2.95171 | 2.683373 | 0 |  | 0.04279 | 0.03464777 | 0.008625164 | 0 | -2.255507 | 4.49249 | -2.246882 |  |  | 300 | 300 | 0.150005 | 0 |  | 0.08 | 0.07920792 | 11.6 |  |  |  | 2696 | 70.5238 | 20.72478 | 69.9249 | -0.5989 | 70 | 9.400532 | 176.5406 | 188.2793 | 218.8245 | 0 |  | 185.05 | 185.3651
28.11.2022 11:15:23 | 00:44:58 | 2698 | 184.2624 | 0 |  | 1.22669e-05 |  |  | 61.69334 | -4.195445 | 0 |  | 0 | 0 | 0 |  | 0.11934 | 0.117 | 188.24384 | 0 |  | 2.95171 | 2.683373 | 0 |  | 0.04279 | 0.03464777 | 0.009823137 | 0 | -2.262515 | 4.49253 | -2.252692 |  |  | 300 | 300 | 0.150005 | 0 |  | 0.08 | 0.07920792 | 11.6 |  |  |  | 2698 | 70.5334 | 20.72377 | 69.9253 | -0.6081 | 70 | 9.414053 | 174.7837 | 188.2793 | 218.7983 | 0 |  | 185.05 | 185.3651
28.11.2022 11:15:25 | 00:45:00 | 2700 | 184.2508 | 0 |  | 1.54832e-05 |  |  | 61.69436 | -4.19994 | 0 |  | 0 | 0 | 0 |  | 0.11934 | 0.117 | 188.24384 | 0 |  | 2.95171 | 2.683373 | 0 |  | 0.04279 | 0.03464777 | 0.0123987 | 0 | -2.255337 | 4.49253 | -2.242939 |  |  | 300 | 300 | 0.150005 | 0 |  | 0.08 | 0.07920792 | 11.6 |  |  |  | 2700 | 70.5334 | 20.72176 | 69.9253 | -0.6081 | 70 | 9.43161 | 174.2402 | 188.2793 | 218.7773 | 0 |  | 185.05 | 185.3651
28.11.2022 11:15:27 | 00:45:02 | 2702 | 184.233 | 0 |  | 1.12197e-05 |  |  | 61.69538 | -4.204434 | 0 |  | 0 | 0 | 0 |  | 0.11934 | 0.117 | 188.24384 | 0 |  | 2.95171 | 2.683373 | 0 |  | 0.04279 | 0.03464777 | 0.008984556 | 0 | -2.260152 | 4.49251 | -2.251167 |  |  | 300 | 300 | 0.150005 | 0 |  | 0.08 | 0.07920792 | 11.6 |  |  |  | 2702 | 70.5334 | 20.71873 | 69.9251 | -0.6083 | 70 | 9.426746 | 174.5793 | 188.2793 | 218.7452 | 0 |  | 185.05 | 185.3651
28.11.2022 11:15:29 | 00:45:04 | 2704 | 184.2259 | 0 |  | 1.83255e-05 |  |  | 61.69487 | -4.208916 | 0 |  | 0 | 0 | 0 |  | 0.11934 | 0.117 | 188.24384 | 0 |  | 2.95171 | 2.683373 | 0 |  | 0.04279 | 0.03464777 | 0.01467477 | 0 | -2.245003 | 4.49257 | -2.230328 |  |  | 300 | 300 | 0.150005 | 0 |  | 0.08 | 0.07920792 | 11.6 |  |  |  | 2704 | 70.5334 | 20.71722 | 69.9257 | -0.6077 | 70 | 9.487594 | 173.564 | 188.2793 | 218.7323 | 0 |  | 185.05 | 185.3651
28.11.2022 11:15:31 | 00:45:06 | 2706 | 184.2125 | 0 |  | 1.43613e-05 |  |  | 61.69997 | -4.213389 | 0 |  | 0 | 0 | 0 |  | 0.11934 | 0.117 | 188.24384 | 0 |  | 2.95171 | 2.683373 | 0 |  | 0.04279 | 0.03464777 | 0.0115003 | 0 | -2.254079 | 4.49249 | -2.242579 |  |  | 300 | 300 | 0.150005 | 0 |  | 0.08 | 0.07920792 | 11.6 |  |  |  | 2706 | 70.5238 | 20.71621 | 69.9249 | -0.5989 | 70 | 9.512025 | 176.4905 | 188.2793 | 218.708 | 0 |  | 185.05 | 185.3651
28.11.2022 11:15:33 | 00:45:08 | 2708 | 184.2034 | 0 |  | 1.06214e-05 |  |  | 61.70202 | -4.217877 | 0 |  | 0 | 0 | 0 |  | 0.11934 | 0.117 | 188.24384 | 0 |  | 2.95171 | 2.683373 | 0 |  | 0.04279 | 0.03464777 | 0.008505447 | 0 | -2.253986 | 4.49249 | -2.245481 |  |  | 300 | 300 | 0.150005 | 0 |  | 0.08 | 0.07920792 | 11.6 |  |  |  | 2708 | 70.5238 | 20.7152 | 69.9249 | -0.5989 | 70 | 9.644156 | 176.4919 | 188.2793 | 218.6915 | 0 |  | 185.05 | 185.3651
28.11.2022 11:15:35 | 00:45:10 | 2710 | 184.1887 | 0 |  | 9.12536e-06 |  |  | 61.70508 | -4.222377 | 0 |  | 0 | 0 | 0 |  | 0.11934 | 0.117 | 188.24384 | 0 |  | 2.95171 | 2.683373 | 0 |  | 0.04279 | 0.03464777 | 0.007307442 | 0 | -2.262384 | 4.49249 | -2.255077 |  |  | 300 | 300 | 0.150005 | 0 |  | 0.08 | 0.07920792 | 11.6 |  |  |  | 2710 | 70.5238 | 20.71368 | 69.9249 | -0.5989 | 70 | 9.715679 | 177.1637 | 188.2793 | 218.6649 | 0 |  | 185.05 | 185.3651
28.11.2022 11:15:37 | 00:45:12 | 2712 | 184.1751 | 0 |  | 1.08457e-05 |  |  | 61.70764 | -4.226888 | 0 |  | 0 | 0 | 0 |  | 0.11934 | 0.117 | 188.24384 | 0 |  | 2.95171 | 2.683373 | 0 |  | 0.04279 | 0.03464777 | 0.008685062 | 0 | -2.264591 | 4.49253 | -2.255906 |  |  | 300 | 300 | 0.150005 | 0 |  | 0.08 | 0.07920792 | 11.6 |  |  |  | 2712 | 70.5334 | 20.71015 | 69.9253 | -0.6081 | 70 | 9.618536 | 175.0271 | 188.2793 | 218.6402 | 0 |  | 185.05 | 185.3651
28.11.2022 11:15:39 | 00:45:14 | 2714 | 184.1628 | 0 |  | 1.28653e-05 |  |  | 61.70917 | -4.231409 | 0 |  | 0 | 0 | 0 |  | 0.11934 | 0.117 | 188.24384 | 0 |  | 2.95171 | 2.683373 | 0 |  | 0.04279 | 0.03464777 | 0.01030233 | 0 | -2.275306 | 4.49251 | -2.265004 |  |  | 300 | 300 | 0.150005 | 0 |  | 0.08 | 0.07920792 | 11.6 |  |  |  | 2714 | 70.5334 | 20.70713 | 69.9251 | -0.6083 | 70 | 9.658864 | 175.8169 | 188.2793 | 218.618 | 0 |  | 185.05 | 185.3651
28.11.2022 11:15:41 | 00:45:16 | 2716 | 184.1502 | 0 |  | 8.07819e-06 |  |  | 61.70815 | -4.235912 | 0 |  | 0 | 0 | 0 |  | 0.11934 | 0.117 | 188.24384 | 0 |  | 2.95171 | 2.683373 | 0 |  | 0.04279 | 0.03464777 | 0.006468885 | 0 | -2.244424 | 4.49249 | -2.237955 |  |  | 300 | 300 | 0.150005 | 0 |  | 0.08 | 0.07920792 | 11.6 |  |  |  | 2716 | 70.5334 | 20.70763 | 69.9249 | -0.6085 | 70 | 9.638581 | 173.393 | 188.2793 | 218.5953 | 0 |  | 185.05 | 185.3651
28.11.2022 11:15:43 | 00:45:18 | 2718 | 184.1395 | 0 |  | 7.25541e-06 |  |  | 61.70764 | -4.240386 | 0 |  | 0 | 0 | 0 |  | 0.11934 | 0.117 | 188.24384 | 0 |  | 2.95171 | 2.683373 | 0 |  | 0.04279 | 0.03464777 | 0.005810016 | 0 | -2.242061 | 4.49253 | -2.23625 |  |  | 300 | 300 | 0.150005 | 0 |  | 0.08 | 0.07920792 | 11.6 |  |  |  | 2718 | 70.5334 | 20.70713 | 69.9253 | -0.6081 | 70 | 9.628144 | 173.3191 | 188.2793 | 218.5759 | 0 |  | 185.05 | 185.3651
28.11.2022 11:15:45 | 00:45:20 | 2720 | 184.1275 | 0 |  | 7.4798e-06 |  |  | 61.71019 | -4.244872 | 0 |  | 0 | 0 | 0 |  | 0.11934 | 0.117 | 188.24384 | 0 |  | 2.95171 | 2.683373 | 0 |  | 0.04279 | 0.03464777 | 0.005989704 | 0 | -2.255382 | 4.49251 | -2.249393 |  |  | 300 | 300 | 0.150005 | 0 |  | 0.08 | 0.07920792 | 11.6 |  |  |  | 2720 | 70.5334 | 20.70461 | 69.9251 | -0.6083 | 70 | 9.595883 | 174.3107 | 188.2793 | 218.5541 | 0 |  | 185.05 | 185.3651
28.11.2022 11:15:47 | 00:45:22 | 2722 | 184.1186 | 0 |  | 5.83425e-06 |  |  | 61.71172 | -4.24937 | 0 |  | 0 | 0 | 0 |  | 0.11934 | 0.117 | 188.24384 | 0 |  | 2.95171 | 2.683373 | 0 |  | 0.04279 | 0.03464777 | 0.004671974 | 0 | -2.253098 | 4.49251 | -2.248426 |  |  | 300 | 300 | 0.150005 | 0 |  | 0.08 | 0.07920792 | 11.6 |  |  |  | 2722 | 70.5238 | 20.70309 | 69.9251 | -0.5987 | 70 | 9.56445 | 176.5545 | 188.2793 | 218.5381 | 0 |  | 185.05 | 185.3651
28.11.2022 11:15:49 | 00:45:24 | 2724 | 184.1117 | 0 |  | 4.11389e-06 |  |  | 61.71325 | -4.25386 | 0 |  | 0 | 0 | 0 |  | 0.11934 | 0.117 | 188.24384 | 0 |  | 2.95171 | 2.683373 | 0 |  | 0.04279 | 0.03464777 | 0.003294337 | 0 | -2.244541 | 4.49253 | -2.241247 |  |  | 300 | 300 | 0.150005 | 0 |  | 0.08 | 0.07920792 | 11.6 |  |  |  | 2724 | 70.5238 | 20.70208 | 69.9253 | -0.5985 | 70 | 9.537527 | 175.9414 | 188.2793 | 218.5256 | 0 |  | 185.05 | 185.3651
28.11.2022 11:15:51 | 00:45:26 | 2726 | 184.1053 | 0 |  | 5.31066e-06 |  |  | 61.71172 | -4.258361 | 0 |  | 0 | 0 | 0 |  | 0.11934 | 0.117 | 188.24384 | 0 |  | 2.95171 | 2.683373 | 0 |  | 0.04279 | 0.03464777 | 0.004252691 | 0 | -2.264699 | 4.49255 | -2.260446 |  |  | 300 | 300 | 0.150005 | 0 |  | 0.08 | 0.07920792 | 11.6 |  |  |  | 2726 | 70.5238 | 20.70158 | 69.9255 | -0.5983 | 70 | 9.491626 | 177.5789 | 188.2793 | 218.514 | 0 |  | 185.05 | 185.3651
28.11.2022 11:15:53 | 00:45:28 | 2728 | 184.095 | 0 |  | 4.56268e-06 |  |  | 61.71479 | -4.262891 | 0 |  | 0 | 0 | 0 |  | 0.11934 | 0.117 | 188.24384 | 0 |  | 2.95171 | 2.683373 | 0 |  | 0.04279 | 0.03464777 | 0.003653721 | 0 | -2.273418 | 4.49253 | -2.269764 |  |  | 300 | 300 | 0.150005 | 0 |  | 0.08 | 0.07920792 | 11.6 |  |  |  | 2728 | 70.5238 | 20.70057 | 69.9253 | -0.5985 | 70 | 9.468377 | 178.2211 | 188.2793 | 218.4954 | 0 |  | 185.05 | 185.3651
28.11.2022 11:15:55 | 00:45:30 | 2730 | 184.0828 | 0 |  | 3.14152e-06 |  |  | 61.71785 | -4.267428 | 0 |  | 0 | 0 | 0 |  | 0.11934 | 0.117 | 188.24384 | 0 |  | 2.95171 | 2.683373 | 0 |  | 0.04279 | 0.03464777 | 0.002515679 | 0 | -2.269271 | 4.49253 | -2.266756 |  |  | 300 | 300 | 0.150005 | 0 |  | 0.08 | 0.07920792 | 11.6 |  |  |  | 2730 | 70.5238 | 20.69905 | 69.9253 | -0.5985 | 70 | 9.428644 | 177.9079 | 188.2793 | 218.4732 | 0 |  | 185.05 | 185.3651
28.11.2022 11:15:57 | 00:45:32 | 2732 | 184.0719 | 0 |  | 1.04718e-06 |  |  | 61.71683 | -4.271944 | 0 |  | 0 | 0 | 0 |  | 0.11934 | 0.117 | 188.24384 | 0 |  | 2.95171 | 2.683373 | 0 |  | 0.04279 | 0.03464777 | 0.0008385649 | 0 | -2.250098 | 4.49249 | -2.24926 |  |  | 300 | 300 | 0.150005 | 0 |  | 0.08 | 0.07920792 | 11.6 |  |  |  | 2732 | 70.5238 | 20.69805 | 69.9249 | -0.5989 | 70 | 9.432084 | 176.3133 | 188.2793 | 218.4535 | 0 |  | 185.05 | 185.3651
28.11.2022 11:15:59 | 00:45:34 | 2734 | 184.0632 | 0 |  | 7.5546e-06 |  |  | 61.71836 | -4.27644 | 0 |  | 0 | 0 | 0 |  | 0.11934 | 0.117 | 188.24384 | 0 |  | 2.95171 | 2.683373 | 0 |  | 0.04279 | 0.03464777 | 0.006049602 | 0 | -2.252451 | 4.49257 | -2.246401 |  |  | 300 | 300 | 0.150005 | 0 |  | 0.08 | 0.07920792 | 11.6 |  |  |  | 2734 | 70.5334 | 20.69603 | 69.9257 | -0.6077 | 70 | 9.432796 | 174.2937 | 188.2793 | 218.4378 | 0 |  | 185.05 | 185.3651
28.11.2022 11:16:01 | 00:45:36 | 2736 | 184.0507 | 0 |  | 9.49935e-06 |  |  | 61.72041 | -4.280922 | 0 |  | 0 | 0 | 0 |  | 0.11934 | 0.117 | 188.24384 | 0 |  | 2.95171 | 2.683373 | 0 |  | 0.04279 | 0.03464777 | 0.007606927 | 0 | -2.243373 | 4.49255 | -2.235766 |  |  | 300 | 300 | 0.150005 | 0 |  | 0.08 | 0.07920792 | 11.6 |  |  |  | 2736 | 70.5334 | 20.69603 | 69.9255 | -0.6079 | 70 | 9.415239 | 173.5537 | 188.2793 | 218.415 | 0 |  | 185.05 | 185.3651
28.11.2022 11:16:03 | 00:45:38 | 2738 | 184.0402 | 0 |  | 1.75776e-05 |  |  | 61.72296 | -4.285386 | 0 |  | 0 | 0 | 0 |  | 0.11934 | 0.117 | 188.24384 | 0 |  | 2.95171 | 2.683373 | 0 |  | 0.04279 | 0.03464777 | 0.01407586 | 0 | -2.242365 | 4.49255 | -2.228289 |  |  | 300 | 300 | 0.150005 | 0 |  | 0.08 | 0.07920792 | 11.6 |  |  |  | 2738 | 70.5431 | 20.69603 | 69.9255 | -0.6176 | 70 | 9.420458 | 171.1222 | 188.2793 | 218.396 | 0 |  | 185.05 | 185.3651
28.11.2022 11:16:05 | 00:45:40 | 2740 | 184.0315 | 0 |  | 1.90735e-05 |  |  | 61.72347 | -4.289835 | 0 |  | 0 | 0 | 0 |  | 0.11934 | 0.117 | 188.24384 | 0 |  | 2.95171 | 2.683373 | 0 |  | 0.04279 | 0.03464777 | 0.01527375 | 0 | -2.235949 | 4.49257 | -2.220675 |  |  | 300 | 300 | 0.150005 | 0 |  | 0.08 | 0.07920792 | 11.6 |  |  |  | 2740 | 70.5334 | 20.69502 | 69.9257 | -0.6077 | 70 | 9.403024 | 173.0467 | 188.2793 | 218.3803 | 0 |  | 185.05 | 185.3651
28.11.2022 11:16:07 | 00:45:42 | 2742 | 184.0187 | 0 |  | 1.95223e-05 |  |  | 61.72398 | -4.294283 | 0 |  | 0 | 0 | 0 |  | 0.11934 | 0.117 | 188.24384 | 0 |  | 2.95171 | 2.683373 | 0 |  | 0.04279 | 0.03464777 | 0.01563314 | 0 | -2.242814 | 4.49257 | -2.227181 |  |  | 300 | 300 | 0.150005 | 0 |  | 0.08 | 0.07920792 | 11.6 |  |  |  | 2742 | 70.5334 | 20.6925 | 69.9257 | -0.6077 | 70 | 9.40848 | 173.59 | 188.2793 | 218.3573 | 0 |  | 185.05 | 185.3651
28.11.2022 11:16:09 | 00:45:44 | 2744 | 184.0078 | 0 |  | 2.09435e-05 |  |  | 61.72755 | -4.298732 | 0 |  | 0 | 0 | 0 |  | 0.11934 | 0.117 | 188.24384 | 0 |  | 2.95171 | 2.683373 | 0 |  | 0.04279 | 0.03464777 | 0.01677122 | 0 | -2.238926 | 4.49259 | -2.222155 |  |  | 300 | 300 | 0.150005 | 0 |  | 0.08 | 0.07920792 | 11.6 |  |  |  | 2744 | 70.5238 | 20.6925 | 69.9259 | -0.5979 | 70 | 9.402905 | 175.7525 | 188.2793 | 218.3374 | 0 |  | 185.05 | 185.3651
28.11.2022 11:16:11 | 00:45:46 | 2746 | 183.9934 | 0 |  | 2.43094e-05 |  |  | 61.73266 | -4.303183 | 0 |  | 0 | 0 | 0 |  | 0.11934 | 0.117 | 188.24384 | 0 |  | 2.95171 | 2.683373 | 0 |  | 0.04279 | 0.03464777 | 0.01946658 | 0 | -2.248699 | 4.49257 | -2.229232 |  |  | 300 | 300 | 0.150005 | 0 |  | 0.08 | 0.07920792 | 11.6 |  |  |  | 2746 | 70.5238 | 20.69098 | 69.9257 | -0.5981 | 70 | 9.400296 | 176.4825 | 188.2793 | 218.3115 | 0 |  | 185.05 | 185.3651
28.11.2022 11:16:13 | 00:45:48 | 2748 | 183.9873 | 0 |  | 2.23646e-05 |  |  | 61.73266 | -4.307658 | 0 |  | 0 | 0 | 0 |  | 0.11934 | 0.117 | 188.24384 | 0 |  | 2.95171 | 2.683373 | 0 |  | 0.04279 | 0.03464777 | 0.01790921 | 0 | -2.263485 | 4.49255 | -2.245576 |  |  | 300 | 300 | 0.150005 | 0 |  | 0.08 | 0.07920792 | 11.6 |  |  |  | 2748 | 70.5238 | 20.68997 | 69.9255 | -0.5983 | 70 | 9.412986 | 177.5976 | 188.2793 | 218.3003 | 0 |  | 185.05 | 185.3651
28.11.2022 11:16:15 | 00:45:50 | 2750 | 183.9799 | 0 |  | 2.3337e-05 |  |  | 61.73471 | -4.312152 | 0 |  | 0 | 0 | 0 |  | 0.11934 | 0.117 | 188.24384 | 0 |  | 2.95171 | 2.683373 | 0 |  | 0.04279 | 0.03464777 | 0.01868789 | 0 | -2.266931 | 4.49261 | -2.248243 |  |  | 300 | 300 | 0.150005 | 0 |  | 0.08 | 0.07920792 | 11.6 |  |  |  | 2750 | 70.5238 | 20.68947 | 69.9261 | -0.5977 | 70 | 9.396857 | 178.0293 | 188.2793 | 218.2869 | 0 |  | 185.05 | 185.3651
28.11.2022 11:16:17 | 00:45:52 | 2752 | 183.9685 | 0 |  | 2.55809e-05 |  |  | 61.73675 | -4.31663 | 0 |  | 0 | 0 | 0 |  | 0.11934 | 0.117 | 188.24384 | 0 |  | 2.95171 | 2.683373 | 0 |  | 0.04279 | 0.03464777 | 0.02048477 | 0 | -2.250538 | 4.49259 | -2.230053 |  |  | 300 | 300 | 0.150005 | 0 |  | 0.08 | 0.07920792 | 11.6 |  |  |  | 2752 | 70.5141 | 20.68846 | 69.9259 | -0.5882 | 70 | 9.409192 | 179.2128 | 188.2793 | 218.2662 | 0 |  | 185.05 | 185.3651
28.11.2022 11:16:19 | 00:45:54 | 2754 | 183.956 | 0 |  | 2.31126e-05 |  |  | 61.73828125 | -4.321087 | 0 |  | 0 | 0 | 0 |  | 0.11934 | 0.117 | 188.24384 | 0 |  | 2.95171 | 2.683373 | 0 |  | 0.04279 | 0.03464777 | 0.0185082 | 0 | -2.245557 | 4.49257 | -2.227049 |  |  | 300 | 300 | 0.150005 | 0 |  | 0.08 | 0.07920792 | 11.6 |  |  |  | 2754 | 70.5141 | 20.68846 | 69.9257 | -0.5884 | 70 | 9.409308 | 178.7758 | 188.2793 | 218.2438 | 0 |  | 185.05 | 185.3651
28.11.2022 11:16:21 | 00:45:56 | 2756 | 183.9478 | 0 |  | 2.09435e-05 |  |  | 61.73879 | -4.325534 | 0 |  | 0 | 0 | 0 |  | 0.11934 | 0.117 | 188.24384 | 0 |  | 2.95171 | 2.683373 | 0 |  | 0.04279 | 0.03464777 | 0.01677122 | 0 | -2.236591 | 4.49259 | -2.219819 |  |  | 300 | 300 | 0.150005 | 0 |  | 0.08 | 0.07920792 | 11.6 |  |  |  | 2756 | 70.5141 | 20.68846 | 69.9259 | -0.5882 | 70 | 9.420458 | 178.1222 | 188.2793 | 218.2288 | 0 |  | 185.05 | 185.3651
28.11.2022 11:16:23 | 00:45:58 | 2758 | 183.9375 | 0 |  | 2.28882e-05 |  |  | 61.73879 | -4.329965 | 0 |  | 0 | 0 | 0 |  | 0.11934 | 0.117 | 188.24384 | 0 |  | 2.95171 | 2.683373 | 0 |  | 0.04279 | 0.03464777 | 0.0183285 | 0 | -2.22924 | 4.49261 | -2.210911 |  |  | 300 | 300 | 0.150005 | 0 |  | 0.08 | 0.07920792 | 11.6 |  |  |  | 2758 | 70.5141 | 20.68695 | 69.9261 | -0.588 | 70 | 9.4392 | 177.5987 | 188.2793 | 218.2102 | 0 |  | 185.05 | 185.3651
28.11.2022 11:16:25 | 00:46:00 | 2760 | 183.9275 | 0 |  | 2.17663e-05 |  |  | 61.74186 | -4.334375 | 0 |  | 0 | 0 | 0 |  | 0.11934 | 0.117 | 188.24384 | 0 |  | 2.95171 | 2.683373 | 0 |  | 0.04279 | 0.03464777 | 0.0174301 | 0 | -2.216587 | 4.49257 | -2.199157 |  |  | 300 | 300 | 0.150005 | 0 |  | 0.08 | 0.07920792 | 11.6 |  |  |  | 2760 | 70.5238 | 20.68594 | 69.9257 | -0.5981 | 70 | 9.435285 | 174.0246 | 188.2793 | 218.1921 | 0 |  | 185.05 | 185.3651
28.11.2022 11:16:27 | 00:46:02 | 2762 | 183.9135 | 0 |  | 2.2589e-05 |  |  | 61.7439 | -4.338794 | 0 |  | 0 | 0 | 0 |  | 0.11934 | 0.117 | 188.24384 | 0 |  | 2.95171 | 2.683373 | 0 |  | 0.04279 | 0.03464777 | 0.01808891 | 0 | -2.237656 | 4.49261 | -2.219567 |  |  | 300 | 300 | 0.150005 | 0 |  | 0.08 | 0.07920792 | 11.6 |  |  |  | 2762 | 70.5238 | 20.68695 | 69.9261 | -0.5977 | 70 | 9.480593 | 175.7937 | 188.2793 | 218.1667 | 0 |  | 185.05 | 185.3651
28.11.2022 11:16:29 | 00:46:04 | 2764 | 183.9057 | 0 |  | 1.98963e-05 |  |  | 61.7439 | -4.343234 | 0 |  | 0 | 0 | 0 |  | 0.11934 | 0.117 | 188.24384 | 0 |  | 2.95171 | 2.683373 | 0 |  | 0.04279 | 0.03464777 | 0.01593264 | 0 | -2.236317 | 4.49259 | -2.220384 |  |  | 300 | 300 | 0.150005 | 0 |  | 0.08 | 0.07920792 | 11.6 |  |  |  | 2764 | 70.5238 | 20.68493 | 69.9259 | -0.5979 | 70 | 9.500638 | 175.6452 | 188.2793 | 218.1527 | 0 |  | 185.05 | 185.3651
28.11.2022 11:16:31 | 00:46:06 | 2766 | 183.8959 | 0 |  | 1.45108e-05 |  |  | 61.74696 | -4.34766 | 0 |  | 0 | 0 | 0 |  | 0.11934 | 0.117 | 188.24384 | 0 |  | 2.95171 | 2.683373 | 0 |  | 0.04279 | 0.03464777 | 0.01162002 | 0 | -2.21745 | 4.49261 | -2.20583 |  |  | 300 | 300 | 0.150005 | 0 |  | 0.08 | 0.07920792 | 11.6 |  |  |  | 2766 | 70.5238 | 20.68443 | 69.9261 | -0.5977 | 70 | 9.533137 | 174.2229 | 188.2793 | 218.135 | 0 |  | 185.05 | 185.3651
28.11.2022 11:16:33 | 00:46:08 | 2768 | 183.8915 | 0 |  | 1.39125e-05 |  |  | 61.74799 | -4.352086 | 0 |  | 0 | 0 | 0 |  | 0.11934 | 0.117 | 188.24384 | 0 |  | 2.95171 | 2.683373 | 0 |  | 0.04279 | 0.03464777 | 0.01114091 | 0 | -2.231334 | 4.49259 | -2.220194 |  |  | 300 | 300 | 0.150005 | 0 |  | 0.08 | 0.07920792 | 11.6 |  |  |  | 2768 | 70.5238 | 20.68443 | 69.9259 | -0.5979 | 70 | 9.548322 | 175.2674 | 188.2793 | 218.1269 | 0 |  | 185.05 | 185.3651
28.11.2022 11:16:35 | 00:46:10 | 2770 | 183.8919 | 0 |  | 1.53336e-05 |  |  | 61.75156 | -4.35651 | 0 |  | 0 | 0 | 0 |  | 0.11934 | 0.117 | 188.24384 | 0 |  | 2.95171 | 2.683373 | 0 |  | 0.04279 | 0.03464777 | 0.0122789 | 0 | -2.216226 | 4.49263 | -2.203947 |  |  | 300 | 300 | 0.150005 | 0 |  | 0.08 | 0.07920792 | 11.6 |  |  |  | 2770 | 70.5238 | 20.68443 | 69.9263 | -0.5975 | 70 | 9.557808 | 174.1809 | 188.2793 | 218.1277 | 0 |  | 185.05 | 185.3651
28.11.2022 11:16:37 | 00:46:12 | 2772 | 183.8822 | 0 |  | 1.21173e-05 |  |  | 61.75054 | -4.360941 | 0 |  | 0 | 0 | 0 |  | 0.11934 | 0.117 | 188.24384 | 0 |  | 2.95171 | 2.683373 | 0 |  | 0.04279 | 0.03464777 | 0.009703339 | 0 | -2.23677 | 4.49259 | -2.227066 |  |  | 300 | 300 | 0.150005 | 0 |  | 0.08 | 0.07920792 | 11.6 |  |  |  | 2772 | 70.5141 | 20.68241 | 69.9259 | -0.5882 | 70 | 9.585446 | 178.2 | 188.2793 | 218.1101 | 0 |  | 185.05 | 185.3651
28.11.2022 11:16:39 | 00:46:14 | 2774 | 183.8739 | 0 |  | 9.57414e-06 |  |  | 61.75054 | -4.365374 | 0 |  | 0 | 0 | 0 |  | 0.11934 | 0.117 | 188.24384 | 0 |  | 2.95171 | 2.683373 | 0 |  | 0.04279 | 0.03464777 | 0.007666818 | 0 | -2.213138 | 4.49259 | -2.205471 |  |  | 300 | 300 | 0.150005 | 0 |  | 0.08 | 0.07920792 | 11.6 |  |  |  | 2774 | 70.5141 | 20.68291 | 69.9259 | -0.5882 | 70 | 9.581057 | 176.3251 | 188.2793 | 218.0951 | 0 |  | 185.05 | 185.3651
28.11.2022 11:16:41 | 00:46:16 | 2776 | 183.8689 | 0 |  | 7.6294e-06 |  |  | 61.75411 | -4.369785 | 0 |  | 0 | 0 | 0 |  | 0.11934 | 0.117 | 188.24384 | 0 |  | 2.95171 | 2.683373 | 0 |  | 0.04279 | 0.03464777 | 0.006109501 | 0 | -2.211891 | 4.49259 | -2.205782 |  |  | 300 | 300 | 0.150005 | 0 |  | 0.08 | 0.07920792 | 11.6 |  |  |  | 2776 | 70.5141 | 20.68342 | 69.9259 | -0.5882 | 70 | 9.602526 | 176.2307 | 188.2793 | 218.086 | 0 |  | 185.05 | 185.3651
28.11.2022 11:16:43 | 00:46:18 | 2778 | 183.8615 | 0 |  | 9.42455e-06 |  |  | 61.75616 | -4.374208 | 0 |  | 0 | 0 | 0 |  | 0.11934 | 0.117 | 188.24384 | 0 |  | 2.95171 | 2.683373 | 0 |  | 0.04279 | 0.03464777 | 0.007547028 | 0 | -2.224937 | 4.49261 | -2.21739 |  |  | 300 | 300 | 0.150005 | 0 |  | 0.08 | 0.07920792 | 11.6 |  |  |  | 2778 | 70.5141 | 20.6819 | 69.9261 | -0.588 | 70 | 9.612015 | 177.3291 | 188.2793 | 218.0727 | 0 |  | 185.05 | 185.3651
28.11.2022 11:16:45 | 00:46:20 | 2780 | 183.856 | 0 |  | 6.13344e-06 |  |  | 61.75616 | -4.378646 | 0 |  | 0 | 0 | 0 |  | 0.11934 | 0.117 | 188.24384 | 0 |  | 2.95171 | 2.683373 | 0 |  | 0.04279 | 0.03464777 | 0.00491156 | 0 | -2.225919 | 4.49259 | -2.221008 |  |  | 300 | 300 | 0.150005 | 0 |  | 0.08 | 0.07920792 | 11.6 |  |  |  | 2780 | 70.5238 | 20.68241 | 69.9259 | -0.5979 | 70 | 9.625178 | 174.8758 | 188.2793 | 218.0626 | 0 |  | 185.05 | 185.3651
28.11.2022 11:16:47 | 00:46:22 | 2782 | 183.8479 | 0 |  | 3.44071e-06 |  |  | 61.75769 | -4.383092 | 0 |  | 0 | 0 | 0 |  | 0.11934 | 0.117 | 188.24384 | 0 |  | 2.95171 | 2.683373 | 0 |  | 0.04279 | 0.03464777 | 0.002755265 | 0 | -2.227251 | 4.49261 | -2.224496 |  |  | 300 | 300 | 0.150005 | 0 |  | 0.08 | 0.07920792 | 11.6 |  |  |  | 2782 | 70.5238 | 20.68291 | 69.9261 | -0.5977 | 70 | 9.778303 | 175.0386 | 188.2793 | 218.048 | 0 |  | 185.05 | 185.3651
28.11.2022 11:16:49 | 00:46:24 | 2784 | 183.8381 | 0 |  | 4.03909e-06 |  |  | 61.76075 | -4.387532 | 0 |  | 0 | 0 | 0 |  | 0.11934 | 0.117 | 188.24384 | 0 |  | 2.95171 | 2.683373 | 0 |  | 0.04279 | 0.03464777 | 0.003234438 | 0 | -2.219245 | 4.49259 | -2.21601 |  |  | 300 | 300 | 0.150005 | 0 |  | 0.08 | 0.07920792 | 11.6 |  |  |  | 2784 | 70.5238 | 20.6819 | 69.9259 | -0.5979 | 70 | 9.776643 | 174.3684 | 188.2793 | 218.0302 | 0 |  | 185.05 | 185.3651
28.11.2022 11:16:51 | 00:46:26 | 2786 | 183.8344 | 0 |  | 4.63748e-06 |  |  | 61.76279 | -4.391981 | 0 |  | 0 | 0 | 0 |  | 0.11934 | 0.117 | 188.24384 | 0 |  | 2.95171 | 2.683373 | 0 |  | 0.04279 | 0.03464777 | 0.00371362 | 0 | -2.236339 | 4.49261 | -2.232625 |  |  | 300 | 300 | 0.150005 | 0 |  | 0.08 | 0.07920792 | 11.6 |  |  |  | 2786 | 70.5238 | 20.68241 | 69.9261 | -0.5977 | 70 | 9.679029 | 175.7658 | 188.2793 | 218.0236 | 0 |  | 185.05 | 185.3651
28.11.2022 11:16:53 | 00:46:28 | 2788 | 183.8267 | 0 |  | -1.27157e-06 |  |  | 61.76433 | -4.396434 | 0 |  | 0 | 0 | 0 |  | 0.11934 | 0.117 | 188.24384 | 0 |  | 2.95171 | 2.683373 | 0 |  | 0.04279 | 0.03464777 | -0.001018253 | 0 | -2.219633 | 4.49257 | -2.220651 |  |  | 300 | 300 | 0.150005 | 0 |  | 0.08 | 0.07920792 | 11.6 |  |  |  | 2788 | 70.5141 | 20.68291 | 69.9257 | -0.5884 | 70 | 9.684247 | 176.8362 | 188.2793 | 218.0096 | 0 |  | 185.05 | 185.3651
28.11.2022 11:16:55 | 00:46:30 | 2790 | 183.8158 | 0 |  | -2.69273e-06 |  |  | 61.76739 | -4.400865 | 0 |  | 0 | 0 | 0 |  | 0.11934 | 0.117 | 188.24384 | 0 |  | 2.95171 | 2.683373 | 0 |  | 0.04279 | 0.03464777 | -0.002156295 | 0 | -2.208101 | 4.49259 | -2.210258 |  |  | 300 | 300 | 0.150005 | 0 |  | 0.08 | 0.07920792 | 11.6 |  |  |  | 2790 | 70.5141 | 20.68443 | 69.9259 | -0.5882 | 70 | 9.704412 | 175.9795 | 188.2793 | 217.9899 | 0 |  | 185.05 | 185.3651
28.11.2022 11:16:57 | 00:46:32 | 2792 | 183.8095 | 0 |  | -3.8147e-06 |  |  | 61.76995 | -4.40531 | 0 |  | 0 | 0 | 0 |  | 0.11934 | 0.117 | 188.24384 | 0 |  | 2.95171 | 2.683373 | 0 |  | 0.04279 | 0.03464777 | -0.003054751 | 0 | -2.231634 | 4.49257 | -2.234689 |  |  | 300 | 300 | 0.150005 | 0 |  | 0.08 | 0.07920792 | 11.6 |  |  |  | 2792 | 70.5141 | 20.68443 | 69.9257 | -0.5884 | 70 | 9.723506 | 177.809 | 188.2793 | 217.9786 | 0 |  | 185.05 | 185.3651
28.11.2022 11:16:59 | 00:46:34 | 2794 | 183.8023 | 0 |  | -6.88142e-06 |  |  | 61.77046 | -4.409791 | 0 |  | 0 | 0 | 0 |  | 0.11934 | 0.117 | 188.24384 | 0 |  | 2.95171 | 2.683373 | 0 |  | 0.04279 | 0.03464777 | -0.005510531 | 0 | -2.240277 | 4.49259 | -2.245788 |  |  | 300 | 300 | 0.150005 | 0 |  | 0.08 | 0.07920792 | 11.6 |  |  |  | 2794 | 70.5141 | 20.6819 | 69.9259 | -0.5882 | 70 | 9.71734 | 178.557 | 188.2793 | 217.9655 | 0 |  | 185.05 | 185.3651
28.11.2022 11:17:01 | 00:46:36 | 2796 | 183.7919 | 0 |  | -2.09435e-06 |  |  | 61.76944 | -4.414258 | 0 |  | 0 | 0 | 0 |  | 0.11934 | 0.117 | 188.24384 | 0 |  | 2.95171 | 2.683373 | 0 |  | 0.04279 | 0.03464777 | -0.001677122 | 0 | -2.220053 | 4.49263 | -2.22173 |  |  | 300 | 300 | 0.150005 | 0 |  | 0.08 | 0.07920792 | 11.6 |  |  |  | 2796 | 70.5238 | 20.68291 | 69.9263 | -0.5975 | 70 | 9.736553 | 174.5766 | 188.2793 | 217.9466 | 0 |  | 185.05 | 185.3651
28.11.2022 11:17:03 | 00:46:38 | 2798 | 183.7897 | 0 |  | -3.7399e-06 |  |  | 61.7725 | -4.418712 | 0 |  | 0 | 0 | 0 |  | 0.11934 | 0.117 | 188.24384 | 0 |  | 2.95171 | 2.683373 | 0 |  | 0.04279 | 0.03464777 | -0.002994852 | 0 | -2.229319 | 4.49259 | -2.232314 |  |  | 300 | 300 | 0.150005 | 0 |  | 0.08 | 0.07920792 | 11.6 |  |  |  | 2798 | 70.5238 | 20.68543 | 69.9259 | -0.5979 | 70 | 9.723744 | 175.2061 | 188.2793 | 217.9426 | 0 |  | 185.05 | 185.3651
28.11.2022 11:17:05 | 00:46:40 | 2800 | 183.7816 | 0 |  | -4.48788e-07 |  |  | 61.77505 | -4.423161 | 0 |  | 0 | 0 | 0 |  | 0.11934 | 0.117 | 188.24384 | 0 |  | 2.95171 | 2.683373 | 0 |  | 0.04279 | 0.03464777 | -0.0003593822 | 0 | -2.216005 | 4.49261 | -2.216365 |  |  | 300 | 300 | 0.150005 | 0 |  | 0.08 | 0.07920792 | 11.6 |  |  |  | 2800 | 70.5238 | 20.68443 | 69.9261 | -0.5977 | 70 | 9.730861 | 174.2178 | 188.2793 | 217.9279 | 0 |  | 185.05 | 185.3651
28.11.2022 11:17:07 | 00:46:42 | 2802 | 183.7749 | 0 |  | -2.39354e-06 |  |  | 61.77812 | -4.427574 | 0 |  | 0 | 0 | 0 |  | 0.11934 | 0.117 | 188.24384 | 0 |  | 2.95171 | 2.683373 | 0 |  | 0.04279 | 0.03464777 | -0.001916708 | 0 | -2.194581 | 4.49259 | -2.196498 |  |  | 300 | 300 | 0.150005 | 0 |  | 0.08 | 0.07920792 | 11.6 |  |  |  | 2802 | 70.5238 | 20.68443 | 69.9259 | -0.5979 | 70 | 9.731689 | 172.4898 | 188.2793 | 217.9158 | 0 |  | 185.05 | 185.3651
28.11.2022 11:17:09 | 00:46:44 | 2804 | 183.7689 | 0 |  | 1.19677e-06 |  |  | 61.77607 | -4.431979 | 0 |  | 0 | 0 | 0 |  | 0.11934 | 0.117 | 188.24384 | 0 |  | 2.95171 | 2.683373 | 0 |  | 0.04279 | 0.03464777 | 0.0009583542 | 0 | -2.209601 | 4.49259 | -2.208642 |  |  | 300 | 300 | 0.150005 | 0 |  | 0.08 | 0.07920792 | 11.6 |  |  |  | 2804 | 70.5238 | 20.68493 | 69.9259 | -0.5979 | 70 | 9.72054 | 173.676 | 188.2793 | 217.9051 | 0 |  | 185.05 | 185.3651
28.11.2022 11:17:11 | 00:46:46 | 2806 | 183.7625 | 0 |  | 5.60985e-06 |  |  | 61.77812 | -4.436399 | 0 |  | 0 | 0 | 0 |  | 0.11934 | 0.117 | 188.24384 | 0 |  | 2.95171 | 2.683373 | 0 |  | 0.04279 | 0.03464777 | 0.004492278 | 0 | -2.215821 | 4.49265 | -2.211328 |  |  | 300 | 300 | 0.150005 | 0 |  | 0.08 | 0.07920792 | 11.6 |  |  |  | 2806 | 70.5141 | 20.68493 | 69.9265 | -0.5876 | 70 | 9.726355 | 176.8014 | 188.2793 | 217.8933 | 0 |  | 185.05 | 185.3651
28.11.2022 11:17:13 | 00:46:48 | 2808 | 183.7628 | 0 |  | 3.8895e-06 |  |  | 61.77965 | -4.440814 | 0 |  | 0 | 0 | 0 |  | 0.11934 | 0.117 | 188.24384 | 0 |  | 2.95171 | 2.683373 | 0 |  | 0.04279 | 0.03464777 | 0.003114649 | 0 | -2.207263 | 4.49259 | -2.204149 |  |  | 300 | 300 | 0.150005 | 0 |  | 0.08 | 0.07920792 | 11.6 |  |  |  | 2808 | 70.5141 | 20.68695 | 69.9259 | -0.5882 | 70 | 9.696937 | 175.9635 | 188.2793 | 217.8939 | 0 |  | 185.05 | 185.3651
28.11.2022 11:17:15 | 00:46:50 | 2810 | 183.7566 | 0 |  | 4.33829e-06 |  |  | 61.78016 | -4.445219 | 0 |  | 0 | 0 | 0 |  | 0.11934 | 0.117 | 188.24384 | 0 |  | 2.95171 | 2.683373 | 0 |  | 0.04279 | 0.03464777 | 0.003474033 | 0 | -2.204208 | 4.49261 | -2.200734 |  |  | 300 | 300 | 0.150005 | 0 |  | 0.08 | 0.07920792 | 11.6 |  |  |  | 2810 | 70.5141 | 20.68846 | 69.9261 | -0.588 | 70 | 9.685672 | 175.7773 | 188.2793 | 217.8828 | 0 |  | 185.05 | 185.3651
28.11.2022 11:17:17 | 00:46:52 | 2812 | 183.7541 | 0 |  | 8.45218e-06 |  |  | 61.77812 | -4.449633 | 0 |  | 0 | 0 | 0 |  | 0.11934 | 0.117 | 188.24384 | 0 |  | 2.95171 | 2.683373 | 0 |  | 0.04279 | 0.03464777 | 0.00676837 | 0 | -2.219557 | 4.49263 | -2.212789 |  |  | 300 | 300 | 0.150005 | 0 |  | 0.08 | 0.07920792 | 11.6 |  |  |  | 2812 | 70.5238 | 20.68745 | 69.9263 | -0.5975 | 70 | 9.640479 | 174.5735 | 188.2793 | 217.8782 | 0 |  | 185.05 | 185.3651
28.11.2022 11:17:19 | 00:46:54 | 2814 | 183.7462 | 0 |  | 8.07819e-06 |  |  | 61.78067 | -4.454068 | 0 |  | 0 | 0 | 0 |  | 0.11934 | 0.117 | 188.24384 | 0 |  | 2.95171 | 2.683373 | 0 |  | 0.04279 | 0.03464777 | 0.006468885 | 0 | -2.228915 | 4.49261 | -2.222446 |  |  | 300 | 300 | 0.150005 | 0 |  | 0.08 | 0.07920792 | 11.6 |  |  |  | 2814 | 70.5238 | 20.68947 | 69.9261 | -0.5977 | 70 | 9.600863 | 175.2663 | 188.2793 | 217.8639 | 0 |  | 185.05 | 185.3651
28.11.2022 11:17:21 | 00:46:56 | 2816 | 183.7409 | 0 |  | 1.54832e-05 |  |  | 61.78282 | -4.458496 | 0 |  | 0 | 0 | 0 |  | 0.11934 | 0.117 | 188.24384 | 0 |  | 2.95171 | 2.683373 | 0 |  | 0.04279 | 0.03464777 | 0.0123987 | 0 | -2.218049 | 4.49267 | -2.20565 |  |  | 300 | 300 | 0.150005 | 0 |  | 0.08 | 0.07920792 | 11.6 |  |  |  | 2816 | 70.5238 | 20.68947 | 69.9267 | -0.5971 | 70 | 9.579989 | 174.5683 | 188.2793 | 217.8543 | 0 |  | 185.05 | 185.3651
28.11.2022 11:17:23 | 00:46:58 | 2818 | 183.7374 | 0 |  | 1.43613e-05 |  |  | 61.78282 | -4.462916 | 0 |  | 0 | 0 | 0 |  | 0.11934 | 0.117 | 188.24384 | 0 |  | 2.95171 | 2.683373 | 0 |  | 0.04279 | 0.03464777 | 0.0115003 | 0 | -2.226114 | 4.49261 | -2.214614 |  |  | 300 | 300 | 0.150005 | 0 |  | 0.08 | 0.07920792 | 11.6 |  |  |  | 2818 | 70.5238 | 20.69098 | 69.9261 | -0.5977 | 70 | 9.523174 | 175.0545 | 188.2793 | 217.848 | 0 |  | 185.05 | 185.3651
28.11.2022 11:17:25 | 00:47:00 | 2820 | 183.7345 | 0 |  | 1.67548e-05 |  |  | 61.78067 | -4.467332 | 0 |  | 0 | 0 | 0 |  | 0.11934 | 0.117 | 188.24384 | 0 |  | 2.95171 | 2.683373 | 0 |  | 0.04279 | 0.03464777 | 0.01341697 | 0 | -2.214005 | 4.49263 | -2.200588 |  |  | 300 | 300 | 0.150005 | 0 |  | 0.08 | 0.07920792 | 11.6 |  |  |  | 2820 | 70.5141 | 20.69149 | 69.9263 | -0.5878 | 70 | 9.487 | 176.6316 | 188.2793 | 217.8427 | 0 |  | 185.05 | 185.3651
28.11.2022 11:17:27 | 00:47:02 | 2822 | 183.7351 | 0 |  | 1.72784e-05 |  |  | 61.78425 | -4.471724 | 0 |  | 0 | 0 | 0 |  | 0.11934 | 0.117 | 188.24384 | 0 |  | 2.95171 | 2.683373 | 0 |  | 0.04279 | 0.03464777 | 0.01383627 | 0 | -2.205393 | 4.49265 | -2.191557 |  |  | 300 | 300 | 0.150005 | 0 |  | 0.08 | 0.07920792 | 11.6 |  |  |  | 2822 | 70.5141 | 20.69401 | 69.9265 | -0.5876 | 70 | 9.437063 | 175.9956 | 188.2793 | 217.8438 | 0 |  | 185.05 | 185.3651
28.11.2022 11:17:29 | 00:47:04 | 2824 | 183.7325 | 0 |  | 1.68296e-05 |  |  | 61.78639 | -4.47612 | 0 |  | 0 | 0 | 0 |  | 0.11934 | 0.117 | 188.24384 | 0 |  | 2.95171 | 2.683373 | 0 |  | 0.04279 | 0.03464777 | 0.01347687 | 0 | -2.218242 | 4.49263 | -2.204765 |  |  | 300 | 300 | 0.150005 | 0 |  | 0.08 | 0.07920792 | 11.6 |  |  |  | 2824 | 70.5141 | 20.69351 | 69.9263 | -0.5878 | 70 | 9.427339 | 176.9716 | 188.2793 | 217.839 | 0 |  | 185.05 | 185.3651
28.11.2022 11:17:31 | 00:47:06 | 2826 | 183.7286 | 0 |  | 1.09205e-05 |  |  | 61.78741 | -4.480553 | 0 |  | 0 | 0 | 0 |  | 0.11934 | 0.117 | 188.24384 | 0 |  | 2.95171 | 2.683373 | 0 |  | 0.04279 | 0.03464777 | 0.008744961 | 0 | -2.237301 | 4.49261 | -2.228556 |  |  | 300 | 300 | 0.150005 | 0 |  | 0.08 | 0.07920792 | 11.6 |  |  |  | 2826 | 70.5141 | 20.69452 | 69.9261 | -0.588 | 70 | 9.427932 | 178.4436 | 188.2793 | 217.8321 | 0 |  | 185.05 | 185.3651
28.11.2022 11:17:33 | 00:47:08 | 2828 | 183.7205 | 0 |  | 9.57414e-06 |  |  | 61.78782 | -4.484998 | 0 |  | 0 | 0 | 0 |  | 0.11934 | 0.117 | 188.24384 | 0 |  | 2.95171 | 2.683373 | 0 |  | 0.04279 | 0.03464777 | 0.007666818 | 0 | -2.224189 | 4.49263 | -2.216522 |  |  | 300 | 300 | 0.150005 | 0 |  | 0.08 | 0.07920792 | 11.6 |  |  |  | 2828 | 70.5141 | 20.69552 | 69.9263 | -0.5878 | 70 | 9.408007 | 177.4576 | 188.2793 | 217.8174 | 0 |  | 185.05 | 185.3651
28.11.2022 11:17:35 | 00:47:10 | 2830 | 183.7136 | 0 |  | 1.17433e-05 |  |  | 61.7914 | -4.48941 | 0 |  | 0 | 0 | 0 |  | 0.11934 | 0.117 | 188.24384 | 0 |  | 2.95171 | 2.683373 | 0 |  | 0.04279 | 0.03464777 | 0.009403846 | 0 | -2.204197 | 4.49263 | -2.194793 |  |  | 300 | 300 | 0.150005 | 0 |  | 0.08 | 0.07920792 | 11.6 |  |  |  | 2830 | 70.5238 | 20.69704 | 69.9263 | -0.5975 | 70 | 9.412986 | 173.4036 | 188.2793 | 217.8049 | 0 |  | 185.05 | 185.3651
28.11.2022 11:17:37 | 00:47:12 | 2832 | 183.7084 | 0 |  | 7.4798e-06 |  |  | 61.79456 | -4.493821 | 0 |  | 0 | 0 | 0 |  | 0.11934 | 0.117 | 188.24384 | 0 |  | 2.95171 | 2.683373 | 0 |  | 0.04279 | 0.03464777 | 0.005989704 | 0 | -2.222179 | 4.49261 | -2.216189 |  |  | 301 | 300 | 0.100005 | 0 |  | 0.08 | 0.07920792 | 11.6 |  |  |  | 2832 | 70.5238 | 20.69653 | 69.9261 | -0.5977 | 70 | 9.399822 | 174.7726 | 188.2793 | 217.7955 | 0 |  | 185.05 | 185.3651
28.11.2022 11:17:39 | 00:47:14 | 2834 | 183.7035 | 0 |  | 1.11449e-05 |  |  | 61.7965 | -4.498259 | 0 |  | 0 | 0 | 0 |  | 0.11934 | 0.117 | 188.24384 | 0 |  | 2.95171 | 2.683373 | 0 |  | 0.04279 | 0.03464777 | 0.008924657 | 0 | -2.231199 | 4.49267 | -2.222275 |  |  | 300 | 300 | 0.050005 | 0 |  | 0.08 | 0.07920792 | 11.6 |  |  |  | 2834 | 70.5238 | 20.69754 | 69.9267 | -0.5971 | 70 | 9.409785 | 175.639 | 188.2793 | 217.7867 | 0 |  | 185.05 | 185.3651
28.11.2022 11:17:41 | 00:47:16 | 2836 | 183.6946 | 0 |  | 8.00339e-06 |  |  | 61.79865 | -4.502682 | 0 |  | 0 | 0 | 0 |  | 0.11934 | 0.117 | 188.24384 | 0 |  | 2.95171 | 2.683373 | 0 |  | 0.04279 | 0.03464777 | 0.006408986 | 0 | -2.206487 | 4.49263 | -2.200078 |  |  | 300 | 300 | 0.050005 | 0 |  | 0.08 | 0.07920792 | 11.6 |  |  |  | 2836 | 70.5238 | 20.69754 | 69.9263 | -0.5975 | 70 | 9.417257 | 173.6016 | 188.2793 | 217.7706 | 0 |  | 185.05 | 185.3651
28.11.2022 11:17:43 | 00:47:18 | 2838 | 183.6879 | 0 |  | 4.48788e-06 |  |  | 61.79957 | -4.507089 | 0 |  | 0 | 0 | 0 |  | 0.11934 | 0.117 | 188.24384 | 0 |  | 2.95171 | 2.683373 | 0 |  | 0.04279 | 0.03464777 | 0.003593822 | 0 | -2.21134 | 4.49263 | -2.207746 |  |  | 300 | 300 | 0.050005 | 0 |  | 0.08 | 0.07920792 | 11.6 |  |  |  | 2838 | 70.5238 | 20.70057 | 69.9263 | -0.5975 | 70 | 9.41346 | 173.9898 | 188.2793 | 217.7584 | 0 |  | 185.05 | 185.3651
28.11.2022 11:17:45 | 00:47:20 | 2840 | 183.6851 | 0 |  | 6.88142e-06 |  |  | 61.80325 | -4.511502 | 0 |  | 0 | 0 | 0 |  | 0.11934 | 0.117 | 188.24384 | 0 |  | 2.95171 | 2.683373 | 0 |  | 0.04279 | 0.03464777 | 0.005510531 | 0 | -2.21017 | 4.49263 | -2.204659 |  |  | 300 | 300 | 0.050005 | 0 |  | 0.08 | 0.07920792 | 11.6 |  |  |  | 2840 | 70.5238 | 20.70158 | 69.9263 | -0.5975 | 70 | 9.433031 | 173.9005 | 188.2793 | 217.7532 | 0 |  | 185.05 | 185.3651
28.11.2022 11:17:47 | 00:47:22 | 2842 | 183.6805 | 0 |  | 4.71228e-06 |  |  | 61.80273 | -4.515924 | 0 |  | 0 | 0 | 0 |  | 0.11934 | 0.117 | 188.24384 | 0 |  | 2.95171 | 2.683373 | 0 |  | 0.04279 | 0.03464777 | 0.003773518 | 0 | -2.22088 | 4.49265 | -2.217106 |  |  | 300 | 300 | 0.050005 | 0 |  | 0.08 | 0.07920792 | 11.6 |  |  |  | 2842 | 70.5141 | 20.70259 | 69.9265 | -0.5876 | 70 | 9.422236 | 177.2842 | 188.2793 | 217.7449 | 0 |  | 185.05 | 185.3651
28.11.2022 11:17:49 | 00:47:24 | 2844 | 183.6806 | 0 |  | 2.99192e-07 |  |  | 61.80273 | -4.520332 | 0 |  | 0 | 0 | 0 |  | 0.11934 | 0.117 | 188.24384 | 0 |  | 2.95171 | 2.683373 | 0 |  | 0.04279 | 0.03464777 | 0.0002395881 | 0 | -2.191317 | 4.49261 | -2.191077 |  |  | 300 | 300 | 0.050005 | 0 |  | 0.08 | 0.07920792 | 11.6 |  |  |  | 2844 | 70.5141 | 20.7036 | 69.9261 | -0.588 | 70 | 9.435761 | 174.8216 | 188.2793 | 217.7452 | 0 |  | 185.05 | 185.3651
28.11.2022 11:17:51 | 00:47:26 | 2846 | 183.6734 | 0 |  | 7.4798e-08 |  |  | 61.80682 | -4.52475 | 0 |  | 0 | 0 | 0 |  | 0.11934 | 0.117 | 188.24384 | 0 |  | 2.95171 | 2.683373 | 0 |  | 0.04279 | 0.03464777 | 5.989704e-05 | 0 | -2.227135 | 4.49263 | -2.227075 |  |  | 300 | 300 | 0.050005 | 0 |  | 0.08 | 0.07920792 | 11.6 |  |  |  | 2846 | 70.5141 | 20.70662 | 69.9263 | -0.5878 | 70 | 9.430066 | 177.7382 | 188.2793 | 217.7321 | 0 |  | 185.05 | 185.3651
28.11.2022 11:17:53 | 00:47:28 | 2848 | 183.6679 | 0 |  | 3.59031e-06 |  |  | 61.80938 | -4.529205 | 0 |  | 0 | 0 | 0 |  | 0.11934 | 0.117 | 188.24384 | 0 |  | 2.95171 | 2.683373 | 0 |  | 0.04279 | 0.03464777 | 0.002875063 | 0 | -2.23042 | 4.49269 | -2.227545 |  |  | 300 | 300 | 0.050005 | 0 |  | 0.08 | 0.07920792 | 11.6 |  |  |  | 2848 | 70.5141 | 20.70864 | 69.9269 | -0.5872 | 70 | 9.433389 | 178.1624 | 188.2793 | 217.7221 | 0 |  | 185.05 | 185.3651
28.11.2022 11:17:55 | 00:47:30 | 2850 | 183.6665 | 0 |  | 6.58223e-06 |  |  | 61.80938 | -4.533657 | 0 |  | 0 | 0 | 0 |  | 0.11934 | 0.117 | 188.24384 | 0 |  | 2.95171 | 2.683373 | 0 |  | 0.04279 | 0.03464777 | 0.005270944 | 0 | -2.229772 | 4.49263 | -2.224501 |  |  | 300 | 300 | 0.050005 | 0 |  | 0.08 | 0.07920792 | 11.6 |  |  |  | 2850 | 70.5141 | 20.70864 | 69.9263 | -0.5878 | 70 | 9.449757 | 177.9554 | 188.2793 | 217.7196 | 0 |  | 185.05 | 185.3651
28.11.2022 11:17:57 | 00:47:32 | 2852 | 183.6629 | 0 |  | 7.85379e-06 |  |  | 61.81193 | -4.538088 | 0 |  | 0 | 0 | 0 |  | 0.11934 | 0.117 | 188.24384 | 0 |  | 2.95171 | 2.683373 | 0 |  | 0.04279 | 0.03464777 | 0.006289189 | 0 | -2.213265 | 4.49267 | -2.206975 |  |  | 300 | 300 | 0.050005 | 0 |  | 0.08 | 0.07920792 | 11.6 |  |  |  | 2852 | 70.5141 | 20.71066 | 69.9267 | -0.5874 | 70 | 9.436589 | 176.745 | 188.2793 | 217.713 | 0 |  | 185.05 | 185.3651
28.11.2022 11:17:59 | 00:47:34 | 2854 | 183.6512 | 0 |  | 1.02474e-05 |  |  | 61.81448 | -4.542506 | 0 |  | 0 | 0 | 0 |  | 0.11934 | 0.117 | 188.24384 | 0 |  | 2.95171 | 2.683373 | 0 |  | 0.04279 | 0.03464777 | 0.008205953 | 0 | -2.21895 | 4.49267 | -2.210744 |  |  | 300 | 300 | 0.050005 | 0 |  | 0.08 | 0.07920792 | 11.6 |  |  |  | 2854 | 70.5238 | 20.71217 | 69.9267 | -0.5971 | 70 | 9.449518 | 174.7245 | 188.2793 | 217.692 | 0 |  | 185.05 | 185.3651
28.11.2022 11:18:01 | 00:47:36 | 2856 | 183.6458 | 0 |  | 1.21921e-05 |  |  | 61.81601 | -4.546902 | 0 |  | 0 | 0 | 0 |  | 0.11934 | 0.117 | 188.24384 | 0 |  | 2.95171 | 2.683373 | 0 |  | 0.04279 | 0.03464777 | 0.009763238 | 0 | -2.194765 | 4.49265 | -2.185002 |  |  | 300 | 300 | 0.050005 | 0 |  | 0.08 | 0.07920792 | 11.6 |  |  |  | 2856 | 70.5238 | 20.71268 | 69.9265 | -0.5973 | 70 | 9.410495 | 172.7754 | 188.2793 | 217.6821 | 0 |  | 185.05 | 185.3651
28.11.2022 11:18:03 | 00:47:38 | 2858 | 183.6369 | 0 |  | 1.61564e-05 |  |  | 61.81806 | -4.551278 | 0 |  | 0 | 0 | 0 |  | 0.11934 | 0.117 | 188.24384 | 0 |  | 2.95171 | 2.683373 | 0 |  | 0.04279 | 0.03464777 | 0.01293779 | 0 | -2.204439 | 4.49269 | -2.191501 |  |  | 300 | 300 | 0.050005 | 0 |  | 0.08 | 0.07920792 | 11.6 |  |  |  | 2858 | 70.5238 | 20.7157 | 69.9269 | -0.5969 | 70 | 9.450823 | 173.6456 | 188.2793 | 217.6661 | 0 |  | 185.05 | 185.3651
28.11.2022 11:18:05 | 00:47:40 | 2860 | 183.6278 | 0 |  | 1.54832e-05 |  |  | 61.81908 | -4.555651 | 0 |  | 0 | 0 | 0 |  | 0.11934 | 0.117 | 188.24384 | 0 |  | 2.95171 | 2.683373 | 0 |  | 0.04279 | 0.03464777 | 0.0123987 | 0 | -2.193357 | 4.49267 | -2.180959 |  |  | 300 | 300 | 0.050005 | 0 |  | 0.08 | 0.07920792 | 11.6 |  |  |  | 2860 | 70.5238 | 20.71772 | 69.9267 | -0.5971 | 70 | 9.460786 | 172.7313 | 188.2793 | 217.6496 | 0 |  | 185.05 | 185.3651
28.11.2022 11:18:07 | 00:47:42 | 2862 | 183.6274 | 0 |  | 1.54832e-05 |  |  | 61.82051 | -4.560019 | 0 |  | 0 | 0 | 0 |  | 0.11934 | 0.117 | 188.24384 | 0 |  | 2.95171 | 2.683373 | 0 |  | 0.04279 | 0.03464777 | 0.0123987 | 0 | -2.200356 | 4.49267 | -2.187957 |  |  | 300 | 300 | 0.050005 | 0 |  | 0.08 | 0.07920792 | 11.6 |  |  |  | 2862 | 70.5141 | 20.71984 | 69.9267 | -0.5874 | 70 | 9.449876 | 175.7481 | 188.2793 | 217.6489 | 0 |  | 185.05 | 185.3651
28.11.2022 11:18:09 | 00:47:44 | 2864 | 183.6232 | 0 |  | 1.15189e-05 |  |  | 61.82368 | -4.564415 | 0 |  | 0 | 0 | 0 |  | 0.11934 | 0.117 | 188.24384 | 0 |  | 2.95171 | 2.683373 | 0 |  | 0.04279 | 0.03464777 | 0.00922415 | 0 | -2.217075 | 4.49263 | -2.207851 |  |  | 300 | 300 | 0.050005 | 0 |  | 0.08 | 0.07920792 | 11.6 |  |  |  | 2864 | 70.5141 | 20.72075 | 69.9263 | -0.5878 | 70 | 9.46565 | 176.9838 | 188.2793 | 217.6412 | 0 |  | 185.05 | 185.3651
28.11.2022 11:18:11 | 00:47:46 | 2866 | 183.6203 | 0 |  | 1.15189e-05 |  |  | 61.8247 | -4.56884 | 0 |  | 0 | 0 | 0 |  | 0.11934 | 0.117 | 188.24384 | 0 |  | 2.95171 | 2.683373 | 0 |  | 0.04279 | 0.03464777 | 0.00922415 | 0 | -2.226242 | 4.49269 | -2.217018 |  |  | 300 | 300 | 0.050005 | 0 |  | 0.08 | 0.07920792 | 11.6 |  |  |  | 2866 | 70.5141 | 20.72226 | 69.9269 | -0.5872 | 70 | 9.454856 | 177.8748 | 188.2793 | 217.6359 | 0 |  | 185.05 | 185.3651
28.11.2022 11:18:13 | 00:47:48 | 2868 | 183.6175 | 0 |  | 1.66052e-05 |  |  | 61.82572 | -4.573267 | 0 |  | 0 | 0 | 0 |  | 0.11934 | 0.117 | 188.24384 | 0 |  | 2.95171 | 2.683373 | 0 |  | 0.04279 | 0.03464777 | 0.01329718 | 0 | -2.2236 | 4.49269 | -2.210303 |  |  | 300 | 300 | 0.050005 | 0 |  | 0.08 | 0.07920792 | 11.6 |  |  |  | 2868 | 70.5141 | 20.72337 | 69.9269 | -0.5872 | 70 | 9.475732 | 177.6664 | 188.2793 | 217.6309 | 0 |  | 185.05 | 185.3651
28.11.2022 11:18:15 | 00:47:50 | 2870 | 183.6181 | 0 |  | 1.7802e-05 |  |  | 61.83134 | -4.577676 | 0 |  | 0 | 0 | 0 |  | 0.11934 | 0.117 | 188.24384 | 0 |  | 2.95171 | 2.683373 | 0 |  | 0.04279 | 0.03464777 | 0.01425556 | 0 | -2.212689 | 4.49269 | -2.198433 |  |  | 300 | 300 | 0.050005 | 0 |  | 0.08 | 0.07920792 | 11.6 |  |  |  | 2870 | 70.5141 | 20.72579 | 69.9269 | -0.5872 | 70 | 9.486288 | 176.794 | 188.2793 | 217.632 | 0 |  | 185.05 | 185.3651
28.11.2022 11:18:17 | 00:47:52 | 2872 | 183.6134 | 0 |  | 1.98963e-05 |  |  | 61.83389 | -4.58206 | 0 |  | 0 | 0 | 0 |  | 0.11934 | 0.117 | 188.24384 | 0 |  | 2.95171 | 2.683373 | 0 |  | 0.04279 | 0.03464777 | 0.01593264 | 0 | -2.201524 | 4.49271 | -2.185591 |  |  | 300 | 300 | 0.050005 | 0 |  | 0.08 | 0.07920792 | 11.6 |  |  |  | 2872 | 70.5238 | 20.72791 | 69.9271 | -0.5967 | 70 | 9.493759 | 173.4884 | 188.2793 | 217.6234 | 0 |  | 185.05 | 185.3651
28.11.2022 11:18:19 | 00:47:54 | 2874 | 183.6046 | 0 |  | 1.92979e-05 |  |  | 61.83593 | -4.586419 | 0 |  | 0 | 0 | 0 |  | 0.11934 | 0.117 | 188.24384 | 0 |  | 2.95171 | 2.683373 | 0 |  | 0.04279 | 0.03464777 | 0.01545345 | 0 | -2.18845 | 4.49269 | -2.172997 |  |  | 300 | 300 | 0.050005 | 0 |  | 0.08 | 0.07920792 | 11.6 |  |  |  | 2874 | 70.5141 | 20.72932 | 69.9269 | -0.5872 | 70 | 9.515465 | 174.8702 | 188.2793 | 217.6075 | 0 |  | 185.05 | 185.3651
28.11.2022 11:18:21 | 00:47:56 | 2876 | 183.6005 | 0 |  | 1.95971e-05 |  |  | 61.83696 | -4.590743 | 0 |  | 0 | 0 | 0 |  | 0.11934 | 0.117 | 188.24384 | 0 |  | 2.95171 | 2.683373 | 0 |  | 0.04279 | 0.03464777 | 0.01569304 | 0 | -2.166687 | 4.49269 | -2.150994 |  |  | 300 | 300 | 0.050005 | 0 |  | 0.08 | 0.07920792 | 11.6 |  |  |  | 2876 | 70.5141 | 20.73043 | 69.9269 | -0.5872 | 70 | 9.503961 | 173.135 | 188.2793 | 217.6002 | 0 |  | 185.05 | 185.3651
28.11.2022 11:18:23 | 00:47:58 | 2878 | 183.5909 | 0 |  | 1.72036e-05 |  |  | 61.83696 | -4.595067 | 0 |  | 0 | 0 | 0 |  | 0.11934 | 0.117 | 188.24384 | 0 |  | 2.95171 | 2.683373 | 0 |  | 0.04279 | 0.03464777 | 0.01377637 | 0 | -2.187485 | 4.49271 | -2.173709 |  |  | 300 | 300 | 0.050005 | 0 |  | 0.08 | 0.07920792 | 11.6 |  |  |  | 2878 | 70.5141 | 20.73285 | 69.9271 | -0.587 | 70 | 9.517243 | 174.8575 | 188.2793 | 217.5827 | 0 |  | 185.05 | 185.3651
28.11.2022 11:18:25 | 00:48:00 | 2880 | 183.5864 | 0 |  | 1.39125e-05 |  |  | 61.83696 | -4.599427 | 0 |  | 0 | 0 | 0 |  | 0.11934 | 0.117 | 188.24384 | 0 |  | 2.95171 | 2.683373 | 0 |  | 0.04279 | 0.03464777 | 0.01114091 | 0 | -2.197364 | 4.49269 | -2.186224 |  |  | 300 | 300 | 0.050005 | 0 |  | 0.08 | 0.07920792 | 11.6 |  |  |  | 2880 | 70.5141 | 20.73538 | 69.9269 | -0.5872 | 70 | 9.501944 | 175.5999 | 188.2793 | 217.5747 | 0 |  | 185.05 | 185.3651
28.11.2022 11:18:27 | 00:48:02 | 2882 | 183.5783 | 0 |  | 1.60068e-05 |  |  | 61.84002 | -4.60378 | 0 |  | 0 | 0 | 0 |  | 0.11934 | 0.117 | 188.24384 | 0 |  | 2.95171 | 2.683373 | 0 |  | 0.04279 | 0.03464777 | 0.01281799 | 0 | -2.178803 | 4.49269 | -2.165985 |  |  | 300 | 300 | 0.050005 | 0 |  | 0.08 | 0.07920792 | 11.6 |  |  |  | 2882 | 70.5044 | 20.73598 | 69.9269 | -0.5775 | 70 | 9.489372 | 176.638 | 188.2793 | 217.5599 | 0 |  | 185.05 | 185.3651
28.11.2022 11:18:29 | 00:48:04 | 2884 | 183.5689 | 0 |  | 1.39125e-05 |  |  | 61.84309 | -4.608125 | 0 |  | 0 | 0 | 0 |  | 0.11934 | 0.117 | 188.24384 | 0 |  | 2.95171 | 2.683373 | 0 |  | 0.04279 | 0.03464777 | 0.01114091 | 0 | -2.19062 | 4.49271 | -2.17948 |  |  | 300 | 300 | 0.050005 | 0 |  | 0.08 | 0.07920792 | 11.6 |  |  |  | 2884 | 70.5044 | 20.73951 | 69.9271 | -0.5773 | 70 | 9.485221 | 177.658 | 188.2793 | 217.5429 | 0 |  | 185.05 | 185.3651
28.11.2022 11:18:31 | 00:48:06 | 2886 | 183.5613 | 0 |  | 1.69044e-05 |  |  | 61.84155 | -4.612489 | 0 |  | 0 | 0 | 0 |  | 0.11934 | 0.117 | 188.24384 | 0 |  | 2.95171 | 2.683373 | 0 |  | 0.04279 | 0.03464777 | 0.01353677 | 0 | -2.19793 | 4.49273 | -2.184393 |  |  | 300 | 300 | 0.050005 | 0 |  | 0.08 | 0.07920792 | 11.6 |  |  |  | 2886 | 70.5044 | 20.74052 | 69.9273 | -0.5771 | 70 | 9.458888 | 178.3113 | 188.2793 | 217.5291 | 0 |  | 185.05 | 185.3651
28.11.2022 11:18:33 | 00:48:08 | 2888 | 183.5577 | 0 |  | 2.13175e-05 |  |  | 61.84359 | -4.616861 | 0 |  | 0 | 0 | 0 |  | 0.11934 | 0.117 | 188.24384 | 0 |  | 2.95171 | 2.683373 | 0 |  | 0.04279 | 0.03464777 | 0.01707071 | 0 | -2.204569 | 4.49275 | -2.187498 |  |  | 300 | 300 | 0.050005 | 0 |  | 0.08 | 0.07920792 | 11.6 |  |  |  | 2888 | 70.5044 | 20.74355 | 69.9275 | -0.5769 | 70 | 9.459126 | 178.9067 | 188.2793 | 217.5226 | 0 |  | 185.05 | 185.3651
28.11.2022 11:18:35 | 00:48:10 | 2890 | 183.5543 | 0 |  | 2.01955e-05 |  |  | 61.84615 | -4.621232 | 0 |  | 0 | 0 | 0 |  | 0.11934 | 0.117 | 188.24384 | 0 |  | 2.95171 | 2.683373 | 0 |  | 0.04279 | 0.03464777 | 0.01617223 | 0 | -2.199573 | 4.49273 | -2.183401 |  |  | 300 | 300 | 0.050005 | 0 |  | 0.08 | 0.07920792 | 11.6 |  |  |  | 2890 | 70.5044 | 20.74305 | 69.9273 | -0.5771 | 70 | 9.435997 | 178.4515 | 188.2793 | 217.5164 | 0 |  | 185.05 | 185.3651
28.11.2022 11:18:37 | 00:48:12 | 2892 | 183.5517 | 0 |  | 2.31874e-05 |  |  | 61.8441 | -4.625576 | 0 |  | 0 | 0 | 0 |  | 0.11934 | 0.117 | 188.24384 | 0 |  | 2.95171 | 2.683373 | 0 |  | 0.04279 | 0.03464777 | 0.0185681 | 0 | -2.179441 | 4.49273 | -2.160873 |  |  | 300 | 300 | 0.050005 | 0 |  | 0.08 | 0.07920792 | 11.6 |  |  |  | 2892 | 70.5141 | 20.74607 | 69.9273 | -0.5868 | 70 | 9.432796 | 174.3028 | 188.2793 | 217.5118 | 0 |  | 185.05 | 185.3651
28.11.2022 11:18:39 | 00:48:14 | 2894 | 183.5496 | 0 |  | 2.68525e-05 |  |  | 61.83849 | -4.629878 | 0 |  | 0 | 0 | 0 |  | 0.11934 | 0.117 | 188.24384 | 0 |  | 2.95171 | 2.683373 | 0 |  | 0.04279 | 0.03464777 | 0.02150305 | 0 | -2.162918 | 4.49277 | -2.141415 |  |  | 300 | 300 | 0.050005 | 0 |  | 0.08 | 0.07920792 | 11.6 |  |  |  | 2894 | 70.5141 | 20.74658 | 69.9277 | -0.5864 | 70 | 9.426389 | 173.085 | 188.2793 | 217.508 | 0 |  | 185.05 | 185.3651
28.11.2022 11:18:41 | 00:48:16 | 2896 | 183.5428 | 0 |  | 2.51322e-05 |  |  | 61.83951 | -4.634173 | 0 |  | 0 | 0 | 0 |  | 0.11934 | 0.117 | 188.24384 | 0 |  | 2.95171 | 2.683373 | 0 |  | 0.04279 | 0.03464777 | 0.02012546 | 0 | -2.173026 | 4.49273 | -2.152901 |  |  | 300 | 300 | 0.050005 | 0 |  | 0.08 | 0.07920792 | 11.6 |  |  |  | 2896 | 70.5238 | 20.7496 | 69.9273 | -0.5965 | 70 | 9.404328 | 171.3582 | 188.2793 | 217.4957 | 0 |  | 185.05 | 185.3651
28.11.2022 11:18:43 | 00:48:18 | 2898 | 183.5341 | 0 |  | 1.89987e-05 |  |  | 61.84462 | -4.638494 | 0 |  | 0 | 0 | 0 |  | 0.11934 | 0.117 | 188.24384 | 0 |  | 2.95171 | 2.683373 | 0 |  | 0.04279 | 0.03464777 | 0.01521385 | 0 | -2.183837 | 4.49273 | -2.168623 |  |  | 300 | 300 | 0.050005 | 0 |  | 0.08 | 0.07920792 | 11.6 |  |  |  | 2898 | 70.5238 | 20.75061 | 69.9273 | -0.5965 | 70 | 9.411681 | 172.2189 | 188.2793 | 217.4798 | 0 |  | 185.05 | 185.3651
28.11.2022 11:18:45 | 00:48:20 | 2900 | 183.5294 | 0 |  | 1.81012e-05 |  |  | 61.84666 | -4.642854 | 0 |  | 0 | 0 | 0 |  | 0.11934 | 0.117 | 188.24384 | 0 |  | 2.95171 | 2.683373 | 0 |  | 0.04279 | 0.03464777 | 0.01449515 | 0 | -2.205947 | 4.49273 | -2.191452 |  |  | 300 | 300 | 0.050005 | 0 |  | 0.08 | 0.07920792 | 11.6 |  |  |  | 2900 | 70.5141 | 20.75354 | 69.9273 | -0.5868 | 70 | 9.402431 | 176.4441 | 188.2793 | 217.4714 | 0 |  | 185.05 | 185.3651
28.11.2022 11:18:47 | 00:48:22 | 2902 | 183.529 | 0 |  | 1.27157e-05 |  |  | 61.8487 | -4.64724 | 0 |  | 0 | 0 | 0 |  | 0.11934 | 0.117 | 188.24384 | 0 |  | 2.95171 | 2.683373 | 0 |  | 0.04279 | 0.03464777 | 0.01018253 | 0 | -2.204452 | 4.49269 | -2.194269 |  |  | 300 | 300 | 0.050005 | 0 |  | 0.08 | 0.07920792 | 11.6 |  |  |  | 2902 | 70.5044 | 20.75667 | 69.9269 | -0.5775 | 70 | 9.414411 | 178.7654 | 188.2793 | 217.4707 | 0 |  | 185.05 | 185.3651
28.11.2022 11:18:49 | 00:48:24 | 2904 | 183.5252 | 0 |  | 7.6294e-06 |  |  | 61.85279 | -4.651632 | 0 |  | 0 | 0 | 0 |  | 0.11934 | 0.117 | 188.24384 | 0 |  | 2.95171 | 2.683373 | 0 |  | 0.04279 | 0.03464777 | 0.006109501 | 0 | -2.203847 | 4.49269 | -2.197737 |  |  | 300 | 300 | 0.050005 | 0 |  | 0.08 | 0.07920792 | 11.6 |  |  |  | 2904 | 70.5044 | 20.75868 | 69.9269 | -0.5775 | 70 | 9.4271 | 178.72 | 188.2793 | 217.4638 | 0 |  | 185.05 | 185.3651
28.11.2022 11:18:51 | 00:48:26 | 2906 | 183.5199 | 0 |  | 6.73182e-06 |  |  | 61.85892 | -4.65603 | 0 |  | 0 | 0 | 0 |  | 0.11934 | 0.117 | 188.24384 | 0 |  | 2.95171 | 2.683373 | 0 |  | 0.04279 | 0.03464777 | 0.005390733 | 0 | -2.205863 | 4.49271 | -2.200473 |  |  | 300 | 300 | 0.050005 | 0 |  | 0.08 | 0.07920792 | 11.6 |  |  |  | 2906 | 70.5044 | 20.7602 | 69.9271 | -0.5773 | 70 | 9.424848 | 178.9419 | 188.2793 | 217.4543 | 0 |  | 185.05 | 185.3651
28.11.2022 11:18:53 | 00:48:28 | 2908 | 183.5148 | 0 |  | 1.04718e-06 |  |  | 61.86454 | -4.660427 | 0 |  | 0 | 0 | 0 |  | 0.11934 | 0.117 | 188.24384 | 0 |  | 2.95171 | 2.683373 | 0 |  | 0.04279 | 0.03464777 | 0.0008385649 | 0 | -2.197035 | 4.49269 | -2.196196 |  |  | 300 | 300 | 0.050005 | 0 |  | 0.08 | 0.07920792 | 11.6 |  |  |  | 2908 | 70.5141 | 20.76121 | 69.9269 | -0.5872 | 70 | 9.440148 | 175.642 | 188.2793 | 217.445 | 0 |  | 185.05 | 185.3651
28.11.2022 11:18:55 | 00:48:30 | 2910 | 183.5092 | 0 |  | -4.33829e-06 |  |  | 61.86454 | -4.664824 | 0 |  | 0 | 0 | 0 |  | 0.11934 | 0.117 | 188.24384 | 0 |  | 2.95171 | 2.683373 | 0 |  | 0.04279 | 0.03464777 | -0.003474033 | 0 | -2.19713 | 4.49269 | -2.200605 |  |  | 300 | 300 | 0.050005 | 0 |  | 0.08 | 0.07920792 | 11.6 |  |  |  | 2910 | 70.5141 | 20.76373 | 69.9269 | -0.5872 | 70 | 9.435285 | 175.6551 | 188.2793 | 217.4348 | 0 |  | 185.05 | 185.3651
28.11.2022 11:18:57 | 00:48:32 | 2912 | 183.5058 | 0 |  | -5.23586e-06 |  |  | 61.86709 | -4.669229 | 0 |  | 0 | 0 | 0 |  | 0.11934 | 0.117 | 188.24384 | 0 |  | 2.95171 | 2.683373 | 0 |  | 0.04279 | 0.03464777 | -0.004192793 | 0 | -2.200183 | 4.49271 | -2.204376 |  |  | 300 | 300 | 0.050005 | 0 |  | 0.08 | 0.07920792 | 11.6 |  |  |  | 2912 | 70.5141 | 20.76676 | 69.9271 | -0.587 | 70 | 9.476444 | 175.954 | 188.2793 | 217.4287 | 0 |  | 185.05 | 185.3651
28.11.2022 11:18:59 | 00:48:34 | 2914 | 183.5024 | 0 |  | -1.06214e-05 |  |  | 61.86862 | -4.673626 | 0 |  | 0 | 0 | 0 |  | 0.11934 | 0.117 | 188.24384 | 0 |  | 2.95171 | 2.683373 | 0 |  | 0.04279 | 0.03464777 | -0.008505447 | 0 | -2.184084 | 4.49269 | -2.192589 |  |  | 300 | 300 | 0.050005 | 0 |  | 0.08 | 0.07920792 | 11.6 |  |  |  | 2914 | 70.5141 | 20.76877 | 69.9269 | -0.5872 | 70 | 9.509298 | 174.6185 | 188.2793 | 217.4225 | 0 |  | 185.05 | 185.3651
28.11.2022 11:19:01 | 00:48:36 | 2916 | 183.5027 | 0 |  | -1.43613e-05 |  |  | 61.86709 | -4.678003 | 0 |  | 0 | 0 | 0 |  | 0.11934 | 0.117 | 188.24384 | 0 |  | 2.95171 | 2.683373 | 0 |  | 0.04279 | 0.03464777 | -0.0115003 | 0 | -2.17376 | 4.49271 | -2.18526 |  |  | 301 | 300 | 4.91366e-06 | 0 |  | 0.08 | 0.07920792 | 11.6 |  |  |  | 2916 | 70.5141 | 20.76928 | 69.9271 | -0.587 | 70 | 9.544764 | 173.8438 | 188.2793 | 217.4231 | 0 |  | 185.05 | 185.3651
28.11.2022 11:19:03 | 00:48:38 | 2918 | 183.5041 | 0 |  | -1.7802e-05 |  |  | 61.86505 | -4.682379 | 0 |  | 0 | 0 | 0 |  | 0.11934 | 0.117 | 188.24384 | 0 |  | 2.95171 | 2.683373 | 0 |  | 0.04279 | 0.03464777 | -0.01425556 | 0 | -2.176288 | 4.49269 | -2.190543 |  |  | 300 | 300 | -0.0499951 | 0 |  | 0.08 | 0.07920792 | 11.6 |  |  |  | 2918 | 70.5141 | 20.77029 | 69.9269 | -0.5872 | 70 | 9.595883 | 173.9936 | 188.2793 | 217.4255 | 0 |  | 185.05 | 185.3651
28.11.2022 11:19:05 | 00:48:40 | 2920 | 183.5061 | 0 |  | -1.86995e-05 |  |  | 61.86607 | -4.686778 | 0 |  | 0 | 0 | 0 |  | 0.11934 | 0.117 | 188.24384 | 0 |  | 2.95171 | 2.683373 | 0 |  | 0.04279 | 0.03464777 | -0.01497426 | 0 | -2.193283 | 4.49269 | -2.208257 |  |  | 300 | 300 | -0.0499951 | 0 |  | 0.08 | 0.07920792 | 11.6 |  |  |  | 2920 | 70.5044 | 20.77281 | 69.9269 | -0.5775 | 70 | 9.610236 | 177.8818 | 188.2793 | 217.4293 | 0 |  | 185.05 | 185.3651
28.11.2022 11:19:07 | 00:48:42 | 2922 | 183.5036 | 0 |  | -1.90735e-05 |  |  | 61.86862 | -4.691184 | 0 |  | 0 | 0 | 0 |  | 0.11934 | 0.117 | 188.24384 | 0 |  | 2.95171 | 2.683373 | 0 |  | 0.04279 | 0.03464777 | -0.01527375 | 0 | -2.182824 | 4.49267 | -2.198098 |  |  | 300 | 300 | -0.0499951 | 0 |  | 0.08 | 0.07920792 | 11.6 |  |  |  | 2922 | 70.5044 | 20.77634 | 69.9267 | -0.5777 | 70 | 9.675706 | 176.9833 | 188.2793 | 217.4248 | 0 |  | 185.05 | 185.3651
28.11.2022 11:19:09 | 00:48:44 | 2924 | 183.5006 | 0 |  | -1.85499e-05 |  |  | 61.8676 | -4.6956 | 0 |  | 0 | 0 | 0 |  | 0.11934 | 0.117 | 188.24384 | 0 |  | 2.95171 | 2.683373 | 0 |  | 0.04279 | 0.03464777 | -0.01485446 | 0 | -2.202771 | 4.49269 | -2.217626 |  |  | 300 | 300 | -0.0499951 | 0 |  | 0.08 | 0.07920792 | 11.6 |  |  |  | 2924 | 70.5044 | 20.77584 | 69.9269 | -0.5775 | 70 | 9.730742 | 178.6567 | 188.2793 | 217.4193 | 0 |  | 185.05 | 185.3651
28.11.2022 11:19:11 | 00:48:46 | 2926 | 183.4996 | 0 |  | -1.75028e-05 |  |  | 61.86709 | -4.700033 | 0 |  | 0 | 0 | 0 |  | 0.11934 | 0.117 | 188.24384 | 0 |  | 2.95171 | 2.683373 | 0 |  | 0.04279 | 0.03464777 | -0.01401596 | 0 | -2.201539 | 4.49269 | -2.215555 |  |  | 300 | 300 | -0.0499951 | 0 |  | 0.08 | 0.07920792 | 11.6 |  |  |  | 2926 | 70.5044 | 20.77937 | 69.9269 | -0.5775 | 70 | 9.782454 | 178.5578 | 188.2793 | 217.4175 | 0 |  | 185.05 | 185.3651
28.11.2022 11:19:13 | 00:48:48 | 2928 | 183.4959 | 0 |  | -7.6294e-06 |  |  | 61.86862 | -4.704446 | 0 |  | 0 | 0 | 0 |  | 0.11934 | 0.117 | 188.24384 | 0 |  | 2.95171 | 2.683373 | 0 |  | 0.04279 | 0.03464777 | -0.006109501 | 0 | -2.191014 | 4.49273 | -2.197124 |  |  | 300 | 300 | -0.0499951 | 0 |  | 0.08 | 0.07920792 | 11.6 |  |  |  | 2928 | 70.5044 | 20.77987 | 69.9273 | -0.5771 | 70 | 9.855757 | 177.8136 | 188.2793 | 217.4107 | 0 |  | 185.05 | 185.3651
28.11.2022 11:19:15 | 00:48:50 | 2930 | 183.4879 | 0 |  | -8.00339e-06 |  |  | 61.87067 | -4.708839 | 0 |  | 0 | 0 | 0 |  | 0.11934 | 0.117 | 188.24384 | 0 |  | 2.95171 | 2.683373 | 0 |  | 0.04279 | 0.03464777 | -0.006408986 | 0 | -2.189286 | 4.49267 | -2.195695 |  |  | 300 | 300 | -0.0499951 | 0 |  | 0.08 | 0.07920792 | 11.6 |  |  |  | 2930 | 70.5141 | 20.78189 | 69.9267 | -0.5874 | 70 | 9.853977 | 174.9969 | 188.2793 | 217.3962 | 0 |  | 185.05 | 185.3651
28.11.2022 11:19:17 | 00:48:52 | 2932 | 183.4856 | 0 |  | -1.34637e-06 |  |  | 61.87067 | -4.713206 | 0 |  | 0 | 0 | 0 |  | 0.11934 | 0.117 | 188.24384 | 0 |  | 2.95171 | 2.683373 | 0 |  | 0.04279 | 0.03464777 | -0.001078151 | 0 | -2.169995 | 4.49273 | -2.171073 |  |  | 300 | 300 | -0.0499951 | 0 |  | 0.08 | 0.07920792 | 11.6 |  |  |  | 2932 | 70.5141 | 20.78492 | 69.9273 | -0.5868 | 70 | 9.864653 | 173.6099 | 188.2793 | 217.3921 | 0 |  | 185.05 | 185.3651
28.11.2022 11:19:19 | 00:48:54 | 2934 | 183.4778 | 0 |  | 5.23586e-06 |  |  | 61.87118 | -4.717537 | 0 |  | 0 | 0 | 0 |  | 0.11934 | 0.117 | 188.24384 | 0 |  | 2.95171 | 2.683373 | 0 |  | 0.04279 | 0.03464777 | 0.004192793 | 0 | -2.164717 | 4.49273 | -2.160524 |  |  | 300 | 300 | -0.0499951 | 0 |  | 0.08 | 0.07920792 | 11.6 |  |  |  | 2934 | 70.5238 | 20.78694 | 69.9273 | -0.5965 | 70 | 9.846032 | 170.7634 | 188.2793 | 217.378 | 0 |  | 185.05 | 185.3651
28.11.2022 11:19:21 | 00:48:56 | 2936 | 183.4769 | 0 |  | 5.53505e-06 |  |  | 61.87424 | -4.721856 | 0 |  | 0 | 0 | 0 |  | 0.11934 | 0.117 | 188.24384 | 0 |  | 2.95171 | 2.683373 | 0 |  | 0.04279 | 0.03464777 | 0.004432379 | 0 | -2.162374 | 4.49271 | -2.157942 |  |  | 300 | 300 | -0.0499951 | 0 |  | 0.08 | 0.07920792 | 11.6 |  |  |  | 2936 | 70.5238 | 20.78946 | 69.9271 | -0.5967 | 70 | 9.835592 | 170.5301 | 188.2793 | 217.3764 | 0 |  | 185.05 | 185.3651
28.11.2022 11:19:23 | 00:48:58 | 2938 | 183.4779 | 0 |  | 9.49935e-06 |  |  | 61.88037 | -4.726174 | 0 |  | 0 | 0 | 0 |  | 0.11934 | 0.117 | 188.24384 | 0 |  | 2.95171 | 2.683373 | 0 |  | 0.04279 | 0.03464777 | 0.007606927 | 0 | -2.167676 | 4.49275 | -2.160069 |  |  | 300 | 300 | -0.0499951 | 0 |  | 0.08 | 0.07920792 | 11.6 |  |  |  | 2938 | 70.5238 | 20.78996 | 69.9275 | -0.5963 | 70 | 9.834406 | 171.0463 | 188.2793 | 217.3781 | 0 |  | 185.05 | 185.3651
28.11.2022 11:19:25 | 00:49:00 | 2940 | 183.4776 | 0 |  | 1.07709e-05 |  |  | 61.88037 | -4.730513 | 0 |  | 0 | 0 | 0 |  | 0.11934 | 0.117 | 188.24384 | 0 |  | 2.95171 | 2.683373 | 0 |  | 0.04279 | 0.03464777 | 0.008625164 | 0 | -2.188229 | 4.49271 | -2.179604 |  |  | 300 | 300 | -0.0499951 | 0 |  | 0.08 | 0.07920792 | 11.6 |  |  |  | 2940 | 70.5141 | 20.79148 | 69.9271 | -0.587 | 70 | 9.805942 | 175.0249 | 188.2793 | 217.3777 | 0 |  | 185.05 | 185.3651
28.11.2022 11:19:27 | 00:49:02 | 2942 | 183.4738 | 0 |  | 8.37738e-06 |  |  | 61.88139 | -4.734897 | 0 |  | 0 | 0 | 0 |  | 0.11934 | 0.117 | 188.24384 | 0 |  | 2.95171 | 2.683373 | 0 |  | 0.04279 | 0.03464777 | 0.006708471 | 0 | -2.210547 | 4.49269 | -2.203838 |  |  | 300 | 300 | -0.0499951 | 0 |  | 0.08 | 0.07920792 | 11.6 |  |  |  | 2942 | 70.5141 | 20.794 | 69.9269 | -0.5872 | 70 | 9.789217 | 176.7618 | 188.2793 | 217.3707 | 0 |  | 185.05 | 185.3651
28.11.2022 11:19:29 | 00:49:04 | 2944 | 183.4725 | 0 |  | 1.14441e-05 |  |  | 61.88395 | -4.73929 | 0 |  | 0 | 0 | 0 |  | 0.11934 | 0.117 | 188.24384 | 0 |  | 2.95171 | 2.683373 | 0 |  | 0.04279 | 0.03464777 | 0.009164252 | 0 | -2.198369 | 4.49275 | -2.189205 |  |  | 300 | 300 | -0.0499951 | 0 |  | 0.08 | 0.07920792 | 11.6 |  |  |  | 2944 | 70.5044 | 20.79753 | 69.9275 | -0.5769 | 70 | 9.754464 | 178.4864 | 188.2793 | 217.3684 | 0 |  | 185.05 | 185.3651
28.11.2022 11:19:31 | 00:49:06 | 2946 | 183.4699 | 0 |  | 1.77272e-05 |  |  | 61.88037 | -4.74367 | 0 |  | 0 | 0 | 0 |  | 0.11934 | 0.117 | 188.24384 | 0 |  | 2.95171 | 2.683373 | 0 |  | 0.04279 | 0.03464777 | 0.01419566 | 0 | -2.205633 | 4.49277 | -2.191438 |  |  | 300 | 300 | -0.0499951 | 0 |  | 0.08 | 0.07920792 | 11.6 |  |  |  | 2946 | 70.5044 | 20.79854 | 69.9277 | -0.5767 | 70 | 9.731335 | 179.1321 | 188.2793 | 217.3636 | 0 |  | 185.05 | 185.3651
28.11.2022 11:19:33 | 00:49:08 | 2948 | 183.4636 | 0 |  | 1.57076e-05 |  |  | 61.87935 | -4.748072 | 0 |  | 0 | 0 | 0 |  | 0.11934 | 0.117 | 188.24384 | 0 |  | 2.95171 | 2.683373 | 0 |  | 0.04279 | 0.03464777 | 0.01257839 | 0 | -2.22271 | 4.49271 | -2.210132 |  |  | 300 | 300 | -0.0499951 | 0 |  | 0.08 | 0.07920792 | 11.6 |  |  |  | 2948 | 70.5141 | 20.80157 | 69.9271 | -0.587 | 70 | 9.693378 | 177.7964 | 188.2793 | 217.3524 | 0 |  | 185.05 | 185.3651
28.11.2022 11:19:35 | 00:49:10 | 2950 | 183.4582 | 0 |  | 1.93727e-05 |  |  | 61.88037 | -4.752475 | 0 |  | 0 | 0 | 0 |  | 0.11934 | 0.117 | 188.24384 | 0 |  | 2.95171 | 2.683373 | 0 |  | 0.04279 | 0.03464777 | 0.01551335 | 0 | -2.208355 | 4.49275 | -2.192842 |  |  | 300 | 300 | -0.0499951 | 0 |  | 0.08 | 0.07920792 | 11.6 |  |  |  | 2950 | 70.5141 | 20.80308 | 69.9275 | -0.5866 | 70 | 9.662423 | 176.7571 | 188.2793 | 217.3426 | 0 |  | 185.05 | 185.3651
28.11.2022 11:19:37 | 00:49:12 | 2952 | 183.4509 | 0 |  | 2.20654e-05 |  |  | 61.88037 | -4.756853 | 0 |  | 0 | 0 | 0 |  | 0.11934 | 0.117 | 188.24384 | 0 |  | 2.95171 | 2.683373 | 0 |  | 0.04279 | 0.03464777 | 0.01766962 | 0 | -2.20247 | 4.49277 | -2.184801 |  |  | 300 | 300 | -0.0499951 | 0 |  | 0.08 | 0.07920792 | 11.6 |  |  |  | 2952 | 70.5141 | 20.8051 | 69.9277 | -0.5864 | 70 | 9.620791 | 176.3449 | 188.2793 | 217.3292 | 0 |  | 185.05 | 185.3651
28.11.2022 11:19:39 | 00:49:14 | 2954 | 183.448 | 0 |  | 2.46086e-05 |  |  | 61.88088 | -4.761195 | 0 |  | 0 | 0 | 0 |  | 0.11934 | 0.117 | 188.24384 | 0 |  | 2.95171 | 2.683373 | 0 |  | 0.04279 | 0.03464777 | 0.01970617 | 0 | -2.177541 | 4.49277 | -2.157835 |  |  | 300 | 300 | -0.0499951 | 0 |  | 0.08 | 0.07920792 | 11.6 |  |  |  | 2954 | 70.5141 | 20.80661 | 69.9277 | -0.5864 | 70 | 9.547964 | 174.3517 | 188.2793 | 217.3241 | 0 |  | 185.05 | 185.3651
28.11.2022 11:19:41 | 00:49:16 | 2956 | 183.4484 | 0 |  | 1.75028e-05 |  |  | 61.87986 | -4.765523 | 0 |  | 0 | 0 | 0 |  | 0.11934 | 0.117 | 188.24384 | 0 |  | 2.95171 | 2.683373 | 0 |  | 0.04279 | 0.03464777 | 0.01401596 | 0 | -2.183992 | 4.49271 | -2.169976 |  |  | 300 | 300 | -0.0499951 | 0 |  | 0.08 | 0.07920792 | 11.6 |  |  |  | 2956 | 70.5141 | 20.80863 | 69.9271 | -0.587 | 70 | 9.523887 | 174.7139 | 188.2793 | 217.3247 | 0 |  | 185.05 | 185.3651
28.11.2022 11:19:43 | 00:49:18 | 2958 | 183.4454 | 0 |  | 1.96719e-05 |  |  | 61.87628 | -4.769855 | 0 |  | 0 | 0 | 0 |  | 0.11934 | 0.117 | 188.24384 | 0 |  | 2.95171 | 2.683373 | 0 |  | 0.04279 | 0.03464777 | 0.01575294 | 0 | -2.177806 | 4.49279 | -2.162053 |  |  | 300 | 300 | -0.0499951 | 0 |  | 0.08 | 0.07920792 | 11.6 |  |  |  | 2958 | 70.5141 | 20.80964 | 69.9279 | -0.5862 | 70 | 9.486762 | 174.4266 | 188.2793 | 217.3194 | 0 |  | 185.05 | 185.3651
28.11.2022 11:19:45 | 00:49:20 | 2960 | 183.4437 | 0 |  | 2.12427e-05 |  |  | 61.87679 | -4.774193 | 0 |  | 0 | 0 | 0 |  | 0.11934 | 0.117 | 188.24384 | 0 |  | 2.95171 | 2.683373 | 0 |  | 0.04279 | 0.03464777 | 0.01701081 | 0 | -2.193089 | 4.49279 | -2.176079 |  |  | 300 | 300 | -0.0499951 | 0 |  | 0.08 | 0.07920792 | 11.6 |  |  |  | 2960 | 70.5044 | 20.81166 | 69.9279 | -0.5765 | 70 | 9.457347 | 178.1919 | 188.2793 | 217.3162 | 0 |  | 185.05 | 185.3651
28.11.2022 11:19:47 | 00:49:22 | 2962 | 183.439 | 0 |  | 2.99192e-05 |  |  | 61.87833 | -4.77853 | 0 |  | 0 | 0 | 0 |  | 0.11934 | 0.117 | 188.24384 | 0 |  | 2.95171 | 2.683373 | 0 |  | 0.04279 | 0.03464777 | 0.02395881 | 0 | -2.184496 | 4.49283 | -2.160538 |  |  | 300 | 300 | -0.0499951 | 0 |  | 0.08 | 0.07920792 | 11.6 |  |  |  | 2962 | 70.5044 | 20.81418 | 69.9283 | -0.5761 | 70 | 9.45189 | 177.6041 | 188.2793 | 217.3078 | 0 |  | 185.05 | 185.3651
28.11.2022 11:19:49 | 00:49:24 | 2964 | 183.434 | 0 |  | 2.4459e-05 |  |  | 61.88241 | -4.782847 | 0 |  | 0 | 0 | 0 |  | 0.11934 | 0.117 | 188.24384 | 0 |  | 2.95171 | 2.683373 | 0 |  | 0.04279 | 0.03464777 | 0.01958637 | 0 | -2.176496 | 4.49277 | -2.156909 |  |  | 300 | 300 | -0.0499951 | 0 |  | 0.08 | 0.07920792 | 11.6 |  |  |  | 2964 | 70.5044 | 20.81569 | 69.9277 | -0.5767 | 70 | 9.434575 | 176.8003 | 188.2793 | 217.2987 | 0 |  | 185.05 | 185.3651
28.11.2022 11:19:51 | 00:49:26 | 2966 | 183.4335 | 0 |  | 2.58053e-05 |  |  | 61.88497 | -4.78716 | 0 |  | 0 | 0 | 0 |  | 0.11934 | 0.117 | 188.24384 | 0 |  | 2.95171 | 2.683373 | 0 |  | 0.04279 | 0.03464777 | 0.02066447 | 0 | -2.176263 | 4.49279 | -2.155598 |  |  | 300 | 300 | -0.0499951 | 0 |  | 0.08 | 0.07920792 | 11.6 |  |  |  | 2966 | 70.5044 | 20.81872 | 69.9279 | -0.5765 | 70 | 9.436355 | 176.8345 | 188.2793 | 217.2978 | 0 |  | 185.05 | 185.3651
28.11.2022 11:19:53 | 00:49:28 | 2968 | 183.4337 | 0 |  | 3.12656e-05 |  |  | 61.88752 | -4.791466 | 0 |  | 0 | 0 | 0 |  | 0.11934 | 0.117 | 188.24384 | 0 |  | 2.95171 | 2.683373 | 0 |  | 0.04279 | 0.03464777 | 0.02503699 | 0 | -2.176 | 4.49283 | -2.150963 |  |  | 300 | 300 | -0.0499951 | 0 |  | 0.08 | 0.07920792 | 11.6 |  |  |  | 2968 | 70.5141 | 20.82074 | 69.9283 | -0.5858 | 70 | 9.413579 | 174.3956 | 188.2793 | 217.2981 | 0 |  | 185.05 | 185.3651
28.11.2022 11:19:55 | 00:49:30 | 2970 | 183.4296 | 0 |  | 3.14152e-05 |  |  | 61.88701 | -4.795777 | 0 |  | 0 | 0 | 0 |  | 0.11934 | 0.117 | 188.24384 | 0 |  | 2.95171 | 2.683373 | 0 |  | 0.04279 | 0.03464777 | 0.02515679 | 0 | -2.184815 | 4.49281 | -2.159658 |  |  | 300 | 300 | -0.0499951 | 0 |  | 0.08 | 0.07920792 | 11.6 |  |  |  | 2970 | 70.5141 | 20.82225 | 69.9281 | -0.586 | 70 | 9.413343 | 175.0544 | 188.2793 | 217.2908 | 0 |  | 185.05 | 185.3651
28.11.2022 11:19:57 | 00:49:32 | 2972 | 183.4207 | 0 |  | 3.62023e-05 |  |  | 61.8865 | -4.800091 | 0 |  | 0 | 0 | 0 |  | 0.11934 | 0.117 | 188.24384 | 0 |  | 2.95171 | 2.683373 | 0 |  | 0.04279 | 0.03464777 | 0.02899022 | 0 | -2.183766 | 4.49283 | -2.154776 |  |  | 300 | 300 | -0.0499951 | 0 |  | 0.08 | 0.07920792 | 11.6 |  |  |  | 2972 | 70.5141 | 20.82477 | 69.9283 | -0.5858 | 70 | 9.40575 | 175.0303 | 188.2793 | 217.2747 | 0 |  | 185.05 | 185.3651
28.11.2022 11:19:59 | 00:49:34 | 2974 | 183.4162 | 0 |  | 3.33599e-05 |  |  | 61.88854 | -4.804387 | 0 |  | 0 | 0 | 0 |  | 0.11934 | 0.117 | 188.24384 | 0 |  | 2.95171 | 2.683373 | 0 |  | 0.04279 | 0.03464777 | 0.02671407 | 0 | -2.167275 | 4.49281 | -2.140561 |  |  | 300 | 300 | -0.0499951 | 0 |  | 0.08 | 0.07920792 | 11.6 |  |  |  | 2974 | 70.5141 | 20.8273 | 69.9281 | -0.586 | 70 | 9.399584 | 173.6618 | 188.2793 | 217.2665 | 0 |  | 185.05 | 185.3651
28.11.2022 11:20:01 | 00:49:36 | 2976 | 183.4154 | 0 |  | 3.57535e-05 |  |  | 61.88956 | -4.808655 | 0 |  | 0 | 0 | 0 |  | 0.11934 | 0.117 | 188.24384 | 0 |  | 2.95171 | 2.683373 | 0 |  | 0.04279 | 0.03464777 | 0.02863083 | 0 | -2.15652 | 4.49289 | -2.127889 |  |  | 301 | 300 | -0.0999951 | 0 |  | 0.08 | 0.07920792 | 11.6 |  |  |  | 2976 | 70.5141 | 20.82679 | 69.9289 | -0.5852 | 70 | 9.410852 | 173.0041 | 188.2793 | 217.2651 | 0 |  | 185.05 | 185.3651
28.11.2022 11:20:03 | 00:49:38 | 2978 | 183.4109 | 0 |  | 4.17373e-05 |  |  | 61.88956 | -4.812923 | 0 |  | 0 | 0 | 0 |  | 0.11934 | 0.117 | 188.24384 | 0 |  | 2.95171 | 2.683373 | 0 |  | 0.04279 | 0.03464777 | 0.03342256 | 0 | -2.17374 | 4.49289 | -2.140318 |  |  | 300 | 300 | -0.149995 | 0 |  | 0.08 | 0.07920792 | 11.6 |  |  |  | 2978 | 70.5141 | 20.82931 | 69.9289 | -0.5852 | 70 | 9.403497 | 174.3899 | 188.2793 | 217.2569 | 0 |  | 185.05 | 185.3651
28.11.2022 11:20:05 | 00:49:40 | 2980 | 183.4097 | 0 |  | 4.85439e-05 |  |  | 61.89058 | -4.817204 | 0 |  | 0 | 0 | 0 |  | 0.11934 | 0.117 | 188.24384 | 0 |  | 2.95171 | 2.683373 | 0 |  | 0.04279 | 0.03464777 | 0.03887318 | 0 | -2.179488 | 4.49289 | -2.140614 |  |  | 300 | 300 | -0.149995 | 0 |  | 0.08 | 0.07920792 | 11.5 |  |  |  | 2980 | 70.5044 | 20.83284 | 69.9289 | -0.5755 | 70 | 9.421763 | 177.3839 | 188.2793 | 217.2547 | 0 |  | 185.05 | 185.3651
28.11.2022 11:20:07 | 00:49:42 | 2982 | 183.4081 | 0 |  | 4.89179e-05 |  |  | 61.89467 | -4.821487 | 0 |  | 0 | 0 | 0 |  | 0.11934 | 0.117 | 188.24384 | 0 |  | 2.95171 | 2.683373 | 0 |  | 0.04279 | 0.03464777 | 0.03917267 | 0 | -2.181293 | 4.49291 | -2.14212 |  |  | 300 | 300 | -0.149995 | 0 |  | 0.08 | 0.07920792 | 11.5 |  |  |  | 2982 | 70.5044 | 20.83486 | 69.9291 | -0.5753 | 70 | 9.425202 | 177.5854 | 188.2793 | 217.2519 | 0 |  | 185.05 | 185.3651
28.11.2022 11:20:09 | 00:49:44 | 2984 | 183.4021 | 0 |  | 5.16106e-05 |  |  | 61.89569 | -4.825781 | 0 |  | 0 | 0 | 0 |  | 0.11934 | 0.117 | 188.24384 | 0 |  | 2.95171 | 2.683373 | 0 |  | 0.04279 | 0.03464777 | 0.04132894 | 0 | -2.193195 | 4.49291 | -2.151866 |  |  | 300 | 300 | -0.149995 | 0 |  | 0.08 | 0.07920792 | 11.6 |  |  |  | 2984 | 70.5044 | 20.83587 | 69.9291 | -0.5753 | 70 | 9.429473 | 178.5602 | 188.2793 | 217.241 | 0 |  | 185.05 | 185.3651
28.11.2022 11:20:11 | 00:49:46 | 2986 | 183.4004 | 0 |  | 5.40042e-05 |  |  | 61.89467 | -4.830081 | 0 |  | 0 | 0 | 0 |  | 0.11934 | 0.117 | 188.24384 | 0 |  | 2.95171 | 2.683373 | 0 |  | 0.04279 | 0.03464777 | 0.0432457 | 0 | -2.19143 | 4.49291 | -2.148184 |  |  | 300 | 300 | -0.149995 | 0 |  | 0.08 | 0.07920792 | 11.6 |  |  |  | 2986 | 70.4948 | 20.83739 | 69.9291 | -0.5657 | 70 | 9.440742 | 181.0129 | 188.2793 | 217.2379 | 0 |  | 185.05 | 185.3651
28.11.2022 11:20:13 | 00:49:48 | 2988 | 183.3977 | 0 |  | 5.8866e-05 |  |  | 61.89467 | -4.834344 | 0 |  | 0 | 0 | 0 |  | 0.11934 | 0.117 | 188.24384 | 0 |  | 2.95171 | 2.683373 | 0 |  | 0.04279 | 0.03464777 | 0.04713895 | 0 | -2.162109 | 4.49295 | -2.11497 |  |  | 300 | 300 | -0.149995 | 0 |  | 0.08 | 0.07920792 | 11.6 |  |  |  | 2988 | 70.4948 | 20.8389 | 69.9295 | -0.5653 | 70 | 9.429354 | 178.702 | 188.2793 | 217.2329 | 0 |  | 185.05 | 185.3651
28.11.2022 11:20:15 | 00:49:50 | 2990 | 183.3963 | 0 |  | 5.3331e-05 |  |  | 61.89518 | -4.838579 | 0 |  | 0 | 0 | 0 |  | 0.11934 | 0.117 | 188.24384 | 0 |  | 2.95171 | 2.683373 | 0 |  | 0.04279 | 0.03464777 | 0.04270661 | 0 | -2.162969 | 4.49293 | -2.120263 |  |  | 300 | 300 | -0.149995 | 0 |  | 0.08 | 0.07920792 | 11.6 |  |  |  | 2990 | 70.4948 | 20.84243 | 69.9293 | -0.5655 | 70 | 9.439081 | 178.7202 | 188.2793 | 217.2305 | 0 |  | 185.05 | 185.3651
28.11.2022 11:20:17 | 00:49:52 | 2992 | 183.3937 | 0 |  | 5.32562e-05 |  |  | 61.89722 | -4.842823 | 0 |  | 0 | 0 | 0 |  | 0.11934 | 0.117 | 188.24384 | 0 |  | 2.95171 | 2.683373 | 0 |  | 0.04279 | 0.03464777 | 0.04264671 | 0 | -2.165872 | 4.49293 | -2.123225 |  |  | 300 | 300 | -0.149995 | 0 |  | 0.08 | 0.07920792 | 11.6 |  |  |  | 2992 | 70.5044 | 20.84495 | 69.9293 | -0.5751 | 70 | 9.429592 | 176.3965 | 188.2793 | 217.2257 | 0 |  | 185.05 | 185.3651
28.11.2022 11:20:19 | 00:49:54 | 2994 | 183.3942 | 0 |  | 4.63e-05 |  |  | 61.89518 | -4.847061 | 0 |  | 0 | 0 | 0 |  | 0.11934 | 0.117 | 188.24384 | 0 |  | 2.95171 | 2.683373 | 0 |  | 0.04279 | 0.03464777 | 0.0370763 | 0 | -2.15143 | 4.49287 | -2.114354 |  |  | 300 | 300 | -0.149995 | 0 |  | 0.08 | 0.07920792 | 11.6 |  |  |  | 2994 | 70.5044 | 20.84647 | 69.9287 | -0.5757 | 70 | 9.432676 | 175.0629 | 188.2793 | 217.2267 | 0 |  | 185.05 | 185.3651
28.11.2022 11:20:21 | 00:49:56 | 2996 | 183.3927 | 0 |  | 4.0017e-05 |  |  | 61.89671 | -4.851295 | 0 |  | 0 | 0 | 0 |  | 0.11934 | 0.117 | 188.24384 | 0 |  | 2.95171 | 2.683373 | 0 |  | 0.04279 | 0.03464777 | 0.03204497 | 0 | -2.151892 | 4.49285 | -2.119847 |  |  | 300 | 300 | -0.149995 | 0 |  | 0.08 | 0.07920792 | 11.6 |  |  |  | 2996 | 70.5044 | 20.85 | 69.9285 | -0.5759 | 70 | 9.432912 | 175.0498 | 188.2793 | 217.2239 | 0 |  | 185.05 | 185.3651
28.11.2022 11:20:23 | 00:49:58 | 2998 | 183.389 | 0 |  | 3.30607e-05 |  |  | 61.9009 | -4.855542 | 0 |  | 0 | 0 | 0 |  | 0.11934 | 0.117 | 188.24384 | 0 |  | 2.95171 | 2.683373 | 0 |  | 0.04279 | 0.03464777 | 0.02647448 | 0 | -2.153586 | 4.49291 | -2.127112 |  |  | 300 | 300 | -0.149995 | 0 |  | 0.08 | 0.07920792 | 11.6 |  |  |  | 2998 | 70.5044 | 20.85201 | 69.9291 | -0.5753 | 70 | 9.412867 | 175.348 | 188.2793 | 217.2172 | 0 |  | 185.05 | 185.3651
28.11.2022 11:20:25 | 00:50:00 | 3000 | 183.3868 | 0 |  | 2.46834e-05 |  |  | 61.90233 | -4.859802 | 0 |  | 0 | 0 | 0 |  | 0.11934 | 0.117 | 188.24384 | 0 |  | 2.95171 | 2.683373 | 0 |  | 0.04279 | 0.03464777 | 0.01976607 | 0 | -2.152952 | 4.49289 | -2.133185 |  |  | 300 | 300 | -0.149995 | 0 |  | 0.08 | 0.07920792 | 11.5 |  |  |  | 3000 | 70.4948 | 20.85403 | 69.9289 | -0.5659 | 70 | 9.442639 | 177.7939 | 188.2793 | 217.2132 | 0 |  | 185.05 | 185.3651
28.11.2022 11:20:27 | 00:50:02 | 3002 | 183.3798 | 0 |  | 1.91483e-05 |  |  | 61.90131 | -4.86406 | 0 |  | 0 | 0 | 0 |  | 0.11934 | 0.117 | 188.24384 | 0 |  | 2.95171 | 2.683373 | 0 |  | 0.04279 | 0.03464777 | 0.01533365 | 0 | -2.140219 | 4.49289 | -2.124886 |  |  | 300 | 300 | -0.149995 | 0 |  | 0.08 | 0.07920792 | 11.5 |  |  |  | 3002 | 70.4948 | 20.85504 | 69.9289 | -0.5659 | 70 | 9.425796 | 176.7492 | 188.2793 | 217.2006 | 0 |  | 185.05 | 185.3651
28.11.2022 11:20:29 | 00:50:04 | 3004 | 183.3747 | 0 |  | 7.405e-06 |  |  | 61.90233 | -4.868344 | 0 |  | 0 | 0 | 0 |  | 0.11934 | 0.117 | 188.24384 | 0 |  | 2.95171 | 2.683373 | 0 |  | 0.04279 | 0.03464777 | 0.005929805 | 0 | -2.164562 | 4.49285 | -2.158632 |  |  | 300 | 300 | -0.149995 | 0 |  | 0.08 | 0.07920792 | 11.6 |  |  |  | 3004 | 70.4948 | 20.85756 | 69.9285 | -0.5663 | 70 | 9.416545 | 178.6563 | 188.2793 | 217.1914 | 0 |  | 185.05 | 185.3651
28.11.2022 11:20:31 | 00:50:06 | 3006 | 183.3724 | 0 |  | -9.72374e-07 |  |  | 61.90387 | -4.872683 | 0 |  | 0 | 0 | 0 |  | 0.11934 | 0.117 | 188.24384 | 0 |  | 2.95171 | 2.683373 | 0 |  | 0.04279 | 0.03464777 | -0.0007786615 | 0 | -2.180037 | 4.49287 | -2.180815 |  |  | 300 | 300 | -0.149995 | 0 |  | 0.08 | 0.07920792 | 11.5 |  |  |  | 3006 | 70.5044 | 20.86069 | 69.9287 | -0.5757 | 70 | 9.428525 | 177.4117 | 188.2793 | 217.1872 | 0 |  | 185.05 | 185.3651
28.11.2022 11:20:33 | 00:50:08 | 3008 | 183.3721 | 0 |  | -7.92859e-06 |  |  | 61.90387 | -4.877043 | 0 |  | 0 | 0 | 0 |  | 0.11934 | 0.117 | 188.24384 | 0 |  | 2.95171 | 2.683373 | 0 |  | 0.04279 | 0.03464777 | -0.006349088 | 0 | -2.17264 | 4.49291 | -2.178989 |  |  | 300 | 300 | -0.149995 | 0 |  | 0.08 | 0.07920792 | 11.5 |  |  |  | 3008 | 70.5044 | 20.8616 | 69.9291 | -0.5753 | 70 | 9.438014 | 176.9156 | 188.2793 | 217.1867 | 0 |  | 185.05 | 185.3651
28.11.2022 11:20:35 | 00:50:10 | 3010 | 183.3717 | 0 |  | -1.11449e-05 |  |  | 61.90335 | -4.88139 | 0 |  | 0 | 0 | 0 |  | 0.11934 | 0.117 | 188.24384 | 0 |  | 2.95171 | 2.683373 | 0 |  | 0.04279 | 0.03464777 | -0.008924657 | 0 | -2.159652 | 4.49287 | -2.168577 |  |  | 300 | 300 | -0.149995 | 0 |  | 0.08 | 0.07920792 | 11.5 |  |  |  | 3010 | 70.5044 | 20.86564 | 69.9287 | -0.5757 | 70 | 9.462446 | 175.7536 | 188.2793 | 217.1859 | 0 |  | 185.05 | 185.3651
28.11.2022 11:20:37 | 00:50:12 | 3012 | 183.3681 | 0 |  | -1.63808e-05 |  |  | 61.90284 | -4.885715 | 0 |  | 0 | 0 | 0 |  | 0.11934 | 0.117 | 188.24384 | 0 |  | 2.95171 | 2.683373 | 0 |  | 0.04279 | 0.03464777 | -0.01311748 | 0 | -2.143036 | 4.49285 | -2.156154 |  |  | 300 | 300 | -0.149995 | 0 |  | 0.08 | 0.07920792 | 11.5 |  |  |  | 3012 | 70.5044 | 20.86665 | 69.9285 | -0.5759 | 70 | 9.476918 | 174.3527 | 188.2793 | 217.1794 | 0 |  | 185.05 | 185.3651
28.11.2022 11:20:39 | 00:50:14 | 3014 | 183.3603 | 0 |  | -1.76524e-05 |  |  | 61.90693 | -4.890022 | 0 |  | 0 | 0 | 0 |  | 0.11934 | 0.117 | 188.24384 | 0 |  | 2.95171 | 2.683373 | 0 |  | 0.04279 | 0.03464777 | -0.01413576 | 0 | -2.136783 | 4.49289 | -2.150919 |  |  | 300 | 300 | -0.149995 | 0 |  | 0.08 | 0.07920792 | 11.5 |  |  |  | 3014 | 70.5044 | 20.86876 | 69.9289 | -0.5755 | 70 | 9.522346 | 173.9551 | 188.2793 | 217.1654 | 0 |  | 185.05 | 185.3651
28.11.2022 11:20:41 | 00:50:16 | 3016 | 183.3565 | 0 |  | -1.78768e-05 |  |  | 61.90693 | -4.894356 | 0 |  | 0 | 0 | 0 |  | 0.11934 | 0.117 | 188.24384 | 0 |  | 2.95171 | 2.683373 | 0 |  | 0.04279 | 0.03464777 | -0.01431545 | 0 | -2.168067 | 4.49287 | -2.182382 |  |  | 300 | 300 | -0.149995 | 0 |  | 0.08 | 0.07920792 | 11.5 |  |  |  | 3016 | 70.5044 | 20.87018 | 69.9287 | -0.5757 | 70 | 9.561959 | 176.4529 | 188.2793 | 217.1585 | 0 |  | 185.05 | 185.3651
28.11.2022 11:20:43 | 00:50:18 | 3018 | 183.3576 | 0 |  | -1.83255e-05 |  |  | 61.90642 | -4.8987 | 0 |  | 0 | 0 | 0 |  | 0.11934 | 0.117 | 188.24384 | 0 |  | 2.95171 | 2.683373 | 0 |  | 0.04279 | 0.03464777 | -0.01467477 | 0 | -2.147279 | 4.49287 | -2.161953 |  |  | 300 | 300 | -0.149995 | 0 |  | 0.08 | 0.07920792 | 11.5 |  |  |  | 3018 | 70.4948 | 20.87179 | 69.9287 | -0.5661 | 70 | 9.615571 | 177.3 | 188.2793 | 217.1603 | 0 |  | 185.05 | 185.3651
28.11.2022 11:20:45 | 00:50:20 | 3020 | 183.359 | 0 |  | -1.57076e-05 |  |  | 61.90795 | -4.903025 | 0 |  | 0 | 0 | 0 |  | 0.11934 | 0.117 | 188.24384 | 0 |  | 2.95171 | 2.683373 | 0 |  | 0.04279 | 0.03464777 | -0.01257839 | 0 | -2.150249 | 4.49289 | -2.162827 |  |  | 300 | 300 | -0.149995 | 0 |  | 0.08 | 0.07920792 | 11.5 |  |  |  | 3020 | 70.4948 | 20.87573 | 69.9289 | -0.5659 | 70 | 9.663963 | 177.5977 | 188.2793 | 217.1629 | 0 |  | 185.05 | 185.3651
28.11.2022 11:20:47 | 00:50:22 | 3022 | 183.3548 | 0 |  | -1.02474e-05 |  |  | 61.91101 | -4.907328 | 0 |  | 0 | 0 | 0 |  | 0.11934 | 0.117 | 188.24384 | 0 |  | 2.95171 | 2.683373 | 0 |  | 0.04279 | 0.03464777 | -0.008205953 | 0 | -2.132614 | 4.49287 | -2.14082 |  |  | 300 | 300 | -0.149995 | 0 |  | 0.08 | 0.07920792 | 11.5 |  |  |  | 3022 | 70.4948 | 20.87684 | 69.9287 | -0.5661 | 70 | 9.677485 | 176.0918 | 188.2793 | 217.1554 | 0 |  | 185.05 | 185.3651
28.11.2022 11:20:49 | 00:50:24 | 3024 | 183.3502 | 0 |  | -2.54314e-06 |  |  | 61.91153 | -4.911609 | 0 |  | 0 | 0 | 0 |  | 0.11934 | 0.117 | 188.24384 | 0 |  | 2.95171 | 2.683373 | 0 |  | 0.04279 | 0.03464777 | -0.002036506 | 0 | -2.137875 | 4.49291 | -2.139912 |  |  | 300 | 300 | -0.149995 | 0 |  | 0.08 | 0.07920792 | 11.5 |  |  |  | 3024 | 70.4948 | 20.87885 | 69.9291 | -0.5657 | 70 | 9.701565 | 176.6376 | 188.2793 | 217.1471 | 0 |  | 185.05 | 185.3651
28.11.2022 11:20:51 | 00:50:26 | 3026 | 183.3498 | 0 |  | 1.57076e-06 |  |  | 61.9105 | -4.915893 | 0 |  | 0 | 0 | 0 |  | 0.11934 | 0.117 | 188.24384 | 0 |  | 2.95171 | 2.683373 | 0 |  | 0.04279 | 0.03464777 | 0.001257839 | 0 | -2.145486 | 4.49287 | -2.144229 |  |  | 300 | 300 | -0.149995 | 0 |  | 0.08 | 0.07920792 | 11.5 |  |  |  | 3026 | 70.5044 | 20.88077 | 69.9287 | -0.5757 | 70 | 9.70785 | 174.6215 | 188.2793 | 217.1464 | 0 |  | 185.05 | 185.3651
28.11.2022 11:20:53 | 00:50:28 | 3028 | 183.3475 | 0 |  | -7.4798e-08 |  |  | 61.90744 | -4.920195 | 0 |  | 0 | 0 | 0 |  | 0.11934 | 0.117 | 188.24384 | 0 |  | 2.95171 | 2.683373 | 0 |  | 0.04279 | 0.03464777 | -5.989704e-05 | 0 | -2.157736 | 4.49287 | -2.157796 |  |  | 300 | 300 | -0.149995 | 0 |  | 0.08 | 0.07920792 | 11.5 |  |  |  | 3028 | 70.5044 | 20.8838 | 69.9287 | -0.5757 | 70 | 9.723506 | 175.6207 | 188.2793 | 217.1422 | 0 |  | 185.05 | 185.3651
28.11.2022 11:20:55 | 00:50:30 | 3030 | 183.3419 | 0 |  | -4.26349e-06 |  |  | 61.90642 | -4.924496 | 0 |  | 0 | 0 | 0 |  | 0.11934 | 0.117 | 188.24384 | 0 |  | 2.95171 | 2.683373 | 0 |  | 0.04279 | 0.03464777 | -0.003414134 | 0 | -2.1401 | 4.49287 | -2.143514 |  |  | 300 | 300 | -0.149995 | 0 |  | 0.08 | 0.07920792 | 11.5 |  |  |  | 3030 | 70.5044 | 20.88592 | 69.9287 | -0.5757 | 70 | 9.742249 | 174.1906 | 188.2793 | 217.132 | 0 |  | 185.05 | 185.3651
28.11.2022 11:20:57 | 00:50:32 | 3032 | 183.3417 | 0 |  | 2.09435e-06 |  |  | 61.90948 | -4.928774 | 0 |  | 0 | 0 | 0 |  | 0.11934 | 0.117 | 188.24384 | 0 |  | 2.95171 | 2.683373 | 0 |  | 0.04279 | 0.03464777 | 0.001677122 | 0 | -2.13601 | 4.49291 | -2.134333 |  |  | 300 | 300 | -0.149995 | 0 |  | 0.08 | 0.07920792 | 11.5 |  |  |  | 3032 | 70.5044 | 20.88834 | 69.9291 | -0.5753 | 70 | 9.745687 | 173.9618 | 188.2793 | 217.1315 | 0 |  | 185.05 | 185.3651
28.11.2022 11:20:59 | 00:50:34 | 3034 | 183.3431 | 0 |  | -1.49596e-06 |  |  | 61.90795 | -4.933047 | 0 |  | 0 | 0 | 0 |  | 0.11934 | 0.117 | 188.24384 | 0 |  | 2.95171 | 2.683373 | 0 |  | 0.04279 | 0.03464777 | -0.001197941 | 0 | -2.136924 | 4.49283 | -2.138122 |  |  | 301 | 300 | -0.199995 | 0 |  | 0.08 | 0.07920792 | 11.5 |  |  |  | 3034 | 70.5044 | 20.88894 | 69.9283 | -0.5761 | 70 | 9.765733 | 173.8272 | 188.2793 | 217.1342 | 0 |  | 185.05 | 185.3651
28.11.2022 11:21:01 | 00:50:36 | 3036 | 183.3392 | 0 |  | -2.24394e-07 |  |  | 61.90907 | -4.937348 | 0 |  | 0 | 0 | 0 |  | 0.11934 | 0.117 | 188.24384 | 0 |  | 2.95171 | 2.683373 | 0 |  | 0.04279 | 0.03464777 | -0.0001796911 | 0 | -2.162656 | 4.49287 | -2.162836 |  |  | 299 | 300 | -0.199995 | 0 |  | 0.08 | 0.07920792 | 11.5 |  |  |  | 3036 | 70.5044 | 20.89147 | 69.9287 | -0.5757 | 70 | 9.76668 | 176.0292 | 188.2793 | 217.1271 | 0 |  | 185.05 | 185.3651
28.11.2022 11:21:03 | 00:50:38 | 3038 | 183.3405 | 0 |  | -7.4798e-06 |  |  | 61.91255 | -4.941669 | 0 |  | 0 | 0 | 0 |  | 0.11934 | 0.117 | 188.24384 | 0 |  | 2.95171 | 2.683373 | 0 |  | 0.04279 | 0.03464777 | -0.005989704 | 0 | -2.152069 | 4.49283 | -2.158058 |  |  | 300 | 300 | -0.149995 | 0 |  | 0.08 | 0.07920792 | 11.5 |  |  |  | 3038 | 70.4948 | 20.89348 | 69.9283 | -0.5665 | 70 | 9.780794 | 177.6045 | 188.2793 | 217.1294 | 0 |  | 185.05 | 185.3651
28.11.2022 11:21:05 | 00:50:40 | 3040 | 183.3405 | 0 |  | -8.45218e-06 |  |  | 61.9151 | -4.946 | 0 |  | 0 | 0 | 0 |  | 0.11934 | 0.117 | 188.24384 | 0 |  | 2.95171 | 2.683373 | 0 |  | 0.04279 | 0.03464777 | -0.00676837 | 0 | -2.16695 | 4.49287 | -2.173719 |  |  | 300 | 300 | -0.149995 | 0 |  | 0.08 | 0.07920792 | 11.5 |  |  |  | 3040 | 70.4948 | 20.8955 | 69.9287 | -0.5661 | 70 | 9.790045 | 178.9409 | 188.2793 | 217.1295 | 0 |  | 185.05 | 185.3651
28.11.2022 11:21:07 | 00:50:42 | 3042 | 183.3374 | 0 |  | -7.4798e-07 |  |  | 61.91561 | -4.950311 | 0 |  | 0 | 0 | 0 |  | 0.11934 | 0.117 | 188.24384 | 0 |  | 2.95171 | 2.683373 | 0 |  | 0.04279 | 0.03464777 | -0.0005989704 | 0 | -2.136642 | 4.49291 | -2.137241 |  |  | 301 | 300 | -0.199995 | 0 |  | 0.08 | 0.07920792 | 11.5 |  |  |  | 3042 | 70.4948 | 20.89752 | 69.9291 | -0.5657 | 70 | 9.790996 | 176.5481 | 188.2793 | 217.1238 | 0 |  | 185.05 | 185.3651
28.11.2022 11:21:09 | 00:50:44 | 3044 | 183.3294 | 0 |  | -3.51551e-06 |  |  | 61.91561 | -4.954607 | 0 |  | 0 | 0 | 0 |  | 0.11934 | 0.117 | 188.24384 | 0 |  | 2.95171 | 2.683373 | 0 |  | 0.04279 | 0.03464777 | -0.002815164 | 0 | -2.156019 | 4.49285 | -2.158835 |  |  | 299 | 300 | -0.199995 | 0 |  | 0.08 | 0.07920792 | 11.5 |  |  |  | 3044 | 70.4948 | 20.90055 | 69.9285 | -0.5663 | 70 | 9.80689 | 177.9951 | 188.2793 | 217.1094 | 0 |  | 185.05 | 185.3651
28.11.2022 11:21:11 | 00:50:46 | 3046 | 183.3266 | 0 |  | -5.60985e-06 |  |  | 61.91868 | -4.958924 | 0 |  | 0 | 0 | 0 |  | 0.11934 | 0.117 | 188.24384 | 0 |  | 2.95171 | 2.683373 | 0 |  | 0.04279 | 0.03464777 | -0.004492278 | 0 | -2.152891 | 4.49287 | -2.157384 |  |  | 300 | 300 | -0.149995 | 0 |  | 0.08 | 0.07920792 | 11.5 |  |  |  | 3046 | 70.5044 | 20.90206 | 69.9287 | -0.5757 | 70 | 9.786606 | 175.2464 | 188.2793 | 217.1043 | 0 |  | 185.05 | 185.3651
28.11.2022 11:21:13 | 00:50:48 | 3048 | 183.3242 | 0 |  | 3.51551e-06 |  |  | 61.92123 | -4.963235 | 0 |  | 0 | 0 | 0 |  | 0.11934 | 0.117 | 188.24384 | 0 |  | 2.95171 | 2.683373 | 0 |  | 0.04279 | 0.03464777 | 0.002815164 | 0 | -2.157034 | 4.49295 | -2.154218 |  |  | 300 | 300 | -0.149995 | 0 |  | 0.08 | 0.07920792 | 11.5 |  |  |  | 3048 | 70.5044 | 20.90357 | 69.9295 | -0.5749 | 70 | 9.787557 | 175.7958 | 188.2793 | 217.0999 | 0 |  | 185.05 | 185.3651
28.11.2022 11:21:15 | 00:50:50 | 3050 | 183.3208 | 0 |  | 5.98384e-06 |  |  | 61.92072 | -4.96753 | 0 |  | 0 | 0 | 0 |  | 0.11934 | 0.117 | 188.24384 | 0 |  | 2.95171 | 2.683373 | 0 |  | 0.04279 | 0.03464777 | 0.004791763 | 0 | -2.144962 | 4.49291 | -2.140171 |  |  | 301 | 300 | -0.199995 | 0 |  | 0.08 | 0.07920792 | 11.5 |  |  |  | 3050 | 70.5044 | 20.90509 | 69.9291 | -0.5753 | 70 | 9.759563 | 174.7108 | 188.2793 | 217.0937 | 0 |  | 185.05 | 185.3651
28.11.2022 11:21:17 | 00:50:52 | 3052 | 183.3155 | 0 |  | 3.6651e-06 |  |  | 61.92123 | -4.971805 | 0 |  | 0 | 0 | 0 |  | 0.11934 | 0.117 | 188.24384 | 0 |  | 2.95171 | 2.683373 | 0 |  | 0.04279 | 0.03464777 | 0.002934953 | 0 | -2.138272 | 4.49287 | -2.135337 |  |  | 299 | 300 | -0.199995 | 0 |  | 0.08 | 0.07920792 | 11.5 |  |  |  | 3052 | 70.5044 | 20.9066 | 69.9287 | -0.5757 | 70 | 9.733587 | 174.0669 | 188.2793 | 217.0842 | 0 |  | 185.05 | 185.3651
28.11.2022 11:21:19 | 00:50:54 | 3054 | 183.3119 | 0 |  | 6.20824e-06 |  |  | 61.92542 | -4.976062 | 0 |  | 0 | 0 | 0 |  | 0.11934 | 0.117 | 188.24384 | 0 |  | 2.95171 | 2.683373 | 0 |  | 0.04279 | 0.03464777 | 0.004971459 | 0 | -2.126374 | 4.49289 | -2.121402 |  |  | 300 | 300 | -0.149995 | 0 |  | 0.08 | 0.07920792 | 11.5 |  |  |  | 3054 | 70.5044 | 20.90862 | 69.9289 | -0.5755 | 70 | 9.705952 | 173.1535 | 188.2793 | 217.0776 | 0 |  | 185.05 | 185.3651
28.11.2022 11:21:21 | 00:50:56 | 3056 | 183.3119 | 0 |  | 8.07819e-06 |  |  | 61.92746 | -4.98032 | 0 |  | 0 | 0 | 0 |  | 0.11934 | 0.117 | 188.24384 | 0 |  | 2.95171 | 2.683373 | 0 |  | 0.04279 | 0.03464777 | 0.006468885 | 0 | -2.143614 | 4.49291 | -2.137145 |  |  | 300 | 300 | -0.149995 | 0 |  | 0.08 | 0.07920792 | 11.5 |  |  |  | 3056 | 70.5044 | 20.91215 | 69.9291 | -0.5753 | 70 | 9.664321 | 174.6094 | 188.2793 | 217.0777 | 0 |  | 185.05 | 185.3651
28.11.2022 11:21:23 | 00:50:58 | 3058 | 183.3044 | 0 |  | 1.81759e-05 |  |  | 61.92848 | -4.984574 | 0 |  | 0 | 0 | 0 |  | 0.11934 | 0.117 | 188.24384 | 0 |  | 2.95171 | 2.683373 | 0 |  | 0.04279 | 0.03464777 | 0.01455497 | 0 | -2.130634 | 4.49295 | -2.116079 |  |  | 300 | 300 | -0.149995 | 0 |  | 0.08 | 0.07920792 | 11.5 |  |  |  | 3058 | 70.4948 | 20.91265 | 69.9295 | -0.5653 | 70 | 9.61664 | 176.1901 | 188.2793 | 217.0641 | 0 |  | 185.05 | 185.3651
28.11.2022 11:21:25 | 00:51:00 | 3060 | 183.3012 | 0 |  | 2.2963e-05 |  |  | 61.92848 | -4.988821 | 0 |  | 0 | 0 | 0 |  | 0.11934 | 0.117 | 188.24384 | 0 |  | 2.95171 | 2.683373 | 0 |  | 0.04279 | 0.03464777 | 0.0183884 | 0 | -2.149823 | 4.49295 | -2.131435 |  |  | 301 | 300 | -0.199995 | 0 |  | 0.08 | 0.07920792 | 11.5 |  |  |  | 3060 | 70.4948 | 20.91619 | 69.9295 | -0.5653 | 70 | 9.554133 | 177.78 | 188.2793 | 217.0584 | 0 |  | 185.05 | 185.3651
28.11.2022 11:21:27 | 00:51:02 | 3062 | 183.3006 | 0 |  | 1.86247e-05 |  |  | 61.93002 | -4.99308 | 0 |  | 0 | 0 | 0 |  | 0.11934 | 0.117 | 188.24384 | 0 |  | 2.95171 | 2.683373 | 0 |  | 0.04279 | 0.03464777 | 0.01491436 | 0 | -2.141982 | 4.49287 | -2.127067 |  |  | 299 | 300 | -0.199995 | 0 |  | 0.08 | 0.07920792 | 11.5 |  |  |  | 3062 | 70.4948 | 20.91871 | 69.9287 | -0.5661 | 70 | 9.511197 | 176.9176 | 188.2793 | 217.0573 | 0 |  | 185.05 | 185.3651
28.11.2022 11:21:29 | 00:51:04 | 3064 | 183.2967 | 0 |  | 1.73532e-05 |  |  | 61.93247 | -4.997344 | 0 |  | 0 | 0 | 0 |  | 0.11934 | 0.117 | 188.24384 | 0 |  | 2.95171 | 2.683373 | 0 |  | 0.04279 | 0.03464777 | 0.01389616 | 0 | -2.151215 | 4.49289 | -2.137319 |  |  | 300 | 300 | -0.149995 | 0 |  | 0.08 | 0.07920792 | 11.5 |  |  |  | 3064 | 70.4948 | 20.92073 | 69.9289 | -0.5659 | 70 | 9.473596 | 177.7378 | 188.2793 | 217.0502 | 0 |  | 185.05 | 185.3651
28.11.2022 11:21:31 | 00:51:06 | 3066 | 183.2981 | 0 |  | 2.07939e-05 |  |  | 61.93247 | -5.001611 | 0 |  | 0 | 0 | 0 |  | 0.11934 | 0.117 | 188.24384 | 0 |  | 2.95171 | 2.683373 | 0 |  | 0.04279 | 0.03464777 | 0.01665142 | 0 | -2.146035 | 4.49291 | -2.129384 |  |  | 300 | 300 | -0.149995 | 0 |  | 0.08 | 0.07920792 | 11.5 |  |  |  | 3066 | 70.5044 | 20.92174 | 69.9291 | -0.5753 | 70 | 9.442046 | 174.8198 | 188.2793 | 217.0527 | 0 |  | 185.05 | 185.3651
28.11.2022 11:21:33 | 00:51:08 | 3068 | 183.294 | 0 |  | 1.67548e-05 |  |  | 61.93247 | -5.005881 | 0 |  | 0 | 0 | 0 |  | 0.11934 | 0.117 | 188.24384 | 0 |  | 2.95171 | 2.683373 | 0 |  | 0.04279 | 0.03464777 | 0.01341697 | 0 | -2.153848 | 4.49291 | -2.140431 |  |  | 300 | 300 | -0.149995 | 0 |  | 0.08 | 0.07920792 | 11.5 |  |  |  | 3068 | 70.5044 | 20.92376 | 69.9291 | -0.5753 | 70 | 9.441453 | 175.4603 | 188.2793 | 217.0452 | 0 |  | 185.05 | 185.3651
28.11.2022 11:21:35 | 00:51:10 | 3070 | 183.2887 | 0 |  | 1.54084e-05 |  |  | 61.93461 | -5.010163 | 0 |  | 0 | 0 | 0 |  | 0.11934 | 0.117 | 188.24384 | 0 |  | 2.95171 | 2.683373 | 0 |  | 0.04279 | 0.03464777 | 0.0123388 | 0 | -2.154498 | 4.49291 | -2.142159 |  |  | 301 | 300 | -0.199995 | 0 |  | 0.08 | 0.07920792 | 11.5 |  |  |  | 3070 | 70.5044 | 20.92577 | 69.9291 | -0.5753 | 70 | 9.41453 | 175.5182 | 188.2793 | 217.0356 | 0 |  | 185.05 | 185.3651
28.11.2022 11:21:37 | 00:51:12 | 3072 | 183.2903 | 0 |  | 7.4798e-06 |  |  | 61.93502 | -5.014434 | 0 |  | 0 | 0 | 0 |  | 0.11934 | 0.117 | 188.24384 | 0 |  | 2.95171 | 2.683373 | 0 |  | 0.04279 | 0.03464777 | 0.005989704 | 0 | -2.134598 | 4.49289 | -2.128608 |  |  | 299 | 300 | -0.199995 | 0 |  | 0.08 | 0.07920792 | 11.5 |  |  |  | 3072 | 70.5044 | 20.92577 | 69.9289 | -0.5755 | 70 | 9.420341 | 173.8436 | 188.2793 | 217.0386 | 0 |  | 185.05 | 185.3651
28.11.2022 11:21:39 | 00:51:14 | 3074 | 183.2895 | 0 |  | 4.78707e-06 |  |  | 61.93819 | -5.018681 | 0 |  | 0 | 0 | 0 |  | 0.11934 | 0.117 | 188.24384 | 0 |  | 2.95171 | 2.683373 | 0 |  | 0.04279 | 0.03464777 | 0.003833409 | 0 | -2.12241 | 4.49291 | -2.118577 |  |  | 300 | 300 | -0.149995 | 0 |  | 0.08 | 0.07920792 | 11.5 |  |  |  | 3074 | 70.5044 | 20.92779 | 69.9291 | -0.5753 | 70 | 9.439436 | 172.9034 | 188.2793 | 217.0372 | 0 |  | 185.05 | 185.3651
28.11.2022 11:21:41 | 00:51:16 | 3076 | 183.29 | 0 |  | 3.7399e-06 |  |  | 61.93859 | -5.022943 | 0 |  | 0 | 0 | 0 |  | 0.11934 | 0.117 | 188.24384 | 0 |  | 2.95171 | 2.683373 | 0 |  | 0.04279 | 0.03464777 | 0.002994852 | 0 | -2.145944 | 4.49289 | -2.142949 |  |  | 300 | 300 | -0.149995 | 0 |  | 0.08 | 0.07920792 | 11.5 |  |  |  | 3076 | 70.5044 | 20.93031 | 69.9289 | -0.5755 | 70 | 9.424493 | 174.768 | 188.2793 | 217.038 | 0 |  | 185.05 | 185.3651
28.11.2022 11:21:43 | 00:51:18 | 3078 | 183.2864 | 0 |  | 3.36591e-06 |  |  | 61.94064 | -5.027232 | 0 |  | 0 | 0 | 0 |  | 0.11934 | 0.117 | 188.24384 | 0 |  | 2.95171 | 2.683373 | 0 |  | 0.04279 | 0.03464777 | 0.002695367 | 0 | -2.14937 | 4.49295 | -2.146674 |  |  | 301 | 300 | -0.199995 | 0 |  | 0.08 | 0.07920792 | 11.5 |  |  |  | 3078 | 70.4948 | 20.93132 | 69.9295 | -0.5653 | 70 | 9.429473 | 177.7569 | 188.2793 | 217.0314 | 0 |  | 185.05 | 185.3651
28.11.2022 11:21:45 | 00:51:20 | 3080 | 183.2824 | 0 |  | 1.72036e-06 |  |  | 61.94217 | -5.031535 | 0 |  | 0 | 0 | 0 |  | 0.11934 | 0.117 | 188.24384 | 0 |  | 2.95171 | 2.683373 | 0 |  | 0.04279 | 0.03464777 | 0.001377637 | 0 | -2.157015 | 4.49293 | -2.155637 |  |  | 299 | 300 | -0.199995 | 0 |  | 0.08 | 0.07920792 | 11.5 |  |  |  | 3080 | 70.4851 | 20.93334 | 69.9293 | -0.5558 | 70 | 9.425915 | 180.9995 | 188.2793 | 217.0242 | 0 |  | 185.05 | 185.3651
28.11.2022 11:21:47 | 00:51:22 | 3082 | 183.2757 | 0 |  | 1.00978e-05 |  |  | 61.94125 | -5.035832 | 0 |  | 0 | 0 | 0 |  | 0.11934 | 0.117 | 188.24384 | 0 |  | 2.95171 | 2.683373 | 0 |  | 0.04279 | 0.03464777 | 0.008086156 | 0 | -2.149944 | 4.49295 | -2.141858 |  |  | 300 | 300 | -0.149995 | 0 |  | 0.08 | 0.07920792 | 11.5 |  |  |  | 3082 | 70.4851 | 20.93687 | 69.9295 | -0.5556 | 70 | 9.435761 | 180.4682 | 188.2793 | 217.0122 | 0 |  | 185.05 | 185.3651
28.11.2022 11:21:49 | 00:51:24 | 3084 | 183.2715 | 0 |  | 9.57414e-06 |  |  | 61.94176 | -5.040105 | 0 |  | 0 | 0 | 0 |  | 0.11934 | 0.117 | 188.24384 | 0 |  | 2.95171 | 2.683373 | 0 |  | 0.04279 | 0.03464777 | 0.007666818 | 0 | -2.139115 | 4.49291 | -2.131448 |  |  | 301 | 300 | -0.199995 | 0 |  | 0.08 | 0.07920792 | 11.5 |  |  |  | 3084 | 70.4948 | 20.93889 | 69.9291 | -0.5657 | 70 | 9.448806 | 176.816 | 188.2793 | 217.0046 | 0 |  | 185.05 | 185.3651
28.11.2022 11:21:51 | 00:51:26 | 3086 | 183.2675 | 0 |  | 6.20824e-06 |  |  | 61.94278 | -5.044388 | 0 |  | 0 | 0 | 0 |  | 0.11934 | 0.117 | 188.24384 | 0 |  | 2.95171 | 2.683373 | 0 |  | 0.04279 | 0.03464777 | 0.004971459 | 0 | -2.1561 | 4.49293 | -2.151129 |  |  | 299 | 300 | -0.199995 | 0 |  | 0.08 | 0.07920792 | 11.5 |  |  |  | 3086 | 70.5044 | 20.94091 | 69.9293 | -0.5751 | 70 | 9.488779 | 175.7216 | 188.2793 | 216.9973 | 0 |  | 185.05 | 185.3651
28.11.2022 11:21:53 | 00:51:28 | 3088 | 183.2648 | 0 |  | 2.99192e-06 |  |  | 61.94432 | -5.048659 | 0 |  | 0 | 0 | 0 |  | 0.11934 | 0.117 | 188.24384 | 0 |  | 2.95171 | 2.683373 | 0 |  | 0.04279 | 0.03464777 | 0.002395881 | 0 | -2.122706 | 4.49291 | -2.12031 |  |  | 300 | 300 | -0.149995 | 0 |  | 0.08 | 0.07920792 | 11.5 |  |  |  | 3088 | 70.5044 | 20.94293 | 69.9291 | -0.5753 | 70 | 9.538239 | 172.9508 | 188.2793 | 216.9923 | 0 |  | 185.05 | 185.3651
28.11.2022 11:21:55 | 00:51:30 | 3090 | 183.2629 | 0 |  | 7.85379e-06 |  |  | 61.94278 | -5.052907 | 0 |  | 0 | 0 | 0 |  | 0.11934 | 0.117 | 188.24384 | 0 |  | 2.95171 | 2.683373 | 0 |  | 0.04279 | 0.03464777 | 0.006289189 | 0 | -2.133313 | 4.49297 | -2.127024 |  |  | 300 | 300 | -0.149995 | 0 |  | 0.08 | 0.07920792 | 11.5 |  |  |  | 3090 | 70.5044 | 20.94394 | 69.9297 | -0.5747 | 70 | 9.558285 | 173.9727 | 188.2793 | 216.9889 | 0 |  | 185.05 | 185.3651
28.11.2022 11:21:57 | 00:51:32 | 3092 | 183.2584 | 0 |  | 1.42865e-05 |  |  | 61.94023 | -5.057147 | 0 |  | 0 | 0 | 0 |  | 0.11934 | 0.117 | 188.24384 | 0 |  | 2.95171 | 2.683373 | 0 |  | 0.04279 | 0.03464777 | 0.0114404 | 0 | -2.12511 | 4.49295 | -2.113669 |  |  | 300 | 300 | -0.149995 | 0 |  | 0.08 | 0.07920792 | 11.5 |  |  |  | 3092 | 70.5044 | 20.94545 | 69.9295 | -0.5749 | 70 | 9.606085 | 173.2562 | 188.2793 | 216.9808 | 0 |  | 185.05 | 185.3651
28.11.2022 11:21:59 | 00:51:34 | 3094 | 183.2576 | 0 |  | 2.25142e-05 |  |  | 61.94176 | -5.061354 | 0 |  | 0 | 0 | 0 |  | 0.11934 | 0.117 | 188.24384 | 0 |  | 2.95171 | 2.683373 | 0 |  | 0.04279 | 0.03464777 | 0.01802901 | 0 | -2.111092 | 4.49297 | -2.093063 |  |  | 300 | 300 | -0.149995 | 0 |  | 0.08 | 0.07920792 | 11.5 |  |  |  | 3094 | 70.4948 | 20.94747 | 69.9297 | -0.5651 | 70 | 9.636685 | 174.6716 | 188.2793 | 216.9793 | 0 |  | 185.05 | 185.3651
28.11.2022 11:22:01 | 00:51:36 | 3096 | 183.2576 | 0 |  | 2.2215e-05 |  |  | 61.94278 | -5.065557 | 0 |  | 0 | 0 | 0 |  | 0.11934 | 0.117 | 188.24384 | 0 |  | 2.95171 | 2.683373 | 0 |  | 0.04279 | 0.03464777 | 0.01778942 | 0 | -2.127085 | 4.49297 | -2.109296 |  |  | 300 | 300 | -0.149995 | 0 |  | 0.08 | 0.07920792 | 11.5 |  |  |  | 3096 | 70.4948 | 20.94949 | 69.9297 | -0.5651 | 70 | 9.693855 | 175.995 | 188.2793 | 216.9793 | 0 |  | 185.05 | 185.3651
28.11.2022 11:22:03 | 00:51:38 | 3098 | 183.2619 | 0 |  | 1.82507e-05 |  |  | 61.94176 | -5.069798 | 0 |  | 0 | 0 | 0 |  | 0.11934 | 0.117 | 188.24384 | 0 |  | 2.95171 | 2.683373 | 0 |  | 0.04279 | 0.03464777 | 0.01461487 | 0 | -2.146595 | 4.49293 | -2.131981 |  |  | 300 | 300 | -0.149995 | 0 |  | 0.08 | 0.07920792 | 11.5 |  |  |  | 3098 | 70.4948 | 20.95049 | 69.9293 | -0.5655 | 70 | 9.739283 | 177.4974 | 188.2793 | 216.9872 | 0 |  | 185.05 | 185.3651
28.11.2022 11:22:05 | 00:51:40 | 3100 | 183.2636 | 0 |  | 1.43613e-05 |  |  | 61.93921 | -5.074064 | 0 |  | 0 | 0 | 0 |  | 0.11934 | 0.117 | 188.24384 | 0 |  | 2.95171 | 2.683373 | 0 |  | 0.04279 | 0.03464777 | 0.0115003 | 0 | -2.146119 | 4.49291 | -2.134619 |  |  | 300 | 300 | -0.149995 | 0 |  | 0.08 | 0.07920792 | 11.5 |  |  |  | 3100 | 70.4851 | 20.95201 | 69.9291 | -0.556 | 70 | 9.754107 | 180.0483 | 188.2793 | 216.9902 | 0 |  | 185.05 | 185.3651
28.11.2022 11:22:07 | 00:51:42 | 3102 | 183.2587 | 0 |  | 1.04718e-05 |  |  | 61.93972 | -5.078335 | 0 |  | 0 | 0 | 0 |  | 0.11934 | 0.117 | 188.24384 | 0 |  | 2.95171 | 2.683373 | 0 |  | 0.04279 | 0.03464777 | 0.008385649 | 0 | -2.14399 | 4.49291 | -2.135604 |  |  | 301 | 300 | -0.199995 | 0 |  | 0.08 | 0.07920792 | 11.5 |  |  |  | 3102 | 70.4851 | 20.95503 | 69.9291 | -0.556 | 70 | 9.786725 | 179.8745 | 188.2793 | 216.9813 | 0 |  | 185.05 | 185.3651
28.11.2022 11:22:09 | 00:51:44 | 3104 | 183.255 | 0 |  | 1.0397e-05 |  |  | 61.94176 | -5.082596 | 0 |  | 0 | 0 | 0 |  | 0.11934 | 0.117 | 188.24384 | 0 |  | 2.95171 | 2.683373 | 0 |  | 0.04279 | 0.03464777 | 0.008325751 | 0 | -2.133803 | 4.49295 | -2.125478 |  |  | 299 | 300 | -0.199995 | 0 |  | 0.08 | 0.07920792 | 11.5 |  |  |  | 3104 | 70.4851 | 20.95503 | 69.9295 | -0.5556 | 70 | 9.781745 | 179.1337 | 188.2793 | 216.9746 | 0 |  | 185.05 | 185.3651
28.11.2022 11:22:11 | 00:51:46 | 3106 | 183.2555 | 0 |  | 4.03909e-06 |  |  | 61.94432 | -5.086834 | 0 |  | 0 | 0 | 0 |  | 0.11934 | 0.117 | 188.24384 | 0 |  | 2.95171 | 2.683373 | 0 |  | 0.04279 | 0.03464777 | 0.003234438 | 0 | -2.11605 | 4.49291 | -2.112816 |  |  | 301 | 300 | -0.199995 | 0 |  | 0.08 | 0.07920792 | 11.5 |  |  |  | 3106 | 70.4948 | 20.95857 | 69.9291 | -0.5657 | 70 | 9.794909 | 174.9247 | 188.2793 | 216.9757 | 0 |  | 185.05 | 185.3651
28.11.2022 11:22:13 | 00:51:48 | 3108 | 183.2529 | 0 |  | 2.91713e-06 |  |  | 61.94278 | -5.091071 | 0 |  | 0 | 0 | 0 |  | 0.11934 | 0.117 | 188.24384 | 0 |  | 2.95171 | 2.683373 | 0 |  | 0.04279 | 0.03464777 | 0.002335991 | 0 | -2.126051 | 4.49295 | -2.123715 |  |  | 299 | 300 | -0.199995 | 0 |  | 0.08 | 0.07920792 | 11.5 |  |  |  | 3108 | 70.4948 | 20.96159 | 69.9295 | -0.5653 | 70 | 9.799061 | 175.8605 | 188.2793 | 216.9709 | 0 |  | 185.05 | 185.3651
28.11.2022 11:22:15 | 00:51:50 | 3110 | 183.2514 | 0 |  | -5.23586e-07 |  |  | 61.94176 | -5.095303 | 0 |  | 0 | 0 | 0 |  | 0.11934 | 0.117 | 188.24384 | 0 |  | 2.95171 | 2.683373 | 0 |  | 0.04279 | 0.03464777 | -0.0004192793 | 0 | -2.108737 | 4.49295 | -2.109157 |  |  | 300 | 300 | -0.149995 | 0 |  | 0.08 | 0.07920792 | 11.5 |  |  |  | 3110 | 70.4948 | 20.96361 | 69.9295 | -0.5653 | 70 | 9.794316 | 174.4298 | 188.2793 | 216.9681 | 0 |  | 185.05 | 185.3651
28.11.2022 11:22:17 | 00:51:52 | 3112 | 183.245 | 0 |  | 5.68465e-06 |  |  | 61.94064 | -5.099524 | 0 |  | 0 | 0 | 0 |  | 0.11934 | 0.117 | 188.24384 | 0 |  | 2.95171 | 2.683373 | 0 |  | 0.04279 | 0.03464777 | 0.004552176 | 0 | -2.116405 | 4.49299 | -2.111853 |  |  | 301 | 300 | -0.199995 | 0 |  | 0.08 | 0.07920792 | 11.5 |  |  |  | 3112 | 70.5044 | 20.96512 | 69.9299 | -0.5745 | 70 | 9.815311 | 172.6624 | 188.2793 | 216.9565 | 0 |  | 185.05 | 185.3651
28.11.2022 11:22:19 | 00:51:54 | 3114 | 183.2399 | 0 |  | 9.57414e-06 |  |  | 61.94064 | -5.103735 | 0 |  | 0 | 0 | 0 |  | 0.11934 | 0.117 | 188.24384 | 0 |  | 2.95171 | 2.683373 | 0 |  | 0.04279 | 0.03464777 | 0.007666818 | 0 | -2.10632 | 4.49299 | -2.098653 |  |  | 299 | 300 | -0.199995 | 0 |  | 0.08 | 0.07920792 | 11.5 |  |  |  | 3114 | 70.5044 | 20.96714 | 69.9299 | -0.5745 | 70 | 9.8025 | 171.8443 | 188.2793 | 216.9474 | 0 |  | 185.05 | 185.3651
28.11.2022 11:22:21 | 00:51:56 | 3116 | 183.2352 | 0 |  | 8.67657e-06 |  |  | 61.94023 | -5.107972 | 0 |  | 0 | 0 | 0 |  | 0.11934 | 0.117 | 188.24384 | 0 |  | 2.95171 | 2.683373 | 0 |  | 0.04279 | 0.03464777 | 0.006948058 | 0 | -2.145239 | 4.49293 | -2.138291 |  |  | 300 | 300 | -0.149995 | 0 |  | 0.08 | 0.07920792 | 11.5 |  |  |  | 3116 | 70.5044 | 20.96916 | 69.9293 | -0.5751 | 70 | 9.817446 | 174.8672 | 188.2793 | 216.9388 | 0 |  | 185.05 | 185.3651
28.11.2022 11:22:23 | 00:51:58 | 3118 | 183.2317 | 0 |  | 3.8147e-06 |  |  | 61.94176 | -5.11225 | 0 |  | 0 | 0 | 0 |  | 0.11934 | 0.117 | 188.24384 | 0 |  | 2.95171 | 2.683373 | 0 |  | 0.04279 | 0.03464777 | 0.003054751 | 0 | -2.142895 | 4.49293 | -2.13984 |  |  | 300 | 300 | -0.149995 | 0 |  | 0.08 | 0.07920792 | 11.5 |  |  |  | 3118 | 70.4948 | 20.97067 | 69.9293 | -0.5655 | 70 | 9.810922 | 177.2206 | 188.2793 | 216.9325 | 0 |  | 185.05 | 185.3651
28.11.2022 11:22:25 | 00:52:00 | 3120 | 183.2313 | 0 |  | -1.19677e-06 |  |  | 61.94534 | -5.116534 | 0 |  | 0 | 0 | 0 |  | 0.11934 | 0.117 | 188.24384 | 0 |  | 2.95171 | 2.683373 | 0 |  | 0.04279 | 0.03464777 | -0.0009583542 | 0 | -2.143272 | 4.49291 | -2.14423 |  |  | 301 | 300 | -0.199995 | 0 |  | 0.08 | 0.07920792 | 11.5 |  |  |  | 3120 | 70.4948 | 20.97269 | 69.9291 | -0.5657 | 70 | 9.821242 | 177.1985 | 188.2793 | 216.9317 | 0 |  | 185.05 | 185.3651
28.11.2022 11:22:27 | 00:52:02 | 3122 | 183.2228 | 0 |  | -8.22778e-06 |  |  | 61.94636 | -5.120817 | 0 |  | 0 | 0 | 0 |  | 0.11934 | 0.117 | 188.24384 | 0 |  | 2.95171 | 2.683373 | 0 |  | 0.04279 | 0.03464777 | -0.006588674 | 0 | -2.132271 | 4.49291 | -2.13886 |  |  | 299 | 300 | -0.199995 | 0 |  | 0.08 | 0.07920792 | 11.5 |  |  |  | 3122 | 70.4948 | 20.9737 | 69.9291 | -0.5657 | 70 | 9.839624 | 176.2971 | 188.2793 | 216.9164 | 0 |  | 185.05 | 185.3651
28.11.2022 11:22:29 | 00:52:04 | 3124 | 183.222 | 0 |  | -2.16915e-06 |  |  | 61.94432 | -5.125093 | 0 |  | 0 | 0 | 0 |  | 0.11934 | 0.117 | 188.24384 | 0 |  | 2.95171 | 2.683373 | 0 |  | 0.04279 | 0.03464777 | -0.00173702 | 0 | -2.135507 | 4.49297 | -2.137244 |  |  | 300 | 300 | -0.149995 | 0 |  | 0.08 | 0.07920792 | 11.5 |  |  |  | 3124 | 70.5044 | 20.97622 | 69.9297 | -0.5747 | 70 | 9.835118 | 174.1905 | 188.2793 | 216.9149 | 0 |  | 185.05 | 185.3651
28.11.2022 11:22:31 | 00:52:06 | 3126 | 183.2185 | 0 |  | 1.12197e-06 |  |  | 61.94432 | -5.129359 | 0 |  | 0 | 0 | 0 |  | 0.11934 | 0.117 | 188.24384 | 0 |  | 2.95171 | 2.683373 | 0 |  | 0.04279 | 0.03464777 | 0.0008984556 | 0 | -2.129151 | 4.49297 | -2.128252 |  |  | 300 | 300 | -0.149995 | 0 |  | 0.08 | 0.07920792 | 11.5 |  |  |  | 3126 | 70.5044 | 20.97673 | 69.9297 | -0.5747 | 70 | 9.855164 | 173.6753 | 188.2793 | 216.9086 | 0 |  | 185.05 | 185.3651
28.11.2022 11:22:33 | 00:52:08 | 3128 | 183.2188 | 0 |  | -1.04718e-06 |  |  | 61.9484 | -5.133625 | 0 |  | 0 | 0 | 0 |  | 0.11934 | 0.117 | 188.24384 | 0 |  | 2.95171 | 2.683373 | 0 |  | 0.04279 | 0.03464777 | -0.0008385649 | 0 | -2.136887 | 4.49289 | -2.137726 |  |  | 300 | 300 | -0.149995 | 0 |  | 0.08 | 0.07920792 | 11.5 |  |  |  | 3128 | 70.5044 | 20.97875 | 69.9289 | -0.5755 | 70 | 9.851367 | 174.098 | 188.2793 | 216.9091 | 0 |  | 185.05 | 185.3651
28.11.2022 11:22:35 | 00:52:10 | 3130 | 183.2178 | 0 |  | 5.46026e-06 |  |  | 61.94942 | -5.137898 | 0 |  | 0 | 0 | 0 |  | 0.11934 | 0.117 | 188.24384 | 0 |  | 2.95171 | 2.683373 | 0 |  | 0.04279 | 0.03464777 | 0.004372489 | 0 | -2.140347 | 4.49297 | -2.135974 |  |  | 301 | 300 | -0.199995 | 0 |  | 0.08 | 0.07920792 | 11.5 |  |  |  | 3130 | 70.5044 | 20.98076 | 69.9297 | -0.5747 | 70 | 9.858603 | 174.5893 | 188.2793 | 216.9073 | 0 |  | 185.05 | 185.3651
28.11.2022 11:22:37 | 00:52:12 | 3132 | 183.2158 | 0 |  | 7.7042e-06 |  |  | 61.94738 | -5.142146 | 0 |  | 0 | 0 | 0 |  | 0.11934 | 0.117 | 188.24384 | 0 |  | 2.95171 | 2.683373 | 0 |  | 0.04279 | 0.03464777 | 0.0061694 | 0 | -2.117649 | 4.49297 | -2.11148 |  |  | 299 | 300 | -0.199995 | 0 |  | 0.08 | 0.07920792 | 11.5 |  |  |  | 3132 | 70.5044 | 20.98278 | 69.9297 | -0.5747 | 70 | 9.862041 | 172.7397 | 188.2793 | 216.9036 | 0 |  | 185.05 | 185.3651
28.11.2022 11:22:39 | 00:52:14 | 3134 | 183.2138 | 0 |  | 6.80662e-06 |  |  | 61.9484 | -5.146397 | 0 |  | 0 | 0 | 0 |  | 0.11934 | 0.117 | 188.24384 | 0 |  | 2.95171 | 2.683373 | 0 |  | 0.04279 | 0.03464777 | 0.005450632 | 0 | -2.144977 | 4.49297 | -2.139527 |  |  | 300 | 300 | -0.149995 | 0 |  | 0.08 | 0.07920792 | 11.5 |  |  |  | 3134 | 70.4948 | 20.98278 | 69.9297 | -0.5651 | 70 | 9.842473 | 177.5177 | 188.2793 | 216.9001 | 0 |  | 185.05 | 185.3651
28.11.2022 11:22:41 | 00:52:16 | 3136 | 183.2036 | 0 |  | 5.16106e-06 |  |  | 61.95198 | -5.150673 | 0 |  | 0 | 0 | 0 |  | 0.11934 | 0.117 | 188.24384 | 0 |  | 2.95171 | 2.683373 | 0 |  | 0.04279 | 0.03464777 | 0.004132894 | 0 | -2.140894 | 4.49297 | -2.136761 |  |  | 300 | 300 | -0.149995 | 0 |  | 0.08 | 0.07920792 | 11.5 |  |  |  | 3136 | 70.4948 | 20.98581 | 69.9297 | -0.5651 | 70 | 9.845794 | 177.1896 | 188.2793 | 216.8817 | 0 |  | 185.05 | 185.3651
28.11.2022 11:22:43 | 00:52:18 | 3138 | 183.1996 | 0 |  | 1.15189e-05 |  |  | 61.95147 | -5.154942 | 0 |  | 0 | 0 | 0 |  | 0.11934 | 0.117 | 188.24384 | 0 |  | 2.95171 | 2.683373 | 0 |  | 0.04279 | 0.03464777 | 0.00922415 | 0 | -2.140862 | 4.49301 | -2.131637 |  |  | 301 | 300 | -0.199995 | 0 |  | 0.08 | 0.07920792 | 11.5 |  |  |  | 3138 | 70.4851 | 20.98682 | 69.9301 | -0.555 | 70 | 9.818393 | 179.9466 | 188.2793 | 216.8744 | 0 |  | 185.05 | 185.3651
28.11.2022 11:22:45 | 00:52:20 | 3140 | 183.1981 | 0 |  | 1.22669e-05 |  |  | 61.953 | -5.159197 | 0 |  | 0 | 0 | 0 |  | 0.11934 | 0.117 | 188.24384 | 0 |  | 2.95171 | 2.683373 | 0 |  | 0.04279 | 0.03464777 | 0.009823137 | 0 | -2.134042 | 4.49301 | -2.124219 |  |  | 299 | 300 | -0.199995 | 0 |  | 0.08 | 0.07920792 | 11.5 |  |  |  | 3140 | 70.4851 | 20.98934 | 69.9301 | -0.555 | 70 | 9.77878 | 179.3749 | 188.2793 | 216.8716 | 0 |  | 185.05 | 185.3651
28.11.2022 11:22:47 | 00:52:22 | 3142 | 183.1933 | 0 |  | 1.64556e-05 |  |  | 61.95147 | -5.163445 | 0 |  | 0 | 0 | 0 |  | 0.11934 | 0.117 | 188.24384 | 0 |  | 2.95171 | 2.683373 | 0 |  | 0.04279 | 0.03464777 | 0.01317738 | 0 | -2.136008 | 4.49301 | -2.12283 |  |  | 300 | 300 | -0.149995 | 0 |  | 0.08 | 0.07920792 | 11.5 |  |  |  | 3142 | 70.4851 | 20.99186 | 69.9301 | -0.555 | 70 | 9.71461 | 179.5448 | 188.2793 | 216.863 | 0 |  | 185.05 | 185.3651
28.11.2022 11:22:49 | 00:52:24 | 3144 | 183.1824 | 0 |  | 1.97467e-05 |  |  | 61.953 | -5.167683 | 0 |  | 0 | 0 | 0 |  | 0.11934 | 0.117 | 188.24384 | 0 |  | 2.95171 | 2.683373 | 0 |  | 0.04279 | 0.03464777 | 0.01581284 | 0 | -2.131547 | 4.49301 | -2.115734 |  |  | 300 | 300 | -0.149995 | 0 |  | 0.08 | 0.07920792 | 11.5 |  |  |  | 3144 | 70.4948 | 20.99237 | 69.9301 | -0.5647 | 70 | 9.539426 | 176.5436 | 188.2793 | 216.8432 | 0 |  | 185.05 | 185.3651
28.11.2022 11:22:51 | 00:52:26 | 3146 | 183.1765 | 0 |  | 3.08916e-05 |  |  | 61.95658 | -5.171878 | 0 |  | 0 | 0 | 0 |  | 0.11934 | 0.117 | 188.24384 | 0 |  | 2.95171 | 2.683373 | 0 |  | 0.04279 | 0.03464777 | 0.0247375 | 0 | -2.103866 | 4.49305 | -2.079128 |  |  | 300 | 300 | -0.149995 | 0 |  | 0.08 | 0.07920792 | 11.5 |  |  |  | 3146 | 70.4948 | 20.99338 | 69.9305 | -0.5643 | 70 | 9.474307 | 174.3623 | 188.2793 | 216.8326 | 0 |  | 185.05 | 185.3651
28.11.2022 11:22:53 | 00:52:28 | 3148 | 183.1731 | 0 |  | 3.72494e-05 |  |  | 61.95658 | -5.17602 | 0 |  | 0 | 0 | 0 |  | 0.11934 | 0.117 | 188.24384 | 0 |  | 2.95171 | 2.683373 | 0 |  | 0.04279 | 0.03464777 | 0.02982872 | 0 | -2.093087 | 4.49301 | -2.063258 |  |  | 300 | 300 | -0.149995 | 0 |  | 0.08 | 0.07920792 | 11.5 |  |  |  | 3148 | 70.4948 | 20.99691 | 69.9301 | -0.5647 | 70 | 9.426034 | 173.3669 | 188.2793 | 216.8263 | 0 |  | 185.05 | 185.3651
28.11.2022 11:22:55 | 00:52:30 | 3150 | 183.1732 | 0 |  | 3.84462e-05 |  |  | 61.95708 | -5.180144 | 0 |  | 0 | 0 | 0 |  | 0.11934 | 0.117 | 188.24384 | 0 |  | 2.95171 | 2.683373 | 0 |  | 0.04279 | 0.03464777 | 0.0307871 | 0 | -2.091003 | 4.49303 | -2.060216 |  |  | 300 | 300 | -0.149995 | 0 |  | 0.08 | 0.07920792 | 11.5 |  |  |  | 3150 | 70.4948 | 20.99792 | 69.9303 | -0.5645 | 70 | 9.439794 | 173.2468 | 188.2793 | 216.8266 | 0 |  | 185.05 | 185.3651
28.11.2022 11:22:57 | 00:52:32 | 3152 | 183.1726 | 0 |  | 3.85958e-05 |  |  | 61.95964 | -5.184269 | 0 |  | 0 | 0 | 0 |  | 0.11934 | 0.117 | 188.24384 | 0 |  | 2.95171 | 2.683373 | 0 |  | 0.04279 | 0.03464777 | 0.0309069 | 0 | -2.096134 | 4.49303 | -2.065227 |  |  | 300 | 300 | -0.149995 | 0 |  | 0.08 | 0.07920792 | 11.5 |  |  |  | 3152 | 70.4948 | 20.99893 | 69.9303 | -0.5645 | 70 | 9.407413 | 173.6725 | 188.2793 | 216.8255 | 0 |  | 185.05 | 185.3651
28.11.2022 11:22:59 | 00:52:34 | 3154 | 183.1703 | 0 |  | 3.94186e-05 |  |  | 61.96117 | -5.188415 | 0 |  | 0 | 0 | 0 |  | 0.11934 | 0.117 | 188.24384 | 0 |  | 2.95171 | 2.683373 | 0 |  | 0.04279 | 0.03464777 | 0.03156578 | 0 | -2.111899 | 4.49307 | -2.080333 |  |  | 300 | 300 | -0.149995 | 0 |  | 0.08 | 0.07920792 | 11.5 |  |  |  | 3154 | 70.4851 | 21.00044 | 69.9307 | -0.5544 | 70 | 9.397093 | 177.7047 | 188.2793 | 216.8214 | 0 |  | 185.05 | 185.3651
28.11.2022 11:23:01 | 00:52:36 | 3156 | 183.1698 | 0 |  | 3.45567e-05 |  |  | 61.96168 | -5.1926 | 0 |  | 0 | 0 | 0 |  | 0.11934 | 0.117 | 188.24384 | 0 |  | 2.95171 | 2.683373 | 0 |  | 0.04279 | 0.03464777 | 0.02767245 | 0 | -2.132647 | 4.49303 | -2.104974 |  |  | 301 | 300 | -0.199995 | 0 |  | 0.08 | 0.07920792 | 11.5 |  |  |  | 3156 | 70.4851 | 21.00296 | 69.9303 | -0.5548 | 70 | 9.424254 | 179.3405 | 188.2793 | 216.8205 | 0 |  | 185.05 | 185.3651
28.11.2022 11:23:03 | 00:52:38 | 3158 | 183.1673 | 0 |  | 3.65763e-05 |  |  | 61.96219 | -5.196809 | 0 |  | 0 | 0 | 0 |  | 0.11934 | 0.117 | 188.24384 | 0 |  | 2.95171 | 2.683373 | 0 |  | 0.04279 | 0.03464777 | 0.02928971 | 0 | -2.133635 | 4.49305 | -2.104346 |  |  | 299 | 300 | -0.199995 | 0 |  | 0.08 | 0.07920792 | 11.5 |  |  |  | 3158 | 70.4851 | 21.00498 | 69.9305 | -0.5546 | 70 | 9.42556 | 179.4814 | 188.2793 | 216.8159 | 0 |  | 185.05 | 185.3651
28.11.2022 11:23:05 | 00:52:40 | 3160 | 183.1657 | 0 |  | 3.54543e-05 |  |  | 61.9627 | -5.200995 | 0 |  | 0 | 0 | 0 |  | 0.11934 | 0.117 | 188.24384 | 0 |  | 2.95171 | 2.683373 | 0 |  | 0.04279 | 0.03464777 | 0.02839123 | 0 | -2.109274 | 4.49303 | -2.080883 |  |  | 301 | 300 | -0.199995 | 0 |  | 0.08 | 0.07920792 | 11.5 |  |  |  | 3160 | 70.4851 | 21.007 | 69.9303 | -0.5548 | 70 | 9.499216 | 177.3791 | 188.2793 | 216.813 | 0 |  | 185.05 | 185.3651
28.11.2022 11:23:07 | 00:52:42 | 3162 | 183.1631 | 0 |  | 2.71517e-05 |  |  | 61.96577 | -5.20519 | 0 |  | 0 | 0 | 0 |  | 0.11934 | 0.117 | 188.24384 | 0 |  | 2.95171 | 2.683373 | 0 |  | 0.04279 | 0.03464777 | 0.02174265 | 0 | -2.136471 | 4.49305 | -2.114729 |  |  | 299 | 300 | -0.199995 | 0 |  | 0.08 | 0.07920792 | 11.5 |  |  |  | 3162 | 70.4948 | 21.00912 | 69.9305 | -0.5643 | 70 | 9.54583 | 177.0775 | 188.2793 | 216.8082 | 0 |  | 185.05 | 185.3651
28.11.2022 11:23:09 | 00:52:44 | 3164 | 183.1575 | 0 |  | 2.15419e-05 |  |  | 61.96628 | -5.209426 | 0 |  | 0 | 0 | 0 |  | 0.11934 | 0.117 | 188.24384 | 0 |  | 2.95171 | 2.683373 | 0 |  | 0.04279 | 0.03464777 | 0.01725041 | 0 | -2.13782 | 4.49301 | -2.120569 |  |  | 300 | 300 | -0.149995 | 0 |  | 0.08 | 0.07920792 | 11.5 |  |  |  | 3164 | 70.4948 | 21.01114 | 69.9301 | -0.5647 | 70 | 9.595526 | 177.0872 | 188.2793 | 216.7982 | 0 |  | 185.05 | 185.3651
28.11.2022 11:23:11 | 00:52:46 | 3166 | 183.1549 | 0 |  | 1.93727e-05 |  |  | 61.96577 | -5.213658 | 0 |  | 0 | 0 | 0 |  | 0.11934 | 0.117 | 188.24384 | 0 |  | 2.95171 | 2.683373 | 0 |  | 0.04279 | 0.03464777 | 0.01551335 | 0 | -2.127756 | 4.49305 | -2.112243 |  |  | 300 | 300 | -0.149995 | 0 |  | 0.08 | 0.07920792 | 11.5 |  |  |  | 3166 | 70.4948 | 21.01164 | 69.9305 | -0.5643 | 70 | 9.672031 | 176.3631 | 188.2793 | 216.7934 | 0 |  | 185.05 | 185.3651
28.11.2022 11:23:13 | 00:52:48 | 3168 | 183.152 | 0 |  | 1.42117e-05 |  |  | 61.96832 | -5.21787 | 0 |  | 0 | 0 | 0 |  | 0.11934 | 0.117 | 188.24384 | 0 |  | 2.95171 | 2.683373 | 0 |  | 0.04279 | 0.03464777 | 0.0113805 | 0 | -2.110896 | 4.49303 | -2.099516 |  |  | 300 | 300 | -0.149995 | 0 |  | 0.08 | 0.07920792 | 11.5 |  |  |  | 3168 | 70.4948 | 21.01406 | 69.9303 | -0.5645 | 70 | 9.729674 | 174.9153 | 188.2793 | 216.7883 | 0 |  | 185.05 | 185.3651
28.11.2022 11:23:15 | 00:52:50 | 3170 | 183.1477 | 0 |  | 7.6294e-06 |  |  | 61.96935 | -5.222081 | 0 |  | 0 | 0 | 0 |  | 0.11934 | 0.117 | 188.24384 | 0 |  | 2.95171 | 2.683373 | 0 |  | 0.04279 | 0.03464777 | 0.006109501 | 0 | -2.117641 | 4.49303 | -2.111532 |  |  | 301 | 300 | -0.199995 | 0 |  | 0.08 | 0.07920792 | 11.5 |  |  |  | 3170 | 70.4948 | 21.01507 | 69.9303 | -0.5645 | 70 | 9.793723 | 175.4783 | 188.2793 | 216.7804 | 0 |  | 185.05 | 185.3651
28.11.2022 11:23:17 | 00:52:52 | 3172 | 183.144 | 0 |  | 9.64894e-06 |  |  | 61.97037 | -5.226281 | 0 |  | 0 | 0 | 0 |  | 0.11934 | 0.117 | 188.24384 | 0 |  | 2.95171 | 2.683373 | 0 |  | 0.04279 | 0.03464777 | 0.007726716 | 0 | -2.095751 | 4.49307 | -2.088025 |  |  | 299 | 300 | -0.199995 | 0 |  | 0.08 | 0.07920792 | 11.5 |  |  |  | 3172 | 70.4948 | 21.01769 | 69.9307 | -0.5641 | 70 | 9.810209 | 173.7733 | 188.2793 | 216.7738 | 0 |  | 185.05 | 185.3651
28.11.2022 11:23:19 | 00:52:54 | 3174 | 183.1399 | 0 |  | 8.75137e-06 |  |  | 61.97037 | -5.230471 | 0 |  | 0 | 0 | 0 |  | 0.11934 | 0.117 | 188.24384 | 0 |  | 2.95171 | 2.683373 | 0 |  | 0.04279 | 0.03464777 | 0.007007957 | 0 | -2.109211 | 4.49305 | -2.102203 |  |  | 300 | 300 | -0.149995 | 0 |  | 0.08 | 0.07920792 | 11.5 |  |  |  | 3174 | 70.4851 | 21.01921 | 69.9305 | -0.5546 | 70 | 9.836898 | 177.4534 | 188.2793 | 216.7663 | 0 |  | 185.05 | 185.3651
28.11.2022 11:23:21 | 00:52:56 | 3176 | 183.1388 | 0 |  | 1.09953e-05 |  |  | 61.97088 | -5.23468 | 0 |  | 0 | 0 | 0 |  | 0.11934 | 0.117 | 188.24384 | 0 |  | 2.95171 | 2.683373 | 0 |  | 0.04279 | 0.03464777 | 0.00880486 | 0 | -2.115879 | 4.49309 | -2.107074 |  |  | 300 | 300 | -0.149995 | 0 |  | 0.08 | 0.07920792 | 11.5 |  |  |  | 3176 | 70.4851 | 21.02072 | 69.9309 | -0.5542 | 70 | 9.848759 | 178.1252 | 188.2793 | 216.7644 | 0 |  | 185.05 | 185.3651
28.11.2022 11:23:23 | 00:52:58 | 3178 | 183.1357 | 0 |  | 1.64556e-05 |  |  | 61.97343 | -5.238874 | 0 |  | 0 | 0 | 0 |  | 0.11934 | 0.117 | 188.24384 | 0 |  | 2.95171 | 2.683373 | 0 |  | 0.04279 | 0.03464777 | 0.01317738 | 0 | -2.100329 | 4.49313 | -2.087152 |  |  | 300 | 300 | -0.149995 | 0 |  | 0.08 | 0.07920792 | 11.5 |  |  |  | 3178 | 70.4851 | 21.02375 | 69.9313 | -0.5538 | 70 | 9.853858 | 176.9282 | 188.2793 | 216.7588 | 0 |  | 185.05 | 185.3651
28.11.2022 11:23:25 | 00:53:00 | 3180 | 183.1393 | 0 |  | 2.45338e-05 |  |  | 61.97292 | -5.243065 | 0 |  | 0 | 0 | 0 |  | 0.11934 | 0.117 | 188.24384 | 0 |  | 2.95171 | 2.683373 | 0 |  | 0.04279 | 0.03464777 | 0.01964627 | 0 | -2.123496 | 4.49313 | -2.10385 |  |  | 301 | 300 | -0.199995 | 0 |  | 0.08 | 0.07920792 | 11.5 |  |  |  | 3180 | 70.4851 | 21.02476 | 69.9313 | -0.5538 | 70 | 9.870702 | 178.8763 | 188.2793 | 216.7652 | 0 |  | 185.05 | 185.3651
28.11.2022 11:23:27 | 00:53:02 | 3182 | 183.1325 | 0 |  | 2.61793e-05 |  |  | 61.97241 | -5.247279 | 0 |  | 0 | 0 | 0 |  | 0.11934 | 0.117 | 188.24384 | 0 |  | 2.95171 | 2.683373 | 0 |  | 0.04279 | 0.03464777 | 0.02096396 | 0 | -2.130909 | 4.49311 | -2.109945 |  |  | 299 | 300 | -0.199995 | 0 |  | 0.08 | 0.07920792 | 11.5 |  |  |  | 3182 | 70.4851 | 21.02577 | 69.9311 | -0.554 | 70 | 9.852436 | 179.452 | 188.2793 | 216.753 | 0 |  | 185.05 | 185.3651
28.11.2022 11:23:29 | 00:53:04 | 3184 | 183.1311 | 0 |  | 2.76753e-05 |  |  | 61.97343 | -5.251499 | 0 |  | 0 | 0 | 0 |  | 0.11934 | 0.117 | 188.24384 | 0 |  | 2.95171 | 2.683373 | 0 |  | 0.04279 | 0.03464777 | 0.02216194 | 0 | -2.131786 | 4.49311 | -2.109624 |  |  | 300 | 300 | -0.149995 | 0 |  | 0.08 | 0.07920792 | 11.5 |  |  |  | 3184 | 70.4851 | 21.02779 | 69.9311 | -0.554 | 70 | 9.852317 | 179.5272 | 188.2793 | 216.7504 | 0 |  | 185.05 | 185.3651
28.11.2022 11:23:31 | 00:53:06 | 3186 | 183.1252 | 0 |  | 2.65533e-05 |  |  | 61.97548 | -5.255691 | 0 |  | 0 | 0 | 0 |  | 0.11934 | 0.117 | 188.24384 | 0 |  | 2.95171 | 2.683373 | 0 |  | 0.04279 | 0.03464777 | 0.02126346 | 0 | -2.104216 | 4.49309 | -2.082953 |  |  | 300 | 300 | -0.149995 | 0 |  | 0.08 | 0.07920792 | 11.5 |  |  |  | 3186 | 70.4851 | 21.0298 | 69.9309 | -0.5542 | 70 | 9.83156 | 177.1565 | 188.2793 | 216.7398 | 0 |  | 185.05 | 185.3651
28.11.2022 11:23:33 | 00:53:08 | 3188 | 183.1234 | 0 |  | 2.89469e-05 |  |  | 61.97649 | -5.259839 | 0 |  | 0 | 0 | 0 |  | 0.11934 | 0.117 | 188.24384 | 0 |  | 2.95171 | 2.683373 | 0 |  | 0.04279 | 0.03464777 | 0.02318021 | 0 | -2.087648 | 4.49309 | -2.064468 |  |  | 300 | 300 | -0.149995 | 0 |  | 0.08 | 0.07920792 | 11.5 |  |  |  | 3188 | 70.4851 | 21.03132 | 69.9309 | -0.5542 | 70 | 9.828002 | 175.7634 | 188.2793 | 216.7364 | 0 |  | 185.05 | 185.3651
28.11.2022 11:23:35 | 00:53:10 | 3190 | 183.1182 | 0 |  | 2.71517e-05 |  |  | 61.97854 | -5.26396 | 0 |  | 0 | 0 | 0 |  | 0.11934 | 0.117 | 188.24384 | 0 |  | 2.95171 | 2.683373 | 0 |  | 0.04279 | 0.03464777 | 0.02174265 | 0 | -2.078122 | 4.49309 | -2.05638 |  |  | 300 | 300 | -0.149995 | 0 |  | 0.08 | 0.07920792 | 11.5 |  |  |  | 3190 | 70.4851 | 21.03434 | 69.9309 | -0.5542 | 70 | 9.800011 | 174.9663 | 188.2793 | 216.7271 | 0 |  | 185.05 | 185.3651
28.11.2022 11:23:37 | 00:53:12 | 3192 | 183.1173 | 0 |  | 2.70021e-05 |  |  | 61.97956 | -5.268078 | 0 |  | 0 | 0 | 0 |  | 0.11934 | 0.117 | 188.24384 | 0 |  | 2.95171 | 2.683373 | 0 |  | 0.04279 | 0.03464777 | 0.02162285 | 0 | -2.083503 | 4.49309 | -2.06188 |  |  | 301 | 300 | -0.199995 | 0 |  | 0.08 | 0.07920792 | 11.5 |  |  |  | 3192 | 70.4851 | 21.03535 | 69.9309 | -0.5542 | 70 | 9.741417 | 175.4202 | 188.2793 | 216.7254 | 0 |  | 185.05 | 185.3651
28.11.2022 11:23:39 | 00:53:14 | 3194 | 183.1112 | 0 |  | 2.34118e-05 |  |  | 61.9816 | -5.272196 | 0 |  | 0 | 0 | 0 |  | 0.11934 | 0.117 | 188.24384 | 0 |  | 2.95171 | 2.683373 | 0 |  | 0.04279 | 0.03464777 | 0.01874779 | 0 | -2.075013 | 4.49309 | -2.056265 |  |  | 299 | 300 | -0.199995 | 0 |  | 0.08 | 0.07920792 | 11.5 |  |  |  | 3194 | 70.4948 | 21.03737 | 69.9309 | -0.5639 | 70 | 9.696343 | 172.137 | 188.2793 | 216.7143 | 0 |  | 185.05 | 185.3651
28.11.2022 11:23:41 | 00:53:16 | 3196 | 183.1089 | 0 |  | 1.77272e-05 |  |  | 61.98211 | -5.276345 | 0 |  | 0 | 0 | 0 |  | 0.11934 | 0.117 | 188.24384 | 0 |  | 2.95171 | 2.683373 | 0 |  | 0.04279 | 0.03464777 | 0.01419566 | 0 | -2.106404 | 4.49305 | -2.092209 |  |  | 300 | 300 | -0.149995 | 0 |  | 0.08 | 0.07920792 | 11.5 |  |  |  | 3196 | 70.4948 | 21.03838 | 69.9305 | -0.5643 | 70 | 9.608573 | 174.6372 | 188.2793 | 216.7102 | 0 |  | 185.05 | 185.3651
28.11.2022 11:23:43 | 00:53:18 | 3198 | 183.1057 | 0 |  | 1.36133e-05 |  |  | 61.97803 | -5.280528 | 0 |  | 0 | 0 | 0 |  | 0.11934 | 0.117 | 188.24384 | 0 |  | 2.95171 | 2.683373 | 0 |  | 0.04279 | 0.03464777 | 0.01090131 | 0 | -2.102356 | 4.49311 | -2.091455 |  |  | 300 | 300 | -0.149995 | 0 |  | 0.08 | 0.07920792 | 11.5 |  |  |  | 3198 | 70.4948 | 21.0404 | 69.9311 | -0.5637 | 70 | 9.521514 | 174.4635 | 188.2793 | 216.7044 | 0 |  | 185.05 | 185.3651
28.11.2022 11:23:45 | 00:53:20 | 3200 | 183.0977 | 0 |  | 1.27157e-05 |  |  | 61.97649 | -5.284717 | 0 |  | 0 | 0 | 0 |  | 0.11934 | 0.117 | 188.24384 | 0 |  | 2.95171 | 2.683373 | 0 |  | 0.04279 | 0.03464777 | 0.01018253 | 0 | -2.107953 | 4.49311 | -2.09777 |  |  | 300 | 300 | -0.149995 | 0 |  | 0.08 | 0.07920792 | 11.5 |  |  |  | 3200 | 70.4948 | 21.04191 | 69.9311 | -0.5637 | 70 | 9.457347 | 174.9355 | 188.2793 | 216.69 | 0 |  | 185.05 | 185.3651
28.11.2022 11:23:47 | 00:53:22 | 3202 | 183.0985 | 0 |  | 8.67657e-06 |  |  | 61.97649 | -5.288926 | 0 |  | 0 | 0 | 0 |  | 0.11934 | 0.117 | 188.24384 | 0 |  | 2.95171 | 2.683373 | 0 |  | 0.04279 | 0.03464777 | 0.006948058 | 0 | -2.117764 | 4.49311 | -2.110816 |  |  | 300 | 300 | -0.149995 | 0 |  | 0.08 | 0.07920792 | 11.5 |  |  |  | 3202 | 70.4948 | 21.04494 | 69.9311 | -0.5637 | 70 | 9.425796 | 175.749 | 188.2793 | 216.6913 | 0 |  | 185.05 | 185.3651
28.11.2022 11:23:49 | 00:53:24 | 3204 | 183.0977 | 0 |  | 4.03909e-06 |  |  | 61.97701 | -5.293149 | 0 |  | 0 | 0 | 0 |  | 0.11934 | 0.117 | 188.24384 | 0 |  | 2.95171 | 2.683373 | 0 |  | 0.04279 | 0.03464777 | 0.003234438 | 0 | -2.115833 | 4.49311 | -2.112599 |  |  | 300 | 300 | -0.149995 | 0 |  | 0.08 | 0.07920792 | 11.5 |  |  |  | 3204 | 70.4851 | 21.04544 | 69.9311 | -0.554 | 70 | 9.416664 | 178.2163 | 188.2793 | 216.6899 | 0 |  | 185.05 | 185.3651
28.11.2022 11:23:51 | 00:53:26 | 3206 | 183.0949 | 0 |  | 8.22778e-07 |  |  | 61.97599 | -5.297362 | 0 |  | 0 | 0 | 0 |  | 0.11934 | 0.117 | 188.24384 | 0 |  | 2.95171 | 2.683373 | 0 |  | 0.04279 | 0.03464777 | 0.0006588674 | 0 | -2.100159 | 4.49309 | -2.0995 |  |  | 301 | 300 | -0.199995 | 0 |  | 0.08 | 0.07920792 | 11.5 |  |  |  | 3206 | 70.4851 | 21.04696 | 69.9309 | -0.5542 | 70 | 9.399822 | 176.8442 | 188.2793 | 216.6849 | 0 |  | 185.05 | 185.3651
28.11.2022 11:23:53 | 00:53:28 | 3208 | 183.0897 | 0 |  | -8.97576e-07 |  |  | 61.97649 | -5.301567 | 0 |  | 0 | 0 | 0 |  | 0.11934 | 0.117 | 188.24384 | 0 |  | 2.95171 | 2.683373 | 0 |  | 0.04279 | 0.03464777 | -0.0007187644 | 0 | -2.104901 | 4.49313 | -2.10562 |  |  | 299 | 300 | -0.199995 | 0 |  | 0.08 | 0.07920792 | 11.5 |  |  |  | 3208 | 70.4851 | 21.04897 | 69.9313 | -0.5538 | 70 | 9.412158 | 177.358 | 188.2793 | 216.6754 | 0 |  | 185.05 | 185.3651
28.11.2022 11:23:55 | 00:53:30 | 3210 | 183.0885 | 0 |  | -3.14152e-06 |  |  | 61.97803 | -5.305773 | 0 |  | 0 | 0 | 0 |  | 0.11934 | 0.117 | 188.24384 | 0 |  | 2.95171 | 2.683373 | 0 |  | 0.04279 | 0.03464777 | -0.002515679 | 0 | -2.098185 | 4.49309 | -2.1007 |  |  | 301 | 300 | -0.199995 | 0 |  | 0.08 | 0.07920792 | 11.5 |  |  |  | 3210 | 70.4851 | 21.04897 | 69.9309 | -0.5542 | 70 | 9.418797 | 176.6842 | 188.2793 | 216.6732 | 0 |  | 185.05 | 185.3651
28.11.2022 11:23:57 | 00:53:32 | 3212 | 183.0896 | 0 |  | 7.4798e-07 |  |  | 61.97905 | -5.309978 | 0 |  | 0 | 0 | 0 |  | 0.11934 | 0.117 | 188.24384 | 0 |  | 2.95171 | 2.683373 | 0 |  | 0.04279 | 0.03464777 | 0.0005989704 | 0 | -2.104704 | 4.49311 | -2.104105 |  |  | 299 | 300 | -0.199995 | 0 |  | 0.08 | 0.07920792 | 11.5 |  |  |  | 3212 | 70.4851 | 21.05099 | 69.9311 | -0.554 | 70 | 9.423542 | 177.2867 | 188.2793 | 216.6752 | 0 |  | 185.05 | 185.3651
28.11.2022 11:23:59 | 00:53:34 | 3214 | 183.0899 | 0 |  | 2.76753e-06 |  |  | 61.97956 | -5.314184 | 0 |  | 0 | 0 | 0 |  | 0.11934 | 0.117 | 188.24384 | 0 |  | 2.95171 | 2.683373 | 0 |  | 0.04279 | 0.03464777 | 0.002216194 | 0 | -2.104763 | 4.49309 | -2.102547 |  |  | 300 | 300 | -0.149995 | 0 |  | 0.08 | 0.07920792 | 11.5 |  |  |  | 3214 | 70.4755 | 21.05251 | 69.9309 | -0.5446 | 70 | 9.437182 | 179.8994 | 188.2793 | 216.6759 | 0 |  | 185.05 | 185.3651
28.11.2022 11:24:01 | 00:53:36 | 3216 | 183.0867 | 0 |  | 7.18061e-06 |  |  | 61.97956 | -5.318371 | 0 |  | 0 | 0 | 0 |  | 0.11934 | 0.117 | 188.24384 | 0 |  | 2.95171 | 2.683373 | 0 |  | 0.04279 | 0.03464777 | 0.005750117 | 0 | -2.090136 | 4.49313 | -2.084386 |  |  | 300 | 300 | -0.149995 | 0 |  | 0.08 | 0.07920792 | 11.4 |  |  |  | 3216 | 70.4755 | 21.05553 | 69.9313 | -0.5442 | 70 | 9.426389 | 178.7642 | 188.2793 | 216.6701 | 0 |  | 185.05 | 185.3651
28.11.2022 11:24:03 | 00:53:38 | 3218 | 183.0797 | 0 |  | 8.97576e-06 |  |  | 61.98109 | -5.322548 | 0 |  | 0 | 0 | 0 |  | 0.11934 | 0.117 | 188.24384 | 0 |  | 2.95171 | 2.683373 | 0 |  | 0.04279 | 0.03464777 | 0.007187644 | 0 | -2.099313 | 4.49311 | -2.092125 |  |  | 300 | 300 | -0.149995 | 0 |  | 0.08 | 0.07920792 | 11.4 |  |  |  | 3218 | 70.4755 | 21.05604 | 69.9311 | -0.5444 | 70 | 9.507993 | 179.4997 | 188.2793 | 216.6573 | 0 |  | 185.05 | 185.3651
28.11.2022 11:24:05 | 00:53:40 | 3220 | 183.0779 | 0 |  | 1.15189e-05 |  |  | 61.98007 | -5.326725 | 0 |  | 0 | 0 | 0 |  | 0.11934 | 0.117 | 188.24384 | 0 |  | 2.95171 | 2.683373 | 0 |  | 0.04279 | 0.03464777 | 0.00922415 | 0 | -2.094556 | 4.49313 | -2.085332 |  |  | 300 | 300 | -0.149995 | 0 |  | 0.08 | 0.07920792 | 11.4 |  |  |  | 3220 | 70.4755 | 21.05806 | 69.9313 | -0.5442 | 70 | 9.514398 | 179.1508 | 188.2793 | 216.6542 | 0 |  | 185.05 | 185.3651
28.11.2022 11:24:07 | 00:53:42 | 3222 | 183.076 | 0 |  | 1.46604e-05 |  |  | 61.9816 | -5.330889 | 0 |  | 0 | 0 | 0 |  | 0.11934 | 0.117 | 188.24384 | 0 |  | 2.95171 | 2.683373 | 0 |  | 0.04279 | 0.03464777 | 0.01173981 | 0 | -2.090262 | 4.49315 | -2.078522 |  |  | 300 | 300 | -0.149995 | 0 |  | 0.08 | 0.07920792 | 11.5 |  |  |  | 3222 | 70.4851 | 21.06008 | 69.9315 | -0.5536 | 70 | 9.496844 | 176.192 | 188.2793 | 216.6507 | 0 |  | 185.05 | 185.3651
28.11.2022 11:24:09 | 00:53:44 | 3224 | 183.07 | 0 |  | 1.54084e-05 |  |  | 61.98211 | -5.335044 | 0 |  | 0 | 0 | 0 |  | 0.11934 | 0.117 | 188.24384 | 0 |  | 2.95171 | 2.683373 | 0 |  | 0.04279 | 0.03464777 | 0.0123388 | 0 | -2.088613 | 4.49313 | -2.076274 |  |  | 300 | 300 | -0.149995 | 0 |  | 0.08 | 0.07920792 | 11.4 |  |  |  | 3224 | 70.4851 | 21.06159 | 69.9313 | -0.5538 | 70 | 9.432796 | 176.0044 | 188.2793 | 216.6398 | 0 |  | 185.05 | 185.3651
28.11.2022 11:24:11 | 00:53:46 | 3226 | 183.0645 | 0 |  | 1.34637e-05 |  |  | 61.98467 | -5.339204 | 0 |  | 0 | 0 | 0 |  | 0.11934 | 0.117 | 188.24384 | 0 |  | 2.95171 | 2.683373 | 0 |  | 0.04279 | 0.03464777 | 0.01078151 | 0 | -2.094558 | 4.49311 | -2.083776 |  |  | 300 | 300 | -0.149995 | 0 |  | 0.08 | 0.07920792 | 11.4 |  |  |  | 3226 | 70.4948 | 21.06411 | 69.9311 | -0.5637 | 70 | 9.41796875 | 173.8554 | 188.2793 | 216.6298 | 0 |  | 185.05 | 185.3651
28.11.2022 11:24:13 | 00:53:48 | 3228 | 183.0638 | 0 |  | 1.34637e-05 |  |  | 61.9862 | -5.343349 | 0 |  | 0 | 0 | 0 |  | 0.11934 | 0.117 | 188.24384 | 0 |  | 2.95171 | 2.683373 | 0 |  | 0.04279 | 0.03464777 | 0.01078151 | 0 | -2.071862 | 4.49313 | -2.061081 |  |  | 301 | 300 | -0.199995 | 0 |  | 0.08 | 0.07920792 | 11.5 |  |  |  | 3228 | 70.4851 | 21.06613 | 69.9313 | -0.5538 | 70 | 9.432676 | 174.5988 | 188.2793 | 216.6285 | 0 |  | 185.05 | 185.3651
28.11.2022 11:24:15 | 00:53:50 | 3230 | 183.0649 | 0 |  | 6.28303e-06 |  |  | 61.98671 | -5.347481 | 0 |  | 0 | 0 | 0 |  | 0.11934 | 0.117 | 188.24384 | 0 |  | 2.95171 | 2.683373 | 0 |  | 0.04279 | 0.03464777 | 0.00503135 | 0 | -2.075815 | 4.49311 | -2.070784 |  |  | 299 | 300 | -0.199995 | 0 |  | 0.08 | 0.07920792 | 11.4 |  |  |  | 3230 | 70.4851 | 21.06916 | 69.9311 | -0.554 | 70 | 9.421409 | 174.8769 | 188.2793 | 216.6306 | 0 |  | 185.05 | 185.3651
28.11.2022 11:24:17 | 00:53:52 | 3232 | 183.0603 | 0 |  | 7.77899e-06 |  |  | 61.9862 | -5.351632 | 0 |  | 0 | 0 | 0 |  | 0.11934 | 0.117 | 188.24384 | 0 |  | 2.95171 | 2.683373 | 0 |  | 0.04279 | 0.03464777 | 0.00622929 | 0 | -2.086244 | 4.49313 | -2.080015 |  |  | 300 | 300 | -0.149995 | 0 |  | 0.08 | 0.07920792 | 11.5 |  |  |  | 3232 | 70.4851 | 21.06916 | 69.9313 | -0.5538 | 70 | 9.42378 | 175.8141 | 188.2793 | 216.6223 | 0 |  | 185.05 | 185.3651
28.11.2022 11:24:19 | 00:53:54 | 3234 | 183.0603 | 0 |  | 8.22778e-06 |  |  | 61.98671 | -5.35579 | 0 |  | 0 | 0 | 0 |  | 0.11934 | 0.117 | 188.24384 | 0 |  | 2.95171 | 2.683373 | 0 |  | 0.04279 | 0.03464777 | 0.006588674 | 0 | -2.085199 | 4.49313 | -2.07861 |  |  | 301 | 300 | -0.199995 | 0 |  | 0.08 | 0.07920792 | 11.5 |  |  |  | 3234 | 70.4755 | 21.07269 | 69.9313 | -0.5442 | 70 | 9.429237 | 178.3676 | 188.2793 | 216.6222 | 0 |  | 185.05 | 185.3651
28.11.2022 11:24:21 | 00:53:56 | 3236 | 183.0612 | 0 |  | 7.18061e-06 |  |  | 61.98978 | -5.359969 | 0 |  | 0 | 0 | 0 |  | 0.11934 | 0.117 | 188.24384 | 0 |  | 2.95171 | 2.683373 | 0 |  | 0.04279 | 0.03464777 | 0.005750117 | 0 | -2.105483 | 4.49311 | -2.099733 |  |  | 299 | 300 | -0.199995 | 0 |  | 0.08 | 0.07920792 | 11.4 |  |  |  | 3236 | 70.4755 | 21.07319 | 69.9311 | -0.5444 | 70 | 9.422357 | 180.0455 | 188.2793 | 216.6239 | 0 |  | 185.05 | 185.3651
28.11.2022 11:24:23 | 00:53:58 | 3238 | 183.0554 | 0 |  | 9.42455e-06 |  |  | 61.98927 | -5.364161 | 0 |  | 0 | 0 | 0 |  | 0.11934 | 0.117 | 188.24384 | 0 |  | 2.95171 | 2.683373 | 0 |  | 0.04279 | 0.03464777 | 0.007547028 | 0 | -2.099984 | 4.49315 | -2.092437 |  |  | 300 | 300 | -0.149995 | 0 |  | 0.08 | 0.07920792 | 11.4 |  |  |  | 3238 | 70.4755 | 21.07521 | 69.9315 | -0.544 | 70 | 9.441572 | 179.6934 | 188.2793 | 216.6134 | 0 |  | 185.05 | 185.3651
28.11.2022 11:24:25 | 00:54:00 | 3240 | 183.0544 | 0 |  | 7.03101e-06 |  |  | 61.99029 | -5.368349 | 0 |  | 0 | 0 | 0 |  | 0.11934 | 0.117 | 188.24384 | 0 |  | 2.95171 | 2.683373 | 0 |  | 0.04279 | 0.03464777 | 0.00563032 | 0 | -2.101182 | 4.49313 | -2.095552 |  |  | 301 | 300 | -0.199995 | 0 |  | 0.08 | 0.07920792 | 11.4 |  |  |  | 3240 | 70.4851 | 21.07673 | 69.9313 | -0.5538 | 70 | 9.427813 | 177.0787 | 188.2793 | 216.6116 | 0 |  | 185.05 | 185.3651
28.11.2022 11:24:27 | 00:54:02 | 3242 | 183.0578 | 0 |  | 1.07709e-05 |  |  | 61.99284 | -5.372513 | 0 |  | 0 | 0 | 0 |  | 0.11934 | 0.117 | 188.24384 | 0 |  | 2.95171 | 2.683373 | 0 |  | 0.04279 | 0.03464777 | 0.008625164 | 0 | -2.07762 | 4.49315 | -2.068995 |  |  | 299 | 300 | -0.199995 | 0 |  | 0.08 | 0.07920792 | 11.4 |  |  |  | 3242 | 70.4851 | 21.07874 | 69.9315 | -0.5536 | 70 | 9.4596 | 175.1438 | 188.2793 | 216.6177 | 0 |  | 185.05 | 185.3651
28.11.2022 11:24:29 | 00:54:04 | 3244 | 183.0502 | 0 |  | 5.68465e-06 |  |  | 61.99488 | -5.37664 | 0 |  | 0 | 0 | 0 |  | 0.11934 | 0.117 | 188.24384 | 0 |  | 2.95171 | 2.683373 | 0 |  | 0.04279 | 0.03464777 | 0.004552176 | 0 | -2.062286 | 4.49311 | -2.057733 |  |  | 300 | 300 | -0.149995 | 0 |  | 0.08 | 0.07920792 | 11.4 |  |  |  | 3244 | 70.4851 | 21.07975 | 69.9311 | -0.554 | 70 | 9.496606 | 173.7511 | 188.2793 | 216.6039 | 0 |  | 185.05 | 185.3651
28.11.2022 11:24:31 | 00:54:06 | 3246 | 183.0499 | 0 |  | 5.08627e-06 |  |  | 61.99437 | -5.380762 | 0 |  | 0 | 0 | 0 |  | 0.11934 | 0.117 | 188.24384 | 0 |  | 2.95171 | 2.683373 | 0 |  | 0.04279 | 0.03464777 | 0.004073003 | 0 | -2.067925 | 4.49313 | -2.063852 |  |  | 301 | 300 | -0.199995 | 0 |  | 0.08 | 0.07920792 | 11.4 |  |  |  | 3246 | 70.4851 | 21.08127 | 69.9313 | -0.5538 | 70 | 9.528631 | 174.2803 | 188.2793 | 216.6034 | 0 |  | 185.05 | 185.3651
28.11.2022 11:24:33 | 00:54:08 | 3248 | 183.0458 | 0 |  | 1.34637e-06 |  |  | 61.9954 | -5.384892 | 0 |  | 0 | 0 | 0 |  | 0.11934 | 0.117 | 188.24384 | 0 |  | 2.95171 | 2.683373 | 0 |  | 0.04279 | 0.03464777 | 0.001078151 | 0 | -2.068133 | 4.49313 | -2.067055 |  |  | 299 | 300 | -0.199995 | 0 |  | 0.08 | 0.07920792 | 11.4 |  |  |  | 3248 | 70.4851 | 21.08278 | 69.9313 | -0.5538 | 70 | 9.578684 | 174.3016 | 188.2793 | 216.596 | 0 |  | 185.05 | 185.3651
28.11.2022 11:24:35 | 00:54:10 | 3250 | 183.0441 | 0 |  | -2.99192e-07 |  |  | 61.99641 | -5.389039 | 0 |  | 0 | 0 | 0 |  | 0.11934 | 0.117 | 188.24384 | 0 |  | 2.95171 | 2.683373 | 0 |  | 0.04279 | 0.03464777 | -0.0002395881 | 0 | -2.078895 | 4.49311 | -2.079135 |  |  | 301 | 300 | -0.199995 | 0 |  | 0.08 | 0.07920792 | 11.4 |  |  |  | 3250 | 70.4851 | 21.08581 | 69.9311 | -0.554 | 70 | 9.596477 | 175.1563 | 188.2793 | 216.5929 | 0 |  | 185.05 | 185.3651
28.11.2022 11:24:37 | 00:54:12 | 3252 | 183.0391 | 0 |  | -1.49596e-06 |  |  | 61.99897 | -5.393199 | 0 |  | 0 | 0 | 0 |  | 0.11934 | 0.117 | 188.24384 | 0 |  | 2.95171 | 2.683373 | 0 |  | 0.04279 | 0.03464777 | -0.001197941 | 0 | -2.080237 | 4.49313 | -2.081435 |  |  | 299 | 300 | -0.199995 | 0 |  | 0.08 | 0.07920792 | 11.5 |  |  |  | 3252 | 70.4851 | 21.08732 | 69.9313 | -0.5538 | 70 | 9.666101 | 175.3282 | 188.2793 | 216.5838 | 0 |  | 185.05 | 185.3651
28.11.2022 11:24:39 | 00:54:14 | 3254 | 183.0337 | 0 |  | -2.99192e-06 |  |  | 62.0005 | -5.397381 | 0 |  | 0 | 0 | 0 |  | 0.11934 | 0.117 | 188.24384 | 0 |  | 2.95171 | 2.683373 | 0 |  | 0.04279 | 0.03464777 | -0.002395881 | 0 | -2.098408 | 4.49311 | -2.100804 |  |  | 301 | 300 | -0.199995 | 0 |  | 0.08 | 0.07920792 | 11.5 |  |  |  | 3254 | 70.4755 | 21.08782 | 69.9311 | -0.5444 | 70 | 9.718168 | 179.4674 | 188.2793 | 216.5741 | 0 |  | 185.05 | 185.3651
28.11.2022 11:24:41 | 00:54:16 | 3256 | 183.0277 | 0 |  | -1.94475e-06 |  |  | 61.99897 | -5.401564 | 0 |  | 0 | 0 | 0 |  | 0.11934 | 0.117 | 188.24384 | 0 |  | 2.95171 | 2.683373 | 0 |  | 0.04279 | 0.03464777 | -0.001557325 | 0 | -2.080183 | 4.49311 | -2.081741 |  |  | 299 | 300 | -0.199995 | 0 |  | 0.08 | 0.07920792 | 11.4 |  |  |  | 3256 | 70.4755 | 21.09085 | 69.9311 | -0.5444 | 70 | 9.764782 | 177.9146 | 188.2793 | 216.5632 | 0 |  | 185.05 | 185.3651
28.11.2022 11:24:43 | 00:54:18 | 3258 | 183.0267 | 0 |  | 3.36591e-06 |  |  | 61.99999 | -5.40571 | 0 |  | 0 | 0 | 0 |  | 0.11934 | 0.117 | 188.24384 | 0 |  | 2.95171 | 2.683373 | 0 |  | 0.04279 | 0.03464777 | 0.002695367 | 0 | -2.066562 | 4.49317 | -2.063867 |  |  | 300 | 300 | -0.149995 | 0 |  | 0.08 | 0.07920792 | 11.4 |  |  |  | 3258 | 70.4755 | 21.09337 | 69.9317 | -0.5438 | 70 | 9.809735 | 176.9168 | 188.2793 | 216.5614 | 0 |  | 185.05 | 185.3651
28.11.2022 11:24:45 | 00:54:20 | 3260 | 183.0265 | 0 |  | 3.44071e-06 |  |  | 62.00254 | -5.409867 | 0 |  | 0 | 0 | 0 |  | 0.11934 | 0.117 | 188.24384 | 0 |  | 2.95171 | 2.683373 | 0 |  | 0.04279 | 0.03464777 | 0.002755265 | 0 | -2.095899 | 4.49315 | -2.093144 |  |  | 300 | 300 | -0.149995 | 0 |  | 0.08 | 0.07920792 | 11.4 |  |  |  | 3260 | 70.4755 | 21.09388 | 69.9315 | -0.544 | 70 | 9.814954 | 179.3722 | 188.2793 | 216.5611 | 0 |  | 185.05 | 185.3651
28.11.2022 11:24:47 | 00:54:22 | 3262 | 183.0253 | 0 |  | 6.35783e-06 |  |  | 62.00357 | -5.414044 | 0 |  | 0 | 0 | 0 |  | 0.11934 | 0.117 | 188.24384 | 0 |  | 2.95171 | 2.683373 | 0 |  | 0.04279 | 0.03464777 | 0.005091248 | 0 | -2.089106 | 4.49315 | -2.084015 |  |  | 301 | 300 | -0.199995 | 0 |  | 0.08 | 0.07920792 | 11.4 |  |  |  | 3262 | 70.4755 | 21.0959 | 69.9315 | -0.544 | 70 | 9.848878 | 178.792 | 188.2793 | 216.5589 | 0 |  | 185.05 | 185.3651
28.11.2022 11:24:49 | 00:54:24 | 3264 | 183.0209 | 0 |  | 3.7399e-06 |  |  | 62.00254 | -5.418209 | 0 |  | 0 | 0 | 0 |  | 0.11934 | 0.117 | 188.24384 | 0 |  | 2.95171 | 2.683373 | 0 |  | 0.04279 | 0.03464777 | 0.002994852 | 0 | -2.083817 | 4.49313 | -2.080822 |  |  | 299 | 300 | -0.199995 | 0 |  | 0.08 | 0.07920792 | 11.4 |  |  |  | 3264 | 70.4851 | 21.09691 | 69.9313 | -0.5538 | 70 | 9.848878 | 175.6473 | 188.2793 | 216.5509 | 0 |  | 185.05 | 185.3651
28.11.2022 11:24:51 | 00:54:26 | 3266 | 183.0135 | 0 |  | 1.49596e-06 |  |  | 62.00459 | -5.422365 | 0 |  | 0 | 0 | 0 |  | 0.11934 | 0.117 | 188.24384 | 0 |  | 2.95171 | 2.683373 | 0 |  | 0.04279 | 0.03464777 | 0.001197941 | 0 | -2.07685 | 4.49311 | -2.075652 |  |  | 300 | 300 | -0.149995 | 0 |  | 0.08 | 0.07920792 | 11.4 |  |  |  | 3266 | 70.4851 | 21.09892 | 69.9311 | -0.554 | 70 | 9.862873 | 175.0133 | 188.2793 | 216.5374 | 0 |  | 185.05 | 185.3651
28.11.2022 11:24:53 | 00:54:28 | 3268 | 183.0103 | 0 |  | 1.19677e-06 |  |  | 62.00714 | -5.426516 | 0 |  | 0 | 0 | 0 |  | 0.11934 | 0.117 | 188.24384 | 0 |  | 2.95171 | 2.683373 | 0 |  | 0.04279 | 0.03464777 | 0.0009583542 | 0 | -2.075826 | 4.49313 | -2.074868 |  |  | 300 | 300 | -0.149995 | 0 |  | 0.08 | 0.07920792 | 11.4 |  |  |  | 3268 | 70.4948 | 21.09993 | 69.9313 | -0.5635 | 70 | 9.86833 | 172.4041 | 188.2793 | 216.5317 | 0 |  | 185.05 | 185.3651
28.11.2022 11:24:55 | 00:54:30 | 3270 | 183.008 | 0 |  | -2.69273e-06 |  |  | 62.00867 | -5.430665 | 0 |  | 0 | 0 | 0 |  | 0.11934 | 0.117 | 188.24384 | 0 |  | 2.95171 | 2.683373 | 0 |  | 0.04279 | 0.03464777 | -0.002156295 | 0 | -2.072447 | 4.49311 | -2.074603 |  |  | 301 | 300 | -0.199995 | 0 |  | 0.08 | 0.07920792 | 11.4 |  |  |  | 3270 | 70.4948 | 21.10195 | 69.9311 | -0.5637 | 70 | 9.850657 | 172.0733 | 188.2793 | 216.5275 | 0 |  | 185.05 | 185.3651
28.11.2022 11:24:57 | 00:54:32 | 3272 | 183.0022 | 0 |  | -2.54314e-06 |  |  | 62.00919 | -5.43481 | 0 |  | 0 | 0 | 0 |  | 0.11934 | 0.117 | 188.24384 | 0 |  | 2.95171 | 2.683373 | 0 |  | 0.04279 | 0.03464777 | -0.002036506 | 0 | -2.068041 | 4.49311 | -2.070077 |  |  | 300 | 300 | -0.249995 | 0 |  | 0.08 | 0.07920792 | 11.4 |  |  |  | 3272 | 70.4948 | 21.10296 | 69.9311 | -0.5637 | 70 | 9.850538 | 171.7129 | 188.2793 | 216.5171 | 0 |  | 185.05 | 185.3651
28.11.2022 11:24:59 | 00:54:34 | 3274 | 182.9966 | 0 |  | -5.75945e-06 |  |  | 62.01021 | -5.438967 | 0 |  | 0 | 0 | 0 |  | 0.11934 | 0.117 | 188.24384 | 0 |  | 2.95171 | 2.683373 | 0 |  | 0.04279 | 0.03464777 | -0.004612075 | 0 | -2.082277 | 4.49309 | -2.086889 |  |  | 299 | 300 | -0.199995 | 0 |  | 0.08 | 0.07920792 | 11.4 |  |  |  | 3274 | 70.4851 | 21.10649 | 69.9309 | -0.5542 | 70 | 9.830848 | 175.4327 | 188.2793 | 216.5068 | 0 |  | 185.05 | 185.3651
28.11.2022 11:25:01 | 00:54:36 | 3276 | 182.998 | 0 |  | -1.05466e-05 |  |  | 62.01276 | -5.44316 | 0 |  | 0 | 0 | 0 |  | 0.11934 | 0.117 | 188.24384 | 0 |  | 2.95171 | 2.683373 | 0 |  | 0.04279 | 0.03464777 | -0.008445548 | 0 | -2.098326 | 4.49305 | -2.106771 |  |  | 301 | 300 | -0.199995 | 0 |  | 0.08 | 0.07920792 | 11.4 |  |  |  | 3276 | 70.4851 | 21.10801 | 69.9305 | -0.5546 | 70 | 9.837253 | 176.6744 | 188.2793 | 216.5095 | 0 |  | 185.05 | 185.3651
28.11.2022 11:25:03 | 00:54:38 | 3278 | 182.9937 | 0 |  | -1.06214e-05 |  |  | 62.01378 | -5.447388 | 0 |  | 0 | 0 | 0 |  | 0.11934 | 0.117 | 188.24384 | 0 |  | 2.95171 | 2.683373 | 0 |  | 0.04279 | 0.03464777 | -0.008505447 | 0 | -2.11264 | 4.49313 | -2.121146 |  |  | 299 | 300 | -0.199995 | 0 |  | 0.08 | 0.07920792 | 11.4 |  |  |  | 3278 | 70.4851 | 21.10901 | 69.9313 | -0.5538 | 70 | 9.824088 | 178.1034 | 188.2793 | 216.5017 | 0 |  | 185.05 | 185.3651
28.11.2022 11:25:05 | 00:54:40 | 3280 | 182.9936 | 0 |  | -8.52697e-06 |  |  | 62.0148 | -5.451631 | 0 |  | 0 | 0 | 0 |  | 0.11934 | 0.117 | 188.24384 | 0 |  | 2.95171 | 2.683373 | 0 |  | 0.04279 | 0.03464777 | -0.006828261 | 0 | -2.115097 | 4.49313 | -2.121926 |  |  | 300 | 300 | -0.149995 | 0 |  | 0.08 | 0.07920792 | 11.4 |  |  |  | 3280 | 70.4851 | 21.11002 | 69.9313 | -0.5538 | 70 | 9.781861 | 178.3107 | 188.2793 | 216.5014 | 0 |  | 185.05 | 185.3651
28.11.2022 11:25:07 | 00:54:42 | 3282 | 182.9915 | 0 |  | -6.88142e-06 |  |  | 62.01582 | -5.455865 | 0 |  | 0 | 0 | 0 |  | 0.11934 | 0.117 | 188.24384 | 0 |  | 2.95171 | 2.683373 | 0 |  | 0.04279 | 0.03464777 | -0.005510531 | 0 | -2.106683 | 4.49313 | -2.112193 |  |  | 300 | 300 | -0.149995 | 0 |  | 0.08 | 0.07920792 | 11.4 |  |  |  | 3282 | 70.4851 | 21.11154 | 69.9313 | -0.5538 | 70 | 9.768105 | 177.6033 | 188.2793 | 216.4977 | 0 |  | 185.05 | 185.3651
28.11.2022 11:25:09 | 00:54:44 | 3284 | 182.9914 | 0 |  | -5.08627e-06 |  |  | 62.01838 | -5.460076 | 0 |  | 0 | 0 | 0 |  | 0.11934 | 0.117 | 188.24384 | 0 |  | 2.95171 | 2.683373 | 0 |  | 0.04279 | 0.03464777 | -0.004073003 | 0 | -2.094058 | 4.49315 | -2.098131 |  |  | 300 | 300 | -0.149995 | 0 |  | 0.08 | 0.07920792 | 11.4 |  |  |  | 3284 | 70.4851 | 21.11456 | 69.9315 | -0.5536 | 70 | 9.721017 | 176.5936 | 188.2793 | 216.4974 | 0 |  | 185.05 | 185.3651
28.11.2022 11:25:11 | 00:54:46 | 3286 | 182.9958 | 0 |  | -1.49596e-06 |  |  | 62.02093 | -5.464257 | 0 |  | 0 | 0 | 0 |  | 0.11934 | 0.117 | 188.24384 | 0 |  | 2.95171 | 2.683373 | 0 |  | 0.04279 | 0.03464777 | -0.001197941 | 0 | -2.081396 | 4.49315 | -2.082594 |  |  | 300 | 300 | -0.149995 | 0 |  | 0.08 | 0.07920792 | 11.4 |  |  |  | 3286 | 70.4851 | 21.11658 | 69.9315 | -0.5536 | 70 | 9.688753 | 175.5216 | 188.2793 | 216.5054 | 0 |  | 185.05 | 185.3651
28.11.2022 11:25:13 | 00:54:48 | 3288 | 182.9943 | 0 |  | -2.84233e-06 |  |  | 62.0194 | -5.468418 | 0 |  | 0 | 0 | 0 |  | 0.11934 | 0.117 | 188.24384 | 0 |  | 2.95171 | 2.683373 | 0 |  | 0.04279 | 0.03464777 | -0.002276092 | 0 | -2.076431 | 4.49313 | -2.078707 |  |  | 301 | 300 | -0.199995 | 0 |  | 0.08 | 0.07920792 | 11.4 |  |  |  | 3288 | 70.4851 | 21.1181 | 69.9313 | -0.5538 | 70 | 9.64807 | 175.0503 | 188.2793 | 216.5027 | 0 |  | 185.05 | 185.3651
28.11.2022 11:25:15 | 00:54:50 | 3290 | 182.9933 | 0 |  | -3.44071e-06 |  |  | 62.02042 | -5.472577 | 0 |  | 0 | 0 | 0 |  | 0.11934 | 0.117 | 188.24384 | 0 |  | 2.95171 | 2.683373 | 0 |  | 0.04279 | 0.03464777 | -0.002755265 | 0 | -2.078094 | 4.49313 | -2.080849 |  |  | 299 | 300 | -0.199995 | 0 |  | 0.08 | 0.07920792 | 11.4 |  |  |  | 3290 | 70.4851 | 21.12062 | 69.9313 | -0.5538 | 70 | 9.477392 | 175.1914 | 188.2793 | 216.5009 | 0 |  | 185.05 | 185.3651
28.11.2022 11:25:17 | 00:54:52 | 3292 | 182.9898 | 0 |  | 1.34637e-06 |  |  | 62.02195 | -5.476718 | 0 |  | 0 | 0 | 0 |  | 0.11934 | 0.117 | 188.24384 | 0 |  | 2.95171 | 2.683373 | 0 |  | 0.04279 | 0.03464777 | 0.001078151 | 0 | -2.061134 | 4.49313 | -2.060056 |  |  | 300 | 300 | -0.149995 | 0 |  | 0.08 | 0.07920792 | 11.4 |  |  |  | 3292 | 70.4755 | 21.12163 | 69.9313 | -0.5442 | 70 | 9.457585 | 176.3771 | 188.2793 | 216.4946 | 0 |  | 185.05 | 185.3651
28.11.2022 11:25:19 | 00:54:54 | 3294 | 182.9899 | 0 |  | 1.08457e-05 |  |  | 62.02502 | -5.48084 | 0 |  | 0 | 0 | 0 |  | 0.11934 | 0.117 | 188.24384 | 0 |  | 2.95171 | 2.683373 | 0 |  | 0.04279 | 0.03464777 | 0.008685062 | 0 | -2.07008 | 4.49319 | -2.061395 |  |  | 300 | 300 | -0.149995 | 0 |  | 0.08 | 0.07920792 | 11.4 |  |  |  | 3294 | 70.4755 | 21.12264 | 69.9319 | -0.5436 | 70 | 9.432796 | 177.3091 | 188.2793 | 216.4947 | 0 |  | 185.05 | 185.3651
28.11.2022 11:25:21 | 00:54:56 | 3296 | 182.9873 | 0 |  | 1.57076e-05 |  |  | 62.02451 | -5.48497 | 0 |  | 0 | 0 | 0 |  | 0.11934 | 0.117 | 188.24384 | 0 |  | 2.95171 | 2.683373 | 0 |  | 0.04279 | 0.03464777 | 0.01257839 | 0 | -2.081807 | 4.49315 | -2.069229 |  |  | 301 | 300 | -0.199995 | 0 |  | 0.08 | 0.07920792 | 11.4 |  |  |  | 3296 | 70.4755 | 21.12516 | 69.9315 | -0.544 | 70 | 9.461853 | 178.2044 | 188.2793 | 216.4901 | 0 |  | 185.05 | 185.3651
28.11.2022 11:25:23 | 00:54:58 | 3298 | 182.9847 | 0 |  | 2.2215e-05 |  |  | 62.02451 | -5.489108 | 0 |  | 0 | 0 | 0 |  | 0.11934 | 0.117 | 188.24384 | 0 |  | 2.95171 | 2.683373 | 0 |  | 0.04279 | 0.03464777 | 0.01778942 | 0 | -2.086273 | 4.49319 | -2.068483 |  |  | 299 | 300 | -0.199995 | 0 |  | 0.08 | 0.07920792 | 11.4 |  |  |  | 3298 | 70.4755 | 21.12819 | 69.9319 | -0.5436 | 70 | 9.430659 | 178.7011 | 188.2793 | 216.4854 | 0 |  | 185.05 | 185.3651
28.11.2022 11:25:25 | 00:55:00 | 3300 | 182.9868 | 0 |  | 2.22898e-05 |  |  | 62.02553 | -5.493241 | 0 |  | 0 | 0 | 0 |  | 0.11934 | 0.117 | 188.24384 | 0 |  | 2.95171 | 2.683373 | 0 |  | 0.04279 | 0.03464777 | 0.01784931 | 0 | -2.082192 | 4.49315 | -2.064342 |  |  | 300 | 300 | -0.149995 | 0 |  | 0.08 | 0.07920792 | 11.4 |  |  |  | 3300 | 70.4755 | 21.1297 | 69.9315 | -0.544 | 70 | 9.417257 | 178.2378 | 188.2793 | 216.4892 | 0 |  | 185.05 | 185.3651
28.11.2022 11:25:27 | 00:55:02 | 3302 | 182.9868 | 0 |  | 2.16915e-05 |  |  | 62.02808 | -5.497371 | 0 |  | 0 | 0 | 0 |  | 0.11934 | 0.117 | 188.24384 | 0 |  | 2.95171 | 2.683373 | 0 |  | 0.04279 | 0.03464777 | 0.0173702 | 0 | -2.082672 | 4.49313 | -2.065302 |  |  | 301 | 300 | -0.199995 | 0 |  | 0.08 | 0.07920792 | 11.4 |  |  |  | 3302 | 70.4851 | 21.13121 | 69.9313 | -0.5538 | 70 | 9.406463 | 175.5837 | 188.2793 | 216.4891 | 0 |  | 185.05 | 185.3651
28.11.2022 11:25:29 | 00:55:04 | 3304 | 182.9845 | 0 |  | 2.2963e-05 |  |  | 62.02655 | -5.501503 | 0 |  | 0 | 0 | 0 |  | 0.11934 | 0.117 | 188.24384 | 0 |  | 2.95171 | 2.683373 | 0 |  | 0.04279 | 0.03464777 | 0.0183884 | 0 | -2.085688 | 4.49317 | -2.067299 |  |  | 299 | 300 | -0.199995 | 0 |  | 0.08 | 0.07920792 | 11.4 |  |  |  | 3304 | 70.4851 | 21.13273 | 69.9317 | -0.5534 | 70 | 9.399584 | 175.9487 | 188.2793 | 216.485 | 0 |  | 185.05 | 185.3651
28.11.2022 11:25:31 | 00:55:06 | 3306 | 182.9841 | 0 |  | 2.34118e-05 |  |  | 62.02655 | -5.505643 | 0 |  | 0 | 0 | 0 |  | 0.11934 | 0.117 | 188.24384 | 0 |  | 2.95171 | 2.683373 | 0 |  | 0.04279 | 0.03464777 | 0.01874779 | 0 | -2.091042 | 4.49317 | -2.072294 |  |  | 301 | 300 | -0.199995 | 0 |  | 0.08 | 0.07920792 | 11.4 |  |  |  | 3306 | 70.4851 | 21.13323 | 69.9317 | -0.5534 | 70 | 9.432202 | 176.4007 | 188.2793 | 216.4842 | 0 |  | 185.05 | 185.3651
28.11.2022 11:25:33 | 00:55:08 | 3308 | 182.9871 | 0 |  | 1.86995e-05 |  |  | 62.02962 | -5.509793 | 0 |  | 0 | 0 | 0 |  | 0.11934 | 0.117 | 188.24384 | 0 |  | 2.95171 | 2.683373 | 0 |  | 0.04279 | 0.03464777 | 0.01497426 | 0 | -2.092599 | 4.49315 | -2.077624 |  |  | 299 | 300 | -0.199995 | 0 |  | 0.08 | 0.07920792 | 11.4 |  |  |  | 3308 | 70.4851 | 21.13576 | 69.9315 | -0.5536 | 70 | 9.428999 | 176.4747 | 188.2793 | 216.4897 | 0 |  | 185.05 | 185.3651
28.11.2022 11:25:35 | 00:55:10 | 3310 | 182.9923 | 0 |  | 1.15937e-05 |  |  | 62.03319 | -5.513957 | 0 |  | 0 | 0 | 0 |  | 0.11934 | 0.117 | 188.24384 | 0 |  | 2.95171 | 2.683373 | 0 |  | 0.04279 | 0.03464777 | 0.009284049 | 0 | -2.095951 | 4.49317 | -2.086667 |  |  | 300 | 300 | -0.149995 | 0 |  | 0.08 | 0.07920792 | 11.4 |  |  |  | 3310 | 70.4851 | 21.13838 | 69.9317 | -0.5534 | 70 | 9.506569 | 176.8069 | 188.2793 | 216.4991 | 0 |  | 185.05 | 185.3651
28.11.2022 11:25:37 | 00:55:12 | 3312 | 182.9878 | 0 |  | 1.08457e-05 |  |  | 62.03268 | -5.518113 | 0 |  | 0 | 0 | 0 |  | 0.11934 | 0.117 | 188.24384 | 0 |  | 2.95171 | 2.683373 | 0 |  | 0.04279 | 0.03464777 | 0.008685062 | 0 | -2.078006 | 4.49317 | -2.069321 |  |  | 300 | 300 | -0.149995 | 0 |  | 0.08 | 0.07920792 | 11.4 |  |  |  | 3312 | 70.4755 | 21.1403 | 69.9317 | -0.5438 | 70 | 9.572518 | 177.9342 | 188.2793 | 216.4911 | 0 |  | 185.05 | 185.3651
28.11.2022 11:25:39 | 00:55:14 | 3314 | 182.9856 | 0 |  | 1.02474e-05 |  |  | 62.03217 | -5.522264 | 0 |  | 0 | 0 | 0 |  | 0.11934 | 0.117 | 188.24384 | 0 |  | 2.95171 | 2.683373 | 0 |  | 0.04279 | 0.03464777 | 0.008205953 | 0 | -2.090288 | 4.49317 | -2.082083 |  |  | 301 | 300 | -0.199995 | 0 |  | 0.08 | 0.07920792 | 11.4 |  |  |  | 3314 | 70.4755 | 21.1408 | 69.9317 | -0.5438 | 70 | 9.664202 | 178.9881 | 188.2793 | 216.487 | 0 |  | 185.05 | 185.3651
28.11.2022 11:25:41 | 00:55:16 | 3316 | 182.9817 | 0 |  | 8.75137e-06 |  |  | 62.03524 | -5.526418 | 0 |  | 0 | 0 | 0 |  | 0.11934 | 0.117 | 188.24384 | 0 |  | 2.95171 | 2.683373 | 0 |  | 0.04279 | 0.03464777 | 0.007007957 | 0 | -2.078865 | 4.49317 | -2.071857 |  |  | 299 | 300 | -0.199995 | 0 |  | 0.08 | 0.07920792 | 11.4 |  |  |  | 3316 | 70.4755 | 21.14292 | 69.9317 | -0.5438 | 70 | 9.767985 | 178.0137 | 188.2793 | 216.4799 | 0 |  | 185.05 | 185.3651
28.11.2022 11:25:43 | 00:55:18 | 3318 | 182.9798 | 0 |  | 9.64894e-06 |  |  | 62.03574 | -5.530573 | 0 |  | 0 | 0 | 0 |  | 0.11934 | 0.117 | 188.24384 | 0 |  | 2.95171 | 2.683373 | 0 |  | 0.04279 | 0.03464777 | 0.007726716 | 0 | -2.090358 | 4.49317 | -2.082632 |  |  | 300 | 300 | -0.149995 | 0 |  | 0.08 | 0.07920792 | 11.4 |  |  |  | 3318 | 70.4755 | 21.14383 | 69.9317 | -0.5438 | 70 | 9.80677 | 178.9998 | 188.2793 | 216.4764 | 0 |  | 185.05 | 185.3651
28.11.2022 11:25:45 | 00:55:20 | 3320 | 182.9775 | 0 |  | 1.18929e-05 |  |  | 62.03728 | -5.534741 | 0 |  | 0 | 0 | 0 |  | 0.11934 | 0.117 | 188.24384 | 0 |  | 2.95171 | 2.683373 | 0 |  | 0.04279 | 0.03464777 | 0.009523643 | 0 | -2.094766 | 4.49319 | -2.085242 |  |  | 300 | 300 | -0.149995 | 0 |  | 0.08 | 0.07920792 | 11.4 |  |  |  | 3320 | 70.4851 | 21.14494 | 69.9319 | -0.5532 | 70 | 9.85635 | 176.7758 | 188.2793 | 216.4723 | 0 |  | 185.05 | 185.3651
28.11.2022 11:25:47 | 00:55:22 | 3322 | 182.9761 | 0 |  | 7.33021e-06 |  |  | 62.03677 | -5.538907 | 0 |  | 0 | 0 | 0 |  | 0.11934 | 0.117 | 188.24384 | 0 |  | 2.95171 | 2.683373 | 0 |  | 0.04279 | 0.03464777 | 0.005869914 | 0 | -2.087021 | 4.49315 | -2.081151 |  |  | 301 | 300 | -0.199995 | 0 |  | 0.08 | 0.07920792 | 11.4 |  |  |  | 3322 | 70.4851 | 21.14786 | 69.9315 | -0.5536 | 70 | 9.863466 | 176.0149 | 188.2793 | 216.4698 | 0 |  | 185.05 | 185.3651
28.11.2022 11:25:49 | 00:55:24 | 3324 | 182.9727 | 0 |  | 8.97576e-06 |  |  | 62.03574 | -5.543071 | 0 |  | 0 | 0 | 0 |  | 0.11934 | 0.117 | 188.24384 | 0 |  | 2.95171 | 2.683373 | 0 |  | 0.04279 | 0.03464777 | 0.007187644 | 0 | -2.090353 | 4.49322 | -2.083166 |  |  | 299 | 300 | -0.199995 | 0 |  | 0.08 | 0.07920792 | 11.4 |  |  |  | 3324 | 70.4851 | 21.14786 | 69.9322 | -0.5529 | 70 | 9.840337 | 176.4898 | 188.2793 | 216.4636 | 0 |  | 185.05 | 185.3651
28.11.2022 11:25:51 | 00:55:26 | 3326 | 182.969 | 0 |  | 7.10581e-06 |  |  | 62.0383 | -5.547228 | 0 |  | 0 | 0 | 0 |  | 0.11934 | 0.117 | 188.24384 | 0 |  | 2.95171 | 2.683373 | 0 |  | 0.04279 | 0.03464777 | 0.005690219 | 0 | -2.079085 | 4.49319 | -2.073395 |  |  | 300 | 300 | -0.149995 | 0 |  | 0.08 | 0.07920792 | 11.4 |  |  |  | 3326 | 70.4851 | 21.1524 | 69.9319 | -0.5532 | 70 | 9.834999 | 175.4607 | 188.2793 | 216.457 | 0 |  | 185.05 | 185.3651
28.11.2022 11:25:53 | 00:55:28 | 3328 | 182.964 | 0 |  | 9.34975e-06 |  |  | 62.03881 | -5.551374 | 0 |  | 0 | 0 | 0 |  | 0.11934 | 0.117 | 188.24384 | 0 |  | 2.95171 | 2.683373 | 0 |  | 0.04279 | 0.03464777 | 0.00748713 | 0 | -2.080044 | 4.49317 | -2.072557 |  |  | 301 | 300 | -0.199995 | 0 |  | 0.08 | 0.07920792 | 11.4 |  |  |  | 3328 | 70.4851 | 21.15402 | 69.9317 | -0.5534 | 70 | 9.766919 | 175.4922 | 188.2793 | 216.448 | 0 |  | 185.05 | 185.3651
28.11.2022 11:25:55 | 00:55:30 | 3330 | 182.9592 | 0 |  | 9.05056e-06 |  |  | 62.03677 | -5.55552 | 0 |  | 0 | 0 | 0 |  | 0.11934 | 0.117 | 188.24384 | 0 |  | 2.95171 | 2.683373 | 0 |  | 0.04279 | 0.03464777 | 0.007247543 | 0 | -2.081301 | 4.49319 | -2.074053 |  |  | 299 | 300 | -0.199995 | 0 |  | 0.08 | 0.07920792 | 11.4 |  |  |  | 3330 | 70.4851 | 21.15493 | 69.9319 | -0.5532 | 70 | 9.722677 | 175.657 | 188.2793 | 216.4392 | 0 |  | 185.05 | 185.3651
28.11.2022 11:25:57 | 00:55:32 | 3332 | 182.9615 | 0 |  | 1.54084e-05 |  |  | 62.0383 | -5.55965 | 0 |  | 0 | 0 | 0 |  | 0.11934 | 0.117 | 188.24384 | 0 |  | 2.95171 | 2.683373 | 0 |  | 0.04279 | 0.03464777 | 0.0123388 | 0 | -2.067306 | 4.49322 | -2.054967 |  |  | 301 | 300 | -0.199995 | 0 |  | 0.08 | 0.07920792 | 11.4 |  |  |  | 3332 | 70.4755 | 21.15755 | 69.9322 | -0.5433 | 70 | 9.664557 | 177.1824 | 188.2793 | 216.4433 | 0 |  | 185.05 | 185.3651
28.11.2022 11:25:59 | 00:55:34 | 3334 | 182.9587 | 0 |  | 1.6306e-05 |  |  | 62.04198 | -5.563765 | 0 |  | 0 | 0 | 0 |  | 0.11934 | 0.117 | 188.24384 | 0 |  | 2.95171 | 2.683373 | 0 |  | 0.04279 | 0.03464777 | 0.01305758 | 0 | -2.073158 | 4.49322 | -2.0601 |  |  | 299 | 300 | -0.199995 | 0 |  | 0.08 | 0.07920792 | 11.4 |  |  |  | 3334 | 70.4755 | 21.15907 | 69.9322 | -0.5433 | 70 | 9.587226 | 177.6866 | 188.2793 | 216.4383 | 0 |  | 185.05 | 185.3651
28.11.2022 11:26:01 | 00:55:36 | 3336 | 182.9591 | 0 |  | 1.27905e-05 |  |  | 62.04596 | -5.567884 | 0 |  | 0 | 0 | 0 |  | 0.11934 | 0.117 | 188.24384 | 0 |  | 2.95171 | 2.683373 | 0 |  | 0.04279 | 0.03464777 | 0.01024243 | 0 | -2.069375 | 4.49319 | -2.059133 |  |  | 300 | 300 | -0.149995 | 0 |  | 0.08 | 0.07920792 | 11.4 |  |  |  | 3336 | 70.4755 | 21.16007 | 69.9319 | -0.5436 | 70 | 9.523532 | 177.2786 | 188.2793 | 216.4389 | 0 |  | 185.05 | 185.3651
28.11.2022 11:26:03 | 00:55:38 | 3338 | 182.961 | 0 |  | 1.06962e-05 |  |  | 62.04555 | -5.572024 | 0 |  | 0 | 0 | 0 |  | 0.11934 | 0.117 | 188.24384 | 0 |  | 2.95171 | 2.683373 | 0 |  | 0.04279 | 0.03464777 | 0.008565345 | 0 | -2.089811 | 4.49317 | -2.081246 |  |  | 301 | 300 | -0.199995 | 0 |  | 0.08 | 0.07920792 | 11.4 |  |  |  | 3338 | 70.4755 | 21.16159 | 69.9317 | -0.5438 | 70 | 9.455329 | 178.9713 | 188.2793 | 216.4425 | 0 |  | 185.05 | 185.3651
28.11.2022 11:26:05 | 00:55:40 | 3340 | 182.9579 | 0 |  | 1.481e-05 |  |  | 62.04596 | -5.576174 | 0 |  | 0 | 0 | 0 |  | 0.11934 | 0.117 | 188.24384 | 0 |  | 2.95171 | 2.683373 | 0 |  | 0.04279 | 0.03464777 | 0.01185961 | 0 | -2.079996 | 4.49324 | -2.068137 |  |  | 299 | 300 | -0.199995 | 0 |  | 0.08 | 0.07920792 | 11.4 |  |  |  | 3340 | 70.4755 | 21.16411 | 69.9324 | -0.5431 | 70 | 9.439081 | 178.3294 | 188.2793 | 216.4368 | 0 |  | 185.05 | 185.3651
28.11.2022 11:26:07 | 00:55:42 | 3342 | 182.9586 | 0 |  | 1.37629e-05 |  |  | 62.05015 | -5.580315 | 0 |  | 0 | 0 | 0 |  | 0.11934 | 0.117 | 188.24384 | 0 |  | 2.95171 | 2.683373 | 0 |  | 0.04279 | 0.03464777 | 0.01102111 | 0 | -2.084473 | 4.49322 | -2.073452 |  |  | 300 | 300 | -0.149995 | 0 |  | 0.08 | 0.07920792 | 11.4 |  |  |  | 3342 | 70.4851 | 21.16764 | 69.9322 | -0.5529 | 70 | 9.402076 | 176.0069 | 188.2793 | 216.4381 | 0 |  | 185.05 | 185.3651
28.11.2022 11:26:09 | 00:55:44 | 3344 | 182.9588 | 0 |  | 1.61564e-05 |  |  | 62.05056 | -5.584454 | 0 |  | 0 | 0 | 0 |  | 0.11934 | 0.117 | 188.24384 | 0 |  | 2.95171 | 2.683373 | 0 |  | 0.04279 | 0.03464777 | 0.01293779 | 0 | -2.078019 | 4.49324 | -2.065081 |  |  | 301 | 300 | -0.199995 | 0 |  | 0.08 | 0.07920792 | 11.4 |  |  |  | 3344 | 70.4851 | 21.16815 | 69.9324 | -0.5527 | 70 | 9.409902 | 175.5159 | 188.2793 | 216.4385 | 0 |  | 185.05 | 185.3651
28.11.2022 11:26:11 | 00:55:46 | 3346 | 182.9602 | 0 |  | 1.57076e-05 |  |  | 62.05015 | -5.58857 | 0 |  | 0 | 0 | 0 |  | 0.11934 | 0.117 | 188.24384 | 0 |  | 2.95171 | 2.683373 | 0 |  | 0.04279 | 0.03464777 | 0.01257839 | 0 | -2.063868 | 4.49322 | -2.05129 |  |  | 299 | 300 | -0.199995 | 0 |  | 0.08 | 0.07920792 | 11.4 |  |  |  | 3346 | 70.4851 | 21.17017 | 69.9322 | -0.5529 | 70 | 9.426153 | 174.2656 | 188.2793 | 216.4411 | 0 |  | 185.05 | 185.3651
28.11.2022 11:26:13 | 00:55:48 | 3348 | 182.9585 | 0 |  | 1.49596e-05 |  |  | 62.05311 | -5.592666 | 0 |  | 0 | 0 | 0 |  | 0.11934 | 0.117 | 188.24384 | 0 |  | 2.95171 | 2.683373 | 0 |  | 0.04279 | 0.03464777 | 0.01197941 | 0 | -2.057088 | 4.49322 | -2.045108 |  |  | 300 | 300 | -0.149995 | 0 |  | 0.08 | 0.07920792 | 11.4 |  |  |  | 3348 | 70.4851 | 21.17218 | 69.9322 | -0.5529 | 70 | 9.430305 | 173.6947 | 188.2793 | 216.4379 | 0 |  | 185.05 | 185.3651
28.11.2022 11:26:15 | 00:55:50 | 3350 | 182.9578 | 0 |  | 1.43613e-05 |  |  | 62.05516 | -5.596769 | 0 |  | 0 | 0 | 0 |  | 0.11934 | 0.117 | 188.24384 | 0 |  | 2.95171 | 2.683373 | 0 |  | 0.04279 | 0.03464777 | 0.0115003 | 0 | -2.068845 | 4.49322 | -2.057345 |  |  | 301 | 300 | -0.199995 | 0 |  | 0.08 | 0.07920792 | 11.4 |  |  |  | 3350 | 70.4851 | 21.17218 | 69.9322 | -0.5529 | 70 | 9.491745 | 174.6881 | 188.2793 | 216.4367 | 0 |  | 185.05 | 185.3651
28.11.2022 11:26:17 | 00:55:52 | 3352 | 182.9575 | 0 |  | 1.25661e-05 |  |  | 62.0573 | -5.6009 | 0 |  | 0 | 0 | 0 |  | 0.11934 | 0.117 | 188.24384 | 0 |  | 2.95171 | 2.683373 | 0 |  | 0.04279 | 0.03464777 | 0.01006273 | 0 | -2.083643 | 4.49322 | -2.07358 |  |  | 299 | 300 | -0.199995 | 0 |  | 0.08 | 0.07920792 | 11.4 |  |  |  | 3352 | 70.4755 | 21.17471 | 69.9322 | -0.5433 | 70 | 9.516535 | 178.5864 | 188.2793 | 216.4362 | 0 |  | 185.05 | 185.3651
28.11.2022 11:26:19 | 00:55:54 | 3354 | 182.9617 | 0 |  | 1.42117e-05 |  |  | 62.05781 | -5.605029 | 0 |  | 0 | 0 | 0 |  | 0.11934 | 0.117 | 188.24384 | 0 |  | 2.95171 | 2.683373 | 0 |  | 0.04279 | 0.03464777 | 0.0113805 | 0 | -2.066837 | 4.49324 | -2.055457 |  |  | 300 | 300 | -0.149995 | 0 |  | 0.08 | 0.07920792 | 11.4 |  |  |  | 3354 | 70.4755 | 21.17773 | 69.9324 | -0.5431 | 70 | 9.582124 | 177.1975 | 188.2793 | 216.4437 | 0 |  | 185.05 | 185.3651
28.11.2022 11:26:21 | 00:55:56 | 3356 | 182.9621 | 0 |  | 6.80662e-06 |  |  | 62.05924 | -5.609149 | 0 |  | 0 | 0 | 0 |  | 0.11934 | 0.117 | 188.24384 | 0 |  | 2.95171 | 2.683373 | 0 |  | 0.04279 | 0.03464777 | 0.005450632 | 0 | -2.070164 | 4.49319 | -2.064713 |  |  | 300 | 300 | -0.149995 | 0 |  | 0.08 | 0.07920792 | 11.4 |  |  |  | 3356 | 70.4755 | 21.17824 | 69.9319 | -0.5436 | 70 | 9.624351 | 177.3433 | 188.2793 | 216.4444 | 0 |  | 185.05 | 185.3651
28.11.2022 11:26:23 | 00:55:58 | 3358 | 182.9632 | 0 |  | 1.19677e-05 |  |  | 62.06139 | -5.613295 | 0 |  | 0 | 0 | 0 |  | 0.11934 | 0.117 | 188.24384 | 0 |  | 2.95171 | 2.683373 | 0 |  | 0.04279 | 0.03464777 | 0.009583542 | 0 | -2.091014 | 4.49325 | -2.081431 |  |  | 301 | 300 | -0.199995 | 0 |  | 0.08 | 0.07920792 | 11.4 |  |  |  | 3358 | 70.4755 | 21.18076 | 69.9325 | -0.543 | 70 | 9.721491 | 179.297 | 188.2793 | 216.4464 | 0 |  | 185.05 | 185.3651
28.11.2022 11:26:25 | 00:56:00 | 3360 | 182.965 | 0 |  | 1.46604e-05 |  |  | 62.06333 | -5.617459 | 0 |  | 0 | 0 | 0 |  | 0.11934 | 0.117 | 188.24384 | 0 |  | 2.95171 | 2.683373 | 0 |  | 0.04279 | 0.03464777 | 0.01173981 | 0 | -2.093901 | 4.49325 | -2.082161 |  |  | 299 | 300 | -0.199995 | 0 |  | 0.08 | 0.07920792 | 11.4 |  |  |  | 3360 | 70.4851 | 21.18328 | 69.9325 | -0.5526 | 70 | 9.810567 | 176.8788 | 188.2793 | 216.4497 | 0 |  | 185.05 | 185.3651
28.11.2022 11:26:27 | 00:56:02 | 3362 | 182.9636 | 0 |  | 1.40621e-05 |  |  | 62.06435 | -5.62162 | 0 |  | 0 | 0 | 0 |  | 0.11934 | 0.117 | 188.24384 | 0 |  | 2.95171 | 2.683373 | 0 |  | 0.04279 | 0.03464777 | 0.0112607 | 0 | -2.09055 | 4.49325 | -2.079289 |  |  | 300 | 300 | -0.149995 | 0 |  | 0.08 | 0.07920792 | 11.4 |  |  |  | 3362 | 70.4851 | 21.1848 | 69.9325 | -0.5526 | 70 | 9.855283 | 176.597 | 188.2793 | 216.4472 | 0 |  | 185.05 | 185.3651
28.11.2022 11:26:29 | 00:56:04 | 3364 | 182.9569 | 0 |  | 1.481e-05 |  |  | 62.06547 | -5.625767 | 0 |  | 0 | 0 | 0 |  | 0.11934 | 0.117 | 188.24384 | 0 |  | 2.95171 | 2.683373 | 0 |  | 0.04279 | 0.03464777 | 0.01185961 | 0 | -2.078898 | 4.49325 | -2.067038 |  |  | 301 | 300 | -0.199995 | 0 |  | 0.08 | 0.07920792 | 11.4 |  |  |  | 3364 | 70.4851 | 21.18631 | 69.9325 | -0.5526 | 70 | 9.85291 | 175.6192 | 188.2793 | 216.4351 | 0 |  | 185.05 | 185.3651
28.11.2022 11:26:31 | 00:56:06 | 3366 | 182.9536 | 0 |  | 1.72036e-05 |  |  | 62.06547 | -5.629904 | 0 |  | 0 | 0 | 0 |  | 0.11934 | 0.117 | 188.24384 | 0 |  | 2.95171 | 2.683373 | 0 |  | 0.04279 | 0.03464777 | 0.01377637 | 0 | -2.083905 | 4.49325 | -2.070128 |  |  | 299 | 300 | -0.199995 | 0 |  | 0.08 | 0.07920792 | 11.4 |  |  |  | 3366 | 70.4851 | 21.18732 | 69.9325 | -0.5526 | 70 | 9.826696 | 176.0453 | 188.2793 | 216.4291 | 0 |  | 185.05 | 185.3651
28.11.2022 11:26:33 | 00:56:08 | 3368 | 182.9499 | 0 |  | 2.10183e-05 |  |  | 62.06792 | -5.634029 | 0 |  | 0 | 0 | 0 |  | 0.11934 | 0.117 | 188.24384 | 0 |  | 2.95171 | 2.683373 | 0 |  | 0.04279 | 0.03464777 | 0.01683112 | 0 | -2.071595 | 4.49328 | -2.054764 |  |  | 300 | 300 | -0.149995 | 0 |  | 0.08 | 0.07920792 | 11.4 |  |  |  | 3368 | 70.4851 | 21.19136 | 69.9328 | -0.5523 | 70 | 9.810209 | 175.0901 | 188.2793 | 216.4224 | 0 |  | 185.05 | 185.3651
28.11.2022 11:26:35 | 00:56:10 | 3370 | 182.9481 | 0 |  | 1.99711e-05 |  |  | 62.06956 | -5.638128 | 0 |  | 0 | 0 | 0 |  | 0.11934 | 0.117 | 188.24384 | 0 |  | 2.95171 | 2.683373 | 0 |  | 0.04279 | 0.03464777 | 0.01599254 | 0 | -2.060745 | 4.49326 | -2.044752 |  |  | 300 | 300 | -0.149995 | 0 |  | 0.08 | 0.07920792 | 11.4 |  |  |  | 3370 | 70.4851 | 21.19287 | 69.9326 | -0.5525 | 70 | 9.745449 | 174.121 | 188.2793 | 216.419 | 0 |  | 185.05 | 185.3651
28.11.2022 11:26:37 | 00:56:12 | 3372 | 182.9488 | 0 |  | 1.75776e-05 |  |  | 62.06752 | -5.642228 | 0 |  | 0 | 0 | 0 |  | 0.11934 | 0.117 | 188.24384 | 0 |  | 2.95171 | 2.683373 | 0 |  | 0.04279 | 0.03464777 | 0.01407586 | 0 | -2.069483 | 4.49328 | -2.055407 |  |  | 301 | 300 | -0.199995 | 0 |  | 0.08 | 0.07920792 | 11.4 |  |  |  | 3372 | 70.4755 | 21.19438 | 69.9328 | -0.5427 | 70 | 9.670133 | 177.5483 | 188.2793 | 216.4204 | 0 |  | 185.05 | 185.3651
28.11.2022 11:26:39 | 00:56:14 | 3374 | 182.9491 | 0 |  | 1.67548e-05 |  |  | 62.06854 | -5.646339 | 0 |  | 0 | 0 | 0 |  | 0.11934 | 0.117 | 188.24384 | 0 |  | 2.95171 | 2.683373 | 0 |  | 0.04279 | 0.03464777 | 0.01341697 | 0 | -2.068596 | 4.49324 | -2.055179 |  |  | 299 | 300 | -0.199995 | 0 |  | 0.08 | 0.07920792 | 11.4 |  |  |  | 3374 | 70.4755 | 21.19489 | 69.9324 | -0.5431 | 70 | 9.563384 | 177.3605 | 188.2793 | 216.4209 | 0 |  | 185.05 | 185.3651
28.11.2022 11:26:41 | 00:56:16 | 3376 | 182.9543 | 0 |  | 1.92231e-05 |  |  | 62.07007 | -5.650455 | 0 |  | 0 | 0 | 0 |  | 0.11934 | 0.117 | 188.24384 | 0 |  | 2.95171 | 2.683373 | 0 |  | 0.04279 | 0.03464777 | 0.01539355 | 0 | -2.076379 | 4.4933 | -2.060986 |  |  | 300 | 300 | -0.149995 | 0 |  | 0.08 | 0.07920792 | 11.4 |  |  |  | 3376 | 70.4755 | 21.19691 | 69.933 | -0.5425 | 70 | 9.462211 | 178.1905 | 188.2793 | 216.4304 | 0 |  | 185.05 | 185.3651
28.11.2022 11:26:43 | 00:56:18 | 3378 | 182.9525 | 0 |  | 2.19158e-05 |  |  | 62.07365 | -5.654579 | 0 |  | 0 | 0 | 0 |  | 0.11934 | 0.117 | 188.24384 | 0 |  | 2.95171 | 2.683373 | 0 |  | 0.04279 | 0.03464777 | 0.01754982 | 0 | -2.080324 | 4.49328 | -2.062774 |  |  | 301 | 300 | -0.199995 | 0 |  | 0.08 | 0.07920792 | 11.4 |  |  |  | 3378 | 70.4755 | 21.19792 | 69.9328 | -0.5427 | 70 | 9.429592 | 178.4747 | 188.2793 | 216.4271 | 0 |  | 185.05 | 185.3651
28.11.2022 11:26:45 | 00:56:20 | 3380 | 182.9556 | 0 |  | 1.89987e-05 |  |  | 62.07467 | -5.658698 | 0 |  | 0 | 0 | 0 |  | 0.11934 | 0.117 | 188.24384 | 0 |  | 2.95171 | 2.683373 | 0 |  | 0.04279 | 0.03464777 | 0.01521385 | 0 | -2.071737 | 4.49325 | -2.056523 |  |  | 299 | 300 | -0.199995 | 0 |  | 0.08 | 0.07920792 | 11.4 |  |  |  | 3380 | 70.4755 | 21.19893 | 69.9325 | -0.543 | 70 | 9.402311 | 177.6514 | 188.2793 | 216.4327 | 0 |  | 185.05 | 185.3651
28.11.2022 11:26:47 | 00:56:22 | 3382 | 182.9554 | 0 |  | 1.481e-05 |  |  | 62.07773 | -5.66281 | 0 |  | 0 | 0 | 0 |  | 0.11934 | 0.117 | 188.24384 | 0 |  | 2.95171 | 2.683373 | 0 |  | 0.04279 | 0.03464777 | 0.01185961 | 0 | -2.067661 | 4.49324 | -2.055802 |  |  | 300 | 300 | -0.149995 | 0 |  | 0.08 | 0.07920792 | 11.4 |  |  |  | 3382 | 70.4755 | 21.20195 | 69.9324 | -0.5431 | 70 | 9.40409 | 177.2742 | 188.2793 | 216.4324 | 0 |  | 185.05 | 185.3651
28.11.2022 11:26:49 | 00:56:24 | 3384 | 182.9551 | 0 |  | 1.5184e-05 |  |  | 62.08131 | -5.666901 | 0 |  | 0 | 0 | 0 |  | 0.11934 | 0.117 | 188.24384 | 0 |  | 2.95171 | 2.683373 | 0 |  | 0.04279 | 0.03464777 | 0.0121591 | 0 | -2.046761 | 4.4933 | -2.034602 |  |  | 301 | 300 | -0.199995 | 0 |  | 0.08 | 0.07920792 | 11.4 |  |  |  | 3384 | 70.4658 | 21.20447 | 69.933 | -0.5328 | 70 | 9.441927 | 178.3643 | 188.2793 | 216.4318 | 0 |  | 185.05 | 185.3651
28.11.2022 11:26:51 | 00:56:26 | 3386 | 182.9548 | 0 |  | 1.89987e-05 |  |  | 62.08488 | -5.67096 | 0 |  | 0 | 0 | 0 |  | 0.11934 | 0.117 | 188.24384 | 0 |  | 2.95171 | 2.683373 | 0 |  | 0.04279 | 0.03464777 | 0.01521385 | 0 | -2.039523 | 4.49334 | -2.024309 |  |  | 299 | 300 | -0.199995 | 0 |  | 0.08 | 0.07920792 | 11.4 |  |  |  | 3386 | 70.4658 | 21.20498 | 69.9334 | -0.5324 | 70 | 9.463039 | 177.8473 | 188.2793 | 216.4312 | 0 |  | 185.05 | 185.3651
28.11.2022 11:26:53 | 00:56:28 | 3388 | 182.9505 | 0 |  | 1.78768e-05 |  |  | 62.0859 | -5.675023 | 0 |  | 0 | 0 | 0 |  | 0.11934 | 0.117 | 188.24384 | 0 |  | 2.95171 | 2.683373 | 0 |  | 0.04279 | 0.03464777 | 0.01431545 | 0 | -2.0529 | 4.49328 | -2.038585 |  |  | 300 | 300 | -0.149995 | 0 |  | 0.08 | 0.07920792 | 11.4 |  |  |  | 3388 | 70.4755 | 21.207 | 69.9328 | -0.5427 | 70 | 9.541204 | 176.1239 | 188.2793 | 216.4235 | 0 |  | 185.05 | 185.3651
28.11.2022 11:26:55 | 00:56:30 | 3390 | 182.946 | 0 |  | 1.12945e-05 |  |  | 62.08539 | -5.679126 | 0 |  | 0 | 0 | 0 |  | 0.11934 | 0.117 | 188.24384 | 0 |  | 2.95171 | 2.683373 | 0 |  | 0.04279 | 0.03464777 | 0.009044454 | 0 | -2.073769 | 4.49328 | -2.064724 |  |  | 301 | 300 | -0.199995 | 0 |  | 0.08 | 0.07920792 | 11.4 |  |  |  | 3390 | 70.4755 | 21.20952 | 69.9328 | -0.5427 | 70 | 9.594816 | 177.9187 | 188.2793 | 216.4153 | 0 |  | 185.05 | 185.3651
28.11.2022 11:26:57 | 00:56:32 | 3392 | 182.9404 | 0 |  | 8.67657e-06 |  |  | 62.08846 | -5.683261 | 0 |  | 0 | 0 | 0 |  | 0.11934 | 0.117 | 188.24384 | 0 |  | 2.95171 | 2.683373 | 0 |  | 0.04279 | 0.03464777 | 0.006948058 | 0 | -2.077596 | 4.49325 | -2.070648 |  |  | 299 | 300 | -0.199995 | 0 |  | 0.08 | 0.07920792 | 11.4 |  |  |  | 3392 | 70.4755 | 21.21103 | 69.9325 | -0.543 | 70 | 9.692192 | 178.1686 | 188.2793 | 216.4052 | 0 |  | 185.05 | 185.3651
28.11.2022 11:26:59 | 00:56:34 | 3394 | 182.9378 | 0 |  | 5.38546e-06 |  |  | 62.0905 | -5.687381 | 0 |  | 0 | 0 | 0 |  | 0.11934 | 0.117 | 188.24384 | 0 |  | 2.95171 | 2.683373 | 0 |  | 0.04279 | 0.03464777 | 0.00431259 | 0 | -2.052995 | 4.49325 | -2.048682 |  |  | 301 | 300 | -0.199995 | 0 |  | 0.08 | 0.07920792 | 11.4 |  |  |  | 3394 | 70.4755 | 21.21154 | 69.9325 | -0.543 | 70 | 9.782219 | 176.0614 | 188.2793 | 216.4004 | 0 |  | 185.05 | 185.3651
28.11.2022 11:27:01 | 00:56:36 | 3396 | 182.938 | 0 |  | 2.69273e-06 |  |  | 62.08744 | -5.691492 | 0 |  | 0 | 0 | 0 |  | 0.11934 | 0.117 | 188.24384 | 0 |  | 2.95171 | 2.683373 | 0 |  | 0.04279 | 0.03464777 | 0.002156295 | 0 | -2.064784 | 4.49325 | -2.062628 |  |  | 299 | 300 | -0.199995 | 0 |  | 0.08 | 0.07920792 | 11.4 |  |  |  | 3396 | 70.4755 | 21.21356 | 69.9325 | -0.543 | 70 | 9.80855 | 177.0722 | 188.2793 | 216.4009 | 0 |  | 185.05 | 185.3651
28.11.2022 11:27:03 | 00:56:38 | 3398 | 182.9361 | 0 |  | -1.79516e-06 |  |  | 62.08182 | -5.695624 | 0 |  | 0 | 0 | 0 |  | 0.11934 | 0.117 | 188.24384 | 0 |  | 2.95171 | 2.683373 | 0 |  | 0.04279 | 0.03464777 | -0.001437535 | 0 | -2.068429 | 4.49324 | -2.069866 |  |  | 300 | 300 | -0.149995 | 0 |  | 0.08 | 0.07920792 | 11.4 |  |  |  | 3398 | 70.4755 | 21.21457 | 69.9324 | -0.5431 | 70 | 9.854216 | 177.3588 | 188.2793 | 216.3974 | 0 |  | 185.05 | 185.3651
28.11.2022 11:27:05 | 00:56:40 | 3400 | 182.9292 | 0 |  | -2.46834e-06 |  |  | 62.08233 | -5.699751 | 0 |  | 0 | 0 | 0 |  | 0.11934 | 0.117 | 188.24384 | 0 |  | 2.95171 | 2.683373 | 0 |  | 0.04279 | 0.03464777 | -0.001976607 | 0 | -2.054876 | 4.49328 | -2.056853 |  |  | 300 | 300 | -0.149995 | 0 |  | 0.08 | 0.07920792 | 11.3 |  |  |  | 3400 | 70.4658 | 21.21709 | 69.9328 | -0.533 | 70 | 9.855164 | 179.0398 | 188.2793 | 216.385 | 0 |  | 185.05 | 185.3651
28.11.2022 11:27:07 | 00:56:42 | 3402 | 182.9316 | 0 |  | -2.99192e-06 |  |  | 62.08437 | -5.703865 | 0 |  | 0 | 0 | 0 |  | 0.11934 | 0.117 | 188.24384 | 0 |  | 2.95171 | 2.683373 | 0 |  | 0.04279 | 0.03464777 | -0.002395881 | 0 | -2.054653 | 4.49325 | -2.057049 |  |  | 301 | 300 | -0.199995 | 0 |  | 0.08 | 0.07920792 | 11.4 |  |  |  | 3402 | 70.4658 | 21.21961 | 69.9325 | -0.5333 | 70 | 9.850181 | 178.9325 | 188.2793 | 216.3893 | 0 |  | 185.05 | 185.3651
28.11.2022 11:27:09 | 00:56:44 | 3404 | 182.9308 | 0 |  | -1.27157e-06 |  |  | 62.0859 | -5.707963 | 0 |  | 0 | 0 | 0 |  | 0.11934 | 0.117 | 188.24384 | 0 |  | 2.95171 | 2.683373 | 0 |  | 0.04279 | 0.03464777 | -0.001018253 | 0 | -2.039382 | 4.4933 | -2.0404 |  |  | 300 | 300 | -0.249995 | 0 |  | 0.08 | 0.07920792 | 11.3 |  |  |  | 3404 | 70.4755 | 21.21961 | 69.933 | -0.5425 | 70 | 9.831205 | 175.038 | 188.2793 | 216.3877 | 0 |  | 185.05 | 185.3651
28.11.2022 11:27:11 | 00:56:46 | 3406 | 182.926 | 0 |  | 2.24394e-07 |  |  | 62.08693 | -5.71205 | 0 |  | 0 | 0 | 0 |  | 0.11934 | 0.117 | 188.24384 | 0 |  | 2.95171 | 2.683373 | 0 |  | 0.04279 | 0.03464777 | 0.0001796911 | 0 | -2.046904 | 4.49328 | -2.046724 |  |  | 299 | 300 | -0.199995 | 0 |  | 0.08 | 0.07920792 | 11.4 |  |  |  | 3406 | 70.4755 | 21.22112 | 69.9328 | -0.5427 | 70 | 9.790283 | 175.633 | 188.2793 | 216.3791 | 0 |  | 185.05 | 185.3651
28.11.2022 11:27:13 | 00:56:48 | 3408 | 182.9265 | 0 |  | -9.72374e-07 |  |  | 62.0905 | -5.716157 | 0 |  | 0 | 0 | 0 |  | 0.11934 | 0.117 | 188.24384 | 0 |  | 2.95171 | 2.683373 | 0 |  | 0.04279 | 0.03464777 | -0.0007786615 | 0 | -2.060077 | 4.4933 | -2.060856 |  |  | 300 | 300 | -0.149995 | 0 |  | 0.08 | 0.07920792 | 11.4 |  |  |  | 3408 | 70.4851 | 21.22264 | 69.933 | -0.5521 | 70 | 9.753039 | 174.1928 | 188.2793 | 216.3799 | 0 |  | 185.05 | 185.3651
28.11.2022 11:27:15 | 00:56:50 | 3410 | 182.9279 | 0 |  | 1.42117e-06 |  |  | 62.09408 | -5.720294 | 0 |  | 0 | 0 | 0 |  | 0.11934 | 0.117 | 188.24384 | 0 |  | 2.95171 | 2.683373 | 0 |  | 0.04279 | 0.03464777 | 0.00113805 | 0 | -2.07727 | 4.49328 | -2.076132 |  |  | 301 | 300 | -0.199995 | 0 |  | 0.08 | 0.07920792 | 11.3 |  |  |  | 3410 | 70.4755 | 21.22516 | 69.9328 | -0.5427 | 70 | 9.686381 | 178.2367 | 188.2793 | 216.3825 | 0 |  | 185.05 | 185.3651
28.11.2022 11:27:17 | 00:56:52 | 3412 | 182.9262 | 0 |  | 3.6651e-06 |  |  | 62.09561 | -5.72442 | 0 |  | 0 | 0 | 0 |  | 0.11934 | 0.117 | 188.24384 | 0 |  | 2.95171 | 2.683373 | 0 |  | 0.04279 | 0.03464777 | 0.002934953 | 0 | -2.052352 | 4.4933 | -2.049417 |  |  | 299 | 300 | -0.199995 | 0 |  | 0.08 | 0.07920792 | 11.3 |  |  |  | 3412 | 70.4658 | 21.22718 | 69.933 | -0.5328 | 70 | 9.639767 | 178.8799 | 188.2793 | 216.3794 | 0 |  | 185.05 | 185.3651
28.11.2022 11:27:19 | 00:56:54 | 3414 | 182.9227 | 0 |  | 4.26349e-06 |  |  | 62.09408 | -5.728508 | 0 |  | 0 | 0 | 0 |  | 0.11934 | 0.117 | 188.24384 | 0 |  | 2.95171 | 2.683373 | 0 |  | 0.04279 | 0.03464777 | 0.003414134 | 0 | -2.041991 | 4.4933 | -2.038576 |  |  | 301 | 300 | -0.199995 | 0 |  | 0.08 | 0.07920792 | 11.3 |  |  |  | 3414 | 70.4658 | 21.22718 | 69.933 | -0.5328 | 70 | 9.540847 | 177.9802 | 188.2793 | 216.3731 | 0 |  | 185.05 | 185.3651
28.11.2022 11:27:21 | 00:56:56 | 3416 | 182.9182 | 0 |  | 2.24394e-07 |  |  | 62.09714 | -5.732622 | 0 |  | 0 | 0 | 0 |  | 0.11934 | 0.117 | 188.24384 | 0 |  | 2.95171 | 2.683373 | 0 |  | 0.04279 | 0.03464777 | 0.0001796911 | 0 | -2.075917 | 4.49328 | -2.075737 |  |  | 299 | 300 | -0.199995 | 0 |  | 0.08 | 0.07920792 | 11.3 |  |  |  | 3416 | 70.4658 | 21.23021 | 69.9328 | -0.533 | 70 | 9.477511 | 180.884 | 188.2793 | 216.365 | 0 |  | 185.05 | 185.3651
28.11.2022 11:27:23 | 00:56:58 | 3418 | 182.9174 | 0 |  | 5.60985e-06 |  |  | 62.0997 | -5.736763 | 0 |  | 0 | 0 | 0 |  | 0.11934 | 0.117 | 188.24384 | 0 |  | 2.95171 | 2.683373 | 0 |  | 0.04279 | 0.03464777 | 0.004492278 | 0 | -2.069903 | 4.49332 | -2.065411 |  |  | 300 | 300 | -0.149995 | 0 |  | 0.08 | 0.07920792 | 11.3 |  |  |  | 3418 | 70.4658 | 21.23071 | 69.9332 | -0.5326 | 70 | 9.450704 | 180.4758 | 188.2793 | 216.3636 | 0 |  | 185.05 | 185.3651
28.11.2022 11:27:25 | 00:57:00 | 3420 | 182.9147 | 0 |  | 9.72374e-06 |  |  | 62.09919 | -5.740884 | 0 |  | 0 | 0 | 0 |  | 0.11934 | 0.117 | 188.24384 | 0 |  | 2.95171 | 2.683373 | 0 |  | 0.04279 | 0.03464777 | 0.007786615 | 0 | -2.06313 | 4.49325 | -2.055344 |  |  | 300 | 300 | -0.149995 | 0 |  | 0.08 | 0.07920792 | 11.3 |  |  |  | 3420 | 70.4755 | 21.23374 | 69.9325 | -0.543 | 70 | 9.416545 | 176.9529 | 188.2793 | 216.3586 | 0 |  | 185.05 | 185.3651
28.11.2022 11:27:27 | 00:57:02 | 3422 | 182.9127 | 0 |  | 7.4798e-06 |  |  | 62.10021 | -5.744981 | 0 |  | 0 | 0 | 0 |  | 0.11934 | 0.117 | 188.24384 | 0 |  | 2.95171 | 2.683373 | 0 |  | 0.04279 | 0.03464777 | 0.005989704 | 0 | -2.047827 | 4.49325 | -2.041837 |  |  | 301 | 300 | -0.199995 | 0 |  | 0.08 | 0.07920792 | 11.3 |  |  |  | 3422 | 70.4755 | 21.23424 | 69.9325 | -0.543 | 70 | 9.410733 | 175.6422 | 188.2793 | 216.3551 | 0 |  | 185.05 | 185.3651
28.11.2022 11:27:29 | 00:57:04 | 3424 | 182.915 | 0 |  | 1.02474e-05 |  |  | 62.10174 | -5.74907 | 0 |  | 0 | 0 | 0 |  | 0.11934 | 0.117 | 188.24384 | 0 |  | 2.95171 | 2.683373 | 0 |  | 0.04279 | 0.03464777 | 0.008205953 | 0 | -2.055089 | 4.4933 | -2.046883 |  |  | 299 | 300 | -0.199995 | 0 |  | 0.08 | 0.07920792 | 11.3 |  |  |  | 3424 | 70.4755 | 21.23576 | 69.933 | -0.5425 | 70 | 9.395194 | 176.4012 | 188.2793 | 216.3593 | 0 |  | 185.05 | 185.3651
28.11.2022 11:27:31 | 00:57:06 | 3426 | 182.9139 | 0 |  | 8.75137e-06 |  |  | 62.1048 | -5.753152 | 0 |  | 0 | 0 | 0 |  | 0.11934 | 0.117 | 188.24384 | 0 |  | 2.95171 | 2.683373 | 0 |  | 0.04279 | 0.03464777 | 0.007007957 | 0 | -2.042381 | 4.49328 | -2.035373 |  |  | 300 | 300 | -0.149995 | 0 |  | 0.08 | 0.07920792 | 11.3 |  |  |  | 3426 | 70.4755 | 21.23828 | 69.9328 | -0.5427 | 70 | 9.418917 | 175.2565 | 188.2793 | 216.3572 | 0 |  | 185.05 | 185.3651
28.11.2022 11:27:33 | 00:57:08 | 3428 | 182.9121 | 0 |  | 4.33829e-06 |  |  | 62.10582 | -5.757243 | 0 |  | 0 | 0 | 0 |  | 0.11934 | 0.117 | 188.24384 | 0 |  | 2.95171 | 2.683373 | 0 |  | 0.04279 | 0.03464777 | 0.003474033 | 0 | -2.058754 | 4.49325 | -2.05528 |  |  | 300 | 300 | -0.149995 | 0 |  | 0.08 | 0.07920792 | 11.3 |  |  |  | 3428 | 70.4755 | 21.23929 | 69.9325 | -0.543 | 70 | 9.43754 | 176.58 | 188.2793 | 216.354 | 0 |  | 185.05 | 185.3651
28.11.2022 11:27:35 | 00:57:10 | 3430 | 182.9078 | 0 |  | 3.9643e-06 |  |  | 62.10072 | -5.761364 | 0 |  | 0 | 0 | 0 |  | 0.11934 | 0.117 | 188.24384 | 0 |  | 2.95171 | 2.683373 | 0 |  | 0.04279 | 0.03464777 | 0.003174548 | 0 | -2.069409 | 4.4933 | -2.066235 |  |  | 300 | 300 | -0.149995 | 0 |  | 0.08 | 0.07920792 | 11.3 |  |  |  | 3430 | 70.4658 | 21.2403 | 69.933 | -0.5328 | 70 | 9.455094 | 180.3847 | 188.2793 | 216.3462 | 0 |  | 185.05 | 185.3651
28.11.2022 11:27:37 | 00:57:12 | 3432 | 182.9051 | 0 |  | -2.99192e-06 |  |  | 62.09663 | -5.765501 | 0 |  | 0 | 0 | 0 |  | 0.11934 | 0.117 | 188.24384 | 0 |  | 2.95171 | 2.683373 | 0 |  | 0.04279 | 0.03464777 | -0.002395881 | 0 | -2.068176 | 4.49325 | -2.070572 |  |  | 300 | 300 | -0.149995 | 0 |  | 0.08 | 0.07920792 | 11.3 |  |  |  | 3432 | 70.4658 | 21.24131 | 69.9325 | -0.5333 | 70 | 9.528157 | 180.1363 | 188.2793 | 216.3412 | 0 |  | 185.05 | 185.3651
28.11.2022 11:27:39 | 00:57:14 | 3434 | 182.9082 | 0 |  | -5.83425e-06 |  |  | 62.09663 | -5.769658 | 0 |  | 0 | 0 | 0 |  | 0.11934 | 0.117 | 188.24384 | 0 |  | 2.95171 | 2.683373 | 0 |  | 0.04279 | 0.03464777 | -0.004671974 | 0 | -2.081542 | 4.49325 | -2.086214 |  |  | 301 | 300 | -0.199995 | 0 |  | 0.08 | 0.07920792 | 11.3 |  |  |  | 3434 | 70.4658 | 21.23979 | 69.9325 | -0.5333 | 70 | 9.676538 | 181.2974 | 188.2793 | 216.3469 | 0 |  | 185.05 | 185.3651
28.11.2022 11:27:41 | 00:57:16 | 3436 | 182.9093 | 0 |  | -8.45218e-06 |  |  | 62.0997 | -5.773822 | 0 |  | 0 | 0 | 0 |  | 0.11934 | 0.117 | 188.24384 | 0 |  | 2.95171 | 2.683373 | 0 |  | 0.04279 | 0.03464777 | -0.00676837 | 0 | -2.071355 | 4.49328 | -2.078123 |  |  | 300 | 300 | -0.249995 | 0 |  | 0.08 | 0.07920792 | 11.3 |  |  |  | 3436 | 70.4658 | 21.2408 | 69.9328 | -0.533 | 70 | 9.76075 | 180.4952 | 188.2793 | 216.3489 | 0 |  | 185.05 | 185.3651
28.11.2022 11:27:43 | 00:57:18 | 3438 | 182.904 | 0 |  | -7.405e-06 |  |  | 62.10123 | -5.77796 | 0 |  | 0 | 0 | 0 |  | 0.11934 | 0.117 | 188.24384 | 0 |  | 2.95171 | 2.683373 | 0 |  | 0.04279 | 0.03464777 | -0.005929805 | 0 | -2.053502 | 4.49328 | -2.059432 |  |  | 299 | 300 | -0.199995 | 0 |  | 0.08 | 0.07920792 | 11.3 |  |  |  | 3438 | 70.4755 | 21.24433 | 69.9328 | -0.5427 | 70 | 9.829187 | 176.2203 | 188.2793 | 216.3394 | 0 |  | 185.05 | 185.3651
28.11.2022 11:27:45 | 00:57:20 | 3440 | 182.9023 | 0 |  | -9.72374e-06 |  |  | 62.10174 | -5.782069 | 0 |  | 0 | 0 | 0 |  | 0.11934 | 0.117 | 188.24384 | 0 |  | 2.95171 | 2.683373 | 0 |  | 0.04279 | 0.03464777 | -0.007786615 | 0 | -2.042145 | 4.49325 | -2.049932 |  |  | 301 | 300 | -0.199995 | 0 |  | 0.08 | 0.07920792 | 11.4 |  |  |  | 3440 | 70.4755 | 21.24686 | 69.9325 | -0.543 | 70 | 9.847453 | 175.1649 | 188.2793 | 216.3362 | 0 |  | 185.05 | 185.3651
28.11.2022 11:27:47 | 00:57:22 | 3442 | 182.8944 | 0 |  | -5.60985e-06 |  |  | 62.10787 | -5.786141 | 0 |  | 0 | 0 | 0 |  | 0.11934 | 0.117 | 188.24384 | 0 |  | 2.95171 | 2.683373 | 0 |  | 0.04279 | 0.03464777 | -0.004492278 | 0 | -2.017361 | 4.4933 | -2.021854 |  |  | 299 | 300 | -0.199995 | 0 |  | 0.08 | 0.07920792 | 11.3 |  |  |  | 3442 | 70.4851 | 21.24585 | 69.933 | -0.5521 | 70 | 9.858483 | 170.6109 | 188.2793 | 216.3218 | 0 |  | 185.05 | 185.3651
28.11.2022 11:27:49 | 00:57:24 | 3444 | 182.8959 | 0 |  | -7.4798e-06 |  |  | 62.11144 | -5.790198 | 0 |  | 0 | 0 | 0 |  | 0.11934 | 0.117 | 188.24384 | 0 |  | 2.95171 | 2.683373 | 0 |  | 0.04279 | 0.03464777 | -0.005989704 | 0 | -2.029099 | 4.49325 | -2.035089 |  |  | 301 | 300 | -0.199995 | 0 |  | 0.08 | 0.07920792 | 11.3 |  |  |  | 3444 | 70.4851 | 21.24887 | 69.9325 | -0.5526 | 70 | 9.85635 | 171.4695 | 188.2793 | 216.3246 | 0 |  | 185.05 | 185.3651
28.11.2022 11:27:51 | 00:57:26 | 3446 | 182.8916 | 0 |  | -5.31066e-06 |  |  | 62.11144 | -5.794291 | 0 |  | 0 | 0 | 0 |  | 0.11934 | 0.117 | 188.24384 | 0 |  | 2.95171 | 2.683373 | 0 |  | 0.04279 | 0.03464777 | -0.004252691 | 0 | -2.053416 | 4.49328 | -2.057669 |  |  | 299 | 300 | -0.199995 | 0 |  | 0.08 | 0.07920792 | 11.4 |  |  |  | 3446 | 70.4851 | 21.25039 | 69.9328 | -0.5523 | 70 | 9.859315 | 173.609 | 188.2793 | 216.3168 | 0 |  | 185.05 | 185.3651
28.11.2022 11:27:53 | 00:57:28 | 3448 | 182.8918 | 0 |  | -3.06672e-06 |  |  | 62.114 | -5.798386 | 0 |  | 0 | 0 | 0 |  | 0.11934 | 0.117 | 188.24384 | 0 |  | 2.95171 | 2.683373 | 0 |  | 0.04279 | 0.03464777 | -0.00245578 | 0 | -2.034979 | 4.49328 | -2.037435 |  |  | 301 | 300 | -0.199995 | 0 |  | 0.08 | 0.07920792 | 11.3 |  |  |  | 3448 | 70.4851 | 21.2514 | 69.9328 | -0.5523 | 70 | 9.838557 | 172.05 | 188.2793 | 216.3172 | 0 |  | 185.05 | 185.3651
28.11.2022 11:27:55 | 00:57:30 | 3450 | 182.8945 | 0 |  | 3.29112e-06 |  |  | 62.11655 | -5.802451 | 0 |  | 0 | 0 | 0 |  | 0.11934 | 0.117 | 188.24384 | 0 |  | 2.95171 | 2.683373 | 0 |  | 0.04279 | 0.03464777 | 0.002635476 | 0 | -2.030912 | 4.49334 | -2.028276 |  |  | 299 | 300 | -0.199995 | 0 |  | 0.08 | 0.07920792 | 11.4 |  |  |  | 3450 | 70.4755 | 21.2514 | 69.9334 | -0.5421 | 70 | 9.817207 | 174.4551 | 188.2793 | 216.322 | 0 |  | 185.05 | 185.3651
28.11.2022 11:27:57 | 00:57:32 | 3452 | 182.8932 | 0 |  | 9.79854e-06 |  |  | 62.11604 | -5.806519 | 0 |  | 0 | 0 | 0 |  | 0.11934 | 0.117 | 188.24384 | 0 |  | 2.95171 | 2.683373 | 0 |  | 0.04279 | 0.03464777 | 0.007846514 | 0 | -2.047398 | 4.4933 | -2.039551 |  |  | 301 | 300 | -0.199995 | 0 |  | 0.08 | 0.07920792 | 11.3 |  |  |  | 3452 | 70.4755 | 21.25392 | 69.933 | -0.5425 | 70 | 9.769053 | 175.762 | 188.2793 | 216.3198 | 0 |  | 185.05 | 185.3651
28.11.2022 11:27:59 | 00:57:34 | 3454 | 182.8943 | 0 |  | 7.405e-06 |  |  | 62.11604 | -5.810611 | 0 |  | 0 | 0 | 0 |  | 0.11934 | 0.117 | 188.24384 | 0 |  | 2.95171 | 2.683373 | 0 |  | 0.04279 | 0.03464777 | 0.005929805 | 0 | -2.057834 | 4.49328 | -2.051904 |  |  | 299 | 300 | -0.199995 | 0 |  | 0.08 | 0.07920792 | 11.3 |  |  |  | 3454 | 70.4755 | 21.25644 | 69.9328 | -0.5427 | 70 | 9.682114 | 176.6014 | 188.2793 | 216.3218 | 0 |  | 185.05 | 185.3651
28.11.2022 11:28:01 | 00:57:36 | 3456 | 182.8904 | 0 |  | 7.25541e-06 |  |  | 62.11808 | -5.81473 | 0 |  | 0 | 0 | 0 |  | 0.11934 | 0.117 | 188.24384 | 0 |  | 2.95171 | 2.683373 | 0 |  | 0.04279 | 0.03464777 | 0.005810016 | 0 | -2.073253 | 4.4933 | -2.067443 |  |  | 301 | 300 | -0.199995 | 0 |  | 0.08 | 0.07920792 | 11.3 |  |  |  | 3456 | 70.4658 | 21.25695 | 69.933 | -0.5328 | 70 | 9.615455 | 180.7369 | 188.2793 | 216.3147 | 0 |  | 185.05 | 185.3651
28.11.2022 11:28:03 | 00:57:38 | 3458 | 182.8905 | 0 |  | 8.60177e-06 |  |  | 62.12217 | -5.81886 | 0 |  | 0 | 0 | 0 |  | 0.11934 | 0.117 | 188.24384 | 0 |  | 2.95171 | 2.683373 | 0 |  | 0.04279 | 0.03464777 | 0.006888159 | 0 | -2.0696 | 4.49328 | -2.062712 |  |  | 299 | 300 | -0.199995 | 0 |  | 0.08 | 0.07920792 | 11.3 |  |  |  | 3458 | 70.4658 | 21.25796 | 69.9328 | -0.533 | 70 | 9.512618 | 180.3609 | 188.2793 | 216.3149 | 0 |  | 185.05 | 185.3651
28.11.2022 11:28:05 | 00:57:40 | 3460 | 182.8878 | 0 |  | 9.34975e-06 |  |  | 62.12473 | -5.822967 | 0 |  | 0 | 0 | 0 |  | 0.11934 | 0.117 | 188.24384 | 0 |  | 2.95171 | 2.683373 | 0 |  | 0.04279 | 0.03464777 | 0.00748713 | 0 | -2.051583 | 4.4933 | -2.044096 |  |  | 301 | 300 | -0.199995 | 0 |  | 0.08 | 0.07920792 | 11.3 |  |  |  | 3460 | 70.4658 | 21.25745 | 69.933 | -0.5328 | 70 | 9.44691 | 178.8504 | 188.2793 | 216.31 | 0 |  | 185.05 | 185.3651
28.11.2022 11:28:07 | 00:57:42 | 3462 | 182.8788 | 0 |  | 8.75137e-06 |  |  | 62.12575 | -5.827079 | 0 |  | 0 | 0 | 0 |  | 0.11934 | 0.117 | 188.24384 | 0 |  | 2.95171 | 2.683373 | 0 |  | 0.04279 | 0.03464777 | 0.007007957 | 0 | -2.074585 | 4.4933 | -2.067577 |  |  | 299 | 300 | -0.199995 | 0 |  | 0.08 | 0.07920792 | 11.3 |  |  |  | 3462 | 70.4658 | 21.25947 | 69.933 | -0.5328 | 70 | 9.437656 | 180.8645 | 188.2793 | 216.2937 | 0 |  | 185.05 | 185.3651
28.11.2022 11:28:09 | 00:57:44 | 3464 | 182.8761 | 0 |  | 9.79854e-06 |  |  | 62.12626 | -5.831208 | 0 |  | 0 | 0 | 0 |  | 0.11934 | 0.117 | 188.24384 | 0 |  | 2.95171 | 2.683373 | 0 |  | 0.04279 | 0.03464777 | 0.007846514 | 0 | -2.069859 | 4.49328 | -2.062013 |  |  | 301 | 300 | -0.199995 | 0 |  | 0.08 | 0.07920792 | 11.3 |  |  |  | 3464 | 70.4755 | 21.26159 | 69.9328 | -0.5427 | 70 | 9.405634 | 177.6511 | 188.2793 | 216.2888 | 0 |  | 185.05 | 185.3651
28.11.2022 11:28:11 | 00:57:46 | 3466 | 182.8729 | 0 |  | 6.80662e-06 |  |  | 62.12983 | -5.835334 | 0 |  | 0 | 0 | 0 |  | 0.11934 | 0.117 | 188.24384 | 0 |  | 2.95171 | 2.683373 | 0 |  | 0.04279 | 0.03464777 | 0.005450632 | 0 | -2.069621 | 4.49328 | -2.06417 |  |  | 299 | 300 | -0.199995 | 0 |  | 0.08 | 0.07920792 | 11.3 |  |  |  | 3466 | 70.4755 | 21.263 | 69.9328 | -0.5427 | 70 | 9.410852 | 177.6337 | 188.2793 | 216.2831 | 0 |  | 185.05 | 185.3651
28.11.2022 11:28:13 | 00:57:48 | 3468 | 182.8696 | 0 |  | 1.19677e-06 |  |  | 62.13137 | -5.83946 | 0 |  | 0 | 0 | 0 |  | 0.11934 | 0.117 | 188.24384 | 0 |  | 2.95171 | 2.683373 | 0 |  | 0.04279 | 0.03464777 | 0.0009583542 | 0 | -2.06277 | 4.49325 | -2.061812 |  |  | 301 | 300 | -0.199995 | 0 |  | 0.08 | 0.07920792 | 11.3 |  |  |  | 3468 | 70.4851 | 21.26401 | 69.9325 | -0.5526 | 70 | 9.405869 | 174.34 | 188.2793 | 216.2769 | 0 |  | 185.05 | 185.3651
28.11.2022 11:28:15 | 00:57:50 | 3470 | 182.8715 | 0 |  | -3.7399e-07 |  |  | 62.12983 | -5.843571 | 0 |  | 0 | 0 | 0 |  | 0.11934 | 0.117 | 188.24384 | 0 |  | 2.95171 | 2.683373 | 0 |  | 0.04279 | 0.03464777 | -0.0002994852 | 0 | -2.04883 | 4.49328 | -2.049129 |  |  | 299 | 300 | -0.199995 | 0 |  | 0.08 | 0.07920792 | 11.3 |  |  |  | 3470 | 70.4755 | 21.26653 | 69.9328 | -0.5427 | 70 | 9.425086 | 175.8506 | 188.2793 | 216.2805 | 0 |  | 185.05 | 185.3651
28.11.2022 11:28:17 | 00:57:52 | 3472 | 182.869 | 0 |  | -7.18061e-06 |  |  | 62.12932 | -5.84766 | 0 |  | 0 | 0 | 0 |  | 0.11934 | 0.117 | 188.24384 | 0 |  | 2.95171 | 2.683373 | 0 |  | 0.04279 | 0.03464777 | -0.005750117 | 0 | -2.034183 | 4.49322 | -2.039933 |  |  | 300 | 300 | -0.149995 | 0 |  | 0.08 | 0.07920792 | 11.3 |  |  |  | 3472 | 70.4755 | 21.26865 | 69.9322 | -0.5433 | 70 | 9.431372 | 174.4316 | 188.2793 | 216.276 | 0 |  | 185.05 | 185.3651
28.11.2022 11:28:19 | 00:57:54 | 3474 | 182.8611 | 0 |  | -1.18181e-05 |  |  | 62.12983 | -5.85176 | 0 |  | 0 | 0 | 0 |  | 0.11934 | 0.117 | 188.24384 | 0 |  | 2.95171 | 2.683373 | 0 |  | 0.04279 | 0.03464777 | -0.009463745 | 0 | -2.049812 | 4.49325 | -2.059275 |  |  | 301 | 300 | -0.199995 | 0 |  | 0.08 | 0.07920792 | 11.3 |  |  |  | 3474 | 70.4755 | 21.27007 | 69.9325 | -0.543 | 70 | 9.426627 | 175.8621 | 188.2793 | 216.2616 | 0 |  | 185.05 | 185.3651
28.11.2022 11:28:21 | 00:57:56 | 3476 | 182.863 | 0 |  | -9.79854e-06 |  |  | 62.12983 | -5.855893 | 0 |  | 0 | 0 | 0 |  | 0.11934 | 0.117 | 188.24384 | 0 |  | 2.95171 | 2.683373 | 0 |  | 0.04279 | 0.03464777 | -0.007846514 | 0 | -2.065867 | 4.49328 | -2.073714 |  |  | 299 | 300 | -0.199995 | 0 |  | 0.08 | 0.07920792 | 11.3 |  |  |  | 3476 | 70.4755 | 21.27007 | 69.9328 | -0.5427 | 70 | 9.471935 | 177.3212 | 188.2793 | 216.2651 | 0 |  | 185.05 | 185.3651
28.11.2022 11:28:23 | 00:57:58 | 3478 | 182.8612 | 0 |  | -1.08457e-05 |  |  | 62.13187 | -5.860033 | 0 |  | 0 | 0 | 0 |  | 0.11934 | 0.117 | 188.24384 | 0 |  | 2.95171 | 2.683373 | 0 |  | 0.04279 | 0.03464777 | -0.008685062 | 0 | -2.05761 | 4.4933 | -2.066295 |  |  | 300 | 300 | -0.149995 | 0 |  | 0.08 | 0.07920792 | 11.3 |  |  |  | 3478 | 70.4755 | 21.27057 | 69.933 | -0.5425 | 70 | 9.502894 | 176.6697 | 188.2793 | 216.2618 | 0 |  | 185.05 | 185.3651
28.11.2022 11:28:25 | 00:58:00 | 3480 | 182.862 | 0 |  | -1.12945e-05 |  |  | 62.1329 | -5.864189 | 0 |  | 0 | 0 | 0 |  | 0.11934 | 0.117 | 188.24384 | 0 |  | 2.95171 | 2.683373 | 0 |  | 0.04279 | 0.03464777 | -0.009044454 | 0 | -2.081437 | 4.49328 | -2.090482 |  |  | 300 | 300 | -0.149995 | 0 |  | 0.08 | 0.07920792 | 11.3 |  |  |  | 3480 | 70.4755 | 21.27108 | 69.9328 | -0.5427 | 70 | 9.547016 | 178.6586 | 188.2793 | 216.2632 | 0 |  | 185.05 | 185.3651
28.11.2022 11:28:27 | 00:58:02 | 3482 | 182.8616 | 0 |  | -1.23417e-05 |  |  | 62.13494 | -5.868353 | 0 |  | 0 | 0 | 0 |  | 0.11934 | 0.117 | 188.24384 | 0 |  | 2.95171 | 2.683373 | 0 |  | 0.04279 | 0.03464777 | -0.009883035 | 0 | -2.063588 | 4.49328 | -2.073471 |  |  | 301 | 300 | -0.199995 | 0 |  | 0.08 | 0.07920792 | 11.3 |  |  |  | 3482 | 70.4755 | 21.27259 | 69.9328 | -0.5427 | 70 | 9.581176 | 177.127 | 188.2793 | 216.2624 | 0 |  | 185.05 | 185.3651
28.11.2022 11:28:29 | 00:58:04 | 3484 | 182.8589 | 0 |  | -4.41308e-06 |  |  | 62.13903 | -5.872463 | 0 |  | 0 | 0 | 0 |  | 0.11934 | 0.117 | 188.24384 | 0 |  | 2.95171 | 2.683373 | 0 |  | 0.04279 | 0.03464777 | -0.003533924 | 0 | -2.032918 | 4.4933 | -2.036452 |  |  | 299 | 300 | -0.199995 | 0 |  | 0.08 | 0.07920792 | 11.3 |  |  |  | 3484 | 70.4755 | 21.2736 | 69.933 | -0.5425 | 70 | 9.613201 | 174.5517 | 188.2793 | 216.2576 | 0 |  | 185.05 | 185.3651
28.11.2022 11:28:31 | 00:58:06 | 3486 | 182.8556 | 0 |  | -2.16915e-06 |  |  | 62.13903 | -5.87653 | 0 |  | 0 | 0 | 0 |  | 0.11934 | 0.117 | 188.24384 | 0 |  | 2.95171 | 2.683373 | 0 |  | 0.04279 | 0.03464777 | -0.00173702 | 0 | -2.028387 | 4.49328 | -2.030124 |  |  | 301 | 300 | -0.199995 | 0 |  | 0.08 | 0.07920792 | 11.3 |  |  |  | 3486 | 70.4755 | 21.27461 | 69.9328 | -0.5427 | 70 | 9.688753 | 174.1112 | 188.2793 | 216.2516 | 0 |  | 185.05 | 185.3651
28.11.2022 11:28:33 | 00:58:08 | 3488 | 182.8585 | 0 |  | -8.22778e-07 |  |  | 62.14005 | -5.880608 | 0 |  | 0 | 0 | 0 |  | 0.11934 | 0.117 | 188.24384 | 0 |  | 2.95171 | 2.683373 | 0 |  | 0.04279 | 0.03464777 | -0.0006588674 | 0 | -2.047432 | 4.4933 | -2.048091 |  |  | 300 | 300 | -0.249995 | 0 |  | 0.08 | 0.07920792 | 11.3 |  |  |  | 3488 | 70.4755 | 21.27773 | 69.933 | -0.5425 | 70 | 9.726829 | 175.7984 | 188.2793 | 216.2569 | 0 |  | 185.05 | 185.3651
28.11.2022 11:28:35 | 00:58:10 | 3490 | 182.8626 | 0 |  | 2.01955e-06 |  |  | 62.14056 | -5.884704 | 0 |  | 0 | 0 | 0 |  | 0.11934 | 0.117 | 188.24384 | 0 |  | 2.95171 | 2.683373 | 0 |  | 0.04279 | 0.03464777 | 0.001617223 | 0 | -2.049686 | 4.49328 | -2.048068 |  |  | 299 | 300 | -0.199995 | 0 |  | 0.08 | 0.07920792 | 11.3 |  |  |  | 3490 | 70.4658 | 21.27915 | 69.9328 | -0.533 | 70 | 9.777 | 178.6526 | 188.2793 | 216.2644 | 0 |  | 185.05 | 185.3651
28.11.2022 11:28:37 | 00:58:12 | 3492 | 182.8587 | 0 |  | -2.99192e-07 |  |  | 62.1426 | -5.888797 | 0 |  | 0 | 0 | 0 |  | 0.11934 | 0.117 | 188.24384 | 0 |  | 2.95171 | 2.683373 | 0 |  | 0.04279 | 0.03464777 | -0.0002395881 | 0 | -2.044897 | 4.49325 | -2.045136 |  |  | 300 | 300 | -0.149995 | 0 |  | 0.08 | 0.07920792 | 11.3 |  |  |  | 3492 | 70.4658 | 21.27915 | 69.9325 | -0.5333 | 70 | 9.804044 | 178.1539 | 188.2793 | 216.2573 | 0 |  | 185.05 | 185.3651
28.11.2022 11:28:39 | 00:58:14 | 3494 | 182.862 | 0 |  | -1.94475e-06 |  |  | 62.14311 | -5.892896 | 0 |  | 0 | 0 | 0 |  | 0.11934 | 0.117 | 188.24384 | 0 |  | 2.95171 | 2.683373 | 0 |  | 0.04279 | 0.03464777 | -0.001557325 | 0 | -2.051475 | 4.49324 | -2.053033 |  |  | 301 | 300 | -0.199995 | 0 |  | 0.08 | 0.07920792 | 11.3 |  |  |  | 3494 | 70.4658 | 21.28076 | 69.9324 | -0.5334 | 70 | 9.823376 | 178.6953 | 188.2793 | 216.2633 | 0 |  | 185.05 | 185.3651
28.11.2022 11:28:41 | 00:58:16 | 3496 | 182.8595 | 0 |  | 7.85379e-06 |  |  | 62.14669 | -5.896987 | 0 |  | 0 | 0 | 0 |  | 0.11934 | 0.117 | 188.24384 | 0 |  | 2.95171 | 2.683373 | 0 |  | 0.04279 | 0.03464777 | 0.006289189 | 0 | -2.044127 | 4.49328 | -2.037838 |  |  | 300 | 300 | -0.149995 | 0 |  | 0.08 | 0.07920792 | 11.3 |  |  |  | 3496 | 70.4658 | 21.28167 | 69.9328 | -0.533 | 70 | 9.851604 | 178.1712 | 188.2793 | 216.2588 | 0 |  | 185.05 | 185.3651
28.11.2022 11:28:43 | 00:58:18 | 3498 | 182.8593 | 0 |  | 7.85379e-06 |  |  | 62.15435 | -5.901078 | 0 |  | 0 | 0 | 0 |  | 0.11934 | 0.117 | 188.24384 | 0 |  | 2.95171 | 2.683373 | 0 |  | 0.04279 | 0.03464777 | 0.006289189 | 0 | -2.060003 | 4.49328 | -2.053714 |  |  | 300 | 300 | -0.149995 | 0 |  | 0.08 | 0.07920792 | 11.3 |  |  |  | 3498 | 70.4658 | 21.28127 | 69.9328 | -0.533 | 70 | 9.847808 | 179.5551 | 188.2793 | 216.2585 | 0 |  | 185.05 | 185.3651
28.11.2022 11:28:45 | 00:58:20 | 3500 | 182.8571 | 0 |  | 4.78707e-06 |  |  | 62.15792 | -5.905173 | 0 |  | 0 | 0 | 0 |  | 0.11934 | 0.117 | 188.24384 | 0 |  | 2.95171 | 2.683373 | 0 |  | 0.04279 | 0.03464777 | 0.003833409 | 0 | -2.044894 | 4.49324 | -2.041061 |  |  | 300 | 300 | -0.149995 | 0 |  | 0.08 | 0.07920792 | 11.3 |  |  |  | 3500 | 70.4755 | 21.28429 | 69.9324 | -0.5431 | 70 | 9.869159 | 175.4166 | 188.2793 | 216.2543 | 0 |  | 185.05 | 185.3651
28.11.2022 11:28:47 | 00:58:22 | 3502 | 182.8569 | 0 |  | -8.82617e-06 |  |  | 62.15792 | -5.909263 | 0 |  | 0 | 0 | 0 |  | 0.11934 | 0.117 | 188.24384 | 0 |  | 2.95171 | 2.683373 | 0 |  | 0.04279 | 0.03464777 | -0.007067855 | 0 | -2.041842 | 4.49315 | -2.04891 |  |  | 301 | 300 | -0.199995 | 0 |  | 0.08 | 0.07920792 | 11.3 |  |  |  | 3502 | 70.4755 | 21.2848 | 69.9315 | -0.544 | 70 | 9.859908 | 174.908 | 188.2793 | 216.254 | 0 |  | 185.05 | 185.3651
28.11.2022 11:28:49 | 00:58:24 | 3504 | 182.8519 | 0 |  | -1.78768e-05 |  |  | 62.15844 | -5.913386 | 0 |  | 0 | 0 | 0 |  | 0.11934 | 0.117 | 188.24384 | 0 |  | 2.95171 | 2.683373 | 0 |  | 0.04279 | 0.03464777 | -0.01431545 | 0 | -2.059577 | 4.49315 | -2.073892 |  |  | 299 | 300 | -0.199995 | 0 |  | 0.08 | 0.07920792 | 11.3 |  |  |  | 3504 | 70.4851 | 21.2853 | 69.9315 | -0.5536 | 70 | 9.85967 | 173.8183 | 188.2793 | 216.2449 | 0 |  | 185.05 | 185.3651
28.11.2022 11:28:51 | 00:58:26 | 3506 | 182.8544 | 0 |  | -3.10412e-05 |  |  | 62.15691 | -5.917547 | 0 |  | 0 | 0 | 0 |  | 0.11934 | 0.117 | 188.24384 | 0 |  | 2.95171 | 2.683373 | 0 |  | 0.04279 | 0.03464777 | -0.02485729 | 0 | -2.062901 | 4.49317 | -2.087758 |  |  | 300 | 300 | -0.149995 | 0 |  | 0.08 | 0.07920792 | 11.3 |  |  |  | 3506 | 70.4851 | 21.28682 | 69.9317 | -0.5534 | 70 | 9.837609 | 174.1501 | 188.2793 | 216.2495 | 0 |  | 185.05 | 185.3651
28.11.2022 11:28:53 | 00:58:28 | 3508 | 182.8585 | 0 |  | -4.30837e-05 |  |  | 62.15946 | -5.921733 | 0 |  | 0 | 0 | 0 |  | 0.11934 | 0.117 | 188.24384 | 0 |  | 2.95171 | 2.683373 | 0 |  | 0.04279 | 0.03464777 | -0.03450074 | 0 | -2.063378 | 4.49313 | -2.097879 |  |  | 300 | 300 | -0.149995 | 0 |  | 0.08 | 0.07920792 | 11.3 |  |  |  | 3508 | 70.4851 | 21.28722 | 69.9313 | -0.5538 | 70 | 9.81009 | 174.0791 | 188.2793 | 216.2569 | 0 |  | 185.05 | 185.3651
28.11.2022 11:28:55 | 00:58:30 | 3510 | 182.8635 | 0 |  | -5.13115e-05 |  |  | 62.15792 | -5.925951 | 0 |  | 0 | 0 | 0 |  | 0.11934 | 0.117 | 188.24384 | 0 |  | 2.95171 | 2.683373 | 0 |  | 0.04279 | 0.03464777 | -0.04108943 | 0 | -2.079363 | 4.49313 | -2.120453 |  |  | 301 | 300 | -0.199995 | 0 |  | 0.08 | 0.07920792 | 11.3 |  |  |  | 3510 | 70.4851 | 21.28783 | 69.9313 | -0.5538 | 70 | 9.803686 | 175.4228 | 188.2793 | 216.266 | 0 |  | 185.05 | 185.3651
28.11.2022 11:28:57 | 00:58:32 | 3512 | 182.859 | 0 |  | -5.74449e-05 |  |  | 62.15895 | -5.9302 | 0 |  | 0 | 0 | 0 |  | 0.11934 | 0.117 | 188.24384 | 0 |  | 2.95171 | 2.683373 | 0 |  | 0.04279 | 0.03464777 | -0.04600095 | 0 | -2.082539 | 4.49311 | -2.12854 |  |  | 299 | 300 | -0.199995 | 0 |  | 0.08 | 0.07920792 | 11.3 |  |  |  | 3512 | 70.4755 | 21.28934 | 69.9311 | -0.5444 | 70 | 9.788743 | 178.2804 | 188.2793 | 216.2577 | 0 |  | 185.05 | 185.3651
28.11.2022 11:28:59 | 00:58:34 | 3514 | 182.8581 | 0 |  | -5.93896e-05 |  |  | 62.16099 | -5.934449 | 0 |  | 0 | 0 | 0 |  | 0.11934 | 0.117 | 188.24384 | 0 |  | 2.95171 | 2.683373 | 0 |  | 0.04279 | 0.03464777 | -0.04755824 | 0 | -2.072668 | 4.49315 | -2.120226 |  |  | 301 | 300 | -0.199995 | 0 |  | 0.08 | 0.07920792 | 11.3 |  |  |  | 3514 | 70.4755 | 21.29075 | 69.9315 | -0.544 | 70 | 9.838915 | 177.5474 | 188.2793 | 216.2563 | 0 |  | 185.05 | 185.3651
28.11.2022 11:29:01 | 00:58:36 | 3516 | 182.8587 | 0 |  | -5.84173e-05 |  |  | 62.16253 | -5.938722 | 0 |  | 0 | 0 | 0 |  | 0.11934 | 0.117 | 188.24384 | 0 |  | 2.95171 | 2.683373 | 0 |  | 0.04279 | 0.03464777 | -0.04677964 | 0 | -2.105668 | 4.49317 | -2.152448 |  |  | 299 | 300 | -0.199995 | 0 |  | 0.08 | 0.07920792 | 11.3 |  |  |  | 3516 | 70.4755 | 21.29136 | 69.9317 | -0.5438 | 70 | 9.833813 | 180.4301 | 188.2793 | 216.2573 | 0 |  | 185.05 | 185.3651
28.11.2022 11:29:03 | 00:58:38 | 3518 | 182.8591 | 0 |  | -5.15358e-05 |  |  | 62.16253 | -5.943 | 0 |  | 0 | 0 | 0 |  | 0.11934 | 0.117 | 188.24384 | 0 |  | 2.95171 | 2.683373 | 0 |  | 0.04279 | 0.03464777 | -0.04126904 | 0 | -2.084253 | 4.49319 | -2.125522 |  |  | 300 | 300 | -0.149995 | 0 |  | 0.08 | 0.07920792 | 11.3 |  |  |  | 3518 | 70.4755 | 21.29237 | 69.9319 | -0.5436 | 70 | 9.827883 | 178.6508 | 188.2793 | 216.258 | 0 |  | 185.05 | 185.3651
28.11.2022 11:29:05 | 00:58:40 | 3520 | 182.8561 | 0 |  | -4.98155e-05 |  |  | 62.16354 | -5.947238 | 0 |  | 0 | 0 | 0 |  | 0.11934 | 0.117 | 188.24384 | 0 |  | 2.95171 | 2.683373 | 0 |  | 0.04279 | 0.03464777 | -0.03989145 | 0 | -2.072688 | 4.49315 | -2.112579 |  |  | 301 | 300 | -0.199995 | 0 |  | 0.08 | 0.07920792 | 11.3 |  |  |  | 3520 | 70.4851 | 21.29338 | 69.9315 | -0.5536 | 70 | 9.805703 | 174.9207 | 188.2793 | 216.2526 | 0 |  | 185.05 | 185.3651
28.11.2022 11:29:07 | 00:58:42 | 3522 | 182.8584 | 0 |  | -4.65244e-05 |  |  | 62.16253 | -5.951457 | 0 |  | 0 | 0 | 0 |  | 0.11934 | 0.117 | 188.24384 | 0 |  | 2.95171 | 2.683373 | 0 |  | 0.04279 | 0.03464777 | -0.03725599 | 0 | -2.069074 | 4.49313 | -2.10633 |  |  | 299 | 300 | -0.199995 | 0 |  | 0.08 | 0.07920792 | 11.3 |  |  |  | 3522 | 70.4851 | 21.29489 | 69.9313 | -0.5538 | 70 | 9.764782 | 174.5597 | 188.2793 | 216.2567 | 0 |  | 185.05 | 185.3651
28.11.2022 11:29:09 | 00:58:44 | 3524 | 182.8623 | 0 |  | -4.5178e-05 |  |  | 62.16304 | -5.955661 | 0 |  | 0 | 0 | 0 |  | 0.11934 | 0.117 | 188.24384 | 0 |  | 2.95171 | 2.683373 | 0 |  | 0.04279 | 0.03464777 | -0.03617782 | 0 | -2.061767 | 4.49311 | -2.097945 |  |  | 300 | 300 | -0.149995 | 0 |  | 0.08 | 0.07920792 | 11.3 |  |  |  | 3524 | 70.4948 | 21.29529 | 69.9311 | -0.5637 | 70 | 9.739044 | 171.3229 | 188.2793 | 216.2638 | 0 |  | 185.05 | 185.3651
28.11.2022 11:29:11 | 00:58:46 | 3526 | 182.8606 | 0 |  | -3.8521e-05 |  |  | 62.16201 | -5.959835 | 0 |  | 0 | 0 | 0 |  | 0.11934 | 0.117 | 188.24384 | 0 |  | 2.95171 | 2.683373 | 0 |  | 0.04279 | 0.03464777 | -0.030847 | 0 | -2.045603 | 4.49317 | -2.07645 |  |  | 301 | 300 | -0.199995 | 0 |  | 0.08 | 0.07920792 | 11.3 |  |  |  | 3526 | 70.4948 | 21.2959 | 69.9317 | -0.5631 | 70 | 9.692311 | 170.1364 | 188.2793 | 216.2608 | 0 |  | 185.05 | 185.3651
28.11.2022 11:29:13 | 00:58:48 | 3528 | 182.8574 | 0 |  | -3.45567e-05 |  |  | 62.16304 | -5.964005 | 0 |  | 0 | 0 | 0 |  | 0.11934 | 0.117 | 188.24384 | 0 |  | 2.95171 | 2.683373 | 0 |  | 0.04279 | 0.03464777 | -0.02767245 | 0 | -2.065183 | 4.49315 | -2.092855 |  |  | 300 | 300 | -0.249995 | 0 |  | 0.08 | 0.07920792 | 11.3 |  |  |  | 3528 | 70.4948 | 21.29883 | 69.9315 | -0.5633 | 70 | 9.673691 | 171.7157 | 188.2793 | 216.2549 | 0 |  | 185.05 | 185.3651
28.11.2022 11:29:15 | 00:58:50 | 3530 | 182.8558 | 0 |  | -2.04947e-05 |  |  | 62.16405 | -5.968192 | 0 |  | 0 | 0 | 0 |  | 0.11934 | 0.117 | 188.24384 | 0 |  | 2.95171 | 2.683373 | 0 |  | 0.04279 | 0.03464777 | -0.01641183 | 0 | -2.077607 | 4.49313 | -2.094019 |  |  | 299 | 300 | -0.199995 | 0 |  | 0.08 | 0.07920792 | 11.3 |  |  |  | 3530 | 70.4851 | 21.29883 | 69.9313 | -0.5538 | 70 | 9.657205 | 175.282 | 188.2793 | 216.2521 | 0 |  | 185.05 | 185.3651
28.11.2022 11:29:17 | 00:58:52 | 3532 | 182.8504 | 0 |  | -5.31066e-06 |  |  | 62.16304 | -5.972376 | 0 |  | 0 | 0 | 0 |  | 0.11934 | 0.117 | 188.24384 | 0 |  | 2.95171 | 2.683373 | 0 |  | 0.04279 | 0.03464777 | -0.004252691 | 0 | -2.086144 | 4.49319 | -2.090397 |  |  | 300 | 300 | -0.149995 | 0 |  | 0.08 | 0.07920792 | 11.3 |  |  |  | 3532 | 70.4755 | 21.30044 | 69.9319 | -0.5436 | 70 | 9.618536 | 178.8214 | 188.2793 | 216.2423 | 0 |  | 185.05 | 185.3651
28.11.2022 11:29:19 | 00:58:54 | 3534 | 182.8447 | 0 |  | 7.10581e-06 |  |  | 62.16405 | -5.976548 | 0 |  | 0 | 0 | 0 |  | 0.11934 | 0.117 | 188.24384 | 0 |  | 2.95171 | 2.683373 | 0 |  | 0.04279 | 0.03464777 | 0.005690219 | 0 | -2.087297 | 4.49319 | -2.081607 |  |  | 300 | 300 | -0.149995 | 0 |  | 0.08 | 0.07920792 | 11.3 |  |  |  | 3534 | 70.4755 | 21.29994 | 69.9319 | -0.5436 | 70 | 9.602761 | 178.9258 | 188.2793 | 216.2319 | 0 |  | 185.05 | 185.3651
28.11.2022 11:29:21 | 00:58:56 | 3536 | 182.8429 | 0 |  | 1.21173e-05 |  |  | 62.16354 | -5.980712 | 0 |  | 0 | 0 | 0 |  | 0.11934 | 0.117 | 188.24384 | 0 |  | 2.95171 | 2.683373 | 0 |  | 0.04279 | 0.03464777 | 0.009703339 | 0 | -2.092465 | 4.49322 | -2.082762 |  |  | 300 | 300 | -0.149995 | 0 |  | 0.08 | 0.07920792 | 11.3 |  |  |  | 3536 | 70.4755 | 21.30095 | 69.9322 | -0.5433 | 70 | 9.567655 | 179.4549 | 188.2793 | 216.2287 | 0 |  | 185.05 | 185.3651
28.11.2022 11:29:23 | 00:58:58 | 3538 | 182.8466 | 0 |  | 1.35385e-05 |  |  | 62.16304 | -5.984879 | 0 |  | 0 | 0 | 0 |  | 0.11934 | 0.117 | 188.24384 | 0 |  | 2.95171 | 2.683373 | 0 |  | 0.04279 | 0.03464777 | 0.01084141 | 0 | -2.094544 | 4.49317 | -2.083702 |  |  | 301 | 300 | -0.199995 | 0 |  | 0.08 | 0.07920792 | 11.3 |  |  |  | 3538 | 70.4851 | 21.30195 | 69.9317 | -0.5534 | 70 | 9.561724 | 176.829 | 188.2793 | 216.2353 | 0 |  | 185.05 | 185.3651
28.11.2022 11:29:25 | 00:59:00 | 3540 | 182.84 | 0 |  | 1.84751e-05 |  |  | 62.16405 | -5.989029 | 0 |  | 0 | 0 | 0 |  | 0.11934 | 0.117 | 188.24384 | 0 |  | 2.95171 | 2.683373 | 0 |  | 0.04279 | 0.03464777 | 0.01479456 | 0 | -2.080914 | 4.49319 | -2.066119 |  |  | 300 | 300 | -0.249995 | 0 |  | 0.08 | 0.07920792 | 11.3 |  |  |  | 3540 | 70.4851 | 21.30397 | 69.9319 | -0.5532 | 70 | 9.54488 | 175.7389 | 188.2793 | 216.2234 | 0 |  | 185.05 | 185.3651
28.11.2022 11:29:27 | 00:59:02 | 3542 | 182.8368 | 0 |  | 2.28882e-05 |  |  | 62.16508 | -5.99315 | 0 |  | 0 | 0 | 0 |  | 0.11934 | 0.117 | 188.24384 | 0 |  | 2.95171 | 2.683373 | 0 |  | 0.04279 | 0.03464777 | 0.0183285 | 0 | -2.073419 | 4.49324 | -2.055091 |  |  | 299 | 300 | -0.199995 | 0 |  | 0.08 | 0.07920792 | 11.3 |  |  |  | 3542 | 70.4851 | 21.30498 | 69.9324 | -0.5527 | 70 | 9.531477 | 175.2443 | 188.2793 | 216.2176 | 0 |  | 185.05 | 185.3651
28.11.2022 11:29:29 | 00:59:04 | 3544 | 182.8402 | 0 |  | 2.58801e-05 |  |  | 62.16559 | -5.997233 | 0 |  | 0 | 0 | 0 |  | 0.11934 | 0.117 | 188.24384 | 0 |  | 2.95171 | 2.683373 | 0 |  | 0.04279 | 0.03464777 | 0.02072437 | 0 | -2.048904 | 4.49324 | -2.02818 |  |  | 300 | 300 | -0.149995 | 0 |  | 0.08 | 0.07920792 | 11.3 |  |  |  | 3544 | 70.4851 | 21.30347 | 69.9324 | -0.5527 | 70 | 9.530884 | 173.1691 | 188.2793 | 216.2238 | 0 |  | 185.05 | 185.3651
28.11.2022 11:29:31 | 00:59:06 | 3546 | 182.8435 | 0 |  | 2.72265e-05 |  |  | 62.16559 | -6.00128 | 0 |  | 0 | 0 | 0 |  | 0.11934 | 0.117 | 188.24384 | 0 |  | 2.95171 | 2.683373 | 0 |  | 0.04279 | 0.03464777 | 0.02180254 | 0 | -2.040674 | 4.49325 | -2.018871 |  |  | 301 | 300 | -0.199995 | 0 |  | 0.08 | 0.07920792 | 11.3 |  |  |  | 3546 | 70.4851 | 21.30599 | 69.9325 | -0.5526 | 70 | 9.504315 | 172.497 | 188.2793 | 216.2298 | 0 |  | 185.05 | 185.3651
28.11.2022 11:29:33 | 00:59:08 | 3548 | 182.8411 | 0 |  | 3.34347e-05 |  |  | 62.1661 | -6.005329 | 0 |  | 0 | 0 | 0 |  | 0.11934 | 0.117 | 188.24384 | 0 |  | 2.95171 | 2.683373 | 0 |  | 0.04279 | 0.03464777 | 0.02677397 | 0 | -2.056292 | 4.49328 | -2.029518 |  |  | 299 | 300 | -0.199995 | 0 |  | 0.08 | 0.07920792 | 11.3 |  |  |  | 3548 | 70.4851 | 21.3065 | 69.9328 | -0.5523 | 70 | 9.496606 | 173.9001 | 188.2793 | 216.2255 | 0 |  | 185.05 | 185.3651
28.11.2022 11:29:35 | 00:59:10 | 3550 | 182.8417 | 0 |  | 4.37569e-05 |  |  | 62.16865 | -6.009362 | 0 |  | 0 | 0 | 0 |  | 0.11934 | 0.117 | 188.24384 | 0 |  | 2.95171 | 2.683373 | 0 |  | 0.04279 | 0.03464777 | 0.03503982 | 0 | -2.039088 | 4.49332 | -2.004048 |  |  | 300 | 300 | -0.149995 | 0 |  | 0.08 | 0.07920792 | 11.3 |  |  |  | 3550 | 70.4755 | 21.30851 | 69.9332 | -0.5423 | 70 | 9.473834 | 175.153 | 188.2793 | 216.2266 | 0 |  | 185.05 | 185.3651
28.11.2022 11:29:37 | 00:59:12 | 3552 | 182.843 | 0 |  | 5.39294e-05 |  |  | 62.16814 | -6.0134 | 0 |  | 0 | 0 | 0 |  | 0.11934 | 0.117 | 188.24384 | 0 |  | 2.95171 | 2.683373 | 0 |  | 0.04279 | 0.03464777 | 0.0431858 | 0 | -2.077494 | 4.4933 | -2.034308 |  |  | 300 | 300 | -0.149995 | 0 |  | 0.08 | 0.07920792 | 11.3 |  |  |  | 3552 | 70.4755 | 21.30902 | 69.933 | -0.5425 | 70 | 9.449163 | 178.3947 | 188.2793 | 216.2288 | 0 |  | 185.05 | 185.3651
28.11.2022 11:29:39 | 00:59:14 | 3554 | 182.843 | 0 |  | 5.94644e-05 |  |  | 62.16763 | -6.017454 | 0 |  | 0 | 0 | 0 |  | 0.11934 | 0.117 | 188.24384 | 0 |  | 2.95171 | 2.683373 | 0 |  | 0.04279 | 0.03464777 | 0.04761814 | 0 | -2.066391 | 4.49332 | -2.018773 |  |  | 301 | 300 | -0.199995 | 0 |  | 0.08 | 0.07920792 | 11.3 |  |  |  | 3554 | 70.4658 | 21.31205 | 69.9332 | -0.5326 | 70 | 9.447503 | 180.2429 | 188.2793 | 216.2289 | 0 |  | 185.05 | 185.3651
28.11.2022 11:29:41 | 00:59:16 | 3556 | 182.8418 | 0 |  | 6.25312e-05 |  |  | 62.17121 | -6.021491 | 0 |  | 0 | 0 | 0 |  | 0.11934 | 0.117 | 188.24384 | 0 |  | 2.95171 | 2.683373 | 0 |  | 0.04279 | 0.03464777 | 0.05007398 | 0 | -2.068454 | 4.49334 | -2.01838 |  |  | 300 | 300 | -0.249995 | 0 |  | 0.08 | 0.07920792 | 11.3 |  |  |  | 3556 | 70.4658 | 21.31205 | 69.9334 | -0.5324 | 70 | 9.42556 | 180.4816 | 188.2793 | 216.2267 | 0 |  | 185.05 | 185.3651
28.11.2022 11:29:43 | 00:59:18 | 3558 | 182.8413 | 0 |  | 6.43263e-05 |  |  | 62.17019 | -6.025494 | 0 |  | 0 | 0 | 0 |  | 0.11934 | 0.117 | 188.24384 | 0 |  | 2.95171 | 2.683373 | 0 |  | 0.04279 | 0.03464777 | 0.05151147 | 0 | -2.036331 | 4.49334 | -1.984819 |  |  | 299 | 300 | -0.199995 | 0 |  | 0.08 | 0.07920792 | 11.3 |  |  |  | 3558 | 70.4755 | 21.31205 | 69.9334 | -0.5421 | 70 | 9.42117 | 174.9715 | 188.2793 | 216.2258 | 0 |  | 185.05 | 185.3651
28.11.2022 11:29:45 | 00:59:20 | 3560 | 182.8385 | 0 |  | 6.43263e-05 |  |  | 62.17121 | -6.029478 | 0 |  | 0 | 0 | 0 |  | 0.11934 | 0.117 | 188.24384 | 0 |  | 2.95171 | 2.683373 | 0 |  | 0.04279 | 0.03464777 | 0.05151147 | 0 | -2.050731 | 4.49334 | -1.999219 |  |  | 299 | 300 | -0.199995 | 0 |  | 0.08 | 0.07920792 | 11.3 |  |  |  | 3560 | 70.4755 | 21.31306 | 69.9334 | -0.5421 | 70 | 9.404564 | 176.2115 | 188.2793 | 216.2208 | 0 |  | 185.05 | 185.3651
28.11.2022 11:29:47 | 00:59:22 | 3562 | 182.8352 | 0 |  | 5.8866e-05 |  |  | 62.17325 | -6.033494 | 0 |  | 0 | 0 | 0 |  | 0.11934 | 0.117 | 188.24384 | 0 |  | 2.95171 | 2.683373 | 0 |  | 0.04279 | 0.03464777 | 0.04713895 | 0 | -2.064116 | 4.4933 | -2.016977 |  |  | 300 | 300 | -0.149995 | 0 |  | 0.08 | 0.07920792 | 11.3 |  |  |  | 3562 | 70.4755 | 21.31457 | 69.933 | -0.5425 | 70 | 9.404209 | 177.2535 | 188.2793 | 216.2148 | 0 |  | 185.05 | 185.3651
28.11.2022 11:29:49 | 00:59:24 | 3564 | 182.8346 | 0 |  | 4.97407e-05 |  |  | 62.17427 | -6.037548 | 0 |  | 0 | 0 | 0 |  | 0.11934 | 0.117 | 188.24384 | 0 |  | 2.95171 | 2.683373 | 0 |  | 0.04279 | 0.03464777 | 0.03983155 | 0 | -2.076709 | 4.4933 | -2.036878 |  |  | 300 | 300 | -0.149995 | 0 |  | 0.08 | 0.07920792 | 11.3 |  |  |  | 3564 | 70.4755 | 21.31306 | 69.933 | -0.5425 | 70 | 9.4118 | 178.3355 | 188.2793 | 216.2137 | 0 |  | 185.05 | 185.3651
28.11.2022 11:29:51 | 00:59:26 | 3566 | 182.8346 | 0 |  | 4.6674e-05 |  |  | 62.17427 | -6.041618 | 0 |  | 0 | 0 | 0 |  | 0.11934 | 0.117 | 188.24384 | 0 |  | 2.95171 | 2.683373 | 0 |  | 0.04279 | 0.03464777 | 0.03737579 | 0 | -2.070554 | 4.49332 | -2.033178 |  |  | 301 | 300 | -0.199995 | 0 |  | 0.08 | 0.07920792 | 11.3 |  |  |  | 3566 | 70.4755 | 21.31608 | 69.9332 | -0.5423 | 70 | 9.413698 | 177.8627 | 188.2793 | 216.2137 | 0 |  | 185.05 | 185.3651
28.11.2022 11:29:53 | 00:59:28 | 3568 | 182.8296 | 0 |  | 4.42804e-05 |  |  | 62.17478 | -6.045692 | 0 |  | 0 | 0 | 0 |  | 0.11934 | 0.117 | 188.24384 | 0 |  | 2.95171 | 2.683373 | 0 |  | 0.04279 | 0.03464777 | 0.03545903 | 0 | -2.076284 | 4.49334 | -2.040825 |  |  | 299 | 300 | -0.199995 | 0 |  | 0.08 | 0.07920792 | 11.3 |  |  |  | 3568 | 70.4755 | 21.31709 | 69.9334 | -0.5421 | 70 | 9.438133 | 178.4159 | 188.2793 | 216.2047 | 0 |  | 185.05 | 185.3651
28.11.2022 11:29:55 | 00:59:30 | 3570 | 182.8245 | 0 |  | 4.21861e-05 |  |  | 62.17683 | -6.049765 | 0 |  | 0 | 0 | 0 |  | 0.11934 | 0.117 | 188.24384 | 0 |  | 2.95171 | 2.683373 | 0 |  | 0.04279 | 0.03464777 | 0.03378195 | 0 | -2.066075 | 4.49334 | -2.032293 |  |  | 300 | 300 | -0.149995 | 0 |  | 0.08 | 0.07920792 | 11.3 |  |  |  | 3570 | 70.4658 | 21.3181 | 69.9334 | -0.5324 | 70 | 9.426389 | 180.2911 | 188.2793 | 216.1954 | 0 |  | 185.05 | 185.3651
28.11.2022 11:29:57 | 00:59:32 | 3572 | 182.8277 | 0 |  | 3.83714e-05 |  |  | 62.17836 | -6.053825 | 0 |  | 0 | 0 | 0 |  | 0.11934 | 0.117 | 188.24384 | 0 |  | 2.95171 | 2.683373 | 0 |  | 0.04279 | 0.03464777 | 0.0307272 | 0 | -2.058763 | 4.49338 | -2.028036 |  |  | 300 | 300 | -0.149995 | 0 |  | 0.08 | 0.07920792 | 11.3 |  |  |  | 3572 | 70.4658 | 21.31861 | 69.9338 | -0.532 | 70 | 9.456635 | 179.7646 | 188.2793 | 216.2012 | 0 |  | 185.05 | 185.3651
28.11.2022 11:29:59 | 00:59:34 | 3574 | 182.8257 | 0 |  | 3.49307e-05 |  |  | 62.17887 | -6.057857 | 0 |  | 0 | 0 | 0 |  | 0.11934 | 0.117 | 188.24384 | 0 |  | 2.95171 | 2.683373 | 0 |  | 0.04279 | 0.03464777 | 0.02797194 | 0 | -2.0316 | 4.49338 | -2.003628 |  |  | 301 | 300 | -0.199995 | 0 |  | 0.08 | 0.07920792 | 11.3 |  |  |  | 3574 | 70.4658 | 21.31911 | 69.9338 | -0.532 | 70 | 9.495303 | 177.3947 | 188.2793 | 216.1976 | 0 |  | 185.05 | 185.3651
28.11.2022 11:30:01 | 00:59:36 | 3576 | 182.8189 | 0 |  | 3.17144e-05 |  |  | 62.17785 | -6.061885 | 0 |  | 0 | 0 | 0 |  | 0.11934 | 0.117 | 188.24384 | 0 |  | 2.95171 | 2.683373 | 0 |  | 0.04279 | 0.03464777 | 0.02539638 | 0 | -2.049936 | 4.49336 | -2.024539 |  |  | 299 | 300 | -0.199995 | 0 |  | 0.08 | 0.07920792 | 11.3 |  |  |  | 3576 | 70.4755 | 21.3181 | 69.9336 | -0.5419 | 70 | 9.529105 | 176.2174 | 188.2793 | 216.1853 | 0 |  | 185.05 | 185.3651
28.11.2022 11:30:03 | 00:59:38 | 3578 | 182.819 | 0 |  | 2.64785e-05 |  |  | 62.1804 | -6.065945 | 0 |  | 0 | 0 | 0 |  | 0.11934 | 0.117 | 188.24384 | 0 |  | 2.95171 | 2.683373 | 0 |  | 0.04279 | 0.03464777 | 0.02120356 | 0 | -2.056198 | 4.49336 | -2.034994 |  |  | 300 | 300 | -0.149995 | 0 |  | 0.08 | 0.07920792 | 11.3 |  |  |  | 3578 | 70.4755 | 21.32062 | 69.9336 | -0.5419 | 70 | 9.572161 | 176.7557 | 188.2793 | 216.1854 | 0 |  | 185.05 | 185.3651
28.11.2022 11:30:05 | 00:59:40 | 3580 | 182.8208 | 0 |  | 1.83255e-05 |  |  | 62.1804 | -6.070009 | 0 |  | 0 | 0 | 0 |  | 0.11934 | 0.117 | 188.24384 | 0 |  | 2.95171 | 2.683373 | 0 |  | 0.04279 | 0.03464777 | 0.01467477 | 0 | -2.044347 | 4.49338 | -2.029672 |  |  | 300 | 300 | -0.249995 | 0 |  | 0.08 | 0.07920792 | 11.3 |  |  |  | 3580 | 70.4755 | 21.32214 | 69.9338 | -0.5417 | 70 | 9.69101 | 175.7904 | 188.2793 | 216.1887 | 0 |  | 185.05 | 185.3651
28.11.2022 11:30:07 | 00:59:42 | 3582 | 182.8222 | 0 |  | 1.83255e-05 |  |  | 62.18142 | -6.074061 | 0 |  | 0 | 0 | 0 |  | 0.11934 | 0.117 | 188.24384 | 0 |  | 2.95171 | 2.683373 | 0 |  | 0.04279 | 0.03464777 | 0.01467477 | 0 | -2.036398 | 4.49338 | -2.021724 |  |  | 300 | 300 | -0.249995 | 0 |  | 0.08 | 0.07920792 | 11.3 |  |  |  | 3582 | 70.4755 | 21.32113 | 69.9338 | -0.5417 | 70 | 9.712357 | 175.1056 | 188.2793 | 216.1912 | 0 |  | 185.05 | 185.3651
28.11.2022 11:30:09 | 00:59:44 | 3584 | 182.8247 | 0 |  | 1.82507e-05 |  |  | 62.17989 | -6.078102 | 0 |  | 0 | 0 | 0 |  | 0.11934 | 0.117 | 188.24384 | 0 |  | 2.95171 | 2.683373 | 0 |  | 0.04279 | 0.03464777 | 0.01461487 | 0 | -2.03356 | 4.49336 | -2.018946 |  |  | 299 | 300 | -0.199995 | 0 |  | 0.08 | 0.07920792 | 11.3 |  |  |  | 3584 | 70.4755 | 21.32365 | 69.9336 | -0.5419 | 70 | 9.706545 | 174.8043 | 188.2793 | 216.1957 | 0 |  | 185.05 | 185.3651
28.11.2022 11:30:11 | 00:59:46 | 3586 | 182.8291 | 0 |  | 1.42117e-05 |  |  | 62.18245 | -6.082156 | 0 |  | 0 | 0 | 0 |  | 0.11934 | 0.117 | 188.24384 | 0 |  | 2.95171 | 2.683373 | 0 |  | 0.04279 | 0.03464777 | 0.0113805 | 0 | -2.04728 | 4.49334 | -2.035899 |  |  | 301 | 300 | -0.199995 | 0 |  | 0.08 | 0.07920792 | 11.3 |  |  |  | 3586 | 70.4755 | 21.32516 | 69.9334 | -0.5421 | 70 | 9.655544 | 175.924 | 188.2793 | 216.2037 | 0 |  | 185.05 | 185.3651
28.11.2022 11:30:13 | 00:59:48 | 3588 | 182.832 | 0 |  | 1.71288e-05 |  |  | 62.18091 | -6.086236 | 0 |  | 0 | 0 | 0 |  | 0.11934 | 0.117 | 188.24384 | 0 |  | 2.95171 | 2.683373 | 0 |  | 0.04279 | 0.03464777 | 0.01371647 | 0 | -2.057639 | 4.4934 | -2.043922 |  |  | 299 | 300 | -0.199995 | 0 |  | 0.08 | 0.07920792 | 11.3 |  |  |  | 3588 | 70.4658 | 21.32617 | 69.934 | -0.5318 | 70 | 9.494117 | 179.7196 | 188.2793 | 216.2089 | 0 |  | 185.05 | 185.3651
28.11.2022 11:30:15 | 00:59:50 | 3590 | 182.8352 | 0 |  | 2.04199e-05 |  |  | 62.18142 | -6.090328 | 0 |  | 0 | 0 | 0 |  | 0.11934 | 0.117 | 188.24384 | 0 |  | 2.95171 | 2.683373 | 0 |  | 0.04279 | 0.03464777 | 0.01635193 | 0 | -2.064637 | 4.4934 | -2.048285 |  |  | 300 | 300 | -0.249995 | 0 |  | 0.08 | 0.07920792 | 11.3 |  |  |  | 3590 | 70.4561 | 21.32668 | 69.934 | -0.5221 | 70 | 9.432912 | 183.1649 | 188.2793 | 216.2148 | 0 |  | 185.05 | 185.3651
28.11.2022 11:30:17 | 00:59:52 | 3592 | 182.8389 | 0 |  | 2.04199e-05 |  |  | 62.18347 | -6.094411 | 0 |  | 0 | 0 | 0 |  | 0.11934 | 0.117 | 188.24384 | 0 |  | 2.95171 | 2.683373 | 0 |  | 0.04279 | 0.03464777 | 0.01635193 | 0 | -2.050154 | 4.4934 | -2.033802 |  |  | 300 | 300 | -0.249995 | 0 |  | 0.08 | 0.07920792 | 11.3 |  |  |  | 3592 | 70.4561 | 21.32769 | 69.934 | -0.5221 | 70 | 9.433982 | 181.8764 | 188.2793 | 216.2215 | 0 |  | 185.05 | 185.3651
28.11.2022 11:30:19 | 00:59:54 | 3594 | 182.8387 | 0 |  | 2.43094e-05 |  |  | 62.18306 | -6.098479 | 0 |  | 0 | 0 | 0 |  | 0.11934 | 0.117 | 188.24384 | 0 |  | 2.95171 | 2.683373 | 0 |  | 0.04279 | 0.03464777 | 0.01946658 | 0 | -2.054502 | 4.4934 | -2.035035 |  |  | 300 | 300 | -0.249995 | 0 |  | 0.08 | 0.07920792 | 11.2 |  |  |  | 3594 | 70.4561 | 21.32819 | 69.934 | -0.5221 | 70 | 9.412632 | 182.2622 | 188.2793 | 216.2212 | 0 |  | 185.05 | 185.3651
28.11.2022 11:30:21 | 00:59:56 | 3596 | 182.8413 | 0 |  | 2.01207e-05 |  |  | 62.18306 | -6.102541 | 0 |  | 0 | 0 | 0 |  | 0.11934 | 0.117 | 188.24384 | 0 |  | 2.95171 | 2.683373 | 0 |  | 0.04279 | 0.03464777 | 0.01611233 | 0 | -2.042726 | 4.49338 | -2.026614 |  |  | 299 | 300 | -0.199995 | 0 |  | 0.08 | 0.07920792 | 11.3 |  |  |  | 3596 | 70.4658 | 21.32819 | 69.9338 | -0.532 | 70 | 9.406937 | 178.3511 | 188.2793 | 216.2257 | 0 |  | 185.05 | 185.3651
28.11.2022 11:30:23 | 00:59:58 | 3598 | 182.8396 | 0 |  | 1.69792e-05 |  |  | 62.18193 | -6.106581 | 0 |  | 0 | 0 | 0 |  | 0.11934 | 0.117 | 188.24384 | 0 |  | 2.95171 | 2.683373 | 0 |  | 0.04279 | 0.03464777 | 0.01359667 | 0 | -2.027292 | 4.4934 | -2.013696 |  |  | 300 | 300 | -0.149995 | 0 |  | 0.08 | 0.07920792 | 11.2 |  |  |  | 3598 | 70.4658 | 21.33021 | 69.934 | -0.5318 | 70 | 9.411565 | 177.0617 | 188.2793 | 216.2227 | 0 |  | 185.05 | 185.3651
28.11.2022 11:30:25 | 01:00:00 | 3600 | 182.8358 | 0 |  | 1.47352e-05 |  |  | 62.18398 | -6.110617 | 0 |  | 0 | 0 | 0 |  | 0.11934 | 0.117 | 188.24384 | 0 |  | 2.95171 | 2.683373 | 0 |  | 0.04279 | 0.03464777 | 0.01179971 | 0 | -2.034232 | 4.4934 | -2.022432 |  |  | 300 | 300 | -0.149995 | 0 |  | 0.08 | 0.07920792 | 11.3 |  |  |  | 3600 | 70.4755 | 21.33273 | 69.934 | -0.5415 | 70 | 9.400415 | 174.9613 | 188.2793 | 216.2158 | 0 |  | 185.05 | 185.3651
28.11.2022 11:30:27 | 01:00:02 | 3602 | 182.8354 | 0 |  | 1.47352e-05 |  |  | 62.18306 | -6.114652 | 0 |  | 0 | 0 | 0 |  | 0.11934 | 0.117 | 188.24384 | 0 |  | 2.95171 | 2.683373 | 0 |  | 0.04279 | 0.03464777 | 0.01179971 | 0 | -2.023533 | 4.4934 | -2.011734 |  |  | 300 | 300 | -0.149995 | 0 |  | 0.08 | 0.07920792 | 11.3 |  |  |  | 3602 | 70.4755 | 21.33072 | 69.934 | -0.5415 | 70 | 9.414885 | 174.0416 | 188.2793 | 216.215 | 0 |  | 185.05 | 185.3651
28.11.2022 11:30:29 | 01:00:04 | 3604 | 182.8342 | 0 |  | 1.72036e-05 |  |  | 62.18347 | -6.118659 | 0 |  | 0 | 0 | 0 |  | 0.11934 | 0.117 | 188.24384 | 0 |  | 2.95171 | 2.683373 | 0 |  | 0.04279 | 0.03464777 | 0.01377637 | 0 | -2.009531 | 4.49344 | -1.995755 |  |  | 301 | 300 | -0.199995 | 0 |  | 0.08 | 0.07920792 | 11.3 |  |  |  | 3604 | 70.4755 | 21.33425 | 69.9344 | -0.5411 | 70 | 9.403024 | 172.9472 | 188.2793 | 216.2129 | 0 |  | 185.05 | 185.3651
28.11.2022 11:30:31 | 01:00:06 | 3606 | 182.8318 | 0 |  | 2.05695e-05 |  |  | 62.18449 | -6.122655 | 0 |  | 0 | 0 | 0 |  | 0.11934 | 0.117 | 188.24384 | 0 |  | 2.95171 | 2.683373 | 0 |  | 0.04279 | 0.03464777 | 0.01647173 | 0 | -2.016787 | 4.49342 | -2.000315 |  |  | 299 | 300 | -0.199995 | 0 |  | 0.08 | 0.07920792 | 11.3 |  |  |  | 3606 | 70.4755 | 21.33374 | 69.9342 | -0.5413 | 70 | 9.412158 | 173.5193 | 188.2793 | 216.2086 | 0 |  | 185.05 | 185.3651
28.11.2022 11:30:33 | 01:00:08 | 3608 | 182.8321 | 0 |  | 2.4459e-05 |  |  | 62.185 | -6.126642 | 0 |  | 0 | 0 | 0 |  | 0.11934 | 0.117 | 188.24384 | 0 |  | 2.95171 | 2.683373 | 0 |  | 0.04279 | 0.03464777 | 0.01958637 | 0 | -2.006286 | 4.49342 | -1.9867 |  |  | 301 | 300 | -0.199995 | 0 |  | 0.08 | 0.07920792 | 11.3 |  |  |  | 3608 | 70.4658 | 21.33425 | 69.9342 | -0.5316 | 70 | 9.413224 | 175.2903 | 188.2793 | 216.2091 | 0 |  | 185.05 | 185.3651
28.11.2022 11:30:35 | 01:00:10 | 3610 | 182.836 | 0 |  | 2.2215e-05 |  |  | 62.185 | -6.130627 | 0 |  | 0 | 0 | 0 |  | 0.11934 | 0.117 | 188.24384 | 0 |  | 2.95171 | 2.683373 | 0 |  | 0.04279 | 0.03464777 | 0.01778942 | 0 | -2.015534 | 4.4934 | -1.997745 |  |  | 300 | 300 | -0.249995 | 0 |  | 0.08 | 0.07920792 | 11.2 |  |  |  | 3610 | 70.4658 | 21.33576 | 69.934 | -0.5318 | 70 | 9.405869 | 176.0382 | 188.2793 | 216.2163 | 0 |  | 185.05 | 185.3651
28.11.2022 11:30:37 | 01:00:12 | 3612 | 182.8365 | 0 |  | 2.25142e-05 |  |  | 62.18602 | -6.134633 | 0 |  | 0 | 0 | 0 |  | 0.11934 | 0.117 | 188.24384 | 0 |  | 2.95171 | 2.683373 | 0 |  | 0.04279 | 0.03464777 | 0.01802901 | 0 | -2.026733 | 4.49342 | -2.008704 |  |  | 300 | 300 | -0.249995 | 0 |  | 0.08 | 0.07920792 | 11.3 |  |  |  | 3612 | 70.4658 | 21.33526 | 69.9342 | -0.5316 | 70 | 9.421883 | 177.0725 | 188.2793 | 216.217 | 0 |  | 185.05 | 185.3651
28.11.2022 11:30:39 | 01:00:14 | 3614 | 182.8433 | 0 |  | 1.7428e-05 |  |  | 62.18602 | -6.138678 | 0 |  | 0 | 0 | 0 |  | 0.11934 | 0.117 | 188.24384 | 0 |  | 2.95171 | 2.683373 | 0 |  | 0.04279 | 0.03464777 | 0.01395606 | 0 | -2.049903 | 4.4934 | -2.035947 |  |  | 299 | 300 | -0.199995 | 0 |  | 0.08 | 0.07920792 | 11.3 |  |  |  | 3614 | 70.4658 | 21.33677 | 69.934 | -0.5318 | 70 | 9.406108 | 179.0329 | 188.2793 | 216.2294 | 0 |  | 185.05 | 185.3651
28.11.2022 11:30:41 | 01:00:16 | 3616 | 182.8427 | 0 |  | 1.32393e-05 |  |  | 62.18551 | -6.142749 | 0 |  | 0 | 0 | 0 |  | 0.11934 | 0.117 | 188.24384 | 0 |  | 2.95171 | 2.683373 | 0 |  | 0.04279 | 0.03464777 | 0.01060182 | 0 | -2.046014 | 4.49342 | -2.035412 |  |  | 300 | 300 | -0.249995 | 0 |  | 0.08 | 0.07920792 | 11.3 |  |  |  | 3616 | 70.4561 | 21.33828 | 69.9342 | -0.5219 | 70 | 9.418681 | 181.5642 | 188.2793 | 216.2283 | 0 |  | 185.05 | 185.3651
28.11.2022 11:30:43 | 01:00:18 | 3618 | 182.8427 | 0 |  | 1.32393e-05 |  |  | 62.18551 | -6.146818 | 0 |  | 0 | 0 | 0 |  | 0.11934 | 0.117 | 188.24384 | 0 |  | 2.95171 | 2.683373 | 0 |  | 0.04279 | 0.03464777 | 0.01060182 | 0 | -2.044118 | 4.49342 | -2.033516 |  |  | 300 | 300 | -0.249995 | 0 |  | 0.08 | 0.07920792 | 11.3 |  |  |  | 3618 | 70.4561 | 21.33778 | 69.9342 | -0.5219 | 70 | 9.416426 | 181.396 | 188.2793 | 216.2283 | 0 |  | 185.05 | 185.3651
28.11.2022 11:30:45 | 01:00:20 | 3620 | 182.8441 | 0 |  | 8.30258e-06 |  |  | 62.18704 | -6.15088 | 0 |  | 0 | 0 | 0 |  | 0.11934 | 0.117 | 188.24384 | 0 |  | 2.95171 | 2.683373 | 0 |  | 0.04279 | 0.03464777 | 0.006648573 | 0 | -2.035044 | 4.49342 | -2.028395 |  |  | 299 | 300 | -0.199995 | 0 |  | 0.08 | 0.07920792 | 11.3 |  |  |  | 3620 | 70.4561 | 21.33879 | 69.9342 | -0.5219 | 70 | 9.420458 | 180.5893 | 188.2793 | 216.2309 | 0 |  | 185.05 | 185.3651
28.11.2022 11:30:47 | 01:00:22 | 3622 | 182.8436 | 0 |  | 5.46026e-06 |  |  | 62.18806 | -6.154944 | 0 |  | 0 | 0 | 0 |  | 0.11934 | 0.117 | 188.24384 | 0 |  | 2.95171 | 2.683373 | 0 |  | 0.04279 | 0.03464777 | 0.004372489 | 0 | -2.039596 | 4.49338 | -2.035224 |  |  | 300 | 300 | -0.149995 | 0 |  | 0.08 | 0.07920792 | 11.3 |  |  |  | 3622 | 70.4561 | 21.33929 | 69.9338 | -0.5223 | 70 | 9.432557 | 180.8765 | 188.2793 | 216.2299 | 0 |  | 185.05 | 185.3651
28.11.2022 11:30:49 | 01:00:24 | 3624 | 182.8385 | 0 |  | -1.27157e-06 |  |  | 62.18806 | -6.159002 | 0 |  | 0 | 0 | 0 |  | 0.11934 | 0.117 | 188.24384 | 0 |  | 2.95171 | 2.683373 | 0 |  | 0.04279 | 0.03464777 | -0.001018253 | 0 | -2.0223 | 4.49338 | -2.023318 |  |  | 301 | 300 | -0.199995 | 0 |  | 0.08 | 0.07920792 | 11.2 |  |  |  | 3624 | 70.4658 | 21.3403 | 69.9338 | -0.532 | 70 | 9.42378 | 176.5703 | 188.2793 | 216.2208 | 0 |  | 185.05 | 185.3651
28.11.2022 11:30:51 | 01:00:26 | 3626 | 182.8348 | 0 |  | -1.12197e-06 |  |  | 62.1896 | -6.163034 | 0 |  | 0 | 0 | 0 |  | 0.11934 | 0.117 | 188.24384 | 0 |  | 2.95171 | 2.683373 | 0 |  | 0.04279 | 0.03464777 | -0.0008984556 | 0 | -2.007767 | 4.4934 | -2.008666 |  |  | 300 | 300 | -0.249995 | 0 |  | 0.08 | 0.07920792 | 11.3 |  |  |  | 3626 | 70.4755 | 21.34131 | 69.934 | -0.5415 | 70 | 9.439674 | 172.6861 | 188.2793 | 216.214 | 0 |  | 185.05 | 185.3651
28.11.2022 11:30:53 | 01:00:28 | 3628 | 182.834 | 0 |  | -1.12197e-06 |  |  | 62.19123 | -6.167054 | 0 |  | 0 | 0 | 0 |  | 0.11934 | 0.117 | 188.24384 | 0 |  | 2.95171 | 2.683373 | 0 |  | 0.04279 | 0.03464777 | -0.0008984556 | 0 | -2.009925 | 4.4934 | -2.010824 |  |  | 300 | 300 | -0.249995 | 0 |  | 0.08 | 0.07920792 | 11.3 |  |  |  | 3628 | 70.4755 | 21.34282 | 69.934 | -0.5415 | 70 | 9.440387 | 172.8725 | 188.2793 | 216.2125 | 0 |  | 185.05 | 185.3651
28.11.2022 11:30:55 | 01:00:30 | 3630 | 182.8311 | 0 |  | -2.31874e-06 |  |  | 62.1896 | -6.171083 | 0 |  | 0 | 0 | 0 |  | 0.11934 | 0.117 | 188.24384 | 0 |  | 2.95171 | 2.683373 | 0 |  | 0.04279 | 0.03464777 | -0.00185681 | 0 | -2.016997 | 4.49342 | -2.018854 |  |  | 299 | 300 | -0.199995 | 0 |  | 0.08 | 0.07920792 | 11.2 |  |  |  | 3630 | 70.4755 | 21.34282 | 69.9342 | -0.5413 | 70 | 9.45035 | 173.538 | 188.2793 | 216.2074 | 0 |  | 185.05 | 185.3651
28.11.2022 11:30:57 | 01:00:32 | 3632 | 182.8285 | 0 |  | -3.8147e-06 |  |  | 62.19164 | -6.175126 | 0 |  | 0 | 0 | 0 |  | 0.11934 | 0.117 | 188.24384 | 0 |  | 2.95171 | 2.683373 | 0 |  | 0.04279 | 0.03464777 | -0.003054751 | 0 | -2.020575 | 4.4934 | -2.023629 |  |  | 300 | 300 | -0.149995 | 0 |  | 0.08 | 0.07920792 | 11.2 |  |  |  | 3632 | 70.4755 | 21.34383 | 69.934 | -0.5415 | 70 | 9.464226 | 173.7936 | 188.2793 | 216.2026 | 0 |  | 185.05 | 185.3651
28.11.2022 11:30:59 | 01:00:34 | 3634 | 182.8268 | 0 |  | -2.91713e-06 |  |  | 62.19266 | -6.179194 | 0 |  | 0 | 0 | 0 |  | 0.11934 | 0.117 | 188.24384 | 0 |  | 2.95171 | 2.683373 | 0 |  | 0.04279 | 0.03464777 | -0.002335991 | 0 | -2.042061 | 4.49342 | -2.044397 |  |  | 301 | 300 | -0.199995 | 0 |  | 0.08 | 0.07920792 | 11.2 |  |  |  | 3634 | 70.4658 | 21.34333 | 69.9342 | -0.5316 | 70 | 9.468022 | 178.421 | 188.2793 | 216.1996 | 0 |  | 185.05 | 185.3651
28.11.2022 11:31:01 | 01:00:36 | 3636 | 182.8271 | 0 |  | -6.13344e-06 |  |  | 62.19164 | -6.18327 | 0 |  | 0 | 0 | 0 |  | 0.11934 | 0.117 | 188.24384 | 0 |  | 2.95171 | 2.683373 | 0 |  | 0.04279 | 0.03464777 | -0.00491156 | 0 | -2.02687 | 4.49336 | -2.031782 |  |  | 299 | 300 | -0.199995 | 0 |  | 0.08 | 0.07920792 | 11.3 |  |  |  | 3636 | 70.4658 | 21.34383 | 69.9336 | -0.5322 | 70 | 9.487474 | 176.9239 | 188.2793 | 216.2001 | 0 |  | 185.05 | 185.3651
28.11.2022 11:31:03 | 01:00:38 | 3638 | 182.827 | 0 |  | -8.52697e-06 |  |  | 62.19021 | -6.187345 | 0 |  | 0 | 0 | 0 |  | 0.11934 | 0.117 | 188.24384 | 0 |  | 2.95171 | 2.683373 | 0 |  | 0.04279 | 0.03464777 | -0.006828261 | 0 | -2.036266 | 4.49336 | -2.043095 |  |  | 300 | 300 | -0.149995 | 0 |  | 0.08 | 0.07920792 | 11.3 |  |  |  | 3638 | 70.4658 | 21.34535 | 69.9336 | -0.5322 | 70 | 9.482611 | 177.7442 | 188.2793 | 216.2 | 0 |  | 185.05 | 185.3651
28.11.2022 11:31:05 | 01:00:40 | 3640 | 182.8211 | 0 |  | -8.52697e-06 |  |  | 62.19379 | -6.191425 | 0 |  | 0 | 0 | 0 |  | 0.11934 | 0.117 | 188.24384 | 0 |  | 2.95171 | 2.683373 | 0 |  | 0.04279 | 0.03464777 | -0.006828261 | 0 | -2.030339 | 4.49336 | -2.037167 |  |  | 300 | 300 | -0.149995 | 0 |  | 0.08 | 0.07920792 | 11.3 |  |  |  | 3640 | 70.4658 | 21.34535 | 69.9336 | -0.5322 | 70 | 9.482137 | 177.2326 | 188.2793 | 216.1892 | 0 |  | 185.05 | 185.3651
28.11.2022 11:31:07 | 01:00:42 | 3642 | 182.8215 | 0 |  | -6.35783e-06 |  |  | 62.19266 | -6.195494 | 0 |  | 0 | 0 | 0 |  | 0.11934 | 0.117 | 188.24384 | 0 |  | 2.95171 | 2.683373 | 0 |  | 0.04279 | 0.03464777 | -0.005091248 | 0 | -2.026367 | 4.4934 | -2.031458 |  |  | 300 | 300 | -0.149995 | 0 |  | 0.08 | 0.07920792 | 11.2 |  |  |  | 3642 | 70.4658 | 21.34484 | 69.934 | -0.5318 | 70 | 9.472528 | 176.9985 | 188.2793 | 216.1899 | 0 |  | 185.05 | 185.3651
28.11.2022 11:31:09 | 01:00:44 | 3644 | 182.8191 | 0 |  | -6.35783e-06 |  |  | 62.19317 | -6.199555 | 0 |  | 0 | 0 | 0 |  | 0.11934 | 0.117 | 188.24384 | 0 |  | 2.95171 | 2.683373 | 0 |  | 0.04279 | 0.03464777 | -0.005091248 | 0 | -2.025181 | 4.4934 | -2.030272 |  |  | 301 | 300 | -0.199995 | 0 |  | 0.08 | 0.07920792 | 11.3 |  |  |  | 3644 | 70.4658 | 21.34686 | 69.934 | -0.5318 | 70 | 9.452009 | 176.8971 | 188.2793 | 216.1856 | 0 |  | 185.05 | 185.3651
28.11.2022 11:31:11 | 01:00:46 | 3646 | 182.8223 | 0 |  | -3.6651e-06 |  |  | 62.19379 | -6.203639 | 0 |  | 0 | 0 | 0 |  | 0.11934 | 0.117 | 188.24384 | 0 |  | 2.95171 | 2.683373 | 0 |  | 0.04279 | 0.03464777 | -0.002934953 | 0 | -2.050621 | 4.4934 | -2.053556 |  |  | 300 | 300 | -0.249995 | 0 |  | 0.08 | 0.07920792 | 11.3 |  |  |  | 3646 | 70.4658 | 21.34888 | 69.934 | -0.5318 | 70 | 9.454975 | 179.1161 | 188.2793 | 216.1914 | 0 |  | 185.05 | 185.3651
28.11.2022 11:31:13 | 01:00:48 | 3648 | 182.8182 | 0 |  | -1.24165e-05 |  |  | 62.19481 | -6.207742 | 0 |  | 0 | 0 | 0 |  | 0.11934 | 0.117 | 188.24384 | 0 |  | 2.95171 | 2.683373 | 0 |  | 0.04279 | 0.03464777 | -0.009942934 | 0 | -2.039739 | 4.49336 | -2.049682 |  |  | 300 | 300 | -0.149995 | 0 |  | 0.08 | 0.07920792 | 11.2 |  |  |  | 3648 | 70.4658 | 21.34938 | 69.9336 | -0.5322 | 70 | 9.436355 | 178.0559 | 188.2793 | 216.184 | 0 |  | 185.05 | 185.3651
28.11.2022 11:31:15 | 01:00:50 | 3650 | 182.8139 | 0 |  | -1.24165e-05 |  |  | 62.19379 | -6.21181 | 0 |  | 0 | 0 | 0 |  | 0.11934 | 0.117 | 188.24384 | 0 |  | 2.95171 | 2.683373 | 0 |  | 0.04279 | 0.03464777 | -0.009942934 | 0 | -2.007825 | 4.49336 | -2.017767 |  |  | 300 | 300 | -0.149995 | 0 |  | 0.08 | 0.07920792 | 11.2 |  |  |  | 3650 | 70.4658 | 21.3514 | 69.9336 | -0.5322 | 70 | 9.442046 | 175.2741 | 188.2793 | 216.1761 | 0 |  | 185.05 | 185.3651
28.11.2022 11:31:17 | 01:00:52 | 3652 | 182.8103 | 0 |  | -8.75137e-06 |  |  | 62.19379 | -6.215845 | 0 |  | 0 | 0 | 0 |  | 0.11934 | 0.117 | 188.24384 | 0 |  | 2.95171 | 2.683373 | 0 |  | 0.04279 | 0.03464777 | -0.007007957 | 0 | -2.010746 | 4.4934 | -2.017754 |  |  | 301 | 300 | -0.199995 | 0 |  | 0.08 | 0.07920792 | 11.2 |  |  |  | 3652 | 70.4658 | 21.3514 | 69.934 | -0.5318 | 70 | 9.408834 | 175.6447 | 188.2793 | 216.1697 | 0 |  | 185.05 | 185.3651
28.11.2022 11:31:19 | 01:00:54 | 3654 | 182.8132 | 0 |  | -3.51551e-06 |  |  | 62.19521 | -6.219879 | 0 |  | 0 | 0 | 0 |  | 0.11934 | 0.117 | 188.24384 | 0 |  | 2.95171 | 2.683373 | 0 |  | 0.04279 | 0.03464777 | -0.002815164 | 0 | -2.013464 | 4.49342 | -2.016279 |  |  | 299 | 300 | -0.199995 | 0 |  | 0.08 | 0.07920792 | 11.2 |  |  |  | 3654 | 70.4658 | 21.34989 | 69.9342 | -0.5316 | 70 | 9.396145 | 175.9355 | 188.2793 | 216.1749 | 0 |  | 185.05 | 185.3651
28.11.2022 11:31:21 | 01:00:56 | 3656 | 182.8154 | 0 |  | -1.72036e-06 |  |  | 62.19675 | -6.223934 | 0 |  | 0 | 0 | 0 |  | 0.11934 | 0.117 | 188.24384 | 0 |  | 2.95171 | 2.683373 | 0 |  | 0.04279 | 0.03464777 | -0.001377637 | 0 | -2.03718 | 4.49342 | -2.038558 |  |  | 301 | 300 | -0.199995 | 0 |  | 0.08 | 0.07920792 | 11.2 |  |  |  | 3656 | 70.4658 | 21.34989 | 69.9342 | -0.5316 | 70 | 9.41346 | 178.0057 | 188.2793 | 216.1789 | 0 |  | 185.05 | 185.3651
28.11.2022 11:31:23 | 01:00:58 | 3658 | 182.8159 | 0 |  | -1.42117e-06 |  |  | 62.19624 | -6.227996 | 0 |  | 0 | 0 | 0 |  | 0.11934 | 0.117 | 188.24384 | 0 |  | 2.95171 | 2.683373 | 0 |  | 0.04279 | 0.03464777 | -0.00113805 | 0 | -2.02155 | 4.49342 | -2.022688 |  |  | 299 | 300 | -0.199995 | 0 |  | 0.08 | 0.07920792 | 11.2 |  |  |  | 3658 | 70.4658 | 21.35241 | 69.9342 | -0.5316 | 70 | 9.400889 | 176.6395 | 188.2793 | 216.1797 | 0 |  | 185.05 | 185.3651
28.11.2022 11:31:25 | 01:01:00 | 3660 | 182.8123 | 0 |  | 3.36591e-06 |  |  | 62.19675 | -6.23205 | 0 |  | 0 | 0 | 0 |  | 0.11934 | 0.117 | 188.24384 | 0 |  | 2.95171 | 2.683373 | 0 |  | 0.04279 | 0.03464777 | 0.002695367 | 0 | -2.034092 | 4.49342 | -2.031397 |  |  | 301 | 300 | -0.199995 | 0 |  | 0.08 | 0.07920792 | 11.2 |  |  |  | 3660 | 70.4658 | 21.35292 | 69.9342 | -0.5316 | 70 | 9.410852 | 177.7389 | 188.2793 | 216.1732 | 0 |  | 185.05 | 185.3651
28.11.2022 11:31:27 | 01:01:02 | 3662 | 182.8124 | 0 |  | 5.75945e-06 |  |  | 62.19777 | -6.236105 | 0 |  | 0 | 0 | 0 |  | 0.11934 | 0.117 | 188.24384 | 0 |  | 2.95171 | 2.683373 | 0 |  | 0.04279 | 0.03464777 | 0.004612075 | 0 | -2.028691 | 4.49342 | -2.024079 |  |  | 299 | 300 | -0.199995 | 0 |  | 0.08 | 0.07920792 | 11.2 |  |  |  | 3662 | 70.4658 | 21.35342 | 69.9342 | -0.5316 | 70 | 9.401957 | 177.2668 | 188.2793 | 216.1735 | 0 |  | 185.05 | 185.3651
28.11.2022 11:31:29 | 01:01:04 | 3664 | 182.8167 | 0 |  | 6.88142e-06 |  |  | 62.1994 | -6.240144 | 0 |  | 0 | 0 | 0 |  | 0.11934 | 0.117 | 188.24384 | 0 |  | 2.95171 | 2.683373 | 0 |  | 0.04279 | 0.03464777 | 0.005510531 | 0 | -2.020651 | 4.49338 | -2.01514 |  |  | 299 | 300 | -0.199995 | 0 |  | 0.08 | 0.07920792 | 11.2 |  |  |  | 3664 | 70.4561 | 21.35493 | 69.9338 | -0.5223 | 70 | 9.407413 | 179.2226 | 188.2793 | 216.1813 | 0 |  | 185.05 | 185.3651
28.11.2022 11:31:31 | 01:01:06 | 3666 | 182.816 | 0 |  | 6.88142e-06 |  |  | 62.19838 | -6.244174 | 0 |  | 0 | 0 | 0 |  | 0.11934 | 0.117 | 188.24384 | 0 |  | 2.95171 | 2.683373 | 0 |  | 0.04279 | 0.03464777 | 0.005510531 | 0 | -2.020083 | 4.49338 | -2.014573 |  |  | 299 | 300 | -0.199995 | 0 |  | 0.08 | 0.07920792 | 11.2 |  |  |  | 3666 | 70.4561 | 21.35493 | 69.9338 | -0.5223 | 70 | 9.419155 | 179.173 | 188.2793 | 216.1799 | 0 |  | 185.05 | 185.3651
28.11.2022 11:31:33 | 01:01:08 | 3668 | 182.8178 | 0 |  | 8.90096e-06 |  |  | 62.1994 | -6.248206 | 0 |  | 0 | 0 | 0 |  | 0.11934 | 0.117 | 188.24384 | 0 |  | 2.95171 | 2.683373 | 0 |  | 0.04279 | 0.03464777 | 0.007127746 | 0 | -2.024175 | 4.49338 | -2.017047 |  |  | 300 | 300 | -0.149995 | 0 |  | 0.08 | 0.07920792 | 11.2 |  |  |  | 3668 | 70.4561 | 21.35493 | 69.9338 | -0.5223 | 70 | 9.418681 | 179.5342 | 188.2793 | 216.1833 | 0 |  | 185.05 | 185.3651
28.11.2022 11:31:35 | 01:01:10 | 3670 | 182.8176 | 0 |  | 8.90096e-06 |  |  | 62.20196 | -6.252233 | 0 |  | 0 | 0 | 0 |  | 0.11934 | 0.117 | 188.24384 | 0 |  | 2.95171 | 2.683373 | 0 |  | 0.04279 | 0.03464777 | 0.007127746 | 0 | -2.017104 | 4.49338 | -2.009976 |  |  | 300 | 300 | -0.149995 | 0 |  | 0.08 | 0.07920792 | 11.2 |  |  |  | 3670 | 70.4561 | 21.35594 | 69.9338 | -0.5223 | 70 | 9.44252 | 178.9072 | 188.2793 | 216.1829 | 0 |  | 185.05 | 185.3651
28.11.2022 11:31:37 | 01:01:12 | 3672 | 182.8203 | 0 |  | 3.8895e-06 |  |  | 62.20083 | -6.256269 | 0 |  | 0 | 0 | 0 |  | 0.11934 | 0.117 | 188.24384 | 0 |  | 2.95171 | 2.683373 | 0 |  | 0.04279 | 0.03464777 | 0.003114649 | 0 | -2.029748 | 4.49338 | -2.026633 |  |  | 301 | 300 | -0.199995 | 0 |  | 0.08 | 0.07920792 | 11.2 |  |  |  | 3672 | 70.4561 | 21.35594 | 69.9338 | -0.5223 | 70 | 9.428761 | 180.026 | 188.2793 | 216.1878 | 0 |  | 185.05 | 185.3651
28.11.2022 11:31:39 | 01:01:14 | 3674 | 182.8158 | 0 |  | -1.42117e-06 |  |  | 62.20247 | -6.260322 | 0 |  | 0 | 0 | 0 |  | 0.11934 | 0.117 | 188.24384 | 0 |  | 2.95171 | 2.683373 | 0 |  | 0.04279 | 0.03464777 | -0.00113805 | 0 | -2.024844 | 4.49338 | -2.025982 |  |  | 299 | 300 | -0.199995 | 0 |  | 0.08 | 0.07920792 | 11.2 |  |  |  | 3674 | 70.4561 | 21.35746 | 69.9338 | -0.5223 | 70 | 9.453789 | 179.5955 | 188.2793 | 216.1797 | 0 |  | 185.05 | 185.3651
28.11.2022 11:31:41 | 01:01:16 | 3676 | 182.8229 | 0 |  | -2.91713e-06 |  |  | 62.20349 | -6.264365 | 0 |  | 0 | 0 | 0 |  | 0.11934 | 0.117 | 188.24384 | 0 |  | 2.95171 | 2.683373 | 0 |  | 0.04279 | 0.03464777 | -0.002335991 | 0 | -2.014728 | 4.49338 | -2.017064 |  |  | 301 | 300 | -0.199995 | 0 |  | 0.08 | 0.07920792 | 11.2 |  |  |  | 3676 | 70.4658 | 21.35796 | 69.9338 | -0.532 | 70 | 9.48593 | 175.9242 | 188.2793 | 216.1925 | 0 |  | 185.05 | 185.3651
28.11.2022 11:31:43 | 01:01:18 | 3678 | 182.8218 | 0 |  | -1.12197e-06 |  |  | 62.204 | -6.268395 | 0 |  | 0 | 0 | 0 |  | 0.11934 | 0.117 | 188.24384 | 0 |  | 2.95171 | 2.683373 | 0 |  | 0.04279 | 0.03464777 | -0.0008984556 | 0 | -2.011607 | 4.4934 | -2.012505 |  |  | 300 | 300 | -0.149995 | 0 |  | 0.08 | 0.07920792 | 11.2 |  |  |  | 3678 | 70.4658 | 21.35796 | 69.934 | -0.5318 | 70 | 9.50408 | 175.7088 | 188.2793 | 216.1904 | 0 |  | 185.05 | 185.3651
28.11.2022 11:31:45 | 01:01:20 | 3680 | 182.8194 | 0 |  | -1.12197e-06 |  |  | 62.20543 | -6.272413 | 0 |  | 0 | 0 | 0 |  | 0.11934 | 0.117 | 188.24384 | 0 |  | 2.95171 | 2.683373 | 0 |  | 0.04279 | 0.03464777 | -0.0008984556 | 0 | -2.005182 | 4.4934 | -2.00608 |  |  | 300 | 300 | -0.149995 | 0 |  | 0.08 | 0.07920792 | 11.2 |  |  |  | 3680 | 70.4658 | 21.35998 | 69.934 | -0.5318 | 70 | 9.540134 | 175.15 | 188.2793 | 216.1861 | 0 |  | 185.05 | 185.3651
28.11.2022 11:31:47 | 01:01:22 | 3682 | 182.8167 | 0 |  | -4.11389e-06 |  |  | 62.20655 | -6.276418 | 0 |  | 0 | 0 | 0 |  | 0.11934 | 0.117 | 188.24384 | 0 |  | 2.95171 | 2.683373 | 0 |  | 0.04279 | 0.03464777 | -0.003294337 | 0 | -1.99558 | 4.4934 | -1.998874 |  |  | 301 | 300 | -0.199995 | 0 |  | 0.08 | 0.07920792 | 11.2 |  |  |  | 3682 | 70.4755 | 21.36049 | 69.934 | -0.5415 | 70 | 9.560537 | 171.6549 | 188.2793 | 216.1813 | 0 |  | 185.05 | 185.3651
28.11.2022 11:31:49 | 01:01:24 | 3684 | 182.817 | 0 |  | -6.05864e-06 |  |  | 62.20707 | -6.280452 | 0 |  | 0 | 0 | 0 |  | 0.11934 | 0.117 | 188.24384 | 0 |  | 2.95171 | 2.683373 | 0 |  | 0.04279 | 0.03464777 | -0.004851662 | 0 | -2.029826 | 4.49342 | -2.034678 |  |  | 299 | 300 | -0.199995 | 0 |  | 0.08 | 0.07920792 | 11.2 |  |  |  | 3684 | 70.4755 | 21.36099 | 69.9342 | -0.5413 | 70 | 9.605846 | 174.6553 | 188.2793 | 216.1818 | 0 |  | 185.05 | 185.3651
28.11.2022 11:31:51 | 01:01:26 | 3686 | 182.8216 | 0 |  | -4.56268e-06 |  |  | 62.20758 | -6.284519 | 0 |  | 0 | 0 | 0 |  | 0.11934 | 0.117 | 188.24384 | 0 |  | 2.95171 | 2.683373 | 0 |  | 0.04279 | 0.03464777 | -0.003653721 | 0 | -2.029146 | 4.49342 | -2.0328 |  |  | 301 | 300 | -0.199995 | 0 |  | 0.08 | 0.07920792 | 11.2 |  |  |  | 3686 | 70.4755 | 21.36049 | 69.9342 | -0.5413 | 70 | 9.646768 | 174.5924 | 188.2793 | 216.1901 | 0 |  | 185.05 | 185.3651
28.11.2022 11:31:53 | 01:01:28 | 3688 | 182.8268 | 0 |  | 3.44071e-06 |  |  | 62.20962 | -6.28857 | 0 |  | 0 | 0 | 0 |  | 0.11934 | 0.117 | 188.24384 | 0 |  | 2.95171 | 2.683373 | 0 |  | 0.04279 | 0.03464777 | 0.002755265 | 0 | -2.020402 | 4.49346 | -2.017646 |  |  | 299 | 300 | -0.199995 | 0 |  | 0.08 | 0.07920792 | 11.2 |  |  |  | 3688 | 70.4755 | 21.362 | 69.9346 | -0.5409 | 70 | 9.70026 | 173.9445 | 188.2793 | 216.1995 | 0 |  | 185.05 | 185.3651
28.11.2022 11:31:55 | 01:01:30 | 3690 | 182.8272 | 0 |  | 5.90904e-06 |  |  | 62.21115 | -6.292624 | 0 |  | 0 | 0 | 0 |  | 0.11934 | 0.117 | 188.24384 | 0 |  | 2.95171 | 2.683373 | 0 |  | 0.04279 | 0.03464777 | 0.004731864 | 0 | -2.041395 | 4.49342 | -2.036663 |  |  | 301 | 300 | -0.199995 | 0 |  | 0.08 | 0.07920792 | 11.2 |  |  |  | 3690 | 70.4658 | 21.36301 | 69.9342 | -0.5316 | 70 | 9.757071 | 178.3625 | 188.2793 | 216.2002 | 0 |  | 185.05 | 185.3651
28.11.2022 11:31:57 | 01:01:32 | 3692 | 182.8244 | 0 |  | 5.46026e-06 |  |  | 62.21217 | -6.296709 | 0 |  | 0 | 0 | 0 |  | 0.11934 | 0.117 | 188.24384 | 0 |  | 2.95171 | 2.683373 | 0 |  | 0.04279 | 0.03464777 | 0.004372489 | 0 | -2.053254 | 4.49338 | -2.048881 |  |  | 299 | 300 | -0.199995 | 0 |  | 0.08 | 0.07920792 | 11.2 |  |  |  | 3692 | 70.4658 | 21.36351 | 69.9338 | -0.532 | 70 | 9.778542 | 179.2868 | 188.2793 | 216.1952 | 0 |  | 185.05 | 185.3651
28.11.2022 11:31:59 | 01:01:34 | 3694 | 182.8255 | 0 |  | 8.75137e-06 |  |  | 62.21166 | -6.300789 | 0 |  | 0 | 0 | 0 |  | 0.11934 | 0.117 | 188.24384 | 0 |  | 2.95171 | 2.683373 | 0 |  | 0.04279 | 0.03464777 | 0.007007957 | 0 | -2.037788 | 4.49342 | -2.03078 |  |  | 300 | 300 | -0.149995 | 0 |  | 0.08 | 0.07920792 | 11.2 |  |  |  | 3694 | 70.4658 | 21.36301 | 69.9342 | -0.5316 | 70 | 9.81282 | 178.0489 | 188.2793 | 216.1973 | 0 |  | 185.05 | 185.3651
28.11.2022 11:32:01 | 01:01:36 | 3696 | 182.8265 | 0 |  | 1.27905e-05 |  |  | 62.21422 | -6.304844 | 0 |  | 0 | 0 | 0 |  | 0.11934 | 0.117 | 188.24384 | 0 |  | 2.95171 | 2.683373 | 0 |  | 0.04279 | 0.03464777 | 0.01024243 | 0 | -2.034466 | 4.49342 | -2.024223 |  |  | 300 | 300 | -0.149995 | 0 |  | 0.08 | 0.07920792 | 11.2 |  |  |  | 3696 | 70.4658 | 21.36452 | 69.9342 | -0.5316 | 70 | 9.814954 | 177.7577 | 188.2793 | 216.1991 | 0 |  | 185.05 | 185.3651
28.11.2022 11:32:03 | 01:01:38 | 3698 | 182.8263 | 0 |  | 1.64556e-05 |  |  | 62.2132 | -6.308889 | 0 |  | 0 | 0 | 0 |  | 0.11934 | 0.117 | 188.24384 | 0 |  | 2.95171 | 2.683373 | 0 |  | 0.04279 | 0.03464777 | 0.01317738 | 0 | -2.033624 | 4.49344 | -2.020447 |  |  | 301 | 300 | -0.199995 | 0 |  | 0.08 | 0.07920792 | 11.2 |  |  |  | 3698 | 70.4658 | 21.36452 | 69.9344 | -0.5314 | 70 | 9.829307 | 177.7412 | 188.2793 | 216.1987 | 0 |  | 185.05 | 185.3651
28.11.2022 11:32:05 | 01:01:40 | 3700 | 182.8227 | 0 |  | 1.7054e-05 |  |  | 62.21258 | -6.312922 | 0 |  | 0 | 0 | 0 |  | 0.11934 | 0.117 | 188.24384 | 0 |  | 2.95171 | 2.683373 | 0 |  | 0.04279 | 0.03464777 | 0.01365657 | 0 | -2.026121 | 4.49344 | -2.012464 |  |  | 299 | 300 | -0.199995 | 0 |  | 0.08 | 0.07920792 | 11.2 |  |  |  | 3700 | 70.4658 | 21.36503 | 69.9344 | -0.5314 | 70 | 9.845555 | 177.0889 | 188.2793 | 216.192 | 0 |  | 185.05 | 185.3651
28.11.2022 11:32:07 | 01:01:42 | 3702 | 182.8217 | 0 |  | 1.89987e-05 |  |  | 62.21524 | -6.316929 | 0 |  | 0 | 0 | 0 |  | 0.11934 | 0.117 | 188.24384 | 0 |  | 2.95171 | 2.683373 | 0 |  | 0.04279 | 0.03464777 | 0.01521385 | 0 | -2.010332 | 4.49344 | -1.995118 |  |  | 301 | 300 | -0.199995 | 0 |  | 0.08 | 0.07920792 | 11.2 |  |  |  | 3702 | 70.4658 | 21.36402 | 69.9344 | -0.5314 | 70 | 9.838676 | 175.7099 | 188.2793 | 216.1902 | 0 |  | 185.05 | 185.3651
28.11.2022 11:32:09 | 01:01:44 | 3704 | 182.8283 | 0 |  | 2.07939e-05 |  |  | 62.21575 | -6.320913 | 0 |  | 0 | 0 | 0 |  | 0.11934 | 0.117 | 188.24384 | 0 |  | 2.95171 | 2.683373 | 0 |  | 0.04279 | 0.03464777 | 0.01665142 | 0 | -2.00555 | 4.49346 | -1.988899 |  |  | 299 | 300 | -0.199995 | 0 |  | 0.08 | 0.07920792 | 11.2 |  |  |  | 3704 | 70.4658 | 21.36604 | 69.9346 | -0.5312 | 70 | 9.857416 | 175.3416 | 188.2793 | 216.2023 | 0 |  | 185.05 | 185.3651
28.11.2022 11:32:11 | 01:01:46 | 3706 | 182.8304 | 0 |  | 1.95971e-05 |  |  | 62.21881 | -6.324914 | 0 |  | 0 | 0 | 0 |  | 0.11934 | 0.117 | 188.24384 | 0 |  | 2.95171 | 2.683373 | 0 |  | 0.04279 | 0.03464777 | 0.01569304 | 0 | -2.027791 | 4.49344 | -2.012098 |  |  | 300 | 300 | -0.149995 | 0 |  | 0.08 | 0.07920792 | 11.2 |  |  |  | 3706 | 70.4561 | 21.36654 | 69.9344 | -0.5217 | 70 | 9.846622 | 180.0176 | 188.2793 | 216.206 | 0 |  | 185.05 | 185.3651
28.11.2022 11:32:13 | 01:01:48 | 3708 | 182.8353 | 0 |  | 1.35385e-05 |  |  | 62.21881 | -6.328942 | 0 |  | 0 | 0 | 0 |  | 0.11934 | 0.117 | 188.24384 | 0 |  | 2.95171 | 2.683373 | 0 |  | 0.04279 | 0.03464777 | 0.01084141 | 0 | -2.025994 | 4.4934 | -2.015152 |  |  | 301 | 300 | -0.199995 | 0 |  | 0.08 | 0.07920792 | 11.2 |  |  |  | 3708 | 70.4561 | 21.36755 | 69.934 | -0.5221 | 70 | 9.858129 | 179.7365 | 188.2793 | 216.2149 | 0 |  | 185.05 | 185.3651
28.11.2022 11:32:15 | 01:01:50 | 3710 | 182.8375 | 0 |  | 9.05056e-06 |  |  | 62.22076 | -6.332984 | 0 |  | 0 | 0 | 0 |  | 0.11934 | 0.117 | 188.24384 | 0 |  | 2.95171 | 2.683373 | 0 |  | 0.04279 | 0.03464777 | 0.007247543 | 0 | -2.034236 | 4.49342 | -2.026989 |  |  | 299 | 300 | -0.199995 | 0 |  | 0.08 | 0.07920792 | 11.2 |  |  |  | 3710 | 70.4561 | 21.36755 | 69.9342 | -0.5219 | 70 | 9.860974 | 180.5242 | 188.2793 | 216.2189 | 0 |  | 185.05 | 185.3651
28.11.2022 11:32:17 | 01:01:52 | 3712 | 182.8348 | 0 |  | 6.35783e-06 |  |  | 62.2229 | -6.337036 | 0 |  | 0 | 0 | 0 |  | 0.11934 | 0.117 | 188.24384 | 0 |  | 2.95171 | 2.683373 | 0 |  | 0.04279 | 0.03464777 | 0.005091248 | 0 | -2.029987 | 4.49342 | -2.024895 |  |  | 301 | 300 | -0.199995 | 0 |  | 0.08 | 0.07920792 | 11.2 |  |  |  | 3712 | 70.4561 | 21.36906 | 69.9342 | -0.5219 | 70 | 9.858841 | 180.1497 | 188.2793 | 216.2141 | 0 |  | 185.05 | 185.3651
28.11.2022 11:32:19 | 01:01:54 | 3714 | 182.8313 | 0 |  | 1.42117e-06 |  |  | 62.22392 | -6.341093 | 0 |  | 0 | 0 | 0 |  | 0.11934 | 0.117 | 188.24384 | 0 |  | 2.95171 | 2.683373 | 0 |  | 0.04279 | 0.03464777 | 0.00113805 | 0 | -2.033458 | 4.4934 | -2.03232 |  |  | 299 | 300 | -0.199995 | 0 |  | 0.08 | 0.07920792 | 11.2 |  |  |  | 3714 | 70.4658 | 21.36856 | 69.934 | -0.5318 | 70 | 9.875447 | 177.6083 | 188.2793 | 216.2077 | 0 |  | 185.05 | 185.3651
28.11.2022 11:32:21 | 01:01:56 | 3716 | 182.8324 | 0 |  | -3.06672e-06 |  |  | 62.22341 | -6.345161 | 0 |  | 0 | 0 | 0 |  | 0.11934 | 0.117 | 188.24384 | 0 |  | 2.95171 | 2.683373 | 0 |  | 0.04279 | 0.03464777 | -0.00245578 | 0 | -2.033517 | 4.49342 | -2.035973 |  |  | 299 | 300 | -0.199995 | 0 |  | 0.08 | 0.07920792 | 11.2 |  |  |  | 3716 | 70.4658 | 21.37007 | 69.9342 | -0.5316 | 70 | 9.85967 | 177.6691 | 188.2793 | 216.2097 | 0 |  | 185.05 | 185.3651
28.11.2022 11:32:23 | 01:01:58 | 3718 | 182.831 | 0 |  | -3.06672e-06 |  |  | 62.22546 | -6.349218 | 0 |  | 0 | 0 | 0 |  | 0.11934 | 0.117 | 188.24384 | 0 |  | 2.95171 | 2.683373 | 0 |  | 0.04279 | 0.03464777 | -0.00245578 | 0 | -2.018971 | 4.49342 | -2.021427 |  |  | 299 | 300 | -0.199995 | 0 |  | 0.08 | 0.07920792 | 11.2 |  |  |  | 3718 | 70.4658 | 21.37108 | 69.9342 | -0.5316 | 70 | 9.862635 | 176.3996 | 188.2793 | 216.2071 | 0 |  | 185.05 | 185.3651
28.11.2022 11:32:25 | 01:02:00 | 3720 | 182.8308 | 0 |  | -2.39354e-06 |  |  | 62.22647 | -6.35325 | 0 |  | 0 | 0 | 0 |  | 0.11934 | 0.117 | 188.24384 | 0 |  | 2.95171 | 2.683373 | 0 |  | 0.04279 | 0.03464777 | -0.001916708 | 0 | -2.008495 | 4.49344 | -2.010412 |  |  | 301 | 300 | -0.199995 | 0 |  | 0.08 | 0.07920792 | 11.2 |  |  |  | 3720 | 70.4658 | 21.37007 | 69.9344 | -0.5314 | 70 | 9.851844 | 175.5406 | 188.2793 | 216.2067 | 0 |  | 185.05 | 185.3651
28.11.2022 11:32:27 | 01:02:02 | 3722 | 182.8275 | 0 |  | 5.23586e-06 |  |  | 62.22495 | -6.35727 | 0 |  | 0 | 0 | 0 |  | 0.11934 | 0.117 | 188.24384 | 0 |  | 2.95171 | 2.683373 | 0 |  | 0.04279 | 0.03464777 | 0.004192793 | 0 | -2.013409 | 4.49346 | -2.009216 |  |  | 299 | 300 | -0.199995 | 0 |  | 0.08 | 0.07920792 | 11.2 |  |  |  | 3722 | 70.4658 | 21.37058 | 69.9346 | -0.5312 | 70 | 9.844133 | 176.0294 | 188.2793 | 216.2008 | 0 |  | 185.05 | 185.3651
28.11.2022 11:32:29 | 01:02:04 | 3724 | 182.8288 | 0 |  | 5.98384e-06 |  |  | 62.22597 | -6.361287 | 0 |  | 0 | 0 | 0 |  | 0.11934 | 0.117 | 188.24384 | 0 |  | 2.95171 | 2.683373 | 0 |  | 0.04279 | 0.03464777 | 0.004791763 | 0 | -2.012915 | 4.49344 | -2.008123 |  |  | 300 | 300 | -0.149995 | 0 |  | 0.08 | 0.07920792 | 11.2 |  |  |  | 3724 | 70.4658 | 21.37159 | 69.9344 | -0.5314 | 70 | 9.823496 | 175.9288 | 188.2793 | 216.2031 | 0 |  | 185.05 | 185.3651
28.11.2022 11:32:31 | 01:02:06 | 3726 | 182.8347 | 0 |  | 3.44071e-06 |  |  | 62.22801 | -6.365301 | 0 |  | 0 | 0 | 0 |  | 0.11934 | 0.117 | 188.24384 | 0 |  | 2.95171 | 2.683373 | 0 |  | 0.04279 | 0.03464777 | 0.002755265 | 0 | -2.008453 | 4.49344 | -2.005698 |  |  | 299 | 300 | -0.199995 | 0 |  | 0.08 | 0.07920792 | 11.2 |  |  |  | 3726 | 70.4561 | 21.37259 | 69.9344 | -0.5217 | 70 | 9.800365 | 178.2967 | 188.2793 | 216.2139 | 0 |  | 185.05 | 185.3651
28.11.2022 11:32:33 | 01:02:08 | 3728 | 182.8338 | 0 |  | 5.23586e-07 |  |  | 62.22852 | -6.369317 | 0 |  | 0 | 0 | 0 |  | 0.11934 | 0.117 | 188.24384 | 0 |  | 2.95171 | 2.683373 | 0 |  | 0.04279 | 0.03464777 | 0.0004192793 | 0 | -2.010918 | 4.49342 | -2.010498 |  |  | 300 | 300 | -0.149995 | 0 |  | 0.08 | 0.07920792 | 11.2 |  |  |  | 3728 | 70.4561 | 21.37159 | 69.9342 | -0.5219 | 70 | 9.8025 | 178.4584 | 188.2793 | 216.2122 | 0 |  | 185.05 | 185.3651
28.11.2022 11:32:35 | 01:02:10 | 3730 | 182.8352 | 0 |  | 5.23586e-07 |  |  | 62.22699 | -6.373346 | 0 |  | 0 | 0 | 0 |  | 0.11934 | 0.117 | 188.24384 | 0 |  | 2.95171 | 2.683373 | 0 |  | 0.04279 | 0.03464777 | 0.0004192793 | 0 | -2.01879 | 4.49342 | -2.01837 |  |  | 300 | 300 | -0.149995 | 0 |  | 0.08 | 0.07920792 | 11.2 |  |  |  | 3730 | 70.4561 | 21.37461 | 69.9342 | -0.5219 | 70 | 9.791231 | 179.1557 | 188.2793 | 216.2147 | 0 |  | 185.05 | 185.3651
28.11.2022 11:32:37 | 01:02:12 | 3732 | 182.8375 | 0 |  | -1.27157e-06 |  |  | 62.22801 | -6.377375 | 0 |  | 0 | 0 | 0 |  | 0.11934 | 0.117 | 188.24384 | 0 |  | 2.95171 | 2.683373 | 0 |  | 0.04279 | 0.03464777 | -0.001018253 | 0 | -2.009932 | 4.4934 | -2.01095 |  |  | 301 | 300 | -0.199995 | 0 |  | 0.08 | 0.07920792 | 11.2 |  |  |  | 3732 | 70.4561 | 21.37411 | 69.934 | -0.5221 | 70 | 9.779016 | 178.3095 | 188.2793 | 216.2189 | 0 |  | 185.05 | 185.3651
28.11.2022 11:32:39 | 01:02:14 | 3734 | 182.8385 | 0 |  | -1.57076e-06 |  |  | 62.22954 | -6.381396 | 0 |  | 0 | 0 | 0 |  | 0.11934 | 0.117 | 188.24384 | 0 |  | 2.95171 | 2.683373 | 0 |  | 0.04279 | 0.03464777 | -0.001257839 | 0 | -2.008658 | 4.49342 | -2.009916 |  |  | 300 | 300 | -0.249995 | 0 |  | 0.08 | 0.07920792 | 11.2 |  |  |  | 3734 | 70.4658 | 21.37613 | 69.9342 | -0.5316 | 70 | 9.839508 | 175.4913 | 188.2793 | 216.2207 | 0 |  | 185.05 | 185.3651
28.11.2022 11:32:41 | 01:02:16 | 3736 | 182.8386 | 0 |  | -1.57076e-06 |  |  | 62.23108 | -6.385428 | 0 |  | 0 | 0 | 0 |  | 0.11934 | 0.117 | 188.24384 | 0 |  | 2.95171 | 2.683373 | 0 |  | 0.04279 | 0.03464777 | -0.001257839 | 0 | -2.020262 | 4.49342 | -2.02152 |  |  | 299 | 300 | -0.199995 | 0 |  | 0.08 | 0.07920792 | 11.2 |  |  |  | 3736 | 70.4658 | 21.37562 | 69.9342 | -0.5316 | 70 | 9.831322 | 176.505 | 188.2793 | 216.2208 | 0 |  | 185.05 | 185.3651
28.11.2022 11:32:43 | 01:02:18 | 3738 | 182.8388 | 0 |  | 3.29112e-06 |  |  | 62.23056 | -6.389445 | 0 |  | 0 | 0 | 0 |  | 0.11934 | 0.117 | 188.24384 | 0 |  | 2.95171 | 2.683373 | 0 |  | 0.04279 | 0.03464777 | 0.002635476 | 0 | -1.998779 | 4.49344 | -1.996143 |  |  | 300 | 300 | -0.149995 | 0 |  | 0.08 | 0.07920792 | 11.2 |  |  |  | 3738 | 70.4658 | 21.37663 | 69.9344 | -0.5314 | 70 | 9.845675 | 174.6837 | 188.2793 | 216.2212 | 0 |  | 185.05 | 185.3651
28.11.2022 11:32:45 | 01:02:20 | 3740 | 182.8446 | 0 |  | 5.98384e-06 |  |  | 62.23414 | -6.393429 | 0 |  | 0 | 0 | 0 |  | 0.11934 | 0.117 | 188.24384 | 0 |  | 2.95171 | 2.683373 | 0 |  | 0.04279 | 0.03464777 | 0.004791763 | 0 | -1.992203 | 4.49344 | -1.987412 |  |  | 301 | 300 | -0.199995 | 0 |  | 0.08 | 0.07920792 | 11.2 |  |  |  | 3740 | 70.4658 | 21.37764 | 69.9344 | -0.5314 | 70 | 9.83417 | 174.1035 | 188.2793 | 216.2317 | 0 |  | 185.05 | 185.3651
28.11.2022 11:32:47 | 01:02:22 | 3742 | 182.8482 | 0 |  | 2.31874e-06 |  |  | 62.23465 | -6.397405 | 0 |  | 0 | 0 | 0 |  | 0.11934 | 0.117 | 188.24384 | 0 |  | 2.95171 | 2.683373 | 0 |  | 0.04279 | 0.03464777 | 0.00185681 | 0 | -1.990875 | 4.49342 | -1.989019 |  |  | 300 | 300 | -0.249995 | 0 |  | 0.08 | 0.07920792 | 11.2 |  |  |  | 3742 | 70.4658 | 21.37714 | 69.9342 | -0.5316 | 70 | 9.847215 | 173.9284 | 188.2793 | 216.2383 | 0 |  | 185.05 | 185.3651
28.11.2022 11:32:49 | 01:02:24 | 3744 | 182.8511 | 0 |  | 6.65702e-06 |  |  | 62.23363 | -6.401392 | 0 |  | 0 | 0 | 0 |  | 0.11934 | 0.117 | 188.24384 | 0 |  | 2.95171 | 2.683373 | 0 |  | 0.04279 | 0.03464777 | 0.005330835 | 0 | -2.003268 | 4.49348 | -1.997937 |  |  | 300 | 300 | -0.249995 | 0 |  | 0.08 | 0.07920792 | 11.2 |  |  |  | 3744 | 70.4658 | 21.37714 | 69.9348 | -0.531 | 70 | 9.858248 | 175.1762 | 188.2793 | 216.2435 | 0 |  | 185.05 | 185.3651
28.11.2022 11:32:51 | 01:02:26 | 3746 | 182.8498 | 0 |  | 5.98384e-06 |  |  | 62.23567 | -6.405385 | 0 |  | 0 | 0 | 0 |  | 0.11934 | 0.117 | 188.24384 | 0 |  | 2.95171 | 2.683373 | 0 |  | 0.04279 | 0.03464777 | 0.004791763 | 0 | -1.999863 | 4.49344 | -1.995071 |  |  | 299 | 300 | -0.199995 | 0 |  | 0.08 | 0.07920792 | 11.2 |  |  |  | 3746 | 70.4561 | 21.37764 | 69.9344 | -0.5217 | 70 | 9.858483 | 177.5194 | 188.2793 | 216.2412 | 0 |  | 185.05 | 185.3651
28.11.2022 11:32:53 | 01:02:28 | 3748 | 182.852 | 0 |  | 4.93667e-06 |  |  | 62.23669 | -6.409379 | 0 |  | 0 | 0 | 0 |  | 0.11934 | 0.117 | 188.24384 | 0 |  | 2.95171 | 2.683373 | 0 |  | 0.04279 | 0.03464777 | 0.003953206 | 0 | -2.002506 | 4.49346 | -1.998553 |  |  | 300 | 300 | -0.149995 | 0 |  | 0.08 | 0.07920792 | 11.2 |  |  |  | 3748 | 70.4561 | 21.37915 | 69.9346 | -0.5215 | 70 | 9.863821 | 177.8097 | 188.2793 | 216.2451 | 0 |  | 185.05 | 185.3651
28.11.2022 11:32:55 | 01:02:30 | 3750 | 182.8503 | 0 |  | -3.9643e-06 |  |  | 62.23822 | -6.413397 | 0 |  | 0 | 0 | 0 |  | 0.11934 | 0.117 | 188.24384 | 0 |  | 2.95171 | 2.683373 | 0 |  | 0.04279 | 0.03464777 | -0.003174548 | 0 | -2.015873 | 4.49338 | -2.019047 |  |  | 300 | 300 | -0.149995 | 0 |  | 0.08 | 0.07920792 | 11.2 |  |  |  | 3750 | 70.4561 | 21.37966 | 69.9338 | -0.5223 | 70 | 9.839389 | 178.766 | 188.2793 | 216.2421 | 0 |  | 185.05 | 185.3651
28.11.2022 11:32:57 | 01:02:32 | 3752 | 182.8508 | 0 |  | -3.9643e-06 |  |  | 62.23874 | -6.417446 | 0 |  | 0 | 0 | 0 |  | 0.11934 | 0.117 | 188.24384 | 0 |  | 2.95171 | 2.683373 | 0 |  | 0.04279 | 0.03464777 | -0.003174548 | 0 | -2.026759 | 4.49338 | -2.029933 |  |  | 300 | 300 | -0.149995 | 0 |  | 0.08 | 0.07920792 | 11.2 |  |  |  | 3752 | 70.4561 | 21.37966 | 69.9338 | -0.5223 | 70 | 9.831322 | 179.7309 | 188.2793 | 216.2429 | 0 |  | 185.05 | 185.3651
28.11.2022 11:32:59 | 01:02:34 | 3754 | 182.8539 | 0 |  | -7.10581e-06 |  |  | 62.2418 | -6.421509 | 0 |  | 0 | 0 | 0 |  | 0.11934 | 0.117 | 188.24384 | 0 |  | 2.95171 | 2.683373 | 0 |  | 0.04279 | 0.03464777 | -0.005690219 | 0 | -2.02747 | 4.4934 | -2.033161 |  |  | 301 | 300 | -0.199995 | 0 |  | 0.08 | 0.07920792 | 11.2 |  |  |  | 3754 | 70.4561 | 21.37865 | 69.934 | -0.5221 | 70 | 9.811634 | 179.8493 | 188.2793 | 216.2486 | 0 |  | 185.05 | 185.3651
28.11.2022 11:33:01 | 01:02:36 | 3756 | 182.8535 | 0 |  | -7.25541e-06 |  |  | 62.24333 | -6.425564 | 0 |  | 0 | 0 | 0 |  | 0.11934 | 0.117 | 188.24384 | 0 |  | 2.95171 | 2.683373 | 0 |  | 0.04279 | 0.03464777 | -0.005810016 | 0 | -2.016839 | 4.4934 | -2.022649 |  |  | 299 | 300 | -0.199995 | 0 |  | 0.08 | 0.07920792 | 11.2 |  |  |  | 3756 | 70.4658 | 21.38016 | 69.934 | -0.5318 | 70 | 9.800604 | 176.1354 | 188.2793 | 216.2478 | 0 |  | 185.05 | 185.3651
28.11.2022 11:33:03 | 01:02:38 | 3758 | 182.8511 | 0 |  | -7.25541e-06 |  |  | 62.24487 | -6.429596 | 0 |  | 0 | 0 | 0 |  | 0.11934 | 0.117 | 188.24384 | 0 |  | 2.95171 | 2.683373 | 0 |  | 0.04279 | 0.03464777 | -0.005810016 | 0 | -2.003542 | 4.49342 | -2.009352 |  |  | 300 | 300 | -0.149995 | 0 |  | 0.08 | 0.07920792 | 11.2 |  |  |  | 3758 | 70.4658 | 21.38168 | 69.9342 | -0.5316 | 70 | 9.788031 | 175.0323 | 188.2793 | 216.2434 | 0 |  | 185.05 | 185.3651
28.11.2022 11:33:05 | 01:02:40 | 3760 | 182.8496 | 0 |  | -7.25541e-06 |  |  | 62.24487 | -6.433617 | 0 |  | 0 | 0 | 0 |  | 0.11934 | 0.117 | 188.24384 | 0 |  | 2.95171 | 2.683373 | 0 |  | 0.04279 | 0.03464777 | -0.005810016 | 0 | -2.005789 | 4.4934 | -2.011599 |  |  | 299 | 300 | -0.199995 | 0 |  | 0.08 | 0.07920792 | 11.2 |  |  |  | 3760 | 70.4755 | 21.38168 | 69.934 | -0.5415 | 70 | 9.738806 | 172.5019 | 188.2793 | 216.2408 | 0 |  | 185.05 | 185.3651
28.11.2022 11:33:07 | 01:02:42 | 3762 | 182.8468 | 0 |  | -7.25541e-06 |  |  | 62.2464 | -6.437634 | 0 |  | 0 | 0 | 0 |  | 0.11934 | 0.117 | 188.24384 | 0 |  | 2.95171 | 2.683373 | 0 |  | 0.04279 | 0.03464777 | -0.005810016 | 0 | -1.999597 | 4.4934 | -2.005407 |  |  | 299 | 300 | -0.199995 | 0 |  | 0.08 | 0.07920792 | 11.2 |  |  |  | 3762 | 70.4755 | 21.38319 | 69.934 | -0.5415 | 70 | 9.721372 | 171.9721 | 188.2793 | 216.2358 | 0 |  | 185.05 | 185.3651
28.11.2022 11:33:09 | 01:02:44 | 3764 | 182.8531 | 0 |  | -1.21921e-05 |  |  | 62.24742 | -6.441666 | 0 |  | 0 | 0 | 0 |  | 0.11934 | 0.117 | 188.24384 | 0 |  | 2.95171 | 2.683373 | 0 |  | 0.04279 | 0.03464777 | -0.009763238 | 0 | -2.016458 | 4.4934 | -2.026221 |  |  | 301 | 300 | -0.199995 | 0 |  | 0.08 | 0.07920792 | 11.2 |  |  |  | 3764 | 70.4658 | 21.3837 | 69.934 | -0.5318 | 70 | 9.670845 | 176.1024 | 188.2793 | 216.2472 | 0 |  | 185.05 | 185.3651
28.11.2022 11:33:11 | 01:02:46 | 3766 | 182.8555 | 0 |  | -1.21921e-05 |  |  | 62.24793 | -6.445729 | 0 |  | 0 | 0 | 0 |  | 0.11934 | 0.117 | 188.24384 | 0 |  | 2.95171 | 2.683373 | 0 |  | 0.04279 | 0.03464777 | -0.009763238 | 0 | -2.026549 | 4.4934 | -2.036312 |  |  | 301 | 300 | -0.199995 | 0 |  | 0.08 | 0.07920792 | 11.2 |  |  |  | 3766 | 70.4658 | 21.3842 | 69.934 | -0.5318 | 70 | 9.628383 | 176.9814 | 188.2793 | 216.2514 | 0 |  | 185.05 | 185.3651
28.11.2022 11:33:13 | 01:02:48 | 3768 | 182.8556 | 0 |  | -1.5184e-05 |  |  | 62.24895 | -6.449806 | 0 |  | 0 | 0 | 0 |  | 0.11934 | 0.117 | 188.24384 | 0 |  | 2.95171 | 2.683373 | 0 |  | 0.04279 | 0.03464777 | -0.0121591 | 0 | -2.028648 | 4.4934 | -2.040808 |  |  | 299 | 300 | -0.199995 | 0 |  | 0.08 | 0.07920792 | 11.2 |  |  |  | 3768 | 70.4658 | 21.38521 | 69.934 | -0.5318 | 70 | 9.60134 | 177.1647 | 188.2793 | 216.2516 | 0 |  | 185.05 | 185.3651
28.11.2022 11:33:15 | 01:02:50 | 3770 | 182.8523 | 0 |  | -1.50344e-05 |  |  | 62.24997 | -6.453903 | 0 |  | 0 | 0 | 0 |  | 0.11934 | 0.117 | 188.24384 | 0 |  | 2.95171 | 2.683373 | 0 |  | 0.04279 | 0.03464777 | -0.01203931 | 0 | -2.044364 | 4.49342 | -2.056403 |  |  | 301 | 300 | -0.199995 | 0 |  | 0.08 | 0.07920792 | 11.2 |  |  |  | 3770 | 70.4658 | 21.38521 | 69.9342 | -0.5316 | 70 | 9.57062 | 178.5973 | 188.2793 | 216.2458 | 0 |  | 185.05 | 185.3651
28.11.2022 11:33:17 | 01:02:52 | 3772 | 182.8492 | 0 |  | -1.5184e-05 |  |  | 62.25151 | -6.458016 | 0 |  | 0 | 0 | 0 |  | 0.11934 | 0.117 | 188.24384 | 0 |  | 2.95171 | 2.683373 | 0 |  | 0.04279 | 0.03464777 | -0.0121591 | 0 | -2.044536 | 4.4934 | -2.056695 |  |  | 299 | 300 | -0.199995 | 0 |  | 0.08 | 0.07920792 | 11.2 |  |  |  | 3772 | 70.4658 | 21.38622 | 69.934 | -0.5318 | 70 | 9.567774 | 178.5583 | 188.2793 | 216.2401 | 0 |  | 185.05 | 185.3651
28.11.2022 11:33:19 | 01:02:54 | 3774 | 182.8511 | 0 |  | -1.07709e-05 |  |  | 62.25202 | -6.462121 | 0 |  | 0 | 0 | 0 |  | 0.11934 | 0.117 | 188.24384 | 0 |  | 2.95171 | 2.683373 | 0 |  | 0.04279 | 0.03464777 | -0.008625164 | 0 | -2.039865 | 4.49344 | -2.04849 |  |  | 301 | 300 | -0.199995 | 0 |  | 0.08 | 0.07920792 | 11.2 |  |  |  | 3774 | 70.4658 | 21.38672 | 69.9344 | -0.5314 | 70 | 9.537053 | 178.2625 | 188.2793 | 216.2434 | 0 |  | 185.05 | 185.3651
28.11.2022 11:33:21 | 01:02:56 | 3776 | 182.856 | 0 |  | -1.61564e-05 |  |  | 62.25253 | -6.466199 | 0 |  | 0 | 0 | 0 |  | 0.11934 | 0.117 | 188.24384 | 0 |  | 2.95171 | 2.683373 | 0 |  | 0.04279 | 0.03464777 | -0.01293779 | 0 | -2.016146 | 4.49336 | -2.029084 |  |  | 299 | 300 | -0.199995 | 0 |  | 0.08 | 0.07920792 | 11.2 |  |  |  | 3776 | 70.4755 | 21.38723 | 69.9336 | -0.5419 | 70 | 9.542391 | 173.2777 | 188.2793 | 216.2524 | 0 |  | 185.05 | 185.3651
28.11.2022 11:33:23 | 01:02:58 | 3778 | 182.8531 | 0 |  | -8.90096e-06 |  |  | 62.25406 | -6.470264 | 0 |  | 0 | 0 | 0 |  | 0.11934 | 0.117 | 188.24384 | 0 |  | 2.95171 | 2.683373 | 0 |  | 0.04279 | 0.03464777 | -0.007127746 | 0 | -2.029164 | 4.49342 | -2.036292 |  |  | 301 | 300 | -0.199995 | 0 |  | 0.08 | 0.07920792 | 11.2 |  |  |  | 3778 | 70.4658 | 21.38723 | 69.9342 | -0.5316 | 70 | 9.540134 | 177.2687 | 188.2793 | 216.2471 | 0 |  | 185.05 | 185.3651
28.11.2022 11:33:25 | 01:03:00 | 3780 | 182.8502 | 0 |  | 5.53505e-06 |  |  | 62.25253 | -6.474318 | 0 |  | 0 | 0 | 0 |  | 0.11934 | 0.117 | 188.24384 | 0 |  | 2.95171 | 2.683373 | 0 |  | 0.04279 | 0.03464777 | 0.004432379 | 0 | -2.022393 | 4.49344 | -2.017961 |  |  | 301 | 300 | -0.199995 | 0 |  | 0.08 | 0.07920792 | 11.2 |  |  |  | 3780 | 70.4658 | 21.38773 | 69.9344 | -0.5314 | 70 | 9.539187 | 176.7365 | 188.2793 | 216.2418 | 0 |  | 185.05 | 185.3651
28.11.2022 11:33:27 | 01:03:02 | 3782 | 182.8476 | 0 |  | 1.15189e-05 |  |  | 62.25406 | -6.478365 | 0 |  | 0 | 0 | 0 |  | 0.11934 | 0.117 | 188.24384 | 0 |  | 2.95171 | 2.683373 | 0 |  | 0.04279 | 0.03464777 | 0.00922415 | 0 | -2.03825 | 4.49344 | -2.029026 |  |  | 299 | 300 | -0.199995 | 0 |  | 0.08 | 0.07920792 | 11.2 |  |  |  | 3782 | 70.4658 | 21.38925 | 69.9344 | -0.5314 | 70 | 9.552947 | 178.1248 | 188.2793 | 216.2372 | 0 |  | 185.05 | 185.3651
28.11.2022 11:33:29 | 01:03:04 | 3784 | 182.8474 | 0 |  | 1.36133e-05 |  |  | 62.25559 | -6.482403 | 0 |  | 0 | 0 | 0 |  | 0.11934 | 0.117 | 188.24384 | 0 |  | 2.95171 | 2.683373 | 0 |  | 0.04279 | 0.03464777 | 0.01090131 | 0 | -2.019355 | 4.49346 | -2.008454 |  |  | 301 | 300 | -0.199995 | 0 |  | 0.08 | 0.07920792 | 11.2 |  |  |  | 3784 | 70.4561 | 21.39076 | 69.9346 | -0.5215 | 70 | 9.537527 | 179.3103 | 188.2793 | 216.2368 | 0 |  | 185.05 | 185.3651
28.11.2022 11:33:31 | 01:03:06 | 3786 | 182.8483 | 0 |  | 1.36133e-05 |  |  | 62.2561 | -6.486429 | 0 |  | 0 | 0 | 0 |  | 0.11934 | 0.117 | 188.24384 | 0 |  | 2.95171 | 2.683373 | 0 |  | 0.04279 | 0.03464777 | 0.01090131 | 0 | -2.028482 | 4.49346 | -2.01758 |  |  | 301 | 300 | -0.199995 | 0 |  | 0.08 | 0.07920792 | 11.2 |  |  |  | 3786 | 70.4561 | 21.38925 | 69.9346 | -0.5215 | 70 | 9.5399 | 180.1197 | 188.2793 | 216.2385 | 0 |  | 185.05 | 185.3651
28.11.2022 11:33:33 | 01:03:08 | 3788 | 182.8489 | 0 |  | 1.61564e-05 |  |  | 62.25866 | -6.490448 | 0 |  | 0 | 0 | 0 |  | 0.11934 | 0.117 | 188.24384 | 0 |  | 2.95171 | 2.683373 | 0 |  | 0.04279 | 0.03464777 | 0.01293779 | 0 | -2.01454 | 4.49346 | -2.001602 |  |  | 299 | 300 | -0.199995 | 0 |  | 0.08 | 0.07920792 | 11.2 |  |  |  | 3788 | 70.4561 | 21.39025 | 69.9346 | -0.5215 | 70 | 9.520448 | 178.8812 | 188.2793 | 216.2395 | 0 |  | 185.05 | 185.3651
28.11.2022 11:33:35 | 01:03:10 | 3790 | 182.8509 | 0 |  | 1.58572e-05 |  |  | 62.25253 | -6.494438 | 0 |  | 0 | 0 | 0 |  | 0.11934 | 0.117 | 188.24384 | 0 |  | 2.95171 | 2.683373 | 0 |  | 0.04279 | 0.03464777 | 0.01269819 | 0 | -2.000992 | 4.49344 | -1.988294 |  |  | 300 | 300 | -0.149995 | 0 |  | 0.08 | 0.07920792 | 11.2 |  |  |  | 3790 | 70.4561 | 21.39076 | 69.9344 | -0.5217 | 70 | 9.517363 | 177.6186 | 188.2793 | 216.2431 | 0 |  | 185.05 | 185.3651
28.11.2022 11:33:37 | 01:03:12 | 3792 | 182.8561 | 0 |  | 9.34975e-06 |  |  | 62.25151 | -6.498412 | 0 |  | 0 | 0 | 0 |  | 0.11934 | 0.117 | 188.24384 | 0 |  | 2.95171 | 2.683373 | 0 |  | 0.04279 | 0.03464777 | 0.00748713 | 0 | -1.993114 | 4.49338 | -1.985627 |  |  | 300 | 300 | -0.149995 | 0 |  | 0.08 | 0.07920792 | 11.2 |  |  |  | 3792 | 70.4658 | 21.39328 | 69.9338 | -0.532 | 70 | 9.532902 | 174.0054 | 188.2793 | 216.2525 | 0 |  | 185.05 | 185.3651
28.11.2022 11:33:39 | 01:03:14 | 3794 | 182.8883 | 0 |  | 9.34975e-06 |  |  | 62.25406 | -6.502384 | 0 |  | 0 | 0 | 0 |  | 0.11934 | 0.117 | 188.24384 | 0 |  | 2.95171 | 2.683373 | 0 |  | 0.04279 | 0.03464777 | 0.00748713 | 0 | -1.993971 | 4.49338 | -1.986484 |  |  | 300 | 300 | -0.149995 | 0 |  | 0.08 | 0.07920792 | 11.2 |  |  |  | 3794 | 70.4658 | 21.39379 | 69.9338 | -0.532 | 70 | 9.624351 | 174.0495 | 188.2793 | 216.3108 | 0 |  | 185.05 | 185.3651
28.11.2022 11:33:41 | 01:03:16 | 3796 | 182.9418 | 0 |  | -2.91713e-06 |  |  | 62.25661 | -6.506376 | 0 |  | 0 | 0 | 0 |  | 0.11934 | 0.117 | 188.24384 | 0 |  | 2.95171 | 2.683373 | 0 |  | 0.04279 | 0.03464777 | -0.002335991 | 0 | -2.002758 | 4.49332 | -2.005094 |  |  | 300 | 300 | -0.149995 | 0 |  | 0.08 | 0.07920792 | 11.2 |  |  |  | 3796 | 70.4658 | 21.3948 | 69.9332 | -0.5326 | 70 | 9.647361 | 174.598 | 188.2793 | 216.4078 | 0 |  | 185.05 | 185.3651
28.11.2022 11:33:43 | 01:03:18 | 3798 | 183.0222 | 0 |  | -2.2215e-05 |  |  | 62.25508 | -6.5104 | 0 |  | 0 | 0 | 0 |  | 0.11934 | 0.117 | 188.24384 | 0 |  | 2.95171 | 2.683373 | 0 |  | 0.04279 | 0.03464777 | -0.01778942 | 0 | -2.001997 | 4.49332 | -2.019787 |  |  | 300 | 300 | -0.149995 | 0 |  | 0.08 | 0.07920792 | 11.2 |  |  |  | 3798 | 70.4755 | 21.3948 | 69.9332 | -0.5423 | 70 | 9.671081 | 171.7974 | 188.2793 | 216.5533 | 0 |  | 185.05 | 185.3651
28.11.2022 11:33:45 | 01:03:20 | 3800 | 183.1301 | 0 |  | -2.2215e-05 |  |  | 62.25508 | -6.514451 | 0 |  | 0 | 0 | 0 |  | 0.11934 | 0.117 | 188.24384 | 0 |  | 2.95171 | 2.683373 | 0 |  | 0.04279 | 0.03464777 | -0.01778942 | 0 | -2.013238 | 4.49332 | -2.031027 |  |  | 300 | 300 | -0.149995 | 0 |  | 0.08 | 0.07920792 | 11.2 |  |  |  | 3800 | 70.4755 | 21.3948 | 69.9332 | -0.5423 | 70 | 9.685079 | 172.6602 | 188.2793 | 216.7485 | 0 |  | 185.05 | 185.3651
28.11.2022 11:33:47 | 01:03:22 | 3802 | 183.2477 | 0 |  | -3.2986e-05 |  |  | 62.25661 | -6.518549 | 0 |  | 0 | 0 | 0 |  | 0.11934 | 0.117 | 188.24384 | 0 |  | 2.95171 | 2.683373 | 0 |  | 0.04279 | 0.03464777 | -0.02641466 | 0 | -2.039932 | 4.4933 | -2.066347 |  |  | 300 | 300 | -0.149995 | 0 |  | 0.08 | 0.07920792 | 11.2 |  |  |  | 3802 | 70.4755 | 21.39581 | 69.933 | -0.5425 | 70 | 9.716508 | 174.7824 | 188.2793 | 216.9614 | 0 |  | 185.05 | 185.3651
28.11.2022 11:33:49 | 01:03:24 | 3804 | 183.3828 | 0 |  | -3.79974e-05 |  |  | 62.25713 | -6.522693 | 0 |  | 0 | 0 | 0 |  | 0.11934 | 0.117 | 188.24384 | 0 |  | 2.95171 | 2.683373 | 0 |  | 0.04279 | 0.03464777 | -0.03042771 | 0 | -2.047477 | 4.49332 | -2.077905 |  |  | 300 | 300 | -0.149995 | 0 |  | 0.08 | 0.07920792 | 11.2 |  |  |  | 3804 | 70.4755 | 21.39681 | 69.9332 | -0.5423 | 70 | 9.72232 | 175.3547 | 188.2793 | 217.206 | 0 |  | 185.05 | 185.3651
28.11.2022 11:33:51 | 01:03:26 | 3806 | 183.5229 | 0 |  | -4.21861e-05 |  |  | 62.25559 | -6.526857 | 0 |  | 0 | 0 | 0 |  | 0.11934 | 0.117 | 188.24384 | 0 |  | 2.95171 | 2.683373 | 0 |  | 0.04279 | 0.03464777 | -0.03378195 | 0 | -2.052531 | 4.49334 | -2.086313 |  |  | 300 | 300 | -0.149995 | 0 |  | 0.08 | 0.07920792 | 11.2 |  |  |  | 3806 | 70.4658 | 21.39742 | 69.9334 | -0.5324 | 70 | 9.62945 | 178.4276 | 188.2793 | 217.4596 | 0 |  | 185.05 | 185.3651
28.11.2022 11:33:53 | 01:03:28 | 3808 | 183.6676 | 0 |  | -3.9643e-05 |  |  | 62.2561 | -6.531018 | 0 |  | 0 | 0 | 0 |  | 0.11934 | 0.117 | 188.24384 | 0 |  | 2.95171 | 2.683373 | 0 |  | 0.04279 | 0.03464777 | -0.03174548 | 0 | -2.042536 | 4.49336 | -2.074281 |  |  | 300 | 300 | -0.149995 | 0 |  | 0.08 | 0.07920792 | 11.2 |  |  |  | 3808 | 70.4658 | 21.39833 | 69.9336 | -0.5322 | 70 | 9.630397 | 177.4754 | 188.2793 | 217.7216 | 0 |  | 185.05 | 185.3651
28.11.2022 11:33:55 | 01:03:30 | 3810 | 183.8182 | 0 |  | -4.33081e-05 |  |  | 62.2561 | -6.535182 | 0 |  | 0 | 0 | 0 |  | 0.11934 | 0.117 | 188.24384 | 0 |  | 2.95171 | 2.683373 | 0 |  | 0.04279 | 0.03464777 | -0.03468043 | 0 | -2.055283 | 4.49338 | -2.089963 |  |  | 300 | 300 | -0.0499951 | 0 |  | 0.08 | 0.07920792 | 11.2 |  |  |  | 3810 | 70.4658 | 21.39833 | 69.9338 | -0.532 | 70 | 9.662185 | 178.4937 | 188.2793 | 217.9942 | 0 |  | 185.05 | 185.3651
28.11.2022 11:33:57 | 01:03:32 | 3812 | 183.9729 | 0 |  | -3.2986e-05 |  |  | 62.2561 | -6.539345 | 0 |  | 0 | 0 | 0 |  | 0.11934 | 0.117 | 188.24384 | 0 |  | 2.95171 | 2.683373 | 0 |  | 0.04279 | 0.03464777 | -0.02641466 | 0 | -2.046704 | 4.49342 | -2.073119 |  |  | 300 | 300 | -0.0499951 | 0 |  | 0.08 | 0.07920792 | 11.2 |  |  |  | 3812 | 70.4658 | 21.39883 | 69.9342 | -0.5316 | 70 | 9.68152 | 177.7127 | 188.2793 | 218.2742 | 0 |  | 185.05 | 185.3651
28.11.2022 11:33:59 | 01:03:34 | 3814 | 184.1253 | 0 |  | -3.2986e-05 |  |  | 62.25968 | -6.543503 | 0 |  | 0 | 0 | 0 |  | 0.11934 | 0.117 | 188.24384 | 0 |  | 2.95171 | 2.683373 | 0 |  | 0.04279 | 0.03464777 | -0.02641466 | 0 | -2.058826 | 4.49342 | -2.085241 |  |  | 300 | 300 | -0.0499951 | 0 |  | 0.08 | 0.07920792 | 11.2 |  |  |  | 3814 | 70.4658 | 21.39934 | 69.9342 | -0.5316 | 70 | 9.69089 | 178.6173 | 188.2793 | 218.5501 | 0 |  | 185.05 | 185.3651
28.11.2022 11:34:01 | 01:03:36 | 3816 | 184.2767 | 0 |  | -2.82737e-05 |  |  | 62.26121 | -6.547667 | 0 |  | 0 | 0 | 0 |  | 0.11934 | 0.117 | 188.24384 | 0 |  | 2.95171 | 2.683373 | 0 |  | 0.04279 | 0.03464777 | -0.02264112 | 0 | -2.055921 | 4.49336 | -2.078562 |  |  | 300 | 300 | -0.0499951 | 0 |  | 0.08 | 0.07920792 | 11.2 |  |  |  | 3816 | 70.4755 | 21.39934 | 69.9336 | -0.5419 | 70 | 9.721491 | 175.3338 | 188.2793 | 218.8242 | 0 |  | 185.05 | 185.3651
28.11.2022 11:34:03 | 01:03:38 | 3818 | 184.4276 | 0 |  | -2.27386e-05 |  |  | 62.26377 | -6.55182 | 0 |  | 0 | 0 | 0 |  | 0.11934 | 0.117 | 188.24384 | 0 |  | 2.95171 | 2.683373 | 0 |  | 0.04279 | 0.03464777 | -0.01820871 | 0 | -2.056019 | 4.49336 | -2.074228 |  |  | 300 | 300 | -0.0499951 | 0 |  | 0.08 | 0.07920792 | 11.2 |  |  |  | 3818 | 70.4755 | 21.40035 | 69.9336 | -0.5419 | 70 | 9.718407 | 175.1987 | 188.2793 | 219.0973 | 0 |  | 185.05 | 185.3651
28.11.2022 11:34:05 | 01:03:40 | 3820 | 184.5771 | 0 |  | -1.58572e-05 |  |  | 62.26683 | -6.555933 | 0 |  | 0 | 0 | 0 |  | 0.11934 | 0.117 | 188.24384 | 0 |  | 2.95171 | 2.683373 | 0 |  | 0.04279 | 0.03464777 | -0.01269819 | 0 | -2.025601 | 4.49334 | -2.038299 |  |  | 300 | 300 | -0.0499951 | 0 |  | 0.08 | 0.07920792 | 11.2 |  |  |  | 3820 | 70.4755 | 21.39934 | 69.9334 | -0.5421 | 70 | 9.738451 | 172.4128 | 188.2793 | 219.3678 | 0 |  | 185.05 | 185.3651
28.11.2022 11:34:07 | 01:03:42 | 3822 | 184.7267 | 0 |  | 1.14441e-05 |  |  | 62.26939 | -6.559973 | 0 |  | 0 | 0 | 0 |  | 0.11934 | 0.117 | 188.24384 | 0 |  | 2.95171 | 2.683373 | 0 |  | 0.04279 | 0.03464777 | 0.009164252 | 0 | -2.01135 | 4.49338 | -2.002185 |  |  | 300 | 300 | -0.0499951 | 0 |  | 0.08 | 0.07920792 | 11.2 |  |  |  | 3822 | 70.4658 | 21.40136 | 69.9338 | -0.532 | 70 | 9.748178 | 173.8192 | 188.2793 | 219.6387 | 0 |  | 185.05 | 185.3651
28.11.2022 11:34:09 | 01:03:44 | 3824 | 184.8725 | 0 |  | 1.14441e-05 |  |  | 62.27398 | -6.564003 | 0 |  | 0 | 0 | 0 |  | 0.11934 | 0.117 | 188.24384 | 0 |  | 2.95171 | 2.683373 | 0 |  | 0.04279 | 0.03464777 | 0.009164252 | 0 | -2.036892 | 4.49338 | -2.027728 |  |  | 300 | 300 | -0.0499951 | 0 |  | 0.08 | 0.07920792 | 11.2 |  |  |  | 3824 | 70.4658 | 21.40236 | 69.9338 | -0.532 | 70 | 9.767511 | 175.8877 | 188.2793 | 219.9027 | 0 |  | 185.05 | 185.3651
28.11.2022 11:34:11 | 01:03:46 | 3826 | 185.0159 | 0 |  | 2.26638e-05 |  |  | 62.27552 | -6.568056 | 0 |  | 0 | 0 | 0 |  | 0.11934 | 0.117 | 188.24384 | 0 |  | 2.95171 | 2.683373 | 0 |  | 0.04279 | 0.03464777 | 0.01814881 | 0 | -2.04309 | 4.4934 | -2.024941 |  |  | 300 | 300 | -0.0499951 | 0 |  | 0.08 | 0.07920792 | 11.2 |  |  |  | 3826 | 70.4561 | 21.40337 | 69.934 | -0.5221 | 70 | 9.803805 | 179.117 | 188.2793 | 220.1623 | 0 |  | 185.05 | 185.3651
28.11.2022 11:34:13 | 01:03:48 | 3828 | 185.153 | 0 |  | 3.16396e-05 |  |  | 62.27602 | -6.572102 | 0 |  | 0 | 0 | 0 |  | 0.11934 | 0.117 | 188.24384 | 0 |  | 2.95171 | 2.683373 | 0 |  | 0.04279 | 0.03464777 | 0.02533648 | 0 | -2.047215 | 4.49342 | -2.021878 |  |  | 300 | 300 | -0.0499951 | 0 |  | 0.08 | 0.07920792 | 11.2 |  |  |  | 3828 | 70.4658 | 21.40287 | 69.9342 | -0.5316 | 70 | 9.808788 | 176.6241 | 188.2793 | 220.4104 | 0 |  | 185.05 | 185.3651
28.11.2022 11:34:15 | 01:03:50 | 3830 | 185.288 | 0 |  | 3.51551e-05 |  |  | 62.27807 | -6.576145 | 0 |  | 0 | 0 | 0 |  | 0.11934 | 0.117 | 188.24384 | 0 |  | 2.95171 | 2.683373 | 0 |  | 0.04279 | 0.03464777 | 0.02815164 | 0 | -2.04851 | 4.49344 | -2.020358 |  |  | 300 | 300 | -0.0499951 | 0 |  | 0.08 | 0.07920792 | 11.2 |  |  |  | 3830 | 70.4658 | 21.40448 | 69.9344 | -0.5314 | 70 | 9.840694 | 176.6635 | 188.2793 | 220.6547 | 0 |  | 185.05 | 185.3651
28.11.2022 11:34:17 | 01:03:52 | 3832 | 185.4165 | 0 |  | 3.61275e-05 |  |  | 62.27858 | -6.580193 | 0 |  | 0 | 0 | 0 |  | 0.11934 | 0.117 | 188.24384 | 0 |  | 2.95171 | 2.683373 | 0 |  | 0.04279 | 0.03464777 | 0.02893032 | 0 | -2.056462 | 4.49342 | -2.027532 |  |  | 300 | 300 | -0.0499951 | 0 |  | 0.08 | 0.07920792 | 11.2 |  |  |  | 3832 | 70.4658 | 21.40489 | 69.9342 | -0.5316 | 70 | 9.847808 | 177.1697 | 188.2793 | 220.8875 | 0 |  | 185.05 | 185.3651
28.11.2022 11:34:19 | 01:03:54 | 3834 | 185.5369 | 0 |  | 3.61275e-05 |  |  | 62.27909 | -6.584242 | 0 |  | 0 | 0 | 0 |  | 0.11934 | 0.117 | 188.24384 | 0 |  | 2.95171 | 2.683373 | 0 |  | 0.04279 | 0.03464777 | 0.02893032 | 0 | -2.050602 | 4.49342 | -2.021672 |  |  | 300 | 300 | -0.0499951 | 0 |  | 0.08 | 0.07920792 | 11.2 |  |  |  | 3834 | 70.4658 | 21.4059 | 69.9342 | -0.5316 | 70 | 9.861925 | 176.5502 | 188.2793 | 221.1054 | 0 |  | 185.05 | 185.3651
28.11.2022 11:34:21 | 01:03:56 | 3836 | 185.6513 | 0 |  | 3.76982e-05 |  |  | 62.28062 | -6.588277 | 0 |  | 0 | 0 | 0 |  | 0.11934 | 0.117 | 188.24384 | 0 |  | 2.95171 | 2.683373 | 0 |  | 0.04279 | 0.03464777 | 0.03018811 | 0 | -2.043592 | 4.49348 | -2.013404 |  |  | 300 | 300 | -0.0499951 | 0 |  | 0.08 | 0.07920792 | 11.2 |  |  |  | 3836 | 70.4561 | 21.40701 | 69.9348 | -0.5213 | 70 | 9.855876 | 178.7798 | 188.2793 | 221.3124 | 0 |  | 185.05 | 185.3651
28.11.2022 11:34:23 | 01:03:58 | 3838 | 185.754 | 0 |  | 3.45567e-05 |  |  | 62.28164 | -6.592303 | 0 |  | 0 | 0 | 0 |  | 0.11934 | 0.117 | 188.24384 | 0 |  | 2.95171 | 2.683373 | 0 |  | 0.04279 | 0.03464777 | 0.02767245 | 0 | -2.040232 | 4.49344 | -2.012559 |  |  | 300 | 300 | -0.0499951 | 0 |  | 0.08 | 0.07920792 | 11.2 |  |  |  | 3838 | 70.4561 | 21.40741 | 69.9344 | -0.5217 | 70 | 9.831205 | 178.2713 | 188.2793 | 221.4984 | 0 |  | 185.05 | 185.3651
28.11.2022 11:34:25 | 01:04:00 | 3840 | 185.8476 | 0 |  | 3.68754e-05 |  |  | 62.28267 | -6.596325 | 0 |  | 0 | 0 | 0 |  | 0.11934 | 0.117 | 188.24384 | 0 |  | 2.95171 | 2.683373 | 0 |  | 0.04279 | 0.03464777 | 0.02952923 | 0 | -2.039269 | 4.49348 | -2.00974 |  |  | 300 | 300 | -0.0499951 | 0 |  | 0.08 | 0.07920792 | 11.2 |  |  |  | 3840 | 70.4561 | 21.40802 | 69.9348 | -0.5213 | 70 | 9.825748 | 178.2132 | 188.2793 | 221.6678 | 0 |  | 185.05 | 185.3651
28.11.2022 11:34:27 | 01:04:02 | 3842 | 185.9267 | 0 |  | 3.42575e-05 |  |  | 62.28471 | -6.600346 | 0 |  | 0 | 0 | 0 |  | 0.11934 | 0.117 | 188.24384 | 0 |  | 2.95171 | 2.683373 | 0 |  | 0.04279 | 0.03464777 | 0.02743286 | 0 | -2.038162 | 4.49346 | -2.010729 |  |  | 299 | 300 | 4.92111e-06 | 0 |  | 0.08 | 0.07920792 | 11.2 |  |  |  | 3842 | 70.4658 | 21.40903 | 69.9346 | -0.5312 | 70 | 9.762409 | 175.2232 | 188.2793 | 221.811 | 0 |  | 185.05 | 185.3651
28.11.2022 11:34:29 | 01:04:04 | 3844 | 186.0063 | 0 |  | 3.42575e-05 |  |  | 62.28573 | -6.604381 | 0 |  | 0 | 0 | 0 |  | 0.11934 | 0.117 | 188.24384 | 0 |  | 2.95171 | 2.683373 | 0 |  | 0.04279 | 0.03464777 | 0.02743286 | 0 | -2.052208 | 4.49346 | -2.024775 |  |  | 300 | 300 | 0.050005 | 0 |  | 0.08 | 0.07920792 | 11.2 |  |  |  | 3844 | 70.4658 | 21.40943 | 69.9346 | -0.5312 | 70 | 9.716389 | 176.3553 | 188.2793 | 221.9551 | 0 |  | 185.05 | 185.3651
28.11.2022 11:34:31 | 01:04:06 | 3846 | 186.0734 | 0 |  | 3.42575e-05 |  |  | 62.28573 | -6.608428 | 0 |  | 0 | 0 | 0 |  | 0.11934 | 0.117 | 188.24384 | 0 |  | 2.95171 | 2.683373 | 0 |  | 0.04279 | 0.03464777 | 0.02743286 | 0 | -2.049887 | 4.49346 | -2.022454 |  |  | 300 | 300 | 0.050005 | 0 |  | 0.08 | 0.07920792 | 11.2 |  |  |  | 3846 | 70.4658 | 21.41094 | 69.9346 | -0.5312 | 70 | 9.666101 | 176.0924 | 188.2793 | 222.0765 | 0 |  | 185.05 | 185.3651
28.11.2022 11:34:33 | 01:04:08 | 3848 | 186.1335 | 0 |  | 3.94934e-05 |  |  | 62.28675 | -6.612459 | 0 |  | 0 | 0 | 0 |  | 0.11934 | 0.117 | 188.24384 | 0 |  | 2.95171 | 2.683373 | 0 |  | 0.04279 | 0.03464777 | 0.03162568 | 0 | -2.039964 | 4.49348 | -2.008338 |  |  | 300 | 300 | 0.050005 | 0 |  | 0.08 | 0.07920792 | 11.2 |  |  |  | 3848 | 70.4561 | 21.40993 | 69.9348 | -0.5213 | 70 | 9.568959 | 178.0001 | 188.2793 | 222.1853 | 0 |  | 185.05 | 185.3651
28.11.2022 11:34:35 | 01:04:10 | 3850 | 186.1929 | 0 |  | 4.12137e-05 |  |  | 62.28828 | -6.616478 | 0 |  | 0 | 0 | 0 |  | 0.11934 | 0.117 | 188.24384 | 0 |  | 2.95171 | 2.683373 | 0 |  | 0.04279 | 0.03464777 | 0.03300327 | 0 | -2.043591 | 4.49352 | -2.010587 |  |  | 300 | 300 | 0.050005 | 0 |  | 0.08 | 0.07920792 | 11.2 |  |  |  | 3850 | 70.4561 | 21.41094 | 69.9352 | -0.5209 | 70 | 9.508348 | 178.3755 | 188.2793 | 222.2928 | 0 |  | 185.05 | 185.3651
28.11.2022 11:34:37 | 01:04:12 | 3852 | 186.2378 | 0 |  | 3.67258e-05 |  |  | 62.28777 | -6.620507 | 0 |  | 0 | 0 | 0 |  | 0.11934 | 0.117 | 188.24384 | 0 |  | 2.95171 | 2.683373 | 0 |  | 0.04279 | 0.03464777 | 0.02940943 | 0 | -2.047624 | 4.4935 | -2.018214 |  |  | 300 | 300 | 0.050005 | 0 |  | 0.08 | 0.07920792 | 11.2 |  |  |  | 3852 | 70.4561 | 21.41094 | 69.935 | -0.5211 | 70 | 9.441335 | 178.6264 | 188.2793 | 222.3742 | 0 |  | 185.05 | 185.3651
28.11.2022 11:34:39 | 01:04:14 | 3854 | 186.2733 | 0 |  | 3.88202e-05 |  |  | 62.2888 | -6.624539 | 0 |  | 0 | 0 | 0 |  | 0.11934 | 0.117 | 188.24384 | 0 |  | 2.95171 | 2.683373 | 0 |  | 0.04279 | 0.03464777 | 0.03108659 | 0 | -2.044791 | 4.49352 | -2.013704 |  |  | 300 | 300 | 0.050005 | 0 |  | 0.08 | 0.07920792 | 11.2 |  |  |  | 3854 | 70.4658 | 21.41256 | 69.9352 | -0.5306 | 70 | 9.434456 | 175.6345 | 188.2793 | 222.4383 | 0 |  | 185.05 | 185.3651
28.11.2022 11:34:41 | 01:04:16 | 3856 | 186.3076 | 0 |  | 3.88202e-05 |  |  | 62.29186 | -6.628578 | 0 |  | 0 | 0 | 0 |  | 0.11934 | 0.117 | 188.24384 | 0 |  | 2.95171 | 2.683373 | 0 |  | 0.04279 | 0.03464777 | 0.03108659 | 0 | -2.056708 | 4.49352 | -2.025621 |  |  | 300 | 300 | 0.050005 | 0 |  | 0.08 | 0.07920792 | 11.2 |  |  |  | 3856 | 70.4658 | 21.41195 | 69.9352 | -0.5306 | 70 | 9.412867 | 176.6256 | 188.2793 | 222.5004 | 0 |  | 185.05 | 185.3651
28.11.2022 11:34:43 | 01:04:18 | 3858 | 186.3325 | 0 |  | 3.58283e-05 |  |  | 62.29237 | -6.632613 | 0 |  | 0 | 0 | 0 |  | 0.11934 | 0.117 | 188.24384 | 0 |  | 2.95171 | 2.683373 | 0 |  | 0.04279 | 0.03464777 | 0.02869073 | 0 | -2.037757 | 4.49352 | -2.009066 |  |  | 300 | 300 | 0.050005 | 0 |  | 0.08 | 0.07920792 | 11.2 |  |  |  | 3858 | 70.4658 | 21.41296 | 69.9352 | -0.5306 | 70 | 9.40575 | 174.9747 | 188.2793 | 222.5456 | 0 |  | 185.05 | 185.3651
28.11.2022 11:34:45 | 01:04:20 | 3860 | 186.3532 | 0 |  | 3.10412e-05 |  |  | 62.29237 | -6.636642 | 0 |  | 0 | 0 | 0 |  | 0.11934 | 0.117 | 188.24384 | 0 |  | 2.95171 | 2.683373 | 0 |  | 0.04279 | 0.03464777 | 0.02485729 | 0 | -2.044893 | 4.4935 | -2.020036 |  |  | 300 | 300 | 0.050005 | 0 |  | 0.08 | 0.07920792 | 11.2 |  |  |  | 3860 | 70.4658 | 21.41447 | 69.935 | -0.5308 | 70 | 9.411446 | 175.5118 | 188.2793 | 222.5829 | 0 |  | 185.05 | 185.3651
28.11.2022 11:34:47 | 01:04:22 | 3862 | 186.3706 | 0 |  | 2.71517e-05 |  |  | 62.29441 | -6.640692 | 0 |  | 0 | 0 | 0 |  | 0.11934 | 0.117 | 188.24384 | 0 |  | 2.95171 | 2.683373 | 0 |  | 0.04279 | 0.03464777 | 0.02174265 | 0 | -2.051518 | 4.4935 | -2.029775 |  |  | 300 | 300 | 0.050005 | 0 |  | 0.08 | 0.07920792 | 11.2 |  |  |  | 3862 | 70.4658 | 21.41508 | 69.935 | -0.5308 | 70 | 9.39745 | 176.064 | 188.2793 | 222.6145 | 0 |  | 185.05 | 185.3651
28.11.2022 11:34:49 | 01:04:24 | 3864 | 186.3858 | 0 |  | 2.71517e-05 |  |  | 62.2939 | -6.644744 | 0 |  | 0 | 0 | 0 |  | 0.11934 | 0.117 | 188.24384 | 0 |  | 2.95171 | 2.683373 | 0 |  | 0.04279 | 0.03464777 | 0.02174265 | 0 | -2.044299 | 4.4935 | -2.022556 |  |  | 300 | 300 | 0.050005 | 0 |  | 0.08 | 0.07920792 | 11.2 |  |  |  | 3864 | 70.4658 | 21.41609 | 69.935 | -0.5308 | 70 | 9.409666 | 175.4302 | 188.2793 | 222.6419 | 0 |  | 185.05 | 185.3651
28.11.2022 11:34:51 | 01:04:26 | 3866 | 186.3841 | 0 |  | 2.76753e-05 |  |  | 62.29441 | -6.6488 | 0 |  | 0 | 0 | 0 |  | 0.11934 | 0.117 | 188.24384 | 0 |  | 2.95171 | 2.683373 | 0 |  | 0.04279 | 0.03464777 | 0.02216194 | 0 | -2.055768 | 4.49354 | -2.033606 |  |  | 300 | 300 | 0.050005 | 0 |  | 0.08 | 0.07920792 | 11.2 |  |  |  | 3866 | 70.4561 | 21.41811 | 69.9354 | -0.5207 | 70 | 9.395432 | 179.3126 | 188.2793 | 222.6389 | 0 |  | 185.05 | 185.3651
28.11.2022 11:34:53 | 01:04:28 | 3868 | 186.3919 | 0 |  | 2.42346e-05 |  |  | 62.29493 | -6.652845 | 0 |  | 0 | 0 | 0 |  | 0.11934 | 0.117 | 188.24384 | 0 |  | 2.95171 | 2.683373 | 0 |  | 0.04279 | 0.03464777 | 0.01940668 | 0 | -2.031019 | 4.49354 | -2.011612 |  |  | 300 | 300 | 0.050005 | 0 |  | 0.08 | 0.07920792 | 11.2 |  |  |  | 3868 | 70.4561 | 21.41811 | 69.9354 | -0.5207 | 70 | 9.422713 | 177.1466 | 188.2793 | 222.653 | 0 |  | 185.05 | 185.3651
28.11.2022 11:34:55 | 01:04:30 | 3870 | 186.3835 | 0 |  | 2.88721e-05 |  |  | 62.29697 | -6.656891 | 0 |  | 0 | 0 | 0 |  | 0.11934 | 0.117 | 188.24384 | 0 |  | 2.95171 | 2.683373 | 0 |  | 0.04279 | 0.03464777 | 0.02312031 | 0 | -2.057044 | 4.49356 | -2.033924 |  |  | 300 | 300 | 0.050005 | 0 |  | 0.08 | 0.07920792 | 11.2 |  |  |  | 3870 | 70.4561 | 21.41811 | 69.9356 | -0.5205 | 70 | 9.438726 | 179.4829 | 188.2793 | 222.6379 | 0 |  | 185.05 | 185.3651
28.11.2022 11:34:57 | 01:04:32 | 3872 | 186.373 | 0 |  | 2.55809e-05 |  |  | 62.2985 | -6.660974 | 0 |  | 0 | 0 | 0 |  | 0.11934 | 0.117 | 188.24384 | 0 |  | 2.95171 | 2.683373 | 0 |  | 0.04279 | 0.03464777 | 0.02048477 | 0 | -2.069206 | 4.49354 | -2.048722 |  |  | 300 | 300 | 0.050005 | 0 |  | 0.08 | 0.07920792 | 11.2 |  |  |  | 3872 | 70.4561 | 21.42013 | 69.9354 | -0.5207 | 70 | 9.424493 | 180.4955 | 188.2793 | 222.6189 | 0 |  | 185.05 | 185.3651
28.11.2022 11:34:59 | 01:04:34 | 3874 | 186.3644 | 0 |  | 2.78249e-05 |  |  | 62.29799 | -6.665063 | 0 |  | 0 | 0 | 0 |  | 0.11934 | 0.117 | 188.24384 | 0 |  | 2.95171 | 2.683373 | 0 |  | 0.04279 | 0.03464777 | 0.02228173 | 0 | -2.062814 | 4.49356 | -2.040532 |  |  | 300 | 300 | 0.050005 | 0 |  | 0.08 | 0.07920792 | 11.2 |  |  |  | 3874 | 70.4561 | 21.41902 | 69.9356 | -0.5205 | 70 | 9.434811 | 180.0048 | 188.2793 | 222.6033 | 0 |  | 185.05 | 185.3651
28.11.2022 11:35:01 | 01:04:36 | 3876 | 186.3522 | 0 |  | 2.78249e-05 |  |  | 62.29901 | -6.669138 | 0 |  | 0 | 0 | 0 |  | 0.11934 | 0.117 | 188.24384 | 0 |  | 2.95171 | 2.683373 | 0 |  | 0.04279 | 0.03464777 | 0.02228173 | 0 | -2.057246 | 4.49358 | -2.034964 |  |  | 300 | 300 | 0.050005 | 0 |  | 0.08 | 0.07920792 | 11.2 |  |  |  | 3876 | 70.4561 | 21.41962 | 69.9358 | -0.5203 | 70 | 9.428287 | 179.589 | 188.2793 | 222.5813 | 0 |  | 185.05 | 185.3651
28.11.2022 11:35:03 | 01:04:38 | 3878 | 186.3407 | 0 |  | 2.78249e-05 |  |  | 62.30054 | -6.673197 | 0 |  | 0 | 0 | 0 |  | 0.11934 | 0.117 | 188.24384 | 0 |  | 2.95171 | 2.683373 | 0 |  | 0.04279 | 0.03464777 | 0.02228173 | 0 | -2.045996 | 4.49358 | -2.023715 |  |  | 300 | 300 | 0.050005 | 0 |  | 0.08 | 0.07920792 | 11.2 |  |  |  | 3878 | 70.4561 | 21.42063 | 69.9358 | -0.5203 | 70 | 9.402076 | 178.6181 | 188.2793 | 222.5604 | 0 |  | 185.05 | 185.3651
28.11.2022 11:35:05 | 01:04:40 | 3880 | 186.3272 | 0 |  | 2.37858e-05 |  |  | 62.30003 | -6.677249 | 0 |  | 0 | 0 | 0 |  | 0.11934 | 0.117 | 188.24384 | 0 |  | 2.95171 | 2.683373 | 0 |  | 0.04279 | 0.03464777 | 0.01904729 | 0 | -2.047352 | 4.49356 | -2.028305 |  |  | 300 | 300 | 0.050005 | 0 |  | 0.08 | 0.07920792 | 11.2 |  |  |  | 3880 | 70.4561 | 21.42164 | 69.9356 | -0.5205 | 70 | 9.399703 | 178.6912 | 188.2793 | 222.536 | 0 |  | 185.05 | 185.3651
28.11.2022 11:35:07 | 01:04:42 | 3882 | 186.3089 | 0 |  | 1.84003e-05 |  |  | 62.29901 | -6.681302 | 0 |  | 0 | 0 | 0 |  | 0.11934 | 0.117 | 188.24384 | 0 |  | 2.95171 | 2.683373 | 0 |  | 0.04279 | 0.03464777 | 0.01473466 | 0 | -2.039809 | 4.49354 | -2.025074 |  |  | 300 | 300 | 0.050005 | 0 |  | 0.08 | 0.07920792 | 11.2 |  |  |  | 3882 | 70.4561 | 21.42103 | 69.9354 | -0.5207 | 70 | 9.397805 | 177.9925 | 188.2793 | 222.5028 | 0 |  | 185.05 | 185.3651
28.11.2022 11:35:09 | 01:04:44 | 3884 | 186.2931 | 0 |  | 1.88491e-05 |  |  | 62.30157 | -6.685341 | 0 |  | 0 | 0 | 0 |  | 0.11934 | 0.117 | 188.24384 | 0 |  | 2.95171 | 2.683373 | 0 |  | 0.04279 | 0.03464777 | 0.01509406 | 0 | -2.029112 | 4.49356 | -2.014018 |  |  | 300 | 300 | 0.050005 | 0 |  | 0.08 | 0.07920792 | 11.2 |  |  |  | 3884 | 70.4461 | 21.42366 | 69.9356 | -0.5105 | 70 | 9.410614 | 180.0599 | 188.2793 | 222.4742 | 0 |  | 185.05 | 185.3651
28.11.2022 11:35:11 | 01:04:46 | 3886 | 186.2748 | 0 |  | 2.28882e-05 |  |  | 62.30259 | -6.689372 | 0 |  | 0 | 0 | 0 |  | 0.11934 | 0.117 | 188.24384 | 0 |  | 2.95171 | 2.683373 | 0 |  | 0.04279 | 0.03464777 | 0.0183285 | 0 | -2.034871 | 4.49358 | -2.016543 |  |  | 300 | 300 | 0.050005 | 0 |  | 0.08 | 0.07920792 | 11.2 |  |  |  | 3886 | 70.4461 | 21.42416 | 69.9358 | -0.5103 | 70 | 9.394839 | 180.6484 | 188.2793 | 222.4411 | 0 |  | 185.05 | 185.3651
28.11.2022 11:35:13 | 01:04:48 | 3888 | 186.2517 | 0 |  | 1.48848e-05 |  |  | 62.30259 | -6.693414 | 0 |  | 0 | 0 | 0 |  | 0.11934 | 0.117 | 188.24384 | 0 |  | 2.95171 | 2.683373 | 0 |  | 0.04279 | 0.03464777 | 0.01191951 | 0 | -2.037617 | 4.49352 | -2.025698 |  |  | 299 | 300 | 0.100005 | 0 |  | 0.08 | 0.07920792 | 11.2 |  |  |  | 3888 | 70.4461 | 21.42517 | 69.9352 | -0.5109 | 70 | 9.407413 | 180.7354 | 188.2793 | 222.3992 | 0 |  | 185.05 | 185.3651
28.11.2022 11:35:15 | 01:04:50 | 3890 | 186.231 | 0 |  | 1.48848e-05 |  |  | 62.3031 | -6.697467 | 0 |  | 0 | 0 | 0 |  | 0.11934 | 0.117 | 188.24384 | 0 |  | 2.95171 | 2.683373 | 0 |  | 0.04279 | 0.03464777 | 0.01191951 | 0 | -2.039357 | 4.49352 | -2.027438 |  |  | 299 | 300 | 0.100005 | 0 |  | 0.08 | 0.07920792 | 11.2 |  |  |  | 3890 | 70.4461 | 21.42658 | 69.9352 | -0.5109 | 70 | 9.407649 | 180.9098 | 188.2793 | 222.3617 | 0 |  | 185.05 | 185.3651
28.11.2022 11:35:17 | 01:04:52 | 3892 | 186.209 | 0 |  | 1.54084e-05 |  |  | 62.30463 | -6.701508 | 0 |  | 0 | 0 | 0 |  | 0.11934 | 0.117 | 188.24384 | 0 |  | 2.95171 | 2.683373 | 0 |  | 0.04279 | 0.03464777 | 0.0123388 | 0 | -2.025059 | 4.49358 | -2.01272 |  |  | 300 | 300 | 0.150005 | 0 |  | 0.08 | 0.07920792 | 11.2 |  |  |  | 3892 | 70.4561 | 21.42618 | 69.9358 | -0.5203 | 70 | 9.415239 | 176.9152 | 188.2793 | 222.3219 | 0 |  | 185.05 | 185.3651
28.11.2022 11:35:19 | 01:04:54 | 3894 | 186.1845 | 0 |  | 8.82617e-06 |  |  | 62.30514 | -6.705553 | 0 |  | 0 | 0 | 0 |  | 0.11934 | 0.117 | 188.24384 | 0 |  | 2.95171 | 2.683373 | 0 |  | 0.04279 | 0.03464777 | 0.007067855 | 0 | -2.039449 | 4.49356 | -2.032381 |  |  | 300 | 300 | 0.150005 | 0 |  | 0.08 | 0.07920792 | 11.2 |  |  |  | 3894 | 70.4561 | 21.42719 | 69.9356 | -0.5205 | 70 | 9.4271 | 178.1378 | 188.2793 | 222.2777 | 0 |  | 185.05 | 185.3651
28.11.2022 11:35:21 | 01:04:56 | 3896 | 186.1631 | 0 |  | 5.23586e-06 |  |  | 62.3077 | -6.709616 | 0 |  | 0 | 0 | 0 |  | 0.11934 | 0.117 | 188.24384 | 0 |  | 2.95171 | 2.683373 | 0 |  | 0.04279 | 0.03464777 | 0.004192793 | 0 | -2.034854 | 4.49358 | -2.030661 |  |  | 300 | 300 | 0.150005 | 0 |  | 0.08 | 0.07920792 | 11.2 |  |  |  | 3896 | 70.4561 | 21.42769 | 69.9358 | -0.5203 | 70 | 9.419868 | 177.8148 | 188.2793 | 222.2388 | 0 |  | 185.05 | 185.3651
28.11.2022 11:35:23 | 01:04:58 | 3898 | 186.1478 | 0 |  | 5.23586e-06 |  |  | 62.30667 | -6.713648 | 0 |  | 0 | 0 | 0 |  | 0.11934 | 0.117 | 188.24384 | 0 |  | 2.95171 | 2.683373 | 0 |  | 0.04279 | 0.03464777 | 0.004192793 | 0 | -2.005887 | 4.49358 | -2.001695 |  |  | 300 | 300 | 0.150005 | 0 |  | 0.08 | 0.07920792 | 11.2 |  |  |  | 3898 | 70.4561 | 21.4287 | 69.9358 | -0.5203 | 70 | 9.442165 | 175.298 | 188.2793 | 222.2111 | 0 |  | 185.05 | 185.3651
28.11.2022 11:35:25 | 01:05:00 | 3900 | 186.1253 | 0 |  | 6.80662e-06 |  |  | 62.30974 | -6.717649 | 0 |  | 0 | 0 | 0 |  | 0.11934 | 0.117 | 188.24384 | 0 |  | 2.95171 | 2.683373 | 0 |  | 0.04279 | 0.03464777 | 0.005450632 | 0 | -2.005067 | 4.4936 | -1.999616 |  |  | 300 | 300 | 0.150005 | 0 |  | 0.08 | 0.07920792 | 11.2 |  |  |  | 3900 | 70.4561 | 21.42971 | 69.936 | -0.5201 | 70 | 9.428999 | 175.3044 | 188.2793 | 222.1705 | 0 |  | 185.05 | 185.3651
28.11.2022 11:35:27 | 01:05:02 | 3902 | 186.0992 | 0 |  | 6.80662e-06 |  |  | 62.30974 | -6.721658 | 0 |  | 0 | 0 | 0 |  | 0.11934 | 0.117 | 188.24384 | 0 |  | 2.95171 | 2.683373 | 0 |  | 0.04279 | 0.03464777 | 0.005450632 | 0 | -2.014302 | 4.4936 | -2.008851 |  |  | 300 | 300 | 0.150005 | 0 |  | 0.08 | 0.07920792 | 11.2 |  |  |  | 3902 | 70.4561 | 21.4287 | 69.936 | -0.5201 | 70 | 9.443945 | 176.1366 | 188.2793 | 222.1232 | 0 |  | 185.05 | 185.3651
28.11.2022 11:35:29 | 01:05:04 | 3904 | 186.0744 | 0 |  | 2.69273e-06 |  |  | 62.30923 | -6.725671 | 0 |  | 0 | 0 | 0 |  | 0.11934 | 0.117 | 188.24384 | 0 |  | 2.95171 | 2.683373 | 0 |  | 0.04279 | 0.03464777 | 0.002156295 | 0 | -2.006197 | 4.49356 | -2.004041 |  |  | 300 | 300 | 0.150005 | 0 |  | 0.08 | 0.07920792 | 11.2 |  |  |  | 3904 | 70.4461 | 21.43123 | 69.9356 | -0.5105 | 70 | 9.472648 | 178.2357 | 188.2793 | 222.0784 | 0 |  | 185.05 | 185.3651
28.11.2022 11:35:31 | 01:05:06 | 3906 | 186.0487 | 0 |  | 2.69273e-06 |  |  | 62.31127 | -6.729682 | 0 |  | 0 | 0 | 0 |  | 0.11934 | 0.117 | 188.24384 | 0 |  | 2.95171 | 2.683373 | 0 |  | 0.04279 | 0.03464777 | 0.002156295 | 0 | -2.009074 | 4.49356 | -2.006917 |  |  | 300 | 300 | 0.150005 | 0 |  | 0.08 | 0.07920792 | 11.2 |  |  |  | 3906 | 70.4461 | 21.43173 | 69.9356 | -0.5105 | 70 | 9.488187 | 178.5159 | 188.2793 | 222.0317 | 0 |  | 185.05 | 185.3651
28.11.2022 11:35:33 | 01:05:08 | 3908 | 186.0242 | 0 |  | 3.44071e-06 |  |  | 62.31178 | -6.733692 | 0 |  | 0 | 0 | 0 |  | 0.11934 | 0.117 | 188.24384 | 0 |  | 2.95171 | 2.683373 | 0 |  | 0.04279 | 0.03464777 | 0.002755265 | 0 | -2.006633 | 4.49358 | -2.003878 |  |  | 300 | 300 | 0.150005 | 0 |  | 0.08 | 0.07920792 | 11.2 |  |  |  | 3908 | 70.4461 | 21.43274 | 69.9358 | -0.5103 | 70 | 9.531951 | 178.3815 | 188.2793 | 221.9875 | 0 |  | 185.05 | 185.3651
28.11.2022 11:35:35 | 01:05:10 | 3910 | 185.9917 | 0 |  | 7.03101e-06 |  |  | 62.31332 | -6.737692 | 0 |  | 0 | 0 | 0 |  | 0.11934 | 0.117 | 188.24384 | 0 |  | 2.95171 | 2.683373 | 0 |  | 0.04279 | 0.03464777 | 0.00563032 | 0 | -2.001297 | 4.49356 | -1.995666 |  |  | 300 | 300 | 0.150005 | 0 |  | 0.08 | 0.07920792 | 11.2 |  |  |  | 3910 | 70.4561 | 21.43274 | 69.9356 | -0.5205 | 70 | 9.545591 | 174.9866 | 188.2793 | 221.9286 | 0 |  | 185.05 | 185.3651
28.11.2022 11:35:37 | 01:05:12 | 3912 | 185.9612 | 0 |  | 7.03101e-06 |  |  | 62.31383 | -6.741679 | 0 |  | 0 | 0 | 0 |  | 0.11934 | 0.117 | 188.24384 | 0 |  | 2.95171 | 2.683373 | 0 |  | 0.04279 | 0.03464777 | 0.00563032 | 0 | -1.997135 | 4.49356 | -1.991505 |  |  | 300 | 300 | 0.150005 | 0 |  | 0.08 | 0.07920792 | 11.2 |  |  |  | 3912 | 70.4561 | 21.43274 | 69.9356 | -0.5205 | 70 | 9.583548 | 174.6514 | 188.2793 | 221.8733 | 0 |  | 185.05 | 185.3651
28.11.2022 11:35:39 | 01:05:14 | 3914 | 185.935 | 0 |  | 7.6294e-06 |  |  | 62.31536 | -6.745671 | 0 |  | 0 | 0 | 0 |  | 0.11934 | 0.117 | 188.24384 | 0 |  | 2.95171 | 2.683373 | 0 |  | 0.04279 | 0.03464777 | 0.006109501 | 0 | -2.006835 | 4.49358 | -2.000726 |  |  | 300 | 300 | 0.150005 | 0 |  | 0.08 | 0.07920792 | 11.2 |  |  |  | 3914 | 70.4561 | 21.43425 | 69.9358 | -0.5203 | 70 | 9.601221 | 175.5815 | 188.2793 | 221.826 | 0 |  | 185.05 | 185.3651
28.11.2022 11:35:41 | 01:05:16 | 3916 | 185.9111 | 0 |  | 4.03909e-06 |  |  | 62.31383 | -6.749678 | 0 |  | 0 | 0 | 0 |  | 0.11934 | 0.117 | 188.24384 | 0 |  | 2.95171 | 2.683373 | 0 |  | 0.04279 | 0.03464777 | 0.003234438 | 0 | -2.009371 | 4.49356 | -2.006137 |  |  | 300 | 300 | 0.150005 | 0 |  | 0.08 | 0.07920792 | 11.2 |  |  |  | 3916 | 70.4561 | 21.43365 | 69.9356 | -0.5205 | 70 | 9.627909 | 175.7688 | 188.2793 | 221.7827 | 0 |  | 185.05 | 185.3651
28.11.2022 11:35:43 | 01:05:18 | 3918 | 185.881 | 0 |  | 6.35783e-06 |  |  | 62.31536 | -6.753682 | 0 |  | 0 | 0 | 0 |  | 0.11934 | 0.117 | 188.24384 | 0 |  | 2.95171 | 2.683373 | 0 |  | 0.04279 | 0.03464777 | 0.005091248 | 0 | -2.00224 | 4.4936 | -1.997149 |  |  | 300 | 300 | 0.150005 | 0 |  | 0.08 | 0.07920792 | 11.2 |  |  |  | 3918 | 70.4561 | 21.43526 | 69.936 | -0.5201 | 70 | 9.692076 | 175.2873 | 188.2793 | 221.7283 | 0 |  | 185.05 | 185.3651
28.11.2022 11:35:45 | 01:05:20 | 3920 | 185.855 | 0 |  | 5.83425e-06 |  |  | 62.31638 | -6.757679 | 0 |  | 0 | 0 | 0 |  | 0.11934 | 0.117 | 188.24384 | 0 |  | 2.95171 | 2.683373 | 0 |  | 0.04279 | 0.03464777 | 0.004671974 | 0 | -2.004566 | 4.49356 | -1.999895 |  |  | 300 | 300 | 0.150005 | 0 |  | 0.08 | 0.07920792 | 11.2 |  |  |  | 3920 | 70.4561 | 21.43365 | 69.9356 | -0.5205 | 70 | 9.718168 | 175.4015 | 188.2793 | 221.6811 | 0 |  | 185.05 | 185.3651
28.11.2022 11:35:47 | 01:05:22 | 3922 | 185.8311 | 0 |  | 5.83425e-06 |  |  | 62.31536 | -6.761687 | 0 |  | 0 | 0 | 0 |  | 0.11934 | 0.117 | 188.24384 | 0 |  | 2.95171 | 2.683373 | 0 |  | 0.04279 | 0.03464777 | 0.004671974 | 0 | -2.013467 | 4.49356 | -2.008795 |  |  | 300 | 300 | 0.150005 | 0 |  | 0.08 | 0.07920792 | 11.2 |  |  |  | 3922 | 70.4561 | 21.43466 | 69.9356 | -0.5205 | 70 | 9.765614 | 176.2029 | 188.2793 | 221.6379 | 0 |  | 185.05 | 185.3651
28.11.2022 11:35:49 | 01:05:24 | 3924 | 185.8076 | 0 |  | 5.31066e-06 |  |  | 62.31689 | -6.765694 | 0 |  | 0 | 0 | 0 |  | 0.11934 | 0.117 | 188.24384 | 0 |  | 2.95171 | 2.683373 | 0 |  | 0.04279 | 0.03464777 | 0.004252691 | 0 | -2.002376 | 4.49362 | -1.998124 |  |  | 300 | 300 | 0.150005 | 0 |  | 0.08 | 0.07920792 | 11.2 |  |  |  | 3924 | 70.4461 | 21.43526 | 69.9362 | -0.5099 | 70 | 9.787676 | 178.3286 | 188.2793 | 221.5953 | 0 |  | 185.05 | 185.3651
28.11.2022 11:35:51 | 01:05:26 | 3926 | 185.7808 | 0 |  | 7.85379e-06 |  |  | 62.3175 | -6.769695 | 0 |  | 0 | 0 | 0 |  | 0.11934 | 0.117 | 188.24384 | 0 |  | 2.95171 | 2.683373 | 0 |  | 0.04279 | 0.03464777 | 0.006289189 | 0 | -2.009072 | 4.4936 | -2.002783 |  |  | 300 | 300 | 0.150005 | 0 |  | 0.08 | 0.07920792 | 11.2 |  |  |  | 3926 | 70.4461 | 21.43819 | 69.936 | -0.5101 | 70 | 9.806651 | 178.8915 | 188.2793 | 221.5469 | 0 |  | 185.05 | 185.3651
28.11.2022 11:35:53 | 01:05:28 | 3928 | 185.7525 | 0 |  | 8.15298e-06 |  |  | 62.31842 | -6.773691 | 0 |  | 0 | 0 | 0 |  | 0.11934 | 0.117 | 188.24384 | 0 |  | 2.95171 | 2.683373 | 0 |  | 0.04279 | 0.03464777 | 0.006528775 | 0 | -1.99989 | 4.4936 | -1.993361 |  |  | 300 | 300 | 0.150005 | 0 |  | 0.08 | 0.07920792 | 11.2 |  |  |  | 3928 | 70.4461 | 21.43779 | 69.936 | -0.5101 | 70 | 9.82658 | 178.101 | 188.2793 | 221.4956 | 0 |  | 185.05 | 185.3651
28.11.2022 11:35:55 | 01:05:30 | 3930 | 185.7258 | 0 |  | 5.46026e-06 |  |  | 62.31842 | -6.777691 | 0 |  | 0 | 0 | 0 |  | 0.11934 | 0.117 | 188.24384 | 0 |  | 2.95171 | 2.683373 | 0 |  | 0.04279 | 0.03464777 | 0.004372489 | 0 | -2.010555 | 4.49358 | -2.006182 |  |  | 300 | 300 | 0.150005 | 0 |  | 0.08 | 0.07920792 | 11.2 |  |  |  | 3930 | 70.4461 | 21.43627 | 69.9358 | -0.5103 | 70 | 9.821952 | 179.0173 | 188.2793 | 221.4473 | 0 |  | 185.05 | 185.3651
28.11.2022 11:35:57 | 01:05:32 | 3932 | 185.7007 | 0 |  | 5.46026e-06 |  |  | 62.31791 | -6.781697 | 0 |  | 0 | 0 | 0 |  | 0.11934 | 0.117 | 188.24384 | 0 |  | 2.95171 | 2.683373 | 0 |  | 0.04279 | 0.03464777 | 0.004372489 | 0 | -2.0042 | 4.49358 | -1.999828 |  |  | 300 | 300 | 0.150005 | 0 |  | 0.08 | 0.07920792 | 11.2 |  |  |  | 3932 | 70.4461 | 21.43678 | 69.9358 | -0.5103 | 70 | 9.847692 | 178.4756 | 188.2793 | 221.4018 | 0 |  | 185.05 | 185.3651
28.11.2022 11:35:59 | 01:05:34 | 3934 | 185.6799 | 0 |  | 3.44071e-06 |  |  | 62.31842 | -6.785706 | 0 |  | 0 | 0 | 0 |  | 0.11934 | 0.117 | 188.24384 | 0 |  | 2.95171 | 2.683373 | 0 |  | 0.04279 | 0.03464777 | 0.002755265 | 0 | -2.012107 | 4.49356 | -2.009352 |  |  | 299 | 300 | 0.200005 | 0 |  | 0.08 | 0.07920792 | 11.2 |  |  |  | 3934 | 70.4561 | 21.4398 | 69.9356 | -0.5205 | 70 | 9.844133 | 176.2273 | 188.2793 | 221.3642 | 0 |  | 185.05 | 185.3651
28.11.2022 11:36:01 | 01:05:36 | 3936 | 185.6489 | 0 |  | 4.48788e-07 |  |  | 62.31945 | -6.789713 | 0 |  | 0 | 0 | 0 |  | 0.11934 | 0.117 | 188.24384 | 0 |  | 2.95171 | 2.683373 | 0 |  | 0.04279 | 0.03464777 | 0.0003593822 | 0 | -1.997937 | 4.49358 | -1.997578 |  |  | 300 | 300 | 0.150005 | 0 |  | 0.08 | 0.07920792 | 11.2 |  |  |  | 3936 | 70.4561 | 21.4393 | 69.9358 | -0.5203 | 70 | 9.847099 | 175.0724 | 188.2793 | 221.3081 | 0 |  | 185.05 | 185.3651
28.11.2022 11:36:03 | 01:05:38 | 3938 | 185.6235 | 0 |  | -8.97576e-07 |  |  | 62.32057 | -6.793701 | 0 |  | 0 | 0 | 0 |  | 0.11934 | 0.117 | 188.24384 | 0 |  | 2.95171 | 2.683373 | 0 |  | 0.04279 | 0.03464777 | -0.0007187644 | 0 | -1.99002 | 4.49358 | -1.990739 |  |  | 300 | 300 | 0.150005 | 0 |  | 0.08 | 0.07920792 | 11.2 |  |  |  | 3938 | 70.4658 | 21.44031 | 69.9358 | -0.53 | 70 | 9.852791 | 171.6933 | 188.2793 | 221.262 | 0 |  | 185.05 | 185.3651
28.11.2022 11:36:05 | 01:05:40 | 3940 | 185.5953 | 0 |  | -8.97576e-07 |  |  | 62.31996 | -6.797711 | 0 |  | 0 | 0 | 0 |  | 0.11934 | 0.117 | 188.24384 | 0 |  | 2.95171 | 2.683373 | 0 |  | 0.04279 | 0.03464777 | -0.0007187644 | 0 | -2.018045 | 4.49358 | -2.018764 |  |  | 300 | 300 | 0.150005 | 0 |  | 0.08 | 0.07920792 | 11.2 |  |  |  | 3940 | 70.4658 | 21.44081 | 69.9358 | -0.53 | 70 | 9.83927 | 174.1377 | 188.2793 | 221.211 | 0 |  | 185.05 | 185.3651
28.11.2022 11:36:07 | 01:05:42 | 3942 | 185.5692 | 0 |  | 2.91713e-06 |  |  | 62.32251 | -6.801742 | 0 |  | 0 | 0 | 0 |  | 0.11934 | 0.117 | 188.24384 | 0 |  | 2.95171 | 2.683373 | 0 |  | 0.04279 | 0.03464777 | 0.002335991 | 0 | -2.014647 | 4.4936 | -2.012311 |  |  | 300 | 300 | 0.150005 | 0 |  | 0.08 | 0.07920792 | 11.2 |  |  |  | 3942 | 70.4561 | 21.44031 | 69.936 | -0.5201 | 70 | 9.850657 | 176.6699 | 188.2793 | 221.1638 | 0 |  | 185.05 | 185.3651
28.11.2022 11:36:09 | 01:05:44 | 3944 | 185.5481 | 0 |  | 2.91713e-06 |  |  | 62.32353 | -6.805787 | 0 |  | 0 | 0 | 0 |  | 0.11934 | 0.117 | 188.24384 | 0 |  | 2.95171 | 2.683373 | 0 |  | 0.04279 | 0.03464777 | 0.002335991 | 0 | -2.035589 | 4.4936 | -2.033253 |  |  | 300 | 300 | 0.150005 | 0 |  | 0.08 | 0.07920792 | 11.2 |  |  |  | 3944 | 70.4561 | 21.44031 | 69.936 | -0.5201 | 70 | 9.840694 | 178.5267 | 188.2793 | 221.1256 | 0 |  | 185.05 | 185.3651
28.11.2022 11:36:11 | 01:05:46 | 3946 | 185.5241 | 0 |  | -2.24394e-06 |  |  | 62.32302 | -6.809881 | 0 |  | 0 | 0 | 0 |  | 0.11934 | 0.117 | 188.24384 | 0 |  | 2.95171 | 2.683373 | 0 |  | 0.04279 | 0.03464777 | -0.001796911 | 0 | -2.058477 | 4.49356 | -2.060274 |  |  | 300 | 300 | 0.150005 | 0 |  | 0.08 | 0.07920792 | 11.2 |  |  |  | 3946 | 70.4561 | 21.44182 | 69.9356 | -0.5205 | 70 | 9.837609 | 180.4399 | 188.2793 | 221.0822 | 0 |  | 185.05 | 185.3651
28.11.2022 11:36:13 | 01:05:48 | 3948 | 185.5001 | 0 |  | -6.28303e-06 |  |  | 62.32507 | -6.814 | 0 |  | 0 | 0 | 0 |  | 0.11934 | 0.117 | 188.24384 | 0 |  | 2.95171 | 2.683373 | 0 |  | 0.04279 | 0.03464777 | -0.00503135 | 0 | -2.054225 | 4.49356 | -2.059256 |  |  | 299 | 300 | 0.200005 | 0 |  | 0.08 | 0.07920792 | 11.2 |  |  |  | 3948 | 70.4461 | 21.44132 | 69.9356 | -0.5105 | 70 | 9.850419 | 183.0676 | 188.2793 | 221.0387 | 0 |  | 185.05 | 185.3651
28.11.2022 11:36:15 | 01:05:50 | 3950 | 185.481 | 0 |  | -6.28303e-06 |  |  | 62.32711 | -6.818101 | 0 |  | 0 | 0 | 0 |  | 0.11934 | 0.117 | 188.24384 | 0 |  | 2.95171 | 2.683373 | 0 |  | 0.04279 | 0.03464777 | -0.00503135 | 0 | -2.035915 | 4.49356 | -2.040946 |  |  | 299 | 300 | 0.200005 | 0 |  | 0.08 | 0.07920792 | 11.2 |  |  |  | 3950 | 70.4461 | 21.44233 | 69.9356 | -0.5105 | 70 | 9.834525 | 181.4546 | 188.2793 | 221.0041 | 0 |  | 185.05 | 185.3651
28.11.2022 11:36:17 | 01:05:52 | 3952 | 185.4565 | 0 |  | -4.93667e-06 |  |  | 62.32711 | -6.822172 | 0 |  | 0 | 0 | 0 |  | 0.11934 | 0.117 | 188.24384 | 0 |  | 2.95171 | 2.683373 | 0 |  | 0.04279 | 0.03464777 | -0.003953206 | 0 | -2.026145 | 4.49356 | -2.030098 |  |  | 300 | 300 | 0.150005 | 0 |  | 0.08 | 0.07920792 | 11.2 |  |  |  | 3952 | 70.4461 | 21.44182 | 69.9356 | -0.5105 | 70 | 9.86655 | 180.6077 | 188.2793 | 220.9598 | 0 |  | 185.05 | 185.3651
28.11.2022 11:36:19 | 01:05:54 | 3954 | 185.4327 | 0 |  | -4.93667e-06 |  |  | 62.32813 | -6.826218 | 0 |  | 0 | 0 | 0 |  | 0.11934 | 0.117 | 188.24384 | 0 |  | 2.95171 | 2.683373 | 0 |  | 0.04279 | 0.03464777 | -0.003953206 | 0 | -2.011894 | 4.49356 | -2.015848 |  |  | 300 | 300 | 0.150005 | 0 |  | 0.08 | 0.07920792 | 11.2 |  |  |  | 3954 | 70.4461 | 21.44384 | 69.9356 | -0.5105 | 70 | 9.849352 | 179.3604 | 188.2793 | 220.9167 | 0 |  | 185.05 | 185.3651
28.11.2022 11:36:21 | 01:05:56 | 3956 | 185.4107 | 0 |  | -8.97576e-06 |  |  | 62.32874 | -6.830234 | 0 |  | 0 | 0 | 0 |  | 0.11934 | 0.117 | 188.24384 | 0 |  | 2.95171 | 2.683373 | 0 |  | 0.04279 | 0.03464777 | -0.007187644 | 0 | -1.993526 | 4.49356 | -2.000714 |  |  | 300 | 300 | 0.150005 | 0 |  | 0.08 | 0.07920792 | 11.2 |  |  |  | 3956 | 70.4561 | 21.44334 | 69.9356 | -0.5205 | 70 | 9.856942 | 174.8533 | 188.2793 | 220.877 | 0 |  | 185.05 | 185.3651
28.11.2022 11:36:23 | 01:05:58 | 3958 | 185.3869 | 0 |  | -4.33829e-06 |  |  | 62.32813 | -6.834226 | 0 |  | 0 | 0 | 0 |  | 0.11934 | 0.117 | 188.24384 | 0 |  | 2.95171 | 2.683373 | 0 |  | 0.04279 | 0.03464777 | -0.003474033 | 0 | -1.987251 | 4.49356 | -1.990725 |  |  | 300 | 300 | 0.150005 | 0 |  | 0.08 | 0.07920792 | 11.2 |  |  |  | 3958 | 70.4561 | 21.44435 | 69.9356 | -0.5205 | 70 | 9.846622 | 174.3254 | 188.2793 | 220.8339 | 0 |  | 185.05 | 185.3651
28.11.2022 11:36:25 | 01:06:00 | 3960 | 185.3639 | 0 |  | -1.34637e-06 |  |  | 62.32966 | -6.838197 | 0 |  | 0 | 0 | 0 |  | 0.11934 | 0.117 | 188.24384 | 0 |  | 2.95171 | 2.683373 | 0 |  | 0.04279 | 0.03464777 | -0.001078151 | 0 | -1.979815 | 4.49358 | -1.980893 |  |  | 300 | 300 | 0.150005 | 0 |  | 0.08 | 0.07920792 | 11.2 |  |  |  | 3960 | 70.4658 | 21.44535 | 69.9358 | -0.53 | 70 | 9.846148 | 171.052 | 188.2793 | 220.7921 | 0 |  | 185.05 | 185.3651
28.11.2022 11:36:27 | 01:06:02 | 3962 | 185.3401 | 0 |  | -1.34637e-06 |  |  | 62.33028 | -6.842174 | 0 |  | 0 | 0 | 0 |  | 0.11934 | 0.117 | 188.24384 | 0 |  | 2.95171 | 2.683373 | 0 |  | 0.04279 | 0.03464777 | -0.001078151 | 0 | -1.995141 | 4.49358 | -1.996219 |  |  | 300 | 300 | 0.150005 | 0 |  | 0.08 | 0.07920792 | 11.2 |  |  |  | 3962 | 70.4658 | 21.44535 | 69.9358 | -0.53 | 70 | 9.851486 | 172.3983 | 188.2793 | 220.749 | 0 |  | 185.05 | 185.3651
28.11.2022 11:36:29 | 01:06:04 | 3964 | 185.3185 | 0 |  | -1.79516e-06 |  |  | 62.32966 | -6.84617 | 0 |  | 0 | 0 | 0 |  | 0.11934 | 0.117 | 188.24384 | 0 |  | 2.95171 | 2.683373 | 0 |  | 0.04279 | 0.03464777 | -0.001437535 | 0 | -1.99823 | 4.49356 | -1.999667 |  |  | 300 | 300 | 0.150005 | 0 |  | 0.08 | 0.07920792 | 11.2 |  |  |  | 3964 | 70.4561 | 21.44586 | 69.9356 | -0.5205 | 70 | 9.837372 | 175.3531 | 188.2793 | 220.71 | 0 |  | 185.05 | 185.3651
28.11.2022 11:36:31 | 01:06:06 | 3966 | 185.2912 | 0 |  | -4.48788e-06 |  |  | 62.33171 | -6.850177 | 0 |  | 0 | 0 | 0 |  | 0.11934 | 0.117 | 188.24384 | 0 |  | 2.95171 | 2.683373 | 0 |  | 0.04279 | 0.03464777 | -0.003593822 | 0 | -2.003476 | 4.49356 | -2.007069 |  |  | 300 | 300 | 0.150005 | 0 |  | 0.08 | 0.07920792 | 11.2 |  |  |  | 3966 | 70.4658 | 21.44636 | 69.9356 | -0.5302 | 70 | 9.852078 | 173.1086 | 188.2793 | 220.6607 | 0 |  | 185.05 | 185.3651
28.11.2022 11:36:33 | 01:06:08 | 3968 | 185.2655 | 0 |  | -4.48788e-06 |  |  | 62.33273 | -6.854201 | 0 |  | 0 | 0 | 0 |  | 0.11934 | 0.117 | 188.24384 | 0 |  | 2.95171 | 2.683373 | 0 |  | 0.04279 | 0.03464777 | -0.003593822 | 0 | -2.012858 | 4.49356 | -2.016451 |  |  | 300 | 300 | 0.150005 | 0 |  | 0.08 | 0.07920792 | 11.2 |  |  |  | 3968 | 70.4658 | 21.44939 | 69.9356 | -0.5302 | 70 | 9.83915 | 173.9434 | 188.2793 | 220.6141 | 0 |  | 185.05 | 185.3651
28.11.2022 11:36:35 | 01:06:10 | 3970 | 185.2442 | 0 |  | -8.97576e-06 |  |  | 62.33385 | -6.85822 | 0 |  | 0 | 0 | 0 |  | 0.11934 | 0.117 | 188.24384 | 0 |  | 2.95171 | 2.683373 | 0 |  | 0.04279 | 0.03464777 | -0.007187644 | 0 | -1.996209 | 4.49356 | -2.003396 |  |  | 300 | 300 | 0.150005 | 0 |  | 0.08 | 0.07920792 | 11.2 |  |  |  | 3970 | 70.4561 | 21.44889 | 69.9356 | -0.5205 | 70 | 9.845794 | 175.246 | 188.2793 | 220.5755 | 0 |  | 185.05 | 185.3651
28.11.2022 11:36:37 | 01:06:12 | 3972 | 185.216 | 0 |  | -2.46834e-06 |  |  | 62.33385 | -6.862193 | 0 |  | 0 | 0 | 0 |  | 0.11934 | 0.117 | 188.24384 | 0 |  | 2.95171 | 2.683373 | 0 |  | 0.04279 | 0.03464777 | -0.001976607 | 0 | -1.966783 | 4.4936 | -1.96876 |  |  | 299 | 300 | 0.200005 | 0 |  | 0.08 | 0.07920792 | 11.2 |  |  |  | 3972 | 70.4561 | 21.44939 | 69.936 | -0.5201 | 70 | 9.850419 | 172.8015 | 188.2793 | 220.5244 | 0 |  | 185.05 | 185.3651
28.11.2022 11:36:39 | 01:06:14 | 3974 | 185.1923 | 0 |  | -1.34637e-06 |  |  | 62.3359 | -6.866167 | 0 |  | 0 | 0 | 0 |  | 0.11934 | 0.117 | 188.24384 | 0 |  | 2.95171 | 2.683373 | 0 |  | 0.04279 | 0.03464777 | -0.001078151 | 0 | -2.004337 | 4.49356 | -2.005415 |  |  | 301 | 300 | 0.200005 | 0 |  | 0.08 | 0.07920792 | 11.2 |  |  |  | 3974 | 70.4561 | 21.44939 | 69.9356 | -0.5205 | 70 | 9.845794 | 176.0089 | 188.2793 | 220.4816 | 0 |  | 185.05 | 185.3651
28.11.2022 11:36:41 | 01:06:16 | 3976 | 185.1654 | 0 |  | -1.34637e-06 |  |  | 62.33426 | -6.8702 | 0 |  | 0 | 0 | 0 |  | 0.11934 | 0.117 | 188.24384 | 0 |  | 2.95171 | 2.683373 | 0 |  | 0.04279 | 0.03464777 | -0.001078151 | 0 | -2.026636 | 4.49356 | -2.027714 |  |  | 301 | 300 | 0.200005 | 0 |  | 0.08 | 0.07920792 | 11.2 |  |  |  | 3976 | 70.4561 | 21.44939 | 69.9356 | -0.5205 | 70 | 9.861214 | 177.9929 | 188.2793 | 220.4329 | 0 |  | 185.05 | 185.3651
28.11.2022 11:36:43 | 01:06:18 | 3978 | 185.1412 | 0 |  | -1.64556e-06 |  |  | 62.33487 | -6.874249 | 0 |  | 0 | 0 | 0 |  | 0.11934 | 0.117 | 188.24384 | 0 |  | 2.95171 | 2.683373 | 0 |  | 0.04279 | 0.03464777 | -0.001317738 | 0 | -2.020554 | 4.49354 | -2.021871 |  |  | 300 | 300 | 0.150005 | 0 |  | 0.08 | 0.07920792 | 11.1 |  |  |  | 3978 | 70.4461 | 21.44939 | 69.9354 | -0.5107 | 70 | 9.850064 | 180.3564 | 188.2793 | 220.389 | 0 |  | 185.05 | 185.3651
28.11.2022 11:36:45 | 01:06:20 | 3980 | 185.1256 | 0 |  | -1.64556e-06 |  |  | 62.32915 | -6.878291 | 0 |  | 0 | 0 | 0 |  | 0.11934 | 0.117 | 188.24384 | 0 |  | 2.95171 | 2.683373 | 0 |  | 0.04279 | 0.03464777 | -0.001317738 | 0 | -2.01862 | 4.49354 | -2.019938 |  |  | 300 | 300 | 0.150005 | 0 |  | 0.08 | 0.07920792 | 11.1 |  |  |  | 3980 | 70.4461 | 21.4499 | 69.9354 | -0.5107 | 70 | 9.860027 | 180.199 | 188.2793 | 220.3607 | 0 |  | 185.05 | 185.3651
28.11.2022 11:36:47 | 01:06:22 | 3982 | 185.1079 | 0 |  | -1.34637e-06 |  |  | 62.32966 | -6.882322 | 0 |  | 0 | 0 | 0 |  | 0.11934 | 0.117 | 188.24384 | 0 |  | 2.95171 | 2.683373 | 0 |  | 0.04279 | 0.03464777 | -0.001078151 | 0 | -2.009742 | 4.49358 | -2.010821 |  |  | 300 | 300 | 0.150005 | 0 |  | 0.08 | 0.07920792 | 11.1 |  |  |  | 3982 | 70.4461 | 21.4509 | 69.9358 | -0.5103 | 70 | 9.859196 | 179.5423 | 188.2793 | 220.3288 | 0 |  | 185.05 | 185.3651
28.11.2022 11:36:49 | 01:06:24 | 3984 | 185.0883 | 0 |  | 1.21921e-05 |  |  | 62.32915 | -6.886353 | 0 |  | 0 | 0 | 0 |  | 0.11934 | 0.117 | 188.24384 | 0 |  | 2.95171 | 2.683373 | 0 |  | 0.04279 | 0.03464777 | 0.009763238 | 0 | -2.029965 | 4.49362 | -2.020202 |  |  | 300 | 300 | 0.150005 | 0 |  | 0.08 | 0.07920792 | 11.1 |  |  |  | 3984 | 70.4461 | 21.45242 | 69.9362 | -0.5099 | 70 | 9.857181 | 181.4882 | 188.2793 | 220.2933 | 0 |  | 185.05 | 185.3651
28.11.2022 11:36:51 | 01:06:26 | 3986 | 185.0665 | 0 |  | 1.21921e-05 |  |  | 62.33028 | -6.890373 | 0 |  | 0 | 0 | 0 |  | 0.11934 | 0.117 | 188.24384 | 0 |  | 2.95171 | 2.683373 | 0 |  | 0.04279 | 0.03464777 | 0.009763238 | 0 | -2.009858 | 4.49362 | -2.000094 |  |  | 300 | 300 | 0.150005 | 0 |  | 0.08 | 0.07920792 | 11.1 |  |  |  | 3986 | 70.4461 | 21.45191 | 69.9362 | -0.5099 | 70 | 9.875089 | 179.7116 | 188.2793 | 220.2538 | 0 |  | 185.05 | 185.3651
28.11.2022 11:36:53 | 01:06:28 | 3988 | 185.0472 | 0 |  | 1.10701e-05 |  |  | 62.3313 | -6.894362 | 0 |  | 0 | 0 | 0 |  | 0.11934 | 0.117 | 188.24384 | 0 |  | 2.95171 | 2.683373 | 0 |  | 0.04279 | 0.03464777 | 0.008864758 | 0 | -1.997477 | 4.49358 | -1.988612 |  |  | 300 | 300 | 0.150005 | 0 |  | 0.08 | 0.07920792 | 11.1 |  |  |  | 3988 | 70.4561 | 21.45242 | 69.9358 | -0.5203 | 70 | 9.85967 | 175.6012 | 188.2793 | 220.2188 | 0 |  | 185.05 | 185.3651
28.11.2022 11:36:55 | 01:06:30 | 3990 | 185.0184 | 0 |  | 7.33021e-06 |  |  | 62.3313 | -6.89837 | 0 |  | 0 | 0 | 0 |  | 0.11934 | 0.117 | 188.24384 | 0 |  | 2.95171 | 2.683373 | 0 |  | 0.04279 | 0.03464777 | 0.005869914 | 0 | -2.025303 | 4.49354 | -2.019433 |  |  | 300 | 300 | 0.150005 | 0 |  | 0.08 | 0.07920792 | 11.1 |  |  |  | 3990 | 70.4658 | 21.45242 | 69.9354 | -0.5304 | 70 | 9.859553 | 175.1966 | 188.2793 | 220.1667 | 0 |  | 185.05 | 185.3651
28.11.2022 11:36:57 | 01:06:32 | 3992 | 184.994 | 0 |  | 3.8895e-06 |  |  | 62.33232 | -6.902401 | 0 |  | 0 | 0 | 0 |  | 0.11934 | 0.117 | 188.24384 | 0 |  | 2.95171 | 2.683373 | 0 |  | 0.04279 | 0.03464777 | 0.003114649 | 0 | -2.014206 | 4.49356 | -2.011092 |  |  | 300 | 300 | 0.150005 | 0 |  | 0.08 | 0.07920792 | 11.1 |  |  |  | 3992 | 70.4561 | 21.45242 | 69.9356 | -0.5205 | 70 | 9.844488 | 177.0652 | 188.2793 | 220.1227 | 0 |  | 185.05 | 185.3651
28.11.2022 11:36:59 | 01:06:34 | 3994 | 184.9659 | 0 |  | 3.8895e-06 |  |  | 62.33334 | -6.906413 | 0 |  | 0 | 0 | 0 |  | 0.11934 | 0.117 | 188.24384 | 0 |  | 2.95171 | 2.683373 | 0 |  | 0.04279 | 0.03464777 | 0.003114649 | 0 | -2.004889 | 4.49356 | -2.001774 |  |  | 300 | 300 | 0.150005 | 0 |  | 0.08 | 0.07920792 | 11.1 |  |  |  | 3994 | 70.4561 | 21.45141 | 69.9356 | -0.5205 | 70 | 9.837372 | 176.2729 | 188.2793 | 220.0718 | 0 |  | 185.05 | 185.3651
28.11.2022 11:37:01 | 01:06:36 | 3996 | 184.9463 | 0 |  | 3.29112e-06 |  |  | 62.33426 | -6.910439 | 0 |  | 0 | 0 | 0 |  | 0.11934 | 0.117 | 188.24384 | 0 |  | 2.95171 | 2.683373 | 0 |  | 0.04279 | 0.03464777 | 0.002635476 | 0 | -2.026779 | 4.49358 | -2.024144 |  |  | 300 | 300 | 0.150005 | 0 |  | 0.08 | 0.07920792 | 11.2 |  |  |  | 3996 | 70.4561 | 21.45242 | 69.9358 | -0.5203 | 70 | 9.839389 | 178.2744 | 188.2793 | 220.0363 | 0 |  | 185.05 | 185.3651
28.11.2022 11:37:03 | 01:06:38 | 3998 | 184.9229 | 0 |  | 3.8147e-06 |  |  | 62.33487 | -6.91448 | 0 |  | 0 | 0 | 0 |  | 0.11934 | 0.117 | 188.24384 | 0 |  | 2.95171 | 2.683373 | 0 |  | 0.04279 | 0.03464777 | 0.003054751 | 0 | -2.020038 | 4.4936 | -2.016983 |  |  | 300 | 300 | 0.150005 | 0 |  | 0.08 | 0.07920792 | 11.1 |  |  |  | 3998 | 70.4561 | 21.45191 | 69.936 | -0.5201 | 70 | 9.798706 | 177.7618 | 188.2793 | 219.9939 | 0 |  | 185.05 | 185.3651
28.11.2022 11:37:05 | 01:06:40 | 4000 | 184.8988 | 0 |  | 2.91713e-06 |  |  | 62.33691 | -6.918512 | 0 |  | 0 | 0 | 0 |  | 0.11934 | 0.117 | 188.24384 | 0 |  | 2.95171 | 2.683373 | 0 |  | 0.04279 | 0.03464777 | 0.002335991 | 0 | -2.017036 | 4.4936 | -2.0147 |  |  | 300 | 300 | 0.150005 | 0 |  | 0.08 | 0.07920792 | 11.1 |  |  |  | 4000 | 70.4461 | 21.45191 | 69.936 | -0.5101 | 70 | 9.772491 | 180.4573 | 188.2793 | 219.9502 | 0 |  | 185.05 | 185.3651
28.11.2022 11:37:07 | 01:06:42 | 4002 | 184.8807 | 0 |  | -1.64556e-06 |  |  | 62.3409 | -6.922552 | 0 |  | 0 | 0 | 0 |  | 0.11934 | 0.117 | 188.24384 | 0 |  | 2.95171 | 2.683373 | 0 |  | 0.04279 | 0.03464777 | -0.001317738 | 0 | -2.023634 | 4.49356 | -2.024952 |  |  | 300 | 300 | 0.150005 | 0 |  | 0.08 | 0.07920792 | 11.1 |  |  |  | 4002 | 70.4461 | 21.45343 | 69.9356 | -0.5105 | 70 | 9.725761 | 180.9456 | 188.2793 | 219.9175 | 0 |  | 185.05 | 185.3651
28.11.2022 11:37:09 | 01:06:44 | 4004 | 184.8615 | 0 |  | -1.64556e-06 |  |  | 62.34151 | -6.926601 | 0 |  | 0 | 0 | 0 |  | 0.11934 | 0.117 | 188.24384 | 0 |  | 2.95171 | 2.683373 | 0 |  | 0.04279 | 0.03464777 | -0.001317738 | 0 | -2.022914 | 4.49356 | -2.024232 |  |  | 300 | 300 | 0.150005 | 0 |  | 0.08 | 0.07920792 | 11.1 |  |  |  | 4004 | 70.4461 | 21.45545 | 69.9356 | -0.5105 | 70 | 9.69089 | 180.9 | 188.2793 | 219.8828 | 0 |  | 185.05 | 185.3651
28.11.2022 11:37:11 | 01:06:46 | 4006 | 184.8397 | 0 |  | 4.11389e-06 |  |  | 62.34458 | -6.930612 | 0 |  | 0 | 0 | 0 |  | 0.11934 | 0.117 | 188.24384 | 0 |  | 2.95171 | 2.683373 | 0 |  | 0.04279 | 0.03464777 | 0.003294337 | 0 | -1.989635 | 4.4936 | -1.98634 |  |  | 300 | 300 | 0.150005 | 0 |  | 0.08 | 0.07920792 | 11.1 |  |  |  | 4006 | 70.4461 | 21.45545 | 69.936 | -0.5101 | 70 | 9.659457 | 178.0627 | 188.2793 | 219.8433 | 0 |  | 185.05 | 185.3651
28.11.2022 11:37:13 | 01:06:48 | 4008 | 184.8203 | 0 |  | 4.11389e-06 |  |  | 62.34611 | -6.934576 | 0 |  | 0 | 0 | 0 |  | 0.11934 | 0.117 | 188.24384 | 0 |  | 2.95171 | 2.683373 | 0 |  | 0.04279 | 0.03464777 | 0.003294337 | 0 | -1.981646 | 4.4936 | -1.978351 |  |  | 300 | 300 | 0.150005 | 0 |  | 0.08 | 0.07920792 | 11.1 |  |  |  | 4008 | 70.4461 | 21.45393 | 69.936 | -0.5101 | 70 | 9.596357 | 177.3663 | 188.2793 | 219.8082 | 0 |  | 185.05 | 185.3651
28.11.2022 11:37:15 | 01:06:50 | 4010 | 184.7995 | 0 |  | 7.405e-06 |  |  | 62.34713 | -6.938544 | 0 |  | 0 | 0 | 0 |  | 0.11934 | 0.117 | 188.24384 | 0 |  | 2.95171 | 2.683373 | 0 |  | 0.04279 | 0.03464777 | 0.005929805 | 0 | -1.99483 | 4.49364 | -1.9889 |  |  | 300 | 300 | 0.150005 | 0 |  | 0.08 | 0.07920792 | 11.1 |  |  |  | 4010 | 70.4561 | 21.45444 | 69.9364 | -0.5197 | 70 | 9.547371 | 175.7751 | 188.2793 | 219.7705 | 0 |  | 185.05 | 185.3651
28.11.2022 11:37:17 | 01:06:52 | 4012 | 184.7793 | 0 |  | -1.57076e-06 |  |  | 62.34866 | -6.942542 | 0 |  | 0 | 0 | 0 |  | 0.11934 | 0.117 | 188.24384 | 0 |  | 2.95171 | 2.683373 | 0 |  | 0.04279 | 0.03464777 | -0.001257839 | 0 | -2.008344 | 4.49358 | -2.009602 |  |  | 300 | 300 | 0.150005 | 0 |  | 0.08 | 0.07920792 | 11.1 |  |  |  | 4012 | 70.4658 | 21.45494 | 69.9358 | -0.53 | 70 | 9.431491 | 174.0658 | 188.2793 | 219.734 | 0 |  | 185.05 | 185.3651
28.11.2022 11:37:19 | 01:06:54 | 4014 | 184.7614 | 0 |  | -3.7399e-06 |  |  | 62.34907 | -6.94657 | 0 |  | 0 | 0 | 0 |  | 0.11934 | 0.117 | 188.24384 | 0 |  | 2.95171 | 2.683373 | 0 |  | 0.04279 | 0.03464777 | -0.002994852 | 0 | -2.015061 | 4.49358 | -2.018056 |  |  | 300 | 300 | 0.150005 | 0 |  | 0.08 | 0.07920792 | 11.1 |  |  |  | 4014 | 70.4561 | 21.45595 | 69.9358 | -0.5203 | 70 | 9.422949 | 177.421 | 188.2793 | 219.7016 | 0 |  | 185.05 | 185.3651
28.11.2022 11:37:21 | 01:06:56 | 4016 | 184.7398 | 0 |  | -3.7399e-06 |  |  | 62.34907 | -6.950602 | 0 |  | 0 | 0 | 0 |  | 0.11934 | 0.117 | 188.24384 | 0 |  | 2.95171 | 2.683373 | 0 |  | 0.04279 | 0.03464777 | -0.002994852 | 0 | -2.011586 | 4.49358 | -2.014581 |  |  | 300 | 300 | 0.150005 | 0 |  | 0.08 | 0.07920792 | 11.1 |  |  |  | 4016 | 70.4561 | 21.45646 | 69.9358 | -0.5203 | 70 | 9.418681 | 177.1358 | 188.2793 | 219.6624 | 0 |  | 185.05 | 185.3651
28.11.2022 11:37:23 | 01:06:58 | 4018 | 184.7194 | 0 |  | -1.34637e-06 |  |  | 62.35071 | -6.95463 | 0 |  | 0 | 0 | 0 |  | 0.11934 | 0.117 | 188.24384 | 0 |  | 2.95171 | 2.683373 | 0 |  | 0.04279 | 0.03464777 | -0.001078151 | 0 | -2.012173 | 4.49358 | -2.013251 |  |  | 300 | 300 | 0.150005 | 0 |  | 0.08 | 0.07920792 | 11.1 |  |  |  | 4018 | 70.4461 | 21.45494 | 69.9358 | -0.5103 | 70 | 9.399465 | 180.1375 | 188.2793 | 219.6254 | 0 |  | 185.05 | 185.3651
28.11.2022 11:37:25 | 01:07:00 | 4020 | 184.6997 | 0 |  | 5.46026e-06 |  |  | 62.35173 | -6.958647 | 0 |  | 0 | 0 | 0 |  | 0.11934 | 0.117 | 188.24384 | 0 |  | 2.95171 | 2.683373 | 0 |  | 0.04279 | 0.03464777 | 0.004372489 | 0 | -2.008034 | 4.49362 | -2.003662 |  |  | 300 | 300 | 0.150005 | 0 |  | 0.08 | 0.07920792 | 11.1 |  |  |  | 4020 | 70.4461 | 21.45797 | 69.9362 | -0.5099 | 70 | 9.411326 | 179.9051 | 188.2793 | 219.5898 | 0 |  | 185.05 | 185.3651
28.11.2022 11:37:27 | 01:07:02 | 4022 | 184.6799 | 0 |  | 5.46026e-06 |  |  | 62.35122 | -6.962656 | 0 |  | 0 | 0 | 0 |  | 0.11934 | 0.117 | 188.24384 | 0 |  | 2.95171 | 2.683373 | 0 |  | 0.04279 | 0.03464777 | 0.004372489 | 0 | -2.009484 | 4.49362 | -2.005112 |  |  | 300 | 300 | 0.150005 | 0 |  | 0.08 | 0.07920792 | 11.1 |  |  |  | 4022 | 70.4461 | 21.45746 | 69.9362 | -0.5099 | 70 | 9.412039 | 180.0544 | 188.2793 | 219.554 | 0 |  | 185.05 | 185.3651
28.11.2022 11:37:29 | 01:07:04 | 4024 | 184.6596 | 0 |  | 4.26349e-06 |  |  | 62.35224 | -6.966669 | 0 |  | 0 | 0 | 0 |  | 0.11934 | 0.117 | 188.24384 | 0 |  | 2.95171 | 2.683373 | 0 |  | 0.04279 | 0.03464777 | 0.003414134 | 0 | -2.011199 | 4.4936 | -2.007785 |  |  | 300 | 300 | 0.150005 | 0 |  | 0.08 | 0.07920792 | 11.1 |  |  |  | 4024 | 70.4561 | 21.45847 | 69.936 | -0.5201 | 70 | 9.410614 | 177.2363 | 188.2793 | 219.5173 | 0 |  | 185.05 | 185.3651
28.11.2022 11:37:31 | 01:07:06 | 4026 | 184.6433 | 0 |  | 4.26349e-06 |  |  | 62.35367 | -6.970674 | 0 |  | 0 | 0 | 0 |  | 0.11934 | 0.117 | 188.24384 | 0 |  | 2.95171 | 2.683373 | 0 |  | 0.04279 | 0.03464777 | 0.003414134 | 0 | -2.001242 | 4.4936 | -1.997828 |  |  | 300 | 300 | 0.150005 | 0 |  | 0.08 | 0.07920792 | 11.1 |  |  |  | 4026 | 70.4561 | 21.45847 | 69.936 | -0.5201 | 70 | 9.410259 | 176.3744 | 188.2793 | 219.4877 | 0 |  | 185.05 | 185.3651
28.11.2022 11:37:33 | 01:07:08 | 4028 | 184.6214 | 0 |  | 4.41308e-06 |  |  | 62.35367 | -6.974679 | 0 |  | 0 | 0 | 0 |  | 0.11934 | 0.117 | 188.24384 | 0 |  | 2.95171 | 2.683373 | 0 |  | 0.04279 | 0.03464777 | 0.003533924 | 0 | -2.01037 | 4.49362 | -2.006836 |  |  | 300 | 300 | 0.150005 | 0 |  | 0.08 | 0.07920792 | 11.1 |  |  |  | 4028 | 70.4561 | 21.45948 | 69.9362 | -0.5199 | 70 | 9.425086 | 177.2576 | 188.2793 | 219.4481 | 0 |  | 185.05 | 185.3651
28.11.2022 11:37:35 | 01:07:10 | 4030 | 184.6061 | 0 |  | 8.00339e-06 |  |  | 62.35582 | -6.978664 | 0 |  | 0 | 0 | 0 |  | 0.11934 | 0.117 | 188.24384 | 0 |  | 2.95171 | 2.683373 | 0 |  | 0.04279 | 0.03464777 | 0.006408986 | 0 | -1.984681 | 4.4936 | -1.978272 |  |  | 300 | 300 | 0.150005 | 0 |  | 0.08 | 0.07920792 | 11.1 |  |  |  | 4030 | 70.4561 | 21.46049 | 69.936 | -0.5201 | 70 | 9.4392 | 174.9501 | 188.2793 | 219.4205 | 0 |  | 185.05 | 185.3651
28.11.2022 11:37:37 | 01:07:12 | 4032 | 184.5861 | 0 |  | 1.09953e-05 |  |  | 62.35786 | -6.982613 | 0 |  | 0 | 0 | 0 |  | 0.11934 | 0.117 | 188.24384 | 0 |  | 2.95171 | 2.683373 | 0 |  | 0.04279 | 0.03464777 | 0.00880486 | 0 | -1.97961 | 4.49362 | -1.970805 |  |  | 300 | 300 | 0.150005 | 0 |  | 0.08 | 0.07920792 | 11.1 |  |  |  | 4032 | 70.4561 | 21.46049 | 69.9362 | -0.5199 | 70 | 9.441335 | 174.5789 | 188.2793 | 219.3842 | 0 |  | 185.05 | 185.3651
28.11.2022 11:37:39 | 01:07:14 | 4034 | 184.5622 | 0 |  | 1.35385e-05 |  |  | 62.35684 | -6.986534 | 0 |  | 0 | 0 | 0 |  | 0.11934 | 0.117 | 188.24384 | 0 |  | 2.95171 | 2.683373 | 0 |  | 0.04279 | 0.03464777 | 0.01084141 | 0 | -1.960465 | 4.49362 | -1.949624 |  |  | 300 | 300 | 0.150005 | 0 |  | 0.08 | 0.07920792 | 11.1 |  |  |  | 4034 | 70.4561 | 21.45999 | 69.9362 | -0.5199 | 70 | 9.482018 | 172.9128 | 188.2793 | 219.341 | 0 |  | 185.05 | 185.3651
28.11.2022 11:37:41 | 01:07:16 | 4036 | 184.546 | 0 |  | 1.35385e-05 |  |  | 62.35684 | -6.990443 | 0 |  | 0 | 0 | 0 |  | 0.11934 | 0.117 | 188.24384 | 0 |  | 2.95171 | 2.683373 | 0 |  | 0.04279 | 0.03464777 | 0.01084141 | 0 | -1.971089 | 4.49362 | -1.960247 |  |  | 300 | 300 | 0.150005 | 0 |  | 0.08 | 0.07920792 | 11.1 |  |  |  | 4036 | 70.4561 | 21.4615 | 69.9362 | -0.5199 | 70 | 9.495065 | 173.8651 | 188.2793 | 219.3117 | 0 |  | 185.05 | 185.3651
28.11.2022 11:37:43 | 01:07:18 | 4038 | 184.526 | 0 |  | 1.01726e-05 |  |  | 62.35939 | -6.994373 | 0 |  | 0 | 0 | 0 |  | 0.11934 | 0.117 | 188.24384 | 0 |  | 2.95171 | 2.683373 | 0 |  | 0.04279 | 0.03464777 | 0.008146055 | 0 | -1.977594 | 4.49364 | -1.969448 |  |  | 300 | 300 | 0.150005 | 0 |  | 0.08 | 0.07920792 | 11.1 |  |  |  | 4038 | 70.4461 | 21.45999 | 69.9364 | -0.5097 | 70 | 9.526259 | 177.4034 | 188.2793 | 219.2755 | 0 |  | 185.05 | 185.3651
28.11.2022 11:37:45 | 01:07:20 | 4040 | 184.5113 | 0 |  | 1.39873e-05 |  |  | 62.35939 | -6.998316 | 0 |  | 0 | 0 | 0 |  | 0.11934 | 0.117 | 188.24384 | 0 |  | 2.95171 | 2.683373 | 0 |  | 0.04279 | 0.03464777 | 0.01120081 | 0 | -1.98416 | 4.49364 | -1.972959 |  |  | 300 | 300 | 0.150005 | 0 |  | 0.08 | 0.07920792 | 11.1 |  |  |  | 4040 | 70.4461 | 21.4615 | 69.9364 | -0.5097 | 70 | 9.556028 | 178.0066 | 188.2793 | 219.2489 | 0 |  | 185.05 | 185.3651
28.11.2022 11:37:47 | 01:07:22 | 4042 | 184.4951 | 0 |  | 1.39873e-05 |  |  | 62.36041 | -7.002259 | 0 |  | 0 | 0 | 0 |  | 0.11934 | 0.117 | 188.24384 | 0 |  | 2.95171 | 2.683373 | 0 |  | 0.04279 | 0.03464777 | 0.01120081 | 0 | -1.981519 | 4.49364 | -1.970318 |  |  | 300 | 300 | 0.150005 | 0 |  | 0.08 | 0.07920792 | 11.1 |  |  |  | 4042 | 70.4461 | 21.46201 | 69.9364 | -0.5097 | 70 | 9.569076 | 177.7853 | 188.2793 | 219.2195 | 0 |  | 185.05 | 185.3651
28.11.2022 11:37:49 | 01:07:24 | 4044 | 184.4799 | 0 |  | 1.99711e-05 |  |  | 62.36246 | -7.006209 | 0 |  | 0 | 0 | 0 |  | 0.11934 | 0.117 | 188.24384 | 0 |  | 2.95171 | 2.683373 | 0 |  | 0.04279 | 0.03464777 | 0.01599254 | 0 | -1.995513 | 4.49362 | -1.97952 |  |  | 300 | 300 | 0.150005 | 0 |  | 0.08 | 0.07920792 | 11.1 |  |  |  | 4044 | 70.4461 | 21.461 | 69.9362 | -0.5099 | 70 | 9.60134 | 178.9963 | 188.2793 | 219.192 | 0 |  | 185.05 | 185.3651
28.11.2022 11:37:51 | 01:07:26 | 4046 | 184.4659 | 0 |  | 2.18411e-05 |  |  | 62.3645 | -7.010176 | 0 |  | 0 | 0 | 0 |  | 0.11934 | 0.117 | 188.24384 | 0 |  | 2.95171 | 2.683373 | 0 |  | 0.04279 | 0.03464777 | 0.01749 | 0 | -2.005426 | 4.49366 | -1.987936 |  |  | 301 | 300 | 0.200005 | 0 |  | 0.08 | 0.07920792 | 11.1 |  |  |  | 4046 | 70.4561 | 21.46201 | 69.9366 | -0.5195 | 70 | 9.586633 | 177.0861 | 188.2793 | 219.1665 | 0 |  | 185.05 | 185.3651
28.11.2022 11:37:53 | 01:07:28 | 4048 | 184.4446 | 0 |  | 2.51322e-05 |  |  | 62.3645 | -7.014144 | 0 |  | 0 | 0 | 0 |  | 0.11934 | 0.117 | 188.24384 | 0 |  | 2.95171 | 2.683373 | 0 |  | 0.04279 | 0.03464777 | 0.02012546 | 0 | -1.999956 | 4.49368 | -1.97983 |  |  | 300 | 300 | 0.150005 | 0 |  | 0.08 | 0.07920792 | 11.1 |  |  |  | 4048 | 70.4561 | 21.46251 | 69.9368 | -0.5193 | 70 | 9.595645 | 176.681 | 188.2793 | 219.128 | 0 |  | 185.05 | 185.3651
28.11.2022 11:37:55 | 01:07:30 | 4050 | 184.4232 | 0 |  | 2.51322e-05 |  |  | 62.36552 | -7.018104 | 0 |  | 0 | 0 | 0 |  | 0.11934 | 0.117 | 188.24384 | 0 |  | 2.95171 | 2.683373 | 0 |  | 0.04279 | 0.03464777 | 0.02012546 | 0 | -2.000404 | 4.49368 | -1.980279 |  |  | 300 | 300 | 0.150005 | 0 |  | 0.08 | 0.07920792 | 11.1 |  |  |  | 4050 | 70.4561 | 21.46352 | 69.9368 | -0.5193 | 70 | 9.58426 | 176.7411 | 188.2793 | 219.0893 | 0 |  | 185.05 | 185.3651
28.11.2022 11:37:57 | 01:07:32 | 4052 | 184.4096 | 0 |  | 1.89987e-05 |  |  | 62.36757 | -7.022059 | 0 |  | 0 | 0 | 0 |  | 0.11934 | 0.117 | 188.24384 | 0 |  | 2.95171 | 2.683373 | 0 |  | 0.04279 | 0.03464777 | 0.01521385 | 0 | -1.990056 | 4.49366 | -1.974842 |  |  | 300 | 300 | 0.150005 | 0 |  | 0.08 | 0.07920792 | 11.1 |  |  |  | 4052 | 70.4561 | 21.46402 | 69.9366 | -0.5195 | 70 | 9.573112 | 175.7824 | 188.2793 | 219.0647 | 0 |  | 185.05 | 185.3651
28.11.2022 11:37:59 | 01:07:34 | 4054 | 184.3998 | 0 |  | 2.04947e-05 |  |  | 62.36705 | -7.026015 | 0 |  | 0 | 0 | 0 |  | 0.11934 | 0.117 | 188.24384 | 0 |  | 2.95171 | 2.683373 | 0 |  | 0.04279 | 0.03464777 | 0.01641183 | 0 | -1.99771 | 4.49366 | -1.981298 |  |  | 300 | 300 | 0.150005 | 0 |  | 0.08 | 0.07920792 | 11.1 |  |  |  | 4054 | 70.4561 | 21.46301 | 69.9366 | -0.5195 | 70 | 9.569669 | 176.4679 | 188.2793 | 219.047 | 0 |  | 185.05 | 185.3651
28.11.2022 11:38:01 | 01:07:36 | 4056 | 184.3876 | 0 |  | 2.04947e-05 |  |  | 62.36808 | -7.029996 | 0 |  | 0 | 0 | 0 |  | 0.11934 | 0.117 | 188.24384 | 0 |  | 2.95171 | 2.683373 | 0 |  | 0.04279 | 0.03464777 | 0.01641183 | 0 | -2.016295 | 4.49366 | -1.999883 |  |  | 300 | 300 | 0.150005 | 0 |  | 0.08 | 0.07920792 | 11.1 |  |  |  | 4056 | 70.4561 | 21.46251 | 69.9366 | -0.5195 | 70 | 9.544051 | 178.1214 | 188.2793 | 219.0248 | 0 |  | 185.05 | 185.3651
28.11.2022 11:38:03 | 01:07:38 | 4058 | 184.3692 | 0 |  | 1.98963e-05 |  |  | 62.36859 | -7.033992 | 0 |  | 0 | 0 | 0 |  | 0.11934 | 0.117 | 188.24384 | 0 |  | 2.95171 | 2.683373 | 0 |  | 0.04279 | 0.03464777 | 0.01593264 | 0 | -2.01177 | 4.49366 | -1.995838 |  |  | 300 | 300 | 0.150005 | 0 |  | 0.08 | 0.07920792 | 11.1 |  |  |  | 4058 | 70.4461 | 21.46301 | 69.9366 | -0.5095 | 70 | 9.544406 | 180.6825 | 188.2793 | 218.9916 | 0 |  | 185.05 | 185.3651
28.11.2022 11:38:05 | 01:07:40 | 4060 | 184.3574 | 0 |  | 2.01955e-05 |  |  | 62.36961 | -7.037994 | 0 |  | 0 | 0 | 0 |  | 0.11934 | 0.117 | 188.24384 | 0 |  | 2.95171 | 2.683373 | 0 |  | 0.04279 | 0.03464777 | 0.01617223 | 0 | -2.022063 | 4.49366 | -2.00589 |  |  | 300 | 300 | 0.150005 | 0 |  | 0.08 | 0.07920792 | 11.1 |  |  |  | 4060 | 70.4461 | 21.46352 | 69.9366 | -0.5095 | 70 | 9.528157 | 181.6186 | 188.2793 | 218.9702 | 0 |  | 185.05 | 185.3651
28.11.2022 11:38:07 | 01:07:42 | 4062 | 184.3431 | 0 |  | 2.01955e-05 |  |  | 62.37165 | -7.041981 | 0 |  | 0 | 0 | 0 |  | 0.11934 | 0.117 | 188.24384 | 0 |  | 2.95171 | 2.683373 | 0 |  | 0.04279 | 0.03464777 | 0.01617223 | 0 | -1.997067 | 4.49366 | -1.980894 |  |  | 300 | 300 | 0.150005 | 0 |  | 0.08 | 0.07920792 | 11.1 |  |  |  | 4062 | 70.4461 | 21.46453 | 69.9366 | -0.5095 | 70 | 9.525192 | 179.3873 | 188.2793 | 218.9444 | 0 |  | 185.05 | 185.3651
28.11.2022 11:38:09 | 01:07:44 | 4064 | 184.3274 | 0 |  | 2.19906e-05 |  |  | 62.3737 | -7.045923 | 0 |  | 0 | 0 | 0 |  | 0.11934 | 0.117 | 188.24384 | 0 |  | 2.95171 | 2.683373 | 0 |  | 0.04279 | 0.03464777 | 0.01760972 | 0 | -1.979284 | 4.49366 | -1.961675 |  |  | 300 | 300 | 0.150005 | 0 |  | 0.08 | 0.07920792 | 11.1 |  |  |  | 4064 | 70.4461 | 21.46503 | 69.9366 | -0.5095 | 70 | 9.533969 | 177.8052 | 188.2793 | 218.9159 | 0 |  | 185.05 | 185.3651
28.11.2022 11:38:11 | 01:07:46 | 4066 | 184.3106 | 0 |  | 2.09435e-05 |  |  | 62.3737 | -7.049847 | 0 |  | 0 | 0 | 0 |  | 0.11934 | 0.117 | 188.24384 | 0 |  | 2.95171 | 2.683373 | 0 |  | 0.04279 | 0.03464777 | 0.01677122 | 0 | -1.978869 | 4.49368 | -1.962098 |  |  | 300 | 300 | 0.150005 | 0 |  | 0.08 | 0.07920792 | 11.1 |  |  |  | 4066 | 70.4561 | 21.46503 | 69.9368 | -0.5193 | 70 | 9.529818 | 174.9452 | 188.2793 | 218.8855 | 0 |  | 185.05 | 185.3651
28.11.2022 11:38:13 | 01:07:48 | 4068 | 184.2962 | 0 |  | 1.69044e-05 |  |  | 62.37523 | -7.053774 | 0 |  | 0 | 0 | 0 |  | 0.11934 | 0.117 | 188.24384 | 0 |  | 2.95171 | 2.683373 | 0 |  | 0.04279 | 0.03464777 | 0.01353677 | 0 | -1.978775 | 4.49366 | -1.965238 |  |  | 300 | 300 | 0.150005 | 0 |  | 0.08 | 0.07920792 | 11.1 |  |  |  | 4068 | 70.4561 | 21.46655 | 69.9366 | -0.5195 | 70 | 9.558759 | 174.8935 | 188.2793 | 218.8595 | 0 |  | 185.05 | 185.3651
28.11.2022 11:38:15 | 01:07:50 | 4070 | 184.2794 | 0 |  | 1.69044e-05 |  |  | 62.37625 | -7.057722 | 0 |  | 0 | 0 | 0 |  | 0.11934 | 0.117 | 188.24384 | 0 |  | 2.95171 | 2.683373 | 0 |  | 0.04279 | 0.03464777 | 0.01353677 | 0 | -1.99634 | 4.49366 | -1.982803 |  |  | 300 | 300 | 0.150005 | 0 |  | 0.08 | 0.07920792 | 11.1 |  |  |  | 4070 | 70.4561 | 21.46705 | 69.9366 | -0.5195 | 70 | 9.565637 | 176.4621 | 188.2793 | 218.8291 | 0 |  | 185.05 | 185.3651
28.11.2022 11:38:17 | 01:07:52 | 4072 | 184.2654 | 0 |  | 1.57824e-05 |  |  | 62.37574 | -7.061652 | 0 |  | 0 | 0 | 0 |  | 0.11934 | 0.117 | 188.24384 | 0 |  | 2.95171 | 2.683373 | 0 |  | 0.04279 | 0.03464777 | 0.01263829 | 0 | -1.959814 | 4.4937 | -1.947176 |  |  | 300 | 300 | 0.150005 | 0 |  | 0.08 | 0.07920792 | 11.1 |  |  |  | 4072 | 70.4561 | 21.46957 | 69.937 | -0.5191 | 70 | 9.592324 | 173.3596 | 188.2793 | 218.8036 | 0 |  | 185.05 | 185.3651
28.11.2022 11:38:19 | 01:07:54 | 4074 | 184.2513 | 0 |  | 1.57824e-05 |  |  | 62.3788 | -7.065569 | 0 |  | 0 | 0 | 0 |  | 0.11934 | 0.117 | 188.24384 | 0 |  | 2.95171 | 2.683373 | 0 |  | 0.04279 | 0.03464777 | 0.01263829 | 0 | -1.982205 | 4.4937 | -1.969566 |  |  | 300 | 300 | 0.150005 | 0 |  | 0.08 | 0.07920792 | 11.1 |  |  |  | 4074 | 70.4561 | 21.46856 | 69.937 | -0.5191 | 70 | 9.616521 | 175.3536 | 188.2793 | 218.7781 | 0 |  | 185.05 | 185.3651
28.11.2022 11:38:21 | 01:07:56 | 4076 | 184.2398 | 0 |  | 2.12427e-05 |  |  | 62.37931 | -7.069492 | 0 |  | 0 | 0 | 0 |  | 0.11934 | 0.117 | 188.24384 | 0 |  | 2.95171 | 2.683373 | 0 |  | 0.04279 | 0.03464777 | 0.01701081 | 0 | -1.969973 | 4.49374 | -1.952962 |  |  | 300 | 300 | 0.150005 | 0 |  | 0.08 | 0.07920792 | 11.1 |  |  |  | 4076 | 70.4561 | 21.46655 | 69.9374 | -0.5187 | 70 | 9.654239 | 174.3962 | 188.2793 | 218.7573 | 0 |  | 185.05 | 185.3651
28.11.2022 11:38:23 | 01:07:58 | 4078 | 184.2259 | 0 |  | 1.5558e-05 |  |  | 62.38136 | -7.073428 | 0 |  | 0 | 0 | 0 |  | 0.11934 | 0.117 | 188.24384 | 0 |  | 2.95171 | 2.683373 | 0 |  | 0.04279 | 0.03464777 | 0.0124586 | 0 | -1.995751 | 4.49368 | -1.983293 |  |  | 300 | 300 | 0.150005 | 0 |  | 0.08 | 0.07920792 | 11.1 |  |  |  | 4078 | 70.4461 | 21.46856 | 69.9368 | -0.5093 | 70 | 9.707612 | 179.4427 | 188.2793 | 218.7321 | 0 |  | 185.05 | 185.3651
28.11.2022 11:38:25 | 01:08:00 | 4080 | 184.2129 | 0 |  | 1.5558e-05 |  |  | 62.37931 | -7.077414 | 0 |  | 0 | 0 | 0 |  | 0.11934 | 0.117 | 188.24384 | 0 |  | 2.95171 | 2.683373 | 0 |  | 0.04279 | 0.03464777 | 0.0124586 | 0 | -2.015598 | 4.49368 | -2.003139 |  |  | 300 | 300 | 0.150005 | 0 |  | 0.08 | 0.07920792 | 11.1 |  |  |  | 4080 | 70.4461 | 21.46856 | 69.9368 | -0.5093 | 70 | 9.737859 | 181.2399 | 188.2793 | 218.7087 | 0 |  | 185.05 | 185.3651
28.11.2022 11:38:27 | 01:08:02 | 4082 | 184.1957 | 0 |  | 1.45108e-05 |  |  | 62.37931 | -7.081414 | 0 |  | 0 | 0 | 0 |  | 0.11934 | 0.117 | 188.24384 | 0 |  | 2.95171 | 2.683373 | 0 |  | 0.04279 | 0.03464777 | 0.01162002 | 0 | -2.008456 | 4.49368 | -1.996836 |  |  | 300 | 300 | 0.150005 | 0 |  | 0.08 | 0.07920792 | 11.1 |  |  |  | 4082 | 70.4364 | 21.47008 | 69.9368 | -0.4996 | 70 | 9.783998 | 183.5641 | 188.2793 | 218.6774 | 0 |  | 185.05 | 185.3651
28.11.2022 11:38:29 | 01:08:04 | 4084 | 184.1861 | 0 |  | 1.19677e-05 |  |  | 62.38136 | -7.085401 | 0 |  | 0 | 0 | 0 |  | 0.11934 | 0.117 | 188.24384 | 0 |  | 2.95171 | 2.683373 | 0 |  | 0.04279 | 0.03464777 | 0.009583542 | 0 | -1.999696 | 4.49368 | -1.990112 |  |  | 300 | 300 | 0.150005 | 0 |  | 0.08 | 0.07920792 | 11.1 |  |  |  | 4084 | 70.4364 | 21.47058 | 69.9368 | -0.4996 | 70 | 9.808076 | 182.7728 | 188.2793 | 218.6602 | 0 |  | 185.05 | 185.3651
28.11.2022 11:38:31 | 01:08:06 | 4086 | 184.1746 | 0 |  | 1.38377e-05 |  |  | 62.38034 | -7.089339 | 0 |  | 0 | 0 | 0 |  | 0.11934 | 0.117 | 188.24384 | 0 |  | 2.95171 | 2.683373 | 0 |  | 0.04279 | 0.03464777 | 0.01108101 | 0 | -1.958989 | 4.49372 | -1.947908 |  |  | 300 | 300 | 0.150005 | 0 |  | 0.08 | 0.07920792 | 11.1 |  |  |  | 4086 | 70.4461 | 21.47008 | 69.9372 | -0.5089 | 70 | 9.854451 | 176.3032 | 188.2793 | 218.6394 | 0 |  | 185.05 | 185.3651
28.11.2022 11:38:33 | 01:08:08 | 4088 | 184.1597 | 0 |  | 1.26409e-05 |  |  | 62.38136 | -7.09325 | 0 |  | 0 | 0 | 0 |  | 0.11934 | 0.117 | 188.24384 | 0 |  | 2.95171 | 2.683373 | 0 |  | 0.04279 | 0.03464777 | 0.01012263 | 0 | -1.973029 | 4.4937 | -1.962906 |  |  | 300 | 300 | 0.150005 | 0 |  | 0.08 | 0.07920792 | 11.1 |  |  |  | 4088 | 70.4461 | 21.46856 | 69.937 | -0.5091 | 70 | 9.867737 | 177.5222 | 188.2793 | 218.6124 | 0 |  | 185.05 | 185.3651
28.11.2022 11:38:35 | 01:08:10 | 4090 | 184.1519 | 0 |  | 1.26409e-05 |  |  | 62.3834 | -7.097152 | 0 |  | 0 | 0 | 0 |  | 0.11934 | 0.117 | 188.24384 | 0 |  | 2.95171 | 2.683373 | 0 |  | 0.04279 | 0.03464777 | 0.01012263 | 0 | -1.948698 | 4.4937 | -1.938576 |  |  | 300 | 300 | 0.150005 | 0 |  | 0.08 | 0.07920792 | 11.1 |  |  |  | 4090 | 70.4461 | 21.47008 | 69.937 | -0.5091 | 70 | 9.837017 | 175.3406 | 188.2793 | 218.5982 | 0 |  | 185.05 | 185.3651
28.11.2022 11:38:37 | 01:08:12 | 4092 | 184.1352 | 0 |  | 1.57076e-05 |  |  | 62.38493 | -7.101052 | 0 |  | 0 | 0 | 0 |  | 0.11934 | 0.117 | 188.24384 | 0 |  | 2.95171 | 2.683373 | 0 |  | 0.04279 | 0.03464777 | 0.01257839 | 0 | -1.97461 | 4.49374 | -1.962031 |  |  | 300 | 300 | 0.150005 | 0 |  | 0.08 | 0.07920792 | 11.1 |  |  |  | 4092 | 70.4461 | 21.46957 | 69.9374 | -0.5087 | 70 | 9.832985 | 177.806 | 188.2793 | 218.568 | 0 |  | 185.05 | 185.3651
28.11.2022 11:38:39 | 01:08:14 | 4094 | 184.1221 | 0 |  | 1.57076e-05 |  |  | 62.38493 | -7.104977 | 0 |  | 0 | 0 | 0 |  | 0.11934 | 0.117 | 188.24384 | 0 |  | 2.95171 | 2.683373 | 0 |  | 0.04279 | 0.03464777 | 0.01257839 | 0 | -1.975157 | 4.49374 | -1.962578 |  |  | 300 | 300 | 0.150005 | 0 |  | 0.08 | 0.07920792 | 11.1 |  |  |  | 4094 | 70.4461 | 21.47008 | 69.9374 | -0.5087 | 70 | 9.798706 | 177.8679 | 188.2793 | 218.5443 | 0 |  | 185.05 | 185.3651
28.11.2022 11:38:41 | 01:08:16 | 4096 | 184.1089 | 0 |  | 1.73532e-05 |  |  | 62.38647 | -7.108922 | 0 |  | 0 | 0 | 0 |  | 0.11934 | 0.117 | 188.24384 | 0 |  | 2.95171 | 2.683373 | 0 |  | 0.04279 | 0.03464777 | 0.01389616 | 0 | -1.99628 | 4.49374 | -1.982384 |  |  | 300 | 300 | 0.150005 | 0 |  | 0.08 | 0.07920792 | 11.1 |  |  |  | 4096 | 70.4461 | 21.4721 | 69.9374 | -0.5087 | 70 | 9.824088 | 179.783 | 188.2793 | 218.5205 | 0 |  | 185.05 | 185.3651
28.11.2022 11:38:43 | 01:08:18 | 4098 | 184.0998 | 0 |  | 1.88491e-05 |  |  | 62.388 | -7.112863 | 0 |  | 0 | 0 | 0 |  | 0.11934 | 0.117 | 188.24384 | 0 |  | 2.95171 | 2.683373 | 0 |  | 0.04279 | 0.03464777 | 0.01509406 | 0 | -1.973794 | 4.49374 | -1.9587 |  |  | 300 | 300 | 0.150005 | 0 |  | 0.08 | 0.07920792 | 11.1 |  |  |  | 4098 | 70.4364 | 21.47159 | 69.9374 | -0.499 | 70 | 9.78044 | 180.6725 | 188.2793 | 218.504 | 0 |  | 185.05 | 185.3651
28.11.2022 11:38:45 | 01:08:20 | 4100 | 184.0858 | 0 |  | 1.88491e-05 |  |  | 62.38851 | -7.116774 | 0 |  | 0 | 0 | 0 |  | 0.11934 | 0.117 | 188.24384 | 0 |  | 2.95171 | 2.683373 | 0 |  | 0.04279 | 0.03464777 | 0.01509406 | 0 | -1.967095 | 4.49374 | -1.952001 |  |  | 300 | 300 | 0.150005 | 0 |  | 0.08 | 0.07920792 | 11.1 |  |  |  | 4100 | 70.4364 | 21.4726 | 69.9374 | -0.499 | 70 | 9.719712 | 180.073 | 188.2793 | 218.4786 | 0 |  | 185.05 | 185.3651
28.11.2022 11:38:47 | 01:08:22 | 4102 | 184.07 | 0 |  | 1.32393e-05 |  |  | 62.38851 | -7.120665 | 0 |  | 0 | 0 | 0 |  | 0.11934 | 0.117 | 188.24384 | 0 |  | 2.95171 | 2.683373 | 0 |  | 0.04279 | 0.03464777 | 0.01060182 | 0 | -1.950053 | 4.49372 | -1.939451 |  |  | 300 | 300 | 0.150005 | 0 |  | 0.08 | 0.07920792 | 11.1 |  |  |  | 4102 | 70.4364 | 21.47159 | 69.9372 | -0.4992 | 70 | 9.690059 | 178.4682 | 188.2793 | 218.4499 | 0 |  | 185.05 | 185.3651
28.11.2022 11:38:49 | 01:08:24 | 4104 | 184.0568 | 0 |  | 1.43613e-05 |  |  | 62.39004 | -7.124551 | 0 |  | 0 | 0 | 0 |  | 0.11934 | 0.117 | 188.24384 | 0 |  | 2.95171 | 2.683373 | 0 |  | 0.04279 | 0.03464777 | 0.0115003 | 0 | -1.958286 | 4.49374 | -1.946786 |  |  | 300 | 300 | 0.150005 | 0 |  | 0.08 | 0.07920792 | 11.1 |  |  |  | 4104 | 70.4364 | 21.47159 | 69.9374 | -0.499 | 70 | 9.615571 | 179.2949 | 188.2793 | 218.4261 | 0 |  | 185.05 | 185.3651
28.11.2022 11:38:51 | 01:08:26 | 4106 | 184.0459 | 0 |  | 1.29401e-05 |  |  | 62.38902 | -7.128454 | 0 |  | 0 | 0 | 0 |  | 0.11934 | 0.117 | 188.24384 | 0 |  | 2.95171 | 2.683373 | 0 |  | 0.04279 | 0.03464777 | 0.01036222 | 0 | -1.966692 | 4.49372 | -1.95633 |  |  | 300 | 300 | 0.150005 | 0 |  | 0.08 | 0.07920792 | 11.1 |  |  |  | 4106 | 70.4461 | 21.47109 | 69.9372 | -0.5089 | 70 | 9.542033 | 177.1202 | 188.2793 | 218.4063 | 0 |  | 185.05 | 185.3651
28.11.2022 11:38:53 | 01:08:28 | 4108 | 184.0368 | 0 |  | 1.18929e-05 |  |  | 62.39055 | -7.132355 | 0 |  | 0 | 0 | 0 |  | 0.11934 | 0.117 | 188.24384 | 0 |  | 2.95171 | 2.683373 | 0 |  | 0.04279 | 0.03464777 | 0.009523643 | 0 | -1.953524 | 4.4937 | -1.944 |  |  | 300 | 300 | 0.150005 | 0 |  | 0.08 | 0.07920792 | 11.1 |  |  |  | 4108 | 70.4461 | 21.4726 | 69.937 | -0.5091 | 70 | 9.484744 | 175.8847 | 188.2793 | 218.3899 | 0 |  | 185.05 | 185.3651
28.11.2022 11:38:55 | 01:08:30 | 4110 | 184.0245 | 0 |  | 1.69044e-05 |  |  | 62.39055 | -7.13626 | 0 |  | 0 | 0 | 0 |  | 0.11934 | 0.117 | 188.24384 | 0 |  | 2.95171 | 2.683373 | 0 |  | 0.04279 | 0.03464777 | 0.01353677 | 0 | -1.975166 | 4.49374 | -1.96163 |  |  | 300 | 300 | 0.150005 | 0 |  | 0.08 | 0.07920792 | 11.1 |  |  |  | 4110 | 70.4461 | 21.4726 | 69.9374 | -0.5087 | 70 | 9.440268 | 177.9631 | 188.2793 | 218.3677 | 0 |  | 185.05 | 185.3651
28.11.2022 11:38:57 | 01:08:32 | 4112 | 184.0104 | 0 |  | 1.69044e-05 |  |  | 62.39157 | -7.14019 | 0 |  | 0 | 0 | 0 |  | 0.11934 | 0.117 | 188.24384 | 0 |  | 2.95171 | 2.683373 | 0 |  | 0.04279 | 0.03464777 | 0.01353677 | 0 | -1.981546 | 4.49374 | -1.968009 |  |  | 300 | 300 | 0.150005 | 0 |  | 0.08 | 0.07920792 | 11.1 |  |  |  | 4112 | 70.4461 | 21.47311 | 69.9374 | -0.5087 | 70 | 9.428051 | 178.5515 | 188.2793 | 218.3422 | 0 |  | 185.05 | 185.3651
28.11.2022 11:38:59 | 01:08:34 | 4114 | 183.9971 | 0 |  | 9.64894e-06 |  |  | 62.39362 | -7.144126 | 0 |  | 0 | 0 | 0 |  | 0.11934 | 0.117 | 188.24384 | 0 |  | 2.95171 | 2.683373 | 0 |  | 0.04279 | 0.03464777 | 0.007726716 | 0 | -1.976017 | 4.49372 | -1.96829 |  |  | 300 | 300 | 0.150005 | 0 |  | 0.08 | 0.07920792 | 11.1 |  |  |  | 4114 | 70.4461 | 21.47361 | 69.9372 | -0.5089 | 70 | 9.397686 | 178.0072 | 188.2793 | 218.318 | 0 |  | 185.05 | 185.3651
28.11.2022 11:39:01 | 01:08:36 | 4116 | 183.9821 | 0 |  | 9.64894e-06 |  |  | 62.39311 | -7.148064 | 0 |  | 0 | 0 | 0 |  | 0.11934 | 0.117 | 188.24384 | 0 |  | 2.95171 | 2.683373 | 0 |  | 0.04279 | 0.03464777 | 0.007726716 | 0 | -1.97725 | 4.49372 | -1.969524 |  |  | 300 | 300 | 0.150005 | 0 |  | 0.08 | 0.07920792 | 11.1 |  |  |  | 4116 | 70.4461 | 21.47412 | 69.9372 | -0.5089 | 70 | 9.409073 | 178.1329 | 188.2793 | 218.2908 | 0 |  | 185.05 | 185.3651
28.11.2022 11:39:03 | 01:08:38 | 4118 | 183.9671 | 0 |  | -3.51551e-06 |  |  | 62.39413 | -7.152029 | 0 |  | 0 | 0 | 0 |  | 0.11934 | 0.117 | 188.24384 | 0 |  | 2.95171 | 2.683373 | 0 |  | 0.04279 | 0.03464777 | -0.002815164 | 0 | -1.992337 | 4.4937 | -1.995152 |  |  | 300 | 300 | 0.150005 | 0 |  | 0.08 | 0.07920792 | 11.1 |  |  |  | 4118 | 70.4461 | 21.47311 | 69.937 | -0.5091 | 70 | 9.4239 | 179.4471 | 188.2793 | 218.2637 | 0 |  | 185.05 | 185.3651
28.11.2022 11:39:05 | 01:08:40 | 4120 | 183.9599 | 0 |  | -3.9643e-06 |  |  | 62.39515 | -7.156025 | 0 |  | 0 | 0 | 0 |  | 0.11934 | 0.117 | 188.24384 | 0 |  | 2.95171 | 2.683373 | 0 |  | 0.04279 | 0.03464777 | -0.003174548 | 0 | -1.997435 | 4.49372 | -2.00061 |  |  | 299 | 300 | 0.200005 | 0 |  | 0.08 | 0.07920792 | 11.1 |  |  |  | 4120 | 70.4364 | 21.47361 | 69.9372 | -0.4992 | 70 | 9.436235 | 182.9139 | 188.2793 | 218.2506 | 0 |  | 185.05 | 185.3651
28.11.2022 11:39:07 | 01:08:42 | 4122 | 183.9482 | 0 |  | -3.9643e-06 |  |  | 62.39515 | -7.160017 | 0 |  | 0 | 0 | 0 |  | 0.11934 | 0.117 | 188.24384 | 0 |  | 2.95171 | 2.683373 | 0 |  | 0.04279 | 0.03464777 | -0.003174548 | 0 | -1.988635 | 4.49372 | -1.991809 |  |  | 299 | 300 | 0.200005 | 0 |  | 0.08 | 0.07920792 | 11.1 |  |  |  | 4122 | 70.4364 | 21.47462 | 69.9372 | -0.4992 | 70 | 9.497676 | 182.1196 | 188.2793 | 218.2295 | 0 |  | 185.05 | 185.3651
28.11.2022 11:39:09 | 01:08:44 | 4124 | 183.939 | 0 |  | -1.33889e-05 |  |  | 62.39617 | -7.163988 | 0 |  | 0 | 0 | 0 |  | 0.11934 | 0.117 | 188.24384 | 0 |  | 2.95171 | 2.683373 | 0 |  | 0.04279 | 0.03464777 | -0.01072162 | 0 | -1.968026 | 4.4937 | -1.978747 |  |  | 300 | 300 | 0.150005 | 0 |  | 0.08 | 0.07920792 | 11.1 |  |  |  | 4124 | 70.4364 | 21.47563 | 69.937 | -0.4994 | 70 | 9.534801 | 180.1805 | 188.2793 | 218.2129 | 0 |  | 185.05 | 185.3651
28.11.2022 11:39:11 | 01:08:46 | 4126 | 183.9287 | 0 |  | -1.39873e-05 |  |  | 62.39719 | -7.167927 | 0 |  | 0 | 0 | 0 |  | 0.11934 | 0.117 | 188.24384 | 0 |  | 2.95171 | 2.683373 | 0 |  | 0.04279 | 0.03464777 | -0.01120081 | 0 | -1.949062 | 4.4937 | -1.960262 |  |  | 300 | 300 | 0.150005 | 0 |  | 0.08 | 0.07920792 | 11.1 |  |  |  | 4126 | 70.4461 | 21.47462 | 69.937 | -0.5091 | 70 | 9.598136 | 175.5861 | 188.2793 | 218.1942 | 0 |  | 185.05 | 185.3651
28.11.2022 11:39:13 | 01:08:48 | 4128 | 183.919 | 0 |  | -1.73532e-05 |  |  | 62.39822 | -7.171856 | 0 |  | 0 | 0 | 0 |  | 0.11934 | 0.117 | 188.24384 | 0 |  | 2.95171 | 2.683373 | 0 |  | 0.04279 | 0.03464777 | -0.01389616 | 0 | -1.95493 | 4.49366 | -1.968826 |  |  | 300 | 300 | 0.150005 | 0 |  | 0.08 | 0.07920792 | 11.1 |  |  |  | 4128 | 70.4461 | 21.47714 | 69.9366 | -0.5095 | 70 | 9.642139 | 176.0074 | 188.2793 | 218.1766 | 0 |  | 185.05 | 185.3651
28.11.2022 11:39:15 | 01:08:50 | 4130 | 183.9089 | 0 |  | -1.86995e-05 |  |  | 62.39719 | -7.175811 | 0 |  | 0 | 0 | 0 |  | 0.11934 | 0.117 | 188.24384 | 0 |  | 2.95171 | 2.683373 | 0 |  | 0.04279 | 0.03464777 | -0.01497426 | 0 | -1.971437 | 4.49368 | -1.986411 |  |  | 300 | 300 | 0.150005 | 0 |  | 0.08 | 0.07920792 | 11.1 |  |  |  | 4130 | 70.4461 | 21.47664 | 69.9368 | -0.5093 | 70 | 9.699309 | 177.5621 | 188.2793 | 218.1583 | 0 |  | 185.05 | 185.3651
28.11.2022 11:39:17 | 01:08:52 | 4132 | 183.8958 | 0 |  | -1.63808e-05 |  |  | 62.39719 | -7.179766 | 0 |  | 0 | 0 | 0 |  | 0.11934 | 0.117 | 188.24384 | 0 |  | 2.95171 | 2.683373 | 0 |  | 0.04279 | 0.03464777 | -0.01311748 | 0 | -1.955737 | 4.4937 | -1.968854 |  |  | 300 | 300 | 0.150005 | 0 |  | 0.08 | 0.07920792 | 11.1 |  |  |  | 4132 | 70.4461 | 21.47664 | 69.937 | -0.5091 | 70 | 9.747822 | 176.2189 | 188.2793 | 218.1346 | 0 |  | 185.05 | 185.3651
28.11.2022 11:39:19 | 01:08:54 | 4134 | 183.8893 | 0 |  | -1.38377e-05 |  |  | 62.39771 | -7.183717 | 0 |  | 0 | 0 | 0 |  | 0.11934 | 0.117 | 188.24384 | 0 |  | 2.95171 | 2.683373 | 0 |  | 0.04279 | 0.03464777 | -0.01108101 | 0 | -1.970714 | 4.4937 | -1.981795 |  |  | 300 | 300 | 0.150005 | 0 |  | 0.08 | 0.07920792 | 11.1 |  |  |  | 4134 | 70.4561 | 21.47513 | 69.937 | -0.5191 | 70 | 9.760395 | 174.6803 | 188.2793 | 218.1229 | 0 |  | 185.05 | 185.3651
28.11.2022 11:39:21 | 01:08:56 | 4136 | 183.8792 | 0 |  | -1.29401e-05 |  |  | 62.39771 | -7.187687 | 0 |  | 0 | 0 | 0 |  | 0.11934 | 0.117 | 188.24384 | 0 |  | 2.95171 | 2.683373 | 0 |  | 0.04279 | 0.03464777 | -0.01036222 | 0 | -1.978016 | 4.4937 | -1.988378 |  |  | 300 | 300 | 0.150005 | 0 |  | 0.08 | 0.07920792 | 11.1 |  |  |  | 4136 | 70.4461 | 21.47714 | 69.937 | -0.5091 | 70 | 9.797639 | 178.2424 | 188.2793 | 218.1046 | 0 |  | 185.05 | 185.3651
28.11.2022 11:39:23 | 01:08:58 | 4138 | 183.8687 | 0 |  | -1.29401e-05 |  |  | 62.39771 | -7.191662 | 0 |  | 0 | 0 | 0 |  | 0.11934 | 0.117 | 188.24384 | 0 |  | 2.95171 | 2.683373 | 0 |  | 0.04279 | 0.03464777 | -0.01036222 | 0 | -1.975839 | 4.4937 | -1.986201 |  |  | 300 | 300 | 0.150005 | 0 |  | 0.08 | 0.07920792 | 11.1 |  |  |  | 4138 | 70.4461 | 21.47765 | 69.937 | -0.5091 | 70 | 9.798348 | 178.0564 | 188.2793 | 218.0856 | 0 |  | 185.05 | 185.3651
28.11.2022 11:39:25 | 01:09:00 | 4140 | 183.8587 | 0 |  | -6.95622e-06 |  |  | 62.39822 | -7.195634 | 0 |  | 0 | 0 | 0 |  | 0.11934 | 0.117 | 188.24384 | 0 |  | 2.95171 | 2.683373 | 0 |  | 0.04279 | 0.03464777 | -0.005570429 | 0 | -1.980718 | 4.4937 | -1.986288 |  |  | 300 | 300 | 0.150005 | 0 |  | 0.08 | 0.07920792 | 11.1 |  |  |  | 4140 | 70.4461 | 21.47815 | 69.937 | -0.5091 | 70 | 9.815785 | 178.5058 | 188.2793 | 218.0675 | 0 |  | 185.05 | 185.3651
28.11.2022 11:39:27 | 01:09:02 | 4142 | 183.8473 | 0 |  | -5.16106e-06 |  |  | 62.39515 | -7.199599 | 0 |  | 0 | 0 | 0 |  | 0.11934 | 0.117 | 188.24384 | 0 |  | 2.95171 | 2.683373 | 0 |  | 0.04279 | 0.03464777 | -0.004132894 | 0 | -1.974179 | 4.49372 | -1.978312 |  |  | 300 | 300 | 0.150005 | 0 |  | 0.08 | 0.07920792 | 11.1 |  |  |  | 4142 | 70.4364 | 21.47866 | 69.9372 | -0.4992 | 70 | 9.822783 | 180.895 | 188.2793 | 218.0468 | 0 |  | 185.05 | 185.3651
28.11.2022 11:39:29 | 01:09:04 | 4144 | 183.8355 | 0 |  | -2.16915e-06 |  |  | 62.39515 | -7.203541 | 0 |  | 0 | 0 | 0 |  | 0.11934 | 0.117 | 188.24384 | 0 |  | 2.95171 | 2.683373 | 0 |  | 0.04279 | 0.03464777 | -0.00173702 | 0 | -1.962052 | 4.4937 | -1.963789 |  |  | 300 | 300 | 0.150005 | 0 |  | 0.08 | 0.07920792 | 11.1 |  |  |  | 4144 | 70.4461 | 21.47714 | 69.937 | -0.5091 | 70 | 9.827763 | 176.8459 | 188.2793 | 218.0256 | 0 |  | 185.05 | 185.3651
28.11.2022 11:39:31 | 01:09:06 | 4146 | 183.8268 | 0 |  | -2.16915e-06 |  |  | 62.39515 | -7.207454 | 0 |  | 0 | 0 | 0 |  | 0.11934 | 0.117 | 188.24384 | 0 |  | 2.95171 | 2.683373 | 0 |  | 0.04279 | 0.03464777 | -0.00173702 | 0 | -1.948034 | 4.4937 | -1.949771 |  |  | 300 | 300 | 0.150005 | 0 |  | 0.08 | 0.07920792 | 11.1 |  |  |  | 4146 | 70.4461 | 21.47866 | 69.937 | -0.5091 | 70 | 9.855757 | 175.5908 | 188.2793 | 218.0097 | 0 |  | 185.05 | 185.3651
28.11.2022 11:39:33 | 01:09:08 | 4148 | 183.813 | 0 |  | -2.24394e-07 |  |  | 62.39668 | -7.211342 | 0 |  | 0 | 0 | 0 |  | 0.11934 | 0.117 | 188.24384 | 0 |  | 2.95171 | 2.683373 | 0 |  | 0.04279 | 0.03464777 | -0.0001796911 | 0 | -1.938164 | 4.4937 | -1.938344 |  |  | 299 | 300 | 0.200005 | 0 |  | 0.08 | 0.07920792 | 11.1 |  |  |  | 4148 | 70.4461 | 21.47916 | 69.937 | -0.5091 | 70 | 9.850893 | 174.7142 | 188.2793 | 217.9848 | 0 |  | 185.05 | 185.3651
28.11.2022 11:39:35 | 01:09:10 | 4150 | 183.8038 | 0 |  | 3.59031e-06 |  |  | 62.39719 | -7.215233 | 0 |  | 0 | 0 | 0 |  | 0.11934 | 0.117 | 188.24384 | 0 |  | 2.95171 | 2.683373 | 0 |  | 0.04279 | 0.03464777 | 0.002875063 | 0 | -1.955408 | 4.49368 | -1.952533 |  |  | 300 | 300 | 0.150005 | 0 |  | 0.08 | 0.07920792 | 11.1 |  |  |  | 4150 | 70.4461 | 21.47916 | 69.9368 | -0.5093 | 70 | 9.86833 | 176.2191 | 188.2793 | 217.9682 | 0 |  | 185.05 | 185.3651
28.11.2022 11:39:37 | 01:09:12 | 4152 | 183.7955 | 0 |  | 3.59031e-06 |  |  | 62.40077 | -7.219148 | 0 |  | 0 | 0 | 0 |  | 0.11934 | 0.117 | 188.24384 | 0 |  | 2.95171 | 2.683373 | 0 |  | 0.04279 | 0.03464777 | 0.002875063 | 0 | -1.965005 | 4.49368 | -1.96213 |  |  | 300 | 300 | 0.150005 | 0 |  | 0.08 | 0.07920792 | 11.1 |  |  |  | 4152 | 70.4461 | 21.47967 | 69.9368 | -0.5093 | 70 | 9.842947 | 177.0919 | 188.2793 | 217.9531 | 0 |  | 185.05 | 185.3651
28.11.2022 11:39:39 | 01:09:14 | 4154 | 183.7926 | 0 |  | 6.28303e-06 |  |  | 62.40128 | -7.22306 | 0 |  | 0 | 0 | 0 |  | 0.11934 | 0.117 | 188.24384 | 0 |  | 2.95171 | 2.683373 | 0 |  | 0.04279 | 0.03464777 | 0.00503135 | 0 | -1.955378 | 4.49368 | -1.950346 |  |  | 300 | 300 | 0.150005 | 0 |  | 0.08 | 0.07920792 | 11.1 |  |  |  | 4154 | 70.4364 | 21.47866 | 69.9368 | -0.4996 | 70 | 9.831322 | 179.1048 | 188.2793 | 217.9478 | 0 |  | 185.05 | 185.3651
28.11.2022 11:39:41 | 01:09:16 | 4156 | 183.784 | 0 |  | 4.18869e-06 |  |  | 62.40384 | -7.22696 | 0 |  | 0 | 0 | 0 |  | 0.11934 | 0.117 | 188.24384 | 0 |  | 2.95171 | 2.683373 | 0 |  | 0.04279 | 0.03464777 | 0.003354236 | 0 | -1.952445 | 4.49368 | -1.949091 |  |  | 300 | 300 | 0.150005 | 0 |  | 0.08 | 0.07920792 | 11.1 |  |  |  | 4156 | 70.4364 | 21.48017 | 69.9368 | -0.4996 | 70 | 9.803331 | 178.8445 | 188.2793 | 217.9323 | 0 |  | 185.05 | 185.3651
28.11.2022 11:39:43 | 01:09:18 | 4158 | 183.7736 | 0 |  | 4.18869e-06 |  |  | 62.40435 | -7.230847 | 0 |  | 0 | 0 | 0 |  | 0.11934 | 0.117 | 188.24384 | 0 |  | 2.95171 | 2.683373 | 0 |  | 0.04279 | 0.03464777 | 0.003354236 | 0 | -1.941247 | 4.49368 | -1.937893 |  |  | 300 | 300 | 0.150005 | 0 |  | 0.08 | 0.07920792 | 11.1 |  |  |  | 4158 | 70.4364 | 21.48219 | 69.9368 | -0.4996 | 70 | 9.670013 | 177.8289 | 188.2793 | 217.9134 | 0 |  | 185.05 | 185.3651
28.11.2022 11:39:45 | 01:09:20 | 4160 | 183.767 | 0 |  | 1.15189e-05 |  |  | 62.40486 | -7.234725 | 0 |  | 0 | 0 | 0 |  | 0.11934 | 0.117 | 188.24384 | 0 |  | 2.95171 | 2.683373 | 0 |  | 0.04279 | 0.03464777 | 0.00922415 | 0 | -1.949075 | 4.49374 | -1.939851 |  |  | 300 | 300 | 0.150005 | 0 |  | 0.08 | 0.07920792 | 11.1 |  |  |  | 4160 | 70.4461 | 21.48068 | 69.9374 | -0.5087 | 70 | 9.605492 | 175.8584 | 188.2793 | 217.9015 | 0 |  | 185.05 | 185.3651
28.11.2022 11:39:47 | 01:09:22 | 4162 | 183.7585 | 0 |  | 1.0023e-05 |  |  | 62.40843 | -7.238616 | 0 |  | 0 | 0 | 0 |  | 0.11934 | 0.117 | 188.24384 | 0 |  | 2.95171 | 2.683373 | 0 |  | 0.04279 | 0.03464777 | 0.008026257 | 0 | -1.959178 | 4.49374 | -1.951152 |  |  | 300 | 300 | 0.150005 | 0 |  | 0.08 | 0.07920792 | 11.1 |  |  |  | 4162 | 70.4461 | 21.48219 | 69.9374 | -0.5087 | 70 | 9.525547 | 176.7781 | 188.2793 | 217.886 | 0 |  | 185.05 | 185.3651
28.11.2022 11:39:49 | 01:09:24 | 4164 | 183.751 | 0 |  | 9.87334e-06 |  |  | 62.40843 | -7.242532 | 0 |  | 0 | 0 | 0 |  | 0.11934 | 0.117 | 188.24384 | 0 |  | 2.95171 | 2.683373 | 0 |  | 0.04279 | 0.03464777 | 0.007906412 | 0 | -1.972845 | 4.49374 | -1.964938 |  |  | 300 | 300 | 0.150005 | 0 |  | 0.08 | 0.07920792 | 11.1 |  |  |  | 4164 | 70.4461 | 21.48219 | 69.9374 | -0.5087 | 70 | 9.449757 | 178.0184 | 188.2793 | 217.8726 | 0 |  | 185.05 | 185.3651
28.11.2022 11:39:51 | 01:09:26 | 4166 | 183.743 | 0 |  | 4.78707e-06 |  |  | 62.4115 | -7.246461 | 0 |  | 0 | 0 | 0 |  | 0.11934 | 0.117 | 188.24384 | 0 |  | 2.95171 | 2.683373 | 0 |  | 0.04279 | 0.03464777 | 0.003833409 | 0 | -1.967962 | 4.49368 | -1.964129 |  |  | 300 | 300 | 0.150005 | 0 |  | 0.08 | 0.07920792 | 11.1 |  |  |  | 4166 | 70.4461 | 21.48219 | 69.9368 | -0.5093 | 70 | 9.441335 | 177.4091 | 188.2793 | 217.8581 | 0 |  | 185.05 | 185.3651
28.11.2022 11:39:53 | 01:09:28 | 4168 | 183.7344 | 0 |  | 4.78707e-06 |  |  | 62.41507 | -7.250388 | 0 |  | 0 | 0 | 0 |  | 0.11934 | 0.117 | 188.24384 | 0 |  | 2.95171 | 2.683373 | 0 |  | 0.04279 | 0.03464777 | 0.003833409 | 0 | -1.967346 | 4.49368 | -1.963513 |  |  | 300 | 300 | 0.150005 | 0 |  | 0.08 | 0.07920792 | 11.1 |  |  |  | 4168 | 70.4461 | 21.48219 | 69.9368 | -0.5093 | 70 | 9.404328 | 177.3619 | 188.2793 | 217.8425 | 0 |  | 185.05 | 185.3651
28.11.2022 11:39:55 | 01:09:30 | 4170 | 183.7245 | 0 |  | -5.68465e-06 |  |  | 62.42018 | -7.254337 | 0 |  | 0 | 0 | 0 |  | 0.11934 | 0.117 | 188.24384 | 0 |  | 2.95171 | 2.683373 | 0 |  | 0.04279 | 0.03464777 | -0.004552176 | 0 | -1.980289 | 4.49366 | -1.984841 |  |  | 300 | 300 | 0.150005 | 0 |  | 0.08 | 0.07920792 | 11.1 |  |  |  | 4170 | 70.4461 | 21.48219 | 69.9366 | -0.5095 | 70 | 9.423187 | 178.4792 | 188.2793 | 217.8245 | 0 |  | 185.05 | 185.3651
28.11.2022 11:39:57 | 01:09:32 | 4172 | 183.7094 | 0 |  | -6.88142e-06 |  |  | 62.42376 | -7.25829 | 0 |  | 0 | 0 | 0 |  | 0.11934 | 0.117 | 188.24384 | 0 |  | 2.95171 | 2.683373 | 0 |  | 0.04279 | 0.03464777 | -0.005510531 | 0 | -1.96248 | 4.49368 | -1.96799 |  |  | 300 | 300 | 0.150005 | 0 |  | 0.08 | 0.07920792 | 11.1 |  |  |  | 4172 | 70.4461 | 21.48269 | 69.9368 | -0.5093 | 70 | 9.395906 | 176.9473 | 188.2793 | 217.7972 | 0 |  | 185.05 | 185.3651
28.11.2022 11:39:59 | 01:09:34 | 4174 | 183.7026 | 0 |  | -1.21173e-05 |  |  | 62.42529 | -7.26222 | 0 |  | 0 | 0 | 0 |  | 0.11934 | 0.117 | 188.24384 | 0 |  | 2.95171 | 2.683373 | 0 |  | 0.04279 | 0.03464777 | -0.009703339 | 0 | -1.95257 | 4.49366 | -1.962274 |  |  | 300 | 300 | 0.150005 | 0 |  | 0.08 | 0.07920792 | 11.1 |  |  |  | 4174 | 70.4461 | 21.48269 | 69.9366 | -0.5095 | 70 | 9.409785 | 176.002 | 188.2793 | 217.7849 | 0 |  | 185.05 | 185.3651
28.11.2022 11:40:01 | 01:09:36 | 4176 | 183.6941 | 0 |  | -1.68296e-05 |  |  | 62.42733 | -7.266181 | 0 |  | 0 | 0 | 0 |  | 0.11934 | 0.117 | 188.24384 | 0 |  | 2.95171 | 2.683373 | 0 |  | 0.04279 | 0.03464777 | -0.01347687 | 0 | -1.985825 | 4.49364 | -1.999302 |  |  | 300 | 300 | 0.150005 | 0 |  | 0.08 | 0.07920792 | 11.1 |  |  |  | 4176 | 70.4364 | 21.48269 | 69.9364 | -0.5 | 70 | 9.426981 | 181.8688 | 188.2793 | 217.7695 | 0 |  | 185.05 | 185.3651
28.11.2022 11:40:03 | 01:09:38 | 4178 | 183.6857 | 0 |  | -1.68296e-05 |  |  | 62.4304 | -7.270182 | 0 |  | 0 | 0 | 0 |  | 0.11934 | 0.117 | 188.24384 | 0 |  | 2.95171 | 2.683373 | 0 |  | 0.04279 | 0.03464777 | -0.01347687 | 0 | -1.987955 | 4.49364 | -2.001432 |  |  | 300 | 300 | 0.150005 | 0 |  | 0.08 | 0.07920792 | 11.1 |  |  |  | 4178 | 70.4364 | 21.48219 | 69.9364 | -0.5 | 70 | 9.424016 | 182.0721 | 188.2793 | 217.7543 | 0 |  | 185.05 | 185.3651
28.11.2022 11:40:05 | 01:09:40 | 4180 | 183.675 | 0 |  | -2.40102e-05 |  |  | 62.43142 | -7.274187 | 0 |  | 0 | 0 | 0 |  | 0.11934 | 0.117 | 188.24384 | 0 |  | 2.95171 | 2.683373 | 0 |  | 0.04279 | 0.03464777 | -0.01922698 | 0 | -1.984595 | 4.49364 | -2.003822 |  |  | 300 | 300 | 0.150005 | 0 |  | 0.08 | 0.07920792 | 11.1 |  |  |  | 4180 | 70.4461 | 21.48169 | 69.9364 | -0.5097 | 70 | 9.467548 | 178.8563 | 188.2793 | 217.735 | 0 |  | 185.05 | 185.3651
28.11.2022 11:40:07 | 01:09:42 | 4182 | 183.6689 | 0 |  | -2.41598e-05 |  |  | 62.43193 | -7.278184 | 0 |  | 0 | 0 | 0 |  | 0.11934 | 0.117 | 188.24384 | 0 |  | 2.95171 | 2.683373 | 0 |  | 0.04279 | 0.03464777 | -0.01934678 | 0 | -1.973133 | 4.49364 | -1.992479 |  |  | 300 | 300 | 0.150005 | 0 |  | 0.08 | 0.07920792 | 11.1 |  |  |  | 4182 | 70.4461 | 21.48219 | 69.9364 | -0.5097 | 70 | 9.493285 | 177.8292 | 188.2793 | 217.7239 | 0 |  | 185.05 | 185.3651
28.11.2022 11:40:09 | 01:09:44 | 4184 | 183.6622 | 0 |  | -2.41598e-05 |  |  | 62.43244 | -7.282161 | 0 |  | 0 | 0 | 0 |  | 0.11934 | 0.117 | 188.24384 | 0 |  | 2.95171 | 2.683373 | 0 |  | 0.04279 | 0.03464777 | -0.01934678 | 0 | -1.965975 | 4.49364 | -1.985322 |  |  | 300 | 300 | 0.150005 | 0 |  | 0.08 | 0.07920792 | 11.1 |  |  |  | 4184 | 70.4461 | 21.48269 | 69.9364 | -0.5097 | 70 | 9.544998 | 177.1906 | 188.2793 | 217.7118 | 0 |  | 185.05 | 185.3651
28.11.2022 11:40:11 | 01:09:46 | 4186 | 183.6559 | 0 |  | -3.20884e-05 |  |  | 62.43244 | -7.286127 | 0 |  | 0 | 0 | 0 |  | 0.11934 | 0.117 | 188.24384 | 0 |  | 2.95171 | 2.683373 | 0 |  | 0.04279 | 0.03464777 | -0.02569588 | 0 | -1.95445 | 4.49362 | -1.980146 |  |  | 300 | 300 | 0.150005 | 0 |  | 0.08 | 0.07920792 | 11.1 |  |  |  | 4186 | 70.4461 | 21.4832 | 69.9362 | -0.5099 | 70 | 9.584615 | 176.0996 | 188.2793 | 217.7004 | 0 |  | 185.05 | 185.3651
28.11.2022 11:40:13 | 01:09:48 | 4188 | 183.6488 | 0 |  | -3.15648e-05 |  |  | 62.43449 | -7.290078 | 0 |  | 0 | 0 | 0 |  | 0.11934 | 0.117 | 188.24384 | 0 |  | 2.95171 | 2.683373 | 0 |  | 0.04279 | 0.03464777 | -0.02527659 | 0 | -1.945275 | 4.49368 | -1.970552 |  |  | 300 | 300 | 0.150005 | 0 |  | 0.08 | 0.07920792 | 11.1 |  |  |  | 4188 | 70.4561 | 21.4832 | 69.9368 | -0.5193 | 70 | 9.62162 | 172.595 | 188.2793 | 217.6875 | 0 |  | 185.05 | 185.3651
28.11.2022 11:40:15 | 01:09:50 | 4190 | 183.639 | 0 |  | -3.15648e-05 |  |  | 62.43398 | -7.294017 | 0 |  | 0 | 0 | 0 |  | 0.11934 | 0.117 | 188.24384 | 0 |  | 2.95171 | 2.683373 | 0 |  | 0.04279 | 0.03464777 | -0.02527659 | 0 | -1.943458 | 4.49368 | -1.968735 |  |  | 300 | 300 | 0.150005 | 0 |  | 0.08 | 0.07920792 | 11.1 |  |  |  | 4190 | 70.4561 | 21.4837 | 69.9368 | -0.5193 | 70 | 9.695989 | 172.4431 | 188.2793 | 217.6697 | 0 |  | 185.05 | 185.3651
28.11.2022 11:40:17 | 01:09:52 | 4192 | 183.6255 | 0 |  | -3.35843e-05 |  |  | 62.43653 | -7.297979 | 0 |  | 0 | 0 | 0 |  | 0.11934 | 0.117 | 188.24384 | 0 |  | 2.95171 | 2.683373 | 0 |  | 0.04279 | 0.03464777 | -0.02689377 | 0 | -1.966673 | 4.49362 | -1.993567 |  |  | 300 | 300 | 0.150005 | 0 |  | 0.08 | 0.07920792 | 11.1 |  |  |  | 4192 | 70.4658 | 21.48421 | 69.9362 | -0.5296 | 70 | 9.728844 | 171.6351 | 188.2793 | 217.6454 | 0 |  | 185.05 | 185.3651
28.11.2022 11:40:19 | 01:09:54 | 4194 | 183.6191 | 0 |  | -2.9994e-05 |  |  | 62.43959 | -7.301967 | 0 |  | 0 | 0 | 0 |  | 0.11934 | 0.117 | 188.24384 | 0 |  | 2.95171 | 2.683373 | 0 |  | 0.04279 | 0.03464777 | -0.02401871 | 0 | -1.969932 | 4.49362 | -1.993951 |  |  | 300 | 300 | 0.150005 | 0 |  | 0.08 | 0.07920792 | 11.1 |  |  |  | 4194 | 70.4561 | 21.48471 | 69.9362 | -0.5199 | 70 | 9.780913 | 174.6403 | 188.2793 | 217.6337 | 0 |  | 185.05 | 185.3651
28.11.2022 11:40:21 | 01:09:56 | 4196 | 183.6125 | 0 |  | -2.71517e-05 |  |  | 62.44164 | -7.305974 | 0 |  | 0 | 0 | 0 |  | 0.11934 | 0.117 | 188.24384 | 0 |  | 2.95171 | 2.683373 | 0 |  | 0.04279 | 0.03464777 | -0.02174265 | 0 | -1.991721 | 4.4936 | -2.013464 |  |  | 300 | 300 | 0.150005 | 0 |  | 0.08 | 0.07920792 | 11.1 |  |  |  | 4196 | 70.4561 | 21.48623 | 69.936 | -0.5201 | 70 | 9.793962 | 176.5208 | 188.2793 | 217.6218 | 0 |  | 185.05 | 185.3651
28.11.2022 11:40:23 | 01:09:58 | 4198 | 183.6067 | 0 |  | -1.89239e-05 |  |  | 62.44062 | -7.309981 | 0 |  | 0 | 0 | 0 |  | 0.11934 | 0.117 | 188.24384 | 0 |  | 2.95171 | 2.683373 | 0 |  | 0.04279 | 0.03464777 | -0.01515396 | 0 | -1.978436 | 4.49364 | -1.993589 |  |  | 300 | 300 | 0.150005 | 0 |  | 0.08 | 0.07920792 | 11.1 |  |  |  | 4198 | 70.4461 | 21.48673 | 69.9364 | -0.5097 | 70 | 9.808076 | 178.3675 | 188.2793 | 217.6113 | 0 |  | 185.05 | 185.3651
28.11.2022 11:40:25 | 01:10:00 | 4200 | 183.5959 | 0 |  | -1.89239e-05 |  |  | 62.44062 | -7.313979 | 0 |  | 0 | 0 | 0 |  | 0.11934 | 0.117 | 188.24384 | 0 |  | 2.95171 | 2.683373 | 0 |  | 0.04279 | 0.03464777 | -0.01515396 | 0 | -1.989494 | 4.49364 | -2.004648 |  |  | 300 | 300 | 0.150005 | 0 |  | 0.08 | 0.07920792 | 11.1 |  |  |  | 4200 | 70.4461 | 21.48572 | 69.9364 | -0.5097 | 70 | 9.82373 | 179.3751 | 188.2793 | 217.5917 | 0 |  | 185.05 | 185.3651
28.11.2022 11:40:27 | 01:10:02 | 4202 | 183.5876 | 0 |  | -8.97576e-06 |  |  | 62.44266 | -7.317969 | 0 |  | 0 | 0 | 0 |  | 0.11934 | 0.117 | 188.24384 | 0 |  | 2.95171 | 2.683373 | 0 |  | 0.04279 | 0.03464777 | -0.007187644 | 0 | -1.97786 | 4.49366 | -1.985048 |  |  | 300 | 300 | 0.150005 | 0 |  | 0.08 | 0.07920792 | 11.1 |  |  |  | 4202 | 70.4561 | 21.48623 | 69.9366 | -0.5195 | 70 | 9.81792 | 175.4875 | 188.2793 | 217.5767 | 0 |  | 185.05 | 185.3651
28.11.2022 11:40:29 | 01:10:04 | 4204 | 183.582 | 0 |  | -8.90096e-06 |  |  | 62.44225 | -7.321914 | 0 |  | 0 | 0 | 0 |  | 0.11934 | 0.117 | 188.24384 | 0 |  | 2.95171 | 2.683373 | 0 |  | 0.04279 | 0.03464777 | -0.007127746 | 0 | -1.952648 | 4.49362 | -1.959776 |  |  | 300 | 300 | 0.150005 | 0 |  | 0.08 | 0.07920792 | 11.1 |  |  |  | 4204 | 70.4561 | 21.48522 | 69.9362 | -0.5199 | 70 | 9.833932 | 173.1429 | 188.2793 | 217.5665 | 0 |  | 185.05 | 185.3651
28.11.2022 11:40:31 | 01:10:06 | 4206 | 183.5776 | 0 |  | -7.5546e-06 |  |  | 62.44062 | -7.325849 | 0 |  | 0 | 0 | 0 |  | 0.11934 | 0.117 | 188.24384 | 0 |  | 2.95171 | 2.683373 | 0 |  | 0.04279 | 0.03464777 | -0.006049602 | 0 | -1.968956 | 4.49362 | -1.975005 |  |  | 300 | 300 | 0.150005 | 0 |  | 0.08 | 0.07920792 | 11.1 |  |  |  | 4206 | 70.4561 | 21.48572 | 69.9362 | -0.5199 | 70 | 9.824681 | 174.5931 | 188.2793 | 217.5586 | 0 |  | 185.05 | 185.3651
28.11.2022 11:40:33 | 01:10:08 | 4208 | 183.5747 | 0 |  | -7.5546e-06 |  |  | 62.43959 | -7.329804 | 0 |  | 0 | 0 | 0 |  | 0.11934 | 0.117 | 188.24384 | 0 |  | 2.95171 | 2.683373 | 0 |  | 0.04279 | 0.03464777 | -0.006049602 | 0 | -1.974243 | 4.49362 | -1.980292 |  |  | 300 | 300 | 0.150005 | 0 |  | 0.08 | 0.07920792 | 11.1 |  |  |  | 4208 | 70.4561 | 21.48522 | 69.9362 | -0.5199 | 70 | 9.83417 | 175.0647 | 188.2793 | 217.5533 | 0 |  | 185.05 | 185.3651
28.11.2022 11:40:35 | 01:10:10 | 4210 | 183.5666 | 0 |  | -8.15298e-06 |  |  | 62.43704 | -7.333782 | 0 |  | 0 | 0 | 0 |  | 0.11934 | 0.117 | 188.24384 | 0 |  | 2.95171 | 2.683373 | 0 |  | 0.04279 | 0.03464777 | -0.006528775 | 0 | -1.990992 | 4.49362 | -1.997521 |  |  | 300 | 300 | 0.150005 | 0 |  | 0.08 | 0.07920792 | 11.1 |  |  |  | 4210 | 70.4561 | 21.48673 | 69.9362 | -0.5199 | 70 | 9.84093 | 176.5577 | 188.2793 | 217.5388 | 0 |  | 185.05 | 185.3651
28.11.2022 11:40:37 | 01:10:12 | 4212 | 183.5601 | 0 |  | 1.64556e-06 |  |  | 62.4355 | -7.337755 | 0 |  | 0 | 0 | 0 |  | 0.11934 | 0.117 | 188.24384 | 0 |  | 2.95171 | 2.683373 | 0 |  | 0.04279 | 0.03464777 | 0.001317738 | 0 | -1.976543 | 4.49368 | -1.975226 |  |  | 300 | 300 | 0.150005 | 0 |  | 0.08 | 0.07920792 | 11.1 |  |  |  | 4212 | 70.4561 | 21.48572 | 69.9368 | -0.5193 | 70 | 9.838438 | 175.454 | 188.2793 | 217.527 | 0 |  | 185.05 | 185.3651
28.11.2022 11:40:39 | 01:10:14 | 4214 | 183.5588 | 0 |  | 2.61793e-06 |  |  | 62.43398 | -7.341737 | 0 |  | 0 | 0 | 0 |  | 0.11934 | 0.117 | 188.24384 | 0 |  | 2.95171 | 2.683373 | 0 |  | 0.04279 | 0.03464777 | 0.002096396 | 0 | -2.009073 | 4.49364 | -2.006976 |  |  | 300 | 300 | 0.150005 | 0 |  | 0.08 | 0.07920792 | 11.1 |  |  |  | 4214 | 70.4461 | 21.48673 | 69.9364 | -0.5097 | 70 | 9.860027 | 181.177 | 188.2793 | 217.5245 | 0 |  | 185.05 | 185.3651
28.11.2022 11:40:41 | 01:10:16 | 4216 | 183.5494 | 0 |  | 7.03101e-06 |  |  | 62.43244 | -7.345722 | 0 |  | 0 | 0 | 0 |  | 0.11934 | 0.117 | 188.24384 | 0 |  | 2.95171 | 2.683373 | 0 |  | 0.04279 | 0.03464777 | 0.00563032 | 0 | -1.984004 | 4.49368 | -1.978374 |  |  | 300 | 300 | 0.150005 | 0 |  | 0.08 | 0.07920792 | 11.1 |  |  |  | 4216 | 70.4364 | 21.48572 | 69.9368 | -0.4996 | 70 | 9.852672 | 181.9676 | 188.2793 | 217.5077 | 0 |  | 185.05 | 185.3651
28.11.2022 11:40:43 | 01:10:18 | 4218 | 183.5483 | 0 |  | 9.27495e-06 |  |  | 62.43244 | -7.349675 | 0 |  | 0 | 0 | 0 |  | 0.11934 | 0.117 | 188.24384 | 0 |  | 2.95171 | 2.683373 | 0 |  | 0.04279 | 0.03464777 | 0.007427231 | 0 | -1.982193 | 4.49368 | -1.974766 |  |  | 300 | 300 | 0.150005 | 0 |  | 0.08 | 0.07920792 | 11.1 |  |  |  | 4218 | 70.4364 | 21.48724 | 69.9368 | -0.4996 | 70 | 9.86572 | 181.8027 | 188.2793 | 217.5056 | 0 |  | 185.05 | 185.3651
28.11.2022 11:40:45 | 01:10:20 | 4220 | 183.5387 | 0 |  | 1.07709e-05 |  |  | 62.43346 | -7.353625 | 0 |  | 0 | 0 | 0 |  | 0.11934 | 0.117 | 188.24384 | 0 |  | 2.95171 | 2.683373 | 0 |  | 0.04279 | 0.03464777 | 0.008625164 | 0 | -1.984001 | 4.49368 | -1.975376 |  |  | 300 | 300 | 0.150005 | 0 |  | 0.08 | 0.07920792 | 11.1 |  |  |  | 4220 | 70.4461 | 21.48673 | 69.9368 | -0.5093 | 70 | 9.864414 | 179.0541 | 188.2793 | 217.4883 | 0 |  | 185.05 | 185.3651
28.11.2022 11:40:47 | 01:10:22 | 4222 | 183.5318 | 0 |  | 1.60068e-05 |  |  | 62.43449 | -7.357561 | 0 |  | 0 | 0 | 0 |  | 0.11934 | 0.117 | 188.24384 | 0 |  | 2.95171 | 2.683373 | 0 |  | 0.04279 | 0.03464777 | 0.01281799 | 0 | -1.97306 | 4.49366 | -1.960242 |  |  | 300 | 300 | 0.150005 | 0 |  | 0.08 | 0.07920792 | 11.1 |  |  |  | 4222 | 70.4461 | 21.48774 | 69.9366 | -0.5095 | 70 | 9.848759 | 178.0145 | 188.2793 | 217.4757 | 0 |  | 185.05 | 185.3651
28.11.2022 11:40:49 | 01:10:24 | 4224 | 183.5231 | 0 |  | 2.31126e-05 |  |  | 62.4355 | -7.36145 | 0 |  | 0 | 0 | 0 |  | 0.11934 | 0.117 | 188.24384 | 0 |  | 2.95171 | 2.683373 | 0 |  | 0.04279 | 0.03464777 | 0.0185082 | 0 | -1.947466 | 4.49372 | -1.928958 |  |  | 300 | 300 | 0.150005 | 0 |  | 0.08 | 0.07920792 | 11.1 |  |  |  | 4224 | 70.4461 | 21.48825 | 69.9372 | -0.5089 | 70 | 9.848046 | 175.8884 | 188.2793 | 217.46 | 0 |  | 185.05 | 185.3651
28.11.2022 11:40:51 | 01:10:26 | 4226 | 183.514 | 0 |  | 2.31126e-05 |  |  | 62.43602 | -7.365313 | 0 |  | 0 | 0 | 0 |  | 0.11934 | 0.117 | 188.24384 | 0 |  | 2.95171 | 2.683373 | 0 |  | 0.04279 | 0.03464777 | 0.0185082 | 0 | -1.952235 | 4.49372 | -1.933727 |  |  | 300 | 300 | 0.150005 | 0 |  | 0.08 | 0.07920792 | 11.1 |  |  |  | 4226 | 70.4461 | 21.48774 | 69.9372 | -0.5089 | 70 | 9.826816 | 176.3278 | 188.2793 | 217.4436 | 0 |  | 185.05 | 185.3651
28.11.2022 11:40:53 | 01:10:28 | 4228 | 183.5076 | 0 |  | 1.73532e-05 |  |  | 62.43704 | -7.369178 | 0 |  | 0 | 0 | 0 |  | 0.11934 | 0.117 | 188.24384 | 0 |  | 2.95171 | 2.683373 | 0 |  | 0.04279 | 0.03464777 | 0.01389616 | 0 | -1.945292 | 4.49366 | -1.931396 |  |  | 300 | 300 | 0.150005 | 0 |  | 0.08 | 0.07920792 | 11.1 |  |  |  | 4228 | 70.4561 | 21.48925 | 69.9366 | -0.5195 | 70 | 9.740824 | 172.673 | 188.2793 | 217.432 | 0 |  | 185.05 | 185.3651
28.11.2022 11:40:55 | 01:10:30 | 4230 | 183.5003 | 0 |  | 1.22669e-05 |  |  | 62.43755 | -7.373068 | 0 |  | 0 | 0 | 0 |  | 0.11934 | 0.117 | 188.24384 | 0 |  | 2.95171 | 2.683373 | 0 |  | 0.04279 | 0.03464777 | 0.009823137 | 0 | -1.968491 | 4.49366 | -1.958668 |  |  | 300 | 300 | 0.150005 | 0 |  | 0.08 | 0.07920792 | 11.1 |  |  |  | 4230 | 70.4561 | 21.48825 | 69.9366 | -0.5195 | 70 | 9.714017 | 174.7392 | 188.2793 | 217.4187 | 0 |  | 185.05 | 185.3651
28.11.2022 11:40:57 | 01:10:32 | 4232 | 183.4894 | 0 |  | 1.28653e-05 |  |  | 62.44011 | -7.376992 | 0 |  | 0 | 0 | 0 |  | 0.11934 | 0.117 | 188.24384 | 0 |  | 2.95171 | 2.683373 | 0 |  | 0.04279 | 0.03464777 | 0.01030233 | 0 | -1.975674 | 4.49368 | -1.965372 |  |  | 300 | 300 | 0.150005 | 0 |  | 0.08 | 0.07920792 | 11.1 |  |  |  | 4232 | 70.4561 | 21.48825 | 69.9368 | -0.5193 | 70 | 9.685553 | 175.4445 | 188.2793 | 217.3989 | 0 |  | 185.05 | 185.3651
28.11.2022 11:40:59 | 01:10:34 | 4234 | 183.4804 | 0 |  | 1.95223e-05 |  |  | 62.44011 | -7.380913 | 0 |  | 0 | 0 | 0 |  | 0.11934 | 0.117 | 188.24384 | 0 |  | 2.95171 | 2.683373 | 0 |  | 0.04279 | 0.03464777 | 0.01563314 | 0 | -1.970862 | 4.49372 | -1.955228 |  |  | 300 | 300 | 0.150005 | 0 |  | 0.08 | 0.07920792 | 11.1 |  |  |  | 4234 | 70.4461 | 21.48925 | 69.9372 | -0.5089 | 70 | 9.686027 | 178.0428 | 188.2793 | 217.3826 | 0 |  | 185.05 | 185.3651
28.11.2022 11:41:01 | 01:10:36 | 4236 | 183.4711 | 0 |  | 1.97467e-05 |  |  | 62.44062 | -7.38484 | 0 |  | 0 | 0 | 0 |  | 0.11934 | 0.117 | 188.24384 | 0 |  | 2.95171 | 2.683373 | 0 |  | 0.04279 | 0.03464777 | 0.01581284 | 0 | -1.988211 | 4.49366 | -1.972398 |  |  | 300 | 300 | 0.150005 | 0 |  | 0.08 | 0.07920792 | 11.1 |  |  |  | 4236 | 70.4364 | 21.49026 | 69.9366 | -0.4998 | 70 | 9.660644 | 182.3699 | 188.2793 | 217.3659 | 0 |  | 185.05 | 185.3651
28.11.2022 11:41:03 | 01:10:38 | 4238 | 183.4592 | 0 |  | 1.51092e-05 |  |  | 62.44225 | -7.388784 | 0 |  | 0 | 0 | 0 |  | 0.11934 | 0.117 | 188.24384 | 0 |  | 2.95171 | 2.683373 | 0 |  | 0.04279 | 0.03464777 | 0.0120992 | 0 | -1.983365 | 4.49366 | -1.971266 |  |  | 300 | 300 | 0.150005 | 0 |  | 0.08 | 0.07920792 | 11.1 |  |  |  | 4238 | 70.4364 | 21.48976 | 69.9366 | -0.4998 | 70 | 9.654713 | 181.9372 | 188.2793 | 217.3444 | 0 |  | 185.05 | 185.3651
28.11.2022 11:41:05 | 01:10:40 | 4240 | 183.4516 | 0 |  | 1.35385e-05 |  |  | 62.44317 | -7.39272 | 0 |  | 0 | 0 | 0 |  | 0.11934 | 0.117 | 188.24384 | 0 |  | 2.95171 | 2.683373 | 0 |  | 0.04279 | 0.03464777 | 0.01084141 | 0 | -1.975116 | 4.4937 | -1.964274 |  |  | 300 | 300 | 0.150005 | 0 |  | 0.08 | 0.07920792 | 11.1 |  |  |  | 4240 | 70.4461 | 21.49127 | 69.937 | -0.5091 | 70 | 9.632415 | 178.396 | 188.2793 | 217.3305 | 0 |  | 185.05 | 185.3651
28.11.2022 11:41:07 | 01:10:42 | 4242 | 183.4448 | 0 |  | 1.35385e-05 |  |  | 62.44583 | -7.396639 | 0 |  | 0 | 0 | 0 |  | 0.11934 | 0.117 | 188.24384 | 0 |  | 2.95171 | 2.683373 | 0 |  | 0.04279 | 0.03464777 | 0.01084141 | 0 | -1.965983 | 4.49372 | -1.955141 |  |  | 300 | 300 | 0.150005 | 0 |  | 0.08 | 0.07920792 | 11.1 |  |  |  | 4242 | 70.4461 | 21.49178 | 69.9372 | -0.5089 | 70 | 9.730622 | 177.6365 | 188.2793 | 217.3183 | 0 |  | 185.05 | 185.3651
28.11.2022 11:41:09 | 01:10:44 | 4244 | 183.439 | 0 |  | 1.12945e-05 |  |  | 62.44624 | -7.400543 | 0 |  | 0 | 0 | 0 |  | 0.11934 | 0.117 | 188.24384 | 0 |  | 2.95171 | 2.683373 | 0 |  | 0.04279 | 0.03464777 | 0.009044454 | 0 | -1.957618 | 4.49372 | -1.948574 |  |  | 300 | 300 | 0.150005 | 0 |  | 0.08 | 0.07920792 | 11.1 |  |  |  | 4244 | 70.4461 | 21.49026 | 69.9372 | -0.5089 | 70 | 9.72493 | 176.8864 | 188.2793 | 217.3077 | 0 |  | 185.05 | 185.3651
28.11.2022 11:41:11 | 01:10:46 | 4246 | 183.4307 | 0 |  | 1.79516e-05 |  |  | 62.44675 | -7.404406 | 0 |  | 0 | 0 | 0 |  | 0.11934 | 0.117 | 188.24384 | 0 |  | 2.95171 | 2.683373 | 0 |  | 0.04279 | 0.03464777 | 0.01437535 | 0 | -1.928582 | 4.49374 | -1.914206 |  |  | 300 | 300 | 0.150005 | 0 |  | 0.08 | 0.07920792 | 11.1 |  |  |  | 4246 | 70.4461 | 21.49127 | 69.9374 | -0.5087 | 70 | 9.717101 | 174.3283 | 188.2793 | 217.2927 | 0 |  | 185.05 | 185.3651
28.11.2022 11:41:13 | 01:10:48 | 4248 | 183.4194 | 0 |  | 1.79516e-05 |  |  | 62.44879 | -7.408248 | 0 |  | 0 | 0 | 0 |  | 0.11934 | 0.117 | 188.24384 | 0 |  | 2.95171 | 2.683373 | 0 |  | 0.04279 | 0.03464777 | 0.01437535 | 0 | -1.942841 | 4.49374 | -1.928465 |  |  | 300 | 300 | 0.150005 | 0 |  | 0.08 | 0.07920792 | 11.1 |  |  |  | 4248 | 70.4461 | 21.49178 | 69.9374 | -0.5087 | 70 | 9.739283 | 175.628 | 188.2793 | 217.2722 | 0 |  | 185.05 | 185.3651
28.11.2022 11:41:15 | 01:10:50 | 4250 | 183.413 | 0 |  | 1.53336e-05 |  |  | 62.4493 | -7.412142 | 0 |  | 0 | 0 | 0 |  | 0.11934 | 0.117 | 188.24384 | 0 |  | 2.95171 | 2.683373 | 0 |  | 0.04279 | 0.03464777 | 0.0122789 | 0 | -1.977392 | 4.4937 | -1.965113 |  |  | 300 | 300 | 0.150005 | 0 |  | 0.08 | 0.07920792 | 11.1 |  |  |  | 4250 | 70.4461 | 21.49279 | 69.937 | -0.5091 | 70 | 9.740824 | 178.6392 | 188.2793 | 217.2606 | 0 |  | 185.05 | 185.3651
28.11.2022 11:41:17 | 01:10:52 | 4252 | 183.4101 | 0 |  | 1.72784e-05 |  |  | 62.45042 | -7.416076 | 0 |  | 0 | 0 | 0 |  | 0.11934 | 0.117 | 188.24384 | 0 |  | 2.95171 | 2.683373 | 0 |  | 0.04279 | 0.03464777 | 0.01383627 | 0 | -1.983371 | 4.49372 | -1.969535 |  |  | 300 | 300 | 0.150005 | 0 |  | 0.08 | 0.07920792 | 11.1 |  |  |  | 4252 | 70.4364 | 21.49127 | 69.9372 | -0.4992 | 70 | 9.766919 | 182.1704 | 188.2793 | 217.2555 | 0 |  | 185.05 | 185.3651
28.11.2022 11:41:19 | 01:10:54 | 4254 | 183.4041 | 0 |  | 1.668e-05 |  |  | 62.44981 | -7.420013 | 0 |  | 0 | 0 | 0 |  | 0.11934 | 0.117 | 188.24384 | 0 |  | 2.95171 | 2.683373 | 0 |  | 0.04279 | 0.03464777 | 0.01335708 | 0 | -1.980182 | 4.4937 | -1.966824 |  |  | 300 | 300 | 0.150005 | 0 |  | 0.08 | 0.07920792 | 11.1 |  |  |  | 4254 | 70.4268 | 21.49127 | 69.937 | -0.4898 | 70 | 9.782931 | 184.81 | 188.2793 | 217.2445 | 0 |  | 185.05 | 185.3651
28.11.2022 11:41:21 | 01:10:56 | 4256 | 183.3967 | 0 |  | 1.668e-05 |  |  | 62.45134 | -7.42393 | 0 |  | 0 | 0 | 0 |  | 0.11934 | 0.117 | 188.24384 | 0 |  | 2.95171 | 2.683373 | 0 |  | 0.04279 | 0.03464777 | 0.01335708 | 0 | -1.963269 | 4.4937 | -1.949912 |  |  | 300 | 300 | 0.150005 | 0 |  | 0.08 | 0.07920792 | 11.1 |  |  |  | 4256 | 70.4268 | 21.49228 | 69.937 | -0.4898 | 70 | 9.806058 | 183.2389 | 188.2793 | 217.2311 | 0 |  | 185.05 | 185.3651
28.11.2022 11:41:23 | 01:10:58 | 4258 | 183.3923 | 0 |  | 2.00459e-05 |  |  | 62.45185 | -7.427837 | 0 |  | 0 | 0 | 0 |  | 0.11934 | 0.117 | 188.24384 | 0 |  | 2.95171 | 2.683373 | 0 |  | 0.04279 | 0.03464777 | 0.01605243 | 0 | -1.973614 | 4.49376 | -1.957561 |  |  | 300 | 300 | 0.150005 | 0 |  | 0.08 | 0.07920792 | 11.1 |  |  |  | 4258 | 70.4268 | 21.49178 | 69.9376 | -0.4892 | 70 | 9.83749 | 184.3983 | 188.2793 | 217.2231 | 0 |  | 185.05 | 185.3651
28.11.2022 11:41:25 | 01:11:00 | 4260 | 183.3904 | 0 |  | 2.46834e-05 |  |  | 62.45185 | -7.431739 | 0 |  | 0 | 0 | 0 |  | 0.11934 | 0.117 | 188.24384 | 0 |  | 2.95171 | 2.683373 | 0 |  | 0.04279 | 0.03464777 | 0.01976607 | 0 | -1.964269 | 4.49376 | -1.944503 |  |  | 301 | 300 | 0.100005 | 0 |  | 0.08 | 0.07920792 | 11.1 |  |  |  | 4260 | 70.4364 | 21.49127 | 69.9376 | -0.4988 | 70 | 9.829781 | 180.557 | 188.2793 | 217.2197 | 0 |  | 185.05 | 185.3651
28.11.2022 11:41:27 | 01:11:02 | 4262 | 183.3831 | 0 |  | 1.86247e-05 |  |  | 62.44981 | -7.435603 | 0 |  | 0 | 0 | 0 |  | 0.11934 | 0.117 | 188.24384 | 0 |  | 2.95171 | 2.683373 | 0 |  | 0.04279 | 0.03464777 | 0.01491436 | 0 | -1.934489 | 4.4937 | -1.919574 |  |  | 300 | 300 | 0.050005 | 0 |  | 0.08 | 0.07920792 | 11.1 |  |  |  | 4262 | 70.4461 | 21.49228 | 69.937 | -0.5091 | 70 | 9.842828 | 174.7918 | 188.2793 | 217.2065 | 0 |  | 185.05 | 185.3651
28.11.2022 11:41:29 | 01:11:04 | 4264 | 183.3688 | 0 |  | 1.86247e-05 |  |  | 62.45134 | -7.43942 | 0 |  | 0 | 0 | 0 |  | 0.11934 | 0.117 | 188.24384 | 0 |  | 2.95171 | 2.683373 | 0 |  | 0.04279 | 0.03464777 | 0.01491436 | 0 | -1.912027 | 4.4937 | -1.897113 |  |  | 300 | 300 | 0.050005 | 0 |  | 0.08 | 0.07920792 | 11.1 |  |  |  | 4264 | 70.4461 | 21.49178 | 69.937 | -0.5091 | 70 | 9.833577 | 172.7757 | 188.2793 | 217.1807 | 0 |  | 185.05 | 185.3651
28.11.2022 11:41:31 | 01:11:06 | 4266 | 183.3659 | 0 |  | -8.07819e-06 |  |  | 62.45288 | -7.443251 | 0 |  | 0 | 0 | 0 |  | 0.11934 | 0.117 | 188.24384 | 0 |  | 2.95171 | 2.683373 | 0 |  | 0.04279 | 0.03464777 | -0.006468885 | 0 | -1.927878 | 4.49358 | -1.934347 |  |  | 300 | 300 | 0.050005 | 0 |  | 0.08 | 0.07920792 | 11.1 |  |  |  | 4266 | 70.4561 | 21.49228 | 69.9358 | -0.5203 | 70 | 9.83488 | 171.0366 | 188.2793 | 217.1755 | 0 |  | 185.05 | 185.3651
28.11.2022 11:41:33 | 01:11:08 | 4268 | 183.3588 | 0 |  | -1.5932e-05 |  |  | 62.45502 | -7.447128 | 0 |  | 0 | 0 | 0 |  | 0.11934 | 0.117 | 188.24384 | 0 |  | 2.95171 | 2.683373 | 0 |  | 0.04279 | 0.03464777 | -0.01275809 | 0 | -1.929423 | 4.4936 | -1.942182 |  |  | 300 | 300 | 0.050005 | 0 |  | 0.08 | 0.07920792 | 11.1 |  |  |  | 4268 | 70.4561 | 21.49228 | 69.936 | -0.5201 | 70 | 9.843302 | 171.2361 | 188.2793 | 217.1625 | 0 |  | 185.05 | 185.3651
28.11.2022 11:41:35 | 01:11:10 | 4270 | 183.3546 | 0 |  | -3.06672e-05 |  |  | 62.46054 | -7.451051 | 0 |  | 0 | 0 | 0 |  | 0.11934 | 0.117 | 188.24384 | 0 |  | 2.95171 | 2.683373 | 0 |  | 0.04279 | 0.03464777 | -0.0245578 | 0 | -1.956758 | 4.49358 | -1.981316 |  |  | 300 | 300 | 0.050005 | 0 |  | 0.08 | 0.07920792 | 11.1 |  |  |  | 4270 | 70.4561 | 21.49178 | 69.9358 | -0.5203 | 70 | 9.840101 | 173.6095 | 188.2793 | 217.155 | 0 |  | 185.05 | 185.3651
28.11.2022 11:41:37 | 01:11:12 | 4272 | 183.3532 | 0 |  | -4.62252e-05 |  |  | 62.4636 | -7.455048 | 0 |  | 0 | 0 | 0 |  | 0.11934 | 0.117 | 188.24384 | 0 |  | 2.95171 | 2.683373 | 0 |  | 0.04279 | 0.03464777 | -0.0370164 | 0 | -1.978532 | 4.49356 | -2.015548 |  |  | 300 | 300 | 0.050005 | 0 |  | 0.08 | 0.07920792 | 11.1 |  |  |  | 4272 | 70.4561 | 21.49329 | 69.9356 | -0.5205 | 70 | 9.857181 | 175.4856 | 188.2793 | 217.1524 | 0 |  | 185.05 | 185.3651
28.11.2022 11:41:39 | 01:11:14 | 4274 | 183.3488 | 0 |  | -4.62252e-05 |  |  | 62.46463 | -7.45909 | 0 |  | 0 | 0 | 0 |  | 0.11934 | 0.117 | 188.24384 | 0 |  | 2.95171 | 2.683373 | 0 |  | 0.04279 | 0.03464777 | -0.0370164 | 0 | -1.989666 | 4.49356 | -2.026683 |  |  | 300 | 300 | 0.050005 | 0 |  | 0.08 | 0.07920792 | 11.1 |  |  |  | 4274 | 70.4561 | 21.49329 | 69.9356 | -0.5205 | 70 | 9.852552 | 176.4774 | 188.2793 | 217.1444 | 0 |  | 185.05 | 185.3651
28.11.2022 11:41:41 | 01:11:16 | 4276 | 183.346 | 0 |  | -6.47751e-05 |  |  | 62.46463 | -7.463169 | 0 |  | 0 | 0 | 0 |  | 0.11934 | 0.117 | 188.24384 | 0 |  | 2.95171 | 2.683373 | 0 |  | 0.04279 | 0.03464777 | -0.05187086 | 0 | -2.000473 | 4.49354 | -2.052343 |  |  | 300 | 300 | 0.050005 | 0 |  | 0.08 | 0.07920792 | 11.1 |  |  |  | 4276 | 70.4461 | 21.4938 | 69.9354 | -0.5107 | 70 | 9.868685 | 180.3123 | 188.2793 | 217.1393 | 0 |  | 185.05 | 185.3651
28.11.2022 11:41:43 | 01:11:18 | 4278 | 183.3467 | 0 |  | -7.07589e-05 |  |  | 62.4632 | -7.467267 | 0 |  | 0 | 0 | 0 |  | 0.11934 | 0.117 | 188.24384 | 0 |  | 2.95171 | 2.683373 | 0 |  | 0.04279 | 0.03464777 | -0.05666259 | 0 | -1.988701 | 4.49354 | -2.045364 |  |  | 300 | 300 | 0.050005 | 0 |  | 0.08 | 0.07920792 | 11.1 |  |  |  | 4278 | 70.4461 | 21.4938 | 69.9354 | -0.5107 | 70 | 9.859196 | 179.2505 | 188.2793 | 217.1407 | 0 |  | 185.05 | 185.3651
28.11.2022 11:41:45 | 01:11:20 | 4280 | 183.3472 | 0 |  | -7.00109e-05 |  |  | 62.46626 | -7.471343 | 0 |  | 0 | 0 | 0 |  | 0.11934 | 0.117 | 188.24384 | 0 |  | 2.95171 | 2.683373 | 0 |  | 0.04279 | 0.03464777 | -0.0560636 | 0 | -1.974836 | 4.49356 | -2.0309 |  |  | 300 | 300 | 0.050005 | 0 |  | 0.08 | 0.07920792 | 11.1 |  |  |  | 4280 | 70.4461 | 21.4938 | 69.9356 | -0.5105 | 70 | 9.848046 | 178.0592 | 188.2793 | 217.1415 | 0 |  | 185.05 | 185.3651
28.11.2022 11:41:47 | 01:11:22 | 4282 | 183.3397 | 0 |  | -7.18061e-05 |  |  | 62.46463 | -7.475418 | 0 |  | 0 | 0 | 0 |  | 0.11934 | 0.117 | 188.24384 | 0 |  | 2.95171 | 2.683373 | 0 |  | 0.04279 | 0.03464777 | -0.05750117 | 0 | -1.986254 | 4.49356 | -2.043755 |  |  | 300 | 300 | 0.050005 | 0 |  | 0.08 | 0.07920792 | 11.1 |  |  |  | 4282 | 70.4561 | 21.49581 | 69.9356 | -0.5205 | 70 | 9.845675 | 176.1835 | 188.2793 | 217.128 | 0 |  | 185.05 | 185.3651
28.11.2022 11:41:49 | 01:11:24 | 4284 | 183.3347 | 0 |  | -7.21053e-05 |  |  | 62.46524 | -7.479495 | 0 |  | 0 | 0 | 0 |  | 0.11934 | 0.117 | 188.24384 | 0 |  | 2.95171 | 2.683373 | 0 |  | 0.04279 | 0.03464777 | -0.05774077 | 0 | -1.975247 | 4.49356 | -2.032988 |  |  | 300 | 300 | 0.050005 | 0 |  | 0.08 | 0.07920792 | 11.1 |  |  |  | 4284 | 70.4561 | 21.4948 | 69.9356 | -0.5205 | 70 | 9.816379 | 175.212 | 188.2793 | 217.1188 | 0 |  | 185.05 | 185.3651
28.11.2022 11:41:51 | 01:11:26 | 4286 | 183.3307 | 0 |  | -7.21053e-05 |  |  | 62.46564 | -7.483577 | 0 |  | 0 | 0 | 0 |  | 0.11934 | 0.117 | 188.24384 | 0 |  | 2.95171 | 2.683373 | 0 |  | 0.04279 | 0.03464777 | -0.05774077 | 0 | -1.99136 | 4.49356 | -2.049101 |  |  | 300 | 300 | 0.050005 | 0 |  | 0.08 | 0.07920792 | 11.1 |  |  |  | 4286 | 70.4561 | 21.4938 | 69.9356 | -0.5205 | 70 | 9.817565 | 176.6451 | 188.2793 | 217.1118 | 0 |  | 185.05 | 185.3651
28.11.2022 11:41:53 | 01:11:28 | 4288 | 183.3318 | 0 |  | -5.87165e-05 |  |  | 62.46626 | -7.487655 | 0 |  | 0 | 0 | 0 |  | 0.11934 | 0.117 | 188.24384 | 0 |  | 2.95171 | 2.683373 | 0 |  | 0.04279 | 0.03464777 | -0.04701923 | 0 | -1.981547 | 4.4936 | -2.028566 |  |  | 300 | 300 | 0.050005 | 0 |  | 0.08 | 0.07920792 | 11.1 |  |  |  | 4288 | 70.4658 | 21.4943 | 69.936 | -0.5298 | 70 | 9.79752 | 173.1547 | 188.2793 | 217.1136 | 0 |  | 185.05 | 185.3651
28.11.2022 11:41:55 | 01:11:30 | 4290 | 183.3232 | 0 |  | -4.28593e-05 |  |  | 62.46718 | -7.491713 | 0 |  | 0 | 0 | 0 |  | 0.11934 | 0.117 | 188.24384 | 0 |  | 2.95171 | 2.683373 | 0 |  | 0.04279 | 0.03464777 | -0.03432104 | 0 | -1.995937 | 4.4936 | -2.030258 |  |  | 300 | 300 | 0.050005 | 0 |  | 0.08 | 0.07920792 | 11.1 |  |  |  | 4290 | 70.4561 | 21.4948 | 69.936 | -0.5201 | 70 | 9.783048 | 177.1736 | 188.2793 | 217.098 | 0 |  | 185.05 | 185.3651
28.11.2022 11:41:57 | 01:11:32 | 4292 | 183.3162 | 0 |  | -2.83485e-05 |  |  | 62.46881 | -7.495736 | 0 |  | 0 | 0 | 0 |  | 0.11934 | 0.117 | 188.24384 | 0 |  | 2.95171 | 2.683373 | 0 |  | 0.04279 | 0.03464777 | -0.02270102 | 0 | -1.970084 | 4.49362 | -1.992785 |  |  | 300 | 300 | 0.050005 | 0 |  | 0.08 | 0.07920792 | 11.1 |  |  |  | 4292 | 70.4561 | 21.49531 | 69.9362 | -0.5199 | 70 | 9.786132 | 174.9423 | 188.2793 | 217.0854 | 0 |  | 185.05 | 185.3651
28.11.2022 11:41:59 | 01:11:34 | 4294 | 183.3128 | 0 |  | -8.15298e-06 |  |  | 62.46922 | -7.499728 | 0 |  | 0 | 0 | 0 |  | 0.11934 | 0.117 | 188.24384 | 0 |  | 2.95171 | 2.683373 | 0 |  | 0.04279 | 0.03464777 | -0.006528775 | 0 | -1.992152 | 4.49362 | -1.998681 |  |  | 300 | 300 | 0.050005 | 0 |  | 0.08 | 0.07920792 | 11.1 |  |  |  | 4294 | 70.4461 | 21.4943 | 69.9362 | -0.5099 | 70 | 9.767038 | 179.8326 | 188.2793 | 217.0793 | 0 |  | 185.05 | 185.3651
28.11.2022 11:42:01 | 01:11:36 | 4296 | 183.3109 | 0 |  | 5.31066e-06 |  |  | 62.47076 | -7.503695 | 0 |  | 0 | 0 | 0 |  | 0.11934 | 0.117 | 188.24384 | 0 |  | 2.95171 | 2.683373 | 0 |  | 0.04279 | 0.03464777 | 0.004252691 | 0 | -1.972494 | 4.4936 | -1.968241 |  |  | 300 | 300 | 0.050005 | 0 |  | 0.08 | 0.07920792 | 11.1 |  |  |  | 4296 | 70.4461 | 21.49581 | 69.936 | -0.5101 | 70 | 9.789691 | 178.001 | 188.2793 | 217.0759 | 0 |  | 185.05 | 185.3651
28.11.2022 11:42:03 | 01:11:38 | 4298 | 183.3042 | 0 |  | 1.56328e-05 |  |  | 62.47137 | -7.507614 | 0 |  | 0 | 0 | 0 |  | 0.11934 | 0.117 | 188.24384 | 0 |  | 2.95171 | 2.683373 | 0 |  | 0.04279 | 0.03464777 | 0.0125185 | 0 | -1.963666 | 4.49362 | -1.951147 |  |  | 300 | 300 | 0.050005 | 0 |  | 0.08 | 0.07920792 | 11.1 |  |  |  | 4298 | 70.4461 | 21.49531 | 69.9362 | -0.5099 | 70 | 9.786725 | 177.2694 | 188.2793 | 217.0637 | 0 |  | 185.05 | 185.3651
28.11.2022 11:42:05 | 01:11:40 | 4300 | 183.3037 | 0 |  | 2.34866e-05 |  |  | 62.47178 | -7.511496 | 0 |  | 0 | 0 | 0 |  | 0.11934 | 0.117 | 188.24384 | 0 |  | 2.95171 | 2.683373 | 0 |  | 0.04279 | 0.03464777 | 0.01880769 | 0 | -1.949237 | 4.49366 | -1.930429 |  |  | 300 | 300 | 0.050005 | 0 |  | 0.08 | 0.07920792 | 11.1 |  |  |  | 4300 | 70.4561 | 21.49531 | 69.9366 | -0.5195 | 70 | 9.800127 | 173.2156 | 188.2793 | 217.0628 | 0 |  | 185.05 | 185.3651
28.11.2022 11:42:07 | 01:11:42 | 4302 | 183.3004 | 0 |  | 3.42575e-05 |  |  | 62.47239 | -7.515346 | 0 |  | 0 | 0 | 0 |  | 0.11934 | 0.117 | 188.24384 | 0 |  | 2.95171 | 2.683373 | 0 |  | 0.04279 | 0.03464777 | 0.02743286 | 0 | -1.947378 | 4.49368 | -1.919945 |  |  | 300 | 300 | 0.050005 | 0 |  | 0.08 | 0.07920792 | 11.1 |  |  |  | 4302 | 70.4561 | 21.49581 | 69.9368 | -0.5193 | 70 | 9.814718 | 173.11 | 188.2793 | 217.0568 | 0 |  | 185.05 | 185.3651
28.11.2022 11:42:09 | 01:11:44 | 4304 | 183.296 | 0 |  | 4.02414e-05 |  |  | 62.47382 | -7.519205 | 0 |  | 0 | 0 | 0 |  | 0.11934 | 0.117 | 188.24384 | 0 |  | 2.95171 | 2.683373 | 0 |  | 0.04279 | 0.03464777 | 0.03222467 | 0 | -1.97164 | 4.49366 | -1.939416 |  |  | 300 | 300 | 0.050005 | 0 |  | 0.08 | 0.07920792 | 11.1 |  |  |  | 4304 | 70.4561 | 21.49682 | 69.9366 | -0.5195 | 70 | 9.849826 | 175.2139 | 188.2793 | 217.0488 | 0 |  | 185.05 | 185.3651
28.11.2022 11:42:11 | 01:11:46 | 4306 | 183.2921 | 0 |  | 4.42804e-05 |  |  | 62.47382 | -7.523088 | 0 |  | 0 | 0 | 0 |  | 0.11934 | 0.117 | 188.24384 | 0 |  | 2.95171 | 2.683373 | 0 |  | 0.04279 | 0.03464777 | 0.03545903 | 0 | -1.978231 | 4.49368 | -1.942772 |  |  | 300 | 300 | 0.050005 | 0 |  | 0.08 | 0.07920792 | 11.1 |  |  |  | 4306 | 70.4561 | 21.49632 | 69.9368 | -0.5193 | 70 | 9.862873 | 175.8606 | 188.2793 | 217.0419 | 0 |  | 185.05 | 185.3651
28.11.2022 11:42:13 | 01:11:48 | 4308 | 183.2895 | 0 |  | 4.92919e-05 |  |  | 62.47495 | -7.526956 | 0 |  | 0 | 0 | 0 |  | 0.11934 | 0.117 | 188.24384 | 0 |  | 2.95171 | 2.683373 | 0 |  | 0.04279 | 0.03464777 | 0.03947216 | 0 | -1.96529 | 4.4937 | -1.925818 |  |  | 300 | 300 | 0.050005 | 0 |  | 0.08 | 0.07920792 | 11.1 |  |  |  | 4308 | 70.4561 | 21.49682 | 69.937 | -0.5191 | 70 | 9.864179 | 174.7696 | 188.2793 | 217.0372 | 0 |  | 185.05 | 185.3651
28.11.2022 11:42:15 | 01:11:50 | 4310 | 183.287 | 0 |  | 4.81699e-05 |  |  | 62.47597 | -7.530818 | 0 |  | 0 | 0 | 0 |  | 0.11934 | 0.117 | 188.24384 | 0 |  | 2.95171 | 2.683373 | 0 |  | 0.04279 | 0.03464777 | 0.03857368 | 0 | -1.974924 | 4.49368 | -1.93635 |  |  | 300 | 300 | 0.050005 | 0 |  | 0.08 | 0.07920792 | 11.1 |  |  |  | 4310 | 70.4561 | 21.49531 | 69.9368 | -0.5193 | 70 | 9.850538 | 175.5715 | 188.2793 | 217.0325 | 0 |  | 185.05 | 185.3651
28.11.2022 11:42:17 | 01:11:52 | 4312 | 183.2837 | 0 |  | 4.57764e-05 |  |  | 62.47699 | -7.534686 | 0 |  | 0 | 0 | 0 |  | 0.11934 | 0.117 | 188.24384 | 0 |  | 2.95171 | 2.683373 | 0 |  | 0.04279 | 0.03464777 | 0.03665701 | 0 | -1.967684 | 4.49368 | -1.931027 |  |  | 300 | 300 | 0.050005 | 0 |  | 0.08 | 0.07920792 | 11.1 |  |  |  | 4312 | 70.4561 | 21.49682 | 69.9368 | -0.5193 | 70 | 9.848285 | 174.931 | 188.2793 | 217.0266 | 0 |  | 185.05 | 185.3651
28.11.2022 11:42:19 | 01:11:54 | 4314 | 183.2784 | 0 |  | 4.5552e-05 |  |  | 62.47699 | -7.538579 | 0 |  | 0 | 0 | 0 |  | 0.11934 | 0.117 | 188.24384 | 0 |  | 2.95171 | 2.683373 | 0 |  | 0.04279 | 0.03464777 | 0.03647731 | 0 | -1.99888 | 4.4937 | -1.962402 |  |  | 300 | 300 | 0.050005 | 0 |  | 0.08 | 0.07920792 | 11.1 |  |  |  | 4314 | 70.4461 | 21.49682 | 69.937 | -0.5091 | 70 | 9.8248 | 180.713 | 188.2793 | 217.017 | 0 |  | 185.05 | 185.3651
28.11.2022 11:42:21 | 01:11:56 | 4316 | 183.2732 | 0 |  | 4.5552e-05 |  |  | 62.4775 | -7.542491 | 0 |  | 0 | 0 | 0 |  | 0.11934 | 0.117 | 188.24384 | 0 |  | 2.95171 | 2.683373 | 0 |  | 0.04279 | 0.03464777 | 0.03647731 | 0 | -1.98538 | 4.4937 | -1.948903 |  |  | 300 | 300 | 0.050005 | 0 |  | 0.08 | 0.07920792 | 11.1 |  |  |  | 4316 | 70.4461 | 21.49632 | 69.937 | -0.5091 | 70 | 9.855402 | 179.4976 | 188.2793 | 217.0076 | 0 |  | 185.05 | 185.3651
28.11.2022 11:42:23 | 01:11:58 | 4318 | 183.2709 | 0 |  | 4.53276e-05 |  |  | 62.47801 | -7.546387 | 0 |  | 0 | 0 | 0 |  | 0.11934 | 0.117 | 188.24384 | 0 |  | 2.95171 | 2.683373 | 0 |  | 0.04279 | 0.03464777 | 0.03629761 | 0 | -1.983481 | 4.49374 | -1.947183 |  |  | 300 | 300 | 0.050005 | 0 |  | 0.08 | 0.07920792 | 11.1 |  |  |  | 4318 | 70.4461 | 21.49682 | 69.9374 | -0.5087 | 70 | 9.8248 | 179.4471 | 188.2793 | 217.0035 | 0 |  | 185.05 | 185.3651
28.11.2022 11:42:25 | 01:12:00 | 4320 | 183.2691 | 0 |  | 4.34577e-05 |  |  | 62.47699 | -7.550282 | 0 |  | 0 | 0 | 0 |  | 0.11934 | 0.117 | 188.24384 | 0 |  | 2.95171 | 2.683373 | 0 |  | 0.04279 | 0.03464777 | 0.03480023 | 0 | -1.9832 | 4.49372 | -1.9484 |  |  | 300 | 300 | 0.050005 | 0 |  | 0.08 | 0.07920792 | 11.1 |  |  |  | 4320 | 70.4461 | 21.49733 | 69.9372 | -0.5089 | 70 | 9.833694 | 179.364 | 188.2793 | 217.0002 | 0 |  | 185.05 | 185.3651
28.11.2022 11:42:27 | 01:12:02 | 4322 | 183.2669 | 0 |  | 4.75716e-05 |  |  | 62.47699 | -7.55415 | 0 |  | 0 | 0 | 0 |  | 0.11934 | 0.117 | 188.24384 | 0 |  | 2.95171 | 2.683373 | 0 |  | 0.04279 | 0.03464777 | 0.03809457 | 0 | -1.957765 | 4.49378 | -1.919671 |  |  | 300 | 300 | 0.050005 | 0 |  | 0.08 | 0.07920792 | 11.1 |  |  |  | 4322 | 70.4364 | 21.49733 | 69.9378 | -0.4986 | 70 | 9.79479 | 180.1412 | 188.2793 | 216.9961 | 0 |  | 185.05 | 185.3651
28.11.2022 11:42:29 | 01:12:04 | 4324 | 183.2659 | 0 |  | 4.62252e-05 |  |  | 62.4775 | -7.557973 | 0 |  | 0 | 0 | 0 |  | 0.11934 | 0.117 | 188.24384 | 0 |  | 2.95171 | 2.683373 | 0 |  | 0.04279 | 0.03464777 | 0.0370164 | 0 | -1.939594 | 4.49374 | -1.902577 |  |  | 300 | 300 | 0.050005 | 0 |  | 0.08 | 0.07920792 | 11.1 |  |  |  | 4324 | 70.4461 | 21.49733 | 69.9374 | -0.5087 | 70 | 9.769765 | 175.4814 | 188.2793 | 216.9944 | 0 |  | 185.05 | 185.3651
28.11.2022 11:42:31 | 01:12:06 | 4326 | 183.261 | 0 |  | 4.71228e-05 |  |  | 62.47801 | -7.561781 | 0 |  | 0 | 0 | 0 |  | 0.11934 | 0.117 | 188.24384 | 0 |  | 2.95171 | 2.683373 | 0 |  | 0.04279 | 0.03464777 | 0.03773518 | 0 | -1.943304 | 4.49376 | -1.905569 |  |  | 300 | 300 | 0.050005 | 0 |  | 0.08 | 0.07920792 | 11.1 |  |  |  | 4326 | 70.4461 | 21.49733 | 69.9376 | -0.5085 | 70 | 9.754345 | 175.8801 | 188.2793 | 216.9855 | 0 |  | 185.05 | 185.3651
28.11.2022 11:42:33 | 01:12:08 | 4328 | 183.2538 | 0 |  | 4.71228e-05 |  |  | 62.47995 | -7.565581 | 0 |  | 0 | 0 | 0 |  | 0.11934 | 0.117 | 188.24384 | 0 |  | 2.95171 | 2.683373 | 0 |  | 0.04279 | 0.03464777 | 0.03773518 | 0 | -1.932839 | 4.49376 | -1.895104 |  |  | 300 | 300 | 0.050005 | 0 |  | 0.08 | 0.07920792 | 11.1 |  |  |  | 4328 | 70.4461 | 21.49632 | 69.9376 | -0.5085 | 70 | 9.722913 | 174.9398 | 188.2793 | 216.9725 | 0 |  | 185.05 | 185.3651
28.11.2022 11:42:35 | 01:12:10 | 4330 | 183.248 | 0 |  | 4.30089e-05 |  |  | 62.47852 | -7.569392 | 0 |  | 0 | 0 | 0 |  | 0.11934 | 0.117 | 188.24384 | 0 |  | 2.95171 | 2.683373 | 0 |  | 0.04279 | 0.03464777 | 0.03444084 | 0 | -1.949679 | 4.49378 | -1.915238 |  |  | 300 | 300 | 0.050005 | 0 |  | 0.08 | 0.07920792 | 11.1 |  |  |  | 4330 | 70.4461 | 21.49733 | 69.9378 | -0.5083 | 70 | 9.71734 | 176.5281 | 188.2793 | 216.9619 | 0 |  | 185.05 | 185.3651
28.11.2022 11:42:37 | 01:12:12 | 4332 | 183.2477 | 0 |  | 4.25601e-05 |  |  | 62.47954 | -7.573217 | 0 |  | 0 | 0 | 0 |  | 0.11934 | 0.117 | 188.24384 | 0 |  | 2.95171 | 2.683373 | 0 |  | 0.04279 | 0.03464777 | 0.03408144 | 0 | -1.944326 | 4.4938 | -1.910244 |  |  | 300 | 300 | 0.050005 | 0 |  | 0.08 | 0.07920792 | 11.1 |  |  |  | 4332 | 70.4364 | 21.49632 | 69.938 | -0.4984 | 70 | 9.687093 | 178.9837 | 188.2793 | 216.9614 | 0 |  | 185.05 | 185.3651
28.11.2022 11:42:39 | 01:12:14 | 4334 | 183.248 | 0 |  | 4.33081e-05 |  |  | 62.4775 | -7.577055 | 0 |  | 0 | 0 | 0 |  | 0.11934 | 0.117 | 188.24384 | 0 |  | 2.95171 | 2.683373 | 0 |  | 0.04279 | 0.03464777 | 0.03468043 | 0 | -1.961961 | 4.4938 | -1.927281 |  |  | 300 | 300 | 0.050005 | 0 |  | 0.08 | 0.07920792 | 11.1 |  |  |  | 4334 | 70.4364 | 21.49733 | 69.938 | -0.4984 | 70 | 9.677249 | 180.6068 | 188.2793 | 216.962 | 0 |  | 185.05 | 185.3651
28.11.2022 11:42:41 | 01:12:16 | 4336 | 183.2462 | 0 |  | 4.46544e-05 |  |  | 62.47903 | -7.580926 | 0 |  | 0 | 0 | 0 |  | 0.11934 | 0.117 | 188.24384 | 0 |  | 2.95171 | 2.683373 | 0 |  | 0.04279 | 0.03464777 | 0.03575853 | 0 | -1.980111 | 4.4938 | -1.944352 |  |  | 300 | 300 | 0.050005 | 0 |  | 0.08 | 0.07920792 | 11.1 |  |  |  | 4336 | 70.4364 | 21.49682 | 69.938 | -0.4984 | 70 | 9.655661 | 182.2793 | 188.2793 | 216.9588 | 0 |  | 185.05 | 185.3651
28.11.2022 11:42:43 | 01:12:18 | 4338 | 183.2442 | 0 |  | 4.14381e-05 |  |  | 62.47995 | -7.58481 | 0 |  | 0 | 0 | 0 |  | 0.11934 | 0.117 | 188.24384 | 0 |  | 2.95171 | 2.683373 | 0 |  | 0.04279 | 0.03464777 | 0.03318297 | 0 | -1.972862 | 4.49378 | -1.939679 |  |  | 300 | 300 | 0.050005 | 0 |  | 0.08 | 0.07920792 | 11.1 |  |  |  | 4338 | 70.4268 | 21.49733 | 69.9378 | -0.489 | 70 | 9.594816 | 184.5402 | 188.2793 | 216.9552 | 0 |  | 185.05 | 185.3651
28.11.2022 11:42:45 | 01:12:20 | 4340 | 183.2412 | 0 |  | 3.97178e-05 |  |  | 62.47995 | -7.588676 | 0 |  | 0 | 0 | 0 |  | 0.11934 | 0.117 | 188.24384 | 0 |  | 2.95171 | 2.683373 | 0 |  | 0.04279 | 0.03464777 | 0.03180538 | 0 | -1.957552 | 4.4938 | -1.925746 |  |  | 300 | 300 | 0.050005 | 0 |  | 0.08 | 0.07920792 | 11.1 |  |  |  | 4340 | 70.4268 | 21.49632 | 69.938 | -0.4888 | 70 | 9.551996 | 183.1739 | 188.2793 | 216.9497 | 0 |  | 185.05 | 185.3651
28.11.2022 11:42:47 | 01:12:22 | 4342 | 183.2399 | 0 |  | 3.72494e-05 |  |  | 62.47954 | -7.592501 | 0 |  | 0 | 0 | 0 |  | 0.11934 | 0.117 | 188.24384 | 0 |  | 2.95171 | 2.683373 | 0 |  | 0.04279 | 0.03464777 | 0.02982872 | 0 | -1.929187 | 4.49378 | -1.899358 |  |  | 300 | 300 | 0.050005 | 0 |  | 0.08 | 0.07920792 | 11.1 |  |  |  | 4342 | 70.4364 | 21.49733 | 69.9378 | -0.4986 | 70 | 9.484863 | 177.5377 | 188.2793 | 216.9473 | 0 |  | 185.05 | 185.3651
28.11.2022 11:42:49 | 01:12:24 | 4344 | 183.2324 | 0 |  | 3.37339e-05 |  |  | 62.47699 | -7.596273 | 0 |  | 0 | 0 | 0 |  | 0.11934 | 0.117 | 188.24384 | 0 |  | 2.95171 | 2.683373 | 0 |  | 0.04279 | 0.03464777 | 0.02701357 | 0 | -1.899421 | 4.4938 | -1.872407 |  |  | 300 | 300 | 0.050005 | 0 |  | 0.08 | 0.07920792 | 11.1 |  |  |  | 4344 | 70.4364 | 21.49733 | 69.938 | -0.4984 | 70 | 9.450231 | 174.8646 | 188.2793 | 216.9337 | 0 |  | 185.05 | 185.3651
28.11.2022 11:42:51 | 01:12:26 | 4346 | 183.2246 | 0 |  | 2.61793e-05 |  |  | 62.47995 | -7.600022 | 0 |  | 0 | 0 | 0 |  | 0.11934 | 0.117 | 188.24384 | 0 |  | 2.95171 | 2.683373 | 0 |  | 0.04279 | 0.03464777 | 0.02096396 | 0 | -1.898266 | 4.49378 | -1.877302 |  |  | 300 | 300 | 0.050005 | 0 |  | 0.08 | 0.07920792 | 11.1 |  |  |  | 4346 | 70.4364 | 21.49834 | 69.9378 | -0.4986 | 70 | 9.428999 | 174.7068 | 188.2793 | 216.9196 | 0 |  | 185.05 | 185.3651
28.11.2022 11:42:53 | 01:12:28 | 4348 | 183.224 | 0 |  | 2.00459e-05 |  |  | 62.48159 | -7.603799 | 0 |  | 0 | 0 | 0 |  | 0.11934 | 0.117 | 188.24384 | 0 |  | 2.95171 | 2.683373 | 0 |  | 0.04279 | 0.03464777 | 0.01605243 | 0 | -1.915036 | 4.49378 | -1.898984 |  |  | 300 | 300 | 0.050005 | 0 |  | 0.08 | 0.07920792 | 11.1 |  |  |  | 4348 | 70.4461 | 21.49783 | 69.9378 | -0.5083 | 70 | 9.40848 | 173.4142 | 188.2793 | 216.9186 | 0 |  | 185.05 | 185.3651
28.11.2022 11:42:55 | 01:12:30 | 4350 | 183.2146 | 0 |  | 2.15419e-05 |  |  | 62.48159 | -7.607621 | 0 |  | 0 | 0 | 0 |  | 0.11934 | 0.117 | 188.24384 | 0 |  | 2.95171 | 2.683373 | 0 |  | 0.04279 | 0.03464777 | 0.01725041 | 0 | -1.941007 | 4.49384 | -1.923757 |  |  | 300 | 300 | 0.050005 | 0 |  | 0.08 | 0.07920792 | 11.1 |  |  |  | 4350 | 70.4461 | 21.49783 | 69.9384 | -0.5077 | 70 | 9.41192 | 175.9501 | 188.2793 | 216.9016 | 0 |  | 185.05 | 185.3651
28.11.2022 11:42:57 | 01:12:32 | 4352 | 183.2049 | 0 |  | 2.14671e-05 |  |  | 62.4821 | -7.611476 | 0 |  | 0 | 0 | 0 |  | 0.11934 | 0.117 | 188.24384 | 0 |  | 2.95171 | 2.683373 | 0 |  | 0.04279 | 0.03464777 | 0.01719051 | 0 | -1.9476 | 4.49382 | -1.93041 |  |  | 301 | 300 | 4.91366e-06 | 0 |  | 0.08 | 0.07920792 | 11.1 |  |  |  | 4352 | 70.4364 | 21.49733 | 69.9382 | -0.4982 | 70 | 9.401483 | 179.3875 | 188.2793 | 216.8839 | 0 |  | 185.05 | 185.3651
28.11.2022 11:42:59 | 01:12:34 | 4354 | 183.1998 | 0 |  | 1.78768e-05 |  |  | 62.4826 | -7.615355 | 0 |  | 0 | 0 | 0 |  | 0.11934 | 0.117 | 188.24384 | 0 |  | 2.95171 | 2.683373 | 0 |  | 0.04279 | 0.03464777 | 0.01431545 | 0 | -1.963218 | 4.49382 | -1.948903 |  |  | 300 | 300 | -0.0499951 | 0 |  | 0.08 | 0.07920792 | 11.1 |  |  |  | 4354 | 70.4364 | 21.49733 | 69.9382 | -0.4982 | 70 | 9.426034 | 180.8311 | 188.2793 | 216.8747 | 0 |  | 185.05 | 185.3651
28.11.2022 11:43:01 | 01:12:36 | 4356 | 183.1995 | 0 |  | 1.77272e-05 |  |  | 62.48353 | -7.619268 | 0 |  | 0 | 0 | 0 |  | 0.11934 | 0.117 | 188.24384 | 0 |  | 2.95171 | 2.683373 | 0 |  | 0.04279 | 0.03464777 | 0.01419566 | 0 | -1.978341 | 4.4938 | -1.964146 |  |  | 299 | 300 | 4.91366e-06 | 0 |  | 0.08 | 0.07920792 | 11.1 |  |  |  | 4356 | 70.4364 | 21.49935 | 69.938 | -0.4984 | 70 | 9.427574 | 182.1629 | 188.2793 | 216.8742 | 0 |  | 185.05 | 185.3651
28.11.2022 11:43:03 | 01:12:38 | 4358 | 183.1953 | 0 |  | 1.69792e-05 |  |  | 62.48353 | -7.623186 | 0 |  | 0 | 0 | 0 |  | 0.11934 | 0.117 | 188.24384 | 0 |  | 2.95171 | 2.683373 | 0 |  | 0.04279 | 0.03464777 | 0.01359667 | 0 | -1.967335 | 4.49384 | -1.953738 |  |  | 301 | 300 | 4.91366e-06 | 0 |  | 0.08 | 0.07920792 | 11.1 |  |  |  | 4358 | 70.4364 | 21.49783 | 69.9384 | -0.498 | 70 | 9.490559 | 181.2758 | 188.2793 | 216.8666 | 0 |  | 185.05 | 185.3651
28.11.2022 11:43:05 | 01:12:40 | 4360 | 183.1898 | 0 |  | 1.10701e-05 |  |  | 62.48159 | -7.627099 | 0 |  | 0 | 0 | 0 |  | 0.11934 | 0.117 | 188.24384 | 0 |  | 2.95171 | 2.683373 | 0 |  | 0.04279 | 0.03464777 | 0.008864758 | 0 | -1.968276 | 4.49378 | -1.959411 |  |  | 300 | 300 | -0.0499951 | 0 |  | 0.08 | 0.07920792 | 11.1 |  |  |  | 4360 | 70.4364 | 21.49884 | 69.9378 | -0.4986 | 70 | 9.558401 | 181.1845 | 188.2793 | 216.8567 | 0 |  | 185.05 | 185.3651
28.11.2022 11:43:07 | 01:12:42 | 4362 | 183.1848 | 0 |  | 1.08457e-05 |  |  | 62.48353 | -7.630988 | 0 |  | 0 | 0 | 0 |  | 0.11934 | 0.117 | 188.24384 | 0 |  | 2.95171 | 2.683373 | 0 |  | 0.04279 | 0.03464777 | 0.008685062 | 0 | -1.938098 | 4.49384 | -1.929413 |  |  | 300 | 300 | -0.0499951 | 0 |  | 0.08 | 0.07920792 | 11.1 |  |  |  | 4362 | 70.4364 | 21.49985 | 69.9384 | -0.498 | 70 | 9.596119 | 178.5921 | 188.2793 | 216.8477 | 0 |  | 185.05 | 185.3651
28.11.2022 11:43:09 | 01:12:44 | 4364 | 183.1794 | 0 |  | 8.00339e-06 |  |  | 62.48414 | -7.634833 | 0 |  | 0 | 0 | 0 |  | 0.11934 | 0.117 | 188.24384 | 0 |  | 2.95171 | 2.683373 | 0 |  | 0.04279 | 0.03464777 | 0.006408986 | 0 | -1.922698 | 4.4938 | -1.916289 |  |  | 300 | 300 | -0.0499951 | 0 |  | 0.08 | 0.07920792 | 11.1 |  |  |  | 4364 | 70.4364 | 21.49884 | 69.938 | -0.4984 | 70 | 9.698835 | 177.0587 | 188.2793 | 216.8378 | 0 |  | 185.05 | 185.3651
28.11.2022 11:43:11 | 01:12:46 | 4366 | 183.1768 | 0 |  | 3.14152e-06 |  |  | 62.48414 | -7.638668 | 0 |  | 0 | 0 | 0 |  | 0.11934 | 0.117 | 188.24384 | 0 |  | 2.95171 | 2.683373 | 0 |  | 0.04279 | 0.03464777 | 0.002515679 | 0 | -1.921155 | 4.49376 | -1.918639 |  |  | 300 | 300 | -0.0499951 | 0 |  | 0.08 | 0.07920792 | 11.1 |  |  |  | 4366 | 70.4364 | 21.49935 | 69.9376 | -0.4988 | 70 | 9.758142 | 176.7999 | 188.2793 | 216.833 | 0 |  | 185.05 | 185.3651
28.11.2022 11:43:13 | 01:12:48 | 4368 | 183.1746 | 0 |  | -7.4798e-07 |  |  | 62.48414 | -7.642513 | 0 |  | 0 | 0 | 0 |  | 0.11934 | 0.117 | 188.24384 | 0 |  | 2.95171 | 2.683373 | 0 |  | 0.04279 | 0.03464777 | -0.0005989704 | 0 | -1.924881 | 4.49376 | -1.92548 |  |  | 300 | 300 | -0.0499951 | 0 |  | 0.08 | 0.07920792 | 11.1 |  |  |  | 4368 | 70.4364 | 21.49884 | 69.9376 | -0.4988 | 70 | 9.810683 | 177.1449 | 188.2793 | 216.8291 | 0 |  | 185.05 | 185.3651
28.11.2022 11:43:15 | 01:12:50 | 4370 | 183.1676 | 0 |  | 1.27157e-06 |  |  | 62.48312 | -7.64637 | 0 |  | 0 | 0 | 0 |  | 0.11934 | 0.117 | 188.24384 | 0 |  | 2.95171 | 2.683373 | 0 |  | 0.04279 | 0.03464777 | 0.001018253 | 0 | -1.93335 | 4.49382 | -1.932331 |  |  | 300 | 300 | -0.0499951 | 0 |  | 0.08 | 0.07920792 | 11.1 |  |  |  | 4370 | 70.4364 | 21.49985 | 69.9382 | -0.4982 | 70 | 9.842589 | 178.1112 | 188.2793 | 216.8164 | 0 |  | 185.05 | 185.3651
28.11.2022 11:43:17 | 01:12:52 | 4372 | 183.1645 | 0 |  | 1.27157e-06 |  |  | 62.48516 | -7.650208 | 0 |  | 0 | 0 | 0 |  | 0.11934 | 0.117 | 188.24384 | 0 |  | 2.95171 | 2.683373 | 0 |  | 0.04279 | 0.03464777 | 0.001018253 | 0 | -1.90658 | 4.49382 | -1.905562 |  |  | 300 | 300 | -0.0499951 | 0 |  | 0.08 | 0.07920792 | 11.1 |  |  |  | 4372 | 70.4364 | 21.49884 | 69.9382 | -0.4982 | 70 | 9.851012 | 175.6481 | 188.2793 | 216.8108 | 0 |  | 185.05 | 185.3651
28.11.2022 11:43:19 | 01:12:54 | 4374 | 183.1574 | 0 |  | -2.46834e-06 |  |  | 62.48414 | -7.654056 | 0 |  | 0 | 0 | 0 |  | 0.11934 | 0.117 | 188.24384 | 0 |  | 2.95171 | 2.683373 | 0 |  | 0.04279 | 0.03464777 | -0.001976607 | 0 | -1.940494 | 4.4938 | -1.942471 |  |  | 300 | 300 | 0.050005 | 0 |  | 0.08 | 0.07920792 | 11.1 |  |  |  | 4374 | 70.4364 | 21.49985 | 69.938 | -0.4984 | 70 | 9.841523 | 178.719 | 188.2793 | 216.798 | 0 |  | 185.05 | 185.3651
28.11.2022 11:43:21 | 01:12:56 | 4376 | 183.1483 | 0 |  | -2.76753e-06 |  |  | 62.4826 | -7.657947 | 0 |  | 0 | 0 | 0 |  | 0.11934 | 0.117 | 188.24384 | 0 |  | 2.95171 | 2.683373 | 0 |  | 0.04279 | 0.03464777 | -0.002216194 | 0 | -1.946189 | 4.49382 | -1.948405 |  |  | 301 | 300 | 4.91366e-06 | 0 |  | 0.08 | 0.07920792 | 11.1 |  |  |  | 4376 | 70.4364 | 21.49884 | 69.9382 | -0.4982 | 70 | 9.819698 | 179.3129 | 188.2793 | 216.7815 | 0 |  | 185.05 | 185.3651
28.11.2022 11:43:23 | 01:12:58 | 4378 | 183.1432 | 0 |  | -5.23586e-06 |  |  | 62.4826 | -7.661867 | 0 |  | 0 | 0 | 0 |  | 0.11934 | 0.117 | 188.24384 | 0 |  | 2.95171 | 2.683373 | 0 |  | 0.04279 | 0.03464777 | -0.004192793 | 0 | -1.967674 | 4.49378 | -1.971867 |  |  | 300 | 300 | -0.0499951 | 0 |  | 0.08 | 0.07920792 | 11.1 |  |  |  | 4378 | 70.4364 | 21.49884 | 69.9378 | -0.4986 | 70 | 9.77878 | 181.1752 | 188.2793 | 216.7722 | 0 |  | 185.05 | 185.3651
28.11.2022 11:43:25 | 01:13:00 | 4380 | 183.1369 | 0 |  | -7.7042e-06 |  |  | 62.48312 | -7.665815 | 0 |  | 0 | 0 | 0 |  | 0.11934 | 0.117 | 188.24384 | 0 |  | 2.95171 | 2.683373 | 0 |  | 0.04279 | 0.03464777 | -0.0061694 | 0 | -1.969219 | 4.4938 | -1.975388 |  |  | 300 | 300 | -0.0499951 | 0 |  | 0.08 | 0.07920792 | 11.1 |  |  |  | 4380 | 70.4364 | 21.50086 | 69.938 | -0.4984 | 70 | 9.741655 | 181.3849 | 188.2793 | 216.7608 | 0 |  | 185.05 | 185.3651
28.11.2022 11:43:27 | 01:13:02 | 4382 | 183.1338 | 0 |  | -7.7042e-06 |  |  | 62.48414 | -7.669742 | 0 |  | 0 | 0 | 0 |  | 0.11934 | 0.117 | 188.24384 | 0 |  | 2.95171 | 2.683373 | 0 |  | 0.04279 | 0.03464777 | -0.0061694 | 0 | -1.945857 | 4.4938 | -1.952026 |  |  | 300 | 300 | -0.0499951 | 0 |  | 0.08 | 0.07920792 | 11.1 |  |  |  | 4382 | 70.4364 | 21.49985 | 69.938 | -0.4984 | 70 | 9.684366 | 179.236 | 188.2793 | 216.7553 | 0 |  | 185.05 | 185.3651
28.11.2022 11:43:29 | 01:13:04 | 4384 | 183.13 | 0 |  | -4.71228e-06 |  |  | 62.4826 | -7.673652 | 0 |  | 0 | 0 | 0 |  | 0.11934 | 0.117 | 188.24384 | 0 |  | 2.95171 | 2.683373 | 0 |  | 0.04279 | 0.03464777 | -0.003773518 | 0 | -1.953789 | 4.4938 | -1.957563 |  |  | 300 | 300 | -0.0499951 | 0 |  | 0.08 | 0.07920792 | 11.1 |  |  |  | 4384 | 70.4364 | 21.50035 | 69.938 | -0.4984 | 70 | 9.663135 | 179.9705 | 188.2793 | 216.7483 | 0 |  | 185.05 | 185.3651
28.11.2022 11:43:31 | 01:13:06 | 4386 | 183.1283 | 0 |  | -5.38546e-06 |  |  | 62.48353 | -7.677537 | 0 |  | 0 | 0 | 0 |  | 0.11934 | 0.117 | 188.24384 | 0 |  | 2.95171 | 2.683373 | 0 |  | 0.04279 | 0.03464777 | -0.00431259 | 0 | -1.923255 | 4.49378 | -1.927567 |  |  | 300 | 300 | -0.0499951 | 0 |  | 0.08 | 0.07920792 | 11.1 |  |  |  | 4386 | 70.4364 | 21.50136 | 69.9378 | -0.4986 | 70 | 9.600863 | 177.0996 | 188.2793 | 216.7454 | 0 |  | 185.05 | 185.3651
28.11.2022 11:43:33 | 01:13:08 | 4388 | 183.1233 | 0 |  | -2.76753e-06 |  |  | 62.48567 | -7.681377 | 0 |  | 0 | 0 | 0 |  | 0.11934 | 0.117 | 188.24384 | 0 |  | 2.95171 | 2.683373 | 0 |  | 0.04279 | 0.03464777 | -0.002216194 | 0 | -1.910135 | 4.4938 | -1.912352 |  |  | 300 | 300 | -0.0499951 | 0 |  | 0.08 | 0.07920792 | 11.1 |  |  |  | 4388 | 70.4364 | 21.49985 | 69.938 | -0.4984 | 70 | 9.685907 | 175.9558 | 188.2793 | 216.7362 | 0 |  | 185.05 | 185.3651
28.11.2022 11:43:35 | 01:13:10 | 4390 | 183.1247 | 0 |  | -2.61793e-06 |  |  | 62.48516 | -7.685184 | 0 |  | 0 | 0 | 0 |  | 0.11934 | 0.117 | 188.24384 | 0 |  | 2.95171 | 2.683373 | 0 |  | 0.04279 | 0.03464777 | -0.002096396 | 0 | -1.893115 | 4.4938 | -1.895211 |  |  | 300 | 300 | -0.0499951 | 0 |  | 0.08 | 0.07920792 | 11.1 |  |  |  | 4390 | 70.4461 | 21.50086 | 69.938 | -0.5081 | 70 | 9.659102 | 171.5791 | 188.2793 | 216.7387 | 0 |  | 185.05 | 185.3651
28.11.2022 11:43:37 | 01:13:12 | 4392 | 183.1203 | 0 |  | -2.61793e-06 |  |  | 62.48618 | -7.689005 | 0 |  | 0 | 0 | 0 |  | 0.11934 | 0.117 | 188.24384 | 0 |  | 2.95171 | 2.683373 | 0 |  | 0.04279 | 0.03464777 | -0.002096396 | 0 | -1.923768 | 4.4938 | -1.925864 |  |  | 300 | 300 | -0.0499951 | 0 |  | 0.08 | 0.07920792 | 11.1 |  |  |  | 4392 | 70.4461 | 21.50035 | 69.938 | -0.5081 | 70 | 9.605492 | 174.3614 | 188.2793 | 216.7309 | 0 |  | 185.05 | 185.3651
28.11.2022 11:43:39 | 01:13:14 | 4394 | 183.1148 | 0 |  | 6.35783e-06 |  |  | 62.48772 | -7.692857 | 0 |  | 0 | 0 | 0 |  | 0.11934 | 0.117 | 188.24384 | 0 |  | 2.95171 | 2.683373 | 0 |  | 0.04279 | 0.03464777 | 0.005091248 | 0 | -1.93062 | 4.49384 | -1.925529 |  |  | 300 | 300 | -0.0499951 | 0 |  | 0.08 | 0.07920792 | 11.1 |  |  |  | 4394 | 70.4461 | 21.50086 | 69.9384 | -0.5077 | 70 | 9.548557 | 175.104 | 188.2793 | 216.7209 | 0 |  | 185.05 | 185.3651
28.11.2022 11:43:41 | 01:13:16 | 4396 | 183.1072 | 0 |  | 1.58572e-05 |  |  | 62.48772 | -7.696697 | 0 |  | 0 | 0 | 0 |  | 0.11934 | 0.117 | 188.24384 | 0 |  | 2.95171 | 2.683373 | 0 |  | 0.04279 | 0.03464777 | 0.01269819 | 0 | -1.927685 | 4.49386 | -1.914986 |  |  | 300 | 300 | -0.0499951 | 0 |  | 0.08 | 0.07920792 | 11.1 |  |  |  | 4396 | 70.4461 | 21.50035 | 69.9386 | -0.5075 | 70 | 9.469683 | 174.9031 | 188.2793 | 216.7071 | 0 |  | 185.05 | 185.3651
28.11.2022 11:43:43 | 01:13:18 | 4398 | 183.1005 | 0 |  | 1.78768e-05 |  |  | 62.48823 | -7.700532 | 0 |  | 0 | 0 | 0 |  | 0.11934 | 0.117 | 188.24384 | 0 |  | 2.95171 | 2.683373 | 0 |  | 0.04279 | 0.03464777 | 0.01431545 | 0 | -1.934252 | 4.49382 | -1.919936 |  |  | 300 | 300 | -0.0499951 | 0 |  | 0.08 | 0.07920792 | 11.1 |  |  |  | 4398 | 70.4461 | 21.50086 | 69.9382 | -0.5079 | 70 | 9.445248 | 175.3888 | 188.2793 | 216.6949 | 0 |  | 185.05 | 185.3651
28.11.2022 11:43:45 | 01:13:20 | 4400 | 183.0996 | 0 |  | 1.63808e-05 |  |  | 62.48925 | -7.704368 | 0 |  | 0 | 0 | 0 |  | 0.11934 | 0.117 | 188.24384 | 0 |  | 2.95171 | 2.683373 | 0 |  | 0.04279 | 0.03464777 | 0.01311748 | 0 | -1.928599 | 4.49384 | -1.915481 |  |  | 300 | 300 | -0.0499951 | 0 |  | 0.08 | 0.07920792 | 11.1 |  |  |  | 4400 | 70.4461 | 21.50187 | 69.9384 | -0.5077 | 70 | 9.406937 | 174.9352 | 188.2793 | 216.6933 | 0 |  | 185.05 | 185.3651
28.11.2022 11:43:47 | 01:13:22 | 4402 | 183.0975 | 0 |  | 1.17433e-05 |  |  | 62.48721 | -7.708207 | 0 |  | 0 | 0 | 0 |  | 0.11934 | 0.117 | 188.24384 | 0 |  | 2.95171 | 2.683373 | 0 |  | 0.04279 | 0.03464777 | 0.009403846 | 0 | -1.932886 | 4.49382 | -1.923482 |  |  | 300 | 300 | -0.0499951 | 0 |  | 0.08 | 0.07920792 | 11.1 |  |  |  | 4402 | 70.4461 | 21.50136 | 69.9382 | -0.5079 | 70 | 9.405869 | 175.2678 | 188.2793 | 216.6895 | 0 |  | 185.05 | 185.3651
28.11.2022 11:43:49 | 01:13:24 | 4404 | 183.0953 | 0 |  | 1.17433e-05 |  |  | 62.48567 | -7.712061 | 0 |  | 0 | 0 | 0 |  | 0.11934 | 0.117 | 188.24384 | 0 |  | 2.95171 | 2.683373 | 0 |  | 0.04279 | 0.03464777 | 0.009403846 | 0 | -1.939915 | 4.49382 | -1.930511 |  |  | 300 | 300 | -0.0499951 | 0 |  | 0.08 | 0.07920792 | 11.1 |  |  |  | 4404 | 70.4461 | 21.50187 | 69.9382 | -0.5079 | 70 | 9.425086 | 175.9073 | 188.2793 | 216.6856 | 0 |  | 185.05 | 185.3651
28.11.2022 11:43:51 | 01:13:26 | 4406 | 183.0893 | 0 |  | 1.39873e-05 |  |  | 62.48721 | -7.715922 | 0 |  | 0 | 0 | 0 |  | 0.11934 | 0.117 | 188.24384 | 0 |  | 2.95171 | 2.683373 | 0 |  | 0.04279 | 0.03464777 | 0.01120081 | 0 | -1.941917 | 4.4938 | -1.930716 |  |  | 300 | 300 | -0.0499951 | 0 |  | 0.08 | 0.07920792 | 11.1 |  |  |  | 4406 | 70.4364 | 21.50288 | 69.938 | -0.4984 | 70 | 9.428167 | 178.9166 | 188.2793 | 216.6747 | 0 |  | 185.05 | 185.3651
28.11.2022 11:43:53 | 01:13:28 | 4408 | 183.086 | 0 |  | 1.66052e-05 |  |  | 62.48874 | -7.719771 | 0 |  | 0 | 0 | 0 |  | 0.11934 | 0.117 | 188.24384 | 0 |  | 2.95171 | 2.683373 | 0 |  | 0.04279 | 0.03464777 | 0.01329718 | 0 | -1.931785 | 4.49386 | -1.918488 |  |  | 300 | 300 | -0.0499951 | 0 |  | 0.08 | 0.07920792 | 11.1 |  |  |  | 4408 | 70.4364 | 21.50086 | 69.9386 | -0.4978 | 70 | 9.498384 | 178.1665 | 188.2793 | 216.6688 | 0 |  | 185.05 | 185.3651
28.11.2022 11:43:55 | 01:13:30 | 4410 | 183.0868 | 0 |  | 1.72784e-05 |  |  | 62.48976 | -7.723629 | 0 |  | 0 | 0 | 0 |  | 0.11934 | 0.117 | 188.24384 | 0 |  | 2.95171 | 2.683373 | 0 |  | 0.04279 | 0.03464777 | 0.01383627 | 0 | -1.95335 | 4.49382 | -1.939514 |  |  | 300 | 300 | -0.0499951 | 0 |  | 0.08 | 0.07920792 | 11.1 |  |  |  | 4410 | 70.4364 | 21.50187 | 69.9382 | -0.4982 | 70 | 9.530765 | 180.0331 | 188.2793 | 216.6702 | 0 |  | 185.05 | 185.3651
28.11.2022 11:43:57 | 01:13:32 | 4412 | 183.0858 | 0 |  | 1.60068e-05 |  |  | 62.49129 | -7.727511 | 0 |  | 0 | 0 | 0 |  | 0.11934 | 0.117 | 188.24384 | 0 |  | 2.95171 | 2.683373 | 0 |  | 0.04279 | 0.03464777 | 0.01281799 | 0 | -1.955119 | 4.49386 | -1.942301 |  |  | 300 | 300 | -0.0499951 | 0 |  | 0.08 | 0.07920792 | 11.1 |  |  |  | 4412 | 70.4364 | 21.50086 | 69.9386 | -0.4978 | 70 | 9.596003 | 180.3189 | 188.2793 | 216.6684 | 0 |  | 185.05 | 185.3651
28.11.2022 11:43:59 | 01:13:34 | 4414 | 183.0795 | 0 |  | 1.75028e-05 |  |  | 62.49436 | -7.731399 | 0 |  | 0 | 0 | 0 |  | 0.11934 | 0.117 | 188.24384 | 0 |  | 2.95171 | 2.683373 | 0 |  | 0.04279 | 0.03464777 | 0.01401596 | 0 | -1.959963 | 4.49386 | -1.945947 |  |  | 300 | 300 | -0.0499951 | 0 |  | 0.08 | 0.07920792 | 11.1 |  |  |  | 4414 | 70.4268 | 21.50187 | 69.9386 | -0.4882 | 70 | 9.644511 | 183.7505 | 188.2793 | 216.6569 | 0 |  | 185.05 | 185.3651
28.11.2022 11:44:01 | 01:13:36 | 4416 | 183.0754 | 0 |  | 2.13923e-05 |  |  | 62.49487 | -7.735275 | 0 |  | 0 | 0 | 0 |  | 0.11934 | 0.117 | 188.24384 | 0 |  | 2.95171 | 2.683373 | 0 |  | 0.04279 | 0.03464777 | 0.01713061 | 0 | -1.94735 | 4.49388 | -1.930219 |  |  | 300 | 300 | -0.0499951 | 0 |  | 0.08 | 0.07920792 | 11.1 |  |  |  | 4416 | 70.4268 | 21.50136 | 69.9388 | -0.488 | 70 | 9.718526 | 182.6348 | 188.2793 | 216.6496 | 0 |  | 185.05 | 185.3651
28.11.2022 11:44:03 | 01:13:38 | 4418 | 183.0764 | 0 |  | 2.2589e-05 |  |  | 62.49844 | -7.73911 | 0 |  | 0 | 0 | 0 |  | 0.11934 | 0.117 | 188.24384 | 0 |  | 2.95171 | 2.683373 | 0 |  | 0.04279 | 0.03464777 | 0.01808891 | 0 | -1.922742 | 4.49388 | -1.904653 |  |  | 300 | 300 | -0.0499951 | 0 |  | 0.08 | 0.07920792 | 11.1 |  |  |  | 4418 | 70.4268 | 21.50187 | 69.9388 | -0.488 | 70 | 9.789691 | 180.3259 | 188.2793 | 216.6514 | 0 |  | 185.05 | 185.3651
28.11.2022 11:44:05 | 01:13:40 | 4420 | 183.0728 | 0 |  | 2.47582e-05 |  |  | 62.49844 | -7.742892 | 0 |  | 0 | 0 | 0 |  | 0.11934 | 0.117 | 188.24384 | 0 |  | 2.95171 | 2.683373 | 0 |  | 0.04279 | 0.03464777 | 0.01982597 | 0 | -1.89678 | 4.49392 | -1.876954 |  |  | 300 | 300 | -0.0499951 | 0 |  | 0.08 | 0.07920792 | 11.1 |  |  |  | 4420 | 70.4364 | 21.50136 | 69.9392 | -0.4972 | 70 | 9.809142 | 175.1282 | 188.2793 | 216.6448 | 0 |  | 185.05 | 185.3651
28.11.2022 11:44:07 | 01:13:42 | 4422 | 183.0703 | 0 |  | 1.90735e-05 |  |  | 62.49947 | -7.746669 | 0 |  | 0 | 0 | 0 |  | 0.11934 | 0.117 | 188.24384 | 0 |  | 2.95171 | 2.683373 | 0 |  | 0.04279 | 0.03464777 | 0.01527375 | 0 | -1.915167 | 4.49384 | -1.899894 |  |  | 300 | 300 | -0.0499951 | 0 |  | 0.08 | 0.07920792 | 11.1 |  |  |  | 4422 | 70.4364 | 21.50035 | 69.9384 | -0.498 | 70 | 9.843421 | 176.5895 | 188.2793 | 216.6404 | 0 |  | 185.05 | 185.3651
28.11.2022 11:44:09 | 01:13:44 | 4424 | 183.0662 | 0 |  | 1.54084e-05 |  |  | 62.49998 | -7.750461 | 0 |  | 0 | 0 | 0 |  | 0.11934 | 0.117 | 188.24384 | 0 |  | 2.95171 | 2.683373 | 0 |  | 0.04279 | 0.03464777 | 0.0123388 | 0 | -1.90469 | 4.49386 | -1.892351 |  |  | 300 | 300 | -0.0499951 | 0 |  | 0.08 | 0.07920792 | 11.1 |  |  |  | 4424 | 70.4364 | 21.49985 | 69.9386 | -0.4978 | 70 | 9.855044 | 175.6867 | 188.2793 | 216.6328 | 0 |  | 185.05 | 185.3651
28.11.2022 11:44:11 | 01:13:46 | 4426 | 183.0624 | 0 |  | 1.69792e-05 |  |  | 62.50151 | -7.754264 | 0 |  | 0 | 0 | 0 |  | 0.11934 | 0.117 | 188.24384 | 0 |  | 2.95171 | 2.683373 | 0 |  | 0.04279 | 0.03464777 | 0.01359667 | 0 | -1.924112 | 4.4939 | -1.910516 |  |  | 300 | 300 | -0.0499951 | 0 |  | 0.08 | 0.07920792 | 11.1 |  |  |  | 4426 | 70.4364 | 21.50136 | 69.939 | -0.4974 | 70 | 9.850657 | 177.6018 | 188.2793 | 216.626 | 0 |  | 185.05 | 185.3651
28.11.2022 11:44:13 | 01:13:48 | 4428 | 183.0595 | 0 |  | 1.57076e-05 |  |  | 62.501 | -7.758077 | 0 |  | 0 | 0 | 0 |  | 0.11934 | 0.117 | 188.24384 | 0 |  | 2.95171 | 2.683373 | 0 |  | 0.04279 | 0.03464777 | 0.01257839 | 0 | -1.915468 | 4.49386 | -1.90289 |  |  | 300 | 300 | -0.0499951 | 0 |  | 0.08 | 0.07920792 | 11.1 |  |  |  | 4428 | 70.4364 | 21.50237 | 69.9386 | -0.4978 | 70 | 9.838322 | 176.6873 | 188.2793 | 216.6207 | 0 |  | 185.05 | 185.3651
28.11.2022 11:44:15 | 01:13:50 | 4430 | 183.0565 | 0 |  | 2.04947e-05 |  |  | 62.50304 | -7.761902 | 0 |  | 0 | 0 | 0 |  | 0.11934 | 0.117 | 188.24384 | 0 |  | 2.95171 | 2.683373 | 0 |  | 0.04279 | 0.03464777 | 0.01641183 | 0 | -1.938168 | 4.4939 | -1.921756 |  |  | 300 | 300 | -0.0499951 | 0 |  | 0.08 | 0.07920792 | 11.1 |  |  |  | 4430 | 70.4364 | 21.50288 | 69.939 | -0.4974 | 70 | 9.767631 | 178.905 | 188.2793 | 216.6153 | 0 |  | 185.05 | 185.3651
28.11.2022 11:44:17 | 01:13:52 | 4432 | 183.0572 | 0 |  | 1.64556e-05 |  |  | 62.50355 | -7.765748 | 0 |  | 0 | 0 | 0 |  | 0.11934 | 0.117 | 188.24384 | 0 |  | 2.95171 | 2.683373 | 0 |  | 0.04279 | 0.03464777 | 0.01317738 | 0 | -1.937771 | 4.49386 | -1.924593 |  |  | 300 | 300 | -0.0499951 | 0 |  | 0.08 | 0.07920792 | 11.1 |  |  |  | 4432 | 70.4268 | 21.50237 | 69.9386 | -0.4882 | 70 | 9.697056 | 181.6921 | 188.2793 | 216.6166 | 0 |  | 185.05 | 185.3651
28.11.2022 11:44:19 | 01:13:54 | 4434 | 183.0569 | 0 |  | 1.49596e-05 |  |  | 62.50406 | -7.769616 | 0 |  | 0 | 0 | 0 |  | 0.11934 | 0.117 | 188.24384 | 0 |  | 2.95171 | 2.683373 | 0 |  | 0.04279 | 0.03464777 | 0.01197941 | 0 | -1.9551 | 4.49388 | -1.943121 |  |  | 300 | 300 | -0.0499951 | 0 |  | 0.08 | 0.07920792 | 11.1 |  |  |  | 4434 | 70.4268 | 21.50338 | 69.9388 | -0.488 | 70 | 9.586514 | 183.3802 | 188.2793 | 216.6161 | 0 |  | 185.05 | 185.3651
28.11.2022 11:44:21 | 01:13:56 | 4436 | 183.0529 | 0 |  | 1.21173e-05 |  |  | 62.50662 | -7.773472 | 0 |  | 0 | 0 | 0 |  | 0.11934 | 0.117 | 188.24384 | 0 |  | 2.95171 | 2.683373 | 0 |  | 0.04279 | 0.03464777 | 0.009703339 | 0 | -1.922575 | 4.49388 | -1.912872 |  |  | 300 | 300 | -0.0499951 | 0 |  | 0.08 | 0.07920792 | 11.1 |  |  |  | 4436 | 70.4268 | 21.50288 | 69.9388 | -0.488 | 70 | 9.484151 | 180.3335 | 188.2793 | 216.6087 | 0 |  | 185.05 | 185.3651
28.11.2022 11:44:23 | 01:13:58 | 4438 | 183.054 | 0 |  | 1.68296e-05 |  |  | 62.50508 | -7.777272 | 0 |  | 0 | 0 | 0 |  | 0.11934 | 0.117 | 188.24384 | 0 |  | 2.95171 | 2.683373 | 0 |  | 0.04279 | 0.03464777 | 0.01347687 | 0 | -1.900797 | 4.4939 | -1.88732 |  |  | 300 | 300 | -0.0499951 | 0 |  | 0.08 | 0.07920792 | 11.1 |  |  |  | 4438 | 70.4364 | 21.50237 | 69.939 | -0.4974 | 70 | 9.436355 | 175.4577 | 188.2793 | 216.6109 | 0 |  | 185.05 | 185.3651
28.11.2022 11:44:25 | 01:14:00 | 4440 | 183.0485 | 0 |  | 1.03222e-05 |  |  | 62.50611 | -7.781056 | 0 |  | 0 | 0 | 0 |  | 0.11934 | 0.117 | 188.24384 | 0 |  | 2.95171 | 2.683373 | 0 |  | 0.04279 | 0.03464777 | 0.008265852 | 0 | -1.90517 | 4.49388 | -1.896904 |  |  | 300 | 300 | -0.0499951 | 0 |  | 0.08 | 0.07920792 | 11.1 |  |  |  | 4440 | 70.4364 | 21.50187 | 69.9388 | -0.4976 | 70 | 9.406582 | 175.8074 | 188.2793 | 216.6008 | 0 |  | 185.05 | 185.3651
28.11.2022 11:44:27 | 01:14:02 | 4442 | 183.0455 | 0 |  | 9.72374e-06 |  |  | 62.50508 | -7.784872 | 0 |  | 0 | 0 | 0 |  | 0.11934 | 0.117 | 188.24384 | 0 |  | 2.95171 | 2.683373 | 0 |  | 0.04279 | 0.03464777 | 0.007786615 | 0 | -1.926976 | 4.49388 | -1.919189 |  |  | 300 | 300 | -0.0499951 | 0 |  | 0.08 | 0.07920792 | 11.1 |  |  |  | 4442 | 70.4364 | 21.50237 | 69.9388 | -0.4976 | 70 | 9.41192 | 177.8224 | 188.2793 | 216.5955 | 0 |  | 185.05 | 185.3651
28.11.2022 11:44:29 | 01:14:04 | 4444 | 183.0462 | 0 |  | 1.03222e-05 |  |  | 62.50764 | -7.788718 | 0 |  | 0 | 0 | 0 |  | 0.11934 | 0.117 | 188.24384 | 0 |  | 2.95171 | 2.683373 | 0 |  | 0.04279 | 0.03464777 | 0.008265852 | 0 | -1.934797 | 4.49394 | -1.926531 |  |  | 300 | 300 | -0.0499951 | 0 |  | 0.08 | 0.07920792 | 11.1 |  |  |  | 4444 | 70.4364 | 21.50187 | 69.9394 | -0.497 | 70 | 9.419984 | 178.7247 | 188.2793 | 216.5967 | 0 |  | 185.05 | 185.3651
28.11.2022 11:44:31 | 01:14:06 | 4446 | 183.0413 | 0 |  | 1.0397e-05 |  |  | 62.50917 | -7.792565 | 0 |  | 0 | 0 | 0 |  | 0.11934 | 0.117 | 188.24384 | 0 |  | 2.95171 | 2.683373 | 0 |  | 0.04279 | 0.03464777 | 0.008325751 | 0 | -1.929195 | 4.4939 | -1.92087 |  |  | 300 | 300 | -0.0499951 | 0 |  | 0.08 | 0.07920792 | 11.1 |  |  |  | 4446 | 70.4364 | 21.50237 | 69.939 | -0.4974 | 70 | 9.487355 | 178.0915 | 188.2793 | 216.5878 | 0 |  | 185.05 | 185.3651
28.11.2022 11:44:33 | 01:14:08 | 4448 | 183.0411 | 0 |  | 9.34975e-06 |  |  | 62.50866 | -7.796413 | 0 |  | 0 | 0 | 0 |  | 0.11934 | 0.117 | 188.24384 | 0 |  | 2.95171 | 2.683373 | 0 |  | 0.04279 | 0.03464777 | 0.00748713 | 0 | -1.933948 | 4.4939 | -1.926461 |  |  | 300 | 300 | -0.0499951 | 0 |  | 0.08 | 0.07920792 | 11.1 |  |  |  | 4448 | 70.4364 | 21.50237 | 69.939 | -0.4974 | 70 | 9.643919 | 178.5304 | 188.2793 | 216.5875 | 0 |  | 185.05 | 185.3651
28.11.2022 11:44:35 | 01:14:10 | 4450 | 183.0376 | 0 |  | 1.00978e-05 |  |  | 62.5107 | -7.800272 | 0 |  | 0 | 0 | 0 |  | 0.11934 | 0.117 | 188.24384 | 0 |  | 2.95171 | 2.683373 | 0 |  | 0.04279 | 0.03464777 | 0.008086156 | 0 | -1.941329 | 4.4939 | -1.933243 |  |  | 300 | 300 | -0.0499951 | 0 |  | 0.08 | 0.07920792 | 11.1 |  |  |  | 4450 | 70.4364 | 21.50237 | 69.939 | -0.4974 | 70 | 9.753633 | 179.2153 | 188.2793 | 216.5811 | 0 |  | 185.05 | 185.3651
28.11.2022 11:44:37 | 01:14:12 | 4452 | 183.0364 | 0 |  | 6.28303e-06 |  |  | 62.51173 | -7.804132 | 0 |  | 0 | 0 | 0 |  | 0.11934 | 0.117 | 188.24384 | 0 |  | 2.95171 | 2.683373 | 0 |  | 0.04279 | 0.03464777 | 0.00503135 | 0 | -1.931604 | 4.49386 | -1.926573 |  |  | 300 | 300 | -0.0499951 | 0 |  | 0.08 | 0.07920792 | 11.1 |  |  |  | 4452 | 70.4268 | 21.50136 | 69.9386 | -0.4882 | 70 | 9.825987 | 181.1345 | 188.2793 | 216.5789 | 0 |  | 185.05 | 185.3651
28.11.2022 11:44:39 | 01:14:14 | 4454 | 183.034 | 0 |  | 1.12945e-05 |  |  | 62.51275 | -7.807951 | 0 |  | 0 | 0 | 0 |  | 0.11934 | 0.117 | 188.24384 | 0 |  | 2.95171 | 2.683373 | 0 |  | 0.04279 | 0.03464777 | 0.009044454 | 0 | -1.901083 | 4.4939 | -1.892039 |  |  | 300 | 300 | -0.0499951 | 0 |  | 0.08 | 0.07920792 | 11.1 |  |  |  | 4454 | 70.4268 | 21.50288 | 69.939 | -0.4878 | 70 | 9.851367 | 178.3972 | 188.2793 | 216.5746 | 0 |  | 185.05 | 185.3651
28.11.2022 11:44:41 | 01:14:16 | 4456 | 183.0297 | 0 |  | 7.77899e-06 |  |  | 62.51786 | -7.811728 | 0 |  | 0 | 0 | 0 |  | 0.11934 | 0.117 | 188.24384 | 0 |  | 2.95171 | 2.683373 | 0 |  | 0.04279 | 0.03464777 | 0.00622929 | 0 | -1.891213 | 4.4939 | -1.884984 |  |  | 300 | 300 | -0.0499951 | 0 |  | 0.08 | 0.07920792 | 11.1 |  |  |  | 4456 | 70.4364 | 21.50389 | 69.939 | -0.4974 | 70 | 9.856587 | 174.5963 | 188.2793 | 216.5668 | 0 |  | 185.05 | 185.3651
28.11.2022 11:44:43 | 01:14:18 | 4458 | 183.0278 | 0 |  | 3.44071e-06 |  |  | 62.51786 | -7.815513 | 0 |  | 0 | 0 | 0 |  | 0.11934 | 0.117 | 188.24384 | 0 |  | 2.95171 | 2.683373 | 0 |  | 0.04279 | 0.03464777 | 0.002755265 | 0 | -1.902642 | 4.49388 | -1.899887 |  |  | 300 | 300 | -0.0499951 | 0 |  | 0.08 | 0.07920792 | 11.1 |  |  |  | 4458 | 70.4364 | 21.50338 | 69.9388 | -0.4976 | 70 | 9.837253 | 175.5939 | 188.2793 | 216.5635 | 0 |  | 185.05 | 185.3651
28.11.2022 11:44:45 | 01:14:20 | 4460 | 183.0276 | 0 |  | 7.7042e-06 |  |  | 62.51888 | -7.81934 | 0 |  | 0 | 0 | 0 |  | 0.11934 | 0.117 | 188.24384 | 0 |  | 2.95171 | 2.683373 | 0 |  | 0.04279 | 0.03464777 | 0.0061694 | 0 | -1.933833 | 4.49392 | -1.927664 |  |  | 300 | 300 | -0.0499951 | 0 |  | 0.08 | 0.07920792 | 11.1 |  |  |  | 4460 | 70.4364 | 21.50338 | 69.9392 | -0.4972 | 70 | 9.78044 | 178.5934 | 188.2793 | 216.563 | 0 |  | 185.05 | 185.3651
28.11.2022 11:44:47 | 01:14:22 | 4462 | 183.0234 | 0 |  | 5.01147e-06 |  |  | 62.52092 | -7.823195 | 0 |  | 0 | 0 | 0 |  | 0.11934 | 0.117 | 188.24384 | 0 |  | 2.95171 | 2.683373 | 0 |  | 0.04279 | 0.03464777 | 0.004013105 | 0 | -1.931375 | 4.4939 | -1.927362 |  |  | 300 | 300 | -0.0499951 | 0 |  | 0.08 | 0.07920792 | 11.1 |  |  |  | 4462 | 70.4364 | 21.50338 | 69.939 | -0.4974 | 70 | 9.773797 | 178.3102 | 188.2793 | 216.5554 | 0 |  | 185.05 | 185.3651
28.11.2022 11:44:49 | 01:14:24 | 4464 | 183.0196 | 0 |  | 8.90096e-06 |  |  | 62.52041 | -7.827041 | 0 |  | 0 | 0 | 0 |  | 0.11934 | 0.117 | 188.24384 | 0 |  | 2.95171 | 2.683373 | 0 |  | 0.04279 | 0.03464777 | 0.007127746 | 0 | -1.925836 | 4.49392 | -1.918709 |  |  | 300 | 300 | -0.0499951 | 0 |  | 0.08 | 0.07920792 | 11.1 |  |  |  | 4464 | 70.4364 | 21.50288 | 69.9392 | -0.4972 | 70 | 9.677961 | 177.8626 | 188.2793 | 216.5486 | 0 |  | 185.05 | 185.3651
28.11.2022 11:44:51 | 01:14:26 | 4466 | 183.0179 | 0 |  | 1.94475e-06 |  |  | 62.52092 | -7.830886 | 0 |  | 0 | 0 | 0 |  | 0.11934 | 0.117 | 188.24384 | 0 |  | 2.95171 | 2.683373 | 0 |  | 0.04279 | 0.03464777 | 0.001557325 | 0 | -1.927244 | 4.49386 | -1.925686 |  |  | 300 | 300 | -0.0499951 | 0 |  | 0.08 | 0.07920792 | 11.1 |  |  |  | 4466 | 70.4364 | 21.50338 | 69.9386 | -0.4978 | 70 | 9.555793 | 177.8139 | 188.2793 | 216.5455 | 0 |  | 185.05 | 185.3651
28.11.2022 11:44:53 | 01:14:28 | 4468 | 183.0194 | 0 |  | 1.12197e-06 |  |  | 62.52296 | -7.834722 | 0 |  | 0 | 0 | 0 |  | 0.11934 | 0.117 | 188.24384 | 0 |  | 2.95171 | 2.683373 | 0 |  | 0.04279 | 0.03464777 | 0.0008984556 | 0 | -1.911173 | 4.4939 | -1.910275 |  |  | 300 | 300 | -0.0499951 | 0 |  | 0.08 | 0.07920792 | 11.1 |  |  |  | 4468 | 70.4364 | 21.50237 | 69.939 | -0.4974 | 70 | 9.438607 | 176.4489 | 188.2793 | 216.5483 | 0 |  | 185.05 | 185.3651
28.11.2022 11:44:55 | 01:14:30 | 4470 | 183.0181 | 0 |  | 1.72036e-06 |  |  | 62.52245 | -7.838551 | 0 |  | 0 | 0 | 0 |  | 0.11934 | 0.117 | 188.24384 | 0 |  | 2.95171 | 2.683373 | 0 |  | 0.04279 | 0.03464777 | 0.001377637 | 0 | -1.920296 | 4.49392 | -1.918919 |  |  | 301 | 300 | -0.0999951 | 0 |  | 0.08 | 0.07920792 | 11.1 |  |  |  | 4470 | 70.4364 | 21.50136 | 69.9392 | -0.4972 | 70 | 9.411207 | 177.3524 | 188.2793 | 216.5458 | 0 |  | 185.05 | 185.3651
28.11.2022 11:44:57 | 01:14:32 | 4472 | 183.0218 | 0 |  | 2.61793e-06 |  |  | 62.52348 | -7.842383 | 0 |  | 0 | 0 | 0 |  | 0.11934 | 0.117 | 188.24384 | 0 |  | 2.95171 | 2.683373 | 0 |  | 0.04279 | 0.03464777 | 0.002096396 | 0 | -1.914869 | 4.4939 | -1.912773 |  |  | 300 | 300 | -0.149995 | 0 |  | 0.08 | 0.07920792 | 11.1 |  |  |  | 4472 | 70.4268 | 21.50338 | 69.939 | -0.4878 | 70 | 9.41796875 | 179.7029 | 188.2793 | 216.5524 | 0 |  | 185.05 | 185.3651
28.11.2022 11:44:59 | 01:14:34 | 4474 | 183.0244 | 0 |  | 9.72374e-07 |  |  | 62.52245 | -7.846229 | 0 |  | 0 | 0 | 0 |  | 0.11934 | 0.117 | 188.24384 | 0 |  | 2.95171 | 2.683373 | 0 |  | 0.04279 | 0.03464777 | 0.0007786615 | 0 | -1.934836 | 4.4939 | -1.934057 |  |  | 300 | 300 | -0.149995 | 0 |  | 0.08 | 0.07920792 | 11.1 |  |  |  | 4474 | 70.4268 | 21.50288 | 69.939 | -0.4878 | 70 | 9.431133 | 181.5741 | 188.2793 | 216.5573 | 0 |  | 185.05 | 185.3651
28.11.2022 11:45:01 | 01:14:36 | 4476 | 183.0219 | 0 |  | 2.16915e-06 |  |  | 62.52194 | -7.850083 | 0 |  | 0 | 0 | 0 |  | 0.11934 | 0.117 | 188.24384 | 0 |  | 2.95171 | 2.683373 | 0 |  | 0.04279 | 0.03464777 | 0.00173702 | 0 | -1.920878 | 4.49394 | -1.919141 |  |  | 300 | 300 | -0.149995 | 0 |  | 0.08 | 0.07920792 | 11.1 |  |  |  | 4476 | 70.4268 | 21.50338 | 69.9394 | -0.4874 | 70 | 9.534801 | 180.3906 | 188.2793 | 216.5527 | 0 |  | 185.05 | 185.3651
28.11.2022 11:45:03 | 01:14:38 | 4478 | 183.0186 | 0 |  | 6.20824e-06 |  |  | 62.52399 | -7.853915 | 0 |  | 0 | 0 | 0 |  | 0.11934 | 0.117 | 188.24384 | 0 |  | 2.95171 | 2.683373 | 0 |  | 0.04279 | 0.03464777 | 0.004971459 | 0 | -1.917756 | 4.4939 | -1.912785 |  |  | 300 | 300 | -0.149995 | 0 |  | 0.08 | 0.07920792 | 11.1 |  |  |  | 4478 | 70.4268 | 21.50136 | 69.939 | -0.4878 | 70 | 9.599677 | 179.977 | 188.2793 | 216.5467 | 0 |  | 185.05 | 185.3651
28.11.2022 11:45:05 | 01:14:40 | 4480 | 183.0149 | 0 |  | 1.02474e-05 |  |  | 62.52399 | -7.857738 | 0 |  | 0 | 0 | 0 |  | 0.11934 | 0.117 | 188.24384 | 0 |  | 2.95171 | 2.683373 | 0 |  | 0.04279 | 0.03464777 | 0.008205953 | 0 | -1.918469 | 4.49394 | -1.910263 |  |  | 300 | 300 | -0.149995 | 0 |  | 0.08 | 0.07920792 | 11.1 |  |  |  | 4480 | 70.4171 | 21.50288 | 69.9394 | -0.4777 | 70 | 9.72327 | 183.2261 | 188.2793 | 216.54 | 0 |  | 185.05 | 185.3651
28.11.2022 11:45:07 | 01:14:42 | 4482 | 183.013 | 0 |  | 1.54084e-05 |  |  | 62.52348 | -7.861524 | 0 |  | 0 | 0 | 0 |  | 0.11934 | 0.117 | 188.24384 | 0 |  | 2.95171 | 2.683373 | 0 |  | 0.04279 | 0.03464777 | 0.0123388 | 0 | -1.888772 | 4.49396 | -1.876433 |  |  | 300 | 300 | -0.149995 | 0 |  | 0.08 | 0.07920792 | 11.1 |  |  |  | 4482 | 70.4171 | 21.50237 | 69.9396 | -0.4775 | 70 | 9.804163 | 180.4548 | 188.2793 | 216.5365 | 0 |  | 185.05 | 185.3651
28.11.2022 11:45:09 | 01:14:44 | 4484 | 183.0156 | 0 |  | 1.62312e-05 |  |  | 62.5245 | -7.865263 | 0 |  | 0 | 0 | 0 |  | 0.11934 | 0.117 | 188.24384 | 0 |  | 2.95171 | 2.683373 | 0 |  | 0.04279 | 0.03464777 | 0.01299768 | 0 | -1.875266 | 4.49392 | -1.862268 |  |  | 300 | 300 | -0.149995 | 0 |  | 0.08 | 0.07920792 | 11.1 |  |  |  | 4484 | 70.4171 | 21.50389 | 69.9392 | -0.4779 | 70 | 9.830255 | 179.0366 | 188.2793 | 216.5413 | 0 |  | 185.05 | 185.3651
28.11.2022 11:45:11 | 01:14:46 | 4486 | 183.0097 | 0 |  | 1.6306e-05 |  |  | 62.5245 | -7.868976 | 0 |  | 0 | 0 | 0 |  | 0.11934 | 0.117 | 188.24384 | 0 |  | 2.95171 | 2.683373 | 0 |  | 0.04279 | 0.03464777 | 0.01305758 | 0 | -1.863476 | 4.49396 | -1.850418 |  |  | 300 | 300 | -0.149995 | 0 |  | 0.08 | 0.07920792 | 11.1 |  |  |  | 4486 | 70.4268 | 21.50389 | 69.9396 | -0.4872 | 70 | 9.865127 | 175.0718 | 188.2793 | 216.5306 | 0 |  | 185.05 | 185.3651
28.11.2022 11:45:13 | 01:14:48 | 4488 | 183.0081 | 0 |  | 2.00459e-05 |  |  | 62.5245 | -7.872677 | 0 |  | 0 | 0 | 0 |  | 0.11934 | 0.117 | 188.24384 | 0 |  | 2.95171 | 2.683373 | 0 |  | 0.04279 | 0.03464777 | 0.01605243 | 0 | -1.867126 | 4.49396 | -1.851074 |  |  | 300 | 300 | -0.149995 | 0 |  | 0.08 | 0.07920792 | 11.1 |  |  |  | 4488 | 70.4364 | 21.50288 | 69.9396 | -0.4968 | 70 | 9.84532 | 172.5679 | 188.2793 | 216.5276 | 0 |  | 185.05 | 185.3651
28.11.2022 11:45:15 | 01:14:50 | 4490 | 183.0057 | 0 |  | 1.63808e-05 |  |  | 62.52399 | -7.876393 | 0 |  | 0 | 0 | 0 |  | 0.11934 | 0.117 | 188.24384 | 0 |  | 2.95171 | 2.683373 | 0 |  | 0.04279 | 0.03464777 | 0.01311748 | 0 | -1.877506 | 4.4939 | -1.864388 |  |  | 300 | 300 | -0.149995 | 0 |  | 0.08 | 0.07920792 | 11.1 |  |  |  | 4490 | 70.4364 | 21.50338 | 69.939 | -0.4974 | 70 | 9.837136 | 173.3536 | 188.2793 | 216.5234 | 0 |  | 185.05 | 185.3651
28.11.2022 11:45:17 | 01:14:52 | 4492 | 183.003 | 0 |  | 1.29401e-05 |  |  | 62.5245 | -7.880129 | 0 |  | 0 | 0 | 0 |  | 0.11934 | 0.117 | 188.24384 | 0 |  | 2.95171 | 2.683373 | 0 |  | 0.04279 | 0.03464777 | 0.01036222 | 0 | -1.882612 | 4.49392 | -1.87225 |  |  | 300 | 300 | -0.149995 | 0 |  | 0.08 | 0.07920792 | 11 |  |  |  | 4492 | 70.4268 | 21.50389 | 69.9392 | -0.4876 | 70 | 9.759563 | 176.7546 | 188.2793 | 216.5184 | 0 |  | 185.05 | 185.3651
28.11.2022 11:45:19 | 01:14:54 | 4494 | 183.0016 | 0 |  | 1.08457e-05 |  |  | 62.52348 | -7.883914 | 0 |  | 0 | 0 | 0 |  | 0.11934 | 0.117 | 188.24384 | 0 |  | 2.95171 | 2.683373 | 0 |  | 0.04279 | 0.03464777 | 0.008685062 | 0 | -1.921049 | 4.4939 | -1.912364 |  |  | 300 | 300 | -0.149995 | 0 |  | 0.08 | 0.07920792 | 11.1 |  |  |  | 4494 | 70.4268 | 21.50338 | 69.939 | -0.4878 | 70 | 9.676891 | 180.3027 | 188.2793 | 216.516 | 0 |  | 185.05 | 185.3651
28.11.2022 11:45:21 | 01:14:56 | 4496 | 183.0005 | 0 |  | 1.57076e-06 |  |  | 62.52348 | -7.887755 | 0 |  | 0 | 0 | 0 |  | 0.11934 | 0.117 | 188.24384 | 0 |  | 2.95171 | 2.683373 | 0 |  | 0.04279 | 0.03464777 | 0.001257839 | 0 | -1.929941 | 4.49384 | -1.928684 |  |  | 300 | 300 | -0.149995 | 0 |  | 0.08 | 0.07920792 | 11.1 |  |  |  | 4496 | 70.4268 | 21.50389 | 69.9384 | -0.4884 | 70 | 9.568602 | 180.952 | 188.2793 | 216.5139 | 0 |  | 185.05 | 185.3651
28.11.2022 11:45:23 | 01:14:58 | 4498 | 182.9965 | 0 |  | -5.46026e-06 |  |  | 62.52399 | -7.891588 | 0 |  | 0 | 0 | 0 |  | 0.11934 | 0.117 | 188.24384 | 0 |  | 2.95171 | 2.683373 | 0 |  | 0.04279 | 0.03464777 | -0.004372489 | 0 | -1.90017 | 4.49384 | -1.904542 |  |  | 300 | 300 | -0.149995 | 0 |  | 0.08 | 0.07920792 | 11.1 |  |  |  | 4498 | 70.4268 | 21.50338 | 69.9384 | -0.4884 | 70 | 9.445605 | 178.1644 | 188.2793 | 216.5067 | 0 |  | 185.05 | 185.3651
28.11.2022 11:45:25 | 01:15:00 | 4500 | 182.9938 | 0 |  | -1.60068e-05 |  |  | 62.52399 | -7.895416 | 0 |  | 0 | 0 | 0 |  | 0.11934 | 0.117 | 188.24384 | 0 |  | 2.95171 | 2.683373 | 0 |  | 0.04279 | 0.03464777 | -0.01281799 | 0 | -1.91076 | 4.49386 | -1.923578 |  |  | 300 | 300 | -0.149995 | 0 |  | 0.08 | 0.07920792 | 11.1 |  |  |  | 4500 | 70.4364 | 21.50338 | 69.9386 | -0.4978 | 70 | 9.418562 | 176.3164 | 188.2793 | 216.5018 | 0 |  | 185.05 | 185.3651
28.11.2022 11:45:27 | 01:15:02 | 4502 | 182.9874 | 0 |  | -1.95971e-05 |  |  | 62.5245 | -7.899263 | 0 |  | 0 | 0 | 0 |  | 0.11934 | 0.117 | 188.24384 | 0 |  | 2.95171 | 2.683373 | 0 |  | 0.04279 | 0.03464777 | -0.01569304 | 0 | -1.907622 | 4.49388 | -1.923315 |  |  | 300 | 300 | -0.149995 | 0 |  | 0.08 | 0.07920792 | 11.1 |  |  |  | 4502 | 70.4364 | 21.50187 | 69.9388 | -0.4976 | 70 | 9.394365 | 176.0924 | 188.2793 | 216.4903 | 0 |  | 185.05 | 185.3651
28.11.2022 11:45:29 | 01:15:04 | 4504 | 182.986 | 0 |  | -2.18411e-05 |  |  | 62.52399 | -7.903092 | 0 |  | 0 | 0 | 0 |  | 0.11934 | 0.117 | 188.24384 | 0 |  | 2.95171 | 2.683373 | 0 |  | 0.04279 | 0.03464777 | -0.01749 | 0 | -1.887533 | 4.49388 | -1.905023 |  |  | 300 | 300 | -0.149995 | 0 |  | 0.08 | 0.07920792 | 11.1 |  |  |  | 4504 | 70.4364 | 21.50237 | 69.9388 | -0.4976 | 70 | 9.426034 | 174.2393 | 188.2793 | 216.4877 | 0 |  | 185.05 | 185.3651
28.11.2022 11:45:31 | 01:15:06 | 4506 | 182.9864 | 0 |  | -2.66281e-05 |  |  | 62.52296 | -7.906937 | 0 |  | 0 | 0 | 0 |  | 0.11934 | 0.117 | 188.24384 | 0 |  | 2.95171 | 2.683373 | 0 |  | 0.04279 | 0.03464777 | -0.02132335 | 0 | -1.918604 | 4.49386 | -1.939928 |  |  | 300 | 300 | -0.149995 | 0 |  | 0.08 | 0.07920792 | 11.1 |  |  |  | 4506 | 70.4364 | 21.50338 | 69.9386 | -0.4978 | 70 | 9.473834 | 177.0472 | 188.2793 | 216.4885 | 0 |  | 185.05 | 185.3651
28.11.2022 11:45:33 | 01:15:08 | 4508 | 182.9861 | 0 |  | -3.12656e-05 |  |  | 62.52399 | -7.910841 | 0 |  | 0 | 0 | 0 |  | 0.11934 | 0.117 | 188.24384 | 0 |  | 2.95171 | 2.683373 | 0 |  | 0.04279 | 0.03464777 | -0.02503699 | 0 | -1.939742 | 4.49386 | -1.964779 |  |  | 300 | 300 | -0.149995 | 0 |  | 0.08 | 0.07920792 | 11.1 |  |  |  | 4508 | 70.4364 | 21.50338 | 69.9386 | -0.4978 | 70 | 9.547371 | 178.9981 | 188.2793 | 216.4879 | 0 |  | 185.05 | 185.3651
28.11.2022 11:45:35 | 01:15:10 | 4510 | 182.9844 | 0 |  | -2.90217e-05 |  |  | 62.5245 | -7.91476 | 0 |  | 0 | 0 | 0 |  | 0.11934 | 0.117 | 188.24384 | 0 |  | 2.95171 | 2.683373 | 0 |  | 0.04279 | 0.03464777 | -0.02324011 | 0 | -1.930747 | 4.49388 | -1.953987 |  |  | 300 | 300 | -0.149995 | 0 |  | 0.08 | 0.07920792 | 11.1 |  |  |  | 4510 | 70.4364 | 21.50288 | 69.9388 | -0.4976 | 70 | 9.626958 | 178.2299 | 188.2793 | 216.4849 | 0 |  | 185.05 | 185.3651
28.11.2022 11:45:37 | 01:15:12 | 4512 | 182.9774 | 0 |  | -3.40331e-05 |  |  | 62.52348 | -7.918687 | 0 |  | 0 | 0 | 0 |  | 0.11934 | 0.117 | 188.24384 | 0 |  | 2.95171 | 2.683373 | 0 |  | 0.04279 | 0.03464777 | -0.02725316 | 0 | -1.94541 | 4.49384 | -1.972663 |  |  | 300 | 300 | -0.149995 | 0 |  | 0.08 | 0.07920792 | 11 |  |  |  | 4512 | 70.4268 | 21.50187 | 69.9384 | -0.4884 | 70 | 9.713424 | 182.4253 | 188.2793 | 216.4722 | 0 |  | 185.05 | 185.3651
28.11.2022 11:45:39 | 01:15:14 | 4514 | 182.9756 | 0 |  | -2.62541e-05 |  |  | 62.52399 | -7.922618 | 0 |  | 0 | 0 | 0 |  | 0.11934 | 0.117 | 188.24384 | 0 |  | 2.95171 | 2.683373 | 0 |  | 0.04279 | 0.03464777 | -0.02102386 | 0 | -1.937904 | 4.49392 | -1.958928 |  |  | 300 | 300 | -0.149995 | 0 |  | 0.08 | 0.07920792 | 11.1 |  |  |  | 4514 | 70.4268 | 21.50338 | 69.9392 | -0.4876 | 70 | 9.80072 | 181.9731 | 188.2793 | 216.4689 | 0 |  | 185.05 | 185.3651
28.11.2022 11:45:41 | 01:15:16 | 4516 | 182.9762 | 0 |  | -1.84003e-05 |  |  | 62.52399 | -7.926503 | 0 |  | 0 | 0 | 0 |  | 0.11934 | 0.117 | 188.24384 | 0 |  | 2.95171 | 2.683373 | 0 |  | 0.04279 | 0.03464777 | -0.01473466 | 0 | -1.910666 | 4.4939 | -1.925401 |  |  | 300 | 300 | -0.149995 | 0 |  | 0.08 | 0.07920792 | 11.1 |  |  |  | 4516 | 70.4268 | 21.50187 | 69.939 | -0.4878 | 70 | 9.831086 | 179.3531 | 188.2793 | 216.47 | 0 |  | 185.05 | 185.3651
28.11.2022 11:45:43 | 01:15:18 | 4518 | 182.9743 | 0 |  | -1.61564e-05 |  |  | 62.52399 | -7.930346 | 0 |  | 0 | 0 | 0 |  | 0.11934 | 0.117 | 188.24384 | 0 |  | 2.95171 | 2.683373 | 0 |  | 0.04279 | 0.03464777 | -0.01293779 | 0 | -1.905367 | 4.49388 | -1.918305 |  |  | 300 | 300 | -0.149995 | 0 |  | 0.08 | 0.07920792 | 11.1 |  |  |  | 4518 | 70.4364 | 21.50237 | 69.9388 | -0.4976 | 70 | 9.85635 | 175.8968 | 188.2793 | 216.4665 | 0 |  | 185.05 | 185.3651
28.11.2022 11:45:45 | 01:15:20 | 4520 | 182.9763 | 0 |  | -8.82617e-06 |  |  | 62.52501 | -7.934164 | 0 |  | 0 | 0 | 0 |  | 0.11934 | 0.117 | 188.24384 | 0 |  | 2.95171 | 2.683373 | 0 |  | 0.04279 | 0.03464777 | -0.007067855 | 0 | -1.892806 | 4.49388 | -1.899874 |  |  | 300 | 300 | -0.149995 | 0 |  | 0.08 | 0.07920792 | 11.1 |  |  |  | 4520 | 70.4364 | 21.50288 | 69.9388 | -0.4976 | 70 | 9.84354 | 174.7353 | 188.2793 | 216.4701 | 0 |  | 185.05 | 185.3651
28.11.2022 11:45:47 | 01:15:22 | 4522 | 182.9744 | 0 |  | -6.05864e-06 |  |  | 62.52501 | -7.937944 | 0 |  | 0 | 0 | 0 |  | 0.11934 | 0.117 | 188.24384 | 0 |  | 2.95171 | 2.683373 | 0 |  | 0.04279 | 0.03464777 | -0.004851662 | 0 | -1.875005 | 4.49382 | -1.879857 |  |  | 301 | 300 | -0.199995 | 0 |  | 0.08 | 0.07920792 | 11.1 |  |  |  | 4522 | 70.4364 | 21.50389 | 69.9382 | -0.4982 | 70 | 9.802145 | 172.9186 | 188.2793 | 216.4667 | 0 |  | 185.05 | 185.3651
28.11.2022 11:45:49 | 01:15:24 | 4524 | 182.9691 | 0 |  | -8.75137e-06 |  |  | 62.52501 | -7.941731 | 0 |  | 0 | 0 | 0 |  | 0.11934 | 0.117 | 188.24384 | 0 |  | 2.95171 | 2.683373 | 0 |  | 0.04279 | 0.03464777 | -0.007007957 | 0 | -1.900159 | 4.49382 | -1.907167 |  |  | 299 | 300 | -0.199995 | 0 |  | 0.08 | 0.07920792 | 11.1 |  |  |  | 4524 | 70.4364 | 21.50338 | 69.9382 | -0.4982 | 70 | 9.746993 | 175.2434 | 188.2793 | 216.4572 | 0 |  | 185.05 | 185.3651
28.11.2022 11:45:51 | 01:15:26 | 4526 | 182.9716 | 0 |  | -4.18869e-06 |  |  | 62.52654 | -7.94554 | 0 |  | 0 | 0 | 0 |  | 0.11934 | 0.117 | 188.24384 | 0 |  | 2.95171 | 2.683373 | 0 |  | 0.04279 | 0.03464777 | -0.003354236 | 0 | -1.897918 | 4.49386 | -1.901272 |  |  | 300 | 300 | -0.149995 | 0 |  | 0.08 | 0.07920792 | 11.1 |  |  |  | 4526 | 70.4364 | 21.50237 | 69.9386 | -0.4978 | 70 | 9.693143 | 175.1525 | 188.2793 | 216.4616 | 0 |  | 185.05 | 185.3651
28.11.2022 11:45:53 | 01:15:28 | 4528 | 182.9669 | 0 |  | -8.97576e-07 |  |  | 62.52552 | -7.949345 | 0 |  | 0 | 0 | 0 |  | 0.11934 | 0.117 | 188.24384 | 0 |  | 2.95171 | 2.683373 | 0 |  | 0.04279 | 0.03464777 | -0.0007187644 | 0 | -1.903165 | 4.49386 | -1.903884 |  |  | 301 | 300 | -0.199995 | 0 |  | 0.08 | 0.07920792 | 11.1 |  |  |  | 4528 | 70.4364 | 21.50288 | 69.9386 | -0.4978 | 70 | 9.621859 | 175.6413 | 188.2793 | 216.4532 | 0 |  | 185.05 | 185.3651
28.11.2022 11:45:55 | 01:15:30 | 4530 | 182.9672 | 0 |  | -1.64556e-06 |  |  | 62.52756 | -7.953165 | 0 |  | 0 | 0 | 0 |  | 0.11934 | 0.117 | 188.24384 | 0 |  | 2.95171 | 2.683373 | 0 |  | 0.04279 | 0.03464777 | -0.001317738 | 0 | -1.914647 | 4.49388 | -1.915965 |  |  | 299 | 300 | -0.199995 | 0 |  | 0.08 | 0.07920792 | 11.1 |  |  |  | 4530 | 70.4268 | 21.50288 | 69.9388 | -0.488 | 70 | 9.544051 | 179.6739 | 188.2793 | 216.4537 | 0 |  | 185.05 | 185.3651
28.11.2022 11:45:57 | 01:15:32 | 4532 | 182.9649 | 0 |  | -9.05056e-06 |  |  | 62.52705 | -7.956995 | 0 |  | 0 | 0 | 0 |  | 0.11934 | 0.117 | 188.24384 | 0 |  | 2.95171 | 2.683373 | 0 |  | 0.04279 | 0.03464777 | -0.007247543 | 0 | -1.906761 | 4.49382 | -1.914009 |  |  | 300 | 300 | -0.149995 | 0 |  | 0.08 | 0.07920792 | 11.1 |  |  |  | 4532 | 70.4268 | 21.50338 | 69.9382 | -0.4886 | 70 | 9.455329 | 178.752 | 188.2793 | 216.4496 | 0 |  | 185.05 | 185.3651
28.11.2022 11:45:59 | 01:15:34 | 4534 | 182.9654 | 0 |  | -9.87334e-06 |  |  | 62.52858 | -7.960836 | 0 |  | 0 | 0 | 0 |  | 0.11934 | 0.117 | 188.24384 | 0 |  | 2.95171 | 2.683373 | 0 |  | 0.04279 | 0.03464777 | -0.007906412 | 0 | -1.919757 | 4.49386 | -1.927663 |  |  | 301 | 300 | -0.199995 | 0 |  | 0.08 | 0.07920792 | 11.1 |  |  |  | 4534 | 70.4268 | 21.50288 | 69.9386 | -0.4882 | 70 | 9.463278 | 180.0934 | 188.2793 | 216.4504 | 0 |  | 185.05 | 185.3651
28.11.2022 11:46:01 | 01:15:36 | 4536 | 182.9642 | 0 |  | -1.07709e-05 |  |  | 62.52909 | -7.964693 | 0 |  | 0 | 0 | 0 |  | 0.11934 | 0.117 | 188.24384 | 0 |  | 2.95171 | 2.683373 | 0 |  | 0.04279 | 0.03464777 | -0.008625164 | 0 | -1.92045 | 4.49384 | -1.929075 |  |  | 299 | 300 | -0.199995 | 0 |  | 0.08 | 0.07920792 | 11 |  |  |  | 4536 | 70.4268 | 21.50338 | 69.9384 | -0.4884 | 70 | 9.418324 | 180.0977 | 188.2793 | 216.4483 | 0 |  | 185.05 | 185.3651
28.11.2022 11:46:03 | 01:15:38 | 4538 | 182.9605 | 0 |  | -7.4798e-06 |  |  | 62.52961 | -7.96854 | 0 |  | 0 | 0 | 0 |  | 0.11934 | 0.117 | 188.24384 | 0 |  | 2.95171 | 2.683373 | 0 |  | 0.04279 | 0.03464777 | -0.005989704 | 0 | -1.912012 | 4.49388 | -1.918002 |  |  | 300 | 300 | -0.149995 | 0 |  | 0.08 | 0.07920792 | 11 |  |  |  | 4538 | 70.4268 | 21.50237 | 69.9388 | -0.488 | 70 | 9.402431 | 179.4332 | 188.2793 | 216.4416 | 0 |  | 185.05 | 185.3651
28.11.2022 11:46:05 | 01:15:40 | 4540 | 182.9614 | 0 |  | -7.33021e-06 |  |  | 62.52909 | -7.972362 | 0 |  | 0 | 0 | 0 |  | 0.11934 | 0.117 | 188.24384 | 0 |  | 2.95171 | 2.683373 | 0 |  | 0.04279 | 0.03464777 | -0.005869914 | 0 | -1.89792 | 4.49386 | -1.90379 |  |  | 301 | 300 | -0.199995 | 0 |  | 0.08 | 0.07920792 | 11.1 |  |  |  | 4540 | 70.4364 | 21.50288 | 69.9386 | -0.4978 | 70 | 9.420577 | 175.1625 | 188.2793 | 216.4432 | 0 |  | 185.05 | 185.3651
28.11.2022 11:46:07 | 01:15:42 | 4542 | 182.96 | 0 |  | -9.94813e-06 |  |  | 62.53012 | -7.976173 | 0 |  | 0 | 0 | 0 |  | 0.11934 | 0.117 | 188.24384 | 0 |  | 2.95171 | 2.683373 | 0 |  | 0.04279 | 0.03464777 | -0.007966303 | 0 | -1.899306 | 4.49384 | -1.907272 |  |  | 299 | 300 | -0.199995 | 0 |  | 0.08 | 0.07920792 | 11.1 |  |  |  | 4542 | 70.4461 | 21.50237 | 69.9384 | -0.5077 | 70 | 9.4239 | 172.4096 | 188.2793 | 216.4406 | 0 |  | 185.05 | 185.3651
28.11.2022 11:46:09 | 01:15:44 | 4544 | 182.9572 | 0 |  | -3.9643e-06 |  |  | 62.52909 | -7.979989 | 0 |  | 0 | 0 | 0 |  | 0.11934 | 0.117 | 188.24384 | 0 |  | 2.95171 | 2.683373 | 0 |  | 0.04279 | 0.03464777 | -0.003174548 | 0 | -1.906045 | 4.4939 | -1.90922 |  |  | 300 | 300 | -0.149995 | 0 |  | 0.08 | 0.07920792 | 11.1 |  |  |  | 4544 | 70.4461 | 21.50187 | 69.939 | -0.5071 | 70 | 9.526971 | 173.1965 | 188.2793 | 216.4357 | 0 |  | 185.05 | 185.3651
28.11.2022 11:46:11 | 01:15:46 | 4546 | 182.9525 | 0 |  | -6.88142e-06 |  |  | 62.52858 | -7.983808 | 0 |  | 0 | 0 | 0 |  | 0.11934 | 0.117 | 188.24384 | 0 |  | 2.95171 | 2.683373 | 0 |  | 0.04279 | 0.03464777 | -0.005510531 | 0 | -1.903639 | 4.49386 | -1.90915 |  |  | 300 | 300 | -0.149995 | 0 |  | 0.08 | 0.07920792 | 11.1 |  |  |  | 4546 | 70.4461 | 21.50288 | 69.9386 | -0.5075 | 70 | 9.594459 | 172.8675 | 188.2793 | 216.427 | 0 |  | 185.05 | 185.3651
28.11.2022 11:46:13 | 01:15:48 | 4548 | 182.9548 | 0 |  | -5.98384e-07 |  |  | 62.53012 | -7.987625 | 0 |  | 0 | 0 | 0 |  | 0.11934 | 0.117 | 188.24384 | 0 |  | 2.95171 | 2.683373 | 0 |  | 0.04279 | 0.03464777 | -0.0004791763 | 0 | -1.907687 | 4.49386 | -1.908166 |  |  | 300 | 300 | -0.149995 | 0 |  | 0.08 | 0.07920792 | 11.1 |  |  |  | 4548 | 70.4461 | 21.50288 | 69.9386 | -0.5075 | 70 | 9.715679 | 173.2328 | 188.2793 | 216.4312 | 0 |  | 185.05 | 185.3651
28.11.2022 11:46:15 | 01:15:50 | 4550 | 182.9591 | 0 |  | 1.42117e-06 |  |  | 62.53063 | -7.991454 | 0 |  | 0 | 0 | 0 |  | 0.11934 | 0.117 | 188.24384 | 0 |  | 2.95171 | 2.683373 | 0 |  | 0.04279 | 0.03464777 | 0.00113805 | 0 | -1.922027 | 4.49384 | -1.920889 |  |  | 300 | 300 | -0.149995 | 0 |  | 0.08 | 0.07920792 | 11.1 |  |  |  | 4550 | 70.4364 | 21.50086 | 69.9384 | -0.498 | 70 | 9.801313 | 177.3297 | 188.2793 | 216.4391 | 0 |  | 185.05 | 185.3651
28.11.2022 11:46:17 | 01:15:52 | 4552 | 182.9603 | 0 |  | 6.28303e-06 |  |  | 62.53012 | -7.995295 | 0 |  | 0 | 0 | 0 |  | 0.11934 | 0.117 | 188.24384 | 0 |  | 2.95171 | 2.683373 | 0 |  | 0.04279 | 0.03464777 | 0.00503135 | 0 | -1.924469 | 4.49388 | -1.919437 |  |  | 300 | 300 | -0.149995 | 0 |  | 0.08 | 0.07920792 | 11.1 |  |  |  | 4552 | 70.4364 | 21.50136 | 69.9388 | -0.4976 | 70 | 9.834764 | 177.6738 | 188.2793 | 216.4411 | 0 |  | 185.05 | 185.3651
28.11.2022 11:46:19 | 01:15:54 | 4554 | 182.9608 | 0 |  | 1.31645e-05 |  |  | 62.53012 | -7.999142 | 0 |  | 0 | 0 | 0 |  | 0.11934 | 0.117 | 188.24384 | 0 |  | 2.95171 | 2.683373 | 0 |  | 0.04279 | 0.03464777 | 0.01054192 | 0 | -1.938325 | 4.4939 | -1.927783 |  |  | 301 | 300 | -0.199995 | 0 |  | 0.08 | 0.07920792 | 11 |  |  |  | 4554 | 70.4364 | 21.50136 | 69.939 | -0.4974 | 70 | 9.86999 | 179.013 | 188.2793 | 216.4421 | 0 |  | 185.05 | 185.3651
28.11.2022 11:46:21 | 01:15:56 | 4556 | 182.9634 | 0 |  | 1.50344e-05 |  |  | 62.53063 | -8.003014 | 0 |  | 0 | 0 | 0 |  | 0.11934 | 0.117 | 188.24384 | 0 |  | 2.95171 | 2.683373 | 0 |  | 0.04279 | 0.03464777 | 0.01203931 | 0 | -1.956728 | 4.49392 | -1.944689 |  |  | 299 | 300 | -0.199995 | 0 |  | 0.08 | 0.07920792 | 11.1 |  |  |  | 4556 | 70.4364 | 21.50187 | 69.9392 | -0.4972 | 70 | 9.841523 | 180.7712 | 188.2793 | 216.4468 | 0 |  | 185.05 | 185.3651
28.11.2022 11:46:23 | 01:15:58 | 4558 | 182.9638 | 0 |  | 1.53336e-05 |  |  | 62.53012 | -8.006875 | 0 |  | 0 | 0 | 0 |  | 0.11934 | 0.117 | 188.24384 | 0 |  | 2.95171 | 2.683373 | 0 |  | 0.04279 | 0.03464777 | 0.0122789 | 0 | -1.928667 | 4.49392 | -1.916389 |  |  | 300 | 300 | -0.149995 | 0 |  | 0.08 | 0.07920792 | 11.1 |  |  |  | 4558 | 70.4268 | 21.50187 | 69.9392 | -0.4876 | 70 | 9.837017 | 181.1174 | 188.2793 | 216.4475 | 0 |  | 185.05 | 185.3651
28.11.2022 11:46:25 | 01:16:00 | 4560 | 182.9592 | 0 |  | 1.98215e-05 |  |  | 62.53012 | -8.010711 | 0 |  | 0 | 0 | 0 |  | 0.11934 | 0.117 | 188.24384 | 0 |  | 2.95171 | 2.683373 | 0 |  | 0.04279 | 0.03464777 | 0.01587274 | 0 | -1.935557 | 4.49392 | -1.919684 |  |  | 300 | 300 | -0.149995 | 0 |  | 0.08 | 0.07920792 | 11.1 |  |  |  | 4560 | 70.4268 | 21.50035 | 69.9392 | -0.4876 | 70 | 9.786251 | 181.7689 | 188.2793 | 216.4392 | 0 |  | 185.05 | 185.3651
28.11.2022 11:46:27 | 01:16:02 | 4562 | 182.963 | 0 |  | 2.31126e-05 |  |  | 62.53165 | -8.014541 | 0 |  | 0 | 0 | 0 |  | 0.11934 | 0.117 | 188.24384 | 0 |  | 2.95171 | 2.683373 | 0 |  | 0.04279 | 0.03464777 | 0.0185082 | 0 | -1.928354 | 4.49392 | -1.909846 |  |  | 300 | 300 | -0.149995 | 0 |  | 0.08 | 0.07920792 | 11 |  |  |  | 4562 | 70.4268 | 21.50035 | 69.9392 | -0.4876 | 70 | 9.745923 | 181.0887 | 188.2793 | 216.4461 | 0 |  | 185.05 | 185.3651
28.11.2022 11:46:29 | 01:16:04 | 4564 | 182.9633 | 0 |  | 2.39354e-05 |  |  | 62.53318 | -8.018361 | 0 |  | 0 | 0 | 0 |  | 0.11934 | 0.117 | 188.24384 | 0 |  | 2.95171 | 2.683373 | 0 |  | 0.04279 | 0.03464777 | 0.01916708 | 0 | -1.928947 | 4.49388 | -1.90978 |  |  | 300 | 300 | -0.149995 | 0 |  | 0.08 | 0.07920792 | 11.1 |  |  |  | 4564 | 70.4268 | 21.50086 | 69.9388 | -0.488 | 70 | 9.701565 | 181.0198 | 188.2793 | 216.4466 | 0 |  | 185.05 | 185.3651
28.11.2022 11:46:31 | 01:16:06 | 4566 | 182.9559 | 0 |  | 2.00459e-05 |  |  | 62.53471 | -8.022169 | 0 |  | 0 | 0 | 0 |  | 0.11934 | 0.117 | 188.24384 | 0 |  | 2.95171 | 2.683373 | 0 |  | 0.04279 | 0.03464777 | 0.01605243 | 0 | -1.915243 | 4.4939 | -1.899191 |  |  | 300 | 300 | -0.149995 | 0 |  | 0.08 | 0.07920792 | 11.1 |  |  |  | 4566 | 70.4268 | 21.50136 | 69.939 | -0.4878 | 70 | 9.641311 | 179.8027 | 188.2793 | 216.4333 | 0 |  | 185.05 | 185.3651
28.11.2022 11:46:33 | 01:16:08 | 4568 | 182.9581 | 0 |  | 9.94813e-06 |  |  | 62.54084 | -8.025969 | 0 |  | 0 | 0 | 0 |  | 0.11934 | 0.117 | 188.24384 | 0 |  | 2.95171 | 2.683373 | 0 |  | 0.04279 | 0.03464777 | 0.007966303 | 0 | -1.908114 | 4.4938 | -1.900148 |  |  | 301 | 300 | -0.199995 | 0 |  | 0.08 | 0.07920792 | 11.1 |  |  |  | 4568 | 70.4268 | 21.50086 | 69.938 | -0.4888 | 70 | 9.561485 | 178.8242 | 188.2793 | 216.4372 | 0 |  | 185.05 | 185.3651
28.11.2022 11:46:35 | 01:16:10 | 4570 | 182.9555 | 0 |  | -1.58572e-05 |  |  | 62.5388 | -8.029784 | 0 |  | 0 | 0 | 0 |  | 0.11934 | 0.117 | 188.24384 | 0 |  | 2.95171 | 2.683373 | 0 |  | 0.04279 | 0.03464777 | -0.01269819 | 0 | -1.902346 | 4.49366 | -1.915045 |  |  | 299 | 300 | -0.199995 | 0 |  | 0.08 | 0.07920792 | 11.1 |  |  |  | 4570 | 70.4268 | 21.50086 | 69.9366 | -0.4902 | 70 | 9.46399 | 177.8591 | 188.2793 | 216.4326 | 0 |  | 185.05 | 185.3651
28.11.2022 11:46:37 | 01:16:12 | 4572 | 182.9521 | 0 |  | -3.89698e-05 |  |  | 62.51837 | -8.033652 | 0 |  | 0 | 0 | 0 |  | 0.11934 | 0.117 | 188.24384 | 0 |  | 2.95171 | 2.683373 | 0 |  | 0.04279 | 0.03464777 | -0.03120639 | 0 | -1.921368 | 4.49362 | -1.952574 |  |  | 301 | 300 | -0.199995 | 0 |  | 0.08 | 0.07920792 | 11 |  |  |  | 4572 | 70.4268 | 21.49985 | 69.9362 | -0.4906 | 70 | 9.425915 | 179.5181 | 188.2793 | 216.4264 | 0 |  | 185.05 | 185.3651
28.11.2022 11:46:39 | 01:16:14 | 4574 | 182.9497 | 0 |  | -7.09833e-05 |  |  | 62.51581 | -8.037603 | 0 |  | 0 | 0 | 0 |  | 0.11934 | 0.117 | 188.24384 | 0 |  | 2.95171 | 2.683373 | 0 |  | 0.04279 | 0.03464777 | -0.05684229 | 0 | -1.942168 | 4.49352 | -1.99901 |  |  | 299 | 300 | -0.199995 | 0 |  | 0.08 | 0.07920792 | 11 |  |  |  | 4574 | 70.4364 | 21.50035 | 69.9352 | -0.5012 | 70 | 9.401363 | 178.2344 | 188.2793 | 216.4219 | 0 |  | 185.05 | 185.3651
28.11.2022 11:46:41 | 01:16:16 | 4576 | 182.9474 | 0 |  | -0.000102548 |  |  | 62.51428 | -8.041643 | 0 |  | 0 | 0 | 0 |  | 0.11934 | 0.117 | 188.24384 | 0 |  | 2.95171 | 2.683373 | 0 |  | 0.04279 | 0.03464777 | -0.08211879 | 0 | -1.958913 | 4.4935 | -2.041032 |  |  | 300 | 300 | -0.149995 | 0 |  | 0.08 | 0.07920792 | 11.1 |  |  |  | 4576 | 70.4364 | 21.49985 | 69.935 | -0.5014 | 70 | 9.410378 | 179.713 | 188.2793 | 216.4178 | 0 |  | 185.05 | 185.3651
28.11.2022 11:46:43 | 01:16:18 | 4578 | 182.9452 | 0 |  | -0.000125511 |  |  | 62.51632 | -8.045709 | 0 |  | 0 | 0 | 0 |  | 0.11934 | 0.117 | 188.24384 | 0 |  | 2.95171 | 2.683373 | 0 |  | 0.04279 | 0.03464777 | -0.1005072 | 0 | -1.92466 | 4.49348 | -2.025168 |  |  | 300 | 300 | -0.149995 | 0 |  | 0.08 | 0.07920792 | 11.1 |  |  |  | 4578 | 70.4461 | 21.50035 | 69.9348 | -0.5113 | 70 | 9.444774 | 173.6868 | 188.2793 | 216.4139 | 0 |  | 185.05 | 185.3651
28.11.2022 11:46:45 | 01:16:20 | 4580 | 182.9486 | 0 |  | -0.000147876 |  |  | 62.52041 | -8.049789 | 0 |  | 0 | 0 | 0 |  | 0.11934 | 0.117 | 188.24384 | 0 |  | 2.95171 | 2.683373 | 0 |  | 0.04279 | 0.03464777 | -0.1184167 | 0 | -1.935589 | 4.49348 | -2.054006 |  |  | 300 | 300 | -0.149995 | 0 |  | 0.08 | 0.07920792 | 11.1 |  |  |  | 4580 | 70.4461 | 21.49985 | 69.9348 | -0.5113 | 70 | 9.522226 | 174.6698 | 188.2793 | 216.42 | 0 |  | 185.05 | 185.3651
28.11.2022 11:46:47 | 01:16:22 | 4582 | 182.9488 | 0 |  | -0.000169044 |  |  | 62.52603 | -8.053928 | 0 |  | 0 | 0 | 0 |  | 0.11934 | 0.117 | 188.24384 | 0 |  | 2.95171 | 2.683373 | 0 |  | 0.04279 | 0.03464777 | -0.1353677 | 0 | -1.949878 | 4.49344 | -2.085245 |  |  | 300 | 300 | -0.149995 | 0 |  | 0.08 | 0.07920792 | 11.1 |  |  |  | 4582 | 70.4561 | 21.49884 | 69.9344 | -0.5217 | 70 | 9.60644 | 172.9888 | 188.2793 | 216.4204 | 0 |  | 185.05 | 185.3651
28.11.2022 11:46:49 | 01:16:24 | 4584 | 182.9495 | 0 |  | -0.000191708 |  |  | 62.53165 | -8.058119 | 0 |  | 0 | 0 | 0 |  | 0.11934 | 0.117 | 188.24384 | 0 |  | 2.95171 | 2.683373 | 0 |  | 0.04279 | 0.03464777 | -0.1535167 | 0 | -1.952011 | 4.4934 | -2.105527 |  |  | 301 | 300 | -0.199995 | 0 |  | 0.08 | 0.07920792 | 11.1 |  |  |  | 4584 | 70.4561 | 21.49935 | 69.934 | -0.5221 | 70 | 9.710935 | 173.065 | 188.2793 | 216.4217 | 0 |  | 185.05 | 185.3651
28.11.2022 11:46:51 | 01:16:26 | 4586 | 182.9512 | 0 |  | -0.00020188 |  |  | 62.53216 | -8.062345 | 0 |  | 0 | 0 | 0 |  | 0.11934 | 0.117 | 188.24384 | 0 |  | 2.95171 | 2.683373 | 0 |  | 0.04279 | 0.03464777 | -0.1616623 | 0 | -1.959509 | 4.49342 | -2.121172 |  |  | 299 | 300 | -0.199995 | 0 |  | 0.08 | 0.07920792 | 11.1 |  |  |  | 4586 | 70.4658 | 21.49935 | 69.9342 | -0.5316 | 70 | 9.790283 | 171.0918 | 188.2793 | 216.4248 | 0 |  | 185.05 | 185.3651
28.11.2022 11:46:53 | 01:16:28 | 4588 | 182.9514 | 0 |  | -0.000205171 |  |  | 62.53114 | -8.06661 | 0 |  | 0 | 0 | 0 |  | 0.11934 | 0.117 | 188.24384 | 0 |  | 2.95171 | 2.683373 | 0 |  | 0.04279 | 0.03464777 | -0.1642976 | 0 | -1.97874 | 4.49342 | -2.143038 |  |  | 300 | 300 | -0.149995 | 0 |  | 0.08 | 0.07920792 | 11.1 |  |  |  | 4588 | 70.4658 | 21.49985 | 69.9342 | -0.5316 | 70 | 9.832153 | 172.7708 | 188.2793 | 216.425 | 0 |  | 185.05 | 185.3651
28.11.2022 11:46:55 | 01:16:30 | 4590 | 182.9538 | 0 |  | -0.000199786 |  |  | 62.53216 | -8.070896 | 0 |  | 0 | 0 | 0 |  | 0.11934 | 0.117 | 188.24384 | 0 |  | 2.95171 | 2.683373 | 0 |  | 0.04279 | 0.03464777 | -0.1599854 | 0 | -1.983704 | 4.49342 | -2.143689 |  |  | 300 | 300 | -0.149995 | 0 |  | 0.08 | 0.07920792 | 11 |  |  |  | 4590 | 70.4561 | 21.50086 | 69.9342 | -0.5219 | 70 | 9.850657 | 175.9279 | 188.2793 | 216.4294 | 0 |  | 185.05 | 185.3651
28.11.2022 11:46:57 | 01:16:32 | 4592 | 182.9617 | 0 |  | -0.000185799 |  |  | 62.53216 | -8.075168 | 0 |  | 0 | 0 | 0 |  | 0.11934 | 0.117 | 188.24384 | 0 |  | 2.95171 | 2.683373 | 0 |  | 0.04279 | 0.03464777 | -0.1487849 | 0 | -1.979514 | 4.49344 | -2.128299 |  |  | 301 | 300 | -0.199995 | 0 |  | 0.08 | 0.07920792 | 11 |  |  |  | 4592 | 70.4658 | 21.50086 | 69.9344 | -0.5314 | 70 | 9.832034 | 172.8839 | 188.2793 | 216.4436 | 0 |  | 185.05 | 185.3651
28.11.2022 11:46:59 | 01:16:34 | 4594 | 182.9695 | 0 |  | -0.000170315 |  |  | 62.53471 | -8.079421 | 0 |  | 0 | 0 | 0 |  | 0.11934 | 0.117 | 188.24384 | 0 |  | 2.95171 | 2.683373 | 0 |  | 0.04279 | 0.03464777 | -0.1363855 | 0 | -1.988505 | 4.4934 | -2.12489 |  |  | 299 | 300 | -0.199995 | 0 |  | 0.08 | 0.07920792 | 11 |  |  |  | 4594 | 70.4561 | 21.50086 | 69.934 | -0.5221 | 70 | 9.828239 | 176.2813 | 188.2793 | 216.4578 | 0 |  | 185.05 | 185.3651
28.11.2022 11:47:01 | 01:16:36 | 4596 | 182.9748 | 0 |  | -0.00014638 |  |  | 62.53778 | -8.083627 | 0 |  | 0 | 0 | 0 |  | 0.11934 | 0.117 | 188.24384 | 0 |  | 2.95171 | 2.683373 | 0 |  | 0.04279 | 0.03464777 | -0.1172188 | 0 | -1.962952 | 4.49342 | -2.080171 |  |  | 300 | 300 | -0.149995 | 0 |  | 0.08 | 0.07920792 | 11.1 |  |  |  | 4596 | 70.4658 | 21.49985 | 69.9342 | -0.5316 | 70 | 9.779254 | 171.3703 | 188.2793 | 216.4675 | 0 |  | 185.05 | 185.3651
28.11.2022 11:47:03 | 01:16:38 | 4598 | 182.9807 | 0 |  | -0.00011878 |  |  | 62.54033 | -8.087755 | 0 |  | 0 | 0 | 0 |  | 0.11934 | 0.117 | 188.24384 | 0 |  | 2.95171 | 2.683373 | 0 |  | 0.04279 | 0.03464777 | -0.09511712 | 0 | -1.953397 | 4.49344 | -2.048514 |  |  | 300 | 300 | -0.149995 | 0 |  | 0.08 | 0.07920792 | 11.1 |  |  |  | 4598 | 70.4658 | 21.49985 | 69.9344 | -0.5314 | 70 | 9.761343 | 170.5851 | 188.2793 | 216.4782 | 0 |  | 185.05 | 185.3651
28.11.2022 11:47:05 | 01:16:40 | 4600 | 182.9843 | 0 |  | -7.92111e-05 |  |  | 62.54289 | -8.09183 | 0 |  | 0 | 0 | 0 |  | 0.11934 | 0.117 | 188.24384 | 0 |  | 2.95171 | 2.683373 | 0 |  | 0.04279 | 0.03464777 | -0.06343098 | 0 | -1.962501 | 4.49348 | -2.025932 |  |  | 300 | 300 | -0.149995 | 0 |  | 0.08 | 0.07920792 | 11.1 |  |  |  | 4600 | 70.4658 | 21.49985 | 69.9348 | -0.531 | 70 | 9.713901 | 171.4864 | 188.2793 | 216.4847 | 0 |  | 185.05 | 185.3651
28.11.2022 11:47:07 | 01:16:42 | 4602 | 182.9915 | 0 |  | -4.60008e-05 |  |  | 62.54391 | -8.095852 | 0 |  | 0 | 0 | 0 |  | 0.11934 | 0.117 | 188.24384 | 0 |  | 2.95171 | 2.683373 | 0 |  | 0.04279 | 0.03464777 | -0.0368367 | 0 | -1.959763 | 4.49348 | -1.9966 |  |  | 300 | 300 | -0.149995 | 0 |  | 0.08 | 0.07920792 | 11.1 |  |  |  | 4602 | 70.4561 | 21.49985 | 69.9348 | -0.5213 | 70 | 9.688637 | 173.9382 | 188.2793 | 216.4976 | 0 |  | 185.05 | 185.3651
28.11.2022 11:47:09 | 01:16:44 | 4604 | 182.9966 | 0 |  | -2.25142e-05 |  |  | 62.54595 | -8.099806 | 0 |  | 0 | 0 | 0 |  | 0.11934 | 0.117 | 188.24384 | 0 |  | 2.95171 | 2.683373 | 0 |  | 0.04279 | 0.03464777 | -0.01802901 | 0 | -1.939348 | 4.4935 | -1.957377 |  |  | 301 | 300 | -0.199995 | 0 |  | 0.08 | 0.07920792 | 11.1 |  |  |  | 4604 | 70.4561 | 21.50086 | 69.935 | -0.5211 | 70 | 9.660998 | 172.1774 | 188.2793 | 216.5069 | 0 |  | 185.05 | 185.3651
28.11.2022 11:47:11 | 01:16:46 | 4606 | 183.0011 | 0 |  | 2.24394e-07 |  |  | 62.54697 | -8.103695 | 0 |  | 0 | 0 | 0 |  | 0.11934 | 0.117 | 188.24384 | 0 |  | 2.95171 | 2.683373 | 0 |  | 0.04279 | 0.03464777 | 0.0001796911 | 0 | -1.931189 | 4.49352 | -1.93101 |  |  | 299 | 300 | -0.199995 | 0 |  | 0.08 | 0.07920792 | 11.1 |  |  |  | 4606 | 70.4658 | 21.50086 | 69.9352 | -0.5306 | 70 | 9.625178 | 168.8429 | 188.2793 | 216.515 | 0 |  | 185.05 | 185.3651
28.11.2022 11:47:13 | 01:16:48 | 4608 | 183.004 | 0 |  | 1.18929e-05 |  |  | 62.54646 | -8.107575 | 0 |  | 0 | 0 | 0 |  | 0.11934 | 0.117 | 188.24384 | 0 |  | 2.95171 | 2.683373 | 0 |  | 0.04279 | 0.03464777 | 0.009523643 | 0 | -1.9594 | 4.4935 | -1.949876 |  |  | 300 | 300 | -0.149995 | 0 |  | 0.08 | 0.07920792 | 11.1 |  |  |  | 4608 | 70.4658 | 21.50086 | 69.935 | -0.5308 | 70 | 9.697768 | 171.2518 | 188.2793 | 216.5203 | 0 |  | 185.05 | 185.3651
28.11.2022 11:47:15 | 01:16:50 | 4610 | 183.0073 | 0 |  | 1.90735e-05 |  |  | 62.54646 | -8.111511 | 0 |  | 0 | 0 | 0 |  | 0.11934 | 0.117 | 188.24384 | 0 |  | 2.95171 | 2.683373 | 0 |  | 0.04279 | 0.03464777 | 0.01527375 | 0 | -2.001088 | 4.49348 | -1.985814 |  |  | 300 | 300 | -0.149995 | 0 |  | 0.08 | 0.07920792 | 11 |  |  |  | 4610 | 70.4658 | 21.50086 | 69.9348 | -0.531 | 70 | 9.677842 | 174.8362 | 188.2793 | 216.5263 | 0 |  | 185.05 | 185.3651
28.11.2022 11:47:17 | 01:16:52 | 4612 | 183.0063 | 0 |  | 2.62541e-05 |  |  | 62.548 | -8.115487 | 0 |  | 0 | 0 | 0 |  | 0.11934 | 0.117 | 188.24384 | 0 |  | 2.95171 | 2.683373 | 0 |  | 0.04279 | 0.03464777 | 0.02102386 | 0 | -2.010582 | 4.4935 | -1.989558 |  |  | 300 | 300 | -0.149995 | 0 |  | 0.08 | 0.07920792 | 11 |  |  |  | 4612 | 70.4561 | 21.49935 | 69.935 | -0.5211 | 70 | 9.675825 | 178.4921 | 188.2793 | 216.5245 | 0 |  | 185.05 | 185.3651
28.11.2022 11:47:19 | 01:16:54 | 4614 | 183.009 | 0 |  | 4.17373e-05 |  |  | 62.548 | -8.119446 | 0 |  | 0 | 0 | 0 |  | 0.11934 | 0.117 | 188.24384 | 0 |  | 2.95171 | 2.683373 | 0 |  | 0.04279 | 0.03464777 | 0.03342256 | 0 | -2.003821 | 4.49358 | -1.970399 |  |  | 300 | 300 | -0.149995 | 0 |  | 0.08 | 0.07920792 | 11.1 |  |  |  | 4614 | 70.4561 | 21.50035 | 69.9358 | -0.5203 | 70 | 9.634194 | 178.1209 | 188.2793 | 216.5293 | 0 |  | 185.05 | 185.3651
28.11.2022 11:47:21 | 01:16:56 | 4616 | 183.0103 | 0 |  | 5.04139e-05 |  |  | 62.54697 | -8.123385 | 0 |  | 0 | 0 | 0 |  | 0.11934 | 0.117 | 188.24384 | 0 |  | 2.95171 | 2.683373 | 0 |  | 0.04279 | 0.03464777 | 0.04037064 | 0 | -2.008875 | 4.49358 | -1.968504 |  |  | 300 | 300 | -0.149995 | 0 |  | 0.08 | 0.07920792 | 11.1 |  |  |  | 4616 | 70.4561 | 21.49884 | 69.9358 | -0.5203 | 70 | 9.611657 | 178.5688 | 188.2793 | 216.5317 | 0 |  | 185.05 | 185.3651
28.11.2022 11:47:23 | 01:16:58 | 4618 | 183.0065 | 0 |  | 5.63229e-05 |  |  | 62.548 | -8.127319 | 0 |  | 0 | 0 | 0 |  | 0.11934 | 0.117 | 188.24384 | 0 |  | 2.95171 | 2.683373 | 0 |  | 0.04279 | 0.03464777 | 0.04510247 | 0 | -2.010448 | 4.4936 | -1.965345 |  |  | 301 | 300 | -0.199995 | 0 |  | 0.08 | 0.07920792 | 11.1 |  |  |  | 4618 | 70.4561 | 21.50035 | 69.936 | -0.5201 | 70 | 9.57382 | 178.7705 | 188.2793 | 216.5248 | 0 |  | 185.05 | 185.3651
28.11.2022 11:47:25 | 01:17:00 | 4620 | 183.0012 | 0 |  | 6.46255e-05 |  |  | 62.54902 | -8.131223 | 0 |  | 0 | 0 | 0 |  | 0.11934 | 0.117 | 188.24384 | 0 |  | 2.95171 | 2.683373 | 0 |  | 0.04279 | 0.03464777 | 0.05175106 | 0 | -1.990026 | 4.49364 | -1.938275 |  |  | 299 | 300 | -0.199995 | 0 |  | 0.08 | 0.07920792 | 11.1 |  |  |  | 4620 | 70.4658 | 21.49935 | 69.9364 | -0.5294 | 70 | 9.550101 | 174.3215 | 188.2793 | 216.5152 | 0 |  | 185.05 | 185.3651
28.11.2022 11:47:27 | 01:17:02 | 4622 | 183.0034 | 0 |  | 7.36012e-05 |  |  | 62.54851 | -8.135075 | 0 |  | 0 | 0 | 0 |  | 0.11934 | 0.117 | 188.24384 | 0 |  | 2.95171 | 2.683373 | 0 |  | 0.04279 | 0.03464777 | 0.05893866 | 0 | -1.973069 | 4.49366 | -1.91413 |  |  | 300 | 300 | -0.149995 | 0 |  | 0.08 | 0.07920792 | 11.1 |  |  |  | 4622 | 70.4561 | 21.50035 | 69.9366 | -0.5195 | 70 | 9.542626 | 175.6211 | 188.2793 | 216.5193 | 0 |  | 185.05 | 185.3651
28.11.2022 11:47:29 | 01:17:04 | 4624 | 183.0011 | 0 |  | 7.85379e-05 |  |  | 62.54697 | -8.138904 | 0 |  | 0 | 0 | 0 |  | 0.11934 | 0.117 | 188.24384 | 0 |  | 2.95171 | 2.683373 | 0 |  | 0.04279 | 0.03464777 | 0.06289189 | 0 | -1.977378 | 4.49366 | -1.914486 |  |  | 301 | 300 | -0.199995 | 0 |  | 0.08 | 0.07920792 | 11.1 |  |  |  | 4624 | 70.4561 | 21.49935 | 69.9366 | -0.5195 | 70 | 9.519497 | 176.0069 | 188.2793 | 216.515 | 0 |  | 185.05 | 185.3651
28.11.2022 11:47:31 | 01:17:06 | 4626 | 182.9957 | 0 |  | 8.46714e-05 |  |  | 62.54646 | -8.142741 | 0 |  | 0 | 0 | 0 |  | 0.11934 | 0.117 | 188.24384 | 0 |  | 2.95171 | 2.683373 | 0 |  | 0.04279 | 0.03464777 | 0.0678035 | 0 | -1.990689 | 4.49368 | -1.922886 |  |  | 299 | 300 | -0.199995 | 0 |  | 0.08 | 0.07920792 | 11.1 |  |  |  | 4626 | 70.4561 | 21.49884 | 69.9368 | -0.5193 | 70 | 9.535155 | 177.2548 | 188.2793 | 216.5053 | 0 |  | 185.05 | 185.3651
28.11.2022 11:47:33 | 01:17:08 | 4628 | 182.9944 | 0 |  | 8.4073e-05 |  |  | 62.548 | -8.146598 | 0 |  | 0 | 0 | 0 |  | 0.11934 | 0.117 | 188.24384 | 0 |  | 2.95171 | 2.683373 | 0 |  | 0.04279 | 0.03464777 | 0.06732431 | 0 | -2.001503 | 4.49368 | -1.934179 |  |  | 300 | 300 | -0.149995 | 0 |  | 0.08 | 0.07920792 | 11.1 |  |  |  | 4628 | 70.4461 | 21.49985 | 69.9368 | -0.5093 | 70 | 9.530649 | 181.171 | 188.2793 | 216.5029 | 0 |  | 185.05 | 185.3651
28.11.2022 11:47:35 | 01:17:10 | 4630 | 182.9927 | 0 |  | 8.13802e-05 |  |  | 62.54749 | -8.150457 | 0 |  | 0 | 0 | 0 |  | 0.11934 | 0.117 | 188.24384 | 0 |  | 2.95171 | 2.683373 | 0 |  | 0.04279 | 0.03464777 | 0.06516796 | 0 | -1.989319 | 4.49368 | -1.924151 |  |  | 300 | 300 | -0.149995 | 0 |  | 0.08 | 0.07920792 | 11 |  |  |  | 4630 | 70.4461 | 21.49884 | 69.9368 | -0.5093 | 70 | 9.540728 | 180.0697 | 188.2793 | 216.4999 | 0 |  | 185.05 | 185.3651
28.11.2022 11:47:37 | 01:17:12 | 4632 | 182.9915 | 0 |  | 8.10062e-05 |  |  | 62.54595 | -8.154322 | 0 |  | 0 | 0 | 0 |  | 0.11934 | 0.117 | 188.24384 | 0 |  | 2.95171 | 2.683373 | 0 |  | 0.04279 | 0.03464777 | 0.06486846 | 0 | -2.005993 | 4.4937 | -1.941125 |  |  | 300 | 300 | -0.149995 | 0 |  | 0.08 | 0.07920792 | 11 |  |  |  | 4632 | 70.4461 | 21.49884 | 69.937 | -0.5091 | 70 | 9.54927 | 181.6405 | 188.2793 | 216.4976 | 0 |  | 185.05 | 185.3651
28.11.2022 11:47:39 | 01:17:14 | 4634 | 182.9897 | 0 |  | 8.26518e-05 |  |  | 62.54544 | -8.15821 | 0 |  | 0 | 0 | 0 |  | 0.11934 | 0.117 | 188.24384 | 0 |  | 2.95171 | 2.683373 | 0 |  | 0.04279 | 0.03464777 | 0.06618623 | 0 | -2.013487 | 4.49372 | -1.947301 |  |  | 300 | 300 | -0.149995 | 0 |  | 0.08 | 0.07920792 | 11 |  |  |  | 4634 | 70.4461 | 21.50035 | 69.9372 | -0.5089 | 70 | 9.545711 | 182.3812 | 188.2793 | 216.4945 | 0 |  | 185.05 | 185.3651
28.11.2022 11:47:41 | 01:17:16 | 4636 | 182.9872 | 0 |  | 8.55689e-05 |  |  | 62.54544 | -8.162071 | 0 |  | 0 | 0 | 0 |  | 0.11934 | 0.117 | 188.24384 | 0 |  | 2.95171 | 2.683373 | 0 |  | 0.04279 | 0.03464777 | 0.0685222 | 0 | -1.981831 | 4.49376 | -1.913309 |  |  | 300 | 300 | -0.149995 | 0 |  | 0.08 | 0.07920792 | 11 |  |  |  | 4636 | 70.4364 | 21.50187 | 69.9376 | -0.4988 | 70 | 9.570739 | 182.5727 | 188.2793 | 216.4899 | 0 |  | 185.05 | 185.3651
28.11.2022 11:47:43 | 01:17:18 | 4638 | 182.9869 | 0 |  | 8.87104e-05 |  |  | 62.54595 | -8.165863 | 0 |  | 0 | 0 | 0 |  | 0.11934 | 0.117 | 188.24384 | 0 |  | 2.95171 | 2.683373 | 0 |  | 0.04279 | 0.03464777 | 0.07103786 | 0 | -1.949375 | 4.49378 | -1.878337 |  |  | 300 | 300 | -0.149995 | 0 |  | 0.08 | 0.07920792 | 11 |  |  |  | 4638 | 70.4364 | 21.49985 | 69.9378 | -0.4986 | 70 | 9.568248 | 179.6436 | 188.2793 | 216.4894 | 0 |  | 185.05 | 185.3651
28.11.2022 11:47:45 | 01:17:20 | 4640 | 182.9855 | 0 |  | 8.91592e-05 |  |  | 62.54442 | -8.169605 | 0 |  | 0 | 0 | 0 |  | 0.11934 | 0.117 | 188.24384 | 0 |  | 2.95171 | 2.683373 | 0 |  | 0.04279 | 0.03464777 | 0.07139726 | 0 | -1.935795 | 4.49376 | -1.864398 |  |  | 300 | 300 | -0.149995 | 0 |  | 0.08 | 0.07920792 | 11.1 |  |  |  | 4640 | 70.4461 | 21.50035 | 69.9376 | -0.5085 | 70 | 9.578803 | 175.4642 | 188.2793 | 216.4869 | 0 |  | 185.05 | 185.3651
28.11.2022 11:47:47 | 01:17:22 | 4642 | 182.9838 | 0 |  | 8.27266e-05 |  |  | 62.54391 | -8.173345 | 0 |  | 0 | 0 | 0 |  | 0.11934 | 0.117 | 188.24384 | 0 |  | 2.95171 | 2.683373 | 0 |  | 0.04279 | 0.03464777 | 0.06624613 | 0 | -1.941774 | 4.49374 | -1.875528 |  |  | 300 | 300 | -0.149995 | 0 |  | 0.08 | 0.07920792 | 11 |  |  |  | 4642 | 70.4461 | 21.50136 | 69.9374 | -0.5087 | 70 | 9.582597 | 175.9495 | 188.2793 | 216.4838 | 0 |  | 185.05 | 185.3651
28.11.2022 11:47:49 | 01:17:24 | 4644 | 182.9833 | 0 |  | 7.6668e-05 |  |  | 62.54289 | -8.177101 | 0 |  | 0 | 0 | 0 |  | 0.11934 | 0.117 | 188.24384 | 0 |  | 2.95171 | 2.683373 | 0 |  | 0.04279 | 0.03464777 | 0.0613945 | 0 | -1.942061 | 4.4938 | -1.880666 |  |  | 300 | 300 | -0.149995 | 0 |  | 0.08 | 0.07920792 | 11.1 |  |  |  | 4644 | 70.4461 | 21.50187 | 69.938 | -0.5081 | 70 | 9.57987 | 176.1511 | 188.2793 | 216.4829 | 0 |  | 185.05 | 185.3651
28.11.2022 11:47:51 | 01:17:26 | 4646 | 182.9793 | 0 |  | 6.9637e-05 |  |  | 62.54187 | -8.180899 | 0 |  | 0 | 0 | 0 |  | 0.11934 | 0.117 | 188.24384 | 0 |  | 2.95171 | 2.683373 | 0 |  | 0.04279 | 0.03464777 | 0.05576419 | 0 | -1.972876 | 4.4938 | -1.917112 |  |  | 300 | 300 | -0.149995 | 0 |  | 0.08 | 0.07920792 | 11.1 |  |  |  | 4646 | 70.4461 | 21.50086 | 69.938 | -0.5081 | 70 | 9.594342 | 178.9501 | 188.2793 | 216.4756 | 0 |  | 185.05 | 185.3651
28.11.2022 11:47:53 | 01:17:28 | 4648 | 182.9799 | 0 |  | 6.72434e-05 |  |  | 62.54033 | -8.184731 | 0 |  | 0 | 0 | 0 |  | 0.11934 | 0.117 | 188.24384 | 0 |  | 2.95171 | 2.683373 | 0 |  | 0.04279 | 0.03464777 | 0.05384744 | 0 | -1.968619 | 4.4938 | -1.914772 |  |  | 300 | 300 | -0.149995 | 0 |  | 0.08 | 0.07920792 | 11.1 |  |  |  | 4648 | 70.4461 | 21.50237 | 69.938 | -0.5081 | 70 | 9.583428 | 178.5634 | 188.2793 | 216.4767 | 0 |  | 185.05 | 185.3651
28.11.2022 11:47:55 | 01:17:30 | 4650 | 182.9763 | 0 |  | 6.20076e-05 |  |  | 62.53982 | -8.188583 | 0 |  | 0 | 0 | 0 |  | 0.11934 | 0.117 | 188.24384 | 0 |  | 2.95171 | 2.683373 | 0 |  | 0.04279 | 0.03464777 | 0.04965469 | 0 | -1.986338 | 4.4938 | -1.936683 |  |  | 300 | 300 | -0.149995 | 0 |  | 0.08 | 0.07920792 | 11 |  |  |  | 4650 | 70.4364 | 21.50136 | 69.938 | -0.4984 | 70 | 9.597543 | 183.1223 | 188.2793 | 216.4701 | 0 |  | 185.05 | 185.3651
28.11.2022 11:47:57 | 01:17:32 | 4652 | 182.9728 | 0 |  | 6.05116e-05 |  |  | 62.54084 | -8.192423 | 0 |  | 0 | 0 | 0 |  | 0.11934 | 0.117 | 188.24384 | 0 |  | 2.95171 | 2.683373 | 0 |  | 0.04279 | 0.03464777 | 0.04845672 | 0 | -1.952357 | 4.49384 | -1.9039 |  |  | 300 | 300 | -0.149995 | 0 |  | 0.08 | 0.07920792 | 11 |  |  |  | 4652 | 70.4364 | 21.50136 | 69.9384 | -0.498 | 70 | 9.589952 | 180.1145 | 188.2793 | 216.4638 | 0 |  | 185.05 | 185.3651
28.11.2022 11:47:59 | 01:17:34 | 4654 | 182.9669 | 0 |  | 5.75197e-05 |  |  | 62.53982 | -8.196216 | 0 |  | 0 | 0 | 0 |  | 0.11934 | 0.117 | 188.24384 | 0 |  | 2.95171 | 2.683373 | 0 |  | 0.04279 | 0.03464777 | 0.04606085 | 0 | -1.935178 | 4.49382 | -1.889117 |  |  | 300 | 300 | -0.149995 | 0 |  | 0.08 | 0.07920792 | 11.1 |  |  |  | 4654 | 70.4461 | 21.50187 | 69.9382 | -0.5079 | 70 | 9.588173 | 175.601 | 188.2793 | 216.4531 | 0 |  | 185.05 | 185.3651
28.11.2022 11:48:01 | 01:17:36 | 4656 | 182.9635 | 0 |  | 5.34806e-05 |  |  | 62.54084 | -8.200007 | 0 |  | 0 | 0 | 0 |  | 0.11934 | 0.117 | 188.24384 | 0 |  | 2.95171 | 2.683373 | 0 |  | 0.04279 | 0.03464777 | 0.04282641 | 0 | -1.944762 | 4.4938 | -1.901935 |  |  | 300 | 300 | -0.149995 | 0 |  | 0.08 | 0.07920792 | 11 |  |  |  | 4656 | 70.4461 | 21.50288 | 69.938 | -0.5081 | 70 | 9.602287 | 176.4152 | 188.2793 | 216.447 | 0 |  | 185.05 | 185.3651
28.11.2022 11:48:03 | 01:17:38 | 4658 | 182.964 | 0 |  | 5.10871e-05 |  |  | 62.54033 | -8.203793 | 0 |  | 0 | 0 | 0 |  | 0.11934 | 0.117 | 188.24384 | 0 |  | 2.95171 | 2.683373 | 0 |  | 0.04279 | 0.03464777 | 0.04090973 | 0 | -1.92493 | 4.49384 | -1.884021 |  |  | 300 | 300 | -0.149995 | 0 |  | 0.08 | 0.07920792 | 11 |  |  |  | 4658 | 70.4461 | 21.50136 | 69.9384 | -0.5077 | 70 | 9.591494 | 174.7318 | 188.2793 | 216.4479 | 0 |  | 185.05 | 185.3651
28.11.2022 11:48:05 | 01:17:40 | 4660 | 182.9665 | 0 |  | 5.2957e-05 |  |  | 62.53931 | -8.207538 | 0 |  | 0 | 0 | 0 |  | 0.11934 | 0.117 | 188.24384 | 0 |  | 2.95171 | 2.683373 | 0 |  | 0.04279 | 0.03464777 | 0.04240712 | 0 | -1.903209 | 4.49388 | -1.860802 |  |  | 300 | 300 | -0.149995 | 0 |  | 0.08 | 0.07920792 | 11.1 |  |  |  | 4660 | 70.4461 | 21.50237 | 69.9388 | -0.5073 | 70 | 9.60632 | 172.8726 | 188.2793 | 216.4524 | 0 |  | 185.05 | 185.3651
28.11.2022 11:48:07 | 01:17:42 | 4662 | 182.9644 | 0 |  | 5.49766e-05 |  |  | 62.5388 | -8.211275 | 0 |  | 0 | 0 | 0 |  | 0.11934 | 0.117 | 188.24384 | 0 |  | 2.95171 | 2.683373 | 0 |  | 0.04279 | 0.03464777 | 0.04402438 | 0 | -1.920499 | 4.4939 | -1.876475 |  |  | 300 | 300 | -0.149995 | 0 |  | 0.08 | 0.07920792 | 11.1 |  |  |  | 4662 | 70.4461 | 21.50288 | 69.939 | -0.5071 | 70 | 9.60727 | 174.5031 | 188.2793 | 216.4486 | 0 |  | 185.05 | 185.3651
28.11.2022 11:48:09 | 01:17:44 | 4664 | 182.9641 | 0 |  | 4.95163e-05 |  |  | 62.53829 | -8.215048 | 0 |  | 0 | 0 | 0 |  | 0.11934 | 0.117 | 188.24384 | 0 |  | 2.95171 | 2.683373 | 0 |  | 0.04279 | 0.03464777 | 0.03965186 | 0 | -1.936056 | 4.49386 | -1.896404 |  |  | 301 | 300 | -0.199995 | 0 |  | 0.08 | 0.07920792 | 11.1 |  |  |  | 4664 | 70.4461 | 21.50288 | 69.9386 | -0.5075 | 70 | 9.467191 | 175.8 | 188.2793 | 216.4481 | 0 |  | 185.05 | 185.3651
28.11.2022 11:48:11 | 01:17:46 | 4666 | 182.9583 | 0 |  | 4.6674e-05 |  |  | 62.53829 | -8.218839 | 0 |  | 0 | 0 | 0 |  | 0.11934 | 0.117 | 188.24384 | 0 |  | 2.95171 | 2.683373 | 0 |  | 0.04279 | 0.03464777 | 0.03737579 | 0 | -1.931891 | 4.49388 | -1.894515 |  |  | 299 | 300 | -0.199995 | 0 |  | 0.08 | 0.07920792 | 11.1 |  |  |  | 4666 | 70.4461 | 21.50338 | 69.9388 | -0.5073 | 70 | 9.489134 | 175.4857 | 188.2793 | 216.4376 | 0 |  | 185.05 | 185.3651
28.11.2022 11:48:13 | 01:17:48 | 4668 | 182.9579 | 0 |  | 5.31066e-05 |  |  | 62.5388 | -8.222634 | 0 |  | 0 | 0 | 0 |  | 0.11934 | 0.117 | 188.24384 | 0 |  | 2.95171 | 2.683373 | 0 |  | 0.04279 | 0.03464777 | 0.04252691 | 0 | -1.943205 | 4.49398 | -1.900678 |  |  | 300 | 300 | -0.149995 | 0 |  | 0.08 | 0.07920792 | 11.1 |  |  |  | 4668 | 70.4364 | 21.50187 | 69.9398 | -0.4966 | 70 | 9.483677 | 179.7096 | 188.2793 | 216.4368 | 0 |  | 185.05 | 185.3651
28.11.2022 11:48:15 | 01:17:50 | 4670 | 182.9581 | 0 |  | 5.30318e-05 |  |  | 62.53982 | -8.226426 | 0 |  | 0 | 0 | 0 |  | 0.11934 | 0.117 | 188.24384 | 0 |  | 2.95171 | 2.683373 | 0 |  | 0.04279 | 0.03464777 | 0.04246701 | 0 | -1.933739 | 4.4939 | -1.891272 |  |  | 300 | 300 | -0.149995 | 0 |  | 0.08 | 0.07920792 | 11 |  |  |  | 4670 | 70.4268 | 21.50237 | 69.939 | -0.4878 | 70 | 9.497199 | 181.5369 | 188.2793 | 216.4373 | 0 |  | 185.05 | 185.3651
28.11.2022 11:48:17 | 01:17:52 | 4672 | 182.9594 | 0 |  | 5.78189e-05 |  |  | 62.53778 | -8.230203 | 0 |  | 0 | 0 | 0 |  | 0.11934 | 0.117 | 188.24384 | 0 |  | 2.95171 | 2.683373 | 0 |  | 0.04279 | 0.03464777 | 0.04630045 | 0 | -1.932042 | 4.49394 | -1.885742 |  |  | 300 | 300 | -0.149995 | 0 |  | 0.08 | 0.07920792 | 11.1 |  |  |  | 4672 | 70.4364 | 21.50439 | 69.9394 | -0.497 | 70 | 9.493166 | 178.5548 | 188.2793 | 216.4397 | 0 |  | 185.05 | 185.3651
28.11.2022 11:48:19 | 01:17:54 | 4674 | 182.9577 | 0 |  | 5.98384e-05 |  |  | 62.5388 | -8.233969 | 0 |  | 0 | 0 | 0 |  | 0.11934 | 0.117 | 188.24384 | 0 |  | 2.95171 | 2.683373 | 0 |  | 0.04279 | 0.03464777 | 0.04791763 | 0 | -1.927725 | 4.49396 | -1.879808 |  |  | 300 | 300 | -0.149995 | 0 |  | 0.08 | 0.07920792 | 11 |  |  |  | 4674 | 70.4364 | 21.50338 | 69.9396 | -0.4968 | 70 | 9.482611 | 178.2178 | 188.2793 | 216.4365 | 0 |  | 185.05 | 185.3651
28.11.2022 11:48:21 | 01:17:56 | 4676 | 182.9558 | 0 |  | 5.95392e-05 |  |  | 62.54136 | -8.237715 | 0 |  | 0 | 0 | 0 |  | 0.11934 | 0.117 | 188.24384 | 0 |  | 2.95171 | 2.683373 | 0 |  | 0.04279 | 0.03464777 | 0.04767804 | 0 | -1.913656 | 4.49398 | -1.865978 |  |  | 300 | 300 | -0.149995 | 0 |  | 0.08 | 0.07920792 | 11 |  |  |  | 4676 | 70.4364 | 21.50338 | 69.9398 | -0.4966 | 70 | 9.467548 | 176.9788 | 188.2793 | 216.433 | 0 |  | 185.05 | 185.3651
28.11.2022 11:48:23 | 01:17:58 | 4678 | 182.9574 | 0 |  | 5.84173e-05 |  |  | 62.53982 | -8.241454 | 0 |  | 0 | 0 | 0 |  | 0.11934 | 0.117 | 188.24384 | 0 |  | 2.95171 | 2.683373 | 0 |  | 0.04279 | 0.03464777 | 0.04677964 | 0 | -1.920209 | 4.49394 | -1.87343 |  |  | 301 | 300 | -0.199995 | 0 |  | 0.08 | 0.07920792 | 11.1 |  |  |  | 4678 | 70.4364 | 21.50237 | 69.9394 | -0.497 | 70 | 9.437063 | 177.4632 | 188.2793 | 216.4359 | 0 |  | 185.05 | 185.3651
28.11.2022 11:48:25 | 01:18:00 | 4680 | 182.9564 | 0 |  | 5.83425e-05 |  |  | 62.54033 | -8.245199 | 0 |  | 0 | 0 | 0 |  | 0.11934 | 0.117 | 188.24384 | 0 |  | 2.95171 | 2.683373 | 0 |  | 0.04279 | 0.03464777 | 0.04671974 | 0 | -1.918463 | 4.49396 | -1.871743 |  |  | 299 | 300 | -0.199995 | 0 |  | 0.08 | 0.07920792 | 11.1 |  |  |  | 4680 | 70.4364 | 21.50439 | 69.9396 | -0.4968 | 70 | 9.483558 | 177.3628 | 188.2793 | 216.4341 | 0 |  | 185.05 | 185.3651
28.11.2022 11:48:27 | 01:18:02 | 4682 | 182.9518 | 0 |  | 5.36302e-05 |  |  | 62.54084 | -8.248959 | 0 |  | 0 | 0 | 0 |  | 0.11934 | 0.117 | 188.24384 | 0 |  | 2.95171 | 2.683373 | 0 |  | 0.04279 | 0.03464777 | 0.0429462 | 0 | -1.930591 | 4.49394 | -1.887644 |  |  | 300 | 300 | -0.149995 | 0 |  | 0.08 | 0.07920792 | 11.1 |  |  |  | 4682 | 70.4364 | 21.5049 | 69.9394 | -0.497 | 70 | 9.43493 | 178.4281 | 188.2793 | 216.4258 | 0 |  | 185.05 | 185.3651
28.11.2022 11:48:29 | 01:18:04 | 4684 | 182.951 | 0 |  | 5.37798e-05 |  |  | 62.54136 | -8.252739 | 0 |  | 0 | 0 | 0 |  | 0.11934 | 0.117 | 188.24384 | 0 |  | 2.95171 | 2.683373 | 0 |  | 0.04279 | 0.03464777 | 0.043066 | 0 | -1.936163 | 4.494 | -1.893097 |  |  | 300 | 300 | -0.149995 | 0 |  | 0.08 | 0.07920792 | 11.1 |  |  |  | 4684 | 70.4268 | 21.50439 | 69.94 | -0.4868 | 70 | 9.433624 | 182.0843 | 188.2793 | 216.4244 | 0 |  | 185.05 | 185.3651
28.11.2022 11:48:31 | 01:18:06 | 4686 | 182.946 | 0 |  | 5.91652e-05 |  |  | 62.54084 | -8.25652 | 0 |  | 0 | 0 | 0 |  | 0.11934 | 0.117 | 188.24384 | 0 |  | 2.95171 | 2.683373 | 0 |  | 0.04279 | 0.03464777 | 0.04737854 | 0 | -1.93493 | 4.49404 | -1.887552 |  |  | 301 | 300 | -0.199995 | 0 |  | 0.08 | 0.07920792 | 11.1 |  |  |  | 4686 | 70.4268 | 21.5049 | 69.9404 | -0.4864 | 70 | 9.408834 | 182.0986 | 188.2793 | 216.4153 | 0 |  | 185.05 | 185.3651
28.11.2022 11:48:33 | 01:18:08 | 4688 | 182.9408 | 0 |  | 5.60985e-05 |  |  | 62.53829 | -8.260304 | 0 |  | 0 | 0 | 0 |  | 0.11934 | 0.117 | 188.24384 | 0 |  | 2.95171 | 2.683373 | 0 |  | 0.04279 | 0.03464777 | 0.04492278 | 0 | -1.941464 | 4.494 | -1.896542 |  |  | 299 | 300 | -0.199995 | 0 |  | 0.08 | 0.07920792 | 11 |  |  |  | 4688 | 70.4171 | 21.5049 | 69.94 | -0.4771 | 70 | 9.399939 | 185.6921 | 188.2793 | 216.4058 | 0 |  | 185.05 | 185.3651
28.11.2022 11:48:35 | 01:18:10 | 4690 | 182.9431 | 0 |  | 4.89179e-05 |  |  | 62.5388 | -8.264098 | 0 |  | 0 | 0 | 0 |  | 0.11934 | 0.117 | 188.24384 | 0 |  | 2.95171 | 2.683373 | 0 |  | 0.04279 | 0.03464777 | 0.03917267 | 0 | -1.936969 | 4.494 | -1.897796 |  |  | 300 | 300 | -0.149995 | 0 |  | 0.08 | 0.07920792 | 11 |  |  |  | 4690 | 70.4171 | 21.50389 | 69.94 | -0.4771 | 70 | 9.411326 | 185.2598 | 188.2793 | 216.41 | 0 |  | 185.05 | 185.3651
28.11.2022 11:48:37 | 01:18:12 | 4692 | 182.9442 | 0 |  | 4.30837e-05 |  |  | 62.5388 | -8.267877 | 0 |  | 0 | 0 | 0 |  | 0.11934 | 0.117 | 188.24384 | 0 |  | 2.95171 | 2.683373 | 0 |  | 0.04279 | 0.03464777 | 0.03450074 | 0 | -1.915244 | 4.494 | -1.880744 |  |  | 300 | 300 | -0.149995 | 0 |  | 0.08 | 0.07920792 | 11 |  |  |  | 4692 | 70.4171 | 21.50439 | 69.94 | -0.4771 | 70 | 9.403854 | 183.1808 | 188.2793 | 216.4121 | 0 |  | 185.05 | 185.3651
28.11.2022 11:48:39 | 01:18:14 | 4694 | 182.9448 | 0 |  | 3.85958e-05 |  |  | 62.53931 | -8.271628 | 0 |  | 0 | 0 | 0 |  | 0.11934 | 0.117 | 188.24384 | 0 |  | 2.95171 | 2.683373 | 0 |  | 0.04279 | 0.03464777 | 0.0309069 | 0 | -1.901325 | 4.49398 | -1.870418 |  |  | 300 | 300 | -0.149995 | 0 |  | 0.08 | 0.07920792 | 11 |  |  |  | 4694 | 70.4268 | 21.5049 | 69.9398 | -0.487 | 70 | 9.423187 | 178.7525 | 188.2793 | 216.4131 | 0 |  | 185.05 | 185.3651
28.11.2022 11:48:41 | 01:18:16 | 4696 | 182.9406 | 0 |  | 3.8521e-05 |  |  | 62.54084 | -8.275355 | 0 |  | 0 | 0 | 0 |  | 0.11934 | 0.117 | 188.24384 | 0 |  | 2.95171 | 2.683373 | 0 |  | 0.04279 | 0.03464777 | 0.030847 | 0 | -1.887194 | 4.49402 | -1.856347 |  |  | 300 | 300 | -0.149995 | 0 |  | 0.08 | 0.07920792 | 11.1 |  |  |  | 4696 | 70.4268 | 21.5049 | 69.9402 | -0.4866 | 70 | 9.422236 | 177.5503 | 188.2793 | 216.4055 | 0 |  | 185.05 | 185.3651
28.11.2022 11:48:43 | 01:18:18 | 4698 | 182.9431 | 0 |  | 3.08168e-05 |  |  | 62.54187 | -8.279073 | 0 |  | 0 | 0 | 0 |  | 0.11934 | 0.117 | 188.24384 | 0 |  | 2.95171 | 2.683373 | 0 |  | 0.04279 | 0.03464777 | 0.0246776 | 0 | -1.886116 | 4.494 | -1.861438 |  |  | 300 | 300 | -0.149995 | 0 |  | 0.08 | 0.07920792 | 11.1 |  |  |  | 4698 | 70.4268 | 21.50591 | 69.94 | -0.4868 | 70 | 9.429354 | 177.3853 | 188.2793 | 216.4101 | 0 |  | 185.05 | 185.3651
28.11.2022 11:48:45 | 01:18:20 | 4700 | 182.942 | 0 |  | 2.5207e-05 |  |  | 62.54136 | -8.282815 | 0 |  | 0 | 0 | 0 |  | 0.11934 | 0.117 | 188.24384 | 0 |  | 2.95171 | 2.683373 | 0 |  | 0.04279 | 0.03464777 | 0.02018536 | 0 | -1.901468 | 4.49402 | -1.881283 |  |  | 300 | 300 | -0.149995 | 0 |  | 0.08 | 0.07920792 | 11.1 |  |  |  | 4700 | 70.4268 | 21.50439 | 69.9402 | -0.4866 | 70 | 9.465292 | 178.8918 | 188.2793 | 216.408 | 0 |  | 185.05 | 185.3651
28.11.2022 11:48:47 | 01:18:22 | 4702 | 182.9369 | 0 |  | 2.52818e-05 |  |  | 62.5434 | -8.286574 | 0 |  | 0 | 0 | 0 |  | 0.11934 | 0.117 | 188.24384 | 0 |  | 2.95171 | 2.683373 | 0 |  | 0.04279 | 0.03464777 | 0.02024526 | 0 | -1.897711 | 4.49398 | -1.877465 |  |  | 300 | 300 | -0.149995 | 0 |  | 0.08 | 0.07920792 | 11.1 |  |  |  | 4702 | 70.4268 | 21.5049 | 69.9398 | -0.487 | 70 | 9.499097 | 178.4204 | 188.2793 | 216.3989 | 0 |  | 185.05 | 185.3651
28.11.2022 11:48:49 | 01:18:24 | 4704 | 182.9324 | 0 |  | 1.6306e-05 |  |  | 62.54136 | -8.290338 | 0 |  | 0 | 0 | 0 |  | 0.11934 | 0.117 | 188.24384 | 0 |  | 2.95171 | 2.683373 | 0 |  | 0.04279 | 0.03464777 | 0.01305758 | 0 | -1.899423 | 4.49398 | -1.886365 |  |  | 300 | 300 | -0.149995 | 0 |  | 0.08 | 0.07920792 | 11.1 |  |  |  | 4704 | 70.4268 | 21.5054 | 69.9398 | -0.487 | 70 | 9.561604 | 178.5858 | 188.2793 | 216.3907 | 0 |  | 185.05 | 185.3651
28.11.2022 11:48:51 | 01:18:26 | 4706 | 182.9303 | 0 |  | 1.48848e-05 |  |  | 62.54289 | -8.294111 | 0 |  | 0 | 0 | 0 |  | 0.11934 | 0.117 | 188.24384 | 0 |  | 2.95171 | 2.683373 | 0 |  | 0.04279 | 0.03464777 | 0.01191951 | 0 | -1.898901 | 4.49402 | -1.886981 |  |  | 300 | 300 | -0.149995 | 0 |  | 0.08 | 0.07920792 | 11.1 |  |  |  | 4706 | 70.4268 | 21.50641 | 69.9402 | -0.4866 | 70 | 9.594223 | 178.6617 | 188.2793 | 216.3869 | 0 |  | 185.05 | 185.3651
28.11.2022 11:48:53 | 01:18:28 | 4708 | 182.9312 | 0 |  | 1.62312e-05 |  |  | 62.54442 | -8.29788 | 0 |  | 0 | 0 | 0 |  | 0.11934 | 0.117 | 188.24384 | 0 |  | 2.95171 | 2.683373 | 0 |  | 0.04279 | 0.03464777 | 0.01299768 | 0 | -1.894971 | 4.49404 | -1.881973 |  |  | 301 | 300 | -0.199995 | 0 |  | 0.08 | 0.07920792 | 11 |  |  |  | 4708 | 70.4171 | 21.50742 | 69.9404 | -0.4767 | 70 | 9.653646 | 181.3816 | 188.2793 | 216.3886 | 0 |  | 185.05 | 185.3651
28.11.2022 11:48:55 | 01:18:30 | 4710 | 182.9303 | 0 |  | 1.7428e-05 |  |  | 62.54493 | -8.301638 | 0 |  | 0 | 0 | 0 |  | 0.11934 | 0.117 | 188.24384 | 0 |  | 2.95171 | 2.683373 | 0 |  | 0.04279 | 0.03464777 | 0.01395606 | 0 | -1.890257 | 4.49402 | -1.876301 |  |  | 300 | 300 | -0.249995 | 0 |  | 0.08 | 0.07920792 | 11 |  |  |  | 4710 | 70.4171 | 21.50843 | 69.9402 | -0.4769 | 70 | 9.722677 | 180.8681 | 188.2793 | 216.3868 | 0 |  | 185.05 | 185.3651
28.11.2022 11:48:57 | 01:18:32 | 4712 | 182.9312 | 0 |  | 1.33889e-05 |  |  | 62.54544 | -8.305397 | 0 |  | 0 | 0 | 0 |  | 0.11934 | 0.117 | 188.24384 | 0 |  | 2.95171 | 2.683373 | 0 |  | 0.04279 | 0.03464777 | 0.01072162 | 0 | -1.893012 | 4.49402 | -1.88229 |  |  | 299 | 300 | -0.199995 | 0 |  | 0.08 | 0.07920792 | 11 |  |  |  | 4712 | 70.4171 | 21.50691 | 69.9402 | -0.4769 | 70 | 9.769765 | 181.1307 | 188.2793 | 216.3886 | 0 |  | 185.05 | 185.3651
28.11.2022 11:48:59 | 01:18:34 | 4714 | 182.9253 | 0 |  | 8.67657e-06 |  |  | 62.54595 | -8.309161 | 0 |  | 0 | 0 | 0 |  | 0.11934 | 0.117 | 188.24384 | 0 |  | 2.95171 | 2.683373 | 0 |  | 0.04279 | 0.03464777 | 0.006948058 | 0 | -1.888782 | 4.494 | -1.881834 |  |  | 300 | 300 | -0.149995 | 0 |  | 0.08 | 0.07920792 | 11 |  |  |  | 4714 | 70.4171 | 21.50893 | 69.94 | -0.4771 | 70 | 9.814835 | 180.6685 | 188.2793 | 216.3779 | 0 |  | 185.05 | 185.3651
28.11.2022 11:49:01 | 01:18:36 | 4716 | 182.9228 | 0 |  | 5.46026e-06 |  |  | 62.54646 | -8.312901 | 0 |  | 0 | 0 | 0 |  | 0.11934 | 0.117 | 188.24384 | 0 |  | 2.95171 | 2.683373 | 0 |  | 0.04279 | 0.03464777 | 0.004372489 | 0 | -1.862697 | 4.49404 | -1.858325 |  |  | 301 | 300 | -0.199995 | 0 |  | 0.08 | 0.07920792 | 11.1 |  |  |  | 4716 | 70.4171 | 21.50843 | 69.9404 | -0.4767 | 70 | 9.812227 | 178.3007 | 188.2793 | 216.3733 | 0 |  | 185.05 | 185.3651
28.11.2022 11:49:03 | 01:18:38 | 4718 | 182.9222 | 0 |  | 5.60985e-06 |  |  | 62.54646 | -8.316612 | 0 |  | 0 | 0 | 0 |  | 0.11934 | 0.117 | 188.24384 | 0 |  | 2.95171 | 2.683373 | 0 |  | 0.04279 | 0.03464777 | 0.004492278 | 0 | -1.856418 | 4.49402 | -1.851926 |  |  | 299 | 300 | -0.199995 | 0 |  | 0.08 | 0.07920792 | 11.1 |  |  |  | 4718 | 70.4268 | 21.50792 | 69.9402 | -0.4866 | 70 | 9.828713 | 174.6723 | 188.2793 | 216.3722 | 0 |  | 185.05 | 185.3651
28.11.2022 11:49:05 | 01:18:40 | 4720 | 182.9234 | 0 |  | 5.38546e-06 |  |  | 62.54697 | -8.32033 | 0 |  | 0 | 0 | 0 |  | 0.11934 | 0.117 | 188.24384 | 0 |  | 2.95171 | 2.683373 | 0 |  | 0.04279 | 0.03464777 | 0.00431259 | 0 | -1.870876 | 4.49398 | -1.866563 |  |  | 300 | 300 | -0.149995 | 0 |  | 0.08 | 0.07920792 | 11.1 |  |  |  | 4720 | 70.4268 | 21.50843 | 69.9398 | -0.487 | 70 | 9.831205 | 175.9104 | 188.2793 | 216.3744 | 0 |  | 185.05 | 185.3651
28.11.2022 11:49:07 | 01:18:42 | 4722 | 182.9266 | 0 |  | 6.05864e-06 |  |  | 62.54851 | -8.324049 | 0 |  | 0 | 0 | 0 |  | 0.11934 | 0.117 | 188.24384 | 0 |  | 2.95171 | 2.683373 | 0 |  | 0.04279 | 0.03464777 | 0.004851662 | 0 | -1.857017 | 4.49402 | -1.852165 |  |  | 301 | 300 | -0.199995 | 0 |  | 0.08 | 0.07920792 | 11.1 |  |  |  | 4722 | 70.4268 | 21.50893 | 69.9402 | -0.4866 | 70 | 9.830848 | 174.7245 | 188.2793 | 216.3802 | 0 |  | 185.05 | 185.3651
28.11.2022 11:49:09 | 01:18:44 | 4724 | 182.9259 | 0 |  | 6.65702e-06 |  |  | 62.55004 | -8.327752 | 0 |  | 0 | 0 | 0 |  | 0.11934 | 0.117 | 188.24384 | 0 |  | 2.95171 | 2.683373 | 0 |  | 0.04279 | 0.03464777 | 0.005330835 | 0 | -1.856659 | 4.49402 | -1.851328 |  |  | 299 | 300 | -0.199995 | 0 |  | 0.08 | 0.07920792 | 11.1 |  |  |  | 4724 | 70.4268 | 21.50944 | 69.9402 | -0.4866 | 70 | 9.844014 | 174.6915 | 188.2793 | 216.3789 | 0 |  | 185.05 | 185.3651
28.11.2022 11:49:11 | 01:18:46 | 4726 | 182.9227 | 0 |  | 4.63748e-06 |  |  | 62.54902 | -8.331483 | 0 |  | 0 | 0 | 0 |  | 0.11934 | 0.117 | 188.24384 | 0 |  | 2.95171 | 2.683373 | 0 |  | 0.04279 | 0.03464777 | 0.00371362 | 0 | -1.882685 | 4.494 | -1.878972 |  |  | 301 | 300 | -0.199995 | 0 |  | 0.08 | 0.07920792 | 11.1 |  |  |  | 4726 | 70.4268 | 21.50994 | 69.94 | -0.4868 | 70 | 9.821478 | 177.0824 | 188.2793 | 216.3731 | 0 |  | 185.05 | 185.3651
28.11.2022 11:49:13 | 01:18:48 | 4728 | 182.9241 | 0 |  | 5.98384e-07 |  |  | 62.55004 | -8.335252 | 0 |  | 0 | 0 | 0 |  | 0.11934 | 0.117 | 188.24384 | 0 |  | 2.95171 | 2.683373 | 0 |  | 0.04279 | 0.03464777 | 0.0004791763 | 0 | -1.8906 | 4.494 | -1.890121 |  |  | 299 | 300 | -0.199995 | 0 |  | 0.08 | 0.07920792 | 11 |  |  |  | 4728 | 70.4171 | 21.50843 | 69.94 | -0.4771 | 70 | 9.83595 | 180.8437 | 188.2793 | 216.3756 | 0 |  | 185.05 | 185.3651
28.11.2022 11:49:15 | 01:18:50 | 4730 | 182.9218 | 0 |  | 2.01955e-06 |  |  | 62.55106 | -8.339023 | 0 |  | 0 | 0 | 0 |  | 0.11934 | 0.117 | 188.24384 | 0 |  | 2.95171 | 2.683373 | 0 |  | 0.04279 | 0.03464777 | 0.001617223 | 0 | -1.883141 | 4.49402 | -1.881524 |  |  | 300 | 300 | -0.149995 | 0 |  | 0.08 | 0.07920792 | 11 |  |  |  | 4730 | 70.4171 | 21.50944 | 69.9402 | -0.4769 | 70 | 9.825868 | 180.1955 | 188.2793 | 216.3715 | 0 |  | 185.05 | 185.3651
28.11.2022 11:49:17 | 01:18:52 | 4732 | 182.9228 | 0 |  | -2.39354e-06 |  |  | 62.55208 | -8.342794 | 0 |  | 0 | 0 | 0 |  | 0.11934 | 0.117 | 188.24384 | 0 |  | 2.95171 | 2.683373 | 0 |  | 0.04279 | 0.03464777 | -0.001916708 | 0 | -1.886736 | 4.49398 | -1.888653 |  |  | 300 | 300 | -0.149995 | 0 |  | 0.08 | 0.07920792 | 11 |  |  |  | 4732 | 70.4171 | 21.50843 | 69.9398 | -0.4773 | 70 | 9.825629 | 180.4122 | 188.2793 | 216.3733 | 0 |  | 185.05 | 185.3651
28.11.2022 11:49:19 | 01:18:54 | 4734 | 182.9234 | 0 |  | -7.7042e-06 |  |  | 62.55208 | -8.346569 | 0 |  | 0 | 0 | 0 |  | 0.11934 | 0.117 | 188.24384 | 0 |  | 2.95171 | 2.683373 | 0 |  | 0.04279 | 0.03464777 | -0.0061694 | 0 | -1.88038 | 4.49394 | -1.886549 |  |  | 300 | 300 | -0.149995 | 0 |  | 0.08 | 0.07920792 | 11.1 |  |  |  | 4734 | 70.4171 | 21.50994 | 69.9394 | -0.4777 | 70 | 9.871888 | 179.6781 | 188.2793 | 216.3744 | 0 |  | 185.05 | 185.3651
28.11.2022 11:49:21 | 01:18:56 | 4736 | 182.9253 | 0 |  | -1.28653e-05 |  |  | 62.55004 | -8.350335 | 0 |  | 0 | 0 | 0 |  | 0.11934 | 0.117 | 188.24384 | 0 |  | 2.95171 | 2.683373 | 0 |  | 0.04279 | 0.03464777 | -0.01030233 | 0 | -1.869047 | 4.49398 | -1.879349 |  |  | 300 | 300 | -0.149995 | 0 |  | 0.08 | 0.07920792 | 11 |  |  |  | 4736 | 70.4171 | 21.50994 | 69.9398 | -0.4773 | 70 | 9.855283 | 178.7183 | 188.2793 | 216.3778 | 0 |  | 185.05 | 185.3651
28.11.2022 11:49:23 | 01:18:58 | 4738 | 182.9268 | 0 |  | -1.98963e-05 |  |  | 62.54544 | -8.354118 | 0 |  | 0 | 0 | 0 |  | 0.11934 | 0.117 | 188.24384 | 0 |  | 2.95171 | 2.683373 | 0 |  | 0.04279 | 0.03464777 | -0.01593264 | 0 | -1.887918 | 4.49396 | -1.90385 |  |  | 300 | 300 | -0.149995 | 0 |  | 0.08 | 0.07920792 | 11.1 |  |  |  | 4738 | 70.4268 | 21.50944 | 69.9396 | -0.4872 | 70 | 9.856587 | 177.4485 | 188.2793 | 216.3805 | 0 |  | 185.05 | 185.3651
28.11.2022 11:49:25 | 01:19:00 | 4740 | 182.9243 | 0 |  | -1.97467e-05 |  |  | 62.54187 | -8.35792 | 0 |  | 0 | 0 | 0 |  | 0.11934 | 0.117 | 188.24384 | 0 |  | 2.95171 | 2.683373 | 0 |  | 0.04279 | 0.03464777 | -0.01581284 | 0 | -1.88213 | 4.49398 | -1.897943 |  |  | 301 | 300 | -0.199995 | 0 |  | 0.08 | 0.07920792 | 11.1 |  |  |  | 4740 | 70.4268 | 21.51095 | 69.9398 | -0.487 | 70 | 9.848046 | 176.9678 | 188.2793 | 216.376 | 0 |  | 185.05 | 185.3651
28.11.2022 11:49:27 | 01:19:02 | 4742 | 182.9207 | 0 |  | -1.60068e-05 |  |  | 62.54084 | -8.361705 | 0 |  | 0 | 0 | 0 |  | 0.11934 | 0.117 | 188.24384 | 0 |  | 2.95171 | 2.683373 | 0 |  | 0.04279 | 0.03464777 | -0.01281799 | 0 | -1.874597 | 4.494 | -1.887415 |  |  | 299 | 300 | -0.199995 | 0 |  | 0.08 | 0.07920792 | 11.1 |  |  |  | 4742 | 70.4268 | 21.51045 | 69.94 | -0.4868 | 70 | 9.84093 | 176.3235 | 188.2793 | 216.3695 | 0 |  | 185.05 | 185.3651
28.11.2022 11:49:29 | 01:19:04 | 4744 | 182.9185 | 0 |  | -1.79516e-05 |  |  | 62.54238 | -8.36549 | 0 |  | 0 | 0 | 0 |  | 0.11934 | 0.117 | 188.24384 | 0 |  | 2.95171 | 2.683373 | 0 |  | 0.04279 | 0.03464777 | -0.01437535 | 0 | -1.88355 | 4.49396 | -1.897925 |  |  | 300 | 300 | -0.149995 | 0 |  | 0.08 | 0.07920792 | 11.1 |  |  |  | 4744 | 70.4364 | 21.51146 | 69.9396 | -0.4968 | 70 | 9.848166 | 174.1712 | 188.2793 | 216.3655 | 0 |  | 185.05 | 185.3651
28.11.2022 11:49:31 | 01:19:06 | 4746 | 182.9238 | 0 |  | -2.07191e-05 |  |  | 62.5434 | -8.369304 | 0 |  | 0 | 0 | 0 |  | 0.11934 | 0.117 | 188.24384 | 0 |  | 2.95171 | 2.683373 | 0 |  | 0.04279 | 0.03464777 | -0.01659152 | 0 | -1.899063 | 4.49394 | -1.915654 |  |  | 300 | 300 | -0.149995 | 0 |  | 0.08 | 0.07920792 | 11.1 |  |  |  | 4746 | 70.4268 | 21.50893 | 69.9394 | -0.4874 | 70 | 9.831441 | 178.4375 | 188.2793 | 216.3752 | 0 |  | 185.05 | 185.3651
28.11.2022 11:49:33 | 01:19:08 | 4748 | 182.9186 | 0 |  | -2.64037e-05 |  |  | 62.54595 | -8.373149 | 0 |  | 0 | 0 | 0 |  | 0.11934 | 0.117 | 188.24384 | 0 |  | 2.95171 | 2.683373 | 0 |  | 0.04279 | 0.03464777 | -0.02114366 | 0 | -1.908764 | 4.49392 | -1.929908 |  |  | 301 | 300 | -0.199995 | 0 |  | 0.08 | 0.07920792 | 11 |  |  |  | 4748 | 70.4171 | 21.51095 | 69.9392 | -0.4779 | 70 | 9.835473 | 182.3314 | 188.2793 | 216.3657 | 0 |  | 185.05 | 185.3651
28.11.2022 11:49:35 | 01:19:10 | 4750 | 182.9152 | 0 |  | -2.50574e-05 |  |  | 62.54646 | -8.376988 | 0 |  | 0 | 0 | 0 |  | 0.11934 | 0.117 | 188.24384 | 0 |  | 2.95171 | 2.683373 | 0 |  | 0.04279 | 0.03464777 | -0.02006556 | 0 | -1.888148 | 4.49394 | -1.908214 |  |  | 299 | 300 | -0.199995 | 0 |  | 0.08 | 0.07920792 | 11 |  |  |  | 4750 | 70.4171 | 21.50994 | 69.9394 | -0.4777 | 70 | 9.818751 | 180.4284 | 188.2793 | 216.3596 | 0 |  | 185.05 | 185.3651
28.11.2022 11:49:37 | 01:19:12 | 4752 | 182.9121 | 0 |  | -2.43094e-05 |  |  | 62.54902 | -8.380804 | 0 |  | 0 | 0 | 0 |  | 0.11934 | 0.117 | 188.24384 | 0 |  | 2.95171 | 2.683373 | 0 |  | 0.04279 | 0.03464777 | -0.01946658 | 0 | -1.88832 | 4.49394 | -1.907787 |  |  | 300 | 300 | -0.149995 | 0 |  | 0.08 | 0.07920792 | 11.1 |  |  |  | 4752 | 70.4268 | 21.51146 | 69.9394 | -0.4874 | 70 | 9.720778 | 177.4395 | 188.2793 | 216.3539 | 0 |  | 185.05 | 185.3651
28.11.2022 11:49:39 | 01:19:14 | 4754 | 182.9066 | 0 |  | -2.92461e-05 |  |  | 62.54902 | -8.384633 | 0 |  | 0 | 0 | 0 |  | 0.11934 | 0.117 | 188.24384 | 0 |  | 2.95171 | 2.683373 | 0 |  | 0.04279 | 0.03464777 | -0.02341981 | 0 | -1.898016 | 4.49392 | -1.921436 |  |  | 301 | 300 | -0.199995 | 0 |  | 0.08 | 0.07920792 | 11.1 |  |  |  | 4754 | 70.4268 | 21.51146 | 69.9392 | -0.4876 | 70 | 9.685433 | 178.2947 | 188.2793 | 216.344 | 0 |  | 185.05 | 185.3651
28.11.2022 11:49:41 | 01:19:16 | 4756 | 182.9026 | 0 |  | -2.73013e-05 |  |  | 62.55055 | -8.388474 | 0 |  | 0 | 0 | 0 |  | 0.11934 | 0.117 | 188.24384 | 0 |  | 2.95171 | 2.683373 | 0 |  | 0.04279 | 0.03464777 | -0.02186244 | 0 | -1.898164 | 4.49394 | -1.920026 |  |  | 299 | 300 | -0.199995 | 0 |  | 0.08 | 0.07920792 | 11.1 |  |  |  | 4756 | 70.4268 | 21.51095 | 69.9394 | -0.4874 | 70 | 9.660763 | 178.3738 | 188.2793 | 216.3368 | 0 |  | 185.05 | 185.3651
28.11.2022 11:49:43 | 01:19:18 | 4758 | 182.9027 | 0 |  | -2.53566e-05 |  |  | 62.55208 | -8.39229 | 0 |  | 0 | 0 | 0 |  | 0.11934 | 0.117 | 188.24384 | 0 |  | 2.95171 | 2.683373 | 0 |  | 0.04279 | 0.03464777 | -0.02030516 | 0 | -1.875869 | 4.49392 | -1.896174 |  |  | 300 | 300 | -0.149995 | 0 |  | 0.08 | 0.07920792 | 11.1 |  |  |  | 4758 | 70.4268 | 21.50994 | 69.9392 | -0.4876 | 70 | 9.652815 | 176.218 | 188.2793 | 216.3368 | 0 |  | 185.05 | 185.3651
28.11.2022 11:49:45 | 01:19:20 | 4760 | 182.8992 | 0 |  | -2.19906e-05 |  |  | 62.55566 | -8.396071 | 0 |  | 0 | 0 | 0 |  | 0.11934 | 0.117 | 188.24384 | 0 |  | 2.95171 | 2.683373 | 0 |  | 0.04279 | 0.03464777 | -0.01760972 | 0 | -1.866662 | 4.49396 | -1.884272 |  |  | 300 | 300 | -0.149995 | 0 |  | 0.08 | 0.07920792 | 11.1 |  |  |  | 4760 | 70.4268 | 21.51045 | 69.9396 | -0.4872 | 70 | 9.627909 | 175.4771 | 188.2793 | 216.3305 | 0 |  | 185.05 | 185.3651
28.11.2022 11:49:47 | 01:19:22 | 4762 | 182.9014 | 0 |  | -1.72036e-05 |  |  | 62.55617 | -8.399836 | 0 |  | 0 | 0 | 0 |  | 0.11934 | 0.117 | 188.24384 | 0 |  | 2.95171 | 2.683373 | 0 |  | 0.04279 | 0.03464777 | -0.01377637 | 0 | -1.866933 | 4.49396 | -1.88071 |  |  | 301 | 300 | -0.199995 | 0 |  | 0.08 | 0.07920792 | 11.1 |  |  |  | 4762 | 70.4268 | 21.51095 | 69.9396 | -0.4872 | 70 | 9.629211 | 175.5005 | 188.2793 | 216.3345 | 0 |  | 185.05 | 185.3651
28.11.2022 11:49:49 | 01:19:24 | 4764 | 182.8977 | 0 |  | -1.33889e-05 |  |  | 62.55566 | -8.403601 | 0 |  | 0 | 0 | 0 |  | 0.11934 | 0.117 | 188.24384 | 0 |  | 2.95171 | 2.683373 | 0 |  | 0.04279 | 0.03464777 | -0.01072162 | 0 | -1.873669 | 4.49392 | -1.88439 |  |  | 299 | 300 | -0.199995 | 0 |  | 0.08 | 0.07920792 | 11.1 |  |  |  | 4764 | 70.4268 | 21.51146 | 69.9392 | -0.4876 | 70 | 9.618894 | 176.0162 | 188.2793 | 216.3278 | 0 |  | 185.05 | 185.3651
28.11.2022 11:49:51 | 01:19:26 | 4766 | 182.9008 | 0 |  | -1.15189e-05 |  |  | 62.55566 | -8.407372 | 0 |  | 0 | 0 | 0 |  | 0.11934 | 0.117 | 188.24384 | 0 |  | 2.95171 | 2.683373 | 0 |  | 0.04279 | 0.03464777 | -0.00922415 | 0 | -1.877373 | 4.49394 | -1.886597 |  |  | 300 | 300 | -0.149995 | 0 |  | 0.08 | 0.07920792 | 11.1 |  |  |  | 4766 | 70.4171 | 21.51146 | 69.9394 | -0.4777 | 70 | 9.622926 | 179.413 | 188.2793 | 216.3334 | 0 |  | 185.05 | 185.3651
28.11.2022 11:49:53 | 01:19:28 | 4768 | 182.9054 | 0 |  | -1.30897e-05 |  |  | 62.55566 | -8.411135 | 0 |  | 0 | 0 | 0 |  | 0.11934 | 0.117 | 188.24384 | 0 |  | 2.95171 | 2.683373 | 0 |  | 0.04279 | 0.03464777 | -0.01048202 | 0 | -1.866227 | 4.49394 | -1.876709 |  |  | 300 | 300 | -0.149995 | 0 |  | 0.08 | 0.07920792 | 11.1 |  |  |  | 4768 | 70.4171 | 21.50994 | 69.9394 | -0.4777 | 70 | 9.626839 | 178.3433 | 188.2793 | 216.3419 | 0 |  | 185.05 | 185.3651
28.11.2022 11:49:55 | 01:19:30 | 4770 | 182.9062 | 0 |  | -1.05466e-05 |  |  | 62.5577 | -8.414887 | 0 |  | 0 | 0 | 0 |  | 0.11934 | 0.117 | 188.24384 | 0 |  | 2.95171 | 2.683373 | 0 |  | 0.04279 | 0.03464777 | -0.008445548 | 0 | -1.866228 | 4.49394 | -1.874673 |  |  | 300 | 300 | -0.149995 | 0 |  | 0.08 | 0.07920792 | 11 |  |  |  | 4770 | 70.4171 | 21.50944 | 69.9394 | -0.4777 | 70 | 9.613082 | 178.3425 | 188.2793 | 216.3433 | 0 |  | 185.05 | 185.3651
28.11.2022 11:49:57 | 01:19:32 | 4772 | 182.9 | 0 |  | -1.30897e-05 |  |  | 62.55821 | -8.418652 | 0 |  | 0 | 0 | 0 |  | 0.11934 | 0.117 | 188.24384 | 0 |  | 2.95171 | 2.683373 | 0 |  | 0.04279 | 0.03464777 | -0.01048202 | 0 | -1.879725 | 4.4939 | -1.890207 |  |  | 301 | 300 | -0.199995 | 0 |  | 0.08 | 0.07920792 | 11 |  |  |  | 4772 | 70.4171 | 21.51196 | 69.939 | -0.4781 | 70 | 9.616048 | 179.513 | 188.2793 | 216.332 | 0 |  | 185.05 | 185.3651
28.11.2022 11:49:59 | 01:19:34 | 4774 | 182.9015 | 0 |  | -1.11449e-05 |  |  | 62.55719 | -8.422397 | 0 |  | 0 | 0 | 0 |  | 0.11934 | 0.117 | 188.24384 | 0 |  | 2.95171 | 2.683373 | 0 |  | 0.04279 | 0.03464777 | -0.008924657 | 0 | -1.846645 | 4.49392 | -1.85557 |  |  | 299 | 300 | -0.199995 | 0 |  | 0.08 | 0.07920792 | 11.1 |  |  |  | 4774 | 70.4171 | 21.51045 | 69.9392 | -0.4779 | 70 | 9.592206 | 176.4141 | 188.2793 | 216.3348 | 0 |  | 185.05 | 185.3651
28.11.2022 11:50:01 | 01:19:36 | 4776 | 182.9047 | 0 |  | -1.04718e-05 |  |  | 62.55872 | -8.426111 | 0 |  | 0 | 0 | 0 |  | 0.11934 | 0.117 | 188.24384 | 0 |  | 2.95171 | 2.683373 | 0 |  | 0.04279 | 0.03464777 | -0.008385649 | 0 | -1.849408 | 4.49388 | -1.857794 |  |  | 301 | 300 | -0.199995 | 0 |  | 0.08 | 0.07920792 | 11.1 |  |  |  | 4776 | 70.4268 | 21.51246 | 69.9388 | -0.488 | 70 | 9.589952 | 173.6112 | 188.2793 | 216.3405 | 0 |  | 185.05 | 185.3651
28.11.2022 11:50:03 | 01:19:38 | 4778 | 182.8998 | 0 |  | -8.45218e-06 |  |  | 62.55668 | -8.429829 | 0 |  | 0 | 0 | 0 |  | 0.11934 | 0.117 | 188.24384 | 0 |  | 2.95171 | 2.683373 | 0 |  | 0.04279 | 0.03464777 | -0.00676837 | 0 | -1.853848 | 4.49392 | -1.860616 |  |  | 299 | 300 | -0.199995 | 0 |  | 0.08 | 0.07920792 | 11 |  |  |  | 4778 | 70.4268 | 21.51246 | 69.9392 | -0.4876 | 70 | 9.566587 | 174.1522 | 188.2793 | 216.3316 | 0 |  | 185.05 | 185.3651
28.11.2022 11:50:05 | 01:19:40 | 4780 | 182.8951 | 0 |  | -1.02474e-05 |  |  | 62.55821 | -8.433555 | 0 |  | 0 | 0 | 0 |  | 0.11934 | 0.117 | 188.24384 | 0 |  | 2.95171 | 2.683373 | 0 |  | 0.04279 | 0.03464777 | -0.008205953 | 0 | -1.856704 | 4.4939 | -1.86491 |  |  | 300 | 300 | -0.149995 | 0 |  | 0.08 | 0.07920792 | 11.1 |  |  |  | 4780 | 70.4364 | 21.51297 | 69.939 | -0.4974 | 70 | 9.532428 | 171.5365 | 188.2793 | 216.3232 | 0 |  | 185.05 | 185.3651
28.11.2022 11:50:07 | 01:19:42 | 4782 | 182.8926 | 0 |  | -1.11449e-05 |  |  | 62.55719 | -8.4373 | 0 |  | 0 | 0 | 0 |  | 0.11934 | 0.117 | 188.24384 | 0 |  | 2.95171 | 2.683373 | 0 |  | 0.04279 | 0.03464777 | -0.008924657 | 0 | -1.87137 | 4.49392 | -1.880294 |  |  | 300 | 300 | -0.149995 | 0 |  | 0.08 | 0.07920792 | 11.1 |  |  |  | 4782 | 70.4364 | 21.51347 | 69.9392 | -0.4972 | 70 | 9.521396 | 172.9523 | 188.2793 | 216.3187 | 0 |  | 185.05 | 185.3651
28.11.2022 11:50:09 | 01:19:44 | 4784 | 182.8899 | 0 |  | -1.69044e-05 |  |  | 62.55872 | -8.44109 | 0 |  | 0 | 0 | 0 |  | 0.11934 | 0.117 | 188.24384 | 0 |  | 2.95171 | 2.683373 | 0 |  | 0.04279 | 0.03464777 | -0.01353677 | 0 | -1.896547 | 4.49386 | -1.910084 |  |  | 300 | 300 | -0.149995 | 0 |  | 0.08 | 0.07920792 | 11.1 |  |  |  | 4784 | 70.4364 | 21.51246 | 69.9386 | -0.4978 | 70 | 9.472409 | 175.1042 | 188.2793 | 216.3137 | 0 |  | 185.05 | 185.3651
28.11.2022 11:50:11 | 01:19:46 | 4786 | 182.8894 | 0 |  | -1.91483e-05 |  |  | 62.55872 | -8.444934 | 0 |  | 0 | 0 | 0 |  | 0.11934 | 0.117 | 188.24384 | 0 |  | 2.95171 | 2.683373 | 0 |  | 0.04279 | 0.03464777 | -0.01533365 | 0 | -1.918567 | 4.49388 | -1.9339 |  |  | 300 | 300 | -0.149995 | 0 |  | 0.08 | 0.07920792 | 11.1 |  |  |  | 4786 | 70.4268 | 21.51448 | 69.9388 | -0.488 | 70 | 9.443233 | 180.1184 | 188.2793 | 216.3128 | 0 |  | 185.05 | 185.3651
28.11.2022 11:50:13 | 01:19:48 | 4788 | 182.8921 | 0 |  | -2.08687e-05 |  |  | 62.55872 | -8.44882 | 0 |  | 0 | 0 | 0 |  | 0.11934 | 0.117 | 188.24384 | 0 |  | 2.95171 | 2.683373 | 0 |  | 0.04279 | 0.03464777 | -0.01671132 | 0 | -1.935387 | 4.4939 | -1.952099 |  |  | 301 | 300 | -0.199995 | 0 |  | 0.08 | 0.07920792 | 11 |  |  |  | 4788 | 70.4268 | 21.51448 | 69.939 | -0.4878 | 70 | 9.426981 | 181.7573 | 188.2793 | 216.3177 | 0 |  | 185.05 | 185.3651
28.11.2022 11:50:15 | 01:19:50 | 4790 | 182.893 | 0 |  | -1.96719e-05 |  |  | 62.55821 | -8.45271 | 0 |  | 0 | 0 | 0 |  | 0.11934 | 0.117 | 188.24384 | 0 |  | 2.95171 | 2.683373 | 0 |  | 0.04279 | 0.03464777 | -0.01575294 | 0 | -1.921971 | 4.4939 | -1.937724 |  |  | 299 | 300 | -0.199995 | 0 |  | 0.08 | 0.07920792 | 11.1 |  |  |  | 4790 | 70.4268 | 21.51499 | 69.939 | -0.4878 | 70 | 9.416783 | 180.4964 | 188.2793 | 216.3194 | 0 |  | 185.05 | 185.3651
28.11.2022 11:50:17 | 01:19:52 | 4792 | 182.8889 | 0 |  | -2.08687e-05 |  |  | 62.5577 | -8.456581 | 0 |  | 0 | 0 | 0 |  | 0.11934 | 0.117 | 188.24384 | 0 |  | 2.95171 | 2.683373 | 0 |  | 0.04279 | 0.03464777 | -0.01671132 | 0 | -1.916851 | 4.4939 | -1.933562 |  |  | 300 | 300 | -0.149995 | 0 |  | 0.08 | 0.07920792 | 11.1 |  |  |  | 4792 | 70.4364 | 21.51398 | 69.939 | -0.4974 | 70 | 9.412867 | 177.0994 | 188.2793 | 216.3119 | 0 |  | 185.05 | 185.3651
28.11.2022 11:50:19 | 01:19:54 | 4794 | 182.886 | 0 |  | -2.32622e-05 |  |  | 62.55872 | -8.460431 | 0 |  | 0 | 0 | 0 |  | 0.11934 | 0.117 | 188.24384 | 0 |  | 2.95171 | 2.683373 | 0 |  | 0.04279 | 0.03464777 | -0.018628 | 0 | -1.897704 | 4.49384 | -1.916332 |  |  | 301 | 300 | -0.199995 | 0 |  | 0.08 | 0.07920792 | 11 |  |  |  | 4794 | 70.4364 | 21.51398 | 69.9384 | -0.498 | 70 | 9.395432 | 175.1556 | 188.2793 | 216.3066 | 0 |  | 185.05 | 185.3651
28.11.2022 11:50:21 | 01:19:56 | 4796 | 182.8807 | 0 |  | -1.83255e-05 |  |  | 62.55668 | -8.464283 | 0 |  | 0 | 0 | 0 |  | 0.11934 | 0.117 | 188.24384 | 0 |  | 2.95171 | 2.683373 | 0 |  | 0.04279 | 0.03464777 | -0.01467477 | 0 | -1.92117 | 4.4939 | -1.935844 |  |  | 299 | 300 | -0.199995 | 0 |  | 0.08 | 0.07920792 | 11.1 |  |  |  | 4796 | 70.4364 | 21.51448 | 69.939 | -0.4974 | 70 | 9.406108 | 177.5063 | 188.2793 | 216.2972 | 0 |  | 185.05 | 185.3651
28.11.2022 11:50:23 | 01:19:58 | 4798 | 182.8828 | 0 |  | -1.86995e-05 |  |  | 62.55362 | -8.468151 | 0 |  | 0 | 0 | 0 |  | 0.11934 | 0.117 | 188.24384 | 0 |  | 2.95171 | 2.683373 | 0 |  | 0.04279 | 0.03464777 | -0.01497426 | 0 | -1.917026 | 4.49388 | -1.932001 |  |  | 300 | 300 | -0.149995 | 0 |  | 0.08 | 0.07920792 | 11.1 |  |  |  | 4798 | 70.4364 | 21.51448 | 69.9388 | -0.4976 | 70 | 9.405041 | 177.0617 | 188.2793 | 216.3009 | 0 |  | 185.05 | 185.3651
28.11.2022 11:50:25 | 01:20:00 | 4800 | 182.8838 | 0 |  | -1.64556e-05 |  |  | 62.548 | -8.47201 | 0 |  | 0 | 0 | 0 |  | 0.11934 | 0.117 | 188.24384 | 0 |  | 2.95171 | 2.683373 | 0 |  | 0.04279 | 0.03464777 | -0.01317738 | 0 | -1.913693 | 4.49388 | -1.92687 |  |  | 300 | 300 | -0.149995 | 0 |  | 0.08 | 0.07920792 | 11.1 |  |  |  | 4800 | 70.4364 | 21.51499 | 69.9388 | -0.4976 | 70 | 9.412513 | 176.7528 | 188.2793 | 216.3027 | 0 |  | 185.05 | 185.3651
28.11.2022 11:50:27 | 01:20:02 | 4802 | 182.8803 | 0 |  | -9.94813e-06 |  |  | 62.54442 | -8.475856 | 0 |  | 0 | 0 | 0 |  | 0.11934 | 0.117 | 188.24384 | 0 |  | 2.95171 | 2.683373 | 0 |  | 0.04279 | 0.03464777 | -0.007966303 | 0 | -1.910629 | 4.49392 | -1.918595 |  |  | 300 | 300 | -0.149995 | 0 |  | 0.08 | 0.07920792 | 11.1 |  |  |  | 4802 | 70.4364 | 21.51499 | 69.9392 | -0.4972 | 70 | 9.427693 | 176.5926 | 188.2793 | 216.2963 | 0 |  | 185.05 | 185.3651
28.11.2022 11:50:29 | 01:20:04 | 4804 | 182.8794 | 0 |  | -8.52697e-06 |  |  | 62.54697 | -8.479712 | 0 |  | 0 | 0 | 0 |  | 0.11934 | 0.117 | 188.24384 | 0 |  | 2.95171 | 2.683373 | 0 |  | 0.04279 | 0.03464777 | -0.006828261 | 0 | -1.930816 | 4.49386 | -1.937644 |  |  | 300 | 300 | -0.149995 | 0 |  | 0.08 | 0.07920792 | 11.1 |  |  |  | 4804 | 70.4364 | 21.51398 | 69.9386 | -0.4978 | 70 | 9.426034 | 178.2784 | 188.2793 | 216.2947 | 0 |  | 185.05 | 185.3651
28.11.2022 11:50:31 | 01:20:06 | 4806 | 182.8784 | 0 |  | -4.71228e-06 |  |  | 62.54595 | -8.483577 | 0 |  | 0 | 0 | 0 |  | 0.11934 | 0.117 | 188.24384 | 0 |  | 2.95171 | 2.683373 | 0 |  | 0.04279 | 0.03464777 | -0.003773518 | 0 | -1.923647 | 4.49392 | -1.927421 |  |  | 301 | 300 | -0.199995 | 0 |  | 0.08 | 0.07920792 | 11.1 |  |  |  | 4806 | 70.4268 | 21.51499 | 69.9392 | -0.4876 | 70 | 9.443945 | 180.7303 | 188.2793 | 216.2929 | 0 |  | 185.05 | 185.3651
28.11.2022 11:50:33 | 01:20:08 | 4808 | 182.8766 | 0 |  | -6.73182e-07 |  |  | 62.54595 | -8.487403 | 0 |  | 0 | 0 | 0 |  | 0.11934 | 0.117 | 188.24384 | 0 |  | 2.95171 | 2.683373 | 0 |  | 0.04279 | 0.03464777 | -0.0005390733 | 0 | -1.897984 | 4.4939 | -1.898523 |  |  | 299 | 300 | -0.199995 | 0 |  | 0.08 | 0.07920792 | 11 |  |  |  | 4808 | 70.4268 | 21.51398 | 69.939 | -0.4878 | 70 | 9.403024 | 178.2597 | 188.2793 | 216.2896 | 0 |  | 185.05 | 185.3651
28.11.2022 11:50:35 | 01:20:10 | 4810 | 182.8735 | 0 |  | -8.97576e-07 |  |  | 62.54851 | -8.491204 | 0 |  | 0 | 0 | 0 |  | 0.11934 | 0.117 | 188.24384 | 0 |  | 2.95171 | 2.683373 | 0 |  | 0.04279 | 0.03464777 | -0.0007187644 | 0 | -1.901822 | 4.4939 | -1.902541 |  |  | 301 | 300 | -0.199995 | 0 |  | 0.08 | 0.07920792 | 11.1 |  |  |  | 4810 | 70.4268 | 21.51499 | 69.939 | -0.4878 | 70 | 9.401837 | 178.6232 | 188.2793 | 216.284 | 0 |  | 185.05 | 185.3651
28.11.2022 11:50:37 | 01:20:12 | 4812 | 182.8706 | 0 |  | 8.97576e-06 |  |  | 62.54953 | -8.494991 | 0 |  | 0 | 0 | 0 |  | 0.11934 | 0.117 | 188.24384 | 0 |  | 2.95171 | 2.683373 | 0 |  | 0.04279 | 0.03464777 | 0.007187644 | 0 | -1.892043 | 4.49396 | -1.884855 |  |  | 299 | 300 | -0.199995 | 0 |  | 0.08 | 0.07920792 | 11.1 |  |  |  | 4812 | 70.4364 | 21.51549 | 69.9396 | -0.4968 | 70 | 9.412394 | 175.0023 | 188.2793 | 216.2788 | 0 |  | 185.05 | 185.3651
28.11.2022 11:50:39 | 01:20:14 | 4814 | 182.8656 | 0 |  | 1.60068e-05 |  |  | 62.55106 | -8.498753 | 0 |  | 0 | 0 | 0 |  | 0.11934 | 0.117 | 188.24384 | 0 |  | 2.95171 | 2.683373 | 0 |  | 0.04279 | 0.03464777 | 0.01281799 | 0 | -1.88957 | 4.49396 | -1.876752 |  |  | 300 | 300 | -0.149995 | 0 |  | 0.08 | 0.07920792 | 11.1 |  |  |  | 4814 | 70.4364 | 21.51549 | 69.9396 | -0.4968 | 70 | 9.402311 | 174.7784 | 188.2793 | 216.2697 | 0 |  | 185.05 | 185.3651
28.11.2022 11:50:41 | 01:20:16 | 4816 | 182.8589 | 0 |  | 2.17663e-05 |  |  | 62.55259 | -8.502503 | 0 |  | 0 | 0 | 0 |  | 0.11934 | 0.117 | 188.24384 | 0 |  | 2.95171 | 2.683373 | 0 |  | 0.04279 | 0.03464777 | 0.0174301 | 0 | -1.890422 | 4.49394 | -1.872992 |  |  | 300 | 300 | -0.149995 | 0 |  | 0.08 | 0.07920792 | 11.1 |  |  |  | 4816 | 70.4364 | 21.51499 | 69.9394 | -0.497 | 70 | 9.415004 | 174.8044 | 188.2793 | 216.2576 | 0 |  | 185.05 | 185.3651
28.11.2022 11:50:43 | 01:20:18 | 4818 | 182.8579 | 0 |  | 1.90735e-05 |  |  | 62.55413 | -8.506268 | 0 |  | 0 | 0 | 0 |  | 0.11934 | 0.117 | 188.24384 | 0 |  | 2.95171 | 2.683373 | 0 |  | 0.04279 | 0.03464777 | 0.01527375 | 0 | -1.907757 | 4.49392 | -1.892483 |  |  | 300 | 300 | -0.149995 | 0 |  | 0.08 | 0.07920792 | 11.1 |  |  |  | 4818 | 70.4364 | 21.51549 | 69.9392 | -0.4972 | 70 | 9.415597 | 176.3487 | 188.2793 | 216.2558 | 0 |  | 185.05 | 185.3651
28.11.2022 11:50:45 | 01:20:20 | 4820 | 182.8538 | 0 |  | 1.98215e-05 |  |  | 62.55617 | -8.510044 | 0 |  | 0 | 0 | 0 |  | 0.11934 | 0.117 | 188.24384 | 0 |  | 2.95171 | 2.683373 | 0 |  | 0.04279 | 0.03464777 | 0.01587274 | 0 | -1.899348 | 4.49394 | -1.883475 |  |  | 300 | 300 | -0.149995 | 0 |  | 0.08 | 0.07920792 | 11.1 |  |  |  | 4820 | 70.4364 | 21.51549 | 69.9394 | -0.497 | 70 | 9.431491 | 175.6347 | 188.2793 | 216.2484 | 0 |  | 185.05 | 185.3651
28.11.2022 11:50:47 | 01:20:22 | 4822 | 182.8561 | 0 |  | 2.4085e-05 |  |  | 62.5577 | -8.513798 | 0 |  | 0 | 0 | 0 |  | 0.11934 | 0.117 | 188.24384 | 0 |  | 2.95171 | 2.683373 | 0 |  | 0.04279 | 0.03464777 | 0.01928688 | 0 | -1.889624 | 4.49396 | -1.870337 |  |  | 300 | 300 | -0.149995 | 0 |  | 0.08 | 0.07920792 | 11.1 |  |  |  | 4822 | 70.4364 | 21.5165 | 69.9396 | -0.4968 | 70 | 9.450231 | 174.7925 | 188.2793 | 216.2525 | 0 |  | 185.05 | 185.3651
28.11.2022 11:50:49 | 01:20:24 | 4824 | 182.856 | 0 |  | 2.82737e-05 |  |  | 62.55923 | -8.517544 | 0 |  | 0 | 0 | 0 |  | 0.11934 | 0.117 | 188.24384 | 0 |  | 2.95171 | 2.683373 | 0 |  | 0.04279 | 0.03464777 | 0.02264112 | 0 | -1.898376 | 4.49396 | -1.875734 |  |  | 301 | 300 | -0.199995 | 0 |  | 0.08 | 0.07920792 | 11.1 |  |  |  | 4824 | 70.4364 | 21.5165 | 69.9396 | -0.4968 | 70 | 9.480238 | 175.602 | 188.2793 | 216.2525 | 0 |  | 185.05 | 185.3651
28.11.2022 11:50:51 | 01:20:26 | 4826 | 182.858 | 0 |  | 3.35095e-05 |  |  | 62.55975 | -8.521287 | 0 |  | 0 | 0 | 0 |  | 0.11934 | 0.117 | 188.24384 | 0 |  | 2.95171 | 2.683373 | 0 |  | 0.04279 | 0.03464777 | 0.02683387 | 0 | -1.894668 | 4.49398 | -1.867834 |  |  | 300 | 300 | -0.249995 | 0 |  | 0.08 | 0.07920792 | 11 |  |  |  | 4826 | 70.4268 | 21.51701 | 69.9398 | -0.487 | 70 | 9.699667 | 178.2112 | 188.2793 | 216.2561 | 0 |  | 185.05 | 185.3651
28.11.2022 11:50:53 | 01:20:28 | 4828 | 182.8555 | 0 |  | 3.31355e-05 |  |  | 62.56077 | -8.525033 | 0 |  | 0 | 0 | 0 |  | 0.11934 | 0.117 | 188.24384 | 0 |  | 2.95171 | 2.683373 | 0 |  | 0.04279 | 0.03464777 | 0.02653438 | 0 | -1.904006 | 4.494 | -1.877472 |  |  | 299 | 300 | -0.199995 | 0 |  | 0.08 | 0.07920792 | 11 |  |  |  | 4828 | 70.4268 | 21.51701 | 69.94 | -0.4868 | 70 | 9.721017 | 179.1537 | 188.2793 | 216.2514 | 0 |  | 185.05 | 185.3651
28.11.2022 11:50:55 | 01:20:30 | 4830 | 182.8529 | 0 |  | 3.6651e-05 |  |  | 62.56281 | -8.52879 | 0 |  | 0 | 0 | 0 |  | 0.11934 | 0.117 | 188.24384 | 0 |  | 2.95171 | 2.683373 | 0 |  | 0.04279 | 0.03464777 | 0.02934953 | 0 | -1.908848 | 4.494 | -1.879498 |  |  | 300 | 300 | -0.149995 | 0 |  | 0.08 | 0.07920792 | 11.1 |  |  |  | 4830 | 70.4268 | 21.51852 | 69.94 | -0.4868 | 70 | 9.766445 | 179.6118 | 188.2793 | 216.2467 | 0 |  | 185.05 | 185.3651
28.11.2022 11:50:57 | 01:20:32 | 4832 | 182.8492 | 0 |  | 3.149e-05 |  |  | 62.56026 | -8.532571 | 0 |  | 0 | 0 | 0 |  | 0.11934 | 0.117 | 188.24384 | 0 |  | 2.95171 | 2.683373 | 0 |  | 0.04279 | 0.03464777 | 0.02521669 | 0 | -1.92685 | 4.49394 | -1.901633 |  |  | 300 | 300 | -0.149995 | 0 |  | 0.08 | 0.07920792 | 11.1 |  |  |  | 4832 | 70.4171 | 21.51751 | 69.9394 | -0.4777 | 70 | 9.786013 | 184.1933 | 188.2793 | 216.24 | 0 |  | 185.05 | 185.3651
28.11.2022 11:50:59 | 01:20:34 | 4834 | 182.8519 | 0 |  | 3.09664e-05 |  |  | 62.56179 | -8.536358 | 0 |  | 0 | 0 | 0 |  | 0.11934 | 0.117 | 188.24384 | 0 |  | 2.95171 | 2.683373 | 0 |  | 0.04279 | 0.03464777 | 0.0247974 | 0 | -1.910718 | 4.494 | -1.88592 |  |  | 300 | 300 | -0.149995 | 0 |  | 0.08 | 0.07920792 | 11.1 |  |  |  | 4834 | 70.4171 | 21.51801 | 69.94 | -0.4771 | 70 | 9.825748 | 182.8402 | 188.2793 | 216.245 | 0 |  | 185.05 | 185.3651
28.11.2022 11:51:01 | 01:20:36 | 4836 | 182.8507 | 0 |  | 3.12656e-05 |  |  | 62.56077 | -8.540109 | 0 |  | 0 | 0 | 0 |  | 0.11934 | 0.117 | 188.24384 | 0 |  | 2.95171 | 2.683373 | 0 |  | 0.04279 | 0.03464777 | 0.02503699 | 0 | -1.889296 | 4.49398 | -1.864259 |  |  | 300 | 300 | -0.149995 | 0 |  | 0.08 | 0.07920792 | 11.1 |  |  |  | 4836 | 70.4171 | 21.51852 | 69.9398 | -0.4773 | 70 | 9.838202 | 180.7282 | 188.2793 | 216.2428 | 0 |  | 185.05 | 185.3651
28.11.2022 11:51:03 | 01:20:38 | 4838 | 182.846 | 0 |  | 2.87973e-05 |  |  | 62.56332 | -8.543836 | 0 |  | 0 | 0 | 0 |  | 0.11934 | 0.117 | 188.24384 | 0 |  | 2.95171 | 2.683373 | 0 |  | 0.04279 | 0.03464777 | 0.02306042 | 0 | -1.885964 | 4.49402 | -1.862903 |  |  | 300 | 300 | -0.149995 | 0 |  | 0.08 | 0.07920792 | 11.1 |  |  |  | 4838 | 70.4268 | 21.51903 | 69.9402 | -0.4866 | 70 | 9.84852 | 177.5263 | 188.2793 | 216.2342 | 0 |  | 185.05 | 185.3651
28.11.2022 11:51:05 | 01:20:40 | 4840 | 182.843 | 0 |  | 2.90965e-05 |  |  | 62.56332 | -8.547536 | 0 |  | 0 | 0 | 0 |  | 0.11934 | 0.117 | 188.24384 | 0 |  | 2.95171 | 2.683373 | 0 |  | 0.04279 | 0.03464777 | 0.02330001 | 0 | -1.860539 | 4.494 | -1.837239 |  |  | 301 | 300 | -0.199995 | 0 |  | 0.08 | 0.07920792 | 11.1 |  |  |  | 4840 | 70.4268 | 21.51801 | 69.94 | -0.4868 | 70 | 9.869159 | 175.0757 | 188.2793 | 216.2288 | 0 |  | 185.05 | 185.3651
28.11.2022 11:51:07 | 01:20:42 | 4842 | 182.8389 | 0 |  | 2.60297e-05 |  |  | 62.56332 | -8.551208 | 0 |  | 0 | 0 | 0 |  | 0.11934 | 0.117 | 188.24384 | 0 |  | 2.95171 | 2.683373 | 0 |  | 0.04279 | 0.03464777 | 0.02084417 | 0 | -1.855248 | 4.494 | -1.834404 |  |  | 299 | 300 | -0.199995 | 0 |  | 0.08 | 0.07920792 | 11.1 |  |  |  | 4842 | 70.4364 | 21.51801 | 69.94 | -0.4964 | 70 | 9.838202 | 171.7449 | 188.2793 | 216.2215 | 0 |  | 185.05 | 185.3651
28.11.2022 11:51:09 | 01:20:44 | 4844 | 182.8391 | 0 |  | 2.16915e-05 |  |  | 62.56383 | -8.554902 | 0 |  | 0 | 0 | 0 |  | 0.11934 | 0.117 | 188.24384 | 0 |  | 2.95171 | 2.683373 | 0 |  | 0.04279 | 0.03464777 | 0.0173702 | 0 | -1.877307 | 4.494 | -1.859937 |  |  | 300 | 300 | -0.149995 | 0 |  | 0.08 | 0.07920792 | 11.1 |  |  |  | 4844 | 70.4364 | 21.51801 | 69.94 | -0.4964 | 70 | 9.816379 | 173.7868 | 188.2793 | 216.2218 | 0 |  | 185.05 | 185.3651
28.11.2022 11:51:11 | 01:20:46 | 4846 | 182.8338 | 0 |  | 1.97467e-05 |  |  | 62.56332 | -8.558642 | 0 |  | 0 | 0 | 0 |  | 0.11934 | 0.117 | 188.24384 | 0 |  | 2.95171 | 2.683373 | 0 |  | 0.04279 | 0.03464777 | 0.01581284 | 0 | -1.895681 | 4.49398 | -1.879868 |  |  | 300 | 300 | -0.149995 | 0 |  | 0.08 | 0.07920792 | 11.1 |  |  |  | 4846 | 70.4268 | 21.51852 | 69.9398 | -0.487 | 70 | 9.793249 | 178.3301 | 188.2793 | 216.2122 | 0 |  | 185.05 | 185.3651
28.11.2022 11:51:13 | 01:20:48 | 4848 | 182.8373 | 0 |  | 2.06443e-05 |  |  | 62.56332 | -8.562394 | 0 |  | 0 | 0 | 0 |  | 0.11934 | 0.117 | 188.24384 | 0 |  | 2.95171 | 2.683373 | 0 |  | 0.04279 | 0.03464777 | 0.01653162 | 0 | -1.889195 | 4.494 | -1.872663 |  |  | 300 | 300 | -0.149995 | 0 |  | 0.08 | 0.07920792 | 11.1 |  |  |  | 4848 | 70.4268 | 21.52003 | 69.94 | -0.4868 | 70 | 9.747822 | 177.7777 | 188.2793 | 216.2185 | 0 |  | 185.05 | 185.3651
28.11.2022 11:51:15 | 01:20:50 | 4850 | 182.8364 | 0 |  | 2.08687e-05 |  |  | 62.56383 | -8.566145 | 0 |  | 0 | 0 | 0 |  | 0.11934 | 0.117 | 188.24384 | 0 |  | 2.95171 | 2.683373 | 0 |  | 0.04279 | 0.03464777 | 0.01671132 | 0 | -1.89451 | 4.49402 | -1.877799 |  |  | 300 | 300 | -0.149995 | 0 |  | 0.08 | 0.07920792 | 11.1 |  |  |  | 4850 | 70.4268 | 21.51953 | 69.9402 | -0.4866 | 70 | 9.724811 | 178.3401 | 188.2793 | 216.2169 | 0 |  | 185.05 | 185.3651
28.11.2022 11:51:17 | 01:20:52 | 4852 | 182.8369 | 0 |  | 1.54084e-05 |  |  | 62.56281 | -8.569898 | 0 |  | 0 | 0 | 0 |  | 0.11934 | 0.117 | 188.24384 | 0 |  | 2.95171 | 2.683373 | 0 |  | 0.04279 | 0.03464777 | 0.0123388 | 0 | -1.887637 | 4.494 | -1.875298 |  |  | 301 | 300 | -0.199995 | 0 |  | 0.08 | 0.07920792 | 11.1 |  |  |  | 4852 | 70.4268 | 21.52155 | 69.94 | -0.4868 | 70 | 9.681044 | 177.6315 | 188.2793 | 216.2178 | 0 |  | 185.05 | 185.3651
28.11.2022 11:51:19 | 01:20:54 | 4854 | 182.8343 | 0 |  | 1.18181e-05 |  |  | 62.56332 | -8.573657 | 0 |  | 0 | 0 | 0 |  | 0.11934 | 0.117 | 188.24384 | 0 |  | 2.95171 | 2.683373 | 0 |  | 0.04279 | 0.03464777 | 0.009463745 | 0 | -1.89373 | 4.494 | -1.884266 |  |  | 299 | 300 | -0.199995 | 0 |  | 0.08 | 0.07920792 | 11.1 |  |  |  | 4854 | 70.4268 | 21.52054 | 69.94 | -0.4868 | 70 | 9.655425 | 178.2074 | 188.2793 | 216.2131 | 0 |  | 185.05 | 185.3651
28.11.2022 11:51:21 | 01:20:56 | 4856 | 182.8312 | 0 |  | 1.15937e-05 |  |  | 62.5623 | -8.577435 | 0 |  | 0 | 0 | 0 |  | 0.11934 | 0.117 | 188.24384 | 0 |  | 2.95171 | 2.683373 | 0 |  | 0.04279 | 0.03464777 | 0.009284049 | 0 | -1.902818 | 4.49402 | -1.893534 |  |  | 300 | 300 | -0.149995 | 0 |  | 0.08 | 0.07920792 | 11.1 |  |  |  | 4856 | 70.4268 | 21.52054 | 69.9402 | -0.4866 | 70 | 9.614504 | 179.1273 | 188.2793 | 216.2074 | 0 |  | 185.05 | 185.3651
28.11.2022 11:51:23 | 01:20:58 | 4858 | 182.8285 | 0 |  | 1.02474e-05 |  |  | 62.56332 | -8.581223 | 0 |  | 0 | 0 | 0 |  | 0.11934 | 0.117 | 188.24384 | 0 |  | 2.95171 | 2.683373 | 0 |  | 0.04279 | 0.03464777 | 0.008205953 | 0 | -1.902945 | 4.49402 | -1.894739 |  |  | 301 | 300 | -0.199995 | 0 |  | 0.08 | 0.07920792 | 11.1 |  |  |  | 4858 | 70.4171 | 21.52104 | 69.9402 | -0.4769 | 70 | 9.5909 | 182.1835 | 188.2793 | 216.2025 | 0 |  | 185.05 | 185.3651
28.11.2022 11:51:25 | 01:21:00 | 4860 | 182.8255 | 0 |  | 6.28303e-06 |  |  | 62.56281 | -8.585014 | 0 |  | 0 | 0 | 0 |  | 0.11934 | 0.117 | 188.24384 | 0 |  | 2.95171 | 2.683373 | 0 |  | 0.04279 | 0.03464777 | 0.00503135 | 0 | -1.900758 | 4.49398 | -1.895727 |  |  | 299 | 300 | -0.199995 | 0 |  | 0.08 | 0.07920792 | 11.1 |  |  |  | 4860 | 70.4171 | 21.52104 | 69.9398 | -0.4773 | 70 | 9.587934 | 181.8498 | 188.2793 | 216.1971 | 0 |  | 185.05 | 185.3651
28.11.2022 11:51:27 | 01:21:02 | 4862 | 182.8204 | 0 |  | 6.73182e-06 |  |  | 62.56179 | -8.588808 | 0 |  | 0 | 0 | 0 |  | 0.11934 | 0.117 | 188.24384 | 0 |  | 2.95171 | 2.683373 | 0 |  | 0.04279 | 0.03464777 | 0.005390733 | 0 | -1.903478 | 4.494 | -1.898087 |  |  | 301 | 300 | -0.199995 | 0 |  | 0.08 | 0.07920792 | 11.1 |  |  |  | 4862 | 70.4171 | 21.52054 | 69.94 | -0.4771 | 70 | 9.543932 | 182.1787 | 188.2793 | 216.188 | 0 |  | 185.05 | 185.3651
28.11.2022 11:51:29 | 01:21:04 | 4864 | 182.8176 | 0 |  | 9.05056e-06 |  |  | 62.56281 | -8.592588 | 0 |  | 0 | 0 | 0 |  | 0.11934 | 0.117 | 188.24384 | 0 |  | 2.95171 | 2.683373 | 0 |  | 0.04279 | 0.03464777 | 0.007247543 | 0 | -1.889241 | 4.49402 | -1.881993 |  |  | 299 | 300 | -0.199995 | 0 |  | 0.08 | 0.07920792 | 11.1 |  |  |  | 4864 | 70.4171 | 21.52054 | 69.9402 | -0.4769 | 70 | 9.531477 | 180.8822 | 188.2793 | 216.1828 | 0 |  | 185.05 | 185.3651
28.11.2022 11:51:31 | 01:21:06 | 4866 | 182.8144 | 0 |  | 4.86187e-06 |  |  | 62.56434 | -8.596348 | 0 |  | 0 | 0 | 0 |  | 0.11934 | 0.117 | 188.24384 | 0 |  | 2.95171 | 2.683373 | 0 |  | 0.04279 | 0.03464777 | 0.003893307 | 0 | -1.881608 | 4.49402 | -1.877715 |  |  | 300 | 300 | -0.149995 | 0 |  | 0.08 | 0.07920792 | 11.1 |  |  |  | 4866 | 70.4171 | 21.52205 | 69.9402 | -0.4769 | 70 | 9.486881 | 180.1546 | 188.2793 | 216.1771 | 0 |  | 185.05 | 185.3651
28.11.2022 11:51:33 | 01:21:08 | 4868 | 182.8136 | 0 |  | 4.33829e-06 |  |  | 62.56536 | -8.600083 | 0 |  | 0 | 0 | 0 |  | 0.11934 | 0.117 | 188.24384 | 0 |  | 2.95171 | 2.683373 | 0 |  | 0.04279 | 0.03464777 | 0.003474033 | 0 | -1.86117 | 4.494 | -1.857696 |  |  | 300 | 300 | -0.149995 | 0 |  | 0.08 | 0.07920792 | 11 |  |  |  | 4868 | 70.4268 | 21.52155 | 69.94 | -0.4868 | 70 | 9.458772 | 175.1633 | 188.2793 | 216.1756 | 0 |  | 185.05 | 185.3651
28.11.2022 11:51:35 | 01:21:10 | 4870 | 182.8148 | 0 |  | 9.72374e-07 |  |  | 62.56536 | -8.603827 | 0 |  | 0 | 0 | 0 |  | 0.11934 | 0.117 | 188.24384 | 0 |  | 2.95171 | 2.683373 | 0 |  | 0.04279 | 0.03464777 | 0.0007786615 | 0 | -1.887123 | 4.494 | -1.886344 |  |  | 300 | 300 | -0.149995 | 0 |  | 0.08 | 0.07920792 | 11.1 |  |  |  | 4870 | 70.4268 | 21.52205 | 69.94 | -0.4868 | 70 | 9.436708 | 177.6046 | 188.2793 | 216.1778 | 0 |  | 185.05 | 185.3651
28.11.2022 11:51:37 | 01:21:12 | 4872 | 182.8099 | 0 |  | 6.20824e-06 |  |  | 62.56588 | -8.607591 | 0 |  | 0 | 0 | 0 |  | 0.11934 | 0.117 | 188.24384 | 0 |  | 2.95171 | 2.683373 | 0 |  | 0.04279 | 0.03464777 | 0.004971459 | 0 | -1.882519 | 4.49404 | -1.877548 |  |  | 300 | 300 | -0.149995 | 0 |  | 0.08 | 0.07920792 | 11.1 |  |  |  | 4872 | 70.4364 | 21.52104 | 69.9404 | -0.496 | 70 | 9.421051 | 174.4153 | 188.2793 | 216.1689 | 0 |  | 185.05 | 185.3651
28.11.2022 11:51:39 | 01:21:14 | 4874 | 182.8092 | 0 |  | 7.405e-06 |  |  | 62.5669 | -8.611345 | 0 |  | 0 | 0 | 0 |  | 0.11934 | 0.117 | 188.24384 | 0 |  | 2.95171 | 2.683373 | 0 |  | 0.04279 | 0.03464777 | 0.005929805 | 0 | -1.882996 | 4.49402 | -1.877067 |  |  | 300 | 300 | -0.149995 | 0 |  | 0.08 | 0.07920792 | 11.1 |  |  |  | 4874 | 70.4364 | 21.52155 | 69.9402 | -0.4962 | 70 | 9.4271 | 174.401 | 188.2793 | 216.1678 | 0 |  | 185.05 | 185.3651
28.11.2022 11:51:41 | 01:21:16 | 4876 | 182.8119 | 0 |  | 0 |  |  | 62.56792 | -8.615115 | 0 |  | 0 | 0 | 0 |  | 0.11934 | 0.117 | 188.24384 | 0 |  | 2.95171 | 2.683373 | 0 |  | 0.04279 | 0.03464777 | 0 | 0 | -1.89257 | 4.49394 | -1.89257 |  |  | 301 | 300 | -0.199995 | 0 |  | 0.08 | 0.07920792 | 11.1 |  |  |  | 4876 | 70.4268 | 21.52205 | 69.9394 | -0.4874 | 70 | 9.405041 | 177.9363 | 188.2793 | 216.1726 | 0 |  | 185.05 | 185.3651
28.11.2022 11:51:43 | 01:21:18 | 4878 | 182.8157 | 0 |  | -8.75137e-06 |  |  | 62.57201 | -8.618906 | 0 |  | 0 | 0 | 0 |  | 0.11934 | 0.117 | 188.24384 | 0 |  | 2.95171 | 2.683373 | 0 |  | 0.04279 | 0.03464777 | -0.007007957 | 0 | -1.891188 | 4.49392 | -1.898196 |  |  | 299 | 300 | -0.199995 | 0 |  | 0.08 | 0.07920792 | 11.1 |  |  |  | 4878 | 70.4268 | 21.52155 | 69.9392 | -0.4876 | 70 | 9.405276 | 177.7416 | 188.2793 | 216.1795 | 0 |  | 185.05 | 185.3651
28.11.2022 11:51:45 | 01:21:20 | 4880 | 182.8151 | 0 |  | -2.27386e-05 |  |  | 62.57405 | -8.622728 | 0 |  | 0 | 0 | 0 |  | 0.11934 | 0.117 | 188.24384 | 0 |  | 2.95171 | 2.683373 | 0 |  | 0.04279 | 0.03464777 | -0.01820871 | 0 | -1.905535 | 4.49388 | -1.923744 |  |  | 300 | 300 | -0.149995 | 0 |  | 0.08 | 0.07920792 | 11.1 |  |  |  | 4880 | 70.4268 | 21.52256 | 69.9388 | -0.488 | 70 | 9.402076 | 178.9676 | 188.2793 | 216.1783 | 0 |  | 185.05 | 185.3651
28.11.2022 11:51:47 | 01:21:22 | 4882 | 182.8122 | 0 |  | -3.65763e-05 |  |  | 62.57609 | -8.626592 | 0 |  | 0 | 0 | 0 |  | 0.11934 | 0.117 | 188.24384 | 0 |  | 2.95171 | 2.683373 | 0 |  | 0.04279 | 0.03464777 | -0.02928971 | 0 | -1.911614 | 4.49384 | -1.940903 |  |  | 301 | 300 | -0.199995 | 0 |  | 0.08 | 0.07920792 | 11.1 |  |  |  | 4882 | 70.4268 | 21.52256 | 69.9384 | -0.4884 | 70 | 9.412867 | 179.4181 | 188.2793 | 216.1732 | 0 |  | 185.05 | 185.3651
28.11.2022 11:51:49 | 01:21:24 | 4884 | 182.8135 | 0 |  | -4.50284e-05 |  |  | 62.57763 | -8.63047 | 0 |  | 0 | 0 | 0 |  | 0.11934 | 0.117 | 188.24384 | 0 |  | 2.95171 | 2.683373 | 0 |  | 0.04279 | 0.03464777 | -0.03605802 | 0 | -1.90024 | 4.49386 | -1.936298 |  |  | 300 | 300 | -0.249995 | 0 |  | 0.08 | 0.07920792 | 11.1 |  |  |  | 4884 | 70.4268 | 21.52205 | 69.9386 | -0.4882 | 70 | 9.415833 | 178.4106 | 188.2793 | 216.1755 | 0 |  | 185.05 | 185.3651
28.11.2022 11:51:51 | 01:21:26 | 4886 | 182.8148 | 0 |  | -5.34058e-05 |  |  | 62.58018 | -8.634342 | 0 |  | 0 | 0 | 0 |  | 0.11934 | 0.117 | 188.24384 | 0 |  | 2.95171 | 2.683373 | 0 |  | 0.04279 | 0.03464777 | -0.04276651 | 0 | -1.892876 | 4.49386 | -1.935643 |  |  | 299 | 300 | -0.199995 | 0 |  | 0.08 | 0.07920792 | 11.1 |  |  |  | 4886 | 70.4268 | 21.52205 | 69.9386 | -0.4882 | 70 | 9.398044 | 177.718 | 188.2793 | 216.1777 | 0 |  | 185.05 | 185.3651
28.11.2022 11:51:53 | 01:21:28 | 4888 | 182.8102 | 0 |  | -6.24563e-05 |  |  | 62.57916 | -8.638218 | 0 |  | 0 | 0 | 0 |  | 0.11934 | 0.117 | 188.24384 | 0 |  | 2.95171 | 2.683373 | 0 |  | 0.04279 | 0.03464777 | -0.050014 | 0 | -1.891197 | 4.49384 | -1.941211 |  |  | 300 | 300 | -0.149995 | 0 |  | 0.08 | 0.07920792 | 11 |  |  |  | 4888 | 70.4268 | 21.52205 | 69.9384 | -0.4884 | 70 | 9.397093 | 177.5038 | 188.2793 | 216.1696 | 0 |  | 185.05 | 185.3651
28.11.2022 11:51:55 | 01:21:30 | 4890 | 182.8085 | 0 |  | -7.09833e-05 |  |  | 62.57507 | -8.642135 | 0 |  | 0 | 0 | 0 |  | 0.11934 | 0.117 | 188.24384 | 0 |  | 2.95171 | 2.683373 | 0 |  | 0.04279 | 0.03464777 | -0.05684229 | 0 | -1.918877 | 4.4938 | -1.97572 |  |  | 301 | 300 | -0.199995 | 0 |  | 0.08 | 0.07920792 | 11.1 |  |  |  | 4890 | 70.4364 | 21.52306 | 69.938 | -0.4984 | 70 | 9.407649 | 177.0654 | 188.2793 | 216.1665 | 0 |  | 185.05 | 185.3651
28.11.2022 11:51:57 | 01:21:32 | 4892 | 182.8145 | 0 |  | -8.1829e-05 |  |  | 62.58018 | -8.64609 | 0 |  | 0 | 0 | 0 |  | 0.11934 | 0.117 | 188.24384 | 0 |  | 2.95171 | 2.683373 | 0 |  | 0.04279 | 0.03464777 | -0.06552735 | 0 | -1.913424 | 4.49374 | -1.978952 |  |  | 299 | 300 | -0.199995 | 0 |  | 0.08 | 0.07920792 | 11.1 |  |  |  | 4892 | 70.4364 | 21.52407 | 69.9374 | -0.499 | 70 | 9.404328 | 176.3779 | 188.2793 | 216.1772 | 0 |  | 185.05 | 185.3651
28.11.2022 11:51:59 | 01:21:34 | 4894 | 182.8105 | 0 |  | -9.24503e-05 |  |  | 62.59193 | -8.650054 | 0 |  | 0 | 0 | 0 |  | 0.11934 | 0.117 | 188.24384 | 0 |  | 2.95171 | 2.683373 | 0 |  | 0.04279 | 0.03464777 | -0.07403272 | 0 | -1.911086 | 4.49376 | -1.985118 |  |  | 300 | 300 | -0.149995 | 0 |  | 0.08 | 0.07920792 | 11.1 |  |  |  | 4894 | 70.4461 | 21.52357 | 69.9376 | -0.5085 | 70 | 9.430659 | 173.3904 | 188.2793 | 216.17 | 0 |  | 185.05 | 185.3651
28.11.2022 11:52:01 | 01:21:36 | 4896 | 182.8111 | 0 |  | -0.000102548 |  |  | 62.60429 | -8.654033 | 0 |  | 0 | 0 | 0 |  | 0.11934 | 0.117 | 188.24384 | 0 |  | 2.95171 | 2.683373 | 0 |  | 0.04279 | 0.03464777 | -0.08211879 | 0 | -1.911183 | 4.49372 | -1.993302 |  |  | 300 | 300 | -0.149995 | 0 |  | 0.08 | 0.07920792 | 11.1 |  |  |  | 4896 | 70.4461 | 21.52508 | 69.9372 | -0.5089 | 70 | 9.432796 | 173.2837 | 188.2793 | 216.1711 | 0 |  | 185.05 | 185.3651
28.11.2022 11:52:03 | 01:21:38 | 4898 | 182.8126 | 0 |  | -0.000106438 |  |  | 62.61451 | -8.658032 | 0 |  | 0 | 0 | 0 |  | 0.11934 | 0.117 | 188.24384 | 0 |  | 2.95171 | 2.683373 | 0 |  | 0.04279 | 0.03464777 | -0.08523384 | 0 | -1.920474 | 4.49372 | -2.005708 |  |  | 300 | 300 | -0.149995 | 0 |  | 0.08 | 0.07920792 | 11.1 |  |  |  | 4898 | 70.4461 | 21.52458 | 69.9372 | -0.5089 | 70 | 9.61237 | 174.1246 | 188.2793 | 216.1738 | 0 |  | 185.05 | 185.3651
28.11.2022 11:52:05 | 01:21:40 | 4900 | 182.8127 | 0 |  | -0.000107036 |  |  | 62.61502 | -8.66204 | 0 |  | 0 | 0 | 0 |  | 0.11934 | 0.117 | 188.24384 | 0 |  | 2.95171 | 2.683373 | 0 |  | 0.04279 | 0.03464777 | -0.08571271 | 0 | -1.916626 | 4.49372 | -2.002339 |  |  | 301 | 300 | -0.199995 | 0 |  | 0.08 | 0.07920792 | 11.1 |  |  |  | 4900 | 70.4461 | 21.52508 | 69.9372 | -0.5089 | 70 | 9.658745 | 173.7756 | 188.2793 | 216.1741 | 0 |  | 185.05 | 185.3651
28.11.2022 11:52:07 | 01:21:42 | 4902 | 182.8127 | 0 |  | -0.000103222 |  |  | 62.61247 | -8.666048 | 0 |  | 0 | 0 | 0 |  | 0.11934 | 0.117 | 188.24384 | 0 |  | 2.95171 | 2.683373 | 0 |  | 0.04279 | 0.03464777 | -0.08265852 | 0 | -1.922904 | 4.49374 | -2.005563 |  |  | 299 | 300 | -0.199995 | 0 |  | 0.08 | 0.07920792 | 11.1 |  |  |  | 4902 | 70.4461 | 21.52508 | 69.9374 | -0.5087 | 70 | 9.686027 |  | 188.2793 | 216.1741 | 0 |  | 185.05 | 185.3651
28.11.2022 11:52:09 | 01:21:44 | 4904 | 182.8134 | 0 |  | -9.69382e-05 |  |  | 62.60572 | -8.670072 | 0 |  | 0 | 0 | 0 |  | 0.11934 | 0.117 | 188.24384 | 0 |  | 2.95171 | 2.683373 | 0 |  | 0.04279 | 0.03464777 | -0.07762655 | 0 | -1.941586 | 4.49374 | -2.019212 |  |  | 300 | 300 | -0.149995 | 0 |  | 0.08 | 0.07920792 | 11.1 |  |  |  | 4904 | 70.4364 | 21.52458 | 69.9374 | -0.499 | 70 | 9.72054 | 178.9749 | 188.2793 | 216.1753 | 0 |  | 185.05 | 185.3651
28.11.2022 11:52:11 | 01:21:46 | 4906 | 182.8207 | 0 |  | -8.45966e-05 |  |  | 62.59755 | -8.674075 | 0 |  | 0 | 0 | 0 |  | 0.11934 | 0.117 | 188.24384 | 0 |  | 2.95171 | 2.683373 | 0 |  | 0.04279 | 0.03464777 | -0.0677436 | 0 | -1.916116 | 4.49372 | -1.98386 |  |  | 301 | 300 | -0.199995 | 0 |  | 0.08 | 0.07920792 | 11.1 |  |  |  | 4906 | 70.4364 | 21.52508 | 69.9372 | -0.4992 | 70 | 9.740469 | 176.5606 | 188.2793 | 216.1886 | 0 |  | 185.05 | 185.3651
28.11.2022 11:52:13 | 01:21:48 | 4908 | 182.8239 | 0 |  | -6.6271e-05 |  |  | 62.58794 | -8.678036 | 0 |  | 0 | 0 | 0 |  | 0.11934 | 0.117 | 188.24384 | 0 |  | 2.95171 | 2.683373 | 0 |  | 0.04279 | 0.03464777 | -0.05306875 | 0 | -1.923729 | 4.49376 | -1.976798 |  |  | 300 | 300 | -0.249995 | 0 |  | 0.08 | 0.07920792 | 11.1 |  |  |  | 4908 | 70.4364 | 21.52458 | 69.9376 | -0.4988 | 70 | 9.779135 | 177.3785 | 188.2793 | 216.1943 | 0 |  | 185.05 | 185.3651
28.11.2022 11:52:15 | 01:21:50 | 4910 | 182.8249 | 0 |  | -5.50514e-05 |  |  | 62.57865 | -8.681975 | 0 |  | 0 | 0 | 0 |  | 0.11934 | 0.117 | 188.24384 | 0 |  | 2.95171 | 2.683373 | 0 |  | 0.04279 | 0.03464777 | -0.04408428 | 0 | -1.918128 | 4.49376 | -1.962213 |  |  | 299 | 300 | -0.199995 | 0 |  | 0.08 | 0.07920792 | 11.1 |  |  |  | 4910 | 70.4364 | 21.52659 | 69.9376 | -0.4988 | 70 | 9.781268 | 176.8611 | 188.2793 | 216.1961 | 0 |  | 185.05 | 185.3651
28.11.2022 11:52:17 | 01:21:52 | 4912 | 182.825 | 0 |  | -4.24853e-05 |  |  | 62.57047 | -8.685881 | 0 |  | 0 | 0 | 0 |  | 0.11934 | 0.117 | 188.24384 | 0 |  | 2.95171 | 2.683373 | 0 |  | 0.04279 | 0.03464777 | -0.03402155 | 0 | -1.90997 | 4.49376 | -1.943991 |  |  | 300 | 300 | -0.149995 | 0 |  | 0.08 | 0.07920792 | 11.1 |  |  |  | 4912 | 70.4364 | 21.52508 | 69.9376 | -0.4988 | 70 | 9.809142 | 176.1088 | 188.2793 | 216.1962 | 0 |  | 185.05 | 185.3651
28.11.2022 11:52:19 | 01:21:54 | 4914 | 182.8256 | 0 |  | -3.32103e-05 |  |  | 62.56281 | -8.689724 | 0 |  | 0 | 0 | 0 |  | 0.11934 | 0.117 | 188.24384 | 0 |  | 2.95171 | 2.683373 | 0 |  | 0.04279 | 0.03464777 | -0.02659428 | 0 | -1.872091 | 4.49376 | -1.898685 |  |  | 301 | 300 | -0.199995 | 0 |  | 0.08 | 0.07920792 | 11.1 |  |  |  | 4914 | 70.4461 | 21.52659 | 69.9376 | -0.5085 | 70 | 9.822071 | 169.8383 | 188.2793 | 216.1974 | 0 |  | 185.05 | 185.3651
28.11.2022 11:52:21 | 01:21:56 | 4916 | 182.8256 | 0 |  | -2.2963e-05 |  |  | 62.55719 | -8.693513 | 0 |  | 0 | 0 | 0 |  | 0.11934 | 0.117 | 188.24384 | 0 |  | 2.95171 | 2.683373 | 0 |  | 0.04279 | 0.03464777 | -0.0183884 | 0 | -1.872169 | 4.4938 | -1.890558 |  |  | 299 | 300 | -0.199995 | 0 |  | 0.08 | 0.07920792 | 11.1 |  |  |  | 4916 | 70.4561 | 21.52609 | 69.938 | -0.5181 | 70 | 9.825394 |  | 188.2793 | 216.1974 | 0 |  | 185.05 | 185.3651
28.11.2022 11:52:23 | 01:21:58 | 4918 | 182.8267 | 0 |  | -9.34975e-06 |  |  | 62.55106 | -8.697294 | 0 |  | 0 | 0 | 0 |  | 0.11934 | 0.117 | 188.24384 | 0 |  | 2.95171 | 2.683373 | 0 |  | 0.04279 | 0.03464777 | -0.00748713 | 0 | -1.882976 | 4.4938 | -1.890463 |  |  | 301 | 300 | -0.199995 | 0 |  | 0.08 | 0.07920792 | 11.1 |  |  |  | 4918 | 70.4561 | 21.52659 | 69.938 | -0.5181 | 70 | 9.842116 | 168.1475 | 188.2793 | 216.1994 | 0 |  | 185.05 | 185.3651
28.11.2022 11:52:25 | 01:22:00 | 4920 | 182.8209 | 0 |  | 4.41308e-06 |  |  | 62.54595 | -8.701088 | 0 |  | 0 | 0 | 0 |  | 0.11934 | 0.117 | 188.24384 | 0 |  | 2.95171 | 2.683373 | 0 |  | 0.04279 | 0.03464777 | 0.003533924 | 0 | -1.906848 | 4.4938 | -1.903314 |  |  | 300 | 300 | -0.249995 | 0 |  | 0.08 | 0.07920792 | 11.1 |  |  |  | 4920 | 70.4561 | 21.52659 | 69.938 | -0.5181 | 70 | 9.826696 | 170.2847 | 188.2793 | 216.1888 | 0 |  | 185.05 | 185.3651
28.11.2022 11:52:27 | 01:22:02 | 4922 | 182.8172 | 0 |  | 2.3337e-05 |  |  | 62.53778 | -8.704886 | 0 |  | 0 | 0 | 0 |  | 0.11934 | 0.117 | 188.24384 | 0 |  | 2.95171 | 2.683373 | 0 |  | 0.04279 | 0.03464777 | 0.01868789 | 0 | -1.913381 | 4.49386 | -1.894693 |  |  | 299 | 300 | -0.199995 | 0 |  | 0.08 | 0.07920792 | 11.1 |  |  |  | 4922 | 70.4561 | 21.5271 | 69.9386 | -0.5175 | 70 | 9.839744 | 171.0391 | 188.2793 | 216.1821 | 0 |  | 185.05 | 185.3651
28.11.2022 11:52:29 | 01:22:04 | 4924 | 182.8152 | 0 |  | 3.52299e-05 |  |  | 62.53063 | -8.708691 | 0 |  | 0 | 0 | 0 |  | 0.11934 | 0.117 | 188.24384 | 0 |  | 2.95171 | 2.683373 | 0 |  | 0.04279 | 0.03464777 | 0.02821154 | 0 | -1.938192 | 4.49384 | -1.90998 |  |  | 301 | 300 | -0.199995 | 0 |  | 0.08 | 0.07920792 | 11.1 |  |  |  | 4924 | 70.4461 | 21.52659 | 69.9384 | -0.5077 | 70 | 9.836066 | 176.0787 | 188.2793 | 216.1786 | 0 |  | 185.05 | 185.3651
28.11.2022 11:52:31 | 01:22:06 | 4926 | 182.8166 | 0 |  | 4.32333e-05 |  |  | 62.52245 | -8.712507 | 0 |  | 0 | 0 | 0 |  | 0.11934 | 0.117 | 188.24384 | 0 |  | 2.95171 | 2.683373 | 0 |  | 0.04279 | 0.03464777 | 0.03462053 | 0 | -1.940731 | 4.49388 | -1.906111 |  |  | 299 | 300 | -0.199995 | 0 |  | 0.08 | 0.07920792 | 11.1 |  |  |  | 4926 | 70.4461 | 21.52659 | 69.9388 | -0.5073 | 70 | 9.844488 | 176.4254 | 188.2793 | 216.181 | 0 |  | 185.05 | 185.3651
28.11.2022 11:52:33 | 01:22:08 | 4928 | 182.8131 | 0 |  | 4.68984e-05 |  |  | 62.51122 | -8.716342 | 0 |  | 0 | 0 | 0 |  | 0.11934 | 0.117 | 188.24384 | 0 |  | 2.95171 | 2.683373 | 0 |  | 0.04279 | 0.03464777 | 0.03755549 | 0 | -1.966291 | 4.49382 | -1.928736 |  |  | 300 | 300 | -0.149995 | 0 |  | 0.08 | 0.07920792 | 11.1 |  |  |  | 4928 | 70.4461 | 21.52861 | 69.9382 | -0.5079 | 70 | 9.862635 | 178.5743 | 188.2793 | 216.1746 | 0 |  | 185.05 | 185.3651
28.11.2022 11:52:35 | 01:22:10 | 4930 | 182.8146 | 0 |  | 5.05635e-05 |  |  | 62.50355 | -8.720203 | 0 |  | 0 | 0 | 0 |  | 0.11934 | 0.117 | 188.24384 | 0 |  | 2.95171 | 2.683373 | 0 |  | 0.04279 | 0.03464777 | 0.04049044 | 0 | -1.973426 | 4.49388 | -1.932935 |  |  | 300 | 300 | -0.149995 | 0 |  | 0.08 | 0.07920792 | 11.1 |  |  |  | 4930 | 70.4364 | 21.52811 | 69.9388 | -0.4976 | 70 | 9.858483 | 182.3389 | 188.2793 | 216.1775 | 0 |  | 185.05 | 185.3651
28.11.2022 11:52:37 | 01:22:12 | 4932 | 182.8163 | 0 |  | 5.2209e-05 |  |  | 62.49487 | -8.724043 | 0 |  | 0 | 0 | 0 |  | 0.11934 | 0.117 | 188.24384 | 0 |  | 2.95171 | 2.683373 | 0 |  | 0.04279 | 0.03464777 | 0.04180813 | 0 | -1.94888 | 4.49388 | -1.907072 |  |  | 300 | 300 | -0.149995 | 0 |  | 0.08 | 0.07920792 | 11.1 |  |  |  | 4932 | 70.4364 | 21.52912 | 69.9388 | -0.4976 | 70 | 9.86833 | 180.0692 | 188.2793 | 216.1806 | 0 |  | 185.05 | 185.3651
28.11.2022 11:52:39 | 01:22:14 | 4934 | 182.8186 | 0 |  | 5.46774e-05 |  |  | 62.49078 | -8.727858 | 0 |  | 0 | 0 | 0 |  | 0.11934 | 0.117 | 188.24384 | 0 |  | 2.95171 | 2.683373 | 0 |  | 0.04279 | 0.03464777 | 0.04378478 | 0 | -1.951464 | 4.4939 | -1.907679 |  |  | 301 | 300 | -0.199995 | 0 |  | 0.08 | 0.07920792 | 11.1 |  |  |  | 4934 | 70.4364 | 21.52861 | 69.939 | -0.4974 | 70 | 9.853858 | 180.3667 | 188.2793 | 216.1847 | 0 |  | 185.05 | 185.3651
28.11.2022 11:52:41 | 01:22:16 | 4936 | 182.8212 | 0 |  | 6.28303e-05 |  |  | 62.48618 | -8.731655 | 0 |  | 0 | 0 | 0 |  | 0.11934 | 0.117 | 188.24384 | 0 |  | 2.95171 | 2.683373 | 0 |  | 0.04279 | 0.03464777 | 0.0503135 | 0 | -1.939789 | 4.49396 | -1.889476 |  |  | 299 | 300 | -0.199995 | 0 |  | 0.08 | 0.07920792 | 11.1 |  |  |  | 4936 | 70.4364 | 21.52912 | 69.9396 | -0.4968 | 70 | 9.847808 | 179.467 | 188.2793 | 216.1894 | 0 |  | 185.05 | 185.3651
28.11.2022 11:52:43 | 01:22:18 | 4938 | 182.8228 | 0 |  | 6.80662e-05 |  |  | 62.47995 | -8.735414 | 0 |  | 0 | 0 | 0 |  | 0.11934 | 0.117 | 188.24384 | 0 |  | 2.95171 | 2.683373 | 0 |  | 0.04279 | 0.03464777 | 0.05450632 | 0 | -1.923753 | 4.49396 | -1.869246 |  |  | 300 | 300 | -0.149995 | 0 |  | 0.08 | 0.07920792 | 11.1 |  |  |  | 4938 | 70.4364 | 21.52912 | 69.9396 | -0.4968 | 70 | 9.843659 | 177.9818 | 188.2793 | 216.1922 | 0 |  | 185.05 | 185.3651
28.11.2022 11:52:45 | 01:22:20 | 4940 | 182.819 | 0 |  | 7.03101e-05 |  |  | 62.47382 | -8.739151 | 0 |  | 0 | 0 | 0 |  | 0.11934 | 0.117 | 188.24384 | 0 |  | 2.95171 | 2.683373 | 0 |  | 0.04279 | 0.03464777 | 0.0563032 | 0 | -1.923797 | 4.49398 | -1.867494 |  |  | 301 | 300 | -0.199995 | 0 |  | 0.08 | 0.07920792 | 11.1 |  |  |  | 4940 | 70.4364 | 21.53114 | 69.9398 | -0.4966 | 70 | 9.825155 | 178.0498 | 188.2793 | 216.1854 | 0 |  | 185.05 | 185.3651
28.11.2022 11:52:47 | 01:22:22 | 4942 | 182.8138 | 0 |  | 7.36012e-05 |  |  | 62.46779 | -8.742885 | 0 |  | 0 | 0 | 0 |  | 0.11934 | 0.117 | 188.24384 | 0 |  | 2.95171 | 2.683373 | 0 |  | 0.04279 | 0.03464777 | 0.05893866 | 0 | -1.925508 | 4.49398 | -1.866569 |  |  | 300 | 300 | -0.249995 | 0 |  | 0.08 | 0.07920792 | 11.1 |  |  |  | 4942 | 70.4364 | 21.52962 | 69.9398 | -0.4966 | 70 | 9.828121 | 178.2132 | 188.2793 | 216.1759 | 0 |  | 185.05 | 185.3651
28.11.2022 11:52:49 | 01:22:24 | 4944 | 182.8131 | 0 |  | 7.44988e-05 |  |  | 62.45901 | -8.746606 | 0 |  | 0 | 0 | 0 |  | 0.11934 | 0.117 | 188.24384 | 0 |  | 2.95171 | 2.683373 | 0 |  | 0.04279 | 0.03464777 | 0.05965744 | 0 | -1.914671 | 4.49398 | -1.855013 |  |  | 299 | 300 | -0.199995 | 0 |  | 0.08 | 0.07920792 | 11.1 |  |  |  | 4944 | 70.4268 | 21.53063 | 69.9398 | -0.487 | 70 | 9.802383 | 180.1369 | 188.2793 | 216.1748 | 0 |  | 185.05 | 185.3651
28.11.2022 11:52:51 | 01:22:26 | 4946 | 182.8148 | 0 |  | 7.60696e-05 |  |  | 62.45083 | -8.750336 | 0 |  | 0 | 0 | 0 |  | 0.11934 | 0.117 | 188.24384 | 0 |  | 2.95171 | 2.683373 | 0 |  | 0.04279 | 0.03464777 | 0.06091531 | 0 | -1.935683 | 4.49402 | -1.874768 |  |  | 300 | 300 | -0.149995 | 0 |  | 0.08 | 0.07920792 | 11.1 |  |  |  | 4946 | 70.4268 | 21.53114 | 69.9402 | -0.4866 | 70 | 9.795859 | 182.2375 | 188.2793 | 216.1778 | 0 |  | 185.05 | 185.3651
28.11.2022 11:52:53 | 01:22:28 | 4948 | 182.8125 | 0 |  | 7.47232e-05 |  |  | 62.44521 | -8.754075 | 0 |  | 0 | 0 | 0 |  | 0.11934 | 0.117 | 188.24384 | 0 |  | 2.95171 | 2.683373 | 0 |  | 0.04279 | 0.03464777 | 0.05983714 | 0 | -1.924454 | 4.49402 | -1.864616 |  |  | 300 | 300 | -0.149995 | 0 |  | 0.08 | 0.07920792 | 11 |  |  |  | 4948 | 70.4268 | 21.53114 | 69.9402 | -0.4866 | 70 | 9.773085 | 181.1826 | 188.2793 | 216.1736 | 0 |  | 185.05 | 185.3651
28.11.2022 11:52:55 | 01:22:30 | 4950 | 182.8165 | 0 |  | 7.48728e-05 |  |  | 62.43959 | -8.757798 | 0 |  | 0 | 0 | 0 |  | 0.11934 | 0.117 | 188.24384 | 0 |  | 2.95171 | 2.683373 | 0 |  | 0.04279 | 0.03464777 | 0.05995694 | 0 | -1.917582 | 4.49402 | -1.857625 |  |  | 301 | 300 | -0.199995 | 0 |  | 0.08 | 0.07920792 | 11 |  |  |  | 4950 | 70.4268 | 21.53164 | 69.9402 | -0.4866 | 70 | 9.739876 | 180.5316 | 188.2793 | 216.1809 | 0 |  | 185.05 | 185.3651
28.11.2022 11:52:57 | 01:22:32 | 4952 | 182.8227 | 0 |  | 7.82387e-05 |  |  | 62.43244 | -8.761479 | 0 |  | 0 | 0 | 0 |  | 0.11934 | 0.117 | 188.24384 | 0 |  | 2.95171 | 2.683373 | 0 |  | 0.04279 | 0.03464777 | 0.06265229 | 0 | -1.88672 | 4.49408 | -1.824068 |  |  | 299 | 300 | -0.199995 | 0 |  | 0.08 | 0.07920792 | 11 |  |  |  | 4952 | 70.4268 | 21.53164 | 69.9408 | -0.486 | 70 | 9.726948 | 177.8037 | 188.2793 | 216.1922 | 0 |  | 185.05 | 185.3651
28.11.2022 11:52:59 | 01:22:34 | 4954 | 182.8243 | 0 |  | 7.61444e-05 |  |  | 62.43142 | -8.765122 | 0 |  | 0 | 0 | 0 |  | 0.11934 | 0.117 | 188.24384 | 0 |  | 2.95171 | 2.683373 | 0 |  | 0.04279 | 0.03464777 | 0.06097521 | 0 | -1.879939 | 4.49406 | -1.818964 |  |  | 300 | 300 | -0.149995 | 0 |  | 0.08 | 0.07920792 | 11.1 |  |  |  | 4954 | 70.4268 | 21.53164 | 69.9406 | -0.4862 | 70 | 9.801197 | 177.1021 | 188.2793 | 216.1949 | 0 |  | 185.05 | 185.3651
28.11.2022 11:53:01 | 01:22:36 | 4956 | 182.8221 | 0 |  | 7.92859e-05 |  |  | 62.42631 | -8.768755 | 0 |  | 0 | 0 | 0 |  | 0.11934 | 0.117 | 188.24384 | 0 |  | 2.95171 | 2.683373 | 0 |  | 0.04279 | 0.03464777 | 0.06349088 | 0 | -1.877412 | 4.49408 | -1.813921 |  |  | 300 | 300 | -0.149995 | 0 |  | 0.08 | 0.07920792 | 11.1 |  |  |  | 4956 | 70.4268 | 21.53214 | 69.9408 | -0.486 | 70 | 9.78376 | 176.9271 | 188.2793 | 216.191 | 0 |  | 185.05 | 185.3651
28.11.2022 11:53:03 | 01:22:38 | 4958 | 182.8217 | 0 |  | 7.52468e-05 |  |  | 62.4212 | -8.77239 | 0 |  | 0 | 0 | 0 |  | 0.11934 | 0.117 | 188.24384 | 0 |  | 2.95171 | 2.683373 | 0 |  | 0.04279 | 0.03464777 | 0.06025643 | 0 | -1.881291 | 4.49406 | -1.821035 |  |  | 301 | 300 | -0.199995 | 0 |  | 0.08 | 0.07920792 | 11.1 |  |  |  | 4958 | 70.4268 | 21.53114 | 69.9406 | -0.4862 | 70 | 9.751973 | 177.2321 | 188.2793 | 216.1902 | 0 |  | 185.05 | 185.3651
28.11.2022 11:53:05 | 01:22:40 | 4960 | 182.8223 | 0 |  | 7.50972e-05 |  |  | 62.41558 | -8.776025 | 0 |  | 0 | 0 | 0 |  | 0.11934 | 0.117 | 188.24384 | 0 |  | 2.95171 | 2.683373 | 0 |  | 0.04279 | 0.03464777 | 0.06013663 | 0 | -1.87408 | 4.49408 | -1.813944 |  |  | 299 | 300 | -0.199995 | 0 |  | 0.08 | 0.07920792 | 11.1 |  |  |  | 4960 | 70.4268 | 21.53114 | 69.9408 | -0.486 | 70 | 9.693262 | 176.6129 | 188.2793 | 216.1915 | 0 |  | 185.05 | 185.3651
28.11.2022 11:53:07 | 01:22:42 | 4962 | 182.8272 | 0 |  | 6.64206e-05 |  |  | 62.41048 | -8.779669 | 0 |  | 0 | 0 | 0 |  | 0.11934 | 0.117 | 188.24384 | 0 |  | 2.95171 | 2.683373 | 0 |  | 0.04279 | 0.03464777 | 0.05318855 | 0 | -1.883062 | 4.49408 | -1.829874 |  |  | 300 | 300 | -0.149995 | 0 |  | 0.08 | 0.07920792 | 11.1 |  |  |  | 4962 | 70.4268 | 21.53214 | 69.9408 | -0.486 | 70 | 9.653526 | 177.4547 | 188.2793 | 216.2002 | 0 |  | 185.05 | 185.3651
28.11.2022 11:53:09 | 01:22:44 | 4964 | 182.8289 | 0 |  | 6.04368e-05 |  |  | 62.40639 | -8.783341 | 0 |  | 0 | 0 | 0 |  | 0.11934 | 0.117 | 188.24384 | 0 |  | 2.95171 | 2.683373 | 0 |  | 0.04279 | 0.03464777 | 0.04839682 | 0 | -1.890308 | 4.49408 | -1.841911 |  |  | 300 | 300 | -0.149995 | 0 |  | 0.08 | 0.07920792 | 11.1 |  |  |  | 4964 | 70.4171 | 21.53214 | 69.9408 | -0.4763 | 70 | 9.590426 | 181.1635 | 188.2793 | 216.2033 | 0 |  | 185.05 | 185.3651
28.11.2022 11:53:11 | 01:22:46 | 4966 | 182.8224 | 0 |  | 5.2957e-05 |  |  | 62.40435 | -8.787039 | 0 |  | 0 | 0 | 0 |  | 0.11934 | 0.117 | 188.24384 | 0 |  | 2.95171 | 2.683373 | 0 |  | 0.04279 | 0.03464777 | 0.04240712 | 0 | -1.898396 | 4.49408 | -1.855989 |  |  | 301 | 300 | -0.199995 | 0 |  | 0.08 | 0.07920792 | 11.1 |  |  |  | 4966 | 70.4171 | 21.53315 | 69.9408 | -0.4763 | 70 | 9.562552 | 181.9452 | 188.2793 | 216.1915 | 0 |  | 185.05 | 185.3651
28.11.2022 11:53:13 | 01:22:48 | 4968 | 182.8229 | 0 |  | 4.39813e-05 |  |  | 62.4023 | -8.790749 | 0 |  | 0 | 0 | 0 |  | 0.11934 | 0.117 | 188.24384 | 0 |  | 2.95171 | 2.683373 | 0 |  | 0.04279 | 0.03464777 | 0.03521952 | 0 | -1.889185 | 4.49408 | -1.853966 |  |  | 300 | 300 | -0.249995 | 0 |  | 0.08 | 0.07920792 | 11.1 |  |  |  | 4968 | 70.4171 | 21.53376 | 69.9408 | -0.4763 | 70 | 9.526378 | 181.0618 | 188.2793 | 216.1925 | 0 |  | 185.05 | 185.3651
28.11.2022 11:53:15 | 01:22:50 | 4970 | 182.8245 | 0 |  | 4.03909e-05 |  |  | 62.39873 | -8.794461 | 0 |  | 0 | 0 | 0 |  | 0.11934 | 0.117 | 188.24384 | 0 |  | 2.95171 | 2.683373 | 0 |  | 0.04279 | 0.03464777 | 0.03234438 | 0 | -1.890226 | 4.49408 | -1.857881 |  |  | 299 | 300 | -0.199995 | 0 |  | 0.08 | 0.07920792 | 11.1 |  |  |  | 4970 | 70.4171 | 21.53376 | 69.9408 | -0.4763 | 70 | 9.482611 | 181.1599 | 188.2793 | 216.1954 | 0 |  | 185.05 | 185.3651
28.11.2022 11:53:17 | 01:22:52 | 4972 | 182.8231 | 0 |  | 3.47063e-05 |  |  | 62.38851 | -8.798173 | 0 |  | 0 | 0 | 0 |  | 0.11934 | 0.117 | 188.24384 | 0 |  | 2.95171 | 2.683373 | 0 |  | 0.04279 | 0.03464777 | 0.02779225 | 0 | -1.882588 | 4.49408 | -1.854796 |  |  | 301 | 300 | -0.199995 | 0 |  | 0.08 | 0.07920792 | 11.1 |  |  |  | 4972 | 70.4171 | 21.53376 | 69.9408 | -0.4763 | 70 | 9.404802 | 180.4294 | 188.2793 | 216.1928 | 0 |  | 185.05 | 185.3651
28.11.2022 11:53:19 | 01:22:54 | 4974 | 182.8222 | 0 |  | 3.38835e-05 |  |  | 62.3834 | -8.801868 | 0 |  | 0 | 0 | 0 |  | 0.11934 | 0.117 | 188.24384 | 0 |  | 2.95171 | 2.683373 | 0 |  | 0.04279 | 0.03464777 | 0.02713336 | 0 | -1.866691 | 4.49412 | -1.839557 |  |  | 299 | 300 | -0.199995 | 0 |  | 0.08 | 0.07920792 | 11.1 |  |  |  | 4974 | 70.4171 | 21.53376 | 69.9412 | -0.4759 | 70 | 9.396145 | 179.032 | 188.2793 | 216.1913 | 0 |  | 185.05 | 185.3651
28.11.2022 11:53:21 | 01:22:56 | 4976 | 182.8238 | 0 |  | 2.962e-05 |  |  | 62.37727 | -8.805545 | 0 |  | 0 | 0 | 0 |  | 0.11934 | 0.117 | 188.24384 | 0 |  | 2.95171 | 2.683373 | 0 |  | 0.04279 | 0.03464777 | 0.02371922 | 0 | -1.861441 | 4.4941 | -1.837722 |  |  | 300 | 300 | -0.149995 | 0 |  | 0.08 | 0.07920792 | 11.1 |  |  |  | 4976 | 70.4171 | 21.53265 | 69.941 | -0.4761 | 70 | 9.426981 | 178.4645 | 188.2793 | 216.194 | 0 |  | 185.05 | 185.3651
28.11.2022 11:53:23 | 01:22:58 | 4978 | 182.8255 | 0 |  | 2.73013e-05 |  |  | 62.3737 | -8.809213 | 0 |  | 0 | 0 | 0 |  | 0.11934 | 0.117 | 188.24384 | 0 |  | 2.95171 | 2.683373 | 0 |  | 0.04279 | 0.03464777 | 0.02186244 | 0 | -1.85241 | 4.49414 | -1.830547 |  |  | 301 | 300 | -0.199995 | 0 |  | 0.08 | 0.07920792 | 11.1 |  |  |  | 4978 | 70.4171 | 21.53467 | 69.9414 | -0.4757 | 70 | 9.440742 | 177.7215 | 188.2793 | 216.1972 | 0 |  | 185.05 | 185.3651
28.11.2022 11:53:25 | 01:23:00 | 4980 | 182.8231 | 0 |  | 2.81989e-05 |  |  | 62.37063 | -8.812871 | 0 |  | 0 | 0 | 0 |  | 0.11934 | 0.117 | 188.24384 | 0 |  | 2.95171 | 2.683373 | 0 |  | 0.04279 | 0.03464777 | 0.02258123 | 0 | -1.850283 | 4.49414 | -1.827702 |  |  | 300 | 300 | -0.249995 | 0 |  | 0.08 | 0.07920792 | 11.1 |  |  |  | 4980 | 70.4171 | 21.53416 | 69.9414 | -0.4757 | 70 | 9.497791 | 177.5198 | 188.2793 | 216.1929 | 0 |  | 185.05 | 185.3651
28.11.2022 11:53:27 | 01:23:02 | 4982 | 182.8258 | 0 |  | 2.91713e-05 |  |  | 62.36603 | -8.816542 | 0 |  | 0 | 0 | 0 |  | 0.11934 | 0.117 | 188.24384 | 0 |  | 2.95171 | 2.683373 | 0 |  | 0.04279 | 0.03464777 | 0.02335991 | 0 | -1.865825 | 4.49416 | -1.842465 |  |  | 299 | 300 | -0.199995 | 0 |  | 0.08 | 0.07920792 | 11.1 |  |  |  | 4982 | 70.4171 | 21.53467 | 69.9416 | -0.4755 | 70 | 9.57655 | 179.0711 | 188.2793 | 216.1978 | 0 |  | 185.05 | 185.3651
28.11.2022 11:53:29 | 01:23:04 | 4984 | 182.8245 | 0 |  | 1.85499e-05 |  |  | 62.36348 | -8.820247 | 0 |  | 0 | 0 | 0 |  | 0.11934 | 0.117 | 188.24384 | 0 |  | 2.95171 | 2.683373 | 0 |  | 0.04279 | 0.03464777 | 0.01485446 | 0 | -1.878007 | 4.49406 | -1.863153 |  |  | 301 | 300 | -0.199995 | 0 |  | 0.08 | 0.07920792 | 11.1 |  |  |  | 4984 | 70.4074 | 21.53517 | 69.9406 | -0.4668 | 70 | 9.65839 | 183.0357 | 188.2793 | 216.1954 | 0 |  | 185.05 | 185.3651
28.11.2022 11:53:31 | 01:23:06 | 4986 | 182.8217 | 0 |  | 1.79516e-05 |  |  | 62.36184 | -8.823984 | 0 |  | 0 | 0 | 0 |  | 0.11934 | 0.117 | 188.24384 | 0 |  | 2.95171 | 2.683373 | 0 |  | 0.04279 | 0.03464777 | 0.01437535 | 0 | -1.88792 | 4.4941 | -1.873545 |  |  | 299 | 300 | -0.199995 | 0 |  | 0.08 | 0.07920792 | 11 |  |  |  | 4986 | 70.4074 | 21.53568 | 69.941 | -0.4664 | 70 | 9.719712 | 184.1359 | 188.2793 | 216.1903 | 0 |  | 185.05 | 185.3651
28.11.2022 11:53:33 | 01:23:08 | 4988 | 182.8223 | 0 |  | 1.12197e-05 |  |  | 62.35939 | -8.827731 | 0 |  | 0 | 0 | 0 |  | 0.11934 | 0.117 | 188.24384 | 0 |  | 2.95171 | 2.683373 | 0 |  | 0.04279 | 0.03464777 | 0.008984556 | 0 | -1.883069 | 4.49406 | -1.874084 |  |  | 300 | 300 | -0.149995 | 0 |  | 0.08 | 0.07920792 | 11.1 |  |  |  | 4988 | 70.4074 | 21.53618 | 69.9406 | -0.4668 | 70 | 9.750194 | 183.5313 | 188.2793 | 216.1913 | 0 |  | 185.05 | 185.3651
28.11.2022 11:53:35 | 01:23:10 | 4990 | 182.823 | 0 |  | 8.07819e-06 |  |  | 62.35479 | -8.83146 | 0 |  | 0 | 0 | 0 |  | 0.11934 | 0.117 | 188.24384 | 0 |  | 2.95171 | 2.683373 | 0 |  | 0.04279 | 0.03464777 | 0.006468885 | 0 | -1.860586 | 4.49408 | -1.854117 |  |  | 300 | 300 | -0.149995 | 0 |  | 0.08 | 0.07920792 | 11.1 |  |  |  | 4990 | 70.4074 | 21.53618 | 69.9408 | -0.4666 | 70 | 9.802738 | 181.4039 | 188.2793 | 216.1926 | 0 |  | 185.05 | 185.3651
28.11.2022 11:53:37 | 01:23:12 | 4992 | 182.8254 | 0 |  | 5.31066e-06 |  |  | 62.35224 | -8.835149 | 0 |  | 0 | 0 | 0 |  | 0.11934 | 0.117 | 188.24384 | 0 |  | 2.95171 | 2.683373 | 0 |  | 0.04279 | 0.03464777 | 0.004252691 | 0 | -1.838998 | 4.4941 | -1.834745 |  |  | 300 | 300 | -0.149995 | 0 |  | 0.08 | 0.07920792 | 11.1 |  |  |  | 4992 | 70.4171 | 21.53568 | 69.941 | -0.4761 | 70 | 9.828475 | 176.3112 | 188.2793 | 216.1969 | 0 |  | 185.05 | 185.3651
28.11.2022 11:53:39 | 01:23:14 | 4994 | 182.8209 | 0 |  | 1.79516e-06 |  |  | 62.34815 | -8.838801 | 0 |  | 0 | 0 | 0 |  | 0.11934 | 0.117 | 188.24384 | 0 |  | 2.95171 | 2.683373 | 0 |  | 0.04279 | 0.03464777 | 0.001437535 | 0 | -1.819104 | 4.49408 | -1.817667 |  |  | 300 | 300 | -0.149995 | 0 |  | 0.08 | 0.07920792 | 11.1 |  |  |  | 4994 | 70.4268 | 21.53618 | 69.9408 | -0.486 | 70 | 9.836185 | 171.4334 | 188.2793 | 216.1888 | 0 |  | 185.05 | 185.3651
28.11.2022 11:53:41 | 01:23:16 | 4996 | 182.8237 | 0 |  | -2.84233e-06 |  |  | 62.34509 | -8.842441 | 0 |  | 0 | 0 | 0 |  | 0.11934 | 0.117 | 188.24384 | 0 |  | 2.95171 | 2.683373 | 0 |  | 0.04279 | 0.03464777 | -0.002276092 | 0 | -1.819779 | 4.49406 | -1.822055 |  |  | 301 | 300 | -0.199995 | 0 |  | 0.08 | 0.07920792 | 11.1 |  |  |  | 4996 | 70.4268 | 21.53618 | 69.9406 | -0.4862 | 70 | 9.857655 | 171.4352 | 188.2793 | 216.1939 | 0 |  | 185.05 | 185.3651
28.11.2022 11:53:43 | 01:23:18 | 4998 | 182.8262 | 0 |  | -5.83425e-06 |  |  | 62.34458 | -8.846118 | 0 |  | 0 | 0 | 0 |  | 0.11934 | 0.117 | 188.24384 | 0 |  | 2.95171 | 2.683373 | 0 |  | 0.04279 | 0.03464777 | -0.004671974 | 0 | -1.85109 | 4.49408 | -1.855762 |  |  | 299 | 300 | -0.199995 | 0 |  | 0.08 | 0.07920792 | 11.1 |  |  |  | 4998 | 70.4268 | 21.53719 | 69.9408 | -0.486 | 70 | 9.859196 | 174.4426 | 188.2793 | 216.1985 | 0 |  | 185.05 | 185.3651
28.11.2022 11:53:45 | 01:23:20 | 5000 | 182.8252 | 0 |  | -1.26409e-05 |  |  | 62.33886 | -8.849858 | 0 |  | 0 | 0 | 0 |  | 0.11934 | 0.117 | 188.24384 | 0 |  | 2.95171 | 2.683373 | 0 |  | 0.04279 | 0.03464777 | -0.01012263 | 0 | -1.873632 | 4.49404 | -1.883755 |  |  | 301 | 300 | -0.199995 | 0 |  | 0.08 | 0.07920792 | 11.1 |  |  |  | 5000 | 70.4268 | 21.53679 | 69.9404 | -0.4864 | 70 | 9.86726 | 176.4463 | 188.2793 | 216.1966 | 0 |  | 185.05 | 185.3651
28.11.2022 11:53:47 | 01:23:22 | 5002 | 182.8243 | 0 |  | -2.13175e-05 |  |  | 62.33528 | -8.853634 | 0 |  | 0 | 0 | 0 |  | 0.11934 | 0.117 | 188.24384 | 0 |  | 2.95171 | 2.683373 | 0 |  | 0.04279 | 0.03464777 | -0.01707071 | 0 | -1.875675 | 4.49402 | -1.892746 |  |  | 299 | 300 | -0.199995 | 0 |  | 0.08 | 0.07920792 | 11.1 |  |  |  | 5002 | 70.4171 | 21.53769 | 69.9402 | -0.4769 | 70 | 9.843421 | 179.5767 | 188.2793 | 216.1951 | 0 |  | 185.05 | 185.3651
28.11.2022 11:53:49 | 01:23:24 | 5004 | 182.8256 | 0 |  | -3.30607e-05 |  |  | 62.33232 | -8.857462 | 0 |  | 0 | 0 | 0 |  | 0.11934 | 0.117 | 188.24384 | 0 |  | 2.95171 | 2.683373 | 0 |  | 0.04279 | 0.03464777 | -0.02647448 | 0 | -1.908713 | 4.49398 | -1.935187 |  |  | 301 | 300 | -0.199995 | 0 |  | 0.08 | 0.07920792 | 11.1 |  |  |  | 5004 | 70.4171 | 21.53618 | 69.9398 | -0.4773 | 70 | 9.837372 | 182.6107 | 188.2793 | 216.1973 | 0 |  | 185.05 | 185.3651
28.11.2022 11:53:51 | 01:23:26 | 5006 | 182.8274 | 0 |  | -4.92919e-05 |  |  | 62.33028 | -8.86132 | 0 |  | 0 | 0 | 0 |  | 0.11934 | 0.117 | 188.24384 | 0 |  | 2.95171 | 2.683373 | 0 |  | 0.04279 | 0.03464777 | -0.03947216 | 0 | -1.882957 | 4.49392 | -1.922429 |  |  | 299 | 300 | -0.199995 | 0 |  | 0.08 | 0.07920792 | 11 |  |  |  | 5006 | 70.4171 | 21.53618 | 69.9392 | -0.4779 | 70 | 9.824207 | 179.9559 | 188.2793 | 216.2006 | 0 |  | 185.05 | 185.3651
28.11.2022 11:53:53 | 01:23:28 | 5008 | 182.8266 | 0 |  | -5.8866e-05 |  |  | 62.3313 | -8.865167 | 0 |  | 0 | 0 | 0 |  | 0.11934 | 0.117 | 188.24384 | 0 |  | 2.95171 | 2.683373 | 0 |  | 0.04279 | 0.03464777 | -0.04713895 | 0 | -1.87727 | 4.49392 | -1.924409 |  |  | 301 | 300 | -0.199995 | 0 |  | 0.08 | 0.07920792 | 11.1 |  |  |  | 5008 | 70.4171 | 21.53719 | 69.9392 | -0.4779 | 70 | 9.798825 | 179.4132 | 188.2793 | 216.1991 | 0 |  | 185.05 | 185.3651
28.11.2022 11:53:55 | 01:23:30 | 5010 | 182.8325 | 0 |  | -6.46255e-05 |  |  | 62.33028 | -8.86901 | 0 |  | 0 | 0 | 0 |  | 0.11934 | 0.117 | 188.24384 | 0 |  | 2.95171 | 2.683373 | 0 |  | 0.04279 | 0.03464777 | -0.05175106 | 0 | -1.867015 | 4.49396 | -1.918766 |  |  | 299 | 300 | -0.199995 | 0 |  | 0.08 | 0.07920792 | 11.1 |  |  |  | 5010 | 70.4268 | 21.53719 | 69.9396 | -0.4872 | 70 | 9.788505 | 175.5744 | 188.2793 | 216.2098 | 0 |  | 185.05 | 185.3651
28.11.2022 11:53:57 | 01:23:32 | 5012 | 182.8325 | 0 |  | -6.8141e-05 |  |  | 62.32813 | -8.872878 | 0 |  | 0 | 0 | 0 |  | 0.11934 | 0.117 | 188.24384 | 0 |  | 2.95171 | 2.683373 | 0 |  | 0.04279 | 0.03464777 | -0.05456622 | 0 | -1.894392 | 4.49392 | -1.948958 |  |  | 301 | 300 | -0.199995 | 0 |  | 0.08 | 0.07920792 | 11.1 |  |  |  | 5012 | 70.4268 | 21.53719 | 69.9392 | -0.4876 | 70 | 9.734061 | 178.0264 | 188.2793 | 216.2099 | 0 |  | 185.05 | 185.3651
28.11.2022 11:53:59 | 01:23:34 | 5014 | 182.8294 | 0 |  | -6.50743e-05 |  |  | 62.32609 | -8.876767 | 0 |  | 0 | 0 | 0 |  | 0.11934 | 0.117 | 188.24384 | 0 |  | 2.95171 | 2.683373 | 0 |  | 0.04279 | 0.03464777 | -0.05211045 | 0 | -1.888032 | 4.49396 | -1.940142 |  |  | 299 | 300 | -0.199995 | 0 |  | 0.08 | 0.07920792 | 11.1 |  |  |  | 5014 | 70.4268 | 21.53769 | 69.9396 | -0.4872 | 70 | 9.701446 | 177.5538 | 188.2793 | 216.2042 | 0 |  | 185.05 | 185.3651
28.11.2022 11:54:01 | 01:23:36 | 5016 | 182.8296 | 0 |  | -5.71457e-05 |  |  | 62.32455 | -8.880636 | 0 |  | 0 | 0 | 0 |  | 0.11934 | 0.117 | 188.24384 | 0 |  | 2.95171 | 2.683373 | 0 |  | 0.04279 | 0.03464777 | -0.04576136 | 0 | -1.882831 | 4.49396 | -1.928593 |  |  | 300 | 300 | -0.149995 | 0 |  | 0.08 | 0.07920792 | 11.1 |  |  |  | 5016 | 70.4268 | 21.53719 | 69.9396 | -0.4872 | 70 | 9.659219 | 177.0645 | 188.2793 | 216.2045 | 0 |  | 185.05 | 185.3651
28.11.2022 11:54:03 | 01:23:38 | 5018 | 182.8292 | 0 |  | -6.38027e-05 |  |  | 62.31996 | -8.884509 | 0 |  | 0 | 0 | 0 |  | 0.11934 | 0.117 | 188.24384 | 0 |  | 2.95171 | 2.683373 | 0 |  | 0.04279 | 0.03464777 | -0.05109218 | 0 | -1.89407 | 4.4939 | -1.945162 |  |  | 300 | 300 | -0.149995 | 0 |  | 0.08 | 0.07920792 | 11.1 |  |  |  | 5018 | 70.4268 | 21.5382 | 69.939 | -0.4878 | 70 | 9.626839 | 177.9382 | 188.2793 | 216.2039 | 0 |  | 185.05 | 185.3651
28.11.2022 11:54:05 | 01:23:40 | 5020 | 182.8279 | 0 |  | -6.05116e-05 |  |  | 62.31587 | -8.888406 | 0 |  | 0 | 0 | 0 |  | 0.11934 | 0.117 | 188.24384 | 0 |  | 2.95171 | 2.683373 | 0 |  | 0.04279 | 0.03464777 | -0.04845672 | 0 | -1.903505 | 4.49394 | -1.951962 |  |  | 300 | 300 | -0.149995 | 0 |  | 0.08 | 0.07920792 | 11.1 |  |  |  | 5020 | 70.4268 | 21.53719 | 69.9394 | -0.4874 | 70 | 9.62601 | 178.9487 | 188.2793 | 216.2016 | 0 |  | 185.05 | 185.3651
28.11.2022 11:54:07 | 01:23:42 | 5022 | 182.8275 | 0 |  | -5.80433e-05 |  |  | 62.31178 | -8.892312 | 0 |  | 0 | 0 | 0 |  | 0.11934 | 0.117 | 188.24384 | 0 |  | 2.95171 | 2.683373 | 0 |  | 0.04279 | 0.03464777 | -0.04648014 | 0 | -1.906993 | 4.49396 | -1.953474 |  |  | 301 | 300 | -0.199995 | 0 |  | 0.08 | 0.07920792 | 11.1 |  |  |  | 5022 | 70.4171 | 21.53618 | 69.9396 | -0.4775 | 70 | 9.599796 | 182.3805 | 188.2793 | 216.2008 | 0 |  | 185.05 | 185.3651
28.11.2022 11:54:09 | 01:23:44 | 5024 | 182.8267 | 0 |  | -5.30318e-05 |  |  | 62.31025 | -8.896195 | 0 |  | 0 | 0 | 0 |  | 0.11934 | 0.117 | 188.24384 | 0 |  | 2.95171 | 2.683373 | 0 |  | 0.04279 | 0.03464777 | -0.04246701 | 0 | -1.886823 | 4.49394 | -1.92929 |  |  | 299 | 300 | -0.199995 | 0 |  | 0.08 | 0.07920792 | 11.1 |  |  |  | 5024 | 70.4171 | 21.53719 | 69.9394 | -0.4777 | 70 | 9.740943 | 180.3891 | 188.2793 | 216.1993 | 0 |  | 185.05 | 185.3651
28.11.2022 11:54:11 | 01:23:46 | 5026 | 182.8359 | 0 |  | -4.29341e-05 |  |  | 62.30565 | -8.900025 | 0 |  | 0 | 0 | 0 |  | 0.11934 | 0.117 | 188.24384 | 0 |  | 2.95171 | 2.683373 | 0 |  | 0.04279 | 0.03464777 | -0.03438094 | 0 | -1.867108 | 4.49396 | -1.901489 |  |  | 301 | 300 | -0.199995 | 0 |  | 0.08 | 0.07920792 | 11.1 |  |  |  | 5026 | 70.4171 | 21.53719 | 69.9396 | -0.4775 | 70 | 9.737978 | 178.5577 | 188.2793 | 216.216 | 0 |  | 185.05 | 185.3651
28.11.2022 11:54:13 | 01:23:48 | 5028 | 182.8343 | 0 |  | -3.71746e-05 |  |  | 62.30361 | -8.903814 | 0 |  | 0 | 0 | 0 |  | 0.11934 | 0.117 | 188.24384 | 0 |  | 2.95171 | 2.683373 | 0 |  | 0.04279 | 0.03464777 | -0.02976882 | 0 | -1.857039 | 4.49392 | -1.886808 |  |  | 299 | 300 | -0.199995 | 0 |  | 0.08 | 0.07920792 | 11.1 |  |  |  | 5028 | 70.4268 | 21.53769 | 69.9392 | -0.4876 | 70 | 9.720778 | 174.5145 | 188.2793 | 216.213 | 0 |  | 185.05 | 185.3651
28.11.2022 11:54:15 | 01:23:50 | 5030 | 182.8384 | 0 |  | -3.16396e-05 |  |  | 62.3031 | -8.907575 | 0 |  | 0 | 0 | 0 |  | 0.11934 | 0.117 | 188.24384 | 0 |  | 2.95171 | 2.683373 | 0 |  | 0.04279 | 0.03464777 | -0.02533648 | 0 | -1.848836 | 4.49392 | -1.874172 |  |  | 300 | 300 | -0.149995 | 0 |  | 0.08 | 0.07920792 | 11.1 |  |  |  | 5030 | 70.4268 | 21.5382 | 69.9392 | -0.4876 | 70 | 9.732995 | 173.7396 | 188.2793 | 216.2206 | 0 |  | 185.05 | 185.3651
28.11.2022 11:54:17 | 01:23:52 | 5032 | 182.8392 | 0 |  | -1.79516e-05 |  |  | 62.30259 | -8.911318 | 0 |  | 0 | 0 | 0 |  | 0.11934 | 0.117 | 188.24384 | 0 |  | 2.95171 | 2.683373 | 0 |  | 0.04279 | 0.03464777 | -0.01437535 | 0 | -1.854911 | 4.49396 | -1.869286 |  |  | 301 | 300 | -0.199995 | 0 |  | 0.08 | 0.07920792 | 11.1 |  |  |  | 5032 | 70.4364 | 21.5382 | 69.9396 | -0.4968 | 70 | 9.710577 | 171.5973 | 188.2793 | 216.2219 | 0 |  | 185.05 | 185.3651
28.11.2022 11:54:19 | 01:23:54 | 5034 | 182.8392 | 0 |  | -5.38546e-06 |  |  | 62.30106 | -8.915064 | 0 |  | 0 | 0 | 0 |  | 0.11934 | 0.117 | 188.24384 | 0 |  | 2.95171 | 2.683373 | 0 |  | 0.04279 | 0.03464777 | -0.00431259 | 0 | -1.871723 | 4.49398 | -1.876036 |  |  | 299 | 300 | -0.199995 | 0 |  | 0.08 | 0.07920792 | 11.1 |  |  |  | 5034 | 70.4364 | 21.5382 | 69.9398 | -0.4966 | 70 | 9.72054 |  | 188.2793 | 216.2219 | 0 |  | 185.05 | 185.3651
28.11.2022 11:54:21 | 01:23:56 | 5036 | 182.836 | 0 |  | 4.48788e-06 |  |  | 62.30157 | -8.918794 | 0 |  | 0 | 0 | 0 |  | 0.11934 | 0.117 | 188.24384 | 0 |  | 2.95171 | 2.683373 | 0 |  | 0.04279 | 0.03464777 | 0.003593822 | 0 | -1.858211 | 4.49396 | -1.854617 |  |  | 301 | 300 | -0.199995 | 0 |  | 0.08 | 0.07920792 | 11.1 |  |  |  | 5036 | 70.4268 | 21.5387 | 69.9396 | -0.4872 | 70 | 9.723744 | 174.743 | 188.2793 | 216.2162 | 0 |  | 185.05 | 185.3651
28.11.2022 11:54:23 | 01:23:58 | 5038 | 182.8401 | 0 |  | 9.57414e-06 |  |  | 62.30106 | -8.922519 | 0 |  | 0 | 0 | 0 |  | 0.11934 | 0.117 | 188.24384 | 0 |  | 2.95171 | 2.683373 | 0 |  | 0.04279 | 0.03464777 | 0.007666818 | 0 | -1.877901 | 4.49396 | -1.870234 |  |  | 299 | 300 | -0.199995 | 0 |  | 0.08 | 0.07920792 | 11.1 |  |  |  | 5038 | 70.4268 | 21.5382 | 69.9396 | -0.4872 | 70 | 9.707257 | 176.5907 | 188.2793 | 216.2236 | 0 |  | 185.05 | 185.3651
28.11.2022 11:54:25 | 01:24:00 | 5040 | 182.8404 | 0 |  | 1.03222e-05 |  |  | 62.29952 | -8.926291 | 0 |  | 0 | 0 | 0 |  | 0.11934 | 0.117 | 188.24384 | 0 |  | 2.95171 | 2.683373 | 0 |  | 0.04279 | 0.03464777 | 0.008265852 | 0 | -1.910068 | 4.49398 | -1.901802 |  |  | 300 | 300 | -0.149995 | 0 |  | 0.08 | 0.07920792 | 11.1 |  |  |  | 5040 | 70.4268 | 21.5387 | 69.9398 | -0.487 | 70 | 9.710696 | 179.677 | 188.2793 | 216.2241 | 0 |  | 185.05 | 185.3651
28.11.2022 11:54:27 | 01:24:02 | 5042 | 182.8446 | 0 |  | 3.21632e-06 |  |  | 62.29646 | -8.930112 | 0 |  | 0 | 0 | 0 |  | 0.11934 | 0.117 | 188.24384 | 0 |  | 2.95171 | 2.683373 | 0 |  | 0.04279 | 0.03464777 | 0.002575577 | 0 | -1.921966 | 4.4939 | -1.919391 |  |  | 301 | 300 | -0.199995 | 0 |  | 0.08 | 0.07920792 | 11.1 |  |  |  | 5042 | 70.4171 | 21.5382 | 69.939 | -0.4781 | 70 | 9.674996 | 183.6027 | 188.2793 | 216.2317 | 0 |  | 185.05 | 185.3651
28.11.2022 11:54:29 | 01:24:04 | 5044 | 182.8464 | 0 |  | 3.21632e-06 |  |  | 62.2939 | -8.93394 | 0 |  | 0 | 0 | 0 |  | 0.11934 | 0.117 | 188.24384 | 0 |  | 2.95171 | 2.683373 | 0 |  | 0.04279 | 0.03464777 | 0.002575577 | 0 | -1.910641 | 4.49394 | -1.908065 |  |  | 299 | 300 | -0.199995 | 0 |  | 0.08 | 0.07920792 | 11.1 |  |  |  | 5044 | 70.4171 | 21.53971 | 69.9394 | -0.4777 | 70 | 9.533614 | 182.6465 | 188.2793 | 216.2351 | 0 |  | 185.05 | 185.3651
28.11.2022 11:54:31 | 01:24:06 | 5046 | 182.8451 | 0 |  | 6.73182e-07 |  |  | 62.29186 | -8.937747 | 0 |  | 0 | 0 | 0 |  | 0.11934 | 0.117 | 188.24384 | 0 |  | 2.95171 | 2.683373 | 0 |  | 0.04279 | 0.03464777 | 0.0005390733 | 0 | -1.900153 | 4.49394 | -1.899614 |  |  | 300 | 300 | -0.149995 | 0 |  | 0.08 | 0.07920792 | 11.1 |  |  |  | 5046 | 70.4171 | 21.53921 | 69.9394 | -0.4777 | 70 | 9.476206 | 181.6452 | 188.2793 | 216.2327 | 0 |  | 185.05 | 185.3651
28.11.2022 11:54:33 | 01:24:08 | 5048 | 182.8403 | 0 |  | 3.7399e-06 |  |  | 62.28982 | -8.94152 | 0 |  | 0 | 0 | 0 |  | 0.11934 | 0.117 | 188.24384 | 0 |  | 2.95171 | 2.683373 | 0 |  | 0.04279 | 0.03464777 | 0.002994852 | 0 | -1.87632 | 4.49396 | -1.873325 |  |  | 300 | 300 | -0.149995 | 0 |  | 0.08 | 0.07920792 | 11.1 |  |  |  | 5048 | 70.4268 | 21.53719 | 69.9396 | -0.4872 | 70 | 9.439081 | 176.4418 | 188.2793 | 216.2239 | 0 |  | 185.05 | 185.3651
28.11.2022 11:54:35 | 01:24:10 | 5050 | 182.8405 | 0 |  | 8.07819e-06 |  |  | 62.2888 | -8.945243 | 0 |  | 0 | 0 | 0 |  | 0.11934 | 0.117 | 188.24384 | 0 |  | 2.95171 | 2.683373 | 0 |  | 0.04279 | 0.03464777 | 0.006468885 | 0 | -1.855508 | 4.49398 | -1.849039 |  |  | 301 | 300 | -0.199995 | 0 |  | 0.08 | 0.07920792 | 11.1 |  |  |  | 5050 | 70.4268 | 21.53921 | 69.9398 | -0.487 | 70 | 9.426746 | 174.5445 | 188.2793 | 216.2243 | 0 |  | 185.05 | 185.3651
28.11.2022 11:54:37 | 01:24:12 | 5052 | 182.8401 | 0 |  | 4.18869e-06 |  |  | 62.28624 | -8.948954 | 0 |  | 0 | 0 | 0 |  | 0.11934 | 0.117 | 188.24384 | 0 |  | 2.95171 | 2.683373 | 0 |  | 0.04279 | 0.03464777 | 0.003354236 | 0 | -1.865351 | 4.49396 | -1.861997 |  |  | 300 | 300 | -0.249995 | 0 |  | 0.08 | 0.07920792 | 11.1 |  |  |  | 5052 | 70.4364 | 21.53971 | 69.9396 | -0.4968 | 70 | 9.412513 | 172.5623 | 188.2793 | 216.2237 | 0 |  | 185.05 | 185.3651
28.11.2022 11:54:39 | 01:24:14 | 5054 | 182.839 | 0 |  | 2.16915e-06 |  |  | 62.28573 | -8.952696 | 0 |  | 0 | 0 | 0 |  | 0.11934 | 0.117 | 188.24384 | 0 |  | 2.95171 | 2.683373 | 0 |  | 0.04279 | 0.03464777 | 0.00173702 | 0 | -1.882394 | 4.49394 | -1.880656 |  |  | 299 | 300 | -0.199995 | 0 |  | 0.08 | 0.07920792 | 11.1 |  |  |  | 5054 | 70.4364 | 21.53921 | 69.9394 | -0.497 | 70 | 9.41453 | 174.081 | 188.2793 | 216.2217 | 0 |  | 185.05 | 185.3651
28.11.2022 11:54:41 | 01:24:16 | 5056 | 182.8426 | 0 |  | 6.13344e-06 |  |  | 62.2842 | -8.956459 | 0 |  | 0 | 0 | 0 |  | 0.11934 | 0.117 | 188.24384 | 0 |  | 2.95171 | 2.683373 | 0 |  | 0.04279 | 0.03464777 | 0.00491156 | 0 | -1.887163 | 4.49398 | -1.882251 |  |  | 300 | 300 | -0.149995 | 0 |  | 0.08 | 0.07920792 | 11.1 |  |  |  | 5056 | 70.4364 | 21.5387 | 69.9398 | -0.4966 | 70 | 9.397567 | 174.6367 | 188.2793 | 216.2282 | 0 |  | 185.05 | 185.3651
28.11.2022 11:54:43 | 01:24:18 | 5058 | 182.849 | 0 |  | 5.83425e-06 |  |  | 62.28164 | -8.960222 | 0 |  | 0 | 0 | 0 |  | 0.11934 | 0.117 | 188.24384 | 0 |  | 2.95171 | 2.683373 | 0 |  | 0.04279 | 0.03464777 | 0.004671974 | 0 | -1.884777 | 4.49396 | -1.880105 |  |  | 300 | 300 | -0.149995 | 0 |  | 0.08 | 0.07920792 | 11.1 |  |  |  | 5058 | 70.4268 | 21.53921 | 69.9396 | -0.4872 | 70 | 9.411565 | 177.2287 | 188.2793 | 216.2396 | 0 |  | 185.05 | 185.3651
28.11.2022 11:54:45 | 01:24:20 | 5060 | 182.8502 | 0 |  | 1.09205e-05 |  |  | 62.28062 | -8.963988 | 0 |  | 0 | 0 | 0 |  | 0.11934 | 0.117 | 188.24384 | 0 |  | 2.95171 | 2.683373 | 0 |  | 0.04279 | 0.03464777 | 0.008744961 | 0 | -1.894673 | 4.494 | -1.885928 |  |  | 300 | 300 | -0.149995 | 0 |  | 0.08 | 0.07920792 | 11.1 |  |  |  | 5060 | 70.4268 | 21.53921 | 69.94 | -0.4868 | 70 | 9.41014 | 178.2807 | 188.2793 | 216.2418 | 0 |  | 185.05 | 185.3651
28.11.2022 11:54:47 | 01:24:22 | 5062 | 182.852 | 0 |  | 1.17433e-05 |  |  | 62.27858 | -8.96778 | 0 |  | 0 | 0 | 0 |  | 0.11934 | 0.117 | 188.24384 | 0 |  | 2.95171 | 2.683373 | 0 |  | 0.04279 | 0.03464777 | 0.009403846 | 0 | -1.915973 | 4.494 | -1.906569 |  |  | 301 | 300 | -0.199995 | 0 |  | 0.08 | 0.07920792 | 11.1 |  |  |  | 5062 | 70.4268 | 21.53921 | 69.94 | -0.4868 | 70 | 9.421883 | 180.2831 | 188.2793 | 216.2451 | 0 |  | 185.05 | 185.3651
28.11.2022 11:54:49 | 01:24:24 | 5064 | 182.8539 | 0 |  | 9.12536e-06 |  |  | 62.27654 | -8.971609 | 0 |  | 0 | 0 | 0 |  | 0.11934 | 0.117 | 188.24384 | 0 |  | 2.95171 | 2.683373 | 0 |  | 0.04279 | 0.03464777 | 0.007307442 | 0 | -1.929081 | 4.49398 | -1.921774 |  |  | 299 | 300 | -0.199995 | 0 |  | 0.08 | 0.07920792 | 11.1 |  |  |  | 5064 | 70.4171 | 21.54032 | 69.9398 | -0.4773 | 70 | 9.433863 | 184.5308 | 188.2793 | 216.2486 | 0 |  | 185.05 | 185.3651
28.11.2022 11:54:51 | 01:24:26 | 5066 | 182.8527 | 0 |  | 1.21921e-05 |  |  | 62.27705 | -8.97541 | 0 |  | 0 | 0 | 0 |  | 0.11934 | 0.117 | 188.24384 | 0 |  | 2.95171 | 2.683373 | 0 |  | 0.04279 | 0.03464777 | 0.009763238 | 0 | -1.889839 | 4.494 | -1.880076 |  |  | 301 | 300 | -0.199995 | 0 |  | 0.08 | 0.07920792 | 11.1 |  |  |  | 5066 | 70.4171 | 21.53921 | 69.94 | -0.4771 | 70 | 9.431017 | 180.8415 | 188.2793 | 216.2464 | 0 |  | 185.05 | 185.3651
28.11.2022 11:54:53 | 01:24:28 | 5068 | 182.8505 | 0 |  | 1.36133e-05 |  |  | 62.27449 | -8.979163 | 0 |  | 0 | 0 | 0 |  | 0.11934 | 0.117 | 188.24384 | 0 |  | 2.95171 | 2.683373 | 0 |  | 0.04279 | 0.03464777 | 0.01090131 | 0 | -1.883565 | 4.49396 | -1.872664 |  |  | 300 | 300 | -0.249995 | 0 |  | 0.08 | 0.07920792 | 11.1 |  |  |  | 5068 | 70.4171 | 21.5387 | 69.9396 | -0.4775 | 70 | 9.449399 | 180.1172 | 188.2793 | 216.2424 | 0 |  | 185.05 | 185.3651
28.11.2022 11:54:55 | 01:24:30 | 5070 | 182.8489 | 0 |  | 1.45108e-05 |  |  | 62.27245 | -8.982865 | 0 |  | 0 | 0 | 0 |  | 0.11934 | 0.117 | 188.24384 | 0 |  | 2.95171 | 2.683373 | 0 |  | 0.04279 | 0.03464777 | 0.01162002 | 0 | -1.841143 | 4.49398 | -1.829523 |  |  | 299 | 300 | -0.199995 | 0 |  | 0.08 | 0.07920792 | 11.1 |  |  |  | 5070 | 70.4268 | 21.53971 | 69.9398 | -0.487 | 70 | 9.439081 | 173.1854 | 188.2793 | 216.2394 | 0 |  | 185.05 | 185.3651
28.11.2022 11:54:57 | 01:24:32 | 5072 | 182.8477 | 0 |  | 1.75028e-05 |  |  | 62.2704 | -8.986523 | 0 |  | 0 | 0 | 0 |  | 0.11934 | 0.117 | 188.24384 | 0 |  | 2.95171 | 2.683373 | 0 |  | 0.04279 | 0.03464777 | 0.01401596 | 0 | -1.842655 | 4.494 | -1.828639 |  |  | 300 | 300 | -0.149995 | 0 |  | 0.08 | 0.07920792 | 11.1 |  |  |  | 5072 | 70.4364 | 21.54072 | 69.94 | -0.4964 | 70 | 9.442401 | 170.571 | 188.2793 | 216.2374 | 0 |  | 185.05 | 185.3651
28.11.2022 11:54:59 | 01:24:34 | 5074 | 182.8462 | 0 |  | 1.92979e-05 |  |  | 62.26888 | -8.990191 | 0 |  | 0 | 0 | 0 |  | 0.11934 | 0.117 | 188.24384 | 0 |  | 2.95171 | 2.683373 | 0 |  | 0.04279 | 0.03464777 | 0.01545345 | 0 | -1.854234 | 4.49398 | -1.83878 |  |  | 300 | 300 | -0.149995 | 0 |  | 0.08 | 0.07920792 | 11.1 |  |  |  | 5074 | 70.4364 | 21.53921 | 69.9398 | -0.4966 | 70 | 9.442759 | 171.5861 | 188.2793 | 216.2347 | 0 |  | 185.05 | 185.3651
28.11.2022 11:55:01 | 01:24:36 | 5076 | 182.8465 | 0 |  | 1.33141e-05 |  |  | 62.26785 | -8.993893 | 0 |  | 0 | 0 | 0 |  | 0.11934 | 0.117 | 188.24384 | 0 |  | 2.95171 | 2.683373 | 0 |  | 0.04279 | 0.03464777 | 0.01066172 | 0 | -1.873765 | 4.49398 | -1.863103 |  |  | 300 | 300 | -0.149995 | 0 |  | 0.08 | 0.07920792 | 11.1 |  |  |  | 5076 | 70.4268 | 21.53971 | 69.9398 | -0.487 | 70 | 9.43825 | 176.2562 | 188.2793 | 216.2352 | 0 |  | 185.05 | 185.3651
28.11.2022 11:55:03 | 01:24:38 | 5078 | 182.8457 | 0 |  | 1.63808e-05 |  |  | 62.26632 | -8.997626 | 0 |  | 0 | 0 | 0 |  | 0.11934 | 0.117 | 188.24384 | 0 |  | 2.95171 | 2.683373 | 0 |  | 0.04279 | 0.03464777 | 0.01311748 | 0 | -1.88295 | 4.49404 | -1.869832 |  |  | 301 | 300 | -0.199995 | 0 |  | 0.08 | 0.07920792 | 11.1 |  |  |  | 5078 | 70.4268 | 21.54032 | 69.9404 | -0.4864 | 70 | 9.446198 | 177.3039 | 188.2793 | 216.2337 | 0 |  | 185.05 | 185.3651
28.11.2022 11:55:05 | 01:24:40 | 5080 | 182.8494 | 0 |  | 1.54832e-05 |  |  | 62.26428 | -9.001394 | 0 |  | 0 | 0 | 0 |  | 0.11934 | 0.117 | 188.24384 | 0 |  | 2.95171 | 2.683373 | 0 |  | 0.04279 | 0.03464777 | 0.0123987 | 0 | -1.910867 | 4.49402 | -1.898468 |  |  | 299 | 300 | -0.199995 | 0 |  | 0.08 | 0.07920792 | 11.1 |  |  |  | 5080 | 70.4268 | 21.54072 | 69.9402 | -0.4866 | 70 | 9.428644 | 179.8671 | 188.2793 | 216.2405 | 0 |  | 185.05 | 185.3651
28.11.2022 11:55:07 | 01:24:42 | 5082 | 182.8494 | 0 |  | 1.84751e-05 |  |  | 62.26377 | -9.005193 | 0 |  | 0 | 0 | 0 |  | 0.11934 | 0.117 | 188.24384 | 0 |  | 2.95171 | 2.683373 | 0 |  | 0.04279 | 0.03464777 | 0.01479456 | 0 | -1.915735 | 4.49404 | -1.90094 |  |  | 300 | 300 | -0.149995 | 0 |  | 0.08 | 0.07920792 | 11.1 |  |  |  | 5082 | 70.4268 | 21.54072 | 69.9404 | -0.4864 | 70 | 9.43991 |  | 188.2793 | 216.2405 | 0 |  | 185.05 | 185.3651
28.11.2022 11:55:09 | 01:24:44 | 5084 | 182.8504 | 0 |  | 1.88491e-05 |  |  | 62.26377 | -9.008988 | 0 |  | 0 | 0 | 0 |  | 0.11934 | 0.117 | 188.24384 | 0 |  | 2.95171 | 2.683373 | 0 |  | 0.04279 | 0.03464777 | 0.01509406 | 0 | -1.909194 | 4.494 | -1.8941 |  |  | 300 | 300 | -0.149995 | 0 |  | 0.08 | 0.07920792 | 11.1 |  |  |  | 5084 | 70.4171 | 21.54123 | 69.94 | -0.4771 | 70 | 9.438962 | 182.6959 | 188.2793 | 216.2422 | 0 |  | 185.05 | 185.3651
28.11.2022 11:55:11 | 01:24:46 | 5086 | 182.8485 | 0 |  | 1.45108e-05 |  |  | 62.26428 | -9.012775 | 0 |  | 0 | 0 | 0 |  | 0.11934 | 0.117 | 188.24384 | 0 |  | 2.95171 | 2.683373 | 0 |  | 0.04279 | 0.03464777 | 0.01162002 | 0 | -1.904551 | 4.49398 | -1.892931 |  |  | 300 | 300 | -0.149995 | 0 |  | 0.08 | 0.07920792 | 11.1 |  |  |  | 5086 | 70.4171 | 21.54183 | 69.9398 | -0.4773 | 70 | 9.435878 | 182.1897 | 188.2793 | 216.2388 | 0 |  | 185.05 | 185.3651
28.11.2022 11:55:13 | 01:24:48 | 5088 | 182.8524 | 0 |  | 1.20425e-05 |  |  | 62.26326 | -9.016545 | 0 |  | 0 | 0 | 0 |  | 0.11934 | 0.117 | 188.24384 | 0 |  | 2.95171 | 2.683373 | 0 |  | 0.04279 | 0.03464777 | 0.009643441 | 0 | -1.886058 | 4.49402 | -1.876415 |  |  | 301 | 300 | -0.199995 | 0 |  | 0.08 | 0.07920792 | 11.1 |  |  |  | 5088 | 70.4171 | 21.54224 | 69.9402 | -0.4769 | 70 | 9.451771 | 180.5431 | 188.2793 | 216.2459 | 0 |  | 185.05 | 185.3651
28.11.2022 11:55:15 | 01:24:50 | 5090 | 182.8547 | 0 |  | 8.52697e-06 |  |  | 62.26326 | -9.02028 | 0 |  | 0 | 0 | 0 |  | 0.11934 | 0.117 | 188.24384 | 0 |  | 2.95171 | 2.683373 | 0 |  | 0.04279 | 0.03464777 | 0.006828261 | 0 | -1.866053 | 4.49398 | -1.859224 |  |  | 299 | 300 | -0.199995 | 0 |  | 0.08 | 0.07920792 | 11.1 |  |  |  | 5090 | 70.4268 | 21.54425 | 69.9398 | -0.487 | 70 | 9.440268 | 175.5229 | 188.2793 | 216.25 | 0 |  | 185.05 | 185.3651
28.11.2022 11:55:17 | 01:24:52 | 5092 | 182.8579 | 0 |  | 7.10581e-06 |  |  | 62.26326 | -9.024 | 0 |  | 0 | 0 | 0 |  | 0.11934 | 0.117 | 188.24384 | 0 |  | 2.95171 | 2.683373 | 0 |  | 0.04279 | 0.03464777 | 0.005690219 | 0 | -1.865844 | 4.49402 | -1.860153 |  |  | 300 | 300 | -0.149995 | 0 |  | 0.08 | 0.07920792 | 11.1 |  |  |  | 5092 | 70.4268 | 21.54325 | 69.9402 | -0.4866 | 70 | 9.461498 | 175.621 | 188.2793 | 216.2558 | 0 |  | 185.05 | 185.3651
28.11.2022 11:55:19 | 01:24:54 | 5094 | 182.8551 | 0 |  | 5.38546e-06 |  |  | 62.26223 | -9.02772 | 0 |  | 0 | 0 | 0 |  | 0.11934 | 0.117 | 188.24384 | 0 |  | 2.95171 | 2.683373 | 0 |  | 0.04279 | 0.03464777 | 0.00431259 | 0 | -1.863955 | 4.49398 | -1.859643 |  |  | 300 | 300 | -0.149995 | 0 |  | 0.08 | 0.07920792 | 11.1 |  |  |  | 5094 | 70.4364 | 21.54274 | 69.9398 | -0.4966 | 70 | 9.485814 | 172.4773 | 188.2793 | 216.2508 | 0 |  | 185.05 | 185.3651
28.11.2022 11:55:21 | 01:24:56 | 5096 | 182.8576 | 0 |  | 4.03909e-06 |  |  | 62.25917 | -9.031443 | 0 |  | 0 | 0 | 0 |  | 0.11934 | 0.117 | 188.24384 | 0 |  | 2.95171 | 2.683373 | 0 |  | 0.04279 | 0.03464777 | 0.003234438 | 0 | -1.866619 | 4.49398 | -1.863385 |  |  | 301 | 300 | -0.199995 | 0 |  | 0.08 | 0.07920792 | 11.1 |  |  |  | 5096 | 70.4364 | 21.54274 | 69.9398 | -0.4966 | 70 | 9.53053 | 172.7215 | 188.2793 | 216.2552 | 0 |  | 185.05 | 185.3651
28.11.2022 11:55:23 | 01:24:58 | 5098 | 182.8531 | 0 |  | 5.01147e-06 |  |  | 62.25917 | -9.035193 | 0 |  | 0 | 0 | 0 |  | 0.11934 | 0.117 | 188.24384 | 0 |  | 2.95171 | 2.683373 | 0 |  | 0.04279 | 0.03464777 | 0.004013105 | 0 | -1.891392 | 4.49402 | -1.887379 |  |  | 299 | 300 | -0.199995 | 0 |  | 0.08 | 0.07920792 | 11.1 |  |  |  | 5098 | 70.4268 | 21.54123 | 69.9402 | -0.4866 | 70 | 9.457108 | 178.0304 | 188.2793 | 216.2471 | 0 |  | 185.05 | 185.3651
28.11.2022 11:55:25 | 01:25:00 | 5100 | 182.8573 | 0 |  | 4.78707e-06 |  |  | 62.25866 | -9.038952 | 0 |  | 0 | 0 | 0 |  | 0.11934 | 0.117 | 188.24384 | 0 |  | 2.95171 | 2.683373 | 0 |  | 0.04279 | 0.03464777 | 0.003833409 | 0 | -1.87505 | 4.494 | -1.871216 |  |  | 300 | 300 | -0.149995 | 0 |  | 0.08 | 0.07920792 | 11.1 |  |  |  | 5100 | 70.4268 | 21.54325 | 69.94 | -0.4868 | 70 | 9.484389 | 176.4274 | 188.2793 | 216.2547 | 0 |  | 185.05 | 185.3651
28.11.2022 11:55:27 | 01:25:02 | 5102 | 182.8555 | 0 |  | 2.46834e-06 |  |  | 62.25968 | -9.042703 | 0 |  | 0 | 0 | 0 |  | 0.11934 | 0.117 | 188.24384 | 0 |  | 2.95171 | 2.683373 | 0 |  | 0.04279 | 0.03464777 | 0.001976607 | 0 | -1.881605 | 4.49402 | -1.879629 |  |  | 301 | 300 | -0.199995 | 0 |  | 0.08 | 0.07920792 | 11.1 |  |  |  | 5102 | 70.4268 | 21.54274 | 69.9402 | -0.4866 | 70 | 9.548676 | 177.1068 | 188.2793 | 216.2515 | 0 |  | 185.05 | 185.3651
28.11.2022 11:55:29 | 01:25:04 | 5104 | 182.8499 | 0 |  | -2.24394e-07 |  |  | 62.25815 | -9.046499 | 0 |  | 0 | 0 | 0 |  | 0.11934 | 0.117 | 188.24384 | 0 |  | 2.95171 | 2.683373 | 0 |  | 0.04279 | 0.03464777 | -0.0001796911 | 0 | -1.915981 | 4.494 | -1.916161 |  |  | 299 | 300 | -0.199995 | 0 |  | 0.08 | 0.07920792 | 11.1 |  |  |  | 5104 | 70.4268 | 21.54325 | 69.94 | -0.4868 | 70 | 9.616876 | 180.286 | 188.2793 | 216.2413 | 0 |  | 185.05 | 185.3651
28.11.2022 11:55:31 | 01:25:06 | 5106 | 182.8488 | 0 |  | 1.12197e-06 |  |  | 62.25866 | -9.050306 | 0 |  | 0 | 0 | 0 |  | 0.11934 | 0.117 | 188.24384 | 0 |  | 2.95171 | 2.683373 | 0 |  | 0.04279 | 0.03464777 | 0.0008984556 | 0 | -1.891748 | 4.49402 | -1.89085 |  |  | 300 | 300 | -0.149995 | 0 |  | 0.08 | 0.07920792 | 11.1 |  |  |  | 5106 | 70.4268 | 21.54385 | 69.9402 | -0.4866 | 70 | 9.666929 | 178.068 | 188.2793 | 216.2394 | 0 |  | 185.05 | 185.3651
28.11.2022 11:55:33 | 01:25:08 | 5108 | 182.854 | 0 |  | 2.31874e-06 |  |  | 62.25815 | -9.054102 | 0 |  | 0 | 0 | 0 |  | 0.11934 | 0.117 | 188.24384 | 0 |  | 2.95171 | 2.683373 | 0 |  | 0.04279 | 0.03464777 | 0.00185681 | 0 | -1.907001 | 4.49404 | -1.905144 |  |  | 301 | 300 | -0.199995 | 0 |  | 0.08 | 0.07920792 | 11.1 |  |  |  | 5108 | 70.4171 | 21.54224 | 69.9404 | -0.4767 | 70 | 9.712002 | 182.6102 | 188.2793 | 216.2487 | 0 |  | 185.05 | 185.3651
28.11.2022 11:55:35 | 01:25:10 | 5110 | 182.8562 | 0 |  | 2.01955e-06 |  |  | 62.25764 | -9.057914 | 0 |  | 0 | 0 | 0 |  | 0.11934 | 0.117 | 188.24384 | 0 |  | 2.95171 | 2.683373 | 0 |  | 0.04279 | 0.03464777 | 0.001617223 | 0 | -1.909133 | 4.49404 | -1.907516 |  |  | 299 | 300 | -0.199995 | 0 |  | 0.08 | 0.07920792 | 11.1 |  |  |  | 5110 | 70.4171 | 21.54183 | 69.9404 | -0.4767 | 70 | 9.732283 | 182.8122 | 188.2793 | 216.2528 | 0 |  | 185.05 | 185.3651
28.11.2022 11:55:37 | 01:25:12 | 5112 | 182.8576 | 0 |  | 4.18869e-06 |  |  | 62.25764 | -9.061705 | 0 |  | 0 | 0 | 0 |  | 0.11934 | 0.117 | 188.24384 | 0 |  | 2.95171 | 2.683373 | 0 |  | 0.04279 | 0.03464777 | 0.003354236 | 0 | -1.886013 | 4.494 | -1.882659 |  |  | 301 | 300 | -0.199995 | 0 |  | 0.08 | 0.07920792 | 11.1 |  |  |  | 5112 | 70.4171 | 21.54224 | 69.94 | -0.4771 | 70 | 9.776407 | 180.4705 | 188.2793 | 216.2553 | 0 |  | 185.05 | 185.3651
28.11.2022 11:55:39 | 01:25:14 | 5114 | 182.8638 | 0 |  | 7.85379e-06 |  |  | 62.25713 | -9.065463 | 0 |  | 0 | 0 | 0 |  | 0.11934 | 0.117 | 188.24384 | 0 |  | 2.95171 | 2.683373 | 0 |  | 0.04279 | 0.03464777 | 0.006289189 | 0 | -1.882319 | 4.49404 | -1.87603 |  |  | 300 | 300 | -0.249995 | 0 |  | 0.08 | 0.07920792 | 11.1 |  |  |  | 5114 | 70.4171 | 21.54224 | 69.9404 | -0.4767 | 70 | 9.794909 | 180.2371 | 188.2793 | 216.2665 | 0 |  | 185.05 | 185.3651
28.11.2022 11:55:41 | 01:25:16 | 5116 | 182.8625 | 0 |  | 1.4436e-05 |  |  | 62.25713 | -9.069208 | 0 |  | 0 | 0 | 0 |  | 0.11934 | 0.117 | 188.24384 | 0 |  | 2.95171 | 2.683373 | 0 |  | 0.04279 | 0.03464777 | 0.01156012 | 0 | -1.879888 | 4.49404 | -1.868328 |  |  | 299 | 300 | -0.199995 | 0 |  | 0.08 | 0.07920792 | 11.1 |  |  |  | 5116 | 70.4171 | 21.54183 | 69.9404 | -0.4767 | 70 | 9.820292 | 180.0055 | 188.2793 | 216.2642 | 0 |  | 185.05 | 185.3651
28.11.2022 11:55:43 | 01:25:18 | 5118 | 182.8686 | 0 |  | 1.57824e-05 |  |  | 62.25508 | -9.072936 | 0 |  | 0 | 0 | 0 |  | 0.11934 | 0.117 | 188.24384 | 0 |  | 2.95171 | 2.683373 | 0 |  | 0.04279 | 0.03464777 | 0.01263829 | 0 | -1.872313 | 4.49404 | -1.859675 |  |  | 300 | 300 | -0.149995 | 0 |  | 0.08 | 0.07920792 | 11.1 |  |  |  | 5118 | 70.4171 | 21.54224 | 69.9404 | -0.4767 | 70 | 9.864298 | 179.2743 | 188.2793 | 216.2752 | 0 |  | 185.05 | 185.3651
28.11.2022 11:55:45 | 01:25:20 | 5120 | 182.8719 | 0 |  | 1.30897e-05 |  |  | 62.25661 | -9.076655 | 0 |  | 0 | 0 | 0 |  | 0.11934 | 0.117 | 188.24384 | 0 |  | 2.95171 | 2.683373 | 0 |  | 0.04279 | 0.03464777 | 0.01048202 | 0 | -1.869856 | 4.49402 | -1.859374 |  |  | 301 | 300 | -0.199995 | 0 |  | 0.08 | 0.07920792 | 11.1 |  |  |  | 5120 | 70.4171 | 21.54274 | 69.9402 | -0.4769 | 70 | 9.857416 | 178.9731 | 188.2793 | 216.2811 | 0 |  | 185.05 | 185.3651
28.11.2022 11:55:47 | 01:25:22 | 5122 | 182.8717 | 0 |  | 1.36881e-05 |  |  | 62.2561 | -9.080371 | 0 |  | 0 | 0 | 0 |  | 0.11934 | 0.117 | 188.24384 | 0 |  | 2.95171 | 2.683373 | 0 |  | 0.04279 | 0.03464777 | 0.01096121 | 0 | -1.867567 | 4.49402 | -1.856606 |  |  | 299 | 300 | -0.199995 | 0 |  | 0.08 | 0.07920792 | 11 |  |  |  | 5122 | 70.4171 | 21.54325 | 69.9402 | -0.4769 | 70 | 9.867024 | 178.7542 | 188.2793 | 216.2808 | 0 |  | 185.05 | 185.3651
28.11.2022 11:55:49 | 01:25:24 | 5124 | 182.8731 | 0 |  | 1.43613e-05 |  |  | 62.25866 | -9.084069 | 0 |  | 0 | 0 | 0 |  | 0.11934 | 0.117 | 188.24384 | 0 |  | 2.95171 | 2.683373 | 0 |  | 0.04279 | 0.03464777 | 0.0115003 | 0 | -1.853311 | 4.49406 | -1.84181 |  |  | 300 | 300 | -0.149995 | 0 |  | 0.08 | 0.07920792 | 11.1 |  |  |  | 5124 | 70.4171 | 21.54385 | 69.9406 | -0.4765 | 70 | 9.839031 | 177.5126 | 188.2793 | 216.2833 | 0 |  | 185.05 | 185.3651
28.11.2022 11:55:51 | 01:25:26 | 5126 | 182.8699 | 0 |  | 1.27157e-05 |  |  | 62.25815 | -9.087768 | 0 |  | 0 | 0 | 0 |  | 0.11934 | 0.117 | 188.24384 | 0 |  | 2.95171 | 2.683373 | 0 |  | 0.04279 | 0.03464777 | 0.01018253 | 0 | -1.867823 | 4.494 | -1.857641 |  |  | 301 | 300 | -0.199995 | 0 |  | 0.08 | 0.07920792 | 11.1 |  |  |  | 5126 | 70.4171 | 21.54577 | 69.94 | -0.4771 | 70 | 9.835118 | 178.718 | 188.2793 | 216.2775 | 0 |  | 185.05 | 185.3651
28.11.2022 11:55:53 | 01:25:28 | 5128 | 182.8739 | 0 |  | 1.05466e-05 |  |  | 62.25764 | -9.091487 | 0 |  | 0 | 0 | 0 |  | 0.11934 | 0.117 | 188.24384 | 0 |  | 2.95171 | 2.683373 | 0 |  | 0.04279 | 0.03464777 | 0.008445548 | 0 | -1.869309 | 4.49404 | -1.860863 |  |  | 300 | 300 | -0.249995 | 0 |  | 0.08 | 0.07920792 | 11.1 |  |  |  | 5128 | 70.4268 | 21.54425 | 69.9404 | -0.4864 | 70 | 9.817565 | 175.9923 | 188.2793 | 216.2847 | 0 |  | 185.05 | 185.3651
28.11.2022 11:55:55 | 01:25:30 | 5130 | 182.8739 | 0 |  | 6.95622e-06 |  |  | 62.25661 | -9.095209 | 0 |  | 0 | 0 | 0 |  | 0.11934 | 0.117 | 188.24384 | 0 |  | 2.95171 | 2.683373 | 0 |  | 0.04279 | 0.03464777 | 0.005570429 | 0 | -1.86673 | 4.49404 | -1.86116 |  |  | 299 | 300 | -0.199995 | 0 |  | 0.08 | 0.07920792 | 11.1 |  |  |  | 5130 | 70.4268 | 21.54577 | 69.9404 | -0.4864 | 70 | 9.815311 | 175.7495 | 188.2793 | 216.2849 | 0 |  | 185.05 | 185.3651
28.11.2022 11:55:57 | 01:25:32 | 5132 | 182.8764 | 0 |  | 9.72374e-06 |  |  | 62.25559 | -9.098929 | 0 |  | 0 | 0 | 0 |  | 0.11934 | 0.117 | 188.24384 | 0 |  | 2.95171 | 2.683373 | 0 |  | 0.04279 | 0.03464777 | 0.007786615 | 0 | -1.866569 | 4.49406 | -1.858782 |  |  | 300 | 300 | -0.149995 | 0 |  | 0.08 | 0.07920792 | 11.1 |  |  |  | 5132 | 70.4268 | 21.54425 | 69.9406 | -0.4862 | 70 | 9.820649 | 175.7925 | 188.2793 | 216.2893 | 0 |  | 185.05 | 185.3651
28.11.2022 11:55:59 | 01:25:34 | 5134 | 182.8738 | 0 |  | 8.00339e-06 |  |  | 62.25559 | -9.102644 | 0 |  | 0 | 0 | 0 |  | 0.11934 | 0.117 | 188.24384 | 0 |  | 2.95171 | 2.683373 | 0 |  | 0.04279 | 0.03464777 | 0.006408986 | 0 | -1.863007 | 4.49404 | -1.856598 |  |  | 301 | 300 | -0.199995 | 0 |  | 0.08 | 0.07920792 | 11.1 |  |  |  | 5134 | 70.4268 | 21.54486 | 69.9404 | -0.4864 | 70 | 9.808669 | 175.3991 | 188.2793 | 216.2846 | 0 |  | 185.05 | 185.3651
28.11.2022 11:56:01 | 01:25:36 | 5136 | 182.8722 | 0 |  | 7.85379e-06 |  |  | 62.25406 | -9.106369 | 0 |  | 0 | 0 | 0 |  | 0.11934 | 0.117 | 188.24384 | 0 |  | 2.95171 | 2.683373 | 0 |  | 0.04279 | 0.03464777 | 0.006289189 | 0 | -1.874829 | 4.49404 | -1.86854 |  |  | 299 | 300 | -0.199995 | 0 |  | 0.08 | 0.07920792 | 11.1 |  |  |  | 5136 | 70.4268 | 21.54325 | 69.9404 | -0.4864 | 70 | 9.81792 | 176.5136 | 188.2793 | 216.2818 | 0 |  | 185.05 | 185.3651
28.11.2022 11:56:03 | 01:25:38 | 5138 | 182.8709 | 0 |  | 3.51551e-06 |  |  | 62.25559 | -9.110125 | 0 |  | 0 | 0 | 0 |  | 0.11934 | 0.117 | 188.24384 | 0 |  | 2.95171 | 2.683373 | 0 |  | 0.04279 | 0.03464777 | 0.002815164 | 0 | -1.889449 | 4.49402 | -1.886634 |  |  | 300 | 300 | -0.149995 | 0 |  | 0.08 | 0.07920792 | 11.1 |  |  |  | 5138 | 70.4268 | 21.54385 | 69.9402 | -0.4866 | 70 | 9.801197 | 177.8302 | 188.2793 | 216.2793 | 0 |  | 185.05 | 185.3651
28.11.2022 11:56:05 | 01:25:40 | 5140 | 182.8725 | 0 |  | 3.06672e-06 |  |  | 62.2561 | -9.113895 | 0 |  | 0 | 0 | 0 |  | 0.11934 | 0.117 | 188.24384 | 0 |  | 2.95171 | 2.683373 | 0 |  | 0.04279 | 0.03464777 | 0.00245578 | 0 | -1.886106 | 4.49404 | -1.88365 |  |  | 301 | 300 | -0.199995 | 0 |  | 0.08 | 0.07920792 | 11.1 |  |  |  | 5140 | 70.4171 | 21.54224 | 69.9404 | -0.4767 | 70 | 9.802738 | 180.5911 | 188.2793 | 216.2822 | 0 |  | 185.05 | 185.3651
28.11.2022 11:56:07 | 01:25:42 | 5142 | 182.875 | 0 |  | 1.72036e-06 |  |  | 62.25713 | -9.117678 | 0 |  | 0 | 0 | 0 |  | 0.11934 | 0.117 | 188.24384 | 0 |  | 2.95171 | 2.683373 | 0 |  | 0.04279 | 0.03464777 | 0.001377637 | 0 | -1.900687 | 4.49402 | -1.89931 |  |  | 299 | 300 | -0.199995 | 0 |  | 0.08 | 0.07920792 | 11 |  |  |  | 5142 | 70.4171 | 21.54385 | 69.9402 | -0.4769 | 70 | 9.809616 | 181.921 | 188.2793 | 216.2868 | 0 |  | 185.05 | 185.3651
28.11.2022 11:56:09 | 01:25:44 | 5144 | 182.8768 | 0 |  | 1.12197e-06 |  |  | 62.25661 | -9.121466 | 0 |  | 0 | 0 | 0 |  | 0.11934 | 0.117 | 188.24384 | 0 |  | 2.95171 | 2.683373 | 0 |  | 0.04279 | 0.03464777 | 0.0008984556 | 0 | -1.890201 | 4.49402 | -1.889303 |  |  | 301 | 300 | -0.199995 | 0 |  | 0.08 | 0.07920792 | 11.1 |  |  |  | 5144 | 70.4171 | 21.54425 | 69.9402 | -0.4769 | 70 | 9.804398 | 180.9156 | 188.2793 | 216.29 | 0 |  | 185.05 | 185.3651
28.11.2022 11:56:11 | 01:25:46 | 5146 | 182.8766 | 0 |  | 5.98384e-07 |  |  | 62.25559 | -9.125226 | 0 |  | 0 | 0 | 0 |  | 0.11934 | 0.117 | 188.24384 | 0 |  | 2.95171 | 2.683373 | 0 |  | 0.04279 | 0.03464777 | 0.0004791763 | 0 | -1.870742 | 4.49406 | -1.870263 |  |  | 300 | 300 | -0.249995 | 0 |  | 0.08 | 0.07920792 | 11.1 |  |  |  | 5146 | 70.4171 | 21.54325 | 69.9406 | -0.4765 | 70 | 9.815547 | 179.1787 | 188.2793 | 216.2897 | 0 |  | 185.05 | 185.3651
28.11.2022 11:56:13 | 01:25:48 | 5148 | 182.8766 | 0 |  | -8.22778e-07 |  |  | 62.25355 | -9.128947 | 0 |  | 0 | 0 | 0 |  | 0.11934 | 0.117 | 188.24384 | 0 |  | 2.95171 | 2.683373 | 0 |  | 0.04279 | 0.03464777 | -0.0006588674 | 0 | -1.849589 | 4.49402 | -1.850247 |  |  | 299 | 300 | -0.199995 | 0 |  | 0.08 | 0.07920792 | 11.1 |  |  |  | 5148 | 70.4268 | 21.54486 | 69.9402 | -0.4866 | 70 | 9.798113 |  | 188.2793 | 216.2897 | 0 |  | 185.05 | 185.3651
28.11.2022 11:56:15 | 01:25:50 | 5150 | 182.8807 | 0 |  | -3.29112e-06 |  |  | 62.24946 | -9.13266 | 0 |  | 0 | 0 | 0 |  | 0.11934 | 0.117 | 188.24384 | 0 |  | 2.95171 | 2.683373 | 0 |  | 0.04279 | 0.03464777 | -0.002635476 | 0 | -1.860669 | 4.494 | -1.863304 |  |  | 300 | 300 | -0.149995 | 0 |  | 0.08 | 0.07920792 | 11.1 |  |  |  | 5150 | 70.4268 | 21.54486 | 69.94 | -0.4868 | 70 | 9.80689 | 175.0518 | 188.2793 | 216.2971 | 0 |  | 185.05 | 185.3651
28.11.2022 11:56:17 | 01:25:52 | 5152 | 182.8769 | 0 |  | -5.98384e-06 |  |  | 62.24895 | -9.136396 | 0 |  | 0 | 0 | 0 |  | 0.11934 | 0.117 | 188.24384 | 0 |  | 2.95171 | 2.683373 | 0 |  | 0.04279 | 0.03464777 | -0.004791763 | 0 | -1.867329 | 4.494 | -1.872121 |  |  | 300 | 300 | -0.149995 | 0 |  | 0.08 | 0.07920792 | 11.1 |  |  |  | 5152 | 70.4268 | 21.54425 | 69.94 | -0.4868 | 70 | 9.801433 | 175.682 | 188.2793 | 216.2901 | 0 |  | 185.05 | 185.3651
28.11.2022 11:56:19 | 01:25:54 | 5154 | 182.8741 | 0 |  | -7.5546e-06 |  |  | 62.24742 | -9.140143 | 0 |  | 0 | 0 | 0 |  | 0.11934 | 0.117 | 188.24384 | 0 |  | 2.95171 | 2.683373 | 0 |  | 0.04279 | 0.03464777 | -0.006049602 | 0 | -1.869695 | 4.49402 | -1.875745 |  |  | 301 | 300 | -0.199995 | 0 |  | 0.08 | 0.07920792 | 11.1 |  |  |  | 5154 | 70.4268 | 21.54224 | 69.9402 | -0.4866 | 70 | 9.794674 | 175.9678 | 188.2793 | 216.2852 | 0 |  | 185.05 | 185.3651
28.11.2022 11:56:21 | 01:25:56 | 5156 | 182.8751 | 0 |  | -9.79854e-06 |  |  | 62.24793 | -9.1439 | 0 |  | 0 | 0 | 0 |  | 0.11934 | 0.117 | 188.24384 | 0 |  | 2.95171 | 2.683373 | 0 |  | 0.04279 | 0.03464777 | -0.007846514 | 0 | -1.873385 | 4.49402 | -1.881232 |  |  | 299 | 300 | -0.199995 | 0 |  | 0.08 | 0.07920792 | 11.1 |  |  |  | 5156 | 70.4268 | 21.54385 | 69.9402 | -0.4866 | 70 | 9.791115 | 176.3142 | 188.2793 | 216.287 | 0 |  | 185.05 | 185.3651
28.11.2022 11:56:23 | 01:25:58 | 5158 | 182.8739 | 0 |  | -1.07709e-05 |  |  | 62.2464 | -9.147681 | 0 |  | 0 | 0 | 0 |  | 0.11934 | 0.117 | 188.24384 | 0 |  | 2.95171 | 2.683373 | 0 |  | 0.04279 | 0.03464777 | -0.008625164 | 0 | -1.890345 | 4.49398 | -1.89897 |  |  | 301 | 300 | -0.199995 | 0 |  | 0.08 | 0.07920792 | 11.1 |  |  |  | 5158 | 70.4171 | 21.54425 | 69.9398 | -0.4773 | 70 | 9.761935 | 180.8057 | 188.2793 | 216.2847 | 0 |  | 185.05 | 185.3651
28.11.2022 11:56:25 | 01:26:00 | 5160 | 182.8733 | 0 |  | -1.17433e-05 |  |  | 62.24384 | -9.151465 | 0 |  | 0 | 0 | 0 |  | 0.11934 | 0.117 | 188.24384 | 0 |  | 2.95171 | 2.683373 | 0 |  | 0.04279 | 0.03464777 | -0.009403846 | 0 | -1.875738 | 4.49404 | -1.885141 |  |  | 300 | 300 | -0.249995 | 0 |  | 0.08 | 0.07920792 | 11.1 |  |  |  | 5160 | 70.4171 | 21.54425 | 69.9404 | -0.4767 | 70 | 9.765375 | 179.5976 | 188.2793 | 216.2836 | 0 |  | 185.05 | 185.3651
28.11.2022 11:56:27 | 01:26:02 | 5162 | 182.8714 | 0 |  | -1.49596e-05 |  |  | 62.24538 | -9.155248 | 0 |  | 0 | 0 | 0 |  | 0.11934 | 0.117 | 188.24384 | 0 |  | 2.95171 | 2.683373 | 0 |  | 0.04279 | 0.03464777 | -0.01197941 | 0 | -1.886157 | 4.49398 | -1.898137 |  |  | 299 | 300 | -0.199995 | 0 |  | 0.08 | 0.07920792 | 11.1 |  |  |  | 5162 | 70.4171 | 21.54325 | 69.9398 | -0.4773 | 70 | 9.760514 | 180.4075 | 188.2793 | 216.2803 | 0 |  | 185.05 | 185.3651
28.11.2022 11:56:29 | 01:26:04 | 5164 | 182.8741 | 0 |  | -1.5558e-05 |  |  | 62.2464 | -9.159043 | 0 |  | 0 | 0 | 0 |  | 0.11934 | 0.117 | 188.24384 | 0 |  | 2.95171 | 2.683373 | 0 |  | 0.04279 | 0.03464777 | -0.0124586 | 0 | -1.884025 | 4.494 | -1.896483 |  |  | 301 | 300 | -0.199995 | 0 |  | 0.08 | 0.07920792 | 11.1 |  |  |  | 5164 | 70.4171 | 21.54577 | 69.94 | -0.4771 | 70 | 9.771779 | 180.264 | 188.2793 | 216.2851 | 0 |  | 185.05 | 185.3651
28.11.2022 11:56:31 | 01:26:06 | 5166 | 182.8757 | 0 |  | -1.12945e-05 |  |  | 62.24589 | -9.162816 | 0 |  | 0 | 0 | 0 |  | 0.11934 | 0.117 | 188.24384 | 0 |  | 2.95171 | 2.683373 | 0 |  | 0.04279 | 0.03464777 | -0.009044454 | 0 | -1.867696 | 4.49402 | -1.876741 |  |  | 299 | 300 | -0.199995 | 0 |  | 0.08 | 0.07920792 | 11.1 |  |  |  | 5166 | 70.4268 | 21.54425 | 69.9402 | -0.4866 | 70 | 9.792894 | 175.7782 | 188.2793 | 216.2881 | 0 |  | 185.05 | 185.3651
28.11.2022 11:56:33 | 01:26:08 | 5168 | 182.8798 | 0 |  | -7.85379e-06 |  |  | 62.24487 | -9.166551 | 0 |  | 0 | 0 | 0 |  | 0.11934 | 0.117 | 188.24384 | 0 |  | 2.95171 | 2.683373 | 0 |  | 0.04279 | 0.03464777 | -0.006289189 | 0 | -1.851878 | 4.49404 | -1.858167 |  |  | 301 | 300 | -0.199995 | 0 |  | 0.08 | 0.07920792 | 11.1 |  |  |  | 5168 | 70.4268 | 21.54637 | 69.9404 | -0.4864 | 70 | 9.796095 | 174.3456 | 188.2793 | 216.2954 | 0 |  | 185.05 | 185.3651
28.11.2022 11:56:35 | 01:26:10 | 5170 | 182.8848 | 0 |  | -8.67657e-06 |  |  | 62.24435 | -9.170268 | 0 |  | 0 | 0 | 0 |  | 0.11934 | 0.117 | 188.24384 | 0 |  | 2.95171 | 2.683373 | 0 |  | 0.04279 | 0.03464777 | -0.006948058 | 0 | -1.852325 | 4.49398 | -1.859273 |  |  | 299 | 300 | -0.199995 | 0 |  | 0.08 | 0.07920792 | 11.1 |  |  |  | 5170 | 70.4268 | 21.54577 | 69.9398 | -0.487 | 70 | 9.853977 | 174.203 | 188.2793 | 216.3044 | 0 |  | 185.05 | 185.3651
28.11.2022 11:56:37 | 01:26:12 | 5172 | 182.8873 | 0 |  | -9.72374e-06 |  |  | 62.24333 | -9.173996 | 0 |  | 0 | 0 | 0 |  | 0.11934 | 0.117 | 188.24384 | 0 |  | 2.95171 | 2.683373 | 0 |  | 0.04279 | 0.03464777 | -0.007786615 | 0 | -1.860359 | 4.494 | -1.868146 |  |  | 300 | 300 | -0.149995 | 0 |  | 0.08 | 0.07920792 | 11.1 |  |  |  | 5172 | 70.4268 | 21.54637 | 69.94 | -0.4868 | 70 | 9.862754 | 175.0163 | 188.2793 | 216.3091 | 0 |  | 185.05 | 185.3651
28.11.2022 11:56:39 | 01:26:14 | 5174 | 182.8844 | 0 |  | -1.01726e-05 |  |  | 62.24384 | -9.177743 | 0 |  | 0 | 0 | 0 |  | 0.11934 | 0.117 | 188.24384 | 0 |  | 2.95171 | 2.683373 | 0 |  | 0.04279 | 0.03464777 | -0.008146055 | 0 | -1.871439 | 4.49398 | -1.879585 |  |  | 301 | 300 | -0.199995 | 0 |  | 0.08 | 0.07920792 | 11.1 |  |  |  | 5174 | 70.4268 | 21.54637 | 69.9398 | -0.487 | 70 | 9.857655 | 176.001 | 188.2793 | 216.3038 | 0 |  | 185.05 | 185.3651
28.11.2022 11:56:41 | 01:26:16 | 5176 | 182.8821 | 0 |  | -1.00978e-05 |  |  | 62.24231 | -9.181533 | 0 |  | 0 | 0 | 0 |  | 0.11934 | 0.117 | 188.24384 | 0 |  | 2.95171 | 2.683373 | 0 |  | 0.04279 | 0.03464777 | -0.008086156 | 0 | -1.902146 | 4.494 | -1.910232 |  |  | 299 | 300 | -0.199995 | 0 |  | 0.08 | 0.07920792 | 11.1 |  |  |  | 5176 | 70.4268 | 21.54577 | 69.94 | -0.4868 | 70 | 9.856942 | 178.9526 | 188.2793 | 216.2996 | 0 |  | 185.05 | 185.3651
28.11.2022 11:56:43 | 01:26:18 | 5178 | 182.8795 | 0 |  | -5.46026e-06 |  |  | 62.24231 | -9.185358 | 0 |  | 0 | 0 | 0 |  | 0.11934 | 0.117 | 188.24384 | 0 |  | 2.95171 | 2.683373 | 0 |  | 0.04279 | 0.03464777 | -0.004372489 | 0 | -1.910585 | 4.49404 | -1.914957 |  |  | 300 | 300 | -0.149995 | 0 |  | 0.08 | 0.07920792 | 11.1 |  |  |  | 5178 | 70.4171 | 21.54738 | 69.9404 | -0.4767 | 70 | 9.827647 | 182.9279 | 188.2793 | 216.2949 | 0 |  | 185.05 | 185.3651
28.11.2022 11:56:45 | 01:26:20 | 5180 | 182.8785 | 0 |  | -1.49596e-06 |  |  | 62.24487 | -9.189169 | 0 |  | 0 | 0 | 0 |  | 0.11934 | 0.117 | 188.24384 | 0 |  | 2.95171 | 2.683373 | 0 |  | 0.04279 | 0.03464777 | -0.001197941 | 0 | -1.894096 | 4.494 | -1.895294 |  |  | 301 | 300 | -0.199995 | 0 |  | 0.08 | 0.07920792 | 11 |  |  |  | 5180 | 70.4171 | 21.54577 | 69.94 | -0.4771 | 70 | 9.815547 | 181.2232 | 188.2793 | 216.2932 | 0 |  | 185.05 | 185.3651
28.11.2022 11:56:47 | 01:26:22 | 5182 | 182.8805 | 0 |  | -2.99192e-06 |  |  | 62.24333 | -9.192951 | 0 |  | 0 | 0 | 0 |  | 0.11934 | 0.117 | 188.24384 | 0 |  | 2.95171 | 2.683373 | 0 |  | 0.04279 | 0.03464777 | -0.002395881 | 0 | -1.885248 | 4.49398 | -1.887644 |  |  | 300 | 300 | -0.249995 | 0 |  | 0.08 | 0.07920792 | 11.1 |  |  |  | 5182 | 70.4171 | 21.54738 | 69.9398 | -0.4773 | 70 | 9.755531 | 180.3116 | 188.2793 | 216.2968 | 0 |  | 185.05 | 185.3651
28.11.2022 11:56:49 | 01:26:24 | 5184 | 182.8768 | 0 |  | -3.36591e-06 |  |  | 62.24435 | -9.196706 | 0 |  | 0 | 0 | 0 |  | 0.11934 | 0.117 | 188.24384 | 0 |  | 2.95171 | 2.683373 | 0 |  | 0.04279 | 0.03464777 | -0.002695367 | 0 | -1.864589 | 4.494 | -1.867285 |  |  | 299 | 300 | -0.199995 | 0 |  | 0.08 | 0.07920792 | 11.1 |  |  |  | 5184 | 70.4171 | 21.54637 | 69.94 | -0.4771 | 70 | 9.708563 | 178.4018 | 188.2793 | 216.29 | 0 |  | 185.05 | 185.3651
28.11.2022 11:56:51 | 01:26:26 | 5186 | 182.8731 | 0 |  | -2.61793e-06 |  |  | 62.24231 | -9.200433 | 0 |  | 0 | 0 | 0 |  | 0.11934 | 0.117 | 188.24384 | 0 |  | 2.95171 | 2.683373 | 0 |  | 0.04279 | 0.03464777 | -0.002096396 | 0 | -1.857657 | 4.49402 | -1.859753 |  |  | 301 | 300 | -0.199995 | 0 |  | 0.08 | 0.07920792 | 11.1 |  |  |  | 5186 | 70.4268 | 21.54637 | 69.9402 | -0.4866 | 70 | 9.676183 | 174.8358 | 188.2793 | 216.2834 | 0 |  | 185.05 | 185.3651
28.11.2022 11:56:53 | 01:26:28 | 5188 | 182.873 | 0 |  | -1.42117e-06 |  |  | 62.24129 | -9.204158 | 0 |  | 0 | 0 | 0 |  | 0.11934 | 0.117 | 188.24384 | 0 |  | 2.95171 | 2.683373 | 0 |  | 0.04279 | 0.03464777 | -0.00113805 | 0 | -1.863796 | 4.494 | -1.864934 |  |  | 299 | 300 | -0.199995 | 0 |  | 0.08 | 0.07920792 | 11.1 |  |  |  | 5188 | 70.4268 | 21.54678 | 69.94 | -0.4868 | 70 | 9.592564 | 175.3534 | 188.2793 | 216.2831 | 0 |  | 185.05 | 185.3651
28.11.2022 11:56:55 | 01:26:30 | 5190 | 182.8754 | 0 |  | 1.42117e-06 |  |  | 62.2418 | -9.207895 | 0 |  | 0 | 0 | 0 |  | 0.11934 | 0.117 | 188.24384 | 0 |  | 2.95171 | 2.683373 | 0 |  | 0.04279 | 0.03464777 | 0.00113805 | 0 | -1.872866 | 4.49402 | -1.871728 |  |  | 301 | 300 | -0.199995 | 0 |  | 0.08 | 0.07920792 | 11.1 |  |  |  | 5190 | 70.4364 | 21.54637 | 69.9402 | -0.4962 | 70 | 9.666929 | 173.3999 | 188.2793 | 216.2876 | 0 |  | 185.05 | 185.3651
28.11.2022 11:56:57 | 01:26:32 | 5192 | 182.8709 | 0 |  | 3.7399e-07 |  |  | 62.24129 | -9.211638 | 0 |  | 0 | 0 | 0 |  | 0.11934 | 0.117 | 188.24384 | 0 |  | 2.95171 | 2.683373 | 0 |  | 0.04279 | 0.03464777 | 0.0002994852 | 0 | -1.871589 | 4.49402 | -1.871289 |  |  | 299 | 300 | -0.199995 | 0 |  | 0.08 | 0.07920792 | 11.1 |  |  |  | 5192 | 70.4268 | 21.54779 | 69.9402 | -0.4866 | 70 | 9.589833 | 176.1492 | 188.2793 | 216.2794 | 0 |  | 185.05 | 185.3651
28.11.2022 11:56:59 | 01:26:34 | 5194 | 182.8692 | 0 |  | 5.16106e-06 |  |  | 62.24129 | -9.215381 | 0 |  | 0 | 0 | 0 |  | 0.11934 | 0.117 | 188.24384 | 0 |  | 2.95171 | 2.683373 | 0 |  | 0.04279 | 0.03464777 | 0.004132894 | 0 | -1.875839 | 4.49402 | -1.871707 |  |  | 301 | 300 | -0.199995 | 0 |  | 0.08 | 0.07920792 | 11.1 |  |  |  | 5194 | 70.4364 | 21.54738 | 69.9402 | -0.4962 | 70 | 9.537289 | 173.6811 | 188.2793 | 216.2764 | 0 |  | 185.05 | 185.3651
28.11.2022 11:57:01 | 01:26:36 | 5196 | 182.8685 | 0 |  | 4.11389e-06 |  |  | 62.24231 | -9.21916 | 0 |  | 0 | 0 | 0 |  | 0.11934 | 0.117 | 188.24384 | 0 |  | 2.95171 | 2.683373 | 0 |  | 0.04279 | 0.03464777 | 0.003294337 | 0 | -1.911113 | 4.49402 | -1.907819 |  |  | 299 | 300 | -0.199995 | 0 |  | 0.08 | 0.07920792 | 11.1 |  |  |  | 5196 | 70.4268 | 21.54779 | 69.9402 | -0.4866 | 70 | 9.483797 | 179.8715 | 188.2793 | 216.275 | 0 |  | 185.05 | 185.3651
28.11.2022 11:57:03 | 01:26:38 | 5198 | 182.8697 | 0 |  | 1.79516e-06 |  |  | 62.2418 | -9.22298 | 0 |  | 0 | 0 | 0 |  | 0.11934 | 0.117 | 188.24384 | 0 |  | 2.95171 | 2.683373 | 0 |  | 0.04279 | 0.03464777 | 0.001437535 | 0 | -1.912852 | 4.494 | -1.911414 |  |  | 301 | 300 | -0.199995 | 0 |  | 0.08 | 0.07920792 | 11.1 |  |  |  | 5198 | 70.4171 | 21.54637 | 69.94 | -0.4771 | 70 | 9.447977 | 183.0265 | 188.2793 | 216.2772 | 0 |  | 185.05 | 185.3651
28.11.2022 11:57:05 | 01:26:40 | 5200 | 182.8738 | 0 |  | 6.05864e-06 |  |  | 62.24129 | -9.226767 | 0 |  | 0 | 0 | 0 |  | 0.11934 | 0.117 | 188.24384 | 0 |  | 2.95171 | 2.683373 | 0 |  | 0.04279 | 0.03464777 | 0.004851662 | 0 | -1.881092 | 4.49404 | -1.87624 |  |  | 299 | 300 | -0.199995 | 0 |  | 0.08 | 0.07920792 | 11.1 |  |  |  | 5200 | 70.4171 | 21.54678 | 69.9404 | -0.4767 | 70 | 9.443352 | 180.1097 | 188.2793 | 216.2847 | 0 |  | 185.05 | 185.3651
28.11.2022 11:57:07 | 01:26:42 | 5202 | 182.876 | 0 |  | 1.66052e-05 |  |  | 62.24027 | -9.230505 | 0 |  | 0 | 0 | 0 |  | 0.11934 | 0.117 | 188.24384 | 0 |  | 2.95171 | 2.683373 | 0 |  | 0.04279 | 0.03464777 | 0.01329718 | 0 | -1.874376 | 4.49408 | -1.861079 |  |  | 301 | 300 | -0.199995 | 0 |  | 0.08 | 0.07920792 | 11.1 |  |  |  | 5202 | 70.4268 | 21.54678 | 69.9408 | -0.486 | 70 | 9.4271 | 176.589 | 188.2793 | 216.2886 | 0 |  | 185.05 | 185.3651
28.11.2022 11:57:09 | 01:26:44 | 5204 | 182.8804 | 0 |  | 1.56328e-05 |  |  | 62.23363 | -9.234236 | 0 |  | 0 | 0 | 0 |  | 0.11934 | 0.117 | 188.24384 | 0 |  | 2.95171 | 2.683373 | 0 |  | 0.04279 | 0.03464777 | 0.0125185 | 0 | -1.882847 | 4.49404 | -1.870329 |  |  | 299 | 300 | -0.199995 | 0 |  | 0.08 | 0.07920792 | 11 |  |  |  | 5204 | 70.4268 | 21.54839 | 69.9404 | -0.4864 | 70 | 9.436708 | 177.2606 | 188.2793 | 216.2966 | 0 |  | 185.05 | 185.3651
28.11.2022 11:57:11 | 01:26:46 | 5206 | 182.8786 | 0 |  | 2.04947e-05 |  |  | 62.2326 | -9.237942 | 0 |  | 0 | 0 | 0 |  | 0.11934 | 0.117 | 188.24384 | 0 |  | 2.95171 | 2.683373 | 0 |  | 0.04279 | 0.03464777 | 0.01641183 | 0 | -1.852307 | 4.49408 | -1.835895 |  |  | 301 | 300 | -0.199995 | 0 |  | 0.08 | 0.07920792 | 11.1 |  |  |  | 5206 | 70.4268 | 21.54839 | 69.9408 | -0.486 | 70 | 9.421051 | 174.5073 | 188.2793 | 216.2933 | 0 |  | 185.05 | 185.3651
28.11.2022 11:57:13 | 01:26:48 | 5208 | 182.8786 | 0 |  | 1.81759e-05 |  |  | 62.23312 | -9.241629 | 0 |  | 0 | 0 | 0 |  | 0.11934 | 0.117 | 188.24384 | 0 |  | 2.95171 | 2.683373 | 0 |  | 0.04279 | 0.03464777 | 0.01455497 | 0 | -1.865502 | 4.49404 | -1.850947 |  |  | 299 | 300 | -0.199995 | 0 |  | 0.08 | 0.07920792 | 11.1 |  |  |  | 5208 | 70.4268 | 21.54779 | 69.9404 | -0.4864 | 70 | 9.423542 |  | 188.2793 | 216.2933 | 0 |  | 185.05 | 185.3651
28.11.2022 11:57:15 | 01:26:50 | 5210 | 182.882 | 0 |  | 1.7428e-05 |  |  | 62.23159 | -9.245362 | 0 |  | 0 | 0 | 0 |  | 0.11934 | 0.117 | 188.24384 | 0 |  | 2.95171 | 2.683373 | 0 |  | 0.04279 | 0.03464777 | 0.01395606 | 0 | -1.896146 | 4.49404 | -1.88219 |  |  | 300 | 300 | -0.149995 | 0 |  | 0.08 | 0.07920792 | 11.1 |  |  |  | 5210 | 70.4268 | 21.54738 | 69.9404 | -0.4864 | 70 | 9.426746 | 178.5111 | 188.2793 | 216.2994 | 0 |  | 185.05 | 185.3651
28.11.2022 11:57:17 | 01:26:52 | 5212 | 182.8836 | 0 |  | 2.24394e-05 |  |  | 62.2326 | -9.249121 | 0 |  | 0 | 0 | 0 |  | 0.11934 | 0.117 | 188.24384 | 0 |  | 2.95171 | 2.683373 | 0 |  | 0.04279 | 0.03464777 | 0.01796911 | 0 | -1.894157 | 4.49406 | -1.876187 |  |  | 301 | 300 | -0.199995 | 0 |  | 0.08 | 0.07920792 | 11.1 |  |  |  | 5212 | 70.4171 | 21.54779 | 69.9406 | -0.4765 | 70 | 9.422121 | 181.4144 | 188.2793 | 216.3024 | 0 |  | 185.05 | 185.3651
28.11.2022 11:57:19 | 01:26:54 | 5214 | 182.8866 | 0 |  | 2.45338e-05 |  |  | 62.23363 | -9.252867 | 0 |  | 0 | 0 | 0 |  | 0.11934 | 0.117 | 188.24384 | 0 |  | 2.95171 | 2.683373 | 0 |  | 0.04279 | 0.03464777 | 0.01964627 | 0 | -1.889475 | 4.49408 | -1.869829 |  |  | 300 | 300 | -0.249995 | 0 |  | 0.08 | 0.07920792 | 11.1 |  |  |  | 5214 | 70.4171 | 21.54991 | 69.9408 | -0.4763 | 70 | 9.431252 | 181.0265 | 188.2793 | 216.3077 | 0 |  | 185.05 | 185.3651
28.11.2022 11:57:21 | 01:26:56 | 5216 | 182.8878 | 0 |  | 2.3337e-05 |  |  | 62.23618 | -9.256612 | 0 |  | 0 | 0 | 0 |  | 0.11934 | 0.117 | 188.24384 | 0 |  | 2.95171 | 2.683373 | 0 |  | 0.04279 | 0.03464777 | 0.01868789 | 0 | -1.894188 | 4.49408 | -1.8755 |  |  | 300 | 300 | -0.249995 | 0 |  | 0.08 | 0.07920792 | 11.1 |  |  |  | 5216 | 70.4171 | 21.5493 | 69.9408 | -0.4763 | 70 | 9.411446 | 181.4768 | 188.2793 | 216.31 | 0 |  | 185.05 | 185.3651
28.11.2022 11:57:23 | 01:26:58 | 5218 | 182.8876 | 0 |  | 2.13923e-05 |  |  | 62.23721 | -9.260353 | 0 |  | 0 | 0 | 0 |  | 0.11934 | 0.117 | 188.24384 | 0 |  | 2.95171 | 2.683373 | 0 |  | 0.04279 | 0.03464777 | 0.01713061 | 0 | -1.883187 | 4.49406 | -1.866057 |  |  | 299 | 300 | -0.199995 | 0 |  | 0.08 | 0.07920792 | 11.1 |  |  |  | 5218 | 70.4171 | 21.5493 | 69.9406 | -0.4765 | 70 | 9.414291 | 180.3599 | 188.2793 | 216.3097 | 0 |  | 185.05 | 185.3651
28.11.2022 11:57:25 | 01:27:00 | 5220 | 182.8867 | 0 |  | 1.68296e-05 |  |  | 62.23721 | -9.264091 | 0 |  | 0 | 0 | 0 |  | 0.11934 | 0.117 | 188.24384 | 0 |  | 2.95171 | 2.683373 | 0 |  | 0.04279 | 0.03464777 | 0.01347687 | 0 | -1.885122 | 4.49402 | -1.871645 |  |  | 300 | 300 | -0.149995 | 0 |  | 0.08 | 0.07920792 | 11.1 |  |  |  | 5220 | 70.4171 | 21.5488 | 69.9402 | -0.4769 | 70 | 9.406343 | 180.4197 | 188.2793 | 216.308 | 0 |  | 185.05 | 185.3651
28.11.2022 11:57:27 | 01:27:02 | 5222 | 182.8838 | 0 |  | 1.60068e-05 |  |  | 62.23925 | -9.267835 | 0 |  | 0 | 0 | 0 |  | 0.11934 | 0.117 | 188.24384 | 0 |  | 2.95171 | 2.683373 | 0 |  | 0.04279 | 0.03464777 | 0.01281799 | 0 | -1.885319 | 4.49408 | -1.872501 |  |  | 301 | 300 | -0.199995 | 0 |  | 0.08 | 0.07920792 | 11.1 |  |  |  | 5222 | 70.4171 | 21.5493 | 69.9408 | -0.4763 | 70 | 9.402785 | 180.6311 | 188.2793 | 216.3027 | 0 |  | 185.05 | 185.3651
28.11.2022 11:57:29 | 01:27:04 | 5224 | 182.8856 | 0 |  | 1.67548e-05 |  |  | 62.24129 | -9.271547 | 0 |  | 0 | 0 | 0 |  | 0.11934 | 0.117 | 188.24384 | 0 |  | 2.95171 | 2.683373 | 0 |  | 0.04279 | 0.03464777 | 0.01341697 | 0 | -1.852339 | 4.49408 | -1.838922 |  |  | 299 | 300 | -0.199995 | 0 |  | 0.08 | 0.07920792 | 11.1 |  |  |  | 5224 | 70.4074 | 21.5488 | 69.9408 | -0.4666 | 70 | 9.413224 | 180.538 | 188.2793 | 216.306 | 0 |  | 185.05 | 185.3651
28.11.2022 11:57:31 | 01:27:06 | 5226 | 182.888 | 0 |  | 2.07191e-05 |  |  | 62.24231 | -9.275208 | 0 |  | 0 | 0 | 0 |  | 0.11934 | 0.117 | 188.24384 | 0 |  | 2.95171 | 2.683373 | 0 |  | 0.04279 | 0.03464777 | 0.01659152 | 0 | -1.839356 | 4.49412 | -1.822765 |  |  | 300 | 300 | -0.149995 | 0 |  | 0.08 | 0.07920792 | 11.1 |  |  |  | 5226 | 70.4171 | 21.54839 | 69.9412 | -0.4759 | 70 | 9.396974 | 176.347 | 188.2793 | 216.3103 | 0 |  | 185.05 | 185.3651
28.11.2022 11:57:33 | 01:27:08 | 5228 | 182.886 | 0 |  | 1.89987e-05 |  |  | 62.2418 | -9.278879 | 0 |  | 0 | 0 | 0 |  | 0.11934 | 0.117 | 188.24384 | 0 |  | 2.95171 | 2.683373 | 0 |  | 0.04279 | 0.03464777 | 0.01521385 | 0 | -1.862929 | 4.49408 | -1.847715 |  |  | 301 | 300 | -0.199995 | 0 |  | 0.08 | 0.07920792 | 11.1 |  |  |  | 5228 | 70.4171 | 21.5488 | 69.9408 | -0.4763 | 70 | 9.410852 | 178.4838 | 188.2793 | 216.3066 | 0 |  | 185.05 | 185.3651
28.11.2022 11:57:35 | 01:27:10 | 5230 | 182.8847 | 0 |  | 1.481e-05 |  |  | 62.24742 | -9.282582 | 0 |  | 0 | 0 | 0 |  | 0.11934 | 0.117 | 188.24384 | 0 |  | 2.95171 | 2.683373 | 0 |  | 0.04279 | 0.03464777 | 0.01185961 | 0 | -1.867172 | 4.49406 | -1.855312 |  |  | 299 | 300 | -0.199995 | 0 |  | 0.08 | 0.07920792 | 11.1 |  |  |  | 5230 | 70.4171 | 21.5493 | 69.9406 | -0.4765 | 70 | 9.396857 | 178.8289 | 188.2793 | 216.3043 | 0 |  | 185.05 | 185.3651
28.11.2022 11:57:37 | 01:27:12 | 5232 | 182.8868 | 0 |  | 7.77899e-06 |  |  | 62.26479 | -9.286308 | 0 |  | 0 | 0 | 0 |  | 0.11934 | 0.117 | 188.24384 | 0 |  | 2.95171 | 2.683373 | 0 |  | 0.04279 | 0.03464777 | 0.00622929 | 0 | -1.876965 | 4.49406 | -1.870735 |  |  | 301 | 300 | -0.199995 | 0 |  | 0.08 | 0.07920792 | 11.1 |  |  |  | 5232 | 70.4268 | 21.5488 | 69.9406 | -0.4862 | 70 | 9.401957 | 176.7615 | 188.2793 | 216.3081 | 0 |  | 185.05 | 185.3651
28.11.2022 11:57:39 | 01:27:14 | 5234 | 182.8846 | 0 |  | 6.58223e-06 |  |  | 62.28114 | -9.29004 | 0 |  | 0 | 0 | 0 |  | 0.11934 | 0.117 | 188.24384 | 0 |  | 2.95171 | 2.683373 | 0 |  | 0.04279 | 0.03464777 | 0.005270944 | 0 | -1.86682 | 4.49408 | -1.861549 |  |  | 300 | 300 | -0.249995 | 0 |  | 0.08 | 0.07920792 | 11.1 |  |  |  | 5234 | 70.4171 | 21.5488 | 69.9408 | -0.4763 | 70 | 9.412158 | 178.858 | 188.2793 | 216.3041 | 0 |  | 185.05 | 185.3651
28.11.2022 11:57:41 | 01:27:16 | 5236 | 182.886 | 0 |  | 7.6294e-06 |  |  | 62.28114 | -9.293746 | 0 |  | 0 | 0 | 0 |  | 0.11934 | 0.117 | 188.24384 | 0 |  | 2.95171 | 2.683373 | 0 |  | 0.04279 | 0.03464777 | 0.006109501 | 0 | -1.84998 | 4.49406 | -1.84387 |  |  | 299 | 300 | -0.199995 | 0 |  | 0.08 | 0.07920792 | 11.1 |  |  |  | 5236 | 70.4171 | 21.54779 | 69.9406 | -0.4765 | 70 | 9.397924 | 177.1811 | 188.2793 | 216.3067 | 0 |  | 185.05 | 185.3651
28.11.2022 11:57:43 | 01:27:18 | 5238 | 182.8858 | 0 |  | 4.03909e-06 |  |  | 62.27705 | -9.297444 | 0 |  | 0 | 0 | 0 |  | 0.11934 | 0.117 | 188.24384 | 0 |  | 2.95171 | 2.683373 | 0 |  | 0.04279 | 0.03464777 | 0.003234438 | 0 | -1.857803 | 4.49406 | -1.854569 |  |  | 301 | 300 | -0.199995 | 0 |  | 0.08 | 0.07920792 | 11.1 |  |  |  | 5238 | 70.4171 | 21.5488 | 69.9406 | -0.4765 | 70 | 9.41192 | 177.9305 | 188.2793 | 216.3063 | 0 |  | 185.05 | 185.3651
28.11.2022 11:57:45 | 01:27:20 | 5240 | 182.8814 | 0 |  | 2.91713e-06 |  |  | 62.27398 | -9.301154 | 0 |  | 0 | 0 | 0 |  | 0.11934 | 0.117 | 188.24384 | 0 |  | 2.95171 | 2.683373 | 0 |  | 0.04279 | 0.03464777 | 0.002335991 | 0 | -1.857794 | 4.49404 | -1.855458 |  |  | 299 | 300 | -0.199995 | 0 |  | 0.08 | 0.07920792 | 11.1 |  |  |  | 5240 | 70.4171 | 21.5493 | 69.9404 | -0.4767 | 70 | 9.400058 | 177.8716 | 188.2793 | 216.2984 | 0 |  | 185.05 | 185.3651
28.11.2022 11:57:47 | 01:27:22 | 5242 | 182.8835 | 0 |  | 3.59031e-06 |  |  | 62.26377 | -9.304849 | 0 |  | 0 | 0 | 0 |  | 0.11934 | 0.117 | 188.24384 | 0 |  | 2.95171 | 2.683373 | 0 |  | 0.04279 | 0.03464777 | 0.002875063 | 0 | -1.841948 | 4.4941 | -1.839073 |  |  | 301 | 300 | -0.199995 | 0 |  | 0.08 | 0.07920792 | 11.1 |  |  |  | 5242 | 70.4171 | 21.55091 | 69.941 | -0.4761 | 70 | 9.408834 | 176.5379 | 188.2793 | 216.3022 | 0 |  | 185.05 | 185.3651
28.11.2022 11:57:49 | 01:27:24 | 5244 | 182.8784 | 0 |  | -5.98384e-07 |  |  | 62.25815 | -9.30853 | 0 |  | 0 | 0 | 0 |  | 0.11934 | 0.117 | 188.24384 | 0 |  | 2.95171 | 2.683373 | 0 |  | 0.04279 | 0.03464777 | -0.0004791763 | 0 | -1.841782 | 4.49406 | -1.842261 |  |  | 299 | 300 | -0.199995 | 0 |  | 0.08 | 0.07920792 | 11.1 |  |  |  | 5244 | 70.4171 | 21.5493 | 69.9406 | -0.4765 | 70 | 9.441927 | 176.4033 | 188.2793 | 216.2929 | 0 |  | 185.05 | 185.3651
28.11.2022 11:57:51 | 01:27:26 | 5246 | 182.8749 | 0 |  | -2.84233e-06 |  |  | 62.25151 | -9.312229 | 0 |  | 0 | 0 | 0 |  | 0.11934 | 0.117 | 188.24384 | 0 |  | 2.95171 | 2.683373 | 0 |  | 0.04279 | 0.03464777 | -0.002276092 | 0 | -1.854718 | 4.49406 | -1.856994 |  |  | 301 | 300 | -0.199995 | 0 |  | 0.08 | 0.07920792 | 11.1 |  |  |  | 5246 | 70.4171 | 21.54839 | 69.9406 | -0.4765 | 70 | 9.427339 | 177.6456 | 188.2793 | 216.2865 | 0 |  | 185.05 | 185.3651
28.11.2022 11:57:53 | 01:27:28 | 5248 | 182.8686 | 0 |  | -4.26349e-06 |  |  | 62.24487 | -9.315942 | 0 |  | 0 | 0 | 0 |  | 0.11934 | 0.117 | 188.24384 | 0 |  | 2.95171 | 2.683373 | 0 |  | 0.04279 | 0.03464777 | -0.003414134 | 0 | -1.852802 | 4.49404 | -1.856216 |  |  | 299 | 300 | -0.199995 | 0 |  | 0.08 | 0.07920792 | 11.1 |  |  |  | 5248 | 70.4171 | 21.55031 | 69.9404 | -0.4767 | 70 | 9.438133 | 177.406 | 188.2793 | 216.2752 | 0 |  | 185.05 | 185.3651
28.11.2022 11:57:55 | 01:27:30 | 5250 | 182.8711 | 0 |  | -3.59031e-06 |  |  | 62.23976 | -9.319653 | 0 |  | 0 | 0 | 0 |  | 0.11934 | 0.117 | 188.24384 | 0 |  | 2.95171 | 2.683373 | 0 |  | 0.04279 | 0.03464777 | -0.002875063 | 0 | -1.851217 | 4.49406 | -1.854092 |  |  | 301 | 300 | -0.199995 | 0 |  | 0.08 | 0.07920792 | 11.1 |  |  |  | 5250 | 70.4171 | 21.54991 | 69.9406 | -0.4765 | 70 | 9.433031 | 177.3139 | 188.2793 | 216.2798 | 0 |  | 185.05 | 185.3651
28.11.2022 11:57:57 | 01:27:32 | 5252 | 182.8687 | 0 |  | -4.93667e-06 |  |  | 62.23516 | -9.323368 | 0 |  | 0 | 0 | 0 |  | 0.11934 | 0.117 | 188.24384 | 0 |  | 2.95171 | 2.683373 | 0 |  | 0.04279 | 0.03464777 | -0.003953206 | 0 | -1.856734 | 4.49406 | -1.860687 |  |  | 299 | 300 | -0.199995 | 0 |  | 0.08 | 0.07920792 | 11.1 |  |  |  | 5252 | 70.4171 | 21.55091 | 69.9406 | -0.4765 | 70 | 9.43825 | 177.8447 | 188.2793 | 216.2755 | 0 |  | 185.05 | 185.3651
28.11.2022 11:57:59 | 01:27:34 | 5254 | 182.8702 | 0 |  | -1.03222e-05 |  |  | 62.23312 | -9.32711 | 0 |  | 0 | 0 | 0 |  | 0.11934 | 0.117 | 188.24384 | 0 |  | 2.95171 | 2.683373 | 0 |  | 0.04279 | 0.03464777 | -0.008265852 | 0 | -1.873609 | 4.49406 | -1.881875 |  |  | 301 | 300 | -0.199995 | 0 |  | 0.08 | 0.07920792 | 11.1 |  |  |  | 5254 | 70.4171 | 21.55091 | 69.9406 | -0.4765 | 70 | 9.443587 | 179.4596 | 188.2793 | 216.278 | 0 |  | 185.05 | 185.3651
28.11.2022 11:58:01 | 01:27:36 | 5256 | 182.8719 | 0 |  | -1.20425e-05 |  |  | 62.2326 | -9.330882 | 0 |  | 0 | 0 | 0 |  | 0.11934 | 0.117 | 188.24384 | 0 |  | 2.95171 | 2.683373 | 0 |  | 0.04279 | 0.03464777 | -0.009643441 | 0 | -1.880593 | 4.49404 | -1.890237 |  |  | 299 | 300 | -0.199995 | 0 |  | 0.08 | 0.07920792 | 11.1 |  |  |  | 5256 | 70.4171 | 21.55091 | 69.9404 | -0.4767 | 70 | 9.426153 | 180.0638 | 188.2793 | 216.2812 | 0 |  | 185.05 | 185.3651
28.11.2022 11:58:03 | 01:27:38 | 5258 | 182.8728 | 0 |  | -1.04718e-05 |  |  | 62.23159 | -9.33464 | 0 |  | 0 | 0 | 0 |  | 0.11934 | 0.117 | 188.24384 | 0 |  | 2.95171 | 2.683373 | 0 |  | 0.04279 | 0.03464777 | -0.008385649 | 0 | -1.858986 | 4.49406 | -1.867372 |  |  | 300 | 300 | -0.149995 | 0 |  | 0.08 | 0.07920792 | 11.1 |  |  |  | 5258 | 70.4171 | 21.55193 | 69.9406 | -0.4765 | 70 | 9.436235 | 178.0564 | 188.2793 | 216.2829 | 0 |  | 185.05 | 185.3651
28.11.2022 11:58:05 | 01:27:40 | 5260 | 182.8691 | 0 |  | -5.23586e-06 |  |  | 62.22954 | -9.338369 | 0 |  | 0 | 0 | 0 |  | 0.11934 | 0.117 | 188.24384 | 0 |  | 2.95171 | 2.683373 | 0 |  | 0.04279 | 0.03464777 | -0.004192793 | 0 | -1.857678 | 4.49406 | -1.861871 |  |  | 300 | 300 | -0.149995 | 0 |  | 0.08 | 0.07920792 | 11.1 |  |  |  | 5260 | 70.4171 | 21.55091 | 69.9406 | -0.4765 | 70 | 9.426627 | 177.9348 | 188.2793 | 216.276 | 0 |  | 185.05 | 185.3651
28.11.2022 11:58:07 | 01:27:42 | 5262 | 182.8688 | 0 |  | -7.10581e-06 |  |  | 62.22801 | -9.342095 | 0 |  | 0 | 0 | 0 |  | 0.11934 | 0.117 | 188.24384 | 0 |  | 2.95171 | 2.683373 | 0 |  | 0.04279 | 0.03464777 | -0.005690219 | 0 | -1.858689 | 4.49402 | -1.864379 |  |  | 301 | 300 | -0.199995 | 0 |  | 0.08 | 0.07920792 | 11.1 |  |  |  | 5262 | 70.4171 | 21.55031 | 69.9402 | -0.4769 | 70 | 9.431252 | 177.9072 | 188.2793 | 216.2756 | 0 |  | 185.05 | 185.3651
28.11.2022 11:58:09 | 01:27:44 | 5264 | 182.8696 | 0 |  | -4.93667e-06 |  |  | 62.2275 | -9.34584 | 0 |  | 0 | 0 | 0 |  | 0.11934 | 0.117 | 188.24384 | 0 |  | 2.95171 | 2.683373 | 0 |  | 0.04279 | 0.03464777 | -0.003953206 | 0 | -1.876374 | 4.49408 | -1.880327 |  |  | 299 | 300 | -0.199995 | 0 |  | 0.08 | 0.07920792 | 11.1 |  |  |  | 5264 | 70.4171 | 21.55031 | 69.9408 | -0.4763 | 70 | 9.397567 | 179.788 | 188.2793 | 216.277 | 0 |  | 185.05 | 185.3651
28.11.2022 11:58:11 | 01:27:46 | 5266 | 182.8682 | 0 |  | -2.09435e-06 |  |  | 62.22699 | -9.349603 | 0 |  | 0 | 0 | 0 |  | 0.11934 | 0.117 | 188.24384 | 0 |  | 2.95171 | 2.683373 | 0 |  | 0.04279 | 0.03464777 | -0.001677122 | 0 | -1.880658 | 4.49408 | -1.882335 |  |  | 301 | 300 | -0.199995 | 0 |  | 0.08 | 0.07920792 | 11.1 |  |  |  | 5266 | 70.4171 | 21.55031 | 69.9408 | -0.4763 | 70 | 9.403497 | 180.1999 | 188.2793 | 216.2745 | 0 |  | 185.05 | 185.3651
28.11.2022 11:58:13 | 01:27:48 | 5268 | 182.8722 | 0 |  | 1.49596e-07 |  |  | 62.22443 | -9.35337 | 0 |  | 0 | 0 | 0 |  | 0.11934 | 0.117 | 188.24384 | 0 |  | 2.95171 | 2.683373 | 0 |  | 0.04279 | 0.03464777 | 0.0001197941 | 0 | -1.885339 | 4.49406 | -1.885219 |  |  | 299 | 300 | -0.199995 | 0 |  | 0.08 | 0.07920792 | 11.1 |  |  |  | 5268 | 70.4074 | 21.55193 | 69.9406 | -0.4668 | 70 | 9.407649 | 183.7023 | 188.2793 | 216.2818 | 0 |  | 185.05 | 185.3651
28.11.2022 11:58:15 | 01:27:50 | 5270 | 182.8654 | 0 |  | -4.48788e-07 |  |  | 62.22239 | -9.357139 | 0 |  | 0 | 0 | 0 |  | 0.11934 | 0.117 | 188.24384 | 0 |  | 2.95171 | 2.683373 | 0 |  | 0.04279 | 0.03464777 | -0.0003593822 | 0 | -1.883248 | 4.49406 | -1.883608 |  |  | 300 | 300 | -0.149995 | 0 |  | 0.08 | 0.07920792 | 11.1 |  |  |  | 5270 | 70.4171 | 21.55031 | 69.9406 | -0.4765 | 70 | 9.396619 | 180.3876 | 188.2793 | 216.2694 | 0 |  | 185.05 | 185.3651
28.11.2022 11:58:17 | 01:27:52 | 5272 | 182.8643 | 0 |  | 2.09435e-06 |  |  | 62.22239 | -9.360913 | 0 |  | 0 | 0 | 0 |  | 0.11934 | 0.117 | 188.24384 | 0 |  | 2.95171 | 2.683373 | 0 |  | 0.04279 | 0.03464777 | 0.001677122 | 0 | -1.892205 | 4.49408 | -1.890528 |  |  | 301 | 300 | -0.199995 | 0 |  | 0.08 | 0.07920792 | 11.1 |  |  |  | 5272 | 70.4171 | 21.55193 | 69.9408 | -0.4763 | 70 | 9.413224 | 181.3102 | 188.2793 | 216.2674 | 0 |  | 185.05 | 185.3651
28.11.2022 11:58:19 | 01:27:54 | 5274 | 182.8609 | 0 |  | -3.8147e-06 |  |  | 62.2229 | -9.36471 | 0 |  | 0 | 0 | 0 |  | 0.11934 | 0.117 | 188.24384 | 0 |  | 2.95171 | 2.683373 | 0 |  | 0.04279 | 0.03464777 | -0.003054751 | 0 | -1.903413 | 4.49402 | -1.906467 |  |  | 299 | 300 | -0.199995 | 0 |  | 0.08 | 0.07920792 | 11.1 |  |  |  | 5274 | 70.4171 | 21.55193 | 69.9402 | -0.4769 | 70 | 9.401006 | 182.1959 | 188.2793 | 216.2612 | 0 |  | 185.05 | 185.3651
28.11.2022 11:58:21 | 01:27:56 | 5276 | 182.862 | 0 |  | 8.97576e-07 |  |  | 62.2229 | -9.368513 | 0 |  | 0 | 0 | 0 |  | 0.11934 | 0.117 | 188.24384 | 0 |  | 2.95171 | 2.683373 | 0 |  | 0.04279 | 0.03464777 | 0.0007187644 | 0 | -1.897298 | 4.49406 | -1.896579 |  |  | 301 | 300 | -0.199995 | 0 |  | 0.08 | 0.07920792 | 11.1 |  |  |  | 5276 | 70.4074 | 21.55193 | 69.9406 | -0.4668 | 70 | 9.412513 | 184.878 | 188.2793 | 216.2632 | 0 |  | 185.05 | 185.3651
28.11.2022 11:58:23 | 01:27:58 | 5278 | 182.866 | 0 |  | 2.99192e-06 |  |  | 62.22495 | -9.372294 | 0 |  | 0 | 0 | 0 |  | 0.11934 | 0.117 | 188.24384 | 0 |  | 2.95171 | 2.683373 | 0 |  | 0.04279 | 0.03464777 | 0.002395881 | 0 | -1.886626 | 4.49408 | -1.88423 |  |  | 299 | 300 | -0.199995 | 0 |  | 0.08 | 0.07920792 | 11.1 |  |  |  | 5278 | 70.4074 | 21.55293 | 69.9408 | -0.4666 | 70 | 9.430424 | 183.8995 | 188.2793 | 216.2706 | 0 |  | 185.05 | 185.3651
28.11.2022 11:58:25 | 01:28:00 | 5280 | 182.8688 | 0 |  | 4.33829e-06 |  |  | 62.22597 | -9.376032 | 0 |  | 0 | 0 | 0 |  | 0.11934 | 0.117 | 188.24384 | 0 |  | 2.95171 | 2.683373 | 0 |  | 0.04279 | 0.03464777 | 0.003474033 | 0 | -1.857161 | 4.49406 | -1.853687 |  |  | 300 | 300 | -0.149995 | 0 |  | 0.08 | 0.07920792 | 11.1 |  |  |  | 5280 | 70.4171 | 21.55233 | 69.9406 | -0.4765 | 70 | 9.43493 | 177.8855 | 188.2793 | 216.2756 | 0 |  | 185.05 | 185.3651
28.11.2022 11:58:27 | 01:28:02 | 5282 | 182.87 | 0 |  | 2.54314e-06 |  |  | 62.22852 | -9.379733 | 0 |  | 0 | 0 | 0 |  | 0.11934 | 0.117 | 188.24384 | 0 |  | 2.95171 | 2.683373 | 0 |  | 0.04279 | 0.03464777 | 0.002036506 | 0 | -1.848999 | 4.49406 | -1.846962 |  |  | 300 | 300 | -0.149995 | 0 |  | 0.08 | 0.07920792 | 11.1 |  |  |  | 5282 | 70.4171 | 21.55233 | 69.9406 | -0.4765 | 70 | 9.455329 | 177.1026 | 188.2793 | 216.2777 | 0 |  | 185.05 | 185.3651
28.11.2022 11:58:29 | 01:28:04 | 5284 | 182.8648 | 0 |  | 5.23586e-07 |  |  | 62.22852 | -9.383454 | 0 |  | 0 | 0 | 0 |  | 0.11934 | 0.117 | 188.24384 | 0 |  | 2.95171 | 2.683373 | 0 |  | 0.04279 | 0.03464777 | 0.0004192793 | 0 | -1.874541 | 4.49404 | -1.874122 |  |  | 300 | 300 | -0.149995 | 0 |  | 0.08 | 0.07920792 | 11.1 |  |  |  | 5284 | 70.4268 | 21.55293 | 69.9404 | -0.4864 | 70 | 9.447384 | 176.4937 | 188.2793 | 216.2684 | 0 |  | 185.05 | 185.3651
28.11.2022 11:58:31 | 01:28:06 | 5286 | 182.8661 | 0 |  | -1.12197e-06 |  |  | 62.23056 | -9.38721 | 0 |  | 0 | 0 | 0 |  | 0.11934 | 0.117 | 188.24384 | 0 |  | 2.95171 | 2.683373 | 0 |  | 0.04279 | 0.03464777 | -0.0008984556 | 0 | -1.880874 | 4.49404 | -1.881773 |  |  | 300 | 300 | -0.149995 | 0 |  | 0.08 | 0.07920792 | 11.1 |  |  |  | 5286 | 70.4268 | 21.55293 | 69.9404 | -0.4864 | 70 | 9.470513 | 177.0887 | 188.2793 | 216.2708 | 0 |  | 185.05 | 185.3651
28.11.2022 11:58:33 | 01:28:08 | 5288 | 182.864 | 0 |  | -4.26349e-06 |  |  | 62.23159 | -9.390999 | 0 |  | 0 | 0 | 0 |  | 0.11934 | 0.117 | 188.24384 | 0 |  | 2.95171 | 2.683373 | 0 |  | 0.04279 | 0.03464777 | -0.003414134 | 0 | -1.903923 | 4.49402 | -1.907337 |  |  | 300 | 300 | -0.149995 | 0 |  | 0.08 | 0.07920792 | 11.1 |  |  |  | 5288 | 70.4268 | 21.55344 | 69.9402 | -0.4866 | 70 | 9.469801 | 179.1992 | 188.2793 | 216.2668 | 0 |  | 185.05 | 185.3651
28.11.2022 11:58:35 | 01:28:10 | 5290 | 182.864 | 0 |  | -7.405e-06 |  |  | 62.23414 | -9.394815 | 0 |  | 0 | 0 | 0 |  | 0.11934 | 0.117 | 188.24384 | 0 |  | 2.95171 | 2.683373 | 0 |  | 0.04279 | 0.03464777 | -0.005929805 | 0 | -1.903366 | 4.49404 | -1.909296 |  |  | 301 | 300 | -0.199995 | 0 |  | 0.08 | 0.07920792 | 11.1 |  |  |  | 5290 | 70.4268 | 21.55233 | 69.9404 | -0.4864 | 70 | 9.470868 |  | 188.2793 | 216.2668 | 0 |  | 185.05 | 185.3651
28.11.2022 11:58:37 | 01:28:12 | 5292 | 182.8672 | 0 |  | -9.64894e-06 |  |  | 62.23465 | -9.398631 | 0 |  | 0 | 0 | 0 |  | 0.11934 | 0.117 | 188.24384 | 0 |  | 2.95171 | 2.683373 | 0 |  | 0.04279 | 0.03464777 | -0.007726716 | 0 | -1.898183 | 4.49402 | -1.905909 |  |  | 299 | 300 | -0.199995 | 0 |  | 0.08 | 0.07920792 | 11.1 |  |  |  | 5292 | 70.4268 | 21.55344 | 69.9402 | -0.4866 | 70 | 9.484628 | 178.6557 | 188.2793 | 216.2728 | 0 |  | 185.05 | 185.3651
28.11.2022 11:58:39 | 01:28:14 | 5294 | 182.867 | 0 |  | -1.00978e-05 |  |  | 62.23669 | -9.402435 | 0 |  | 0 | 0 | 0 |  | 0.11934 | 0.117 | 188.24384 | 0 |  | 2.95171 | 2.683373 | 0 |  | 0.04279 | 0.03464777 | -0.008086156 | 0 | -1.890286 | 4.49404 | -1.898373 |  |  | 301 | 300 | -0.199995 | 0 |  | 0.08 | 0.07920792 | 11.1 |  |  |  | 5294 | 70.4268 | 21.55293 | 69.9404 | -0.4864 | 70 | 9.467429 | 177.974 | 188.2793 | 216.2723 | 0 |  | 185.05 | 185.3651
28.11.2022 11:58:41 | 01:28:16 | 5296 | 182.8686 | 0 |  | -1.45856e-05 |  |  | 62.23771 | -9.406259 | 0 |  | 0 | 0 | 0 |  | 0.11934 | 0.117 | 188.24384 | 0 |  | 2.95171 | 2.683373 | 0 |  | 0.04279 | 0.03464777 | -0.01167991 | 0 | -1.91428 | 4.49404 | -1.92596 |  |  | 299 | 300 | -0.199995 | 0 |  | 0.08 | 0.07920792 | 11.1 |  |  |  | 5296 | 70.4268 | 21.55445 | 69.9404 | -0.4864 | 70 | 9.478459 | 180.2316 | 188.2793 | 216.2751 | 0 |  | 185.05 | 185.3651
28.11.2022 11:58:43 | 01:28:18 | 5298 | 182.8722 | 0 |  | -1.04718e-05 |  |  | 62.23874 | -9.410115 | 0 |  | 0 | 0 | 0 |  | 0.11934 | 0.117 | 188.24384 | 0 |  | 2.95171 | 2.683373 | 0 |  | 0.04279 | 0.03464777 | -0.008385649 | 0 | -1.921278 | 4.49406 | -1.929663 |  |  | 301 | 300 | -0.199995 | 0 |  | 0.08 | 0.07920792 | 11.1 |  |  |  | 5298 | 70.4171 | 21.55546 | 69.9406 | -0.4765 | 70 | 9.460667 | 184.0234 | 188.2793 | 216.2817 | 0 |  | 185.05 | 185.3651
28.11.2022 11:58:45 | 01:28:20 | 5300 | 182.8706 | 0 |  | -6.73182e-06 |  |  | 62.24027 | -9.413968 | 0 |  | 0 | 0 | 0 |  | 0.11934 | 0.117 | 188.24384 | 0 |  | 2.95171 | 2.683373 | 0 |  | 0.04279 | 0.03464777 | -0.005390733 | 0 | -1.917817 | 4.49406 | -1.923207 |  |  | 300 | 300 | -0.249995 | 0 |  | 0.08 | 0.07920792 | 11.1 |  |  |  | 5300 | 70.4171 | 21.55384 | 69.9406 | -0.4765 | 70 | 9.464345 | 183.6935 | 188.2793 | 216.2789 | 0 |  | 185.05 | 185.3651
28.11.2022 11:58:47 | 01:28:22 | 5302 | 182.8699 | 0 |  | -2.69273e-06 |  |  | 62.24078 | -9.417775 | 0 |  | 0 | 0 | 0 |  | 0.11934 | 0.117 | 188.24384 | 0 |  | 2.95171 | 2.683373 | 0 |  | 0.04279 | 0.03464777 | -0.002156295 | 0 | -1.882143 | 4.49408 | -1.8843 |  |  | 300 | 300 | -0.249995 | 0 |  | 0.08 | 0.07920792 | 11.1 |  |  |  | 5302 | 70.4171 | 21.55293 | 69.9408 | -0.4763 | 70 | 9.47929 | 180.3405 | 188.2793 | 216.2775 | 0 |  | 185.05 | 185.3651
28.11.2022 11:58:49 | 01:28:24 | 5304 | 182.8699 | 0 |  | 3.8147e-06 |  |  | 62.24282 | -9.42153 | 0 |  | 0 | 0 | 0 |  | 0.11934 | 0.117 | 188.24384 | 0 |  | 2.95171 | 2.683373 | 0 |  | 0.04279 | 0.03464777 | 0.003054751 | 0 | -1.874054 | 4.4941 | -1.870999 |  |  | 299 | 300 | -0.199995 | 0 |  | 0.08 | 0.07920792 | 11.1 |  |  |  | 5304 | 70.4268 | 21.55445 | 69.941 | -0.4858 | 70 | 9.482491 |  | 188.2793 | 216.2775 | 0 |  | 185.05 | 185.3651
28.11.2022 11:58:51 | 01:28:26 | 5306 | 182.8719 | 0 |  | 9.57414e-06 |  |  | 62.24538 | -9.42528 | 0 |  | 0 | 0 | 0 |  | 0.11934 | 0.117 | 188.24384 | 0 |  | 2.95171 | 2.683373 | 0 |  | 0.04279 | 0.03464777 | 0.007666818 | 0 | -1.886476 | 4.49408 | -1.878809 |  |  | 300 | 300 | -0.149995 | 0 |  | 0.08 | 0.07920792 | 11.1 |  |  |  | 5306 | 70.4268 | 21.55546 | 69.9408 | -0.486 | 70 | 9.513211 | 177.7329 | 188.2793 | 216.2812 | 0 |  | 185.05 | 185.3651
28.11.2022 11:58:53 | 01:28:28 | 5308 | 182.8682 | 0 |  | 1.03222e-05 |  |  | 62.24793 | -9.429018 | 0 |  | 0 | 0 | 0 |  | 0.11934 | 0.117 | 188.24384 | 0 |  | 2.95171 | 2.683373 | 0 |  | 0.04279 | 0.03464777 | 0.008265852 | 0 | -1.867194 | 4.4941 | -1.858928 |  |  | 301 | 300 | -0.199995 | 0 |  | 0.08 | 0.07920792 | 11.1 |  |  |  | 5308 | 70.4268 | 21.55485 | 69.941 | -0.4858 | 70 | 9.519735 | 175.9805 | 188.2793 | 216.2744 | 0 |  | 185.05 | 185.3651
28.11.2022 11:58:55 | 01:28:30 | 5310 | 182.8691 | 0 |  | 1.31645e-05 |  |  | 62.24793 | -9.432736 | 0 |  | 0 | 0 | 0 |  | 0.11934 | 0.117 | 188.24384 | 0 |  | 2.95171 | 2.683373 | 0 |  | 0.04279 | 0.03464777 | 0.01054192 | 0 | -1.869154 | 4.49408 | -1.858612 |  |  | 299 | 300 | -0.199995 | 0 |  | 0.08 | 0.07920792 | 11.1 |  |  |  | 5310 | 70.4268 | 21.55596 | 69.9408 | -0.486 | 70 | 9.544406 | 176.1036 | 188.2793 | 216.2761 | 0 |  | 185.05 | 185.3651
28.11.2022 11:58:57 | 01:28:32 | 5312 | 182.8674 | 0 |  | 1.73532e-05 |  |  | 62.24895 | -9.436467 | 0 |  | 0 | 0 | 0 |  | 0.11934 | 0.117 | 188.24384 | 0 |  | 2.95171 | 2.683373 | 0 |  | 0.04279 | 0.03464777 | 0.01389616 | 0 | -1.886657 | 4.49408 | -1.872761 |  |  | 300 | 300 | -0.149995 | 0 |  | 0.08 | 0.07920792 | 11.1 |  |  |  | 5312 | 70.4268 | 21.55596 | 69.9408 | -0.486 | 70 | 9.555674 | 177.7544 | 188.2793 | 216.273 | 0 |  | 185.05 | 185.3651
28.11.2022 11:58:59 | 01:28:34 | 5314 | 182.8667 | 0 |  | 2.34118e-05 |  |  | 62.25048 | -9.440219 | 0 |  | 0 | 0 | 0 |  | 0.11934 | 0.117 | 188.24384 | 0 |  | 2.95171 | 2.683373 | 0 |  | 0.04279 | 0.03464777 | 0.01874779 | 0 | -1.897596 | 4.49412 | -1.878848 |  |  | 301 | 300 | -0.199995 | 0 |  | 0.08 | 0.07920792 | 11.1 |  |  |  | 5314 | 70.4171 | 21.55647 | 69.9412 | -0.4759 | 70 | 9.558285 | 181.9518 | 188.2793 | 216.2718 | 0 |  | 185.05 | 185.3651
28.11.2022 11:59:01 | 01:28:36 | 5316 | 182.8651 | 0 |  | 2.49826e-05 |  |  | 62.24895 | -9.443988 | 0 |  | 0 | 0 | 0 |  | 0.11934 | 0.117 | 188.24384 | 0 |  | 2.95171 | 2.683373 | 0 |  | 0.04279 | 0.03464777 | 0.02000566 | 0 | -1.910822 | 4.49408 | -1.890816 |  |  | 299 | 300 | -0.199995 | 0 |  | 0.08 | 0.07920792 | 11.1 |  |  |  | 5316 | 70.4171 | 21.55687 | 69.9408 | -0.4763 | 70 | 9.451654 | 183.0932 | 188.2793 | 216.2689 | 0 |  | 185.05 | 185.3651
28.11.2022 11:59:03 | 01:28:38 | 5318 | 182.8623 | 0 |  | 2.36362e-05 |  |  | 62.251 | -9.447784 | 0 |  | 0 | 0 | 0 |  | 0.11934 | 0.117 | 188.24384 | 0 |  | 2.95171 | 2.683373 | 0 |  | 0.04279 | 0.03464777 | 0.01892749 | 0 | -1.924007 | 4.49408 | -1.905079 |  |  | 301 | 300 | -0.199995 | 0 |  | 0.08 | 0.07920792 | 11.1 |  |  |  | 5318 | 70.4171 | 21.55596 | 69.9408 | -0.4763 | 70 | 9.441453 | 184.3594 | 188.2793 | 216.2638 | 0 |  | 185.05 | 185.3651
28.11.2022 11:59:05 | 01:28:40 | 5320 | 182.8641 | 0 |  | 2.65533e-05 |  |  | 62.25253 | -9.451599 | 0 |  | 0 | 0 | 0 |  | 0.11934 | 0.117 | 188.24384 | 0 |  | 2.95171 | 2.683373 | 0 |  | 0.04279 | 0.03464777 | 0.02126346 | 0 | -1.931484 | 4.49412 | -1.91022 |  |  | 299 | 300 | -0.199995 | 0 |  | 0.08 | 0.07920792 | 11.1 |  |  |  | 5320 | 70.4074 | 21.55687 | 69.9412 | -0.4662 | 70 | 9.443352 | 188.4084 | 188.2793 | 216.267 | 0 |  | 185.05 | 185.3651
28.11.2022 11:59:07 | 01:28:42 | 5322 | 182.8607 | 0 |  | 2.78997e-05 |  |  | 62.25457 | -9.455382 | 0 |  | 0 | 0 | 0 |  | 0.11934 | 0.117 | 188.24384 | 0 |  | 2.95171 | 2.683373 | 0 |  | 0.04279 | 0.03464777 | 0.02234163 | 0 | -1.895051 | 4.49414 | -1.87271 |  |  | 301 | 300 | -0.199995 | 0 |  | 0.08 | 0.07920792 | 11.1 |  |  |  | 5322 | 70.4074 | 21.55687 | 69.9414 | -0.466 | 70 | 9.452483 | 184.9239 | 188.2793 | 216.2608 | 0 |  | 185.05 | 185.3651
28.11.2022 11:59:09 | 01:28:44 | 5324 | 182.8591 | 0 |  | 2.76005e-05 |  |  | 62.25508 | -9.459113 | 0 |  | 0 | 0 | 0 |  | 0.11934 | 0.117 | 188.24384 | 0 |  | 2.95171 | 2.683373 | 0 |  | 0.04279 | 0.03464777 | 0.02210204 | 0 | -1.879875 | 4.49412 | -1.857773 |  |  | 300 | 300 | -0.249995 | 0 |  | 0.08 | 0.07920792 | 11.1 |  |  |  | 5324 | 70.4074 | 21.55798 | 69.9412 | -0.4662 | 70 | 9.434691 | 183.3791 | 188.2793 | 216.258 | 0 |  | 185.05 | 185.3651
28.11.2022 11:59:11 | 01:28:46 | 5326 | 182.8611 | 0 |  | 2.49078e-05 |  |  | 62.25764 | -9.46281 | 0 |  | 0 | 0 | 0 |  | 0.11934 | 0.117 | 188.24384 | 0 |  | 2.95171 | 2.683373 | 0 |  | 0.04279 | 0.03464777 | 0.01994577 | 0 | -1.859428 | 4.49412 | -1.839482 |  |  | 299 | 300 | -0.199995 | 0 |  | 0.08 | 0.07920792 | 11.1 |  |  |  | 5326 | 70.4171 | 21.55687 | 69.9412 | -0.4759 | 70 | 9.449992 | 178.2976 | 188.2793 | 216.2616 | 0 |  | 185.05 | 185.3651
28.11.2022 11:59:13 | 01:28:48 | 5328 | 182.8617 | 0 |  | 2.4459e-05 |  |  | 62.2607 | -9.466489 | 0 |  | 0 | 0 | 0 |  | 0.11934 | 0.117 | 188.24384 | 0 |  | 2.95171 | 2.683373 | 0 |  | 0.04279 | 0.03464777 | 0.01958637 | 0 | -1.859094 | 4.49414 | -1.839507 |  |  | 300 | 300 | -0.149995 | 0 |  | 0.08 | 0.07920792 | 11.1 |  |  |  | 5328 | 70.4268 | 21.55748 | 69.9414 | -0.4854 | 70 | 9.436708 | 175.3441 | 188.2793 | 216.2627 | 0 |  | 185.05 | 185.3651
28.11.2022 11:59:15 | 01:28:50 | 5330 | 182.8585 | 0 |  | 2.47582e-05 |  |  | 62.26326 | -9.470167 | 0 |  | 0 | 0 | 0 |  | 0.11934 | 0.117 | 188.24384 | 0 |  | 2.95171 | 2.683373 | 0 |  | 0.04279 | 0.03464777 | 0.01982597 | 0 | -1.858596 | 4.49416 | -1.83877 |  |  | 301 | 300 | -0.199995 | 0 |  | 0.08 | 0.07920792 | 11.1 |  |  |  | 5330 | 70.4268 | 21.55838 | 69.9416 | -0.4852 | 70 | 9.440148 | 175.3608 | 188.2793 | 216.2569 | 0 |  | 185.05 | 185.3651
28.11.2022 11:59:17 | 01:28:52 | 5332 | 182.859 | 0 |  | 2.00459e-05 |  |  | 62.26428 | -9.47387 | 0 |  | 0 | 0 | 0 |  | 0.11934 | 0.117 | 188.24384 | 0 |  | 2.95171 | 2.683373 | 0 |  | 0.04279 | 0.03464777 | 0.01605243 | 0 | -1.879782 | 4.4941 | -1.86373 |  |  | 299 | 300 | -0.199995 | 0 |  | 0.08 | 0.07920792 | 11.1 |  |  |  | 5332 | 70.4268 | 21.55798 | 69.941 | -0.4858 | 70 | 9.449992 | 177.1757 | 188.2793 | 216.2579 | 0 |  | 185.05 | 185.3651
28.11.2022 11:59:19 | 01:28:54 | 5334 | 182.8568 | 0 |  | 2.06443e-05 |  |  | 62.26428 | -9.477594 | 0 |  | 0 | 0 | 0 |  | 0.11934 | 0.117 | 188.24384 | 0 |  | 2.95171 | 2.683373 | 0 |  | 0.04279 | 0.03464777 | 0.01653162 | 0 | -1.876779 | 4.49416 | -1.860248 |  |  | 301 | 300 | -0.199995 | 0 |  | 0.08 | 0.07920792 | 11.1 |  |  |  | 5334 | 70.4171 | 21.55798 | 69.9416 | -0.4755 | 70 | 9.470987 | 180.0919 | 188.2793 | 216.2538 | 0 |  | 185.05 | 185.3651
28.11.2022 11:59:21 | 01:28:56 | 5336 | 182.8605 | 0 |  | 2.24394e-05 |  |  | 62.26377 | -9.481323 | 0 |  | 0 | 0 | 0 |  | 0.11934 | 0.117 | 188.24384 | 0 |  | 2.95171 | 2.683373 | 0 |  | 0.04279 | 0.03464777 | 0.01796911 | 0 | -1.886462 | 4.49416 | -1.868493 |  |  | 299 | 300 | -0.199995 | 0 |  | 0.08 | 0.07920792 | 11.1 |  |  |  | 5336 | 70.4171 | 21.55838 | 69.9416 | -0.4755 | 70 | 9.684959 | 181.0173 | 188.2793 | 216.2606 | 0 |  | 185.05 | 185.3651
28.11.2022 11:59:23 | 01:28:58 | 5338 | 182.86 | 0 |  | 2.55809e-05 |  |  | 62.26326 | -9.485074 | 0 |  | 0 | 0 | 0 |  | 0.11934 | 0.117 | 188.24384 | 0 |  | 2.95171 | 2.683373 | 0 |  | 0.04279 | 0.03464777 | 0.02048477 | 0 | -1.903623 | 4.49416 | -1.883138 |  |  | 301 | 300 | -0.199995 | 0 |  | 0.08 | 0.07920792 | 11.1 |  |  |  | 5338 | 70.4171 | 21.55798 | 69.9416 | -0.4755 | 70 | 9.717459 | 182.6646 | 188.2793 | 216.2596 | 0 |  | 185.05 | 185.3651
28.11.2022 11:59:25 | 01:29:00 | 5340 | 182.8579 | 0 |  | 2.50574e-05 |  |  | 62.26377 | -9.488844 | 0 |  | 0 | 0 | 0 |  | 0.11934 | 0.117 | 188.24384 | 0 |  | 2.95171 | 2.683373 | 0 |  | 0.04279 | 0.03464777 | 0.02006556 | 0 | -1.906829 | 4.49416 | -1.886764 |  |  | 299 | 300 | -0.199995 | 0 |  | 0.08 | 0.07920792 | 11.1 |  |  |  | 5340 | 70.4171 | 21.55899 | 69.9416 | -0.4755 | 70 | 9.778303 | 182.9743 | 188.2793 | 216.2559 | 0 |  | 185.05 | 185.3651
28.11.2022 11:59:27 | 01:29:02 | 5342 | 182.8575 | 0 |  | 2.43094e-05 |  |  | 62.26377 | -9.492613 | 0 |  | 0 | 0 | 0 |  | 0.11934 | 0.117 | 188.24384 | 0 |  | 2.95171 | 2.683373 | 0 |  | 0.04279 | 0.03464777 | 0.01946658 | 0 | -1.901584 | 4.49414 | -1.882117 |  |  | 301 | 300 | -0.199995 | 0 |  | 0.08 | 0.07920792 | 11.1 |  |  |  | 5342 | 70.4171 | 21.55687 | 69.9414 | -0.4757 | 70 | 9.805348 | 182.4074 | 188.2793 | 216.2551 | 0 |  | 185.05 | 185.3651
28.11.2022 11:59:29 | 01:29:04 | 5344 | 182.8598 | 0 |  | 2.28134e-05 |  |  | 62.26326 | -9.496367 | 0 |  | 0 | 0 | 0 |  | 0.11934 | 0.117 | 188.24384 | 0 |  | 2.95171 | 2.683373 | 0 |  | 0.04279 | 0.03464777 | 0.0182686 | 0 | -1.890243 | 4.49416 | -1.871975 |  |  | 300 | 300 | -0.249995 | 0 |  | 0.08 | 0.07920792 | 11.1 |  |  |  | 5344 | 70.4171 | 21.55798 | 69.9416 | -0.4755 | 70 | 9.83156 | 181.3809 | 188.2793 | 216.2592 | 0 |  | 185.05 | 185.3651
28.11.2022 11:59:31 | 01:29:06 | 5346 | 182.8586 | 0 |  | 2.4833e-05 |  |  | 62.26326 | -9.500099 | 0 |  | 0 | 0 | 0 |  | 0.11934 | 0.117 | 188.24384 | 0 |  | 2.95171 | 2.683373 | 0 |  | 0.04279 | 0.03464777 | 0.01988587 | 0 | -1.8802 | 4.4942 | -1.860314 |  |  | 299 | 300 | -0.199995 | 0 |  | 0.08 | 0.07920792 | 11.1 |  |  |  | 5346 | 70.4074 | 21.55838 | 69.942 | -0.4654 | 70 | 9.842354 | 183.6734 | 188.2793 | 216.2572 | 0 |  | 185.05 | 185.3651
28.11.2022 11:59:33 | 01:29:08 | 5348 | 182.8608 | 0 |  | 2.70769e-05 |  |  | 62.26428 | -9.503826 | 0 |  | 0 | 0 | 0 |  | 0.11934 | 0.117 | 188.24384 | 0 |  | 2.95171 | 2.683373 | 0 |  | 0.04279 | 0.03464777 | 0.02168275 | 0 | -1.887914 | 4.49418 | -1.866231 |  |  | 300 | 300 | -0.149995 | 0 |  | 0.08 | 0.07920792 | 11.1 |  |  |  | 5348 | 70.4074 | 21.55949 | 69.9418 | -0.4656 | 70 | 9.850419 | 184.3589 | 188.2793 | 216.261 | 0 |  | 185.05 | 185.3651
28.11.2022 11:59:35 | 01:29:10 | 5350 | 182.86 | 0 |  | 2.19906e-05 |  |  | 62.2653 | -9.507552 | 0 |  | 0 | 0 | 0 |  | 0.11934 | 0.117 | 188.24384 | 0 |  | 2.95171 | 2.683373 | 0 |  | 0.04279 | 0.03464777 | 0.01760972 | 0 | -1.877081 | 4.49416 | -1.859471 |  |  | 300 | 300 | -0.149995 | 0 |  | 0.08 | 0.07920792 | 11.1 |  |  |  | 5350 | 70.4074 | 21.55949 | 69.9416 | -0.4658 | 70 | 9.872836 | 183.2364 | 188.2793 | 216.2597 | 0 |  | 185.05 | 185.3651
28.11.2022 11:59:37 | 01:29:12 | 5352 | 182.8593 | 0 |  | 2.07939e-05 |  |  | 62.26632 | -9.511255 | 0 |  | 0 | 0 | 0 |  | 0.11934 | 0.117 | 188.24384 | 0 |  | 2.95171 | 2.683373 | 0 |  | 0.04279 | 0.03464777 | 0.01665142 | 0 | -1.860794 | 4.4942 | -1.844142 |  |  | 301 | 300 | -0.199995 | 0 |  | 0.08 | 0.07920792 | 11.1 |  |  |  | 5352 | 70.4074 | 21.55838 | 69.942 | -0.4654 | 70 | 9.849113 | 181.777 | 188.2793 | 216.2584 | 0 |  | 185.05 | 185.3651
28.11.2022 11:59:39 | 01:29:14 | 5354 | 182.8595 | 0 |  | 1.98963e-05 |  |  | 62.26836 | -9.514941 | 0 |  | 0 | 0 | 0 |  | 0.11934 | 0.117 | 188.24384 | 0 |  | 2.95171 | 2.683373 | 0 |  | 0.04279 | 0.03464777 | 0.01593264 | 0 | -1.857446 | 4.49418 | -1.841513 |  |  | 300 | 300 | -0.249995 | 0 |  | 0.08 | 0.07920792 | 11.1 |  |  |  | 5354 | 70.4171 | 21.56101 | 69.9418 | -0.4753 | 70 | 9.847572 | 178.2967 | 188.2793 | 216.2586 | 0 |  | 185.05 | 185.3651
28.11.2022 11:59:41 | 01:29:16 | 5356 | 182.8614 | 0 |  | 1.86247e-05 |  |  | 62.2704 | -9.51863 | 0 |  | 0 | 0 | 0 |  | 0.11934 | 0.117 | 188.24384 | 0 |  | 2.95171 | 2.683373 | 0 |  | 0.04279 | 0.03464777 | 0.01491436 | 0 | -1.86278 | 4.49416 | -1.847866 |  |  | 299 | 300 | -0.199995 | 0 |  | 0.08 | 0.07920792 | 11.1 |  |  |  | 5356 | 70.4171 | 21.55838 | 69.9416 | -0.4755 | 70 | 9.83417 | 178.744 | 188.2793 | 216.2622 | 0 |  | 185.05 | 185.3651
28.11.2022 11:59:43 | 01:29:18 | 5358 | 182.8609 | 0 |  | 1.7054e-05 |  |  | 62.27194 | -9.522346 | 0 |  | 0 | 0 | 0 |  | 0.11934 | 0.117 | 188.24384 | 0 |  | 2.95171 | 2.683373 | 0 |  | 0.04279 | 0.03464777 | 0.01365657 | 0 | -1.881331 | 4.49418 | -1.867674 |  |  | 300 | 300 | -0.149995 | 0 |  | 0.08 | 0.07920792 | 11.1 |  |  |  | 5358 | 70.4171 | 21.5605 | 69.9418 | -0.4753 | 70 | 9.825748 | 180.5879 | 188.2793 | 216.2613 | 0 |  | 185.05 | 185.3651
28.11.2022 11:59:45 | 01:29:20 | 5360 | 182.8601 | 0 |  | 1.51092e-05 |  |  | 62.27194 | -9.526085 | 0 |  | 0 | 0 | 0 |  | 0.11934 | 0.117 | 188.24384 | 0 |  | 2.95171 | 2.683373 | 0 |  | 0.04279 | 0.03464777 | 0.0120992 | 0 | -1.883827 | 4.49418 | -1.871728 |  |  | 301 | 300 | -0.199995 | 0 |  | 0.08 | 0.07920792 | 11.1 |  |  |  | 5360 | 70.4074 | 21.56 | 69.9418 | -0.4656 | 70 | 9.830019 | 183.9606 | 188.2793 | 216.2597 | 0 |  | 185.05 | 185.3651
28.11.2022 11:59:47 | 01:29:22 | 5362 | 182.8599 | 0 |  | 1.58572e-05 |  |  | 62.27501 | -9.529831 | 0 |  | 0 | 0 | 0 |  | 0.11934 | 0.117 | 188.24384 | 0 |  | 2.95171 | 2.683373 | 0 |  | 0.04279 | 0.03464777 | 0.01269819 | 0 | -1.886434 | 4.4942 | -1.873736 |  |  | 300 | 300 | -0.249995 | 0 |  | 0.08 | 0.07920792 | 11.1 |  |  |  | 5362 | 70.4074 | 21.5605 | 69.942 | -0.4654 | 70 | 9.810683 | 184.2812 | 188.2793 | 216.2594 | 0 |  | 185.05 | 185.3651
28.11.2022 11:59:49 | 01:29:24 | 5364 | 182.8598 | 0 |  | 1.60068e-05 |  |  | 62.27347 | -9.533567 | 0 |  | 0 | 0 | 0 |  | 0.11934 | 0.117 | 188.24384 | 0 |  | 2.95171 | 2.683373 | 0 |  | 0.04279 | 0.03464777 | 0.01281799 | 0 | -1.87552 | 4.49418 | -1.862702 |  |  | 299 | 300 | -0.199995 | 0 |  | 0.08 | 0.07920792 | 11.1 |  |  |  | 5364 | 70.4074 | 21.56 | 69.9418 | -0.4656 | 70 | 9.816259 | 183.1496 | 188.2793 | 216.2593 | 0 |  | 185.05 | 185.3651
28.11.2022 11:59:51 | 01:29:26 | 5366 | 182.8602 | 0 |  | 1.19677e-05 |  |  | 62.27501 | -9.537303 | 0 |  | 0 | 0 | 0 |  | 0.11934 | 0.117 | 188.24384 | 0 |  | 2.95171 | 2.683373 | 0 |  | 0.04279 | 0.03464777 | 0.009583542 | 0 | -1.882873 | 4.4942 | -1.87329 |  |  | 301 | 300 | -0.199995 | 0 |  | 0.08 | 0.07920792 | 11.1 |  |  |  | 5366 | 70.4074 | 21.56101 | 69.942 | -0.4654 | 70 | 9.803093 | 183.933 | 188.2793 | 216.26 | 0 |  | 185.05 | 185.3651
28.11.2022 11:59:53 | 01:29:28 | 5368 | 182.8614 | 0 |  | 1.28653e-05 |  |  | 62.27501 | -9.541021 | 0 |  | 0 | 0 | 0 |  | 0.11934 | 0.117 | 188.24384 | 0 |  | 2.95171 | 2.683373 | 0 |  | 0.04279 | 0.03464777 | 0.01030233 | 0 | -1.855066 | 4.4942 | -1.844764 |  |  | 300 | 300 | -0.249995 | 0 |  | 0.08 | 0.07920792 | 11.1 |  |  |  | 5368 | 70.4171 | 21.56101 | 69.942 | -0.4751 | 70 | 9.788266 | 178.1289 | 188.2793 | 216.2622 | 0 |  | 185.05 | 185.3651
28.11.2022 11:59:55 | 01:29:30 | 5370 | 182.8569 | 0 |  | 1.10701e-05 |  |  | 62.27347 | -9.544708 | 0 |  | 0 | 0 | 0 |  | 0.11934 | 0.117 | 188.24384 | 0 |  | 2.95171 | 2.683373 | 0 |  | 0.04279 | 0.03464777 | 0.008864758 | 0 | -1.85077 | 4.49418 | -1.841906 |  |  | 299 | 300 | -0.199995 | 0 |  | 0.08 | 0.07920792 | 11.1 |  |  |  | 5370 | 70.4171 | 21.56151 | 69.9418 | -0.4753 | 70 | 9.758258 | 177.6584 | 188.2793 | 216.2541 | 0 |  | 185.05 | 185.3651
28.11.2022 11:59:57 | 01:29:32 | 5372 | 182.8596 | 0 |  | 1.53336e-05 |  |  | 62.27347 | -9.548398 | 0 |  | 0 | 0 | 0 |  | 0.11934 | 0.117 | 188.24384 | 0 |  | 2.95171 | 2.683373 | 0 |  | 0.04279 | 0.03464777 | 0.0122789 | 0 | -1.860236 | 4.49424 | -1.847957 |  |  | 301 | 300 | -0.199995 | 0 |  | 0.08 | 0.07920792 | 11.1 |  |  |  | 5372 | 70.4171 | 21.56192 | 69.9424 | -0.4747 | 70 | 9.692669 | 178.7525 | 188.2793 | 216.259 | 0 |  | 185.05 | 185.3651
28.11.2022 11:59:59 | 01:29:34 | 5374 | 182.8573 | 0 |  | 1.68296e-05 |  |  | 62.27347 | -9.552086 | 0 |  | 0 | 0 | 0 |  | 0.11934 | 0.117 | 188.24384 | 0 |  | 2.95171 | 2.683373 | 0 |  | 0.04279 | 0.03464777 | 0.01347687 | 0 | -1.853579 | 4.49422 | -1.840102 |  |  | 299 | 300 | -0.199995 | 0 |  | 0.08 | 0.07920792 | 11.1 |  |  |  | 5374 | 70.4171 | 21.56101 | 69.9422 | -0.4749 | 70 | 9.644156 | 178.0526 | 188.2793 | 216.2547 | 0 |  | 185.05 | 185.3651
28.11.2022 12:00:01 | 01:29:36 | 5376 | 182.8558 | 0 |  | 1.30149e-05 |  |  | 62.27398 | -9.555773 | 0 |  | 0 | 0 | 0 |  | 0.11934 | 0.117 | 188.24384 | 0 |  | 2.95171 | 2.683373 | 0 |  | 0.04279 | 0.03464777 | 0.01042212 | 0 | -1.857477 | 4.4942 | -1.847055 |  |  | 300 | 300 | -0.149995 | 0 |  | 0.08 | 0.07920792 | 11.1 |  |  |  | 5376 | 70.4074 | 21.56252 | 69.942 | -0.4654 | 70 | 9.587226 | 181.4565 | 188.2793 | 216.252 | 0 |  | 185.05 | 185.3651
28.11.2022 12:00:03 | 01:29:38 | 5378 | 182.8552 | 0 |  | 8.37738e-06 |  |  | 62.27552 | -9.559479 | 0 |  | 0 | 0 | 0 |  | 0.11934 | 0.117 | 188.24384 | 0 |  | 2.95171 | 2.683373 | 0 |  | 0.04279 | 0.03464777 | 0.006708471 | 0 | -1.865771 | 4.49418 | -1.859063 |  |  | 301 | 300 | -0.199995 | 0 |  | 0.08 | 0.07920792 | 11.1 |  |  |  | 5378 | 70.4074 | 21.56151 | 69.9418 | -0.4656 | 70 | 9.544406 | 182.2022 | 188.2793 | 216.2509 | 0 |  | 185.05 | 185.3651
28.11.2022 12:00:05 | 01:29:40 | 5380 | 182.8551 | 0 |  | 1.41369e-05 |  |  | 62.27602 | -9.563188 | 0 |  | 0 | 0 | 0 |  | 0.11934 | 0.117 | 188.24384 | 0 |  | 2.95171 | 2.683373 | 0 |  | 0.04279 | 0.03464777 | 0.0113206 | 0 | -1.861156 | 4.49424 | -1.849835 |  |  | 300 | 300 | -0.249995 | 0 |  | 0.08 | 0.07920792 | 11.1 |  |  |  | 5380 | 70.4074 | 21.56101 | 69.9424 | -0.465 | 70 | 9.489608 | 181.9466 | 188.2793 | 216.2507 | 0 |  | 185.05 | 185.3651
28.11.2022 12:00:07 | 01:29:42 | 5382 | 182.8534 | 0 |  | 1.39125e-05 |  |  | 62.27654 | -9.566885 | 0 |  | 0 | 0 | 0 |  | 0.11934 | 0.117 | 188.24384 | 0 |  | 2.95171 | 2.683373 | 0 |  | 0.04279 | 0.03464777 | 0.01114091 | 0 | -1.85825 | 4.4942 | -1.847109 |  |  | 299 | 300 | -0.199995 | 0 |  | 0.08 | 0.07920792 | 11.1 |  |  |  | 5382 | 70.4074 | 21.56101 | 69.942 | -0.4654 | 70 | 9.426034 | 181.5343 | 188.2793 | 216.2478 | 0 |  | 185.05 | 185.3651
28.11.2022 12:00:09 | 01:29:44 | 5384 | 182.8522 | 0 |  | 1.03222e-05 |  |  | 62.27756 | -9.570592 | 0 |  | 0 | 0 | 0 |  | 0.11934 | 0.117 | 188.24384 | 0 |  | 2.95171 | 2.683373 | 0 |  | 0.04279 | 0.03464777 | 0.008265852 | 0 | -1.868417 | 4.4942 | -1.860151 |  |  | 301 | 300 | -0.199995 | 0 |  | 0.08 | 0.07920792 | 11.1 |  |  |  | 5384 | 70.4074 | 21.56192 | 69.942 | -0.4654 | 70 | 9.427932 | 182.5288 | 188.2793 | 216.2455 | 0 |  | 185.05 | 185.3651
28.11.2022 12:00:11 | 01:29:46 | 5386 | 182.8503 | 0 |  | 8.97576e-06 |  |  | 62.27756 | -9.574316 | 0 |  | 0 | 0 | 0 |  | 0.11934 | 0.117 | 188.24384 | 0 |  | 2.95171 | 2.683373 | 0 |  | 0.04279 | 0.03464777 | 0.007187644 | 0 | -1.870948 | 4.49418 | -1.86376 |  |  | 299 | 300 | -0.199995 | 0 |  | 0.08 | 0.07920792 | 11.1 |  |  |  | 5386 | 70.3978 | 21.56151 | 69.9418 | -0.456 | 70 | 9.396026 | 185.8994 | 188.2793 | 216.242 | 0 |  | 185.05 | 185.3651
28.11.2022 12:00:13 | 01:29:48 | 5388 | 182.8524 | 0 |  | 8.07819e-06 |  |  | 62.27654 | -9.578028 | 0 |  | 0 | 0 | 0 |  | 0.11934 | 0.117 | 188.24384 | 0 |  | 2.95171 | 2.683373 | 0 |  | 0.04279 | 0.03464777 | 0.006468885 | 0 | -1.854397 | 4.4942 | -1.847928 |  |  | 301 | 300 | -0.199995 | 0 |  | 0.08 | 0.07920792 | 11.1 |  |  |  | 5388 | 70.3978 | 21.56101 | 69.942 | -0.4558 | 70 | 9.435168 | 184.3197 | 188.2793 | 216.2459 | 0 |  | 185.05 | 185.3651
28.11.2022 12:00:15 | 01:29:50 | 5390 | 182.8558 | 0 |  | 2.84233e-06 |  |  | 62.27705 | -9.581724 | 0 |  | 0 | 0 | 0 |  | 0.11934 | 0.117 | 188.24384 | 0 |  | 2.95171 | 2.683373 | 0 |  | 0.04279 | 0.03464777 | 0.002276092 | 0 | -1.850267 | 4.49418 | -1.847991 |  |  | 299 | 300 | -0.199995 | 0 |  | 0.08 | 0.07920792 | 11.1 |  |  |  | 5390 | 70.3978 | 21.56151 | 69.9418 | -0.456 | 70 | 9.413817 | 183.839 | 188.2793 | 216.2521 | 0 |  | 185.05 | 185.3651
28.11.2022 12:00:17 | 01:29:52 | 5392 | 182.8538 | 0 |  | -1.34637e-06 |  |  | 62.27552 | -9.585415 | 0 |  | 0 | 0 | 0 |  | 0.11934 | 0.117 | 188.24384 | 0 |  | 2.95171 | 2.683373 | 0 |  | 0.04279 | 0.03464777 | -0.001078151 | 0 | -1.84195 | 4.49418 | -1.843029 |  |  | 300 | 300 | -0.149995 | 0 |  | 0.08 | 0.07920792 | 11.1 |  |  |  | 5392 | 70.4074 | 21.56151 | 69.9418 | -0.4656 | 70 | 9.441335 | 179.8773 | 188.2793 | 216.2485 | 0 |  | 185.05 | 185.3651
28.11.2022 12:00:19 | 01:29:54 | 5394 | 182.8519 | 0 |  | 8.22778e-07 |  |  | 62.27705 | -9.589085 | 0 |  | 0 | 0 | 0 |  | 0.11934 | 0.117 | 188.24384 | 0 |  | 2.95171 | 2.683373 | 0 |  | 0.04279 | 0.03464777 | 0.0006588674 | 0 | -1.827972 | 4.49424 | -1.827313 |  |  | 301 | 300 | -0.199995 | 0 |  | 0.08 | 0.07920792 | 11.1 |  |  |  | 5394 | 70.4074 | 21.56404 | 69.9424 | -0.465 | 70 | 9.585208 | 178.7057 | 188.2793 | 216.2449 | 0 |  | 185.05 | 185.3651
28.11.2022 12:00:21 | 01:29:56 | 5396 | 182.8524 | 0 |  | 1.04718e-06 |  |  | 62.27807 | -9.592736 | 0 |  | 0 | 0 | 0 |  | 0.11934 | 0.117 | 188.24384 | 0 |  | 2.95171 | 2.683373 | 0 |  | 0.04279 | 0.03464777 | 0.0008385649 | 0 | -1.824353 | 4.4942 | -1.823515 |  |  | 299 | 300 | -0.199995 | 0 |  | 0.08 | 0.07920792 | 11 |  |  |  | 5396 | 70.4171 | 21.56353 | 69.942 | -0.4751 | 70 | 9.728727 | 175.1884 | 188.2793 | 216.2459 | 0 |  | 185.05 | 185.3651
28.11.2022 12:00:23 | 01:29:58 | 5398 | 182.8562 | 0 |  | -3.29112e-06 |  |  | 62.27654 | -9.596395 | 0 |  | 0 | 0 | 0 |  | 0.11934 | 0.117 | 188.24384 | 0 |  | 2.95171 | 2.683373 | 0 |  | 0.04279 | 0.03464777 | -0.002635476 | 0 | -1.833281 | 4.49418 | -1.835917 |  |  | 300 | 300 | -0.149995 | 0 |  | 0.08 | 0.07920792 | 11.1 |  |  |  | 5398 | 70.4171 | 21.56303 | 69.9418 | -0.4753 | 70 | 9.837253 | 175.9802 | 188.2793 | 216.2528 | 0 |  | 185.05 | 185.3651
28.11.2022 12:00:25 | 01:30:00 | 5400 | 182.8552 | 0 |  | -5.83425e-06 |  |  | 62.27501 | -9.600089 | 0 |  | 0 | 0 | 0 |  | 0.11934 | 0.117 | 188.24384 | 0 |  | 2.95171 | 2.683373 | 0 |  | 0.04279 | 0.03464777 | -0.004671974 | 0 | -1.853004 | 4.49418 | -1.857676 |  |  | 300 | 300 | -0.149995 | 0 |  | 0.08 | 0.07920792 | 11.1 |  |  |  | 5400 | 70.4171 | 21.56494 | 69.9418 | -0.4753 | 70 | 9.844014 | 177.8744 | 188.2793 | 216.251 | 0 |  | 185.05 | 185.3651
28.11.2022 12:00:27 | 01:30:02 | 5402 | 182.8539 | 0 |  | -9.49935e-06 |  |  | 62.27654 | -9.603804 | 0 |  | 0 | 0 | 0 |  | 0.11934 | 0.117 | 188.24384 | 0 |  | 2.95171 | 2.683373 | 0 |  | 0.04279 | 0.03464777 | -0.007606927 | 0 | -1.84975 | 4.49416 | -1.857357 |  |  | 301 | 300 | -0.199995 | 0 |  | 0.08 | 0.07920792 | 11.1 |  |  |  | 5402 | 70.4171 | 21.56404 | 69.9416 | -0.4755 | 70 | 9.70192 | 177.501 | 188.2793 | 216.2486 | 0 |  | 185.05 | 185.3651
28.11.2022 12:00:29 | 01:30:04 | 5404 | 182.8598 | 0 |  | -1.31645e-05 |  |  | 62.27705 | -9.607538 | 0 |  | 0 | 0 | 0 |  | 0.11934 | 0.117 | 188.24384 | 0 |  | 2.95171 | 2.683373 | 0 |  | 0.04279 | 0.03464777 | -0.01054192 | 0 | -1.865957 | 4.49418 | -1.876499 |  |  | 300 | 300 | -0.249995 | 0 |  | 0.08 | 0.07920792 | 11.1 |  |  |  | 5404 | 70.4171 | 21.56404 | 69.9418 | -0.4753 | 70 | 9.506569 | 179.1133 | 188.2793 | 216.2592 | 0 |  | 185.05 | 185.3651
28.11.2022 12:00:31 | 01:30:06 | 5406 | 182.8572 | 0 |  | -1.45856e-05 |  |  | 62.27602 | -9.611309 | 0 |  | 0 | 0 | 0 |  | 0.11934 | 0.117 | 188.24384 | 0 |  | 2.95171 | 2.683373 | 0 |  | 0.04279 | 0.03464777 | -0.01167991 | 0 | -1.883468 | 4.49414 | -1.895148 |  |  | 299 | 300 | -0.199995 | 0 |  | 0.08 | 0.07920792 | 11.1 |  |  |  | 5406 | 70.4074 | 21.56353 | 69.9414 | -0.466 | 70 | 9.394365 | 183.797 | 188.2793 | 216.2546 | 0 |  | 185.05 | 185.3651
28.11.2022 12:00:33 | 01:30:08 | 5408 | 182.8534 | 0 |  | -1.27157e-05 |  |  | 62.27449 | -9.615094 | 0 |  | 0 | 0 | 0 |  | 0.11934 | 0.117 | 188.24384 | 0 |  | 2.95171 | 2.683373 | 0 |  | 0.04279 | 0.03464777 | -0.01018253 | 0 | -1.879781 | 4.49418 | -1.889963 |  |  | 300 | 300 | -0.149995 | 0 |  | 0.08 | 0.07920792 | 11.1 |  |  |  | 5408 | 70.4074 | 21.56494 | 69.9418 | -0.4656 | 70 | 9.493878 | 183.5721 | 188.2793 | 216.2477 | 0 |  | 185.05 | 185.3651
28.11.2022 12:00:35 | 01:30:10 | 5410 | 182.85 | 0 |  | -1.39125e-05 |  |  | 62.27143 | -9.618861 | 0 |  | 0 | 0 | 0 |  | 0.11934 | 0.117 | 188.24384 | 0 |  | 2.95171 | 2.683373 | 0 |  | 0.04279 | 0.03464777 | -0.01114091 | 0 | -1.865403 | 4.49416 | -1.876544 |  |  | 300 | 300 | -0.149995 | 0 |  | 0.08 | 0.07920792 | 11.1 |  |  |  | 5410 | 70.4074 | 21.56494 | 69.9416 | -0.4658 | 70 | 9.853503 | 182.1064 | 188.2793 | 216.2415 | 0 |  | 185.05 | 185.3651
28.11.2022 12:00:37 | 01:30:12 | 5412 | 182.8535 | 0 |  | -1.54084e-05 |  |  | 62.27194 | -9.622596 | 0 |  | 0 | 0 | 0 |  | 0.11934 | 0.117 | 188.24384 | 0 |  | 2.95171 | 2.683373 | 0 |  | 0.04279 | 0.03464777 | -0.0123388 | 0 | -1.846418 | 4.49418 | -1.858756 |  |  | 301 | 300 | -0.199995 | 0 |  | 0.08 | 0.07920792 | 11.1 |  |  |  | 5412 | 70.4074 | 21.56605 | 69.9418 | -0.4656 | 70 | 9.780202 | 180.3139 | 188.2793 | 216.2479 | 0 |  | 185.05 | 185.3651
28.11.2022 12:00:39 | 01:30:14 | 5414 | 182.8514 | 0 |  | -6.50743e-06 |  |  | 62.27194 | -9.626306 | 0 |  | 0 | 0 | 0 |  | 0.11934 | 0.117 | 188.24384 | 0 |  | 2.95171 | 2.683373 | 0 |  | 0.04279 | 0.03464777 | -0.005211045 | 0 | -1.845647 | 4.49422 | -1.850858 |  |  | 300 | 300 | -0.249995 | 0 |  | 0.08 | 0.07920792 | 11.1 |  |  |  | 5414 | 70.4171 | 21.56605 | 69.9422 | -0.4749 | 70 | 9.541678 | 177.2964 | 188.2793 | 216.2441 | 0 |  | 185.05 | 185.3651
28.11.2022 12:00:41 | 01:30:16 | 5416 | 182.8571 | 0 |  | -7.33021e-06 |  |  | 62.27296 | -9.630017 | 0 |  | 0 | 0 | 0 |  | 0.11934 | 0.117 | 188.24384 | 0 |  | 2.95171 | 2.683373 | 0 |  | 0.04279 | 0.03464777 | -0.005869914 | 0 | -1.854163 | 4.49416 | -1.860033 |  |  | 299 | 300 | -0.199995 | 0 |  | 0.08 | 0.07920792 | 11.1 |  |  |  | 5416 | 70.4171 | 21.56656 | 69.9416 | -0.4755 | 70 | 9.400651 | 177.9215 | 188.2793 | 216.2543 | 0 |  | 185.05 | 185.3651
28.11.2022 12:00:43 | 01:30:18 | 5418 | 182.8581 | 0 |  | -8.45218e-06 |  |  | 62.27296 | -9.633757 | 0 |  | 0 | 0 | 0 |  | 0.11934 | 0.117 | 188.24384 | 0 |  | 2.95171 | 2.683373 | 0 |  | 0.04279 | 0.03464777 | -0.00676837 | 0 | -1.873626 | 4.49416 | -1.880394 |  |  | 301 | 300 | -0.199995 | 0 |  | 0.08 | 0.07920792 | 11.1 |  |  |  | 5418 | 70.4171 | 21.56706 | 69.9416 | -0.4755 | 70 | 9.464107 | 179.7881 | 188.2793 | 216.2562 | 0 |  | 185.05 | 185.3651
28.11.2022 12:00:45 | 01:30:20 | 5420 | 182.8577 | 0 |  | -6.13344e-06 |  |  | 62.27245 | -9.637517 | 0 |  | 0 | 0 | 0 |  | 0.11934 | 0.117 | 188.24384 | 0 |  | 2.95171 | 2.683373 | 0 |  | 0.04279 | 0.03464777 | -0.00491156 | 0 | -1.874853 | 4.4942 | -1.879765 |  |  | 299 | 300 | -0.199995 | 0 |  | 0.08 | 0.07920792 | 11.1 |  |  |  | 5420 | 70.4171 | 21.56706 | 69.942 | -0.4751 | 70 | 9.696228 | 180.0326 | 188.2793 | 216.2554 | 0 |  | 185.05 | 185.3651
28.11.2022 12:00:47 | 01:30:22 | 5422 | 182.8584 | 0 |  | -4.93667e-06 |  |  | 62.27347 | -9.641275 | 0 |  | 0 | 0 | 0 |  | 0.11934 | 0.117 | 188.24384 | 0 |  | 2.95171 | 2.683373 | 0 |  | 0.04279 | 0.03464777 | -0.003953206 | 0 | -1.873653 | 4.49418 | -1.877606 |  |  | 301 | 300 | -0.199995 | 0 |  | 0.08 | 0.07920792 | 11.1 |  |  |  | 5422 | 70.4171 | 21.56757 | 69.9418 | -0.4753 | 70 | 9.843421 | 179.8534 | 188.2793 | 216.2567 | 0 |  | 185.05 | 185.3651
28.11.2022 12:00:49 | 01:30:24 | 5424 | 182.8608 | 0 |  | -4.78707e-06 |  |  | 62.27705 | -9.645014 | 0 |  | 0 | 0 | 0 |  | 0.11934 | 0.117 | 188.24384 | 0 |  | 2.95171 | 2.683373 | 0 |  | 0.04279 | 0.03464777 | -0.003833409 | 0 | -1.857914 | 4.49418 | -1.861748 |  |  | 300 | 300 | -0.249995 | 0 |  | 0.08 | 0.07920792 | 11.1 |  |  |  | 5424 | 70.4171 | 21.56807 | 69.9418 | -0.4753 | 70 | 9.821836 | 178.3403 | 188.2793 | 216.2611 | 0 |  | 185.05 | 185.3651
28.11.2022 12:00:51 | 01:30:26 | 5426 | 182.8579 | 0 |  | -4.78707e-06 |  |  | 62.27909 | -9.64875 | 0 |  | 0 | 0 | 0 |  | 0.11934 | 0.117 | 188.24384 | 0 |  | 2.95171 | 2.683373 | 0 |  | 0.04279 | 0.03464777 | -0.003833409 | 0 | -1.87067 | 4.49418 | -1.874503 |  |  | 299 | 300 | -0.199995 | 0 |  | 0.08 | 0.07920792 | 11.1 |  |  |  | 5426 | 70.4171 | 21.56858 | 69.9418 | -0.4753 | 70 | 9.641904 | 179.5676 | 188.2793 | 216.2559 | 0 |  | 185.05 | 185.3651
28.11.2022 12:00:53 | 01:30:28 | 5428 | 182.8562 | 0 |  | -7.4798e-07 |  |  | 62.28215 | -9.6525 | 0 |  | 0 | 0 | 0 |  | 0.11934 | 0.117 | 188.24384 | 0 |  | 2.95171 | 2.683373 | 0 |  | 0.04279 | 0.03464777 | -0.0005989704 | 0 | -1.874321 | 4.49416 | -1.87492 |  |  | 301 | 300 | -0.199995 | 0 |  | 0.08 | 0.07920792 | 11.1 |  |  |  | 5428 | 70.4171 | 21.56807 | 69.9416 | -0.4755 | 70 | 9.452602 | 179.8566 | 188.2793 | 216.2527 | 0 |  | 185.05 | 185.3651
28.11.2022 12:00:55 | 01:30:30 | 5430 | 182.8552 | 0 |  | 4.33829e-06 |  |  | 62.28215 | -9.656241 | 0 |  | 0 | 0 | 0 |  | 0.11934 | 0.117 | 188.24384 | 0 |  | 2.95171 | 2.683373 | 0 |  | 0.04279 | 0.03464777 | 0.003474033 | 0 | -1.869489 | 4.4942 | -1.866015 |  |  | 299 | 300 | -0.199995 | 0 |  | 0.08 | 0.07920792 | 11.1 |  |  |  | 5430 | 70.4074 | 21.56757 | 69.942 | -0.4654 | 70 | 9.403735 | 182.6305 | 188.2793 | 216.251 | 0 |  | 185.05 | 185.3651
28.11.2022 12:00:57 | 01:30:32 | 5432 | 182.8532 | 0 |  | 2.61793e-06 |  |  | 62.28215 | -9.659981 | 0 |  | 0 | 0 | 0 |  | 0.11934 | 0.117 | 188.24384 | 0 |  | 2.95171 | 2.683373 | 0 |  | 0.04279 | 0.03464777 | 0.002096396 | 0 | -1.876001 | 4.49416 | -1.873905 |  |  | 300 | 300 | -0.149995 | 0 |  | 0.08 | 0.07920792 | 11.1 |  |  |  | 5432 | 70.4074 | 21.56858 | 69.9416 | -0.4658 | 70 | 9.580109 | 183.1378 | 188.2793 | 216.2473 | 0 |  | 185.05 | 185.3651
28.11.2022 12:00:59 | 01:30:34 | 5434 | 182.8542 | 0 |  | 4.18869e-06 |  |  | 62.28164 | -9.663724 | 0 |  | 0 | 0 | 0 |  | 0.11934 | 0.117 | 188.24384 | 0 |  | 2.95171 | 2.683373 | 0 |  | 0.04279 | 0.03464777 | 0.003354236 | 0 | -1.873308 | 4.49418 | -1.869954 |  |  | 301 | 300 | -0.199995 | 0 |  | 0.08 | 0.07920792 | 11.1 |  |  |  | 5434 | 70.4074 | 21.56807 | 69.9418 | -0.4656 | 70 | 9.796569 | 182.9393 | 188.2793 | 216.249 | 0 |  | 185.05 | 185.3651
28.11.2022 12:01:01 | 01:30:36 | 5436 | 182.8542 | 0 |  | 4.78707e-06 |  |  | 62.28164 | -9.667454 | 0 |  | 0 | 0 | 0 |  | 0.11934 | 0.117 | 188.24384 | 0 |  | 2.95171 | 2.683373 | 0 |  | 0.04279 | 0.03464777 | 0.003833409 | 0 | -1.862975 | 4.4942 | -1.859141 |  |  | 300 | 300 | -0.249995 | 0 |  | 0.08 | 0.07920792 | 11 |  |  |  | 5436 | 70.4074 | 21.56807 | 69.942 | -0.4654 | 70 | 9.850657 |  | 188.2793 | 216.249 | 0 |  | 185.05 | 185.3651
28.11.2022 12:01:03 | 01:30:38 | 5438 | 182.8524 | 0 |  | 7.03101e-06 |  |  | 62.28318 | -9.671163 | 0 |  | 0 | 0 | 0 |  | 0.11934 | 0.117 | 188.24384 | 0 |  | 2.95171 | 2.683373 | 0 |  | 0.04279 | 0.03464777 | 0.00563032 | 0 | -1.855765 | 4.4942 | -1.850135 |  |  | 300 | 300 | -0.249995 | 0 |  | 0.08 | 0.07920792 | 11 |  |  |  | 5438 | 70.4074 | 21.56908 | 69.942 | -0.4654 | 70 | 9.689585 | 181.2926 | 188.2793 | 216.2459 | 0 |  | 185.05 | 185.3651
28.11.2022 12:01:05 | 01:30:40 | 5440 | 182.8546 | 0 |  | 6.95622e-06 |  |  | 62.28369 | -9.674899 | 0 |  | 0 | 0 | 0 |  | 0.11934 | 0.117 | 188.24384 | 0 |  | 2.95171 | 2.683373 | 0 |  | 0.04279 | 0.03464777 | 0.005570429 | 0 | -1.891291 | 4.49422 | -1.885721 |  |  | 299 | 300 | -0.199995 | 0 |  | 0.08 | 0.07920792 | 11.1 |  |  |  | 5440 | 70.4074 | 21.56858 | 69.9422 | -0.4652 | 70 | 9.430424 | 184.8271 | 188.2793 | 216.2498 | 0 |  | 185.05 | 185.3651
28.11.2022 12:01:07 | 01:30:42 | 5442 | 182.8558 | 0 |  | 1.18929e-05 |  |  | 62.28267 | -9.678659 | 0 |  | 0 | 0 | 0 |  | 0.11934 | 0.117 | 188.24384 | 0 |  | 2.95171 | 2.683373 | 0 |  | 0.04279 | 0.03464777 | 0.009523643 | 0 | -1.884575 | 4.49424 | -1.875052 |  |  | 301 | 300 | -0.199995 | 0 |  | 0.08 | 0.07920792 | 11.1 |  |  |  | 5442 | 70.4074 | 21.56858 | 69.9424 | -0.465 | 70 | 9.432796 | 184.2353 | 188.2793 | 216.2521 | 0 |  | 185.05 | 185.3651
28.11.2022 12:01:09 | 01:30:44 | 5444 | 182.8594 | 0 |  | 1.01726e-05 |  |  | 62.2842 | -9.682396 | 0 |  | 0 | 0 | 0 |  | 0.11934 | 0.117 | 188.24384 | 0 |  | 2.95171 | 2.683373 | 0 |  | 0.04279 | 0.03464777 | 0.008146055 | 0 | -1.869245 | 4.4942 | -1.861099 |  |  | 300 | 300 | -0.249995 | 0 |  | 0.08 | 0.07920792 | 11.1 |  |  |  | 5444 | 70.4074 | 21.56908 | 69.942 | -0.4654 | 70 | 9.66005 | 182.6025 | 188.2793 | 216.2585 | 0 |  | 185.05 | 185.3651
28.11.2022 12:01:11 | 01:30:46 | 5446 | 182.8619 | 0 |  | 8.07819e-06 |  |  | 62.28471 | -9.686114 | 0 |  | 0 | 0 | 0 |  | 0.11934 | 0.117 | 188.24384 | 0 |  | 2.95171 | 2.683373 | 0 |  | 0.04279 | 0.03464777 | 0.006468885 | 0 | -1.863735 | 4.49418 | -1.857266 |  |  | 299 | 300 | -0.199995 | 0 |  | 0.08 | 0.07920792 | 11.1 |  |  |  | 5446 | 70.4074 | 21.56908 | 69.9418 | -0.4656 | 70 | 9.838915 | 181.9967 | 188.2793 | 216.263 | 0 |  | 185.05 | 185.3651
28.11.2022 12:01:13 | 01:30:48 | 5448 | 182.8635 | 0 |  | 1.42865e-05 |  |  | 62.28624 | -9.689821 | 0 |  | 0 | 0 | 0 |  | 0.11934 | 0.117 | 188.24384 | 0 |  | 2.95171 | 2.683373 | 0 |  | 0.04279 | 0.03464777 | 0.0114404 | 0 | -1.860699 | 4.49422 | -1.849259 |  |  | 300 | 300 | -0.149995 | 0 |  | 0.08 | 0.07920792 | 11.1 |  |  |  | 5448 | 70.4074 | 21.56959 | 69.9422 | -0.4652 | 70 | 9.805465 | 181.8285 | 188.2793 | 216.266 | 0 |  | 185.05 | 185.3651
28.11.2022 12:01:15 | 01:30:50 | 5450 | 182.8669 | 0 |  | 1.45856e-05 |  |  | 62.2842 | -9.693508 | 0 |  | 0 | 0 | 0 |  | 0.11934 | 0.117 | 188.24384 | 0 |  | 2.95171 | 2.683373 | 0 |  | 0.04279 | 0.03464777 | 0.01167991 | 0 | -1.849811 | 4.49422 | -1.838131 |  |  | 301 | 300 | -0.199995 | 0 |  | 0.08 | 0.07920792 | 11.1 |  |  |  | 5450 | 70.4074 | 21.56908 | 69.9422 | -0.4652 | 70 | 9.559825 | 180.7611 | 188.2793 | 216.2722 | 0 |  | 185.05 | 185.3651
28.11.2022 12:01:17 | 01:30:52 | 5452 | 182.8683 | 0 |  | 9.57414e-06 |  |  | 62.28522 | -9.697186 | 0 |  | 0 | 0 | 0 |  | 0.11934 | 0.117 | 188.24384 | 0 |  | 2.95171 | 2.683373 | 0 |  | 0.04279 | 0.03464777 | 0.007666818 | 0 | -1.847261 | 4.49418 | -1.839594 |  |  | 299 | 300 | -0.199995 | 0 |  | 0.08 | 0.07920792 | 11.1 |  |  |  | 5452 | 70.4074 | 21.56858 | 69.9418 | -0.4656 | 70 | 9.422357 | 180.3816 | 188.2793 | 216.2747 | 0 |  | 185.05 | 185.3651
28.11.2022 12:01:19 | 01:30:54 | 5454 | 182.8709 | 0 |  | 8.82617e-06 |  |  | 62.28369 | -9.700871 | 0 |  | 0 | 0 | 0 |  | 0.11934 | 0.117 | 188.24384 | 0 |  | 2.95171 | 2.683373 | 0 |  | 0.04279 | 0.03464777 | 0.007067855 | 0 | -1.852563 | 4.49418 | -1.845495 |  |  | 301 | 300 | -0.199995 | 0 |  | 0.08 | 0.07920792 | 11.1 |  |  |  | 5454 | 70.4074 | 21.56858 | 69.9418 | -0.4656 | 70 | 9.442994 | 180.8968 | 188.2793 | 216.2794 | 0 |  | 185.05 | 185.3651
28.11.2022 12:01:21 | 01:30:56 | 5456 | 182.8735 | 0 |  | 7.92859e-06 |  |  | 62.28675 | -9.704564 | 0 |  | 0 | 0 | 0 |  | 0.11934 | 0.117 | 188.24384 | 0 |  | 2.95171 | 2.683373 | 0 |  | 0.04279 | 0.03464777 | 0.006349088 | 0 | -1.854293 | 4.4942 | -1.847944 |  |  | 299 | 300 | -0.199995 | 0 |  | 0.08 | 0.07920792 | 11.1 |  |  |  | 5456 | 70.4074 | 21.57059 | 69.942 | -0.4654 | 70 | 9.679502 | 181.1279 | 188.2793 | 216.2841 | 0 |  | 185.05 | 185.3651
28.11.2022 12:01:23 | 01:30:58 | 5458 | 182.8762 | 0 |  | 1.57076e-06 |  |  | 62.28777 | -9.708239 | 0 |  | 0 | 0 | 0 |  | 0.11934 | 0.117 | 188.24384 | 0 |  | 2.95171 | 2.683373 | 0 |  | 0.04279 | 0.03464777 | 0.001257839 | 0 | -1.827805 | 4.49414 | -1.826547 |  |  | 300 | 300 | -0.149995 | 0 |  | 0.08 | 0.07920792 | 11 |  |  |  | 5458 | 70.4171 | 21.56908 | 69.9414 | -0.4757 | 70 | 9.828475 | 175.3122 | 188.2793 | 216.289 | 0 |  | 185.05 | 185.3651
28.11.2022 12:01:25 | 01:31:00 | 5460 | 182.8774 | 0 |  | -7.4798e-07 |  |  | 62.28726 | -9.711917 | 0 |  | 0 | 0 | 0 |  | 0.11934 | 0.117 | 188.24384 | 0 |  | 2.95171 | 2.683373 | 0 |  | 0.04279 | 0.03464777 | -0.0005989704 | 0 | -1.851547 | 4.49418 | -1.852146 |  |  | 301 | 300 | -0.199995 | 0 |  | 0.08 | 0.07920792 | 11 |  |  |  | 5460 | 70.4171 | 21.57009 | 69.9418 | -0.4753 | 70 | 9.846506 | 177.713 | 188.2793 | 216.2911 | 0 |  | 185.05 | 185.3651
28.11.2022 12:01:27 | 01:31:02 | 5462 | 182.8838 | 0 |  | -5.38546e-06 |  |  | 62.28624 | -9.71562 | 0 |  | 0 | 0 | 0 |  | 0.11934 | 0.117 | 188.24384 | 0 |  | 2.95171 | 2.683373 | 0 |  | 0.04279 | 0.03464777 | -0.00431259 | 0 | -1.846272 | 4.49418 | -1.850584 |  |  | 300 | 300 | -0.249995 | 0 |  | 0.08 | 0.07920792 | 11.1 |  |  |  | 5462 | 70.4171 | 21.57059 | 69.9418 | -0.4753 | 70 | 9.864059 | 177.2005 | 188.2793 | 216.3028 | 0 |  | 185.05 | 185.3651
28.11.2022 12:01:29 | 01:31:04 | 5464 | 182.8803 | 0 |  | -3.8895e-06 |  |  | 62.28624 | -9.719337 | 0 |  | 0 | 0 | 0 |  | 0.11934 | 0.117 | 188.24384 | 0 |  | 2.95171 | 2.683373 | 0 |  | 0.04279 | 0.03464777 | -0.003114649 | 0 | -1.862935 | 4.4942 | -1.86605 |  |  | 299 | 300 | -0.199995 | 0 |  | 0.08 | 0.07920792 | 11.1 |  |  |  | 5464 | 70.4171 | 21.5716 | 69.942 | -0.4751 | 70 | 9.766445 | 178.866 | 188.2793 | 216.2964 | 0 |  | 185.05 | 185.3651
28.11.2022 12:01:31 | 01:31:06 | 5466 | 182.8791 | 0 |  | -7.18061e-06 |  |  | 62.28624 | -9.723085 | 0 |  | 0 | 0 | 0 |  | 0.11934 | 0.117 | 188.24384 | 0 |  | 2.95171 | 2.683373 | 0 |  | 0.04279 | 0.03464777 | -0.005750117 | 0 | -1.876861 | 4.4942 | -1.882611 |  |  | 301 | 300 | -0.199995 | 0 |  | 0.08 | 0.07920792 | 11.1 |  |  |  | 5466 | 70.4171 | 21.5711 | 69.942 | -0.4751 | 70 | 9.575126 | 180.2043 | 188.2793 | 216.2941 | 0 |  | 185.05 | 185.3651
28.11.2022 12:01:33 | 01:31:08 | 5468 | 182.8791 | 0 |  | -8.52697e-06 |  |  | 62.28573 | -9.726851 | 0 |  | 0 | 0 | 0 |  | 0.11934 | 0.117 | 188.24384 | 0 |  | 2.95171 | 2.683373 | 0 |  | 0.04279 | 0.03464777 | -0.006828261 | 0 | -1.875791 | 4.4942 | -1.88262 |  |  | 299 | 300 | -0.199995 | 0 |  | 0.08 | 0.07920792 | 11.1 |  |  |  | 5468 | 70.4074 | 21.57059 | 69.942 | -0.4654 | 70 | 9.431252 |  | 188.2793 | 216.2941 | 0 |  | 185.05 | 185.3651
28.11.2022 12:01:35 | 01:31:10 | 5470 | 182.8807 | 0 |  | -9.87334e-06 |  |  | 62.28675 | -9.73062 | 0 |  | 0 | 0 | 0 |  | 0.11934 | 0.117 | 188.24384 | 0 |  | 2.95171 | 2.683373 | 0 |  | 0.04279 | 0.03464777 | -0.007906412 | 0 | -1.878478 | 4.49418 | -1.886385 |  |  | 301 | 300 | -0.199995 | 0 |  | 0.08 | 0.07920792 | 11.1 |  |  |  | 5470 | 70.4074 | 21.5711 | 69.9418 | -0.4656 | 70 | 9.415597 | 183.4175 | 188.2793 | 216.2971 | 0 |  | 185.05 | 185.3651
28.11.2022 12:01:37 | 01:31:12 | 5472 | 182.8838 | 0 |  | -1.09205e-05 |  |  | 62.28726 | -9.73439 | 0 |  | 0 | 0 | 0 |  | 0.11934 | 0.117 | 188.24384 | 0 |  | 2.95171 | 2.683373 | 0 |  | 0.04279 | 0.03464777 | -0.008744961 | 0 | -1.874852 | 4.49418 | -1.883597 |  |  | 300 | 300 | -0.249995 | 0 |  | 0.08 | 0.07920792 | 11.1 |  |  |  | 5472 | 70.4074 | 21.5716 | 69.9418 | -0.4656 | 70 | 9.559471 | 183.0604 | 188.2793 | 216.3026 | 0 |  | 185.05 | 185.3651
28.11.2022 12:01:39 | 01:31:14 | 5474 | 182.8816 | 0 |  | -9.27495e-06 |  |  | 62.28828 | -9.738132 | 0 |  | 0 | 0 | 0 |  | 0.11934 | 0.117 | 188.24384 | 0 |  | 2.95171 | 2.683373 | 0 |  | 0.04279 | 0.03464777 | -0.007427231 | 0 | -1.85169 | 4.49418 | -1.859117 |  |  | 300 | 300 | -0.249995 | 0 |  | 0.08 | 0.07920792 | 11.1 |  |  |  | 5474 | 70.3978 | 21.5711 | 69.9418 | -0.456 | 70 | 9.748414 | 183.9544 | 188.2793 | 216.2987 | 0 |  | 185.05 | 185.3651
28.11.2022 12:01:41 | 01:31:16 | 5476 | 182.8857 | 0 |  | -5.08627e-06 |  |  | 62.28931 | -9.741834 | 0 |  | 0 | 0 | 0 |  | 0.11934 | 0.117 | 188.24384 | 0 |  | 2.95171 | 2.683373 | 0 |  | 0.04279 | 0.03464777 | -0.004073003 | 0 | -1.838986 | 4.49418 | -1.843059 |  |  | 299 | 300 | -0.199995 | 0 |  | 0.08 | 0.07920792 | 11 |  |  |  | 5476 | 70.4074 | 21.5711 | 69.9418 | -0.4656 | 70 | 9.852672 | 179.5565 | 188.2793 | 216.3062 | 0 |  | 185.05 | 185.3651
28.11.2022 12:01:43 | 01:31:18 | 5478 | 182.8842 | 0 |  | -4.48788e-06 |  |  | 62.28982 | -9.745532 | 0 |  | 0 | 0 | 0 |  | 0.11934 | 0.117 | 188.24384 | 0 |  | 2.95171 | 2.683373 | 0 |  | 0.04279 | 0.03464777 | -0.003593822 | 0 | -1.851121 | 4.49418 | -1.854715 |  |  | 300 | 300 | -0.149995 | 0 |  | 0.08 | 0.07920792 | 11.1 |  |  |  | 5478 | 70.4171 | 21.5716 | 69.9418 | -0.4753 | 70 | 9.812701 | 177.6655 | 188.2793 | 216.3034 | 0 |  | 185.05 | 185.3651
28.11.2022 12:01:45 | 01:31:20 | 5480 | 182.8842 | 0 |  | -4.03909e-06 |  |  | 62.29033 | -9.749233 | 0 |  | 0 | 0 | 0 |  | 0.11934 | 0.117 | 188.24384 | 0 |  | 2.95171 | 2.683373 | 0 |  | 0.04279 | 0.03464777 | -0.003234438 | 0 | -1.842929 | 4.4942 | -1.846163 |  |  | 300 | 300 | -0.149995 | 0 |  | 0.08 | 0.07920792 | 11.1 |  |  |  | 5480 | 70.4171 | 21.57009 | 69.942 | -0.4751 | 70 | 9.630516 |  | 188.2793 | 216.3034 | 0 |  | 185.05 | 185.3651
28.11.2022 12:01:47 | 01:31:22 | 5482 | 182.8865 | 0 |  | -1.34637e-06 |  |  | 62.29084 | -9.75293 | 0 |  | 0 | 0 | 0 |  | 0.11934 | 0.117 | 188.24384 | 0 |  | 2.95171 | 2.683373 | 0 |  | 0.04279 | 0.03464777 | -0.001078151 | 0 | -1.849208 | 4.49418 | -1.850286 |  |  | 301 | 300 | -0.199995 | 0 |  | 0.08 | 0.07920792 | 11.1 |  |  |  | 5482 | 70.4171 | 21.5716 | 69.9418 | -0.4753 | 70 | 9.403971 | 177.4797 | 188.2793 | 216.3076 | 0 |  | 185.05 | 185.3651
28.11.2022 12:01:49 | 01:31:24 | 5484 | 182.892 | 0 |  | 1.94475e-06 |  |  | 62.29135 | -9.756639 | 0 |  | 0 | 0 | 0 |  | 0.11934 | 0.117 | 188.24384 | 0 |  | 2.95171 | 2.683373 | 0 |  | 0.04279 | 0.03464777 | 0.001557325 | 0 | -1.860831 | 4.49418 | -1.859274 |  |  | 300 | 300 | -0.249995 | 0 |  | 0.08 | 0.07920792 | 11.1 |  |  |  | 5484 | 70.4171 | 21.57261 | 69.9418 | -0.4753 | 70 | 9.466478 | 178.5899 | 188.2793 | 216.3175 | 0 |  | 185.05 | 185.3651
28.11.2022 12:01:51 | 01:31:26 | 5486 | 182.8915 | 0 |  | 1.49596e-06 |  |  | 62.29186 | -9.760346 | 0 |  | 0 | 0 | 0 |  | 0.11934 | 0.117 | 188.24384 | 0 |  | 2.95171 | 2.683373 | 0 |  | 0.04279 | 0.03464777 | 0.001197941 | 0 | -1.84886 | 4.49418 | -1.847662 |  |  | 300 | 300 | -0.249995 | 0 |  | 0.08 | 0.07920792 | 11.1 |  |  |  | 5486 | 70.4171 | 21.57261 | 69.9418 | -0.4753 | 70 | 9.686619 | 177.4414 | 188.2793 | 216.3166 | 0 |  | 185.05 | 185.3651
28.11.2022 12:01:53 | 01:31:28 | 5488 | 182.8928 | 0 |  | 4.78707e-06 |  |  | 62.29288 | -9.764034 | 0 |  | 0 | 0 | 0 |  | 0.11934 | 0.117 | 188.24384 | 0 |  | 2.95171 | 2.683373 | 0 |  | 0.04279 | 0.03464777 | 0.003833409 | 0 | -1.843635 | 4.49422 | -1.839801 |  |  | 299 | 300 | -0.199995 | 0 |  | 0.08 | 0.07920792 | 11.1 |  |  |  | 5488 | 70.4171 | 21.57211 | 69.9422 | -0.4749 | 70 | 9.816379 | 177.063 | 188.2793 | 216.3191 | 0 |  | 185.05 | 185.3651
28.11.2022 12:01:55 | 01:31:30 | 5490 | 182.8929 | 0 |  | 7.33021e-06 |  |  | 62.2939 | -9.76773 | 0 |  | 0 | 0 | 0 |  | 0.11934 | 0.117 | 188.24384 | 0 |  | 2.95171 | 2.683373 | 0 |  | 0.04279 | 0.03464777 | 0.005869914 | 0 | -1.862273 | 4.4942 | -1.856403 |  |  | 300 | 300 | -0.149995 | 0 |  | 0.08 | 0.07920792 | 11.1 |  |  |  | 5490 | 70.4171 | 21.57261 | 69.942 | -0.4751 | 70 | 9.86572 | 178.7901 | 188.2793 | 216.3192 | 0 |  | 185.05 | 185.3651
28.11.2022 12:01:57 | 01:31:32 | 5492 | 182.8958 | 0 |  | 3.44071e-06 |  |  | 62.2939 | -9.771436 | 0 |  | 0 | 0 | 0 |  | 0.11934 | 0.117 | 188.24384 | 0 |  | 2.95171 | 2.683373 | 0 |  | 0.04279 | 0.03464777 | 0.002755265 | 0 | -1.852447 | 4.4942 | -1.849691 |  |  | 301 | 300 | -0.199995 | 0 |  | 0.08 | 0.07920792 | 11.1 |  |  |  | 5492 | 70.4074 | 21.5716 | 69.942 | -0.4654 | 70 | 9.804163 | 180.9255 | 188.2793 | 216.3244 | 0 |  | 185.05 | 185.3651
28.11.2022 12:01:59 | 01:31:34 | 5494 | 182.9018 | 0 |  | 3.44071e-06 |  |  | 62.2939 | -9.775171 | 0 |  | 0 | 0 | 0 |  | 0.11934 | 0.117 | 188.24384 | 0 |  | 2.95171 | 2.683373 | 0 |  | 0.04279 | 0.03464777 | 0.002755265 | 0 | -1.888032 | 4.4942 | -1.885277 |  |  | 299 | 300 | -0.199995 | 0 |  | 0.08 | 0.07920792 | 11 |  |  |  | 5494 | 70.4074 | 21.57362 | 69.942 | -0.4654 | 70 | 9.652934 | 184.395 | 188.2793 | 216.3352 | 0 |  | 185.05 | 185.3651
28.11.2022 12:02:01 | 01:31:36 | 5496 | 182.904 | 0 |  | -7.4798e-07 |  |  | 62.29441 | -9.778952 | 0 |  | 0 | 0 | 0 |  | 0.11934 | 0.117 | 188.24384 | 0 |  | 2.95171 | 2.683373 | 0 |  | 0.04279 | 0.03464777 | -0.0005989704 | 0 | -1.895666 | 4.49416 | -1.896265 |  |  | 300 | 300 | -0.149995 | 0 |  | 0.08 | 0.07920792 | 11.1 |  |  |  | 5496 | 70.4074 | 21.57413 | 69.9416 | -0.4658 | 70 | 9.519735 | 185.0061 | 188.2793 | 216.3393 | 0 |  | 185.05 | 185.3651
28.11.2022 12:02:03 | 01:31:38 | 5498 | 182.9103 | 0 |  | 1.19677e-06 |  |  | 62.29595 | -9.782731 | 0 |  | 0 | 0 | 0 |  | 0.11934 | 0.117 | 188.24384 | 0 |  | 2.95171 | 2.683373 | 0 |  | 0.04279 | 0.03464777 | 0.0009583542 | 0 | -1.883675 | 4.4942 | -1.882717 |  |  | 300 | 300 | -0.149995 | 0 |  | 0.08 | 0.07920792 | 11 |  |  |  | 5498 | 70.3978 | 21.57302 | 69.942 | -0.4558 | 70 | 9.418562 | 187.1707 | 188.2793 | 216.3506 | 0 |  | 185.05 | 185.3651
28.11.2022 12:02:05 | 01:31:40 | 5500 | 182.9107 | 0 |  | -3.7399e-07 |  |  | 62.29748 | -9.786458 | 0 |  | 0 | 0 | 0 |  | 0.11934 | 0.117 | 188.24384 | 0 |  | 2.95171 | 2.683373 | 0 |  | 0.04279 | 0.03464777 | -0.0002994852 | 0 | -1.843597 | 4.49416 | -1.843897 |  |  | 301 | 300 | -0.199995 | 0 |  | 0.08 | 0.07920792 | 11.1 |  |  |  | 5500 | 70.4074 | 21.57211 | 69.9416 | -0.4658 | 70 | 9.410614 | 179.918 | 188.2793 | 216.3513 | 0 |  | 185.05 | 185.3651
28.11.2022 12:02:07 | 01:31:42 | 5502 | 182.9141 | 0 |  | 0 |  |  | 62.29697 | -9.790154 | 0 |  | 0 | 0 | 0 |  | 0.11934 | 0.117 | 188.24384 | 0 |  | 2.95171 | 2.683373 | 0 |  | 0.04279 | 0.03464777 | 0 | 0 | -1.852656 | 4.49418 | -1.852656 |  |  | 300 | 300 | -0.249995 | 0 |  | 0.08 | 0.07920792 | 11.1 |  |  |  | 5502 | 70.4074 | 21.57211 | 69.9418 | -0.4656 | 70 | 9.445605 | 180.8631 | 188.2793 | 216.3576 | 0 |  | 185.05 | 185.3651
28.11.2022 12:02:09 | 01:31:44 | 5504 | 182.909 | 0 |  | -1.34637e-06 |  |  | 62.29646 | -9.793843 | 0 |  | 0 | 0 | 0 |  | 0.11934 | 0.117 | 188.24384 | 0 |  | 2.95171 | 2.683373 | 0 |  | 0.04279 | 0.03464777 | -0.001078151 | 0 | -1.835198 | 4.49418 | -1.836276 |  |  | 299 | 300 | -0.199995 | 0 |  | 0.08 | 0.07920792 | 11.1 |  |  |  | 5504 | 70.4074 | 21.57302 | 69.9418 | -0.4656 | 70 | 9.60027 | 179.1639 | 188.2793 | 216.3484 | 0 |  | 185.05 | 185.3651
28.11.2022 12:02:11 | 01:31:46 | 5506 | 182.9063 | 0 |  | -4.26349e-06 |  |  | 62.29799 | -9.797516 | 0 |  | 0 | 0 | 0 |  | 0.11934 | 0.117 | 188.24384 | 0 |  | 2.95171 | 2.683373 | 0 |  | 0.04279 | 0.03464777 | -0.003414134 | 0 | -1.833195 | 4.49416 | -1.836609 |  |  | 301 | 300 | -0.199995 | 0 |  | 0.08 | 0.07920792 | 11.1 |  |  |  | 5506 | 70.4171 | 21.57362 | 69.9416 | -0.4755 | 70 | 9.734774 | 175.862 | 188.2793 | 216.3435 | 0 |  | 185.05 | 185.3651
28.11.2022 12:02:13 | 01:31:48 | 5508 | 182.9014 | 0 |  | -3.14152e-06 |  |  | 62.29952 | -9.801213 | 0 |  | 0 | 0 | 0 |  | 0.11934 | 0.117 | 188.24384 | 0 |  | 2.95171 | 2.683373 | 0 |  | 0.04279 | 0.03464777 | -0.002515679 | 0 | -1.857696 | 4.4942 | -1.860212 |  |  | 299 | 300 | -0.199995 | 0 |  | 0.08 | 0.07920792 | 11.1 |  |  |  | 5508 | 70.4268 | 21.57362 | 69.942 | -0.4848 | 70 | 9.824207 | 175.3558 | 188.2793 | 216.3345 | 0 |  | 185.05 | 185.3651
28.11.2022 12:02:15 | 01:31:50 | 5510 | 182.9043 | 0 |  | -6.50743e-06 |  |  | 62.30003 | -9.80495 | 0 |  | 0 | 0 | 0 |  | 0.11934 | 0.117 | 188.24384 | 0 |  | 2.95171 | 2.683373 | 0 |  | 0.04279 | 0.03464777 | -0.005211045 | 0 | -1.871007 | 4.49416 | -1.876218 |  |  | 301 | 300 | -0.199995 | 0 |  | 0.08 | 0.07920792 | 11.1 |  |  |  | 5510 | 70.4268 | 21.57362 | 69.9416 | -0.4852 | 70 | 9.869752 | 176.4875 | 188.2793 | 216.3399 | 0 |  | 185.05 | 185.3651
28.11.2022 12:02:17 | 01:31:52 | 5512 | 182.9034 | 0 |  | -5.23586e-06 |  |  | 62.30054 | -9.808695 | 0 |  | 0 | 0 | 0 |  | 0.11934 | 0.117 | 188.24384 | 0 |  | 2.95171 | 2.683373 | 0 |  | 0.04279 | 0.03464777 | -0.004192793 | 0 | -1.864803 | 4.4942 | -1.868995 |  |  | 299 | 300 | -0.199995 | 0 |  | 0.08 | 0.07920792 | 11.1 |  |  |  | 5512 | 70.4171 | 21.57463 | 69.942 | -0.4751 | 70 | 9.83488 | 179.0227 | 188.2793 | 216.3382 | 0 |  | 185.05 | 185.3651
28.11.2022 12:02:19 | 01:31:54 | 5514 | 182.9055 | 0 |  | -2.24394e-06 |  |  | 62.30106 | -9.812452 | 0 |  | 0 | 0 | 0 |  | 0.11934 | 0.117 | 188.24384 | 0 |  | 2.95171 | 2.683373 | 0 |  | 0.04279 | 0.03464777 | -0.001796911 | 0 | -1.886204 | 4.4942 | -1.888001 |  |  | 301 | 300 | -0.199995 | 0 |  | 0.08 | 0.07920792 | 11.1 |  |  |  | 5514 | 70.4171 | 21.57362 | 69.942 | -0.4751 | 70 | 9.78554 | 181.0751 | 188.2793 | 216.3421 | 0 |  | 185.05 | 185.3651
28.11.2022 12:02:21 | 01:31:56 | 5516 | 182.9055 | 0 |  | -3.44071e-06 |  |  | 62.30106 | -9.816237 | 0 |  | 0 | 0 | 0 |  | 0.11934 | 0.117 | 188.24384 | 0 |  | 2.95171 | 2.683373 | 0 |  | 0.04279 | 0.03464777 | -0.002755265 | 0 | -1.894641 | 4.49418 | -1.897396 |  |  | 300 | 300 | -0.249995 | 0 |  | 0.08 | 0.07920792 | 11 |  |  |  | 5516 | 70.4171 | 21.57514 | 69.9418 | -0.4753 | 70 | 9.657205 | 181.8212 | 188.2793 | 216.3421 | 0 |  | 185.05 | 185.3651
28.11.2022 12:02:23 | 01:31:58 | 5518 | 182.9107 | 0 |  | -4.63748e-06 |  |  | 62.30157 | -9.820027 | 0 |  | 0 | 0 | 0 |  | 0.11934 | 0.117 | 188.24384 | 0 |  | 2.95171 | 2.683373 | 0 |  | 0.04279 | 0.03464777 | -0.00371362 | 0 | -1.888943 | 4.49418 | -1.892656 |  |  | 300 | 300 | -0.249995 | 0 |  | 0.08 | 0.07920792 | 11.1 |  |  |  | 5518 | 70.4171 | 21.57302 | 69.9418 | -0.4753 | 70 | 9.54583 | 181.2692 | 188.2793 | 216.3514 | 0 |  | 185.05 | 185.3651
28.11.2022 12:02:25 | 01:32:00 | 5520 | 182.9096 | 0 |  | -3.7399e-06 |  |  | 62.30106 | -9.823801 | 0 |  | 0 | 0 | 0 |  | 0.11934 | 0.117 | 188.24384 | 0 |  | 2.95171 | 2.683373 | 0 |  | 0.04279 | 0.03464777 | -0.002994852 | 0 | -1.878023 | 4.4942 | -1.881018 |  |  | 299 | 300 | -0.199995 | 0 |  | 0.08 | 0.07920792 | 11.1 |  |  |  | 5520 | 70.4171 | 21.57302 | 69.942 | -0.4751 | 70 | 9.452957 | 180.2858 | 188.2793 | 216.3494 | 0 |  | 185.05 | 185.3651
28.11.2022 12:02:27 | 01:32:02 | 5522 | 182.9081 | 0 |  | -7.4798e-07 |  |  | 62.30003 | -9.827561 | 0 |  | 0 | 0 | 0 |  | 0.11934 | 0.117 | 188.24384 | 0 |  | 2.95171 | 2.683373 | 0 |  | 0.04279 | 0.03464777 | -0.0005989704 | 0 | -1.878079 | 4.49418 | -1.878678 |  |  | 301 | 300 | -0.199995 | 0 |  | 0.08 | 0.07920792 | 11 |  |  |  | 5522 | 70.4074 | 21.57362 | 69.9418 | -0.4656 | 70 | 9.405869 | 183.3511 | 188.2793 | 216.3468 | 0 |  | 185.05 | 185.3651
28.11.2022 12:02:29 | 01:32:04 | 5524 | 182.9065 | 0 |  | 2.09435e-06 |  |  | 62.30003 | -9.831301 | 0 |  | 0 | 0 | 0 |  | 0.11934 | 0.117 | 188.24384 | 0 |  | 2.95171 | 2.683373 | 0 |  | 0.04279 | 0.03464777 | 0.001677122 | 0 | -1.863592 | 4.4942 | -1.861914 |  |  | 299 | 300 | -0.199995 | 0 |  | 0.08 | 0.07920792 | 11.1 |  |  |  | 5524 | 70.4074 | 21.57413 | 69.942 | -0.4654 | 70 | 9.415239 | 182.0033 | 188.2793 | 216.3438 | 0 |  | 185.05 | 185.3651
28.11.2022 12:02:31 | 01:32:06 | 5526 | 182.9074 | 0 |  | 5.68465e-06 |  |  | 62.29799 | -9.835022 | 0 |  | 0 | 0 | 0 |  | 0.11934 | 0.117 | 188.24384 | 0 |  | 2.95171 | 2.683373 | 0 |  | 0.04279 | 0.03464777 | 0.004552176 | 0 | -1.863558 | 4.4942 | -1.859006 |  |  | 301 | 300 | -0.199995 | 0 |  | 0.08 | 0.07920792 | 11.1 |  |  |  | 5526 | 70.4171 | 21.57413 | 69.942 | -0.4751 | 70 | 9.461617 | 178.8993 | 188.2793 | 216.3454 | 0 |  | 185.05 | 185.3651
28.11.2022 12:02:33 | 01:32:08 | 5528 | 182.9052 | 0 |  | 1.30897e-05 |  |  | 62.2985 | -9.838747 | 0 |  | 0 | 0 | 0 |  | 0.11934 | 0.117 | 188.24384 | 0 |  | 2.95171 | 2.683373 | 0 |  | 0.04279 | 0.03464777 | 0.01048202 | 0 | -1.876394 | 4.49424 | -1.865912 |  |  | 299 | 300 | -0.199995 | 0 |  | 0.08 | 0.07920792 | 11.1 |  |  |  | 5528 | 70.4171 | 21.57302 | 69.9424 | -0.4747 | 70 | 9.618181 | 180.2603 | 188.2793 | 216.3415 | 0 |  | 185.05 | 185.3651
28.11.2022 12:02:35 | 01:32:10 | 5530 | 182.9071 | 0 |  | 6.88142e-06 |  |  | 62.29799 | -9.842493 | 0 |  | 0 | 0 | 0 |  | 0.11934 | 0.117 | 188.24384 | 0 |  | 2.95171 | 2.683373 | 0 |  | 0.04279 | 0.03464777 | 0.005510531 | 0 | -1.885245 | 4.49416 | -1.879735 |  |  | 301 | 300 | -0.199995 | 0 |  | 0.08 | 0.07920792 | 11.1 |  |  |  | 5530 | 70.4074 | 21.57413 | 69.9416 | -0.4658 | 70 | 9.742723 | 183.986 | 188.2793 | 216.3448 | 0 |  | 185.05 | 185.3651
28.11.2022 12:02:37 | 01:32:12 | 5532 | 182.9018 | 0 |  | 7.92859e-06 |  |  | 62.29952 | -9.846239 | 0 |  | 0 | 0 | 0 |  | 0.11934 | 0.117 | 188.24384 | 0 |  | 2.95171 | 2.683373 | 0 |  | 0.04279 | 0.03464777 | 0.006349088 | 0 | -1.872583 | 4.49418 | -1.866234 |  |  | 300 | 300 | -0.249995 | 0 |  | 0.08 | 0.07920792 | 11 |  |  |  | 5532 | 70.4074 | 21.57302 | 69.9418 | -0.4656 | 70 | 9.685433 | 182.8209 | 188.2793 | 216.3353 | 0 |  | 185.05 | 185.3651
28.11.2022 12:02:39 | 01:32:14 | 5534 | 182.8997 | 0 |  | 8.45218e-06 |  |  | 62.2985 | -9.849965 | 0 |  | 0 | 0 | 0 |  | 0.11934 | 0.117 | 188.24384 | 0 |  | 2.95171 | 2.683373 | 0 |  | 0.04279 | 0.03464777 | 0.00676837 | 0 | -1.866653 | 4.49422 | -1.859884 |  |  | 299 | 300 | -0.199995 | 0 |  | 0.08 | 0.07920792 | 11 |  |  |  | 5534 | 70.4074 | 21.57514 | 69.9422 | -0.4652 | 70 | 9.807009 | 182.3742 | 188.2793 | 216.3315 | 0 |  | 185.05 | 185.3651
28.11.2022 12:02:41 | 01:32:16 | 5536 | 182.9035 | 0 |  | 1.18929e-05 |  |  | 62.29952 | -9.853702 | 0 |  | 0 | 0 | 0 |  | 0.11934 | 0.117 | 188.24384 | 0 |  | 2.95171 | 2.683373 | 0 |  | 0.04279 | 0.03464777 | 0.009523643 | 0 | -1.886601 | 4.49424 | -1.877077 |  |  | 301 | 300 | -0.199995 | 0 |  | 0.08 | 0.07920792 | 11 |  |  |  | 5536 | 70.4074 | 21.57463 | 69.9424 | -0.465 | 70 | 9.858722 | 184.3852 | 188.2793 | 216.3385 | 0 |  | 185.05 | 185.3651
28.11.2022 12:02:43 | 01:32:18 | 5538 | 182.8994 | 0 |  | 1.30897e-05 |  |  | 62.30003 | -9.857456 | 0 |  | 0 | 0 | 0 |  | 0.11934 | 0.117 | 188.24384 | 0 |  | 2.95171 | 2.683373 | 0 |  | 0.04279 | 0.03464777 | 0.01048202 | 0 | -1.887199 | 4.49422 | -1.876717 |  |  | 299 | 300 | -0.199995 | 0 |  | 0.08 | 0.07920792 | 11 |  |  |  | 5538 | 70.4074 | 21.57362 | 69.9422 | -0.4652 | 70 | 9.834406 | 184.3819 | 188.2793 | 216.331 | 0 |  | 185.05 | 185.3651
28.11.2022 12:02:45 | 01:32:20 | 5540 | 182.8974 | 0 |  | 1.39873e-05 |  |  | 62.2985 | -9.861194 | 0 |  | 0 | 0 | 0 |  | 0.11934 | 0.117 | 188.24384 | 0 |  | 2.95171 | 2.683373 | 0 |  | 0.04279 | 0.03464777 | 0.01120081 | 0 | -1.872823 | 4.49424 | -1.861622 |  |  | 301 | 300 | -0.199995 | 0 |  | 0.08 | 0.07920792 | 11 |  |  |  | 5540 | 70.4074 | 21.57413 | 69.9424 | -0.465 | 70 | 9.761224 | 183.0447 | 188.2793 | 216.3274 | 0 |  | 185.05 | 185.3651
28.11.2022 12:02:47 | 01:32:22 | 5542 | 182.8999 | 0 |  | 1.54832e-05 |  |  | 62.29952 | -9.864909 | 0 |  | 0 | 0 | 0 |  | 0.11934 | 0.117 | 188.24384 | 0 |  | 2.95171 | 2.683373 | 0 |  | 0.04279 | 0.03464777 | 0.0123987 | 0 | -1.865933 | 4.49422 | -1.853534 |  |  | 300 | 300 | -0.249995 | 0 |  | 0.08 | 0.07920792 | 11.1 |  |  |  | 5542 | 70.4074 | 21.57362 | 69.9422 | -0.4652 | 70 | 9.57821 | 182.3037 | 188.2793 | 216.3318 | 0 |  | 185.05 | 185.3651
28.11.2022 12:02:49 | 01:32:24 | 5544 | 182.897 | 0 |  | 1.29401e-05 |  |  | 62.29799 | -9.868611 | 0 |  | 0 | 0 | 0 |  | 0.11934 | 0.117 | 188.24384 | 0 |  | 2.95171 | 2.683373 | 0 |  | 0.04279 | 0.03464777 | 0.01036222 | 0 | -1.859043 | 4.49422 | -1.84868 |  |  | 299 | 300 | -0.199995 | 0 |  | 0.08 | 0.07920792 | 11 |  |  |  | 5544 | 70.4074 | 21.57413 | 69.9422 | -0.4652 | 70 | 9.450704 | 181.6334 | 188.2793 | 216.3266 | 0 |  | 185.05 | 185.3651
28.11.2022 12:02:51 | 01:32:26 | 5546 | 182.9008 | 0 |  | 1.80264e-05 |  |  | 62.30106 | -9.87228 | 0 |  | 0 | 0 | 0 |  | 0.11934 | 0.117 | 188.24384 | 0 |  | 2.95171 | 2.683373 | 0 |  | 0.04279 | 0.03464777 | 0.01443525 | 0 | -1.834711 | 4.49426 | -1.820276 |  |  | 300 | 300 | -0.149995 | 0 |  | 0.08 | 0.07920792 | 11.1 |  |  |  | 5546 | 70.4074 | 21.57362 | 69.9426 | -0.4648 | 70 | 9.401244 | 179.3806 | 188.2793 | 216.3335 | 0 |  | 185.05 | 185.3651
28.11.2022 12:02:53 | 01:32:28 | 5548 | 182.9068 | 0 |  | 1.6306e-05 |  |  | 62.30106 | -9.875934 | 0 |  | 0 | 0 | 0 |  | 0.11934 | 0.117 | 188.24384 | 0 |  | 2.95171 | 2.683373 | 0 |  | 0.04279 | 0.03464777 | 0.01305758 | 0 | -1.84643 | 4.4942 | -1.833372 |  |  | 300 | 300 | -0.149995 | 0 |  | 0.08 | 0.07920792 | 11.1 |  |  |  | 5548 | 70.4074 | 21.57261 | 69.942 | -0.4654 | 70 | 9.428051 | 180.3269 | 188.2793 | 216.3444 | 0 |  | 185.05 | 185.3651
28.11.2022 12:02:55 | 01:32:30 | 5550 | 182.9067 | 0 |  | 1.80264e-05 |  |  | 62.30157 | -9.879607 | 0 |  | 0 | 0 | 0 |  | 0.11934 | 0.117 | 188.24384 | 0 |  | 2.95171 | 2.683373 | 0 |  | 0.04279 | 0.03464777 | 0.01443525 | 0 | -1.854349 | 4.49426 | -1.839913 |  |  | 300 | 300 | -0.149995 | 0 |  | 0.08 | 0.07920792 | 11.1 |  |  |  | 5550 | 70.4074 | 21.57362 | 69.9426 | -0.4648 | 70 | 9.545949 | 181.2947 | 188.2793 | 216.3442 | 0 |  | 185.05 | 185.3651
28.11.2022 12:02:57 | 01:32:32 | 5552 | 182.9051 | 0 |  | 1.27157e-05 |  |  | 62.30361 | -9.883328 | 0 |  | 0 | 0 | 0 |  | 0.11934 | 0.117 | 188.24384 | 0 |  | 2.95171 | 2.683373 | 0 |  | 0.04279 | 0.03464777 | 0.01018253 | 0 | -1.891463 | 4.4942 | -1.881281 |  |  | 300 | 300 | -0.149995 | 0 |  | 0.08 | 0.07920792 | 11.1 |  |  |  | 5552 | 70.3978 | 21.57261 | 69.942 | -0.4558 | 70 | 9.698007 | 187.9498 | 188.2793 | 216.3413 | 0 |  | 185.05 | 185.3651
28.11.2022 12:02:59 | 01:32:34 | 5554 | 182.9052 | 0 |  | 1.45856e-05 |  |  | 62.30514 | -9.887065 | 0 |  | 0 | 0 | 0 |  | 0.11934 | 0.117 | 188.24384 | 0 |  | 2.95171 | 2.683373 | 0 |  | 0.04279 | 0.03464777 | 0.01167991 | 0 | -1.867229 | 4.49424 | -1.855549 |  |  | 301 | 300 | -0.199995 | 0 |  | 0.08 | 0.07920792 | 11 |  |  |  | 5554 | 70.3978 | 21.57362 | 69.9424 | -0.4554 | 70 | 9.858722 | 185.6766 | 188.2793 | 216.3414 | 0 |  | 185.05 | 185.3651
28.11.2022 12:03:01 | 01:32:36 | 5556 | 182.9001 | 0 |  | 1.06962e-05 |  |  | 62.30667 | -9.890749 | 0 |  | 0 | 0 | 0 |  | 0.11934 | 0.117 | 188.24384 | 0 |  | 2.95171 | 2.683373 | 0 |  | 0.04279 | 0.03464777 | 0.008565345 | 0 | -1.836933 | 4.49422 | -1.828368 |  |  | 300 | 300 | -0.249995 | 0 |  | 0.08 | 0.07920792 | 11 |  |  |  | 5556 | 70.3978 | 21.57302 | 69.9422 | -0.4556 | 70 | 9.76834 | 182.6026 | 188.2793 | 216.3323 | 0 |  | 185.05 | 185.3651
28.11.2022 12:03:03 | 01:32:38 | 5558 | 182.8987 | 0 |  | 8.75137e-06 |  |  | 62.30719 | -9.894396 | 0 |  | 0 | 0 | 0 |  | 0.11934 | 0.117 | 188.24384 | 0 |  | 2.95171 | 2.683373 | 0 |  | 0.04279 | 0.03464777 | 0.007007957 | 0 | -1.82547 | 4.49422 | -1.818462 |  |  | 300 | 300 | -0.249995 | 0 |  | 0.08 | 0.07920792 | 11 |  |  |  | 5558 | 70.4074 | 21.57261 | 69.9422 | -0.4652 | 70 | 9.603119 | 178.3515 | 188.2793 | 216.3298 | 0 |  | 185.05 | 185.3651
28.11.2022 12:03:05 | 01:32:40 | 5560 | 182.897 | 0 |  | 8.30258e-06 |  |  | 62.30923 | -9.898032 | 0 |  | 0 | 0 | 0 |  | 0.11934 | 0.117 | 188.24384 | 0 |  | 2.95171 | 2.683373 | 0 |  | 0.04279 | 0.03464777 | 0.006648573 | 0 | -1.824556 | 4.49424 | -1.817907 |  |  | 299 | 300 | -0.199995 | 0 |  | 0.08 | 0.07920792 | 11 |  |  |  | 5560 | 70.4074 | 21.57362 | 69.9424 | -0.465 | 70 | 9.457702 | 178.3277 | 188.2793 | 216.3266 | 0 |  | 185.05 | 185.3651
28.11.2022 12:03:07 | 01:32:42 | 5562 | 182.8919 | 0 |  | 7.77899e-06 |  |  | 62.30923 | -9.901679 | 0 |  | 0 | 0 | 0 |  | 0.11934 | 0.117 | 188.24384 | 0 |  | 2.95171 | 2.683373 | 0 |  | 0.04279 | 0.03464777 | 0.00622929 | 0 | -1.834605 | 4.4942 | -1.828376 |  |  | 300 | 300 | -0.149995 | 0 |  | 0.08 | 0.07920792 | 11 |  |  |  | 5562 | 70.4171 | 21.57514 | 69.942 | -0.4751 | 70 | 9.403616 | 176.1348 | 188.2793 | 216.3173 | 0 |  | 185.05 | 185.3651
28.11.2022 12:03:09 | 01:32:44 | 5564 | 182.8943 | 0 |  | 1.27157e-06 |  |  | 62.31076 | -9.905339 | 0 |  | 0 | 0 | 0 |  | 0.11934 | 0.117 | 188.24384 | 0 |  | 2.95171 | 2.683373 | 0 |  | 0.04279 | 0.03464777 | 0.001018253 | 0 | -1.833111 | 4.49422 | -1.832093 |  |  | 301 | 300 | -0.199995 | 0 |  | 0.08 | 0.07920792 | 11.1 |  |  |  | 5564 | 70.4171 | 21.57413 | 69.9422 | -0.4749 | 70 | 9.439081 | 176.0509 | 188.2793 | 216.3217 | 0 |  | 185.05 | 185.3651
28.11.2022 12:03:11 | 01:32:46 | 5566 | 182.8906 | 0 |  | -5.83425e-06 |  |  | 62.30923 | -9.909012 | 0 |  | 0 | 0 | 0 |  | 0.11934 | 0.117 | 188.24384 | 0 |  | 2.95171 | 2.683373 | 0 |  | 0.04279 | 0.03464777 | -0.004671974 | 0 | -1.835787 | 4.4942 | -1.840459 |  |  | 299 | 300 | -0.199995 | 0 |  | 0.08 | 0.07920792 | 11 |  |  |  | 5566 | 70.4171 | 21.57362 | 69.942 | -0.4751 | 70 | 9.561843 | 176.2495 | 188.2793 | 216.315 | 0 |  | 185.05 | 185.3651
28.11.2022 12:03:13 | 01:32:48 | 5568 | 182.8904 | 0 |  | -8.82617e-06 |  |  | 62.31076 | -9.912709 | 0 |  | 0 | 0 | 0 |  | 0.11934 | 0.117 | 188.24384 | 0 |  | 2.95171 | 2.683373 | 0 |  | 0.04279 | 0.03464777 | -0.007067855 | 0 | -1.849509 | 4.4942 | -1.856576 |  |  | 301 | 300 | -0.199995 | 0 |  | 0.08 | 0.07920792 | 11.1 |  |  |  | 5568 | 70.4171 | 21.57514 | 69.942 | -0.4751 | 70 | 9.742842 | 177.567 | 188.2793 | 216.3147 | 0 |  | 185.05 | 185.3651
28.11.2022 12:03:15 | 01:32:50 | 5570 | 182.8863 | 0 |  | -9.12536e-06 |  |  | 62.31076 | -9.916429 | 0 |  | 0 | 0 | 0 |  | 0.11934 | 0.117 | 188.24384 | 0 |  | 2.95171 | 2.683373 | 0 |  | 0.04279 | 0.03464777 | -0.007307442 | 0 | -1.856966 | 4.4942 | -1.864273 |  |  | 299 | 300 | -0.199995 | 0 |  | 0.08 | 0.07920792 | 11.1 |  |  |  | 5570 | 70.4074 | 21.57362 | 69.942 | -0.4654 | 70 | 9.83322 | 181.3762 | 188.2793 | 216.3073 | 0 |  | 185.05 | 185.3651
28.11.2022 12:03:17 | 01:32:52 | 5572 | 182.8874 | 0 |  | -9.20016e-06 |  |  | 62.31383 | -9.920184 | 0 |  | 0 | 0 | 0 |  | 0.11934 | 0.117 | 188.24384 | 0 |  | 2.95171 | 2.683373 | 0 |  | 0.04279 | 0.03464777 | -0.00736734 | 0 | -1.882694 | 4.49422 | -1.890062 |  |  | 300 | 300 | -0.149995 | 0 |  | 0.08 | 0.07920792 | 11.1 |  |  |  | 5572 | 70.4074 | 21.57463 | 69.9422 | -0.4652 | 70 | 9.851604 | 183.9539 | 188.2793 | 216.3092 | 0 |  | 185.05 | 185.3651
28.11.2022 12:03:19 | 01:32:54 | 5574 | 182.89 | 0 |  | -7.405e-06 |  |  | 62.31383 | -9.923958 | 0 |  | 0 | 0 | 0 |  | 0.11934 | 0.117 | 188.24384 | 0 |  | 2.95171 | 2.683373 | 0 |  | 0.04279 | 0.03464777 | -0.005929805 | 0 | -1.87777 | 4.49422 | -1.8837 |  |  | 301 | 300 | -0.199995 | 0 |  | 0.08 | 0.07920792 | 11 |  |  |  | 5574 | 70.3978 | 21.57564 | 69.9422 | -0.4556 | 70 | 9.77771 | 186.6724 | 188.2793 | 216.3139 | 0 |  | 185.05 | 185.3651
28.11.2022 12:03:21 | 01:32:56 | 5576 | 182.8894 | 0 |  | -7.10581e-06 |  |  | 62.31434 | -9.927715 | 0 |  | 0 | 0 | 0 |  | 0.11934 | 0.117 | 188.24384 | 0 |  | 2.95171 | 2.683373 | 0 |  | 0.04279 | 0.03464777 | -0.005690219 | 0 | -1.86766 | 4.49422 | -1.87335 |  |  | 299 | 300 | -0.199995 | 0 |  | 0.08 | 0.07920792 | 11 |  |  |  | 5576 | 70.4074 | 21.57463 | 69.9422 | -0.4652 | 70 | 9.59683 | 182.4829 | 188.2793 | 216.3128 | 0 |  | 185.05 | 185.3651
28.11.2022 12:03:23 | 01:32:58 | 5578 | 182.8894 | 0 |  | -5.16106e-06 |  |  | 62.31383 | -9.931458 | 0 |  | 0 | 0 | 0 |  | 0.11934 | 0.117 | 188.24384 | 0 |  | 2.95171 | 2.683373 | 0 |  | 0.04279 | 0.03464777 | -0.004132894 | 0 | -1.866166 | 4.49424 | -1.870299 |  |  | 301 | 300 | -0.199995 | 0 |  | 0.08 | 0.07920792 | 11 |  |  |  | 5578 | 70.4074 | 21.57413 | 69.9424 | -0.465 | 70 | 9.469563 |  | 188.2793 | 216.3128 | 0 |  | 185.05 | 185.3651
28.11.2022 12:03:25 | 01:33:00 | 5580 | 182.8872 | 0 |  | 6.73182e-07 |  |  | 62.31281 | -9.935168 | 0 |  | 0 | 0 | 0 |  | 0.11934 | 0.117 | 188.24384 | 0 |  | 2.95171 | 2.683373 | 0 |  | 0.04279 | 0.03464777 | 0.0005390733 | 0 | -1.840299 | 4.49424 | -1.83976 |  |  | 300 | 300 | -0.249995 | 0 |  | 0.08 | 0.07920792 | 11 |  |  |  | 5580 | 70.4074 | 21.57615 | 69.9424 | -0.465 | 70 | 9.39472 | 179.876 | 188.2793 | 216.3088 | 0 |  | 185.05 | 185.3651
28.11.2022 12:03:27 | 01:33:02 | 5582 | 182.8882 | 0 |  | 2.61793e-06 |  |  | 62.31434 | -9.938858 | 0 |  | 0 | 0 | 0 |  | 0.11934 | 0.117 | 188.24384 | 0 |  | 2.95171 | 2.683373 | 0 |  | 0.04279 | 0.03464777 | 0.002096396 | 0 | -1.852074 | 4.49426 | -1.849978 |  |  | 299 | 300 | -0.199995 | 0 |  | 0.08 | 0.07920792 | 11 |  |  |  | 5582 | 70.4074 | 21.57715 | 69.9426 | -0.4648 | 70 | 9.425441 | 181.0907 | 188.2793 | 216.3106 | 0 |  | 185.05 | 185.3651
28.11.2022 12:03:29 | 01:33:04 | 5584 | 182.8856 | 0 |  | 1.22669e-05 |  |  | 62.31434 | -9.942528 | 0 |  | 0 | 0 | 0 |  | 0.11934 | 0.117 | 188.24384 | 0 |  | 2.95171 | 2.683373 | 0 |  | 0.04279 | 0.03464777 | 0.009823137 | 0 | -1.830144 | 4.49428 | -1.820321 |  |  | 301 | 300 | -0.199995 | 0 |  | 0.08 | 0.07920792 | 11 |  |  |  | 5584 | 70.4074 | 21.57514 | 69.9428 | -0.4646 | 70 | 9.515348 | 179.013 | 188.2793 | 216.306 | 0 |  | 185.05 | 185.3651
28.11.2022 12:03:31 | 01:33:06 | 5586 | 182.8853 | 0 |  | 1.30149e-05 |  |  | 62.31383 | -9.946168 | 0 |  | 0 | 0 | 0 |  | 0.11934 | 0.117 | 188.24384 | 0 |  | 2.95171 | 2.683373 | 0 |  | 0.04279 | 0.03464777 | 0.01042212 | 0 | -1.830262 | 4.49426 | -1.81984 |  |  | 299 | 300 | -0.199995 | 0 |  | 0.08 | 0.07920792 | 11.1 |  |  |  | 5586 | 70.4074 | 21.57463 | 69.9426 | -0.4648 | 70 | 9.681163 | 178.9608 | 188.2793 | 216.3055 | 0 |  | 185.05 | 185.3651
28.11.2022 12:03:33 | 01:33:08 | 5588 | 182.8863 | 0 |  | 1.33889e-05 |  |  | 62.31383 | -9.949827 | 0 |  | 0 | 0 | 0 |  | 0.11934 | 0.117 | 188.24384 | 0 |  | 2.95171 | 2.683373 | 0 |  | 0.04279 | 0.03464777 | 0.01072162 | 0 | -1.848903 | 4.49422 | -1.838181 |  |  | 300 | 300 | -0.149995 | 0 |  | 0.08 | 0.07920792 | 11.1 |  |  |  | 5588 | 70.4074 | 21.57514 | 69.9422 | -0.4652 | 70 | 9.806177 | 180.6532 | 188.2793 | 216.3073 | 0 |  | 185.05 | 185.3651
28.11.2022 12:03:35 | 01:33:10 | 5590 | 182.8818 | 0 |  | 1.38377e-05 |  |  | 62.31383 | -9.953496 | 0 |  | 0 | 0 | 0 |  | 0.11934 | 0.117 | 188.24384 | 0 |  | 2.95171 | 2.683373 | 0 |  | 0.04279 | 0.03464777 | 0.01108101 | 0 | -1.842022 | 4.49424 | -1.830941 |  |  | 301 | 300 | -0.199995 | 0 |  | 0.08 | 0.07920792 | 11.1 |  |  |  | 5590 | 70.4074 | 21.57564 | 69.9424 | -0.465 | 70 | 9.845081 | 180.0496 | 188.2793 | 216.2991 | 0 |  | 185.05 | 185.3651
28.11.2022 12:03:37 | 01:33:12 | 5592 | 182.8836 | 0 |  | 1.39873e-05 |  |  | 62.31332 | -9.957177 | 0 |  | 0 | 0 | 0 |  | 0.11934 | 0.117 | 188.24384 | 0 |  | 2.95171 | 2.683373 | 0 |  | 0.04279 | 0.03464777 | 0.01120081 | 0 | -1.862082 | 4.49424 | -1.850881 |  |  | 300 | 300 | -0.249995 | 0 |  | 0.08 | 0.07920792 | 11 |  |  |  | 5592 | 70.3978 | 21.57665 | 69.9424 | -0.4554 | 70 | 9.852078 | 185.1866 | 188.2793 | 216.3024 | 0 |  | 185.05 | 185.3651
28.11.2022 12:03:39 | 01:33:14 | 5594 | 182.8859 | 0 |  | 1.98963e-05 |  |  | 62.31485 | -9.960854 | 0 |  | 0 | 0 | 0 |  | 0.11934 | 0.117 | 188.24384 | 0 |  | 2.95171 | 2.683373 | 0 |  | 0.04279 | 0.03464777 | 0.01593264 | 0 | -1.841564 | 4.49428 | -1.825631 |  |  | 299 | 300 | -0.199995 | 0 |  | 0.08 | 0.07920792 | 11 |  |  |  | 5594 | 70.3978 | 21.57413 | 69.9428 | -0.455 | 70 | 9.781745 | 183.2771 | 188.2793 | 216.3065 | 0 |  | 185.05 | 185.3651
28.11.2022 12:03:41 | 01:33:16 | 5596 | 182.8852 | 0 |  | 1.75776e-05 |  |  | 62.31587 | -9.964519 | 0 |  | 0 | 0 | 0 |  | 0.11934 | 0.117 | 188.24384 | 0 |  | 2.95171 | 2.683373 | 0 |  | 0.04279 | 0.03464777 | 0.01407586 | 0 | -1.853118 | 4.49424 | -1.839042 |  |  | 300 | 300 | -0.149995 | 0 |  | 0.08 | 0.07920792 | 11 |  |  |  | 5596 | 70.3978 | 21.57615 | 69.9424 | -0.4554 | 70 | 9.628857 | 184.2936 | 188.2793 | 216.3052 | 0 |  | 185.05 | 185.3651
28.11.2022 12:03:43 | 01:33:18 | 5598 | 182.8881 | 0 |  | 1.65304e-05 |  |  | 62.31485 | -9.968178 | 0 |  | 0 | 0 | 0 |  | 0.11934 | 0.117 | 188.24384 | 0 |  | 2.95171 | 2.683373 | 0 |  | 0.04279 | 0.03464777 | 0.01323728 | 0 | -1.833114 | 4.49424 | -1.819877 |  |  | 301 | 300 | -0.199995 | 0 |  | 0.08 | 0.07920792 | 11 |  |  |  | 5598 | 70.4074 | 21.57463 | 69.9424 | -0.465 | 70 | 9.513804 | 179.1729 | 188.2793 | 216.3104 | 0 |  | 185.05 | 185.3651
28.11.2022 12:03:45 | 01:33:20 | 5600 | 182.8865 | 0 |  | 9.12536e-06 |  |  | 62.31689 | -9.971806 | 0 |  | 0 | 0 | 0 |  | 0.11934 | 0.117 | 188.24384 | 0 |  | 2.95171 | 2.683373 | 0 |  | 0.04279 | 0.03464777 | 0.007307442 | 0 | -1.815482 | 4.4942 | -1.808175 |  |  | 299 | 300 | -0.199995 | 0 |  | 0.08 | 0.07920792 | 11 |  |  |  | 5600 | 70.4074 | 21.57564 | 69.942 | -0.4654 | 70 | 9.413343 | 177.3242 | 188.2793 | 216.3077 | 0 |  | 185.05 | 185.3651
28.11.2022 12:03:47 | 01:33:22 | 5602 | 182.8868 | 0 |  | 7.5546e-06 |  |  | 62.3175 | -9.975426 | 0 |  | 0 | 0 | 0 |  | 0.11934 | 0.117 | 188.24384 | 0 |  | 2.95171 | 2.683373 | 0 |  | 0.04279 | 0.03464777 | 0.006049602 | 0 | -1.81787 | 4.49426 | -1.81182 |  |  | 300 | 300 | -0.149995 | 0 |  | 0.08 | 0.07920792 | 11 |  |  |  | 5602 | 70.4171 | 21.57564 | 69.9426 | -0.4745 | 70 | 9.405869 | 174.717 | 188.2793 | 216.3081 | 0 |  | 185.05 | 185.3651
28.11.2022 12:03:49 | 01:33:24 | 5604 | 182.8854 | 0 |  | 2.91713e-06 |  |  | 62.3175 | -9.979067 | 0 |  | 0 | 0 | 0 |  | 0.11934 | 0.117 | 188.24384 | 0 |  | 2.95171 | 2.683373 | 0 |  | 0.04279 | 0.03464777 | 0.002335991 | 0 | -1.832285 | 4.49424 | -1.829949 |  |  | 300 | 300 | -0.149995 | 0 |  | 0.08 | 0.07920792 | 11.1 |  |  |  | 5604 | 70.4171 | 21.57413 | 69.9424 | -0.4747 | 70 | 9.395432 | 176.0419 | 188.2793 | 216.3056 | 0 |  | 185.05 | 185.3651
28.11.2022 12:03:51 | 01:33:26 | 5606 | 182.8889 | 0 |  | 6.73182e-07 |  |  | 62.31536 | -9.982758 | 0 |  | 0 | 0 | 0 |  | 0.11934 | 0.117 | 188.24384 | 0 |  | 2.95171 | 2.683373 | 0 |  | 0.04279 | 0.03464777 | 0.0005390733 | 0 | -1.861083 | 4.49424 | -1.860544 |  |  | 301 | 300 | -0.199995 | 0 |  | 0.08 | 0.07920792 | 11 |  |  |  | 5606 | 70.4171 | 21.57615 | 69.9424 | -0.4747 | 70 | 9.436948 | 178.8054 | 188.2793 | 216.312 | 0 |  | 185.05 | 185.3651
28.11.2022 12:03:53 | 01:33:28 | 5608 | 182.889 | 0 |  | -5.98384e-06 |  |  | 62.3175 | -9.986499 | 0 |  | 0 | 0 | 0 |  | 0.11934 | 0.117 | 188.24384 | 0 |  | 2.95171 | 2.683373 | 0 |  | 0.04279 | 0.03464777 | -0.004791763 | 0 | -1.875989 | 4.4942 | -1.88078 |  |  | 300 | 300 | -0.249995 | 0 |  | 0.08 | 0.07920792 | 11.1 |  |  |  | 5608 | 70.4171 | 21.57514 | 69.942 | -0.4751 | 70 | 9.610591 | 180.1108 | 188.2793 | 216.3121 | 0 |  | 185.05 | 185.3651
28.11.2022 12:03:55 | 01:33:30 | 5610 | 182.8936 | 0 |  | -8.45218e-06 |  |  | 62.31689 | -9.990278 | 0 |  | 0 | 0 | 0 |  | 0.11934 | 0.117 | 188.24384 | 0 |  | 2.95171 | 2.683373 | 0 |  | 0.04279 | 0.03464777 | -0.00676837 | 0 | -1.890826 | 4.49424 | -1.897594 |  |  | 300 | 300 | -0.249995 | 0 |  | 0.08 | 0.07920792 | 11 |  |  |  | 5610 | 70.4074 | 21.57514 | 69.9424 | -0.465 | 70 | 9.748533 | 184.8081 | 188.2793 | 216.3205 | 0 |  | 185.05 | 185.3651
28.11.2022 12:03:57 | 01:33:32 | 5612 | 182.8957 | 0 |  | -6.95622e-06 |  |  | 62.31791 | -9.994079 | 0 |  | 0 | 0 | 0 |  | 0.11934 | 0.117 | 188.24384 | 0 |  | 2.95171 | 2.683373 | 0 |  | 0.04279 | 0.03464777 | -0.005570429 | 0 | -1.898732 | 4.49426 | -1.904302 |  |  | 299 | 300 | -0.199995 | 0 |  | 0.08 | 0.07920792 | 11 |  |  |  | 5612 | 70.4074 | 21.57413 | 69.9426 | -0.4648 | 70 | 9.842473 | 185.6451 | 188.2793 | 216.3243 | 0 |  | 185.05 | 185.3651
28.11.2022 12:03:59 | 01:33:34 | 5614 | 182.8957 | 0 |  | -5.53505e-06 |  |  | 62.31894 | -9.997873 | 0 |  | 0 | 0 | 0 |  | 0.11934 | 0.117 | 188.24384 | 0 |  | 2.95171 | 2.683373 | 0 |  | 0.04279 | 0.03464777 | -0.004432379 | 0 | -1.884464 | 4.49426 | -1.888897 |  |  | 300 | 300 | -0.149995 | 0 |  | 0.08 | 0.07920792 | 11 |  |  |  | 5614 | 70.4074 | 21.57615 | 69.9426 | -0.4648 | 70 | 9.848401 |  | 188.2793 | 216.3243 | 0 |  | 185.05 | 185.3651
28.11.2022 12:04:01 | 01:33:36 | 5616 | 182.8954 | 0 |  | -2.16915e-06 |  |  | 62.31842 | -10.00165 | 0 |  | 0 | 0 | 0 |  | 0.11934 | 0.117 | 188.24384 | 0 |  | 2.95171 | 2.683373 | 0 |  | 0.04279 | 0.03464777 | -0.00173702 | 0 | -1.884084 | 4.49426 | -1.885821 |  |  | 300 | 300 | -0.149995 | 0 |  | 0.08 | 0.07920792 | 11 |  |  |  | 5616 | 70.4074 | 21.57514 | 69.9426 | -0.4648 | 70 | 9.777829 | 184.2132 | 188.2793 | 216.3237 | 0 |  | 185.05 | 185.3651
28.11.2022 12:04:03 | 01:33:38 | 5618 | 182.8939 | 0 |  | 2.46834e-06 |  |  | 62.31894 | -10.0054 | 0 |  | 0 | 0 | 0 |  | 0.11934 | 0.117 | 188.24384 | 0 |  | 2.95171 | 2.683373 | 0 |  | 0.04279 | 0.03464777 | 0.001976607 | 0 | -1.870159 | 4.49426 | -1.868183 |  |  | 301 | 300 | -0.199995 | 0 |  | 0.08 | 0.07920792 | 11 |  |  |  | 5618 | 70.4074 | 21.57615 | 69.9426 | -0.4648 | 70 | 9.613201 | 182.8533 | 188.2793 | 216.321 | 0 |  | 185.05 | 185.3651
28.11.2022 12:04:05 | 01:33:40 | 5620 | 182.8963 | 0 |  | 6.50743e-06 |  |  | 62.32057 | -10.00912 | 0 |  | 0 | 0 | 0 |  | 0.11934 | 0.117 | 188.24384 | 0 |  | 2.95171 | 2.683373 | 0 |  | 0.04279 | 0.03464777 | 0.005211045 | 0 | -1.853396 | 4.49426 | -1.848185 |  |  | 300 | 300 | -0.249995 | 0 |  | 0.08 | 0.07920792 | 11 |  |  |  | 5620 | 70.4074 | 21.57665 | 69.9426 | -0.4648 | 70 | 9.476444 | 181.2119 | 188.2793 | 216.3254 | 0 |  | 185.05 | 185.3651
28.11.2022 12:04:07 | 01:33:42 | 5622 | 182.8963 | 0 |  | 7.77899e-06 |  |  | 62.32149 | -10.0128 | 0 |  | 0 | 0 | 0 |  | 0.11934 | 0.117 | 188.24384 | 0 |  | 2.95171 | 2.683373 | 0 |  | 0.04279 | 0.03464777 | 0.00622929 | 0 | -1.844712 | 4.49428 | -1.838482 |  |  | 299 | 300 | -0.199995 | 0 |  | 0.08 | 0.07920792 | 11 |  |  |  | 5622 | 70.4074 | 21.57564 | 69.9428 | -0.4646 | 70 | 9.421051 | 180.4274 | 188.2793 | 216.3253 | 0 |  | 185.05 | 185.3651
28.11.2022 12:04:09 | 01:33:44 | 5624 | 182.8976 | 0 |  | 1.01726e-05 |  |  | 62.31945 | -10.01646 | 0 |  | 0 | 0 | 0 |  | 0.11934 | 0.117 | 188.24384 | 0 |  | 2.95171 | 2.683373 | 0 |  | 0.04279 | 0.03464777 | 0.008146055 | 0 | -1.825501 | 4.49428 | -1.817355 |  |  | 301 | 300 | -0.199995 | 0 |  | 0.08 | 0.07920792 | 11 |  |  |  | 5624 | 70.4074 | 21.57665 | 69.9428 | -0.4646 | 70 | 9.40682 | 178.5471 | 188.2793 | 216.3277 | 0 |  | 185.05 | 185.3651
28.11.2022 12:04:11 | 01:33:46 | 5626 | 182.9001 | 0 |  | 1.02474e-05 |  |  | 62.32098 | -10.02012 | 0 |  | 0 | 0 | 0 |  | 0.11934 | 0.117 | 188.24384 | 0 |  | 2.95171 | 2.683373 | 0 |  | 0.04279 | 0.03464777 | 0.008205953 | 0 | -1.849961 | 4.49426 | -1.841755 |  |  | 299 | 300 | -0.199995 | 0 |  | 0.08 | 0.07920792 | 11.1 |  |  |  | 5626 | 70.4074 | 21.57665 | 69.9426 | -0.4648 | 70 | 9.477392 | 180.8723 | 188.2793 | 216.3322 | 0 |  | 185.05 | 185.3651
28.11.2022 12:04:13 | 01:33:48 | 5628 | 182.9005 | 0 |  | 1.26409e-05 |  |  | 62.32098 | -10.0238 | 0 |  | 0 | 0 | 0 |  | 0.11934 | 0.117 | 188.24384 | 0 |  | 2.95171 | 2.683373 | 0 |  | 0.04279 | 0.03464777 | 0.01012263 | 0 | -1.851527 | 4.49424 | -1.841404 |  |  | 301 | 300 | -0.199995 | 0 |  | 0.08 | 0.07920792 | 11 |  |  |  | 5628 | 70.4074 | 21.57715 | 69.9424 | -0.465 | 70 | 9.809735 | 180.9603 | 188.2793 | 216.3329 | 0 |  | 185.05 | 185.3651
28.11.2022 12:04:15 | 01:33:50 | 5630 | 182.8986 | 0 |  | 1.09953e-05 |  |  | 62.32149 | -10.02748 | 0 |  | 0 | 0 | 0 |  | 0.11934 | 0.117 | 188.24384 | 0 |  | 2.95171 | 2.683373 | 0 |  | 0.04279 | 0.03464777 | 0.00880486 | 0 | -1.842982 | 4.49424 | -1.834177 |  |  | 299 | 300 | -0.199995 | 0 |  | 0.08 | 0.07920792 | 11.1 |  |  |  | 5630 | 70.3978 | 21.57615 | 69.9424 | -0.4554 | 70 | 9.852672 | 183.2721 | 188.2793 | 216.3295 | 0 |  | 185.05 | 185.3651
28.11.2022 12:04:17 | 01:33:52 | 5632 | 182.8993 | 0 |  | 1.09953e-05 |  |  | 62.32251 | -10.03114 | 0 |  | 0 | 0 | 0 |  | 0.11934 | 0.117 | 188.24384 | 0 |  | 2.95171 | 2.683373 | 0 |  | 0.04279 | 0.03464777 | 0.00880486 | 0 | -1.839941 | 4.49426 | -1.831136 |  |  | 300 | 300 | -0.149995 | 0 |  | 0.08 | 0.07920792 | 11 |  |  |  | 5632 | 70.3978 | 21.57564 | 69.9426 | -0.4552 | 70 | 9.849471 | 183.0356 | 188.2793 | 216.3308 | 0 |  | 185.05 | 185.3651
28.11.2022 12:04:19 | 01:33:54 | 5634 | 182.9047 | 0 |  | 1.03222e-05 |  |  | 62.32353 | -10.03481 | 0 |  | 0 | 0 | 0 |  | 0.11934 | 0.117 | 188.24384 | 0 |  | 2.95171 | 2.683373 | 0 |  | 0.04279 | 0.03464777 | 0.008265852 | 0 | -1.839001 | 4.4943 | -1.830735 |  |  | 301 | 300 | -0.199995 | 0 |  | 0.08 | 0.07920792 | 11 |  |  |  | 5634 | 70.4074 | 21.57665 | 69.943 | -0.4644 | 70 | 9.785658 | 179.9249 | 188.2793 | 216.3405 | 0 |  | 185.05 | 185.3651
28.11.2022 12:04:21 | 01:33:56 | 5636 | 182.9069 | 0 |  | 1.34637e-05 |  |  | 62.32353 | -10.03847 | 0 |  | 0 | 0 | 0 |  | 0.11934 | 0.117 | 188.24384 | 0 |  | 2.95171 | 2.683373 | 0 |  | 0.04279 | 0.03464777 | 0.01078151 | 0 | -1.844421 | 4.49428 | -1.83364 |  |  | 300 | 300 | -0.249995 | 0 |  | 0.08 | 0.07920792 | 11 |  |  |  | 5636 | 70.4074 | 21.57615 | 69.9428 | -0.4646 | 70 | 9.6712 | 180.3885 | 188.2793 | 216.3446 | 0 |  | 185.05 | 185.3651
28.11.2022 12:04:23 | 01:33:58 | 5638 | 182.9097 | 0 |  | 1.76524e-05 |  |  | 62.32302 | -10.04214 | 0 |  | 0 | 0 | 0 |  | 0.11934 | 0.117 | 188.24384 | 0 |  | 2.95171 | 2.683373 | 0 |  | 0.04279 | 0.03464777 | 0.01413576 | 0 | -1.848992 | 4.49432 | -1.834856 |  |  | 299 | 300 | -0.199995 | 0 |  | 0.08 | 0.07920792 | 11 |  |  |  | 5638 | 70.4074 | 21.57564 | 69.9432 | -0.4642 | 70 | 9.534917 | 180.9622 | 188.2793 | 216.3496 | 0 |  | 185.05 | 185.3651
28.11.2022 12:04:25 | 01:34:00 | 5640 | 182.9092 | 0 |  | 1.50344e-05 |  |  | 62.32353 | -10.0458 | 0 |  | 0 | 0 | 0 |  | 0.11934 | 0.117 | 188.24384 | 0 |  | 2.95171 | 2.683373 | 0 |  | 0.04279 | 0.03464777 | 0.01203931 | 0 | -1.838304 | 4.49426 | -1.826264 |  |  | 301 | 300 | -0.199995 | 0 |  | 0.08 | 0.07920792 | 11 |  |  |  | 5640 | 70.4074 | 21.57615 | 69.9426 | -0.4648 | 70 | 9.43161 | 179.7236 | 188.2793 | 216.3487 | 0 |  | 185.05 | 185.3651
28.11.2022 12:04:27 | 01:34:02 | 5642 | 182.9132 | 0 |  | 9.72374e-06 |  |  | 62.32353 | -10.04946 | 0 |  | 0 | 0 | 0 |  | 0.11934 | 0.117 | 188.24384 | 0 |  | 2.95171 | 2.683373 | 0 |  | 0.04279 | 0.03464777 | 0.007786615 | 0 | -1.841266 | 4.49428 | -1.833479 |  |  | 299 | 300 | -0.199995 | 0 |  | 0.08 | 0.07920792 | 11 |  |  |  | 5642 | 70.4074 | 21.57665 | 69.9428 | -0.4646 | 70 | 9.403262 | 180.0736 | 188.2793 | 216.356 | 0 |  | 185.05 | 185.3651
28.11.2022 12:04:29 | 01:34:04 | 5644 | 182.9151 | 0 |  | 8.52697e-06 |  |  | 62.32415 | -10.05313 | 0 |  | 0 | 0 | 0 |  | 0.11934 | 0.117 | 188.24384 | 0 |  | 2.95171 | 2.683373 | 0 |  | 0.04279 | 0.03464777 | 0.006828261 | 0 | -1.84254 | 4.49428 | -1.835712 |  |  | 301 | 300 | -0.199995 | 0 |  | 0.08 | 0.07920792 | 11 |  |  |  | 5644 | 70.4171 | 21.57715 | 69.9428 | -0.4743 | 70 | 9.425796 | 177.1229 | 188.2793 | 216.3594 | 0 |  | 185.05 | 185.3651
28.11.2022 12:04:31 | 01:34:06 | 5646 | 182.9156 | 0 |  | 6.35783e-06 |  |  | 62.32415 | -10.05681 | 0 |  | 0 | 0 | 0 |  | 0.11934 | 0.117 | 188.24384 | 0 |  | 2.95171 | 2.683373 | 0 |  | 0.04279 | 0.03464777 | 0.005091248 | 0 | -1.849107 | 4.49426 | -1.844016 |  |  | 300 | 300 | -0.249995 | 0 |  | 0.08 | 0.07920792 | 11 |  |  |  | 5646 | 70.4074 | 21.57665 | 69.9426 | -0.4648 | 70 | 9.532428 | 180.7734 | 188.2793 | 216.3604 | 0 |  | 185.05 | 185.3651
28.11.2022 12:04:33 | 01:34:08 | 5648 | 182.9156 | 0 |  | 6.73182e-06 |  |  | 62.32415 | -10.06052 | 0 |  | 0 | 0 | 0 |  | 0.11934 | 0.117 | 188.24384 | 0 |  | 2.95171 | 2.683373 | 0 |  | 0.04279 | 0.03464777 | 0.005390733 | 0 | -1.870161 | 4.49428 | -1.86477 |  |  | 300 | 300 | -0.249995 | 0 |  | 0.08 | 0.07920792 | 11 |  |  |  | 5648 | 70.4074 | 21.57615 | 69.9428 | -0.4646 | 70 | 9.67274 | 182.8972 | 188.2793 | 216.3603 | 0 |  | 185.05 | 185.3651
28.11.2022 12:04:35 | 01:34:10 | 5650 | 182.919 | 0 |  | 1.23417e-05 |  |  | 62.32609 | -10.06423 | 0 |  | 0 | 0 | 0 |  | 0.11934 | 0.117 | 188.24384 | 0 |  | 2.95171 | 2.683373 | 0 |  | 0.04279 | 0.03464777 | 0.009883035 | 0 | -1.857943 | 4.49434 | -1.84806 |  |  | 299 | 300 | -0.199995 | 0 |  | 0.08 | 0.07920792 | 11 |  |  |  | 5650 | 70.3978 | 21.57564 | 69.9434 | -0.4544 | 70 | 9.783167 | 185.0758 | 188.2793 | 216.3664 | 0 |  | 185.05 | 185.3651
28.11.2022 12:04:37 | 01:34:12 | 5652 | 182.9242 | 0 |  | 1.28653e-05 |  |  | 62.3266 | -10.06794 | 0 |  | 0 | 0 | 0 |  | 0.11934 | 0.117 | 188.24384 | 0 |  | 2.95171 | 2.683373 | 0 |  | 0.04279 | 0.03464777 | 0.01030233 | 0 | -1.875378 | 4.4943 | -1.865075 |  |  | 301 | 300 | -0.199995 | 0 |  | 0.08 | 0.07920792 | 11 |  |  |  | 5652 | 70.3978 | 21.57615 | 69.943 | -0.4548 | 70 | 9.841049 | 186.6712 | 188.2793 | 216.3759 | 0 |  | 185.05 | 185.3651
28.11.2022 12:04:39 | 01:34:14 | 5654 | 182.9226 | 0 |  | 1.7428e-05 |  |  | 62.32813 | -10.07166 | 0 |  | 0 | 0 | 0 |  | 0.11934 | 0.117 | 188.24384 | 0 |  | 2.95171 | 2.683373 | 0 |  | 0.04279 | 0.03464777 | 0.01395606 | 0 | -1.862499 | 4.49434 | -1.848543 |  |  | 300 | 300 | -0.249995 | 0 |  | 0.08 | 0.07920792 | 11 |  |  |  | 5654 | 70.3978 | 21.57766 | 69.9434 | -0.4544 | 70 | 9.863705 | 185.5261 | 188.2793 | 216.3729 | 0 |  | 185.05 | 185.3651
28.11.2022 12:04:41 | 01:34:16 | 5656 | 182.9213 | 0 |  | 2.03451e-05 |  |  | 62.32874 | -10.07533 | 0 |  | 0 | 0 | 0 |  | 0.11934 | 0.117 | 188.24384 | 0 |  | 2.95171 | 2.683373 | 0 |  | 0.04279 | 0.03464777 | 0.01629203 | 0 | -1.84244 | 4.49432 | -1.826148 |  |  | 300 | 300 | -0.249995 | 0 |  | 0.08 | 0.07920792 | 11 |  |  |  | 5656 | 70.3978 | 21.57665 | 69.9432 | -0.4546 | 70 | 9.849471 | 183.4624 | 188.2793 | 216.3707 | 0 |  | 185.05 | 185.3651
28.11.2022 12:04:43 | 01:34:18 | 5658 | 182.9241 | 0 |  | 1.97467e-05 |  |  | 62.32966 | -10.07897 | 0 |  | 0 | 0 | 0 |  | 0.11934 | 0.117 | 188.24384 | 0 |  | 2.95171 | 2.683373 | 0 |  | 0.04279 | 0.03464777 | 0.01581284 | 0 | -1.833109 | 4.49428 | -1.817296 |  |  | 299 | 300 | -0.199995 | 0 |  | 0.08 | 0.07920792 | 11 |  |  |  | 5658 | 70.4074 | 21.57615 | 69.9428 | -0.4646 | 70 | 9.788979 | 179.2652 | 188.2793 | 216.3756 | 0 |  | 185.05 | 185.3651
28.11.2022 12:04:45 | 01:34:20 | 5660 | 182.9199 | 0 |  | 1.82507e-05 |  |  | 62.32813 | -10.0826 | 0 |  | 0 | 0 | 0 |  | 0.11934 | 0.117 | 188.24384 | 0 |  | 2.95171 | 2.683373 | 0 |  | 0.04279 | 0.03464777 | 0.01461487 | 0 | -1.820117 | 4.4943 | -1.805502 |  |  | 301 | 300 | -0.199995 | 0 |  | 0.08 | 0.07920792 | 11 |  |  |  | 5660 | 70.4074 | 21.57665 | 69.943 | -0.4644 | 70 | 9.702158 | 178.0625 | 188.2793 | 216.368 | 0 |  | 185.05 | 185.3651
28.11.2022 12:04:47 | 01:34:22 | 5662 | 182.9189 | 0 |  | 1.43613e-05 |  |  | 62.32874 | -10.08623 | 0 |  | 0 | 0 | 0 |  | 0.11934 | 0.117 | 188.24384 | 0 |  | 2.95171 | 2.683373 | 0 |  | 0.04279 | 0.03464777 | 0.0115003 | 0 | -1.834516 | 4.4943 | -1.823016 |  |  | 300 | 300 | -0.249995 | 0 |  | 0.08 | 0.07920792 | 11 |  |  |  | 5662 | 70.4074 | 21.57665 | 69.943 | -0.4644 | 70 | 9.574652 | 179.4722 | 188.2793 | 216.3663 | 0 |  | 185.05 | 185.3651
28.11.2022 12:04:49 | 01:34:24 | 5664 | 182.9178 | 0 |  | 1.01726e-05 |  |  | 62.32874 | -10.08987 | 0 |  | 0 | 0 | 0 |  | 0.11934 | 0.117 | 188.24384 | 0 |  | 2.95171 | 2.683373 | 0 |  | 0.04279 | 0.03464777 | 0.008146055 | 0 | -1.833482 | 4.4943 | -1.825336 |  |  | 299 | 300 | -0.199995 | 0 |  | 0.08 | 0.07920792 | 11 |  |  |  | 5664 | 70.4074 | 21.57766 | 69.943 | -0.4644 | 70 | 9.477037 | 179.3721 | 188.2793 | 216.3642 | 0 |  | 185.05 | 185.3651
28.11.2022 12:04:51 | 01:34:26 | 5666 | 182.9206 | 0 |  | 4.63748e-06 |  |  | 62.32711 | -10.09354 | 0 |  | 0 | 0 | 0 |  | 0.11934 | 0.117 | 188.24384 | 0 |  | 2.95171 | 2.683373 | 0 |  | 0.04279 | 0.03464777 | 0.00371362 | 0 | -1.844074 | 4.49428 | -1.840361 |  |  | 301 | 300 | -0.199995 | 0 |  | 0.08 | 0.07920792 | 11 |  |  |  | 5666 | 70.4074 | 21.57615 | 69.9428 | -0.4646 | 70 | 9.428406 | 180.3411 | 188.2793 | 216.3693 | 0 |  | 185.05 | 185.3651
28.11.2022 12:04:53 | 01:34:28 | 5668 | 182.9252 | 0 |  | 3.14152e-06 |  |  | 62.32772 | -10.09724 | 0 |  | 0 | 0 | 0 |  | 0.11934 | 0.117 | 188.24384 | 0 |  | 2.95171 | 2.683373 | 0 |  | 0.04279 | 0.03464777 | 0.002515679 | 0 | -1.861459 | 4.49428 | -1.858943 |  |  | 299 | 300 | -0.199995 | 0 |  | 0.08 | 0.07920792 | 11 |  |  |  | 5668 | 70.4074 | 21.57766 | 69.9428 | -0.4646 | 70 | 9.399229 | 182.0366 | 188.2793 | 216.3776 | 0 |  | 185.05 | 185.3651
28.11.2022 12:04:55 | 01:34:30 | 5670 | 182.9222 | 0 |  | 7.4798e-07 |  |  | 62.32711 | -10.10095 | 0 |  | 0 | 0 | 0 |  | 0.11934 | 0.117 | 188.24384 | 0 |  | 2.95171 | 2.683373 | 0 |  | 0.04279 | 0.03464777 | 0.0005989704 | 0 | -1.849181 | 4.49428 | -1.848582 |  |  | 300 | 300 | -0.149995 | 0 |  | 0.08 | 0.07920792 | 11 |  |  |  | 5670 | 70.3978 | 21.57715 | 69.9428 | -0.455 | 70 | 9.452009 | 183.9986 | 188.2793 | 216.3723 | 0 |  | 185.05 | 185.3651
28.11.2022 12:04:57 | 01:34:32 | 5672 | 182.9243 | 0 |  | 1.64556e-06 |  |  | 62.32455 | -10.10464 | 0 |  | 0 | 0 | 0 |  | 0.11934 | 0.117 | 188.24384 | 0 |  | 2.95171 | 2.683373 | 0 |  | 0.04279 | 0.03464777 | 0.001317738 | 0 | -1.85081 | 4.49428 | -1.849492 |  |  | 301 | 300 | -0.199995 | 0 |  | 0.08 | 0.07920792 | 11 |  |  |  | 5672 | 70.3978 | 21.57766 | 69.9428 | -0.455 | 70 | 9.543694 | 184.1587 | 188.2793 | 216.376 | 0 |  | 185.05 | 185.3651
28.11.2022 12:04:59 | 01:34:34 | 5674 | 182.9216 | 0 |  | 1.04718e-06 |  |  | 62.3266 | -10.10832 | 0 |  | 0 | 0 | 0 |  | 0.11934 | 0.117 | 188.24384 | 0 |  | 2.95171 | 2.683373 | 0 |  | 0.04279 | 0.03464777 | 0.0008385649 | 0 | -1.828945 | 4.49432 | -1.828106 |  |  | 299 | 300 | -0.199995 | 0 |  | 0.08 | 0.07920792 | 11 |  |  |  | 5674 | 70.4074 | 21.57766 | 69.9432 | -0.4642 | 70 | 9.685672 | 178.9885 | 188.2793 | 216.3712 | 0 |  | 185.05 | 185.3651
28.11.2022 12:05:01 | 01:34:36 | 5676 | 182.9191 | 0 |  | 1.86995e-06 |  |  | 62.32711 | -10.11198 | 0 |  | 0 | 0 | 0 |  | 0.11934 | 0.117 | 188.24384 | 0 |  | 2.95171 | 2.683373 | 0 |  | 0.04279 | 0.03464777 | 0.001497426 | 0 | -1.829761 | 4.49432 | -1.828263 |  |  | 300 | 300 | -0.149995 | 0 |  | 0.08 | 0.07920792 | 11 |  |  |  | 5676 | 70.4074 | 21.57715 | 69.9432 | -0.4642 | 70 | 9.788859 | 179.0709 | 188.2793 | 216.3666 | 0 |  | 185.05 | 185.3651
28.11.2022 12:05:03 | 01:34:38 | 5678 | 182.9188 | 0 |  | 2.09435e-06 |  |  | 62.3266 | -10.11564 | 0 |  | 0 | 0 | 0 |  | 0.11934 | 0.117 | 188.24384 | 0 |  | 2.95171 | 2.683373 | 0 |  | 0.04279 | 0.03464777 | 0.001677122 | 0 | -1.836145 | 4.49432 | -1.834468 |  |  | 301 | 300 | -0.199995 | 0 |  | 0.08 | 0.07920792 | 11 |  |  |  | 5678 | 70.4074 | 21.57715 | 69.9432 | -0.4642 | 70 | 9.73596 | 179.6959 | 188.2793 | 216.3661 | 0 |  | 185.05 | 185.3651
28.11.2022 12:05:05 | 01:34:40 | 5680 | 182.9157 | 0 |  | -2.99192e-07 |  |  | 62.32609 | -10.11933 | 0 |  | 0 | 0 | 0 |  | 0.11934 | 0.117 | 188.24384 | 0 |  | 2.95171 | 2.683373 | 0 |  | 0.04279 | 0.03464777 | -0.0002395881 | 0 | -1.856987 | 4.49432 | -1.857226 |  |  | 300 | 300 | -0.249995 | 0 |  | 0.08 | 0.07920792 | 11 |  |  |  | 5680 | 70.4074 | 21.57615 | 69.9432 | -0.4642 | 70 | 9.835118 | 181.7387 | 188.2793 | 216.3605 | 0 |  | 185.05 | 185.3651
28.11.2022 12:05:07 | 01:34:42 | 5682 | 182.9159 | 0 |  | -1.19677e-06 |  |  | 62.32568 | -10.12304 | 0 |  | 0 | 0 | 0 |  | 0.11934 | 0.117 | 188.24384 | 0 |  | 2.95171 | 2.683373 | 0 |  | 0.04279 | 0.03464777 | -0.0009583542 | 0 | -1.850099 | 4.49432 | -1.851057 |  |  | 299 | 300 | -0.199995 | 0 |  | 0.08 | 0.07920792 | 11 |  |  |  | 5682 | 70.4074 | 21.57715 | 69.9432 | -0.4642 | 70 | 9.858841 | 181.0645 | 188.2793 | 216.3608 | 0 |  | 185.05 | 185.3651
28.11.2022 12:05:09 | 01:34:44 | 5684 | 182.915 | 0 |  | 3.8895e-06 |  |  | 62.32568 | -10.12673 | 0 |  | 0 | 0 | 0 |  | 0.11934 | 0.117 | 188.24384 | 0 |  | 2.95171 | 2.683373 | 0 |  | 0.04279 | 0.03464777 | 0.003114649 | 0 | -1.840554 | 4.49432 | -1.837439 |  |  | 300 | 300 | -0.149995 | 0 |  | 0.08 | 0.07920792 | 11 |  |  |  | 5684 | 70.4074 | 21.57766 | 69.9432 | -0.4642 | 70 | 9.835592 | 180.1312 | 188.2793 | 216.3592 | 0 |  | 185.05 | 185.3651
28.11.2022 12:05:11 | 01:34:46 | 5686 | 182.92 | 0 |  | 4.78707e-06 |  |  | 62.31945 | -10.13038 | 0 |  | 0 | 0 | 0 |  | 0.11934 | 0.117 | 188.24384 | 0 |  | 2.95171 | 2.683373 | 0 |  | 0.04279 | 0.03464777 | 0.003833409 | 0 | -1.818961 | 4.49432 | -1.815127 |  |  | 301 | 300 | -0.199995 | 0 |  | 0.08 | 0.07920792 | 11 |  |  |  | 5686 | 70.4074 | 21.57766 | 69.9432 | -0.4642 | 70 | 9.783879 | 178.013 | 188.2793 | 216.3683 | 0 |  | 185.05 | 185.3651
28.11.2022 12:05:13 | 01:34:48 | 5688 | 182.9224 | 0 |  | 4.26349e-06 |  |  | 62.31689 | -10.13404 | 0 |  | 0 | 0 | 0 |  | 0.11934 | 0.117 | 188.24384 | 0 |  | 2.95171 | 2.683373 | 0 |  | 0.04279 | 0.03464777 | 0.003414134 | 0 | -1.84247 | 4.49426 | -1.839056 |  |  | 299 | 300 | -0.199995 | 0 |  | 0.08 | 0.07920792 | 11 |  |  |  | 5688 | 70.4074 | 21.57615 | 69.9426 | -0.4648 | 70 | 9.60905 | 180.1179 | 188.2793 | 216.3726 | 0 |  | 185.05 | 185.3651
28.11.2022 12:05:15 | 01:34:50 | 5690 | 182.9226 | 0 |  | 5.98384e-06 |  |  | 62.31689 | -10.13771 | 0 |  | 0 | 0 | 0 |  | 0.11934 | 0.117 | 188.24384 | 0 |  | 2.95171 | 2.683373 | 0 |  | 0.04279 | 0.03464777 | 0.004791763 | 0 | -1.840065 | 4.4943 | -1.835273 |  |  | 300 | 300 | -0.149995 | 0 |  | 0.08 | 0.07920792 | 11 |  |  |  | 5690 | 70.3978 | 21.57665 | 69.943 | -0.4548 | 70 | 9.505621 | 183.1579 | 188.2793 | 216.3729 | 0 |  | 185.05 | 185.3651
28.11.2022 12:05:17 | 01:34:52 | 5692 | 182.9187 | 0 |  | 1.94475e-06 |  |  | 62.31689 | -10.14139 | 0 |  | 0 | 0 | 0 |  | 0.11934 | 0.117 | 188.24384 | 0 |  | 2.95171 | 2.683373 | 0 |  | 0.04279 | 0.03464777 | 0.001557325 | 0 | -1.845692 | 4.49428 | -1.844134 |  |  | 301 | 300 | -0.199995 | 0 |  | 0.08 | 0.07920792 | 11 |  |  |  | 5692 | 70.3978 | 21.57766 | 69.9428 | -0.455 | 70 | 9.41951 | 183.655 | 188.2793 | 216.3658 | 0 |  | 185.05 | 185.3651
28.11.2022 12:05:19 | 01:34:54 | 5694 | 182.9233 | 0 |  | 1.94475e-06 |  |  | 62.3175 | -10.14506 | 0 |  | 0 | 0 | 0 |  | 0.11934 | 0.117 | 188.24384 | 0 |  | 2.95171 | 2.683373 | 0 |  | 0.04279 | 0.03464777 | 0.001557325 | 0 | -1.83081 | 4.4943 | -1.829252 |  |  | 300 | 300 | -0.249995 | 0 |  | 0.08 | 0.07920792 | 11 |  |  |  | 5694 | 70.3978 | 21.57766 | 69.943 | -0.4548 | 70 | 9.407294 | 182.2359 | 188.2793 | 216.3742 | 0 |  | 185.05 | 185.3651
28.11.2022 12:05:21 | 01:34:56 | 5696 | 182.9198 | 0 |  | 1.49596e-07 |  |  | 62.3175 | -10.14873 | 0 |  | 0 | 0 | 0 |  | 0.11934 | 0.117 | 188.24384 | 0 |  | 2.95171 | 2.683373 | 0 |  | 0.04279 | 0.03464777 | 0.0001197941 | 0 | -1.834822 | 4.49428 | -1.834702 |  |  | 300 | 300 | -0.249995 | 0 |  | 0.08 | 0.07920792 | 11 |  |  |  | 5696 | 70.4074 | 21.57867 | 69.9428 | -0.4646 | 70 | 9.45189 | 179.437 | 188.2793 | 216.3679 | 0 |  | 185.05 | 185.3651
28.11.2022 12:05:23 | 01:34:58 | 5698 | 182.9191 | 0 |  | -1.64556e-06 |  |  | 62.3175 | -10.1524 | 0 |  | 0 | 0 | 0 |  | 0.11934 | 0.117 | 188.24384 | 0 |  | 2.95171 | 2.683373 | 0 |  | 0.04279 | 0.03464777 | -0.001317738 | 0 | -1.838618 | 4.49428 | -1.839936 |  |  | 300 | 300 | -0.249995 | 0 |  | 0.08 | 0.07920792 | 11 |  |  |  | 5698 | 70.4074 | 21.57867 | 69.9428 | -0.4646 | 70 | 9.563622 | 179.8089 | 188.2793 | 216.3667 | 0 |  | 185.05 | 185.3651
28.11.2022 12:05:25 | 01:35:00 | 5700 | 182.9188 | 0 |  | -3.29112e-06 |  |  | 62.3175 | -10.15608 | 0 |  | 0 | 0 | 0 |  | 0.11934 | 0.117 | 188.24384 | 0 |  | 2.95171 | 2.683373 | 0 |  | 0.04279 | 0.03464777 | -0.002635476 | 0 | -1.83071 | 4.4943 | -1.833345 |  |  | 299 | 300 | -0.199995 | 0 |  | 0.08 | 0.07920792 | 11 |  |  |  | 5700 | 70.4074 | 21.57817 | 69.943 | -0.4644 | 70 | 9.840694 | 179.0998 | 188.2793 | 216.3661 | 0 |  | 185.05 | 185.3651
28.11.2022 12:05:27 | 01:35:02 | 5702 | 182.9188 | 0 |  | -5.68465e-06 |  |  | 62.31894 | -10.15975 | 0 |  | 0 | 0 | 0 |  | 0.11934 | 0.117 | 188.24384 | 0 |  | 2.95171 | 2.683373 | 0 |  | 0.04279 | 0.03464777 | -0.004552176 | 0 | -1.83974 | 4.4943 | -1.844292 |  |  | 301 | 300 | -0.199995 | 0 |  | 0.08 | 0.07920792 | 11 |  |  |  | 5702 | 70.4074 | 21.57867 | 69.943 | -0.4644 | 70 | 9.849707 |  | 188.2793 | 216.3661 | 0 |  | 185.05 | 185.3651
28.11.2022 12:05:29 | 01:35:04 | 5704 | 182.9163 | 0 |  | -7.4798e-06 |  |  | 62.31996 | -10.16344 | 0 |  | 0 | 0 | 0 |  | 0.11934 | 0.117 | 188.24384 | 0 |  | 2.95171 | 2.683373 | 0 |  | 0.04279 | 0.03464777 | -0.005989704 | 0 | -1.831696 | 4.4943 | -1.837686 |  |  | 299 | 300 | -0.199995 | 0 |  | 0.08 | 0.07920792 | 11 |  |  |  | 5704 | 70.4074 | 21.57968 | 69.943 | -0.4644 | 70 | 9.864891 | 179.1988 | 188.2793 | 216.3615 | 0 |  | 185.05 | 185.3651
28.11.2022 12:05:31 | 01:35:06 | 5706 | 182.9163 | 0 |  | -1.21173e-05 |  |  | 62.32057 | -10.16714 | 0 |  | 0 | 0 | 0 |  | 0.11934 | 0.117 | 188.24384 | 0 |  | 2.95171 | 2.683373 | 0 |  | 0.04279 | 0.03464777 | -0.009703339 | 0 | -1.852481 | 4.49428 | -1.862185 |  |  | 301 | 300 | -0.199995 | 0 |  | 0.08 | 0.07920792 | 11 |  |  |  | 5706 | 70.4074 | 21.58069 | 69.9428 | -0.4646 | 70 | 9.821716 |  | 188.2793 | 216.3615 | 0 |  | 185.05 | 185.3651
28.11.2022 12:05:33 | 01:35:08 | 5708 | 182.9132 | 0 |  | -8.22778e-06 |  |  | 62.32057 | -10.17086 | 0 |  | 0 | 0 | 0 |  | 0.11934 | 0.117 | 188.24384 | 0 |  | 2.95171 | 2.683373 | 0 |  | 0.04279 | 0.03464777 | -0.006588674 | 0 | -1.856001 | 4.49432 | -1.86259 |  |  | 300 | 300 | -0.249995 | 0 |  | 0.08 | 0.07920792 | 11 |  |  |  | 5708 | 70.3978 | 21.58069 | 69.9432 | -0.4546 | 70 | 9.795859 | 184.821 | 188.2793 | 216.3559 | 0 |  | 185.05 | 185.3651
28.11.2022 12:05:35 | 01:35:10 | 5710 | 182.9169 | 0 |  | -4.18869e-06 |  |  | 62.32098 | -10.17457 | 0 |  | 0 | 0 | 0 |  | 0.11934 | 0.117 | 188.24384 | 0 |  | 2.95171 | 2.683373 | 0 |  | 0.04279 | 0.03464777 | -0.003354236 | 0 | -1.847323 | 4.49432 | -1.850678 |  |  | 299 | 300 | -0.199995 | 0 |  | 0.08 | 0.07920792 | 11 |  |  |  | 5710 | 70.3978 | 21.57917 | 69.9432 | -0.4546 | 70 | 9.733707 | 183.9531 | 188.2793 | 216.3626 | 0 |  | 185.05 | 185.3651
28.11.2022 12:05:37 | 01:35:12 | 5712 | 182.9169 | 0 |  | -2.54314e-06 |  |  | 62.32149 | -10.17828 | 0 |  | 0 | 0 | 0 |  | 0.11934 | 0.117 | 188.24384 | 0 |  | 2.95171 | 2.683373 | 0 |  | 0.04279 | 0.03464777 | -0.002036506 | 0 | -1.852903 | 4.4943 | -1.854939 |  |  | 301 | 300 | -0.199995 | 0 |  | 0.08 | 0.07920792 | 11 |  |  |  | 5712 | 70.3978 | 21.58069 | 69.943 | -0.4548 | 70 | 9.628618 |  | 188.2793 | 216.3626 | 0 |  | 185.05 | 185.3651
28.11.2022 12:05:39 | 01:35:14 | 5714 | 182.9084 | 0 |  | 2.99192e-07 |  |  | 62.31996 | -10.18198 | 0 |  | 0 | 0 | 0 |  | 0.11934 | 0.117 | 188.24384 | 0 |  | 2.95171 | 2.683373 | 0 |  | 0.04279 | 0.03464777 | 0.0002395881 | 0 | -1.845333 | 4.4943 | -1.845093 |  |  | 300 | 300 | -0.249995 | 0 |  | 0.08 | 0.07920792 | 11 |  |  |  | 5714 | 70.3978 | 21.58119 | 69.943 | -0.4548 | 70 | 9.575126 | 183.6965 | 188.2793 | 216.3473 | 0 |  | 185.05 | 185.3651
28.11.2022 12:05:41 | 01:35:16 | 5716 | 182.9099 | 0 |  | 2.39354e-06 |  |  | 62.3221 | -10.18564 | 0 |  | 0 | 0 | 0 |  | 0.11934 | 0.117 | 188.24384 | 0 |  | 2.95171 | 2.683373 | 0 |  | 0.04279 | 0.03464777 | 0.001916708 | 0 | -1.813232 | 4.4943 | -1.811315 |  |  | 299 | 300 | -0.199995 | 0 |  | 0.08 | 0.07920792 | 11 |  |  |  | 5716 | 70.3978 | 21.5817 | 69.943 | -0.4548 | 70 | 9.482491 | 180.4994 | 188.2793 | 216.35 | 0 |  | 185.05 | 185.3651
28.11.2022 12:05:43 | 01:35:18 | 5718 | 182.9117 | 0 |  | 5.38546e-06 |  |  | 62.32353 | -10.18925 | 0 |  | 0 | 0 | 0 |  | 0.11934 | 0.117 | 188.24384 | 0 |  | 2.95171 | 2.683373 | 0 |  | 0.04279 | 0.03464777 | 0.00431259 | 0 | -1.806481 | 4.4943 | -1.802168 |  |  | 300 | 300 | -0.149995 | 0 |  | 0.08 | 0.07920792 | 11 |  |  |  | 5718 | 70.4074 | 21.5822 | 69.943 | -0.4644 | 70 | 9.428761 | 176.7364 | 188.2793 | 216.3532 | 0 |  | 185.05 | 185.3651
28.11.2022 12:05:45 | 01:35:20 | 5720 | 182.9137 | 0 |  | 6.13344e-06 |  |  | 62.32415 | -10.19285 | 0 |  | 0 | 0 | 0 |  | 0.11934 | 0.117 | 188.24384 | 0 |  | 2.95171 | 2.683373 | 0 |  | 0.04279 | 0.03464777 | 0.00491156 | 0 | -1.801326 | 4.49428 | -1.796414 |  |  | 301 | 300 | -0.199995 | 0 |  | 0.08 | 0.07920792 | 11 |  |  |  | 5720 | 70.4074 | 21.58271 | 69.9428 | -0.4646 | 70 | 9.410495 | 176.1671 | 188.2793 | 216.3569 | 0 |  | 185.05 | 185.3651
28.11.2022 12:05:47 | 01:35:22 | 5722 | 182.9136 | 0 |  | 5.01147e-06 |  |  | 62.32455 | -10.19647 | 0 |  | 0 | 0 | 0 |  | 0.11934 | 0.117 | 188.24384 | 0 |  | 2.95171 | 2.683373 | 0 |  | 0.04279 | 0.03464777 | 0.004013105 | 0 | -1.82804 | 4.49432 | -1.824027 |  |  | 300 | 300 | -0.249995 | 0 |  | 0.08 | 0.07920792 | 11 |  |  |  | 5722 | 70.4074 | 21.58119 | 69.9432 | -0.4642 | 70 | 9.39816 | 178.9079 | 188.2793 | 216.3566 | 0 |  | 185.05 | 185.3651
28.11.2022 12:05:49 | 01:35:24 | 5724 | 182.9116 | 0 |  | 5.23586e-06 |  |  | 62.32609 | -10.20013 | 0 |  | 0 | 0 | 0 |  | 0.11934 | 0.117 | 188.24384 | 0 |  | 2.95171 | 2.683373 | 0 |  | 0.04279 | 0.03464777 | 0.004192793 | 0 | -1.839298 | 4.4943 | -1.835105 |  |  | 299 | 300 | -0.199995 | 0 |  | 0.08 | 0.07920792 | 11 |  |  |  | 5724 | 70.4171 | 21.58119 | 69.943 | -0.4741 | 70 | 9.429118 | 176.8769 | 188.2793 | 216.353 | 0 |  | 185.05 | 185.3651
28.11.2022 12:05:51 | 01:35:26 | 5726 | 182.9107 | 0 |  | 3.59031e-06 |  |  | 62.32568 | -10.2038 | 0 |  | 0 | 0 | 0 |  | 0.11934 | 0.117 | 188.24384 | 0 |  | 2.95171 | 2.683373 | 0 |  | 0.04279 | 0.03464777 | 0.002875063 | 0 | -1.844954 | 4.4943 | -1.842079 |  |  | 301 | 300 | -0.199995 | 0 |  | 0.08 | 0.07920792 | 11 |  |  |  | 5726 | 70.4074 | 21.58321 | 69.943 | -0.4644 | 70 | 9.448689 | 180.5014 | 188.2793 | 216.3514 | 0 |  | 185.05 | 185.3651
28.11.2022 12:05:53 | 01:35:28 | 5728 | 182.9109 | 0 |  | -2.01955e-06 |  |  | 62.32711 | -10.20751 | 0 |  | 0 | 0 | 0 |  | 0.11934 | 0.117 | 188.24384 | 0 |  | 2.95171 | 2.683373 | 0 |  | 0.04279 | 0.03464777 | -0.001617223 | 0 | -1.864573 | 4.49424 | -1.86619 |  |  | 300 | 300 | -0.249995 | 0 |  | 0.08 | 0.07920792 | 11 |  |  |  | 5728 | 70.4074 | 21.58372 | 69.9424 | -0.465 | 70 | 9.547135 | 182.225 | 188.2793 | 216.3517 | 0 |  | 185.05 | 185.3651
28.11.2022 12:05:55 | 01:35:30 | 5730 | 182.9095 | 0 |  | -9.34975e-06 |  |  | 62.32507 | -10.21127 | 0 |  | 0 | 0 | 0 |  | 0.11934 | 0.117 | 188.24384 | 0 |  | 2.95171 | 2.683373 | 0 |  | 0.04279 | 0.03464777 | -0.00748713 | 0 | -1.880133 | 4.49424 | -1.88762 |  |  | 299 | 300 | -0.199995 | 0 |  | 0.08 | 0.07920792 | 11 |  |  |  | 5730 | 70.3978 | 21.58372 | 69.9424 | -0.4554 | 70 | 9.668827 | 186.9554 | 188.2793 | 216.3493 | 0 |  | 185.05 | 185.3651
28.11.2022 12:05:57 | 01:35:32 | 5732 | 182.9074 | 0 |  | -1.19677e-05 |  |  | 62.3313 | -10.21503 | 0 |  | 0 | 0 | 0 |  | 0.11934 | 0.117 | 188.24384 | 0 |  | 2.95171 | 2.683373 | 0 |  | 0.04279 | 0.03464777 | -0.009583542 | 0 | -1.864787 | 4.49428 | -1.87437 |  |  | 301 | 300 | -0.199995 | 0 |  | 0.08 | 0.07920792 | 11 |  |  |  | 5732 | 70.3978 | 21.58271 | 69.9428 | -0.455 | 70 | 9.748295 | 185.5665 | 188.2793 | 216.3454 | 0 |  | 185.05 | 185.3651
28.11.2022 12:05:59 | 01:35:34 | 5734 | 182.9104 | 0 |  | -1.84751e-05 |  |  | 62.35122 | -10.21876 | 0 |  | 0 | 0 | 0 |  | 0.11934 | 0.117 | 188.24384 | 0 |  | 2.95171 | 2.683373 | 0 |  | 0.04279 | 0.03464777 | -0.01479456 | 0 | -1.839696 | 4.49422 | -1.85449 |  |  | 299 | 300 | -0.199995 | 0 |  | 0.08 | 0.07920792 | 11 |  |  |  | 5734 | 70.3978 | 21.58321 | 69.9422 | -0.4556 | 70 | 9.837609 | 182.867 | 188.2793 | 216.3509 | 0 |  | 185.05 | 185.3651
28.11.2022 12:06:01 | 01:35:36 | 5736 | 182.9104 | 0 |  | -2.94704e-05 |  |  | 62.37625 | -10.22249 | 0 |  | 0 | 0 | 0 |  | 0.11934 | 0.117 | 188.24384 | 0 |  | 2.95171 | 2.683373 | 0 |  | 0.04279 | 0.03464777 | -0.02359942 | 0 | -1.850947 | 4.49416 | -1.874546 |  |  | 301 | 300 | -0.199995 | 0 |  | 0.08 | 0.07920792 | 11 |  |  |  | 5736 | 70.4074 | 21.58271 | 69.9416 | -0.4658 | 70 | 9.848878 | 180.6354 | 188.2793 | 216.3509 | 0 |  | 185.05 | 185.3651
28.11.2022 12:06:03 | 01:35:38 | 5738 | 182.9134 | 0 |  | -4.13633e-05 |  |  | 62.40384 | -10.22623 | 0 |  | 0 | 0 | 0 |  | 0.11934 | 0.117 | 188.24384 | 0 |  | 2.95171 | 2.683373 | 0 |  | 0.04279 | 0.03464777 | -0.03312307 | 0 | -1.835298 | 4.49414 | -1.868421 |  |  | 300 | 300 | -0.249995 | 0 |  | 0.08 | 0.07920792 | 11 |  |  |  | 5738 | 70.4074 | 21.58321 | 69.9414 | -0.466 | 70 | 9.858841 | 179.0414 | 188.2793 | 216.3563 | 0 |  | 185.05 | 185.3651
28.11.2022 12:06:05 | 01:35:40 | 5740 | 182.9068 | 0 |  | -5.3331e-05 |  |  | 62.42325 | -10.22997 | 0 |  | 0 | 0 | 0 |  | 0.11934 | 0.117 | 188.24384 | 0 |  | 2.95171 | 2.683373 | 0 |  | 0.04279 | 0.03464777 | -0.04270661 | 0 | -1.832532 | 4.49414 | -1.875239 |  |  | 299 | 300 | -0.199995 | 0 |  | 0.08 | 0.07920792 | 11 |  |  |  | 5740 | 70.4171 | 21.58472 | 69.9414 | -0.4757 | 70 | 9.804163 | 175.7363 | 188.2793 | 216.3444 | 0 |  | 185.05 | 185.3651
28.11.2022 12:06:07 | 01:35:42 | 5742 | 182.9124 | 0 |  | -6.111e-05 |  |  | 62.41916 | -10.23373 | 0 |  | 0 | 0 | 0 |  | 0.11934 | 0.117 | 188.24384 | 0 |  | 2.95171 | 2.683373 | 0 |  | 0.04279 | 0.03464777 | -0.04893591 | 0 | -1.83691 | 4.49412 | -1.885846 |  |  | 300 | 300 | -0.149995 | 0 |  | 0.08 | 0.07920792 | 11 |  |  |  | 5742 | 70.4171 | 21.58523 | 69.9412 | -0.4759 | 70 | 9.732283 | 176.0889 | 188.2793 | 216.3546 | 0 |  | 185.05 | 185.3651
28.11.2022 12:06:09 | 01:35:44 | 5744 | 182.9185 | 0 |  | -6.7767e-05 |  |  | 62.41201 | -10.23752 | 0 |  | 0 | 0 | 0 |  | 0.11934 | 0.117 | 188.24384 | 0 |  | 2.95171 | 2.683373 | 0 |  | 0.04279 | 0.03464777 | -0.05426673 | 0 | -1.84838 | 4.4941 | -1.902647 |  |  | 300 | 300 | -0.149995 | 0 |  | 0.08 | 0.07920792 | 11 |  |  |  | 5744 | 70.4171 | 21.58472 | 69.941 | -0.4761 | 70 | 9.608573 | 177.1205 | 188.2793 | 216.3655 | 0 |  | 185.05 | 185.3651
28.11.2022 12:06:11 | 01:35:46 | 5746 | 182.9209 | 0 |  | -7.6294e-05 |  |  | 62.4069 | -10.24135 | 0 |  | 0 | 0 | 0 |  | 0.11934 | 0.117 | 188.24384 | 0 |  | 2.95171 | 2.683373 | 0 |  | 0.04279 | 0.03464777 | -0.06109501 | 0 | -1.862839 | 4.49408 | -1.923934 |  |  | 301 | 300 | -0.199995 | 0 |  | 0.08 | 0.07920792 | 11 |  |  |  | 5746 | 70.4268 | 21.58573 | 69.9408 | -0.486 | 70 | 9.518787 | 175.459 | 188.2793 | 216.3698 | 0 |  | 185.05 | 185.3651
28.11.2022 12:06:13 | 01:35:48 | 5748 | 182.9201 | 0 |  | -8.1829e-05 |  |  | 62.39771 | -10.24521 | 0 |  | 0 | 0 | 0 |  | 0.11934 | 0.117 | 188.24384 | 0 |  | 2.95171 | 2.683373 | 0 |  | 0.04279 | 0.03464777 | -0.06552735 | 0 | -1.875647 | 4.49408 | -1.941174 |  |  | 300 | 300 | -0.249995 | 0 |  | 0.08 | 0.07920792 | 11 |  |  |  | 5748 | 70.4171 | 21.58422 | 69.9408 | -0.4763 | 70 | 9.446198 | 179.6688 | 188.2793 | 216.3683 | 0 |  | 185.05 | 185.3651
28.11.2022 12:06:15 | 01:35:50 | 5750 | 182.923 | 0 |  | -8.72145e-05 |  |  | 62.3926 | -10.24911 | 0 |  | 0 | 0 | 0 |  | 0.11934 | 0.117 | 188.24384 | 0 |  | 2.95171 | 2.683373 | 0 |  | 0.04279 | 0.03464777 | -0.06983997 | 0 | -1.888096 | 4.49406 | -1.957936 |  |  | 299 | 300 | -0.199995 | 0 |  | 0.08 | 0.07920792 | 11 |  |  |  | 5750 | 70.4171 | 21.58573 | 69.9406 | -0.4765 | 70 | 9.494946 | 180.7951 | 188.2793 | 216.3736 | 0 |  | 185.05 | 185.3651
28.11.2022 12:06:17 | 01:35:52 | 5752 | 182.9224 | 0 |  | -8.39982e-05 |  |  | 62.38596 | -10.25303 | 0 |  | 0 | 0 | 0 |  | 0.11934 | 0.117 | 188.24384 | 0 |  | 2.95171 | 2.683373 | 0 |  | 0.04279 | 0.03464777 | -0.06726441 | 0 | -1.888366 | 4.49412 | -1.955631 |  |  | 301 | 300 | -0.199995 | 0 |  | 0.08 | 0.07920792 | 11 |  |  |  | 5752 | 70.4171 | 21.58674 | 69.9412 | -0.4759 | 70 | 9.424728 | 181.0117 | 188.2793 | 216.3726 | 0 |  | 185.05 | 185.3651
28.11.2022 12:06:19 | 01:35:54 | 5754 | 182.9258 | 0 |  | -7.80143e-05 |  |  | 62.38034 | -10.25693 | 0 |  | 0 | 0 | 0 |  | 0.11934 | 0.117 | 188.24384 | 0 |  | 2.95171 | 2.683373 | 0 |  | 0.04279 | 0.03464777 | -0.0624726 | 0 | -1.889178 | 4.49414 | -1.951651 |  |  | 299 | 300 | -0.199995 | 0 |  | 0.08 | 0.07920792 | 11 |  |  |  | 5754 | 70.4074 | 21.58674 | 69.9414 | -0.466 | 70 | 9.418797 | 184.2852 | 188.2793 | 216.3787 | 0 |  | 185.05 | 185.3651
28.11.2022 12:06:21 | 01:35:56 | 5756 | 182.9258 | 0 |  | -6.8141e-05 |  |  | 62.37472 | -10.26082 | 0 |  | 0 | 0 | 0 |  | 0.11934 | 0.117 | 188.24384 | 0 |  | 2.95171 | 2.683373 | 0 |  | 0.04279 | 0.03464777 | -0.05456622 | 0 | -1.881806 | 4.49412 | -1.936372 |  |  | 301 | 300 | -0.199995 | 0 |  | 0.08 | 0.07920792 | 11 |  |  |  | 5756 | 70.4074 | 21.58674 | 69.9412 | -0.4662 | 70 | 9.395787 | 183.5006 | 188.2793 | 216.3787 | 0 |  | 185.05 | 185.3651
28.11.2022 12:06:23 | 01:35:58 | 5758 | 182.9289 | 0 |  | -5.60237e-05 |  |  | 62.3691 | -10.26468 | 0 |  | 0 | 0 | 0 |  | 0.11934 | 0.117 | 188.24384 | 0 |  | 2.95171 | 2.683373 | 0 |  | 0.04279 | 0.03464777 | -0.04486288 | 0 | -1.8764 | 4.49414 | -1.921263 |  |  | 299 | 300 | -0.199995 | 0 |  | 0.08 | 0.07920792 | 11 |  |  |  | 5758 | 70.4074 | 21.58523 | 69.9414 | -0.466 | 70 | 9.421644 | 183.0356 | 188.2793 | 216.3844 | 0 |  | 185.05 | 185.3651
28.11.2022 12:06:25 | 01:36:00 | 5760 | 182.9302 | 0 |  | -4.43552e-05 |  |  | 62.36297 | -10.26847 | 0 |  | 0 | 0 | 0 |  | 0.11934 | 0.117 | 188.24384 | 0 |  | 2.95171 | 2.683373 | 0 |  | 0.04279 | 0.03464777 | -0.03551893 | 0 | -1.837463 | 4.49412 | -1.872982 |  |  | 300 | 300 | -0.149995 | 0 |  | 0.08 | 0.07920792 | 11 |  |  |  | 5760 | 70.4171 | 21.58725 | 69.9412 | -0.4759 | 70 | 9.431372 | 176.1248 | 188.2793 | 216.3868 | 0 |  | 185.05 | 185.3651
28.11.2022 12:06:27 | 01:36:02 | 5762 | 182.9295 | 0 |  | -3.61275e-05 |  |  | 62.35786 | -10.27222 | 0 |  | 0 | 0 | 0 |  | 0.11934 | 0.117 | 188.24384 | 0 |  | 2.95171 | 2.683373 | 0 |  | 0.04279 | 0.03464777 | -0.02893032 | 0 | -1.841916 | 4.49412 | -1.870846 |  |  | 301 | 300 | -0.199995 | 0 |  | 0.08 | 0.07920792 | 11 |  |  |  | 5762 | 70.4171 | 21.58775 | 69.9412 | -0.4759 | 70 | 9.45035 | 176.5523 | 188.2793 | 216.3854 | 0 |  | 185.05 | 185.3651
28.11.2022 12:06:29 | 01:36:04 | 5764 | 182.9305 | 0 |  | -2.74509e-05 |  |  | 62.35367 | -10.27596 | 0 |  | 0 | 0 | 0 |  | 0.11934 | 0.117 | 188.24384 | 0 |  | 2.95171 | 2.683373 | 0 |  | 0.04279 | 0.03464777 | -0.02198224 | 0 | -1.849067 | 4.49412 | -1.871049 |  |  | 300 | 300 | -0.249995 | 0 |  | 0.08 | 0.07920792 | 11 |  |  |  | 5764 | 70.4268 | 21.58826 | 69.9412 | -0.4856 | 70 | 9.498978 | 174.2728 | 188.2793 | 216.3872 | 0 |  | 185.05 | 185.3651
28.11.2022 12:06:31 | 01:36:06 | 5766 | 182.9306 | 0 |  | -8.22778e-06 |  |  | 62.3502 | -10.2797 | 0 |  | 0 | 0 | 0 |  | 0.11934 | 0.117 | 188.24384 | 0 |  | 2.95171 | 2.683373 | 0 |  | 0.04279 | 0.03464777 | -0.006588674 | 0 | -1.860528 | 4.49416 | -1.867117 |  |  | 300 | 300 | -0.249995 | 0 |  | 0.08 | 0.07920792 | 11 |  |  |  | 5766 | 70.4171 | 21.58826 | 69.9416 | -0.4755 | 70 | 9.544406 | 178.4604 | 188.2793 | 216.3875 | 0 |  | 185.05 | 185.3651
28.11.2022 12:06:33 | 01:36:08 | 5768 | 182.9297 | 0 |  | 1.72036e-06 |  |  | 62.34611 | -10.28342 | 0 |  | 0 | 0 | 0 |  | 0.11934 | 0.117 | 188.24384 | 0 |  | 2.95171 | 2.683373 | 0 |  | 0.04279 | 0.03464777 | 0.001377637 | 0 | -1.855179 | 4.49412 | -1.853801 |  |  | 299 | 300 | -0.199995 | 0 |  | 0.08 | 0.07920792 | 11 |  |  |  | 5768 | 70.4171 | 21.58826 | 69.9412 | -0.4759 | 70 | 9.618062 | 177.8234 | 188.2793 | 216.3858 | 0 |  | 185.05 | 185.3651
28.11.2022 12:06:35 | 01:36:10 | 5770 | 182.9322 | 0 |  | 8.00339e-06 |  |  | 62.34356 | -10.28713 | 0 |  | 0 | 0 | 0 |  | 0.11934 | 0.117 | 188.24384 | 0 |  | 2.95171 | 2.683373 | 0 |  | 0.04279 | 0.03464777 | 0.006408986 | 0 | -1.863384 | 4.49414 | -1.856975 |  |  | 300 | 300 | -0.149995 | 0 |  | 0.08 | 0.07920792 | 11 |  |  |  | 5770 | 70.4171 | 21.58826 | 69.9414 | -0.4757 | 70 | 9.667641 | 178.6701 | 188.2793 | 216.3904 | 0 |  | 185.05 | 185.3651
28.11.2022 12:06:37 | 01:36:12 | 5772 | 182.9275 | 0 |  | 1.46604e-05 |  |  | 62.33947 | -10.29084 | 0 |  | 0 | 0 | 0 |  | 0.11934 | 0.117 | 188.24384 | 0 |  | 2.95171 | 2.683373 | 0 |  | 0.04279 | 0.03464777 | 0.01173981 | 0 | -1.865198 | 4.49416 | -1.853458 |  |  | 301 | 300 | -0.199995 | 0 |  | 0.08 | 0.07920792 | 11 |  |  |  | 5772 | 70.4171 | 21.58876 | 69.9416 | -0.4755 | 70 | 9.712831 | 178.9114 | 188.2793 | 216.3818 | 0 |  | 185.05 | 185.3651
28.11.2022 12:06:39 | 01:36:14 | 5774 | 182.9246 | 0 |  | 2.2589e-05 |  |  | 62.33487 | -10.29455 | 0 |  | 0 | 0 | 0 |  | 0.11934 | 0.117 | 188.24384 | 0 |  | 2.95171 | 2.683373 | 0 |  | 0.04279 | 0.03464777 | 0.01808891 | 0 | -1.873804 | 4.49418 | -1.855715 |  |  | 300 | 300 | -0.249995 | 0 |  | 0.08 | 0.07920792 | 11 |  |  |  | 5774 | 70.4171 | 21.58876 | 69.9418 | -0.4753 | 70 | 9.834287 | 179.8028 | 188.2793 | 216.3766 | 0 |  | 185.05 | 185.3651
28.11.2022 12:06:41 | 01:36:16 | 5776 | 182.9254 | 0 |  | 3.05176e-05 |  |  | 62.33334 | -10.29824 | 0 |  | 0 | 0 | 0 |  | 0.11934 | 0.117 | 188.24384 | 0 |  | 2.95171 | 2.683373 | 0 |  | 0.04279 | 0.03464777 | 0.024438 | 0 | -1.8613 | 4.4942 | -1.836862 |  |  | 299 | 300 | -0.199995 | 0 |  | 0.08 | 0.07920792 | 11 |  |  |  | 5776 | 70.4074 | 21.58826 | 69.942 | -0.4654 | 70 | 9.853384 | 181.7607 | 188.2793 | 216.378 | 0 |  | 185.05 | 185.3651
28.11.2022 12:06:43 | 01:36:18 | 5778 | 182.9257 | 0 |  | 3.23128e-05 |  |  | 62.33334 | -10.30193 | 0 |  | 0 | 0 | 0 |  | 0.11934 | 0.117 | 188.24384 | 0 |  | 2.95171 | 2.683373 | 0 |  | 0.04279 | 0.03464777 | 0.02587557 | 0 | -1.874986 | 4.49418 | -1.849111 |  |  | 301 | 300 | -0.199995 | 0 |  | 0.08 | 0.07920792 | 11 |  |  |  | 5778 | 70.4074 | 21.58876 | 69.9418 | -0.4656 | 70 | 9.865007 | 183.0315 | 188.2793 | 216.3786 | 0 |  | 185.05 | 185.3651
28.11.2022 12:06:45 | 01:36:20 | 5780 | 182.9263 | 0 |  | 3.09664e-05 |  |  | 62.33273 | -10.30563 | 0 |  | 0 | 0 | 0 |  | 0.11934 | 0.117 | 188.24384 | 0 |  | 2.95171 | 2.683373 | 0 |  | 0.04279 | 0.03464777 | 0.0247974 | 0 | -1.875954 | 4.49418 | -1.851157 |  |  | 300 | 300 | -0.249995 | 0 |  | 0.08 | 0.07920792 | 11 |  |  |  | 5780 | 70.4074 | 21.58927 | 69.9418 | -0.4656 | 70 | 9.847808 | 183.1254 | 188.2793 | 216.3797 | 0 |  | 185.05 | 185.3651
28.11.2022 12:06:47 | 01:36:22 | 5782 | 182.9271 | 0 |  | 3.29112e-05 |  |  | 62.3313 | -10.30931 | 0 |  | 0 | 0 | 0 |  | 0.11934 | 0.117 | 188.24384 | 0 |  | 2.95171 | 2.683373 | 0 |  | 0.04279 | 0.03464777 | 0.02635476 | 0 | -1.852891 | 4.49422 | -1.826536 |  |  | 299 | 300 | -0.199995 | 0 |  | 0.08 | 0.07920792 | 11 |  |  |  | 5782 | 70.4074 | 21.58977 | 69.9422 | -0.4652 | 70 | 9.840575 | 181.0026 | 188.2793 | 216.381 | 0 |  | 185.05 | 185.3651
28.11.2022 12:06:49 | 01:36:24 | 5784 | 182.9224 | 0 |  | 3.2238e-05 |  |  | 62.32966 | -10.31296 | 0 |  | 0 | 0 | 0 |  | 0.11934 | 0.117 | 188.24384 | 0 |  | 2.95171 | 2.683373 | 0 |  | 0.04279 | 0.03464777 | 0.02581567 | 0 | -1.853159 | 4.49424 | -1.827343 |  |  | 301 | 300 | -0.199995 | 0 |  | 0.08 | 0.07920792 | 11 |  |  |  | 5784 | 70.4171 | 21.59078 | 69.9424 | -0.4747 | 70 | 9.804991 | 178.0114 | 188.2793 | 216.3726 | 0 |  | 185.05 | 185.3651
28.11.2022 12:06:51 | 01:36:26 | 5786 | 182.9192 | 0 |  | 3.46315e-05 |  |  | 62.32966 | -10.31663 | 0 |  | 0 | 0 | 0 |  | 0.11934 | 0.117 | 188.24384 | 0 |  | 2.95171 | 2.683373 | 0 |  | 0.04279 | 0.03464777 | 0.02773235 | 0 | -1.869285 | 4.49422 | -1.841553 |  |  | 300 | 300 | -0.249995 | 0 |  | 0.08 | 0.07920792 | 11 |  |  |  | 5786 | 70.4171 | 21.58876 | 69.9422 | -0.4749 | 70 | 9.775338 | 179.5006 | 188.2793 | 216.3668 | 0 |  | 185.05 | 185.3651
28.11.2022 12:06:53 | 01:36:28 | 5788 | 182.9136 | 0 |  | 3.97178e-05 |  |  | 62.32915 | -10.32032 | 0 |  | 0 | 0 | 0 |  | 0.11934 | 0.117 | 188.24384 | 0 |  | 2.95171 | 2.683373 | 0 |  | 0.04279 | 0.03464777 | 0.03180538 | 0 | -1.881449 | 4.49424 | -1.849644 |  |  | 300 | 300 | -0.249995 | 0 |  | 0.08 | 0.07920792 | 11 |  |  |  | 5788 | 70.4074 | 21.58876 | 69.9424 | -0.465 | 70 | 9.708089 | 183.8716 | 188.2793 | 216.3566 | 0 |  | 185.05 | 185.3651
28.11.2022 12:06:55 | 01:36:30 | 5790 | 182.9141 | 0 |  | 4.16625e-05 |  |  | 62.32813 | -10.32401 | 0 |  | 0 | 0 | 0 |  | 0.11934 | 0.117 | 188.24384 | 0 |  | 2.95171 | 2.683373 | 0 |  | 0.04279 | 0.03464777 | 0.03336266 | 0 | -1.876841 | 4.49424 | -1.843478 |  |  | 299 | 300 | -0.199995 | 0 |  | 0.08 | 0.07920792 | 11 |  |  |  | 5790 | 70.4074 | 21.58977 | 69.9424 | -0.465 | 70 | 9.62162 | 183.4207 | 188.2793 | 216.3575 | 0 |  | 185.05 | 185.3651
28.11.2022 12:06:57 | 01:36:32 | 5792 | 182.9097 | 0 |  | 4.21113e-05 |  |  | 62.32813 | -10.3277 | 0 |  | 0 | 0 | 0 |  | 0.11934 | 0.117 | 188.24384 | 0 |  | 2.95171 | 2.683373 | 0 |  | 0.04279 | 0.03464777 | 0.03372205 | 0 | -1.875037 | 4.49422 | -1.841315 |  |  | 301 | 300 | -0.199995 | 0 |  | 0.08 | 0.07920792 | 11 |  |  |  | 5792 | 70.4074 | 21.58977 | 69.9422 | -0.4652 | 70 | 9.578329 | 183.1833 | 188.2793 | 216.3496 | 0 |  | 185.05 | 185.3651
28.11.2022 12:06:59 | 01:36:34 | 5794 | 182.9061 | 0 |  | 4.28593e-05 |  |  | 62.32915 | -10.33138 | 0 |  | 0 | 0 | 0 |  | 0.11934 | 0.117 | 188.24384 | 0 |  | 2.95171 | 2.683373 | 0 |  | 0.04279 | 0.03464777 | 0.03432104 | 0 | -1.879368 | 4.49426 | -1.845047 |  |  | 299 | 300 | -0.199995 | 0 |  | 0.08 | 0.07920792 | 11 |  |  |  | 5794 | 70.4074 | 21.58927 | 69.9426 | -0.4648 | 70 | 9.500522 | 183.7414 | 188.2793 | 216.3431 | 0 |  | 185.05 | 185.3651
28.11.2022 12:07:01 | 01:36:36 | 5796 | 182.9045 | 0 |  | 4.25601e-05 |  |  | 62.32813 | -10.33506 | 0 |  | 0 | 0 | 0 |  | 0.11934 | 0.117 | 188.24384 | 0 |  | 2.95171 | 2.683373 | 0 |  | 0.04279 | 0.03464777 | 0.03408144 | 0 | -1.866836 | 4.49426 | -1.832754 |  |  | 301 | 300 | -0.199995 | 0 |  | 0.08 | 0.07920792 | 11 |  |  |  | 5796 | 70.4074 | 21.59027 | 69.9426 | -0.4648 | 70 | 9.445605 | 182.5177 | 188.2793 | 216.3402 | 0 |  | 185.05 | 185.3651
28.11.2022 12:07:03 | 01:36:38 | 5798 | 182.9043 | 0 |  | 4.41308e-05 |  |  | 62.32813 | -10.3387 | 0 |  | 0 | 0 | 0 |  | 0.11934 | 0.117 | 188.24384 | 0 |  | 2.95171 | 2.683373 | 0 |  | 0.04279 | 0.03464777 | 0.03533924 | 0 | -1.842359 | 4.4943 | -1.80702 |  |  | 300 | 300 | -0.249995 | 0 |  | 0.08 | 0.07920792 | 11 |  |  |  | 5798 | 70.4074 | 21.59078 | 69.943 | -0.4644 | 70 | 9.420935 | 180.2538 | 188.2793 | 216.3399 | 0 |  | 185.05 | 185.3651
28.11.2022 12:07:05 | 01:36:40 | 5800 | 182.907 | 0 |  | 3.8147e-05 |  |  | 62.32455 | -10.34233 | 0 |  | 0 | 0 | 0 |  | 0.11934 | 0.117 | 188.24384 | 0 |  | 2.95171 | 2.683373 | 0 |  | 0.04279 | 0.03464777 | 0.03054751 | 0 | -1.855193 | 4.4942 | -1.824646 |  |  | 299 | 300 | -0.199995 | 0 |  | 0.08 | 0.07920792 | 11 |  |  |  | 5800 | 70.4074 | 21.59078 | 69.942 | -0.4654 | 70 | 9.407294 | 181.1826 | 188.2793 | 216.3446 | 0 |  | 185.05 | 185.3651
28.11.2022 12:07:07 | 01:36:42 | 5802 | 182.9117 | 0 |  | 1.5558e-05 |  |  | 62.33028 | -10.34601 | 0 |  | 0 | 0 | 0 |  | 0.11934 | 0.117 | 188.24384 | 0 |  | 2.95171 | 2.683373 | 0 |  | 0.04279 | 0.03464777 | 0.0124586 | 0 | -1.861647 | 4.49408 | -1.849188 |  |  | 300 | 300 | -0.149995 | 0 |  | 0.08 | 0.07920792 | 11 |  |  |  | 5802 | 70.4074 | 21.59229 | 69.9408 | -0.4666 | 70 | 9.40753 | 181.4193 | 188.2793 | 216.3532 | 0 |  | 185.05 | 185.3651
28.11.2022 12:07:09 | 01:36:44 | 5804 | 182.9443 | 0 |  | -1.00978e-05 |  |  | 62.34049 | -10.34973 | 0 |  | 0 | 0 | 0 |  | 0.11934 | 0.117 | 188.24384 | 0 |  | 2.95171 | 2.683373 | 0 |  | 0.04279 | 0.03464777 | -0.008086156 | 0 | -1.862915 | 4.49402 | -1.871001 |  |  | 301 | 300 | -0.199995 | 0 |  | 0.08 | 0.07920792 | 11 |  |  |  | 5804 | 70.3978 | 21.59128 | 69.9402 | -0.4576 | 70 | 9.402785 | 184.4699 | 188.2793 | 216.4121 | 0 |  | 185.05 | 185.3651
28.11.2022 12:07:11 | 01:36:46 | 5806 | 182.9944 | 0 |  | -3.99422e-05 |  |  | 62.35479 | -10.35348 | 0 |  | 0 | 0 | 0 |  | 0.11934 | 0.117 | 188.24384 | 0 |  | 2.95171 | 2.683373 | 0 |  | 0.04279 | 0.03464777 | -0.03198507 | 0 | -1.853944 | 4.49394 | -1.885929 |  |  | 299 | 300 | -0.199995 | 0 |  | 0.08 | 0.07920792 | 11 |  |  |  | 5806 | 70.4074 | 21.59229 | 69.9394 | -0.468 | 70 | 9.428761 | 180.1375 | 188.2793 | 216.5029 | 0 |  | 185.05 | 185.3651
28.11.2022 12:07:13 | 01:36:48 | 5808 | 183.0624 | 0 |  | -6.31295e-05 |  |  | 62.36757 | -10.35727 | 0 |  | 0 | 0 | 0 |  | 0.11934 | 0.117 | 188.24384 | 0 |  | 2.95171 | 2.683373 | 0 |  | 0.04279 | 0.03464777 | -0.05055309 | 0 | -1.84954 | 4.49396 | -1.900093 |  |  | 301 | 300 | -0.199995 | 0 |  | 0.08 | 0.07920792 | 11 |  |  |  | 5808 | 70.4074 | 21.59229 | 69.9396 | -0.4678 | 70 | 9.429354 | 179.7068 | 188.2793 | 216.626 | 0 |  | 185.05 | 185.3651
28.11.2022 12:07:15 | 01:36:50 | 5810 | 183.1445 | 0 |  | -8.94584e-05 |  |  | 62.37523 | -10.36113 | 0 |  | 0 | 0 | 0 |  | 0.11934 | 0.117 | 188.24384 | 0 |  | 2.95171 | 2.683373 | 0 |  | 0.04279 | 0.03464777 | -0.07163685 | 0 | -1.890532 | 4.49388 | -1.962169 |  |  | 300 | 300 | -0.249995 | 0 |  | 0.08 | 0.07920792 | 11 |  |  |  | 5810 | 70.4074 | 21.5928 | 69.9388 | -0.4686 | 70 | 9.449283 | 183.3464 | 188.2793 | 216.7746 | 0 |  | 185.05 | 185.3651
28.11.2022 12:07:17 | 01:36:52 | 5812 | 183.2356 | 0 |  | -0.000113394 |  |  | 62.3788 | -10.36506 | 0 |  | 0 | 0 | 0 |  | 0.11934 | 0.117 | 188.24384 | 0 |  | 2.95171 | 2.683373 | 0 |  | 0.04279 | 0.03464777 | -0.09080409 | 0 | -1.877604 | 4.49388 | -1.968408 |  |  | 299 | 300 | -0.199995 | 0 |  | 0.08 | 0.07920792 | 11 |  |  |  | 5812 | 70.4171 | 21.59229 | 69.9388 | -0.4783 | 70 | 9.480712 | 178.9195 | 188.2793 | 216.9396 | 0 |  | 185.05 | 185.3651
28.11.2022 12:07:19 | 01:36:54 | 5814 | 183.3335 | 0 |  | -0.000136282 |  |  | 62.37727 | -10.36903 | 0 |  | 0 | 0 | 0 |  | 0.11934 | 0.117 | 188.24384 | 0 |  | 2.95171 | 2.683373 | 0 |  | 0.04279 | 0.03464777 | -0.1091324 | 0 | -1.890262 | 4.49386 | -1.999394 |  |  | 301 | 300 | -0.199995 | 0 |  | 0.08 | 0.07920792 | 11 |  |  |  | 5814 | 70.4171 | 21.5928 | 69.9386 | -0.4785 | 70 | 9.508586 | 179.9667 | 188.2793 | 217.1167 | 0 |  | 185.05 | 185.3651
28.11.2022 12:07:21 | 01:36:56 | 5816 | 183.4341 | 0 |  | -0.000152962 |  |  | 62.37421 | -10.37302 | 0 |  | 0 | 0 | 0 |  | 0.11934 | 0.117 | 188.24384 | 0 |  | 2.95171 | 2.683373 | 0 |  | 0.04279 | 0.03464777 | -0.1224895 | 0 | -1.872215 | 4.49384 | -1.994704 |  |  | 300 | 300 | -0.249995 | 0 |  | 0.08 | 0.07920792 | 11 |  |  |  | 5816 | 70.4268 | 21.59179 | 69.9384 | -0.4884 | 70 | 9.568009 | 175.1246 | 188.2793 | 217.2988 | 0 |  | 185.05 | 185.3651
28.11.2022 12:07:23 | 01:36:58 | 5818 | 183.5303 | 0 |  | -0.000164182 |  |  | 62.36961 | -10.37703 | 0 |  | 0 | 0 | 0 |  | 0.11934 | 0.117 | 188.24384 | 0 |  | 2.95171 | 2.683373 | 0 |  | 0.04279 | 0.03464777 | -0.1314743 | 0 | -1.876261 | 4.49382 | -2.007736 |  |  | 299 | 300 | -0.199995 | 0 |  | 0.08 | 0.07920792 | 11 |  |  |  | 5818 | 70.4268 | 21.5928 | 69.9382 | -0.4886 | 70 | 9.616876 | 175.3509 | 188.2793 | 217.473 | 0 |  | 185.05 | 185.3651
28.11.2022 12:07:25 | 01:37:00 | 5820 | 183.626 | 0 |  | -0.00017241 |  |  | 62.36757 | -10.38104 | 0 |  | 0 | 0 | 0 |  | 0.11934 | 0.117 | 188.24384 | 0 |  | 2.95171 | 2.683373 | 0 |  | 0.04279 | 0.03464777 | -0.1380632 | 0 | -1.869435 | 4.49382 | -2.007498 |  |  | 300 | 300 | -0.149995 | 0 |  | 0.08 | 0.07920792 | 11 |  |  |  | 5820 | 70.4364 | 21.5933 | 69.9382 | -0.4982 | 70 | 9.679741 | 171.793 | 188.2793 | 217.6462 | 0 |  | 185.05 | 185.3651
28.11.2022 12:07:27 | 01:37:02 | 5822 | 183.7174 | 0 |  | -0.000175102 |  |  | 62.36705 | -10.38508 | 0 |  | 0 | 0 | 0 |  | 0.11934 | 0.117 | 188.24384 | 0 |  | 2.95171 | 2.683373 | 0 |  | 0.04279 | 0.03464777 | -0.1402189 | 0 | -1.889374 | 4.4938 | -2.029593 |  |  | 301 | 300 | -0.199995 | 0 |  | 0.08 | 0.07920792 | 11 |  |  |  | 5822 | 70.4364 | 21.5928 | 69.938 | -0.4984 | 70 | 9.707019 | 173.4805 | 188.2793 | 217.8117 | 0 |  | 185.05 | 185.3651
28.11.2022 12:07:29 | 01:37:04 | 5824 | 183.8067 | 0 |  | -0.000177571 |  |  | 62.36552 | -10.38915 | 0 |  | 0 | 0 | 0 |  | 0.11934 | 0.117 | 188.24384 | 0 |  | 2.95171 | 2.683373 | 0 |  | 0.04279 | 0.03464777 | -0.142196 | 0 | -1.903688 | 4.49376 | -2.045884 |  |  | 299 | 300 | -0.199995 | 0 |  | 0.08 | 0.07920792 | 11 |  |  |  | 5824 | 70.4465 | 21.5928 | 69.9376 | -0.5089 | 70 | 9.61237 | 171.6693 | 188.2793 | 217.9733 | 0 |  | 185.05 | 185.3651
28.11.2022 12:07:31 | 01:37:06 | 5826 | 183.8965 | 0 |  | -0.000173532 |  |  | 62.36184 | -10.39327 | 0 |  | 0 | 0 | 0 |  | 0.11934 | 0.117 | 188.24384 | 0 |  | 2.95171 | 2.683373 | 0 |  | 0.04279 | 0.03464777 | -0.1389616 | 0 | -1.926884 | 4.49378 | -2.065846 |  |  | 300 | 300 | -0.149995 | 0 |  | 0.08 | 0.07920792 | 11 |  |  |  | 5826 | 70.4465 | 21.59229 | 69.9378 | -0.5087 | 70 | 9.681994 | 173.7337 | 188.2793 | 218.1359 | 0 |  | 185.05 | 185.3651
28.11.2022 12:07:33 | 01:37:08 | 5828 | 183.9803 | 0 |  | -0.000163359 |  |  | 62.35888 | -10.39741 | 0 |  | 0 | 0 | 0 |  | 0.11934 | 0.117 | 188.24384 | 0 |  | 2.95171 | 2.683373 | 0 |  | 0.04279 | 0.03464777 | -0.1308153 | 0 | -1.946297 | 4.49374 | -2.077112 |  |  | 301 | 300 | -0.199995 | 0 |  | 0.08 | 0.07920792 | 11 |  |  |  | 5828 | 70.4364 | 21.59229 | 69.9374 | -0.499 | 70 | 9.70026 | 178.2713 | 188.2793 | 218.2875 | 0 |  | 185.05 | 185.3651
28.11.2022 12:07:35 | 01:37:10 | 5830 | 184.066 | 0 |  | -0.000141593 |  |  | 62.35735 | -10.40153 | 0 |  | 0 | 0 | 0 |  | 0.11934 | 0.117 | 188.24384 | 0 |  | 2.95171 | 2.683373 | 0 |  | 0.04279 | 0.03464777 | -0.1133854 | 0 | -1.93357 | 4.4938 | -2.046956 |  |  | 299 | 300 | -0.199995 | 0 |  | 0.08 | 0.07920792 | 11 |  |  |  | 5830 | 70.4364 | 21.5933 | 69.938 | -0.4984 | 70 | 9.738571 | 177.2023 | 188.2793 | 218.4427 | 0 |  | 185.05 | 185.3651
28.11.2022 12:07:37 | 01:37:12 | 5832 | 184.1447 | 0 |  | -0.000107186 |  |  | 62.35367 | -10.40559 | 0 |  | 0 | 0 | 0 |  | 0.11934 | 0.117 | 188.24384 | 0 |  | 2.95171 | 2.683373 | 0 |  | 0.04279 | 0.03464777 | -0.08583283 | 0 | -1.928119 | 4.49382 | -2.013951 |  |  | 301 | 300 | -0.199995 | 0 |  | 0.08 | 0.07920792 | 11 |  |  |  | 5832 | 70.4465 | 21.59381 | 69.9382 | -0.5083 | 70 | 9.780202 | 173.7259 | 188.2793 | 218.5851 | 0 |  | 185.05 | 185.3651
28.11.2022 12:07:39 | 01:37:14 | 5834 | 184.2198 | 0 |  | -7.80143e-05 |  |  | 62.35173 | -10.40959 | 0 |  | 0 | 0 | 0 |  | 0.11934 | 0.117 | 188.24384 | 0 |  | 2.95171 | 2.683373 | 0 |  | 0.04279 | 0.03464777 | -0.0624726 | 0 | -1.917485 | 4.49382 | -1.979958 |  |  | 300 | 300 | -0.249995 | 0 |  | 0.08 | 0.07920792 | 11 |  |  |  | 5834 | 70.4465 | 21.59532 | 69.9382 | -0.5083 | 70 | 9.815905 | 172.6973 | 188.2793 | 218.7212 | 0 |  | 185.05 | 185.3651
28.11.2022 12:07:41 | 01:37:16 | 5836 | 184.292 | 0 |  | -4.95163e-05 |  |  | 62.34907 | -10.41353 | 0 |  | 0 | 0 | 0 |  | 0.11934 | 0.117 | 188.24384 | 0 |  | 2.95171 | 2.683373 | 0 |  | 0.04279 | 0.03464777 | -0.03965186 | 0 | -1.920319 | 4.4939 | -1.959971 |  |  | 299 | 300 | -0.199995 | 0 |  | 0.08 | 0.07920792 | 11 |  |  |  | 5836 | 70.4465 | 21.59431 | 69.939 | -0.5075 | 70 | 9.845439 | 173.1146 | 188.2793 | 218.8518 | 0 |  | 185.05 | 185.3651
28.11.2022 12:07:43 | 01:37:18 | 5838 | 184.3518 | 0 |  | -3.149e-05 |  |  | 62.34969 | -10.41743 | 0 |  | 0 | 0 | 0 |  | 0.11934 | 0.117 | 188.24384 | 0 |  | 2.95171 | 2.683373 | 0 |  | 0.04279 | 0.03464777 | -0.02521669 | 0 | -1.913466 | 4.49384 | -1.938683 |  |  | 300 | 300 | -0.149995 | 0 |  | 0.08 | 0.07920792 | 11 |  |  |  | 5838 | 70.4465 | 21.59381 | 69.9384 | -0.5081 | 70 | 9.847453 | 172.2692 | 188.2793 | 218.96 | 0 |  | 185.05 | 185.3651
28.11.2022 12:07:45 | 01:37:20 | 5840 | 184.4137 | 0 |  | -1.79516e-05 |  |  | 62.3502 | -10.42132 | 0 |  | 0 | 0 | 0 |  | 0.11934 | 0.117 | 188.24384 | 0 |  | 2.95171 | 2.683373 | 0 |  | 0.04279 | 0.03464777 | -0.01437535 | 0 | -1.937603 | 4.49386 | -1.951978 |  |  | 301 | 300 | -0.199995 | 0 |  | 0.08 | 0.07920792 | 11 |  |  |  | 5840 | 70.4465 | 21.59381 | 69.9386 | -0.5079 | 70 | 9.865484 | 174.4415 | 188.2793 | 219.0722 | 0 |  | 185.05 | 185.3651
28.11.2022 12:07:47 | 01:37:22 | 5842 | 184.4646 | 0 |  | 2.31874e-06 |  |  | 62.3502 | -10.42521 | 0 |  | 0 | 0 | 0 |  | 0.11934 | 0.117 | 188.24384 | 0 |  | 2.95171 | 2.683373 | 0 |  | 0.04279 | 0.03464777 | 0.00185681 | 0 | -1.944956 | 4.4939 | -1.9431 |  |  | 300 | 300 | -0.249995 | 0 |  | 0.08 | 0.07920792 | 11.1 |  |  |  | 5842 | 70.4364 | 21.59431 | 69.939 | -0.4974 | 70 | 9.850419 | 178.1611 | 188.2793 | 219.1643 | 0 |  | 185.05 | 185.3651
28.11.2022 12:07:49 | 01:37:24 | 5844 | 184.5043 | 0 |  | 1.98963e-05 |  |  | 62.34458 | -10.42911 | 0 |  | 0 | 0 | 0 |  | 0.11934 | 0.117 | 188.24384 | 0 |  | 2.95171 | 2.683373 | 0 |  | 0.04279 | 0.03464777 | 0.01593264 | 0 | -1.970876 | 4.49396 | -1.954943 |  |  | 299 | 300 | -0.199995 | 0 |  | 0.08 | 0.07920792 | 11.1 |  |  |  | 5844 | 70.4364 | 21.59532 | 69.9396 | -0.4968 | 70 | 9.832866 | 180.6797 | 188.2793 | 219.2361 | 0 |  | 185.05 | 185.3651
28.11.2022 12:07:51 | 01:37:26 | 5846 | 184.5432 | 0 |  | 3.75486e-05 |  |  | 62.33783 | -10.43302 | 0 |  | 0 | 0 | 0 |  | 0.11934 | 0.117 | 188.24384 | 0 |  | 2.95171 | 2.683373 | 0 |  | 0.04279 | 0.03464777 | 0.03006832 | 0 | -1.985096 | 4.49396 | -1.955028 |  |  | 300 | 300 | -0.149995 | 0 |  | 0.08 | 0.07920792 | 11.1 |  |  |  | 5846 | 70.4364 | 21.59583 | 69.9396 | -0.4968 | 70 | 9.695989 | 181.9451 | 188.2793 | 219.3065 | 0 |  | 185.05 | 185.3651
28.11.2022 12:07:53 | 01:37:28 | 5848 | 184.5799 | 0 |  | 5.78189e-05 |  |  | 62.33691 | -10.4369 | 0 |  | 0 | 0 | 0 |  | 0.11934 | 0.117 | 188.24384 | 0 |  | 2.95171 | 2.683373 | 0 |  | 0.04279 | 0.03464777 | 0.04630045 | 0 | -1.967843 | 4.49402 | -1.921543 |  |  | 301 | 300 | -0.199995 | 0 |  | 0.08 | 0.07920792 | 11 |  |  |  | 5848 | 70.4268 | 21.59532 | 69.9402 | -0.4866 | 70 | 9.624586 | 183.4936 | 188.2793 | 219.3729 | 0 |  | 185.05 | 185.3651
28.11.2022 12:07:55 | 01:37:30 | 5850 | 184.6185 | 0 |  | 6.89638e-05 |  |  | 62.3364 | -10.44072 | 0 |  | 0 | 0 | 0 |  | 0.11934 | 0.117 | 188.24384 | 0 |  | 2.95171 | 2.683373 | 0 |  | 0.04279 | 0.03464777 | 0.0552251 | 0 | -1.951401 | 4.49398 | -1.896176 |  |  | 300 | 300 | -0.249995 | 0 |  | 0.08 | 0.07920792 | 11 |  |  |  | 5850 | 70.4268 | 21.59532 | 69.9398 | -0.487 | 70 | 9.592564 | 181.7972 | 188.2793 | 219.4428 | 0 |  | 185.05 | 185.3651
28.11.2022 12:07:57 | 01:37:32 | 5852 | 184.6505 | 0 |  | 8.49705e-05 |  |  | 62.33691 | -10.44449 | 0 |  | 0 | 0 | 0 |  | 0.11934 | 0.117 | 188.24384 | 0 |  | 2.95171 | 2.683373 | 0 |  | 0.04279 | 0.03464777 | 0.06804301 | 0 | -1.947504 | 4.49406 | -1.879461 |  |  | 300 | 300 | -0.249995 | 0 |  | 0.08 | 0.07920792 | 11 |  |  |  | 5852 | 70.4268 | 21.59532 | 69.9406 | -0.4862 | 70 | 9.517956 | 181.6526 | 188.2793 | 219.5008 | 0 |  | 185.05 | 185.3651
28.11.2022 12:07:59 | 01:37:34 | 5854 | 184.6682 | 0 |  | 9.64146e-05 |  |  | 62.33691 | -10.44821 | 0 |  | 0 | 0 | 0 |  | 0.11934 | 0.117 | 188.24384 | 0 |  | 2.95171 | 2.683373 | 0 |  | 0.04279 | 0.03464777 | 0.07720726 | 0 | -1.919243 | 4.49404 | -1.842036 |  |  | 299 | 300 | -0.199995 | 0 |  | 0.08 | 0.07920792 | 11 |  |  |  | 5854 | 70.4268 | 21.59532 | 69.9404 | -0.4864 | 70 | 9.483323 | 178.9378 | 188.2793 | 219.5328 | 0 |  | 185.05 | 185.3651
28.11.2022 12:08:01 | 01:37:36 | 5856 | 184.6873 | 0 |  | 0.00010397 |  |  | 62.33691 | -10.45189 | 0 |  | 0 | 0 | 0 |  | 0.11934 | 0.117 | 188.24384 | 0 |  | 2.95171 | 2.683373 | 0 |  | 0.04279 | 0.03464777 | 0.08325751 | 0 | -1.915452 | 4.49406 | -1.832195 |  |  | 301 | 300 | -0.199995 | 0 |  | 0.08 | 0.07920792 | 11 |  |  |  | 5856 | 70.4268 | 21.59532 | 69.9406 | -0.4862 | 70 | 9.433389 | 178.6274 | 188.2793 | 219.5674 | 0 |  | 185.05 | 185.3651
28.11.2022 12:08:03 | 01:37:38 | 5858 | 184.7019 | 0 |  | 0.000106214 |  |  | 62.33783 | -10.45554 | 0 |  | 0 | 0 | 0 |  | 0.11934 | 0.117 | 188.24384 | 0 |  | 2.95171 | 2.683373 | 0 |  | 0.04279 | 0.03464777 | 0.08505447 | 0 | -1.906587 | 4.49408 | -1.821533 |  |  | 299 | 300 | -0.199995 | 0 |  | 0.08 | 0.07920792 | 11.1 |  |  |  | 5858 | 70.4268 | 21.59532 | 69.9408 | -0.486 | 70 | 9.427339 | 177.8479 | 188.2793 | 219.5939 | 0 |  | 185.05 | 185.3651
28.11.2022 12:08:05 | 01:37:40 | 5860 | 184.7129 | 0 |  | 0.000111075 |  |  | 62.33691 | -10.45917 | 0 |  | 0 | 0 | 0 |  | 0.11934 | 0.117 | 188.24384 | 0 |  | 2.95171 | 2.683373 | 0 |  | 0.04279 | 0.03464777 | 0.08894708 | 0 | -1.894312 | 4.49412 | -1.805365 |  |  | 300 | 300 | -0.149995 | 0 |  | 0.08 | 0.07920792 | 11.1 |  |  |  | 5860 | 70.4268 | 21.59633 | 69.9412 | -0.4856 | 70 | 9.43054 | 176.8143 | 188.2793 | 219.6137 | 0 |  | 185.05 | 185.3651
28.11.2022 12:08:07 | 01:37:42 | 5862 | 184.7201 | 0 |  | 0.000110701 |  |  | 62.33783 | -10.46277 | 0 |  | 0 | 0 | 0 |  | 0.11934 | 0.117 | 188.24384 | 0 |  | 2.95171 | 2.683373 | 0 |  | 0.04279 | 0.03464777 | 0.08864758 | 0 | -1.881679 | 4.49416 | -1.793031 |  |  | 301 | 300 | -0.199995 | 0 |  | 0.08 | 0.07920792 | 11 |  |  |  | 5862 | 70.4268 | 21.59583 | 69.9416 | -0.4852 | 70 | 9.404922 | 175.7494 | 188.2793 | 219.6269 | 0 |  | 185.05 | 185.3651
28.11.2022 12:08:09 | 01:37:44 | 5864 | 184.7319 | 0 |  | 0.000112272 |  |  | 62.33886 | -10.46637 | 0 |  | 0 | 0 | 0 |  | 0.11934 | 0.117 | 188.24384 | 0 |  | 2.95171 | 2.683373 | 0 |  | 0.04279 | 0.03464777 | 0.08990561 | 0 | -1.903291 | 4.49416 | -1.813386 |  |  | 299 | 300 | -0.199995 | 0 |  | 0.08 | 0.07920792 | 11 |  |  |  | 5864 | 70.4268 | 21.59532 | 69.9416 | -0.4852 | 70 | 9.409192 | 177.7567 | 188.2793 | 219.6481 | 0 |  | 185.05 | 185.3651
28.11.2022 12:08:11 | 01:37:46 | 5866 | 184.7367 | 0 |  | 0.00011489 |  |  | 62.33947 | -10.47003 | 0 |  | 0 | 0 | 0 |  | 0.11934 | 0.117 | 188.24384 | 0 |  | 2.95171 | 2.683373 | 0 |  | 0.04279 | 0.03464777 | 0.09200207 | 0 | -1.93886 | 4.4942 | -1.846858 |  |  | 300 | 300 | -0.149995 | 0 |  | 0.08 | 0.07920792 | 11.1 |  |  |  | 5866 | 70.4171 | 21.59683 | 69.942 | -0.4751 | 70 | 9.400415 | 184.2851 | 188.2793 | 219.6569 | 0 |  | 185.05 | 185.3651
28.11.2022 12:08:13 | 01:37:48 | 5868 | 184.7414 | 0 |  | 0.00011504 |  |  | 62.33998 | -10.47373 | 0 |  | 0 | 0 | 0 |  | 0.11934 | 0.117 | 188.24384 | 0 |  | 2.95171 | 2.683373 | 0 |  | 0.04279 | 0.03464777 | 0.09212218 | 0 | -1.941523 | 4.49422 | -1.849401 |  |  | 300 | 300 | -0.149995 | 0 |  | 0.08 | 0.07920792 | 11 |  |  |  | 5868 | 70.4171 | 21.59633 | 69.9422 | -0.4749 | 70 | 9.405515 | 184.5984 | 188.2793 | 219.6653 | 0 |  | 185.05 | 185.3651
28.11.2022 12:08:15 | 01:37:50 | 5870 | 184.7434 | 0 |  | 0.000119154 |  |  | 62.34151 | -10.4774 | 0 |  | 0 | 0 | 0 |  | 0.11934 | 0.117 | 188.24384 | 0 |  | 2.95171 | 2.683373 | 0 |  | 0.04279 | 0.03464777 | 0.09541661 | 0 | -1.91452 | 4.49422 | -1.819104 |  |  | 300 | 300 | -0.149995 | 0 |  | 0.08 | 0.07920792 | 11 |  |  |  | 5870 | 70.4171 | 21.59683 | 69.9422 | -0.4749 | 70 | 9.420458 | 182.029 | 188.2793 | 219.669 | 0 |  | 185.05 | 185.3651
28.11.2022 12:08:17 | 01:37:52 | 5872 | 184.7457 | 0 |  | 0.000110851 |  |  | 62.34049 | -10.48104 | 0 |  | 0 | 0 | 0 |  | 0.11934 | 0.117 | 188.24384 | 0 |  | 2.95171 | 2.683373 | 0 |  | 0.04279 | 0.03464777 | 0.0887677 | 0 | -1.913778 | 4.4942 | -1.82501 |  |  | 300 | 300 | -0.149995 | 0 |  | 0.08 | 0.07920792 | 11 |  |  |  | 5872 | 70.4171 | 21.59734 | 69.942 | -0.4751 | 70 | 9.421528 | 181.8922 | 188.2793 | 219.6731 | 0 |  | 185.05 | 185.3651
28.11.2022 12:08:19 | 01:37:54 | 5874 | 184.7438 | 0 |  | 0.0001021 |  |  | 62.34151 | -10.48472 | 0 |  | 0 | 0 | 0 |  | 0.11934 | 0.117 | 188.24384 | 0 |  | 2.95171 | 2.683373 | 0 |  | 0.04279 | 0.03464777 | 0.08176004 | 0 | -1.939926 | 4.49422 | -1.858166 |  |  | 300 | 300 | -0.149995 | 0 |  | 0.08 | 0.07920792 | 11 |  |  |  | 5874 | 70.4171 | 21.59835 | 69.9422 | -0.4749 | 70 | 9.440387 | 184.4442 | 188.2793 | 219.6696 | 0 |  | 185.05 | 185.3651
28.11.2022 12:08:21 | 01:37:56 | 5876 | 184.7357 | 0 |  | 9.50683e-05 |  |  | 62.34049 | -10.48843 | 0 |  | 0 | 0 | 0 |  | 0.11934 | 0.117 | 188.24384 | 0 |  | 2.95171 | 2.683373 | 0 |  | 0.04279 | 0.03464777 | 0.07612917 | 0 | -1.920092 | 4.49424 | -1.843963 |  |  | 300 | 300 | -0.149995 | 0 |  | 0.08 | 0.07920792 | 11 |  |  |  | 5876 | 70.4171 | 21.59835 | 69.9424 | -0.4747 | 70 | 9.429711 | 182.6305 | 188.2793 | 219.655 | 0 |  | 185.05 | 185.3651
28.11.2022 12:08:23 | 01:37:58 | 5878 | 184.73 | 0 |  | 9.29739e-05 |  |  | 62.34049 | -10.49211 | 0 |  | 0 | 0 | 0 |  | 0.11934 | 0.117 | 188.24384 | 0 |  | 2.95171 | 2.683373 | 0 |  | 0.04279 | 0.03464777 | 0.07445201 | 0 | -1.909978 | 4.49426 | -1.835526 |  |  | 300 | 300 | -0.149995 | 0 |  | 0.08 | 0.07920792 | 11 |  |  |  | 5878 | 70.4074 | 21.59784 | 69.9426 | -0.4648 | 70 | 9.442401 | 184.8904 | 188.2793 | 219.6446 | 0 |  | 185.05 | 185.3651
28.11.2022 12:08:25 | 01:38:00 | 5880 | 184.7267 | 0 |  | 8.71397e-05 |  |  | 62.33947 | -10.49579 | 0 |  | 0 | 0 | 0 |  | 0.11934 | 0.117 | 188.24384 | 0 |  | 2.95171 | 2.683373 | 0 |  | 0.04279 | 0.03464777 | 0.06978007 | 0 | -1.92016 | 4.49426 | -1.85038 |  |  | 300 | 300 | -0.149995 | 0 |  | 0.08 | 0.07920792 | 11 |  |  |  | 5880 | 70.4074 | 21.59835 | 69.9426 | -0.4648 | 70 | 9.453196 | 185.8794 | 188.2793 | 219.6387 | 0 |  | 185.05 | 185.3651
28.11.2022 12:08:27 | 01:38:02 | 5882 | 184.7213 | 0 |  | 8.81121e-05 |  |  | 62.34049 | -10.49947 | 0 |  | 0 | 0 | 0 |  | 0.11934 | 0.117 | 188.24384 | 0 |  | 2.95171 | 2.683373 | 0 |  | 0.04279 | 0.03464777 | 0.07055875 | 0 | -1.896215 | 4.4943 | -1.825656 |  |  | 301 | 300 | -0.199995 | 0 |  | 0.08 | 0.07920792 | 11 |  |  |  | 5882 | 70.4074 | 21.59734 | 69.943 | -0.4644 | 70 | 9.479052 | 183.6981 | 188.2793 | 219.629 | 0 |  | 185.05 | 185.3651
28.11.2022 12:08:29 | 01:38:04 | 5884 | 184.7121 | 0 |  | 7.69672e-05 |  |  | 62.33886 | -10.50314 | 0 |  | 0 | 0 | 0 |  | 0.11934 | 0.117 | 188.24384 | 0 |  | 2.95171 | 2.683373 | 0 |  | 0.04279 | 0.03464777 | 0.0616341 | 0 | -1.910557 | 4.49426 | -1.848923 |  |  | 300 | 300 | -0.249995 | 0 |  | 0.08 | 0.07920792 | 11.1 |  |  |  | 5884 | 70.4171 | 21.59885 | 69.9426 | -0.4745 | 70 | 9.527326 | 181.8107 | 188.2793 | 219.6122 | 0 |  | 185.05 | 185.3651
28.11.2022 12:08:31 | 01:38:06 | 5886 | 184.7053 | 0 |  | 7.58452e-05 |  |  | 62.33998 | -10.50683 | 0 |  | 0 | 0 | 0 |  | 0.11934 | 0.117 | 188.24384 | 0 |  | 2.95171 | 2.683373 | 0 |  | 0.04279 | 0.03464777 | 0.06073562 | 0 | -1.899726 | 4.4943 | -1.83899 |  |  | 300 | 300 | -0.249995 | 0 |  | 0.08 | 0.07920792 | 11.1 |  |  |  | 5886 | 70.4074 | 21.59734 | 69.943 | -0.4644 | 70 | 9.558046 | 184.0542 | 188.2793 | 219.5999 | 0 |  | 185.05 | 185.3651
28.11.2022 12:08:33 | 01:38:08 | 5888 | 184.692 | 0 |  | 7.14321e-05 |  |  | 62.33998 | -10.51049 | 0 |  | 0 | 0 | 0 |  | 0.11934 | 0.117 | 188.24384 | 0 |  | 2.95171 | 2.683373 | 0 |  | 0.04279 | 0.03464777 | 0.05720168 | 0 | -1.874365 | 4.49432 | -1.817163 |  |  | 300 | 300 | -0.249995 | 0 |  | 0.08 | 0.07920792 | 11 |  |  |  | 5888 | 70.4074 | 21.59835 | 69.9432 | -0.4642 | 70 | 9.628618 | 181.6752 | 188.2793 | 219.5759 | 0 |  | 185.05 | 185.3651
28.11.2022 12:08:35 | 01:38:10 | 5890 | 184.6858 | 0 |  | 6.47751e-05 |  |  | 62.33845 | -10.51412 | 0 |  | 0 | 0 | 0 |  | 0.11934 | 0.117 | 188.24384 | 0 |  | 2.95171 | 2.683373 | 0 |  | 0.04279 | 0.03464777 | 0.05187086 | 0 | -1.866552 | 4.49432 | -1.814682 |  |  | 300 | 300 | -0.249995 | 0 |  | 0.08 | 0.07920792 | 11 |  |  |  | 5890 | 70.4074 | 21.59986 | 69.9432 | -0.4642 | 70 | 9.673333 | 180.9241 | 188.2793 | 219.5646 | 0 |  | 185.05 | 185.3651
28.11.2022 12:08:37 | 01:38:12 | 5892 | 184.6773 | 0 |  | 5.83425e-05 |  |  | 62.34049 | -10.51777 | 0 |  | 0 | 0 | 0 |  | 0.11934 | 0.117 | 188.24384 | 0 |  | 2.95171 | 2.683373 | 0 |  | 0.04279 | 0.03464777 | 0.04671974 | 0 | -1.879057 | 4.49432 | -1.832338 |  |  | 300 | 300 | -0.249995 | 0 |  | 0.08 | 0.07920792 | 11.1 |  |  |  | 5892 | 70.4074 | 21.59936 | 69.9432 | -0.4642 | 70 | 9.715679 | 182.1445 | 188.2793 | 219.5493 | 0 |  | 185.05 | 185.3651
28.11.2022 12:08:39 | 01:38:14 | 5894 | 184.6689 | 0 |  | 5.49766e-05 |  |  | 62.3409 | -10.52143 | 0 |  | 0 | 0 | 0 |  | 0.11934 | 0.117 | 188.24384 | 0 |  | 2.95171 | 2.683373 | 0 |  | 0.04279 | 0.03464777 | 0.04402438 | 0 | -1.87552 | 4.49434 | -1.831495 |  |  | 300 | 300 | -0.249995 | 0 |  | 0.08 | 0.07920792 | 11 |  |  |  | 5894 | 70.4074 | 21.60037 | 69.9434 | -0.464 | 70 | 9.767038 | 181.875 | 188.2793 | 219.5341 | 0 |  | 185.05 | 185.3651
28.11.2022 12:08:41 | 01:38:16 | 5896 | 184.6605 | 0 |  | 5.37798e-05 |  |  | 62.34203 | -10.52507 | 0 |  | 0 | 0 | 0 |  | 0.11934 | 0.117 | 188.24384 | 0 |  | 2.95171 | 2.683373 | 0 |  | 0.04279 | 0.03464777 | 0.043066 | 0 | -1.857427 | 4.49434 | -1.814361 |  |  | 299 | 300 | -0.199995 | 0 |  | 0.08 | 0.07920792 | 11 |  |  |  | 5896 | 70.4074 | 21.59936 | 69.9434 | -0.464 | 70 | 9.669778 | 180.1287 | 188.2793 | 219.5189 | 0 |  | 185.05 | 185.3651
28.11.2022 12:08:43 | 01:38:18 | 5898 | 184.6492 | 0 |  | 4.95911e-05 |  |  | 62.34304 | -10.52873 | 0 |  | 0 | 0 | 0 |  | 0.11934 | 0.117 | 188.24384 | 0 |  | 2.95171 | 2.683373 | 0 |  | 0.04279 | 0.03464777 | 0.03971176 | 0 | -1.880546 | 4.49434 | -1.840834 |  |  | 300 | 300 | -0.149995 | 0 |  | 0.08 | 0.07920792 | 11.1 |  |  |  | 5898 | 70.4074 | 21.59986 | 69.9434 | -0.464 | 70 | 9.698007 | 182.3819 | 188.2793 | 219.4984 | 0 |  | 185.05 | 185.3651
28.11.2022 12:08:45 | 01:38:20 | 5900 | 184.6404 | 0 |  | 4.77959e-05 |  |  | 62.34243 | -10.53241 | 0 |  | 0 | 0 | 0 |  | 0.11934 | 0.117 | 188.24384 | 0 |  | 2.95171 | 2.683373 | 0 |  | 0.04279 | 0.03464777 | 0.03827419 | 0 | -1.881676 | 4.49434 | -1.843402 |  |  | 301 | 300 | -0.199995 | 0 |  | 0.08 | 0.07920792 | 11.1 |  |  |  | 5900 | 70.3978 | 21.59936 | 69.9434 | -0.4544 | 70 | 9.72232 | 185.6926 | 188.2793 | 219.4824 | 0 |  | 185.05 | 185.3651
28.11.2022 12:08:47 | 01:38:22 | 5902 | 184.6327 | 0 |  | 4.45796e-05 |  |  | 62.34407 | -10.5361 | 0 |  | 0 | 0 | 0 |  | 0.11934 | 0.117 | 188.24384 | 0 |  | 2.95171 | 2.683373 | 0 |  | 0.04279 | 0.03464777 | 0.03569863 | 0 | -1.87711 | 4.49432 | -1.841411 |  |  | 300 | 300 | -0.249995 | 0 |  | 0.08 | 0.07920792 | 11.1 |  |  |  | 5902 | 70.3978 | 21.60037 | 69.9432 | -0.4546 | 70 | 9.728608 | 185.1822 | 188.2793 | 219.4686 | 0 |  | 185.05 | 185.3651
28.11.2022 12:08:49 | 01:38:24 | 5904 | 184.6168 | 0 |  | 4.00918e-05 |  |  | 62.34458 | -10.53979 | 0 |  | 0 | 0 | 0 |  | 0.11934 | 0.117 | 188.24384 | 0 |  | 2.95171 | 2.683373 | 0 |  | 0.04279 | 0.03464777 | 0.03210487 | 0 | -1.885776 | 4.49432 | -1.853671 |  |  | 299 | 300 | -0.199995 | 0 |  | 0.08 | 0.07920792 | 11.1 |  |  |  | 5904 | 70.3978 | 21.59936 | 69.9432 | -0.4546 | 70 | 9.74201 | 186.0531 | 188.2793 | 219.4399 | 0 |  | 185.05 | 185.3651
28.11.2022 12:08:51 | 01:38:26 | 5906 | 184.5996 | 0 |  | 3.82966e-05 | -1.842554 | -1.842554 | 62.34458 | -10.54349 | 0 |  | 0 | 0 | 0 |  | 0.11934 | 0.117 | 188.24384 | 0 |  | 2.95171 | 2.683373 | 0 |  | 0.04279 | 0.03464777 | 0.0306673 | 0 | -1.873221 | 4.49438 | -1.842554 | 0 | 0 | 301 | 300 | -0.199995 | 0 |  | 0.08 | 0.07920792 | 11.1 |  | -0.0002170132 | 0 | 5906 | 70.3978 | 21.59936 | 69.9438 | -0.454 | 70 | 9.725761 | 185.0339 | 188.2793 | 219.4086 | 0 |  | 185.05 | 185.3651
28.11.2022 12:08:53 | 01:38:28 | 5908 | 184.5893 | 0 |  | 3.23876e-05 | -1.830344 | -1.830344 | 62.34458 | -10.54716 | 0 |  | 0 | 0 | 0 |  | 0.11934 | 0.117 | 188.24384 | 0 |  | 2.95171 | 2.683373 | 0 |  | 0.04279 | 0.03464777 | 0.02593547 | 0 | -1.85628 | 4.49434 | -1.830344 | 0.01220838 | 0.0006530118 | 300 | 300 | -0.249995 | 0 |  | 0.08 | 0.07920792 | 11 |  | -0.001204697 | 0.0006530118 | 5908 | 70.3978 | 21.59885 | 69.9434 | -0.4544 | 70 | 9.729436 | 183.237 | 188.2793 | 219.39 | 0 |  | 185.05 | 185.3651
28.11.2022 12:08:55 | 01:38:30 | 5910 | 184.5741 | 0 |  | 2.93956e-05 | -1.823722 | -1.823722 | 62.3455 | -10.55082 | 0 |  | 0 | 0 | 0 |  | 0.11934 | 0.117 | 188.24384 | 0 |  | 2.95171 | 2.683373 | 0 |  | 0.04279 | 0.03464777 | 0.02353952 | 0 | -1.847262 | 4.49436 | -1.823722 | 0.01882746 | 0.002313082 | 300 | 300 | -0.249995 | 0 |  | 0.08 | 0.07920792 | 11 |  | -0.002828694 | 0.002313082 | 5910 | 70.3978 | 21.59835 | 69.9436 | -0.4542 | 70 | 9.726709 | 182.4284 | 188.2793 | 219.3624 | 0 |  | 185.05 | 185.3651
28.11.2022 12:08:57 | 01:38:32 | 5912 | 184.5662 | 0 |  | 2.47582e-05 | -1.832368 | -1.832368 | 62.34509 | -10.55447 | 0 |  | 0 | 0 | 0 |  | 0.11934 | 0.117 | 188.24384 | 0 |  | 2.95171 | 2.683373 | 0 |  | 0.04279 | 0.03464777 | 0.01982597 | 0 | -1.852194 | 4.49434 | -1.832368 | 0.01017899 | 0.003864603 | 300 | 300 | -0.249995 | 0 |  | 0.08 | 0.07920792 | 11 |  | -0.004329937 | 0.003864603 | 5912 | 70.3978 | 21.59936 | 69.9434 | -0.4544 | 70 | 9.733233 | 182.8565 | 188.2793 | 219.3482 | 0 |  | 185.05 | 185.3651
28.11.2022 12:08:59 | 01:38:34 | 5914 | 184.5591 | 0 |  | 1.89239e-05 | -1.826546 | -1.826546 | 62.34662 | -10.55813 | 0 |  | 0 | 0 | 0 |  | 0.11934 | 0.117 | 188.24384 | 0 |  | 2.95171 | 2.683373 | 0 |  | 0.04279 | 0.03464777 | 0.01515396 | 0 | -1.841699 | 4.49434 | -1.826546 | 0.01599904 | 0.005264835 | 299 | 300 | -0.199995 | 0 |  | 0.08 | 0.07920792 | 11.1 |  | -0.005856699 | 0.005264835 | 5914 | 70.3881 | 21.59986 | 69.9434 | -0.4447 | 70 | 9.762175 | 185.099 | 188.2793 | 219.3353 | 0 |  | 185.05 | 185.3651
28.11.2022 12:09:01 | 01:38:36 | 5916 | 184.546 | 0 |  | 1.51092e-05 | -1.825244 | -1.825244 | 62.34815 | -10.56178 | 0 |  | 0 | 0 | 0 |  | 0.11934 | 0.117 | 188.24384 | 0 |  | 2.95171 | 2.683373 | 0 |  | 0.04279 | 0.03464777 | 0.0120992 | 0 | -1.837344 | 4.49432 | -1.825244 | 0.01729709 | 0.007045806 | 300 | 300 | -0.149995 | 0 |  | 0.08 | 0.07920792 | 11.1 |  | -0.007744396 | 0.007045806 | 5916 | 70.3978 | 21.59986 | 69.9432 | -0.4546 | 70 | 9.776762 | 181.3442 | 188.2793 | 219.3117 | 0 |  | 185.05 | 185.3651
28.11.2022 12:09:03 | 01:38:38 | 5918 | 184.5316 | 0 |  | 6.28303e-06 | -1.820535 | -1.820535 | 62.34815 | -10.56543 | 0 |  | 0 | 0 | 0 |  | 0.11934 | 0.117 | 188.24384 | 0 |  | 2.95171 | 2.683373 | 0 |  | 0.04279 | 0.03464777 | 0.00503135 | 0 | -1.825566 | 4.49432 | -1.820535 | 0.02200305 | 0.009147925 | 301 | 300 | -0.199995 | 0 |  | 0.08 | 0.07920792 | 11.1 |  | -0.009553888 | 0.009147925 | 5918 | 70.3978 | 21.59986 | 69.9432 | -0.4546 | 70 | 9.818751 | 180.1959 | 188.2793 | 219.2855 | 0 |  | 185.05 | 185.3651
28.11.2022 12:09:05 | 01:38:40 | 5920 | 184.5221 | 0 |  | 1.27157e-06 | -1.841701 | -1.841701 | 62.3502 | -10.56909 | 0 |  | 0 | 0 | 0 |  | 0.11934 | 0.117 | 188.24384 | 0 |  | 2.95171 | 2.683373 | 0 |  | 0.04279 | 0.03464777 | 0.001018253 | 0 | -1.842719 | 4.49432 | -1.841701 | 0.000834994 | 0.0103695 | 300 | 300 | -0.249995 | 0 |  | 0.08 | 0.07920792 | 11.1 |  | -0.01005457 | 0.0103695 | 5920 | 70.3978 | 21.59885 | 69.9432 | -0.4546 | 70 | 9.855402 | 181.8984 | 188.2793 | 219.2683 | 0 |  | 185.05 | 185.3651
28.11.2022 12:09:07 | 01:38:42 | 5922 | 184.5078 | 0 |  | -3.44071e-06 | -1.861086 | -1.861086 | 62.34907 | -10.5728 | 0 |  | 0 | 0 | 0 |  | 0.11934 | 0.117 | 188.24384 | 0 |  | 2.95171 | 2.683373 | 0 |  | 0.04279 | 0.03464777 | -0.002755265 | 0 | -1.858331 | 4.4943 | -1.861086 | -0.01855182 | 0.009421853 | 300 | 300 | -0.249995 | 0 |  | 0.08 | 0.07920792 | 11.1 |  | -0.008801469 | 0.009421853 | 5922 | 70.3978 | 21.59784 | 69.943 | -0.4548 | 70 | 9.854096 | 183.3868 | 188.2793 | 219.2424 | 0 |  | 185.05 | 185.3651
28.11.2022 12:09:09 | 01:38:44 | 5924 | 184.4928 | 0 |  | -9.72374e-06 | -1.85888 | -1.85888 | 62.35071 | -10.57652 | 0 |  | 0 | 0 | 0 |  | 0.11934 | 0.117 | 188.24384 | 0 |  | 2.95171 | 2.683373 | 0 |  | 0.04279 | 0.03464777 | -0.007786615 | 0 | -1.851093 | 4.49428 | -1.85888 | -0.01634874 | 0.007555063 | 299 | 300 | -0.199995 | 0 |  | 0.08 | 0.07920792 | 11.1 |  | -0.007264029 | 0.007555063 | 5924 | 70.3978 | 21.59936 | 69.9428 | -0.455 | 70 | 9.834525 | 182.621 | 188.2793 | 219.2153 | 0 |  | 185.05 | 185.3651
28.11.2022 12:09:11 | 01:38:46 | 5926 | 184.4795 | 0 |  | -1.21173e-05 | -1.842553 | -1.842553 | 62.34907 | -10.58022 | 0 |  | 0 | 0 | 0 |  | 0.11934 | 0.117 | 188.24384 | 0 |  | 2.95171 | 2.683373 | 0 |  | 0.04279 | 0.03464777 | -0.009703339 | 0 | -1.83285 | 4.49432 | -1.842553 | -2.378044e-05 | 0.006679316 | 300 | 300 | -0.149995 | 0 |  | 0.08 | 0.07920792 | 11.1 |  | -0.006572736 | 0.006679316 | 5926 | 70.3978 | 21.59936 | 69.9432 | -0.4546 | 70 | 9.814835 | 180.966 | 188.2793 | 219.1912 | 0 |  | 185.05 | 185.3651
28.11.2022 12:09:13 | 01:38:48 | 5928 | 184.4641 | 0 |  | -1.42117e-05 | -1.848501 | -1.848501 | 62.34815 | -10.58391 | 0 |  | 0 | 0 | 0 |  | 0.11934 | 0.117 | 188.24384 | 0 |  | 2.95171 | 2.683373 | 0 |  | 0.04279 | 0.03464777 | -0.0113805 | 0 | -1.837121 | 4.4943 | -1.848501 | -0.00597207 | 0.006358605 | 301 | 300 | -0.199995 | 0 |  | 0.08 | 0.07920792 | 11.1 |  | -0.006106257 | 0.006358605 | 5928 | 70.3978 | 21.60037 | 69.943 | -0.4548 | 70 | 9.814006 | 181.3366 | 188.2793 | 219.1634 | 0 |  | 185.05 | 185.3651
28.11.2022 12:09:15 | 01:38:50 | 5930 | 184.4468 | 0 |  | -1.58572e-05 | -1.850752 | -1.850752 | 62.34866 | -10.58761 | 0 |  | 0 | 0 | 0 |  | 0.11934 | 0.117 | 188.24384 | 0 |  | 2.95171 | 2.683373 | 0 |  | 0.04279 | 0.03464777 | -0.01269819 | 0 | -1.838054 | 4.4943 | -1.850752 | -0.008224166 | 0.005599265 | 300 | 300 | -0.249995 | 0 |  | 0.08 | 0.07920792 | 11 |  | -0.004992553 | 0.005599265 | 5930 | 70.4074 | 21.59986 | 69.943 | -0.4644 | 70 | 9.784592 | 178.3287 | 188.2793 | 219.1321 | 0 |  | 185.05 | 185.3651
28.11.2022 12:09:17 | 01:38:52 | 5932 | 184.4347 | 0 |  | -1.67548e-05 | -1.868432 | -1.868432 | 62.34969 | -10.59133 | 0 |  | 0 | 0 | 0 |  | 0.11934 | 0.117 | 188.24384 | 0 |  | 2.95171 | 2.683373 | 0 |  | 0.04279 | 0.03464777 | -0.01341697 | 0 | -1.855015 | 4.4943 | -1.868432 | -0.02590732 | 0.003773613 | 299 | 300 | -0.199995 | 0 |  | 0.08 | 0.07920792 | 11 |  | -0.002882036 | 0.003773613 | 5932 | 70.4074 | 21.59986 | 69.943 | -0.4644 | 70 | 9.773678 | 179.9861 | 188.2793 | 219.1101 | 0 |  | 185.05 | 185.3651
28.11.2022 12:09:19 | 01:38:54 | 5934 | 184.4212 | 0 |  | -1.92979e-05 | -1.866769 | -1.866769 | 62.35071 | -10.59506 | 0 |  | 0 | 0 | 0 |  | 0.11934 | 0.117 | 188.24384 | 0 |  | 2.95171 | 2.683373 | 0 |  | 0.04279 | 0.03464777 | -0.01545345 | 0 | -1.851316 | 4.49428 | -1.866769 | -0.02424955 | 0.001090781 | 301 | 300 | -0.199995 | 0 |  | 0.08 | 0.07920792 | 11.1 |  | 2.813685e-05 | 0.001090781 | 5934 | 70.4074 | 21.60037 | 69.9428 | -0.4646 | 70 | 9.733827 | 179.5761 | 188.2793 | 219.0857 | 0 |  | 185.05 | 185.3651
28.11.2022 12:09:21 | 01:38:56 | 5936 | 184.4119 | 0 |  | -2.15419e-05 | -1.881211 | -1.881211 | 62.35122 | -10.59881 | 0 |  | 0 | 0 | 0 |  | 0.11934 | 0.117 | 188.24384 | 0 |  | 2.95171 | 2.683373 | 0 |  | 0.04279 | 0.03464777 | -0.01725041 | 0 | -1.863961 | 4.4943 | -1.881211 | -0.03869674 | -0.002276142 | 300 | 300 | -0.249995 | 0 |  | 0.08 | 0.07920792 | 11.1 |  | 0.003903887 | -0.002276142 | 5936 | 70.4074 | 21.59986 | 69.943 | -0.4644 | 70 | 9.699667 | 180.8764 | 188.2793 | 219.0689 | 0 |  | 185.05 | 185.3651
28.11.2022 12:09:23 | 01:38:58 | 5938 | 184.3986 | 0 |  | -2.67029e-05 | -1.89538 | -1.89538 | 62.35122 | -10.60259 | 0 |  | 0 | 0 | 0 |  | 0.11934 | 0.117 | 188.24384 | 0 |  | 2.95171 | 2.683373 | 0 |  | 0.04279 | 0.03464777 | -0.02138325 | 0 | -1.873997 | 4.49426 | -1.89538 | -0.05287436 | -0.007174172 | 300 | 300 | -0.249995 | 0 |  | 0.08 | 0.07920792 | 11.1 |  | 0.008925481 | -0.007174172 | 5938 | 70.4074 | 21.60087 | 69.9426 | -0.4648 | 70 | 9.662897 | 181.7334 | 188.2793 | 219.0447 | 0 |  | 185.05 | 185.3651
28.11.2022 12:09:25 | 01:39:00 | 5940 | 184.3834 | 0 |  | -2.5207e-05 | -1.888145 | -1.888145 | 62.35071 | -10.60637 | 0 |  | 0 | 0 | 0 |  | 0.11934 | 0.117 | 188.24384 | 0 |  | 2.95171 | 2.683373 | 0 |  | 0.04279 | 0.03464777 | -0.02018536 | 0 | -1.867959 | 4.49426 | -1.888145 | -0.04564797 | -0.01244402 | 300 | 300 | -0.249995 | 0 |  | 0.08 | 0.07920792 | 11.1 |  | 0.01384006 | -0.01244402 | 5940 | 70.4074 | 21.59936 | 69.9426 | -0.4648 | 70 | 9.605253 | 181.1628 | 188.2793 | 219.0172 | 0 |  | 185.05 | 185.3651
28.11.2022 12:09:27 | 01:39:02 | 5942 | 184.3701 | 0 |  | -2.64037e-05 | -1.875378 | -1.875378 | 62.34969 | -10.61013 | 0 |  | 0 | 0 | 0 |  | 0.11934 | 0.117 | 188.24384 | 0 |  | 2.95171 | 2.683373 | 0 |  | 0.04279 | 0.03464777 | -0.02114366 | 0 | -1.854234 | 4.49426 | -1.875378 | -0.03288833 | -0.01664483 | 299 | 300 | -0.199995 | 0 |  | 0.08 | 0.07920792 | 11.1 |  | 0.01797039 | -0.01664483 | 5942 | 70.4074 | 21.59986 | 69.9426 | -0.4648 | 70 | 9.602526 | 179.8446 | 188.2793 | 218.9933 | 0 |  | 185.05 | 185.3651
28.11.2022 12:09:29 | 01:39:04 | 5944 | 184.3589 | 0 |  | -2.30378e-05 | -1.884166 | -1.884166 | 62.35071 | -10.61389 | 0 |  | 0 | 0 | 0 |  | 0.11934 | 0.117 | 188.24384 | 0 |  | 2.95171 | 2.683373 | 0 |  | 0.04279 | 0.03464777 | -0.0184483 | 0 | -1.865717 | 4.49428 | -1.884166 | -0.04168282 | -0.02063355 | 301 | 300 | -0.199995 | 0 |  | 0.08 | 0.07920792 | 11.1 |  | 0.02185607 | -0.02063355 | 5944 | 70.4074 | 21.60138 | 69.9428 | -0.4646 | 70 | 9.568009 | 181.0341 | 188.2793 | 218.973 | 0 |  | 185.05 | 185.3651
28.11.2022 12:09:31 | 01:39:06 | 5946 | 184.3437 | 0 |  | -1.94475e-05 | -1.869568 | -1.869568 | 62.3502 | -10.61765 | 0 |  | 0 | 0 | 0 |  | 0.11934 | 0.117 | 188.24384 | 0 |  | 2.95171 | 2.683373 | 0 |  | 0.04279 | 0.03464777 | -0.01557325 | 0 | -1.853995 | 4.49428 | -1.869568 | -0.02709145 | -0.02431221 | 300 | 300 | -0.249995 | 0 |  | 0.08 | 0.07920792 | 11.1 |  | 0.02524383 | -0.02431221 | 5946 | 70.3978 | 21.60138 | 69.9428 | -0.455 | 70 | 9.553895 | 183.0551 | 188.2793 | 218.9455 | 0 |  | 185.05 | 185.3651
28.11.2022 12:09:33 | 01:39:08 | 5948 | 184.33 | 0 |  | -1.81012e-05 | -1.86779 | -1.86779 | 62.35224 | -10.62138 | 0 |  | 0 | 0 | 0 |  | 0.11934 | 0.117 | 188.24384 | 0 |  | 2.95171 | 2.683373 | 0 |  | 0.04279 | 0.03464777 | -0.01449515 | 0 | -1.853295 | 4.49426 | -1.86779 | -0.02531845 | -0.02711555 | 300 | 300 | -0.249995 | 0 |  | 0.08 | 0.07920792 | 11.1 |  | 0.02795024 | -0.02711555 | 5948 | 70.3978 | 21.60087 | 69.9426 | -0.4552 | 70 | 9.537527 | 182.9331 | 188.2793 | 218.9206 | 0 |  | 185.05 | 185.3651
28.11.2022 12:09:35 | 01:39:10 | 5950 | 184.3141 | 0 |  | -1.78768e-05 | -1.864105 | -1.864105 | 62.35428 | -10.62512 | 0 |  | 0 | 0 | 0 |  | 0.11934 | 0.117 | 188.24384 | 0 |  | 2.95171 | 2.683373 | 0 |  | 0.04279 | 0.03464777 | -0.01431545 | 0 | -1.84979 | 4.49426 | -1.864105 | -0.02163794 | -0.02962719 | 299 | 300 | -0.199995 | 0 |  | 0.08 | 0.07920792 | 11.1 |  | 0.03027619 | -0.02962719 | 5950 | 70.4074 | 21.60138 | 69.9426 | -0.4648 | 70 | 9.529579 | 179.4681 | 188.2793 | 218.8919 | 0 |  | 185.05 | 185.3651
28.11.2022 12:09:37 | 01:39:12 | 5952 | 184.2988 | 0 |  | -1.71288e-05 | -1.857336 | -1.857336 | 62.35326 | -10.62884 | 0 |  | 0 | 0 | 0 |  | 0.11934 | 0.117 | 188.24384 | 0 |  | 2.95171 | 2.683373 | 0 |  | 0.04279 | 0.03464777 | -0.01371647 | 0 | -1.84362 | 4.49426 | -1.857336 | -0.0148725 | -0.03158009 | 301 | 300 | -0.199995 | 0 |  | 0.08 | 0.07920792 | 11.1 |  | 0.03231345 | -0.03158009 | 5952 | 70.4074 | 21.60087 | 69.9426 | -0.4648 | 70 | 9.546185 | 178.8844 | 188.2793 | 218.8641 | 0 |  | 185.05 | 185.3651
28.11.2022 12:09:39 | 01:39:14 | 5954 | 184.2825 | 0 |  | -1.16685e-05 | -1.868844 | -1.868844 | 62.35224 | -10.63256 | 0 |  | 0 | 0 | 0 |  | 0.11934 | 0.117 | 188.24384 | 0 |  | 2.95171 | 2.683373 | 0 |  | 0.04279 | 0.03464777 | -0.009343947 | 0 | -1.8595 | 4.4943 | -1.868844 | -0.02638352 | -0.03378683 | 299 | 300 | -0.199995 | 0 |  | 0.08 | 0.07920792 | 11.1 |  | 0.03489996 | -0.03378683 | 5954 | 70.4074 | 21.60087 | 69.943 | -0.4644 | 70 | 9.537646 | 180.5703 | 188.2793 | 218.8346 | 0 |  | 185.05 | 185.3651
28.11.2022 12:09:41 | 01:39:16 | 5956 | 184.2756 | 0 |  | -9.27495e-06 | -1.878692 | -1.878692 | 62.35275 | -10.63631 | 0 |  | 0 | 0 | 0 |  | 0.11934 | 0.117 | 188.24384 | 0 |  | 2.95171 | 2.683373 | 0 |  | 0.04279 | 0.03464777 | -0.007427231 | 0 | -1.871265 | 4.49428 | -1.878692 | -0.03623733 | -0.03713634 | 301 | 300 | -0.199995 | 0 |  | 0.08 | 0.07920792 | 11.1 |  | 0.03855664 | -0.03713634 | 5956 | 70.4074 | 21.60238 | 69.9428 | -0.4646 | 70 | 9.563858 | 181.6545 | 188.2793 | 218.8221 | 0 |  | 185.05 | 185.3651
28.11.2022 12:09:43 | 01:39:18 | 5958 | 184.2635 | 0 |  | -1.38377e-05 | -1.886111 | -1.886111 | 62.35326 | -10.64008 | 0 |  | 0 | 0 | 0 |  | 0.11934 | 0.117 | 188.24384 | 0 |  | 2.95171 | 2.683373 | 0 |  | 0.04279 | 0.03464777 | -0.01108101 | 0 | -1.87503 | 4.49424 | -1.886111 | -0.04366339 | -0.04141014 | 300 | 300 | -0.249995 | 0 |  | 0.08 | 0.07920792 | 11.1 |  | 0.04261469 | -0.04141014 | 5958 | 70.4074 | 21.60238 | 69.9424 | -0.465 | 70 | 9.583783 | 181.9018 | 188.2793 | 218.8002 | 0 |  | 185.05 | 185.3651
28.11.2022 12:09:45 | 01:39:20 | 5960 | 184.2497 | 0 |  | -8.97576e-06 | -1.866541 | -1.866541 | 62.35275 | -10.64383 | 0 |  | 0 | 0 | 0 |  | 0.11934 | 0.117 | 188.24384 | 0 |  | 2.95171 | 2.683373 | 0 |  | 0.04279 | 0.03464777 | -0.007187644 | 0 | -1.859353 | 4.49428 | -1.866541 | -0.02410009 | -0.04503473 | 299 | 300 | -0.199995 | 0 |  | 0.08 | 0.07920792 | 11.1 |  | 0.04571724 | -0.04503473 | 5960 | 70.4074 | 21.60138 | 69.9428 | -0.4646 | 70 | 9.606793 | 180.5235 | 188.2793 | 218.7753 | 0 |  | 185.05 | 185.3651
28.11.2022 12:09:47 | 01:39:22 | 5962 | 184.2367 | 0 |  | -6.43263e-06 | -1.856733 | -1.856733 | 62.35275 | -10.64755 | 0 |  | 0 | 0 | 0 |  | 0.11934 | 0.117 | 188.24384 | 0 |  | 2.95171 | 2.683373 | 0 |  | 0.04279 | 0.03464777 | -0.005151147 | 0 | -1.851582 | 4.49428 | -1.856733 | -0.01429555 | -0.04708846 | 301 | 300 | -0.199995 | 0 |  | 0.08 | 0.07920792 | 11.1 |  | 0.04739243 | -0.04708846 | 5962 | 70.4074 | 21.60188 | 69.9428 | -0.4646 | 70 | 9.674758 | 179.7817 | 188.2793 | 218.7517 | 0 |  | 185.05 | 185.3651
28.11.2022 12:09:49 | 01:39:24 | 5964 | 184.2254 | 0 |  | -1.04718e-06 | -1.84524 | -1.84524 | 62.35275 | -10.65125 | 0 |  | 0 | 0 | 0 |  | 0.11934 | 0.117 | 188.24384 | 0 |  | 2.95171 | 2.683373 | 0 |  | 0.04279 | 0.03464777 | -0.0008385649 | 0 | -1.844402 | 4.4943 | -1.84524 | -0.002804228 | -0.04800311 | 300 | 300 | -0.249995 | 0 |  | 0.08 | 0.07920792 | 11.1 |  | 0.04798588 | -0.04800311 | 5964 | 70.4074 | 21.60138 | 69.943 | -0.4644 | 70 | 9.711883 | 179.1596 | 188.2793 | 218.7313 | 0 |  | 185.05 | 185.3651
28.11.2022 12:09:51 | 01:39:26 | 5966 | 184.2173 | 0 |  | 5.83425e-06 | -1.838662 | -1.838662 | 62.3502 | -10.65494 | 0 |  | 0 | 0 | 0 |  | 0.11934 | 0.117 | 188.24384 | 0 |  | 2.95171 | 2.683373 | 0 |  | 0.04279 | 0.03464777 | 0.004671974 | 0 | -1.843334 | 4.49432 | -1.838662 | 0.003773484 | -0.04795127 | 300 | 300 | -0.249995 | 0 |  | 0.08 | 0.07920792 | 11.1 |  | 0.04789167 | -0.04795127 | 5966 | 70.4074 | 21.60188 | 69.9432 | -0.4642 | 70 | 9.82373 | 179.1279 | 188.2793 | 218.7167 | 0 |  | 185.05 | 185.3651
28.11.2022 12:09:53 | 01:39:28 | 5968 | 184.2118 | 0 |  | 7.18061e-06 | -1.842856 | -1.842856 | 62.34713 | -10.65862 | 0 |  | 0 | 0 | 0 |  | 0.11934 | 0.117 | 188.24384 | 0 |  | 2.95171 | 2.683373 | 0 |  | 0.04279 | 0.03464777 | 0.005750117 | 0 | -1.848606 | 4.49428 | -1.842856 | -0.0004207781 | -0.04777194 | 300 | 300 | -0.249995 | 0 |  | 0.08 | 0.07920792 | 11.1 |  | 0.04777609 | -0.04777194 | 5968 | 70.4074 | 21.60087 | 69.9428 | -0.4646 | 70 | 9.846268 | 179.517 | 188.2793 | 218.7067 | 0 |  | 185.05 | 185.3651
28.11.2022 12:09:55 | 01:39:30 | 5970 | 184.1993 | 0 |  | 3.8147e-06 | -1.842249 | -1.842249 | 62.35479 | -10.6623 | 0 |  | 0 | 0 | 0 |  | 0.11934 | 0.117 | 188.24384 | 0 |  | 2.95171 | 2.683373 | 0 |  | 0.04279 | 0.03464777 | 0.003054751 | 0 | -1.845303 | 4.49422 | -1.842249 | 0.0001868068 | -0.04778445 | 300 | 300 | -0.249995 | 0 |  | 0.08 | 0.07920792 | 11.1 |  | 0.04805757 | -0.04778445 | 5970 | 70.4074 | 21.60188 | 69.9422 | -0.4652 | 70 | 9.854096 | 179.0164 | 188.2793 | 218.6839 | 0 |  | 185.05 | 185.3651
28.11.2022 12:09:57 | 01:39:32 | 5972 | 184.1871 | 0 |  | -6.73182e-06 | -1.857986 | -1.857986 | 62.36859 | -10.666 | 0.1610036 |  | 0 | 0 | 0 |  | 0.11934 | 0.117 | 188.24384 | 0 |  | 2.95171 | 2.683373 | 0 |  | 0.04279 | 0.03464777 | -0.005390733 | 0 | -1.852595 | 4.49418 | -1.857986 | -0.01555178 | -0.0486063 | 300 | 300 | -0.249995 | 0 |  | 0.08 | 0.07920792 | 11.1 |  | 0.04065243 | -0.0486063 | 5972 | 70.4074 | 21.60238 | 69.9418 | -0.4656 | 70 | 9.877342 | 179.6073 | 188.2793 | 218.6619 | 0 |  | 185.05 | 185.3651
28.11.2022 12:09:59 | 01:39:34 | 5974 | 184.1755 | 0 |  | -1.75776e-05 | -1.379385 | -1.861769 | 62.38749 | -10.66924 | 0.3220071 | 25 | 0 | 0 | 0 |  | 0.11934 | 0.117 | 188.24384 | 0 |  | 2.95171 | 2.683373 | 0 |  | 0.04279 | 0.03464777 | -0.01407586 | 0.4823839 | -1.847693 | 4.49416 | -1.379385 | 0.4630081 | -0.02467239 | 299 | 300 | -0.199995 | 0 |  | 0.08 | 0.07920792 | 11.1 |  | 0.004237277 | -0.02467239 | 5974 | 70.4074 | 21.6034 | 69.9416 | -0.4658 | 70 | 9.842236 | 179.0793 | 188.2793 | 218.641 | 0 |  | 185.05 | 185.3651
28.11.2022 12:10:01 | 01:39:36 | 5976 | 184.1723 | 0 |  | -3.19388e-05 | -1.15569 | -1.879259 | 62.41303 | -10.67178 | 0.4830107 | 25 | 0.02146714 | 0.008656106 | 0 |  | 0.11934 | 0.117 | 188.2653 | 0 |  | 2.95171 | 2.683373 | 0 |  | 0.04279 | 0.03464777 | -0.02557749 | 0.7235694 | -1.853682 | 4.49412 | -1.15569 | 0.686598 | 0.03681868 | 301 | 300 | -0.199995 | 0 |  | 0.08 | 0.07920792 | 11.1 |  | 24.93514 | 0.03681868 | 5976 | 70.4074 | 21.6039 | 69.9412 | -0.4662 | 70 | 9.83749 | 179.5346 | 188.288 | 218.6349 | 0 |  | 185.05 | 185.3651
28.11.2022 12:10:03 | 01:39:38 | 5978 | 184.1629 | 0 |  | -4.97407e-05 | -0.9514359 | -1.916178 | 62.42989 | -10.67388 | 0.6440143 | 25 | 0.04293429 | 0.01731221 | 0 |  | 0.11934 | 0.117 | 188.2868 | 0 |  | 2.95171 | 2.683373 | 0 |  | 0.04279 | 0.03464777 | -0.03983594 | 0.964742 | -1.876342 | 4.49404 | -0.9514359 | 0.8907074 | 0.1211869 | 299 | 300 | -0.199995 | 0 |  | 0.08 | 0.07920792 | 11.1 |  | 49.84952 | 0.1211869 | 5978 | 70.4074 | 21.60491 | 69.9404 | -0.467 | 70 | 9.815666 | 181.4797 | 188.2967 | 218.6175 | 0 |  | 185.05 | 185.3651
28.11.2022 12:10:05 | 01:39:40 | 5980 | 184.1531 | 0 |  | -0.000151167 | -1.085015 | -2.049566 | 62.42733 | -10.67592 | 0.6440143 | 25 | 0.06440143 | 0.02596832 | 0 |  | 0.11934 | 0.117 | 188.3082 | 0 |  | 2.95171 | 2.683373 | 0 |  | 0.04279 | 0.03464777 | -0.1210721 | 0.9645509 | -1.928494 | 4.49315 | -1.085015 | 0.756977 | 0.2093196 | 300 | 300 | -0.149995 | 0 |  | 0.08 | 0.07920792 | 11.1 |  | 74.76836 | 0.2093196 | 5980 | 70.4074 | 21.6039 | 69.9315 | -0.4759 | 70 | 9.774271 | 183.6229 | 188.3053 | 218.5994 | 0 |  | 185.05 | 185.3651
28.11.2022 12:10:07 | 01:39:42 | 5982 | 184.1487 | 0 |  | -0.000338536 | -1.343372 | -2.307712 | 62.40792 | -10.67835 | 0.6440143 | 25 | 0.08586857 | 0.03462442 | 0 |  | 0.11934 | 0.117 | 188.3297 | 0 |  | 2.95171 | 2.683373 | 0 |  | 0.04279 | 0.03464777 | -0.2711539 | 0.9643406 | -2.036558 | 4.49217 | -1.343372 | 0.4985057 | 0.2764739 | 301 | 300 | -0.199995 | 0 |  | 0.08 | 0.07920792 | 11.1 |  | 99.71033 | 0.2764739 | 5982 | 70.4171 | 21.60541 | 69.9217 | -0.4954 | 70 | 9.739518 | 187.5057 | 188.314 | 218.5913 | 0 |  | 185.05 | 185.3651
28.11.2022 12:10:09 | 01:39:44 | 5984 | 184.1402 | 0 |  | -0.000570559 | -1.59801 | -2.562194 | 62.3788 | -10.68129 | 0.6440143 | 25 | 0.1073357 | 0.04328053 | 0 |  | 0.11934 | 0.117 | 188.3512 | 0 |  | 2.95171 | 2.683373 | 0 |  | 0.04279 | 0.03464777 | -0.4570203 | 0.9641838 | -2.105173 | 4.49144 | -1.59801 | 0.2437996 | 0.3161789 | 300 | 300 | -0.249995 | 0 |  | 0.08 | 0.07920792 | 11.1 |  | 99.68427 | 0.3161789 | 5984 | 70.4171 | 21.60642 | 69.9144 | -0.5027 | 70 | 9.682706 | 191.4623 | 188.3226 | 218.5756 | 0 |  | 185.05 | 185.3651
28.11.2022 12:10:11 | 01:39:46 | 5986 | 184.1291 | 0 |  | -0.000818066 | -2.110623 | -2.83368 | 62.36501 | -10.685 | 0.4830107 | 25 | 0.1288029 | 0.05193664 | 0 |  | 0.11934 | 0.117 | 188.3726 | 0 |  | 2.95171 | 2.683373 | 0 |  | 0.04279 | 0.03464777 | -0.6553105 | 0.7230574 | -2.17837 | 4.49094 | -2.110623 | -0.2688158 | 0.3148408 | 299 | 300 | -0.199995 | 0 |  | 0.08 | 0.07920792 | 11.1 |  | 99.70331 | 0.3148408 | 5986 | 70.4364 | 21.60541 | 69.9094 | -0.527 | 70 | 9.657085 | 190.3836 | 188.3313 | 218.5552 | 0 |  | 185.05 | 185.3651
28.11.2022 12:10:13 | 01:39:48 | 5988 | 184.1148 | 0 |  | -0.00105967 | -2.593799 | -3.075795 | 62.38493 | -10.6897 | 0.3220071 | 25 | 0.15027 | 0.06059274 | 0 |  | 0.11934 | 0.117 | 188.39411 | 0 |  | 2.95171 | 2.683373 | 0 |  | 0.04279 | 0.03464777 | -0.8488938 | 0.4819953 | -2.226901 | 4.49054 | -2.593799 | -0.7520857 | 0.260234 | 301 | 300 | -0.199995 | 0 |  | 0.08 | 0.07920792 | 11.1 |  | 99.77813 | 0.260234 | 5988 | 70.4561 | 21.60642 | 69.9054 | -0.5507 | 70 | 9.5705 | 187.4895 | 188.3399 | 218.5291 | 0 |  | 185.05 | 185.3651
28.11.2022 12:10:15 | 01:39:50 | 5990 | 184.0957 | 0 |  | -0.00127471 | -3.247596 | -3.247596 | 62.41303 | -10.69554 | 0.1610036 |  | 0.15027 | 0.06059274 | 0 |  | 0.11934 | 0.117 | 188.39411 | 0 |  | 2.95171 | 2.683373 | 0 |  | 0.04279 | 0.03464777 | -1.021161 | 0 | -2.226436 | 4.49036 | -3.247596 | -1.40608 | 0.1447962 | 300 | 300 | -0.249995 | 0 |  | 0.08 | 0.07920792 | 11 |  | 99.90853 | 0.1447962 | 5990 | 70.4948 | 21.60794 | 69.9036 | -0.5912 | 70 | 9.520802 | 176.3957 | 188.3399 | 218.4946 | 0 |  | 185.05 | 185.3651
28.11.2022 12:10:17 | 01:39:52 | 5992 | 184.0957 | 0 |  | -0.00145086 | -3.434899 | -3.434899 | 62.4632 | -10.70223 | 0 |  | 0.15027 | 0.06059274 | 0 |  | 0.11934 | 0.117 | 188.39411 | 0 |  | 2.95171 | 2.683373 | 0 |  | 0.04279 | 0.03464777 | -1.162273 | 0 | -2.272626 | 4.49032 | -3.434899 | -1.593658 | -0.01565623 | 299 | 300 | -0.199995 | 0 |  | 0.08 | 0.07920792 | 11 |  | 100.0743 | -0.01565623 | 5992 | 70.5334 | 21.60794 | 69.9032 | -0.6302 | 70 | 9.557098 |  | 188.3399 | 218.4946 | 0 |  | 185.05 | 185.3651
28.11.2022 12:10:19 | 01:39:54 | 5994 | 184.0957 | 0 |  | -0.00157173 | -3.546884 | -3.546884 | 62.49538 | -10.70921 | 0 |  | 0.15027 | 0.06059274 | 0 |  | 0.11934 | 0.117 | 188.39411 | 0 |  | 2.95171 | 2.683373 | 0 |  | 0.04279 | 0.03464777 | -1.259101 | 0 | -2.287783 | 4.49034 | -3.546884 | -1.705945 | -0.1921481 | 300 | 300 | -0.149995 | 0 |  | 0.08 | 0.07920792 | 11.1 |  | 100.2539 | -0.1921481 | 5994 | 70.5817 | 21.60895 | 69.9034 | -0.6783 | 70 | 9.488421 |  | 188.3399 | 218.4946 | 0 |  | 185.05 | 185.3651
28.11.2022 12:10:21 | 01:39:56 | 5996 | 184.0957 | 0 |  | -0.00163441 | -3.607997 | -3.607997 | 62.52961 | -10.71636 | 0 |  | 0.15027 | 0.06059274 | 0 |  | 0.11934 | 0.117 | 188.39411 | 0 |  | 2.95171 | 2.683373 | 0 |  | 0.04279 | 0.03464777 | -1.309314 | 0 | -2.298683 | 4.49044 | -3.607997 | -1.767376 | -0.377932 | 300 | 300 | -0.149995 | 0 |  | 0.08 | 0.07920792 | 11.1 |  | 100.441 | -0.377932 | 5996 | 70.6208 | 21.60895 | 69.9044 | -0.7164 | 70 | 9.454144 |  | 188.3399 | 218.4946 | 0 |  | 185.05 | 185.3651
28.11.2022 12:10:23 | 01:39:58 | 5998 | 184.0957 | 0 |  | -0.00163434 | -3.618183 | -3.618183 | 62.54595 | -10.72359 | 0 |  | 0.15027 | 0.06059274 | 0 |  | 0.11934 | 0.117 | 188.39411 | 0 |  | 2.95171 | 2.683373 | 0 |  | 0.04279 | 0.03464777 | -1.309258 | 0 | -2.308925 | 4.49058 | -3.618183 | -1.777887 | -0.5675639 | 300 | 300 | -0.149995 | 0 |  | 0.08 | 0.07920792 | 11.1 |  | 100.6299 | -0.5675639 | 5998 | 70.6498 | 21.61096 | 69.9058 | -0.744 | 70 | 9.41796875 |  | 188.3399 | 218.4946 | 0 |  | 185.05 | 185.3651
28.11.2022 12:10:25 | 01:40:00 | 6000 | 184.0957 | 0 |  | -0.00157301 | -3.569708 | -3.569708 | 62.55157 | -10.73078 | 0 |  | 0.15027 | 0.06059274 | 0 |  | 0.11934 | 0.117 | 188.39411 | 0 |  | 2.95171 | 2.683373 | 0 |  | 0.04279 | 0.03464777 | -1.260127 | 0 | -2.309581 | 4.49072 | -3.569708 | -1.729733 | -0.7551824 | 300 | 300 | -0.149995 | 0 |  | 0.08 | 0.07920792 | 11.1 |  | 100.8151 | -0.7551824 | 6000 | 70.6787 | 21.61046 | 69.9072 | -0.7715 | 70 | 9.415478 |  | 188.3399 | 218.4946 | 0 |  | 185.05 | 185.3651
28.11.2022 12:10:27 | 01:40:02 | 6002 | 184.0957 | 0 |  | -0.00145108 | -3.481642 | -3.481642 | 62.51428 | -10.73783 | 0 |  | 0.15027 | 0.06059274 | 0 |  | 0.11934 | 0.117 | 188.39411 | 0 |  | 2.95171 | 2.683373 | 0 |  | 0.04279 | 0.03464777 | -1.162449 | 0 | -2.319193 | 4.49092 | -3.481642 | -1.641976 | -0.9355311 | 300 | 300 | -0.149995 | 0 |  | 0.08 | 0.07920792 | 11.1 |  | 100.9922 | -0.9355311 | 6002 | 70.6884 | 21.61298 | 69.9092 | -0.7792 | 70 | 9.410495 |  | 188.3399 | 218.4946 | 0 |  | 185.05 | 185.3651
28.11.2022 12:10:29 | 01:40:04 | 6004 | 184.0957 | 0 |  | -0.00127135 | -3.383275 | -3.383275 | 62.47638 | -10.74469 | 0 |  | 0.15027 | 0.06059274 | 0 |  | 0.11934 | 0.117 | 188.39411 | 0 |  | 2.95171 | 2.683373 | 0 |  | 0.04279 | 0.03464777 | -1.018469 | 0 | -2.364806 | 4.49116 | -3.383275 | -1.543901 | -1.10594 | 300 | 300 | -0.149995 | 0 |  | 0.08 | 0.07920792 | 11.1 |  | 101.1573 | -1.10594 | 6004 | 70.6884 | 21.61298 | 69.9116 | -0.7768 | 70 | 9.429711 |  | 188.3399 | 218.4946 | 0 |  | 185.05 | 185.3651
28.11.2022 12:10:31 | 01:40:06 | 6006 | 184.0957 | 0 |  | -0.00103917 | -3.186374 | -3.186374 | 62.47443 | -10.75126 | 0 |  | 0.15027 | 0.06059274 | 0 |  | 0.11934 | 0.117 | 188.39411 | 0 |  | 2.95171 | 2.683373 | 0 |  | 0.04279 | 0.03464777 | -0.8324714 | 0 | -2.353902 | 4.49136 | -3.186374 | -1.347264 | -1.260585 | 301 | 300 | -0.199995 | 0 |  | 0.08 | 0.07920792 | 11 |  | 101.3042 | -1.260585 | 6006 | 70.6884 | 21.61298 | 69.9136 | -0.7748 | 70 | 9.460667 |  | 188.3399 | 218.4946 | 0 |  | 185.05 | 185.3651
28.11.2022 12:10:33 | 01:40:08 | 6008 | 184.0957 | 0 |  | -0.000746783 | -2.942799 | -2.942799 | 62.47954 | -10.75739 | 0 |  | 0.15027 | 0.06059274 | 0 |  | 0.11934 | 0.117 | 188.39411 | 0 |  | 2.95171 | 2.683373 | 0 |  | 0.04279 | 0.03464777 | -0.5982423 | 0 | -2.344556 | 4.49164 | -2.942799 | -1.103913 | -1.391695 | 300 | 300 | -0.249995 | 0 |  | 0.08 | 0.07920792 | 11 |  | 101.4255 | -1.391695 | 6008 | 70.6787 | 21.61349 | 69.9164 | -0.7623 | 70 | 9.525311 |  | 188.3399 | 218.4946 | 0 |  | 185.05 | 185.3651
28.11.2022 12:10:35 | 01:40:10 | 6010 | 184.0957 | 0 |  | -0.000404283 | -2.63501 | -2.63501 | 62.49078 | -10.76297 | 0 |  | 0.15027 | 0.06059274 | 0 |  | 0.11934 | 0.117 | 188.39411 | 0 |  | 2.95171 | 2.683373 | 0 |  | 0.04279 | 0.03464777 | -0.3238681 | 0 | -2.311142 | 4.49189 | -2.63501 | -0.7962994 | -1.493336 | 299 | 300 | -0.199995 | 0 |  | 0.08 | 0.07920792 | 11.1 |  | 101.5146 | -1.493336 | 6010 | 70.6594 | 21.615 | 69.9189 | -0.7405 | 70 | 9.603593 |  | 188.3399 | 218.4946 | 0 |  | 185.05 | 185.3651
28.11.2022 12:10:37 | 01:40:12 | 6012 | 184.0957 | 0 |  | -8.45218e-06 | -2.237013 | -2.237013 | 62.49844 | -10.76784 | 0 |  | 0.15027 | 0.06059274 | 0 |  | 0.11934 | 0.117 | 188.39411 | 0 |  | 2.95171 | 2.683373 | 0 |  | 0.04279 | 0.03464777 | -0.006770979 | 0 | -2.230242 | 4.49225 | -2.237013 | -0.3984109 | -1.557239 | 301 | 300 | -0.199995 | 0 |  | 0.08 | 0.07920792 | 11.1 |  | 101.5659 | -1.557239 | 6012 | 70.6498 | 21.615 | 69.9225 | -0.7273 | 70 | 9.667287 |  | 188.3399 | 218.4946 | 0 |  | 185.05 | 185.3651
28.11.2022 12:10:39 | 01:40:14 | 6014 | 184.0957 | 0 |  | 0.000341603 | -1.92713 | -1.92713 | 62.49947 | -10.77201 | 0 |  | 0.15027 | 0.06059274 | 0 |  | 0.11934 | 0.117 | 188.39411 | 0 |  | 2.95171 | 2.683373 | 0 |  | 0.04279 | 0.03464777 | 0.2736556 | 0 | -2.200785 | 4.49255 | -1.92713 | -0.08857251 | -1.583287 | 300 | 300 | -0.249995 | 0 |  | 0.08 | 0.07920792 | 11.1 |  | 101.5826 | -1.583287 | 6014 | 70.6304 | 21.61551 | 69.9255 | -0.7049 | 70 | 9.760631 |  | 188.3399 | 218.4946 | 0 |  | 185.05 | 185.3651
28.11.2022 12:10:41 | 01:40:16 | 6016 | 184.0728 | 0 |  | 0.000624564 | -1.713992 | -1.713992 | 62.501 | -10.77565 | 0 |  | 0.15027 | 0.06059274 | 0 |  | 0.11934 | 0.117 | 188.39411 | 0 |  | 2.95171 | 2.683373 | 0 |  | 0.04279 | 0.03464777 | 0.5003336 | 0 | -2.214325 | 4.49289 | -1.713992 | 0.1245619 | -1.581362 | 299 | 300 | -0.199995 | 0 |  | 0.08 | 0.07920792 | 11.1 |  | 101.574 | -1.581362 | 6016 | 70.6111 | 21.61752 | 69.9289 | -0.6822 | 70 | 9.825629 | 154.8986 | 188.3399 | 218.4531 | 0 |  | 185.05 | 185.3651
28.11.2022 12:10:43 | 01:40:18 | 6018 | 184.0533 | 0 |  | 0.000847686 | -1.547367 | -1.547367 | 62.5056 | -10.77891 | 0 |  | 0.15027 | 0.06059274 | 0 |  | 0.11934 | 0.117 | 188.39411 | 0 |  | 2.95171 | 2.683373 | 0 |  | 0.04279 | 0.03464777 | 0.679075 | 0 | -2.226442 | 4.49319 | -1.547367 | 0.2911485 | -1.559127 | 301 | 300 | -0.199995 | 0 |  | 0.08 | 0.07920792 | 11.1 |  | 101.5466 | -1.559127 | 6018 | 70.6015 | 21.61853 | 69.9319 | -0.6696 | 70 | 9.851959 | 158.3316 | 188.3399 | 218.4178 | 0 |  | 185.05 | 185.3651
28.11.2022 12:10:45 | 01:40:20 | 6020 | 184.0374 | 0 |  | 0.00102616 | -1.425721 | -1.425721 | 62.51735 | -10.78188 | 0 |  | 0.15027 | 0.06059274 | 0 |  | 0.11934 | 0.117 | 188.39411 | 0 |  | 2.95171 | 2.683373 | 0 |  | 0.04279 | 0.03464777 | 0.8220492 | 0 | -2.24777 | 4.49352 | -1.425721 | 0.4127302 | -1.521477 | 300 | 300 | -0.249995 | 0 |  | 0.08 | 0.07920792 | 11.1 |  | 101.5056 | -1.521477 | 6020 | 70.5817 | 21.61954 | 69.9352 | -0.6465 | 70 | 9.892643 | 164.8463 | 188.3399 | 218.389 | 0 |  | 185.05 | 185.3651
28.11.2022 12:10:47 | 01:40:22 | 6022 | 184.0163 | 0 |  | 0.00116311 | -1.358339 | -1.358339 | 62.52552 | -10.78467 | 0 |  | 0.15027 | 0.06059274 | 0 |  | 0.11934 | 0.117 | 188.39411 | 0 |  | 2.95171 | 2.683373 | 0 |  | 0.04279 | 0.03464777 | 0.9317588 | 0 | -2.290098 | 4.49388 | -1.358339 | 0.4800301 | -1.473724 | 300 | 300 | -0.249995 | 0 |  | 0.08 | 0.07920792 | 11.1 |  | 101.455 | -1.473724 | 6022 | 70.5624 | 21.62005 | 69.9388 | -0.6236 | 70 | 9.866431 | 173.3269 | 188.3399 | 218.3508 | 0 |  | 185.05 | 185.3651
28.11.2022 12:10:49 | 01:40:24 | 6024 | 183.9981 | 0 |  | 0.00127703 | -1.264441 | -1.264441 | 62.53267 | -10.78729 | 0 |  | 0.15027 | 0.06059274 | 0 |  | 0.11934 | 0.117 | 188.39411 | 0 |  | 2.95171 | 2.683373 | 0 |  | 0.04279 | 0.03464777 | 1.023019 | 0 | -2.287461 | 4.49426 | -1.264441 | 0.5738314 | -1.417354 | 300 | 300 | -0.249995 | 0 |  | 0.08 | 0.07920792 | 11.1 |  | 101.3955 | -1.417354 | 6024 | 70.5431 | 21.62106 | 69.9426 | -0.6005 | 70 | 9.862873 | 178.9 | 188.3399 | 218.3179 | 0 |  | 185.05 | 185.3651
28.11.2022 12:10:51 | 01:40:26 | 6026 | 183.9838 | 0 |  | 0.00137008 | -1.183718 | -1.183718 | 62.53063 | -10.78974 | 0 |  | 0.15027 | 0.06059274 | 0 |  | 0.11934 | 0.117 | 188.39411 | 0 |  | 2.95171 | 2.683373 | 0 |  | 0.04279 | 0.03464777 | 1.097561 | 0 | -2.281278 | 4.49458 | -1.183718 | 0.6544428 | -1.351655 | 300 | 300 | -0.249995 | 0 |  | 0.08 | 0.07920792 | 11.1 |  | 101.3269 | -1.351655 | 6026 | 70.5238 | 21.62156 | 69.9458 | -0.578 | 70 | 9.792301 | 184.401 | 188.3399 | 218.292 | 0 |  | 185.05 | 185.3651
28.11.2022 12:10:53 | 01:40:28 | 6028 | 183.9664 | 0 |  | 0.00144877 | -1.097503 | -1.097503 | 62.51837 | -10.79202 | 0 |  | 0.15027 | 0.06059274 | 0 |  | 0.11934 | 0.117 | 188.39411 | 0 |  | 2.95171 | 2.683373 | 0 |  | 0.04279 | 0.03464777 | 1.160599 | 0 | -2.258102 | 4.49495 | -1.097503 | 0.7405292 | -1.27704 | 299 | 300 | -0.199995 | 0 |  | 0.08 | 0.07920792 | 11.1 |  | 101.2492 | -1.27704 | 6028 | 70.5044 | 21.62307 | 69.9495 | -0.5549 | 70 | 9.721252 | 189.0391 | 188.3399 | 218.2606 | 0 |  | 185.05 | 185.3651
28.11.2022 12:10:55 | 01:40:30 | 6030 | 183.9487 | 0 |  | 0.00151743 | -1.014319 | -1.014319 | 62.50151 | -10.79413 | 0 |  | 0.15027 | 0.06059274 | 0 |  | 0.11934 | 0.117 | 188.39411 | 0 |  | 2.95171 | 2.683373 | 0 |  | 0.04279 | 0.03464777 | 1.215602 | 0 | -2.229921 | 4.49531 | -1.014319 | 0.82357 | -1.193378 | 301 | 300 | -0.199995 | 0 |  | 0.08 | 0.07920792 | 11.1 |  | 101.1623 | -1.193378 | 6030 | 70.4851 | 21.62358 | 69.9531 | -0.532 | 70 | 9.637395 | 193.523 | 188.3399 | 218.2286 | 0 |  | 185.05 | 185.3651
28.11.2022 12:10:57 | 01:40:32 | 6032 | 183.9316 | 0 |  | 0.00158019 | -0.9147355 | -0.9147355 | 62.49129 | -10.79606 | 0 |  | 0.15027 | 0.06059274 | 0 |  | 0.11934 | 0.117 | 188.39411 | 0 |  | 2.95171 | 2.683373 | 0 |  | 0.04279 | 0.03464777 | 1.265878 | 0 | -2.180614 | 4.49569 | -0.9147355 | 0.9229938 | -1.099957 | 300 | 300 | -0.249995 | 0 |  | 0.08 | 0.07920792 | 11.1 |  | 101.066 | -1.099957 | 6032 | 70.4561 | 21.62509 | 69.9569 | -0.4992 | 70 | 9.52448 | 199.7191 | 188.3399 | 218.1976 | 0 |  | 185.05 | 185.3651
28.11.2022 12:10:59 | 01:40:34 | 6034 | 183.9195 | 0 |  | 0.00162828 | -0.8524667 | -0.8524667 | 62.4826 | -10.79783 | 0 |  | 0.15027 | 0.06059274 | 0 |  | 0.11934 | 0.117 | 188.39411 | 0 |  | 2.95171 | 2.683373 | 0 |  | 0.04279 | 0.03464777 | 1.304403 | 0 | -2.15687 | 4.49603 | -0.8524667 | 0.9850878 | -0.9978955 | 299 | 300 | -0.199995 | 0 |  | 0.08 | 0.07920792 | 11.1 |  | 100.9616 | -0.9978955 | 6034 | 70.4364 | 21.62661 | 69.9603 | -0.4761 | 70 | 9.483204 | 205.5565 | 188.3399 | 218.1758 | 0 |  | 185.05 | 185.3651
28.11.2022 12:11:01 | 01:40:36 | 6036 | 183.9065 | 0 |  | 0.00166725 | -0.7778119 | -0.7778119 | 62.46881 | -10.79946 | 0 |  | 0.15027 | 0.06059274 | 0 |  | 0.11934 | 0.117 | 188.39411 | 0 |  | 2.95171 | 2.683373 | 0 |  | 0.04279 | 0.03464777 | 1.335622 | 0 | -2.113433 | 4.49638 | -0.7778119 | 1.059555 | -0.88853 | 301 | 300 | -0.199995 | 0 |  | 0.08 | 0.07920792 | 11.1 |  | 100.8492 | -0.88853 | 6036 | 70.4074 | 21.6261 | 69.9638 | -0.4436 | 70 | 9.448689 | 213.5991 | 188.3399 | 218.1522 | 0 |  | 185.05 | 185.3651
28.11.2022 12:11:03 | 01:40:38 | 6038 | 183.8949 | 0 |  | 0.00170368 | -0.6858563 | -0.6858563 | 62.46105 | -10.80092 | 0 |  | 0.15027 | 0.06059274 | 0 |  | 0.11934 | 0.117 | 188.39411 | 0 |  | 2.95171 | 2.683373 | 0 |  | 0.04279 | 0.03464777 | 1.364805 | 0 | -2.050662 | 4.49676 | -0.6858563 | 1.151308 | -0.7702735 | 300 | 300 | -0.249995 | 0 |  | 0.08 | 0.07920792 | 11.1 |  | 100.7281 | -0.7702735 | 6038 | 70.3784 | 21.62761 | 69.9676 | -0.4108 | 70 | 9.472054 | 220.7245 | 188.3399 | 218.1313 | 0 |  | 185.05 | 185.3651
28.11.2022 12:11:05 | 01:40:40 | 6040 | 183.8882 | 0 |  | 0.00172522 | -0.6129596 | -0.6129596 | 62.45083 | -10.80222 | 0 |  | 0.15027 | 0.06059274 | 0 |  | 0.11934 | 0.117 | 188.39411 | 0 |  | 2.95171 | 2.683373 | 0 |  | 0.04279 | 0.03464777 | 1.382061 | 0 | -1.995021 | 4.49708 | -0.6129596 | 1.223988 | -0.6432217 | 299 | 300 | -0.199995 | 0 |  | 0.08 | 0.07920792 | 11.1 |  | 100.5984 | -0.6432217 | 6040 | 70.3591 | 21.6261 | 69.9708 | -0.3883 | 70 | 9.527326 | 224.7529 | 188.3399 | 218.1191 | 0 |  | 185.05 | 185.3651
28.11.2022 12:11:07 | 01:40:42 | 6042 | 183.8835 | 0 |  | 0.00174407 | -0.5381118 | -0.5381118 | 62.44266 | -10.80337 | 0 |  | 0.15027 | 0.06059274 | 0 |  | 0.11934 | 0.117 | 188.39411 | 0 |  | 2.95171 | 2.683373 | 0 |  | 0.04279 | 0.03464777 | 1.397162 | 0 | -1.935273 | 4.49744 | -0.5381118 | 1.298604 | -0.5082913 | 301 | 300 | -0.199995 | 0 |  | 0.08 | 0.07920792 | 11.1 |  | 100.4611 | -0.5082913 | 6042 | 70.3301 | 21.62761 | 69.9744 | -0.3557 | 70 | 9.604186 |  | 188.3399 | 218.1105 | 0 |  | 185.05 | 185.3651
28.11.2022 12:11:09 | 01:40:44 | 6044 | 183.8754 | 0 |  | 0.00175162 | -0.4795658 | -0.4795658 | 62.43193 | -10.80439 | 0 |  | 0.15027 | 0.06059274 | 0 |  | 0.11934 | 0.117 | 188.39411 | 0 |  | 2.95171 | 2.683373 | 0 |  | 0.04279 | 0.03464777 | 1.40321 | 0 | -1.882776 | 4.49778 | -0.4795658 | 1.356907 | -0.3662511 | 300 | 300 | -0.249995 | 0 |  | 0.08 | 0.07920792 | 11.1 |  | 100.3165 | -0.3662511 | 6044 | 70.3012 | 21.63014 | 69.9778 | -0.3234 | 70 | 9.703106 |  | 188.3399 | 218.0961 | 0 |  | 185.05 | 185.3651
28.11.2022 12:11:11 | 01:40:46 | 6046 | 183.8738 | 0 |  | 0.00176037 | -0.3961302 | -0.3961302 | 62.42529 | -10.80526 | 0 |  | 0.15027 | 0.06059274 | 0 |  | 0.11934 | 0.117 | 188.39411 | 0 |  | 2.95171 | 2.683373 | 0 |  | 0.04279 | 0.03464777 | 1.410219 | 0 | -1.80635 | 4.49813 | -0.3961302 | 1.440086 | -0.2166432 | 300 | 300 | -0.249995 | 0 |  | 0.08 | 0.07920792 | 11.1 |  | 100.1632 | -0.2166432 | 6046 | 70.2814 | 21.63014 | 69.9813 | -0.3001 | 70 | 9.820649 |  | 188.3399 | 218.093 | 0 |  | 185.05 | 185.3651
28.11.2022 12:11:13 | 01:40:48 | 6048 | 183.8762 | 0 |  | 0.00176187 | -0.2686771 | -0.2686771 | 62.41712 | -10.80593 | 0 |  | 0.15027 | 0.06059274 | 0 |  | 0.11934 | 0.117 | 188.39411 | 0 |  | 2.95171 | 2.683373 | 0 |  | 0.04279 | 0.03464777 | 1.411421 | 0 | -1.680098 | 4.49845 | -0.2686771 | 1.567264 | -0.05578359 | 300 | 300 | -0.249995 | 0 |  | 0.08 | 0.07920792 | 11.1 |  | 99.99978 | -0.05578359 | 6048 | 70.2525 | 21.63064 | 69.9845 | -0.268 | 70 | 9.900472 |  | 188.3399 | 218.0974 | 0 |  | 185.05 | 185.3651
28.11.2022 12:11:15 | 01:40:50 | 6050 | 183.8822 | 0 |  | 0.00176232 | -0.2526334 | -0.2526334 | 62.40894 | -10.80645 | 0 |  | 0.15027 | 0.06059274 | 0 |  | 0.11934 | 0.117 | 188.39411 | 0 |  | 2.95171 | 2.683373 | 0 |  | 0.04279 | 0.03464777 | 1.411781 | 0 | -1.664415 | 4.49879 | -0.2526334 | 1.583019 | 0.1127213 | 300 | 300 | -0.249995 | 0 |  | 0.08 | 0.07920792 | 11.1 |  | 99.82864 | 0.1127213 | 6050 | 70.2235 | 21.63165 | 69.9879 | -0.2356 | 70 | 9.9561 |  | 188.3399 | 218.1084 | 0 |  | 185.05 | 185.3651
28.11.2022 12:11:17 | 01:40:52 | 6052 | 183.8865 | 0 |  | 0.00175761 | -0.1194012 | -0.1194012 | 62.39771 | -10.80682 | 0 |  | 0.15027 | 0.06059274 | 0 |  | 0.11934 | 0.117 | 188.39411 | 0 |  | 2.95171 | 2.683373 | 0 |  | 0.04279 | 0.03464777 | 1.408008 | 0 | -1.52741 | 4.49913 | -0.1194012 | 1.715949 | 0.2891793 | 299 | 300 | -0.199995 | 0 |  | 0.08 | 0.07920792 | 11.1 |  | 99.64978 | 0.2891793 | 6052 | 70.1945 | 21.63115 | 69.9913 | -0.2032 | 70 | 9.96452 |  | 188.3399 | 218.1162 | 0 |  | 185.05 | 185.3651
28.11.2022 12:11:19 | 01:40:54 | 6054 | 183.8932 | 0 |  | 0.00174317 | -0.116818 | -0.116818 | 62.39004 | -10.80706 | 0 |  | 0.15027 | 0.06059274 | 0 |  | 0.11934 | 0.117 | 188.39411 | 0 |  | 2.95171 | 2.683373 | 0 |  | 0.04279 | 0.03464777 | 1.396441 | 0 | -1.513259 | 4.49941 | -0.116818 | 1.718218 | 0.4728688 | 301 | 300 | -0.199995 | 0 |  | 0.08 | 0.07920792 | 11.1 |  | 99.46424 | 0.4728688 | 6054 | 70.1655 | 21.63266 | 69.9941 | -0.1714 | 70 | 9.959302 |  | 188.3399 | 218.1283 | 0 |  | 185.05 | 185.3651
28.11.2022 12:11:21 | 01:40:56 | 6056 | 183.9045 | 0 |  | 0.00172731 | -0.01506709 | -0.01506709 | 62.38187 | -10.80719 | 0 |  | 0.15027 | 0.06059274 | 0 |  | 0.11934 | 0.117 | 188.39411 | 0 |  | 2.95171 | 2.683373 | 0 |  | 0.04279 | 0.03464777 | 1.383735 | 0 | -1.398802 | 4.49974 | -0.01506709 | 1.819645 | 0.6621049 | 300 | 300 | -0.249995 | 0 |  | 0.08 | 0.07920792 | 11.1 |  | 99.27292 | 0.6621049 | 6056 | 70.1462 | 21.63165 | 69.9974 | -0.1488 | 70 | 9.934989 |  | 188.3399 | 218.1487 | 0 |  | 185.05 | 185.3651
28.11.2022 12:11:23 | 01:40:58 | 6058 | 183.918 | 0 |  | 0.00171019 | 0.001333713 | 0.001333713 | 62.37421 | -10.8072 | 0 |  | 0.15027 | 0.06059274 | 0 |  | 0.11934 | 0.117 | 188.39411 | 0 |  | 2.95171 | 2.683373 | 0 |  | 0.04279 | 0.03464777 | 1.370021 | 0 | -1.368687 | 4.50002 | 0.001333713 | 1.835711 | 0.8576255 | 300 | 300 | -0.249995 | 0 |  | 0.08 | 0.07920792 | 11.1 |  | 99.07497 | 0.8576255 | 6058 | 70.1168 | 21.63418 | 70.0002 | -0.1166 | 70 | 9.882444 |  | 188.3399 | 218.1732 | 0 |  | 185.05 | 185.3651
28.11.2022 12:11:25 | 01:41:00 | 6060 | 183.9339 | 0 |  | 0.00168715 | 0.1222498 | 0.1222498 | 62.36757 | -10.80708 | 0 |  | 0.15027 | 0.06059274 | 0 |  | 0.11934 | 0.117 | 188.39411 | 0 |  | 2.95171 | 2.683373 | 0 |  | 0.04279 | 0.03464777 | 1.351563 | 0 | -1.229314 | 4.50032 | 0.1222498 | 1.956279 | 1.060455 | 300 | 300 | -0.249995 | 0 |  | 0.08 | 0.07920792 | 11.1 |  | 98.8692 | 1.060455 | 6060 | 70.0878 | 21.63266 | 70.0032 | -0.0846 | 70 | 9.837964 |  | 188.3399 | 218.202 | 0 |  | 185.05 | 185.3651
28.11.2022 12:11:27 | 01:41:02 | 6062 | 183.9495 | 0 |  | 0.00165985 | 0.1675655 | 0.1675655 | 62.36092 | -10.80679 | 0 |  | 0.15027 | 0.06059274 | 0 |  | 0.11934 | 0.117 | 188.39411 | 0 |  | 2.95171 | 2.683373 | 0 |  | 0.04279 | 0.03464777 | 1.329694 | 0 | -1.162128 | 4.50058 | 0.1675655 | 2.001233 | 1.272137 | 300 | 300 | -0.249995 | 0 |  | 0.08 | 0.07920792 | 11.1 |  | 98.65602 | 1.272137 | 6062 | 70.0685 | 21.63519 | 70.0058 | -0.0627 | 70 | 9.740943 |  | 188.3399 | 218.2303 | 0 |  | 185.05 | 185.3651
28.11.2022 12:11:29 | 01:41:04 | 6064 | 183.9678 | 0 |  | 0.00162895 | 0.2071889 | 0.2071889 | 62.35326 | -10.80642 | 0 |  | 0.15027 | 0.06059274 | 0 |  | 0.11934 | 0.117 | 188.39411 | 0 |  | 2.95171 | 2.683373 | 0 |  | 0.04279 | 0.03464777 | 1.30494 | 0 | -1.097751 | 4.50084 | 0.2071889 | 2.040486 | 1.488324 | 299 | 300 | -0.199995 | 0 |  | 0.08 | 0.07920792 | 11.1 |  | 98.43812 | 1.488324 | 6064 | 70.0395 | 21.6372 | 70.0084 | -0.0311 | 70 | 9.761343 |  | 188.3399 | 218.2634 | 0 |  | 185.05 | 185.3651
28.11.2022 12:11:31 | 01:41:06 | 6066 | 183.9895 | 0 |  | 0.00160203 | 0.2646136 | 0.2646136 | 62.34713 | -10.80594 | 0 |  | 0.15027 | 0.06059274 | 0 |  | 0.11934 | 0.117 | 188.39411 | 0 |  | 2.95171 | 2.683373 | 0 |  | 0.04279 | 0.03464777 | 1.283374 | 0 | -1.018761 | 4.50114 | 0.2646136 | 2.097531 | 1.709662 | 301 | 300 | -0.199995 | 0 |  | 0.08 | 0.07920792 | 11.1 |  | 98.21491 | 1.709662 | 6066 | 70.0202 | 21.6372 | 70.0114 | -0.0088 | 70 | 9.673098 |  | 188.3399 | 218.3027 | 0 |  | 185.05 | 185.3651
28.11.2022 12:11:33 | 01:41:08 | 6068 | 184.0165 | 0 |  | 0.00156762 | 0.3135288 | 0.3135288 | 62.33998 | -10.80537 | 0 |  | 0.15027 | 0.06059274 | 0 |  | 0.11934 | 0.117 | 188.39411 | 0 |  | 2.95171 | 2.683373 | 0 |  | 0.04279 | 0.03464777 | 1.255809 | 0 | -0.94228 | 4.50137 | 0.3135288 | 2.146058 | 1.936646 | 300 | 300 | -0.249995 | 0 |  | 0.08 | 0.07920792 | 11.1 |  | 97.98638 | 1.936646 | 6068 | 70.0009 | 21.6367 | 70.0137 | 0.0128 | 70 | 9.657917 |  | 188.3399 | 218.3516 | 0 |  | 185.05 | 185.3651
28.11.2022 12:11:35 | 01:41:10 | 6070 | 184.0453 | 0 |  | 0.00152618 | 0.3522419 | 0.3522419 | 62.3364 | -10.8047 | 0 |  | 0.15027 | 0.06059274 | 0 |  | 0.11934 | 0.117 | 188.39411 | 0 |  | 2.95171 | 2.683373 | 0 |  | 0.04279 | 0.03464777 | 1.222611 | 0 | -0.8703696 | 4.50157 | 0.3522419 | 2.184374 | 2.168276 | 300 | 300 | -0.249995 | 0 |  | 0.08 | 0.07920792 | 11.1 |  | 97.75403 | 2.168276 | 6070 | 69.9912 | 21.63973 | 70.0157 | 0.0245 | 70 | 9.632653 |  | 188.3399 | 218.4037 | 0 |  | 185.05 | 185.3651
28.11.2022 12:11:37 | 01:41:12 | 6072 | 184.0765 | 0 |  | 0.00148198 | 0.3546902 | 0.3546902 | 62.33426 | -10.80399 | 0 |  | 0.15027 | 0.06059274 | 0 |  | 0.11934 | 0.117 | 188.39411 | 0 |  | 2.95171 | 2.683373 | 0 |  | 0.04279 | 0.03464777 | 1.187203 | 0 | -0.832513 | 4.50177 | 0.3546902 | 2.186422 | 2.402065 | 299 | 300 | -0.199995 | 0 |  | 0.08 | 0.07920792 | 11.1 |  | 97.51968 | 2.402065 | 6072 | 69.9715 | 21.63872 | 70.0177 | 0.0462 | 70 | 9.650442 |  | 188.3399 | 218.4603 | 0 |  | 185.05 | 185.3651
28.11.2022 12:11:39 | 01:41:14 | 6074 | 184.1163 | 0 |  | 0.00143186 | 0.3843696 | 0.3843696 | 62.3313 | -10.80325 | 0 |  | 0.15027 | 0.06059274 | 0 |  | 0.11934 | 0.117 | 188.39411 | 0 |  | 2.95171 | 2.683373 | 0 |  | 0.04279 | 0.03464777 | 1.147052 | 0 | -0.7626828 | 4.50197 | 0.3843696 | 2.215698 | 2.637529 | 301 | 300 | -0.199995 | 0 |  | 0.08 | 0.07920792 | 11.1 |  | 97.28366 | 2.637529 | 6074 | 69.9522 | 21.63973 | 70.0197 | 0.0675 | 70 | 9.687331 |  | 188.3399 | 218.5323 | 0 |  | 185.05 | 185.3651
28.11.2022 12:11:41 | 01:41:16 | 6076 | 184.1652 | 0 |  | 0.00138145 | 0.3867473 | 0.3867473 | 62.32353 | -10.80248 | 0 |  | 0.15027 | 0.06059274 | 0 |  | 0.11934 | 0.117 | 188.39411 | 0 |  | 2.95171 | 2.683373 | 0 |  | 0.04279 | 0.03464777 | 1.106669 | 0 | -0.719922 | 4.50217 | 0.3867473 | 2.21767 | 2.874665 | 299 | 300 | -0.199995 | 0 |  | 0.08 | 0.07920792 | 11.1 |  | 97.04633 | 2.874665 | 6076 | 69.9328 | 21.64023 | 70.0217 | 0.0889 | 70 | 9.706545 |  | 188.3399 | 218.6209 | 0 |  | 185.05 | 185.3651
28.11.2022 12:11:43 | 01:41:18 | 6078 | 184.213 | 0 |  | 0.00132857 | 0.3964692 | 0.3964692 | 62.31945 | -10.8017 | 0 |  | 0.15027 | 0.06059274 | 0 |  | 0.11934 | 0.117 | 188.39411 | 0 |  | 2.95171 | 2.683373 | 0 |  | 0.04279 | 0.03464777 | 1.064308 | 0 | -0.6678384 | 4.50235 | 0.3964692 | 2.226985 | 3.112404 | 301 | 300 | -0.199995 | 0 |  | 0.08 | 0.07920792 | 11.1 |  | 96.80846 | 3.112404 | 6078 | 69.9135 | 21.64275 | 70.0235 | 0.11 | 70 | 9.798825 |  | 188.3399 | 218.7075 | 0 |  | 185.05 | 185.3651
28.11.2022 12:11:45 | 01:41:20 | 6080 | 184.2743 | 0 |  | 0.00127576 | 0.3946605 | 0.3946605 | 62.31332 | -10.80091 | 0 |  | 0.15027 | 0.06059274 | 0 |  | 0.11934 | 0.117 | 188.39411 | 0 |  | 2.95171 | 2.683373 | 0 |  | 0.04279 | 0.03464777 | 1.022002 | 0 | -0.6273413 | 4.50253 | 0.3946605 | 2.224768 | 3.350523 | 300 | 300 | -0.249995 | 0 |  | 0.08 | 0.07920792 | 11.1 |  | 96.56995 | 3.350523 | 6080 | 69.8942 | 21.64225 | 70.0253 | 0.1311 | 70 | 9.866905 |  | 188.3399 | 218.8184 | 0 |  | 185.05 | 185.3651
28.11.2022 12:11:47 | 01:41:22 | 6082 | 184.3464 | 0 |  | 0.00122519 | 0.4196933 | 0.4196933 | 62.30923 | -10.80009 | 0 |  | 0.15027 | 0.06059274 | 0 |  | 0.11934 | 0.117 | 188.39411 | 0 |  | 2.95171 | 2.683373 | 0 |  | 0.04279 | 0.03464777 | 0.9814906 | 0 | -0.5617973 | 4.50275 | 0.4196933 | 2.249391 | 3.58984 | 299 | 300 | -0.199995 | 0 |  | 0.08 | 0.07920792 | 11.1 |  | 96.33043 | 3.58984 | 6082 | 69.8749 | 21.64326 | 70.0275 | 0.1526 | 70 | 9.951356 |  | 188.3399 | 218.9488 | 0 |  | 185.05 | 185.3651
28.11.2022 12:11:49 | 01:41:24 | 6084 | 184.4305 | 0 |  | 0.00117635 | 0.4068171 | 0.4068171 | 62.3031 | -10.79927 | 0 |  | 0.15027 | 0.06059274 | 0 |  | 0.11934 | 0.117 | 188.39411 | 0 |  | 2.95171 | 2.683373 | 0 |  | 0.04279 | 0.03464777 | 0.9423653 | 0 | -0.5355482 | 4.50292 | 0.4068171 | 2.236104 | 3.829764 | 301 | 300 | -0.199995 | 0 |  | 0.08 | 0.07920792 | 11.1 |  | 96.09008 | 3.829764 | 6084 | 69.8555 | 21.64376 | 70.0292 | 0.1737 | 70 | 10.06048 |  | 188.3399 | 219.1012 | 0 |  | 185.05 | 185.3651
28.11.2022 12:11:51 | 01:41:26 | 6086 | 184.5122 | 0 |  | 0.00113387 | 0.4441557 | 0.4441557 | 62.29799 | -10.79842 | 0 |  | 0.15027 | 0.06059274 | 0 |  | 0.11934 | 0.117 | 188.39411 | 0 |  | 2.95171 | 2.683373 | 0 |  | 0.04279 | 0.03464777 | 0.9083348 | 0 | -0.4641791 | 4.50312 | 0.4441557 | 2.27303 | 4.070952 | 300 | 300 | -0.249995 | 0 |  | 0.08 | 0.07920792 | 11.1 |  | 95.84773 | 4.070952 | 6086 | 69.8362 | 21.64326 | 70.0312 | 0.195 | 70 | 10.15003 |  | 188.3399 | 219.249 | 0 |  | 185.05 | 185.3651
28.11.2022 12:11:53 | 01:41:28 | 6088 | 184.6104 | 0 |  | 0.00109078 | 0.4731611 | 0.4731611 | 62.29493 | -10.7975 | 0 |  | 0.15027 | 0.06059274 | 0 |  | 0.11934 | 0.117 | 188.39411 | 0 |  | 2.95171 | 2.683373 | 0 |  | 0.04279 | 0.03464777 | 0.8738158 | 0 | -0.4006546 | 4.5033 | 0.4731611 | 2.301616 | 4.315645 | 299 | 300 | -0.199995 | 0 |  | 0.08 | 0.07920792 | 11.1 |  | 95.60183 | 4.315645 | 6088 | 69.8169 | 21.64477 | 70.033 | 0.2161 | 70 | 10.23519 |  | 188.3399 | 219.4268 | 0 |  | 185.05 | 185.3651
28.11.2022 12:11:55 | 01:41:30 | 6090 | 184.7113 | 0 |  | 0.00105391 | 0.5128027 | 0.5128027 | 62.28982 | -10.79651 | 0 |  | 0.15027 | 0.06059274 | 0 |  | 0.11934 | 0.117 | 188.39411 | 0 |  | 2.95171 | 2.683373 | 0 |  | 0.04279 | 0.03464777 | 0.8442795 | 0 | -0.3314768 | 4.50348 | 0.5128027 | 2.340832 | 4.563964 | 300 | 300 | -0.149995 | 0 |  | 0.08 | 0.07920792 | 11.1 |  | 95.35233 | 4.563964 | 6090 | 69.8072 | 21.64629 | 70.0348 | 0.2276 | 70 | 10.27042 |  | 188.3399 | 219.6096 | 0 |  | 185.05 | 185.3651
28.11.2022 12:11:57 | 01:41:32 | 6092 | 184.7113 | 0 |  | 0.0010112 | 0.5404111 | 0.5404111 | 62.28318 | -10.79546 | 0 |  | 0.15027 | 0.06059274 | 0 |  | 0.11934 | 0.117 | 188.39411 | 0 |  | 2.95171 | 2.683373 | 0 |  | 0.04279 | 0.03464777 | 0.8100648 | 0 | -0.2696538 | 4.50356 | 0.5404111 | 2.368009 | 4.815834 | 300 | 300 | -0.149995 | 0 |  | 0.08 | 0.07920792 | 11.1 |  | 95.09919 | 4.815834 | 6092 | 69.7879 | 21.6478 | 70.0356 | 0.2477 | 70 | 10.32972 |  | 188.3399 | 219.6096 | 0 |  | 185.05 | 185.3651
28.11.2022 12:11:59 | 01:41:34 | 6094 | 184.7113 | 0 |  | 0.000976638 | 0.5852938 | 0.5852938 | 62.2796 | -10.79433 | 0 |  | 0.15027 | 0.06059274 | 0 |  | 0.11934 | 0.117 | 188.39411 | 0 |  | 2.95171 | 2.683373 | 0 |  | 0.04279 | 0.03464777 | 0.7823775 | 0 | -0.1970836 | 4.50376 | 0.5852938 | 2.412454 | 5.071536 | 300 | 300 | -0.149995 | 0 |  | 0.08 | 0.07920792 | 11.1 |  | 94.84205 | 5.071536 | 6094 | 69.7779 | 21.64831 | 70.0376 | 0.2597 | 70 | 10.35582 |  | 188.3399 | 219.6096 | 0 |  | 185.05 | 185.3651
28.11.2022 12:12:01 | 01:41:36 | 6096 | 184.7113 | 0 |  | 0.000946868 | 0.6222225 | 0.6222225 | 62.27602 | -10.79313 | 0 |  | 0.15027 | 0.06059274 | 0 |  | 0.11934 | 0.117 | 188.39411 | 0 |  | 2.95171 | 2.683373 | 0 |  | 0.04279 | 0.03464777 | 0.7585289 | 0 | -0.1363064 | 4.50394 | 0.6222225 | 2.448937 | 5.331566 | 300 | 300 | -0.149995 | 0 |  | 0.08 | 0.07920792 | 11.1 |  | 94.58085 | 5.331566 | 6096 | 69.7585 | 21.64831 | 70.0394 | 0.2809 | 70 | 10.36673 |  | 188.3399 | 219.6096 | 0 |  | 185.05 | 185.3651
28.11.2022 12:12:03 | 01:41:38 | 6098 | 184.7113 | 0 |  | 0.000915079 | 0.6522183 | 0.6522183 | 62.27194 | -10.79185 | 0 |  | 0.15027 | 0.06059274 | 0 |  | 0.11934 | 0.117 | 188.39411 | 0 |  | 2.95171 | 2.683373 | 0 |  | 0.04279 | 0.03464777 | 0.733063 | 0 | -0.08084474 | 4.50404 | 0.6522183 | 2.478482 | 5.595128 | 300 | 300 | -0.149995 | 0 |  | 0.08 | 0.07920792 | 11.1 |  | 94.31597 | 5.595128 | 6098 | 69.7489 | 21.64881 | 70.0404 | 0.2915 | 70 | 10.39507 |  | 188.3399 | 219.6096 | 0 |  | 185.05 | 185.3651
28.11.2022 12:12:05 | 01:41:40 | 6100 | 184.7113 | 0 |  | 0.000896978 | 0.6972035 | 0.6972035 | 62.26785 | -10.7905 | 0 |  | 0.15027 | 0.06059274 | 0 |  | 0.11934 | 0.117 | 188.39411 | 0 |  | 2.95171 | 2.683373 | 0 |  | 0.04279 | 0.03464777 | 0.7185624 | 0 | -0.02135889 | 4.50424 | 0.6972035 | 2.523009 | 5.862651 | 300 | 300 | -0.149995 | 0 |  | 0.08 | 0.07920792 | 11.1 |  | 94.04722 | 5.862651 | 6100 | 69.7296 | 21.65032 | 70.0424 | 0.3128 | 70 | 10.36281 |  | 188.3399 | 219.6096 | 0 |  | 185.05 | 185.3651
28.11.2022 12:12:07 | 01:41:42 | 6102 | 184.7113 | 0 |  | 0.000874538 | 0.7220555 | 0.7220555 | 62.26428 | -10.78908 | 0 |  | 0.15027 | 0.06059274 | 0 |  | 0.11934 | 0.117 | 188.39411 | 0 |  | 2.95171 | 2.683373 | 0 |  | 0.04279 | 0.03464777 | 0.7005859 | 0 | 0.02146962 | 4.50434 | 0.7220555 | 2.547396 | 6.133861 | 300 | 300 | -0.149995 | 0 |  | 0.08 | 0.07920792 | 11.1 |  | 93.77485 | 6.133861 | 6102 | 69.7199 | 21.65083 | 70.0434 | 0.3235 | 70 | 10.34514 |  | 188.3399 | 219.6096 | 0 |  | 185.05 | 185.3651
28.11.2022 12:12:09 | 01:41:44 | 6104 | 184.7113 | 0 |  | 0.000854418 | 0.7630832 | 0.7630832 | 62.2607 | -10.7876 | 0 |  | 0.15027 | 0.06059274 | 0 |  | 0.11934 | 0.117 | 188.39411 | 0 |  | 2.95171 | 2.683373 | 0 |  | 0.04279 | 0.03464777 | 0.6844679 | 0 | 0.07861525 | 4.50451 | 0.7630832 | 2.587954 | 6.408545 | 301 | 300 | -0.199995 | 0 |  | 0.08 | 0.07920792 | 11.1 |  | 93.49925 | 6.408545 | 6104 | 69.7102 | 21.65133 | 70.0451 | 0.3349 | 70 | 10.30837 |  | 188.3399 | 219.6096 | 0 |  | 185.05 | 185.3651
28.11.2022 12:12:11 | 01:41:46 | 6106 | 184.7113 | 0 |  | 0.000825845 | 0.7749172 | 0.7749172 | 62.25508 | -10.78606 | 0 |  | 0.15027 | 0.06059274 | 0 |  | 0.11934 | 0.117 | 188.39411 | 0 |  | 2.95171 | 2.683373 | 0 |  | 0.04279 | 0.03464777 | 0.6615783 | 0 | 0.1133389 | 4.50457 | 0.7749172 | 2.599312 | 6.686006 | 299 | 300 | -0.199995 | 0 |  | 0.08 | 0.07920792 | 11.1 |  | 93.2212 | 6.686006 | 6106 | 69.6909 | 21.65234 | 70.0457 | 0.3548 | 70 | 10.24088 |  | 188.3399 | 219.6096 | 0 |  | 185.05 | 185.3651
28.11.2022 12:12:13 | 01:41:48 | 6108 | 184.7113 | 0 |  | 0.000803181 | 0.7969462 | 0.7969462 | 62.24946 | -10.78449 | 0 |  | 0.15027 | 0.06059274 | 0 |  | 0.11934 | 0.117 | 188.39411 | 0 |  | 2.95171 | 2.683373 | 0 |  | 0.04279 | 0.03464777 | 0.6434223 | 0 | 0.1535239 | 4.50475 | 0.7969462 | 2.620863 | 6.965227 | 301 | 300 | -0.199995 | 0 |  | 0.08 | 0.07920792 | 11.1 |  | 92.9413 | 6.965227 | 6108 | 69.6812 | 21.65234 | 70.0475 | 0.3663 | 70 | 10.18905 |  | 188.3399 | 219.6096 | 0 |  | 185.05 | 185.3651
28.11.2022 12:12:15 | 01:41:50 | 6110 | 184.7113 | 0 |  | 0.000777301 | 0.8143504 | 0.8143504 | 62.24435 | -10.78288 | 0 |  | 0.15027 | 0.06059274 | 0 |  | 0.11934 | 0.117 | 188.39411 | 0 |  | 2.95171 | 2.683373 | 0 |  | 0.04279 | 0.03464777 | 0.6226901 | 0 | 0.1916603 | 4.50483 | 0.8143504 | 2.637786 | 7.246506 | 300 | 300 | -0.249995 | 0 |  | 0.08 | 0.07920792 | 11.1 |  | 92.65896 | 7.246506 | 6110 | 69.6716 | 21.65285 | 70.0483 | 0.3767 | 70 | 10.18241 |  | 188.3399 | 219.6096 | 0 |  | 185.05 | 185.3651
28.11.2022 12:12:17 | 01:41:52 | 6112 | 184.7113 | 0 |  | 0.000753291 | 0.8573333 | 0.8573333 | 62.24231 | -10.78121 | 0 |  | 0.15027 | 0.06059274 | 0 |  | 0.11934 | 0.117 | 188.39411 | 0 |  | 2.95171 | 2.683373 | 0 |  | 0.04279 | 0.03464777 | 0.6034558 | 0 | 0.2538775 | 4.50499 | 0.8573333 | 2.680281 | 7.530963 | 299 | 300 | -0.199995 | 0 |  | 0.08 | 0.07920792 | 11.1 |  | 92.37342 | 7.530963 | 6112 | 69.6619 | 21.65234 | 70.0499 | 0.388 | 70 | 10.18585 |  | 188.3399 | 219.6096 | 0 |  | 185.05 | 185.3651
28.11.2022 12:12:19 | 01:41:54 | 6114 | 184.7113 | 0 |  | 0.000727635 | 0.8763495 | 0.8763495 | 62.23874 | -10.77947 | 0 |  | 0.15027 | 0.06059274 | 0 |  | 0.11934 | 0.117 | 188.39411 | 0 |  | 2.95171 | 2.683373 | 0 |  | 0.04279 | 0.03464777 | 0.582903 | 0 | 0.2934465 | 4.50509 | 0.8763495 | 2.698805 | 7.818684 | 300 | 300 | -0.149995 | 0 |  | 0.08 | 0.07920792 | 11.1 |  | 92.08463 | 7.818684 | 6114 | 69.6523 | 21.65335 | 70.0509 | 0.3986 | 70 | 10.24527 |  | 188.3399 | 219.6096 | 0 |  | 185.05 | 185.3651
28.11.2022 12:12:21 | 01:41:56 | 6116 | 184.7113 | 0 |  | 0.000706467 | 0.9186186 | 0.9186186 | 62.2326 | -10.77768 | 0 |  | 0.15027 | 0.06059274 | 0 |  | 0.11934 | 0.117 | 188.39411 | 0 |  | 2.95171 | 2.683373 | 0 |  | 0.04279 | 0.03464777 | 0.5659455 | 0 | 0.3526731 | 4.50521 | 0.9186186 | 2.740576 | 8.10963 | 301 | 300 | -0.199995 | 0 |  | 0.08 | 0.07920792 | 11.1 |  | 91.79291 | 8.10963 | 6116 | 69.6426 | 21.65234 | 70.0521 | 0.4095 | 70 | 10.3398 |  | 188.3399 | 219.6096 | 0 |  | 185.05 | 185.3651
28.11.2022 12:12:23 | 01:41:58 | 6118 | 184.7113 | 0 |  | 0.000678867 | 0.9204707 | 0.9204707 | 62.22801 | -10.77584 | 0 |  | 0.15027 | 0.06059274 | 0 |  | 0.11934 | 0.117 | 188.39411 | 0 |  | 2.95171 | 2.683373 | 0 |  | 0.04279 | 0.03464777 | 0.5438353 | 0 | 0.3766354 | 4.50527 | 0.9204707 | 2.741925 | 8.402883 | 299 | 300 | -0.199995 | 0 |  | 0.08 | 0.07920792 | 11.1 |  | 91.49961 | 8.402883 | 6118 | 69.6426 | 21.65285 | 70.0527 | 0.4101 | 70 | 10.46956 |  | 188.3399 | 219.6096 | 0 |  | 185.05 | 185.3651
28.11.2022 12:12:25 | 01:42:00 | 6120 | 184.7113 | 0 |  | 0.000660541 | 0.9223487 | 0.9223487 | 62.2229 | -10.77399 | 0 |  | 0.15027 | 0.06059274 | 0 |  | 0.11934 | 0.117 | 188.39411 | 0 |  | 2.95171 | 2.683373 | 0 |  | 0.04279 | 0.03464777 | 0.5291545 | 0 | 0.3931942 | 4.50543 | 0.9223487 | 2.743301 | 8.696281 | 300 | 300 | -0.149995 | 0 |  | 0.08 | 0.07920792 | 11.1 |  | 91.20561 | 8.696281 | 6120 | 69.6329 | 21.65436 | 70.0543 | 0.4214 | 70 | 10.59244 |  | 188.3399 | 219.6096 | 0 |  | 185.05 | 185.3651
28.11.2022 12:12:27 | 01:42:02 | 6122 | 184.7113 | 0 |  | 0.000644235 | 0.9552765 | 0.9552765 | 62.21984 | -10.77212 | 0 |  | 0.15027 | 0.06059274 | 0 |  | 0.11934 | 0.117 | 188.39411 | 0 |  | 2.95171 | 2.683373 | 0 |  | 0.04279 | 0.03464777 | 0.5160919 | 0 | 0.4391846 | 4.50553 | 0.9552765 | 2.775723 | 8.991487 | 301 | 300 | -0.199995 | 0 |  | 0.08 | 0.07920792 | 11.1 |  | 90.90979 | 8.991487 | 6122 | 69.6229 | 21.65537 | 70.0553 | 0.4324 | 70 | 10.75138 |  | 188.3399 | 219.6096 | 0 |  | 185.05 | 185.3651
28.11.2022 12:12:29 | 01:42:04 | 6124 | 184.7113 | 0 |  | 0.000629874 | 0.9581628 | 0.9581628 | 62.21575 | -10.7702 | 0 |  | 0.15027 | 0.06059274 | 0 |  | 0.11934 | 0.117 | 188.39411 | 0 |  | 2.95171 | 2.683373 | 0 |  | 0.04279 | 0.03464777 | 0.5045874 | 0 | 0.4535754 | 4.50563 | 0.9581628 | 2.778101 | 9.288554 | 299 | 300 | -0.199995 | 0 |  | 0.08 | 0.07920792 | 11.1 |  | 90.61258 | 9.288554 | 6124 | 69.6132 | 21.65537 | 70.0563 | 0.4431 | 70 | 10.84057 |  | 188.3399 | 219.6096 | 0 |  | 185.05 | 185.3651
28.11.2022 12:12:31 | 01:42:06 | 6126 | 184.7113 | 0 |  | 0.000607809 | 0.9642416 | 0.9642416 | 62.21064 | -10.76828 | 0 |  | 0.15027 | 0.06059274 | 0 |  | 0.11934 | 0.117 | 188.39411 | 0 |  | 2.95171 | 2.683373 | 0 |  | 0.04279 | 0.03464777 | 0.4869113 | 0 | 0.4773303 | 4.50573 | 0.9642416 | 2.78367 | 9.586047 | 301 | 300 | -0.199995 | 0 |  | 0.08 | 0.07920792 | 11.1 |  | 90.31412 | 9.586047 | 6126 | 69.6036 | 21.65587 | 70.0573 | 0.4537 | 70 | 10.91755 |  | 188.3399 | 219.6096 | 0 |  | 185.05 | 185.3651
28.11.2022 12:12:33 | 01:42:08 | 6128 | 184.7113 | 0 |  | 0.000593373 | 1.013646 | 1.013646 | 62.20655 | -10.7663 | 0 |  | 0.15027 | 0.06059274 | 0 |  | 0.11934 | 0.117 | 188.39411 | 0 |  | 2.95171 | 2.683373 | 0 |  | 0.04279 | 0.03464777 | 0.4753467 | 0 | 0.5382993 | 4.50585 | 1.013646 | 2.83256 | 9.886452 | 300 | 300 | -0.249995 | 0 |  | 0.08 | 0.07920792 | 11.1 |  | 90.01247 | 9.886452 | 6128 | 69.5939 | 21.65688 | 70.0585 | 0.4646 | 70 | 10.99381 |  | 188.3399 | 219.6096 | 0 |  | 185.05 | 185.3651
28.11.2022 12:12:35 | 01:42:10 | 6130 | 184.7113 | 0 |  | 0.000582901 | 1.035469 | 1.035469 | 62.20441 | -10.76425 | 0 |  | 0.15027 | 0.06059274 | 0 |  | 0.11934 | 0.117 | 188.39411 | 0 |  | 2.95171 | 2.683373 | 0 |  | 0.04279 | 0.03464777 | 0.4669577 | 0 | 0.568511 | 4.50596 | 1.035469 | 2.853862 | 10.19061 | 300 | 300 | -0.249995 | 0 |  | 0.08 | 0.07920792 | 11.1 |  | 89.70752 | 10.19061 | 6130 | 69.5939 | 21.65789 | 70.0596 | 0.4657 | 70 | 11.00164 |  | 188.3399 | 219.6096 | 0 |  | 185.05 | 185.3651
28.11.2022 12:12:37 | 01:42:12 | 6132 | 184.7113 | 0 |  | 0.000568615 | 1.058918 | 1.058918 | 62.19981 | -10.76216 | 0 |  | 0.15027 | 0.06059274 | 0 |  | 0.11934 | 0.117 | 188.39411 | 0 |  | 2.95171 | 2.683373 | 0 |  | 0.04279 | 0.03464777 | 0.4555133 | 0 | 0.6034043 | 4.50606 | 1.058918 | 2.876785 | 10.49714 | 300 | 300 | -0.249995 | 0 |  | 0.08 | 0.07920792 | 11.1 |  | 89.39994 | 10.49714 | 6132 | 69.5842 | 21.6584 | 70.0606 | 0.4764 | 70 | 11.04932 |  | 188.3399 | 219.6096 | 0 |  | 185.05 | 185.3651
28.11.2022 12:12:39 | 01:42:14 | 6134 | 184.7113 | 0 |  | 0.000559788 | 1.095919 | 1.095919 | 62.19583 | -10.76001 | 0 |  | 0.15027 | 0.06059274 | 0 |  | 0.11934 | 0.117 | 188.39411 | 0 |  | 2.95171 | 2.683373 | 0 |  | 0.04279 | 0.03464777 | 0.448442 | 0 | 0.6474774 | 4.50614 | 1.095919 | 2.913257 | 10.80684 | 299 | 300 | -0.199995 | 0 |  | 0.08 | 0.07920792 | 11.1 |  | 89.08925 | 10.80684 | 6134 | 69.5746 | 21.65991 | 70.0614 | 0.4868 | 70 | 11.0084 |  | 188.3399 | 219.6096 | 0 |  | 185.05 | 185.3651
28.11.2022 12:12:41 | 01:42:16 | 6136 | 184.7113 | 0 |  | 0.000549616 | 1.115739 | 1.115739 | 62.18858 | -10.75779 | 0 |  | 0.15027 | 0.06059274 | 0 |  | 0.11934 | 0.117 | 188.39411 | 0 |  | 2.95171 | 2.683373 | 0 |  | 0.04279 | 0.03464777 | 0.4402933 | 0 | 0.6754462 | 4.50624 | 1.115739 | 2.932541 | 11.11953 | 301 | 300 | -0.199995 | 0 |  | 0.08 | 0.07920792 | 11.1 |  | 88.7762 | 11.11953 | 6136 | 69.5746 | 21.6589 | 70.0624 | 0.4878 | 70 | 10.99571 |  | 188.3399 | 219.6096 | 0 |  | 185.05 | 185.3651
28.11.2022 12:12:43 | 01:42:18 | 6138 | 184.7113 | 0 |  | 0.000542884 | 1.117234 | 1.117234 | 62.17948 | -10.75556 | 0 |  | 0.15027 | 0.06059274 | 0 |  | 0.11934 | 0.117 | 188.39411 | 0 |  | 2.95171 | 2.683373 | 0 |  | 0.04279 | 0.03464777 | 0.4349003 | 0 | 0.6823341 | 4.50634 | 1.117234 | 2.933499 | 11.43329 | 300 | 300 | -0.249995 | 0 |  | 0.08 | 0.07920792 | 11.1 |  | 88.46198 | 11.43329 | 6138 | 69.5649 | 21.66052 | 70.0634 | 0.4985 | 70 | 11.05324 |  | 188.3399 | 219.6096 | 0 |  | 185.05 | 185.3651
28.11.2022 12:12:45 | 01:42:20 | 6140 | 184.7113 | 0 |  | 0.000530318 | 1.142424 | 1.142424 | 62.17529 | -10.7533 | 0 |  | 0.15027 | 0.06059274 | 0 |  | 0.11934 | 0.117 | 188.39411 | 0 |  | 2.95171 | 2.683373 | 0 |  | 0.04279 | 0.03464777 | 0.4248338 | 0 | 0.7175906 | 4.50644 | 1.142424 | 2.958149 | 11.74843 | 299 | 300 | -0.199995 | 0 |  | 0.08 | 0.07920792 | 11.1 |  | 88.14609 | 11.74843 | 6140 | 69.5552 | 21.66052 | 70.0644 | 0.5092 | 70 | 11.00141 |  | 188.3399 | 219.6096 | 0 |  | 185.05 | 185.3651
28.11.2022 12:12:47 | 01:42:22 | 6142 | 184.7113 | 0 |  | 0.000524783 | 1.160826 | 1.160826 | 62.17121 | -10.751 | 0 |  | 0.15027 | 0.06059274 | 0 |  | 0.11934 | 0.117 | 188.39411 | 0 |  | 2.95171 | 2.683373 | 0 |  | 0.04279 | 0.03464777 | 0.4203998 | 0 | 0.7404259 | 4.50654 | 1.160826 | 2.976007 | 12.06584 | 301 | 300 | -0.199995 | 0 |  | 0.08 | 0.07920792 | 11.1 |  | 87.82845 | 12.06584 | 6142 | 69.5359 | 21.66142 | 70.0654 | 0.5295 | 70 | 10.96926 |  | 188.3399 | 219.6096 | 0 |  | 185.05 | 185.3651
28.11.2022 12:12:49 | 01:42:24 | 6144 | 184.7113 | 0 |  | 0.00051835 | 1.155976 | 1.155976 | 62.16763 | -10.74868 | 0 |  | 0.15027 | 0.06059274 | 0 |  | 0.11934 | 0.117 | 188.39411 | 0 |  | 2.95171 | 2.683373 | 0 |  | 0.04279 | 0.03464777 | 0.4152463 | 0 | 0.7407292 | 4.50666 | 1.155976 | 2.970612 | 12.38392 | 300 | 300 | -0.249995 | 0 |  | 0.08 | 0.07920792 | 11.1 |  | 87.50993 | 12.38392 | 6144 | 69.5359 | 21.66092 | 70.0666 | 0.5307 | 70 | 10.99026 |  | 188.3399 | 219.6096 | 0 |  | 185.05 | 185.3651
28.11.2022 12:12:51 | 01:42:26 | 6146 | 184.7113 | 0 |  | 0.000516854 | 1.186878 | 1.186878 | 62.16559 | -10.74634 | 0 |  | 0.15027 | 0.06059274 | 0 |  | 0.11934 | 0.117 | 188.39411 | 0 |  | 2.95171 | 2.683373 | 0 |  | 0.04279 | 0.03464777 | 0.4140479 | 0 | 0.7728305 | 4.50676 | 1.186878 | 3.000968 | 12.70333 | 300 | 300 | -0.249995 | 0 |  | 0.08 | 0.07920792 | 11.1 |  | 87.18975 | 12.70333 | 6146 | 69.5263 | 21.66142 | 70.0676 | 0.5413 | 70 | 11.05194 |  | 188.3399 | 219.6096 | 0 |  | 185.05 | 185.3651
28.11.2022 12:12:53 | 01:42:28 | 6148 | 184.7113 | 0 |  | 0.000520669 | 1.200298 | 1.200298 | 62.16253 | -10.74395 | 0 |  | 0.15027 | 0.06059274 | 0 |  | 0.11934 | 0.117 | 188.39411 | 0 |  | 2.95171 | 2.683373 | 0 |  | 0.04279 | 0.03464777 | 0.4171041 | 0 | 0.7831938 | 4.50692 | 1.200298 | 3.013836 | 13.02506 | 299 | 300 | -0.199995 | 0 |  | 0.08 | 0.07920792 | 11.1 |  | 86.86706 | 13.02506 | 6148 | 69.5166 | 21.66243 | 70.0692 | 0.5526 | 70 | 11.11824 |  | 188.3399 | 219.6096 | 0 |  | 185.05 | 185.3651
28.11.2022 12:12:55 | 01:42:30 | 6150 | 184.7113 | 0 |  | 0.000523437 | 1.242516 | 1.242516 | 62.16253 | -10.74151 | 0 |  | 0.15027 | 0.06059274 | 0 |  | 0.11934 | 0.117 | 188.39411 | 0 |  | 2.95171 | 2.683373 | 0 |  | 0.04279 | 0.03464777 | 0.4193215 | 0 | 0.8231941 | 4.507 | 1.242516 | 3.055498 | 13.3497 | 301 | 300 | -0.199995 | 0 |  | 0.08 | 0.07920792 | 11.1 |  | 86.54104 | 13.3497 | 6150 | 69.5069 | 21.66294 | 70.07 | 0.5631 | 70 | 11.25606 |  | 188.3399 | 219.6096 | 0 |  | 185.05 | 185.3651
28.11.2022 12:12:57 | 01:42:32 | 6152 | 184.7113 | 0 |  | 0.00052411 | 1.279021 | 1.279021 | 62.15792 | -10.73899 | 0 |  | 0.15027 | 0.06059274 | 0 |  | 0.11934 | 0.117 | 188.39411 | 0 |  | 2.95171 | 2.683373 | 0 |  | 0.04279 | 0.03464777 | 0.4198606 | 0 | 0.8591607 | 4.50714 | 1.279021 | 3.09144 | 13.67849 | 299 | 300 | -0.199995 | 0 |  | 0.08 | 0.07920792 | 11.1 |  | 86.21101 | 13.67849 | 6152 | 69.4973 | 21.66294 | 70.0714 | 0.5741 | 70 | 11.41357 |  | 188.3399 | 219.6096 | 0 |  | 185.05 | 185.3651
28.11.2022 12:12:59 | 01:42:34 | 6154 | 184.7113 | 0 |  | 0.000525905 | 1.312935 | 1.312935 | 62.15639 | -10.73639 | 0 |  | 0.15027 | 0.06059274 | 0 |  | 0.11934 | 0.117 | 188.39411 | 0 |  | 2.95171 | 2.683373 | 0 |  | 0.04279 | 0.03464777 | 0.4212986 | 0 | 0.8916363 | 4.5072 | 1.312935 | 3.124784 | 14.01099 | 301 | 300 | -0.199995 | 0 |  | 0.08 | 0.07920792 | 11.1 |  | 85.87726 | 14.01099 | 6154 | 69.4876 | 21.66445 | 70.072 | 0.5844 | 70 | 11.55816 |  | 188.3399 | 219.6096 | 0 |  | 185.05 | 185.3651
28.11.2022 12:13:01 | 01:42:36 | 6156 | 184.7113 | 0 |  | 0.000528897 | 1.350849 | 1.350849 | 62.15486 | -10.73373 | 0 |  | 0.15027 | 0.06059274 | 0 |  | 0.11934 | 0.117 | 188.39411 | 0 |  | 2.95171 | 2.683373 | 0 |  | 0.04279 | 0.03464777 | 0.4236955 | 0 | 0.9271538 | 4.50732 | 1.350849 | 3.162123 | 14.34727 | 300 | 300 | -0.249995 | 0 |  | 0.08 | 0.07920792 | 11.1 |  | 85.53969 | 14.34727 | 6156 | 69.4876 | 21.66405 | 70.0732 | 0.5856 | 70 | 11.72552 |  | 188.3399 | 219.6096 | 0 |  | 185.05 | 185.3651
28.11.2022 12:13:03 | 01:42:38 | 6158 | 184.7113 | 0 |  | 0.000529121 | 1.386485 | 1.386485 | 62.14975 | -10.73099 | 0 |  | 0.15027 | 0.06059274 | 0 |  | 0.11934 | 0.117 | 188.39411 | 0 |  | 2.95171 | 2.683373 | 0 |  | 0.04279 | 0.03464777 | 0.4238749 | 0 | 0.9626101 | 4.5074 | 1.386485 | 3.197176 | 14.68742 | 300 | 300 | -0.249995 | 0 |  | 0.08 | 0.07920792 | 11.1 |  | 85.19847 | 14.68742 | 6158 | 69.478 | 21.66405 | 70.074 | 0.596 | 70 | 11.83381 |  | 188.3399 | 219.6096 | 0 |  | 185.05 | 185.3651
28.11.2022 12:13:05 | 01:42:40 | 6160 | 184.7113 | 0 |  | 0.000531739 | 1.412429 | 1.412429 | 62.14924 | -10.72819 | 0 |  | 0.15027 | 0.06059274 | 0 |  | 0.11934 | 0.117 | 188.39411 | 0 |  | 2.95171 | 2.683373 | 0 |  | 0.04279 | 0.03464777 | 0.4259722 | 0 | 0.9864572 | 4.50755 | 1.412429 | 3.222532 | 15.0308 | 299 | 300 | -0.199995 | 0 |  | 0.08 | 0.07920792 | 11.1 |  | 84.8542 | 15.0308 | 6160 | 69.4683 | 21.66445 | 70.0755 | 0.6072 | 70 | 11.94246 |  | 188.3399 | 219.6096 | 0 |  | 185.05 | 185.3651
28.11.2022 12:13:07 | 01:42:42 | 6162 | 184.7113 | 0 |  | 0.000534357 | 1.437351 | 1.437351 | 62.14669 | -10.72534 | 0 |  | 0.15027 | 0.06059274 | 0 |  | 0.11934 | 0.117 | 188.39411 | 0 |  | 2.95171 | 2.683373 | 0 |  | 0.04279 | 0.03464777 | 0.4280694 | 0 | 1.009281 | 4.50763 | 1.437351 | 3.24686 | 15.37684 | 301 | 300 | -0.199995 | 0 |  | 0.08 | 0.07920792 | 11.1 |  | 84.50741 | 15.37684 | 6162 | 69.4586 | 21.66647 | 70.0763 | 0.6177 | 70 | 12.02975 |  | 188.3399 | 219.6096 | 0 |  | 185.05 | 185.3651
28.11.2022 12:13:09 | 01:42:44 | 6164 | 184.7113 | 0 |  | 0.000539518 | 1.45567 | 1.45567 | 62.14362 | -10.72245 | 0 |  | 0.15027 | 0.06059274 | 0 |  | 0.11934 | 0.117 | 188.39411 | 0 |  | 2.95171 | 2.683373 | 0 |  | 0.04279 | 0.03464777 | 0.4322039 | 0 | 1.023466 | 4.50777 | 1.45567 | 3.264583 | 15.72513 | 300 | 300 | -0.249995 | 0 |  | 0.08 | 0.07920792 | 11.1 |  | 84.15825 | 15.72513 | 6164 | 69.449 | 21.66597 | 70.0777 | 0.6287 | 70 | 12.06533 |  | 188.3399 | 219.6096 | 0 |  | 185.05 | 185.3651
28.11.2022 12:13:11 | 01:42:46 | 6166 | 184.7113 | 0 |  | 0.000541912 | 1.487776 | 1.487776 | 62.14158 | -10.71951 | 0 |  | 0.15027 | 0.06059274 | 0 |  | 0.11934 | 0.117 | 188.39411 | 0 |  | 2.95171 | 2.683373 | 0 |  | 0.04279 | 0.03464777 | 0.4341217 | 0 | 1.053654 | 4.50785 | 1.487776 | 3.296088 | 16.07605 | 300 | 300 | -0.249995 | 0 |  | 0.08 | 0.07920792 | 11.1 |  | 83.80635 | 16.07605 | 6166 | 69.4393 | 21.66597 | 70.0785 | 0.6392 | 70 | 12.12381 |  | 188.3399 | 219.6096 | 0 |  | 185.05 | 185.3651
28.11.2022 12:13:13 | 01:42:48 | 6168 | 184.7113 | 0 |  | 0.00054251 | 1.511853 | 1.511853 | 62.13852 | -10.71651 | 0 |  | 0.15027 | 0.06059274 | 0 |  | 0.11934 | 0.117 | 188.39411 | 0 |  | 2.95171 | 2.683373 | 0 |  | 0.04279 | 0.03464777 | 0.4346007 | 0 | 1.077252 | 4.50797 | 1.511853 | 3.319559 | 16.42992 | 299 | 300 | -0.199995 | 0 |  | 0.08 | 0.07920792 | 11.1 |  | 83.45128 | 16.42992 | 6168 | 69.4292 | 21.66546 | 70.0797 | 0.6505 | 70 | 12.13828 |  | 188.3399 | 219.6096 | 0 |  | 185.05 | 185.3651
28.11.2022 12:13:15 | 01:42:50 | 6170 | 184.7113 | 0 |  | 0.000541912 | 1.556741 | 1.556741 | 62.13749 | -10.71344 | 0 |  | 0.15027 | 0.06059274 | 0 |  | 0.11934 | 0.117 | 188.39411 | 0 |  | 2.95171 | 2.683373 | 0 |  | 0.04279 | 0.03464777 | 0.4341217 | 0 | 1.12262 | 4.50807 | 1.556741 | 3.363835 | 16.7874 | 301 | 300 | -0.199995 | 0 |  | 0.08 | 0.07920792 | 11.1 |  | 83.09277 | 16.7874 | 6170 | 69.4292 | 21.66597 | 70.0807 | 0.6515 | 70 | 12.16615 |  | 188.3399 | 219.6096 | 0 |  | 185.05 | 185.3651
28.11.2022 12:13:17 | 01:42:52 | 6172 | 184.7113 | 0 |  | 0.000540565 | 1.570776 | 1.570776 | 62.13443 | -10.71031 | 0 |  | 0.15027 | 0.06059274 | 0 |  | 0.11934 | 0.117 | 188.39411 | 0 |  | 2.95171 | 2.683373 | 0 |  | 0.04279 | 0.03464777 | 0.4330426 | 0 | 1.137733 | 4.50817 | 1.570776 | 3.377252 | 17.14798 | 300 | 300 | -0.249995 | 0 |  | 0.08 | 0.07920792 | 11.1 |  | 82.73146 | 17.14798 | 6172 | 69.4196 | 21.66506 | 70.0817 | 0.6621 | 70 | 12.21075 |  | 188.3399 | 219.6096 | 0 |  | 185.05 | 185.3651
28.11.2022 12:13:19 | 01:42:54 | 6174 | 184.7113 | 0 |  | 0.000536975 | 1.599573 | 1.599573 | 62.13137 | -10.70714 | 0 |  | 0.15027 | 0.06059274 | 0 |  | 0.11934 | 0.117 | 188.39411 | 0 |  | 2.95171 | 2.683373 | 0 |  | 0.04279 | 0.03464777 | 0.4301667 | 0 | 1.169407 | 4.50827 | 1.599573 | 3.405428 | 17.51077 | 299 | 300 | -0.199995 | 0 |  | 0.08 | 0.07920792 | 11.1 |  | 82.36781 | 17.51077 | 6174 | 69.4099 | 21.66647 | 70.0827 | 0.6728 | 70 | 12.23174 |  | 188.3399 | 219.6096 | 0 |  | 185.05 | 185.3651
28.11.2022 12:13:21 | 01:42:56 | 6176 | 184.7113 | 0 |  | 0.000535778 | 1.619481 | 1.619481 | 62.1283 | -10.70392 | 0 |  | 0.15027 | 0.06059274 | 0 |  | 0.11934 | 0.117 | 188.39411 | 0 |  | 2.95171 | 2.683373 | 0 |  | 0.04279 | 0.03464777 | 0.4292078 | 0 | 1.190273 | 4.50841 | 1.619481 | 3.42471 | 17.87611 | 301 | 300 | -0.199995 | 0 |  | 0.08 | 0.07920792 | 11.1 |  | 82.00167 | 17.87611 | 6176 | 69.4003 | 21.66748 | 70.0841 | 0.6838 | 70 | 12.2608 |  | 188.3399 | 219.6096 | 0 |  | 185.05 | 185.3651
28.11.2022 12:13:23 | 01:42:58 | 6178 | 184.7113 | 0 |  | 0.000529121 | 1.646365 | 1.646365 | 62.12626 | -10.70066 | 0 |  | 0.15027 | 0.06059274 | 0 |  | 0.11934 | 0.117 | 188.39411 | 0 |  | 2.95171 | 2.683373 | 0 |  | 0.04279 | 0.03464777 | 0.4238749 | 0 | 1.22249 | 4.50845 | 1.646365 | 3.450964 | 18.24388 | 299 | 300 | -0.199995 | 0 |  | 0.08 | 0.07920792 | 11.1 |  | 81.63335 | 18.24388 | 6178 | 69.4003 | 21.66899 | 70.0845 | 0.6842 | 70 | 12.29508 |  | 188.3399 | 219.6096 | 0 |  | 185.05 | 185.3651
28.11.2022 12:13:25 | 01:43:00 | 6180 | 184.7113 | 0 |  | 0.000523885 | 1.651501 | 1.651501 | 62.12268 | -10.69736 | 0 |  | 0.15027 | 0.06059274 | 0 |  | 0.11934 | 0.117 | 188.39411 | 0 |  | 2.95171 | 2.683373 | 0 |  | 0.04279 | 0.03464777 | 0.4196804 | 0 | 1.23182 | 4.50857 | 1.651501 | 3.455467 | 18.6133 | 301 | 300 | -0.199995 | 0 |  | 0.08 | 0.07920792 | 11.1 |  | 81.26324 | 18.6133 | 6180 | 69.381 | 21.66859 | 70.0857 | 0.7047 | 70 | 12.33968 |  | 188.3399 | 219.6096 | 0 |  | 185.05 | 185.3651
28.11.2022 12:13:27 | 01:43:02 | 6182 | 184.7113 | 0 |  | 0.000525755 | 1.686693 | 1.686693 | 62.12013 | -10.69402 | 0 |  | 0.15027 | 0.06059274 | 0 |  | 0.11934 | 0.117 | 188.39411 | 0 |  | 2.95171 | 2.683373 | 0 |  | 0.04279 | 0.03464777 | 0.4211784 | 0 | 1.265514 | 4.50869 | 1.686693 | 3.490022 | 18.9848 | 300 | 300 | -0.249995 | 0 |  | 0.08 | 0.07920792 | 11.1 |  | 80.89059 | 18.9848 | 6182 | 69.3713 | 21.67 | 70.0869 | 0.7156 | 70 | 12.38179 |  | 188.3399 | 219.6096 | 0 |  | 185.05 | 185.3651
28.11.2022 12:13:29 | 01:43:04 | 6184 | 184.7113 | 0 |  | 0.000527999 | 1.717382 | 1.717382 | 62.11757 | -10.69062 | 0 |  | 0.15027 | 0.06059274 | 0 |  | 0.11934 | 0.117 | 188.39411 | 0 |  | 2.95171 | 2.683373 | 0 |  | 0.04279 | 0.03464777 | 0.4229761 | 0 | 1.294406 | 4.50883 | 1.717382 | 3.52007 | 19.35977 | 300 | 300 | -0.249995 | 0 |  | 0.08 | 0.07920792 | 11.1 |  | 80.51392 | 19.35977 | 6184 | 69.3713 | 21.67051 | 70.0883 | 0.717 | 70 | 12.36518 |  | 188.3399 | 219.6096 | 0 |  | 185.05 | 185.3651
28.11.2022 12:13:31 | 01:43:06 | 6186 | 184.7113 | 0 |  | 0.000540042 | 1.78408 | 1.78408 | 62.11349 | -10.68712 | 0 |  | 0.15027 | 0.06059274 | 0 |  | 0.11934 | 0.117 | 188.39411 | 0 |  | 2.95171 | 2.683373 | 0 |  | 0.04279 | 0.03464777 | 0.4326236 | 0 | 1.351457 | 4.50899 | 1.78408 | 3.586117 | 19.73987 | 300 | 300 | -0.249995 | 0 |  | 0.08 | 0.07920792 | 11.1 |  | 80.13237 | 19.73987 | 6186 | 69.3616 | 21.66799 | 70.0899 | 0.7283 | 70 | 12.46244 |  | 188.3399 | 219.6096 | 0 |  | 185.05 | 185.3651
28.11.2022 12:13:33 | 01:43:08 | 6188 | 184.7113 | 0 |  | 0.000539369 | 1.800026 | 1.800026 | 62.10991 | -10.68353 | 0 |  | 0.15027 | 0.06059274 | 0 |  | 0.11934 | 0.117 | 188.39411 | 0 |  | 2.95171 | 2.683373 | 0 |  | 0.04279 | 0.03464777 | 0.4320845 | 0 | 1.367941 | 4.50903 | 1.800026 | 3.601404 | 20.12432 | 300 | 300 | -0.249995 | 0 |  | 0.08 | 0.07920792 | 11.1 |  | 79.7477 | 20.12432 | 6188 | 69.3616 | 21.66899 | 70.0903 | 0.7287 | 70 | 12.53372 |  | 188.3399 | 219.6096 | 0 |  | 185.05 | 185.3651
28.11.2022 12:13:35 | 01:43:10 | 6190 | 184.7113 | 0 |  | 0.000543632 | 1.797654 | 1.797654 | 62.10736 | -10.67993 | 0 |  | 0.15027 | 0.06059274 | 0 |  | 0.11934 | 0.117 | 188.39411 | 0 |  | 2.95171 | 2.683373 | 0 |  | 0.04279 | 0.03464777 | 0.4354996 | 0 | 1.362154 | 4.50918 | 1.797654 | 3.598372 | 20.50943 | 300 | 300 | -0.249995 | 0 |  | 0.08 | 0.07920792 | 11.1 |  | 79.36188 | 20.50943 | 6190 | 69.352 | 21.6695 | 70.0918 | 0.7398 | 70 | 12.65648 |  | 188.3399 | 219.6096 | 0 |  | 185.05 | 185.3651
28.11.2022 12:13:37 | 01:43:12 | 6192 | 184.5519 | 0 |  | 0.000543632 | 1.841531 | 1.841531 | 62.10582 | -10.67629 | 0 |  | 0.15027 | 0.06059274 | 0 |  | 0.11934 | 0.117 | 188.39411 | 0 |  | 2.95171 | 2.683373 | 0 |  | 0.04279 | 0.03464777 | 0.4354996 | 0 | 1.406032 | 4.50928 | 1.841531 | 3.641587 | 20.89668 | 299 | 300 | -0.199995 | 0 |  | 0.08 | 0.07920792 | 11.1 |  | 78.9736 | 20.89668 | 6192 | 69.3423 | 21.6695 | 70.0928 | 0.7505 | 70 | 12.74864 | 116.1221 | 188.3399 | 219.3209 | 0 |  | 185.05 | 185.3651
28.11.2022 12:13:39 | 01:43:14 | 6194 | 184.5519 | 0 |  | 0.000544156 | 1.85651 | 1.85651 | 62.10174 | -10.6726 | 0 |  | 0.15027 | 0.06059274 | 0 |  | 0.11934 | 0.117 | 188.39411 | 0 |  | 2.95171 | 2.683373 | 0 |  | 0.04279 | 0.03464777 | 0.4359193 | 0 | 1.42059 | 4.50936 | 1.85651 | 3.655896 | 21.28702 | 301 | 300 | -0.199995 | 0 |  | 0.08 | 0.07920792 | 11.1 |  | 78.58236 | 21.28702 | 6194 | 69.3326 | 21.67152 | 70.0936 | 0.761 | 70 | 12.91885 |  | 188.3399 | 219.3209 | 0 |  | 185.05 | 185.3651
28.11.2022 12:13:41 | 01:43:16 | 6196 | 184.5519 | 0 |  | 0.000541463 | 1.893706 | 1.893706 | 62.09765 | -10.66885 | 0 |  | 0.15027 | 0.06059274 | 0 |  | 0.11934 | 0.117 | 188.39411 | 0 |  | 2.95171 | 2.683373 | 0 |  | 0.04279 | 0.03464777 | 0.433762 | 0 | 1.459944 | 4.50946 | 1.893706 | 3.69242 | 21.68007 | 300 | 300 | -0.249995 | 0 |  | 0.08 | 0.07920792 | 11.1 |  | 78.18807 | 21.68007 | 6196 | 69.3326 | 21.67051 | 70.0946 | 0.762 | 70 | 13.06189 |  | 188.3399 | 219.3209 | 0 |  | 185.05 | 185.3651
28.11.2022 12:13:43 | 01:43:18 | 6198 | 184.401 | 0 |  | 0.000541762 | 1.927569 | 1.927569 | 62.0951 | -10.66503 | 0 |  | 0.15027 | 0.06059274 | 0 |  | 0.11934 | 0.117 | 188.39411 | 0 |  | 2.95171 | 2.683373 | 0 |  | 0.04279 | 0.03464777 | 0.4340015 | 0 | 1.493568 | 4.50956 | 1.927569 | 3.725603 | 22.07685 | 299 | 300 | -0.199995 | 0 |  | 0.08 | 0.07920792 | 11.1 |  | 77.7905 | 22.07685 | 6198 | 69.323 | 21.67152 | 70.0956 | 0.7726 | 70 | 13.20802 | 119.4295 | 188.3399 | 219.0478 | 0 |  | 185.05 | 185.3651
28.11.2022 12:13:45 | 01:43:20 | 6200 | 184.2544 | 0 |  | 0.000543034 | 1.939475 | 1.939475 | 62.09408 | -10.66116 | 0 |  | 0.15027 | 0.06059274 | 0 |  | 0.11934 | 0.117 | 188.39411 | 0 |  | 2.95171 | 2.683373 | 0 |  | 0.04279 | 0.03464777 | 0.4350205 | 0 | 1.504455 | 4.5097 | 1.939475 | 3.736825 | 22.47601 | 301 | 300 | -0.199995 | 0 |  | 0.08 | 0.07920792 | 11.1 |  | 77.391 | 22.47601 | 6200 | 69.3133 | 21.67212 | 70.097 | 0.7837 | 70 | 13.40408 | 118.457 | 188.3399 | 218.7825 | 0 |  | 185.05 | 185.3651
28.11.2022 12:13:47 | 01:43:22 | 6202 | 184.1112 | 0 |  | 0.000542361 | 1.947901 | 1.947901 | 62.0905 | -10.65727 | 0 |  | 0.15027 | 0.06059274 | 0 |  | 0.11934 | 0.117 | 188.39411 | 0 |  | 2.95171 | 2.683373 | 0 |  | 0.04279 | 0.03464777 | 0.4344814 | 0 | 1.51342 | 4.50978 | 1.947901 | 3.744566 | 22.87618 | 300 | 300 | -0.249995 | 0 |  | 0.08 | 0.07920792 | 11.1 |  | 76.99047 | 22.87618 | 6202 | 69.3037 | 21.67253 | 70.0978 | 0.7941 | 70 | 13.52696 | 117.483 | 188.3399 | 218.5232 | 0 |  | 185.05 | 185.3651
28.11.2022 12:13:49 | 01:43:24 | 6204 | 183.9676 | 0 |  | 0.000542286 | 1.961245 | 1.961245 | 62.08897 | -10.65336 | 0 |  | 0.15027 | 0.06059274 | 0 |  | 0.11934 | 0.117 | 188.39411 | 0 |  | 2.95171 | 2.683373 | 0 |  | 0.04279 | 0.03464777 | 0.4344213 | 0 | 1.526824 | 4.5099 | 1.961245 | 3.757222 | 23.27744 | 300 | 300 | -0.249995 | 0 |  | 0.08 | 0.07920792 | 11.1 |  | 76.58832 | 23.27744 | 6204 | 69.294 | 21.67253 | 70.099 | 0.805 | 70 | 13.66051 | 116.7965 | 188.3399 | 218.2633 | 0 |  | 185.05 | 185.3651
28.11.2022 12:13:51 | 01:43:26 | 6206 | 183.8304 | 0 |  | 0.000539518 | 1.999361 | 1.999361 | 62.08693 | -10.6494 | 0 |  | 0.15027 | 0.06059274 | 0 |  | 0.11934 | 0.117 | 188.39411 | 0 |  | 2.95171 | 2.683373 | 0 |  | 0.04279 | 0.03464777 | 0.4322039 | 0 | 1.567157 | 4.50998 | 1.999361 | 3.794646 | 23.68138 | 300 | 300 | -0.249995 | 0 |  | 0.08 | 0.07920792 | 11.1 |  | 76.18322 | 23.68138 | 6206 | 69.294 | 21.67404 | 70.0998 | 0.8058 | 70 | 13.7643 | 119.8364 | 188.3399 | 218.0149 | 0 |  | 185.05 | 185.3651
28.11.2022 12:13:53 | 01:43:28 | 6208 | 183.6951 | 0 |  | 0.000537424 | 2.027886 | 2.027886 | 62.08539 | -10.64537 | 0 |  | 0.15027 | 0.06059274 | 0 |  | 0.11934 | 0.117 | 188.39411 | 0 |  | 2.95171 | 2.683373 | 0 |  | 0.04279 | 0.03464777 | 0.4305264 | 0 | 1.59736 | 4.5101 | 2.027886 | 3.822473 | 24.08881 | 299 | 300 | -0.199995 | 0 |  | 0.08 | 0.07920792 | 11.1 |  | 75.77488 | 24.08881 | 6208 | 69.2843 | 21.67455 | 70.101 | 0.8167 | 70 | 13.85361 | 120.3912 | 188.3399 | 217.77 | 0 |  | 185.05 | 185.3651
28.11.2022 12:13:55 | 01:43:30 | 6210 | 183.566 | 0 |  | 0.000537573 | 2.051867 | 2.051867 | 62.07773 | -10.64129 | 0 |  | 0.15027 | 0.06059274 | 0 |  | 0.11934 | 0.117 | 188.39411 | 0 |  | 2.95171 | 2.683373 | 0 |  | 0.04279 | 0.03464777 | 0.4306457 | 0 | 1.621221 | 4.5102 | 2.051867 | 3.845751 | 24.49898 | 301 | 300 | -0.199995 | 0 |  | 0.08 | 0.07920792 | 11.1 |  | 75.36432 | 24.49898 | 6210 | 69.2843 | 21.67313 | 70.102 | 0.8177 | 70 | 14.00911 | 122.1065 | 188.3399 | 217.5363 | 0 |  | 185.05 | 185.3651
28.11.2022 12:13:57 | 01:43:32 | 6212 | 183.4383 | 0 |  | 0.000528598 | 2.051666 | 2.051666 | 62.0761 | -10.63719 | 0 |  | 0.15027 | 0.06059274 | 0 |  | 0.11934 | 0.117 | 188.39411 | 0 |  | 2.95171 | 2.683373 | 0 |  | 0.04279 | 0.03464777 | 0.4234559 | 0 | 1.62821 | 4.51028 | 2.051666 | 3.844846 | 24.91034 | 300 | 300 | -0.249995 | 0 |  | 0.08 | 0.07920792 | 11.1 |  | 74.95271 | 24.91034 | 6212 | 69.2743 | 21.67404 | 70.1028 | 0.8285 | 70 | 14.09107 | 120.9128 | 188.3399 | 217.3053 | 0 |  | 185.05 | 185.3651
28.11.2022 12:13:59 | 01:43:34 | 6214 | 183.3157 | 0 |  | 0.000519547 | 2.067153 | 2.067153 | 62.07252 | -10.63307 | 0 |  | 0.15027 | 0.06059274 | 0 |  | 0.11934 | 0.117 | 188.39411 | 0 |  | 2.95171 | 2.683373 | 0 |  | 0.04279 | 0.03464777 | 0.4162052 | 0 | 1.650948 | 4.51038 | 2.067153 | 3.859627 | 25.32244 | 299 | 300 | -0.199995 | 0 |  | 0.08 | 0.07920792 | 11.1 |  | 74.5402 | 25.32244 | 6214 | 69.2646 | 21.67455 | 70.1038 | 0.8392 | 70 | 14.18952 | 120.9208 | 188.3399 | 217.0832 | 0 |  | 185.05 | 185.3651
28.11.2022 12:14:01 | 01:43:36 | 6216 | 183.1963 | 0 |  | 0.000512217 | 2.076024 | 2.076024 | 62.07109 | -10.62893 | 0 |  | 0.15027 | 0.06059274 | 0 |  | 0.11934 | 0.117 | 188.39411 | 0 |  | 2.95171 | 2.683373 | 0 |  | 0.04279 | 0.03464777 | 0.4103332 | 0 | 1.665691 | 4.51048 | 2.076024 | 3.867791 | 25.73577 | 301 | 300 | -0.199995 | 0 |  | 0.08 | 0.07920792 | 11.1 |  | 74.12651 | 25.73577 | 6216 | 69.2646 | 21.67666 | 70.1048 | 0.8402 | 70 | 14.26483 | 121.9165 | 188.3399 | 216.8672 | 0 |  | 185.05 | 185.3651
28.11.2022 12:14:03 | 01:43:38 | 6218 | 183.0764 | 0 |  | 0.000512292 | 2.088609 | 2.088609 | 62.06649 | -10.62476 | 0 |  | 0.15027 | 0.06059274 | 0 |  | 0.11934 | 0.117 | 188.39411 | 0 |  | 2.95171 | 2.683373 | 0 |  | 0.04279 | 0.03464777 | 0.4103933 | 0 | 1.678215 | 4.51062 | 2.088609 | 3.879665 | 26.15017 | 300 | 300 | -0.249995 | 0 |  | 0.08 | 0.07920792 | 11.1 |  | 73.71122 | 26.15017 | 6218 | 69.255 | 21.67808 | 70.1062 | 0.8512 | 70 | 14.35509 | 121.1271 | 188.3399 | 216.6501 | 0 |  | 185.05 | 185.3651
28.11.2022 12:14:05 | 01:43:40 | 6220 | 182.9593 | 0 |  | 0.000520295 | 2.127496 | 2.127496 | 62.06496 | -10.62055 | 0 |  | 0.15027 | 0.06059274 | 0 |  | 0.11934 | 0.117 | 188.39411 | 0 |  | 2.95171 | 2.683373 | 0 |  | 0.04279 | 0.03464777 | 0.4168045 | 0 | 1.710691 | 4.51075 | 2.127496 | 3.917838 | 26.56725 | 299 | 300 | -0.199995 | 0 |  | 0.08 | 0.07920792 | 11.1 |  | 73.29321 | 26.56725 | 6220 | 69.2453 | 21.67666 | 70.1075 | 0.8622 | 70 | 14.41321 | 121.78 | 188.3399 | 216.4382 | 0 |  | 185.05 | 185.3651
28.11.2022 12:14:07 | 01:43:42 | 6222 | 182.8469 | 0 |  | 0.000522838 | 2.142326 | 2.142326 | 62.06292 | -10.61628 | 0 |  | 0.15027 | 0.06059274 | 0 |  | 0.11934 | 0.117 | 188.39411 | 0 |  | 2.95171 | 2.683373 | 0 |  | 0.04279 | 0.03464777 | 0.4188416 | 0 | 1.723484 | 4.51087 | 2.142326 | 3.931949 | 26.98713 | 301 | 300 | -0.199995 | 0 |  | 0.08 | 0.07920792 | 11.1 |  | 72.87267 | 26.98713 | 6222 | 69.2356 | 21.67707 | 70.1087 | 0.8731 | 70 | 14.43515 | 121.0476 | 188.3399 | 216.2348 | 0 |  | 185.05 | 185.3651
28.11.2022 12:14:09 | 01:43:44 | 6224 | 182.7335 | 0 |  | 0.000524409 | 2.166356 | 2.166356 | 62.0619 | -10.61197 | 0 |  | 0.15027 | 0.06059274 | 0 |  | 0.11934 | 0.117 | 188.39411 | 0 |  | 2.95171 | 2.683373 | 0 |  | 0.04279 | 0.03464777 | 0.4201002 | 0 | 1.746256 | 4.51093 | 2.166356 | 3.955256 | 27.40901 | 300 | 300 | -0.249995 | 0 |  | 0.08 | 0.07920792 | 11.1 |  | 72.44999 | 27.40901 | 6224 | 69.226 | 21.67757 | 70.1093 | 0.8833 | 70 | 14.50905 | 121.1364 | 188.3399 | 216.0295 | 0 |  | 185.05 | 185.3651
28.11.2022 12:14:11 | 01:43:46 | 6226 | 182.6188 | 0 |  | 0.000525157 | 2.18919 | 2.18919 | 62.06139 | -10.60761 | 0 |  | 0.15027 | 0.06059274 | 0 |  | 0.11934 | 0.117 | 188.39411 | 0 |  | 2.95171 | 2.683373 | 0 |  | 0.04279 | 0.03464777 | 0.4206994 | 0 | 1.76849 | 4.51103 | 2.18919 | 3.977363 | 27.83331 | 300 | 300 | -0.249995 | 0 |  | 0.08 | 0.07920792 | 11.1 |  | 72.02499 | 27.83331 | 6226 | 69.2163 | 21.67666 | 70.1103 | 0.894 | 70 | 14.4845 | 121.113 | 188.3399 | 215.8219 | 0 |  | 185.05 | 185.3651
28.11.2022 12:14:13 | 01:43:48 | 6228 | 182.5128 | 0 |  | 0.000525606 | 2.206384 | 2.206384 | 62.05832 | -10.60322 | 0 |  | 0.15027 | 0.06059274 | 0 |  | 0.11934 | 0.117 | 188.39411 | 0 |  | 2.95171 | 2.683373 | 0 |  | 0.04279 | 0.03464777 | 0.4210591 | 0 | 1.785325 | 4.51115 | 2.206384 | 3.993827 | 28.25968 | 300 | 300 | -0.249995 | 0 |  | 0.08 | 0.07920792 | 11.1 |  | 71.59748 | 28.25968 | 6228 | 69.2066 | 21.67707 | 70.1115 | 0.9049 | 70 | 14.51462 | 120.6917 | 188.3399 | 215.63 | 0 |  | 185.05 | 185.3651
28.11.2022 12:14:15 | 01:43:50 | 6230 | 182.4078 | 0 |  | 0.000523063 | 2.255048 | 2.255048 | 62.0573 | -10.59876 | 0 |  | 0.15027 | 0.06059274 | 0 |  | 0.11934 | 0.117 | 188.39411 | 0 |  | 2.95171 | 2.683373 | 0 |  | 0.04279 | 0.03464777 | 0.4190219 | 0 | 1.836026 | 4.51123 | 2.255048 | 4.041754 | 28.6895 | 299 | 300 | -0.199995 | 0 |  | 0.08 | 0.07920792 | 11.1 |  | 71.16628 | 28.6895 | 6230 | 69.2066 | 21.67808 | 70.1123 | 0.9057 | 70 | 14.57737 | 124.0682 | 188.3399 | 215.44 | 0 |  | 185.05 | 185.3651
28.11.2022 12:14:17 | 01:43:52 | 6232 | 182.3032 | 0 |  | 0.000521118 | 2.286074 | 2.286074 | 62.05413 | -10.59422 | 0 |  | 0.15027 | 0.06059274 | 0 |  | 0.11934 | 0.117 | 188.39411 | 0 |  | 2.95171 | 2.683373 | 0 |  | 0.04279 | 0.03464777 | 0.4174638 | 0 | 1.868611 | 4.51135 | 2.286074 | 4.072038 | 29.12349 | 301 | 300 | -0.199995 | 0 |  | 0.08 | 0.07920792 | 11.1 |  | 70.73148 | 29.12349 | 6232 | 69.197 | 21.67757 | 70.1135 | 0.9165 | 70 | 14.64391 | 124.6827 | 188.3399 | 215.2506 | 0 |  | 185.05 | 185.3651
28.11.2022 12:14:19 | 01:43:54 | 6234 | 182.2046 | 0 |  | 0.000515433 | 2.301538 | 2.301538 | 62.05015 | -10.58963 | 0 |  | 0.15027 | 0.06059274 | 0 |  | 0.11934 | 0.117 | 188.39411 | 0 |  | 2.95171 | 2.683373 | 0 |  | 0.04279 | 0.03464777 | 0.4129096 | 0 | 1.888629 | 4.51137 | 2.301538 | 4.086754 | 29.5599 | 300 | 300 | -0.249995 | 0 |  | 0.08 | 0.07920792 | 11.1 |  | 70.29497 | 29.5599 | 6234 | 69.197 | 21.67808 | 70.1137 | 0.9167 | 70 | 14.74852 | 126.056 | 188.3399 | 215.0721 | 0 |  | 185.05 | 185.3651
28.11.2022 12:14:21 | 01:43:56 | 6236 | 182.1069 | 0 |  | 0.000510871 | 2.293365 | 2.293365 | 62.04698 | -10.58503 | 0 |  | 0.15027 | 0.06059274 | 0 |  | 0.11934 | 0.117 | 188.39411 | 0 |  | 2.95171 | 2.683373 | 0 |  | 0.04279 | 0.03464777 | 0.409255 | 0 | 1.88411 | 4.51151 | 2.293365 | 4.077832 | 29.99661 | 299 | 300 | -0.199995 | 0 |  | 0.08 | 0.07920792 | 11.1 |  | 69.85777 | 29.99661 | 6236 | 69.197 | 21.67969 | 70.1151 | 0.9181 | 70 | 14.82004 | 125.6079 | 188.3399 | 214.8953 | 0 |  | 185.05 | 185.3651
28.11.2022 12:14:23 | 01:43:58 | 6238 | 182.0133 | 0 |  | 0.000512067 | 2.330332 | 2.330332 | 62.04494 | -10.58041 | 0 |  | 0.15027 | 0.06059274 | 0 |  | 0.11934 | 0.117 | 188.39411 | 0 |  | 2.95171 | 2.683373 | 0 |  | 0.04279 | 0.03464777 | 0.4102131 | 0 | 1.920119 | 4.51163 | 2.330332 | 4.114049 | 30.43479 | 301 | 300 | -0.199995 | 0 |  | 0.08 | 0.07920792 | 11.1 |  | 69.41885 | 30.43479 | 6238 | 69.1873 | 21.67909 | 70.1163 | 0.929 | 70 | 14.93569 | 126.4017 | 188.3399 | 214.7259 | 0 |  | 185.05 | 185.3651
28.11.2022 12:14:25 | 01:44:00 | 6240 | 181.9178 | 0 |  | 0.000511095 | 2.336833 | 2.336833 | 62.04198 | -10.57574 | 0 |  | 0.15027 | 0.06059274 | 0 |  | 0.11934 | 0.117 | 188.39411 | 0 |  | 2.95171 | 2.683373 | 0 |  | 0.04279 | 0.03464777 | 0.4094344 | 0 | 1.927398 | 4.51175 | 2.336833 | 4.119795 | 30.8752 | 299 | 300 | -0.199995 | 0 |  | 0.08 | 0.07920792 | 11.1 |  | 68.97834 | 30.8752 | 6240 | 69.1777 | 21.67858 | 70.1175 | 0.9398 | 70 | 15.04588 | 125.3258 | 188.3399 | 214.5529 | 0 |  | 185.05 | 185.3651
28.11.2022 12:14:27 | 01:44:02 | 6242 | 181.8249 | 0 |  | 0.00051117 | 2.337018 | 2.337018 | 62.0383 | -10.57107 | 0 |  | 0.15027 | 0.06059274 | 0 |  | 0.11934 | 0.117 | 188.39411 | 0 |  | 2.95171 | 2.683373 | 0 |  | 0.04279 | 0.03464777 | 0.4094945 | 0 | 1.927523 | 4.51183 | 2.337018 | 4.119225 | 31.3159 | 301 | 300 | -0.199995 | 0 |  | 0.08 | 0.07920792 | 11.1 |  | 68.53756 | 31.3159 | 6242 | 69.1777 | 21.67969 | 70.1183 | 0.9406 | 70 | 15.2092 | 125.2794 | 188.3399 | 214.3848 | 0 |  | 185.05 | 185.3651
28.11.2022 12:14:29 | 01:44:04 | 6244 | 181.7359 | 0 |  | 0.000508028 | 2.343399 | 2.343399 | 62.03625 | -10.56639 | 0 |  | 0.15027 | 0.06059274 | 0 |  | 0.11934 | 0.117 | 188.39411 | 0 |  | 2.95171 | 2.683373 | 0 |  | 0.04279 | 0.03464777 | 0.4069775 | 0 | 1.936421 | 4.51191 | 2.343399 | 4.124851 | 31.75687 | 300 | 300 | -0.249995 | 0 |  | 0.08 | 0.07920792 | 11.1 |  | 68.09607 | 31.75687 | 6244 | 69.168 | 21.67969 | 70.1191 | 0.9511 | 70 | 15.35675 | 124.376 | 188.3399 | 214.2238 | 0 |  | 185.05 | 185.3651
28.11.2022 12:14:31 | 01:44:06 | 6246 | 181.6479 | 0 |  | 0.000500623 | 2.367665 | 2.367665 | 62.0337 | -10.56168 | 0 |  | 0.15027 | 0.06059274 | 0 |  | 0.11934 | 0.117 | 188.39411 | 0 |  | 2.95171 | 2.683373 | 0 |  | 0.04279 | 0.03464777 | 0.4010454 | 0 | 1.96662 | 4.51199 | 2.367665 | 4.148359 | 32.19939 | 300 | 300 | -0.249995 | 0 |  | 0.08 | 0.07920792 | 11.1 |  | 67.65291 | 32.19939 | 6246 | 69.1583 | 21.67969 | 70.1199 | 0.9616 | 70 | 15.48722 | 124.8466 | 188.3399 | 214.0644 | 0 |  | 185.05 | 185.3651
28.11.2022 12:14:33 | 01:44:08 | 6248 | 181.5642 | 0 |  | 0.000497407 | 2.380577 | 2.380577 | 62.03115 | -10.55693 | 0 |  | 0.15027 | 0.06059274 | 0 |  | 0.11934 | 0.117 | 188.39411 | 0 |  | 2.95171 | 2.683373 | 0 |  | 0.04279 | 0.03464777 | 0.3984691 | 0 | 1.982108 | 4.51213 | 2.380577 | 4.160509 | 32.64382 | 300 | 300 | -0.249995 | 0 |  | 0.08 | 0.07920792 | 11.1 |  | 67.20798 | 32.64382 | 6248 | 69.1487 | 21.67858 | 70.1213 | 0.9726 | 70 | 15.66798 | 124.311 | 188.3399 | 213.913 | 0 |  | 185.05 | 185.3651
28.11.2022 12:14:35 | 01:44:10 | 6250 | 181.4767 | 0 |  | 0.000490152 | 2.397341 | 2.397341 | 62.03013 | -10.55215 | 0 |  | 0.15027 | 0.06059274 | 0 |  | 0.11934 | 0.117 | 188.39411 | 0 |  | 2.95171 | 2.683373 | 0 |  | 0.04279 | 0.03464777 | 0.3926571 | 0 | 2.004684 | 4.51219 | 2.397341 | 4.17651 | 33.08976 | 300 | 300 | -0.249995 | 0 |  | 0.08 | 0.07920792 | 11.1 |  | 66.76119 | 33.08976 | 6250 | 69.1487 | 21.68161 | 70.1219 | 0.9732 | 70 | 15.81767 | 125.7017 | 188.3399 | 213.7545 | 0 |  | 185.05 | 185.3651
28.11.2022 12:14:37 | 01:44:12 | 6252 | 181.3947 | 0 |  | 0.000484766 | 2.430376 | 2.430376 | 62.02604 | -10.54732 | 0 |  | 0.15027 | 0.06059274 | 0 |  | 0.11934 | 0.117 | 188.39411 | 0 |  | 2.95171 | 2.683373 | 0 |  | 0.04279 | 0.03464777 | 0.3883424 | 0 | 2.042034 | 4.51228 | 2.430376 | 4.208777 | 33.53828 | 299 | 300 | -0.199995 | 0 |  | 0.08 | 0.07920792 | 11.1 |  | 66.31185 | 33.53828 | 6252 | 69.139 | 21.68121 | 70.1228 | 0.9838 | 70 | 15.99546 | 126.5748 | 188.3399 | 213.6061 | 0 |  | 185.05 | 185.3651
28.11.2022 12:14:39 | 01:44:14 | 6254 | 181.3141 | 0 |  | 0.000478558 | 2.444749 | 2.444749 | 62.02553 | -10.54245 | 0 |  | 0.15027 | 0.06059274 | 0 |  | 0.11934 | 0.117 | 188.39411 | 0 |  | 2.95171 | 2.683373 | 0 |  | 0.04279 | 0.03464777 | 0.3833693 | 0 | 2.06138 | 4.51234 | 2.444749 | 4.222377 | 33.98925 | 301 | 300 | -0.199995 | 0 |  | 0.08 | 0.07920792 | 11.1 |  | 65.86029 | 33.98925 | 6254 | 69.1294 | 21.6806 | 70.1234 | 0.994 | 70 | 16.11194 | 126.3813 | 188.3399 | 213.4602 | 0 |  | 185.05 | 185.3651
28.11.2022 12:14:41 | 01:44:16 | 6256 | 181.2313 | 0 |  | 0.000481999 | 2.464944 | 2.464944 | 62.024 | -10.53754 | 0 |  | 0.15027 | 0.06059274 | 0 |  | 0.11934 | 0.117 | 188.39411 | 0 |  | 2.95171 | 2.683373 | 0 |  | 0.04279 | 0.03464777 | 0.3861258 | 0 | 2.078819 | 4.5125 | 2.464944 | 4.241797 | 34.44199 | 299 | 300 | -0.199995 | 0 |  | 0.08 | 0.07920792 | 11.1 |  | 65.40694 | 34.44199 | 6256 | 69.1197 | 21.68211 | 70.125 | 1.0053 | 70 | 16.22165 | 125.9269 | 188.3399 | 213.3103 | 0 |  | 185.05 | 185.3651
28.11.2022 12:14:43 | 01:44:18 | 6258 | 181.1531 | 0 |  | 0.000477959 | 2.481105 | 2.481105 | 62.02195 | -10.53259 | 0 |  | 0.15027 | 0.06059274 | 0 |  | 0.11934 | 0.117 | 188.39411 | 0 |  | 2.95171 | 2.683373 | 0 |  | 0.04279 | 0.03464777 | 0.3828894 | 0 | 2.098216 | 4.51256 | 2.481105 | 4.257179 | 34.89659 | 300 | 300 | -0.149995 | 0 |  | 0.08 | 0.07920792 | 11.1 |  | 64.95196 | 34.89659 | 6258 | 69.11 | 21.68322 | 70.1256 | 1.0156 | 70 | 16.31998 | 125.735 | 188.3399 | 213.1688 | 0 |  | 185.05 | 185.3651
28.11.2022 12:14:45 | 01:44:20 | 6260 | 181.0797 | 0 |  | 0.000471452 | 2.487763 | 2.487763 | 62.01889 | -10.52762 | 0 |  | 0.15027 | 0.06059274 | 0 |  | 0.11934 | 0.117 | 188.39411 | 0 |  | 2.95171 | 2.683373 | 0 |  | 0.04279 | 0.03464777 | 0.3776767 | 0 | 2.110087 | 4.51262 | 2.487763 | 4.263056 | 35.35233 | 301 | 300 | -0.199995 | 0 |  | 0.08 | 0.07920792 | 11.1 |  | 64.49575 | 35.35233 | 6260 | 69.1004 | 21.68322 | 70.1262 | 1.0258 | 70 | 16.41 | 125.1123 | 188.3399 | 213.0359 | 0 |  | 185.05 | 185.3651
28.11.2022 12:14:47 | 01:44:22 | 6262 | 181.006 | 0 |  | 0.000463598 | 2.509373 | 2.509373 | 62.01736 | -10.52263 | 0 |  | 0.15027 | 0.06059274 | 0 |  | 0.11934 | 0.117 | 188.39411 | 0 |  | 2.95171 | 2.683373 | 0 |  | 0.04279 | 0.03464777 | 0.3713849 | 0 | 2.137988 | 4.51268 | 2.509373 | 4.283883 | 35.80949 | 300 | 300 | -0.249995 | 0 |  | 0.08 | 0.07920792 | 11.1 |  | 64.03739 | 35.80949 | 6262 | 69.1004 | 21.68322 | 70.1268 | 1.0264 | 70 | 16.4973 | 126.7366 | 188.3399 | 212.9025 | 0 |  | 185.05 | 185.3651
28.11.2022 12:14:49 | 01:44:24 | 6264 | 180.9305 | 0 |  | 0.000458662 | 2.556122 | 2.556122 | 62.01429 | -10.51756 | 0 |  | 0.15027 | 0.06059274 | 0 |  | 0.11934 | 0.117 | 188.39411 | 0 |  | 2.95171 | 2.683373 | 0 |  | 0.04279 | 0.03464777 | 0.3674307 | 0 | 2.188691 | 4.5128 | 2.556122 | 4.329842 | 36.27023 | 300 | 300 | -0.249995 | 0 |  | 0.08 | 0.07920792 | 11.1 |  | 63.5754 | 36.27023 | 6264 | 69.0907 | 21.68322 | 70.128 | 1.0373 | 70 | 16.60049 | 128.2959 | 188.3399 | 212.7659 | 0 |  | 185.05 | 185.3651
28.11.2022 12:14:51 | 01:44:26 | 6266 | 180.8577 | 0 |  | 0.000459484 | 2.581349 | 2.581349 | 62.00816 | -10.51242 | 0 |  | 0.15027 | 0.06059274 | 0 |  | 0.11934 | 0.117 | 188.39411 | 0 |  | 2.95171 | 2.683373 | 0 |  | 0.04279 | 0.03464777 | 0.3680892 | 0 | 2.213259 | 4.51292 | 2.581349 | 4.354273 | 36.73473 | 300 | 300 | -0.249995 | 0 |  | 0.08 | 0.07920792 | 11.1 |  | 63.11046 | 36.73473 | 6266 | 69.0907 | 21.68262 | 70.1292 | 1.0385 | 70 | 16.6407 | 129.6233 | 188.3399 | 212.634 | 0 |  | 185.05 | 185.3651
28.11.2022 12:14:53 | 01:44:28 | 6268 | 180.7862 | 0 |  | 0.000447218 | 2.582377 | 2.582377 | 62.00765 | -10.50726 | 0 |  | 0.15027 | 0.06059274 | 0 |  | 0.11934 | 0.117 | 188.39411 | 0 |  | 2.95171 | 2.683373 | 0 |  | 0.04279 | 0.03464777 | 0.358263 | 0 | 2.224114 | 4.51296 | 2.582377 | 4.354504 | 37.20056 | 300 | 300 | -0.249995 | 0 |  | 0.08 | 0.07920792 | 11.1 |  | 62.64468 | 37.20056 | 6268 | 69.0907 | 21.68423 | 70.1296 | 1.0389 | 70 | 16.71246 | 130.2552 | 188.3399 | 212.5048 | 0 |  | 185.05 | 185.3651
28.11.2022 12:14:55 | 01:44:30 | 6270 | 180.72 | 0 |  | 0.000436671 | 2.580506 | 2.580506 | 62.00714 | -10.5021 | 0 |  | 0.15027 | 0.06059274 | 0 |  | 0.11934 | 0.117 | 188.39411 | 0 |  | 2.95171 | 2.683373 | 0 |  | 0.04279 | 0.03464777 | 0.3498139 | 0 | 2.230692 | 4.51302 | 2.580506 | 4.351836 | 37.66625 | 300 | 300 | -0.249995 | 0 |  | 0.08 | 0.07920792 | 11.1 |  | 62.17889 | 37.66625 | 6270 | 69.0907 | 21.68423 | 70.1302 | 1.0395 | 70 | 16.76975 | 130.6055 | 188.3399 | 212.3848 | 0 |  | 185.05 | 185.3651
28.11.2022 12:14:57 | 01:44:32 | 6272 | 180.6539 | 0 |  | 0.000430912 | 2.58964 | 2.58964 | 62.00408 | -10.49693 | 0 |  | 0.15027 | 0.06059274 | 0 |  | 0.11934 | 0.117 | 188.39411 | 0 |  | 2.95171 | 2.683373 | 0 |  | 0.04279 | 0.03464777 | 0.3452004 | 0 | 2.244439 | 4.51312 | 2.58964 | 4.360171 | 38.13224 | 300 | 300 | -0.249995 | 0 |  | 0.08 | 0.07920792 | 11.1 |  | 61.71237 | 38.13224 | 6272 | 69.0806 | 21.68363 | 70.1312 | 1.0506 | 70 | 16.82395 | 129.9324 | 188.3399 | 212.2652 | 0 |  | 185.05 | 185.3651
28.11.2022 12:14:59 | 01:44:34 | 6274 | 180.5875 | 0 |  | 0.000424629 | 2.611546 | 2.611546 | 61.99897 | -10.49173 | 0 |  | 0.15027 | 0.06059274 | 0 |  | 0.11934 | 0.117 | 188.39411 | 0 |  | 2.95171 | 2.683373 | 0 |  | 0.04279 | 0.03464777 | 0.3401671 | 0 | 2.271379 | 4.51316 | 2.611546 | 4.381276 | 38.59981 | 299 | 300 | -0.199995 | 0 |  | 0.08 | 0.07920792 | 11.1 |  | 61.24474 | 38.59981 | 6274 | 69.0806 | 21.68262 | 70.1316 | 1.051 | 70 | 16.86701 | 131.4852 | 188.3399 | 212.1451 | 0 |  | 185.05 | 185.3651
28.11.2022 12:15:01 | 01:44:36 | 6276 | 180.5272 | 0 |  | 0.000413334 | 2.594984 | 2.594984 | 61.99846 | -10.48652 | 0 |  | 0.15027 | 0.06059274 | 0 |  | 0.11934 | 0.117 | 188.39411 | 0 |  | 2.95171 | 2.683373 | 0 |  | 0.04279 | 0.03464777 | 0.3311188 | 0 | 2.263865 | 4.5132 | 2.594984 | 4.363912 | 39.06758 | 301 | 300 | -0.199995 | 0 |  | 0.08 | 0.07920792 | 11.1 |  | 60.77733 | 39.06758 | 6276 | 69.071 | 21.68211 | 70.132 | 1.061 | 70 | 16.89227 | 129.7378 | 188.3399 | 212.0359 | 0 |  | 185.05 | 185.3651
28.11.2022 12:15:03 | 01:44:38 | 6278 | 180.4635 | 0 |  | 0.000401965 | 2.592528 | 2.592528 | 61.99233 | -10.48133 | 0 |  | 0.15027 | 0.06059274 | 0 |  | 0.11934 | 0.117 | 188.39411 | 0 |  | 2.95171 | 2.683373 | 0 |  | 0.04279 | 0.03464777 | 0.3220112 | 0 | 2.270517 | 4.51328 | 2.592528 | 4.360657 | 39.53425 | 300 | 300 | -0.249995 | 0 |  | 0.08 | 0.07920792 | 11.1 |  | 60.31079 | 39.53425 | 6278 | 69.0613 | 21.68322 | 70.1328 | 1.0715 | 70 | 16.97637 | 128.7662 | 188.3399 | 211.9205 | 0 |  | 185.05 | 185.3651
28.11.2022 12:15:05 | 01:44:40 | 6280 | 180.4016 | 0 |  | 0.000389623 | 2.589578 | 2.589578 | 61.9954 | -10.47615 | 0 |  | 0.15027 | 0.06059274 | 0 |  | 0.11934 | 0.117 | 188.39411 | 0 |  | 2.95171 | 2.683373 | 0 |  | 0.04279 | 0.03464777 | 0.3121241 | 0 | 2.277454 | 4.51334 | 2.589578 | 4.356908 | 40.00054 | 300 | 300 | -0.249995 | 0 |  | 0.08 | 0.07920792 | 11.1 |  | 59.84414 | 40.00054 | 6280 | 69.0517 | 21.68423 | 70.1334 | 1.0817 | 70 | 17.02464 | 127.869 | 188.3399 | 211.8085 | 0 |  | 185.05 | 185.3651
28.11.2022 12:15:07 | 01:44:42 | 6282 | 180.3395 | 0 |  | 0.000380872 | 2.614326 | 2.614326 | 61.99182 | -10.47095 | 0 |  | 0.15027 | 0.06059274 | 0 |  | 0.11934 | 0.117 | 188.39411 | 0 |  | 2.95171 | 2.683373 | 0 |  | 0.04279 | 0.03464777 | 0.3051137 | 0 | 2.309212 | 4.5134 | 2.614326 | 4.380855 | 40.46791 | 300 | 300 | -0.249995 | 0 |  | 0.08 | 0.07920792 | 11.1 |  | 59.37632 | 40.46791 | 6282 | 69.042 | 21.68322 | 70.134 | 1.092 | 70 | 17.10849 | 128.3577 | 188.3399 | 211.6961 | 0 |  | 185.05 | 185.3651
28.11.2022 12:15:09 | 01:44:44 | 6284 | 180.2785 | 0 |  | 0.000365762 | 2.61623 | 2.61623 | 61.98569 | -10.46571 | 0 |  | 0.15027 | 0.06059274 | 0 |  | 0.11934 | 0.117 | 188.39411 | 0 |  | 2.95171 | 2.683373 | 0 |  | 0.04279 | 0.03464777 | 0.2930092 | 0 | 2.323221 | 4.51342 | 2.61623 | 4.381957 | 40.93663 | 300 | 300 | -0.249995 | 0 |  | 0.08 | 0.07920792 | 11.1 |  | 58.90764 | 40.93663 | 6284 | 69.042 | 21.68322 | 70.1342 | 1.0922 | 70 | 17.28214 | 129.1542 | 188.3399 | 211.5857 | 0 |  | 185.05 | 185.3651
28.11.2022 12:15:11 | 01:44:46 | 6286 | 180.2213 | 0 |  | 0.000354244 | 2.61434 | 2.61434 | 61.98824 | -10.46048 | 0 |  | 0.15027 | 0.06059274 | 0 |  | 0.11934 | 0.117 | 188.39411 | 0 |  | 2.95171 | 2.683373 | 0 |  | 0.04279 | 0.03464777 | 0.2837822 | 0 | 2.330558 | 4.51352 | 2.61434 | 4.379264 | 41.40525 | 300 | 300 | -0.249995 | 0 |  | 0.08 | 0.07920792 | 11.1 |  | 58.43866 | 41.40525 | 6286 | 69.0323 | 21.68363 | 70.1352 | 1.1029 | 70 | 17.35959 | 128.2281 | 188.3399 | 211.4823 | 0 |  | 185.05 | 185.3651
28.11.2022 12:15:13 | 01:44:48 | 6288 | 180.1639 | 0 |  | 0.000342575 | 2.637221 | 2.637221 | 61.98262 | -10.45523 | 0 |  | 0.15027 | 0.06059274 | 0 |  | 0.11934 | 0.117 | 188.39411 | 0 |  | 2.95171 | 2.683373 | 0 |  | 0.04279 | 0.03464777 | 0.2744343 | 0 | 2.362786 | 4.5136 | 2.637221 | 4.40134 | 41.87492 | 300 | 300 | -0.249995 | 0 |  | 0.08 | 0.07920792 | 11.1 |  | 57.96827 | 41.87492 | 6288 | 69.0323 | 21.68363 | 70.136 | 1.1037 | 70 | 17.45614 | 129.9397 | 188.3399 | 211.3782 | 0 |  | 185.05 | 185.3651
28.11.2022 12:15:15 | 01:44:50 | 6290 | 180.1054 | 0 |  | 0.000334946 | 2.657029 | 2.657029 | 61.98109 | -10.44994 | 0 |  | 0.15027 | 0.06059274 | 0 |  | 0.11934 | 0.117 | 188.39411 | 0 |  | 2.95171 | 2.683373 | 0 |  | 0.04279 | 0.03464777 | 0.2683228 | 0 | 2.388706 | 4.51362 | 2.657029 | 4.42034 | 42.34678 | 300 | 300 | -0.249995 | 0 |  | 0.08 | 0.07920792 | 11.1 |  | 57.49582 | 42.34678 | 6290 | 69.0323 | 21.68423 | 70.1362 | 1.1039 | 70 | 17.52885 | 131.3817 | 188.3399 | 211.2725 | 0 |  | 185.05 | 185.3651
28.11.2022 12:15:17 | 01:44:52 | 6292 | 180.0479 | 0 |  | 0.000323651 | 2.671808 | 2.671808 | 61.98109 | -10.44461 | 0 |  | 0.15027 | 0.06059274 | 0 |  | 0.11934 | 0.117 | 188.39411 | 0 |  | 2.95171 | 2.683373 | 0 |  | 0.04279 | 0.03464777 | 0.2592744 | 0 | 2.412534 | 4.51366 | 2.671808 | 4.434308 | 42.8204 | 300 | 300 | -0.249995 | 0 |  | 0.08 | 0.07920792 | 11.1 |  | 57.0219 | 42.8204 | 6292 | 69.0323 | 21.68474 | 70.1366 | 1.1043 | 70 | 17.65885 | 132.6821 | 188.3399 | 211.1683 | 0 |  | 185.05 | 185.3651
28.11.2022 12:15:19 | 01:44:54 | 6294 | 179.9942 | 0 |  | 0.000307944 | 2.675438 | 2.675438 | 61.97803 | -10.43926 | 0 |  | 0.15027 | 0.06059274 | 0 |  | 0.11934 | 0.117 | 188.39411 | 0 |  | 2.95171 | 2.683373 | 0 |  | 0.04279 | 0.03464777 | 0.2466917 | 0 | 2.428746 | 4.51368 | 2.675438 | 4.437124 | 43.29493 | 299 | 300 | -0.199995 | 0 |  | 0.08 | 0.07920792 | 11.1 |  | 56.54766 | 43.29493 | 6294 | 69.0323 | 21.68474 | 70.1368 | 1.1045 | 70 | 17.73843 | 133.5871 | 188.3399 | 211.0712 | 0 |  | 185.05 | 185.3651
28.11.2022 12:15:21 | 01:44:56 | 6296 | 179.942 | 0 |  | 0.000293283 | 2.657777 | 2.657777 | 61.97445 | -10.43393 | 0 |  | 0.15027 | 0.06059274 | 0 |  | 0.11934 | 0.117 | 188.39411 | 0 |  | 2.95171 | 2.683373 | 0 |  | 0.04279 | 0.03464777 | 0.2349468 | 0 | 2.42283 | 4.51376 | 2.657777 | 4.418652 | 43.76861 | 301 | 300 | -0.199995 | 0 |  | 0.08 | 0.07920792 | 11.1 |  | 56.07426 | 43.76861 | 6296 | 69.0227 | 21.68363 | 70.1376 | 1.1149 | 70 | 17.84494 | 131.9419 | 188.3399 | 210.9766 | 0 |  | 185.05 | 185.3651
28.11.2022 12:15:23 | 01:44:58 | 6298 | 179.8857 | 0 |  | 0.000280867 | 2.661087 | 2.661087 | 61.97445 | -10.42861 | 0 |  | 0.15027 | 0.06059274 | 0 |  | 0.11934 | 0.117 | 188.39411 | 0 |  | 2.95171 | 2.683373 | 0 |  | 0.04279 | 0.03464777 | 0.2250005 | 0 | 2.436087 | 4.51378 | 2.661087 | 4.421153 | 44.24144 | 300 | 300 | -0.249995 | 0 |  | 0.08 | 0.07920792 | 11.1 |  | 55.60121 | 44.24144 | 6298 | 69.0227 | 21.68363 | 70.1378 | 1.1151 | 70 | 18.0008 | 132.6793 | 188.3399 | 210.8748 | 0 |  | 185.05 | 185.3651
28.11.2022 12:15:25 | 01:45:00 | 6300 | 179.8358 | 0 |  | 0.000273163 | 2.671488 | 2.671488 | 61.97343 | -10.42328 | 0 |  | 0.15027 | 0.06059274 | 0 |  | 0.11934 | 0.117 | 188.39411 | 0 |  | 2.95171 | 2.683373 | 0 |  | 0.04279 | 0.03464777 | 0.2188289 | 0 | 2.452659 | 4.51382 | 2.671488 | 4.430742 | 44.71492 | 300 | 300 | -0.249995 | 0 |  | 0.08 | 0.07920792 | 11.1 |  | 55.12772 | 44.71492 | 6300 | 69.013 | 21.68322 | 70.1382 | 1.1252 | 70 | 18.11988 | 132.3098 | 188.3399 | 210.7844 | 0 |  | 185.05 | 185.3651
28.11.2022 12:15:27 | 01:45:02 | 6302 | 179.7874 | 0 |  | 0.00026501 | 2.66317 | 2.66317 | 61.96935 | -10.41794 | 0 |  | 0.15027 | 0.06059274 | 0 |  | 0.11934 | 0.117 | 188.39411 | 0 |  | 2.95171 | 2.683373 | 0 |  | 0.04279 | 0.03464777 | 0.2122975 | 0 | 2.450872 | 4.51389 | 2.66317 | 4.421613 | 45.18842 | 300 | 300 | -0.249995 | 0 |  | 0.08 | 0.07920792 | 11.1 |  | 54.65446 | 45.18842 | 6302 | 69.013 | 21.68322 | 70.1389 | 1.1259 | 70 | 18.27312 | 132.1591 | 188.3399 | 210.6969 | 0 |  | 185.05 | 185.3651
28.11.2022 12:15:29 | 01:45:04 | 6304 | 179.7411 | 0 |  | 0.000254239 | 2.659697 | 2.659697 | 61.97037 | -10.41262 | 0 |  | 0.15027 | 0.06059274 | 0 |  | 0.11934 | 0.117 | 188.39411 | 0 |  | 2.95171 | 2.683373 | 0 |  | 0.04279 | 0.03464777 | 0.203669 | 0 | 2.456028 | 4.5139 | 2.659697 | 4.41733 | 45.66121 | 300 | 300 | -0.249995 | 0 |  | 0.08 | 0.07920792 | 11.1 |  | 54.18184 | 45.66121 | 6304 | 69.013 | 21.68423 | 70.139 | 1.126 | 70 | 18.37015 | 132.4585 | 188.3399 | 210.613 | 0 |  | 185.05 | 185.3651
28.11.2022 12:15:31 | 01:45:06 | 6306 | 179.6982 | 0 |  | 0.000241224 | 2.655564 | 2.655564 | 61.96679 | -10.4073 | 0 |  | 0.15027 | 0.06059274 | 0 |  | 0.11934 | 0.117 | 188.39411 | 0 |  | 2.95171 | 2.683373 | 0 |  | 0.04279 | 0.03464777 | 0.1932428 | 0 | 2.462321 | 4.51389 | 2.655564 | 4.412388 | 46.1335 | 300 | 300 | -0.249995 | 0 |  | 0.08 | 0.07920792 | 11.1 |  | 53.7094 | 46.1335 | 6306 | 69.0034 | 21.68322 | 70.1389 | 1.1355 | 70 | 18.52493 | 131.6175 | 188.3399 | 210.5354 | 0 |  | 185.05 | 185.3651
28.11.2022 12:15:33 | 01:45:08 | 6308 | 179.6481 | 0 |  | 0.000225516 | 2.669856 | 2.669856 | 61.96373 | -10.40198 | 0 |  | 0.15027 | 0.06059274 | 0 |  | 0.11934 | 0.117 | 188.39411 | 0 |  | 2.95171 | 2.683373 | 0 |  | 0.04279 | 0.03464777 | 0.1806592 | 0 | 2.489197 | 4.5139 | 2.669856 | 4.42587 | 46.60624 | 300 | 300 | -0.249995 | 0 |  | 0.08 | 0.07920792 | 11.1 |  | 53.23685 | 46.60624 | 6308 | 69.0034 | 21.68262 | 70.139 | 1.1356 | 70 | 18.64722 | 133.0784 | 188.3399 | 210.4447 | 0 |  | 185.05 | 185.3651
28.11.2022 12:15:35 | 01:45:10 | 6310 | 179.6016 | 0 |  | 0.00020764 | 2.645726 | 2.645726 | 61.96373 | -10.39666 | 0 |  | 0.15027 | 0.06059274 | 0 |  | 0.11934 | 0.117 | 188.39411 | 0 |  | 2.95171 | 2.683373 | 0 |  | 0.04279 | 0.03464777 | 0.1663389 | 0 | 2.479387 | 4.51393 | 2.645726 | 4.400931 | 47.07838 | 299 | 300 | -0.199995 | 0 |  | 0.08 | 0.07920792 | 11.1 |  | 52.76519 | 47.07838 | 6310 | 68.9937 | 21.68363 | 70.1393 | 1.1456 | 70 | 18.79572 | 131.3269 | 188.3399 | 210.3605 | 0 |  | 185.05 | 185.3651
28.11.2022 12:15:37 | 01:45:12 | 6312 | 179.5597 | 0 |  | 0.000192979 | 2.644614 | 2.644614 | 61.9627 | -10.39137 | 0 |  | 0.15027 | 0.06059274 | 0 |  | 0.11934 | 0.117 | 188.39411 | 0 |  | 2.95171 | 2.683373 | 0 |  | 0.04279 | 0.03464777 | 0.154594 | 0 | 2.49002 | 4.51397 | 2.644614 | 4.399013 | 47.54908 | 301 | 300 | -0.199995 | 0 |  | 0.08 | 0.07920792 | 11.1 |  | 52.29433 | 47.54908 | 6312 | 68.9937 | 21.68363 | 70.1397 | 1.146 | 70 | 18.93224 | 131.8708 | 188.3399 | 210.2847 | 0 |  | 185.05 | 185.3651
28.11.2022 12:15:39 | 01:45:14 | 6314 | 179.5183 | 0 |  | 0.000181834 | 2.656911 | 2.656911 | 61.95964 | -10.38607 | 0 |  | 0.15027 | 0.06059274 | 0 |  | 0.11934 | 0.117 | 188.39411 | 0 |  | 2.95171 | 2.683373 | 0 |  | 0.04279 | 0.03464777 | 0.1456659 | 0 | 2.511245 | 4.51401 | 2.656911 | 4.410502 | 48.02029 | 300 | 300 | -0.249995 | 0 |  | 0.08 | 0.07920792 | 11.1 |  | 51.82258 | 48.02029 | 6314 | 68.9937 | 21.68363 | 70.1401 | 1.1464 | 70 | 19.05369 | 132.9749 | 188.3399 | 210.2097 | 0 |  | 185.05 | 185.3651
28.11.2022 12:15:41 | 01:45:16 | 6316 | 179.4746 | 0 |  | 0.000167174 | 2.676148 | 2.676148 | 61.96015 | -10.38074 | 0 |  | 0.15027 | 0.06059274 | 0 |  | 0.11934 | 0.117 | 188.39411 | 0 |  | 2.95171 | 2.683373 | 0 |  | 0.04279 | 0.03464777 | 0.1339219 | 0 | 2.542227 | 4.51401 | 2.676148 | 4.42893 | 48.4931 | 300 | 300 | -0.249995 | 0 |  | 0.08 | 0.07920792 | 11.1 |  | 51.3495 | 48.4931 | 6316 | 68.9937 | 21.68423 | 70.1401 | 1.1464 | 70 | 19.17871 | 134.6482 | 188.3399 | 210.1307 | 0 |  | 185.05 | 185.3651
28.11.2022 12:15:43 | 01:45:18 | 6318 | 179.4304 | 0 |  | 0.000149522 | 2.67391 | 2.67391 | 61.95708 | -10.37539 | 0 |  | 0.15027 | 0.06059274 | 0 |  | 0.11934 | 0.117 | 188.39411 | 0 |  | 2.95171 | 2.683373 | 0 |  | 0.04279 | 0.03464777 | 0.119781 | 0 | 2.554129 | 4.51401 | 2.67391 | 4.42588 | 48.96673 | 299 | 300 | -0.199995 | 0 |  | 0.08 | 0.07920792 | 11.1 |  | 50.8761 | 48.96673 | 6318 | 68.9937 | 21.68474 | 70.1401 | 1.1464 | 70 | 19.29293 | 135.3119 | 188.3399 | 210.0507 | 0 |  | 185.05 | 185.3651
28.11.2022 12:15:45 | 01:45:20 | 6320 | 179.3882 | 0 |  | 0.000135834 | 2.664757 | 2.664757 | 61.95504 | -10.37005 | 0 |  | 0.15027 | 0.06059274 | 0 |  | 0.11934 | 0.117 | 188.39411 | 0 |  | 2.95171 | 2.683373 | 0 |  | 0.04279 | 0.03464777 | 0.1088156 | 0 | 2.555942 | 4.51403 | 2.664757 | 4.415917 | 49.43967 | 301 | 300 | -0.199995 | 0 |  | 0.08 | 0.07920792 | 11.1 |  | 50.4035 | 49.43967 | 6320 | 68.9937 | 21.68322 | 70.1403 | 1.1466 | 70 | 19.37382 | 135.4141 | 188.3399 | 209.9743 | 0 |  | 185.05 | 185.3651
28.11.2022 12:15:47 | 01:45:22 | 6322 | 179.346 | 0 |  | 0.00012596 | 2.656667 | 2.656667 | 61.95453 | -10.36473 | 0 |  | 0.15027 | 0.06059274 | 0 |  | 0.11934 | 0.117 | 188.39411 | 0 |  | 2.95171 | 2.683373 | 0 |  | 0.04279 | 0.03464777 | 0.1009056 | 0 | 2.555762 | 4.51403 | 2.656667 | 4.407018 | 49.9116 | 300 | 300 | -0.249995 | 0 |  | 0.08 | 0.07920792 | 11.1 |  | 49.93218 | 49.9116 | 6322 | 68.9937 | 21.68474 | 70.1403 | 1.1466 | 70 | 19.46645 | 135.4364 | 188.3399 | 209.8978 | 0 |  | 185.05 | 185.3651
28.11.2022 12:15:49 | 01:45:24 | 6324 | 179.3033 | 0 |  | 0.000111375 | 2.632061 | 2.632061 | 61.95402 | -10.35944 | 0 |  | 0.15027 | 0.06059274 | 0 |  | 0.11934 | 0.117 | 188.39411 | 0 |  | 2.95171 | 2.683373 | 0 |  | 0.04279 | 0.03464777 | 0.08922169 | 0 | 2.542839 | 4.51401 | 2.632061 | 4.381607 | 50.38169 | 300 | 300 | -0.249995 | 0 |  | 0.08 | 0.07920792 | 11.1 |  | 49.46284 | 50.38169 | 6324 | 68.9937 | 21.68575 | 70.1401 | 1.1464 | 70 | 19.51817 | 134.8093 | 188.3399 | 209.8207 | 0 |  | 185.05 | 185.3651
28.11.2022 12:15:51 | 01:45:26 | 6326 | 179.2634 | 0 |  | 9.35723e-05 | 2.615855 | 2.615855 | 61.95198 | -10.35419 | 0 |  | 0.15027 | 0.06059274 | 0 |  | 0.11934 | 0.117 | 188.39411 | 0 |  | 2.95171 | 2.683373 | 0 |  | 0.04279 | 0.03464777 | 0.07496008 | 0 | 2.540895 | 4.51399 | 2.615855 | 4.364599 | 50.84952 | 299 | 300 | -0.199995 | 0 |  | 0.08 | 0.07920792 | 11.1 |  | 48.99519 | 50.84952 | 6326 | 68.9937 | 21.68514 | 70.1399 | 1.1462 | 70 | 19.57261 | 134.7618 | 188.3399 | 209.7484 | 0 |  | 185.05 | 185.3651
28.11.2022 12:15:53 | 01:45:28 | 6328 | 179.2236 | 0 |  | 7.68176e-05 | 2.62374 | 2.62374 | 61.95045 | -10.34895 | 0 |  | 0.15027 | 0.06059274 | 0 |  | 0.11934 | 0.117 | 188.39411 | 0 |  | 2.95171 | 2.683373 | 0 |  | 0.04279 | 0.03464777 | 0.06153801 | 0 | 2.562202 | 4.51401 | 2.62374 | 4.371683 | 51.31681 | 301 | 300 | -0.199995 | 0 |  | 0.08 | 0.07920792 | 11.1 |  | 48.52788 | 51.31681 | 6328 | 68.9937 | 21.68514 | 70.1401 | 1.1464 | 70 | 19.60475 | 135.8962 | 188.3399 | 209.6763 | 0 |  | 185.05 | 185.3651
28.11.2022 12:15:55 | 01:45:30 | 6330 | 179.1861 | 0 |  | 6.27555e-05 | 2.618459 | 2.618459 | 61.94687 | -10.34371 | 0 |  | 0.15027 | 0.06059274 | 0 |  | 0.11934 | 0.117 | 188.39411 | 0 |  | 2.95171 | 2.683373 | 0 |  | 0.04279 | 0.03464777 | 0.05027297 | 0 | 2.568186 | 4.51399 | 2.618459 | 4.365602 | 51.78416 | 300 | 300 | -0.249995 | 0 |  | 0.08 | 0.07920792 | 11.1 |  | 48.06084 | 51.78416 | 6330 | 69.0034 | 21.68474 | 70.1399 | 1.1365 | 70 | 19.68434 | 137.5364 | 188.3399 | 209.6085 | 0 |  | 185.05 | 185.3651
28.11.2022 12:15:57 | 01:45:32 | 6332 | 179.1484 | 0 |  | 4.85439e-05 | 2.60805 | 2.60805 | 61.94585 | -10.33848 | 0 |  | 0.15027 | 0.06059274 | 0 |  | 0.11934 | 0.117 | 188.39411 | 0 |  | 2.95171 | 2.683373 | 0 |  | 0.04279 | 0.03464777 | 0.03888816 | 0 | 2.569162 | 4.51399 | 2.60805 | 4.354394 | 52.25058 | 300 | 300 | -0.249995 | 0 |  | 0.08 | 0.07920792 | 11.1 |  | 47.59484 | 52.25058 | 6332 | 69.0034 | 21.68514 | 70.1399 | 1.1365 | 70 | 19.56158 | 137.6177 | 188.3399 | 209.5402 | 0 |  | 185.05 | 185.3651
28.11.2022 12:15:59 | 01:45:34 | 6334 | 179.1104 | 0 |  | 3.50803e-05 | 2.596293 | 2.596293 | 61.94483 | -10.33328 | 0 |  | 0.15027 | 0.06059274 | 0 |  | 0.11934 | 0.117 | 188.39411 | 0 |  | 2.95171 | 2.683373 | 0 |  | 0.04279 | 0.03464777 | 0.02810257 | 0 | 2.568191 | 4.51399 | 2.596293 | 4.34184 | 52.71573 | 299 | 300 | -0.199995 | 0 |  | 0.08 | 0.07920792 | 11.1 |  | 47.13017 | 52.71573 | 6334 | 69.0034 | 21.68575 | 70.1399 | 1.1365 | 70 | 19.60926 | 137.5949 | 188.3399 | 209.4714 | 0 |  | 185.05 | 185.3651
28.11.2022 12:16:01 | 01:45:36 | 6336 | 179.0742 | 0 |  | 2.42346e-05 | 2.58279 | 2.58279 | 61.93972 | -10.3281 | 0 |  | 0.15027 | 0.06059274 | 0 |  | 0.11934 | 0.117 | 188.39411 | 0 |  | 2.95171 | 2.683373 | 0 |  | 0.04279 | 0.03464777 | 0.01941416 | 0 | 2.563375 | 4.51395 | 2.58279 | 4.327542 | 53.17945 | 300 | 300 | -0.149995 | 0 |  | 0.08 | 0.07920792 | 11.1 |  | 46.66726 | 53.17945 | 6336 | 69.0034 | 21.68474 | 70.1395 | 1.1361 | 70 | 19.68256 | 137.4173 | 188.3399 | 209.406 | 0 |  | 185.05 | 185.3651
28.11.2022 12:16:03 | 01:45:38 | 6338 | 179.0407 | 0 |  | 1.28653e-05 | 2.552371 | 2.552371 | 61.93615 | -10.32297 | 0 |  | 0.15027 | 0.06059274 | 0 |  | 0.11934 | 0.117 | 188.39411 | 0 |  | 2.95171 | 2.683373 | 0 |  | 0.04279 | 0.03464777 | 0.0103063 | 0 | 2.542065 | 4.51395 | 2.552371 | 4.296333 | 53.64073 | 300 | 300 | -0.149995 | 0 |  | 0.08 | 0.07920792 | 11.1 |  | 46.20704 | 53.64073 | 6338 | 69.0034 | 21.68514 | 70.1395 | 1.1361 | 70 | 19.74815 | 136.3004 | 188.3399 | 209.3453 | 0 |  | 185.05 | 185.3651
28.11.2022 12:16:05 | 01:45:40 | 6340 | 179.004 | 0 |  | -5.60985e-06 | 2.5249 | 2.5249 | 61.934 | -10.31789 | 0 |  | 0.15027 | 0.06059274 | 0 |  | 0.11934 | 0.117 | 188.39411 | 0 |  | 2.95171 | 2.683373 | 0 |  | 0.04279 | 0.03464777 | -0.004494009 | 0 | 2.529394 | 4.51389 | 2.5249 | 4.268077 | 54.09883 | 300 | 300 | -0.149995 | 0 |  | 0.08 | 0.07920792 | 11.1 |  | 45.74987 | 54.09883 | 6340 | 69.0034 | 21.68423 | 70.1389 | 1.1355 | 70 | 19.80461 | 135.7271 | 188.3399 | 209.2788 | 0 |  | 185.05 | 185.3651
28.11.2022 12:16:07 | 01:45:42 | 6342 | 178.9709 | 0 |  | -2.64785e-05 | 2.501169 | 2.501169 | 61.93145 | -10.31286 | 0 |  | 0.15027 | 0.06059274 | 0 |  | 0.11934 | 0.117 | 188.39411 | 0 |  | 2.95171 | 2.683373 | 0 |  | 0.04279 | 0.03464777 | -0.02121173 | 0 | 2.522381 | 4.51384 | 2.501169 | 4.243566 | 54.5541 | 300 | 300 | -0.149995 | 0 |  | 0.08 | 0.07920792 | 11.1 |  | 45.29568 | 54.5541 | 6342 | 69.0034 | 21.68423 | 70.1384 | 1.135 | 70 | 19.89428 | 135.4408 | 188.3399 | 209.2189 | 0 |  | 185.05 | 185.3651
28.11.2022 12:16:09 | 01:45:44 | 6344 | 178.9385 | 0 |  | -5.19846e-05 | 2.46515 | 2.46515 | 61.934 | -10.3079 | 0 |  | 0.15027 | 0.06059274 | 0 |  | 0.11934 | 0.117 | 188.39411 | 0 |  | 2.95171 | 2.683373 | 0 |  | 0.04279 | 0.03464777 | -0.04164448 | 0 | 2.506794 | 4.51376 | 2.46515 | 4.206773 | 55.0061 | 301 | 300 | -0.199995 | 0 |  | 0.08 | 0.07920792 | 11.1 |  | 44.84429 | 55.0061 | 6344 | 69.0034 | 21.68575 | 70.1376 | 1.1342 | 70 | 19.94955 | 134.7318 | 188.3399 | 209.1603 | 0 |  | 185.05 | 185.3651
28.11.2022 12:16:11 | 01:45:46 | 6346 | 178.9076 | 0 |  | -6.70938e-05 | 2.468825 | 2.468825 | 61.93461 | -10.30296 | 0 |  | 0.15027 | 0.06059274 | 0 |  | 0.11934 | 0.117 | 188.39411 | 0 |  | 2.95171 | 2.683373 | 0 |  | 0.04279 | 0.03464777 | -0.05374835 | 0 | 2.522574 | 4.5138 | 2.468825 | 4.209677 | 55.45629 | 300 | 300 | -0.249995 | 0 |  | 0.08 | 0.07920792 | 11.1 |  | 44.39445 | 55.45629 | 6346 | 69.0034 | 21.68575 | 70.138 | 1.1346 | 70 | 20.0697 | 135.5511 | 188.3399 | 209.1045 | 0 |  | 185.05 | 185.3651
28.11.2022 12:16:13 | 01:45:48 | 6348 | 178.8759 | 0 |  | -8.2203e-05 | 2.447199 | 2.447199 | 61.93247 | -10.29805 | 0 |  | 0.15027 | 0.06059274 | 0 |  | 0.11934 | 0.117 | 188.39411 | 0 |  | 2.95171 | 2.683373 | 0 |  | 0.04279 | 0.03464777 | -0.06585221 | 0 | 2.513051 | 4.51374 | 2.447199 | 4.187281 | 55.90543 | 299 | 300 | -0.199995 | 0 |  | 0.08 | 0.07920792 | 11.1 |  | 43.94596 | 55.90543 | 6348 | 69.0034 | 21.68575 | 70.1374 | 1.134 | 70 | 20.13292 | 135.1413 | 188.3399 | 209.0471 | 0 |  | 185.05 | 185.3651
28.11.2022 12:16:15 | 01:45:50 | 6350 | 178.8445 | 0 |  | -9.94066e-05 | 2.433387 | 2.433387 | 61.93206 | -10.29316 | 0 |  | 0.15027 | 0.06059274 | 0 |  | 0.11934 | 0.117 | 188.39411 | 0 |  | 2.95171 | 2.683373 | 0 |  | 0.04279 | 0.03464777 | -0.07963389 | 0 | 2.513021 | 4.51368 | 2.433387 | 4.172703 | 56.3526 | 301 | 300 | -0.199995 | 0 |  | 0.08 | 0.07920792 | 11.1 |  | 43.49921 | 56.3526 | 6350 | 69.0034 | 21.68676 | 70.1368 | 1.1334 | 70 | 20.23611 | 135.2416 | 188.3399 | 208.9901 | 0 |  | 185.05 | 185.3651
28.11.2022 12:16:17 | 01:45:52 | 6352 | 178.8131 | 0 |  | -0.000121398 | 2.425699 | 2.425699 | 61.93308 | -10.28831 | 0 |  | 0.15027 | 0.06059274 | 0 |  | 0.11934 | 0.117 | 188.39411 | 0 |  | 2.95171 | 2.683373 | 0 |  | 0.04279 | 0.03464777 | -0.09725104 | 0 | 2.52295 | 4.5136 | 2.425699 | 4.164251 | 56.79853 | 300 | 300 | -0.249995 | 0 |  | 0.08 | 0.07920792 | 11.1 |  | 43.053 | 56.79853 | 6352 | 69.0034 | 21.68615 | 70.136 | 1.1326 | 70 | 20.33112 | 135.9043 | 188.3399 | 208.9333 | 0 |  | 185.05 | 185.3651
28.11.2022 12:16:19 | 01:45:54 | 6354 | 178.783 | 0 |  | -0.000137703 | 2.450003 | 2.450003 | 61.93502 | -10.28343 | 0 |  | 0.15027 | 0.06059274 | 0 |  | 0.11934 | 0.117 | 188.39411 | 0 |  | 2.95171 | 2.683373 | 0 |  | 0.04279 | 0.03464777 | -0.1103129 | 0 | 2.560315 | 4.51358 | 2.450003 | 4.187789 | 57.24527 | 299 | 300 | -0.199995 | 0 |  | 0.08 | 0.07920792 | 11.1 |  | 42.60646 | 57.24527 | 6354 | 69.013 | 21.68676 | 70.1358 | 1.1228 | 70 | 20.43609 | 139.2549 | 188.3399 | 208.8788 | 0 |  | 185.05 | 185.3651
28.11.2022 12:16:21 | 01:45:56 | 6356 | 178.7537 | 0 |  | -0.000160592 | 2.416267 | 2.416267 | 61.95198 | -10.27856 | 0 |  | 0.15027 | 0.06059274 | 0 |  | 0.11934 | 0.117 | 188.39411 | 0 |  | 2.95171 | 2.683373 | 0 |  | 0.04279 | 0.03464777 | -0.1286491 | 0 | 2.544916 | 4.51346 | 2.416267 | 4.153289 | 57.69143 | 301 | 300 | -0.199995 | 0 |  | 0.08 | 0.07920792 | 11.1 |  | 42.1621 | 57.69143 | 6356 | 69.013 | 21.68615 | 70.1346 | 1.1216 | 70 | 20.54782 | 138.6017 | 188.3399 | 208.8257 | 0 |  | 185.05 | 185.3651
28.11.2022 12:16:23 | 01:45:58 | 6358 | 178.7252 | 0 |  | -0.000190212 | 2.350261 | 2.350261 | 61.95504 | -10.2738 | 0 |  | 0.15027 | 0.06059274 | 0 |  | 0.11934 | 0.117 | 188.39411 | 0 |  | 2.95171 | 2.683373 | 0 |  | 0.04279 | 0.03464777 | -0.1523774 | 0 | 2.502639 | 4.51334 | 2.350261 | 4.086528 | 58.13216 | 300 | 300 | -0.249995 | 0 |  | 0.08 | 0.07920792 | 11.1 |  | 41.72327 | 58.13216 | 6358 | 69.0227 | 21.68615 | 70.1334 | 1.1107 | 70 | 20.64567 | 137.783 | 188.3399 | 208.7743 | 0 |  | 185.05 | 185.3651
28.11.2022 12:16:25 | 01:46:00 | 6360 | 178.6953 | 0 |  | -0.000221477 | 2.31089 | 2.31089 | 61.95607 | -10.26914 | 0 |  | 0.15027 | 0.06059274 | 0 |  | 0.11934 | 0.117 | 188.39411 | 0 |  | 2.95171 | 2.683373 | 0 |  | 0.04279 | 0.03464777 | -0.1774236 | 0 | 2.488314 | 4.51326 | 2.31089 | 4.046412 | 58.56719 | 300 | 300 | -0.249995 | 0 |  | 0.08 | 0.07920792 | 11.1 |  | 41.28974 | 58.56719 | 6360 | 69.0227 | 21.68575 | 70.1326 | 1.1099 | 70 | 20.79061 | 137.1252 | 188.3399 | 208.7201 | 0 |  | 185.05 | 185.3651
28.11.2022 12:16:27 | 01:46:02 | 6362 | 178.6686 | 0 |  | -0.00024818 | 2.267469 | 2.267469 | 61.96628 | -10.26456 | 0 |  | 0.15027 | 0.06059274 | 0 |  | 0.11934 | 0.117 | 188.39411 | 0 |  | 2.95171 | 2.683373 | 0 |  | 0.04279 | 0.03464777 | -0.1988152 | 0 | 2.466284 | 4.5132 | 2.267469 | 4.002253 | 58.9977 | 300 | 300 | -0.249995 | 0 |  | 0.08 | 0.07920792 | 11.1 |  | 40.86031 | 58.9977 | 6362 | 69.0227 | 21.68615 | 70.132 | 1.1093 | 70 | 20.87376 | 136.0119 | 188.3399 | 208.6718 | 0 |  | 185.05 | 185.3651
28.11.2022 12:16:29 | 01:46:04 | 6364 | 178.6429 | 0 |  | -0.000276903 | 2.251346 | 2.251346 | 61.9673 | -10.26004 | 0 |  | 0.15027 | 0.06059274 | 0 |  | 0.11934 | 0.117 | 188.39411 | 0 |  | 2.95171 | 2.683373 | 0 |  | 0.04279 | 0.03464777 | -0.2218249 | 0 | 2.473171 | 4.5131 | 2.251346 | 3.985398 | 59.42495 | 299 | 300 | -0.199995 | 0 |  | 0.08 | 0.07920792 | 11.1 |  | 40.43394 | 59.42495 | 6364 | 69.0323 | 21.68514 | 70.131 | 1.0987 | 70 | 21.00601 | 137.8511 | 188.3399 | 208.6253 | 0 |  | 185.05 | 185.3651
28.11.2022 12:16:31 | 01:46:06 | 6366 | 178.6189 | 0 |  | -0.000304727 | 2.219559 | 2.219559 | 61.96781 | -10.25557 | 0 |  | 0.15027 | 0.06059274 | 0 |  | 0.11934 | 0.117 | 188.39411 | 0 |  | 2.95171 | 2.683373 | 0 |  | 0.04279 | 0.03464777 | -0.2441145 | 0 | 2.463674 | 4.513 | 2.219559 | 3.952883 | 59.84956 | 301 | 300 | -0.199995 | 0 |  | 0.08 | 0.07920792 | 11.1 |  | 40.01018 | 59.84956 | 6366 | 69.0323 | 21.68716 | 70.13 | 1.0977 | 70 | 21.14976 | 137.477 | 188.3399 | 208.5819 | 0 |  | 185.05 | 185.3651
28.11.2022 12:16:33 | 01:46:08 | 6368 | 178.5924 | 0 |  | -0.000324549 | 2.204912 | 2.204912 | 61.97445 | -10.25114 | 0 |  | 0.15027 | 0.06059274 | 0 |  | 0.11934 | 0.117 | 188.39411 | 0 |  | 2.95171 | 2.683373 | 0 |  | 0.04279 | 0.03464777 | -0.2599938 | 0 | 2.464905 | 4.51296 | 2.204912 | 3.937512 | 60.27161 | 299 | 300 | -0.199995 | 0 |  | 0.08 | 0.07920792 | 11.1 |  | 39.58891 | 60.27161 | 6368 | 69.042 | 21.68615 | 70.1296 | 1.0876 | 70 | 21.26647 | 138.9652 | 188.3399 | 208.5339 | 0 |  | 185.05 | 185.3651
28.11.2022 12:16:35 | 01:46:10 | 6370 | 178.5629 | 0 |  | -0.00034437 | 2.17762 | 2.17762 | 61.9719 | -10.24676 | 0 |  | 0.15027 | 0.06059274 | 0 |  | 0.11934 | 0.117 | 188.39411 | 0 |  | 2.95171 | 2.683373 | 0 |  | 0.04279 | 0.03464777 | -0.2758723 | 0 | 2.453492 | 4.51288 | 2.17762 | 3.909502 | 60.69133 | 300 | 300 | -0.149995 | 0 |  | 0.08 | 0.07920792 | 11.1 |  | 39.16995 | 60.69133 | 6370 | 69.0517 | 21.68676 | 70.1288 | 1.0771 | 70 | 21.39813 | 139.8228 | 188.3399 | 208.4804 | 0 |  | 185.05 | 185.3651
28.11.2022 12:16:37 | 01:46:12 | 6372 | 178.537 | 0 |  | -0.000360676 | 2.162842 | 2.162842 | 61.97548 | -10.24242 | 0 |  | 0.15027 | 0.06059274 | 0 |  | 0.11934 | 0.117 | 188.39411 | 0 |  | 2.95171 | 2.683373 | 0 |  | 0.04279 | 0.03464777 | -0.2889349 | 0 | 2.451777 | 4.51278 | 2.162842 | 3.894009 | 61.10873 | 300 | 300 | -0.149995 | 0 |  | 0.08 | 0.07920792 | 11.1 |  | 38.75325 | 61.10873 | 6372 | 69.0517 | 21.68676 | 70.1278 | 1.0761 | 70 | 21.47404 | 139.8876 | 188.3399 | 208.4336 | 0 |  | 185.05 | 185.3651
28.11.2022 12:16:39 | 01:46:14 | 6374 | 178.5142 | 0 |  | -0.000376982 | 2.13954 | 2.13954 | 61.98314 | -10.23812 | 0 |  | 0.15027 | 0.06059274 | 0 |  | 0.11934 | 0.117 | 188.39411 | 0 |  | 2.95171 | 2.683373 | 0 |  | 0.04279 | 0.03464777 | -0.3019975 | 0 | 2.441537 | 4.5127 | 2.13954 | 3.869995 | 61.52402 | 300 | 300 | -0.149995 | 0 |  | 0.08 | 0.07920792 | 11.1 |  | 38.33876 | 61.52402 | 6374 | 69.0613 | 21.68615 | 70.127 | 1.0657 | 70 | 21.58731 | 140.813 | 188.3399 | 208.3923 | 0 |  | 185.05 | 185.3651
28.11.2022 12:16:41 | 01:46:16 | 6376 | 178.4878 | 0 |  | -0.000395682 | 2.119564 | 2.119564 | 61.98211 | -10.23386 | 0 |  | 0.15027 | 0.06059274 | 0 |  | 0.11934 | 0.117 | 188.39411 | 0 |  | 2.95171 | 2.683373 | 0 |  | 0.04279 | 0.03464777 | -0.3169779 | 0 | 2.436542 | 4.51258 | 2.119564 | 3.849311 | 61.93692 | 300 | 300 | -0.149995 | 0 |  | 0.08 | 0.07920792 | 11.1 |  | 37.92698 | 61.93692 | 6376 | 69.071 | 21.68514 | 70.1258 | 1.0548 | 70 | 21.64935 | 142.1408 | 188.3399 | 208.3445 | 0 |  | 185.05 | 185.3651
28.11.2022 12:16:43 | 01:46:18 | 6378 | 178.4584 | 0 |  | -0.000416924 | 2.07833 | 2.07833 | 61.98518 | -10.22966 | 0 |  | 0.15027 | 0.06059274 | 0 |  | 0.11934 | 0.117 | 188.39411 | 0 |  | 2.95171 | 2.683373 | 0 |  | 0.04279 | 0.03464777 | -0.3339947 | 0 | 2.412325 | 4.51248 | 2.07833 | 3.807376 | 62.34647 | 300 | 300 | -0.149995 | 0 |  | 0.08 | 0.07920792 | 11.1 |  | 37.51912 | 62.34647 | 6378 | 69.071 | 21.68575 | 70.1248 | 1.0538 | 70 | 21.70153 | 140.8979 | 188.3399 | 208.2913 | 0 |  | 185.05 | 185.3651
28.11.2022 12:16:45 | 01:46:20 | 6380 | 178.4334 | 0 |  | -0.00042792 | 2.025986 | 2.025986 | 61.98824 | -10.22556 | 0 |  | 0.15027 | 0.06059274 | 0 |  | 0.11934 | 0.117 | 188.39411 | 0 |  | 2.95171 | 2.683373 | 0 |  | 0.04279 | 0.03464777 | -0.3428035 | 0 | 2.36879 | 4.51238 | 2.025986 | 3.754338 | 62.75093 | 301 | 300 | -0.199995 | 0 |  | 0.08 | 0.07920792 | 11.1 |  | 37.11581 | 62.75093 | 6380 | 69.071 | 21.68676 | 70.1238 | 1.0528 | 70 | 21.79263 | 138.5189 | 188.3399 | 208.246 | 0 |  | 185.05 | 185.3651
28.11.2022 12:16:47 | 01:46:22 | 6382 | 178.4069 | 0 |  | -0.000438317 | 2.014431 | 2.014431 | 61.98671 | -10.22152 | 0 |  | 0.15027 | 0.06059274 | 0 |  | 0.11934 | 0.117 | 188.39411 | 0 |  | 2.95171 | 2.683373 | 0 |  | 0.04279 | 0.03464777 | -0.3511325 | 0 | 2.365564 | 4.51227 | 2.014431 | 3.742097 | 63.15191 | 300 | 300 | -0.249995 | 0 |  | 0.08 | 0.07920792 | 11.1 |  | 36.71534 | 63.15191 | 6382 | 69.0806 | 21.68716 | 70.1227 | 1.0421 | 70 | 21.82086 | 139.9129 | 188.3399 | 208.1982 | 0 |  | 185.05 | 185.3651
28.11.2022 12:16:49 | 01:46:24 | 6384 | 178.3845 | 0 |  | -0.00044258 | 1.998945 | 1.998945 | 61.98824 | -10.2175 | 0 |  | 0.15027 | 0.06059274 | 0 |  | 0.11934 | 0.117 | 188.39411 | 0 |  | 2.95171 | 2.683373 | 0 |  | 0.04279 | 0.03464777 | -0.3545476 | 0 | 2.353492 | 4.51221 | 1.998945 | 3.725926 | 63.55136 | 300 | 300 | -0.249995 | 0 |  | 0.08 | 0.07920792 | 11.1 |  | 36.31627 | 63.55136 | 6384 | 69.0907 | 21.68676 | 70.1221 | 1.0314 | 70 | 21.85264 | 140.8062 | 188.3399 | 208.1575 | 0 |  | 185.05 | 185.3651
28.11.2022 12:16:51 | 01:46:26 | 6386 | 178.3593 | 0 |  | -0.000448115 | 1.994344 | 1.994344 | 61.99131 | -10.21351 | 0 |  | 0.15027 | 0.06059274 | 0 |  | 0.11934 | 0.117 | 188.39411 | 0 |  | 2.95171 | 2.683373 | 0 |  | 0.04279 | 0.03464777 | -0.3589816 | 0 | 2.353325 | 4.51211 | 1.994344 | 3.720642 | 63.94967 | 300 | 300 | -0.249995 | 0 |  | 0.08 | 0.07920792 | 11.1 |  | 35.91819 | 63.94967 | 6386 | 69.1004 | 21.68615 | 70.1211 | 1.0207 | 70 | 21.85774 | 142.4427 | 188.3399 | 208.1119 | 0 |  | 185.05 | 185.3651
28.11.2022 12:16:53 | 01:46:28 | 6388 | 178.3356 | 0 |  | -0.000447292 | 1.987583 | 1.987583 | 61.98978 | -10.20953 | 0 |  | 0.15027 | 0.06059274 | 0 |  | 0.11934 | 0.117 | 188.39411 | 0 |  | 2.95171 | 2.683373 | 0 |  | 0.04279 | 0.03464777 | -0.3583223 | 0 | 2.345906 | 4.51201 | 1.987583 | 3.7132 | 64.3473 | 299 | 300 | -0.199995 | 0 |  | 0.08 | 0.07920792 | 11.1 |  | 35.52093 | 64.3473 | 6388 | 69.11 | 21.68676 | 70.1201 | 1.0101 | 70 | 21.88063 | 143.6565 | 188.3399 | 208.069 | 0 |  | 185.05 | 185.3651
28.11.2022 12:16:55 | 01:46:30 | 6390 | 178.3084 | 0 |  | -0.000450209 | 1.974941 | 1.974941 | 61.99029 | -10.20557 | 0 |  | 0.15027 | 0.06059274 | 0 |  | 0.11934 | 0.117 | 188.39411 | 0 |  | 2.95171 | 2.683373 | 0 |  | 0.04279 | 0.03464777 | -0.3606591 | 0 | 2.3356 | 4.51191 | 1.974941 | 3.699879 | 64.74382 | 301 | 300 | -0.199995 | 0 |  | 0.08 | 0.07920792 | 11.1 |  | 35.12566 | 64.74382 | 6390 | 69.1197 | 21.68474 | 70.1191 | 0.9994 | 70 | 21.85857 | 144.7385 | 188.3399 | 208.0198 | 0 |  | 185.05 | 185.3651
28.11.2022 12:16:57 | 01:46:32 | 6392 | 178.2876 | 0 |  | -0.000464346 | 1.918722 | 1.918722 | 61.99131 | -10.20167 | 0 |  | 0.15027 | 0.06059274 | 0 |  | 0.11934 | 0.117 | 188.39411 | 0 |  | 2.95171 | 2.683373 | 0 |  | 0.04279 | 0.03464777 | -0.3719841 | 0 | 2.290706 | 4.51175 | 1.918722 | 3.642987 | 65.13658 | 300 | 300 | -0.249995 | 0 |  | 0.08 | 0.07920792 | 11.1 |  | 34.73472 | 65.13658 | 6392 | 69.1294 | 21.68676 | 70.1175 | 0.9881 | 70 | 21.86403 | 143.7681 | 188.3399 | 207.9822 | 0 |  | 185.05 | 185.3651
28.11.2022 12:16:59 | 01:46:34 | 6394 | 178.2649 | 0 |  | -0.000476389 | 1.873731 | 1.873731 | 61.99233 | -10.19788 | 0 |  | 0.15027 | 0.06059274 | 0 |  | 0.11934 | 0.117 | 188.39411 | 0 |  | 2.95171 | 2.683373 | 0 |  | 0.04279 | 0.03464777 | -0.3816317 | 0 | 2.255363 | 4.51165 | 1.873731 | 3.597332 | 65.52385 | 299 | 300 | -0.199995 | 0 |  | 0.08 | 0.07920792 | 11.1 |  | 34.34895 | 65.52385 | 6394 | 69.1294 | 21.68878 | 70.1165 | 0.9871 | 70 | 21.90945 | 141.7264 | 188.3399 | 207.9412 | 0 |  | 185.05 | 185.3651
28.11.2022 12:17:01 | 01:46:36 | 6396 | 178.2449 | 0 |  | -0.000487608 | 1.835294 | 1.835294 | 61.99386 | -10.19417 | 0 |  | 0.15027 | 0.06059274 | 0 |  | 0.11934 | 0.117 | 188.39411 | 0 |  | 2.95171 | 2.683373 | 0 |  | 0.04279 | 0.03464777 | -0.3906192 | 0 | 2.225913 | 4.51153 | 1.835294 | 3.558239 | 65.9066 | 300 | 300 | -0.149995 | 0 |  | 0.08 | 0.07920792 | 11.1 |  | 33.96766 | 65.9066 | 6396 | 69.139 | 21.68716 | 70.1153 | 0.9763 | 70 | 21.94041 | 141.6047 | 188.3399 | 207.905 | 0 |  | 185.05 | 185.3651
28.11.2022 12:17:03 | 01:46:38 | 6398 | 178.224 | 0 |  | -0.000501296 | 1.793545 | 1.793545 | 61.99386 | -10.19054 | 0 |  | 0.15027 | 0.06059274 | 0 |  | 0.11934 | 0.117 | 188.39411 | 0 |  | 2.95171 | 2.683373 | 0 |  | 0.04279 | 0.03464777 | -0.4015845 | 0 | 2.19513 | 4.51141 | 1.793545 | 3.515842 | 66.28498 | 301 | 300 | -0.199995 | 0 |  | 0.08 | 0.07920792 | 11.1 |  | 33.59067 | 66.28498 | 6398 | 69.139 | 21.68827 | 70.1141 | 0.9751 | 70 | 21.9862 | 139.8531 | 188.3399 | 207.8671 | 0 |  | 185.05 | 185.3651
28.11.2022 12:17:05 | 01:46:40 | 6400 | 178.2002 | 0 |  | -0.000517752 | 1.758093 | 1.758093 | 61.99233 | -10.18699 | 0 |  | 0.15027 | 0.06059274 | 0 |  | 0.11934 | 0.117 | 188.39411 | 0 |  | 2.95171 | 2.683373 | 0 |  | 0.04279 | 0.03464777 | -0.4147673 | 0 | 2.17286 | 4.51129 | 1.758093 | 3.479748 | 66.65917 | 300 | 300 | -0.249995 | 0 |  | 0.08 | 0.07920792 | 11.1 |  | 33.21777 | 66.65917 | 6400 | 69.1487 | 21.68777 | 70.1129 | 0.9642 | 70 | 22.04301 | 140.1878 | 188.3399 | 207.8241 | 0 |  | 185.05 | 185.3651
28.11.2022 12:17:07 | 01:46:42 | 6402 | 178.1795 | 0 |  | -0.00052942 | 1.722572 | 1.722572 | 61.99284 | -10.18351 | 0 |  | 0.15027 | 0.06059274 | 0 |  | 0.11934 | 0.117 | 188.39411 | 0 |  | 2.95171 | 2.683373 | 0 |  | 0.04279 | 0.03464777 | -0.4241144 | 0 | 2.146687 | 4.51117 | 1.722572 | 3.443593 | 67.02949 | 300 | 300 | -0.249995 | 0 |  | 0.08 | 0.07920792 | 11.1 |  | 32.84849 | 67.02949 | 6402 | 69.1583 | 21.68615 | 70.1117 | 0.9534 | 70 | 22.1086 | 140.2568 | 188.3399 | 207.7865 | 0 |  | 185.05 | 185.3651
28.11.2022 12:17:09 | 01:46:44 | 6404 | 178.1593 | 0 |  | -0.000539219 | 1.700329 | 1.700329 | 61.99488 | -10.18009 | 0 |  | 0.15027 | 0.06059274 | 0 |  | 0.11934 | 0.117 | 188.39411 | 0 |  | 2.95171 | 2.683373 | 0 |  | 0.04279 | 0.03464777 | -0.4319643 | 0 | 2.132293 | 4.51105 | 1.700329 | 3.42072 | 67.39665 | 300 | 300 | -0.249995 | 0 |  | 0.08 | 0.07920792 | 11.1 |  | 32.48203 | 67.39665 | 6404 | 69.168 | 21.68676 | 70.1105 | 0.9425 | 70 | 22.22828 | 141.1229 | 188.3399 | 207.7501 | 0 |  | 185.05 | 185.3651
28.11.2022 12:17:11 | 01:46:46 | 6406 | 178.1418 | 0 |  | -0.000549691 | 1.684164 | 1.684164 | 61.9908 | -10.1767 | 0 |  | 0.15027 | 0.06059274 | 0 |  | 0.11934 | 0.117 | 188.39411 | 0 |  | 2.95171 | 2.683373 | 0 |  | 0.04279 | 0.03464777 | -0.4403534 | 0 | 2.124518 | 4.51093 | 1.684164 | 3.40393 | 67.7617 | 300 | 300 | -0.249995 | 0 |  | 0.08 | 0.07920792 | 11.1 |  | 32.11778 | 67.7617 | 6406 | 69.1777 | 21.68777 | 70.1093 | 0.9316 | 70 | 22.30549 | 142.453 | 188.3399 | 207.7183 | 0 |  | 185.05 | 185.3651
28.11.2022 12:17:13 | 01:46:48 | 6408 | 178.1258 | 0 |  | -0.000556123 | 1.657147 | 1.657147 | 61.99182 | -10.17336 | 0 |  | 0.15027 | 0.06059274 | 0 |  | 0.11934 | 0.117 | 188.39411 | 0 |  | 2.95171 | 2.683373 | 0 |  | 0.04279 | 0.03464777 | -0.445506 | 0 | 2.102653 | 4.51083 | 1.657147 | 3.376291 | 68.12436 | 299 | 300 | -0.199995 | 0 |  | 0.08 | 0.07920792 | 11.1 |  | 31.75628 | 68.12436 | 6408 | 69.197 | 21.68827 | 70.1083 | 0.9113 | 70 | 22.41355 | 144.5035 | 188.3399 | 207.6893 | 0 |  | 185.05 | 185.3651
28.11.2022 12:17:15 | 01:46:50 | 6410 | 178.1076 | 0 |  | -0.000567193 | 1.620014 | 1.620014 | 61.99233 | -10.17008 | 0 |  | 0.15027 | 0.06059274 | 0 |  | 0.11934 | 0.117 | 188.39411 | 0 |  | 2.95171 | 2.683373 | 0 |  | 0.04279 | 0.03464777 | -0.4543741 | 0 | 2.074388 | 4.51069 | 1.620014 | 3.338543 | 68.48353 | 301 | 300 | -0.199995 | 0 |  | 0.08 | 0.07920792 | 11.1 |  | 31.39869 | 68.48353 | 6410 | 69.2066 | 21.68827 | 70.1069 | 0.9003 | 70 | 22.49468 | 144.5217 | 188.3399 | 207.6563 | 0 |  | 185.05 | 185.3651
28.11.2022 12:17:17 | 01:46:52 | 6412 | 178.0922 | 0 |  | -0.000579834 | 1.569448 | 1.569448 | 61.98927 | -10.16689 | 0 |  | 0.15027 | 0.06059274 | 0 |  | 0.11934 | 0.117 | 188.39411 | 0 |  | 2.95171 | 2.683373 | 0 |  | 0.04279 | 0.03464777 | -0.4645007 | 0 | 2.033949 | 4.51054 | 1.569448 | 3.287369 | 68.83794 | 300 | 300 | -0.249995 | 0 |  | 0.08 | 0.07920792 | 11.1 |  | 31.04611 | 68.83794 | 6412 | 69.2163 | 21.68878 | 70.1054 | 0.8891 | 70 | 22.58565 | 143.7138 | 188.3399 | 207.6286 | 0 |  | 185.05 | 185.3651
28.11.2022 12:17:19 | 01:46:54 | 6414 | 178.0755 | 0 |  | -0.000593672 | 1.518015 | 1.518015 | 61.99029 | -10.16381 | 0 |  | 0.15027 | 0.06059274 | 0 |  | 0.11934 | 0.117 | 188.39411 | 0 |  | 2.95171 | 2.683373 | 0 |  | 0.04279 | 0.03464777 | -0.4755862 | 0 | 1.993601 | 4.5104 | 1.518015 | 3.235338 | 69.18683 | 300 | 300 | -0.249995 | 0 |  | 0.08 | 0.07920792 | 11.1 |  | 30.69851 | 69.18683 | 6414 | 69.226 | 21.68777 | 70.104 | 0.878 | 70 | 22.72264 | 142.8718 | 188.3399 | 207.5983 | 0 |  | 185.05 | 185.3651
28.11.2022 12:17:21 | 01:46:56 | 6416 | 178.0572 | 0 |  | -0.000605939 | 1.498304 | 1.498304 | 61.99437 | -10.16079 | 0 |  | 0.15027 | 0.06059274 | 0 |  | 0.11934 | 0.117 | 188.39411 | 0 |  | 2.95171 | 2.683373 | 0 |  | 0.04279 | 0.03464777 | -0.4854132 | 0 | 1.983718 | 4.51028 | 1.498304 | 3.215036 | 69.53186 | 300 | 300 | -0.249995 | 0 |  | 0.08 | 0.07920792 | 11.1 |  | 30.35503 | 69.53186 | 6416 | 69.226 | 21.69029 | 70.1028 | 0.8768 | 70 | 22.80128 | 142.3961 | 188.3399 | 207.5652 | 0 |  | 185.05 | 185.3651
28.11.2022 12:17:23 | 01:46:58 | 6418 | 178.0425 | 0 |  | -0.000616785 | 1.432001 | 1.432001 | 61.99029 | -10.15786 | 0 |  | 0.15027 | 0.06059274 | 0 |  | 0.11934 | 0.117 | 188.39411 | 0 |  | 2.95171 | 2.683373 | 0 |  | 0.04279 | 0.03464777 | -0.4941019 | 0 | 1.926103 | 4.51012 | 1.432001 | 3.14815 | 69.87222 | 300 | 300 | -0.249995 | 0 |  | 0.08 | 0.07920792 | 11.1 |  | 30.01666 | 69.87222 | 6418 | 69.2356 | 21.68928 | 70.1012 | 0.8656 | 70 | 22.91088 | 140.28 | 188.3399 | 207.5386 | 0 |  | 185.05 | 185.3651
28.11.2022 12:17:25 | 01:47:00 | 6420 | 178.0216 | 0 |  | -0.000626583 | 1.387911 | 1.387911 | 61.99335 | -10.15504 | 0 |  | 0.15027 | 0.06059274 | 0 |  | 0.11934 | 0.117 | 188.39411 | 0 |  | 2.95171 | 2.683373 | 0 |  | 0.04279 | 0.03464777 | -0.501951 | 0 | 1.889862 | 4.50998 | 1.387911 | 3.103487 | 70.20661 | 299 | 300 | -0.199995 | 0 |  | 0.08 | 0.07920792 | 11.1 |  | 29.68346 | 70.20661 | 6420 | 69.2356 | 21.68827 | 70.0998 | 0.8642 | 70 | 22.98797 | 137.907 | 188.3399 | 207.5008 | 0 |  | 185.05 | 185.3651
28.11.2022 12:17:27 | 01:47:02 | 6422 | 178.0052 | 0 |  | -0.000631221 | 1.365609 | 1.365609 | 61.99744 | -10.15229 | 0 |  | 0.15027 | 0.06059274 | 0 |  | 0.11934 | 0.117 | 188.39411 | 0 |  | 2.95171 | 2.683373 | 0 |  | 0.04279 | 0.03464777 | -0.5056665 | 0 | 1.871275 | 4.50988 | 1.365609 | 3.080618 | 70.53739 | 301 | 300 | -0.199995 | 0 |  | 0.08 | 0.07920792 | 11.1 |  | 29.35336 | 70.53739 | 6422 | 69.2453 | 21.68968 | 70.0988 | 0.8535 | 70 | 23.07231 | 138.4883 | 188.3399 | 207.471 | 0 |  | 185.05 | 185.3651
28.11.2022 12:17:29 | 01:47:04 | 6424 | 177.9878 | 0 |  | -0.000632866 | 1.351042 | 1.351042 | 61.99386 | -10.14957 | 0 |  | 0.15027 | 0.06059274 | 0 |  | 0.11934 | 0.117 | 188.39411 | 0 |  | 2.95171 | 2.683373 | 0 |  | 0.04279 | 0.03464777 | -0.5069843 | 0 | 1.858027 | 4.50976 | 1.351042 | 3.065488 | 70.86614 | 299 | 300 | -0.199995 | 0 |  | 0.08 | 0.07920792 | 11.1 |  | 29.02517 | 70.86614 | 6424 | 69.255 | 21.68777 | 70.0976 | 0.8426 | 70 | 23.15319 | 139.5246 | 188.3399 | 207.4397 | 0 |  | 185.05 | 185.3651
28.11.2022 12:17:31 | 01:47:06 | 6426 | 177.9732 | 0 |  | -0.000641767 | 1.335252 | 1.335252 | 61.99795 | -10.14688 | 0 |  | 0.15027 | 0.06059274 | 0 |  | 0.11934 | 0.117 | 188.39411 | 0 |  | 2.95171 | 2.683373 | 0 |  | 0.04279 | 0.03464777 | -0.5141148 | 0 | 1.849367 | 4.5096 | 1.335252 | 3.049137 | 71.1932 | 301 | 300 | -0.199995 | 0 |  | 0.08 | 0.07920792 | 11.1 |  | 28.6988 | 71.1932 | 6426 | 69.2646 | 21.68968 | 70.096 | 0.8314 | 70 | 23.17894 | 140.9965 | 188.3399 | 207.4131 | 0 |  | 185.05 | 185.3651
28.11.2022 12:17:33 | 01:47:08 | 6428 | 177.9582 | 0 |  | -0.000644759 | 1.313112 | 1.313112 | 61.99999 | -10.14423 | 0 |  | 0.15027 | 0.06059274 | 0 |  | 0.11934 | 0.117 | 188.39411 | 0 |  | 2.95171 | 2.683373 | 0 |  | 0.04279 | 0.03464777 | -0.5165117 | 0 | 1.829623 | 4.5095 | 1.313112 | 3.026439 | 71.51818 | 300 | 300 | -0.249995 | 0 |  | 0.08 | 0.07920792 | 11.1 |  | 28.37493 | 71.51818 | 6428 | 69.2843 | 21.68928 | 70.095 | 0.8107 | 70 | 23.24654 | 143.5344 | 188.3399 | 207.386 | 0 |  | 185.05 | 185.3651
28.11.2022 12:17:35 | 01:47:10 | 6430 | 177.9456 | 0 |  | -0.000646629 | 1.274218 | 1.274218 | 61.99897 | -10.14165 | 0 |  | 0.15027 | 0.06059274 | 0 |  | 0.11934 | 0.117 | 188.39411 | 0 |  | 2.95171 | 2.683373 | 0 |  | 0.04279 | 0.03464777 | -0.5180097 | 0 | 1.792227 | 4.50938 | 1.274218 | 2.986994 | 71.83983 | 300 | 300 | -0.249995 | 0 |  | 0.08 | 0.07920792 | 11.1 |  | 28.05441 | 71.83983 | 6430 | 69.294 | 21.68968 | 70.0938 | 0.7998 | 70 | 23.32482 | 142.7834 | 188.3399 | 207.3633 | 0 |  | 185.05 | 185.3651
28.11.2022 12:17:37 | 01:47:12 | 6432 | 177.9313 | 0 |  | -0.00065538 | 1.250471 | 1.250471 | 62.00254 | -10.13912 | 0 |  | 0.15027 | 0.06059274 | 0 |  | 0.11934 | 0.117 | 188.39411 | 0 |  | 2.95171 | 2.683373 | 0 |  | 0.04279 | 0.03464777 | -0.5250201 | 0 | 1.775491 | 4.50918 | 1.250471 | 2.962702 | 72.15807 | 300 | 300 | -0.249995 | 0 |  | 0.08 | 0.07920792 | 11.1 |  | 27.73646 | 72.15807 | 6432 | 69.3037 | 21.69029 | 70.0918 | 0.7881 | 70 | 23.37286 | 143.8474 | 188.3399 | 207.3373 | 0 |  | 185.05 | 185.3651
28.11.2022 12:17:39 | 01:47:14 | 6434 | 177.9186 | 0 |  | -0.000655754 | 1.258967 | 1.258967 | 62.00357 | -10.13661 | 0 |  | 0.15027 | 0.06059274 | 0 |  | 0.11934 | 0.117 | 188.39411 | 0 |  | 2.95171 | 2.683373 | 0 |  | 0.04279 | 0.03464777 | -0.5253197 | 0 | 1.784286 | 4.50912 | 1.258967 | 2.970654 | 72.47544 | 299 | 300 | -0.199995 | 0 |  | 0.08 | 0.07920792 | 11.1 |  | 27.41969 | 72.47544 | 6434 | 69.3133 | 21.68968 | 70.0912 | 0.7779 | 70 | 23.41604 | 146.7278 | 188.3399 | 207.3144 | 0 |  | 185.05 | 185.3651
28.11.2022 12:17:41 | 01:47:16 | 6436 | 177.9067 | 0 |  | -0.000654558 | 1.217799 | 1.217799 | 62.0005 | -10.13414 | 0 |  | 0.15027 | 0.06059274 | 0 |  | 0.11934 | 0.117 | 188.39411 | 0 |  | 2.95171 | 2.683373 | 0 |  | 0.04279 | 0.03464777 | -0.5243616 | 0 | 1.742161 | 4.509 | 1.217799 | 2.928945 | 72.791 | 301 | 300 | -0.199995 | 0 |  | 0.08 | 0.07920792 | 11.1 |  | 27.10552 | 72.791 | 6436 | 69.3326 | 21.69029 | 70.09 | 0.7574 | 70 | 23.42659 | 147.7034 | 188.3399 | 207.2927 | 0 |  | 185.05 | 185.3651
28.11.2022 12:17:43 | 01:47:18 | 6438 | 177.893 | 0 |  | -0.000652538 | 1.182045 | 1.182045 | 62.00152 | -10.13174 | 0 |  | 0.15027 | 0.06059274 | 0 |  | 0.11934 | 0.117 | 188.39411 | 0 |  | 2.95171 | 2.683373 | 0 |  | 0.04279 | 0.03464777 | -0.5227434 | 0 | 1.704788 | 4.50887 | 1.182045 | 2.892657 | 73.10239 | 299 | 300 | -0.199995 | 0 |  | 0.08 | 0.07920792 | 11.1 |  | 26.79537 | 73.10239 | 6438 | 69.3326 | 21.68928 | 70.0887 | 0.7561 | 70 | 23.47344 | 144.83 | 188.3399 | 207.2679 | 0 |  | 185.05 | 185.3651
28.11.2022 12:17:45 | 01:47:20 | 6440 | 177.879 | 0 |  | -0.000652463 | 1.148876 | 1.148876 | 62.00254 | -10.12941 | 0 |  | 0.15027 | 0.06059274 | 0 |  | 0.11934 | 0.117 | 188.39411 | 0 |  | 2.95171 | 2.683373 | 0 |  | 0.04279 | 0.03464777 | -0.5226833 | 0 | 1.671559 | 4.50871 | 1.148876 | 2.858961 | 73.41004 | 301 | 300 | -0.199995 | 0 |  | 0.08 | 0.07920792 | 11.1 |  | 26.48914 | 73.41004 | 6440 | 69.3423 | 21.68928 | 70.0871 | 0.7448 | 70 | 23.47807 | 144.4856 | 188.3399 | 207.2427 | 0 |  | 185.05 | 185.3651
28.11.2022 12:17:47 | 01:47:22 | 6442 | 177.868 | 0 |  | -0.000654408 | 1.103176 | 1.103176 | 62.00357 | -10.12715 | 0 |  | 0.15027 | 0.06059274 | 0 |  | 0.11934 | 0.117 | 188.39411 | 0 |  | 2.95171 | 2.683373 | 0 |  | 0.04279 | 0.03464777 | -0.5242414 | 0 | 1.627418 | 4.50853 | 1.103176 | 2.812741 | 73.71341 | 300 | 300 | -0.249995 | 0 |  | 0.08 | 0.07920792 | 11.1 |  | 26.18699 | 73.71341 | 6442 | 69.352 | 21.69029 | 70.0853 | 0.7333 | 70 | 23.52349 | 143.2111 | 188.3399 | 207.2227 | 0 |  | 185.05 | 185.3651
28.11.2022 12:17:49 | 01:47:24 | 6444 | 177.8574 | 0 |  | -0.000653585 | 1.081196 | 1.081196 | 62.00612 | -10.12497 | 0 |  | 0.15027 | 0.06059274 | 0 |  | 0.11934 | 0.117 | 188.39411 | 0 |  | 2.95171 | 2.683373 | 0 |  | 0.04279 | 0.03464777 | -0.5235821 | 0 | 1.604779 | 4.50843 | 1.081196 | 2.790248 | 74.01311 | 300 | 300 | -0.249995 | 0 |  | 0.08 | 0.07920792 | 11.1 |  | 25.8884 | 74.01311 | 6444 | 69.3713 | 21.6913 | 70.0843 | 0.713 | 70 | 23.53725 | 145.8619 | 188.3399 | 207.2036 | 0 |  | 185.05 | 185.3651
28.11.2022 12:17:51 | 01:47:26 | 6446 | 177.8413 | 0 |  | -0.000652014 | 1.041683 | 1.041683 | 62.00919 | -10.12285 | 0 |  | 0.15027 | 0.06059274 | 0 |  | 0.11934 | 0.117 | 188.39411 | 0 |  | 2.95171 | 2.683373 | 0 |  | 0.04279 | 0.03464777 | -0.5223236 | 0 | 1.564006 | 4.50831 | 1.041683 | 2.750226 | 74.30946 | 300 | 300 | -0.249995 | 0 |  | 0.08 | 0.07920792 | 11.1 |  | 25.59335 | 74.30946 | 6446 | 69.3713 | 21.69069 | 70.0831 | 0.7118 | 70 | 23.5662 | 142.4452 | 188.3399 | 207.1744 | 0 |  | 185.05 | 185.3651
28.11.2022 12:17:53 | 01:47:28 | 6448 | 177.8239 | 0 |  | -0.000652762 | 1.00895 | 1.00895 | 62.01123 | -10.1208 | 0 |  | 0.15027 | 0.06059274 | 0 |  | 0.11934 | 0.117 | 188.39411 | 0 |  | 2.95171 | 2.683373 | 0 |  | 0.04279 | 0.03464777 | -0.5229228 | 0 | 1.531872 | 4.50817 | 1.00895 | 2.716992 | 74.6019 | 300 | 300 | -0.249995 | 0 |  | 0.08 | 0.07920792 | 11.1 |  | 25.30183 | 74.6019 | 6448 | 69.381 | 21.6913 | 70.0817 | 0.7007 | 70 | 23.58458 | 142.0868 | 188.3399 | 207.1429 | 0 |  | 185.05 | 185.3651
28.11.2022 12:17:55 | 01:47:30 | 6450 | 177.8144 | 0 |  | -0.000646928 | 0.9911837 | 0.9911837 | 62.01378 | -10.1188 | 0 |  | 0.15027 | 0.06059274 | 0 |  | 0.11934 | 0.117 | 188.39411 | 0 |  | 2.95171 | 2.683373 | 0 |  | 0.04279 | 0.03464777 | -0.5182492 | 0 | 1.509433 | 4.50809 | 0.9911837 | 2.698729 | 74.89158 | 299 | 300 | -0.199995 | 0 |  | 0.08 | 0.07920792 | 11.1 |  | 25.01321 | 74.89158 | 6450 | 69.3906 | 21.68968 | 70.0809 | 0.6903 | 70 | 23.58743 | 142.4565 | 188.3399 | 207.1258 | 0 |  | 185.05 | 185.3651
28.11.2022 12:17:57 | 01:47:32 | 6452 | 177.8006 | 0 |  | -0.000652613 | 0.9505128 | 0.9505128 | 62.01327 | -10.11685 | 0 |  | 0.15027 | 0.06059274 | 0 |  | 0.11934 | 0.117 | 188.39411 | 0 |  | 2.95171 | 2.683373 | 0 |  | 0.04279 | 0.03464777 | -0.5228034 | 0 | 1.473316 | 4.50789 | 0.9505128 | 2.657567 | 75.17808 | 301 | 300 | -0.199995 | 0 |  | 0.08 | 0.07920792 | 11.1 |  | 24.72776 | 75.17808 | 6452 | 69.4003 | 21.69029 | 70.0789 | 0.6786 | 70 | 23.61826 | 141.8438 | 188.3399 | 207.1007 | 0 |  | 185.05 | 185.3651
28.11.2022 12:17:59 | 01:47:34 | 6454 | 177.7889 | 0 |  | -0.000654184 | 0.9329536 | 0.9329536 | 62.01276 | -10.11497 | 0 |  | 0.15027 | 0.06059274 | 0 |  | 0.11934 | 0.117 | 188.39411 | 0 |  | 2.95171 | 2.683373 | 0 |  | 0.04279 | 0.03464777 | -0.524062 | 0 | 1.457016 | 4.50781 | 0.9329536 | 2.639522 | 75.46141 | 299 | 300 | -0.199995 | 0 |  | 0.08 | 0.07920792 | 11.1 |  | 24.44506 | 75.46141 | 6454 | 69.4099 | 21.69069 | 70.0781 | 0.6682 | 70 | 23.6255 | 142.8263 | 188.3399 | 207.0796 | 0 |  | 185.05 | 185.3651
28.11.2022 12:18:01 | 01:47:36 | 6456 | 177.7734 | 0 |  | -0.000655305 | 0.915931 | 0.915931 | 62.0148 | -10.11312 | 0 |  | 0.15027 | 0.06059274 | 0 |  | 0.11934 | 0.117 | 188.39411 | 0 |  | 2.95171 | 2.683373 | 0 |  | 0.04279 | 0.03464777 | -0.52496 | 0 | 1.440891 | 4.50765 | 0.915931 | 2.622017 | 75.74285 | 301 | 300 | -0.199995 | 0 |  | 0.08 | 0.07920792 | 11.1 |  | 24.16448 | 75.74285 | 6456 | 69.4292 | 21.6913 | 70.0765 | 0.6473 | 70 | 23.64436 | 146.5977 | 188.3399 | 207.0516 | 0 |  | 185.05 | 185.3651
28.11.2022 12:18:03 | 01:47:38 | 6458 | 177.763 | 0 |  | -0.000655829 | 0.8855632 | 0.8855632 | 62.01532 | -10.11132 | 0 |  | 0.15027 | 0.06059274 | 0 |  | 0.11934 | 0.117 | 188.39411 | 0 |  | 2.95171 | 2.683373 | 0 |  | 0.04279 | 0.03464777 | -0.5253797 | 0 | 1.410943 | 4.5075 | 0.8855632 | 2.591171 | 76.0217 | 299 | 300 | -0.199995 | 0 |  | 0.08 | 0.07920792 | 11.1 |  | 23.88675 | 76.0217 | 6458 | 69.4292 | 21.69231 | 70.075 | 0.6458 | 70 | 23.67211 | 143.9497 | 188.3399 | 207.0327 | 0 |  | 185.05 | 185.3651
28.11.2022 12:18:05 | 01:47:40 | 6460 | 177.7503 | 0 |  | -0.000655754 | 0.8542962 | 0.8542962 | 62.01633 | -10.10958 | 0 |  | 0.15027 | 0.06059274 | 0 |  | 0.11934 | 0.117 | 188.39411 | 0 |  | 2.95171 | 2.683373 | 0 |  | 0.04279 | 0.03464777 | -0.5253197 | 0 | 1.379616 | 4.50742 | 0.8542962 | 2.559432 | 76.2972 | 301 | 300 | -0.199995 | 0 |  | 0.08 | 0.07920792 | 11.1 |  | 23.61236 | 76.2972 | 6460 | 69.449 | 21.6913 | 70.0742 | 0.6252 | 70 | 23.69975 | 146.2268 | 188.3399 | 207.0097 | 0 |  | 185.05 | 185.3651
28.11.2022 12:18:07 | 01:47:42 | 6462 | 177.7362 | 0 |  | -0.000655231 | 0.8240382 | 0.8240382 | 62.01736 | -10.1079 | 0 |  | 0.15027 | 0.06059274 | 0 |  | 0.11934 | 0.117 | 188.39411 | 0 |  | 2.95171 | 2.683373 | 0 |  | 0.04279 | 0.03464777 | -0.5249007 | 0 | 1.348939 | 4.50726 | 0.8240382 | 2.528708 | 76.56935 | 300 | 300 | -0.249995 | 0 |  | 0.08 | 0.07920792 | 11.1 |  | 23.34129 | 76.56935 | 6462 | 69.4586 | 21.69281 | 70.0726 | 0.614 | 70 | 23.73794 | 146.0688 | 188.3399 | 206.9842 | 0 |  | 185.05 | 185.3651
28.11.2022 12:18:09 | 01:47:44 | 6464 | 177.7229 | 0 |  | -0.000656353 | 0.7940511 | 0.7940511 | 62.01787 | -10.10628 | 0 |  | 0.15027 | 0.06059274 | 0 |  | 0.11934 | 0.117 | 188.39411 | 0 |  | 2.95171 | 2.683373 | 0 |  | 0.04279 | 0.03464777 | -0.5257995 | 0 | 1.319851 | 4.5071 | 0.7940511 | 2.49826 | 76.83824 | 299 | 300 | -0.199995 | 0 |  | 0.08 | 0.07920792 | 11.1 |  | 23.07426 | 76.83824 | 6464 | 69.4683 | 21.69069 | 70.071 | 0.6027 | 70 | 23.75479 | 146.1072 | 188.3399 | 206.9601 | 0 |  | 185.05 | 185.3651
28.11.2022 12:18:11 | 01:47:46 | 6466 | 177.7087 | 0 |  | -0.000661663 | 0.7203227 | 0.7203227 | 62.02298 | -10.10477 | 0 |  | 0.15027 | 0.06059274 | 0 |  | 0.11934 | 0.117 | 188.39411 | 0 |  | 2.95171 | 2.683373 | 0 |  | 0.04279 | 0.03464777 | -0.5300533 | 0 | 1.250376 | 4.507 | 0.7203227 | 2.42408 | 77.10153 | 301 | 300 | -0.199995 | 0 |  | 0.08 | 0.07920792 | 11.1 |  | 22.8129 | 77.10153 | 6466 | 69.478 | 21.69231 | 70.07 | 0.592 | 70 | 23.7976 | 141.4042 | 188.3399 | 206.9344 | 0 |  | 185.05 | 185.3651
28.11.2022 12:18:13 | 01:47:48 | 6468 | 177.6978 | 0 |  | -0.000660915 | 0.6863866 | 0.6863866 | 62.02757 | -10.10336 | 0 |  | 0.15027 | 0.06059274 | 0 |  | 0.11934 | 0.117 | 188.39411 | 0 |  | 2.95171 | 2.683373 | 0 |  | 0.04279 | 0.03464777 | -0.5294541 | 0 | 1.215841 | 4.50686 | 0.6863866 | 2.389702 | 77.35901 | 299 | 300 | -0.199995 | 0 |  | 0.08 | 0.07920792 | 11.1 |  | 22.55639 | 77.35901 | 6468 | 69.4876 | 21.6913 | 70.0686 | 0.581 | 70 | 23.83271 | 140.6156 | 188.3399 | 206.9147 | 0 |  | 185.05 | 185.3651
28.11.2022 12:18:15 | 01:47:50 | 6470 | 177.6849 | 0 |  | -0.000657774 | 0.6662596 | 0.6662596 | 62.03166 | -10.10201 | 0 |  | 0.15027 | 0.06059274 | 0 |  | 0.11934 | 0.117 | 188.39411 | 0 |  | 2.95171 | 2.683373 | 0 |  | 0.04279 | 0.03464777 | -0.5269379 | 0 | 1.193197 | 4.50674 | 0.6662596 | 2.369139 | 77.61356 | 301 | 300 | -0.199995 | 0 |  | 0.08 | 0.07920792 | 11.1 |  | 22.30241 | 77.61356 | 6470 | 69.4973 | 21.6917 | 70.0674 | 0.5701 | 70 | 23.86533 | 141.1691 | 188.3399 | 206.8914 | 0 |  | 185.05 | 185.3651
28.11.2022 12:18:17 | 01:47:52 | 6472 | 177.6725 | 0 |  | -0.00065381 | 0.6558421 | 0.6558421 | 62.03625 | -10.10069 | 0 |  | 0.15027 | 0.06059274 | 0 |  | 0.11934 | 0.117 | 188.39411 | 0 |  | 2.95171 | 2.683373 | 0 |  | 0.04279 | 0.03464777 | -0.5237623 | 0 | 1.179604 | 4.5066 | 0.6558421 | 2.358288 | 77.86642 | 299 | 300 | -0.199995 | 0 |  | 0.08 | 0.07920792 | 11.1 |  | 22.05037 | 77.86642 | 6472 | 69.5069 | 21.69281 | 70.066 | 0.5591 | 70 | 23.9174 | 142.8746 | 188.3399 | 206.8689 | 0 |  | 185.05 | 185.3651
28.11.2022 12:18:19 | 01:47:54 | 6474 | 177.6617 | 0 |  | -0.000650518 | 0.6207454 | 0.6207454 | 62.03779 | -10.09941 | 0 |  | 0.15027 | 0.06059274 | 0 |  | 0.11934 | 0.117 | 188.39411 | 0 |  | 2.95171 | 2.683373 | 0 |  | 0.04279 | 0.03464777 | -0.5211251 | 0 | 1.141871 | 4.5065 | 0.6207454 | 2.322762 | 78.11681 | 301 | 300 | -0.199995 | 0 |  | 0.08 | 0.07920792 | 11.1 |  | 21.8014 | 78.11681 | 6474 | 69.5166 | 21.69069 | 70.065 | 0.5484 | 70 | 23.95595 | 141.5724 | 188.3399 | 206.8494 | 0 |  | 185.05 | 185.3651
28.11.2022 12:18:21 | 01:47:56 | 6476 | 177.6484 | 0 |  | -0.000651117 | 0.5768687 | 0.5768687 | 62.03932 | -10.09821 | 0 |  | 0.15027 | 0.06059274 | 0 |  | 0.11934 | 0.117 | 188.39411 | 0 |  | 2.95171 | 2.683373 | 0 |  | 0.04279 | 0.03464777 | -0.521605 | 0 | 1.098474 | 4.50638 | 0.5768687 | 2.278463 | 78.36292 | 300 | 300 | -0.249995 | 0 |  | 0.08 | 0.07920792 | 11.1 |  | 21.55644 | 78.36292 | 6476 | 69.5263 | 21.6913 | 70.0638 | 0.5375 | 70 | 24.03945 | 139.5528 | 188.3399 | 206.8254 | 0 |  | 185.05 | 185.3651
28.11.2022 12:18:23 | 01:47:58 | 6478 | 177.6345 | 0 |  | -0.00064633 | 0.5569891 | 0.5569891 | 62.04085 | -10.09708 | 0 |  | 0.15027 | 0.06059274 | 0 |  | 0.11934 | 0.117 | 188.39411 | 0 |  | 2.95171 | 2.683373 | 0 |  | 0.04279 | 0.03464777 | -0.5177702 | 0 | 1.074759 | 4.50628 | 0.5569891 | 2.258168 | 78.60558 | 300 | 300 | -0.249995 | 0 |  | 0.08 | 0.07920792 | 11.1 |  | 21.31436 | 78.60558 | 6478 | 69.5359 | 21.6913 | 70.0628 | 0.5269 | 70 | 24.10777 | 139.8975 | 188.3399 | 206.8001 | 0 |  | 185.05 | 185.3651
28.11.2022 12:18:25 | 01:48:00 | 6480 | 177.6241 | 0 |  | -0.000638252 | 0.5448256 | 0.5448256 | 62.04198 | -10.09598 | 0 |  | 0.15027 | 0.06059274 | 0 |  | 0.11934 | 0.117 | 188.39411 | 0 |  | 2.95171 | 2.683373 | 0 |  | 0.04279 | 0.03464777 | -0.5112989 | 0 | 1.056125 | 4.50618 | 0.5448256 | 2.245591 | 78.84648 | 300 | 300 | -0.249995 | 0 |  | 0.08 | 0.07920792 | 11.1 |  | 21.07441 | 78.84648 | 6480 | 69.5456 | 21.69029 | 70.0618 | 0.5162 | 70 | 24.16636 | 140.9675 | 188.3399 | 206.7814 | 0 |  | 185.05 | 185.3651
28.11.2022 12:18:27 | 01:48:02 | 6482 | 177.6093 | 0 |  | -0.000633838 | 0.5043781 | 0.5043781 | 62.0429 | -10.09493 | 0 |  | 0.15027 | 0.06059274 | 0 |  | 0.11934 | 0.117 | 188.39411 | 0 |  | 2.95171 | 2.683373 | 0 |  | 0.04279 | 0.03464777 | -0.5077629 | 0 | 1.012141 | 4.50604 | 0.5043781 | 2.204735 | 79.08452 | 300 | 300 | -0.249995 | 0 |  | 0.08 | 0.07920792 | 11.1 |  | 20.83742 | 79.08452 | 6482 | 69.5456 | 21.69281 | 70.0604 | 0.5148 | 70 | 24.2418 | 135.558 | 188.3399 | 206.7545 | 0 |  | 185.05 | 185.3651
28.11.2022 12:18:29 | 01:48:04 | 6484 | 177.5896 | 0 |  | -0.000623666 | 0.4862219 | 0.4862219 | 62.04136 | -10.09394 | 0 |  | 0.15027 | 0.06059274 | 0 |  | 0.11934 | 0.117 | 188.39411 | 0 |  | 2.95171 | 2.683373 | 0 |  | 0.04279 | 0.03464777 | -0.4996142 | 0 | 0.9858361 | 4.50592 | 0.4862219 | 2.186176 | 79.31939 | 299 | 300 | -0.199995 | 0 |  | 0.08 | 0.07920792 | 11.1 |  | 20.60325 | 79.31939 | 6484 | 69.5552 | 21.6913 | 70.0592 | 0.504 | 70 | 24.26706 | 135.5314 | 188.3399 | 206.7189 | 0 |  | 185.05 | 185.3651
28.11.2022 12:18:31 | 01:48:06 | 6486 | 177.5704 | 0 |  | -0.000622768 | 0.4665359 | 0.4665359 | 62.04392 | -10.09299 | 0 |  | 0.15027 | 0.06059274 | 0 |  | 0.11934 | 0.117 | 188.39411 | 0 |  | 2.95171 | 2.683373 | 0 |  | 0.04279 | 0.03464777 | -0.4988948 | 0 | 0.9654307 | 4.50577 | 0.4665359 | 2.166091 | 79.55219 | 301 | 300 | -0.199995 | 0 |  | 0.08 | 0.07920792 | 11.1 |  | 20.37088 | 79.55219 | 6486 | 69.5649 | 21.69281 | 70.0577 | 0.4928 | 70 | 24.34285 | 136.4722 | 188.3399 | 206.6842 | 0 |  | 185.05 | 185.3651
28.11.2022 12:18:33 | 01:48:08 | 6488 | 177.5572 | 0 |  | -0.000612596 | 0.4630082 | 0.4630082 | 62.04657 | -10.09206 | 0 |  | 0.15027 | 0.06059274 | 0 |  | 0.11934 | 0.117 | 188.39411 | 0 |  | 2.95171 | 2.683373 | 0 |  | 0.04279 | 0.03464777 | -0.4907461 | 0 | 0.9537543 | 4.50569 | 0.4630082 | 2.162167 | 79.7837 | 300 | 300 | -0.249995 | 0 |  | 0.08 | 0.07920792 | 11.1 |  | 20.14 | 79.7837 | 6488 | 69.5746 | 21.69231 | 70.0569 | 0.4823 | 70 | 24.40524 | 138.4816 | 188.3399 | 206.6602 | 0 |  | 185.05 | 185.3651
28.11.2022 12:18:35 | 01:48:10 | 6490 | 177.541 | 0 |  | -0.000606612 | 0.4312815 | 0.4312815 | 62.048 | -10.09116 | 0 |  | 0.15027 | 0.06059274 | 0 |  | 0.11934 | 0.117 | 188.39411 | 0 |  | 2.95171 | 2.683373 | 0 |  | 0.04279 | 0.03464777 | -0.4859524 | 0 | 0.9172339 | 4.50557 | 0.4312815 | 2.130046 | 80.01329 | 299 | 300 | -0.199995 | 0 |  | 0.08 | 0.07920792 | 11.1 |  | 19.91194 | 80.01329 | 6490 | 69.5939 | 21.69231 | 70.0557 | 0.4618 | 70 | 24.44142 | 140.6231 | 188.3399 | 206.6309 | 0 |  | 185.05 | 185.3651
28.11.2022 12:18:37 | 01:48:12 | 6492 | 177.5243 | 0 |  | -0.000603022 | 0.3779356 | 0.3779356 | 62.04954 | -10.09035 | 0 |  | 0.15027 | 0.06059274 | 0 |  | 0.11934 | 0.117 | 188.39411 | 0 |  | 2.95171 | 2.683373 | 0 |  | 0.04279 | 0.03464777 | -0.4830765 | 0 | 0.8610121 | 4.50545 | 0.3779356 | 2.076315 | 80.23828 | 301 | 300 | -0.199995 | 0 |  | 0.08 | 0.07920792 | 11.1 |  | 19.68804 | 80.23828 | 6492 | 69.6036 | 21.69029 | 70.0545 | 0.4509 | 70 | 24.50855 | 136.0526 | 188.3399 | 206.6007 | 0 |  | 185.05 | 185.3651
28.11.2022 12:18:39 | 01:48:14 | 6494 | 177.5062 | 0 |  | -0.000594121 | 0.3707969 | 0.3707969 | 62.05056 | -10.0896 | 0 |  | 0.15027 | 0.06059274 | 0 |  | 0.11934 | 0.117 | 188.39411 | 0 |  | 2.95171 | 2.683373 | 0 |  | 0.04279 | 0.03464777 | -0.4759459 | 0 | 0.8467428 | 4.50533 | 0.3707969 | 2.068796 | 80.46 | 300 | 300 | -0.249995 | 0 |  | 0.08 | 0.07920792 | 11.1 |  | 19.46669 | 80.46 | 6494 | 69.6132 | 21.6913 | 70.0533 | 0.4401 | 70 | 24.55184 | 137.992 | 188.3399 | 206.568 | 0 |  | 185.05 | 185.3651
28.11.2022 12:18:41 | 01:48:16 | 6496 | 177.4931 | 0 |  | -0.000588735 | 0.3578446 | 0.3578446 | 62.05107 | -10.08888 | 0 |  | 0.15027 | 0.06059274 | 0 |  | 0.11934 | 0.117 | 188.39411 | 0 |  | 2.95171 | 2.683373 | 0 |  | 0.04279 | 0.03464777 | -0.4716312 | 0 | 0.8294758 | 4.50521 | 0.3578446 | 2.055465 | 80.6806 | 300 | 300 | -0.249995 | 0 |  | 0.08 | 0.07920792 | 11.1 |  | 19.24689 | 80.6806 | 6496 | 69.6229 | 21.6913 | 70.0521 | 0.4292 | 70 | 24.61826 | 139.5894 | 188.3399 | 206.5442 | 0 |  | 185.05 | 185.3651
28.11.2022 12:18:43 | 01:48:18 | 6498 | 177.4753 | 0 |  | -0.000592849 | 0.326539 | 0.326539 | 62.05413 | -10.08819 | 0 |  | 0.15027 | 0.06059274 | 0 |  | 0.11934 | 0.117 | 188.39411 | 0 |  | 2.95171 | 2.683373 | 0 |  | 0.04279 | 0.03464777 | -0.4749269 | 0 | 0.801466 | 4.50505 | 0.326539 | 2.023785 | 80.89879 | 300 | 300 | -0.249995 | 0 |  | 0.08 | 0.07920792 | 11.1 |  | 19.02981 | 80.89879 | 6498 | 69.6229 | 21.6917 | 70.0505 | 0.4276 | 70 | 24.65918 | 135.5371 | 188.3399 | 206.512 | 0 |  | 185.05 | 185.3651
28.11.2022 12:18:45 | 01:48:20 | 6500 | 177.465 | 0 |  | -0.000588361 | 0.296184 | 0.296184 | 62.05669 | -10.08757 | 0 |  | 0.15027 | 0.06059274 | 0 |  | 0.11934 | 0.117 | 188.39411 | 0 |  | 2.95171 | 2.683373 | 0 |  | 0.04279 | 0.03464777 | -0.4713316 | 0 | 0.7675157 | 4.50499 | 0.296184 | 1.993062 | 81.11365 | 300 | 300 | -0.249995 | 0 |  | 0.08 | 0.07920792 | 11.1 |  | 18.81615 | 81.11365 | 6500 | 69.6426 | 21.6913 | 70.0499 | 0.4073 | 70 | 24.69927 | 138.2247 | 188.3399 | 206.4934 | 0 |  | 185.05 | 185.3651
28.11.2022 12:18:47 | 01:48:22 | 6502 | 177.4529 | 0 |  | -0.00058896 | 0.2597852 | 0.2597852 | 62.05209 | -10.08701 | 0 |  | 0.15027 | 0.06059274 | 0 |  | 0.11934 | 0.117 | 188.39411 | 0 |  | 2.95171 | 2.683373 | 0 |  | 0.04279 | 0.03464777 | -0.4718115 | 0 | 0.7315967 | 4.50485 | 0.2597852 | 1.956301 | 81.32489 | 299 | 300 | -0.199995 | 0 |  | 0.08 | 0.07920792 | 11.1 |  | 18.6062 | 81.32489 | 6502 | 69.6426 | 21.69281 | 70.0485 | 0.4059 | 70 | 24.64068 | 132.3572 | 188.3399 | 206.4714 | 0 |  | 185.05 | 185.3651
28.11.2022 12:18:49 | 01:48:24 | 6504 | 177.4418 | 0 |  | -0.000591428 | 0.2236897 | 0.2236897 | 62.05056 | -10.08653 | 0 |  | 0.15027 | 0.06059274 | 0 |  | 0.11934 | 0.117 | 188.39411 | 0 |  | 2.95171 | 2.683373 | 0 |  | 0.04279 | 0.03464777 | -0.4737886 | 0 | 0.6974783 | 4.50471 | 0.2236897 | 1.91985 | 81.53223 | 300 | 300 | -0.149995 | 0 |  | 0.08 | 0.07920792 | 11.1 |  | 18.40014 | 81.53223 | 6504 | 69.6523 | 21.6913 | 70.0471 | 0.3948 | 70 | 24.66298 | 130.8557 | 188.3399 | 206.4513 | 0 |  | 185.05 | 185.3651
28.11.2022 12:18:51 | 01:48:26 | 6506 | 177.4264 | 0 |  | -0.000596813 | 0.1893763 | 0.1893763 | 62.05873 | -10.08612 | 0 |  | 0.15027 | 0.06059274 | 0 |  | 0.11934 | 0.117 | 188.39411 | 0 |  | 2.95171 | 2.683373 | 0 |  | 0.04279 | 0.03464777 | -0.4781025 | 0 | 0.6674788 | 4.50459 | 0.1893763 | 1.885187 | 81.73575 | 301 | 300 | -0.199995 | 0 |  | 0.08 | 0.07920792 | 11.1 |  | 18.19759 | 81.73575 | 6506 | 69.6619 | 21.69281 | 70.0459 | 0.384 | 70 | 24.70722 | 129.9089 | 188.3399 | 206.4234 | 0 |  | 185.05 | 185.3651
28.11.2022 12:18:53 | 01:48:28 | 6508 | 177.4083 | 0 |  | -0.000600628 | 0.1695151 | 0.1695151 | 62.0619 | -10.08576 | 0 |  | 0.15027 | 0.06059274 | 0 |  | 0.11934 | 0.117 | 188.39411 | 0 |  | 2.95171 | 2.683373 | 0 |  | 0.04279 | 0.03464777 | -0.4811586 | 0 | 0.6506737 | 4.50447 | 0.1695151 | 1.864982 | 81.93634 | 300 | 300 | -0.249995 | 0 |  | 0.08 | 0.07920792 | 11.1 |  | 17.99725 | 81.93634 | 6508 | 69.6716 | 21.69382 | 70.0447 | 0.3731 | 70 | 24.73035 | 131.6047 | 188.3399 | 206.3907 | 0 |  | 185.05 | 185.3651
28.11.2022 12:18:55 | 01:48:30 | 6510 | 177.3919 | 0 |  | -0.000604218 | 0.175856 | 0.175856 | 62.06026 | -10.08541 | 0 |  | 0.15027 | 0.06059274 | 0 |  | 0.11934 | 0.117 | 188.39411 | 0 |  | 2.95171 | 2.683373 | 0 |  | 0.04279 | 0.03464777 | -0.4840346 | 0 | 0.6598906 | 4.50434 | 0.175856 | 1.87098 | 82.13618 | 300 | 300 | -0.249995 | 0 |  | 0.08 | 0.07920792 | 11.1 |  | 17.79798 | 82.13618 | 6510 | 69.6812 | 21.69281 | 70.0434 | 0.3622 | 70 | 24.78325 | 138.9144 | 188.3399 | 206.3611 | 0 |  | 185.05 | 185.3651
28.11.2022 12:18:57 | 01:48:32 | 6512 | 177.3695 | 0 |  | -0.000605714 | 0.1381859 | 0.1381859 | 62.06649 | -10.0851 | 0 |  | 0.15027 | 0.06059274 | 0 |  | 0.11934 | 0.117 | 188.39411 | 0 |  | 2.95171 | 2.683373 | 0 |  | 0.04279 | 0.03464777 | -0.485233 | 0 | 0.6234189 | 4.50422 | 0.1381859 | 1.83297 | 82.3343 | 300 | 300 | -0.249995 | 0 |  | 0.08 | 0.07920792 | 11.1 |  | 17.60102 | 82.3343 | 6512 | 69.6909 | 21.69382 | 70.0422 | 0.3513 | 70 | 24.8116 | 136.8225 | 188.3399 | 206.3205 | 0 |  | 185.05 | 185.3651
28.11.2022 12:18:59 | 01:48:34 | 6514 | 177.3509 | 0 |  | -0.000603471 | 0.1115111 | 0.1115111 | 62.07211 | -10.08485 | 0 |  | 0.15027 | 0.06059274 | 0 |  | 0.11934 | 0.117 | 188.39411 | 0 |  | 2.95171 | 2.683373 | 0 |  | 0.04279 | 0.03464777 | -0.4834361 | 0 | 0.5949473 | 4.50412 | 0.1115111 | 1.805962 | 82.52894 | 299 | 300 | -0.199995 | 0 |  | 0.08 | 0.07920792 | 11.1 |  | 17.40749 | 82.52894 | 6514 | 69.7006 | 21.69423 | 70.0412 | 0.3406 | 70 | 24.85121 | 136.2632 | 188.3399 | 206.2868 | 0 |  | 185.05 | 185.3651
28.11.2022 12:19:01 | 01:48:36 | 6516 | 177.3217 | 0 |  | -0.000596514 | 0.07626687 | 0.07626687 | 62.07416 | -10.08466 | 0 |  | 0.15027 | 0.06059274 | 0 |  | 0.11934 | 0.117 | 188.39411 | 0 |  | 2.95171 | 2.683373 | 0 |  | 0.04279 | 0.03464777 | -0.4778629 | 0 | 0.5541298 | 4.50406 | 0.07626687 | 1.77039 | 82.72023 | 301 | 300 | -0.199995 | 0 |  | 0.08 | 0.07920792 | 11.1 |  | 17.21754 | 82.72023 | 6516 | 69.7006 | 21.69281 | 70.0406 | 0.34 | 70 | 24.90791 | 127.2456 | 188.3399 | 206.234 | 0 |  | 185.05 | 185.3651
28.11.2022 12:19:03 | 01:48:38 | 6518 | 177.2993 | 0 |  | -0.000595542 | 0.03628842 | 0.03628842 | 62.0859 | -10.08455 | 0 |  | 0.15027 | 0.06059274 | 0 |  | 0.11934 | 0.117 | 188.39411 | 0 |  | 2.95171 | 2.683373 | 0 |  | 0.04279 | 0.03464777 | -0.4770843 | 0 | 0.5133727 | 4.5039 | 0.03628842 | 1.73009 | 82.90747 | 300 | 300 | -0.249995 | 0 |  | 0.08 | 0.07920792 | 11.1 |  | 17.03156 | 82.90747 | 6518 | 69.7102 | 21.69322 | 70.039 | 0.3288 | 70 | 24.93697 | 123.5352 | 188.3399 | 206.1934 | 0 |  | 185.05 | 185.3651
28.11.2022 12:19:05 | 01:48:40 | 6520 | 177.2788 | 0 |  | -0.000601601 | 0.006438598 | 0.006438598 | 62.12626 | -10.0845 | 0 |  | 0.15027 | 0.06059274 | 0 |  | 0.11934 | 0.117 | 188.39411 | 0 |  | 2.95171 | 2.683373 | 0 |  | 0.04279 | 0.03464777 | -0.4819381 | 0 | 0.4883767 | 4.50374 | 0.006438598 | 1.699925 | 83.09094 | 300 | 300 | -0.249995 | 0 |  | 0.08 | 0.07920792 | 11.1 |  | 16.84913 | 83.09094 | 6520 | 69.7102 | 21.69322 | 70.0374 | 0.3272 | 70 | 25.01323 | 118.3417 | 188.3399 | 206.1563 | 0 |  | 185.05 | 185.3651
28.11.2022 12:19:07 | 01:48:42 | 6522 | 177.2585 | 0 |  | -0.000604069 | -0.02177653 | -0.02177653 | 62.17427 | -10.08452 | 0 |  | 0.15027 | 0.06059274 | 0 |  | 0.11934 | 0.117 | 188.39411 | 0 |  | 2.95171 | 2.683373 | 0 |  | 0.04279 | 0.03464777 | -0.4839152 | 0 | 0.4621387 | 4.5036 | -0.02177653 | 1.671401 | 83.27127 | 299 | 300 | -0.199995 | 0 |  | 0.08 | 0.07920792 | 11.1 |  | 16.6695 | 83.27127 | 6522 | 69.7199 | 21.6917 | 70.036 | 0.3161 | 70 | 25.05309 | 117.6044 | 188.3399 | 206.1195 | 0 |  | 185.05 | 185.3651
28.11.2022 12:19:09 | 01:48:44 | 6524 | 177.2331 | 0 |  | -0.00060721 | -0.03198422 | -0.03198422 | 62.17836 | -10.08457 | 0 |  | 0.15027 | 0.06059274 | 0 |  | 0.11934 | 0.117 | 188.39411 | 0 |  | 2.95171 | 2.683373 | 0 |  | 0.04279 | 0.03464777 | -0.4864314 | 0 | 0.4544472 | 4.50348 | -0.03198422 | 1.660888 | 83.44951 | 301 | 300 | -0.199995 | 0 |  | 0.08 | 0.07920792 | 11.1 |  | 16.49142 | 83.44951 | 6524 | 69.7392 | 21.6913 | 70.0348 | 0.2956 | 70 | 25.11417 | 127.4491 | 188.3399 | 206.0735 | 0 |  | 185.05 | 185.3651
28.11.2022 12:19:11 | 01:48:46 | 6526 | 177.2067 | 0 |  | -0.000609305 | -0.03036536 | -0.03036536 | 62.18142 | -10.08464 | 0 |  | 0.15027 | 0.06059274 | 0 |  | 0.11934 | 0.117 | 188.39411 | 0 |  | 2.95171 | 2.683373 | 0 |  | 0.04279 | 0.03464777 | -0.4881097 | 0 | 0.4577444 | 4.50336 | -0.03036536 | 1.662202 | 83.62725 | 300 | 300 | -0.249995 | 0 |  | 0.08 | 0.07920792 | 11.1 |  | 16.31381 | 83.62725 | 6526 | 69.7489 | 21.69281 | 70.0336 | 0.2847 | 70 | 25.17739 | 135.7475 | 188.3399 | 206.0258 | 0 |  | 185.05 | 185.3651
28.11.2022 12:19:13 | 01:48:48 | 6528 | 177.1758 | 0 |  | -0.000604966 | -0.03910712 | -0.03910712 | 62.1804 | -10.08471 | 0 |  | 0.15027 | 0.06059274 | 0 |  | 0.11934 | 0.117 | 188.39411 | 0 |  | 2.95171 | 2.683373 | 0 |  | 0.04279 | 0.03464777 | -0.4846338 | 0 | 0.4455267 | 4.5033 | -0.03910712 | 1.653156 | 83.80459 | 300 | 300 | -0.249995 | 0 |  | 0.08 | 0.07920792 | 11.1 |  | 16.137 | 83.80459 | 6528 | 69.7585 | 21.6917 | 70.033 | 0.2745 | 70 | 25.231 | 139.632 | 188.3399 | 205.9698 | 0 |  | 185.05 | 185.3651
28.11.2022 12:19:15 | 01:48:50 | 6530 | 177.1514 | 0 |  | -0.000598609 | -0.05930157 | -0.05930157 | 62.16201 | -10.0848 | 0 |  | 0.15027 | 0.06059274 | 0 |  | 0.11934 | 0.117 | 188.39411 | 0 |  | 2.95171 | 2.683373 | 0 |  | 0.04279 | 0.03464777 | -0.4795412 | 0 | 0.4202397 | 4.5032 | -0.05930157 | 1.63266 | 83.98034 | 300 | 300 | -0.249995 | 0 |  | 0.08 | 0.07920792 | 11.1 |  | 15.96249 | 83.98034 | 6530 | 69.7779 | 21.69382 | 70.032 | 0.2541 | 70 | 25.28449 | 148.5527 | 188.3399 | 205.9257 | 0 |  | 185.05 | 185.3651
28.11.2022 12:19:17 | 01:48:52 | 6532 | 177.1217 | 0 |  | -0.000594121 | -0.1083343 | -0.1083343 | 62.15333 | -10.08497 | 0 |  | 0.15027 | 0.06059274 | 0 |  | 0.11934 | 0.117 | 188.39411 | 0 |  | 2.95171 | 2.683373 | 0 |  | 0.04279 | 0.03464777 | -0.4759459 | 0 | 0.3676117 | 4.50312 | -0.1083343 | 1.583332 | 84.15236 | 300 | 300 | -0.249995 | 0 |  | 0.08 | 0.07920792 | 11.1 |  | 15.79186 | 84.15236 | 6532 | 69.7879 | 21.69322 | 70.0312 | 0.2433 | 70 | 25.32138 | 139.3985 | 188.3399 | 205.872 | 0 |  | 185.05 | 185.3651
28.11.2022 12:19:19 | 01:48:54 | 6534 | 177.0861 | 0 |  | -0.000579834 | -0.1369249 | -0.1369249 | 62.15129 | -10.08522 | 0 |  | 0.15027 | 0.06059274 | 0 |  | 0.11934 | 0.117 | 188.39411 | 0 |  | 2.95171 | 2.683373 | 0 |  | 0.04279 | 0.03464777 | -0.4645007 | 0 | 0.3275759 | 4.50304 | -0.1369249 | 1.554453 | 84.3202 | 300 | 300 | -0.249995 | 0 |  | 0.08 | 0.07920792 | 11.1 |  | 15.62543 | 84.3202 | 6534 | 69.7976 | 21.69231 | 70.0304 | 0.2328 | 70 | 25.38175 | 133.6686 | 188.3399 | 205.8074 | 0 |  | 185.05 | 185.3651
28.11.2022 12:19:21 | 01:48:56 | 6536 | 177.0532 | 0 |  | -0.000567717 | -0.1866308 | -0.1866308 | 62.14516 | -10.08554 | 0 |  | 0.15027 | 0.06059274 | 0 |  | 0.11934 | 0.117 | 188.39411 | 0 |  | 2.95171 | 2.683373 | 0 |  | 0.04279 | 0.03464777 | -0.4547939 | 0 | 0.2681631 | 4.50294 | -0.1866308 | 1.504467 | 84.48382 | 300 | 300 | -0.249995 | 0 |  | 0.08 | 0.07920792 | 11.1 |  | 15.46294 | 84.48382 | 6536 | 69.7976 | 21.69281 | 70.0294 | 0.2318 | 70 | 25.41532 | 110.2419 | 188.3399 | 205.748 | 0 |  | 185.05 | 185.3651
28.11.2022 12:19:23 | 01:48:58 | 6538 | 177.0207 | 0 |  | -0.000555001 | -0.2000821 | -0.2000821 | 62.13852 | -10.08593 | 0 |  | 0.15027 | 0.06059274 | 0 |  | 0.11934 | 0.117 | 188.39411 | 0 |  | 2.95171 | 2.683373 | 0 |  | 0.04279 | 0.03464777 | -0.4446072 | 0 | 0.2445251 | 4.50286 | -0.2000821 | 1.490741 | 84.64403 | 299 | 300 | -0.199995 | 0 |  | 0.08 | 0.07920792 | 11.1 |  | 15.30328 | 84.64403 | 6538 | 69.8072 | 21.69382 | 70.0286 | 0.2214 | 70 | 25.44106 | 108.777 | 188.3399 | 205.6892 | 0 |  | 185.05 | 185.3651
28.11.2022 12:19:25 | 01:49:00 | 6540 | 176.991 | 0 |  | -0.000543183 | -0.2169521 | -0.2169521 | 62.14158 | -10.08634 | 0 |  | 0.15027 | 0.06059274 | 0 |  | 0.11934 | 0.117 | 188.39411 | 0 |  | 2.95171 | 2.683373 | 0 |  | 0.04279 | 0.03464777 | -0.4351399 | 0 | 0.2181878 | 4.50275 | -0.2169521 | 1.473599 | 84.80259 | 301 | 300 | -0.199995 | 0 |  | 0.08 | 0.07920792 | 11.1 |  | 15.1453 | 84.80259 | 6540 | 69.8072 | 21.69281 | 70.0275 | 0.2203 | 70 | 25.47285 | 97.92543 | 188.3399 | 205.6354 | 0 |  | 185.05 | 185.3651
28.11.2022 12:19:27 | 01:49:02 | 6542 | 176.9611 | 0 |  | -0.000533609 | -0.2320949 | -0.2320949 | 62.13903 | -10.08679 | 0 |  | 0.15027 | 0.06059274 | 0 |  | 0.11934 | 0.117 | 188.39411 | 0 |  | 2.95171 | 2.683373 | 0 |  | 0.04279 | 0.03464777 | -0.4274702 | 0 | 0.1953753 | 4.50263 | -0.2320949 | 1.458187 | 84.9594 | 300 | 300 | -0.249995 | 0 |  | 0.08 | 0.07920792 | 11.1 |  | 14.98896 | 84.9594 | 6542 | 69.8169 | 21.69322 | 70.0263 | 0.2094 | 70 | 25.46573 | 96.01518 | 188.3399 | 205.5812 | 0 |  | 185.05 | 185.3651
28.11.2022 12:19:29 | 01:49:04 | 6544 | 176.9243 | 0 |  | -0.00051663 | -0.2434667 | -0.2434667 | 62.13698 | -10.08727 | 0 |  | 0.15027 | 0.06059274 | 0 |  | 0.11934 | 0.117 | 188.39411 | 0 |  | 2.95171 | 2.683373 | 0 |  | 0.04279 | 0.03464777 | -0.4138685 | 0 | 0.1704018 | 4.50261 | -0.2434667 | 1.446548 | 85.11478 | 300 | 300 | -0.249995 | 0 |  | 0.08 | 0.07920792 | 11.1 |  | 14.83391 | 85.11478 | 6544 | 69.8266 | 21.69231 | 70.0261 | 0.1995 | 70 | 25.46217 | 91.65036 | 188.3399 | 205.5146 | 0 |  | 185.05 | 185.3651
28.11.2022 12:19:31 | 01:49:06 | 6546 | 176.8822 | 0 |  | -0.000502044 | -0.2492732 | -0.2492732 | 62.13392 | -10.08776 | 0 |  | 0.15027 | 0.06059274 | 0 |  | 0.11934 | 0.117 | 188.39411 | 0 |  | 2.95171 | 2.683373 | 0 |  | 0.04279 | 0.03464777 | -0.4021837 | 0 | 0.1529105 | 4.50251 | -0.2492732 | 1.440477 | 85.2692 | 299 | 300 | -0.199995 | 0 |  | 0.08 | 0.07920792 | 11.2 |  | 14.67946 | 85.2692 | 6546 | 69.8362 | 21.69281 | 70.0251 | 0.1889 | 70 | 25.44023 | 91.49075 | 188.3399 | 205.4384 | 0 |  | 185.05 | 185.3651
28.11.2022 12:19:33 | 01:49:08 | 6548 | 176.8419 | 0 |  | -0.000485888 | -0.2417861 | -0.2417861 | 62.1329 | -10.08825 | 0 |  | 0.15027 | 0.06059274 | 0 |  | 0.11934 | 0.117 | 188.39411 | 0 |  | 2.95171 | 2.683373 | 0 |  | 0.04279 | 0.03464777 | -0.3892413 | 0 | 0.1474552 | 4.50243 | -0.2417861 | 1.447699 | 85.42368 | 300 | 300 | -0.149995 | 0 |  | 0.08 | 0.07920792 | 11.2 |  | 14.52476 | 85.42368 | 6548 | 69.8459 | 21.69322 | 70.0243 | 0.1784 | 70 | 25.30715 | 99.27924 | 188.3399 | 205.3654 | 0 |  | 185.05 | 185.3651
28.11.2022 12:19:35 | 01:49:10 | 6550 | 176.8419 | 0 |  | -0.000462476 | -0.2363579 | -0.2363579 | 62.12932 | -10.08873 | 0 |  | 0.15027 | 0.06059274 | 0 |  | 0.11934 | 0.117 | 188.39411 | 0 |  | 2.95171 | 2.683373 | 0 |  | 0.04279 | 0.03464777 | -0.3704861 | 0 | 0.1341282 | 4.50235 | -0.2363579 | 1.452861 | 85.57883 | 300 | 300 | -0.149995 | 0 |  | 0.08 | 0.07920792 | 11.2 |  | 14.37003 | 85.57883 | 6550 | 69.8459 | 21.69281 | 70.0235 | 0.1776 | 70 | 25.3005 |  | 188.3399 | 205.3654 | 0 |  | 185.05 | 185.3651
28.11.2022 12:19:37 | 01:49:12 | 6552 | 176.8029 | 0 |  | -0.000445273 | -0.2649331 | -0.2649331 | 62.1283 | -10.08923 | 0 |  | 0.15027 | 0.06059274 | 0 |  | 0.11934 | 0.117 | 188.39411 | 0 |  | 2.95171 | 2.683373 | 0 |  | 0.04279 | 0.03464777 | -0.3567049 | 0 | 0.09177176 | 4.50227 | -0.2649331 | 1.424022 | 85.73271 | 300 | 300 | -0.149995 | 0 |  | 0.08 | 0.07920792 | 11.2 |  | 14.21674 | 85.73271 | 6552 | 69.8555 | 21.69231 | 70.0227 | 0.1672 | 70 | 25.27109 | 71.31171 | 188.3399 | 205.2948 | 0 |  | 185.05 | 185.3651
28.11.2022 12:19:39 | 01:49:14 | 6554 | 176.7602 | 0 |  | -0.000427172 | -0.2691685 | -0.2691685 | 62.12728 | -10.08977 | 0 |  | 0.15027 | 0.06059274 | 0 |  | 0.11934 | 0.117 | 188.39411 | 0 |  | 2.95171 | 2.683373 | 0 |  | 0.04279 | 0.03464777 | -0.3422043 | 0 | 0.07303584 | 4.50225 | -0.2691685 | 1.419526 | 85.88481 | 300 | 300 | -0.149995 | 0 |  | 0.08 | 0.07920792 | 11.2 |  | 14.06483 | 85.88481 | 6554 | 69.8555 | 21.69231 | 70.0225 | 0.167 | 70 | 25.30311 | 56.92298 | 188.3399 | 205.2175 | 0 |  | 185.05 | 185.3651
28.11.2022 12:19:41 | 01:49:16 | 6556 | 176.7602 | 0 |  | -0.000413858 | -0.274848 | -0.274848 | 62.12779 | -10.09031 | 0 |  | 0.15027 | 0.06059274 | 0 |  | 0.11934 | 0.117 | 188.39411 | 0 |  | 2.95171 | 2.683373 | 0 |  | 0.04279 | 0.03464777 | -0.3315386 | 0 | 0.05669059 | 4.50217 | -0.274848 | 1.413586 | 86.03635 | 300 | 300 | -0.149995 | 0 |  | 0.08 | 0.07920792 | 11.1 |  | 13.91392 | 86.03635 | 6556 | 69.8652 | 21.69231 | 70.0217 | 0.1565 | 70 | 25.30738 |  | 188.3399 | 205.2175 | 0 |  | 185.05 | 185.3651
28.11.2022 12:19:43 | 01:49:18 | 6558 | 176.7143 | 0 |  | -0.000402862 | -0.3042753 | -0.3042753 | 62.12932 | -10.09089 | 0 |  | 0.15027 | 0.06059274 | 0 |  | 0.11934 | 0.117 | 188.39411 | 0 |  | 2.95171 | 2.683373 | 0 |  | 0.04279 | 0.03464777 | -0.3227298 | 0 | 0.01845441 | 4.50211 | -0.3042753 | 1.383902 | 86.18598 | 301 | 300 | -0.199995 | 0 |  | 0.08 | 0.07920792 | 11.1 |  | 13.76518 | 86.18598 | 6558 | 69.8652 | 21.69382 | 70.0211 | 0.1559 | 70 | 25.31201 | 16.98397 | 188.3399 | 205.1345 | 0 |  | 185.05 | 185.3651
28.11.2022 12:19:45 | 01:49:20 | 6560 | 176.7143 | 0 |  | -0.000395607 | -0.3242546 | -0.3242546 | 62.13137 | -10.09152 | 0 |  | 0.15027 | 0.06059274 | 0 |  | 0.11934 | 0.117 | 188.39411 | 0 |  | 2.95171 | 2.683373 | 0 |  | 0.04279 | 0.03464777 | -0.3169178 | 0 | -0.007336774 | 4.50203 | -0.3242546 | 1.363671 | 86.33295 | 300 | 300 | -0.249995 | 0 |  | 0.08 | 0.07920792 | 11.1 |  | 13.61843 | 86.33295 | 6560 | 69.8749 | 21.69231 | 70.0203 | 0.1454 | 70 | 25.33609 |  | 188.3399 | 205.1345 | 0 |  | 185.05 | 185.3651
28.11.2022 12:19:47 | 01:49:22 | 6562 | 176.7143 | 0 |  | -0.000385285 | -0.3159017 | -0.3159017 | 62.1329 | -10.09216 | 0 |  | 0.15027 | 0.06059274 | 0 |  | 0.11934 | 0.117 | 188.39411 | 0 |  | 2.95171 | 2.683373 | 0 |  | 0.04279 | 0.03464777 | -0.308649 | 0 | -0.007252729 | 4.50197 | -0.3159017 | 1.371772 | 86.47926 | 299 | 300 | -0.199995 | 0 |  | 0.08 | 0.07920792 | 11.2 |  | 13.47204 | 86.47926 | 6562 | 69.8845 | 21.69382 | 70.0197 | 0.1352 | 70 | 25.34119 |  | 188.3399 | 205.1345 | 0 |  | 185.05 | 185.3651
28.11.2022 12:19:49 | 01:49:24 | 6564 | 176.7143 | 0 |  | -0.000371073 | -0.3199363 | -0.3199363 | 62.13443 | -10.09279 | 0 |  | 0.15027 | 0.06059274 | 0 |  | 0.11934 | 0.117 | 188.39411 | 0 |  | 2.95171 | 2.683373 | 0 |  | 0.04279 | 0.03464777 | -0.2972638 | 0 | -0.02267252 | 4.50195 | -0.3199363 | 1.367486 | 86.62578 | 301 | 300 | -0.199995 | 0 |  | 0.08 | 0.07920792 | 11.1 |  | 13.32574 | 86.62578 | 6564 | 69.8845 | 21.69382 | 70.0195 | 0.135 | 70 | 25.38317 |  | 188.3399 | 205.1345 | 0 |  | 185.05 | 185.3651
28.11.2022 12:19:51 | 01:49:26 | 6566 | 176.7143 | 0 |  | -0.000358657 | -0.3273316 | -0.3273316 | 62.13392 | -10.09344 | 0 |  | 0.15027 | 0.06059274 | 0 |  | 0.11934 | 0.117 | 188.39411 | 0 |  | 2.95171 | 2.683373 | 0 |  | 0.04279 | 0.03464777 | -0.2873175 | 0 | -0.04001417 | 4.50187 | -0.3273316 | 1.359841 | 86.77167 | 300 | 300 | -0.249995 | 0 |  | 0.08 | 0.07920792 | 11.2 |  | 13.18032 | 86.77167 | 6566 | 69.8942 | 21.69322 | 70.0187 | 0.1245 | 70 | 25.41259 |  | 188.3399 | 205.1345 | 0 |  | 185.05 | 185.3651
28.11.2022 12:19:53 | 01:49:28 | 6568 | 176.7143 | 0 |  | -0.000344295 | -0.3456886 | -0.3456886 | 62.13545 | -10.09411 | 0 |  | 0.15027 | 0.06059274 | 0 |  | 0.11934 | 0.117 | 188.39411 | 0 |  | 2.95171 | 2.683373 | 0 |  | 0.04279 | 0.03464777 | -0.2758122 | 0 | -0.06987638 | 4.50183 | -0.3456886 | 1.341236 | 86.91614 | 300 | 300 | -0.249995 | 0 |  | 0.08 | 0.07920792 | 11.2 |  | 13.03635 | 86.91614 | 6568 | 69.8942 | 21.69423 | 70.0183 | 0.1241 | 70 | 25.44165 |  | 188.3399 | 205.1345 | 0 |  | 185.05 | 185.3651
28.11.2022 12:19:55 | 01:49:30 | 6570 | 176.7143 | 0 |  | -0.000333525 | -0.3556144 | -0.3556144 | 62.13494 | -10.09482 | 0 |  | 0.15027 | 0.06059274 | 0 |  | 0.11934 | 0.117 | 188.39411 | 0 |  | 2.95171 | 2.683373 | 0 |  | 0.04279 | 0.03464777 | -0.2671844 | 0 | -0.08843004 | 4.50175 | -0.3556144 | 1.331065 | 87.05908 | 300 | 300 | -0.249995 | 0 |  | 0.08 | 0.07920792 | 11.2 |  | 12.8936 | 87.05908 | 6570 | 69.8942 | 21.69281 | 70.0175 | 0.1233 | 70 | 25.51981 |  | 188.3399 | 205.1345 | 0 |  | 185.05 | 185.3651
28.11.2022 12:19:57 | 01:49:32 | 6572 | 176.7143 | 0 |  | -0.000324923 | -0.355763 | -0.355763 | 62.13239 | -10.09553 | 0 |  | 0.15027 | 0.06059274 | 0 |  | 0.11934 | 0.117 | 188.39411 | 0 |  | 2.95171 | 2.683373 | 0 |  | 0.04279 | 0.03464777 | -0.2602934 | 0 | -0.09546962 | 4.50167 | -0.355763 | 1.330672 | 87.20145 | 300 | 300 | -0.249995 | 0 |  | 0.08 | 0.07920792 | 11.2 |  | 12.75183 | 87.20145 | 6572 | 69.8942 | 21.69231 | 70.0167 | 0.1225 | 70 | 25.55575 |  | 188.3399 | 205.1345 | 0 |  | 185.05 | 185.3651
28.11.2022 12:19:59 | 01:49:34 | 6574 | 176.7143 | 0 |  | -0.000320734 | -0.3886697 | -0.3886697 | 62.13443 | -10.09627 | 0 |  | 0.15027 | 0.06059274 | 0 |  | 0.11934 | 0.117 | 188.39411 | 0 |  | 2.95171 | 2.683373 | 0 |  | 0.04279 | 0.03464777 | -0.2569376 | 0 | -0.131732 | 4.50159 | -0.3886697 | 1.297524 | 87.34203 | 300 | 300 | -0.249995 | 0 |  | 0.08 | 0.07920792 | 11.2 |  | 12.61214 | 87.34203 | 6574 | 69.8942 | 21.69231 | 70.0159 | 0.1217 | 70 | 25.62858 |  | 188.3399 | 205.1345 | 0 |  | 185.05 | 185.3651
28.11.2022 12:20:01 | 01:49:36 | 6576 | 176.7143 | 0 |  | -0.000322155 | -0.4052604 | -0.4052604 | 62.13494 | -10.09707 | 0 |  | 0.15027 | 0.06059274 | 0 |  | 0.11934 | 0.117 | 188.39411 | 0 |  | 2.95171 | 2.683373 | 0 |  | 0.04279 | 0.03464777 | -0.258076 | 0 | -0.1471844 | 4.50153 | -0.4052604 | 1.280697 | 87.47994 | 300 | 300 | -0.249995 | 0 |  | 0.08 | 0.07920792 | 11.2 |  | 12.47445 | 87.47994 | 6576 | 69.9039 | 21.69231 | 70.0153 | 0.1114 | 70 | 25.60248 |  | 188.3399 | 205.1345 | 0 |  | 185.05 | 185.3651
28.11.2022 12:20:03 | 01:49:38 | 6578 | 176.7143 | 0 |  | -0.000318191 | -0.4003052 | -0.4003052 | 62.13494 | -10.09787 | 0 |  | 0.15027 | 0.06059274 | 0 |  | 0.11934 | 0.117 | 188.39411 | 0 |  | 2.95171 | 2.683373 | 0 |  | 0.04279 | 0.03464777 | -0.2549005 | 0 | -0.1454047 | 4.50147 | -0.4003052 | 1.285416 | 87.6172 | 300 | 300 | -0.249995 | 0 |  | 0.08 | 0.07920792 | 11.2 |  | 12.33714 | 87.6172 | 6578 | 69.9039 | 21.69231 | 70.0147 | 0.1108 | 70 | 25.67306 |  | 188.3399 | 205.1345 | 0 |  | 185.05 | 185.3651
28.11.2022 12:20:05 | 01:49:40 | 6580 | 176.7143 | 0 |  | -0.000312282 | -0.4020351 | -0.4020351 | 62.13443 | -10.09867 | 0 |  | 0.15027 | 0.06059274 | 0 |  | 0.11934 | 0.117 | 188.39411 | 0 |  | 2.95171 | 2.683373 | 0 |  | 0.04279 | 0.03464777 | -0.2501668 | 0 | -0.1518683 | 4.50145 | -0.4020351 | 1.283451 | 87.7546 | 300 | 300 | -0.249995 | 0 |  | 0.08 | 0.07920792 | 11.2 |  | 12.20003 | 87.7546 | 6580 | 69.9135 | 21.69322 | 70.0145 | 0.101 | 70 | 25.71528 |  | 188.3399 | 205.1345 | 0 |  | 185.05 | 185.3651
28.11.2022 12:20:07 | 01:49:42 | 6582 | 176.7143 | 0 |  | -0.000312955 | -0.416559 | -0.416559 | 62.13852 | -10.09949 | 0 |  | 0.15027 | 0.06059274 | 0 |  | 0.11934 | 0.117 | 188.39411 | 0 |  | 2.95171 | 2.683373 | 0 |  | 0.04279 | 0.03464777 | -0.2507059 | 0 | -0.165853 | 4.50135 | -0.416559 | 1.268693 | 87.89111 | 300 | 300 | -0.249995 | 0 |  | 0.08 | 0.07920792 | 11.2 |  | 12.06392 | 87.89111 | 6582 | 69.9232 | 21.69322 | 70.0135 | 0.0903 | 70 | 25.80068 |  | 188.3399 | 205.1345 | 0 |  | 185.05 | 185.3651
28.11.2022 12:20:09 | 01:49:44 | 6584 | 176.7143 | 0 |  | -0.000312132 | -0.4241297 | -0.4241297 | 62.13596 | -10.10033 | 0 |  | 0.15027 | 0.06059274 | 0 |  | 0.11934 | 0.117 | 188.39411 | 0 |  | 2.95171 | 2.683373 | 0 |  | 0.04279 | 0.03464777 | -0.2500466 | 0 | -0.1740831 | 4.50131 | -0.4241297 | 1.26089 | 88.02642 | 300 | 300 | -0.249995 | 0 |  | 0.08 | 0.07920792 | 11.2 |  | 11.92925 | 88.02642 | 6584 | 69.9328 | 21.69231 | 70.0131 | 0.0803 | 70 | 25.8945 |  | 188.3399 | 205.1345 | 0 |  | 185.05 | 185.3651
28.11.2022 12:20:11 | 01:49:46 | 6586 | 176.7143 | 0 |  | -0.000309963 | -0.4519866 | -0.4519866 | 62.13596 | -10.10121 | 0 |  | 0.15027 | 0.06059274 | 0 |  | 0.11934 | 0.117 | 188.39411 | 0 |  | 2.95171 | 2.683373 | 0 |  | 0.04279 | 0.03464777 | -0.2483091 | 0 | -0.2036776 | 4.50129 | -0.4519866 | 1.232804 | 88.1598 | 300 | 300 | -0.249995 | 0 |  | 0.08 | 0.07920792 | 11.2 |  | 11.79635 | 88.1598 | 6586 | 69.9328 | 21.69322 | 70.0129 | 0.0801 | 70 | 25.96223 |  | 188.3399 | 205.1345 | 0 |  | 185.05 | 185.3651
28.11.2022 12:20:13 | 01:49:48 | 6588 | 176.7143 | 0 |  | -0.000307944 | -0.4505105 | -0.4505105 | 62.13852 | -10.10211 | 0 |  | 0.15027 | 0.06059274 | 0 |  | 0.11934 | 0.117 | 188.39411 | 0 |  | 2.95171 | 2.683373 | 0 |  | 0.04279 | 0.03464777 | -0.2466917 | 0 | -0.2038189 | 4.50119 | -0.4505105 | 1.234053 | 88.29175 | 300 | 300 | -0.249995 | 0 |  | 0.08 | 0.07920792 | 11.2 |  | 11.66487 | 88.29175 | 6588 | 69.9425 | 21.69382 | 70.0119 | 0.0694 | 70 | 26.02544 |  | 188.3399 | 205.1345 | 0 |  | 185.05 | 185.3651
28.11.2022 12:20:15 | 01:49:50 | 6590 | 176.7143 | 0 |  | -0.00030914 | -0.4779374 | -0.4779374 | 62.14107 | -10.10304 | 0 |  | 0.15027 | 0.06059274 | 0 |  | 0.11934 | 0.117 | 188.39411 | 0 |  | 2.95171 | 2.683373 | 0 |  | 0.04279 | 0.03464777 | -0.2476498 | 0 | -0.2302876 | 4.5011 | -0.4779374 | 1.206403 | 88.42229 | 300 | 300 | -0.249995 | 0 |  | 0.08 | 0.07920792 | 11.2 |  | 11.53536 | 88.42229 | 6590 | 69.9425 | 21.69382 | 70.011 | 0.0685 | 70 | 26.06779 |  | 188.3399 | 205.1345 | 0 |  | 185.05 | 185.3651
28.11.2022 12:20:17 | 01:49:52 | 6592 | 176.7143 | 0 |  | -0.000309963 | -0.5082591 | -0.5082591 | 62.14158 | -10.10403 | 0 |  | 0.15027 | 0.06059274 | 0 |  | 0.11934 | 0.117 | 188.39411 | 0 |  | 2.95171 | 2.683373 | 0 |  | 0.04279 | 0.03464777 | -0.2483091 | 0 | -0.25995 | 4.50104 | -0.5082591 | 1.175862 | 88.54971 | 300 | 300 | -0.249995 | 0 |  | 0.08 | 0.07920792 | 11.2 |  | 11.40881 | 88.54971 | 6592 | 69.9425 | 21.69423 | 70.0104 | 0.0679 | 70 | 26.09816 |  | 188.3399 | 205.1345 | 0 |  | 185.05 | 185.3651
28.11.2022 12:20:19 | 01:49:54 | 6594 | 176.7143 | 0 |  | -0.000312132 | -0.5265834 | -0.5265834 | 62.14107 | -10.10506 | 0 |  | 0.15027 | 0.06059274 | 0 |  | 0.11934 | 0.117 | 188.39411 | 0 |  | 2.95171 | 2.683373 | 0 |  | 0.04279 | 0.03464777 | -0.2500466 | 0 | -0.2765368 | 4.50098 | -0.5265834 | 1.157324 | 88.67451 | 299 | 300 | -0.199995 | 0 |  | 0.08 | 0.07920792 | 11.2 |  | 11.28457 | 88.67451 | 6594 | 69.9425 | 21.69322 | 70.0098 | 0.0673 | 70 | 26.11962 |  | 188.3399 | 205.1345 | 0 |  | 185.05 | 185.3651
28.11.2022 12:20:21 | 01:49:56 | 6596 | 176.7143 | 0 |  | -0.000313105 | -0.5395175 | -0.5395175 | 62.14311 | -10.10613 | 0 |  | 0.15027 | 0.06059274 | 0 |  | 0.11934 | 0.117 | 188.39411 | 0 |  | 2.95171 | 2.683373 | 0 |  | 0.04279 | 0.03464777 | -0.2508261 | 0 | -0.2886914 | 4.50094 | -0.5395175 | 1.144178 | 88.79762 | 301 | 300 | -0.199995 | 0 |  | 0.08 | 0.07920792 | 11.1 |  | 11.1621 | 88.79762 | 6596 | 69.9425 | 21.69322 | 70.0094 | 0.0669 | 70 | 26.1144 |  | 188.3399 | 205.1345 | 0 |  | 185.05 | 185.3651
28.11.2022 12:20:23 | 01:49:58 | 6598 | 176.7143 | 0 |  | -0.00030929 | -0.5614143 | -0.5614143 | 62.14413 | -10.10723 | 0 |  | 0.15027 | 0.06059274 | 0 |  | 0.11934 | 0.117 | 188.39411 | 0 |  | 2.95171 | 2.683373 | 0 |  | 0.04279 | 0.03464777 | -0.2477699 | 0 | -0.3136444 | 4.50088 | -0.5614143 | 1.122074 | 88.91884 | 300 | 300 | -0.249995 | 0 |  | 0.08 | 0.07920792 | 11.1 |  | 11.04099 | 88.91884 | 6598 | 69.9522 | 21.69281 | 70.0088 | 0.0566 | 70 | 26.10053 |  | 188.3399 | 205.1345 | 0 |  | 185.05 | 185.3651
28.11.2022 12:20:25 | 01:50:00 | 6600 | 176.7143 | 0 |  | -0.000305625 | -0.5455745 | -0.5455745 | 62.14413 | -10.10833 | 0 |  | 0.15027 | 0.06059274 | 0 |  | 0.11934 | 0.117 | 188.39411 | 0 |  | 2.95171 | 2.683373 | 0 |  | 0.04279 | 0.03464777 | -0.2448339 | 0 | -0.3007405 | 4.50084 | -0.5455745 | 1.137706 | 89.03971 | 300 | 300 | -0.249995 | 0 |  | 0.08 | 0.07920792 | 11.1 |  | 10.91976 | 89.03971 | 6600 | 69.9522 | 21.69423 | 70.0084 | 0.0562 | 70 | 26.04265 |  | 188.3399 | 205.1345 | 0 |  | 185.05 | 185.3651
28.11.2022 12:20:27 | 01:50:02 | 6602 | 176.7143 | 0 |  | -0.000299118 | -0.5406726 | -0.5406726 | 62.14413 | -10.10942 | 0 |  | 0.15027 | 0.06059274 | 0 |  | 0.11934 | 0.117 | 188.39411 | 0 |  | 2.95171 | 2.683373 | 0 |  | 0.04279 | 0.03464777 | -0.2396212 | 0 | -0.3010514 | 4.50078 | -0.5406726 | 1.142398 | 89.16167 | 300 | 300 | -0.249995 | 0 |  | 0.08 | 0.07920792 | 11.1 |  | 10.79777 | 89.16167 | 6602 | 69.9522 | 21.69231 | 70.0078 | 0.0556 | 70 | 25.9907 |  | 188.3399 | 205.1345 | 0 |  | 185.05 | 185.3651
28.11.2022 12:20:29 | 01:50:04 | 6604 | 176.7143 | 0 |  | -0.000294256 | -0.5433888 | -0.5433888 | 62.14669 | -10.1105 | 0 |  | 0.15027 | 0.06059274 | 0 |  | 0.11934 | 0.117 | 188.39411 | 0 |  | 2.95171 | 2.683373 | 0 |  | 0.04279 | 0.03464777 | -0.2357263 | 0 | -0.3076625 | 4.50072 | -0.5433888 | 1.139473 | 89.28373 | 300 | 300 | -0.249995 | 0 |  | 0.08 | 0.07920792 | 11.1 |  | 10.67624 | 89.28373 | 6604 | 69.9618 | 21.69322 | 70.0072 | 0.0454 | 70 | 25.93471 |  | 188.3399 | 205.1345 | 0 |  | 185.05 | 185.3651
28.11.2022 12:20:31 | 01:50:06 | 6606 | 176.7143 | 0 |  | -0.000292535 | -0.5697578 | -0.5697578 | 62.14516 | -10.11162 | 0 |  | 0.15027 | 0.06059274 | 0 |  | 0.11934 | 0.117 | 188.39411 | 0 |  | 2.95171 | 2.683373 | 0 |  | 0.04279 | 0.03464777 | -0.2343476 | 0 | -0.3354102 | 4.50066 | -0.5697578 | 1.112897 | 89.4042 | 300 | 300 | -0.249995 | 0 |  | 0.08 | 0.07920792 | 11.1 |  | 10.55626 | 89.4042 | 6606 | 69.9618 | 21.69322 | 70.0066 | 0.0448 | 70 | 25.89806 |  | 188.3399 | 205.1345 | 0 |  | 185.05 | 185.3651
28.11.2022 12:20:33 | 01:50:08 | 6608 | 176.7143 | 0 |  | -0.000294181 | -0.5709088 | -0.5709088 | 62.14618 | -10.11276 | 0 |  | 0.15027 | 0.06059274 | 0 |  | 0.11934 | 0.117 | 188.39411 | 0 |  | 2.95171 | 2.683373 | 0 |  | 0.04279 | 0.03464777 | -0.2356662 | 0 | -0.3352426 | 4.50058 | -0.5709088 | 1.111542 | 89.52318 | 299 | 300 | -0.199995 | 0 |  | 0.08 | 0.07920792 | 11.1 |  | 10.43754 | 89.52318 | 6608 | 69.9715 | 21.69281 | 70.0058 | 0.0343 | 70 | 25.89924 |  | 188.3399 | 205.1345 | 0 |  | 185.05 | 185.3651
28.11.2022 12:20:35 | 01:50:10 | 6610 | 176.7143 | 0 |  | -0.000295004 | -0.5844731 | -0.5844731 | 62.15078 | -10.11391 | 0 |  | 0.15027 | 0.06059274 | 0 |  | 0.11934 | 0.117 | 188.39411 | 0 |  | 2.95171 | 2.683373 | 0 |  | 0.04279 | 0.03464777 | -0.2363255 | 0 | -0.3481476 | 4.50054 | -0.5844731 | 1.097775 | 89.64136 | 301 | 300 | -0.199995 | 0 |  | 0.08 | 0.07920792 | 11.1 |  | 10.32001 | 89.64136 | 6610 | 69.9815 | 21.69382 | 70.0054 | 0.0239 | 70 | 25.88217 |  | 188.3399 | 205.1345 | 0 |  | 185.05 | 185.3651
28.11.2022 12:20:37 | 01:50:12 | 6612 | 176.7143 | 0 |  | -0.000296425 | -0.6063175 | -0.6063175 | 62.15231 | -10.1151 | 0 |  | 0.15027 | 0.06059274 | 0 |  | 0.11934 | 0.117 | 188.39411 | 0 |  | 2.95171 | 2.683373 | 0 |  | 0.04279 | 0.03464777 | -0.2374639 | 0 | -0.3688537 | 4.50048 | -0.6063175 | 1.075731 | 89.75762 | 300 | 300 | -0.249995 | 0 |  | 0.08 | 0.07920792 | 11.1 |  | 10.20464 | 89.75762 | 6612 | 69.9815 | 21.69423 | 70.0048 | 0.0233 | 70 | 25.90684 |  | 188.3399 | 205.1345 | 0 |  | 185.05 | 185.3651
28.11.2022 12:20:39 | 01:50:14 | 6614 | 176.7143 | 0 |  | -0.000293208 | -0.6345352 | -0.6345352 | 62.15129 | -10.11635 | 0 |  | 0.15027 | 0.06059274 | 0 |  | 0.11934 | 0.117 | 188.39411 | 0 |  | 2.95171 | 2.683373 | 0 |  | 0.04279 | 0.03464777 | -0.2348868 | 0 | -0.3996484 | 4.50042 | -0.6345352 | 1.047318 | 89.87118 | 300 | 300 | -0.249995 | 0 |  | 0.08 | 0.07920792 | 11.1 |  | 10.09179 | 89.87118 | 6614 | 69.9815 | 21.69423 | 70.0042 | 0.0227 | 70 | 25.92154 |  | 188.3399 | 205.1345 | 0 |  | 185.05 | 185.3651
28.11.2022 12:20:41 | 01:50:16 | 6616 | 176.7143 | 0 |  | -0.000293134 | -0.6454159 | -0.6454159 | 62.15282 | -10.11763 | 0 |  | 0.15027 | 0.06059274 | 0 |  | 0.11934 | 0.117 | 188.39411 | 0 |  | 2.95171 | 2.683373 | 0 |  | 0.04279 | 0.03464777 | -0.2348275 | 0 | -0.4105884 | 4.50038 | -0.6454159 | 1.036246 | 89.98262 | 300 | 300 | -0.249995 | 0 |  | 0.08 | 0.07920792 | 11.1 |  | 9.980657 | 89.98262 | 6616 | 69.9815 | 21.69281 | 70.0038 | 0.0223 | 70 | 25.94373 |  | 188.3399 | 205.1345 | 0 |  | 185.05 | 185.3651
28.11.2022 12:20:43 | 01:50:18 | 6618 | 176.7143 | 0 |  | -0.000292909 | -0.6520285 | -0.6520285 | 62.15435 | -10.11892 | 0 |  | 0.15027 | 0.06059274 | 0 |  | 0.11934 | 0.117 | 188.39411 | 0 |  | 2.95171 | 2.683373 | 0 |  | 0.04279 | 0.03464777 | -0.2346472 | 0 | -0.4173813 | 4.5003 | -0.6520285 | 1.029444 | 90.09311 | 299 | 300 | -0.199995 | 0 |  | 0.08 | 0.07920792 | 11.1 |  | 9.870448 | 90.09311 | 6618 | 69.9912 | 21.69322 | 70.003 | 0.0118 | 70 | 25.96993 |  | 188.3399 | 205.1345 | 0 |  | 185.05 | 185.3651
28.11.2022 12:20:45 | 01:50:20 | 6620 | 176.7143 | 0 |  | -0.000288272 | -0.6608888 | -0.6608888 | 62.15486 | -10.12024 | 0 |  | 0.15027 | 0.06059274 | 0 |  | 0.11934 | 0.117 | 188.39411 | 0 |  | 2.95171 | 2.683373 | 0 |  | 0.04279 | 0.03464777 | -0.2309326 | 0 | -0.4299563 | 4.50024 | -0.6608888 | 1.020395 | 90.20276 | 301 | 300 | -0.199995 | 0 |  | 0.08 | 0.07920792 | 11.1 |  | 9.760908 | 90.20276 | 6620 | 69.9912 | 21.69322 | 70.0024 | 0.0112 | 70 | 26.0596 |  | 188.3399 | 205.1345 | 0 |  | 185.05 | 185.3651
28.11.2022 12:20:47 | 01:50:22 | 6622 | 176.7143 | 0 |  | -0.000286477 | -0.6574731 | -0.6574731 | 62.15537 | -10.12155 | 0 |  | 0.15027 | 0.06059274 | 0 |  | 0.11934 | 0.117 | 188.39411 | 0 |  | 2.95171 | 2.683373 | 0 |  | 0.04279 | 0.03464777 | -0.2294946 | 0 | -0.4279785 | 4.5002 | -0.6574731 | 1.023623 | 90.31209 | 300 | 300 | -0.249995 | 0 |  | 0.08 | 0.07920792 | 11.1 |  | 9.651802 | 90.31209 | 6622 | 70.0009 | 21.6917 | 70.002 | 0.0011 | 70 | 26.10729 |  | 188.3399 | 205.1345 | 0 |  | 185.05 | 185.3651
28.11.2022 12:20:49 | 01:50:24 | 6624 | 176.7143 | 0 |  | -0.000284607 | -0.6732499 | -0.6732499 | 62.15588 | -10.12289 | 0 |  | 0.15027 | 0.06059274 | 0 |  | 0.11934 | 0.117 | 188.39411 | 0 |  | 2.95171 | 2.683373 | 0 |  | 0.04279 | 0.03464777 | -0.2279966 | 0 | -0.4452533 | 4.50016 | -0.6732499 | 1.00766 | 90.42074 | 300 | 300 | -0.249995 | 0 |  | 0.08 | 0.07920792 | 11.1 |  | 9.543424 | 90.42074 | 6624 | 70.0009 | 21.6917 | 70.0016 | 0.0007 | 70 | 26.14097 |  | 188.3399 | 205.1345 | 0 |  | 185.05 | 185.3651
28.11.2022 12:20:51 | 01:50:26 | 6626 | 176.7143 | 0 |  | -0.000282587 | -0.67247 | -0.67247 | 62.15895 | -10.12423 | 0 |  | 0.15027 | 0.06059274 | 0 |  | 0.11934 | 0.117 | 188.39411 | 0 |  | 2.95171 | 2.683373 | 0 |  | 0.04279 | 0.03464777 | -0.2263784 | 0 | -0.4460917 | 4.50012 | -0.67247 | 1.008255 | 90.52857 | 300 | 300 | -0.249995 | 0 |  | 0.08 | 0.07920792 | 11.1 |  | 9.43574 | 90.52857 | 6626 | 70.0009 | 21.69231 | 70.0012 | 0.0003 | 70 | 26.1864 |  | 188.3399 | 205.1345 | 0 |  | 185.05 | 185.3651
28.11.2022 12:20:53 | 01:50:28 | 6628 | 176.7143 | 0 |  | -0.000284008 | -0.6809933 | -0.6809933 | 62.16405 | -10.12558 | 0 |  | 0.15027 | 0.06059274 | 0 |  | 0.11934 | 0.117 | 188.39411 | 0 |  | 2.95171 | 2.683373 | 0 |  | 0.04279 | 0.03464777 | -0.2275167 | 0 | -0.4534766 | 4.50004 | -0.6809933 | 0.9995471 | 90.63597 | 300 | 300 | -0.249995 | 0 |  | 0.08 | 0.07920792 | 11.1 |  | 9.32911 | 90.63597 | 6628 | 70.0105 | 21.69281 | 70.0004 | -0.0101 | 70 | 26.26729 |  | 188.3399 | 205.1345 | 0 |  | 185.05 | 185.3651
28.11.2022 12:20:55 | 01:50:30 | 6630 | 176.7143 | 0 |  | -0.000285504 | -0.7151541 | -0.7151541 | 62.1661 | -10.12698 | 0 |  | 0.15027 | 0.06059274 | 0 |  | 0.11934 | 0.117 | 188.39411 | 0 |  | 2.95171 | 2.683373 | 0 |  | 0.04279 | 0.03464777 | -0.2287151 | 0 | -0.486439 | 4.49996 | -0.7151541 | 0.9652059 | 90.74106 | 300 | 300 | -0.249995 | 0 |  | 0.08 | 0.07920792 | 11.2 |  | 9.224867 | 90.74106 | 6630 | 70.0105 | 21.6913 | 69.9996 | -0.0109 | 70 | 26.31639 |  | 188.3399 | 205.1345 | 0 |  | 185.05 | 185.3651
28.11.2022 12:20:57 | 01:50:32 | 6632 | 176.7143 | 0 |  | -0.000286028 | -0.7284005 | -0.7284005 | 62.16865 | -10.12842 | 0 |  | 0.15027 | 0.06059274 | 0 |  | 0.11934 | 0.117 | 188.39411 | 0 |  | 2.95171 | 2.683373 | 0 |  | 0.04279 | 0.03464777 | -0.2291349 | 0 | -0.4992655 | 4.49992 | -0.7284005 | 0.9517835 | 90.84359 | 300 | 300 | -0.249995 | 0 |  | 0.08 | 0.07920792 | 11.2 |  | 9.122267 | 90.84359 | 6632 | 70.0105 | 21.6917 | 69.9992 | -0.0113 | 70 | 26.39219 |  | 188.3399 | 205.1345 | 0 |  | 185.05 | 185.3651
28.11.2022 12:20:59 | 01:50:34 | 6634 | 176.7143 | 0 |  | -0.000284457 | -0.7113304 | -0.7113304 | 62.17121 | -10.12986 | 0 |  | 0.15027 | 0.06059274 | 0 |  | 0.11934 | 0.117 | 188.39411 | 0 |  | 2.95171 | 2.683373 | 0 |  | 0.04279 | 0.03464777 | -0.2278764 | 0 | -0.483454 | 4.49986 | -0.7113304 | 0.9686772 | 90.94632 | 299 | 300 | -0.199995 | 0 |  | 0.08 | 0.07920792 | 11.2 |  | 9.019471 | 90.94632 | 6634 | 70.0105 | 21.69281 | 69.9986 | -0.0119 | 70 | 26.42433 |  | 188.3399 | 205.1345 | 0 |  | 185.05 | 185.3651
28.11.2022 12:21:01 | 01:50:36 | 6636 | 176.7143 | 0 |  | -0.000279969 | -0.7239298 | -0.7239298 | 62.17376 | -10.1313 | 0 |  | 0.15027 | 0.06059274 | 0 |  | 0.11934 | 0.117 | 188.39411 | 0 |  | 2.95171 | 2.683373 | 0 |  | 0.04279 | 0.03464777 | -0.2242811 | 0 | -0.4996487 | 4.49984 | -0.7239298 | 0.9559011 | 91.04926 | 301 | 300 | -0.199995 | 0 |  | 0.08 | 0.07920792 | 11.1 |  | 8.917403 | 91.04926 | 6636 | 70.0202 | 21.69281 | 69.9984 | -0.0218 | 70 | 26.46786 |  | 188.3399 | 205.1345 | 0 |  | 185.05 | 185.3651
28.11.2022 12:21:03 | 01:50:38 | 6638 | 176.7143 | 0 |  | -0.000287973 | -0.7602457 | -0.7602457 | 62.1758 | -10.13278 | 0 |  | 0.15027 | 0.06059274 | 0 |  | 0.11934 | 0.117 | 188.39411 | 0 |  | 2.95171 | 2.683373 | 0 |  | 0.04279 | 0.03464777 | -0.230693 | 0 | -0.5295527 | 4.49966 | -0.7602457 | 0.9194129 | 91.14957 | 300 | 300 | -0.249995 | 0 |  | 0.08 | 0.07920792 | 11.1 |  | 8.817906 | 91.14957 | 6638 | 70.0298 | 21.6913 | 69.9966 | -0.0332 | 70 | 26.52361 |  | 188.3399 | 205.1345 | 0 |  | 185.05 | 185.3651
28.11.2022 12:21:05 | 01:50:40 | 6640 | 176.7143 | 0 |  | -0.000290217 | -0.7691955 | -0.7691955 | 62.17478 | -10.13431 | 0 |  | 0.15027 | 0.06059274 | 0 |  | 0.11934 | 0.117 | 188.39411 | 0 |  | 2.95171 | 2.683373 | 0 |  | 0.04279 | 0.03464777 | -0.2324907 | 0 | -0.5367048 | 4.49966 | -0.7691955 | 0.9102951 | 91.24744 | 300 | 300 | -0.249995 | 0 |  | 0.08 | 0.07920792 | 11.2 |  | 8.72023 | 91.24744 | 6640 | 70.0298 | 21.69231 | 69.9966 | -0.0332 | 70 | 26.52882 |  | 188.3399 | 205.1345 | 0 |  | 185.05 | 185.3651
28.11.2022 12:21:07 | 01:50:42 | 6642 | 176.7143 | 0 |  | -0.000294106 | -0.7707896 | -0.7707896 | 62.1758 | -10.13585 | 0 |  | 0.15027 | 0.06059274 | 0 |  | 0.11934 | 0.117 | 188.39411 | 0 |  | 2.95171 | 2.683373 | 0 |  | 0.04279 | 0.03464777 | -0.2356061 | 0 | -0.5351834 | 4.49959 | -0.7707896 | 0.908534 | 91.34473 | 300 | 300 | -0.249995 | 0 |  | 0.08 | 0.07920792 | 11.2 |  | 8.62332 | 91.34473 | 6642 | 70.0395 | 21.69281 | 69.9959 | -0.0436 | 70 | 26.54828 |  | 188.3399 | 205.1345 | 0 |  | 185.05 | 185.3651
28.11.2022 12:21:09 | 01:50:44 | 6644 | 176.7143 | 0 |  | -0.00029463 | -0.7900376 | -0.7900376 | 62.17836 | -10.13741 | 0 |  | 0.15027 | 0.06059274 | 0 |  | 0.11934 | 0.117 | 188.39411 | 0 |  | 2.95171 | 2.683373 | 0 |  | 0.04279 | 0.03464777 | -0.2360259 | 0 | -0.5540117 | 4.49955 | -0.7900376 | 0.8891209 | 91.44088 | 300 | 300 | -0.249995 | 0 |  | 0.08 | 0.07920792 | 11.2 |  | 8.527634 | 91.44088 | 6644 | 70.0492 | 21.6913 | 69.9955 | -0.0537 | 70 | 26.52918 |  | 188.3399 | 205.1345 | 0 |  | 185.05 | 185.3651
28.11.2022 12:21:11 | 01:50:46 | 6646 | 176.7143 | 0 |  | -0.000297547 | -0.7968281 | -0.7968281 | 62.17948 | -10.139 | 0 |  | 0.15027 | 0.06059274 | 0 |  | 0.11934 | 0.117 | 188.39411 | 0 |  | 2.95171 | 2.683373 | 0 |  | 0.04279 | 0.03464777 | -0.2383627 | 0 | -0.5584654 | 4.49947 | -0.7968281 | 0.8821677 | 91.53562 | 300 | 300 | -0.249995 | 0 |  | 0.08 | 0.07920792 | 11.2 |  | 8.433333 | 91.53562 | 6646 | 70.0588 | 21.6913 | 69.9947 | -0.0641 | 70 | 26.49929 |  | 188.3399 | 205.1345 | 0 |  | 185.05 | 185.3651
28.11.2022 12:21:13 | 01:50:48 | 6648 | 176.7143 | 0 |  | -0.000296649 | -0.8146754 | -0.8146754 | 62.18398 | -10.14061 | 0 |  | 0.15027 | 0.06059274 | 0 |  | 0.11934 | 0.117 | 188.39411 | 0 |  | 2.95171 | 2.683373 | 0 |  | 0.04279 | 0.03464777 | -0.2376433 | 0 | -0.577032 | 4.49945 | -0.8146754 | 0.86416 | 91.62903 | 300 | 300 | -0.249995 | 0 |  | 0.08 | 0.07920792 | 11.2 |  | 8.34048 | 91.62903 | 6648 | 70.0588 | 21.69069 | 69.9945 | -0.0643 | 70 | 26.52373 |  | 188.3399 | 205.1345 | 0 |  | 185.05 | 185.3651
28.11.2022 12:21:15 | 01:50:50 | 6650 | 176.7143 | 0 |  | -0.0002965 | -0.8277983 | -0.8277983 | 62.18306 | -10.14225 | 0 |  | 0.15027 | 0.06059274 | 0 |  | 0.11934 | 0.117 | 188.39411 | 0 |  | 2.95171 | 2.683373 | 0 |  | 0.04279 | 0.03464777 | -0.237524 | 0 | -0.5902744 | 4.49937 | -0.8277983 | 0.8508795 | 91.72077 | 300 | 300 | -0.249995 | 0 |  | 0.08 | 0.07920792 | 11.2 |  | 8.249782 | 91.72077 | 6650 | 70.0685 | 21.69029 | 69.9937 | -0.0748 | 70 | 26.48399 |  | 188.3399 | 205.1345 | 0 |  | 185.05 | 185.3651
28.11.2022 12:21:17 | 01:50:52 | 6652 | 176.7143 | 0 |  | -0.000298519 | -0.8727145 | -0.8727145 | 62.18245 | -10.14395 | 0 |  | 0.15027 | 0.06059274 | 0 |  | 0.11934 | 0.117 | 188.39411 | 0 |  | 2.95171 | 2.683373 | 0 |  | 0.04279 | 0.03464777 | -0.2391414 | 0 | -0.6335732 | 4.49931 | -0.8727145 | 0.8058112 | 91.80938 | 300 | 300 | -0.249995 | 0 |  | 0.08 | 0.07920792 | 11.2 |  | 8.16238 | 91.80938 | 6652 | 70.0588 | 21.69231 | 69.9931 | -0.0657 | 70 | 26.4152 |  | 188.3399 | 205.1345 | 0 |  | 185.05 | 185.3651
28.11.2022 12:21:19 | 01:50:54 | 6654 | 176.7143 | 0 |  | -0.000297472 | -0.8957008 | -0.8957008 | 62.18347 | -10.14572 | 0 |  | 0.15027 | 0.06059274 | 0 |  | 0.11934 | 0.117 | 188.39411 | 0 |  | 2.95171 | 2.683373 | 0 |  | 0.04279 | 0.03464777 | -0.2383026 | 0 | -0.6573981 | 4.49929 | -0.8957008 | 0.782679 | 91.89435 | 300 | 300 | -0.249995 | 0 |  | 0.08 | 0.07920792 | 11.1 |  | 8.077806 | 91.89435 | 6654 | 70.0685 | 21.69281 | 69.9929 | -0.0756 | 70 | 26.34154 |  | 188.3399 | 205.1345 | 0 |  | 185.05 | 185.3651
28.11.2022 12:21:21 | 01:50:56 | 6656 | 176.7143 | 0 |  | -0.000298669 | -0.8944868 | -0.8944868 | 62.18449 | -10.14751 | 0 |  | 0.15027 | 0.06059274 | 0 |  | 0.11934 | 0.117 | 188.39411 | 0 |  | 2.95171 | 2.683373 | 0 |  | 0.04279 | 0.03464777 | -0.2392615 | 0 | -0.6552253 | 4.49919 | -0.8944868 | 0.783749 | 91.97814 | 300 | 300 | -0.249995 | 0 |  | 0.08 | 0.07920792 | 11.2 |  | 7.994304 | 91.97814 | 6656 | 70.0685 | 21.69281 | 69.9919 | -0.0766 | 70 | 26.33051 |  | 188.3399 | 205.1345 | 0 |  | 185.05 | 185.3651
28.11.2022 12:21:23 | 01:50:58 | 6658 | 176.7143 | 0 |  | -0.00029074 | -0.9114282 | -0.9114282 | 62.18551 | -10.14932 | 0 |  | 0.15027 | 0.06059274 | 0 |  | 0.11934 | 0.117 | 188.39411 | 0 |  | 2.95171 | 2.683373 | 0 |  | 0.04279 | 0.03464777 | -0.2329097 | 0 | -0.6785186 | 4.49921 | -0.9114282 | 0.7666652 | 92.06107 | 300 | 300 | -0.249995 | 0 |  | 0.08 | 0.07920792 | 11.2 |  | 7.911807 | 92.06107 | 6658 | 70.0685 | 21.6913 | 69.9921 | -0.0764 | 70 | 26.3005 |  | 188.3399 | 205.1345 | 0 |  | 185.05 | 185.3651
28.11.2022 12:21:25 | 01:51:00 | 6660 | 176.7143 | 0 |  | -0.000284906 | -0.9185268 | -0.9185268 | 62.18663 | -10.15115 | 0 |  | 0.15027 | 0.06059274 | 0 |  | 0.11934 | 0.117 | 188.39411 | 0 |  | 2.95171 | 2.683373 | 0 |  | 0.04279 | 0.03464777 | -0.2282361 | 0 | -0.6902907 | 4.49911 | -0.9185268 | 0.7594264 | 92.14269 | 300 | 300 | -0.249995 | 0 |  | 0.08 | 0.07920792 | 11.2 |  | 7.830162 | 92.14269 | 6660 | 70.0782 | 21.69281 | 69.9911 | -0.0871 | 70 | 26.3081 |  | 188.3399 | 205.1345 | 0 |  | 185.05 | 185.3651
28.11.2022 12:21:27 | 01:51:02 | 6662 | 176.7143 | 0 |  | -0.000279595 | -0.9102503 | -0.9102503 | 62.18663 | -10.15298 | 0 |  | 0.15027 | 0.06059274 | 0 |  | 0.11934 | 0.117 | 188.39411 | 0 |  | 2.95171 | 2.683373 | 0 |  | 0.04279 | 0.03464777 | -0.2239815 | 0 | -0.6862688 | 4.49907 | -0.9102503 | 0.7675626 | 92.22437 | 299 | 300 | -0.199995 | 0 |  | 0.08 | 0.07920792 | 11.2 |  | 7.748466 | 92.22437 | 6662 | 70.0782 | 21.6917 | 69.9907 | -0.0875 | 70 | 26.33905 |  | 188.3399 | 205.1345 | 0 |  | 185.05 | 185.3651
28.11.2022 12:21:29 | 01:51:04 | 6664 | 176.7143 | 0 |  | -0.000271667 | -0.917152 | -0.917152 | 62.18858 | -10.15481 | 0 |  | 0.15027 | 0.06059274 | 0 |  | 0.11934 | 0.117 | 188.39411 | 0 |  | 2.95171 | 2.683373 | 0 |  | 0.04279 | 0.03464777 | -0.2176304 | 0 | -0.6995216 | 4.49907 | -0.917152 | 0.7605205 | 92.30611 | 301 | 300 | -0.199995 | 0 |  | 0.08 | 0.07920792 | 11.2 |  | 7.6667 | 92.30611 | 6664 | 70.0782 | 21.6917 | 69.9907 | -0.0875 | 70 | 26.34616 |  | 188.3399 | 205.1345 | 0 |  | 185.05 | 185.3651
28.11.2022 12:21:31 | 01:51:06 | 6666 | 176.7143 | 0 |  | -0.00026501 | -0.9082885 | -0.9082885 | 62.18909 | -10.15663 | 0 |  | 0.15027 | 0.06059274 | 0 |  | 0.11934 | 0.117 | 188.39411 | 0 |  | 2.95171 | 2.683373 | 0 |  | 0.04279 | 0.03464777 | -0.2122975 | 0 | -0.695991 | 4.49899 | -0.9082885 | 0.7692434 | 92.38793 | 300 | 300 | -0.249995 | 0 |  | 0.08 | 0.07920792 | 11.2 |  | 7.584689 | 92.38793 | 6666 | 70.0782 | 21.6913 | 69.9899 | -0.0883 | 70 | 26.43097 |  | 188.3399 | 205.1345 | 0 |  | 185.05 | 185.3651
28.11.2022 12:21:33 | 01:51:08 | 6668 | 176.7143 | 0 |  | -0.000256183 | -0.9064279 | -0.9064279 | 62.19021 | -10.15845 | 0 |  | 0.15027 | 0.06059274 | 0 |  | 0.11934 | 0.117 | 188.39411 | 0 |  | 2.95171 | 2.683373 | 0 |  | 0.04279 | 0.03464777 | -0.2052263 | 0 | -0.7012016 | 4.49897 | -0.9064279 | 0.7709626 | 92.47032 | 300 | 300 | -0.249995 | 0 |  | 0.08 | 0.07920792 | 11.2 |  | 7.50239 | 92.47032 | 6668 | 70.0878 | 21.6917 | 69.9897 | -0.0981 | 70 | 26.48162 |  | 188.3399 | 205.1345 | 0 |  | 185.05 | 185.3651
28.11.2022 12:21:35 | 01:51:10 | 6670 | 176.7143 | 0 |  | -0.000243318 | -0.9127365 | -0.9127365 | 62.19317 | -10.16026 | 0 |  | 0.15027 | 0.06059274 | 0 |  | 0.11934 | 0.117 | 188.39411 | 0 |  | 2.95171 | 2.683373 | 0 |  | 0.04279 | 0.03464777 | -0.1949202 | 0 | -0.7178163 | 4.49891 | -0.9127365 | 0.7645129 | 92.55245 | 300 | 300 | -0.249995 | 0 |  | 0.08 | 0.07920792 | 11.2 |  | 7.420389 | 92.55245 | 6670 | 70.0878 | 21.69382 | 69.9891 | -0.0987 | 70 | 26.54318 |  | 188.3399 | 205.1345 | 0 |  | 185.05 | 185.3651
28.11.2022 12:21:37 | 01:51:12 | 6672 | 176.7143 | 0 |  | -0.000243917 | -0.9134823 | -0.9134823 | 62.19379 | -10.16209 | 0 |  | 0.15027 | 0.06059274 | 0 |  | 0.11934 | 0.117 | 188.39411 | 0 |  | 2.95171 | 2.683373 | 0 |  | 0.04279 | 0.03464777 | -0.1954001 | 0 | -0.7180822 | 4.49887 | -0.9134823 | 0.7636267 | 92.63419 | 299 | 300 | -0.199995 | 0 |  | 0.08 | 0.07920792 | 11.2 |  | 7.33887 | 92.63419 | 6672 | 70.0878 | 21.69231 | 69.9887 | -0.0991 | 70 | 26.6268 |  | 188.3399 | 205.1345 | 0 |  | 185.05 | 185.3651
28.11.2022 12:21:39 | 01:51:14 | 6674 | 176.7143 | 0 |  | -0.000238456 | -0.9247991 | -0.9247991 | 62.19419 | -10.16393 | 0 |  | 0.15027 | 0.06059274 | 0 |  | 0.11934 | 0.117 | 188.39411 | 0 |  | 2.95171 | 2.683373 | 0 |  | 0.04279 | 0.03464777 | -0.1910253 | 0 | -0.7337738 | 4.49883 | -0.9247991 | 0.7521706 | 92.71526 | 301 | 300 | -0.199995 | 0 |  | 0.08 | 0.07920792 | 11.2 |  | 7.258487 | 92.71526 | 6674 | 70.0975 | 21.6917 | 69.9883 | -0.1092 | 70 | 26.68907 |  | 188.3399 | 205.1345 | 0 |  | 185.05 | 185.3651
28.11.2022 12:21:41 | 01:51:16 | 6676 | 176.7143 | 0 |  | -0.000235838 | -0.9523244 | -0.9523244 | 62.19317 | -10.16581 | 0 |  | 0.15027 | 0.06059274 | 0 |  | 0.11934 | 0.117 | 188.39411 | 0 |  | 2.95171 | 2.683373 | 0 |  | 0.04279 | 0.03464777 | -0.1889281 | 0 | -0.7633964 | 4.49877 | -0.9523244 | 0.7245096 | 92.79425 | 300 | 300 | -0.249995 | 0 |  | 0.08 | 0.07920792 | 11.2 |  | 7.17974 | 92.79425 | 6676 | 70.0975 | 21.6917 | 69.9877 | -0.1098 | 70 | 26.75573 |  | 188.3399 | 205.1345 | 0 |  | 185.05 | 185.3651
28.11.2022 12:21:43 | 01:51:18 | 6678 | 176.7143 | 0 |  | -0.000232024 | -0.9379296 | -0.9379296 | 62.19481 | -10.1677 | 0 |  | 0.15027 | 0.06059274 | 0 |  | 0.11934 | 0.117 | 188.39411 | 0 |  | 2.95171 | 2.683373 | 0 |  | 0.04279 | 0.03464777 | -0.1858727 | 0 | -0.7520569 | 4.49873 | -0.9379296 | 0.73877 | 92.87252 | 300 | 300 | -0.249995 | 0 |  | 0.08 | 0.07920792 | 11.2 |  | 7.101339 | 92.87252 | 6678 | 70.0975 | 21.69069 | 69.9873 | -0.1102 | 70 | 26.7766 |  | 188.3399 | 205.1345 | 0 |  | 185.05 | 185.3651
28.11.2022 12:21:45 | 01:51:20 | 6680 | 176.7143 | 0 |  | -0.000225591 | -0.944666 | -0.944666 | 62.19583 | -10.16958 | 0 |  | 0.15027 | 0.06059274 | 0 |  | 0.11934 | 0.117 | 188.39411 | 0 |  | 2.95171 | 2.683373 | 0 |  | 0.04279 | 0.03464777 | -0.1807193 | 0 | -0.7639467 | 4.49873 | -0.944666 | 0.7318985 | 92.95118 | 300 | 300 | -0.249995 | 0 |  | 0.08 | 0.07920792 | 11.2 |  | 7.022785 | 92.95118 | 6680 | 70.1071 | 21.69029 | 69.9873 | -0.1198 | 70 | 26.82903 |  | 188.3399 | 205.1345 | 0 |  | 185.05 | 185.3651
28.11.2022 12:21:47 | 01:51:22 | 6682 | 176.7143 | 0 |  | -0.000223347 | -0.943859 | -0.943859 | 62.19777 | -10.17147 | 0 |  | 0.15027 | 0.06059274 | 0 |  | 0.11934 | 0.117 | 188.39411 | 0 |  | 2.95171 | 2.683373 | 0 |  | 0.04279 | 0.03464777 | -0.1789216 | 0 | -0.7649373 | 4.49863 | -0.943859 | 0.732571 | 93.02952 | 300 | 300 | -0.249995 | 0 |  | 0.08 | 0.07920792 | 11.2 |  | 6.944767 | 93.02952 | 6682 | 70.1071 | 21.69029 | 69.9863 | -0.1208 | 70 | 26.85085 |  | 188.3399 | 205.1345 | 0 |  | 185.05 | 185.3651
28.11.2022 12:21:49 | 01:51:24 | 6684 | 176.7143 | 0 |  | -0.000221103 | -0.9620855 | -0.9620855 | 62.19838 | -10.17337 | 0 |  | 0.15027 | 0.06059274 | 0 |  | 0.11934 | 0.117 | 188.39411 | 0 |  | 2.95171 | 2.683373 | 0 |  | 0.04279 | 0.03464777 | -0.177124 | 0 | -0.7849615 | 4.49861 | -0.9620855 | 0.7142115 | 93.1069 | 300 | 300 | -0.249995 | 0 |  | 0.08 | 0.07920792 | 11.2 |  | 6.867806 | 93.1069 | 6684 | 70.1071 | 21.69069 | 69.9861 | -0.121 | 70 | 26.87196 |  | 188.3399 | 205.1345 | 0 |  | 185.05 | 185.3651
28.11.2022 12:21:51 | 01:51:26 | 6686 | 176.7143 | 0 |  | -0.000218635 | -0.9675547 | -0.9675547 | 62.19777 | -10.1753 | 0 |  | 0.15027 | 0.06059274 | 0 |  | 0.11934 | 0.117 | 188.39411 | 0 |  | 2.95171 | 2.683373 | 0 |  | 0.04279 | 0.03464777 | -0.1751469 | 0 | -0.7924078 | 4.49859 | -0.9675547 | 0.7086116 | 93.18301 | 300 | 300 | -0.249995 | 0 |  | 0.08 | 0.07920792 | 11.2 |  | 6.791925 | 93.18301 | 6686 | 70.1168 | 21.68968 | 69.9859 | -0.1309 | 70 | 26.88631 |  | 188.3399 | 205.1345 | 0 |  | 185.05 | 185.3651
28.11.2022 12:21:53 | 01:51:28 | 6688 | 176.7143 | 0 |  | -0.000215269 | -0.9744462 | -0.9744462 | 62.19981 | -10.17725 | 0 |  | 0.15027 | 0.06059274 | 0 |  | 0.11934 | 0.117 | 188.39411 | 0 |  | 2.95171 | 2.683373 | 0 |  | 0.04279 | 0.03464777 | -0.1724504 | 0 | -0.8019958 | 4.49853 | -0.9744462 | 0.7015905 | 93.25844 | 300 | 300 | -0.249995 | 0 |  | 0.08 | 0.07920792 | 11.2 |  | 6.717167 | 93.25844 | 6688 | 70.1168 | 21.68968 | 69.9853 | -0.1315 | 70 | 26.88038 |  | 188.3399 | 205.1345 | 0 |  | 185.05 | 185.3651
28.11.2022 12:21:55 | 01:51:30 | 6690 | 176.7143 | 0 |  | -0.000215568 | -1.005083 | -1.005083 | 62.20042 | -10.17922 | 0 |  | 0.15027 | 0.06059274 | 0 |  | 0.11934 | 0.117 | 188.39411 | 0 |  | 2.95171 | 2.683373 | 0 |  | 0.04279 | 0.03464777 | -0.1726899 | 0 | -0.8323926 | 4.49851 | -1.005083 | 0.670828 | 93.33185 | 299 | 300 | -0.199995 | 0 |  | 0.08 | 0.07920792 | 11.2 |  | 6.644425 | 93.33185 | 6690 | 70.1265 | 21.68968 | 69.9851 | -0.1414 | 70 | 26.90221 |  | 188.3399 | 205.1345 | 0 |  | 185.05 | 185.3651
28.11.2022 12:21:57 | 01:51:32 | 6692 | 176.7143 | 0 |  | -0.000210557 | -1.011705 | -1.011705 | 62.20134 | -10.18124 | 0 |  | 0.15027 | 0.06059274 | 0 |  | 0.11934 | 0.117 | 188.39411 | 0 |  | 2.95171 | 2.683373 | 0 |  | 0.04279 | 0.03464777 | -0.1686757 | 0 | -0.8430297 | 4.49845 | -1.011705 | 0.6640825 | 93.40325 | 301 | 300 | -0.199995 | 0 |  | 0.08 | 0.07920792 | 11.2 |  | 6.573614 | 93.40325 | 6692 | 70.1168 | 21.69029 | 69.9845 | -0.1323 | 70 | 26.80945 |  | 188.3399 | 205.1345 | 0 |  | 185.05 | 185.3651
28.11.2022 12:21:59 | 01:51:34 | 6694 | 176.7143 | 0 |  | -0.000211978 | -1.038171 | -1.038171 | 62.20247 | -10.18329 | 0 |  | 0.15027 | 0.06059274 | 0 |  | 0.11934 | 0.117 | 188.39411 | 0 |  | 2.95171 | 2.683373 | 0 |  | 0.04279 | 0.03464777 | -0.169814 | 0 | -0.8683573 | 4.49841 | -1.038171 | 0.637497 | 93.47287 | 300 | 300 | -0.249995 | 0 |  | 0.08 | 0.07920792 | 11.2 |  | 6.50404 | 93.47287 | 6694 | 70.1168 | 21.69029 | 69.9841 | -0.1327 | 70 | 26.7951 |  | 188.3399 | 205.1345 | 0 |  | 185.05 | 185.3651
28.11.2022 12:22:01 | 01:51:36 | 6696 | 176.7143 | 0 |  | -0.000210856 | -1.014047 | -1.014047 | 62.20349 | -10.18534 | 0 |  | 0.15027 | 0.06059274 | 0 |  | 0.11934 | 0.117 | 188.39411 | 0 |  | 2.95171 | 2.683373 | 0 |  | 0.04279 | 0.03464777 | -0.1689152 | 0 | -0.8451313 | 4.49839 | -1.014047 | 0.6615024 | 93.54235 | 300 | 300 | -0.249995 | 0 |  | 0.08 | 0.07920792 | 11.2 |  | 6.434535 | 93.54235 | 6696 | 70.1265 | 21.68968 | 69.9839 | -0.1426 | 70 | 26.76771 |  | 188.3399 | 205.1345 | 0 |  | 185.05 | 185.3651
28.11.2022 12:22:03 | 01:51:38 | 6698 | 176.7143 | 0 |  | -0.000209584 | -1.036607 | -1.036607 | 62.20492 | -10.18739 | 0 |  | 0.15027 | 0.06059274 | 0 |  | 0.11934 | 0.117 | 188.39411 | 0 |  | 2.95171 | 2.683373 | 0 |  | 0.04279 | 0.03464777 | -0.1678962 | 0 | -0.8687106 | 4.49831 | -1.036607 | 0.6388226 | 93.6119 | 300 | 300 | -0.249995 | 0 |  | 0.08 | 0.07920792 | 11.2 |  | 6.365527 | 93.6119 | 6698 | 70.1265 | 21.68928 | 69.9831 | -0.1434 | 70 | 26.70852 |  | 188.3399 | 205.1345 | 0 |  | 185.05 | 185.3651
28.11.2022 12:22:05 | 01:51:40 | 6700 | 176.7143 | 0 |  | -0.000208986 | -1.044467 | -1.044467 | 62.20543 | -10.18948 | 0 |  | 0.15027 | 0.06059274 | 0 |  | 0.11934 | 0.117 | 188.39411 | 0 |  | 2.95171 | 2.683373 | 0 |  | 0.04279 | 0.03464777 | -0.1674171 | 0 | -0.8770497 | 4.49829 | -1.044467 | 0.6308459 | 93.67982 | 300 | 300 | -0.249995 | 0 |  | 0.08 | 0.07920792 | 11.2 |  | 6.297648 | 93.67982 | 6700 | 70.1365 | 21.68928 | 69.9829 | -0.1536 | 70 | 26.68741 |  | 188.3399 | 205.1345 | 0 |  | 185.05 | 185.3651
28.11.2022 12:22:07 | 01:51:42 | 6702 | 176.7143 | 0 |  | -0.000207266 | -1.038306 | -1.038306 | 62.20798 | -10.19156 | 0 |  | 0.15027 | 0.06059274 | 0 |  | 0.11934 | 0.117 | 188.39411 | 0 |  | 2.95171 | 2.683373 | 0 |  | 0.04279 | 0.03464777 | -0.1660393 | 0 | -0.8722665 | 4.49825 | -1.038306 | 0.6368904 | 93.74763 | 300 | 300 | -0.249995 | 0 |  | 0.08 | 0.07920792 | 11.2 |  | 6.229726 | 93.74763 | 6702 | 70.1365 | 21.68777 | 69.9825 | -0.154 | 70 | 26.65657 |  | 188.3399 | 205.1345 | 0 |  | 185.05 | 185.3651
28.11.2022 12:22:09 | 01:51:44 | 6704 | 176.7143 | 0 |  | -0.000202628 | -1.037918 | -1.037918 | 62.20901 | -10.19363 | 0 |  | 0.15027 | 0.06059274 | 0 |  | 0.11934 | 0.117 | 188.39411 | 0 |  | 2.95171 | 2.683373 | 0 |  | 0.04279 | 0.03464777 | -0.1623238 | 0 | -0.8755945 | 4.49825 | -1.037918 | 0.6371608 | 93.81577 | 300 | 300 | -0.249995 | 0 |  | 0.08 | 0.07920792 | 11.2 |  | 6.161308 | 93.81577 | 6704 | 70.1365 | 21.68968 | 69.9825 | -0.154 | 70 | 26.64601 |  | 188.3399 | 205.1345 | 0 |  | 185.05 | 185.3651
28.11.2022 12:22:11 | 01:51:46 | 6706 | 176.7143 | 0 |  | -0.000195822 | -1.022858 | -1.022858 | 62.21115 | -10.1957 | 0 |  | 0.15027 | 0.06059274 | 0 |  | 0.11934 | 0.117 | 188.39411 | 0 |  | 2.95171 | 2.683373 | 0 |  | 0.04279 | 0.03464777 | -0.1568716 | 0 | -0.8659868 | 4.49823 | -1.022858 | 0.6521023 | 93.88474 | 299 | 300 | -0.199995 | 0 |  | 0.08 | 0.07920792 | 11.2 |  | 6.092515 | 93.88474 | 6706 | 70.1462 | 21.68968 | 69.9823 | -0.1639 | 70 | 26.64518 |  | 188.3399 | 205.1345 | 0 |  | 185.05 | 185.3651
28.11.2022 12:22:13 | 01:51:48 | 6708 | 176.7143 | 0 |  | -0.000190436 | -1.047143 | -1.047143 | 62.2132 | -10.19777 | 0 |  | 0.15027 | 0.06059274 | 0 |  | 0.11934 | 0.117 | 188.39411 | 0 |  | 2.95171 | 2.683373 | 0 |  | 0.04279 | 0.03464777 | -0.1525569 | 0 | -0.8945864 | 4.49819 | -1.047143 | 0.6276997 | 93.95319 | 301 | 300 | -0.199995 | 0 |  | 0.08 | 0.07920792 | 11.2 |  | 6.024557 | 93.95319 | 6708 | 70.1462 | 21.69029 | 69.9819 | -0.1643 | 70 | 26.62834 |  | 188.3399 | 205.1345 | 0 |  | 185.05 | 185.3651
28.11.2022 12:22:15 | 01:51:50 | 6710 | 176.7143 | 0 |  | -0.000186771 | -1.050586 | -1.050586 | 62.21258 | -10.19986 | 0 |  | 0.15027 | 0.06059274 | 0 |  | 0.11934 | 0.117 | 188.39411 | 0 |  | 2.95171 | 2.683373 | 0 |  | 0.04279 | 0.03464777 | -0.1496209 | 0 | -0.9009654 | 4.49815 | -1.050586 | 0.6241416 | 94.02015 | 300 | 300 | -0.249995 | 0 |  | 0.08 | 0.07920792 | 11.2 |  | 5.957708 | 94.02015 | 6710 | 70.1558 | 21.68878 | 69.9815 | -0.1743 | 70 | 26.6434 |  | 188.3399 | 205.1345 | 0 |  | 185.05 | 185.3651
28.11.2022 12:22:17 | 01:51:52 | 6712 | 176.7143 | 0 |  | -0.000186397 | -1.053152 | -1.053152 | 62.21258 | -10.20197 | 0 |  | 0.15027 | 0.06059274 | 0 |  | 0.11934 | 0.117 | 188.39411 | 0 |  | 2.95171 | 2.683373 | 0 |  | 0.04279 | 0.03464777 | -0.1493213 | 0 | -0.9038305 | 4.49809 | -1.053152 | 0.6214617 | 94.08678 | 300 | 300 | -0.249995 | 0 |  | 0.08 | 0.07920792 | 11.2 |  | 5.891204 | 94.08678 | 6712 | 70.1462 | 21.68827 | 69.9809 | -0.1653 | 70 | 26.63878 |  | 188.3399 | 205.1345 | 0 |  | 185.05 | 185.3651
28.11.2022 12:22:19 | 01:51:54 | 6714 | 176.7143 | 0 |  | -0.000180039 | -1.057194 | -1.057194 | 62.21166 | -10.20408 | 0 |  | 0.15027 | 0.06059274 | 0 |  | 0.11934 | 0.117 | 188.39411 | 0 |  | 2.95171 | 2.683373 | 0 |  | 0.04279 | 0.03464777 | -0.1442279 | 0 | -0.9129663 | 4.49806 | -1.057194 | 0.6173054 | 94.15304 | 300 | 300 | -0.249995 | 0 |  | 0.08 | 0.07920792 | 11.2 |  | 5.825543 | 94.15304 | 6714 | 70.1558 | 21.68878 | 69.9806 | -0.1752 | 70 | 26.65147 |  | 188.3399 | 205.1345 | 0 |  | 185.05 | 185.3651
28.11.2022 12:22:21 | 01:51:56 | 6716 | 176.7143 | 0 |  | -0.00017989 | -1.086602 | -1.086602 | 62.21217 | -10.20622 | 0 |  | 0.15027 | 0.06059274 | 0 |  | 0.11934 | 0.117 | 188.39411 | 0 |  | 2.95171 | 2.683373 | 0 |  | 0.04279 | 0.03464777 | -0.1441085 | 0 | -0.9424934 | 4.49803 | -1.086602 | 0.5877869 | 94.21749 | 300 | 300 | -0.249995 | 0 |  | 0.08 | 0.07920792 | 11.2 |  | 5.761813 | 94.21749 | 6716 | 70.1558 | 21.68928 | 69.9803 | -0.1755 | 70 | 26.67246 |  | 188.3399 | 205.1345 | 0 |  | 185.05 | 185.3651
28.11.2022 12:22:23 | 01:51:58 | 6718 | 176.7143 | 0 |  | -0.000179964 | -1.098016 | -1.098016 | 62.21217 | -10.20841 | 0 |  | 0.15027 | 0.06059274 | 0 |  | 0.11934 | 0.117 | 188.39411 | 0 |  | 2.95171 | 2.683373 | 0 |  | 0.04279 | 0.03464777 | -0.1441678 | 0 | -0.9538478 | 4.49798 | -1.098016 | 0.5762662 | 94.27976 | 299 | 300 | -0.199995 | 0 |  | 0.08 | 0.07920792 | 11.2 |  | 5.699669 | 94.27976 | 6718 | 70.1558 | 21.68716 | 69.9798 | -0.176 | 70 | 26.67483 |  | 188.3399 | 205.1345 | 0 |  | 185.05 | 185.3651
28.11.2022 12:22:25 | 01:52:00 | 6720 | 176.7143 | 0 |  | -0.000173981 | -1.093138 | -1.093138 | 62.21779 | -10.2106 | 0 |  | 0.15027 | 0.06059274 | 0 |  | 0.11934 | 0.117 | 188.39411 | 0 |  | 2.95171 | 2.683373 | 0 |  | 0.04279 | 0.03464777 | -0.1393749 | 0 | -0.9537632 | 4.49798 | -1.093138 | 0.5810374 | 94.34166 | 301 | 300 | -0.199995 | 0 |  | 0.08 | 0.07920792 | 11.2 |  | 5.637568 | 94.34166 | 6720 | 70.1558 | 21.68827 | 69.9798 | -0.176 | 70 | 26.70769 |  | 188.3399 | 205.1345 | 0 |  | 185.05 | 185.3651
28.11.2022 12:22:27 | 01:52:02 | 6722 | 176.7143 | 0 |  | -0.000171063 | -1.086611 | -1.086611 | 62.21718 | -10.21278 | 0 |  | 0.15027 | 0.06059274 | 0 |  | 0.11934 | 0.117 | 188.39411 | 0 |  | 2.95171 | 2.683373 | 0 |  | 0.04279 | 0.03464777 | -0.1370373 | 0 | -0.9495734 | 4.49794 | -1.086611 | 0.5874574 | 94.40416 | 300 | 300 | -0.249995 | 0 |  | 0.08 | 0.07920792 | 11.2 |  | 5.575022 | 94.40416 | 6722 | 70.1655 | 21.68716 | 69.9794 | -0.1861 | 70 | 26.69168 |  | 188.3399 | 205.1345 | 0 |  | 185.05 | 185.3651
28.11.2022 12:22:29 | 01:52:04 | 6724 | 176.7143 | 0 |  | -0.000167697 | -1.090425 | -1.090425 | 62.2183 | -10.21495 | 0 |  | 0.15027 | 0.06059274 | 0 |  | 0.11934 | 0.117 | 188.39411 | 0 |  | 2.95171 | 2.683373 | 0 |  | 0.04279 | 0.03464777 | -0.1343408 | 0 | -0.9560845 | 4.4979 | -1.090425 | 0.5835351 | 94.4668 | 300 | 300 | -0.249995 | 0 |  | 0.08 | 0.07920792 | 11.2 |  | 5.512318 | 94.4668 | 6724 | 70.1655 | 21.68827 | 69.979 | -0.1865 | 70 | 26.72513 |  | 188.3399 | 205.1345 | 0 |  | 185.05 | 185.3651
28.11.2022 12:22:31 | 01:52:06 | 6726 | 176.7143 | 0 |  | -0.000164107 | -1.082539 | -1.082539 | 62.22035 | -10.21713 | 0 |  | 0.15027 | 0.06059274 | 0 |  | 0.11934 | 0.117 | 188.39411 | 0 |  | 2.95171 | 2.683373 | 0 |  | 0.04279 | 0.03464777 | -0.1314649 | 0 | -0.9510741 | 4.49788 | -1.082539 | 0.5913134 | 94.52964 | 300 | 300 | -0.249995 | 0 |  | 0.08 | 0.07920792 | 11.2 |  | 5.449881 | 94.52964 | 6726 | 70.1752 | 21.68615 | 69.9788 | -0.1964 | 70 | 26.72121 |  | 188.3399 | 205.1345 | 0 |  | 185.05 | 185.3651
28.11.2022 12:22:33 | 01:52:08 | 6728 | 176.7143 | 0 |  | -0.00016493 | -1.11295 | -1.11295 | 62.2229 | -10.21932 | 0 |  | 0.15027 | 0.06059274 | 0 |  | 0.11934 | 0.117 | 188.39411 | 0 |  | 2.95171 | 2.683373 | 0 |  | 0.04279 | 0.03464777 | -0.1321242 | 0 | -0.9808257 | 4.49782 | -1.11295 | 0.5607966 | 94.59126 | 300 | 300 | -0.249995 | 0 |  | 0.08 | 0.07920792 | 11.2 |  | 5.389188 | 94.59126 | 6728 | 70.1752 | 21.68878 | 69.9782 | -0.197 | 70 | 26.74185 |  | 188.3399 | 205.1345 | 0 |  | 185.05 | 185.3651
28.11.2022 12:22:35 | 01:52:10 | 6730 | 176.7143 | 0 |  | -0.00016867 | -1.134781 | -1.134781 | 62.22597 | -10.22157 | 0 |  | 0.15027 | 0.06059274 | 0 |  | 0.11934 | 0.117 | 188.39411 | 0 |  | 2.95171 | 2.683373 | 0 |  | 0.04279 | 0.03464777 | -0.1351203 | 0 | -0.9996607 | 4.49774 | -1.134781 | 0.5388644 | 94.65008 | 300 | 300 | -0.249995 | 0 |  | 0.08 | 0.07920792 | 11.2 |  | 5.331332 | 94.65008 | 6730 | 70.1752 | 21.68716 | 69.9774 | -0.1978 | 70 | 26.75442 |  | 188.3399 | 205.1345 | 0 |  | 185.05 | 185.3651
28.11.2022 12:22:37 | 01:52:12 | 6732 | 176.7143 | 0 |  | -0.000179067 | -1.166931 | -1.166931 | 62.21933 | -10.22387 | 0 |  | 0.15027 | 0.06059274 | 0 |  | 0.11934 | 0.117 | 188.39411 | 0 |  | 2.95171 | 2.683373 | 0 |  | 0.04279 | 0.03464777 | -0.1434492 | 0 | -1.023482 | 4.49768 | -1.166931 | 0.5066178 | 94.70601 | 300 | 300 | -0.249995 | 0 |  | 0.08 | 0.07920792 | 11.2 |  | 5.276359 | 94.70601 | 6732 | 70.1655 | 21.68716 | 69.9768 | -0.1887 | 70 | 26.75822 |  | 188.3399 | 205.1345 | 0 |  | 185.05 | 185.3651
28.11.2022 12:22:39 | 01:52:14 | 6734 | 176.7143 | 0 |  | -0.000186098 | -1.187974 | -1.187974 | 62.21524 | -10.22623 | 0 |  | 0.15027 | 0.06059274 | 0 |  | 0.11934 | 0.117 | 188.39411 | 0 |  | 2.95171 | 2.683373 | 0 |  | 0.04279 | 0.03464777 | -0.1490817 | 0 | -1.038892 | 4.49766 | -1.187974 | 0.4854842 | 94.75907 | 300 | 300 | -0.249995 | 0 |  | 0.08 | 0.07920792 | 11.2 |  | 5.223853 | 94.75907 | 6734 | 70.1752 | 21.68676 | 69.9766 | -0.1986 | 70 | 26.79463 |  | 188.3399 | 205.1345 | 0 |  | 185.05 | 185.3651
28.11.2022 12:22:41 | 01:52:16 | 6736 | 176.7143 | 0 |  | -0.000193952 | -1.198245 | -1.198245 | 62.2132 | -10.22861 | 0 |  | 0.15027 | 0.06059274 | 0 |  | 0.11934 | 0.117 | 188.39411 | 0 |  | 2.95171 | 2.683373 | 0 |  | 0.04279 | 0.03464777 | -0.1553735 | 0 | -1.042871 | 4.49762 | -1.198245 | 0.4751251 | 94.81045 | 299 | 300 | -0.199995 | 0 |  | 0.08 | 0.07920792 | 11.2 |  | 5.172714 | 94.81045 | 6736 | 70.1752 | 21.68716 | 69.9762 | -0.199 | 70 | 26.78846 |  | 188.3399 | 205.1345 | 0 |  | 185.05 | 185.3651
28.11.2022 12:22:43 | 01:52:18 | 6738 | 176.7143 | 0 |  | -0.000197916 | -1.201473 | -1.201473 | 62.21473 | -10.23101 | 0 |  | 0.15027 | 0.06059274 | 0 |  | 0.11934 | 0.117 | 188.39411 | 0 |  | 2.95171 | 2.683373 | 0 |  | 0.04279 | 0.03464777 | -0.158549 | 0 | -1.042924 | 4.49758 | -1.201473 | 0.4718095 | 94.8611 | 301 | 300 | -0.199995 | 0 |  | 0.08 | 0.07920792 | 11.2 |  | 5.12213 | 94.8611 | 6738 | 70.1752 | 21.68777 | 69.9758 | -0.1994 | 70 | 26.83531 |  | 188.3399 | 205.1345 | 0 |  | 185.05 | 185.3651
28.11.2022 12:22:45 | 01:52:20 | 6740 | 176.7143 | 0 |  | -0.000204124 | -1.20183 | -1.20183 | 62.21616 | -10.23342 | 0 |  | 0.15027 | 0.06059274 | 0 |  | 0.11934 | 0.117 | 188.39411 | 0 |  | 2.95171 | 2.683373 | 0 |  | 0.04279 | 0.03464777 | -0.1635222 | 0 | -1.038307 | 4.4975 | -1.20183 | 0.4713661 | 94.91155 | 300 | 300 | -0.249995 | 0 |  | 0.08 | 0.07920792 | 11.2 |  | 5.071565 | 94.91155 | 6740 | 70.1848 | 21.68777 | 69.975 | -0.2098 | 70 | 26.87908 |  | 188.3399 | 205.1345 | 0 |  | 185.05 | 185.3651
28.11.2022 12:22:47 | 01:52:22 | 6742 | 176.7143 | 0 |  | -0.000204722 | -1.194757 | -1.194757 | 62.21984 | -10.23581 | 0 |  | 0.15027 | 0.06059274 | 0 |  | 0.11934 | 0.117 | 188.39411 | 0 |  | 2.95171 | 2.683373 | 0 |  | 0.04279 | 0.03464777 | -0.1640013 | 0 | -1.030755 | 4.49752 | -1.194757 | 0.478352 | 94.96235 | 300 | 300 | -0.249995 | 0 |  | 0.08 | 0.07920792 | 11.2 |  | 5.020609 | 94.96235 | 6742 | 70.1848 | 21.68716 | 69.9752 | -0.2096 | 70 | 26.9251 |  | 188.3399 | 205.1345 | 0 |  | 185.05 | 185.3651
28.11.2022 12:22:49 | 01:52:24 | 6744 | 176.7143 | 0 |  | -0.000202479 | -1.192842 | -1.192842 | 62.22137 | -10.2382 | 0 |  | 0.15027 | 0.06059274 | 0 |  | 0.11934 | 0.117 | 188.39411 | 0 |  | 2.95171 | 2.683373 | 0 |  | 0.04279 | 0.03464777 | -0.1622044 | 0 | -1.030637 | 4.4975 | -1.192842 | 0.4801787 | 95.01362 | 300 | 300 | -0.249995 | 0 |  | 0.08 | 0.07920792 | 11.2 |  | 4.969727 | 95.01362 | 6744 | 70.1945 | 21.68827 | 69.975 | -0.2195 | 70 | 26.9818 |  | 188.3399 | 205.1345 | 0 |  | 185.05 | 185.3651
28.11.2022 12:22:51 | 01:52:26 | 6746 | 176.7143 | 0 |  | -0.000203152 | -1.216449 | -1.216449 | 62.22392 | -10.24061 | 0 |  | 0.15027 | 0.06059274 | 0 |  | 0.11934 | 0.117 | 188.39411 | 0 |  | 2.95171 | 2.683373 | 0 |  | 0.04279 | 0.03464777 | -0.1627436 | 0 | -1.053706 | 4.49746 | -1.216449 | 0.4564849 | 95.06372 | 300 | 300 | -0.249995 | 0 |  | 0.08 | 0.07920792 | 11.2 |  | 4.91968 | 95.06372 | 6746 | 70.1945 | 21.68777 | 69.9746 | -0.2199 | 70 | 27.04324 |  | 188.3399 | 205.1345 | 0 |  | 185.05 | 185.3651
28.11.2022 12:22:53 | 01:52:28 | 6748 | 176.7143 | 0 |  | -0.00019627 | -1.195751 | -1.195751 | 62.22495 | -10.24302 | 0 |  | 0.15027 | 0.06059274 | 0 |  | 0.11934 | 0.117 | 188.39411 | 0 |  | 2.95171 | 2.683373 | 0 |  | 0.04279 | 0.03464777 | -0.1572304 | 0 | -1.038521 | 4.49748 | -1.195751 | 0.4770973 | 95.11366 | 300 | 300 | -0.249995 | 0 |  | 0.08 | 0.07920792 | 11.2 |  | 4.86951 | 95.11366 | 6748 | 70.1945 | 21.68827 | 69.9748 | -0.2197 | 70 | 27.13029 |  | 188.3399 | 205.1345 | 0 |  | 185.05 | 185.3651
28.11.2022 12:22:55 | 01:52:30 | 6750 | 176.7143 | 0 |  | -0.0001947 | -1.20312 | -1.20312 | 62.22699 | -10.24542 | 0 |  | 0.15027 | 0.06059274 | 0 |  | 0.11934 | 0.117 | 188.39411 | 0 |  | 2.95171 | 2.683373 | 0 |  | 0.04279 | 0.03464777 | -0.1559727 | 0 | -1.047148 | 4.4974 | -1.20312 | 0.4696409 | 95.1643 | 300 | 300 | -0.249995 | 0 |  | 0.08 | 0.07920792 | 11.2 |  | 4.819184 | 95.1643 | 6750 | 70.2041 | 21.68676 | 69.974 | -0.2301 | 70 | 27.17964 |  | 188.3399 | 205.1345 | 0 |  | 185.05 | 185.3651
28.11.2022 12:22:57 | 01:52:32 | 6752 | 176.7143 | 0 |  | -0.000190062 | -1.213198 | -1.213198 | 62.22597 | -10.24784 | 0 |  | 0.15027 | 0.06059274 | 0 |  | 0.11934 | 0.117 | 188.39411 | 0 |  | 2.95171 | 2.683373 | 0 |  | 0.04279 | 0.03464777 | -0.1522573 | 0 | -1.060941 | 4.4974 | -1.213198 | 0.4594779 | 95.214 | 299 | 300 | -0.199995 | 0 |  | 0.08 | 0.07920792 | 11.2 |  | 4.769979 | 95.214 | 6752 | 70.2041 | 21.68716 | 69.974 | -0.2301 | 70 | 27.21819 |  | 188.3399 | 205.1345 | 0 |  | 185.05 | 185.3651
28.11.2022 12:22:59 | 01:52:34 | 6754 | 176.7143 | 0 |  | -0.000180712 | -1.230665 | -1.230665 | 62.2229 | -10.25028 | 0 |  | 0.15027 | 0.06059274 | 0 |  | 0.11934 | 0.117 | 188.39411 | 0 |  | 2.95171 | 2.683373 | 0 |  | 0.04279 | 0.03464777 | -0.144767 | 0 | -1.085898 | 4.49738 | -1.230665 | 0.4419274 | 95.26221 | 301 | 300 | -0.199995 | 0 |  | 0.08 | 0.07920792 | 11.2 |  | 4.722156 | 95.26221 | 6754 | 70.2041 | 21.68827 | 69.9738 | -0.2303 | 70 | 27.26219 |  | 188.3399 | 205.1345 | 0 |  | 185.05 | 185.3651
28.11.2022 12:23:01 | 01:52:36 | 6756 | 176.7143 | 0 |  | -0.000171138 | -1.235125 | -1.235125 | 62.22188 | -10.25275 | 0 |  | 0.15027 | 0.06059274 | 0 |  | 0.11934 | 0.117 | 188.39411 | 0 |  | 2.95171 | 2.683373 | 0 |  | 0.04279 | 0.03464777 | -0.1370974 | 0 | -1.098028 | 4.49734 | -1.235125 | 0.4373865 | 95.30925 | 300 | 300 | -0.249995 | 0 |  | 0.08 | 0.07920792 | 11.2 |  | 4.67505 | 95.30925 | 6756 | 70.2041 | 21.68716 | 69.9734 | -0.2307 | 70 | 27.2629 |  | 188.3399 | 205.1345 | 0 |  | 185.05 | 185.3651
28.11.2022 12:23:03 | 01:52:38 | 6758 | 176.7143 | 0 |  | -0.000161489 | -1.226387 | -1.226387 | 62.22443 | -10.25521 | 0 |  | 0.15027 | 0.06059274 | 0 |  | 0.11934 | 0.117 | 188.39411 | 0 |  | 2.95171 | 2.683373 | 0 |  | 0.04279 | 0.03464777 | -0.1293676 | 0 | -1.097019 | 4.49732 | -1.226387 | 0.4460441 | 95.3565 | 300 | 300 | -0.249995 | 0 |  | 0.08 | 0.07920792 | 11.2 |  | 4.627579 | 95.3565 | 6758 | 70.2041 | 21.68615 | 69.9732 | -0.2309 | 70 | 27.27891 |  | 188.3399 | 205.1345 | 0 |  | 185.05 | 185.3651
28.11.2022 12:23:05 | 01:52:40 | 6760 | 176.7143 | 0 |  | -0.000149073 | -1.222728 | -1.222728 | 62.22647 | -10.25766 | 0 |  | 0.15027 | 0.06059274 | 0 |  | 0.11934 | 0.117 | 188.39411 | 0 |  | 2.95171 | 2.683373 | 0 |  | 0.04279 | 0.03464777 | -0.1194213 | 0 | -1.103307 | 4.4973 | -1.222728 | 0.4496204 | 95.40441 | 300 | 300 | -0.249995 | 0 |  | 0.08 | 0.07920792 | 11.2 |  | 4.5799 | 95.40441 | 6760 | 70.2138 | 21.68575 | 69.973 | -0.2408 | 70 | 27.26575 |  | 188.3399 | 205.1345 | 0 |  | 185.05 | 185.3651
28.11.2022 12:23:07 | 01:52:42 | 6762 | 176.7143 | 0 |  | -0.000137255 | -1.239131 | -1.239131 | 62.22954 | -10.26012 | 0 |  | 0.15027 | 0.06059274 | 0 |  | 0.11934 | 0.117 | 188.39411 | 0 |  | 2.95171 | 2.683373 | 0 |  | 0.04279 | 0.03464777 | -0.109954 | 0 | -1.129177 | 4.49728 | -1.239131 | 0.4331357 | 95.45163 | 300 | 300 | -0.249995 | 0 |  | 0.08 | 0.07920792 | 11.2 |  | 4.533202 | 95.45163 | 6762 | 70.2138 | 21.68615 | 69.9728 | -0.241 | 70 | 27.28378 |  | 188.3399 | 205.1345 | 0 |  | 185.05 | 185.3651
28.11.2022 12:23:09 | 01:52:44 | 6764 | 176.7143 | 0 |  | -0.000130598 | -1.251791 | -1.251791 | 62.23005 | -10.26261 | 0 |  | 0.15027 | 0.06059274 | 0 |  | 0.11934 | 0.117 | 188.39411 | 0 |  | 2.95171 | 2.683373 | 0 |  | 0.04279 | 0.03464777 | -0.1046211 | 0 | -1.14717 | 4.49726 | -1.251791 | 0.4203976 | 95.49728 | 300 | 300 | -0.249995 | 0 |  | 0.08 | 0.07920792 | 11.2 |  | 4.487499 | 95.49728 | 6764 | 70.2138 | 21.68474 | 69.9726 | -0.2412 | 70 | 27.20561 |  | 188.3399 | 205.1345 | 0 |  | 185.05 | 185.3651
28.11.2022 12:23:11 | 01:52:46 | 6766 | 176.7143 | 0 |  | -0.000127681 | -1.236269 | -1.236269 | 62.23312 | -10.2651 | 0 |  | 0.15027 | 0.06059274 | 0 |  | 0.11934 | 0.117 | 188.39411 | 0 |  | 2.95171 | 2.683373 | 0 |  | 0.04279 | 0.03464777 | -0.1022843 | 0 | -1.133984 | 4.49722 | -1.236269 | 0.4358413 | 95.54308 | 300 | 300 | -0.249995 | 0 |  | 0.08 | 0.07920792 | 11.2 |  | 4.44113 | 95.54308 | 6766 | 70.2138 | 21.68575 | 69.9722 | -0.2416 | 70 | 27.16991 |  | 188.3399 | 205.1345 | 0 |  | 185.05 | 185.3651
28.11.2022 12:23:13 | 01:52:48 | 6768 | 176.7143 | 0 |  | -0.000117882 | -1.219538 | -1.219538 | 62.23312 | -10.26755 | 0 |  | 0.15027 | 0.06059274 | 0 |  | 0.11934 | 0.117 | 188.39411 | 0 |  | 2.95171 | 2.683373 | 0 |  | 0.04279 | 0.03464777 | -0.0944344 | 0 | -1.125103 | 4.49726 | -1.219538 | 0.4524903 | 95.5906 | 300 | 300 | -0.249995 | 0 |  | 0.08 | 0.07920792 | 11.2 |  | 4.393592 | 95.5906 | 6768 | 70.2138 | 21.68676 | 69.9726 | -0.2412 | 70 | 27.15176 |  | 188.3399 | 205.1345 | 0 |  | 185.05 | 185.3651
28.11.2022 12:23:15 | 01:52:50 | 6770 | 176.7143 | 0 |  | -0.000114067 | -1.234853 | -1.234853 | 62.23465 | -10.27001 | 0 |  | 0.15027 | 0.06059274 | 0 |  | 0.11934 | 0.117 | 188.39411 | 0 |  | 2.95171 | 2.683373 | 0 |  | 0.04279 | 0.03464777 | -0.09137823 | 0 | -1.143474 | 4.4972 | -1.234853 | 0.4370937 | 95.63818 | 300 | 300 | -0.249995 | 0 |  | 0.08 | 0.07920792 | 11.2 |  | 4.346168 | 95.63818 | 6770 | 70.2138 | 21.68615 | 69.972 | -0.2418 | 70 | 27.08926 |  | 188.3399 | 205.1345 | 0 |  | 185.05 | 185.3651
28.11.2022 12:23:17 | 01:52:52 | 6772 | 176.7143 | 0 |  | -0.000112197 | -1.22834 | -1.22834 | 62.23771 | -10.27247 | 0 |  | 0.15027 | 0.06059274 | 0 |  | 0.11934 | 0.117 | 188.39411 | 0 |  | 2.95171 | 2.683373 | 0 |  | 0.04279 | 0.03464777 | -0.08988018 | 0 | -1.138459 | 4.49716 | -1.22834 | 0.4435258 | 95.68528 | 300 | 300 | -0.249995 | 0 |  | 0.08 | 0.07920792 | 11.2 |  | 4.298841 | 95.68528 | 6772 | 70.2041 | 21.68575 | 69.9716 | -0.2325 | 70 | 27.03861 |  | 188.3399 | 205.1345 | 0 |  | 185.05 | 185.3651
28.11.2022 12:23:19 | 01:52:54 | 6774 | 176.7143 | 0 |  | -0.00011489 | -1.222103 | -1.222103 | 62.23822 | -10.27492 | 0 |  | 0.15027 | 0.06059274 | 0 |  | 0.11934 | 0.117 | 188.39411 | 0 |  | 2.95171 | 2.683373 | 0 |  | 0.04279 | 0.03464777 | -0.09203753 | 0 | -1.130065 | 4.49716 | -1.222103 | 0.4496805 | 95.73306 | 300 | 300 | -0.249995 | 0 |  | 0.08 | 0.07920792 | 11.2 |  | 4.251136 | 95.73306 | 6774 | 70.2138 | 21.68575 | 69.9716 | -0.2422 | 70 | 27.01537 |  | 188.3399 | 205.1345 | 0 |  | 185.05 | 185.3651
28.11.2022 12:23:21 | 01:52:56 | 6776 | 176.7143 | 0 |  | -0.000110701 | -1.232182 | -1.232182 | 62.23771 | -10.27738 | 0 |  | 0.15027 | 0.06059274 | 0 |  | 0.11934 | 0.117 | 188.39411 | 0 |  | 2.95171 | 2.683373 | 0 |  | 0.04279 | 0.03464777 | -0.08868175 | 0 | -1.143501 | 4.49716 | -1.232182 | 0.439519 | 95.78062 | 300 | 300 | -0.249995 | 0 |  | 0.08 | 0.07920792 | 11.2 |  | 4.203525 | 95.78062 | 6776 | 70.2138 | 21.68575 | 69.9716 | -0.2422 | 70 | 26.99591 |  | 188.3399 | 205.1345 | 0 |  | 185.05 | 185.3651
28.11.2022 12:23:23 | 01:52:58 | 6778 | 176.7143 | 0 |  | -0.000106662 | -1.219193 | -1.219193 | 62.23976 | -10.27983 | 0 |  | 0.15027 | 0.06059274 | 0 |  | 0.11934 | 0.117 | 188.39411 | 0 |  | 2.95171 | 2.683373 | 0 |  | 0.04279 | 0.03464777 | -0.08544614 | 0 | -1.133747 | 4.49714 | -1.219193 | 0.452426 | 95.82833 | 300 | 300 | -0.249995 | 0 |  | 0.08 | 0.07920792 | 11.2 |  | 4.155561 | 95.82833 | 6778 | 70.2138 | 21.68615 | 69.9714 | -0.2424 | 70 | 27.00018 |  | 188.3399 | 205.1345 | 0 |  | 185.05 | 185.3651
28.11.2022 12:23:25 | 01:53:00 | 6780 | 176.7143 | 0 |  | -0.000102174 | -1.217679 | -1.217679 | 62.23976 | -10.28226 | 0 |  | 0.15027 | 0.06059274 | 0 |  | 0.11934 | 0.117 | 188.39411 | 0 |  | 2.95171 | 2.683373 | 0 |  | 0.04279 | 0.03464777 | -0.08185083 | 0 | -1.135828 | 4.49714 | -1.217679 | 0.4538569 | 95.87681 | 300 | 300 | -0.249995 | 0 |  | 0.08 | 0.07920792 | 11.2 |  | 4.107173 | 95.87681 | 6780 | 70.2235 | 21.68474 | 69.9714 | -0.2521 | 70 | 26.98322 |  | 188.3399 | 205.1345 | 0 |  | 185.05 | 185.3651
28.11.2022 12:23:27 | 01:53:02 | 6782 | 176.7143 | 0 |  | -9.14032e-05 | -1.224017 | -1.224017 | 62.24129 | -10.28471 | 0 |  | 0.15027 | 0.06059274 | 0 |  | 0.11934 | 0.117 | 188.39411 | 0 |  | 2.95171 | 2.683373 | 0 |  | 0.04279 | 0.03464777 | -0.07322243 | 0 | -1.150794 | 4.49714 | -1.224017 | 0.4474364 | 95.92501 | 300 | 300 | -0.249995 | 0 |  | 0.08 | 0.07920792 | 11.2 |  | 4.059374 | 95.92501 | 6782 | 70.2235 | 21.68474 | 69.9714 | -0.2521 | 70 | 26.99069 |  | 188.3399 | 205.1345 | 0 |  | 185.05 | 185.3651
28.11.2022 12:23:29 | 01:53:04 | 6784 | 176.7143 | 0 |  | -9.17772e-05 | -1.240565 | -1.240565 | 62.24231 | -10.28717 | 0 |  | 0.15027 | 0.06059274 | 0 |  | 0.11934 | 0.117 | 188.39411 | 0 |  | 2.95171 | 2.683373 | 0 |  | 0.04279 | 0.03464777 | -0.07352203 | 0 | -1.167043 | 4.49708 | -1.240565 | 0.430807 | 95.97199 | 300 | 300 | -0.249995 | 0 |  | 0.08 | 0.07920792 | 11.2 |  | 4.012992 | 95.97199 | 6784 | 70.2235 | 21.68575 | 69.9708 | -0.2527 | 70 | 27.00753 |  | 188.3399 | 205.1345 | 0 |  | 185.05 | 185.3651
28.11.2022 12:23:31 | 01:53:06 | 6786 | 176.7143 | 0 |  | -9.02064e-05 | -1.25729 | -1.25729 | 62.24333 | -10.28967 | 0 |  | 0.15027 | 0.06059274 | 0 |  | 0.11934 | 0.117 | 188.39411 | 0 |  | 2.95171 | 2.683373 | 0 |  | 0.04279 | 0.03464777 | -0.07226368 | 0 | -1.185026 | 4.49706 | -1.25729 | 0.4140051 | 96.01718 | 300 | 300 | -0.249995 | 0 |  | 0.08 | 0.07920792 | 11.2 |  | 3.968196 | 96.01718 | 6786 | 70.2235 | 21.68514 | 69.9706 | -0.2529 | 70 | 27.01607 |  | 188.3399 | 205.1345 | 0 |  | 185.05 | 185.3651
28.11.2022 12:23:33 | 01:53:08 | 6788 | 176.7143 | 0 |  | -8.886e-05 | -1.262439 | -1.262439 | 62.24435 | -10.29219 | 0 |  | 0.15027 | 0.06059274 | 0 |  | 0.11934 | 0.117 | 188.39411 | 0 |  | 2.95171 | 2.683373 | 0 |  | 0.04279 | 0.03464777 | -0.07118509 | 0 | -1.191254 | 4.49704 | -1.262439 | 0.4087799 | 96.06119 | 300 | 300 | -0.249995 | 0 |  | 0.08 | 0.07920792 | 11.2 |  | 3.924584 | 96.06119 | 6788 | 70.2235 | 21.68514 | 69.9704 | -0.2531 | 70 | 27.07408 |  | 188.3399 | 205.1345 | 0 |  | 185.05 | 185.3651
28.11.2022 12:23:35 | 01:53:10 | 6790 | 176.7143 | 0 |  | -9.29739e-05 | -1.279512 | -1.279512 | 62.24538 | -10.29473 | 0 |  | 0.15027 | 0.06059274 | 0 |  | 0.11934 | 0.117 | 188.39411 | 0 |  | 2.95171 | 2.683373 | 0 |  | 0.04279 | 0.03464777 | -0.0744807 | 0 | -1.205031 | 4.49698 | -1.279512 | 0.3916337 | 96.104 | 300 | 300 | -0.249995 | 0 |  | 0.08 | 0.07920792 | 11.2 |  | 3.881906 | 96.104 | 6790 | 70.2138 | 21.68615 | 69.9698 | -0.244 | 70 | 27.10408 |  | 188.3399 | 205.1345 | 0 |  | 185.05 | 185.3651
28.11.2022 12:23:37 | 01:53:12 | 6792 | 176.7143 | 0 |  | -9.19268e-05 | -1.269919 | -1.269919 | 62.24742 | -10.29728 | 0 |  | 0.15027 | 0.06059274 | 0 |  | 0.11934 | 0.117 | 188.39411 | 0 |  | 2.95171 | 2.683373 | 0 |  | 0.04279 | 0.03464777 | -0.07364188 | 0 | -1.196277 | 4.49702 | -1.269919 | 0.4011536 | 96.14641 | 300 | 300 | -0.249995 | 0 |  | 0.08 | 0.07920792 | 11.2 |  | 3.838994 | 96.14641 | 6792 | 70.2138 | 21.68676 | 69.9702 | -0.2436 | 70 | 27.16469 |  | 188.3399 | 205.1345 | 0 |  | 185.05 | 185.3651
28.11.2022 12:23:39 | 01:53:14 | 6794 | 176.7143 | 0 |  | -8.86356e-05 | -1.250876 | -1.250876 | 62.24691 | -10.2998 | 0 |  | 0.15027 | 0.06059274 | 0 |  | 0.11934 | 0.117 | 188.39411 | 0 |  | 2.95171 | 2.683373 | 0 |  | 0.04279 | 0.03464777 | -0.07100532 | 0 | -1.179871 | 4.49702 | -1.250876 | 0.4201207 | 96.19034 | 300 | 300 | -0.249995 | 0 |  | 0.08 | 0.07920792 | 11.2 |  | 3.794944 | 96.19034 | 6794 | 70.2138 | 21.68676 | 69.9702 | -0.2436 | 70 | 27.16078 |  | 188.3399 | 205.1345 | 0 |  | 185.05 | 185.3651
28.11.2022 12:23:41 | 01:53:16 | 6796 | 176.7143 | 0 |  | -8.97576e-05 | -1.262922 | -1.262922 | 62.25048 | -10.30231 | 0 |  | 0.15027 | 0.06059274 | 0 |  | 0.11934 | 0.117 | 188.39411 | 0 |  | 2.95171 | 2.683373 | 0 |  | 0.04279 | 0.03464777 | -0.07190415 | 0 | -1.191018 | 4.49696 | -1.262922 | 0.4079989 | 96.23463 | 299 | 300 | -0.199995 | 0 |  | 0.08 | 0.07920792 | 11.2 |  | 3.750514 | 96.23463 | 6796 | 70.2138 | 21.68514 | 69.9696 | -0.2442 | 70 | 27.21154 |  | 188.3399 | 205.1345 | 0 |  | 185.05 | 185.3651
28.11.2022 12:23:43 | 01:53:18 | 6798 | 176.7143 | 0 |  | -8.97576e-05 | -1.243182 | -1.243182 | 62.25202 | -10.30482 | 0 |  | 0.15027 | 0.06059274 | 0 |  | 0.11934 | 0.117 | 188.39411 | 0 |  | 2.95171 | 2.683373 | 0 |  | 0.04279 | 0.03464777 | -0.07190415 | 0 | -1.171278 | 4.49696 | -1.243182 | 0.427662 | 96.27933 | 300 | 300 | -0.149995 | 0 |  | 0.08 | 0.07920792 | 11.2 |  | 3.705432 | 96.27933 | 6798 | 70.2235 | 21.68423 | 69.9696 | -0.2539 | 70 | 27.2922 |  | 188.3399 | 205.1345 | 0 |  | 185.05 | 185.3651
28.11.2022 12:23:45 | 01:53:20 | 6800 | 176.7143 | 0 |  | -9.40959e-05 | -1.24115 | -1.24115 | 62.25304 | -10.3073 | 0 |  | 0.15027 | 0.06059274 | 0 |  | 0.11934 | 0.117 | 188.39411 | 0 |  | 2.95171 | 2.683373 | 0 |  | 0.04279 | 0.03464777 | -0.07537953 | 0 | -1.16577 | 4.49692 | -1.24115 | 0.4296154 | 96.32518 | 300 | 300 | -0.149995 | 0 |  | 0.08 | 0.07920792 | 11.2 |  | 3.659416 | 96.32518 | 6800 | 70.2235 | 21.68423 | 69.9692 | -0.2543 | 70 | 27.34984 |  | 188.3399 | 205.1345 | 0 |  | 185.05 | 185.3651
28.11.2022 12:23:47 | 01:53:22 | 6802 | 176.7143 | 0 |  | -9.05056e-05 | -1.233953 | -1.233953 | 62.25202 | -10.30978 | 0 |  | 0.15027 | 0.06059274 | 0 |  | 0.11934 | 0.117 | 188.39411 | 0 |  | 2.95171 | 2.683373 | 0 |  | 0.04279 | 0.03464777 | -0.07250337 | 0 | -1.16145 | 4.49692 | -1.233953 | 0.4367319 | 96.37152 | 300 | 300 | -0.149995 | 0 |  | 0.08 | 0.07920792 | 11.2 |  | 3.613156 | 96.37152 | 6802 | 70.2331 | 21.68474 | 69.9692 | -0.2639 | 70 | 27.41615 |  | 188.3399 | 205.1345 | 0 |  | 185.05 | 185.3651
28.11.2022 12:23:49 | 01:53:24 | 6804 | 176.7143 | 0 |  | -8.90096e-05 | -1.245517 | -1.245517 | 62.25253 | -10.31226 | 0 |  | 0.15027 | 0.06059274 | 0 |  | 0.11934 | 0.117 | 188.39411 | 0 |  | 2.95171 | 2.683373 | 0 |  | 0.04279 | 0.03464777 | -0.07130493 | 0 | -1.174212 | 4.49692 | -1.245517 | 0.4250892 | 96.41762 | 300 | 300 | -0.149995 | 0 |  | 0.08 | 0.07920792 | 11.2 |  | 3.567847 | 96.41762 | 6804 | 70.2331 | 21.68514 | 69.9692 | -0.2639 | 70 | 27.42231 |  | 188.3399 | 205.1345 | 0 |  | 185.05 | 185.3651
28.11.2022 12:23:51 | 01:53:26 | 6806 | 176.7143 | 0 |  | -8.87104e-05 | -1.278157 | -1.278157 | 62.25355 | -10.31478 | 0 |  | 0.15027 | 0.06059274 | 0 |  | 0.11934 | 0.117 | 188.39411 | 0 |  | 2.95171 | 2.683373 | 0 |  | 0.04279 | 0.03464777 | -0.07106524 | 0 | -1.207092 | 4.49692 | -1.278157 | 0.3923736 | 96.46135 | 300 | 300 | -0.149995 | 0 |  | 0.08 | 0.07920792 | 11.2 |  | 3.525109 | 96.46135 | 6806 | 70.2331 | 21.68474 | 69.9692 | -0.2639 | 70 | 27.47177 |  | 188.3399 | 205.1345 | 0 |  | 185.05 | 185.3651
28.11.2022 12:23:53 | 01:53:28 | 6808 | 176.7143 | 0 |  | -9.58911e-05 | -1.300894 | -1.300894 | 62.25764 | -10.31736 | 0 |  | 0.15027 | 0.06059274 | 0 |  | 0.11934 | 0.117 | 188.39411 | 0 |  | 2.95171 | 2.683373 | 0 |  | 0.04279 | 0.03464777 | -0.07681765 | 0 | -1.224076 | 4.49682 | -1.300894 | 0.3695667 | 96.5021 | 301 | 300 | -0.199995 | 0 |  | 0.08 | 0.07920792 | 11.2 |  | 3.484649 | 96.5021 | 6808 | 70.2331 | 21.68615 | 69.9682 | -0.2649 | 70 | 27.48897 |  | 188.3399 | 205.1345 | 0 |  | 185.05 | 185.3651
28.11.2022 12:23:55 | 01:53:30 | 6810 | 176.7143 | 0 |  | -9.58911e-05 | -1.294613 | -1.294613 | 62.26274 | -10.31996 | 0 |  | 0.15027 | 0.06059274 | 0 |  | 0.11934 | 0.117 | 188.39411 | 0 |  | 2.95171 | 2.683373 | 0 |  | 0.04279 | 0.03464777 | -0.07681765 | 0 | -1.217796 | 4.49684 | -1.294613 | 0.375779 | 96.54197 | 300 | 300 | -0.249995 | 0 |  | 0.08 | 0.07920792 | 11.2 |  | 3.444816 | 96.54197 | 6810 | 70.2331 | 21.68575 | 69.9684 | -0.2647 | 70 | 27.50795 |  | 188.3399 | 205.1345 | 0 |  | 185.05 | 185.3651
28.11.2022 12:23:57 | 01:53:32 | 6812 | 176.7143 | 0 |  | -9.63398e-05 | -1.302708 | -1.302708 | 62.2699 | -10.32255 | 0 |  | 0.15027 | 0.06059274 | 0 |  | 0.11934 | 0.117 | 188.39411 | 0 |  | 2.95171 | 2.683373 | 0 |  | 0.04279 | 0.03464777 | -0.0771771 | 0 | -1.225531 | 4.49682 | -1.302708 | 0.3676155 | 96.58173 | 300 | 300 | -0.249995 | 0 |  | 0.08 | 0.07920792 | 11.2 |  | 3.404725 | 96.58173 | 6812 | 70.2331 | 21.68575 | 69.9682 | -0.2649 | 70 | 27.5134 |  | 188.3399 | 205.1345 | 0 |  | 185.05 | 185.3651
28.11.2022 12:23:59 | 01:53:34 | 6814 | 176.7143 | 0 |  | -9.74618e-05 | -1.27607 | -1.27607 | 62.27602 | -10.32513 | 0 |  | 0.15027 | 0.06059274 | 0 |  | 0.11934 | 0.117 | 188.39411 | 0 |  | 2.95171 | 2.683373 | 0 |  | 0.04279 | 0.03464777 | -0.07807593 | 0 | -1.197994 | 4.49678 | -1.27607 | 0.3941842 | 96.62248 | 300 | 300 | -0.249995 | 0 |  | 0.08 | 0.07920792 | 11.2 |  | 3.363541 | 96.62248 | 6814 | 70.2331 | 21.68514 | 69.9678 | -0.2653 | 70 | 27.49644 |  | 188.3399 | 205.1345 | 0 |  | 185.05 | 185.3651
28.11.2022 12:24:01 | 01:53:36 | 6816 | 176.7143 | 0 |  | -9.34227e-05 | -1.277994 | -1.277994 | 62.27909 | -10.32769 | 0 |  | 0.15027 | 0.06059274 | 0 |  | 0.11934 | 0.117 | 188.39411 | 0 |  | 2.95171 | 2.683373 | 0 |  | 0.04279 | 0.03464777 | -0.07484023 | 0 | -1.203154 | 4.49678 | -1.277994 | 0.3921874 | 96.66454 | 300 | 300 | -0.249995 | 0 |  | 0.08 | 0.07920792 | 11.2 |  | 3.321733 | 96.66454 | 6816 | 70.2331 | 21.68423 | 69.9678 | -0.2653 | 70 | 27.48565 |  | 188.3399 | 205.1345 | 0 |  | 185.05 | 185.3651
28.11.2022 12:24:03 | 01:53:38 | 6818 | 176.7143 | 0 |  | -9.98553e-05 | -1.290241 | -1.290241 | 62.28011 | -10.33026 | 0 |  | 0.15027 | 0.06059274 | 0 |  | 0.11934 | 0.117 | 188.39411 | 0 |  | 2.95171 | 2.683373 | 0 |  | 0.04279 | 0.03464777 | -0.07999334 | 0 | -1.210247 | 4.4967 | -1.290241 | 0.3798697 | 96.70584 | 300 | 300 | -0.249995 | 0 |  | 0.08 | 0.07920792 | 11.2 |  | 3.281206 | 96.70584 | 6818 | 70.2428 | 21.68514 | 69.967 | -0.2758 | 70 | 27.43785 |  | 188.3399 | 205.1345 | 0 |  | 185.05 | 185.3651
28.11.2022 12:24:05 | 01:53:40 | 6820 | 176.7143 | 0 |  | -9.99301e-05 | -1.321175 | -1.321175 | 62.27756 | -10.33287 | 0 |  | 0.15027 | 0.06059274 | 0 |  | 0.11934 | 0.117 | 188.39411 | 0 |  | 2.95171 | 2.683373 | 0 |  | 0.04279 | 0.03464777 | -0.08005326 | 0 | -1.241122 | 4.49674 | -1.321175 | 0.3488685 | 96.74482 | 300 | 300 | -0.249995 | 0 |  | 0.08 | 0.07920792 | 11.2 |  | 3.242523 | 96.74482 | 6820 | 70.2428 | 21.68514 | 69.9674 | -0.2754 | 70 | 27.40476 |  | 188.3399 | 205.1345 | 0 |  | 185.05 | 185.3651
28.11.2022 12:24:07 | 01:53:42 | 6822 | 176.7143 | 0 |  | -0.000102174 | -1.306739 | -1.306739 | 62.27705 | -10.33549 | 0 |  | 0.15027 | 0.06059274 | 0 |  | 0.11934 | 0.117 | 188.39411 | 0 |  | 2.95171 | 2.683373 | 0 |  | 0.04279 | 0.03464777 | -0.08185083 | 0 | -1.224888 | 4.4967 | -1.306739 | 0.3632391 | 96.78291 | 300 | 300 | -0.249995 | 0 |  | 0.08 | 0.07920792 | 11.2 |  | 3.204551 | 96.78291 | 6822 | 70.2525 | 21.68423 | 69.967 | -0.2855 | 70 | 27.37606 |  | 188.3399 | 205.1345 | 0 |  | 185.05 | 185.3651
28.11.2022 12:24:09 | 01:53:44 | 6824 | 176.7143 | 0 |  | -0.000112646 | -1.327659 | -1.327659 | 62.27552 | -10.33813 | 0 |  | 0.15027 | 0.06059274 | 0 |  | 0.11934 | 0.117 | 188.39411 | 0 |  | 2.95171 | 2.683373 | 0 |  | 0.04279 | 0.03464777 | -0.09023988 | 0 | -1.237419 | 4.49664 | -1.327659 | 0.3422544 | 96.82064 | 300 | 300 | -0.249995 | 0 |  | 0.08 | 0.07920792 | 11.2 |  | 3.167555 | 96.82064 | 6824 | 70.2525 | 21.68575 | 69.9664 | -0.2861 | 70 | 27.3107 |  | 188.3399 | 205.1345 | 0 |  | 185.05 | 185.3651
28.11.2022 12:24:11 | 01:53:46 | 6826 | 176.7143 | 0 |  | -0.000111225 | -1.348245 | -1.348245 | 62.27449 | -10.3408 | 0 |  | 0.15027 | 0.06059274 | 0 |  | 0.11934 | 0.117 | 188.39411 | 0 |  | 2.95171 | 2.683373 | 0 |  | 0.04279 | 0.03464777 | -0.08910152 | 0 | -1.259144 | 4.49668 | -1.348245 | 0.3216068 | 96.85615 | 300 | 300 | -0.249995 | 0 |  | 0.08 | 0.07920792 | 11.2 |  | 3.132444 | 96.85615 | 6826 | 70.2525 | 21.68676 | 69.9668 | -0.2857 | 70 | 27.29979 |  | 188.3399 | 205.1345 | 0 |  | 185.05 | 185.3651
28.11.2022 12:24:13 | 01:53:48 | 6828 | 176.7143 | 0 |  | -0.000105241 | -1.34998 | -1.34998 | 62.2704 | -10.3435 | 0 |  | 0.15027 | 0.06059274 | 0 |  | 0.11934 | 0.117 | 188.39411 | 0 |  | 2.95171 | 2.683373 | 0 |  | 0.04279 | 0.03464777 | -0.08430778 | 0 | -1.265672 | 4.49668 | -1.34998 | 0.3198126 | 96.89046 | 300 | 300 | -0.249995 | 0 |  | 0.08 | 0.07920792 | 11.2 |  | 3.098269 | 96.89046 | 6828 | 70.2525 | 21.68615 | 69.9668 | -0.2857 | 70 | 27.25519 |  | 188.3399 | 205.1345 | 0 |  | 185.05 | 185.3651
28.11.2022 12:24:15 | 01:53:50 | 6830 | 176.7143 | 0 |  | -0.000107111 | -1.355655 | -1.355655 | 62.27143 | -10.34621 | 0 |  | 0.15027 | 0.06059274 | 0 |  | 0.11934 | 0.117 | 188.39411 | 0 |  | 2.95171 | 2.683373 | 0 |  | 0.04279 | 0.03464777 | -0.08580583 | 0 | -1.26985 | 4.49662 | -1.355655 | 0.314079 | 96.92437 | 300 | 300 | -0.249995 | 0 |  | 0.08 | 0.07920792 | 11.2 |  | 3.064791 | 96.92437 | 6830 | 70.2428 | 21.68575 | 69.9662 | -0.2766 | 70 | 27.24523 |  | 188.3399 | 205.1345 | 0 |  | 185.05 | 185.3651
28.11.2022 12:24:17 | 01:53:52 | 6832 | 176.7143 | 0 |  | -0.000110926 | -1.373904 | -1.373904 | 62.2699 | -10.34894 | 0 |  | 0.15027 | 0.06059274 | 0 |  | 0.11934 | 0.117 | 188.39411 | 0 |  | 2.95171 | 2.683373 | 0 |  | 0.04279 | 0.03464777 | -0.088862 | 0 | -1.285042 | 4.49656 | -1.373904 | 0.2957741 | 96.95699 | 300 | 300 | -0.249995 | 0 |  | 0.08 | 0.07920792 | 11.2 |  | 3.032137 | 96.95699 | 6832 | 70.2428 | 21.68423 | 69.9656 | -0.2772 | 70 | 27.24025 |  | 188.3399 | 205.1345 | 0 |  | 185.05 | 185.3651
28.11.2022 12:24:19 | 01:53:54 | 6834 | 176.7143 | 0 |  | -0.000110253 | -1.353689 | -1.353689 | 62.2699 | -10.35167 | 0 |  | 0.15027 | 0.06059274 | 0 |  | 0.11934 | 0.117 | 188.39411 | 0 |  | 2.95171 | 2.683373 | 0 |  | 0.04279 | 0.03464777 | -0.08832286 | 0 | -1.265366 | 4.4966 | -1.353689 | 0.3159328 | 96.98971 | 300 | 300 | -0.249995 | 0 |  | 0.08 | 0.07920792 | 11.2 |  | 2.998969 | 96.98971 | 6834 | 70.2428 | 21.68575 | 69.966 | -0.2768 | 70 | 27.22388 |  | 188.3399 | 205.1345 | 0 |  | 185.05 | 185.3651
28.11.2022 12:24:21 | 01:53:56 | 6836 | 176.7143 | 0 |  | -0.000111898 | -1.348525 | -1.348525 | 62.2699 | -10.35437 | 0 |  | 0.15027 | 0.06059274 | 0 |  | 0.11934 | 0.117 | 188.39411 | 0 |  | 2.95171 | 2.683373 | 0 |  | 0.04279 | 0.03464777 | -0.08964066 | 0 | -1.258884 | 4.49654 | -1.348525 | 0.3210385 | 97.02378 | 300 | 300 | -0.249995 | 0 |  | 0.08 | 0.07920792 | 11.2 |  | 2.964951 | 97.02378 | 6836 | 70.2428 | 21.68575 | 69.9654 | -0.2774 | 70 | 27.21261 |  | 188.3399 | 205.1345 | 0 |  | 185.05 | 185.3651
28.11.2022 12:24:23 | 01:53:58 | 6838 | 176.7143 | 0 |  | -0.000108532 | -1.356547 | -1.356547 | 62.26888 | -10.35707 | 0 |  | 0.15027 | 0.06059274 | 0 |  | 0.11934 | 0.117 | 188.39411 | 0 |  | 2.95171 | 2.683373 | 0 |  | 0.04279 | 0.03464777 | -0.08694418 | 0 | -1.269603 | 4.49654 | -1.356547 | 0.3129578 | 97.05769 | 300 | 300 | -0.249995 | 0 |  | 0.08 | 0.07920792 | 11.2 |  | 2.930924 | 97.05769 | 6838 | 70.2525 | 21.68575 | 69.9654 | -0.2871 | 70 | 27.21261 |  | 188.3399 | 205.1345 | 0 |  | 185.05 | 185.3651
28.11.2022 12:24:25 | 01:54:00 | 6840 | 176.7143 | 0 |  | -0.000100978 | -1.341909 | -1.341909 | 62.2699 | -10.35977 | 0 |  | 0.15027 | 0.06059274 | 0 |  | 0.11934 | 0.117 | 188.39411 | 0 |  | 2.95171 | 2.683373 | 0 |  | 0.04279 | 0.03464777 | -0.08089273 | 0 | -1.261016 | 4.49654 | -1.341909 | 0.3275375 | 97.09195 | 300 | 300 | -0.249995 | 0 |  | 0.08 | 0.07920792 | 11.2 |  | 2.896206 | 97.09195 | 6840 | 70.2525 | 21.68474 | 69.9654 | -0.2871 | 70 | 27.21819 |  | 188.3399 | 205.1345 | 0 |  | 185.05 | 185.3651
28.11.2022 12:24:27 | 01:54:02 | 6842 | 176.7143 | 0 |  | -0.00010382 | -1.330662 | -1.330662 | 62.26939 | -10.36244 | 0 |  | 0.15027 | 0.06059274 | 0 |  | 0.11934 | 0.117 | 188.39411 | 0 |  | 2.95171 | 2.683373 | 0 |  | 0.04279 | 0.03464777 | -0.08316943 | 0 | -1.247493 | 4.4965 | -1.330662 | 0.3387225 | 97.12759 | 300 | 300 | -0.249995 | 0 |  | 0.08 | 0.07920792 | 11.2 |  | 2.860282 | 97.12759 | 6842 | 70.2621 | 21.68676 | 69.965 | -0.2971 | 70 | 27.23479 |  | 188.3399 | 205.1345 | 0 |  | 185.05 | 185.3651
28.11.2022 12:24:29 | 01:54:04 | 6844 | 176.7143 | 0 |  | -9.94814e-05 | -1.325661 | -1.325661 | 62.26785 | -10.3651 | 0 |  | 0.15027 | 0.06059274 | 0 |  | 0.11934 | 0.117 | 188.39411 | 0 |  | 2.95171 | 2.683373 | 0 |  | 0.04279 | 0.03464777 | -0.07969381 | 0 | -1.245967 | 4.4965 | -1.325661 | 0.3436614 | 97.16409 | 300 | 300 | -0.249995 | 0 |  | 0.08 | 0.07920792 | 11.2 |  | 2.82402 | 97.16409 | 6844 | 70.2621 | 21.68676 | 69.965 | -0.2971 | 70 | 27.22921 |  | 188.3399 | 205.1345 | 0 |  | 185.05 | 185.3651
28.11.2022 12:24:31 | 01:54:06 | 6846 | 176.7143 | 0 |  | -9.64146e-05 | -1.343941 | -1.343941 | 62.26939 | -10.36777 | 0 |  | 0.15027 | 0.06059274 | 0 |  | 0.11934 | 0.117 | 188.39411 | 0 |  | 2.95171 | 2.683373 | 0 |  | 0.04279 | 0.03464777 | -0.07723702 | 0 | -1.266704 | 4.49648 | -1.343941 | 0.3253196 | 97.19987 | 300 | 300 | -0.249995 | 0 |  | 0.08 | 0.07920792 | 11.2 |  | 2.788743 | 97.19987 | 6846 | 70.2718 | 21.68474 | 69.9648 | -0.307 | 70 | 27.25127 |  | 188.3399 | 205.1345 | 0 |  | 185.05 | 185.3651
28.11.2022 12:24:33 | 01:54:08 | 6848 | 176.7143 | 0 |  | -9.28243e-05 | -1.353963 | -1.353963 | 62.2699 | -10.37047 | 0 |  | 0.15027 | 0.06059274 | 0 |  | 0.11934 | 0.117 | 188.39411 | 0 |  | 2.95171 | 2.683373 | 0 |  | 0.04279 | 0.03464777 | -0.07436086 | 0 | -1.279602 | 4.49648 | -1.353963 | 0.3152384 | 97.23413 | 300 | 300 | -0.249995 | 0 |  | 0.08 | 0.07920792 | 11.2 |  | 2.754976 | 97.23413 | 6848 | 70.2718 | 21.68575 | 69.9648 | -0.307 | 70 | 27.24475 |  | 188.3399 | 205.1345 | 0 |  | 185.05 | 185.3651
28.11.2022 12:24:35 | 01:54:10 | 6850 | 176.7143 | 0 |  | -8.75885e-05 | -1.371703 | -1.371703 | 62.26888 | -10.37319 | 0 |  | 0.15027 | 0.06059274 | 0 |  | 0.11934 | 0.117 | 188.39411 | 0 |  | 2.95171 | 2.683373 | 0 |  | 0.04279 | 0.03464777 | -0.0701665 | 0 | -1.301537 | 4.49646 | -1.371703 | 0.2974417 | 97.26691 | 300 | 300 | -0.249995 | 0 |  | 0.08 | 0.07920792 | 11.2 |  | 2.722614 | 97.26691 | 6850 | 70.2621 | 21.68615 | 69.9646 | -0.2975 | 70 | 27.26385 |  | 188.3399 | 205.1345 | 0 |  | 185.05 | 185.3651
28.11.2022 12:24:37 | 01:54:12 | 6852 | 176.7143 | 0 |  | -8.72893e-05 | -1.376914 | -1.376914 | 62.27143 | -10.37594 | 0 |  | 0.15027 | 0.06059274 | 0 |  | 0.11934 | 0.117 | 188.39411 | 0 |  | 2.95171 | 2.683373 | 0 |  | 0.04279 | 0.03464777 | -0.06992681 | 0 | -1.306987 | 4.49646 | -1.376914 | 0.2921767 | 97.29844 | 300 | 300 | -0.249995 | 0 |  | 0.08 | 0.07920792 | 11.2 |  | 2.691578 | 97.29844 | 6852 | 70.2621 | 21.68615 | 69.9646 | -0.2975 | 70 | 27.28057 |  | 188.3399 | 205.1345 | 0 |  | 185.05 | 185.3651
28.11.2022 12:24:39 | 01:54:14 | 6854 | 176.7143 | 0 |  | -8.17542e-05 | -1.399861 | -1.399861 | 62.26888 | -10.37872 | 0 |  | 0.15027 | 0.06059274 | 0 |  | 0.11934 | 0.117 | 188.39411 | 0 |  | 2.95171 | 2.683373 | 0 |  | 0.04279 | 0.03464777 | -0.06549268 | 0 | -1.334368 | 4.49644 | -1.399861 | 0.269178 | 97.32847 | 300 | 300 | -0.249995 | 0 |  | 0.08 | 0.07920792 | 11.2 |  | 2.661752 | 97.32847 | 6854 | 70.2525 | 21.68575 | 69.9644 | -0.2881 | 70 | 27.27429 |  | 188.3399 | 205.1345 | 0 |  | 185.05 | 185.3651
28.11.2022 12:24:41 | 01:54:16 | 6856 | 176.7143 | 0 |  | -7.63688e-05 | -1.388059 | -1.388059 | 62.26479 | -10.38151 | 0 |  | 0.15027 | 0.06059274 | 0 |  | 0.11934 | 0.117 | 188.39411 | 0 |  | 2.95171 | 2.683373 | 0 |  | 0.04279 | 0.03464777 | -0.06117848 | 0 | -1.326881 | 4.49644 | -1.388059 | 0.2809295 | 97.35789 | 299 | 300 | -0.199995 | 0 |  | 0.08 | 0.07920792 | 11.2 |  | 2.631815 | 97.35789 | 6856 | 70.2525 | 21.68474 | 69.9644 | -0.2881 | 70 | 27.32055 |  | 188.3399 | 205.1345 | 0 |  | 185.05 | 185.3651
28.11.2022 12:24:43 | 01:54:18 | 6858 | 176.7143 | 0 |  | -7.67428e-05 | -1.370936 | -1.370936 | 62.26377 | -10.38427 | 0 |  | 0.15027 | 0.06059274 | 0 |  | 0.11934 | 0.117 | 188.39411 | 0 |  | 2.95171 | 2.683373 | 0 |  | 0.04279 | 0.03464777 | -0.06147809 | 0 | -1.309458 | 4.49641 | -1.370936 | 0.297999 | 97.38886 | 301 | 300 | -0.199995 | 0 |  | 0.08 | 0.07920792 | 11.2 |  | 2.600386 | 97.38886 | 6858 | 70.2525 | 21.68514 | 69.9641 | -0.2884 | 70 | 27.33442 |  | 188.3399 | 205.1345 | 0 |  | 185.05 | 185.3651
28.11.2022 12:24:45 | 01:54:20 | 6860 | 176.7143 | 0 |  | -7.42744e-05 | -1.361892 | -1.361892 | 62.26274 | -10.387 | 0 |  | 0.15027 | 0.06059274 | 0 |  | 0.11934 | 0.117 | 188.39411 | 0 |  | 2.95171 | 2.683373 | 0 |  | 0.04279 | 0.03464777 | -0.05950067 | 0 | -1.302391 | 4.49637 | -1.361892 | 0.3069878 | 97.42122 | 300 | 300 | -0.249995 | 0 |  | 0.08 | 0.07920792 | 11.2 |  | 2.567348 | 97.42122 | 6860 | 70.2621 | 21.68514 | 69.9637 | -0.2984 | 70 | 27.38934 |  | 188.3399 | 205.1345 | 0 |  | 185.05 | 185.3651
28.11.2022 12:24:47 | 01:54:22 | 6862 | 176.7143 | 0 |  | -6.9637e-05 | -1.332689 | -1.332689 | 62.26223 | -10.38969 | 0 |  | 0.15027 | 0.06059274 | 0 |  | 0.11934 | 0.117 | 188.39411 | 0 |  | 2.95171 | 2.683373 | 0 |  | 0.04279 | 0.03464777 | -0.05578568 | 0 | -1.276903 | 4.49635 | -1.332689 | 0.3361316 | 97.45562 | 300 | 300 | -0.249995 | 0 |  | 0.08 | 0.07920792 | 11.2 |  | 2.532371 | 97.45562 | 6862 | 70.2621 | 21.68474 | 69.9635 | -0.2986 | 70 | 27.42231 |  | 188.3399 | 205.1345 | 0 |  | 185.05 | 185.3651
28.11.2022 12:24:49 | 01:54:24 | 6864 | 176.7143 | 0 |  | -6.76922e-05 | -1.329321 | -1.329321 | 62.26172 | -10.39236 | 0 |  | 0.15027 | 0.06059274 | 0 |  | 0.11934 | 0.117 | 188.39411 | 0 |  | 2.95171 | 2.683373 | 0 |  | 0.04279 | 0.03464777 | -0.05422772 | 0 | -1.275094 | 4.49635 | -1.329321 | 0.3394369 | 97.49176 | 300 | 300 | -0.249995 | 0 |  | 0.08 | 0.07920792 | 11.2 |  | 2.496762 | 97.49176 | 6864 | 70.2718 | 21.68575 | 69.9635 | -0.3083 | 70 | 27.4522 |  | 188.3399 | 205.1345 | 0 |  | 185.05 | 185.3651
28.11.2022 12:24:51 | 01:54:26 | 6866 | 176.7143 | 0 |  | -6.9637e-05 | -1.362162 | -1.362162 | 62.26377 | -10.39505 | 0 |  | 0.15027 | 0.06059274 | 0 |  | 0.11934 | 0.117 | 188.39411 | 0 |  | 2.95171 | 2.683373 | 0 |  | 0.04279 | 0.03464777 | -0.05578568 | 0 | -1.306376 | 4.49635 | -1.362162 | 0.3065368 | 97.52631 | 300 | 300 | -0.249995 | 0 |  | 0.08 | 0.07920792 | 11.2 |  | 2.463044 | 97.52631 | 6866 | 70.2718 | 21.68676 | 69.9635 | -0.3083 | 70 | 27.52076 |  | 188.3399 | 205.1345 | 0 |  | 185.05 | 185.3651
28.11.2022 12:24:53 | 01:54:28 | 6868 | 176.7143 | 0 |  | -7.04597e-05 | -1.37612 | -1.37612 | 62.26683 | -10.39779 | 0 |  | 0.15027 | 0.06059274 | 0 |  | 0.11934 | 0.117 | 188.39411 | 0 |  | 2.95171 | 2.683373 | 0 |  | 0.04279 | 0.03464777 | -0.05644474 | 0 | -1.319675 | 4.49629 | -1.37612 | 0.2925238 | 97.55835 | 300 | 300 | -0.249995 | 0 |  | 0.08 | 0.07920792 | 11.2 |  | 2.431544 | 97.55835 | 6868 | 70.2718 | 21.68575 | 69.9629 | -0.3089 | 70 | 27.44793 |  | 188.3399 | 205.1345 | 0 |  | 185.05 | 185.3651
28.11.2022 12:24:55 | 01:54:30 | 6870 | 176.7143 | 0 |  | -6.99361e-05 | -1.392613 | -1.392613 | 62.26888 | -10.40055 | 0 |  | 0.15027 | 0.06059274 | 0 |  | 0.11934 | 0.117 | 188.39411 | 0 |  | 2.95171 | 2.683373 | 0 |  | 0.04279 | 0.03464777 | -0.05602529 | 0 | -1.336587 | 4.49633 | -1.392613 | 0.2759788 | 97.58876 | 300 | 300 | -0.249995 | 0 |  | 0.08 | 0.07920792 | 11.2 |  | 2.401496 | 97.58876 | 6870 | 70.2718 | 21.68474 | 69.9633 | -0.3085 | 70 | 27.48221 |  | 188.3399 | 205.1345 | 0 |  | 185.05 | 185.3651
28.11.2022 12:24:57 | 01:54:32 | 6872 | 176.7143 | 0 |  | -7.28533e-05 | -1.396315 | -1.396315 | 62.26888 | -10.40334 | 0 |  | 0.15027 | 0.06059274 | 0 |  | 0.11934 | 0.117 | 188.39411 | 0 |  | 2.95171 | 2.683373 | 0 |  | 0.04279 | 0.03464777 | -0.05836224 | 0 | -1.337952 | 4.49627 | -1.396315 | 0.2722264 | 97.61808 | 300 | 300 | -0.249995 | 0 |  | 0.08 | 0.07920792 | 11.2 |  | 2.372688 | 97.61808 | 6872 | 70.2718 | 21.68575 | 69.9627 | -0.3091 | 70 | 27.48517 |  | 188.3399 | 205.1345 | 0 |  | 185.05 | 185.3651
28.11.2022 12:24:59 | 01:54:34 | 6874 | 176.7143 | 0 |  | -7.48728e-05 | -1.421445 | -1.421445 | 62.27245 | -10.40616 | 0 |  | 0.15027 | 0.06059274 | 0 |  | 0.11934 | 0.117 | 188.39411 | 0 |  | 2.95171 | 2.683373 | 0 |  | 0.04279 | 0.03464777 | -0.05998004 | 0 | -1.361465 | 4.49625 | -1.421445 | 0.2470478 | 97.64586 | 300 | 300 | -0.249995 | 0 |  | 0.08 | 0.07920792 | 11.2 |  | 2.345504 | 97.64586 | 6874 | 70.2718 | 21.68615 | 69.9625 | -0.3093 | 70 | 27.52265 |  | 188.3399 | 205.1345 | 0 |  | 185.05 | 185.3651
28.11.2022 12:25:01 | 01:54:36 | 6876 | 176.7143 | 0 |  | -8.4073e-05 | -1.429527 | -1.429527 | 62.27245 | -10.40901 | 0 |  | 0.15027 | 0.06059274 | 0 |  | 0.11934 | 0.117 | 188.39411 | 0 |  | 2.95171 | 2.683373 | 0 |  | 0.04279 | 0.03464777 | -0.06735026 | 0 | -1.362177 | 4.49619 | -1.429527 | 0.2389213 | 97.67185 | 300 | 300 | -0.249995 | 0 |  | 0.08 | 0.07920792 | 11.2 |  | 2.31945 | 97.67185 | 6876 | 70.2621 | 21.68716 | 69.9619 | -0.3002 | 70 | 27.51957 |  | 188.3399 | 205.1345 | 0 |  | 185.05 | 185.3651
28.11.2022 12:25:03 | 01:54:38 | 6878 | 176.7143 | 0 |  | -9.34227e-05 | -1.417977 | -1.417977 | 62.2704 | -10.41186 | 0 |  | 0.15027 | 0.06059274 | 0 |  | 0.11934 | 0.117 | 188.39411 | 0 |  | 2.95171 | 2.683373 | 0 |  | 0.04279 | 0.03464777 | -0.07484023 | 0 | -1.343137 | 4.49615 | -1.417977 | 0.2504258 | 97.69803 | 300 | 300 | -0.249995 | 0 |  | 0.08 | 0.07920792 | 11.2 |  | 2.293359 | 97.69803 | 6878 | 70.2621 | 21.68615 | 69.9615 | -0.3006 | 70 | 27.5363 |  | 188.3399 | 205.1345 | 0 |  | 185.05 | 185.3651
28.11.2022 12:25:05 | 01:54:40 | 6880 | 176.7143 | 0 |  | -0.000108009 | -1.434125 | -1.434125 | 62.27194 | -10.41471 | 0 |  | 0.15027 | 0.06059274 | 0 |  | 0.11934 | 0.117 | 188.39411 | 0 |  | 2.95171 | 2.683373 | 0 |  | 0.04279 | 0.03464777 | -0.08652521 | 0 | -1.3476 | 4.49607 | -1.434125 | 0.2342339 | 97.72395 | 300 | 300 | -0.249995 | 0 |  | 0.08 | 0.07920792 | 11.2 |  | 2.267829 | 97.72395 | 6880 | 70.2718 | 21.68676 | 69.9607 | -0.3111 | 70 | 27.5701 |  | 188.3399 | 205.1345 | 0 |  | 185.05 | 185.3651
28.11.2022 12:25:07 | 01:54:42 | 6882 | 176.7143 | 0 |  | -0.00011878 | -1.440034 | -1.440034 | 62.27398 | -10.41759 | 0 |  | 0.15027 | 0.06059274 | 0 |  | 0.11934 | 0.117 | 188.39411 | 0 |  | 2.95171 | 2.683373 | 0 |  | 0.04279 | 0.03464777 | -0.09515378 | 0 | -1.34488 | 4.49607 | -1.440034 | 0.2282824 | 97.74869 | 300 | 300 | -0.249995 | 0 |  | 0.08 | 0.07920792 | 11.2 |  | 2.243288 | 97.74869 | 6882 | 70.2718 | 21.68676 | 69.9607 | -0.3111 | 70 | 27.57769 |  | 188.3399 | 205.1345 | 0 |  | 185.05 | 185.3651
28.11.2022 12:25:09 | 01:54:44 | 6884 | 176.7143 | 0 |  | -0.000132243 | -1.445234 | -1.445234 | 62.27501 | -10.42047 | 0 |  | 0.15027 | 0.06059274 | 0 |  | 0.11934 | 0.117 | 188.39411 | 0 |  | 2.95171 | 2.683373 | 0 |  | 0.04279 | 0.03464777 | -0.1059389 | 0 | -1.339295 | 4.49601 | -1.445234 | 0.2230402 | 97.77283 | 299 | 300 | -0.199995 | 0 |  | 0.08 | 0.07920792 | 11.2 |  | 2.219115 | 97.77283 | 6884 | 70.2718 | 21.68827 | 69.9601 | -0.3117 | 70 | 27.6262 |  | 188.3399 | 205.1345 | 0 |  | 185.05 | 185.3651
28.11.2022 12:25:11 | 01:54:46 | 6886 | 176.7143 | 0 |  | -0.000142117 | -1.438116 | -1.438116 | 62.27756 | -10.42335 | 0 |  | 0.15027 | 0.06059274 | 0 |  | 0.11934 | 0.117 | 188.39411 | 0 |  | 2.95171 | 2.683373 | 0 |  | 0.04279 | 0.03464777 | -0.1138489 | 0 | -1.324267 | 4.49599 | -1.438116 | 0.2301168 | 97.79707 | 301 | 300 | -0.199995 | 0 |  | 0.08 | 0.07920792 | 11.2 |  | 2.195223 | 97.79707 | 6886 | 70.2814 | 21.68777 | 69.9599 | -0.3215 | 70 | 27.64411 |  | 188.3399 | 205.1345 | 0 |  | 185.05 | 185.3651
28.11.2022 12:25:13 | 01:54:48 | 6888 | 176.7143 | 0 |  | -0.000146455 | -1.464676 | -1.464676 | 62.27552 | -10.42626 | 0 |  | 0.15027 | 0.06059274 | 0 |  | 0.11934 | 0.117 | 188.39411 | 0 |  | 2.95171 | 2.683373 | 0 |  | 0.04279 | 0.03464777 | -0.117324 | 0 | -1.347352 | 4.49601 | -1.464676 | 0.2035168 | 97.82026 | 300 | 300 | -0.249995 | 0 |  | 0.08 | 0.07920792 | 11.2 |  | 2.172737 | 97.82026 | 6888 | 70.2814 | 21.68716 | 69.9601 | -0.3213 | 70 | 27.67341 |  | 188.3399 | 205.1345 | 0 |  | 185.05 | 185.3651
28.11.2022 12:25:15 | 01:54:50 | 6890 | 176.7143 | 0 |  | -0.000145408 | -1.477897 | -1.477897 | 62.27654 | -10.4292 | 0 |  | 0.15027 | 0.06059274 | 0 |  | 0.11934 | 0.117 | 188.39411 | 0 |  | 2.95171 | 2.683373 | 0 |  | 0.04279 | 0.03464777 | -0.1164853 | 0 | -1.361412 | 4.49601 | -1.477897 | 0.1902595 | 97.84133 | 300 | 300 | -0.249995 | 0 |  | 0.08 | 0.07920792 | 11.2 |  | 2.152006 | 97.84133 | 6890 | 70.2814 | 21.68777 | 69.9601 | -0.3213 | 70 | 27.71053 |  | 188.3399 | 205.1345 | 0 |  | 185.05 | 185.3651
28.11.2022 12:25:17 | 01:54:52 | 6892 | 176.7143 | 0 |  | -0.000147278 | -1.483248 | -1.483248 | 62.27705 | -10.43216 | 0 |  | 0.15027 | 0.06059274 | 0 |  | 0.11934 | 0.117 | 188.39411 | 0 |  | 2.95171 | 2.683373 | 0 |  | 0.04279 | 0.03464777 | -0.1179833 | 0 | -1.365264 | 4.49595 | -1.483248 | 0.1848742 | 97.86139 | 300 | 300 | -0.249995 | 0 |  | 0.08 | 0.07920792 | 11.2 |  | 2.132357 | 97.86139 | 6892 | 70.2915 | 21.68878 | 69.9595 | -0.332 | 70 | 27.71018 |  | 188.3399 | 205.1345 | 0 |  | 185.05 | 185.3651
28.11.2022 12:25:19 | 01:54:54 | 6894 | 176.7143 | 0 |  | -0.000152065 | -1.501253 | -1.501253 | 62.27654 | -10.43514 | 0 |  | 0.15027 | 0.06059274 | 0 |  | 0.11934 | 0.117 | 188.39411 | 0 |  | 2.95171 | 2.683373 | 0 |  | 0.04279 | 0.03464777 | -0.1218181 | 0 | -1.379434 | 4.49591 | -1.501253 | 0.1668368 | 97.8802 | 300 | 300 | -0.249995 | 0 |  | 0.08 | 0.07920792 | 11.2 |  | 2.113871 | 97.8802 | 6894 | 70.2915 | 21.68968 | 69.9591 | -0.3324 | 70 | 27.75098 |  | 188.3399 | 205.1345 | 0 |  | 185.05 | 185.3651
28.11.2022 12:25:21 | 01:54:56 | 6896 | 176.7143 | 0 |  | -0.000151766 | -1.501582 | -1.501582 | 62.27654 | -10.43815 | 0 |  | 0.15027 | 0.06059274 | 0 |  | 0.11934 | 0.117 | 188.39411 | 0 |  | 2.95171 | 2.683373 | 0 |  | 0.04279 | 0.03464777 | -0.1215786 | 0 | -1.380003 | 4.49593 | -1.501582 | 0.1664768 | 97.89803 | 300 | 300 | -0.249995 | 0 |  | 0.08 | 0.07920792 | 11.2 |  | 2.096151 | 97.89803 | 6896 | 70.2915 | 21.68928 | 69.9593 | -0.3322 | 70 | 27.76237 |  | 188.3399 | 205.1345 | 0 |  | 185.05 | 185.3651
28.11.2022 12:25:23 | 01:54:58 | 6898 | 176.7143 | 0 |  | -0.000152439 | -1.50729 | -1.50729 | 62.27858 | -10.44116 | 0 |  | 0.15027 | 0.06059274 | 0 |  | 0.11934 | 0.117 | 188.39411 | 0 |  | 2.95171 | 2.683373 | 0 |  | 0.04279 | 0.03464777 | -0.1221178 | 0 | -1.385173 | 4.49587 | -1.50729 | 0.1607381 | 97.91553 | 299 | 300 | -0.199995 | 0 |  | 0.08 | 0.07920792 | 11.2 |  | 2.078877 | 97.91553 | 6898 | 70.3012 | 21.68928 | 69.9587 | -0.3425 | 70 | 27.78585 |  | 188.3399 | 205.1345 | 0 |  | 185.05 | 185.3651
28.11.2022 12:25:25 | 01:55:00 | 6900 | 176.7143 | 0 |  | -0.000144959 | -1.51436 | -1.51436 | 62.27654 | -10.44418 | 0 |  | 0.15027 | 0.06059274 | 0 |  | 0.11934 | 0.117 | 188.39411 | 0 |  | 2.95171 | 2.683373 | 0 |  | 0.04279 | 0.03464777 | -0.1161256 | 0 | -1.398234 | 4.49589 | -1.51436 | 0.1536395 | 97.93235 | 301 | 300 | -0.199995 | 0 |  | 0.08 | 0.07920792 | 11.2 |  | 2.062351 | 97.93235 | 6900 | 70.3012 | 21.68928 | 69.9589 | -0.3423 | 70 | 27.79854 |  | 188.3399 | 205.1345 | 0 |  | 185.05 | 185.3651
28.11.2022 12:25:27 | 01:55:02 | 6902 | 176.7143 | 0 |  | -0.000134412 | -1.523561 | -1.523561 | 62.27245 | -10.44722 | 0 |  | 0.15027 | 0.06059274 | 0 |  | 0.11934 | 0.117 | 188.39411 | 0 |  | 2.95171 | 2.683373 | 0 |  | 0.04279 | 0.03464777 | -0.1076765 | 0 | -1.415885 | 4.49593 | -1.523561 | 0.1444105 | 97.94829 | 300 | 300 | -0.249995 | 0 |  | 0.08 | 0.07920792 | 11.2 |  | 2.046543 | 97.94829 | 6902 | 70.3012 | 21.68928 | 69.9593 | -0.3419 | 70 | 27.8034 |  | 188.3399 | 205.1345 | 0 |  | 185.05 | 185.3651
28.11.2022 12:25:29 | 01:55:04 | 6904 | 176.7143 | 0 |  | -0.00011691 | -1.521817 | -1.521817 | 62.2699 | -10.45026 | 0 |  | 0.15027 | 0.06059274 | 0 |  | 0.11934 | 0.117 | 188.39411 | 0 |  | 2.95171 | 2.683373 | 0 |  | 0.04279 | 0.03464777 | -0.09365573 | 0 | -1.428161 | 4.49591 | -1.521817 | 0.1461282 | 97.96383 | 300 | 300 | -0.249995 | 0 |  | 0.08 | 0.07920792 | 11.2 |  | 2.030713 | 97.96383 | 6904 | 70.3012 | 21.68968 | 69.9591 | -0.3421 | 70 | 27.82867 |  | 188.3399 | 205.1345 | 0 |  | 185.05 | 185.3651
28.11.2022 12:25:31 | 01:55:06 | 6906 | 176.7143 | 0 |  | -0.000100753 | -1.50726 | -1.50726 | 62.26888 | -10.45329 | 0 |  | 0.15027 | 0.06059274 | 0 |  | 0.11934 | 0.117 | 188.39411 | 0 |  | 2.95171 | 2.683373 | 0 |  | 0.04279 | 0.03464777 | -0.08071248 | 0 | -1.426548 | 4.49591 | -1.50726 | 0.1606564 | 97.98024 | 300 | 300 | -0.249995 | 0 |  | 0.08 | 0.07920792 | 11.2 |  | 2.013613 | 97.98024 | 6906 | 70.3012 | 21.68928 | 69.9591 | -0.3421 | 70 | 27.80672 |  | 188.3399 | 205.1345 | 0 |  | 185.05 | 185.3651
28.11.2022 12:25:33 | 01:55:08 | 6908 | 176.7143 | 0 |  | -8.46714e-05 | -1.482914 | -1.482914 | 62.26888 | -10.45628 | 0 |  | 0.15027 | 0.06059274 | 0 |  | 0.11934 | 0.117 | 188.39411 | 0 |  | 2.95171 | 2.683373 | 0 |  | 0.04279 | 0.03464777 | -0.06782963 | 0 | -1.415085 | 4.49589 | -1.482914 | 0.1849706 | 97.99873 | 300 | 300 | -0.249995 | 0 |  | 0.08 | 0.07920792 | 11.2 |  | 1.994482 | 97.99873 | 6908 | 70.2915 | 21.68878 | 69.9589 | -0.3326 | 70 | 27.79961 |  | 188.3399 | 205.1345 | 0 |  | 185.05 | 185.3651
28.11.2022 12:25:35 | 01:55:10 | 6910 | 176.7143 | 0 |  | -7.28533e-05 | -1.470989 | -1.470989 | 62.27194 | -10.45923 | 0 |  | 0.15027 | 0.06059274 | 0 |  | 0.11934 | 0.117 | 188.39411 | 0 |  | 2.95171 | 2.683373 | 0 |  | 0.04279 | 0.03464777 | -0.05836224 | 0 | -1.412627 | 4.49587 | -1.470989 | 0.1968604 | 98.01915 | 300 | 300 | -0.249995 | 0 |  | 0.08 | 0.07920792 | 11.2 |  | 1.973717 | 98.01915 | 6910 | 70.2915 | 21.68878 | 69.9587 | -0.3328 | 70 | 27.80839 |  | 188.3399 | 205.1345 | 0 |  | 185.05 | 185.3651
28.11.2022 12:25:37 | 01:55:12 | 6912 | 176.7143 | 0 |  | -6.10352e-05 | -1.463631 | -1.463631 | 62.27501 | -10.46217 | 0 |  | 0.15027 | 0.06059274 | 0 |  | 0.11934 | 0.117 | 188.39411 | 0 |  | 2.95171 | 2.683373 | 0 |  | 0.04279 | 0.03464777 | -0.04889485 | 0 | -1.414736 | 4.49587 | -1.463631 | 0.2041822 | 98.04061 | 300 | 300 | -0.249995 | 0 |  | 0.08 | 0.07920792 | 11.2 |  | 1.95179 | 98.04061 | 6912 | 70.2915 | 21.69029 | 69.9587 | -0.3328 | 70 | 27.80151 |  | 188.3399 | 205.1345 | 0 |  | 185.05 | 185.3651
28.11.2022 12:25:39 | 01:55:14 | 6914 | 176.7143 | 0 |  | -5.66969e-05 | -1.444138 | -1.444138 | 62.27347 | -10.46508 | 0 |  | 0.15027 | 0.06059274 | 0 |  | 0.11934 | 0.117 | 188.39411 | 0 |  | 2.95171 | 2.683373 | 0 |  | 0.04279 | 0.03464777 | -0.04541947 | 0 | -1.398718 | 4.49585 | -1.444138 | 0.2236354 | 98.06349 | 300 | 300 | -0.249995 | 0 |  | 0.08 | 0.07920792 | 11.2 |  | 1.928461 | 98.06349 | 6914 | 70.3012 | 21.69069 | 69.9585 | -0.3427 | 70 | 27.82381 |  | 188.3399 | 205.1345 | 0 |  | 185.05 | 185.3651
28.11.2022 12:25:41 | 01:55:16 | 6916 | 176.7143 | 0 |  | -4.34577e-05 | -1.438472 | -1.438472 | 62.27449 | -10.46796 | 0 |  | 0.15027 | 0.06059274 | 0 |  | 0.11934 | 0.117 | 188.39411 | 0 |  | 2.95171 | 2.683373 | 0 |  | 0.04279 | 0.03464777 | -0.03481364 | 0 | -1.403658 | 4.49591 | -1.438472 | 0.22926 | 98.08771 | 300 | 300 | -0.249995 | 0 |  | 0.08 | 0.07920792 | 11.2 |  | 1.904452 | 98.08771 | 6916 | 70.3012 | 21.68878 | 69.9591 | -0.3421 | 70 | 27.82463 |  | 188.3399 | 205.1345 | 0 |  | 185.05 | 185.3651
28.11.2022 12:25:43 | 01:55:18 | 6918 | 176.7143 | 0 |  | -3.93438e-05 | -1.456236 | -1.456236 | 62.27756 | -10.47085 | 0 |  | 0.15027 | 0.06059274 | 0 |  | 0.11934 | 0.117 | 188.39411 | 0 |  | 2.95171 | 2.683373 | 0 |  | 0.04279 | 0.03464777 | -0.03151803 | 0 | -1.424718 | 4.49587 | -1.456236 | 0.2114547 | 98.11129 | 300 | 300 | -0.249995 | 0 |  | 0.08 | 0.07920792 | 11.2 |  | 1.881001 | 98.11129 | 6918 | 70.3012 | 21.69029 | 69.9587 | -0.3425 | 70 | 27.83756 |  | 188.3399 | 205.1345 | 0 |  | 185.05 | 185.3651
28.11.2022 12:25:45 | 01:55:20 | 6920 | 176.7143 | 0 |  | -3.76982e-05 | -1.445242 | -1.445242 | 62.27858 | -10.47376 | 0 |  | 0.15027 | 0.06059274 | 0 |  | 0.11934 | 0.117 | 188.39411 | 0 |  | 2.95171 | 2.683373 | 0 |  | 0.04279 | 0.03464777 | -0.03019975 | 0 | -1.415042 | 4.49585 | -1.445242 | 0.2224093 | 98.13449 | 300 | 300 | -0.249995 | 0 |  | 0.08 | 0.07920792 | 11.2 |  | 1.85793 | 98.13449 | 6920 | 70.3012 | 21.68928 | 69.9585 | -0.3427 | 70 | 27.84895 |  | 188.3399 | 205.1345 | 0 |  | 185.05 | 185.3651
28.11.2022 12:25:47 | 01:55:22 | 6922 | 176.7143 | 0 |  | -3.19388e-05 | -1.46378 | -1.46378 | 62.27909 | -10.47666 | 0 |  | 0.15027 | 0.06059274 | 0 |  | 0.11934 | 0.117 | 188.39411 | 0 |  | 2.95171 | 2.683373 | 0 |  | 0.04279 | 0.03464777 | -0.02558594 | 0 | -1.438194 | 4.49585 | -1.46378 | 0.2038317 | 98.15729 | 300 | 300 | -0.249995 | 0 |  | 0.08 | 0.07920792 | 11.2 |  | 1.834984 | 98.15729 | 6922 | 70.3012 | 21.68878 | 69.9585 | -0.3427 | 70 | 27.84302 |  | 188.3399 | 205.1345 | 0 |  | 185.05 | 185.3651
28.11.2022 12:25:49 | 01:55:24 | 6924 | 176.7143 | 0 |  | -2.04947e-05 | -1.436951 | -1.436951 | 62.27858 | -10.47957 | 0 |  | 0.15027 | 0.06059274 | 0 |  | 0.11934 | 0.117 | 188.39411 | 0 |  | 2.95171 | 2.683373 | 0 |  | 0.04279 | 0.03464777 | -0.01641815 | 0 | -1.420533 | 4.49589 | -1.436951 | 0.2306207 | 98.18053 | 300 | 300 | -0.249995 | 0 |  | 0.08 | 0.07920792 | 11.2 |  | 1.811386 | 98.18053 | 6924 | 70.3012 | 21.68878 | 69.9589 | -0.3423 | 70 | 27.87777 |  | 188.3399 | 205.1345 | 0 |  | 185.05 | 185.3651
28.11.2022 12:25:51 | 01:55:26 | 6926 | 176.7143 | 0 |  | -2.01207e-05 | -1.443449 | -1.443449 | 62.28062 | -10.48245 | 0 |  | 0.15027 | 0.06059274 | 0 |  | 0.11934 | 0.117 | 188.39411 | 0 |  | 2.95171 | 2.683373 | 0 |  | 0.04279 | 0.03464777 | -0.01611854 | 0 | -1.42733 | 4.49583 | -1.443449 | 0.2240814 | 98.20485 | 300 | 300 | -0.249995 | 0 |  | 0.08 | 0.07920792 | 11.2 |  | 1.787347 | 98.20485 | 6926 | 70.3012 | 21.68968 | 69.9583 | -0.3429 | 70 | 27.86318 |  | 188.3399 | 205.1345 | 0 |  | 185.05 | 185.3651
28.11.2022 12:25:53 | 01:55:28 | 6928 | 176.7143 | 0 |  | -2.47582e-05 | -1.452767 | -1.452767 | 62.28215 | -10.48534 | 0 |  | 0.15027 | 0.06059274 | 0 |  | 0.11934 | 0.117 | 188.39411 | 0 |  | 2.95171 | 2.683373 | 0 |  | 0.04279 | 0.03464777 | -0.01983361 | 0 | -1.432934 | 4.49581 | -1.452767 | 0.2147224 | 98.22832 | 300 | 300 | -0.249995 | 0 |  | 0.08 | 0.07920792 | 11.2 |  | 1.764013 | 98.22832 | 6928 | 70.2915 | 21.68878 | 69.9581 | -0.3334 | 70 | 27.87279 |  | 188.3399 | 205.1345 | 0 |  | 185.05 | 185.3651
28.11.2022 12:25:55 | 01:55:30 | 6930 | 176.7143 | 0 |  | -2.15419e-05 | -1.451046 | -1.451046 | 62.2842 | -10.48825 | 0 |  | 0.15027 | 0.06059274 | 0 |  | 0.11934 | 0.117 | 188.39411 | 0 |  | 2.95171 | 2.683373 | 0 |  | 0.04279 | 0.03464777 | -0.01725706 | 0 | -1.433789 | 4.49585 | -1.451046 | 0.2164039 | 98.25138 | 300 | 300 | -0.249995 | 0 |  | 0.08 | 0.07920792 | 11.2 |  | 1.740956 | 98.25138 | 6930 | 70.3012 | 21.68878 | 69.9585 | -0.3427 | 70 | 27.86793 |  | 188.3399 | 205.1345 | 0 |  | 185.05 | 185.3651
28.11.2022 12:25:57 | 01:55:32 | 6932 | 176.7143 | 0 |  | -2.64037e-05 | -1.452893 | -1.452893 | 62.28573 | -10.49115 | 0 |  | 0.15027 | 0.06059274 | 0 |  | 0.11934 | 0.117 | 188.39411 | 0 |  | 2.95171 | 2.683373 | 0 |  | 0.04279 | 0.03464777 | -0.02115181 | 0 | -1.431741 | 4.49583 | -1.452893 | 0.2145175 | 98.27443 | 300 | 300 | -0.249995 | 0 |  | 0.08 | 0.07920792 | 11.2 |  | 1.717904 | 98.27443 | 6932 | 70.2915 | 21.68878 | 69.9583 | -0.3332 | 70 | 27.85192 |  | 188.3399 | 205.1345 | 0 |  | 185.05 | 185.3651
28.11.2022 12:25:59 | 01:55:34 | 6934 | 176.7143 | 0 |  | -2.64785e-05 | -1.450851 | -1.450851 | 62.28675 | -10.49405 | 0 |  | 0.15027 | 0.06059274 | 0 |  | 0.11934 | 0.117 | 188.39411 | 0 |  | 2.95171 | 2.683373 | 0 |  | 0.04279 | 0.03464777 | -0.02121173 | 0 | -1.429639 | 4.49585 | -1.450851 | 0.21652 | 98.29749 | 300 | 300 | -0.249995 | 0 |  | 0.08 | 0.07920792 | 11.2 |  | 1.694397 | 98.29749 | 6934 | 70.3012 | 21.68878 | 69.9585 | -0.3427 | 70 | 27.86046 |  | 188.3399 | 205.1345 | 0 |  | 185.05 | 185.3651
28.11.2022 12:26:01 | 01:55:36 | 6936 | 176.7143 | 0 |  | -2.26638e-05 | -1.42743 | -1.42743 | 62.28777 | -10.49693 | 0 |  | 0.15027 | 0.06059274 | 0 |  | 0.11934 | 0.117 | 188.39411 | 0 |  | 2.95171 | 2.683373 | 0 |  | 0.04279 | 0.03464777 | -0.0181558 | 0 | -1.409274 | 4.49583 | -1.42743 | 0.2398989 | 98.3219 | 300 | 300 | -0.249995 | 0 |  | 0.08 | 0.07920792 | 11.2 |  | 1.669758 | 98.3219 | 6936 | 70.3012 | 21.69029 | 69.9583 | -0.3429 | 70 | 27.83697 |  | 188.3399 | 205.1345 | 0 |  | 185.05 | 185.3651
28.11.2022 12:26:03 | 01:55:38 | 6938 | 176.7143 | 0 |  | -1.92979e-05 | -1.438045 | -1.438045 | 62.28573 | -10.4998 | 0 |  | 0.15027 | 0.06059274 | 0 |  | 0.11934 | 0.117 | 188.39411 | 0 |  | 2.95171 | 2.683373 | 0 |  | 0.04279 | 0.03464777 | -0.0154594 | 0 | -1.422586 | 4.49585 | -1.438045 | 0.2292403 | 98.347 | 300 | 300 | -0.249995 | 0 |  | 0.08 | 0.07920792 | 11.2 |  | 1.64493 | 98.347 | 6938 | 70.3012 | 21.68928 | 69.9585 | -0.3427 | 70 | 27.84622 |  | 188.3399 | 205.1345 | 0 |  | 185.05 | 185.3651
28.11.2022 12:26:05 | 01:55:40 | 6940 | 176.7143 | 0 |  | -2.03451e-05 | -1.442274 | -1.442274 | 62.28982 | -10.50268 | 0 |  | 0.15027 | 0.06059274 | 0 |  | 0.11934 | 0.117 | 188.39411 | 0 |  | 2.95171 | 2.683373 | 0 |  | 0.04279 | 0.03464777 | -0.01629831 | 0 | -1.425976 | 4.49579 | -1.442274 | 0.2249695 | 98.37129 | 300 | 300 | -0.249995 | 0 |  | 0.08 | 0.07920792 | 11.2 |  | 1.620653 | 98.37129 | 6940 | 70.3012 | 21.68968 | 69.9579 | -0.3433 | 70 | 27.73876 |  | 188.3399 | 205.1345 | 0 |  | 185.05 | 185.3651
28.11.2022 12:26:07 | 01:55:42 | 6942 | 176.7143 | 0 |  | -2.23646e-05 | -1.438989 | -1.438989 | 62.29135 | -10.50556 | 0 |  | 0.15027 | 0.06059274 | 0 |  | 0.11934 | 0.117 | 188.39411 | 0 |  | 2.95171 | 2.683373 | 0 |  | 0.04279 | 0.03464777 | -0.01791612 | 0 | -1.421073 | 4.49579 | -1.438989 | 0.2282126 | 98.39553 | 300 | 300 | -0.249995 | 0 |  | 0.08 | 0.07920792 | 11.2 |  | 1.596494 | 98.39553 | 6942 | 70.3012 | 21.68928 | 69.9579 | -0.3433 | 70 | 27.73473 |  | 188.3399 | 205.1345 | 0 |  | 185.05 | 185.3651
28.11.2022 12:26:09 | 01:55:44 | 6944 | 176.7143 | 0 |  | -2.35614e-05 | -1.446744 | -1.446744 | 62.29288 | -10.50844 | 0 |  | 0.15027 | 0.06059274 | 0 |  | 0.11934 | 0.117 | 188.39411 | 0 |  | 2.95171 | 2.683373 | 0 |  | 0.04279 | 0.03464777 | -0.01887486 | 0 | -1.427869 | 4.49581 | -1.446744 | 0.2204163 | 98.41953 | 300 | 300 | -0.249995 | 0 |  | 0.08 | 0.07920792 | 11.2 |  | 1.572862 | 98.41953 | 6944 | 70.3012 | 21.68928 | 69.9581 | -0.3431 | 70 | 27.72465 |  | 188.3399 | 205.1345 | 0 |  | 185.05 | 185.3651
28.11.2022 12:26:11 | 01:55:46 | 6946 | 176.7143 | 0 |  | -2.58053e-05 | -1.459453 | -1.459453 | 62.29288 | -10.51135 | 0 |  | 0.15027 | 0.06059274 | 0 |  | 0.11934 | 0.117 | 188.39411 | 0 |  | 2.95171 | 2.683373 | 0 |  | 0.04279 | 0.03464777 | -0.02067243 | 0 | -1.43878 | 4.49579 | -1.459453 | 0.2076686 | 98.44243 | 300 | 300 | -0.249995 | 0 |  | 0.08 | 0.07920792 | 11.2 |  | 1.550227 | 98.44243 | 6946 | 70.3012 | 21.68968 | 69.9579 | -0.3433 | 70 | 27.72121 |  | 188.3399 | 205.1345 | 0 |  | 185.05 | 185.3651
28.11.2022 12:26:13 | 01:55:48 | 6948 | 176.7143 | 0 |  | -3.12656e-05 | -1.461422 | -1.461422 | 62.29339 | -10.51427 | 0 |  | 0.15027 | 0.06059274 | 0 |  | 0.11934 | 0.117 | 188.39411 | 0 |  | 2.95171 | 2.683373 | 0 |  | 0.04279 | 0.03464777 | -0.02504664 | 0 | -1.436376 | 4.49577 | -1.461422 | 0.2056607 | 98.46453 | 300 | 300 | -0.249995 | 0 |  | 0.08 | 0.07920792 | 11.2 |  | 1.528124 | 98.46453 | 6948 | 70.3012 | 21.69029 | 69.9577 | -0.3435 | 70 | 27.73094 |  | 188.3399 | 205.1345 | 0 |  | 185.05 | 185.3651
28.11.2022 12:26:15 | 01:55:50 | 6950 | 176.7143 | 0 |  | -2.68525e-05 | -1.459703 | -1.459703 | 62.29237 | -10.51719 | 0 |  | 0.15027 | 0.06059274 | 0 |  | 0.11934 | 0.117 | 188.39411 | 0 |  | 2.95171 | 2.683373 | 0 |  | 0.04279 | 0.03464777 | -0.02151134 | 0 | -1.438191 | 4.49579 | -1.459703 | 0.2073424 | 98.48663 | 300 | 300 | -0.249995 | 0 |  | 0.08 | 0.07920792 | 11.2 |  | 1.506247 | 98.48663 | 6950 | 70.3108 | 21.69029 | 69.9579 | -0.3529 | 70 | 27.71623 |  | 188.3399 | 205.1345 | 0 |  | 185.05 | 185.3651
28.11.2022 12:26:17 | 01:55:52 | 6952 | 176.7143 | 0 |  | -3.13404e-05 | -1.473367 | -1.473367 | 62.29237 | -10.52013 | 0 |  | 0.15027 | 0.06059274 | 0 |  | 0.11934 | 0.117 | 188.39411 | 0 |  | 2.95171 | 2.683373 | 0 |  | 0.04279 | 0.03464777 | -0.02510656 | 0 | -1.44826 | 4.49573 | -1.473367 | 0.1936417 | 98.50807 | 300 | 300 | -0.249995 | 0 |  | 0.08 | 0.07920792 | 11.2 |  | 1.485112 | 98.50807 | 6952 | 70.3108 | 21.68968 | 69.9573 | -0.3535 | 70 | 27.73105 |  | 188.3399 | 205.1345 | 0 |  | 185.05 | 185.3651
28.11.2022 12:26:19 | 01:55:54 | 6954 | 176.7143 | 0 |  | -3.51551e-05 | -1.477294 | -1.477294 | 62.29186 | -10.52308 | 0 |  | 0.15027 | 0.06059274 | 0 |  | 0.11934 | 0.117 | 188.39411 | 0 |  | 2.95171 | 2.683373 | 0 |  | 0.04279 | 0.03464777 | -0.02816249 | 0 | -1.449131 | 4.49575 | -1.477294 | 0.1896792 | 98.52858 | 300 | 300 | -0.249995 | 0 |  | 0.08 | 0.07920792 | 11.2 |  | 1.464868 | 98.52858 | 6954 | 70.3108 | 21.69029 | 69.9575 | -0.3533 | 70 | 27.73579 |  | 188.3399 | 205.1345 | 0 |  | 185.05 | 185.3651
28.11.2022 12:26:21 | 01:55:56 | 6956 | 176.7143 | 0 |  | -3.47063e-05 | -1.48787 | -1.48787 | 62.2939 | -10.52604 | 0 |  | 0.15027 | 0.06059274 | 0 |  | 0.11934 | 0.117 | 188.39411 | 0 |  | 2.95171 | 2.683373 | 0 |  | 0.04279 | 0.03464777 | -0.02780296 | 0 | -1.460067 | 4.49577 | -1.48787 | 0.1790692 | 98.5483 | 300 | 300 | -0.249995 | 0 |  | 0.08 | 0.07920792 | 11.2 |  | 1.445598 | 98.5483 | 6956 | 70.3108 | 21.68928 | 69.9577 | -0.3531 | 70 | 27.74872 |  | 188.3399 | 205.1345 | 0 |  | 185.05 | 185.3651
28.11.2022 12:26:23 | 01:55:58 | 6958 | 176.7143 | 0 |  | -3.55291e-05 | -1.502759 | -1.502759 | 62.29441 | -10.52903 | 0 |  | 0.15027 | 0.06059274 | 0 |  | 0.11934 | 0.117 | 188.39411 | 0 |  | 2.95171 | 2.683373 | 0 |  | 0.04279 | 0.03464777 | -0.0284621 | 0 | -1.474296 | 4.49571 | -1.502759 | 0.1641488 | 98.56666 | 300 | 300 | -0.249995 | 0 |  | 0.08 | 0.07920792 | 11.2 |  | 1.427395 | 98.56666 | 6958 | 70.3108 | 21.68968 | 69.9571 | -0.3537 | 70 | 27.75869 |  | 188.3399 | 205.1345 | 0 |  | 185.05 | 185.3651
28.11.2022 12:26:25 | 01:56:00 | 6960 | 176.7143 | 0 |  | -4.18869e-05 | -1.496531 | -1.496531 | 62.29544 | -10.53203 | 0 |  | 0.15027 | 0.06059274 | 0 |  | 0.11934 | 0.117 | 188.39411 | 0 |  | 2.95171 | 2.683373 | 0 |  | 0.04279 | 0.03464777 | -0.03355528 | 0 | -1.462976 | 4.49569 | -1.496531 | 0.1703456 | 98.58455 | 300 | 300 | -0.249995 | 0 |  | 0.08 | 0.07920792 | 11.2 |  | 1.409541 | 98.58455 | 6960 | 70.3108 | 21.68928 | 69.9569 | -0.3539 | 70 | 27.74671 |  | 188.3399 | 205.1345 | 0 |  | 185.05 | 185.3651
28.11.2022 12:26:27 | 01:56:02 | 6962 | 176.7143 | 0 |  | -4.79455e-05 | -1.504823 | -1.504823 | 62.29595 | -10.53503 | 0 |  | 0.15027 | 0.06059274 | 0 |  | 0.11934 | 0.117 | 188.39411 | 0 |  | 2.95171 | 2.683373 | 0 |  | 0.04279 | 0.03464777 | -0.03840878 | 0 | -1.466414 | 4.49571 | -1.504823 | 0.1620229 | 98.60233 | 300 | 300 | -0.249995 | 0 |  | 0.08 | 0.07920792 | 11.2 |  | 1.391816 | 98.60233 | 6962 | 70.3108 | 21.68928 | 69.9571 | -0.3537 | 70 | 27.78158 |  | 188.3399 | 205.1345 | 0 |  | 185.05 | 185.3651
28.11.2022 12:26:29 | 01:56:04 | 6964 | 176.7143 | 0 |  | -4.74968e-05 | -1.499437 | -1.499437 | 62.29697 | -10.53804 | 0 |  | 0.15027 | 0.06059274 | 0 |  | 0.11934 | 0.117 | 188.39411 | 0 |  | 2.95171 | 2.683373 | 0 |  | 0.04279 | 0.03464777 | -0.03804933 | 0 | -1.461388 | 4.49571 | -1.499437 | 0.1673785 | 98.61995 | 300 | 300 | -0.249995 | 0 |  | 0.08 | 0.07920792 | 11.2 |  | 1.374305 | 98.61995 | 6964 | 70.3108 | 21.68928 | 69.9571 | -0.3537 | 70 | 27.7607 |  | 188.3399 | 205.1345 | 0 |  | 185.05 | 185.3651
28.11.2022 12:26:31 | 01:56:06 | 6966 | 176.7143 | 0 |  | -4.38317e-05 | -1.510874 | -1.510874 | 62.29748 | -10.54105 | 0 |  | 0.15027 | 0.06059274 | 0 |  | 0.11934 | 0.117 | 188.39411 | 0 |  | 2.95171 | 2.683373 | 0 |  | 0.04279 | 0.03464777 | -0.03511325 | 0 | -1.475761 | 4.49575 | -1.510874 | 0.1559116 | 98.63724 | 300 | 300 | -0.249995 | 0 |  | 0.08 | 0.07920792 | 11.2 |  | 1.357213 | 98.63724 | 6966 | 70.3012 | 21.69029 | 69.9575 | -0.3437 | 70 | 27.75679 |  | 188.3399 | 205.1345 | 0 |  | 185.05 | 185.3651
28.11.2022 12:26:33 | 01:56:08 | 6968 | 176.7143 | 0 |  | -4.27845e-05 | -1.510663 | -1.510663 | 62.29697 | -10.54407 | 0 |  | 0.15027 | 0.06059274 | 0 |  | 0.11934 | 0.117 | 188.39411 | 0 |  | 2.95171 | 2.683373 | 0 |  | 0.04279 | 0.03464777 | -0.03427435 | 0 | -1.476389 | 4.49569 | -1.510663 | 0.1560938 | 98.65393 | 300 | 300 | -0.249995 | 0 |  | 0.08 | 0.07920792 | 11.2 |  | 1.340301 | 98.65393 | 6968 | 70.3012 | 21.68968 | 69.9569 | -0.3443 | 70 | 27.73817 |  | 188.3399 | 205.1345 | 0 |  | 185.05 | 185.3651
28.11.2022 12:26:35 | 01:56:10 | 6970 | 176.7143 | 0 |  | -3.97178e-05 | -1.498245 | -1.498245 | 62.29748 | -10.54708 | 0 |  | 0.15027 | 0.06059274 | 0 |  | 0.11934 | 0.117 | 188.39411 | 0 |  | 2.95171 | 2.683373 | 0 |  | 0.04279 | 0.03464777 | -0.03181764 | 0 | -1.466427 | 4.49571 | -1.498245 | 0.1684822 | 98.67129 | 300 | 300 | -0.249995 | 0 |  | 0.08 | 0.07920792 | 11.2 |  | 1.322152 | 98.67129 | 6970 | 70.3012 | 21.68968 | 69.9571 | -0.3441 | 70 | 27.71931 |  | 188.3399 | 205.1345 | 0 |  | 185.05 | 185.3651
28.11.2022 12:26:37 | 01:56:12 | 6972 | 176.7143 | 0 |  | -3.13404e-05 | -1.466275 | -1.466275 | 62.2985 | -10.55004 | 0 |  | 0.15027 | 0.06059274 | 0 |  | 0.11934 | 0.117 | 188.39411 | 0 |  | 2.95171 | 2.683373 | 0 |  | 0.04279 | 0.03464777 | -0.02510656 | 0 | -1.441169 | 4.49573 | -1.466275 | 0.200418 | 98.69102 | 300 | 300 | -0.249995 | 0 |  | 0.08 | 0.07920792 | 11.2 |  | 1.301909 | 98.69102 | 6972 | 70.3012 | 21.69069 | 69.9573 | -0.3439 | 70 | 27.73959 |  | 188.3399 | 205.1345 | 0 |  | 185.05 | 185.3651
28.11.2022 12:26:39 | 01:56:14 | 6974 | 176.7143 | 0 |  | -3.39583e-05 | -1.469472 | -1.469472 | 62.29901 | -10.55298 | 0 |  | 0.15027 | 0.06059274 | 0 |  | 0.11934 | 0.117 | 188.39411 | 0 |  | 2.95171 | 2.683373 | 0 |  | 0.04279 | 0.03464777 | -0.02720374 | 0 | -1.442268 | 4.49567 | -1.469472 | 0.1971846 | 98.71229 | 300 | 300 | -0.249995 | 0 |  | 0.08 | 0.07920792 | 11.2 |  | 1.280576 | 98.71229 | 6974 | 70.3108 | 21.68968 | 69.9567 | -0.3541 | 70 | 27.71705 |  | 188.3399 | 205.1345 | 0 |  | 185.05 | 185.3651
28.11.2022 12:26:41 | 01:56:16 | 6976 | 176.7143 | 0 |  | -2.95452e-05 | -1.462503 | -1.462503 | 62.2985 | -10.55591 | 0 |  | 0.15027 | 0.06059274 | 0 |  | 0.11934 | 0.117 | 188.39411 | 0 |  | 2.95171 | 2.683373 | 0 |  | 0.04279 | 0.03464777 | -0.02366844 | 0 | -1.438835 | 4.49573 | -1.462503 | 0.2041163 | 98.73376 | 300 | 300 | -0.249995 | 0 |  | 0.08 | 0.07920792 | 11.2 |  | 1.259386 | 98.73376 | 6976 | 70.3205 | 21.69029 | 69.9573 | -0.3632 | 70 | 27.72631 |  | 188.3399 | 205.1345 | 0 |  | 185.05 | 185.3651
28.11.2022 12:26:43 | 01:56:18 | 6978 | 176.7143 | 0 |  | -3.20884e-05 | -1.484827 | -1.484827 | 62.29901 | -10.55886 | 0 |  | 0.15027 | 0.06059274 | 0 |  | 0.11934 | 0.117 | 188.39411 | 0 |  | 2.95171 | 2.683373 | 0 |  | 0.04279 | 0.03464777 | -0.02570578 | 0 | -1.459121 | 4.49563 | -1.484827 | 0.1817569 | 98.7544 | 300 | 300 | -0.249995 | 0 |  | 0.08 | 0.07920792 | 11.2 |  | 1.23897 | 98.7544 | 6978 | 70.3205 | 21.69069 | 69.9563 | -0.3642 | 70 | 27.73141 |  | 188.3399 | 205.1345 | 0 |  | 185.05 | 185.3651
28.11.2022 12:26:45 | 01:56:20 | 6980 | 176.7143 | 0 |  | -3.46315e-05 | -1.475072 | -1.475072 | 62.30054 | -10.56182 | 0 |  | 0.15027 | 0.06059274 | 0 |  | 0.11934 | 0.117 | 188.39411 | 0 |  | 2.95171 | 2.683373 | 0 |  | 0.04279 | 0.03464777 | -0.02774304 | 0 | -1.447329 | 4.49563 | -1.475072 | 0.1914778 | 98.77436 | 300 | 300 | -0.249995 | 0 |  | 0.08 | 0.07920792 | 11.2 |  | 1.218934 | 98.77436 | 6980 | 70.3205 | 21.68968 | 69.9563 | -0.3642 | 70 | 27.73947 |  | 188.3399 | 205.1345 | 0 |  | 185.05 | 185.3651
28.11.2022 12:26:47 | 01:56:22 | 6982 | 176.7143 | 0 |  | -3.45567e-05 | -1.480667 | -1.480667 | 62.30054 | -10.56477 | 0 |  | 0.15027 | 0.06059274 | 0 |  | 0.11934 | 0.117 | 188.39411 | 0 |  | 2.95171 | 2.683373 | 0 |  | 0.04279 | 0.03464777 | -0.02768312 | 0 | -1.452984 | 4.49565 | -1.480667 | 0.185848 | 98.79454 | 300 | 300 | -0.249995 | 0 |  | 0.08 | 0.07920792 | 11.2 |  | 1.199131 | 98.79454 | 6982 | 70.3205 | 21.68928 | 69.9565 | -0.364 | 70 | 27.87801 |  | 188.3399 | 205.1345 | 0 |  | 185.05 | 185.3651
28.11.2022 12:26:49 | 01:56:24 | 6984 | 176.7143 | 0 |  | -2.75257e-05 | -1.496376 | -1.496376 | 62.30259 | -10.56775 | 0 |  | 0.15027 | 0.06059274 | 0 |  | 0.11934 | 0.117 | 188.39411 | 0 |  | 2.95171 | 2.683373 | 0 |  | 0.04279 | 0.03464777 | -0.02205063 | 0 | -1.474326 | 4.49569 | -1.496376 | 0.170106 | 98.81358 | 300 | 300 | -0.249995 | 0 |  | 0.08 | 0.07920792 | 11.2 |  | 1.180464 | 98.81358 | 6984 | 70.3205 | 21.6917 | 69.9569 | -0.3636 | 70 | 27.88216 |  | 188.3399 | 205.1345 | 0 |  | 185.05 | 185.3651
28.11.2022 12:26:51 | 01:56:26 | 6986 | 176.7143 | 0 |  | -2.78249e-05 | -1.501563 | -1.501563 | 62.30003 | -10.57075 | 0 |  | 0.15027 | 0.06059274 | 0 |  | 0.11934 | 0.117 | 188.39411 | 0 |  | 2.95171 | 2.683373 | 0 |  | 0.04279 | 0.03464777 | -0.02229032 | 0 | -1.479272 | 4.49567 | -1.501563 | 0.1648888 | 98.8315 | 300 | 300 | -0.249995 | 0 |  | 0.08 | 0.07920792 | 11.2 |  | 1.16261 | 98.8315 | 6986 | 70.3108 | 21.69029 | 69.9567 | -0.3541 | 70 | 27.91442 |  | 188.3399 | 205.1345 | 0 |  | 185.05 | 185.3651
28.11.2022 12:26:53 | 01:56:28 | 6988 | 176.7143 | 0 |  | -2.70769e-05 | -1.499931 | -1.499931 | 62.29799 | -10.57375 | 0 |  | 0.15027 | 0.06059274 | 0 |  | 0.11934 | 0.117 | 188.39411 | 0 |  | 2.95171 | 2.683373 | 0 |  | 0.04279 | 0.03464777 | -0.0216911 | 0 | -1.47824 | 4.49565 | -1.499931 | 0.1664901 | 98.84922 | 300 | 300 | -0.249995 | 0 |  | 0.08 | 0.07920792 | 11.2 |  | 1.145119 | 98.84922 | 6988 | 70.3108 | 21.68968 | 69.9565 | -0.3543 | 70 | 27.94253 |  | 188.3399 | 205.1345 | 0 |  | 185.05 | 185.3651
28.11.2022 12:26:55 | 01:56:30 | 6990 | 176.7143 | 0 |  | -2.46086e-05 | -1.514668 | -1.514668 | 62.29799 | -10.57676 | 0 |  | 0.15027 | 0.06059274 | 0 |  | 0.11934 | 0.117 | 188.39411 | 0 |  | 2.95171 | 2.683373 | 0 |  | 0.04279 | 0.03464777 | -0.01971377 | 0 | -1.494954 | 4.49563 | -1.514668 | 0.1517238 | 98.86625 | 300 | 300 | -0.249995 | 0 |  | 0.08 | 0.07920792 | 11.2 |  | 1.128244 | 98.86625 | 6990 | 70.3108 | 21.68968 | 69.9563 | -0.3545 | 70 | 27.94882 |  | 188.3399 | 205.1345 | 0 |  | 185.05 | 185.3651
28.11.2022 12:26:57 | 01:56:32 | 6992 | 176.7143 | 0 |  | -2.92461e-05 | -1.508075 | -1.508075 | 62.2985 | -10.57979 | 0 |  | 0.15027 | 0.06059274 | 0 |  | 0.11934 | 0.117 | 188.39411 | 0 |  | 2.95171 | 2.683373 | 0 |  | 0.04279 | 0.03464777 | -0.02342883 | 0 | -1.484647 | 4.49561 | -1.508075 | 0.1582877 | 98.88283 | 300 | 300 | -0.249995 | 0 |  | 0.08 | 0.07920792 | 11.2 |  | 1.111628 | 98.88283 | 6992 | 70.3108 | 21.68928 | 69.9561 | -0.3547 | 70 | 27.98784 |  | 188.3399 | 205.1345 | 0 |  | 185.05 | 185.3651
28.11.2022 12:26:59 | 01:56:34 | 6994 | 176.7143 | 0 |  | -3.8895e-05 | -1.51273 | -1.51273 | 62.30208 | -10.58281 | 0 |  | 0.15027 | 0.06059274 | 0 |  | 0.11934 | 0.117 | 188.39411 | 0 |  | 2.95171 | 2.683373 | 0 |  | 0.04279 | 0.03464777 | -0.0311585 | 0 | -1.481572 | 4.49557 | -1.51273 | 0.153604 | 98.89951 | 300 | 300 | -0.249995 | 0 |  | 0.08 | 0.07920792 | 11.2 |  | 1.094666 | 98.89951 | 6994 | 70.3108 | 21.69029 | 69.9557 | -0.3551 | 70 | 27.99117 |  | 188.3399 | 205.1345 | 0 |  | 185.05 | 185.3651
28.11.2022 12:27:01 | 01:56:36 | 6996 | 176.7143 | 0 |  | -4.27097e-05 | -1.492322 | -1.492322 | 62.29952 | -10.58581 | 0 |  | 0.15027 | 0.06059274 | 0 |  | 0.11934 | 0.117 | 188.39411 | 0 |  | 2.95171 | 2.683373 | 0 |  | 0.04279 | 0.03464777 | -0.03421442 | 0 | -1.458107 | 4.49559 | -1.492322 | 0.1739826 | 98.91703 | 300 | 300 | -0.249995 | 0 |  | 0.08 | 0.07920792 | 11.2 |  | 1.076722 | 98.91703 | 6996 | 70.3108 | 21.68928 | 69.9559 | -0.3549 | 70 | 28.02378 |  | 188.3399 | 205.1345 | 0 |  | 185.05 | 185.3651
28.11.2022 12:27:03 | 01:56:38 | 6998 | 176.7143 | 0 |  | -4.65244e-05 | -1.488898 | -1.488898 | 62.30106 | -10.58879 | 0 |  | 0.15027 | 0.06059274 | 0 |  | 0.11934 | 0.117 | 188.39411 | 0 |  | 2.95171 | 2.683373 | 0 |  | 0.04279 | 0.03464777 | -0.03727035 | 0 | -1.451628 | 4.49557 | -1.488898 | 0.1773734 | 98.93583 | 300 | 300 | -0.249995 | 0 |  | 0.08 | 0.07920792 | 11.2 |  | 1.057818 | 98.93583 | 6998 | 70.3108 | 21.68968 | 69.9557 | -0.3551 | 70 | 28.03208 |  | 188.3399 | 205.1345 | 0 |  | 185.05 | 185.3651
28.11.2022 12:27:05 | 01:56:40 | 7000 | 176.7143 | 0 |  | -4.15129e-05 | -1.486046 | -1.486046 | 62.30208 | -10.59177 | 0 |  | 0.15027 | 0.06059274 | 0 |  | 0.11934 | 0.117 | 188.39411 | 0 |  | 2.95171 | 2.683373 | 0 |  | 0.04279 | 0.03464777 | -0.03325568 | 0 | -1.45279 | 4.49561 | -1.486046 | 0.1801932 | 98.95495 | 300 | 300 | -0.249995 | 0 |  | 0.08 | 0.07920792 | 11.2 |  | 1.038964 | 98.95495 | 7000 | 70.3205 | 21.68968 | 69.9561 | -0.3644 | 70 | 28.03861 |  | 188.3399 | 205.1345 | 0 |  | 185.05 | 185.3651
28.11.2022 12:27:07 | 01:56:42 | 7002 | 176.7143 | 0 |  | -4.09145e-05 | -1.504156 | -1.504156 | 62.30361 | -10.59476 | 0 |  | 0.15027 | 0.06059274 | 0 |  | 0.11934 | 0.117 | 188.39411 | 0 |  | 2.95171 | 2.683373 | 0 |  | 0.04279 | 0.03464777 | -0.0327763 | 0 | -1.471379 | 4.49561 | -1.504156 | 0.1620519 | 98.97326 | 300 | 300 | -0.249995 | 0 |  | 0.08 | 0.07920792 | 11.2 |  | 1.021518 | 98.97326 | 7002 | 70.3205 | 21.68827 | 69.9561 | -0.3644 | 70 | 28.04857 |  | 188.3399 | 205.1345 | 0 |  | 185.05 | 185.3651
28.11.2022 12:27:09 | 01:56:44 | 7004 | 176.7143 | 0 |  | -4.08397e-05 | -1.534353 | -1.534353 | 62.30412 | -10.5978 | 0 |  | 0.15027 | 0.06059274 | 0 |  | 0.11934 | 0.117 | 188.39411 | 0 |  | 2.95171 | 2.683373 | 0 |  | 0.04279 | 0.03464777 | -0.03271638 | 0 | -1.501637 | 4.49557 | -1.534353 | 0.1318273 | 98.98898 | 300 | 300 | -0.249995 | 0 |  | 0.08 | 0.07920792 | 11.2 |  | 1.006121 | 98.98898 | 7004 | 70.3205 | 21.6913 | 69.9557 | -0.3648 | 70 | 28.02995 |  | 188.3399 | 205.1345 | 0 |  | 185.05 | 185.3651
28.11.2022 12:27:11 | 01:56:46 | 7006 | 176.7143 | 0 |  | -4.09145e-05 | -1.522234 | -1.522234 | 62.30565 | -10.60085 | 0 |  | 0.15027 | 0.06059274 | 0 |  | 0.11934 | 0.117 | 188.39411 | 0 |  | 2.95171 | 2.683373 | 0 |  | 0.04279 | 0.03464777 | -0.0327763 | 0 | -1.489458 | 4.49553 | -1.522234 | 0.1439208 | 99.00373 | 300 | 300 | -0.249995 | 0 |  | 0.08 | 0.07920792 | 11.2 |  | 0.9914685 | 99.00373 | 7006 | 70.3205 | 21.69029 | 69.9553 | -0.3652 | 70 | 28.04264 |  | 188.3399 | 205.1345 | 0 |  | 185.05 | 185.3651
28.11.2022 12:27:13 | 01:56:48 | 7008 | 176.7143 | 0 |  | -4.46544e-05 | -1.539781 | -1.539781 | 62.30667 | -10.60392 | 0 |  | 0.15027 | 0.06059274 | 0 |  | 0.11934 | 0.117 | 188.39411 | 0 |  | 2.95171 | 2.683373 | 0 |  | 0.04279 | 0.03464777 | -0.03577231 | 0 | -1.504009 | 4.49553 | -1.539781 | 0.1263491 | 99.01818 | 300 | 300 | -0.249995 | 0 |  | 0.08 | 0.07920792 | 11.2 |  | 0.9771851 | 99.01818 | 7008 | 70.3205 | 21.6913 | 69.9553 | -0.3652 | 70 | 28.02165 |  | 188.3399 | 205.1345 | 0 |  | 185.05 | 185.3651
28.11.2022 12:27:15 | 01:56:50 | 7010 | 176.7143 | 0 |  | -4.51032e-05 | -1.531919 | -1.531919 | 62.3077 | -10.60699 | 0 |  | 0.15027 | 0.06059274 | 0 |  | 0.11934 | 0.117 | 188.39411 | 0 |  | 2.95171 | 2.683373 | 0 |  | 0.04279 | 0.03464777 | -0.03613184 | 0 | -1.495787 | 4.49549 | -1.531919 | 0.1341868 | 99.03212 | 300 | 300 | -0.249995 | 0 |  | 0.08 | 0.07920792 | 11.2 |  | 0.9634951 | 99.03212 | 7010 | 70.3205 | 21.69029 | 69.9549 | -0.3656 | 70 | 27.98749 |  | 188.3399 | 205.1345 | 0 |  | 185.05 | 185.3651
28.11.2022 12:27:17 | 01:56:52 | 7012 | 176.7143 | 0 |  | -5.66969e-05 | -1.553556 | -1.553556 | 62.30667 | -10.61007 | 0 |  | 0.15027 | 0.06059274 | 0 |  | 0.11934 | 0.117 | 188.39411 | 0 |  | 2.95171 | 2.683373 | 0 |  | 0.04279 | 0.03464777 | -0.04541947 | 0 | -1.508137 | 4.49545 | -1.553556 | 0.1125272 | 99.04532 | 300 | 300 | -0.249995 | 0 |  | 0.08 | 0.07920792 | 11.2 |  | 0.9507185 | 99.04532 | 7012 | 70.3205 | 21.6917 | 69.9545 | -0.366 | 70 | 28.03149 |  | 188.3399 | 205.1345 | 0 |  | 185.05 | 185.3651
28.11.2022 12:27:19 | 01:56:54 | 7014 | 176.7143 | 0 |  | -6.40271e-05 | -1.555493 | -1.555493 | 62.30361 | -10.61318 | 0 |  | 0.15027 | 0.06059274 | 0 |  | 0.11934 | 0.117 | 188.39411 | 0 |  | 2.95171 | 2.683373 | 0 |  | 0.04279 | 0.03464777 | -0.05129164 | 0 | -1.504202 | 4.49547 | -1.555493 | 0.1105693 | 99.05725 | 300 | 300 | -0.249995 | 0 |  | 0.08 | 0.07920792 | 11.2 |  | 0.9391495 | 99.05725 | 7014 | 70.3108 | 21.6917 | 69.9547 | -0.3561 | 70 | 28.00409 |  | 188.3399 | 205.1345 | 0 |  | 185.05 | 185.3651
28.11.2022 12:27:21 | 01:56:56 | 7016 | 176.7143 | 0 |  | -7.60696e-05 | -1.574009 | -1.574009 | 62.3031 | -10.61631 | 0 |  | 0.15027 | 0.06059274 | 0 |  | 0.11934 | 0.117 | 188.39411 | 0 |  | 2.95171 | 2.683373 | 0 |  | 0.04279 | 0.03464777 | -0.06093879 | 0 | -1.51307 | 4.49539 | -1.574009 | 0.09203542 | 99.06809 | 300 | 300 | -0.249995 | 0 |  | 0.08 | 0.07920792 | 11.2 |  | 0.9283335 | 99.06809 | 7016 | 70.3108 | 21.69029 | 69.9539 | -0.3569 | 70 | 27.99591 |  | 188.3399 | 205.1345 | 0 |  | 185.05 | 185.3651
28.11.2022 12:27:23 | 01:56:58 | 7018 | 176.7143 | 0 |  | -8.52697e-05 | -1.556642 | -1.556642 | 62.30514 | -10.61944 | 0 |  | 0.15027 | 0.06059274 | 0 |  | 0.11934 | 0.117 | 188.39411 | 0 |  | 2.95171 | 2.683373 | 0 |  | 0.04279 | 0.03464777 | -0.06830892 | 0 | -1.488333 | 4.49533 | -1.556642 | 0.1093836 | 99.07886 | 300 | 300 | -0.249995 | 0 |  | 0.08 | 0.07920792 | 11.2 |  | 0.9173839 | 99.07886 | 7018 | 70.3205 | 21.6917 | 69.9533 | -0.3672 | 70 | 27.9417 |  | 188.3399 | 205.1345 | 0 |  | 185.05 | 185.3651
28.11.2022 12:27:25 | 01:57:00 | 7020 | 176.7143 | 0 |  | -9.1104e-05 | -1.564071 | -1.564071 | 62.30719 | -10.62256 | 0 |  | 0.15027 | 0.06059274 | 0 |  | 0.11934 | 0.117 | 188.39411 | 0 |  | 2.95171 | 2.683373 | 0 |  | 0.04279 | 0.03464777 | -0.07298274 | 0 | -1.491088 | 4.49535 | -1.564071 | 0.1019354 | 99.09016 | 300 | 300 | -0.249995 | 0 |  | 0.08 | 0.07920792 | 11.2 |  | 0.9063712 | 99.09016 | 7020 | 70.3205 | 21.6913 | 69.9535 | -0.367 | 70 | 27.91834 |  | 188.3399 | 205.1345 | 0 |  | 185.05 | 185.3651
28.11.2022 12:27:27 | 01:57:02 | 7022 | 176.7143 | 0 |  | -9.65642e-05 | -1.57295 | -1.57295 | 62.30872 | -10.6257 | 0 |  | 0.15027 | 0.06059274 | 0 |  | 0.11934 | 0.117 | 188.39411 | 0 |  | 2.95171 | 2.683373 | 0 |  | 0.04279 | 0.03464777 | -0.07735686 | 0 | -1.495593 | 4.49533 | -1.57295 | 0.09303833 | 99.10059 | 300 | 300 | -0.249995 | 0 |  | 0.08 | 0.07920792 | 11.3 |  | 0.8963785 | 99.10059 | 7022 | 70.3301 | 21.69029 | 69.9533 | -0.3768 | 70 | 27.84539 |  | 188.3399 | 205.1345 | 0 |  | 185.05 | 185.3651
28.11.2022 12:27:29 | 01:57:04 | 7024 | 176.7143 | 0 |  | -0.000104493 | -1.588572 | -1.588572 | 62.30974 | -10.62886 | 0 |  | 0.15027 | 0.06059274 | 0 |  | 0.11934 | 0.117 | 188.39411 | 0 |  | 2.95171 | 2.683373 | 0 |  | 0.04279 | 0.03464777 | -0.08370857 | 0 | -1.504864 | 4.49529 | -1.588572 | 0.07739991 | 99.10971 | 300 | 300 | -0.249995 | 0 |  | 0.08 | 0.07920792 | 11.2 |  | 0.8875702 | 99.10971 | 7024 | 70.3301 | 21.6913 | 69.9529 | -0.3772 | 70 | 27.79866 |  | 188.3399 | 205.1345 | 0 |  | 185.05 | 185.3651
28.11.2022 12:27:31 | 01:57:06 | 7026 | 176.7143 | 0 |  | -0.000108383 | -1.590262 | -1.590262 | 62.31076 | -10.63204 | 0 |  | 0.15027 | 0.06059274 | 0 |  | 0.11934 | 0.117 | 188.39411 | 0 |  | 2.95171 | 2.683373 | 0 |  | 0.04279 | 0.03464777 | -0.08682482 | 0 | -1.503437 | 4.49531 | -1.590262 | 0.07569579 | 99.1179 | 300 | 300 | -0.249995 | 0 |  | 0.08 | 0.07920792 | 11.3 |  | 0.8796416 | 99.1179 | 7026 | 70.3301 | 21.6917 | 69.9531 | -0.377 | 70 | 27.7664 |  | 188.3399 | 205.1345 | 0 |  | 185.05 | 185.3651
28.11.2022 12:27:33 | 01:57:08 | 7028 | 176.7143 | 0 |  | -0.000117134 | -1.60319 | -1.60319 | 62.31281 | -10.63523 | 0 |  | 0.15027 | 0.06059274 | 0 |  | 0.11934 | 0.117 | 188.39411 | 0 |  | 2.95171 | 2.683373 | 0 |  | 0.04279 | 0.03464777 | -0.09383518 | 0 | -1.509355 | 4.49527 | -1.60319 | 0.06275489 | 99.1253 | 300 | 300 | -0.249995 | 0 |  | 0.08 | 0.07920792 | 11.2 |  | 0.8727165 | 99.1253 | 7028 | 70.3398 | 21.6913 | 69.9527 | -0.3871 | 70 | 27.73971 |  | 188.3399 | 205.1345 | 0 |  | 185.05 | 185.3651
28.11.2022 12:27:35 | 01:57:10 | 7030 | 176.7143 | 0 |  | -0.000116162 | -1.617269 | -1.617269 | 62.31178 | -10.63845 | 0 |  | 0.15027 | 0.06059274 | 0 |  | 0.11934 | 0.117 | 188.39411 | 0 |  | 2.95171 | 2.683373 | 0 |  | 0.04279 | 0.03464777 | -0.09305652 | 0 | -1.524212 | 4.49531 | -1.617269 | 0.04866645 | 99.13126 | 300 | 300 | -0.249995 | 0 |  | 0.08 | 0.07920792 | 11.2 |  | 0.8676162 | 99.13126 | 7030 | 70.3398 | 21.6913 | 69.9531 | -0.3867 | 70 | 27.74149 |  | 188.3399 | 205.1345 | 0 |  | 185.05 | 185.3651
28.11.2022 12:27:37 | 01:57:12 | 7032 | 176.7143 | 0 |  | -0.000119079 | -1.651528 | -1.651528 | 62.31281 | -10.64172 | 0 |  | 0.15027 | 0.06059274 | 0 |  | 0.11934 | 0.117 | 188.39411 | 0 |  | 2.95171 | 2.683373 | 0 |  | 0.04279 | 0.03464777 | -0.0953933 | 0 | -1.556134 | 4.49525 | -1.651528 | 0.01440126 | 99.13464 | 300 | 300 | -0.249995 | 0 |  | 0.08 | 0.07920792 | 11.2 |  | 0.8646921 | 99.13464 | 7032 | 70.3495 | 21.6913 | 69.9525 | -0.397 | 70 | 27.72204 |  | 188.3399 | 205.1345 | 0 |  | 185.05 | 185.3651
28.11.2022 12:27:39 | 01:57:14 | 7034 | 176.7143 | 0 |  | -0.000112272 | -1.642534 | -1.642534 | 62.31229 | -10.64502 | 0 |  | 0.15027 | 0.06059274 | 0 |  | 0.11934 | 0.117 | 188.39411 | 0 |  | 2.95171 | 2.683373 | 0 |  | 0.04279 | 0.03464777 | -0.08994027 | 0 | -1.552594 | 4.49527 | -1.642534 | 0.02339145 | 99.13666 | 300 | 300 | -0.249995 | 0 |  | 0.08 | 0.07920792 | 11.3 |  | 0.8618697 | 99.13666 | 7034 | 70.3398 | 21.69281 | 69.9527 | -0.3871 | 70 | 27.71824 |  | 188.3399 | 205.1345 | 0 |  | 185.05 | 185.3651
28.11.2022 12:27:41 | 01:57:16 | 7036 | 176.7143 | 0 |  | -0.000100828 | -1.606457 | -1.606457 | 62.31383 | -10.64827 | 0 |  | 0.15027 | 0.06059274 | 0 |  | 0.11934 | 0.117 | 188.39411 | 0 |  | 2.95171 | 2.683373 | 0 |  | 0.04279 | 0.03464777 | -0.08077256 | 0 | -1.525685 | 4.49527 | -1.606457 | 0.05946052 | 99.14109 | 300 | 300 | -0.249995 | 0 |  | 0.08 | 0.07920792 | 11.2 |  | 0.8567277 | 99.14109 | 7036 | 70.3398 | 21.6917 | 69.9527 | -0.3871 | 70 | 27.70863 |  | 188.3399 | 205.1345 | 0 |  | 185.05 | 185.3651
28.11.2022 12:27:43 | 01:57:18 | 7038 | 176.7143 | 0 |  | -9.05056e-05 | -1.602557 | -1.602557 | 62.31281 | -10.65148 | 0 |  | 0.15027 | 0.06059274 | 0 |  | 0.11934 | 0.117 | 188.39411 | 0 |  | 2.95171 | 2.683373 | 0 |  | 0.04279 | 0.03464777 | -0.07250337 | 0 | -1.530053 | 4.49527 | -1.602557 | 0.06334952 | 99.14766 | 300 | 300 | -0.249995 | 0 |  | 0.08 | 0.07920792 | 11.2 |  | 0.8497233 | 99.14766 | 7038 | 70.3398 | 21.6917 | 69.9527 | -0.3871 | 70 | 27.70698 |  | 188.3399 | 205.1345 | 0 |  | 185.05 | 185.3651
28.11.2022 12:27:45 | 01:57:20 | 7040 | 176.7143 | 0 |  | -7.62192e-05 | -1.581936 | -1.581936 | 62.31332 | -10.65466 | 0 |  | 0.15027 | 0.06059274 | 0 |  | 0.11934 | 0.117 | 188.39411 | 0 |  | 2.95171 | 2.683373 | 0 |  | 0.04279 | 0.03464777 | -0.06105864 | 0 | -1.520877 | 4.49531 | -1.581936 | 0.08395723 | 99.15554 | 300 | 300 | -0.249995 | 0 |  | 0.08 | 0.07920792 | 11.3 |  | 0.8417148 | 99.15554 | 7040 | 70.3398 | 21.6913 | 69.9531 | -0.3867 | 70 | 27.73651 |  | 188.3399 | 205.1345 | 0 |  | 185.05 | 185.3651
28.11.2022 12:27:47 | 01:57:22 | 7042 | 176.7143 | 0 |  | -6.06612e-05 | -1.59526 | -1.59526 | 62.31178 | -10.65784 | 0 |  | 0.15027 | 0.06059274 | 0 |  | 0.11934 | 0.117 | 188.39411 | 0 |  | 2.95171 | 2.683373 | 0 |  | 0.04279 | 0.03464777 | -0.04859524 | 0 | -1.546665 | 4.49529 | -1.59526 | 0.07061828 | 99.16381 | 300 | 300 | -0.249995 | 0 |  | 0.08 | 0.07920792 | 11.3 |  | 0.8332106 | 99.16381 | 7042 | 70.3398 | 21.69231 | 69.9529 | -0.3869 | 70 | 27.72145 |  | 188.3399 | 205.1345 | 0 |  | 185.05 | 185.3651
28.11.2022 12:27:49 | 01:57:24 | 7044 | 176.7143 | 0 |  | -4.4056e-05 | -1.568618 | -1.568618 | 62.31076 | -10.661 | 0 |  | 0.15027 | 0.06059274 | 0 |  | 0.11934 | 0.117 | 188.39411 | 0 |  | 2.95171 | 2.683373 | 0 |  | 0.04279 | 0.03464777 | -0.03529293 | 0 | -1.533325 | 4.49533 | -1.568618 | 0.097245 | 99.17278 | 300 | 300 | -0.249995 | 0 |  | 0.08 | 0.07920792 | 11.3 |  | 0.8237665 | 99.17278 | 7044 | 70.3301 | 21.6917 | 69.9533 | -0.3768 | 70 | 27.74398 |  | 188.3399 | 205.1345 | 0 |  | 185.05 | 185.3651
28.11.2022 12:27:51 | 01:57:26 | 7046 | 176.7143 | 0 |  | -3.50055e-05 | -1.569053 | -1.569053 | 62.30872 | -10.66414 | 0 |  | 0.15027 | 0.06059274 | 0 |  | 0.11934 | 0.117 | 188.39411 | 0 |  | 2.95171 | 2.683373 | 0 |  | 0.04279 | 0.03464777 | -0.02804265 | 0 | -1.54101 | 4.49527 | -1.569053 | 0.0967925 | 99.18316 | 300 | 300 | -0.249995 | 0 |  | 0.08 | 0.07920792 | 11.2 |  | 0.8131684 | 99.18316 | 7046 | 70.3301 | 21.6917 | 69.9527 | -0.3774 | 70 | 27.74446 |  | 188.3399 | 205.1345 | 0 |  | 185.05 | 185.3651
28.11.2022 12:27:53 | 01:57:28 | 7048 | 176.7143 | 0 |  | -2.13923e-05 | -1.556244 | -1.556244 | 62.30514 | -10.66726 | 0 |  | 0.15027 | 0.06059274 | 0 |  | 0.11934 | 0.117 | 188.39411 | 0 |  | 2.95171 | 2.683373 | 0 |  | 0.04279 | 0.03464777 | -0.01713721 | 0 | -1.539107 | 4.49527 | -1.556244 | 0.1095822 | 99.1942 | 300 | 300 | -0.249995 | 0 |  | 0.08 | 0.07920792 | 11.2 |  | 0.8014281 | 99.1942 | 7048 | 70.3301 | 21.69231 | 69.9527 | -0.3774 | 70 | 27.75205 |  | 188.3399 | 205.1345 | 0 |  | 185.05 | 185.3651
28.11.2022 12:27:55 | 01:57:30 | 7050 | 176.7143 | 0 |  | -1.32393e-05 | -1.529548 | -1.529548 | 62.30361 | -10.67035 | 0 |  | 0.15027 | 0.06059274 | 0 |  | 0.11934 | 0.117 | 188.39411 | 0 |  | 2.95171 | 2.683373 | 0 |  | 0.04279 | 0.03464777 | -0.01060591 | 0 | -1.518942 | 4.49529 | -1.529548 | 0.1362558 | 99.20735 | 300 | 300 | -0.249995 | 0 |  | 0.08 | 0.07920792 | 11.2 |  | 0.7876557 | 99.20735 | 7050 | 70.3301 | 21.6913 | 69.9529 | -0.3772 | 70 | 27.76521 |  | 188.3399 | 205.1345 | 0 |  | 185.05 | 185.3651
28.11.2022 12:27:57 | 01:57:32 | 7052 | 176.7143 | 0 |  | -9.49935e-06 | -1.521155 | -1.521155 | 62.30616 | -10.6734 | 0 |  | 0.15027 | 0.06059274 | 0 |  | 0.11934 | 0.117 | 188.39411 | 0 |  | 2.95171 | 2.683373 | 0 |  | 0.04279 | 0.03464777 | -0.007609859 | 0 | -1.513545 | 4.49529 | -1.521155 | 0.144623 | 99.22238 | 300 | 300 | -0.249995 | 0 |  | 0.08 | 0.07920792 | 11.3 |  | 0.7727747 | 99.22238 | 7052 | 70.3398 | 21.69281 | 69.9529 | -0.3869 | 70 | 27.74908 |  | 188.3399 | 205.1345 | 0 |  | 185.05 | 185.3651
28.11.2022 12:27:59 | 01:57:34 | 7054 | 176.7143 | 0 |  | -3.51551e-06 | -1.537539 | -1.537539 | 62.30719 | -10.67646 | 0 |  | 0.15027 | 0.06059274 | 0 |  | 0.11934 | 0.117 | 188.39411 | 0 |  | 2.95171 | 2.683373 | 0 |  | 0.04279 | 0.03464777 | -0.002816249 | 0 | -1.534723 | 4.49529 | -1.537539 | 0.1282135 | 99.23697 | 300 | 300 | -0.249995 | 0 |  | 0.08 | 0.07920792 | 11.2 |  | 0.7585839 | 99.23697 | 7054 | 70.3398 | 21.69322 | 69.9529 | -0.3869 | 70 | 27.84255 |  | 188.3399 | 205.1345 | 0 |  | 185.05 | 185.3651
28.11.2022 12:28:01 | 01:57:36 | 7056 | 176.7143 | 0 |  | -4.93667e-06 | -1.543772 | -1.543772 | 62.30872 | -10.67954 | 0 |  | 0.15027 | 0.06059274 | 0 |  | 0.11934 | 0.117 | 188.39411 | 0 |  | 2.95171 | 2.683373 | 0 |  | 0.04279 | 0.03464777 | -0.00395473 | 0 | -1.539817 | 4.49523 | -1.543772 | 0.1219578 | 99.25035 | 300 | 300 | -0.249995 | 0 |  | 0.08 | 0.07920792 | 11.2 |  | 0.7457253 | 99.25035 | 7056 | 70.3398 | 21.69281 | 69.9523 | -0.3875 | 70 | 27.86117 |  | 188.3399 | 205.1345 | 0 |  | 185.05 | 185.3651
28.11.2022 12:28:03 | 01:57:38 | 7058 | 176.7143 | 0 |  | -4.93667e-06 | -1.566901 | -1.566901 | 62.31127 | -10.68265 | 0 |  | 0.15027 | 0.06059274 | 0 |  | 0.11934 | 0.117 | 188.39411 | 0 |  | 2.95171 | 2.683373 | 0 |  | 0.04279 | 0.03464777 | -0.00395473 | 0 | -1.562946 | 4.49527 | -1.566901 | 0.09880828 | 99.26216 | 300 | 300 | -0.249995 | 0 |  | 0.08 | 0.07920792 | 11.3 |  | 0.7341416 | 99.26216 | 7058 | 70.3495 | 21.69322 | 69.9527 | -0.3968 | 70 | 27.87232 |  | 188.3399 | 205.1345 | 0 |  | 185.05 | 185.3651
28.11.2022 12:28:05 | 01:57:40 | 7060 | 176.7143 | 0 |  | -2.99192e-06 | -1.55638 | -1.55638 | 62.31332 | -10.68577 | 0 |  | 0.15027 | 0.06059274 | 0 |  | 0.11934 | 0.117 | 188.39411 | 0 |  | 2.95171 | 2.683373 | 0 |  | 0.04279 | 0.03464777 | -0.002396805 | 0 | -1.553983 | 4.49527 | -1.55638 | 0.1093098 | 99.27329 | 300 | 300 | -0.249995 | 0 |  | 0.08 | 0.07920792 | 11.3 |  | 0.72308 | 99.27329 | 7060 | 70.3398 | 21.69231 | 69.9527 | -0.3871 | 70 | 27.90138 |  | 188.3399 | 205.1345 | 0 |  | 185.05 | 185.3651
28.11.2022 12:28:07 | 01:57:42 | 7062 | 176.7143 | 0 |  | -2.91713e-06 | -1.570823 | -1.570823 | 62.31434 | -10.6889 | 0 |  | 0.15027 | 0.06059274 | 0 |  | 0.11934 | 0.117 | 188.39411 | 0 |  | 2.95171 | 2.683373 | 0 |  | 0.04279 | 0.03464777 | -0.002336891 | 0 | -1.568486 | 4.49529 | -1.570823 | 0.09484784 | 99.28421 | 300 | 300 | -0.249995 | 0 |  | 0.08 | 0.07920792 | 11.3 |  | 0.7123038 | 99.28421 | 7062 | 70.3398 | 21.6917 | 69.9529 | -0.3869 | 70 | 27.91004 |  | 188.3399 | 205.1345 | 0 |  | 185.05 | 185.3651
28.11.2022 12:28:09 | 01:57:44 | 7064 | 176.7143 | 0 |  | -1.34637e-06 | -1.564442 | -1.564442 | 62.31536 | -10.69204 | 0 |  | 0.15027 | 0.06059274 | 0 |  | 0.11934 | 0.117 | 188.39411 | 0 |  | 2.95171 | 2.683373 | 0 |  | 0.04279 | 0.03464777 | -0.001078567 | 0 | -1.563364 | 4.49527 | -1.564442 | 0.1012106 | 99.2947 | 300 | 300 | -0.249995 | 0 |  | 0.08 | 0.07920792 | 11.3 |  | 0.7017859 | 99.2947 | 7064 | 70.3398 | 21.69231 | 69.9527 | -0.3871 | 70 | 27.97468 |  | 188.3399 | 205.1345 | 0 |  | 185.05 | 185.3651
28.11.2022 12:28:11 | 01:57:46 | 7066 | 176.7143 | 0 |  | -5.08627e-06 | -1.569043 | -1.569043 | 62.31894 | -10.69517 | 0 |  | 0.15027 | 0.06059274 | 0 |  | 0.11934 | 0.117 | 188.39411 | 0 |  | 2.95171 | 2.683373 | 0 |  | 0.04279 | 0.03464777 | -0.004074573 | 0 | -1.564968 | 4.49527 | -1.569043 | 0.09659179 | 99.30528 | 300 | 300 | -0.249995 | 0 |  | 0.08 | 0.07920792 | 11.2 |  | 0.6911737 | 99.30528 | 7066 | 70.3301 | 21.69322 | 69.9527 | -0.3774 | 70 | 28.02509 |  | 188.3399 | 205.1345 | 0 |  | 185.05 | 185.3651
28.11.2022 12:28:13 | 01:57:48 | 7068 | 176.7143 | 0 |  | -6.88142e-06 | -1.56261 | -1.56261 | 62.3175 | -10.6983 | 0 |  | 0.15027 | 0.06059274 | 0 |  | 0.11934 | 0.117 | 188.39411 | 0 |  | 2.95171 | 2.683373 | 0 |  | 0.04279 | 0.03464777 | -0.005512655 | 0 | -1.557097 | 4.49527 | -1.56261 | 0.1030069 | 99.31595 | 300 | 300 | -0.249995 | 0 |  | 0.08 | 0.07920792 | 11.2 |  | 0.6804981 | 99.31595 | 7068 | 70.3398 | 21.69281 | 69.9527 | -0.3871 | 70 | 28.07419 |  | 188.3399 | 205.1345 | 0 |  | 185.05 | 185.3651
28.11.2022 12:28:15 | 01:57:50 | 7070 | 176.7143 | 0 |  | -8.37738e-06 | -1.569044 | -1.569044 | 62.31689 | -10.70143 | 0 |  | 0.15027 | 0.06059274 | 0 |  | 0.11934 | 0.117 | 188.39411 | 0 |  | 2.95171 | 2.683373 | 0 |  | 0.04279 | 0.03464777 | -0.006711057 | 0 | -1.562333 | 4.49527 | -1.569044 | 0.09655386 | 99.32663 | 300 | 300 | -0.249995 | 0 |  | 0.08 | 0.07920792 | 11.2 |  | 0.6699849 | 99.32663 | 7070 | 70.3398 | 21.69281 | 69.9527 | -0.3871 | 70 | 28.11487 |  | 188.3399 | 205.1345 | 0 |  | 185.05 | 185.3651
28.11.2022 12:28:17 | 01:57:52 | 7072 | 176.7143 | 0 |  | -1.01726e-05 | -1.571636 | -1.571636 | 62.31791 | -10.70457 | 0 |  | 0.15027 | 0.06059274 | 0 |  | 0.11934 | 0.117 | 188.39411 | 0 |  | 2.95171 | 2.683373 | 0 |  | 0.04279 | 0.03464777 | -0.008149194 | 0 | -1.563487 | 4.49527 | -1.571636 | 0.09394438 | 99.33682 | 300 | 300 | -0.249995 | 0 |  | 0.08 | 0.07920792 | 11.2 |  | 0.6598452 | 99.33682 | 7072 | 70.3398 | 21.69281 | 69.9527 | -0.3871 | 70 | 28.13432 |  | 188.3399 | 205.1345 | 0 |  | 185.05 | 185.3651
28.11.2022 12:28:19 | 01:57:54 | 7074 | 176.7143 | 0 |  | -1.0023e-05 | -1.571809 | -1.571809 | 62.31945 | -10.70772 | 0 |  | 0.15027 | 0.06059274 | 0 |  | 0.11934 | 0.117 | 188.39411 | 0 |  | 2.95171 | 2.683373 | 0 |  | 0.04279 | 0.03464777 | -0.008029351 | 0 | -1.563779 | 4.49525 | -1.571809 | 0.09375446 | 99.34686 | 300 | 300 | -0.249995 | 0 |  | 0.08 | 0.07920792 | 11.3 |  | 0.6496588 | 99.34686 | 7074 | 70.3398 | 21.69231 | 69.9525 | -0.3873 | 70 | 28.17382 |  | 188.3399 | 205.1345 | 0 |  | 185.05 | 185.3651
28.11.2022 12:28:21 | 01:57:56 | 7076 | 176.7143 | 0 |  | -1.28653e-05 | -1.563356 | -1.563356 | 62.32057 | -10.71085 | 0 |  | 0.15027 | 0.06059274 | 0 |  | 0.11934 | 0.117 | 188.39411 | 0 |  | 2.95171 | 2.683373 | 0 |  | 0.04279 | 0.03464777 | -0.0103063 | 0 | -1.553049 | 4.49523 | -1.563356 | 0.1021895 | 99.35734 | 300 | 300 | -0.249995 | 0 |  | 0.08 | 0.07920792 | 11.3 |  | 0.6390512 | 99.35734 | 7076 | 70.3398 | 21.69281 | 69.9523 | -0.3875 | 70 | 28.16932 |  | 188.3399 | 205.1345 | 0 |  | 185.05 | 185.3651
28.11.2022 12:28:23 | 01:57:58 | 7078 | 176.7143 | 0 |  | -1.09205e-05 | -1.564637 | -1.564637 | 62.32149 | -10.71398 | 0 |  | 0.15027 | 0.06059274 | 0 |  | 0.11934 | 0.117 | 188.39411 | 0 |  | 2.95171 | 2.683373 | 0 |  | 0.04279 | 0.03464777 | -0.008748332 | 0 | -1.555889 | 4.49523 | -1.564637 | 0.1008893 | 99.3682 | 300 | 300 | -0.249995 | 0 |  | 0.08 | 0.07920792 | 11.3 |  | 0.6281519 | 99.3682 | 7078 | 70.3398 | 21.69231 | 69.9523 | -0.3875 | 70 | 28.15923 |  | 188.3399 | 205.1345 | 0 |  | 185.05 | 185.3651
28.11.2022 12:28:25 | 01:58:00 | 7080 | 176.7143 | 0 |  | -1.21173e-05 | -1.561248 | -1.561248 | 62.32415 | -10.71711 | 0 |  | 0.15027 | 0.06059274 | 0 |  | 0.11934 | 0.117 | 188.39411 | 0 |  | 2.95171 | 2.683373 | 0 |  | 0.04279 | 0.03464777 | -0.009707079 | 0 | -1.551541 | 4.49525 | -1.561248 | 0.1042598 | 99.37917 | 300 | 300 | -0.249995 | 0 |  | 0.08 | 0.07920792 | 11.3 |  | 0.6173077 | 99.37917 | 7080 | 70.3398 | 21.69281 | 69.9525 | -0.3873 | 70 | 28.17726 |  | 188.3399 | 205.1345 | 0 |  | 185.05 | 185.3651
28.11.2022 12:28:27 | 01:58:02 | 7082 | 176.7143 | 0 |  | -1.54084e-05 | -1.571855 | -1.571855 | 62.32507 | -10.72024 | 0 |  | 0.15027 | 0.06059274 | 0 |  | 0.11934 | 0.117 | 188.39411 | 0 |  | 2.95171 | 2.683373 | 0 |  | 0.04279 | 0.03464777 | -0.01234355 | 0 | -1.559512 | 4.49523 | -1.571855 | 0.09363395 | 99.38976 | 300 | 300 | -0.249995 | 0 |  | 0.08 | 0.07920792 | 11.3 |  | 0.6068604 | 99.38976 | 7082 | 70.3398 | 21.69382 | 69.9523 | -0.3875 | 70 | 28.15141 |  | 188.3399 | 205.1345 | 0 |  | 185.05 | 185.3651
28.11.2022 12:28:29 | 01:58:04 | 7084 | 176.7143 | 0 |  | -1.5558e-05 | -1.568967 | -1.568967 | 62.32507 | -10.72338 | 0 |  | 0.15027 | 0.06059274 | 0 |  | 0.11934 | 0.117 | 188.39411 | 0 |  | 2.95171 | 2.683373 | 0 |  | 0.04279 | 0.03464777 | -0.0124634 | 0 | -1.556504 | 4.49523 | -1.568967 | 0.0965046 | 99.39993 | 300 | 300 | -0.249995 | 0 |  | 0.08 | 0.07920792 | 11.3 |  | 0.596975 | 99.39993 | 7084 | 70.3301 | 21.69322 | 69.9523 | -0.3778 | 70 | 28.15758 |  | 188.3399 | 205.1345 | 0 |  | 185.05 | 185.3651
28.11.2022 12:28:31 | 01:58:06 | 7086 | 176.7143 | 0 |  | -1.52588e-05 | -1.587845 | -1.587845 | 62.32813 | -10.72654 | 0 |  | 0.15027 | 0.06059274 | 0 |  | 0.11934 | 0.117 | 188.39411 | 0 |  | 2.95171 | 2.683373 | 0 |  | 0.04279 | 0.03464777 | -0.01222371 | 0 | -1.575621 | 4.49523 | -1.587845 | 0.07761084 | 99.40924 | 300 | 300 | -0.249995 | 0 |  | 0.08 | 0.07920792 | 11.3 |  | 0.587724 | 99.40924 | 7086 | 70.3301 | 21.69231 | 69.9523 | -0.3778 | 70 | 28.16623 |  | 188.3399 | 205.1345 | 0 |  | 185.05 | 185.3651
28.11.2022 12:28:33 | 01:58:08 | 7088 | 176.7143 | 0 |  | -1.63808e-05 | -1.572437 | -1.572437 | 62.32813 | -10.7297 | 0 |  | 0.15027 | 0.06059274 | 0 |  | 0.11934 | 0.117 | 188.39411 | 0 |  | 2.95171 | 2.683373 | 0 |  | 0.04279 | 0.03464777 | -0.01312254 | 0 | -1.559315 | 4.49521 | -1.572437 | 0.09300269 | 99.41837 | 300 | 300 | -0.249995 | 0 |  | 0.08 | 0.07920792 | 11.2 |  | 0.5778724 | 99.41837 | 7088 | 70.3301 | 21.69322 | 69.9521 | -0.378 | 70 | 28.18888 |  | 188.3399 | 205.1345 | 0 |  | 185.05 | 185.3651
28.11.2022 12:28:35 | 01:58:10 | 7090 | 176.7143 | 0 |  | -2.09435e-05 | -1.546987 | -1.546987 | 62.32772 | -10.73282 | 0 |  | 0.15027 | 0.06059274 | 0 |  | 0.11934 | 0.117 | 188.39411 | 0 |  | 2.95171 | 2.683373 | 0 |  | 0.04279 | 0.03464777 | -0.01677768 | 0 | -1.530209 | 4.49523 | -1.546987 | 0.1184339 | 99.42968 | 300 | 300 | -0.249995 | 0 |  | 0.08 | 0.07920792 | 11.3 |  | 0.5658886 | 99.42968 | 7090 | 70.3301 | 21.69322 | 69.9523 | -0.3778 | 70 | 28.18426 |  | 188.3399 | 205.1345 | 0 |  | 185.05 | 185.3651
28.11.2022 12:28:37 | 01:58:12 | 7092 | 176.7143 | 0 |  | -1.64556e-05 | -1.53446 | -1.53446 | 62.32813 | -10.7359 | 0 |  | 0.15027 | 0.06059274 | 0 |  | 0.11934 | 0.117 | 188.39411 | 0 |  | 2.95171 | 2.683373 | 0 |  | 0.04279 | 0.03464777 | -0.01318246 | 0 | -1.521277 | 4.49527 | -1.53446 | 0.130938 | 99.44302 | 300 | 300 | -0.249995 | 0 |  | 0.08 | 0.07920792 | 11.2 |  | 0.5522132 | 99.44302 | 7092 | 70.3398 | 21.69423 | 69.9527 | -0.3871 | 70 | 28.18556 |  | 188.3399 | 205.1345 | 0 |  | 185.05 | 185.3651
28.11.2022 12:28:39 | 01:58:14 | 7094 | 176.7143 | 0 |  | -1.24165e-05 | -1.527995 | -1.527995 | 62.32711 | -10.73896 | 0 |  | 0.15027 | 0.06059274 | 0 |  | 0.11934 | 0.117 | 188.39411 | 0 |  | 2.95171 | 2.683373 | 0 |  | 0.04279 | 0.03464777 | -0.009946766 | 0 | -1.518048 | 4.49527 | -1.527995 | 0.1373783 | 99.45737 | 300 | 300 | -0.249995 | 0 |  | 0.08 | 0.07920792 | 11.3 |  | 0.5379028 | 99.45737 | 7094 | 70.3495 | 21.69281 | 69.9527 | -0.3968 | 70 | 28.20051 |  | 188.3399 | 205.1345 | 0 |  | 185.05 | 185.3651
28.11.2022 12:28:41 | 01:58:16 | 7096 | 176.7143 | 0 |  | -1.39873e-05 | -1.536746 | -1.536746 | 62.32966 | -10.74203 | 0 |  | 0.15027 | 0.06059274 | 0 |  | 0.11934 | 0.117 | 188.39411 | 0 |  | 2.95171 | 2.683373 | 0 |  | 0.04279 | 0.03464777 | -0.01120512 | 0 | -1.525541 | 4.49519 | -1.536746 | 0.1286024 | 99.4716 | 300 | 300 | -0.249995 | 0 |  | 0.08 | 0.07920792 | 11.3 |  | 0.524072 | 99.4716 | 7096 | 70.3495 | 21.69382 | 69.9519 | -0.3976 | 70 | 28.1858 |  | 188.3399 | 205.1345 | 0 |  | 185.05 | 185.3651
28.11.2022 12:28:43 | 01:58:18 | 7098 | 176.7143 | 0 |  | -1.48848e-05 | -1.550232 | -1.550232 | 62.33171 | -10.74511 | 0 |  | 0.15027 | 0.06059274 | 0 |  | 0.11934 | 0.117 | 188.39411 | 0 |  | 2.95171 | 2.683373 | 0 |  | 0.04279 | 0.03464777 | -0.0119241 | 0 | -1.538308 | 4.49521 | -1.550232 | 0.1150941 | 99.48463 | 300 | 300 | -0.249995 | 0 |  | 0.08 | 0.07920792 | 11.3 |  | 0.511444 | 99.48463 | 7098 | 70.3495 | 21.69483 | 69.9521 | -0.3974 | 70 | 28.20644 |  | 188.3399 | 205.1345 | 0 |  | 185.05 | 185.3651
28.11.2022 12:28:45 | 01:58:20 | 7100 | 176.7143 | 0 |  | -1.07709e-05 | -1.559606 | -1.559606 | 62.33028 | -10.74822 | 0 |  | 0.15027 | 0.06059274 | 0 |  | 0.11934 | 0.117 | 188.39411 | 0 |  | 2.95171 | 2.683373 | 0 |  | 0.04279 | 0.03464777 | -0.008628488 | 0 | -1.550977 | 4.49525 | -1.559606 | 0.1057001 | 99.49644 | 300 | 300 | -0.249995 | 0 |  | 0.08 | 0.07920792 | 11.3 |  | 0.5000466 | 99.49644 | 7100 | 70.3495 | 21.69483 | 69.9525 | -0.397 | 70 | 28.18971 |  | 188.3399 | 205.1345 | 0 |  | 185.05 | 185.3651
28.11.2022 12:28:47 | 01:58:22 | 7102 | 176.7143 | 0 |  | -8.52697e-06 | -1.573408 | -1.573408 | 62.33068 | -10.75136 | 0 |  | 0.15027 | 0.06059274 | 0 |  | 0.11934 | 0.117 | 188.39411 | 0 |  | 2.95171 | 2.683373 | 0 |  | 0.04279 | 0.03464777 | -0.006830892 | 0 | -1.566577 | 4.49523 | -1.573408 | 0.09187995 | 99.50701 | 300 | 300 | -0.249995 | 0 |  | 0.08 | 0.07920792 | 11.3 |  | 0.4898123 | 99.50701 | 7102 | 70.3398 | 21.69423 | 69.9523 | -0.3875 | 70 | 28.19446 |  | 188.3399 | 205.1345 | 0 |  | 185.05 | 185.3651
28.11.2022 12:28:49 | 01:58:24 | 7104 | 176.7143 | 0 |  | -7.7042e-06 | -1.578359 | -1.578359 | 62.33028 | -10.75451 | 0 |  | 0.15027 | 0.06059274 | 0 |  | 0.11934 | 0.117 | 188.39411 | 0 |  | 2.95171 | 2.683373 | 0 |  | 0.04279 | 0.03464777 | -0.006171777 | 0 | -1.572187 | 4.49521 | -1.578359 | 0.08691205 | 99.51657 | 300 | 300 | -0.249995 | 0 |  | 0.08 | 0.07920792 | 11.3 |  | 0.4805956 | 99.51657 | 7104 | 70.3398 | 21.69423 | 69.9521 | -0.3877 | 70 | 28.20727 |  | 188.3399 | 205.1345 | 0 |  | 185.05 | 185.3651
28.11.2022 12:28:51 | 01:58:26 | 7106 | 176.7143 | 0 |  | -4.18869e-06 | -1.592881 | -1.592881 | 62.33232 | -10.75768 | 0 |  | 0.15027 | 0.06059274 | 0 |  | 0.11934 | 0.117 | 188.39411 | 0 |  | 2.95171 | 2.683373 | 0 |  | 0.04279 | 0.03464777 | -0.003355528 | 0 | -1.589525 | 4.49523 | -1.592881 | 0.07237558 | 99.52509 | 300 | 300 | -0.249995 | 0 |  | 0.08 | 0.07920792 | 11.3 |  | 0.4723597 | 99.52509 | 7106 | 70.3398 | 21.69322 | 69.9523 | -0.3875 | 70 | 28.21 |  | 188.3399 | 205.1345 | 0 |  | 185.05 | 185.3651
28.11.2022 12:28:53 | 01:58:28 | 7108 | 176.7143 | 0 |  | -5.01147e-06 | -1.59432 | -1.59432 | 62.33232 | -10.76087 | 0 |  | 0.15027 | 0.06059274 | 0 |  | 0.11934 | 0.117 | 188.39411 | 0 |  | 2.95171 | 2.683373 | 0 |  | 0.04279 | 0.03464777 | -0.004014651 | 0 | -1.590306 | 4.49521 | -1.59432 | 0.07092306 | 99.53276 | 300 | 300 | -0.249995 | 0 |  | 0.08 | 0.07920792 | 11.3 |  | 0.4645889 | 99.53276 | 7108 | 70.3398 | 21.69534 | 69.9521 | -0.3877 | 70 | 28.22767 |  | 188.3399 | 205.1345 | 0 |  | 185.05 | 185.3651
28.11.2022 12:28:55 | 01:58:30 | 7110 | 176.7143 | 0 |  | -8.75137e-06 | -1.586893 | -1.586893 | 62.33334 | -10.76405 | 0 |  | 0.15027 | 0.06059274 | 0 |  | 0.11934 | 0.117 | 188.39411 | 0 |  | 2.95171 | 2.683373 | 0 |  | 0.04279 | 0.03464777 | -0.007010658 | 0 | -1.579883 | 4.49519 | -1.586893 | 0.07833613 | 99.54074 | 300 | 300 | -0.249995 | 0 |  | 0.08 | 0.07920792 | 11.3 |  | 0.4559143 | 99.54074 | 7110 | 70.3301 | 21.69382 | 69.9519 | -0.3782 | 70 | 28.21783 |  | 188.3399 | 205.1345 | 0 |  | 185.05 | 185.3651
28.11.2022 12:28:57 | 01:58:32 | 7112 | 176.7143 | 0 |  | -1.02474e-05 | -1.555421 | -1.555421 | 62.33487 | -10.76719 | 0 |  | 0.15027 | 0.06059274 | 0 |  | 0.11934 | 0.117 | 188.39411 | 0 |  | 2.95171 | 2.683373 | 0 |  | 0.04279 | 0.03464777 | -0.008209116 | 0 | -1.547212 | 4.49521 | -1.555421 | 0.1097914 | 99.5508 | 300 | 300 | -0.249995 | 0 |  | 0.08 | 0.07920792 | 11.3 |  | 0.4452321 | 99.5508 | 7112 | 70.3301 | 21.69534 | 69.9521 | -0.378 | 70 | 28.22898 |  | 188.3399 | 205.1345 | 0 |  | 185.05 | 185.3651
28.11.2022 12:28:59 | 01:58:34 | 7114 | 176.7143 | 0 |  | -9.49935e-06 | -1.552005 | -1.552005 | 62.33691 | -10.7703 | 0 |  | 0.15027 | 0.06059274 | 0 |  | 0.11934 | 0.117 | 188.39411 | 0 |  | 2.95171 | 2.683373 | 0 |  | 0.04279 | 0.03464777 | -0.007609859 | 0 | -1.544396 | 4.49521 | -1.552005 | 0.1131864 | 99.56273 | 300 | 300 | -0.249995 | 0 |  | 0.08 | 0.07920792 | 11.3 |  | 0.4333717 | 99.56273 | 7114 | 70.3398 | 21.69423 | 69.9521 | -0.3877 | 70 | 28.22304 |  | 188.3399 | 205.1345 | 0 |  | 185.05 | 185.3651
28.11.2022 12:29:01 | 01:58:36 | 7116 | 176.7143 | 0 |  | -1.17433e-05 | -1.559115 | -1.559115 | 62.33845 | -10.77341 | 0 |  | 0.15027 | 0.06059274 | 0 |  | 0.11934 | 0.117 | 188.39411 | 0 |  | 2.95171 | 2.683373 | 0 |  | 0.04279 | 0.03464777 | -0.009407471 | 0 | -1.549708 | 4.49519 | -1.559115 | 0.1060562 | 99.57446 | 300 | 300 | -0.249995 | 0 |  | 0.08 | 0.07920792 | 11.3 |  | 0.4215392 | 99.57446 | 7116 | 70.3398 | 21.69423 | 69.9519 | -0.3879 | 70 | 28.21664 |  | 188.3399 | 205.1345 | 0 |  | 185.05 | 185.3651
28.11.2022 12:29:03 | 01:58:38 | 7118 | 176.7143 | 0 |  | -1.66052e-05 | -1.546031 | -1.546031 | 62.33845 | -10.77651 | 0 |  | 0.15027 | 0.06059274 | 0 |  | 0.11934 | 0.117 | 188.39411 | 0 |  | 2.95171 | 2.683373 | 0 |  | 0.04279 | 0.03464777 | -0.0133023 | 0 | -1.532729 | 4.49517 | -1.546031 | 0.1191196 | 99.5865 | 300 | 300 | -0.249995 | 0 |  | 0.08 | 0.07920792 | 11.3 |  | 0.4091763 | 99.5865 | 7118 | 70.3398 | 21.69423 | 69.9517 | -0.3881 | 70 | 28.23597 |  | 188.3399 | 205.1345 | 0 |  | 185.05 | 185.3651
28.11.2022 12:29:05 | 01:58:40 | 7120 | 176.7143 | 0 |  | -1.92231e-05 | -1.541155 | -1.541155 | 62.34049 | -10.7796 | 0 |  | 0.15027 | 0.06059274 | 0 |  | 0.11934 | 0.117 | 188.39411 | 0 |  | 2.95171 | 2.683373 | 0 |  | 0.04279 | 0.03464777 | -0.01539948 | 0 | -1.525755 | 4.49517 | -1.541155 | 0.1239737 | 99.59951 | 300 | 300 | -0.249995 | 0 |  | 0.08 | 0.07920792 | 11.3 |  | 0.396588 | 99.59951 | 7120 | 70.3495 | 21.69483 | 69.9517 | -0.3978 | 70 | 28.22542 |  | 188.3399 | 205.1345 | 0 |  | 185.05 | 185.3651
28.11.2022 12:29:07 | 01:58:42 | 7122 | 176.7143 | 0 |  | -2.63289e-05 | -1.569307 | -1.569307 | 62.33998 | -10.78271 | 0 |  | 0.15027 | 0.06059274 | 0 |  | 0.11934 | 0.117 | 188.39411 | 0 |  | 2.95171 | 2.683373 | 0 |  | 0.04279 | 0.03464777 | -0.02109189 | 0 | -1.548215 | 4.49515 | -1.569307 | 0.09580154 | 99.61126 | 300 | 300 | -0.249995 | 0 |  | 0.08 | 0.07920792 | 11.3 |  | 0.386031 | 99.61126 | 7122 | 70.3495 | 21.69483 | 69.9515 | -0.398 | 70 | 28.23479 |  | 188.3399 | 205.1345 | 0 |  | 185.05 | 185.3651
28.11.2022 12:29:09 | 01:58:44 | 7124 | 176.7143 | 0 |  | -3.29112e-05 | -1.608544 | -1.608544 | 62.33947 | -10.78589 | 0 |  | 0.15027 | 0.06059274 | 0 |  | 0.11934 | 0.117 | 188.39411 | 0 |  | 2.95171 | 2.683373 | 0 |  | 0.04279 | 0.03464777 | -0.02636492 | 0 | -1.582179 | 4.49513 | -1.608544 | 0.05655055 | 99.61941 | 300 | 300 | -0.249995 | 0 |  | 0.08 | 0.07920792 | 11.3 |  | 0.378505 | 99.61941 | 7124 | 70.3495 | 21.69322 | 69.9513 | -0.3982 | 70 | 28.23941 |  | 188.3399 | 205.1345 | 0 |  | 185.05 | 185.3651
28.11.2022 12:29:11 | 01:58:46 | 7126 | 176.7143 | 0 |  | -3.0368e-05 | -1.604337 | -1.604337 | 62.33947 | -10.7891 | 0 |  | 0.15027 | 0.06059274 | 0 |  | 0.11934 | 0.117 | 188.39411 | 0 |  | 2.95171 | 2.683373 | 0 |  | 0.04279 | 0.03464777 | -0.02432758 | 0 | -1.580009 | 4.49515 | -1.604337 | 0.06074696 | 99.62568 | 300 | 300 | -0.249995 | 0 |  | 0.08 | 0.07920792 | 11.3 |  | 0.3718623 | 99.62568 | 7126 | 70.3398 | 21.69382 | 69.9515 | -0.3883 | 70 | 28.23503 |  | 188.3399 | 205.1345 | 0 |  | 185.05 | 185.3651
28.11.2022 12:29:13 | 01:58:48 | 7128 | 176.7143 | 0 |  | -2.55809e-05 | -1.587785 | -1.587785 | 62.33845 | -10.79229 | 0 |  | 0.15027 | 0.06059274 | 0 |  | 0.11934 | 0.117 | 188.39411 | 0 |  | 2.95171 | 2.683373 | 0 |  | 0.04279 | 0.03464777 | -0.02049267 | 0 | -1.567293 | 4.49517 | -1.587785 | 0.07728546 | 99.63307 | 300 | 300 | -0.249995 | 0 |  | 0.08 | 0.07920792 | 11.3 |  | 0.3645926 | 99.63307 | 7128 | 70.3398 | 21.69423 | 69.9517 | -0.3881 | 70 | 28.24499 |  | 188.3399 | 205.1345 | 0 |  | 185.05 | 185.3651
28.11.2022 12:29:15 | 01:58:50 | 7130 | 176.7143 | 0 |  | -3.59779e-05 | -1.610695 | -1.610695 | 62.33886 | -10.79549 | 0 |  | 0.15027 | 0.06059274 | 0 |  | 0.11934 | 0.117 | 188.39411 | 0 |  | 2.95171 | 2.683373 | 0 |  | 0.04279 | 0.03464777 | -0.02882163 | 0 | -1.581874 | 4.49509 | -1.610695 | 0.05436324 | 99.64011 | 300 | 300 | -0.249995 | 0 |  | 0.08 | 0.07920792 | 11.3 |  | 0.3577505 | 99.64011 | 7130 | 70.3495 | 21.69534 | 69.9509 | -0.3986 | 70 | 28.24285 |  | 188.3399 | 205.1345 | 0 |  | 185.05 | 185.3651
28.11.2022 12:29:17 | 01:58:52 | 7132 | 176.7143 | 0 |  | -4.09145e-05 | -1.598995 | -1.598995 | 62.34049 | -10.7987 | 0 |  | 0.15027 | 0.06059274 | 0 |  | 0.11934 | 0.117 | 188.39411 | 0 |  | 2.95171 | 2.683373 | 0 |  | 0.04279 | 0.03464777 | -0.0327763 | 0 | -1.566218 | 4.49511 | -1.598995 | 0.06605297 | 99.64655 | 300 | 300 | -0.249995 | 0 |  | 0.08 | 0.07920792 | 11.3 |  | 0.3515303 | 99.64655 | 7132 | 70.3495 | 21.69534 | 69.9511 | -0.3984 | 70 | 28.25246 |  | 188.3399 | 205.1345 | 0 |  | 185.05 | 185.3651
28.11.2022 12:29:19 | 01:58:54 | 7134 | 176.7143 | 0 |  | -3.79974e-05 | -1.623092 | -1.623092 | 62.33998 | -10.80192 | 0 |  | 0.15027 | 0.06059274 | 0 |  | 0.11934 | 0.117 | 188.39411 | 0 |  | 2.95171 | 2.683373 | 0 |  | 0.04279 | 0.03464777 | -0.03043944 | 0 | -1.592652 | 4.49513 | -1.623092 | 0.04194575 | 99.65233 | 300 | 300 | -0.249995 | 0 |  | 0.08 | 0.07920792 | 11.3 |  | 0.3457352 | 99.65233 | 7134 | 70.3495 | 21.69483 | 69.9513 | -0.3982 | 70 | 28.24866 |  | 188.3399 | 205.1345 | 0 |  | 185.05 | 185.3651
28.11.2022 12:29:21 | 01:58:56 | 7136 | 176.7143 | 0 |  | -3.59031e-05 | -1.597938 | -1.597938 | 62.34049 | -10.80515 | 0 |  | 0.15027 | 0.06059274 | 0 |  | 0.11934 | 0.117 | 188.39411 | 0 |  | 2.95171 | 2.683373 | 0 |  | 0.04279 | 0.03464777 | -0.02876171 | 0 | -1.569176 | 4.49513 | -1.597938 | 0.06708963 | 99.65816 | 300 | 300 | -0.249995 | 0 |  | 0.08 | 0.07920792 | 11.3 |  | 0.3394399 | 99.65816 | 7136 | 70.3495 | 21.69534 | 69.9513 | -0.3982 | 70 | 28.25222 |  | 188.3399 | 205.1345 | 0 |  | 185.05 | 185.3651
28.11.2022 12:29:23 | 01:58:58 | 7138 | 176.7143 | 0 |  | -3.47063e-05 | -1.597018 | -1.597018 | 62.34151 | -10.80834 | 0 |  | 0.15027 | 0.06059274 | 0 |  | 0.11934 | 0.117 | 188.39411 | 0 |  | 2.95171 | 2.683373 | 0 |  | 0.04279 | 0.03464777 | -0.02780296 | 0 | -1.569215 | 4.49513 | -1.597018 | 0.06799682 | 99.66538 | 300 | 300 | -0.249995 | 0 |  | 0.08 | 0.07920792 | 11.3 |  | 0.3323765 | 99.66538 | 7138 | 70.3495 | 21.69483 | 69.9513 | -0.3982 | 70 | 28.2693 |  | 188.3399 | 205.1345 | 0 |  | 185.05 | 185.3651
28.11.2022 12:29:25 | 01:59:00 | 7140 | 176.7143 | 0 |  | -3.28364e-05 | -1.607038 | -1.607038 | 62.34203 | -10.81154 | 0 |  | 0.15027 | 0.06059274 | 0 |  | 0.11934 | 0.117 | 188.39411 | 0 |  | 2.95171 | 2.683373 | 0 |  | 0.04279 | 0.03464777 | -0.026305 | 0 | -1.580733 | 4.49511 | -1.607038 | 0.05796517 | 99.67212 | 300 | 300 | -0.249995 | 0 |  | 0.08 | 0.07920792 | 11.3 |  | 0.3258374 | 99.67212 | 7140 | 70.3495 | 21.69634 | 69.9511 | -0.3984 | 70 | 28.25863 |  | 188.3399 | 205.1345 | 0 |  | 185.05 | 185.3651
28.11.2022 12:29:27 | 01:59:02 | 7142 | 176.7143 | 0 |  | -3.32851e-05 | -1.608161 | -1.608161 | 62.34407 | -10.81476 | 0 |  | 0.15027 | 0.06059274 | 0 |  | 0.11934 | 0.117 | 188.39411 | 0 |  | 2.95171 | 2.683373 | 0 |  | 0.04279 | 0.03464777 | -0.02666445 | 0 | -1.581496 | 4.49509 | -1.608161 | 0.05683247 | 99.67826 | 300 | 300 | -0.249995 | 0 |  | 0.08 | 0.07920792 | 11.3 |  | 0.3198864 | 99.67826 | 7142 | 70.3495 | 21.69534 | 69.9509 | -0.3986 | 70 | 28.27345 |  | 188.3399 | 205.1345 | 0 |  | 185.05 | 185.3651
28.11.2022 12:29:29 | 01:59:04 | 7144 | 176.7143 | 0 |  | -3.28364e-05 | -1.617676 | -1.617676 | 62.3455 | -10.81799 | 0 |  | 0.15027 | 0.06059274 | 0 |  | 0.11934 | 0.117 | 188.39411 | 0 |  | 2.95171 | 2.683373 | 0 |  | 0.04279 | 0.03464777 | -0.026305 | 0 | -1.591371 | 4.49511 | -1.617676 | 0.04730768 | 99.68383 | 300 | 300 | -0.249995 | 0 |  | 0.08 | 0.07920792 | 11.3 |  | 0.3142261 | 99.68383 | 7144 | 70.3398 | 21.69735 | 69.9511 | -0.3887 | 70 | 28.25258 |  | 188.3399 | 205.1345 | 0 |  | 185.05 | 185.3651
28.11.2022 12:29:31 | 01:59:06 | 7146 | 176.7143 | 0 |  | -2.83485e-05 | -1.603078 | -1.603078 | 62.34611 | -10.82121 | 0 |  | 0.15027 | 0.06059274 | 0 |  | 0.11934 | 0.117 | 188.39411 | 0 |  | 2.95171 | 2.683373 | 0 |  | 0.04279 | 0.03464777 | -0.02270977 | 0 | -1.580368 | 4.49511 | -1.603078 | 0.06189546 | 99.68967 | 300 | 300 | -0.249995 | 0 |  | 0.08 | 0.07920792 | 11.3 |  | 0.3080163 | 99.68967 | 7146 | 70.3398 | 21.69634 | 69.9511 | -0.3887 | 70 | 28.26136 |  | 188.3399 | 205.1345 | 0 |  | 185.05 | 185.3651
28.11.2022 12:29:33 | 01:59:08 | 7148 | 176.7143 | 0 |  | -2.55062e-05 | -1.596915 | -1.596915 | 62.34764 | -10.82441 | 0 |  | 0.15027 | 0.06059274 | 0 |  | 0.11934 | 0.117 | 188.39411 | 0 |  | 2.95171 | 2.683373 | 0 |  | 0.04279 | 0.03464777 | -0.02043283 | 0 | -1.576482 | 4.49509 | -1.596915 | 0.06804665 | 99.69662 | 300 | 300 | -0.249995 | 0 |  | 0.08 | 0.07920792 | 11.3 |  | 0.3009737 | 99.69662 | 7148 | 70.3398 | 21.69634 | 69.9509 | -0.3889 | 70 | 28.27238 |  | 188.3399 | 205.1345 | 0 |  | 185.05 | 185.3651
28.11.2022 12:29:35 | 01:59:10 | 7150 | 176.7143 | 0 |  | -2.28134e-05 | -1.597867 | -1.597867 | 62.34969 | -10.8276 | 0 |  | 0.15027 | 0.06059274 | 0 |  | 0.11934 | 0.117 | 188.39411 | 0 |  | 2.95171 | 2.683373 | 0 |  | 0.04279 | 0.03464777 | -0.01827565 | 0 | -1.579591 | 4.49509 | -1.597867 | 0.06708209 | 99.70385 | 300 | 300 | -0.249995 | 0 |  | 0.08 | 0.07920792 | 11.3 |  | 0.2941025 | 99.70385 | 7150 | 70.3495 | 21.69735 | 69.9509 | -0.3986 | 70 | 28.2629 |  | 188.3399 | 205.1345 | 0 |  | 185.05 | 185.3651
28.11.2022 12:29:37 | 01:59:12 | 7152 | 176.7143 | 0 |  | -2.73761e-05 | -1.616959 | -1.616959 | 62.35071 | -10.83082 | 0 |  | 0.15027 | 0.06059274 | 0 |  | 0.11934 | 0.117 | 188.39411 | 0 |  | 2.95171 | 2.683373 | 0 |  | 0.04279 | 0.03464777 | -0.02193079 | 0 | -1.595029 | 4.49503 | -1.616959 | 0.04797895 | 99.71001 | 300 | 300 | -0.249995 | 0 |  | 0.08 | 0.07920792 | 11.3 |  | 0.2879178 | 99.71001 | 7152 | 70.3495 | 21.69685 | 69.9503 | -0.3992 | 70 | 28.28081 |  | 188.3399 | 205.1345 | 0 |  | 185.05 | 185.3651
28.11.2022 12:29:39 | 01:59:14 | 7154 | 176.7143 | 0 |  | -2.81241e-05 | -1.596143 | -1.596143 | 62.3502 | -10.83403 | 0 |  | 0.15027 | 0.06059274 | 0 |  | 0.11934 | 0.117 | 188.39411 | 0 |  | 2.95171 | 2.683373 | 0 |  | 0.04279 | 0.03464777 | -0.02253001 | 0 | -1.573613 | 4.49505 | -1.596143 | 0.06878475 | 99.71625 | 300 | 300 | -0.249995 | 0 |  | 0.08 | 0.07920792 | 11.3 |  | 0.281325 | 99.71625 | 7154 | 70.3495 | 21.69685 | 69.9505 | -0.399 | 70 | 28.25364 |  | 188.3399 | 205.1345 | 0 |  | 185.05 | 185.3651
28.11.2022 12:29:41 | 01:59:16 | 7156 | 176.7143 | 0 |  | -3.15648e-05 | -1.597403 | -1.597403 | 62.35122 | -10.83722 | 0 |  | 0.15027 | 0.06059274 | 0 |  | 0.11934 | 0.117 | 188.39411 | 0 |  | 2.95171 | 2.683373 | 0 |  | 0.04279 | 0.03464777 | -0.02528633 | 0 | -1.572117 | 4.49503 | -1.597403 | 0.06751191 | 99.72354 | 300 | 300 | -0.249995 | 0 |  | 0.08 | 0.07920792 | 11.3 |  | 0.2742461 | 99.72354 | 7156 | 70.3591 | 21.69685 | 69.9503 | -0.4088 | 70 | 28.2527 |  | 188.3399 | 205.1345 | 0 |  | 185.05 | 185.3651
28.11.2022 12:29:43 | 01:59:18 | 7158 | 176.7143 | 0 |  | -3.60527e-05 | -1.608014 | -1.608014 | 62.35326 | -10.84043 | 0 |  | 0.15027 | 0.06059274 | 0 |  | 0.11934 | 0.117 | 188.39411 | 0 |  | 2.95171 | 2.683373 | 0 |  | 0.04279 | 0.03464777 | -0.02888155 | 0 | -1.579133 | 4.49503 | -1.608014 | 0.05688917 | 99.7302 | 300 | 300 | -0.249995 | 0 |  | 0.08 | 0.07920792 | 11.3 |  | 0.2676717 | 99.7302 | 7158 | 70.3591 | 21.69776 | 69.9503 | -0.4088 | 70 | 28.27429 |  | 188.3399 | 205.1345 | 0 |  | 185.05 | 185.3651
28.11.2022 12:29:45 | 01:59:20 | 7160 | 176.7143 | 0 |  | -3.63519e-05 | -1.601861 | -1.601861 | 62.3553 | -10.84364 | 0 |  | 0.15027 | 0.06059274 | 0 |  | 0.11934 | 0.117 | 188.39411 | 0 |  | 2.95171 | 2.683373 | 0 |  | 0.04279 | 0.03464777 | -0.02912124 | 0 | -1.57274 | 4.49503 | -1.601861 | 0.06303128 | 99.73661 | 300 | 300 | -0.249995 | 0 |  | 0.08 | 0.07920792 | 11.3 |  | 0.2616716 | 99.73661 | 7160 | 70.3591 | 21.69735 | 69.9503 | -0.4088 | 70 | 28.27025 |  | 188.3399 | 205.1345 | 0 |  | 185.05 | 185.3651
28.11.2022 12:29:47 | 01:59:22 | 7162 | 176.7143 | 0 |  | -2.9994e-05 | -1.631303 | -1.631303 | 62.35735 | -10.84687 | 0 |  | 0.15027 | 0.06059274 | 0 |  | 0.11934 | 0.117 | 188.39411 | 0 |  | 2.95171 | 2.683373 | 0 |  | 0.04279 | 0.03464777 | -0.02402797 | 0 | -1.607275 | 4.49507 | -1.631303 | 0.03358111 | 99.74178 | 300 | 300 | -0.249995 | 0 |  | 0.08 | 0.07920792 | 11.3 |  | 0.2570981 | 99.74178 | 7162 | 70.3591 | 21.69836 | 69.9507 | -0.4084 | 70 | 28.26373 |  | 188.3399 | 205.1345 | 0 |  | 185.05 | 185.3651
28.11.2022 12:29:49 | 01:59:24 | 7164 | 176.7143 | 0 |  | -3.04428e-05 | -1.635276 | -1.635276 | 62.35786 | -10.85014 | 0 |  | 0.15027 | 0.06059274 | 0 |  | 0.11934 | 0.117 | 188.39411 | 0 |  | 2.95171 | 2.683373 | 0 |  | 0.04279 | 0.03464777 | -0.0243875 | 0 | -1.610888 | 4.49507 | -1.635276 | 0.02960182 | 99.74516 | 300 | 300 | -0.249995 | 0 |  | 0.08 | 0.07920792 | 11.3 |  | 0.2539961 | 99.74516 | 7164 | 70.3591 | 21.69937 | 69.9507 | -0.4084 | 70 | 28.23669 |  | 188.3399 | 205.1345 | 0 |  | 185.05 | 185.3651
28.11.2022 12:29:51 | 01:59:26 | 7166 | 176.7143 | 0 |  | -2.86477e-05 | -1.646908 | -1.646908 | 62.35786 | -10.85342 | 0 |  | 0.15027 | 0.06059274 | 0 |  | 0.11934 | 0.117 | 188.39411 | 0 |  | 2.95171 | 2.683373 | 0 |  | 0.04279 | 0.03464777 | -0.02294946 | 0 | -1.623958 | 4.49507 | -1.646908 | 0.01796565 | 99.7477 | 300 | 300 | -0.249995 | 0 |  | 0.08 | 0.07920792 | 11.2 |  | 0.2513007 | 99.7477 | 7166 | 70.3495 | 21.69776 | 69.9507 | -0.3988 | 70 | 28.24866 |  | 188.3399 | 205.1345 | 0 |  | 185.05 | 185.3651
28.11.2022 12:29:53 | 01:59:28 | 7168 | 176.7143 | 0 |  | -2.81241e-05 | -1.626768 | -1.626768 | 62.35735 | -10.85669 | 0 |  | 0.15027 | 0.06059274 | 0 |  | 0.11934 | 0.117 | 188.39411 | 0 |  | 2.95171 | 2.683373 | 0 |  | 0.04279 | 0.03464777 | -0.02253001 | 0 | -1.604238 | 4.49503 | -1.626768 | 0.03810061 | 99.7507 | 300 | 300 | -0.249995 | 0 |  | 0.08 | 0.07920792 | 11.3 |  | 0.2483417 | 99.7507 | 7168 | 70.3591 | 21.69776 | 69.9503 | -0.4088 | 70 | 28.22862 |  | 188.3399 | 205.1345 | 0 |  | 185.05 | 185.3651
28.11.2022 12:29:55 | 01:59:30 | 7170 | 176.7143 | 0 |  | -2.81241e-05 | -1.649141 | -1.649141 | 62.35837 | -10.85997 | 0 |  | 0.15027 | 0.06059274 | 0 |  | 0.11934 | 0.117 | 188.39411 | 0 |  | 2.95171 | 2.683373 | 0 |  | 0.04279 | 0.03464777 | -0.02253001 | 0 | -1.626611 | 4.49501 | -1.649141 | 0.01572184 | 99.75358 | 300 | 300 | -0.249995 | 0 |  | 0.08 | 0.07920792 | 11.3 |  | 0.2459199 | 99.75358 | 7170 | 70.3495 | 21.69735 | 69.9501 | -0.3994 | 70 | 28.2457 |  | 188.3399 | 205.1345 | 0 |  | 185.05 | 185.3651
28.11.2022 12:29:57 | 01:59:32 | 7172 | 176.7143 | 0 |  | -2.45338e-05 | -1.652472 | -1.652472 | 62.36092 | -10.86327 | 0 |  | 0.15027 | 0.06059274 | 0 |  | 0.11934 | 0.117 | 188.39411 | 0 |  | 2.95171 | 2.683373 | 0 |  | 0.04279 | 0.03464777 | -0.01965385 | 0 | -1.632818 | 4.49503 | -1.652472 | 0.01238874 | 99.75508 | 300 | 300 | -0.249995 | 0 |  | 0.08 | 0.07920792 | 11.3 |  | 0.2437217 | 99.75508 | 7172 | 70.3495 | 21.69776 | 69.9503 | -0.3992 | 70 | 28.25459 |  | 188.3399 | 205.1345 | 0 |  | 185.05 | 185.3651
28.11.2022 12:29:59 | 01:59:34 | 7174 | 176.7143 | 0 |  | -2.2589e-05 | -1.610057 | -1.610057 | 62.35837 | -10.86653 | 0 |  | 0.15027 | 0.06059274 | 0 |  | 0.11934 | 0.117 | 188.39411 | 0 |  | 2.95171 | 2.683373 | 0 |  | 0.04279 | 0.03464777 | -0.01809588 | 0 | -1.591962 | 4.49503 | -1.610057 | 0.05479689 | 99.75868 | 300 | 300 | -0.249995 | 0 |  | 0.08 | 0.07920792 | 11.3 |  | 0.2393693 | 99.75868 | 7174 | 70.3495 | 21.69887 | 69.9503 | -0.3992 | 70 | 28.25471 |  | 188.3399 | 205.1345 | 0 |  | 185.05 | 185.3651
28.11.2022 12:30:01 | 01:59:36 | 7176 | 176.7143 | 0 |  | -2.19906e-05 | -1.609772 | -1.609772 | 62.35837 | -10.86975 | 0 |  | 0.15027 | 0.06059274 | 0 |  | 0.11934 | 0.117 | 188.39411 | 0 |  | 2.95171 | 2.683373 | 0 |  | 0.04279 | 0.03464777 | -0.01761651 | 0 | -1.592155 | 4.49503 | -1.609772 | 0.05507234 | 99.76455 | 300 | 300 | -0.249995 | 0 |  | 0.08 | 0.07920792 | 11.3 |  | 0.2336116 | 99.76455 | 7176 | 70.3591 | 21.69776 | 69.9503 | -0.4088 | 70 | 28.28342 |  | 188.3399 | 205.1345 | 0 |  | 185.05 | 185.3651
28.11.2022 12:30:03 | 01:59:38 | 7178 | 176.7143 | 0 |  | -2.20654e-05 | -1.616737 | -1.616737 | 62.36143 | -10.87298 | 0 |  | 0.15027 | 0.06059274 | 0 |  | 0.11934 | 0.117 | 188.39411 | 0 |  | 2.95171 | 2.683373 | 0 |  | 0.04279 | 0.03464777 | -0.01767643 | 0 | -1.59906 | 4.49499 | -1.616737 | 0.04809808 | 99.77007 | 300 | 300 | -0.249995 | 0 |  | 0.08 | 0.07920792 | 11.3 |  | 0.2282609 | 99.77007 | 7178 | 70.3591 | 21.69988 | 69.9499 | -0.4092 | 70 | 28.28342 |  | 188.3399 | 205.1345 | 0 |  | 185.05 | 185.3651
28.11.2022 12:30:05 | 01:59:40 | 7180 | 176.7143 | 0 |  | -1.87743e-05 | -1.619193 | -1.619193 | 62.36399 | -10.87622 | 0 |  | 0.15027 | 0.06059274 | 0 |  | 0.11934 | 0.117 | 188.39411 | 0 |  | 2.95171 | 2.683373 | 0 |  | 0.04279 | 0.03464777 | -0.01503995 | 0 | -1.604153 | 4.49501 | -1.619193 | 0.04563334 | 99.77509 | 300 | 300 | -0.249995 | 0 |  | 0.08 | 0.07920792 | 11.3 |  | 0.2231443 | 99.77509 | 7180 | 70.3688 | 21.69836 | 69.9501 | -0.4187 | 70 | 28.31094 |  | 188.3399 | 205.1345 | 0 |  | 185.05 | 185.3651
28.11.2022 12:30:07 | 01:59:42 | 7182 | 176.7143 | 0 |  | -1.81759e-05 | -1.610926 | -1.610926 | 62.36552 | -10.87945 | 0 |  | 0.15027 | 0.06059274 | 0 |  | 0.11934 | 0.117 | 188.39411 | 0 |  | 2.95171 | 2.683373 | 0 |  | 0.04279 | 0.03464777 | -0.01456058 | 0 | -1.596366 | 4.49499 | -1.610926 | 0.0538905 | 99.78041 | 300 | 300 | -0.249995 | 0 |  | 0.08 | 0.07920792 | 11.3 |  | 0.2176975 | 99.78041 | 7182 | 70.3591 | 21.69937 | 69.9499 | -0.4092 | 70 | 28.30548 |  | 188.3399 | 205.1345 | 0 |  | 185.05 | 185.3651
28.11.2022 12:30:09 | 01:59:44 | 7184 | 176.7143 | 0 |  | -1.43613e-05 | -1.612232 | -1.612232 | 62.36705 | -10.88267 | 0 |  | 0.15027 | 0.06059274 | 0 |  | 0.11934 | 0.117 | 188.39411 | 0 |  | 2.95171 | 2.683373 | 0 |  | 0.04279 | 0.03464777 | -0.01150473 | 0 | -1.600727 | 4.49501 | -1.612232 | 0.05257553 | 99.7861 | 300 | 300 | -0.249995 | 0 |  | 0.08 | 0.07920792 | 11.3 |  | 0.2123021 | 99.7861 | 7184 | 70.3591 | 21.69988 | 69.9501 | -0.409 | 70 | 28.29812 |  | 188.3399 | 205.1345 | 0 |  | 185.05 | 185.3651
28.11.2022 12:30:11 | 01:59:46 | 7186 | 176.7143 | 0 |  | -1.65304e-05 | -1.627749 | -1.627749 | 62.36705 | -10.88591 | 0 |  | 0.15027 | 0.06059274 | 0 |  | 0.11934 | 0.117 | 188.39411 | 0 |  | 2.95171 | 2.683373 | 0 |  | 0.04279 | 0.03464777 | -0.01324238 | 0 | -1.614507 | 4.49501 | -1.627749 | 0.03704957 | 99.7909 | 300 | 300 | -0.249995 | 0 |  | 0.08 | 0.07920792 | 11.3 |  | 0.2077787 | 99.7909 | 7186 | 70.3591 | 21.69887 | 69.9501 | -0.409 | 70 | 28.31556 |  | 188.3399 | 205.1345 | 0 |  | 185.05 | 185.3651
28.11.2022 12:30:13 | 01:59:48 | 7188 | 176.7143 | 0 |  | -1.57824e-05 | -1.627435 | -1.627435 | 62.36859 | -10.88916 | 0 |  | 0.15027 | 0.06059274 | 0 |  | 0.11934 | 0.117 | 188.39411 | 0 |  | 2.95171 | 2.683373 | 0 |  | 0.04279 | 0.03464777 | -0.01264316 | 0 | -1.614792 | 4.49501 | -1.627435 | 0.03735672 | 99.79488 | 300 | 300 | -0.249995 | 0 |  | 0.08 | 0.07920792 | 11.3 |  | 0.2039779 | 99.79488 | 7188 | 70.3591 | 21.70129 | 69.9501 | -0.409 | 70 | 28.29635 |  | 188.3399 | 205.1345 | 0 |  | 185.05 | 185.3651
28.11.2022 12:30:15 | 01:59:50 | 7190 | 176.7143 | 0 |  | -1.93727e-05 | -1.637813 | -1.637813 | 62.36705 | -10.89243 | 0 |  | 0.15027 | 0.06059274 | 0 |  | 0.11934 | 0.117 | 188.39411 | 0 |  | 2.95171 | 2.683373 | 0 |  | 0.04279 | 0.03464777 | -0.01551933 | 0 | -1.622293 | 4.49499 | -1.637813 | 0.02697357 | 99.79832 | 300 | 300 | -0.249995 | 0 |  | 0.08 | 0.07920792 | 11.3 |  | 0.2008162 | 99.79832 | 7190 | 70.3591 | 21.70038 | 69.9499 | -0.4092 | 70 | 28.31722 |  | 188.3399 | 205.1345 | 0 |  | 185.05 | 185.3651
28.11.2022 12:30:17 | 01:59:52 | 7192 | 176.7143 | 0 |  | -1.7802e-05 | -1.643136 | -1.643136 | 62.36859 | -10.89571 | 0 |  | 0.15027 | 0.06059274 | 0 |  | 0.11934 | 0.117 | 188.39411 | 0 |  | 2.95171 | 2.683373 | 0 |  | 0.04279 | 0.03464777 | -0.01426105 | 0 | -1.628875 | 4.49503 | -1.643136 | 0.02164534 | 99.80092 | 300 | 300 | -0.249995 | 0 |  | 0.08 | 0.07920792 | 11.3 |  | 0.1982419 | 99.80092 | 7192 | 70.3591 | 21.69937 | 69.9503 | -0.4088 | 70 | 28.31402 |  | 188.3399 | 205.1345 | 0 |  | 185.05 | 185.3651
28.11.2022 12:30:19 | 01:59:54 | 7194 | 176.7143 | 0 |  | -1.51092e-05 | -1.639278 | -1.639278 | 62.3691 | -10.89899 | 0 |  | 0.15027 | 0.06059274 | 0 |  | 0.11934 | 0.117 | 188.39411 | 0 |  | 2.95171 | 2.683373 | 0 |  | 0.04279 | 0.03464777 | -0.01210387 | 0 | -1.627174 | 4.49505 | -1.639278 | 0.02549957 | 99.80344 | 300 | 300 | -0.249995 | 0 |  | 0.08 | 0.07920792 | 11.3 |  | 0.1954912 | 99.80344 | 7194 | 70.3495 | 21.69937 | 69.9505 | -0.399 | 70 | 28.32576 |  | 188.3399 | 205.1345 | 0 |  | 185.05 | 185.3651
28.11.2022 12:30:21 | 01:59:56 | 7196 | 176.7143 | 0 |  | -1.15189e-05 | -1.630247 | -1.630247 | 62.3691 | -10.90226 | 0 |  | 0.15027 | 0.06059274 | 0 |  | 0.11934 | 0.117 | 188.39411 | 0 |  | 2.95171 | 2.683373 | 0 |  | 0.04279 | 0.03464777 | -0.009227705 | 0 | -1.621019 | 4.49501 | -1.630247 | 0.03452517 | 99.80665 | 300 | 300 | -0.249995 | 0 |  | 0.08 | 0.07920792 | 11.3 |  | 0.1919011 | 99.80665 | 7196 | 70.3495 | 21.70089 | 69.9501 | -0.3994 | 70 | 28.32659 |  | 188.3399 | 205.1345 | 0 |  | 185.05 | 185.3651
28.11.2022 12:30:23 | 01:59:58 | 7198 | 176.7143 | 0 |  | -7.03101e-06 | -1.61792 | -1.61792 | 62.36757 | -10.90551 | 0 |  | 0.15027 | 0.06059274 | 0 |  | 0.11934 | 0.117 | 188.39411 | 0 |  | 2.95171 | 2.683373 | 0 |  | 0.04279 | 0.03464777 | -0.00563249 | 0 | -1.612287 | 4.49501 | -1.61792 | 0.04684436 | 99.811 | 301 | 300 | -0.299995 | 0 |  | 0.08 | 0.07920792 | 11.3 |  | 0.1869576 | 99.811 | 7198 | 70.3495 | 21.70089 | 69.9501 | -0.3994 | 70 | 28.26942 |  | 188.3399 | 205.1345 | 0 |  | 185.05 | 185.3651
28.11.2022 12:30:25 | 02:00:00 | 7200 | 176.7143 | 0 |  | -2.01955e-06 | -1.596973 | -1.596973 | 62.3691 | -10.90873 | 0 |  | 0.15027 | 0.06059274 | 0 |  | 0.11934 | 0.117 | 188.39411 | 0 |  | 2.95171 | 2.683373 | 0 |  | 0.04279 | 0.03464777 | -0.001617847 | 0 | -1.595355 | 4.49501 | -1.596973 | 0.06778065 | 99.81714 | 300 | 300 | -0.349995 | 0 |  | 0.08 | 0.07920792 | 11.3 |  | 0.1802798 | 99.81714 | 7200 | 70.3495 | 21.69988 | 69.9501 | -0.3994 | 70 | 28.2967 |  | 188.3399 | 205.1345 | 0 |  | 185.05 | 185.3651
28.11.2022 12:30:27 | 02:00:02 | 7202 | 176.7143 | 0 |  | 3.29112e-06 | -1.58714 | -1.58714 | 62.36961 | -10.91191 | 0 |  | 0.15027 | 0.06059274 | 0 |  | 0.11934 | 0.117 | 188.39411 | 0 |  | 2.95171 | 2.683373 | 0 |  | 0.04279 | 0.03464777 | 0.002636492 | 0 | -1.589776 | 4.49505 | -1.58714 | 0.07760088 | 99.82491 | 300 | 300 | -0.349995 | 0 |  | 0.08 | 0.07920792 | 11.3 |  | 0.1722377 | 99.82491 | 7202 | 70.3495 | 21.69937 | 69.9505 | -0.399 | 70 | 28.30405 |  | 188.3399 | 205.1345 | 0 |  | 185.05 | 185.3651
28.11.2022 12:30:29 | 02:00:04 | 7204 | 176.7143 | 0 |  | 7.4798e-08 | -1.581994 | -1.581994 | 62.37267 | -10.91508 | 0 |  | 0.15027 | 0.06059274 | 0 |  | 0.11934 | 0.117 | 188.39411 | 0 |  | 2.95171 | 2.683373 | 0 |  | 0.04279 | 0.03464777 | 5.992012e-05 | 0 | -1.582054 | 4.49499 | -1.581994 | 0.08273159 | 99.83349 | 299 | 300 | -0.299995 | 0 |  | 0.08 | 0.07920792 | 11.3 |  | 0.163964 | 99.83349 | 7204 | 70.3591 | 21.70089 | 69.9499 | -0.4092 | 70 | 28.31082 |  | 188.3399 | 205.1345 | 0 |  | 185.05 | 185.3651
28.11.2022 12:30:31 | 02:00:06 | 7206 | 176.7143 | 0 |  | -2.46834e-06 | -1.604118 | -1.604118 | 62.37318 | -10.91826 | 0 |  | 0.15027 | 0.06059274 | 0 |  | 0.11934 | 0.117 | 188.39411 | 0 |  | 2.95171 | 2.683373 | 0 |  | 0.04279 | 0.03464777 | -0.001977369 | 0 | -1.602141 | 4.49497 | -1.604118 | 0.06059411 | 99.84115 | 301 | 300 | -0.299995 | 0 |  | 0.08 | 0.07920792 | 11.3 |  | 0.15662 | 99.84115 | 7206 | 70.3591 | 21.70189 | 69.9497 | -0.4094 | 70 | 28.32137 |  | 188.3399 | 205.1345 | 0 |  | 185.05 | 185.3651
28.11.2022 12:30:33 | 02:00:08 | 7208 | 176.7143 | 0 |  | -5.98384e-07 | -1.600103 | -1.600103 | 62.37523 | -10.92147 | 0 |  | 0.15027 | 0.06059274 | 0 |  | 0.11934 | 0.117 | 188.39411 | 0 |  | 2.95171 | 2.683373 | 0 |  | 0.04279 | 0.03464777 | -0.000479361 | 0 | -1.599624 | 4.49501 | -1.600103 | 0.06459801 | 99.84785 | 300 | 300 | -0.349995 | 0 |  | 0.08 | 0.07920792 | 11.3 |  | 0.150003 | 99.84785 | 7208 | 70.3688 | 21.70129 | 69.9501 | -0.4187 | 70 | 28.30857 |  | 188.3399 | 205.1345 | 0 |  | 185.05 | 185.3651
28.11.2022 12:30:35 | 02:00:10 | 7210 | 176.7143 | 0 |  | 1.49596e-06 | -1.608557 | -1.608557 | 62.3737 | -10.92468 | 0 |  | 0.15027 | 0.06059274 | 0 |  | 0.11934 | 0.117 | 188.39411 | 0 |  | 2.95171 | 2.683373 | 0 |  | 0.04279 | 0.03464777 | 0.001198402 | 0 | -1.609755 | 4.49501 | -1.608557 | 0.05613283 | 99.85431 | 300 | 300 | -0.349995 | 0 |  | 0.08 | 0.07920792 | 11.3 |  | 0.1435071 | 99.85431 | 7210 | 70.3688 | 21.70089 | 69.9501 | -0.4187 | 70 | 28.31651 |  | 188.3399 | 205.1345 | 0 |  | 185.05 | 185.3651
28.11.2022 12:30:37 | 02:00:12 | 7212 | 176.7143 | 0 |  | -5.98384e-07 | -1.597938 | -1.597938 | 62.37472 | -10.92788 | 0 |  | 0.15027 | 0.06059274 | 0 |  | 0.11934 | 0.117 | 188.39411 | 0 |  | 2.95171 | 2.683373 | 0 |  | 0.04279 | 0.03464777 | -0.000479361 | 0 | -1.597458 | 4.49501 | -1.597938 | 0.06674107 | 99.86088 | 300 | 300 | -0.349995 | 0 |  | 0.08 | 0.07920792 | 11.3 |  | 0.1367364 | 99.86088 | 7212 | 70.3688 | 21.70189 | 69.9501 | -0.4187 | 70 | 28.29872 |  | 188.3399 | 205.1345 | 0 |  | 185.05 | 185.3651
28.11.2022 12:30:39 | 02:00:14 | 7214 | 176.7143 | 0 |  | -2.24394e-07 | -1.597376 | -1.597376 | 62.37318 | -10.93108 | 0 |  | 0.15027 | 0.06059274 | 0 |  | 0.11934 | 0.117 | 188.39411 | 0 |  | 2.95171 | 2.683373 | 0 |  | 0.04279 | 0.03464777 | -0.0001797604 | 0 | -1.597196 | 4.49501 | -1.597376 | 0.06729055 | 99.86805 | 300 | 300 | -0.349995 | 0 |  | 0.08 | 0.07920792 | 11.3 |  | 0.1301464 | 99.86805 | 7214 | 70.3688 | 21.70129 | 69.9501 | -0.4187 | 70 | 28.28105 |  | 188.3399 | 205.1345 | 0 |  | 185.05 | 185.3651
28.11.2022 12:30:41 | 02:00:16 | 7216 | 176.7143 | 0 |  | 8.97576e-07 | -1.6305 | -1.6305 | 62.37318 | -10.93431 | 0 |  | 0.15027 | 0.06059274 | 0 |  | 0.11934 | 0.117 | 188.39411 | 0 |  | 2.95171 | 2.683373 | 0 |  | 0.04279 | 0.03464777 | 0.0007190415 | 0 | -1.631219 | 4.49505 | -1.6305 | 0.03415676 | 99.87348 | 300 | 300 | -0.349995 | 0 |  | 0.08 | 0.07920792 | 11.3 |  | 0.1253016 | 99.87348 | 7216 | 70.3591 | 21.70341 | 69.9505 | -0.4086 | 70 | 28.26622 |  | 188.3399 | 205.1345 | 0 |  | 185.05 | 185.3651
28.11.2022 12:30:43 | 02:00:18 | 7218 | 176.7143 | 0 |  | 8.97576e-07 | -1.630073 | -1.630073 | 62.37421 | -10.93757 | 0 |  | 0.15027 | 0.06059274 | 0 |  | 0.11934 | 0.117 | 188.39411 | 0 |  | 2.95171 | 2.683373 | 0 |  | 0.04279 | 0.03464777 | 0.0007190415 | 0 | -1.630792 | 4.49501 | -1.630073 | 0.03457777 | 99.87715 | 300 | 300 | -0.349995 | 0 |  | 0.08 | 0.07920792 | 11.3 |  | 0.1220194 | 99.87715 | 7218 | 70.3591 | 21.70291 | 69.9501 | -0.409 | 70 | 28.24262 |  | 188.3399 | 205.1345 | 0 |  | 185.05 | 185.3651
28.11.2022 12:30:45 | 02:00:20 | 7220 | 176.7143 | 0 |  | -2.01955e-06 | -1.652674 | -1.652674 | 62.37472 | -10.94085 | 0 |  | 0.15027 | 0.06059274 | 0 |  | 0.11934 | 0.117 | 188.39411 | 0 |  | 2.95171 | 2.683373 | 0 |  | 0.04279 | 0.03464777 | -0.001617847 | 0 | -1.651056 | 4.49499 | -1.652674 | 0.01197219 | 99.87964 | 300 | 300 | -0.349995 | 0 |  | 0.08 | 0.07920792 | 11.3 |  | 0.1199992 | 99.87964 | 7220 | 70.3591 | 21.70341 | 69.9499 | -0.4092 | 70 | 28.23941 |  | 188.3399 | 205.1345 | 0 |  | 185.05 | 185.3651
28.11.2022 12:30:47 | 02:00:22 | 7222 | 176.7143 | 0 |  | -4.56268e-06 | -1.656489 | -1.656489 | 62.3737 | -10.94416 | 0 |  | 0.15027 | 0.06059274 | 0 |  | 0.11934 | 0.117 | 188.39411 | 0 |  | 2.95171 | 2.683373 | 0 |  | 0.04279 | 0.03464777 | -0.003655129 | 0 | -1.652834 | 4.49499 | -1.656489 | 0.008155733 | 99.88072 | 300 | 300 | -0.349995 | 0 |  | 0.08 | 0.07920792 | 11.3 |  | 0.1190534 | 99.88072 | 7222 | 70.3591 | 21.70391 | 69.9499 | -0.4092 | 70 | 28.20205 |  | 188.3399 | 205.1345 | 0 |  | 185.05 | 185.3651
28.11.2022 12:30:49 | 02:00:24 | 7224 | 176.7143 | 0 |  | -9.05056e-06 | -1.660031 | -1.660031 | 62.37625 | -10.94748 | 0 |  | 0.15027 | 0.06059274 | 0 |  | 0.11934 | 0.117 | 188.39411 | 0 |  | 2.95171 | 2.683373 | 0 |  | 0.04279 | 0.03464777 | -0.007250337 | 0 | -1.652781 | 4.49499 | -1.660031 | 0.004612396 | 99.8814 | 300 | 300 | -0.349995 | 0 |  | 0.08 | 0.07920792 | 11.3 |  | 0.1181146 | 99.8814 | 7224 | 70.3495 | 21.70291 | 69.9499 | -0.3996 | 70 | 28.16611 |  | 188.3399 | 205.1345 | 0 |  | 185.05 | 185.3651
28.11.2022 12:30:51 | 02:00:26 | 7226 | 176.7143 | 0 |  | -7.18061e-06 | -1.642094 | -1.642094 | 62.37625 | -10.95078 | 0 |  | 0.15027 | 0.06059274 | 0 |  | 0.11934 | 0.117 | 188.39411 | 0 |  | 2.95171 | 2.683373 | 0 |  | 0.04279 | 0.03464777 | -0.005752333 | 0 | -1.636342 | 4.49501 | -1.642094 | 0.02254667 | 99.88286 | 300 | 300 | -0.349995 | 0 |  | 0.08 | 0.07920792 | 11.3 |  | 0.1158147 | 99.88286 | 7226 | 70.3495 | 21.70341 | 69.9501 | -0.3994 | 70 | 28.12709 |  | 188.3399 | 205.1345 | 0 |  | 185.05 | 185.3651
28.11.2022 12:30:53 | 02:00:28 | 7228 | 176.7143 | 0 |  | -5.01147e-06 | -1.612358 | -1.612358 | 62.37574 | -10.95403 | 0 |  | 0.15027 | 0.06059274 | 0 |  | 0.11934 | 0.117 | 188.39411 | 0 |  | 2.95171 | 2.683373 | 0 |  | 0.04279 | 0.03464777 | -0.004014651 | 0 | -1.608344 | 4.49499 | -1.612358 | 0.05227553 | 99.88686 | 300 | 300 | -0.349995 | 0 |  | 0.08 | 0.07920792 | 11.3 |  | 0.1111366 | 99.88686 | 7228 | 70.3495 | 21.70442 | 69.9499 | -0.3996 | 70 | 28.09186 |  | 188.3399 | 205.1345 | 0 |  | 185.05 | 185.3651
28.11.2022 12:30:55 | 02:00:30 | 7230 | 176.7143 | 0 |  | -6.20824e-06 | -1.604051 | -1.604051 | 62.37829 | -10.95725 | 0 |  | 0.15027 | 0.06059274 | 0 |  | 0.11934 | 0.117 | 188.39411 | 0 |  | 2.95171 | 2.683373 | 0 |  | 0.04279 | 0.03464777 | -0.004973375 | 0 | -1.599077 | 4.49499 | -1.604051 | 0.06057268 | 99.89289 | 300 | 300 | -0.349995 | 0 |  | 0.08 | 0.07920792 | 11.3 |  | 0.104585 | 99.89289 | 7230 | 70.3591 | 21.70291 | 69.9499 | -0.4092 | 70 | 28.18983 |  | 188.3399 | 205.1345 | 0 |  | 185.05 | 185.3651
28.11.2022 12:30:57 | 02:00:32 | 7232 | 176.7143 | 0 |  | -1.09205e-05 | -1.583339 | -1.583339 | 62.37983 | -10.96044 | 0 |  | 0.15027 | 0.06059274 | 0 |  | 0.11934 | 0.117 | 188.39411 | 0 |  | 2.95171 | 2.683373 | 0 |  | 0.04279 | 0.03464777 | -0.008748332 | 0 | -1.57459 | 4.49495 | -1.583339 | 0.08127194 | 99.90048 | 300 | 300 | -0.349995 | 0 |  | 0.08 | 0.07920792 | 11.3 |  | 0.09739557 | 99.90048 | 7232 | 70.3591 | 21.70543 | 69.9495 | -0.4096 | 70 | 28.15484 |  | 188.3399 | 205.1345 | 0 |  | 185.05 | 185.3651
28.11.2022 12:30:59 | 02:00:34 | 7234 | 176.7143 | 0 |  | -1.67548e-05 | -1.626396 | -1.626396 | 62.37931 | -10.96365 | 0 |  | 0.15027 | 0.06059274 | 0 |  | 0.11934 | 0.117 | 188.39411 | 0 |  | 2.95171 | 2.683373 | 0 |  | 0.04279 | 0.03464777 | -0.01342215 | 0 | -1.612974 | 4.49493 | -1.626396 | 0.03820379 | 99.90687 | 300 | 300 | -0.349995 | 0 |  | 0.08 | 0.07920792 | 11.3 |  | 0.09193653 | 99.90687 | 7234 | 70.3688 | 21.70593 | 69.9493 | -0.4195 | 70 | 28.14998 |  | 188.3399 | 205.1345 | 0 |  | 185.05 | 185.3651
28.11.2022 12:31:01 | 02:00:36 | 7236 | 176.7143 | 0 |  | -1.81012e-05 | -1.635729 | -1.635729 | 62.38085 | -10.96691 | 0 |  | 0.15027 | 0.06059274 | 0 |  | 0.11934 | 0.117 | 188.39411 | 0 |  | 2.95171 | 2.683373 | 0 |  | 0.04279 | 0.03464777 | -0.01450074 | 0 | -1.621228 | 4.49493 | -1.635729 | 0.02886459 | 99.91046 | 300 | 300 | -0.349995 | 0 |  | 0.08 | 0.07920792 | 11.3 |  | 0.08881056 | 99.91046 | 7236 | 70.3688 | 21.70694 | 69.9493 | -0.4195 | 70 | 28.11416 |  | 188.3399 | 205.1345 | 0 |  | 185.05 | 185.3651
28.11.2022 12:31:03 | 02:00:38 | 7238 | 176.7143 | 0 |  | -2.16167e-05 | -1.652344 | -1.652344 | 62.3834 | -10.9702 | 0 |  | 0.15027 | 0.06059274 | 0 |  | 0.11934 | 0.117 | 188.39411 | 0 |  | 2.95171 | 2.683373 | 0 |  | 0.04279 | 0.03464777 | -0.01731698 | 0 | -1.635027 | 4.49495 | -1.652344 | 0.01224526 | 99.91266 | 300 | 300 | -0.349995 | 0 |  | 0.08 | 0.07920792 | 11.3 |  | 0.08699743 | 99.91266 | 7238 | 70.3591 | 21.70694 | 69.9495 | -0.4096 | 70 | 28.10456 |  | 188.3399 | 205.1345 | 0 |  | 185.05 | 185.3651
28.11.2022 12:31:05 | 02:00:40 | 7240 | 176.7143 | 0 |  | -2.49078e-05 | -1.657426 | -1.657426 | 62.38187 | -10.97351 | 0 |  | 0.15027 | 0.06059274 | 0 |  | 0.11934 | 0.117 | 188.39411 | 0 |  | 2.95171 | 2.683373 | 0 |  | 0.04279 | 0.03464777 | -0.01995345 | 0 | -1.637473 | 4.49497 | -1.657426 | 0.007161574 | 99.9137 | 300 | 300 | -0.349995 | 0 |  | 0.08 | 0.07920792 | 11.3 |  | 0.08625454 | 99.9137 | 7240 | 70.3591 | 21.70694 | 69.9497 | -0.4094 | 70 | 28.08558 |  | 188.3399 | 205.1345 | 0 |  | 185.05 | 185.3651
28.11.2022 12:31:07 | 02:00:42 | 7242 | 176.7143 | 0 |  | -3.02932e-05 | -1.668947 | -1.668947 | 62.38187 | -10.97683 | 0 |  | 0.15027 | 0.06059274 | 0 |  | 0.11934 | 0.117 | 188.39411 | 0 |  | 2.95171 | 2.683373 | 0 |  | 0.04279 | 0.03464777 | -0.02426766 | 0 | -1.64468 | 4.4949 | -1.668947 | -0.004359632 | 99.91385 | 300 | 300 | -0.349995 | 0 |  | 0.08 | 0.07920792 | 11.3 |  | 0.08596754 | 99.91385 | 7242 | 70.3495 | 21.70593 | 69.949 | -0.4005 | 70 | 28.08107 |  | 188.3399 | 205.1345 | 0 |  | 185.05 | 185.3651
28.11.2022 12:31:09 | 02:00:44 | 7244 | 176.7143 | 0 |  | -2.81989e-05 | -1.64971 | -1.64971 | 62.38085 | -10.98015 | 0 |  | 0.15027 | 0.06059274 | 0 |  | 0.11934 | 0.117 | 188.39411 | 0 |  | 2.95171 | 2.683373 | 0 |  | 0.04279 | 0.03464777 | -0.02258993 | 0 | -1.627121 | 4.49497 | -1.64971 | 0.01487608 | 99.91441 | 300 | 300 | -0.349995 | 0 |  | 0.08 | 0.07920792 | 11.3 |  | 0.08512968 | 99.91441 | 7244 | 70.3591 | 21.70593 | 69.9497 | -0.4094 | 70 | 28.0883 |  | 188.3399 | 205.1345 | 0 |  | 185.05 | 185.3651
28.11.2022 12:31:11 | 02:00:46 | 7246 | 176.7143 | 0 |  | -2.76753e-05 | -1.653454 | -1.653454 | 62.3788 | -10.98345 | 0 |  | 0.15027 | 0.06059274 | 0 |  | 0.11934 | 0.117 | 188.39411 | 0 |  | 2.95171 | 2.683373 | 0 |  | 0.04279 | 0.03464777 | -0.02217048 | 0 | -1.631283 | 4.49495 | -1.653454 | 0.01113047 | 99.9158 | 300 | 300 | -0.349995 | 0 |  | 0.08 | 0.07920792 | 11.3 |  | 0.0836961 | 99.9158 | 7246 | 70.3591 | 21.70644 | 69.9495 | -0.4096 | 70 | 28.06944 |  | 188.3399 | 205.1345 | 0 |  | 185.05 | 185.3651
28.11.2022 12:31:13 | 02:00:48 | 7248 | 176.7143 | 0 |  | -2.62541e-05 | -1.647314 | -1.647314 | 62.37778 | -10.98676 | 0 |  | 0.15027 | 0.06059274 | 0 |  | 0.11934 | 0.117 | 188.39411 | 0 |  | 2.95171 | 2.683373 | 0 |  | 0.04279 | 0.03464777 | -0.02103196 | 0 | -1.626282 | 4.49495 | -1.647314 | 0.01726788 | 99.91732 | 300 | 300 | -0.349995 | 0 |  | 0.08 | 0.07920792 | 11.3 |  | 0.08206693 | 99.91732 | 7248 | 70.3591 | 21.70795 | 69.9495 | -0.4096 | 70 | 28.09601 |  | 188.3399 | 205.1345 | 0 |  | 185.05 | 185.3651
28.11.2022 12:31:15 | 02:00:50 | 7250 | 176.7143 | 0 |  | -2.04947e-05 | -1.64725 | -1.64725 | 62.37574 | -10.99005 | 0 |  | 0.15027 | 0.06059274 | 0 |  | 0.11934 | 0.117 | 188.39411 | 0 |  | 2.95171 | 2.683373 | 0 |  | 0.04279 | 0.03464777 | -0.01641815 | 0 | -1.630831 | 4.49495 | -1.64725 | 0.01732872 | 99.91917 | 300 | 300 | -0.349995 | 0 |  | 0.08 | 0.07920792 | 11.3 |  | 0.07972484 | 99.91917 | 7250 | 70.3591 | 21.70896 | 69.9495 | -0.4096 | 70 | 28.11013 |  | 188.3399 | 205.1345 | 0 |  | 185.05 | 185.3651
28.11.2022 12:31:17 | 02:00:52 | 7252 | 176.7143 | 0 |  | -1.92979e-05 | -1.619652 | -1.619652 | 62.37625 | -10.99332 | 0 |  | 0.15027 | 0.06059274 | 0 |  | 0.11934 | 0.117 | 188.39411 | 0 |  | 2.95171 | 2.683373 | 0 |  | 0.04279 | 0.03464777 | -0.0154594 | 0 | -1.604192 | 4.49493 | -1.619652 | 0.04492112 | 99.9225 | 300 | 300 | -0.349995 | 0 |  | 0.08 | 0.07920792 | 11.3 |  | 0.07600696 | 99.9225 | 7252 | 70.3591 | 21.70896 | 69.9493 | -0.4098 | 70 | 28.12033 |  | 188.3399 | 205.1345 | 0 |  | 185.05 | 185.3651
28.11.2022 12:31:19 | 02:00:54 | 7254 | 176.7143 | 0 |  | -1.75776e-05 | -1.625397 | -1.625397 | 62.37727 | -10.99656 | 0 |  | 0.15027 | 0.06059274 | 0 |  | 0.11934 | 0.117 | 188.39411 | 0 |  | 2.95171 | 2.683373 | 0 |  | 0.04279 | 0.03464777 | -0.01408129 | 0 | -1.611316 | 4.49495 | -1.625397 | 0.03916798 | 99.927 | 300 | 300 | -0.349995 | 0 |  | 0.08 | 0.07920792 | 11.3 |  | 0.07185333 | 99.927 | 7254 | 70.3591 | 21.70846 | 69.9495 | -0.4096 | 70 | 28.14358 |  | 188.3399 | 205.1345 | 0 |  | 185.05 | 185.3651
28.11.2022 12:31:21 | 02:00:56 | 7256 | 176.7143 | 0 |  | -1.85499e-05 | -1.639001 | -1.639001 | 62.37931 | -10.99983 | 0 |  | 0.15027 | 0.06059274 | 0 |  | 0.11934 | 0.117 | 188.39411 | 0 |  | 2.95171 | 2.683373 | 0 |  | 0.04279 | 0.03464777 | -0.01486019 | 0 | -1.624141 | 4.49491 | -1.639001 | 0.02555816 | 99.93046 | 300 | 300 | -0.349995 | 0 |  | 0.08 | 0.07920792 | 11.3 |  | 0.06874453 | 99.93046 | 7256 | 70.3591 | 21.71098 | 69.9491 | -0.41 | 70 | 28.1233 |  | 188.3399 | 205.1345 | 0 |  | 185.05 | 185.3651
28.11.2022 12:31:23 | 02:00:58 | 7258 | 176.7143 | 0 |  | -1.73532e-05 | -1.645264 | -1.645264 | 62.38085 | -11.00311 | 0 |  | 0.15027 | 0.06059274 | 0 |  | 0.11934 | 0.117 | 188.39411 | 0 |  | 2.95171 | 2.683373 | 0 |  | 0.04279 | 0.03464777 | -0.01390152 | 0 | -1.631362 | 4.49493 | -1.645264 | 0.01929101 | 99.93286 | 300 | 300 | -0.349995 | 0 |  | 0.08 | 0.07920792 | 11.3 |  | 0.0662228 | 99.93286 | 7258 | 70.3591 | 21.71047 | 69.9493 | -0.4098 | 70 | 28.12828 |  | 188.3399 | 205.1345 | 0 |  | 185.05 | 185.3651
28.11.2022 12:31:25 | 02:01:00 | 7260 | 176.7143 | 0 |  | -1.08457e-05 | -1.632083 | -1.632083 | 62.38238 | -11.00639 | 0 |  | 0.15027 | 0.06059274 | 0 |  | 0.11934 | 0.117 | 188.39411 | 0 |  | 2.95171 | 2.683373 | 0 |  | 0.04279 | 0.03464777 | -0.00868841 | 0 | -1.623395 | 4.49495 | -1.632083 | 0.0324667 | 99.93563 | 300 | 300 | -0.349995 | 0 |  | 0.08 | 0.07920792 | 11.3 |  | 0.06313326 | 99.93563 | 7260 | 70.3591 | 21.71098 | 69.9495 | -0.4096 | 70 | 28.09732 |  | 188.3399 | 205.1345 | 0 |  | 185.05 | 185.3651
28.11.2022 12:31:27 | 02:01:02 | 7262 | 176.7143 | 0 |  | -5.75945e-06 | -1.62719 | -1.62719 | 62.38238 | -11.00965 | 0 |  | 0.15027 | 0.06059274 | 0 |  | 0.11934 | 0.117 | 188.39411 | 0 |  | 2.95171 | 2.683373 | 0 |  | 0.04279 | 0.03464777 | -0.004613853 | 0 | -1.622576 | 4.49495 | -1.62719 | 0.03735354 | 99.93936 | 300 | 300 | -0.349995 | 0 |  | 0.08 | 0.07920792 | 11.3 |  | 0.05892473 | 99.93936 | 7262 | 70.3495 | 21.71199 | 69.9495 | -0.4 | 70 | 28.08937 |  | 188.3399 | 205.1345 | 0 |  | 185.05 | 185.3651
28.11.2022 12:31:29 | 02:01:04 | 7264 | 176.7143 | 0 |  | 3.36591e-06 | -1.605406 | -1.605406 | 62.37931 | -11.01288 | 0 |  | 0.15027 | 0.06059274 | 0 |  | 0.11934 | 0.117 | 188.39411 | 0 |  | 2.95171 | 2.683373 | 0 |  | 0.04279 | 0.03464777 | 0.002696406 | 0 | -1.608103 | 4.49499 | -1.605406 | 0.05912855 | 99.94452 | 300 | 300 | -0.349995 | 0 |  | 0.08 | 0.07920792 | 11.3 |  | 0.05320086 | 99.94452 | 7264 | 70.3591 | 21.71148 | 69.9499 | -0.4092 | 70 | 28.08178 |  | 188.3399 | 205.1345 | 0 |  | 185.05 | 185.3651
28.11.2022 12:31:31 | 02:01:06 | 7266 | 176.7143 | 0 |  | 4.93667e-06 | -1.595489 | -1.595489 | 62.37983 | -11.01608 | 0 |  | 0.15027 | 0.06059274 | 0 |  | 0.11934 | 0.117 | 188.39411 | 0 |  | 2.95171 | 2.683373 | 0 |  | 0.04279 | 0.03464777 | 0.00395473 | 0 | -1.599444 | 4.49495 | -1.595489 | 0.06903424 | 99.95138 | 300 | 300 | -0.349995 | 0 |  | 0.08 | 0.07920792 | 11.3 |  | 0.04636829 | 99.95138 | 7266 | 70.3591 | 21.71249 | 69.9495 | -0.4096 | 70 | 28.06803 |  | 188.3399 | 205.1345 | 0 |  | 185.05 | 185.3651
28.11.2022 12:31:33 | 02:01:08 | 7268 | 176.7143 | 0 |  | 1.49596e-06 | -1.60666 | -1.60666 | 62.38187 | -11.01928 | 0 |  | 0.15027 | 0.06059274 | 0 |  | 0.11934 | 0.117 | 188.39411 | 0 |  | 2.95171 | 2.683373 | 0 |  | 0.04279 | 0.03464777 | 0.001198402 | 0 | -1.607859 | 4.49493 | -1.60666 | 0.05785114 | 99.95816 | 300 | 300 | -0.349995 | 0 |  | 0.08 | 0.07920792 | 11.3 |  | 0.03996232 | 99.95816 | 7268 | 70.3591 | 21.71451 | 69.9493 | -0.4098 | 70 | 28.07016 |  | 188.3399 | 205.1345 | 0 |  | 185.05 | 185.3651
28.11.2022 12:31:35 | 02:01:10 | 7270 | 176.7143 | 0 |  | -5.60985e-06 | -1.6169 | -1.6169 | 62.38238 | -11.02251 | 0 |  | 0.15027 | 0.06059274 | 0 |  | 0.11934 | 0.117 | 188.39411 | 0 |  | 2.95171 | 2.683373 | 0 |  | 0.04279 | 0.03464777 | -0.004494009 | 0 | -1.612406 | 4.49488 | -1.6169 | 0.04760178 | 99.9638 | 301 | 300 | -0.399995 | 0 |  | 0.08 | 0.07920792 | 11.3 |  | 0.03468988 | 99.9638 | 7270 | 70.3591 | 21.71401 | 69.9488 | -0.4103 | 70 | 28.04442 |  | 188.3399 | 205.1345 | 0 |  | 185.05 | 185.3651
28.11.2022 12:31:37 | 02:01:12 | 7272 | 176.7143 | 0 |  | -1.02474e-05 | -1.627352 | -1.627352 | 62.38289 | -11.02575 | 0 |  | 0.15027 | 0.06059274 | 0 |  | 0.11934 | 0.117 | 188.39411 | 0 |  | 2.95171 | 2.683373 | 0 |  | 0.04279 | 0.03464777 | -0.008209116 | 0 | -1.619142 | 4.49488 | -1.627352 | 0.03714241 | 99.96834 | 300 | 300 | -0.449995 | 0 |  | 0.08 | 0.07920792 | 11.3 |  | 0.03027297 | 99.96834 | 7272 | 70.3591 | 21.71401 | 69.9488 | -0.4103 | 70 | 28.01204 |  | 188.3399 | 205.1345 | 0 |  | 185.05 | 185.3651
28.11.2022 12:31:39 | 02:01:14 | 7274 | 176.7143 | 0 |  | -1.20425e-05 | -1.623408 | -1.623408 | 62.38085 | -11.029 | 0 |  | 0.15027 | 0.06059274 | 0 |  | 0.11934 | 0.117 | 188.39411 | 0 |  | 2.95171 | 2.683373 | 0 |  | 0.04279 | 0.03464777 | -0.009647157 | 0 | -1.613761 | 4.49488 | -1.623408 | 0.04107874 | 99.97252 | 300 | 300 | -0.449995 | 0 |  | 0.08 | 0.07920792 | 11.3 |  | 0.02597799 | 99.97252 | 7274 | 70.3591 | 21.71502 | 69.9488 | -0.4103 | 70 | 28.03469 |  | 188.3399 | 205.1345 | 0 |  | 185.05 | 185.3651
28.11.2022 12:31:41 | 02:01:16 | 7276 | 176.7143 | 0 |  | -1.93727e-05 | -1.621091 | -1.621091 | 62.3834 | -11.03225 | 0 |  | 0.15027 | 0.06059274 | 0 |  | 0.11934 | 0.117 | 188.39411 | 0 |  | 2.95171 | 2.683373 | 0 |  | 0.04279 | 0.03464777 | -0.01551933 | 0 | -1.605572 | 4.49488 | -1.621091 | 0.04338816 | 99.97704 | 300 | 300 | -0.449995 | 0 |  | 0.08 | 0.07920792 | 11.3 |  | 0.02168133 | 99.97704 | 7276 | 70.3591 | 21.713 | 69.9488 | -0.4103 | 70 | 28.02675 |  | 188.3399 | 205.1345 | 0 |  | 185.05 | 185.3651
28.11.2022 12:31:43 | 02:01:18 | 7278 | 176.7143 | 0 |  | -2.10183e-05 | -1.635848 | -1.635848 | 62.38442 | -11.0355 | 0 |  | 0.15027 | 0.06059274 | 0 |  | 0.11934 | 0.117 | 188.39411 | 0 |  | 2.95171 | 2.683373 | 0 |  | 0.04279 | 0.03464777 | -0.0168376 | 0 | -1.61901 | 4.49487 | -1.635848 | 0.02862493 | 99.98089 | 300 | 300 | -0.449995 | 0 |  | 0.08 | 0.07920792 | 11.3 |  | 0.01842976 | 99.98089 | 7278 | 70.3688 | 21.7135 | 69.9487 | -0.4201 | 70 | 28.03932 |  | 188.3399 | 205.1345 | 0 |  | 185.05 | 185.3651
28.11.2022 12:31:45 | 02:01:20 | 7280 | 176.7143 | 0 |  | -1.82507e-05 | -1.654853 | -1.654853 | 62.38391 | -11.03879 | 0 |  | 0.15027 | 0.06059274 | 0 |  | 0.11934 | 0.117 | 188.39411 | 0 |  | 2.95171 | 2.683373 | 0 |  | 0.04279 | 0.03464777 | -0.0146205 | 0 | -1.640233 | 4.49493 | -1.654853 | 0.009615885 | 99.98294 | 300 | 300 | -0.449995 | 0 |  | 0.08 | 0.07920792 | 11.3 |  | 0.01699349 | 99.98294 | 7280 | 70.3688 | 21.71401 | 69.9493 | -0.4195 | 70 | 28.03339 |  | 188.3399 | 205.1345 | 0 |  | 185.05 | 185.3651
28.11.2022 12:31:47 | 02:01:22 | 7282 | 176.7143 | 0 |  | -1.93727e-05 | -1.670114 | -1.670114 | 62.38493 | -11.04212 | 0 |  | 0.15027 | 0.06059274 | 0 |  | 0.11934 | 0.117 | 188.39411 | 0 |  | 2.95171 | 2.683373 | 0 |  | 0.04279 | 0.03464777 | -0.01551933 | 0 | -1.654594 | 4.49488 | -1.670114 | -0.005645212 | 99.98315 | 300 | 300 | -0.449995 | 0 |  | 0.08 | 0.07920792 | 11.3 |  | 0.01698527 | 99.98315 | 7282 | 70.3688 | 21.71552 | 69.9488 | -0.42 | 70 | 28.07312 |  | 188.3399 | 205.1345 | 0 |  | 185.05 | 185.3651
28.11.2022 12:31:49 | 02:01:24 | 7284 | 176.7143 | 0 |  | -1.93727e-05 | -1.666338 | -1.666338 | 62.38544 | -11.04545 | 0 |  | 0.15027 | 0.06059274 | 0 |  | 0.11934 | 0.117 | 188.39411 | 0 |  | 2.95171 | 2.683373 | 0 |  | 0.04279 | 0.03464777 | -0.01551933 | 0 | -1.650819 | 4.49488 | -1.666338 | -0.001870254 | 99.98275 | 300 | 300 | -0.449995 | 0 |  | 0.08 | 0.07920792 | 11.3 |  | 0.01759138 | 99.98275 | 7284 | 70.3688 | 21.71754 | 69.9488 | -0.42 | 70 | 28.1208 |  | 188.3399 | 205.1345 | 0 |  | 185.05 | 185.3651
28.11.2022 12:31:51 | 02:01:26 | 7286 | 176.7143 | 0 |  | -1.95971e-05 | -1.681594 | -1.681594 | 62.388 | -11.0488 | 0 |  | 0.15027 | 0.06059274 | 0 |  | 0.11934 | 0.117 | 188.39411 | 0 |  | 2.95171 | 2.683373 | 0 |  | 0.04279 | 0.03464777 | -0.01569909 | 0 | -1.665895 | 4.49491 | -1.681594 | -0.0171277 | 99.98173 | 300 | 300 | -0.449995 | 0 |  | 0.08 | 0.07920792 | 11.3 |  | 0.01874624 | 99.98173 | 7286 | 70.3688 | 21.71653 | 69.9491 | -0.4197 | 70 | 28.15046 |  | 188.3399 | 205.1345 | 0 |  | 185.05 | 185.3651
28.11.2022 12:31:53 | 02:01:28 | 7288 | 176.7143 | 0 |  | -2.10183e-05 | -1.674136 | -1.674136 | 62.38647 | -11.05216 | 0 |  | 0.15027 | 0.06059274 | 0 |  | 0.11934 | 0.117 | 188.39411 | 0 |  | 2.95171 | 2.683373 | 0 |  | 0.04279 | 0.03464777 | -0.0168376 | 0 | -1.657298 | 4.49487 | -1.674136 | -0.00967229 | 99.9803 | 300 | 300 | -0.449995 | 0 |  | 0.08 | 0.07920792 | 11.3 |  | 0.0202208 | 99.9803 | 7288 | 70.3688 | 21.71754 | 69.9487 | -0.4201 | 70 | 28.19849 |  | 188.3399 | 205.1345 | 0 |  | 185.05 | 185.3651
28.11.2022 12:31:55 | 02:01:30 | 7290 | 176.7143 | 0 |  | -3.09664e-05 | -1.683899 | -1.683899 | 62.38596 | -11.05552 | 0 |  | 0.15027 | 0.06059274 | 0 |  | 0.11934 | 0.117 | 188.39411 | 0 |  | 2.95171 | 2.683373 | 0 |  | 0.04279 | 0.03464777 | -0.02480695 | 0 | -1.659092 | 4.4948 | -1.683899 | -0.01943747 | 99.97874 | 300 | 300 | -0.449995 | 0 |  | 0.08 | 0.07920792 | 11.3 |  | 0.02164624 | 99.97874 | 7290 | 70.3688 | 21.71704 | 69.948 | -0.4208 | 70 | 28.21794 |  | 188.3399 | 205.1345 | 0 |  | 185.05 | 185.3651
28.11.2022 12:31:57 | 02:01:32 | 7292 | 176.7143 | 0 |  | -3.6651e-05 | -1.666727 | -1.666727 | 62.38544 | -11.05887 | 0 |  | 0.15027 | 0.06059274 | 0 |  | 0.11934 | 0.117 | 188.39411 | 0 |  | 2.95171 | 2.683373 | 0 |  | 0.04279 | 0.03464777 | -0.02936084 | 0 | -1.637367 | 4.49482 | -1.666727 | -0.002268374 | 99.97758 | 300 | 300 | -0.449995 | 0 |  | 0.08 | 0.07920792 | 11.3 |  | 0.02258159 | 99.97758 | 7292 | 70.3688 | 21.71704 | 69.9482 | -0.4206 | 70 | 28.26219 |  | 188.3399 | 205.1345 | 0 |  | 185.05 | 185.3651
28.11.2022 12:31:59 | 02:01:34 | 7294 | 176.7143 | 0 |  | -3.8147e-05 | -1.671201 | -1.671201 | 62.38698 | -11.06221 | 0 |  | 0.15027 | 0.06059274 | 0 |  | 0.11934 | 0.117 | 188.39411 | 0 |  | 2.95171 | 2.683373 | 0 |  | 0.04279 | 0.03464777 | -0.03055928 | 0 | -1.640642 | 4.49482 | -1.671201 | -0.006742558 | 99.9771 | 300 | 300 | -0.449995 | 0 |  | 0.08 | 0.07920792 | 11.3 |  | 0.02305676 | 99.9771 | 7294 | 70.3688 | 21.71855 | 69.9482 | -0.4206 | 70 | 28.29599 |  | 188.3399 | 205.1345 | 0 |  | 185.05 | 185.3651
28.11.2022 12:32:01 | 02:01:36 | 7296 | 176.7143 | 0 |  | -4.02414e-05 | -1.666342 | -1.666342 | 62.38749 | -11.06554 | 0 |  | 0.15027 | 0.06059274 | 0 |  | 0.11934 | 0.117 | 188.39411 | 0 |  | 2.95171 | 2.683373 | 0 |  | 0.04279 | 0.03464777 | -0.03223709 | 0 | -1.634105 | 4.4948 | -1.666342 | -0.001884922 | 99.97664 | 300 | 300 | -0.449995 | 0 |  | 0.08 | 0.07920792 | 11.3 |  | 0.0236685 | 99.97664 | 7296 | 70.3688 | 21.71804 | 69.948 | -0.4208 | 70 | 28.30915 |  | 188.3399 | 205.1345 | 0 |  | 185.05 | 185.3651
28.11.2022 12:32:03 | 02:01:38 | 7298 | 176.7143 | 0 |  | -3.69502e-05 | -1.679652 | -1.679652 | 62.38493 | -11.06889 | 0 |  | 0.15027 | 0.06059274 | 0 |  | 0.11934 | 0.117 | 188.39411 | 0 |  | 2.95171 | 2.683373 | 0 |  | 0.04279 | 0.03464777 | -0.02960053 | 0 | -1.650052 | 4.4948 | -1.679652 | -0.0151961 | 99.97572 | 300 | 300 | -0.449995 | 0 |  | 0.08 | 0.07920792 | 11.3 |  | 0.02477911 | 99.97572 | 7298 | 70.3688 | 21.71855 | 69.948 | -0.4208 | 70 | 28.32647 |  | 188.3399 | 205.1345 | 0 |  | 185.05 | 185.3651
28.11.2022 12:32:05 | 02:01:40 | 7300 | 176.7143 | 0 |  | -3.06672e-05 | -1.677419 | -1.677419 | 62.38647 | -11.07225 | 0 |  | 0.15027 | 0.06059274 | 0 |  | 0.11934 | 0.117 | 188.39411 | 0 |  | 2.95171 | 2.683373 | 0 |  | 0.04279 | 0.03464777 | -0.02456727 | 0 | -1.652852 | 4.49484 | -1.677419 | -0.01296542 | 99.97422 | 300 | 300 | -0.449995 | 0 |  | 0.08 | 0.07920792 | 11.3 |  | 0.02620233 | 99.97422 | 7300 | 70.3591 | 21.72057 | 69.9484 | -0.4107 | 70 | 28.31722 |  | 188.3399 | 205.1345 | 0 |  | 185.05 | 185.3651
28.11.2022 12:32:07 | 02:01:42 | 7302 | 176.7143 | 0 |  | -2.43094e-05 | -1.674972 | -1.674972 | 62.37983 | -11.0756 | 0 |  | 0.15027 | 0.06059274 | 0 |  | 0.11934 | 0.117 | 188.39411 | 0 |  | 2.95171 | 2.683373 | 0 |  | 0.04279 | 0.03464777 | -0.01947408 | 0 | -1.655498 | 4.49487 | -1.674972 | -0.0105207 | 99.97296 | 300 | 300 | -0.449995 | 0 |  | 0.08 | 0.07920792 | 11.3 |  | 0.02719774 | 99.97296 | 7302 | 70.3591 | 21.71905 | 69.9487 | -0.4104 | 70 | 28.32861 |  | 188.3399 | 205.1345 | 0 |  | 185.05 | 185.3651
28.11.2022 12:32:09 | 02:01:44 | 7304 | 176.7143 | 0 |  | -1.93727e-05 | -1.662742 | -1.662742 | 62.38085 | -11.07894 | 0 |  | 0.15027 | 0.06059274 | 0 |  | 0.11934 | 0.117 | 188.39411 | 0 |  | 2.95171 | 2.683373 | 0 |  | 0.04279 | 0.03464777 | -0.01551933 | 0 | -1.647223 | 4.49488 | -1.662742 | 0.001708083 | 99.97249 | 300 | 300 | -0.449995 | 0 |  | 0.08 | 0.07920792 | 11.3 |  | 0.02719028 | 99.97249 | 7304 | 70.3591 | 21.72107 | 69.9488 | -0.4103 | 70 | 28.17785 |  | 188.3399 | 205.1345 | 0 |  | 185.05 | 185.3651
28.11.2022 12:32:11 | 02:01:46 | 7306 | 176.7143 | 0 |  | -1.86995e-05 | -1.648032 | -1.648032 | 62.3737 | -11.08225 | 0 |  | 0.15027 | 0.06059274 | 0 |  | 0.11934 | 0.117 | 188.39411 | 0 |  | 2.95171 | 2.683373 | 0 |  | 0.04279 | 0.03464777 | -0.01498003 | 0 | -1.633052 | 4.49484 | -1.648032 | 0.01641715 | 99.97346 | 300 | 300 | -0.449995 | 0 |  | 0.08 | 0.07920792 | 11.3 |  | 0.02617052 | 99.97346 | 7306 | 70.3688 | 21.72107 | 69.9484 | -0.4204 | 70 | 28.17857 |  | 188.3399 | 205.1345 | 0 |  | 185.05 | 185.3651
28.11.2022 12:32:13 | 02:01:48 | 7308 | 176.7143 | 0 |  | -1.48848e-05 | -1.659911 | -1.659911 | 62.36859 | -11.08555 | 0 |  | 0.15027 | 0.06059274 | 0 |  | 0.11934 | 0.117 | 188.39411 | 0 |  | 2.95171 | 2.683373 | 0 |  | 0.04279 | 0.03464777 | -0.0119241 | 0 | -1.647987 | 4.49487 | -1.659911 | 0.004535807 | 99.97458 | 300 | 300 | -0.449995 | 0 |  | 0.08 | 0.07920792 | 11.3 |  | 0.02532235 | 99.97458 | 7308 | 70.3688 | 21.72158 | 69.9487 | -0.4201 | 70 | 28.14939 |  | 188.3399 | 205.1345 | 0 |  | 185.05 | 185.3651
28.11.2022 12:32:15 | 02:01:50 | 7310 | 176.7143 | 0 |  | -1.66052e-05 | -1.663364 | -1.663364 | 62.3691 | -11.08888 | 0 |  | 0.15027 | 0.06059274 | 0 |  | 0.11934 | 0.117 | 188.39411 | 0 |  | 2.95171 | 2.683373 | 0 |  | 0.04279 | 0.03464777 | -0.0133023 | 0 | -1.650061 | 4.4948 | -1.663364 | 0.001082504 | 99.97488 | 300 | 300 | -0.449995 | 0 |  | 0.08 | 0.07920792 | 11.3 |  | 0.02493203 | 99.97488 | 7310 | 70.3688 | 21.72208 | 69.948 | -0.4208 | 70 | 28.10882 |  | 188.3399 | 205.1345 | 0 |  | 185.05 | 185.3651
28.11.2022 12:32:17 | 02:01:52 | 7312 | 176.7143 | 0 |  | -2.01955e-05 | -1.654857 | -1.654857 | 62.36859 | -11.0922 | 0 |  | 0.15027 | 0.06059274 | 0 |  | 0.11934 | 0.117 | 188.39411 | 0 |  | 2.95171 | 2.683373 | 0 |  | 0.04279 | 0.03464777 | -0.01617847 | 0 | -1.638679 | 4.4948 | -1.654857 | 0.009588011 | 99.97545 | 300 | 300 | -0.449995 | 0 |  | 0.08 | 0.07920792 | 11.3 |  | 0.02423932 | 99.97545 | 7312 | 70.3688 | 21.72359 | 69.948 | -0.4208 | 70 | 28.07929 |  | 188.3399 | 205.1345 | 0 |  | 185.05 | 185.3651
28.11.2022 12:32:19 | 02:01:54 | 7314 | 176.7143 | 0 |  | -1.24913e-05 | -1.6565 | -1.6565 | 62.37114 | -11.09551 | 0 |  | 0.15027 | 0.06059274 | 0 |  | 0.11934 | 0.117 | 188.39411 | 0 |  | 2.95171 | 2.683373 | 0 |  | 0.04279 | 0.03464777 | -0.01000669 | 0 | -1.646494 | 4.49485 | -1.6565 | 0.007943517 | 99.97639 | 300 | 300 | -0.449995 | 0 |  | 0.08 | 0.07920792 | 11.3 |  | 0.02320844 | 99.97639 | 7314 | 70.3688 | 21.72359 | 69.9485 | -0.4203 | 70 | 28.06079 |  | 188.3399 | 205.1345 | 0 |  | 185.05 | 185.3651
28.11.2022 12:32:21 | 02:01:56 | 7316 | 176.7143 | 0 |  | -6.20824e-06 | -1.649614 | -1.649614 | 62.37472 | -11.09881 | 0 |  | 0.15027 | 0.06059274 | 0 |  | 0.11934 | 0.117 | 188.39411 | 0 |  | 2.95171 | 2.683373 | 0 |  | 0.04279 | 0.03464777 | -0.004973375 | 0 | -1.644641 | 4.49487 | -1.649614 | 0.0148277 | 99.9776 | 300 | 300 | -0.449995 | 0 |  | 0.08 | 0.07920792 | 11.3 |  | 0.02156212 | 99.9776 | 7316 | 70.3688 | 21.7241 | 69.9487 | -0.4201 | 70 | 28.07549 |  | 188.3399 | 205.1345 | 0 |  | 185.05 | 185.3651
28.11.2022 12:32:23 | 02:01:58 | 7318 | 176.7143 | 0 |  | -3.44071e-06 | -1.632399 | -1.632399 | 62.37676 | -11.1021 | 0 |  | 0.15027 | 0.06059274 | 0 |  | 0.11934 | 0.117 | 188.39411 | 0 |  | 2.95171 | 2.683373 | 0 |  | 0.04279 | 0.03464777 | -0.002756327 | 0 | -1.629642 | 4.49482 | -1.632399 | 0.03203856 | 99.98011 | 300 | 300 | -0.449995 | 0 |  | 0.08 | 0.07920792 | 11.3 |  | 0.0184232 | 99.98011 | 7318 | 70.3688 | 21.72259 | 69.9482 | -0.4206 | 70 | 28.05663 |  | 188.3399 | 205.1345 | 0 |  | 185.05 | 185.3651
28.11.2022 12:32:25 | 02:02:00 | 7320 | 176.7143 | 0 |  | 4.56268e-06 | -1.614042 | -1.614042 | 62.38034 | -11.10534 | 0 |  | 0.15027 | 0.06059274 | 0 |  | 0.11934 | 0.117 | 188.39411 | 0 |  | 2.95171 | 2.683373 | 0 |  | 0.04279 | 0.03464777 | 0.003655129 | 0 | -1.617698 | 4.49485 | -1.614042 | 0.05038736 | 99.98452 | 300 | 300 | -0.449995 | 0 |  | 0.08 | 0.07920792 | 11.3 |  | 0.01397127 | 99.98452 | 7320 | 70.3688 | 21.72259 | 69.9485 | -0.4203 | 70 | 28.05711 |  | 188.3399 | 205.1345 | 0 |  | 185.05 | 185.3651
28.11.2022 12:32:27 | 02:02:02 | 7322 | 176.7143 | 0 |  | 6.13344e-06 | -1.629961 | -1.629961 | 62.38289 | -11.10859 | 0 |  | 0.15027 | 0.06059274 | 0 |  | 0.11934 | 0.117 | 188.39411 | 0 |  | 2.95171 | 2.683373 | 0 |  | 0.04279 | 0.03464777 | 0.004913453 | 0 | -1.634874 | 4.49482 | -1.629961 | 0.0344612 | 99.98906 | 300 | 300 | -0.449995 | 0 |  | 0.08 | 0.07920792 | 11.3 |  | 0.009890239 | 99.98906 | 7322 | 70.3688 | 21.72259 | 69.9482 | -0.4206 | 70 | 28.07158 |  | 188.3399 | 205.1345 | 0 |  | 185.05 | 185.3651
28.11.2022 12:32:29 | 02:02:04 | 7324 | 176.7143 | 0 |  | 7.4798e-07 | -1.639762 | -1.639762 | 62.38493 | -11.11186 | 0 |  | 0.15027 | 0.06059274 | 0 |  | 0.11934 | 0.117 | 188.39411 | 0 |  | 2.95171 | 2.683373 | 0 |  | 0.04279 | 0.03464777 | 0.0005992012 | 0 | -1.640361 | 4.4948 | -1.639762 | 0.02465482 | 99.99222 | 300 | 300 | -0.449995 | 0 |  | 0.08 | 0.07920792 | 11.3 |  | 0.007110601 | 99.99222 | 7324 | 70.3688 | 21.72309 | 69.948 | -0.4208 | 70 | 28.06553 |  | 188.3399 | 205.1345 | 0 |  | 185.05 | 185.3651
28.11.2022 12:32:31 | 02:02:06 | 7326 | 176.7143 | 0 |  | 7.4798e-08 | -1.651465 | -1.651465 | 62.38953 | -11.11515 | 0 |  | 0.15027 | 0.06059274 | 0 |  | 0.11934 | 0.117 | 188.39411 | 0 |  | 2.95171 | 2.683373 | 0 |  | 0.04279 | 0.03464777 | 5.992012e-05 | 0 | -1.651525 | 4.49485 | -1.651465 | 0.01294826 | 99.99423 | 300 | 300 | -0.449995 | 0 |  | 0.08 | 0.07920792 | 11.3 |  | 0.005414685 | 99.99423 | 7326 | 70.3688 | 21.7241 | 69.9485 | -0.4203 | 70 | 28.10657 |  | 188.3399 | 205.1345 | 0 |  | 185.05 | 185.3651
28.11.2022 12:32:33 | 02:02:08 | 7328 | 176.7143 | 0 |  | -4.63748e-06 | -1.657501 | -1.657501 | 62.39617 | -11.11846 | 0 |  | 0.15027 | 0.06059274 | 0 |  | 0.11934 | 0.117 | 188.39411 | 0 |  | 2.95171 | 2.683373 | 0 |  | 0.04279 | 0.03464777 | -0.003715051 | 0 | -1.653786 | 4.4948 | -1.657501 | 0.006909963 | 99.99529 | 300 | 300 | -0.449995 | 0 |  | 0.08 | 0.07920792 | 11.3 |  | 0.004496427 | 99.99529 | 7328 | 70.3591 | 21.7246 | 69.948 | -0.4111 | 70 | 28.11238 |  | 188.3399 | 205.1345 | 0 |  | 185.05 | 185.3651
28.11.2022 12:32:35 | 02:02:10 | 7330 | 176.7143 | 0 |  | -8.67657e-06 | -1.659559 | -1.659559 | 62.39873 | -11.12177 | 0 |  | 0.15027 | 0.06059274 | 0 |  | 0.11934 | 0.117 | 188.39411 | 0 |  | 2.95171 | 2.683373 | 0 |  | 0.04279 | 0.03464777 | -0.006950736 | 0 | -1.652609 | 4.49482 | -1.659559 | 0.00485095 | 99.99592 | 300 | 300 | -0.449995 | 0 |  | 0.08 | 0.07920792 | 11.3 |  | 0.003775172 | 99.99592 | 7330 | 70.3591 | 21.7241 | 69.9482 | -0.4109 | 70 | 28.13279 |  | 188.3399 | 205.1345 | 0 |  | 185.05 | 185.3651
28.11.2022 12:32:37 | 02:02:12 | 7332 | 176.7143 | 0 |  | -1.49596e-05 | -1.652313 | -1.652313 | 62.40026 | -11.12508 | 0 |  | 0.15027 | 0.06059274 | 0 |  | 0.11934 | 0.117 | 188.39411 | 0 |  | 2.95171 | 2.683373 | 0 |  | 0.04279 | 0.03464777 | -0.01198402 | 0 | -1.640329 | 4.4948 | -1.652313 | 0.01209558 | 99.99683 | 300 | 300 | -0.449995 | 0 |  | 0.08 | 0.07920792 | 11.3 |  | 0.002567659 | 99.99683 | 7332 | 70.3591 | 21.72612 | 69.948 | -0.4111 | 70 | 28.16315 |  | 188.3399 | 205.1345 | 0 |  | 185.05 | 185.3651
28.11.2022 12:32:39 | 02:02:14 | 7334 | 176.7143 | 0 |  | -1.72036e-05 | -1.642618 | -1.642618 | 62.40179 | -11.12838 | 0 |  | 0.15027 | 0.06059274 | 0 |  | 0.11934 | 0.117 | 188.39411 | 0 |  | 2.95171 | 2.683373 | 0 |  | 0.04279 | 0.03464777 | -0.01378168 | 0 | -1.628836 | 4.4948 | -1.642618 | 0.02178769 | 99.99864 | 300 | 300 | -0.449995 | 0 |  | 0.08 | 0.07920792 | 11.3 |  | 0.0006043425 | 99.99864 | 7334 | 70.3688 | 21.72561 | 69.948 | -0.4208 | 70 | 28.2011 |  | 188.3399 | 205.1345 | 0 |  | 185.05 | 185.3651
28.11.2022 12:32:41 | 02:02:16 | 7336 | 176.7143 | 0 |  | -1.99711e-05 | -1.643815 | -1.643815 | 62.4023 | -11.13167 | 0 |  | 0.15027 | 0.06059274 | 0 |  | 0.11934 | 0.117 | 188.39411 | 0 |  | 2.95171 | 2.683373 | 0 |  | 0.04279 | 0.03464777 | -0.0159987 | 0 | -1.627816 | 4.49476 | -1.643815 | 0.02058694 | 100.0009 | 300 | 300 | -0.449995 | 0 |  | 0.08 | 0.07920792 | 11.3 |  | -0.001370832 | 100.0009 | 7336 | 70.3688 | 21.72561 | 69.9476 | -0.4212 | 70 | 28.27523 |  | 188.3399 | 205.1345 | 0 |  | 185.05 | 185.3651
28.11.2022 12:32:43 | 02:02:18 | 7338 | 176.7143 | 0 |  | -1.72784e-05 | -1.659004 | -1.659004 | 62.40179 | -11.13497 | 0 |  | 0.15027 | 0.06059274 | 0 |  | 0.11934 | 0.117 | 188.39411 | 0 |  | 2.95171 | 2.683373 | 0 |  | 0.04279 | 0.03464777 | -0.0138416 | 0 | -1.645163 | 4.49478 | -1.659004 | 0.005394875 | 100.0023 | 300 | 300 | -0.449995 | 0 |  | 0.08 | 0.07920792 | 11.3 |  | -0.002201098 | 100.0023 | 7338 | 70.3784 | 21.7241 | 69.9478 | -0.4306 | 70 | 28.31165 |  | 188.3399 | 205.1345 | 0 |  | 185.05 | 185.3651
28.11.2022 12:32:45 | 02:02:20 | 7340 | 176.7143 | 0 |  | -1.87743e-05 | -1.675286 | -1.675286 | 62.40384 | -11.1383 | 0 |  | 0.15027 | 0.06059274 | 0 |  | 0.11934 | 0.117 | 188.39411 | 0 |  | 2.95171 | 2.683373 | 0 |  | 0.04279 | 0.03464777 | -0.01503995 | 0 | -1.660246 | 4.49478 | -1.675286 | -0.01088687 | 100.002 | 300 | 300 | -0.449995 | 0 |  | 0.08 | 0.07920792 | 11.3 |  | -0.001429771 | 100.002 | 7340 | 70.3688 | 21.72561 | 69.9478 | -0.421 | 70 | 28.35672 |  | 188.3399 | 205.1345 | 0 |  | 185.05 | 185.3651
28.11.2022 12:32:47 | 02:02:22 | 7342 | 176.7143 | 0 |  | -1.668e-05 | -1.685867 | -1.685867 | 62.40639 | -11.14166 | 0 |  | 0.15027 | 0.06059274 | 0 |  | 0.11934 | 0.117 | 188.39411 | 0 |  | 2.95171 | 2.683373 | 0 |  | 0.04279 | 0.03464777 | -0.01336222 | 0 | -1.672505 | 4.49478 | -1.685867 | -0.02147132 | 100.0003 | 300 | 300 | -0.449995 | 0 |  | 0.08 | 0.07920792 | 11.3 |  | 0.0003695871 | 100.0003 | 7342 | 70.3688 | 21.72561 | 69.9478 | -0.421 | 70 | 28.27654 |  | 188.3399 | 205.1345 | 0 |  | 185.05 | 185.3651
28.11.2022 12:32:49 | 02:02:24 | 7344 | 176.7143 | 0 |  | -2.05695e-05 | -1.679136 | -1.679136 | 62.40792 | -11.14503 | 0 |  | 0.15027 | 0.06059274 | 0 |  | 0.11934 | 0.117 | 188.39411 | 0 |  | 2.95171 | 2.683373 | 0 |  | 0.04279 | 0.03464777 | -0.01647807 | 0 | -1.662658 | 4.49478 | -1.679136 | -0.01474361 | 99.99834 | 300 | 300 | -0.449995 | 0 |  | 0.08 | 0.07920792 | 11.3 |  | 0.002504334 | 99.99834 | 7344 | 70.3688 | 21.72612 | 69.9478 | -0.421 | 70 | 28.31924 |  | 188.3399 | 205.1345 | 0 |  | 185.05 | 185.3651
28.11.2022 12:32:51 | 02:02:26 | 7346 | 176.7143 | 0 |  | -2.61045e-05 | -1.696979 | -1.696979 | 62.4115 | -11.14841 | 0 |  | 0.15027 | 0.06059274 | 0 |  | 0.11934 | 0.117 | 188.39411 | 0 |  | 2.95171 | 2.683373 | 0 |  | 0.04279 | 0.03464777 | -0.02091212 | 0 | -1.676067 | 4.49476 | -1.696979 | -0.03259055 | 99.99581 | 300 | 300 | -0.449995 | 0 |  | 0.08 | 0.07920792 | 11.3 |  | 0.005360032 | 99.99581 | 7346 | 70.3688 | 21.72612 | 69.9476 | -0.4212 | 70 | 28.36989 |  | 188.3399 | 205.1345 | 0 |  | 185.05 | 185.3651
28.11.2022 12:32:53 | 02:02:28 | 7348 | 176.7143 | 0 |  | -2.67029e-05 | -1.697344 | -1.697344 | 62.41456 | -11.1518 | 0 |  | 0.15027 | 0.06059274 | 0 |  | 0.11934 | 0.117 | 188.39411 | 0 |  | 2.95171 | 2.683373 | 0 |  | 0.04279 | 0.03464777 | -0.0213915 | 0 | -1.675953 | 4.49476 | -1.697344 | -0.03296221 | 99.9923 | 300 | 300 | -0.449995 | 0 |  | 0.08 | 0.07920792 | 11.3 |  | 0.008382593 | 99.9923 | 7348 | 70.3688 | 21.72662 | 69.9476 | -0.4212 | 70 | 28.39752 |  | 188.3399 | 205.1345 | 0 |  | 185.05 | 185.3651
28.11.2022 12:32:55 | 02:02:30 | 7350 | 176.7143 | 0 |  | -2.20654e-05 | -1.669754 | -1.669754 | 62.41354 | -11.15517 | 0 |  | 0.15027 | 0.06059274 | 0 |  | 0.11934 | 0.117 | 188.39411 | 0 |  | 2.95171 | 2.683373 | 0 |  | 0.04279 | 0.03464777 | -0.01767643 | 0 | -1.652077 | 4.49478 | -1.669754 | -0.00537492 | 99.99025 | 300 | 300 | -0.449995 | 0 |  | 0.08 | 0.07920792 | 11.3 |  | 0.009797737 | 99.99025 | 7350 | 70.3688 | 21.72612 | 69.9478 | -0.421 | 70 | 28.42741 |  | 188.3399 | 205.1345 | 0 |  | 185.05 | 185.3651
28.11.2022 12:32:57 | 02:02:32 | 7352 | 176.7143 | 0 |  | -2.08687e-05 | -1.661592 | -1.661592 | 62.41405 | -11.1585 | 0 |  | 0.15027 | 0.06059274 | 0 |  | 0.11934 | 0.117 | 188.39411 | 0 |  | 2.95171 | 2.683373 | 0 |  | 0.04279 | 0.03464777 | -0.01671776 | 0 | -1.644874 | 4.49478 | -1.661592 | 0.002786658 | 99.99011 | 300 | 300 | -0.449995 | 0 |  | 0.08 | 0.07920792 | 11.3 |  | 0.009895383 | 99.99011 | 7352 | 70.3688 | 21.72612 | 69.9478 | -0.421 | 70 | 28.46691 |  | 188.3399 | 205.1345 | 0 |  | 185.05 | 185.3651
28.11.2022 12:32:59 | 02:02:34 | 7354 | 176.7143 | 0 |  | -1.668e-05 | -1.667458 | -1.667458 | 62.41405 | -11.16183 | 0 |  | 0.15027 | 0.06059274 | 0 |  | 0.11934 | 0.117 | 188.39411 | 0 |  | 2.95171 | 2.683373 | 0 |  | 0.04279 | 0.03464777 | -0.01336222 | 0 | -1.654096 | 4.49478 | -1.667458 | -0.003079794 | 99.99009 | 300 | 300 | -0.449995 | 0 |  | 0.08 | 0.07920792 | 11.3 |  | 0.009631528 | 99.99009 | 7354 | 70.3688 | 21.72662 | 69.9478 | -0.421 | 70 | 28.46548 |  | 188.3399 | 205.1345 | 0 |  | 185.05 | 185.3651
28.11.2022 12:33:01 | 02:02:36 | 7356 | 176.7143 | 0 |  | -1.78768e-05 | -1.645865 | -1.645865 | 62.4161 | -11.16514 | 0 |  | 0.15027 | 0.06059274 | 0 |  | 0.11934 | 0.117 | 188.39411 | 0 |  | 2.95171 | 2.683373 | 0 |  | 0.04279 | 0.03464777 | -0.01432097 | 0 | -1.631544 | 4.49474 | -1.645865 | 0.01851224 | 99.99092 | 300 | 300 | -0.449995 | 0 |  | 0.08 | 0.07920792 | 11.3 |  | 0.008556262 | 99.99092 | 7356 | 70.3688 | 21.72713 | 69.9474 | -0.4214 | 70 | 28.49027 |  | 188.3399 | 205.1345 | 0 |  | 185.05 | 185.3651
28.11.2022 12:33:03 | 02:02:38 | 7358 | 176.7143 | 0 |  | -1.71288e-05 | -1.653401 | -1.653401 | 62.41763 | -11.16844 | 0 |  | 0.15027 | 0.06059274 | 0 |  | 0.11934 | 0.117 | 188.39411 | 0 |  | 2.95171 | 2.683373 | 0 |  | 0.04279 | 0.03464777 | -0.01372175 | 0 | -1.639679 | 4.49478 | -1.653401 | 0.0109732 | 99.9925 | 300 | 300 | -0.449995 | 0 |  | 0.08 | 0.07920792 | 11.3 |  | 0.006851412 | 99.9925 | 7358 | 70.3688 | 21.72713 | 69.9478 | -0.421 | 70 | 28.46596 |  | 188.3399 | 205.1345 | 0 |  | 185.05 | 185.3651
28.11.2022 12:33:05 | 02:02:40 | 7360 | 176.7143 | 0 |  | -9.12536e-06 | -1.638674 | -1.638674 | 62.41763 | -11.17173 | 0 |  | 0.15027 | 0.06059274 | 0 |  | 0.11934 | 0.117 | 188.39411 | 0 |  | 2.95171 | 2.683373 | 0 |  | 0.04279 | 0.03464777 | -0.007310258 | 0 | -1.631364 | 4.4948 | -1.638674 | 0.02569672 | 99.99446 | 300 | 300 | -0.449995 | 0 |  | 0.08 | 0.07920792 | 11.3 |  | 0.004856735 | 99.99446 | 7360 | 70.3688 | 21.72763 | 69.948 | -0.4208 | 70 | 28.47402 |  | 188.3399 | 205.1345 | 0 |  | 185.05 | 185.3651
28.11.2022 12:33:07 | 02:02:42 | 7362 | 176.7143 | 0 |  | -7.10581e-06 | -1.651524 | -1.651524 | 62.41814 | -11.17502 | 0 |  | 0.15027 | 0.06059274 | 0 |  | 0.11934 | 0.117 | 188.39411 | 0 |  | 2.95171 | 2.683373 | 0 |  | 0.04279 | 0.03464777 | -0.005692412 | 0 | -1.645831 | 4.49478 | -1.651524 | 0.0128435 | 99.99652 | 300 | 300 | -0.449995 | 0 |  | 0.08 | 0.07920792 | 11.3 |  | 0.002868193 | 99.99652 | 7362 | 70.3688 | 21.72814 | 69.9478 | -0.421 | 70 | 28.47497 |  | 188.3399 | 205.1345 | 0 |  | 185.05 | 185.3651
28.11.2022 12:33:09 | 02:02:44 | 7364 | 176.7143 | 0 |  | -2.24394e-06 | -1.64277 | -1.64277 | 62.41967 | -11.17832 | 0 |  | 0.15027 | 0.06059274 | 0 |  | 0.11934 | 0.117 | 188.39411 | 0 |  | 2.95171 | 2.683373 | 0 |  | 0.04279 | 0.03464777 | -0.001797604 | 0 | -1.640973 | 4.49478 | -1.64277 | 0.021594 | 99.99836 | 300 | 300 | -0.449995 | 0 |  | 0.08 | 0.07920792 | 11.3 |  | 0.001177244 | 99.99836 | 7364 | 70.3688 | 21.72763 | 69.9478 | -0.421 | 70 | 28.47497 |  | 188.3399 | 205.1345 | 0 |  | 185.05 | 185.3651
28.11.2022 12:33:11 | 02:02:46 | 7366 | 176.7143 | 0 |  | 2.39354e-06 | -1.660017 | -1.660017 | 62.42171 | -11.18162 | 0 |  | 0.15027 | 0.06059274 | 0 |  | 0.11934 | 0.117 | 188.39411 | 0 |  | 2.95171 | 2.683373 | 0 |  | 0.04279 | 0.03464777 | 0.001917447 | 0 | -1.661935 | 4.4948 | -1.660017 | 0.004344772 | 99.99975 | 300 | 300 | -0.449995 | 0 |  | 0.08 | 0.07920792 | 11.3 |  | -0.0002073842 | 99.99975 | 7366 | 70.3688 | 21.72713 | 69.948 | -0.4208 | 70 | 28.49253 |  | 188.3399 | 205.1345 | 0 |  | 185.05 | 185.3651
28.11.2022 12:33:13 | 02:02:48 | 7368 | 176.7143 | 0 |  | 5.16106e-06 | -1.642923 | -1.642923 | 62.42325 | -11.18492 | 0 |  | 0.15027 | 0.06059274 | 0 |  | 0.11934 | 0.117 | 188.39411 | 0 |  | 2.95171 | 2.683373 | 0 |  | 0.04279 | 0.03464777 | 0.004134487 | 0 | -1.647058 | 4.49478 | -1.642923 | 0.02143614 | 100.0011 | 300 | 300 | -0.449995 | 0 |  | 0.08 | 0.07920792 | 11.3 |  | -0.001827649 | 100.0011 | 7368 | 70.3688 | 21.72713 | 69.9478 | -0.421 | 70 | 28.48102 |  | 188.3399 | 205.1345 | 0 |  | 185.05 | 185.3651
28.11.2022 12:33:15 | 02:02:50 | 7370 | 176.7143 | 0 |  | 5.38546e-06 | -1.646438 | -1.646438 | 62.42529 | -11.18821 | 0 |  | 0.15027 | 0.06059274 | 0 |  | 0.11934 | 0.117 | 188.39411 | 0 |  | 2.95171 | 2.683373 | 0 |  | 0.04279 | 0.03464777 | 0.004314252 | 0 | -1.650752 | 4.4948 | -1.646438 | 0.01791799 | 100.0032 | 300 | 300 | -0.449995 | 0 |  | 0.08 | 0.07920792 | 11.3 |  | -0.004202837 | 100.0032 | 7370 | 70.3688 | 21.72915 | 69.948 | -0.4208 | 70 | 28.48731 |  | 188.3399 | 205.1345 | 0 |  | 185.05 | 185.3651
28.11.2022 12:33:17 | 02:02:52 | 7372 | 176.7143 | 0 |  | 7.92859e-06 | -1.627715 | -1.627715 | 62.42631 | -11.19149 | 0 |  | 0.15027 | 0.06059274 | 0 |  | 0.11934 | 0.117 | 188.39411 | 0 |  | 2.95171 | 2.683373 | 0 |  | 0.04279 | 0.03464777 | 0.006351535 | 0 | -1.634067 | 4.4948 | -1.627715 | 0.03663563 | 100.0062 | 300 | 300 | -0.449995 | 0 |  | 0.08 | 0.07920792 | 11.3 |  | -0.007695032 | 100.0062 | 7372 | 70.3688 | 21.72662 | 69.948 | -0.4208 | 70 | 28.48327 |  | 188.3399 | 205.1345 | 0 |  | 185.05 | 185.3651
28.11.2022 12:33:19 | 02:02:54 | 7374 | 176.7143 | 0 |  | 1.0023e-05 | -1.614123 | -1.614123 | 62.42631 | -11.19473 | 0 |  | 0.15027 | 0.06059274 | 0 |  | 0.11934 | 0.117 | 188.39411 | 0 |  | 2.95171 | 2.683373 | 0 |  | 0.04279 | 0.03464777 | 0.008029351 | 0 | -1.622153 | 4.4948 | -1.614123 | 0.05021963 | 100.0108 | 300 | 300 | -0.449995 | 0 |  | 0.08 | 0.07920792 | 11.3 |  | -0.01260248 | 100.0108 | 7374 | 70.3688 | 21.72713 | 69.948 | -0.4208 | 70 | 28.48387 |  | 188.3399 | 205.1345 | 0 |  | 185.05 | 185.3651
28.11.2022 12:33:21 | 02:02:56 | 7376 | 176.7143 | 0 |  | 1.51092e-05 | -1.612978 | -1.612978 | 62.42733 | -11.19795 | 0 |  | 0.15027 | 0.06059274 | 0 |  | 0.11934 | 0.117 | 188.39411 | 0 |  | 2.95171 | 2.683373 | 0 |  | 0.04279 | 0.03464777 | 0.01210387 | 0 | -1.625082 | 4.49484 | -1.612978 | 0.0513559 | 100.0162 | 300 | 300 | -0.449995 | 0 |  | 0.08 | 0.07920792 | 11.3 |  | -0.01761733 | 100.0162 | 7376 | 70.3688 | 21.72915 | 69.9484 | -0.4204 | 70 | 28.50201 |  | 188.3399 | 205.1345 | 0 |  | 185.05 | 185.3651
28.11.2022 12:33:23 | 02:02:58 | 7378 | 176.7143 | 0 |  | 1.4436e-05 | -1.637639 | -1.637639 | 62.42887 | -11.20121 | 0 |  | 0.15027 | 0.06059274 | 0 |  | 0.11934 | 0.117 | 188.39411 | 0 |  | 2.95171 | 2.683373 | 0 |  | 0.04279 | 0.03464777 | 0.01156457 | 0 | -1.649204 | 4.49478 | -1.637639 | 0.02668737 | 100.0204 | 300 | 300 | -0.449995 | 0 |  | 0.08 | 0.07920792 | 11.3 |  | -0.02130365 | 100.0204 | 7378 | 70.3688 | 21.72814 | 69.9478 | -0.421 | 70 | 28.49016 |  | 188.3399 | 205.1345 | 0 |  | 185.05 | 185.3651
28.11.2022 12:33:25 | 02:03:00 | 7380 | 176.7143 | 0 |  | 1.54084e-05 | -1.640426 | -1.640426 | 62.42938 | -11.20448 | 0 |  | 0.15027 | 0.06059274 | 0 |  | 0.11934 | 0.117 | 188.39411 | 0 |  | 2.95171 | 2.683373 | 0 |  | 0.04279 | 0.03464777 | 0.01234355 | 0 | -1.652769 | 4.49482 | -1.640426 | 0.02389599 | 100.0231 | 300 | 300 | -0.449995 | 0 |  | 0.08 | 0.07920792 | 11.3 |  | -0.02352795 | 100.0231 | 7380 | 70.3591 | 21.72864 | 69.9482 | -0.4109 | 70 | 28.50237 |  | 188.3399 | 205.1345 | 0 |  | 185.05 | 185.3651
28.11.2022 12:33:27 | 02:03:02 | 7382 | 176.7143 | 0 |  | 1.52588e-05 | -1.664711 | -1.664711 | 62.43193 | -11.20779 | 0 |  | 0.15027 | 0.06059274 | 0 |  | 0.11934 | 0.117 | 188.39411 | 0 |  | 2.95171 | 2.683373 | 0 |  | 0.04279 | 0.03464777 | 0.01222371 | 0 | -1.676935 | 4.49482 | -1.664711 | -0.0003916694 | 100.0244 | 300 | 300 | -0.449995 | 0 |  | 0.08 | 0.07920792 | 11.3 |  | -0.02487968 | 100.0244 | 7382 | 70.3591 | 21.72864 | 69.9482 | -0.4109 | 70 | 28.48423 |  | 188.3399 | 205.1345 | 0 |  | 185.05 | 185.3651
28.11.2022 12:33:29 | 02:03:04 | 7384 | 176.7143 | 0 |  | 1.27905e-05 | -1.635104 | -1.635104 | 62.43346 | -11.21109 | 0 |  | 0.15027 | 0.06059274 | 0 |  | 0.11934 | 0.117 | 188.39411 | 0 |  | 2.95171 | 2.683373 | 0 |  | 0.04279 | 0.03464777 | 0.01024637 | 0 | -1.64535 | 4.49478 | -1.635104 | 0.029213 | 100.0259 | 300 | 300 | -0.449995 | 0 |  | 0.08 | 0.07920792 | 11.3 |  | -0.02717572 | 100.0259 | 7384 | 70.3591 | 21.72915 | 69.9478 | -0.4113 | 70 | 28.50035 |  | 188.3399 | 205.1345 | 0 |  | 185.05 | 185.3651
28.11.2022 12:33:31 | 02:03:06 | 7386 | 176.7143 | 0 |  | 1.22669e-05 | -1.622261 | -1.622261 | 62.43244 | -11.21435 | 0 |  | 0.15027 | 0.06059274 | 0 |  | 0.11934 | 0.117 | 188.39411 | 0 |  | 2.95171 | 2.683373 | 0 |  | 0.04279 | 0.03464777 | 0.009826923 | 0 | -1.632088 | 4.4948 | -1.622261 | 0.04204923 | 100.0297 | 300 | 300 | -0.449995 | 0 |  | 0.08 | 0.07920792 | 11.3 |  | -0.03104354 | 100.0297 | 7386 | 70.3688 | 21.72864 | 69.948 | -0.4208 | 70 | 28.47402 |  | 188.3399 | 205.1345 | 0 |  | 185.05 | 185.3651
28.11.2022 12:33:33 | 02:03:08 | 7388 | 176.7143 | 0 |  | 6.95622e-06 | -1.631936 | -1.631936 | 62.43142 | -11.2176 | 0 |  | 0.15027 | 0.06059274 | 0 |  | 0.11934 | 0.117 | 188.39411 | 0 |  | 2.95171 | 2.683373 | 0 |  | 0.04279 | 0.03464777 | 0.005572576 | 0 | -1.637508 | 4.49476 | -1.631936 | 0.03236807 | 100.0337 | 301 | 300 | -0.499995 | 0 |  | 0.08 | 0.07920792 | 11.3 |  | -0.03457665 | 100.0337 | 7388 | 70.3688 | 21.72814 | 69.9476 | -0.4212 | 70 | 28.47794 |  | 188.3399 | 205.1345 | 0 |  | 185.05 | 185.3651
28.11.2022 12:33:35 | 02:03:10 | 7390 | 176.7143 | 0 |  | 2.09435e-06 | -1.647418 | -1.647418 | 62.43244 | -11.22088 | 0 |  | 0.15027 | 0.06059274 | 0 |  | 0.11934 | 0.117 | 188.39411 | 0 |  | 2.95171 | 2.683373 | 0 |  | 0.04279 | 0.03464777 | 0.001677768 | 0 | -1.649096 | 4.4948 | -1.647418 | 0.01688145 | 100.0363 | 300 | 300 | -0.549995 | 0 |  | 0.08 | 0.07920792 | 11.3 |  | -0.03700029 | 100.0363 | 7390 | 70.3784 | 21.72814 | 69.948 | -0.4304 | 70 | 28.48043 |  | 188.3399 | 205.1345 | 0 |  | 185.05 | 185.3651
28.11.2022 12:33:37 | 02:03:12 | 7392 | 176.7143 | 0 |  | -1.49596e-06 | -1.643779 | -1.643779 | 62.43295 | -11.22417 | 0 |  | 0.15027 | 0.06059274 | 0 |  | 0.11934 | 0.117 | 188.39411 | 0 |  | 2.95171 | 2.683373 | 0 |  | 0.04279 | 0.03464777 | -0.001198402 | 0 | -1.64258 | 4.49478 | -1.643779 | 0.02051725 | 100.0383 | 300 | 300 | -0.549995 | 0 |  | 0.08 | 0.07920792 | 11.3 |  | -0.03906528 | 100.0383 | 7392 | 70.3784 | 21.72864 | 69.9478 | -0.4306 | 70 | 28.45932 |  | 188.3399 | 205.1345 | 0 |  | 185.05 | 185.3651
28.11.2022 12:33:39 | 02:03:14 | 7394 | 176.7143 | 0 |  | -5.98384e-06 | -1.643778 | -1.643778 | 62.43449 | -11.22746 | 0 |  | 0.15027 | 0.06059274 | 0 |  | 0.11934 | 0.117 | 188.39411 | 0 |  | 2.95171 | 2.683373 | 0 |  | 0.04279 | 0.03464777 | -0.00479361 | 0 | -1.638984 | 4.49474 | -1.643778 | 0.02051432 | 100.0405 | 300 | 300 | -0.549995 | 0 |  | 0.08 | 0.07920792 | 11.3 |  | -0.04113816 | 100.0405 | 7394 | 70.3784 | 21.72864 | 69.9474 | -0.431 | 70 | 28.4713 |  | 188.3399 | 205.1345 | 0 |  | 185.05 | 185.3651
28.11.2022 12:33:41 | 02:03:16 | 7396 | 176.7143 | 0 |  | -6.43263e-06 | -1.650627 | -1.650627 | 62.43295 | -11.23075 | 0 |  | 0.15027 | 0.06059274 | 0 |  | 0.11934 | 0.117 | 188.39411 | 0 |  | 2.95171 | 2.683373 | 0 |  | 0.04279 | 0.03464777 | -0.005153132 | 0 | -1.645474 | 4.4948 | -1.650627 | 0.01366195 | 100.0424 | 300 | 300 | -0.549995 | 0 |  | 0.08 | 0.07920792 | 11.3 |  | -0.04260407 | 100.0424 | 7396 | 70.3784 | 21.72713 | 69.948 | -0.4304 | 70 | 28.44828 |  | 188.3399 | 205.1345 | 0 |  | 185.05 | 185.3651
28.11.2022 12:33:43 | 02:03:18 | 7398 | 176.7143 | 0 |  | -1.46604e-05 | -1.664146 | -1.664146 | 62.43449 | -11.23407 | 0 |  | 0.15027 | 0.06059274 | 0 |  | 0.11934 | 0.117 | 188.39411 | 0 |  | 2.95171 | 2.683373 | 0 |  | 0.04279 | 0.03464777 | -0.01174434 | 0 | -1.652401 | 4.49472 | -1.664146 | 0.0001418817 | 100.0431 | 300 | 300 | -0.549995 | 0 |  | 0.08 | 0.07920792 | 11.3 |  | -0.0426944 | 100.0431 | 7398 | 70.3784 | 21.72713 | 69.9472 | -0.4312 | 70 | 28.44911 |  | 188.3399 | 205.1345 | 0 |  | 185.05 | 185.3651
28.11.2022 12:33:45 | 02:03:20 | 7400 | 176.7143 | 0 |  | -1.78768e-05 | -1.687079 | -1.687079 | 62.43449 | -11.23742 | 0 |  | 0.15027 | 0.06059274 | 0 |  | 0.11934 | 0.117 | 188.39411 | 0 |  | 2.95171 | 2.683373 | 0 |  | 0.04279 | 0.03464777 | -0.01432097 | 0 | -1.672758 | 4.49474 | -1.687079 | -0.02279339 | 100.0419 | 300 | 300 | -0.549995 | 0 |  | 0.08 | 0.07920792 | 11.2 |  | -0.0405419 | 100.0419 | 7400 | 70.3688 | 21.72965 | 69.9474 | -0.4214 | 70 | 28.44591 |  | 188.3399 | 205.1345 | 0 |  | 185.05 | 185.3651
28.11.2022 12:33:47 | 02:03:22 | 7402 | 176.7143 | 0 |  | -2.32622e-05 | -1.717068 | -1.717068 | 62.43449 | -11.24082 | 0 |  | 0.15027 | 0.06059274 | 0 |  | 0.11934 | 0.117 | 188.39411 | 0 |  | 2.95171 | 2.683373 | 0 |  | 0.04279 | 0.03464777 | -0.01863518 | 0 | -1.698433 | 4.49474 | -1.717068 | -0.05278927 | 100.0378 | 300 | 300 | -0.549995 | 0 |  | 0.08 | 0.07920792 | 11.3 |  | -0.03604224 | 100.0378 | 7402 | 70.3688 | 21.73015 | 69.9474 | -0.4214 | 70 | 28.43488 |  | 188.3399 | 205.1345 | 0 |  | 185.05 | 185.3651
28.11.2022 12:33:49 | 02:03:24 | 7404 | 176.7143 | 0 |  | -2.61045e-05 | -1.712763 | -1.712763 | 62.435 | -11.24425 | 0 |  | 0.15027 | 0.06059274 | 0 |  | 0.11934 | 0.117 | 188.39411 | 0 |  | 2.95171 | 2.683373 | 0 |  | 0.04279 | 0.03464777 | -0.02091212 | 0 | -1.69185 | 4.49474 | -1.712763 | -0.04849315 | 100.0324 | 300 | 300 | -0.549995 | 0 |  | 0.08 | 0.07920792 | 11.3 |  | -0.03105508 | 100.0324 | 7404 | 70.3688 | 21.73015 | 69.9474 | -0.4214 | 70 | 28.44651 |  | 188.3399 | 205.1345 | 0 |  | 185.05 | 185.3651
28.11.2022 12:33:51 | 02:03:26 | 7406 | 176.7143 | 0 |  | -2.73013e-05 | -1.692843 | -1.692843 | 62.43449 | -11.24766 | 0 |  | 0.15027 | 0.06059274 | 0 |  | 0.11934 | 0.117 | 188.39411 | 0 |  | 2.95171 | 2.683373 | 0 |  | 0.04279 | 0.03464777 | -0.02187087 | 0 | -1.670973 | 4.49474 | -1.692843 | -0.02858115 | 100.0283 | 300 | 300 | -0.549995 | 0 |  | 0.08 | 0.07920792 | 11.3 |  | -0.02728477 | 100.0283 | 7406 | 70.3688 | 21.73066 | 69.9474 | -0.4214 | 70 | 28.40535 |  | 188.3399 | 205.1345 | 0 |  | 185.05 | 185.3651
28.11.2022 12:33:53 | 02:03:28 | 7408 | 176.7143 | 0 |  | -3.05176e-05 | -1.692931 | -1.692931 | 62.43449 | -11.25104 | 0 |  | 0.15027 | 0.06059274 | 0 |  | 0.11934 | 0.117 | 188.39411 | 0 |  | 2.95171 | 2.683373 | 0 |  | 0.04279 | 0.03464777 | -0.02444742 | 0 | -1.668484 | 4.49472 | -1.692931 | -0.02867408 | 100.0252 | 300 | 300 | -0.549995 | 0 |  | 0.08 | 0.07920792 | 11.3 |  | -0.02449634 | 100.0252 | 7408 | 70.3784 | 21.72915 | 69.9472 | -0.4312 | 70 | 28.39776 |  | 188.3399 | 205.1345 | 0 |  | 185.05 | 185.3651
28.11.2022 12:33:55 | 02:03:30 | 7410 | 176.7143 | 0 |  | -2.84233e-05 | -1.677415 | -1.677415 | 62.43602 | -11.25441 | 0 |  | 0.15027 | 0.06059274 | 0 |  | 0.11934 | 0.117 | 188.39411 | 0 |  | 2.95171 | 2.683373 | 0 |  | 0.04279 | 0.03464777 | -0.02276969 | 0 | -1.654645 | 4.49472 | -1.677415 | -0.01316194 | 100.023 | 300 | 300 | -0.549995 | 0 |  | 0.08 | 0.07920792 | 11.3 |  | -0.02246847 | 100.023 | 7410 | 70.3881 | 21.72915 | 69.9472 | -0.4409 | 70 | 28.36265 |  | 188.3399 | 205.1345 | 0 |  | 185.05 | 185.3651
28.11.2022 12:33:57 | 02:03:32 | 7412 | 176.7143 | 0 |  | -2.71517e-05 | -1.681117 | -1.681117 | 62.43398 | -11.25777 | 0 |  | 0.15027 | 0.06059274 | 0 |  | 0.11934 | 0.117 | 188.39411 | 0 |  | 2.95171 | 2.683373 | 0 |  | 0.04279 | 0.03464777 | -0.02175103 | 0 | -1.659366 | 4.49476 | -1.681117 | -0.01686681 | 100.0214 | 300 | 300 | -0.549995 | 0 |  | 0.08 | 0.07920792 | 11.3 |  | -0.02086391 | 100.0214 | 7412 | 70.3881 | 21.72864 | 69.9476 | -0.4405 | 70 | 28.3375 |  | 188.3399 | 205.1345 | 0 |  | 185.05 | 185.3651
28.11.2022 12:33:59 | 02:03:34 | 7414 | 176.7143 | 0 |  | -2.13175e-05 | -1.677317 | -1.677317 | 62.43346 | -11.26113 | 0 |  | 0.15027 | 0.06059274 | 0 |  | 0.11934 | 0.117 | 188.39411 | 0 |  | 2.95171 | 2.683373 | 0 |  | 0.04279 | 0.03464777 | -0.01707729 | 0 | -1.66024 | 4.49476 | -1.677317 | -0.0130696 | 100.0198 | 300 | 300 | -0.549995 | 0 |  | 0.08 | 0.07920792 | 11.3 |  | -0.01913617 | 100.0198 | 7414 | 70.3881 | 21.73015 | 69.9476 | -0.4405 | 70 | 28.45362 |  | 188.3399 | 205.1345 | 0 |  | 185.05 | 185.3651
28.11.2022 12:34:01 | 02:03:36 | 7416 | 176.7143 | 0 |  | -1.65304e-05 | -1.688226 | -1.688226 | 62.43244 | -11.2645 | 0 |  | 0.15027 | 0.06059274 | 0 |  | 0.11934 | 0.117 | 188.39411 | 0 |  | 2.95171 | 2.683373 | 0 |  | 0.04279 | 0.03464777 | -0.01324238 | 0 | -1.674984 | 4.49474 | -1.688226 | -0.02398166 | 100.0178 | 300 | 300 | -0.549995 | 0 |  | 0.08 | 0.07920792 | 11.3 |  | -0.01671388 | 100.0178 | 7416 | 70.3881 | 21.73116 | 69.9474 | -0.4407 | 70 | 28.42669 |  | 188.3399 | 205.1345 | 0 |  | 185.05 | 185.3651
28.11.2022 12:34:03 | 02:03:38 | 7418 | 176.7143 | 0 |  | -1.30897e-05 | -1.702087 | -1.702087 | 62.43398 | -11.26789 | 0 |  | 0.15027 | 0.06059274 | 0 |  | 0.11934 | 0.117 | 188.39411 | 0 |  | 2.95171 | 2.683373 | 0 |  | 0.04279 | 0.03464777 | -0.01048606 | 0 | -1.691601 | 4.49476 | -1.702087 | -0.03784877 | 100.0145 | 300 | 300 | -0.549995 | 0 |  | 0.08 | 0.07920792 | 11.3 |  | -0.01303764 | 100.0145 | 7418 | 70.3784 | 21.73116 | 69.9476 | -0.4308 | 70 | 28.42468 |  | 188.3399 | 205.1345 | 0 |  | 185.05 | 185.3651
28.11.2022 12:34:05 | 02:03:40 | 7420 | 176.7143 | 0 |  | -7.7042e-06 | -1.708971 | -1.708971 | 62.4355 | -11.2713 | 0 |  | 0.15027 | 0.06059274 | 0 |  | 0.11934 | 0.117 | 188.39411 | 0 |  | 2.95171 | 2.683373 | 0 |  | 0.04279 | 0.03464777 | -0.006171777 | 0 | -1.702799 | 4.49476 | -1.708971 | -0.04474008 | 100.0101 | 300 | 300 | -0.549995 | 0 |  | 0.08 | 0.07920792 | 11.3 |  | -0.008410651 | 100.0101 | 7420 | 70.3784 | 21.73268 | 69.9476 | -0.4308 | 70 | 28.42776 |  | 188.3399 | 205.1345 | 0 |  | 185.05 | 185.3651
28.11.2022 12:34:07 | 02:03:42 | 7422 | 176.7143 | 0 |  | -6.20824e-06 | -1.713852 | -1.713852 | 62.4355 | -11.27472 | 0 |  | 0.15027 | 0.06059274 | 0 |  | 0.11934 | 0.117 | 188.39411 | 0 |  | 2.95171 | 2.683373 | 0 |  | 0.04279 | 0.03464777 | -0.004973375 | 0 | -1.708879 | 4.49476 | -1.713852 | -0.04962947 | 100.005 | 300 | 300 | -0.549995 | 0 |  | 0.08 | 0.07920792 | 11.3 |  | -0.003423663 | 100.005 | 7422 | 70.3784 | 21.73217 | 69.9476 | -0.4308 | 70 | 28.40179 |  | 188.3399 | 205.1345 | 0 |  | 185.05 | 185.3651
28.11.2022 12:34:09 | 02:03:44 | 7424 | 176.7143 | 0 |  | 2.24394e-07 | -1.705538 | -1.705538 | 62.43449 | -11.27814 | 0 |  | 0.15027 | 0.06059274 | 0 |  | 0.11934 | 0.117 | 188.39411 | 0 |  | 2.95171 | 2.683373 | 0 |  | 0.04279 | 0.03464777 | 0.0001797604 | 0 | -1.705718 | 4.49476 | -1.705538 | -0.04132379 | 100.0002 | 300 | 300 | -0.549995 | 0 |  | 0.08 | 0.07920792 | 11.3 |  | 0.0007867118 | 100.0002 | 7424 | 70.3784 | 21.73167 | 69.9476 | -0.4308 | 70 | 28.40831 |  | 188.3399 | 205.1345 | 0 |  | 185.05 | 185.3651
28.11.2022 12:34:11 | 02:03:46 | 7426 | 176.7143 | 0 |  | 4.71228e-06 | -1.677013 | -1.677013 | 62.43295 | -11.28152 | 0 |  | 0.15027 | 0.06059274 | 0 |  | 0.11934 | 0.117 | 188.39411 | 0 |  | 2.95171 | 2.683373 | 0 |  | 0.04279 | 0.03464777 | 0.003774973 | 0 | -1.680788 | 4.49476 | -1.677013 | -0.01280359 | 99.99728 | 300 | 300 | -0.549995 | 0 |  | 0.08 | 0.07920792 | 11.3 |  | 0.00301698 | 99.99728 | 7426 | 70.3784 | 21.73167 | 69.9476 | -0.4308 | 70 | 28.37 |  | 188.3399 | 205.1345 | 0 |  | 185.05 | 185.3651
28.11.2022 12:34:13 | 02:03:48 | 7428 | 176.7143 | 0 |  | 1.12197e-05 | -1.668124 | -1.668124 | 62.43346 | -11.28487 | 0 |  | 0.15027 | 0.06059274 | 0 |  | 0.11934 | 0.117 | 188.39411 | 0 |  | 2.95171 | 2.683373 | 0 |  | 0.04279 | 0.03464777 | 0.008988018 | 0 | -1.677112 | 4.49482 | -1.668124 | -0.003916583 | 99.99639 | 300 | 300 | -0.549995 | 0 |  | 0.08 | 0.07920792 | 11.3 |  | 0.003648326 | 99.99639 | 7428 | 70.3784 | 21.73268 | 69.9482 | -0.4302 | 70 | 28.35636 |  | 188.3399 | 205.1345 | 0 |  | 185.05 | 185.3651
28.11.2022 12:34:15 | 02:03:50 | 7430 | 176.7143 | 0 |  | 2.04947e-05 | -1.662216 | -1.662216 | 62.4355 | -11.2882 | 0 |  | 0.15027 | 0.06059274 | 0 |  | 0.11934 | 0.117 | 188.39411 | 0 |  | 2.95171 | 2.683373 | 0 |  | 0.04279 | 0.03464777 | 0.01641815 | 0 | -1.678634 | 4.4948 | -1.662216 | 0.001991604 | 99.99628 | 300 | 300 | -0.549995 | 0 |  | 0.08 | 0.07920792 | 11.3 |  | 0.003177554 | 99.99628 | 7430 | 70.3784 | 21.73268 | 69.948 | -0.4304 | 70 | 28.31509 |  | 188.3399 | 205.1345 | 0 |  | 185.05 | 185.3651
28.11.2022 12:34:17 | 02:03:52 | 7432 | 176.7143 | 0 |  | 2.36362e-05 | -1.635845 | -1.635845 | 62.43602 | -11.2915 | 0 |  | 0.15027 | 0.06059274 | 0 |  | 0.11934 | 0.117 | 188.39411 | 0 |  | 2.95171 | 2.683373 | 0 |  | 0.04279 | 0.03464777 | 0.01893478 | 0 | -1.65478 | 4.49482 | -1.635845 | 0.02835978 | 99.99791 | 300 | 300 | -0.549995 | 0 |  | 0.08 | 0.07920792 | 11.3 |  | 0.001644653 | 99.99791 | 7432 | 70.3784 | 21.73217 | 69.9482 | -0.4302 | 70 | 28.28211 |  | 188.3399 | 205.1345 | 0 |  | 185.05 | 185.3651
28.11.2022 12:34:19 | 02:03:54 | 7434 | 176.7143 | 0 |  | 2.35614e-05 | -1.667305 | -1.667305 | 62.435 | -11.2948 | 0 |  | 0.15027 | 0.06059274 | 0 |  | 0.11934 | 0.117 | 188.39411 | 0 |  | 2.95171 | 2.683373 | 0 |  | 0.04279 | 0.03464777 | 0.01887486 | 0 | -1.68618 | 4.49478 | -1.667305 | -0.003102893 | 99.99926 | 300 | 300 | -0.549995 | 0 |  | 0.08 | 0.07920792 | 11.3 |  | 0.0006468288 | 99.99926 | 7434 | 70.3784 | 21.73268 | 69.9478 | -0.4306 | 70 | 28.27512 |  | 188.3399 | 205.1345 | 0 |  | 185.05 | 185.3651
28.11.2022 12:34:21 | 02:03:56 | 7436 | 176.7143 | 0 |  | 2.67777e-05 | -1.655708 | -1.655708 | 62.43857 | -11.29812 | 0 |  | 0.15027 | 0.06059274 | 0 |  | 0.11934 | 0.117 | 188.39411 | 0 |  | 2.95171 | 2.683373 | 0 |  | 0.04279 | 0.03464777 | 0.02145142 | 0 | -1.67716 | 4.49482 | -1.655708 | 0.008493571 | 99.99955 | 300 | 300 | -0.549995 | 0 |  | 0.08 | 0.07920792 | 11.3 |  | 0.0003033315 | 99.99955 | 7436 | 70.3784 | 21.73318 | 69.9482 | -0.4302 | 70 | 28.23491 |  | 188.3399 | 205.1345 | 0 |  | 185.05 | 185.3651
28.11.2022 12:34:23 | 02:03:58 | 7438 | 176.7143 | 0 |  | 2.93208e-05 | -1.664201 | -1.664201 | 62.43806 | -11.30144 | 0 |  | 0.15027 | 0.06059274 | 0 |  | 0.11934 | 0.117 | 188.39411 | 0 |  | 2.95171 | 2.683373 | 0 |  | 0.04279 | 0.03464777 | 0.02348868 | 0 | -1.68769 | 4.49482 | -1.664201 | 0 | 100 | 300 | 300 | -0.549995 | 0 |  | 0.08 | 0.07920792 | 11.3 |  |  | 100 | 7438 | 70.3688 | 21.73419 | 69.9482 | -0.4206 | 70 | 28.21984 |  | 188.3399 | 205.1345 | 0 |  | 185.05 | 185.3651
28.11.2022 12:34:25 | 02:04:00 | 7440 | 176.7143 | 0 |  | 2.91713e-05 |  |  | 62.43806 | -11.30476 | 0 |  | 0.15027 | 0.06059274 | 0 |  | 0.11934 | 0.117 | 188.39411 | 0 |  | 2.95171 | 2.683373 | 0 |  | 0.04279 | 0.03464777 | 0.02336891 | 0 | -1.679835 | 4.4948 | -1.656467 |  |  | 300 | 300 | -0.549995 | 0 |  | 0.08 | 0.07920792 | 11.2 |  |  |  | 7440 | 70.3688 | 21.73571 | 69.948 | -0.4208 | 70 | 28.18651 |  | 188.3399 | 205.1345 | 0 |  | 185.05 | 185.3651
28.11.2022 12:34:27 | 02:04:02 | 7442 | 176.7687 | 0 |  | 2.95452e-05 |  |  | 62.43908 | -11.30808 | 0 |  | 0.15027 | 0.06059274 | 0 |  | 0.11934 | 0.117 | 188.39411 | 0 |  | 2.95171 | 2.683373 | 0 |  | 0.04279 | 0.03464777 | 0.02366844 | 0 | -1.689091 | 4.49485 | -1.665423 |  |  | 300 | 300 | -0.549995 | 0 |  | 0.08 | 0.07920792 | 11.3 |  |  |  | 7442 | 70.3688 | 21.73419 | 69.9485 | -0.4203 | 70 | 28.16564 | 185.6451 | 188.3399 | 205.2329 | 0 |  | 185.05 | 185.3651
28.11.2022 12:34:29 | 02:04:04 | 7444 | 176.8182 | 0 |  | 2.63289e-05 |  |  | 62.43959 | -11.31141 | 0 |  | 0.15027 | 0.06059274 | 0 |  | 0.11934 | 0.117 | 188.39411 | 0 |  | 2.95171 | 2.683373 | 0 |  | 0.04279 | 0.03464777 | 0.02109189 | 0 | -1.680877 | 4.49482 | -1.659785 |  |  | 300 | 300 | -0.549995 | 0 |  | 0.08 | 0.07920792 | 11.3 |  |  |  | 7444 | 70.3688 | 21.73318 | 69.9482 | -0.4206 | 70 | 28.16789 | 184.583 | 188.3399 | 205.3226 | 0 |  | 185.05 | 185.3651
28.11.2022 12:34:31 | 02:04:06 | 7446 | 176.8182 | 0 |  | 2.69273e-05 |  |  | 62.44062 | -11.31474 | 0 |  | 0.15027 | 0.06059274 | 0 |  | 0.11934 | 0.117 | 188.39411 | 0 |  | 2.95171 | 2.683373 | 0 |  | 0.04279 | 0.03464777 | 0.02157126 | 0 | -1.687337 | 4.49482 | -1.665766 |  |  | 300 | 300 | -0.549995 | 0 |  | 0.08 | 0.07920792 | 11.3 |  |  |  | 7446 | 70.3688 | 21.73369 | 69.9482 | -0.4206 | 70 | 28.1616 |  | 188.3399 | 205.3226 | 0 |  | 185.05 | 185.3651
28.11.2022 12:34:33 | 02:04:08 | 7448 | 176.8182 | 0 |  | 2.42346e-05 |  |  | 62.44225 | -11.31805 | 0 |  | 0.15027 | 0.06059274 | 0 |  | 0.11934 | 0.117 | 188.39411 | 0 |  | 2.95171 | 2.683373 | 0 |  | 0.04279 | 0.03464777 | 0.01941416 | 0 | -1.669741 | 4.4948 | -1.650326 |  |  | 300 | 300 | -0.549995 | 0 |  | 0.08 | 0.07920792 | 11.3 |  |  |  | 7448 | 70.3688 | 21.7347 | 69.948 | -0.4208 | 70 | 28.1775 |  | 188.3399 | 205.3226 | 0 |  | 185.05 | 185.3651
28.11.2022 12:34:35 | 02:04:10 | 7450 | 176.8702 | 0 |  | 2.2963e-05 |  |  | 62.44011 | -11.32135 | 0 |  | 0.15027 | 0.06059274 | 0 |  | 0.11934 | 0.117 | 188.39411 | 0 |  | 2.95171 | 2.683373 | 0 |  | 0.04279 | 0.03464777 | 0.01839549 | 0 | -1.662451 | 4.49485 | -1.644056 |  |  | 300 | 300 | -0.549995 | 0 |  | 0.08 | 0.07920792 | 11.3 |  |  |  | 7450 | 70.3688 | 21.7352 | 69.9485 | -0.4203 | 70 | 28.15283 | 182.6122 | 188.3399 | 205.4167 | 0 |  | 185.05 | 185.3651
28.11.2022 12:34:37 | 02:04:12 | 7452 | 176.8702 | 0 |  | 2.09435e-05 |  |  | 62.44266 | -11.32463 | 0 |  | 0.15027 | 0.06059274 | 0 |  | 0.11934 | 0.117 | 188.39411 | 0 |  | 2.95171 | 2.683373 | 0 |  | 0.04279 | 0.03464777 | 0.01677768 | 0 | -1.656296 | 4.49482 | -1.639518 |  |  | 300 | 300 | -0.549995 | 0 |  | 0.08 | 0.07920792 | 11.3 |  |  |  | 7452 | 70.3688 | 21.73571 | 69.9482 | -0.4206 | 70 | 28.17774 |  | 188.3399 | 205.4167 | 0 |  | 185.05 | 185.3651
28.11.2022 12:34:39 | 02:04:14 | 7454 | 176.8702 | 0 |  | 1.82507e-05 |  |  | 62.44225 | -11.32791 | 0 |  | 0.15027 | 0.06059274 | 0 |  | 0.11934 | 0.117 | 188.39411 | 0 |  | 2.95171 | 2.683373 | 0 |  | 0.04279 | 0.03464777 | 0.0146205 | 0 | -1.656738 | 4.49482 | -1.642117 |  |  | 300 | 300 | -0.549995 | 0 |  | 0.08 | 0.07920792 | 11.3 |  |  |  | 7454 | 70.3688 | 21.73419 | 69.9482 | -0.4206 | 70 | 28.16089 |  | 188.3399 | 205.4167 | 0 |  | 185.05 | 185.3651
28.11.2022 12:34:41 | 02:04:16 | 7456 | 176.8702 | 0 |  | 1.05466e-05 |  |  | 62.44368 | -11.3312 | 0 |  | 0.15027 | 0.06059274 | 0 |  | 0.11934 | 0.117 | 188.39411 | 0 |  | 2.95171 | 2.683373 | 0 |  | 0.04279 | 0.03464777 | 0.008448803 | 0 | -1.652629 | 4.49478 | -1.64418 |  |  | 300 | 300 | -0.549995 | 0 |  | 0.08 | 0.07920792 | 11.3 |  |  |  | 7456 | 70.3688 | 21.73419 | 69.9478 | -0.421 | 70 | 28.15769 |  | 188.3399 | 205.4167 | 0 |  | 185.05 | 185.3651
28.11.2022 12:34:43 | 02:04:18 | 7458 | 176.8702 | 0 |  | 1.23417e-05 |  |  | 62.44225 | -11.33448 | 0 |  | 0.15027 | 0.06059274 | 0 |  | 0.11934 | 0.117 | 188.39411 | 0 |  | 2.95171 | 2.683373 | 0 |  | 0.04279 | 0.03464777 | 0.009886844 | 0 | -1.648599 | 4.49488 | -1.638712 |  |  | 300 | 300 | -0.549995 | 0 |  | 0.08 | 0.07920792 | 11.3 |  |  |  | 7458 | 70.3688 | 21.73369 | 69.9488 | -0.42 | 70 | 28.16789 |  | 188.3399 | 205.4167 | 0 |  | 185.05 | 185.3651
28.11.2022 12:34:45 | 02:04:20 | 7460 | 176.8702 | 0 |  | 8.82617e-06 |  |  | 62.44419 | -11.33778 | 0 |  | 0.15027 | 0.06059274 | 0 |  | 0.11934 | 0.117 | 188.39411 | 0 |  | 2.95171 | 2.683373 | 0 |  | 0.04279 | 0.03464777 | 0.007070579 | 0 | -1.663575 | 4.49484 | -1.656504 |  |  | 300 | 300 | -0.549995 | 0 |  | 0.08 | 0.07920792 | 11.2 |  |  |  | 7460 | 70.3688 | 21.7347 | 69.9484 | -0.4204 | 70 | 28.15746 |  | 188.3399 | 205.4167 | 0 |  | 185.05 | 185.3651
28.11.2022 12:34:47 | 02:04:22 | 7462 | 176.8702 | 0 |  | 1.10701e-05 |  |  | 62.4447 | -11.34107 | 0 |  | 0.15027 | 0.06059274 | 0 |  | 0.11934 | 0.117 | 188.39411 | 0 |  | 2.95171 | 2.683373 | 0 |  | 0.04279 | 0.03464777 | 0.008868175 | 0 | -1.644478 | 4.49484 | -1.635609 |  |  | 300 | 300 | -0.549995 | 0 |  | 0.08 | 0.07920792 | 11.3 |  |  |  | 7462 | 70.3688 | 21.73318 | 69.9484 | -0.4204 | 70 | 28.1769 |  | 188.3399 | 205.4167 | 0 |  | 185.05 | 185.3651
28.11.2022 12:34:49 | 02:04:24 | 7464 | 176.8702 | 0 |  | 1.26409e-05 |  |  | 62.44368 | -11.34434 | 0 |  | 0.15027 | 0.06059274 | 0 |  | 0.11934 | 0.117 | 188.39411 | 0 |  | 2.95171 | 2.683373 | 0 |  | 0.04279 | 0.03464777 | 0.01012653 | 0 | -1.642895 | 4.49487 | -1.632768 |  |  | 300 | 300 | -0.549995 | 0 |  | 0.08 | 0.07920792 | 11.3 |  |  |  | 7464 | 70.3688 | 21.7352 | 69.9487 | -0.4201 | 70 | 28.16457 |  | 188.3399 | 205.4167 | 0 |  | 185.05 | 185.3651
28.11.2022 12:34:51 | 02:04:26 | 7466 | 176.9295 | 0 |  | 5.90904e-06 |  |  | 62.4447 | -11.34762 | 0 |  | 0.15027 | 0.06059274 | 0 |  | 0.11934 | 0.117 | 188.39411 | 0 |  | 2.95171 | 2.683373 | 0 |  | 0.04279 | 0.03464777 | 0.004733688 | 0 | -1.656388 | 4.49476 | -1.651655 |  |  | 300 | 300 | -0.549995 | 0 |  | 0.08 | 0.07920792 | 11.3 |  |  |  | 7466 | 70.3688 | 21.73369 | 69.9476 | -0.4212 | 70 | 28.17347 | 181.5678 | 188.3399 | 205.524 | 0 |  | 185.05 | 185.3651
28.11.2022 12:34:53 | 02:04:28 | 7468 | 176.9295 | 0 |  | -4.56268e-06 |  |  | 62.44521 | -11.35095 | 0 |  | 0.15027 | 0.06059274 | 0 |  | 0.11934 | 0.117 | 188.39411 | 0 |  | 2.95171 | 2.683373 | 0 |  | 0.04279 | 0.03464777 | -0.003655129 | 0 | -1.670137 | 4.49476 | -1.673792 |  |  | 300 | 300 | -0.549995 | 0 |  | 0.08 | 0.07920792 | 11.3 |  |  |  | 7468 | 70.3688 | 21.73318 | 69.9476 | -0.4212 | 70 | 28.1756 |  | 188.3399 | 205.524 | 0 |  | 185.05 | 185.3651
28.11.2022 12:34:55 | 02:04:30 | 7470 | 176.9295 | 0 |  | -3.8895e-06 |  |  | 62.44521 | -11.35429 | 0 |  | 0.15027 | 0.06059274 | 0 |  | 0.11934 | 0.117 | 188.39411 | 0 |  | 2.95171 | 2.683373 | 0 |  | 0.04279 | 0.03464777 | -0.00311585 | 0 | -1.665128 | 4.49482 | -1.668244 |  |  | 300 | 300 | -0.549995 | 0 |  | 0.08 | 0.07920792 | 11.3 |  |  |  | 7470 | 70.3688 | 21.7352 | 69.9482 | -0.4206 | 70 | 28.16576 |  | 188.3399 | 205.524 | 0 |  | 185.05 | 185.3651
28.11.2022 12:34:57 | 02:04:32 | 7472 | 176.9842 | 0 |  | -3.29112e-06 |  |  | 62.44583 | -11.35761 | 0 |  | 0.15027 | 0.06059274 | 0 |  | 0.11934 | 0.117 | 188.39411 | 0 |  | 2.95171 | 2.683373 | 0 |  | 0.04279 | 0.03464777 | -0.002636492 | 0 | -1.646574 | 4.49482 | -1.64921 |  |  | 300 | 300 | -0.549995 | 0 |  | 0.08 | 0.07920792 | 11.3 |  |  |  | 7472 | 70.3688 | 21.7352 | 69.9482 | -0.4206 | 70 | 28.17987 | 180.6463 | 188.3399 | 205.6232 | 0 |  | 185.05 | 185.3651
28.11.2022 12:34:59 | 02:04:34 | 7474 | 176.9842 | 0 |  | -7.6294e-06 |  |  | 62.44675 | -11.36091 | 0 |  | 0.15027 | 0.06059274 | 0 |  | 0.11934 | 0.117 | 188.39411 | 0 |  | 2.95171 | 2.683373 | 0 |  | 0.04279 | 0.03464777 | -0.006111856 | 0 | -1.653894 | 4.4948 | -1.660006 |  |  | 300 | 300 | -0.549995 | 0 |  | 0.08 | 0.07920792 | 11.3 |  |  |  | 7474 | 70.3688 | 21.7347 | 69.948 | -0.4208 | 70 | 28.16422 |  | 188.3399 | 205.6232 | 0 |  | 185.05 | 185.3651
28.11.2022 12:35:01 | 02:04:36 | 7476 | 176.9842 | 0 |  | -7.33021e-06 |  |  | 62.44777 | -11.36423 | 0 |  | 0.15027 | 0.06059274 | 0 |  | 0.11934 | 0.117 | 188.39411 | 0 |  | 2.95171 | 2.683373 | 0 |  | 0.04279 | 0.03464777 | -0.005872177 | 0 | -1.644382 | 4.4948 | -1.650254 |  |  | 300 | 300 | -0.549995 | 0 |  | 0.08 | 0.07920792 | 11.3 |  |  |  | 7476 | 70.3688 | 21.7352 | 69.948 | -0.4208 | 70 | 28.1826 |  | 188.3399 | 205.6232 | 0 |  | 185.05 | 185.3651
28.11.2022 12:35:03 | 02:04:38 | 7478 | 177.037 | 0 |  | -1.21921e-05 |  |  | 62.44777 | -11.36754 | 0 |  | 0.15027 | 0.06059274 | 0 |  | 0.11934 | 0.117 | 188.39411 | 0 |  | 2.95171 | 2.683373 | 0 |  | 0.04279 | 0.03464777 | -0.009767001 | 0 | -1.653928 | 4.49476 | -1.663695 |  |  | 300 | 300 | -0.549995 | 0 |  | 0.08 | 0.07920792 | 11.3 |  |  |  | 7478 | 70.3688 | 21.73672 | 69.9476 | -0.4212 | 70 | 28.18877 | 181.188 | 188.3399 | 205.7186 | 0 |  | 185.05 | 185.3651
28.11.2022 12:35:05 | 02:04:40 | 7480 | 177.037 | 0 |  | -1.12197e-05 |  |  | 62.44777 | -11.37084 | 0 |  | 0.15027 | 0.06059274 | 0 |  | 0.11934 | 0.117 | 188.39411 | 0 |  | 2.95171 | 2.683373 | 0 |  | 0.04279 | 0.03464777 | -0.008988018 | 0 | -1.631776 | 4.49482 | -1.640764 |  |  | 300 | 300 | -0.549995 | 0 |  | 0.08 | 0.07920792 | 11.3 |  |  |  | 7480 | 70.3688 | 21.7352 | 69.9482 | -0.4206 | 70 | 28.1992 |  | 188.3399 | 205.7186 | 0 |  | 185.05 | 185.3651
28.11.2022 12:35:07 | 02:04:42 | 7482 | 177.037 | 0 |  | -1.95223e-05 |  |  | 62.44981 | -11.37415 | 0 |  | 0.15027 | 0.06059274 | 0 |  | 0.11934 | 0.117 | 188.39411 | 0 |  | 2.95171 | 2.683373 | 0 |  | 0.04279 | 0.03464777 | -0.01563917 | 0 | -1.648899 | 4.49474 | -1.664539 |  |  | 300 | 300 | -0.549995 | 0 |  | 0.08 | 0.07920792 | 11.3 |  |  |  | 7482 | 70.3688 | 21.73672 | 69.9474 | -0.4214 | 70 | 28.22103 |  | 188.3399 | 205.7186 | 0 |  | 185.05 | 185.3651
28.11.2022 12:35:09 | 02:04:44 | 7484 | 177.037 | 0 |  | -1.72036e-05 |  |  | 62.44981 | -11.37748 | 0 |  | 0.15027 | 0.06059274 | 0 |  | 0.11934 | 0.117 | 188.39411 | 0 |  | 2.95171 | 2.683373 | 0 |  | 0.04279 | 0.03464777 | -0.01378168 | 0 | -1.649268 | 4.4948 | -1.66305 |  |  | 300 | 300 | -0.549995 | 0 |  | 0.08 | 0.07920792 | 11.2 |  |  |  | 7484 | 70.3688 | 21.73722 | 69.948 | -0.4208 | 70 | 28.22008 |  | 188.3399 | 205.7186 | 0 |  | 185.05 | 185.3651
28.11.2022 12:35:11 | 02:04:46 | 7486 | 177.037 | 0 |  | -2.01207e-05 |  |  | 62.4493 | -11.3808 | 0 |  | 0.15027 | 0.06059274 | 0 |  | 0.11934 | 0.117 | 188.39411 | 0 |  | 2.95171 | 2.683373 | 0 |  | 0.04279 | 0.03464777 | -0.01611854 | 0 | -1.641313 | 4.49476 | -1.657432 |  |  | 300 | 300 | -0.549995 | 0 |  | 0.08 | 0.07920792 | 11.3 |  |  |  | 7486 | 70.3688 | 21.73571 | 69.9476 | -0.4212 | 70 | 28.23408 |  | 188.3399 | 205.7186 | 0 |  | 185.05 | 185.3651
28.11.2022 12:35:13 | 02:04:48 | 7488 | 177.037 | 0 |  | -2.04199e-05 |  |  | 62.44981 | -11.38412 | 0 |  | 0.15027 | 0.06059274 | 0 |  | 0.11934 | 0.117 | 188.39411 | 0 |  | 2.95171 | 2.683373 | 0 |  | 0.04279 | 0.03464777 | -0.01635823 | 0 | -1.650542 | 4.49478 | -1.6669 |  |  | 300 | 300 | -0.549995 | 0 |  | 0.08 | 0.07920792 | 11.3 |  |  |  | 7488 | 70.3688 | 21.73571 | 69.9478 | -0.421 | 70 | 28.19517 |  | 188.3399 | 205.7186 | 0 |  | 185.05 | 185.3651
28.11.2022 12:35:15 | 02:04:50 | 7490 | 177.037 | 0 |  | -2.89469e-05 |  |  | 62.4493 | -11.38748 | 0 |  | 0.15027 | 0.06059274 | 0 |  | 0.11934 | 0.117 | 188.39411 | 0 |  | 2.95171 | 2.683373 | 0 |  | 0.04279 | 0.03464777 | -0.02318915 | 0 | -1.671647 | 4.49474 | -1.694836 |  |  | 300 | 300 | -0.549995 | 0 |  | 0.08 | 0.07920792 | 11.3 |  |  |  | 7490 | 70.3688 | 21.73571 | 69.9474 | -0.4214 | 70 | 28.19078 |  | 188.3399 | 205.7186 | 0 |  | 185.05 | 185.3651
28.11.2022 12:35:17 | 02:04:52 | 7492 | 177.037 | 0 |  | -2.78249e-05 |  |  | 62.44879 | -11.39086 | 0 |  | 0.15027 | 0.06059274 | 0 |  | 0.11934 | 0.117 | 188.39411 | 0 |  | 2.95171 | 2.683373 | 0 |  | 0.04279 | 0.03464777 | -0.02229032 | 0 | -1.661875 | 4.49472 | -1.684166 |  |  | 300 | 300 | -0.549995 | 0 |  | 0.08 | 0.07920792 | 11.3 |  |  |  | 7492 | 70.3591 | 21.73621 | 69.9472 | -0.4119 | 70 | 28.21237 |  | 188.3399 | 205.7186 | 0 |  | 185.05 | 185.3651
28.11.2022 12:35:19 | 02:04:54 | 7494 | 177.037 | 0 |  | -2.91713e-05 |  |  | 62.44777 | -11.39424 | 0 |  | 0.15027 | 0.06059274 | 0 |  | 0.11934 | 0.117 | 188.39411 | 0 |  | 2.95171 | 2.683373 | 0 |  | 0.04279 | 0.03464777 | -0.02336891 | 0 | -1.668193 | 4.49472 | -1.691562 |  |  | 300 | 300 | -0.549995 | 0 |  | 0.08 | 0.07920792 | 11.3 |  |  |  | 7494 | 70.3591 | 21.73621 | 69.9472 | -0.4119 | 70 | 28.20609 |  | 188.3399 | 205.7186 | 0 |  | 185.05 | 185.3651
28.11.2022 12:35:21 | 02:04:56 | 7496 | 177.0954 | 0 |  | -2.90217e-05 |  |  | 62.44726 | -11.39761 | 0 |  | 0.15027 | 0.06059274 | 0 |  | 0.11934 | 0.117 | 188.39411 | 0 |  | 2.95171 | 2.683373 | 0 |  | 0.04279 | 0.03464777 | -0.02324907 | 0 | -1.656677 | 4.49472 | -1.679926 |  |  | 301 | 300 | -0.599995 | 0 |  | 0.08 | 0.07920792 | 11.3 |  |  |  | 7496 | 70.3591 | 21.7347 | 69.9472 | -0.4119 | 70 | 28.22815 | 184.7618 | 188.3399 | 205.8244 | 0 |  | 185.05 | 185.3651
28.11.2022 12:35:23 | 02:04:58 | 7498 | 177.0954 | 0 |  | -2.4833e-05 |  |  | 62.44777 | -11.40094 | 0 |  | 0.15027 | 0.06059274 | 0 |  | 0.11934 | 0.117 | 188.39411 | 0 |  | 2.95171 | 2.683373 | 0 |  | 0.04279 | 0.03464777 | -0.01989353 | 0 | -1.634957 | 4.49472 | -1.65485 |  |  | 300 | 300 | -0.649995 | 0 |  | 0.08 | 0.07920792 | 11.3 |  |  |  | 7498 | 70.3688 | 21.7352 | 69.9472 | -0.4216 | 70 | 28.23372 |  | 188.3399 | 205.8244 | 0 |  | 185.05 | 185.3651
28.11.2022 12:35:25 | 02:05:00 | 7500 | 177.0954 | 0 |  | -3.21632e-05 |  |  | 62.44879 | -11.40427 | 0 |  | 0.15027 | 0.06059274 | 0 |  | 0.11934 | 0.117 | 188.39411 | 0 |  | 2.95171 | 2.683373 | 0 |  | 0.04279 | 0.03464777 | -0.0257657 | 0 | -1.649539 | 4.4947 | -1.675305 |  |  | 300 | 300 | -0.649995 | 0 |  | 0.08 | 0.07920792 | 11.2 |  |  |  | 7500 | 70.3688 | 21.7347 | 69.947 | -0.4218 | 70 | 28.23917 |  | 188.3399 | 205.8244 | 0 |  | 185.05 | 185.3651
28.11.2022 12:35:27 | 02:05:02 | 7502 | 177.0954 | 0 |  | -3.6651e-05 |  |  | 62.44828 | -11.40763 | 0 |  | 0.15027 | 0.06059274 | 0 |  | 0.11934 | 0.117 | 188.39411 | 0 |  | 2.95171 | 2.683373 | 0 |  | 0.04279 | 0.03464777 | -0.02936084 | 0 | -1.655997 | 4.49472 | -1.685358 |  |  | 300 | 300 | -0.649995 | 0 |  | 0.08 | 0.07920792 | 11.3 |  |  |  | 7502 | 70.3784 | 21.73571 | 69.9472 | -0.4312 | 70 | 28.25424 |  | 188.3399 | 205.8244 | 0 |  | 185.05 | 185.3651
28.11.2022 12:35:29 | 02:05:04 | 7504 | 177.0954 | 0 |  | -3.63519e-05 |  |  | 62.45042 | -11.41101 | 0 |  | 0.15027 | 0.06059274 | 0 |  | 0.11934 | 0.117 | 188.39411 | 0 |  | 2.95171 | 2.683373 | 0 |  | 0.04279 | 0.03464777 | -0.02912124 | 0 | -1.659695 | 4.4947 | -1.688816 |  |  | 300 | 300 | -0.649995 | 0 |  | 0.08 | 0.07920792 | 11.3 |  |  |  | 7504 | 70.3784 | 21.73621 | 69.947 | -0.4314 | 70 | 28.25507 |  | 188.3399 | 205.8244 | 0 |  | 185.05 | 185.3651
28.11.2022 12:35:31 | 02:05:06 | 7506 | 177.0954 | 0 |  | -3.41079e-05 |  |  | 62.45042 | -11.41439 | 0 |  | 0.15027 | 0.06059274 | 0 |  | 0.11934 | 0.117 | 188.39411 | 0 |  | 2.95171 | 2.683373 | 0 |  | 0.04279 | 0.03464777 | -0.02732359 | 0 | -1.667738 | 4.4947 | -1.695061 |  |  | 300 | 300 | -0.649995 | 0 |  | 0.08 | 0.07920792 | 11.3 |  |  |  | 7506 | 70.3784 | 21.73571 | 69.947 | -0.4314 | 70 | 28.275 |  | 188.3399 | 205.8244 | 0 |  | 185.05 | 185.3651
28.11.2022 12:35:33 | 02:05:08 | 7508 | 177.0954 | 0 |  | -3.52299e-05 |  |  | 62.44828 | -11.41778 | 0 |  | 0.15027 | 0.06059274 | 0 |  | 0.11934 | 0.117 | 188.39411 | 0 |  | 2.95171 | 2.683373 | 0 |  | 0.04279 | 0.03464777 | -0.02822241 | 0 | -1.668058 | 4.49468 | -1.696281 |  |  | 300 | 300 | -0.649995 | 0 |  | 0.08 | 0.07920792 | 11.3 |  |  |  | 7508 | 70.3784 | 21.73621 | 69.9468 | -0.4316 | 70 | 28.26752 |  | 188.3399 | 205.8244 | 0 |  | 185.05 | 185.3651
28.11.2022 12:35:35 | 02:05:10 | 7510 | 177.0954 | 0 |  | -3.8521e-05 |  |  | 62.44828 | -11.4212 | 0 |  | 0.15027 | 0.06059274 | 0 |  | 0.11934 | 0.117 | 188.39411 | 0 |  | 2.95171 | 2.683373 | 0 |  | 0.04279 | 0.03464777 | -0.03085889 | 0 | -1.687194 | 4.49464 | -1.718053 |  |  | 300 | 300 | -0.649995 | 0 |  | 0.08 | 0.07920792 | 11.3 |  |  |  | 7510 | 70.3784 | 21.7352 | 69.9464 | -0.432 | 70 | 28.2725 |  | 188.3399 | 205.8244 | 0 |  | 185.05 | 185.3651
28.11.2022 12:35:37 | 02:05:12 | 7512 | 177.0954 | 0 |  | -4.21113e-05 |  |  | 62.44828 | -11.42464 | 0 |  | 0.15027 | 0.06059274 | 0 |  | 0.11934 | 0.117 | 188.39411 | 0 |  | 2.95171 | 2.683373 | 0 |  | 0.04279 | 0.03464777 | -0.03373505 | 0 | -1.688567 | 4.49466 | -1.722302 |  |  | 300 | 300 | -0.649995 | 0 |  | 0.08 | 0.07920792 | 11.3 |  |  |  | 7512 | 70.3784 | 21.73571 | 69.9466 | -0.4318 | 70 | 28.2712 |  | 188.3399 | 205.8244 | 0 |  | 185.05 | 185.3651
28.11.2022 12:35:39 | 02:05:14 | 7514 | 177.0954 | 0 |  | -4.04657e-05 |  |  | 62.44981 | -11.42807 | 0 |  | 0.15027 | 0.06059274 | 0 |  | 0.11934 | 0.117 | 188.39411 | 0 |  | 2.95171 | 2.683373 | 0 |  | 0.04279 | 0.03464777 | -0.03241677 | 0 | -1.678992 | 4.49464 | -1.711409 |  |  | 300 | 300 | -0.649995 | 0 |  | 0.08 | 0.07920792 | 11.3 |  |  |  | 7514 | 70.3784 | 21.7352 | 69.9464 | -0.432 | 70 | 28.24748 |  | 188.3399 | 205.8244 | 0 |  | 185.05 | 185.3651
28.11.2022 12:35:41 | 02:05:16 | 7516 | 177.0954 | 0 |  | -4.25601e-05 |  |  | 62.45042 | -11.43151 | 0 |  | 0.15027 | 0.06059274 | 0 |  | 0.11934 | 0.117 | 188.39411 | 0 |  | 2.95171 | 2.683373 | 0 |  | 0.04279 | 0.03464777 | -0.03409458 | 0 | -1.694943 | 4.49466 | -1.729038 |  |  | 300 | 300 | -0.649995 | 0 |  | 0.08 | 0.07920792 | 11.3 |  |  |  | 7516 | 70.3784 | 21.73722 | 69.9466 | -0.4318 | 70 | 28.25768 |  | 188.3399 | 205.8244 | 0 |  | 185.05 | 185.3651
28.11.2022 12:35:43 | 02:05:18 | 7518 | 177.0954 | 0 |  | -3.76234e-05 |  |  | 62.45134 | -11.43493 | 0 |  | 0.15027 | 0.06059274 | 0 |  | 0.11934 | 0.117 | 188.39411 | 0 |  | 2.95171 | 2.683373 | 0 |  | 0.04279 | 0.03464777 | -0.03013983 | 0 | -1.659817 | 4.49466 | -1.689957 |  |  | 300 | 300 | -0.649995 | 0 |  | 0.08 | 0.07920792 | 11.2 |  |  |  | 7518 | 70.3688 | 21.73621 | 69.9466 | -0.4222 | 70 | 28.23704 |  | 188.3399 | 205.8244 | 0 |  | 185.05 | 185.3651
28.11.2022 12:35:45 | 02:05:20 | 7520 | 177.0954 | 0 |  | -3.65763e-05 |  |  | 62.45185 | -11.43832 | 0 |  | 0.15027 | 0.06059274 | 0 |  | 0.11934 | 0.117 | 188.39411 | 0 |  | 2.95171 | 2.683373 | 0 |  | 0.04279 | 0.03464777 | -0.029301 | 0 | -1.672662 | 4.49464 | -1.701963 |  |  | 300 | 300 | -0.649995 | 0 |  | 0.08 | 0.07920792 | 11.3 |  |  |  | 7520 | 70.3784 | 21.73621 | 69.9464 | -0.432 | 70 | 28.23396 |  | 188.3399 | 205.8244 | 0 |  | 185.05 | 185.3651
28.11.2022 12:35:47 | 02:05:22 | 7522 | 177.0954 | 0 |  | -2.89469e-05 |  |  | 62.45185 | -11.44171 | 0 |  | 0.15027 | 0.06059274 | 0 |  | 0.11934 | 0.117 | 188.39411 | 0 |  | 2.95171 | 2.683373 | 0 |  | 0.04279 | 0.03464777 | -0.02318915 | 0 | -1.656754 | 4.49468 | -1.679943 |  |  | 300 | 300 | -0.649995 | 0 |  | 0.08 | 0.07920792 | 11.3 |  |  |  | 7522 | 70.3784 | 21.73722 | 69.9468 | -0.4316 | 70 | 28.26171 |  | 188.3399 | 205.8244 | 0 |  | 185.05 | 185.3651
28.11.2022 12:35:49 | 02:05:24 | 7524 | 177.0954 | 0 |  | -2.73013e-05 |  |  | 62.45185 | -11.44508 | 0 |  | 0.15027 | 0.06059274 | 0 |  | 0.11934 | 0.117 | 188.39411 | 0 |  | 2.95171 | 2.683373 | 0 |  | 0.04279 | 0.03464777 | -0.02187087 | 0 | -1.67071 | 4.49464 | -1.692581 |  |  | 300 | 300 | -0.649995 | 0 |  | 0.08 | 0.07920792 | 11.3 |  |  |  | 7524 | 70.3784 | 21.73722 | 69.9464 | -0.432 | 70 | 28.24985 |  | 188.3399 | 205.8244 | 0 |  | 185.05 | 185.3651
28.11.2022 12:35:51 | 02:05:26 | 7526 | 177.0954 | 0 |  | -2.58053e-05 |  |  | 62.45042 | -11.44845 | 0 |  | 0.15027 | 0.06059274 | 0 |  | 0.11934 | 0.117 | 188.39411 | 0 |  | 2.95171 | 2.683373 | 0 |  | 0.04279 | 0.03464777 | -0.02067243 | 0 | -1.655635 | 4.49466 | -1.676307 |  |  | 300 | 300 | -0.649995 | 0 |  | 0.08 | 0.07920792 | 11.3 |  |  |  | 7526 | 70.3784 | 21.73772 | 69.9466 | -0.4318 | 70 | 28.25009 |  | 188.3399 | 205.8244 | 0 |  | 185.05 | 185.3651
28.11.2022 12:35:53 | 02:05:28 | 7528 | 177.0954 | 0 |  | -2.91713e-05 |  |  | 62.45237 | -11.4518 | 0 |  | 0.15027 | 0.06059274 | 0 |  | 0.11934 | 0.117 | 188.39411 | 0 |  | 2.95171 | 2.683373 | 0 |  | 0.04279 | 0.03464777 | -0.02336891 | 0 | -1.657788 | 4.4946 | -1.681157 |  |  | 300 | 300 | -0.649995 | 0 |  | 0.08 | 0.07920792 | 11.3 |  |  |  | 7528 | 70.3784 | 21.73873 | 69.946 | -0.4324 | 70 | 28.21652 |  | 188.3399 | 205.8244 | 0 |  | 185.05 | 185.3651
28.11.2022 12:35:55 | 02:05:30 | 7530 | 177.0954 | 0 |  | -2.87225e-05 |  |  | 62.45237 | -11.45518 | 0 |  | 0.15027 | 0.06059274 | 0 |  | 0.11934 | 0.117 | 188.39411 | 0 |  | 2.95171 | 2.683373 | 0 |  | 0.04279 | 0.03464777 | -0.02300938 | 0 | -1.669545 | 4.49462 | -1.692555 |  |  | 300 | 300 | -0.649995 | 0 |  | 0.08 | 0.07920792 | 11.3 |  |  |  | 7530 | 70.3784 | 21.73873 | 69.9462 | -0.4322 | 70 | 28.21415 |  | 188.3399 | 205.8244 | 0 |  | 185.05 | 185.3651
28.11.2022 12:35:57 | 02:05:32 | 7532 | 177.0954 | 0 |  | -2.34118e-05 |  |  | 62.45042 | -11.45855 | 0 |  | 0.15027 | 0.06059274 | 0 |  | 0.11934 | 0.117 | 188.39411 | 0 |  | 2.95171 | 2.683373 | 0 |  | 0.04279 | 0.03464777 | -0.01875502 | 0 | -1.659588 | 4.49466 | -1.678343 |  |  | 300 | 300 | -0.649995 | 0 |  | 0.08 | 0.07920792 | 11.3 |  |  |  | 7532 | 70.3784 | 21.73873 | 69.9466 | -0.4318 | 70 | 28.19837 |  | 188.3399 | 205.8244 | 0 |  | 185.05 | 185.3651
28.11.2022 12:35:59 | 02:05:34 | 7534 | 177.0954 | 0 |  | -2.27386e-05 |  |  | 62.44777 | -11.46192 | 0 |  | 0.15027 | 0.06059274 | 0 |  | 0.11934 | 0.117 | 188.39411 | 0 |  | 2.95171 | 2.683373 | 0 |  | 0.04279 | 0.03464777 | -0.01821572 | 0 | -1.675972 | 4.49462 | -1.694188 |  |  | 300 | 300 | -0.649995 | 0 |  | 0.08 | 0.07920792 | 11.3 |  |  |  | 7534 | 70.3784 | 21.73873 | 69.9462 | -0.4322 | 70 | 28.21522 |  | 188.3399 | 205.8244 | 0 |  | 185.05 | 185.3651
28.11.2022 12:36:01 | 02:05:36 | 7536 | 177.1447 | 0 |  | -2.01955e-05 |  |  | 62.4493 | -11.46532 | 0 |  | 0.15027 | 0.06059274 | 0 |  | 0.11934 | 0.117 | 188.39411 | 0 |  | 2.95171 | 2.683373 | 0 |  | 0.04279 | 0.03464777 | -0.01617847 | 0 | -1.687351 | 4.49462 | -1.70353 |  |  | 300 | 300 | -0.649995 | 0 |  | 0.08 | 0.07920792 | 11.3 |  |  |  | 7536 | 70.3688 | 21.73873 | 69.9462 | -0.4226 | 70 | 28.21913 | 184.2369 | 188.3399 | 205.9136 | 0 |  | 185.05 | 185.3651
28.11.2022 12:36:03 | 02:05:38 | 7538 | 177.1447 | 0 |  | -1.77272e-05 |  |  | 62.45042 | -11.46872 | 0 |  | 0.15027 | 0.06059274 | 0 |  | 0.11934 | 0.117 | 188.39411 | 0 |  | 2.95171 | 2.683373 | 0 |  | 0.04279 | 0.03464777 | -0.01420113 | 0 | -1.68088 | 4.49462 | -1.695081 |  |  | 300 | 300 | -0.649995 | 0 |  | 0.08 | 0.07920792 | 11.3 |  |  |  | 7538 | 70.3688 | 21.73974 | 69.9462 | -0.4226 | 70 | 28.21225 |  | 188.3399 | 205.9136 | 0 |  | 185.05 | 185.3651
28.11.2022 12:36:05 | 02:05:40 | 7540 | 177.1977 | 0 |  | -1.43613e-05 |  |  | 62.45042 | -11.47209 | 0 |  | 0.15027 | 0.06059274 | 0 |  | 0.11934 | 0.117 | 188.39411 | 0 |  | 2.95171 | 2.683373 | 0 |  | 0.04279 | 0.03464777 | -0.01150473 | 0 | -1.66992 | 4.49462 | -1.681424 |  |  | 300 | 300 | -0.649995 | 0 |  | 0.08 | 0.07920792 | 11.2 |  |  |  | 7540 | 70.3688 | 21.73924 | 69.9462 | -0.4226 | 70 | 28.24783 | 182.2791 | 188.3399 | 206.0096 | 0 |  | 185.05 | 185.3651
28.11.2022 12:36:07 | 02:05:42 | 7542 | 177.2484 | 0 |  | -1.69044e-05 |  |  | 62.44879 | -11.47546 | 0 |  | 0.15027 | 0.06059274 | 0 |  | 0.11934 | 0.117 | 188.39411 | 0 |  | 2.95171 | 2.683373 | 0 |  | 0.04279 | 0.03464777 | -0.01354199 | 0 | -1.674689 | 4.49458 | -1.688231 |  |  | 300 | 300 | -0.649995 | 0 |  | 0.08 | 0.07920792 | 11.2 |  |  |  | 7542 | 70.3784 | 21.73873 | 69.9458 | -0.4326 | 70 | 28.25103 | 179.2797 | 188.3399 | 206.1014 | 0 |  | 185.05 | 185.3651
28.11.2022 12:36:09 | 02:05:44 | 7544 | 177.2484 | 0 |  | -1.7802e-05 |  |  | 62.44879 | -11.47882 | 0 |  | 0.15027 | 0.06059274 | 0 |  | 0.11934 | 0.117 | 188.39411 | 0 |  | 2.95171 | 2.683373 | 0 |  | 0.04279 | 0.03464777 | -0.01426105 | 0 | -1.657649 | 4.49462 | -1.67191 |  |  | 300 | 300 | -0.649995 | 0 |  | 0.08 | 0.07920792 | 11.3 |  |  |  | 7544 | 70.3784 | 21.73974 | 69.9462 | -0.4322 | 70 | 28.27238 |  | 188.3399 | 206.1014 | 0 |  | 185.05 | 185.3651
28.11.2022 12:36:11 | 02:05:46 | 7546 | 177.2484 | 0 |  | -2.23646e-05 |  |  | 62.44777 | -11.48219 | 0 |  | 0.15027 | 0.06059274 | 0 |  | 0.11934 | 0.117 | 188.39411 | 0 |  | 2.95171 | 2.683373 | 0 |  | 0.04279 | 0.03464777 | -0.01791612 | 0 | -1.675784 | 4.49456 | -1.6937 |  |  | 300 | 300 | -0.649995 | 0 |  | 0.08 | 0.07920792 | 11.3 |  |  |  | 7546 | 70.3881 | 21.74126 | 69.9456 | -0.4425 | 70 | 28.27488 |  | 188.3399 | 206.1014 | 0 |  | 185.05 | 185.3651
28.11.2022 12:36:13 | 02:05:48 | 7548 | 177.2484 | 0 |  | -2.78997e-05 |  |  | 62.44828 | -11.4856 | 0 |  | 0.15027 | 0.06059274 | 0 |  | 0.11934 | 0.117 | 188.39411 | 0 |  | 2.95171 | 2.683373 | 0 |  | 0.04279 | 0.03464777 | -0.02235024 | 0 | -1.689627 | 4.49456 | -1.711978 |  |  | 300 | 300 | -0.649995 | 0 |  | 0.08 | 0.07920792 | 11.3 |  |  |  | 7548 | 70.3881 | 21.74025 | 69.9456 | -0.4425 | 70 | 28.26136 |  | 188.3399 | 206.1014 | 0 |  | 185.05 | 185.3651
28.11.2022 12:36:15 | 02:05:50 | 7550 | 177.2484 | 0 |  | -3.08916e-05 |  |  | 62.44879 | -11.48904 | 0 |  | 0.15027 | 0.06059274 | 0 |  | 0.11934 | 0.117 | 188.39411 | 0 |  | 2.95171 | 2.683373 | 0 |  | 0.04279 | 0.03464777 | -0.02474703 | 0 | -1.710507 | 4.49456 | -1.735254 |  |  | 301 | 300 | -0.699995 | 0 |  | 0.08 | 0.07920792 | 11.3 |  |  |  | 7550 | 70.3881 | 21.73974 | 69.9456 | -0.4425 | 70 | 28.27417 |  | 188.3399 | 206.1014 | 0 |  | 185.05 | 185.3651
28.11.2022 12:36:17 | 02:05:52 | 7552 | 177.2484 | 0 |  | -2.54314e-05 |  |  | 62.44879 | -11.4925 | 0 |  | 0.15027 | 0.06059274 | 0 |  | 0.11934 | 0.117 | 188.39411 | 0 |  | 2.95171 | 2.683373 | 0 |  | 0.04279 | 0.03464777 | -0.02037291 | 0 | -1.697237 | 4.49462 | -1.71761 |  |  | 299 | 300 | -0.699995 | 0 |  | 0.08 | 0.07920792 | 11.3 |  |  |  | 7552 | 70.3881 | 21.74025 | 69.9462 | -0.4419 | 70 | 28.26029 |  | 188.3399 | 206.1014 | 0 |  | 185.05 | 185.3651
28.11.2022 12:36:19 | 02:05:54 | 7554 | 177.2484 | 0 |  | -2.92461e-05 |  |  | 62.44981 | -11.49594 | 0 |  | 0.15027 | 0.06059274 | 0 |  | 0.11934 | 0.117 | 188.39411 | 0 |  | 2.95171 | 2.683373 | 0 |  | 0.04279 | 0.03464777 | -0.02342883 | 0 | -1.701325 | 4.49456 | -1.724754 |  |  | 300 | 300 | -0.649995 | 0 |  | 0.08 | 0.07920792 | 11.3 |  |  |  | 7554 | 70.3881 | 21.74025 | 69.9456 | -0.4425 | 70 | 28.27203 |  | 188.3399 | 206.1014 | 0 |  | 185.05 | 185.3651
28.11.2022 12:36:21 | 02:05:56 | 7556 | 177.2484 | 0 |  | -2.22898e-05 |  |  | 62.45083 | -11.49939 | 0 |  | 0.15027 | 0.06059274 | 0 |  | 0.11934 | 0.117 | 188.39411 | 0 |  | 2.95171 | 2.683373 | 0 |  | 0.04279 | 0.03464777 | -0.01785619 | 0 | -1.706988 | 4.4946 | -1.724845 |  |  | 300 | 300 | -0.649995 | 0 |  | 0.08 | 0.07920792 | 11.3 |  |  |  | 7556 | 70.3881 | 21.73873 | 69.946 | -0.4421 | 70 | 28.261 |  | 188.3399 | 206.1014 | 0 |  | 185.05 | 185.3651
28.11.2022 12:36:23 | 02:05:58 | 7558 | 177.2484 | 0 |  | -1.92979e-05 |  |  | 62.45237 | -11.50284 | 0 |  | 0.15027 | 0.06059274 | 0 |  | 0.11934 | 0.117 | 188.39411 | 0 |  | 2.95171 | 2.683373 | 0 |  | 0.04279 | 0.03464777 | -0.0154594 | 0 | -1.715866 | 4.4946 | -1.731325 |  |  | 300 | 300 | -0.649995 | 0 |  | 0.08 | 0.07920792 | 11.2 |  |  |  | 7558 | 70.3784 | 21.73924 | 69.946 | -0.4324 | 70 | 28.26871 |  | 188.3399 | 206.1014 | 0 |  | 185.05 | 185.3651
28.11.2022 12:36:25 | 02:06:00 | 7560 | 177.2484 | 0 |  | -1.18181e-05 |  |  | 62.45185 | -11.50629 | 0 |  | 0.15027 | 0.06059274 | 0 |  | 0.11934 | 0.117 | 188.39411 | 0 |  | 2.95171 | 2.683373 | 0 |  | 0.04279 | 0.03464777 | -0.009467392 | 0 | -1.708194 | 4.49462 | -1.717661 |  |  | 301 | 300 | -0.699995 | 0 |  | 0.08 | 0.07920792 | 11.2 |  |  |  | 7560 | 70.3881 | 21.74025 | 69.9462 | -0.4419 | 70 | 28.37214 |  | 188.3399 | 206.1014 | 0 |  | 185.05 | 185.3651
28.11.2022 12:36:27 | 02:06:02 | 7562 | 177.3011 | 0 |  | -1.03222e-05 |  |  | 62.45237 | -11.50972 | 0 |  | 0.15027 | 0.06059274 | 0 |  | 0.11934 | 0.117 | 188.39411 | 0 |  | 2.95171 | 2.683373 | 0 |  | 0.04279 | 0.03464777 | -0.008269038 | 0 | -1.705316 | 4.49462 | -1.713585 |  |  | 299 | 300 | -0.699995 | 0 |  | 0.08 | 0.07920792 | 11.3 |  |  |  | 7562 | 70.3784 | 21.74075 | 69.9462 | -0.4322 | 70 | 28.37724 | 182.6428 | 188.3399 | 206.1967 | 0 |  | 185.05 | 185.3651
28.11.2022 12:36:29 | 02:06:04 | 7564 | 177.3011 | 0 |  | -7.03101e-06 |  |  | 62.45237 | -11.51314 | 0 |  | 0.15027 | 0.06059274 | 0 |  | 0.11934 | 0.117 | 188.39411 | 0 |  | 2.95171 | 2.683373 | 0 |  | 0.04279 | 0.03464777 | -0.00563249 | 0 | -1.692414 | 4.49462 | -1.698047 |  |  | 300 | 300 | -0.649995 | 0 |  | 0.08 | 0.07920792 | 11.3 |  |  |  | 7564 | 70.3881 | 21.74227 | 69.9462 | -0.4419 | 70 | 28.41401 |  | 188.3399 | 206.1967 | 0 |  | 185.05 | 185.3651
28.11.2022 12:36:31 | 02:06:06 | 7566 | 177.3503 | 0 |  | 5.01147e-06 |  |  | 62.45441 | -11.51651 | 0 |  | 0.15027 | 0.06059274 | 0 |  | 0.11934 | 0.117 | 188.39411 | 0 |  | 2.95171 | 2.683373 | 0 |  | 0.04279 | 0.03464777 | 0.004014651 | 0 | -1.679193 | 4.49466 | -1.675179 |  |  | 300 | 300 | -0.649995 | 0 |  | 0.08 | 0.07920792 | 11.3 |  |  |  | 7566 | 70.3881 | 21.74176 | 69.9466 | -0.4415 | 70 | 28.45208 | 176.675 | 188.3399 | 206.2859 | 0 |  | 185.05 | 185.3651
28.11.2022 12:36:33 | 02:06:08 | 7568 | 177.3996 | 0 |  | 8.07819e-06 |  |  | 62.45594 | -11.51985 | 0 |  | 0.15027 | 0.06059274 | 0 |  | 0.11934 | 0.117 | 188.39411 | 0 |  | 2.95171 | 2.683373 | 0 |  | 0.04279 | 0.03464777 | 0.006471378 | 0 | -1.676885 | 4.49462 | -1.670414 |  |  | 300 | 300 | -0.649995 | 0 |  | 0.08 | 0.07920792 | 11.3 |  |  |  | 7568 | 70.3881 | 21.74277 | 69.9462 | -0.4419 | 70 | 28.48387 | 176.2516 | 188.3399 | 206.3751 | 0 |  | 185.05 | 185.3651
28.11.2022 12:36:35 | 02:06:10 | 7570 | 177.3996 | 0 |  | 9.27495e-06 |  |  | 62.45594 | -11.52321 | 0 |  | 0.15027 | 0.06059274 | 0 |  | 0.11934 | 0.117 | 188.39411 | 0 |  | 2.95171 | 2.683373 | 0 |  | 0.04279 | 0.03464777 | 0.007430094 | 0 | -1.691113 | 4.4946 | -1.683683 |  |  | 300 | 300 | -0.649995 | 0 |  | 0.08 | 0.07920792 | 11.3 |  |  |  | 7570 | 70.3784 | 21.74176 | 69.946 | -0.4324 | 70 | 28.53416 |  | 188.3399 | 206.3751 | 0 |  | 185.05 | 185.3651
28.11.2022 12:36:37 | 02:06:12 | 7572 | 177.4468 | 0 |  | 1.12197e-05 |  |  | 62.45696 | -11.52659 | 0 |  | 0.15027 | 0.06059274 | 0 |  | 0.11934 | 0.117 | 188.39411 | 0 |  | 2.95171 | 2.683373 | 0 |  | 0.04279 | 0.03464777 | 0.008988018 | 0 | -1.706991 | 4.4946 | -1.698003 |  |  | 300 | 300 | -0.649995 | 0 |  | 0.08 | 0.07920792 | 11.3 |  |  |  | 7572 | 70.3784 | 21.74277 | 69.946 | -0.4324 | 70 | 28.54922 | 182.6027 | 188.3399 | 206.4605 | 0 |  | 185.05 | 185.3651
28.11.2022 12:36:39 | 02:06:14 | 7574 | 177.4468 | 0 |  | 1.19677e-05 |  |  | 62.45645 | -11.52999 | 0 |  | 0.15027 | 0.06059274 | 0 |  | 0.11934 | 0.117 | 188.39411 | 0 |  | 2.95171 | 2.683373 | 0 |  | 0.04279 | 0.03464777 | 0.009587236 | 0 | -1.712201 | 4.49458 | -1.702614 |  |  | 300 | 300 | -0.649995 | 0 |  | 0.08 | 0.07920792 | 11.3 |  |  |  | 7574 | 70.3784 | 21.74227 | 69.9458 | -0.4326 | 70 | 28.57828 |  | 188.3399 | 206.4605 | 0 |  | 185.05 | 185.3651
28.11.2022 12:36:41 | 02:06:16 | 7576 | 177.4957 | 0 |  | 1.38377e-05 |  |  | 62.45747 | -11.53339 | 0 |  | 0.15027 | 0.06059274 | 0 |  | 0.11934 | 0.117 | 188.39411 | 0 |  | 2.95171 | 2.683373 | 0 |  | 0.04279 | 0.03464777 | 0.01108528 | 0 | -1.710453 | 4.49464 | -1.699368 |  |  | 300 | 300 | -0.649995 | 0 |  | 0.08 | 0.07920792 | 11.3 |  |  |  | 7576 | 70.3784 | 21.74227 | 69.9464 | -0.432 | 70 | 28.59216 | 183.0617 | 188.3399 | 206.549 | 0 |  | 185.05 | 185.3651
28.11.2022 12:36:43 | 02:06:18 | 7578 | 177.4957 | 0 |  | 2.32622e-05 |  |  | 62.46003 | -11.53677 | 0 |  | 0.15027 | 0.06059274 | 0 |  | 0.11934 | 0.117 | 188.39411 | 0 |  | 2.95171 | 2.683373 | 0 |  | 0.04279 | 0.03464777 | 0.01863518 | 0 | -1.692262 | 4.49468 | -1.673627 |  |  | 300 | 300 | -0.649995 | 0 |  | 0.08 | 0.07920792 | 11.2 |  |  |  | 7578 | 70.3784 | 21.74227 | 69.9468 | -0.4316 | 70 | 28.609 |  | 188.3399 | 206.549 | 0 |  | 185.05 | 185.3651
28.11.2022 12:36:45 | 02:06:20 | 7580 | 177.4957 | 0 |  | 2.17663e-05 |  |  | 62.46054 | -11.54011 | 0 |  | 0.15027 | 0.06059274 | 0 |  | 0.11934 | 0.117 | 188.39411 | 0 |  | 2.95171 | 2.683373 | 0 |  | 0.04279 | 0.03464777 | 0.01743682 | 0 | -1.688908 | 4.49464 | -1.671472 |  |  | 301 | 300 | -0.699995 | 0 |  | 0.08 | 0.07920792 | 11.2 |  |  |  | 7580 | 70.3784 | 21.74327 | 69.9464 | -0.432 | 70 | 28.62228 |  | 188.3399 | 206.549 | 0 |  | 185.05 | 185.3651
28.11.2022 12:36:47 | 02:06:22 | 7582 | 177.4957 | 0 |  | 2.08687e-05 |  |  | 62.46054 | -11.54345 | 0 |  | 0.15027 | 0.06059274 | 0 |  | 0.11934 | 0.117 | 188.39411 | 0 |  | 2.95171 | 2.683373 | 0 |  | 0.04279 | 0.03464777 | 0.01671776 | 0 | -1.682489 | 4.49466 | -1.665771 |  |  | 299 | 300 | -0.699995 | 0 |  | 0.08 | 0.07920792 | 11.2 |  |  |  | 7582 | 70.3784 | 21.74378 | 69.9466 | -0.4318 | 70 | 28.61185 |  | 188.3399 | 206.549 | 0 |  | 185.05 | 185.3651
28.11.2022 12:36:49 | 02:06:24 | 7584 | 177.4957 | 0 |  | 1.83255e-05 |  |  | 62.45951 | -11.54678 | 0 |  | 0.15027 | 0.06059274 | 0 |  | 0.11934 | 0.117 | 188.39411 | 0 |  | 2.95171 | 2.683373 | 0 |  | 0.04279 | 0.03464777 | 0.01468042 | 0 | -1.683143 | 4.49466 | -1.668463 |  |  | 300 | 300 | -0.649995 | 0 |  | 0.08 | 0.07920792 | 11.2 |  |  |  | 7584 | 70.3784 | 21.74327 | 69.9466 | -0.4318 | 70 | 28.6313 |  | 188.3399 | 206.549 | 0 |  | 185.05 | 185.3651
28.11.2022 12:36:51 | 02:06:26 | 7586 | 177.5441 | 0 |  | 2.25142e-05 |  |  | 62.46166 | -11.55013 | 0 |  | 0.15027 | 0.06059274 | 0 |  | 0.11934 | 0.117 | 188.39411 | 0 |  | 2.95171 | 2.683373 | 0 |  | 0.04279 | 0.03464777 | 0.01803596 | 0 | -1.693805 | 4.49466 | -1.675769 |  |  | 300 | 300 | -0.649995 | 0 |  | 0.08 | 0.07920792 | 11.3 |  |  |  | 7586 | 70.3784 | 21.74277 | 69.9466 | -0.4318 | 70 | 28.61244 | 181.2993 | 188.3399 | 206.6366 | 0 |  | 185.05 | 185.3651
28.11.2022 12:36:53 | 02:06:28 | 7588 | 177.5441 | 0 |  | 1.63808e-05 |  |  | 62.46166 | -11.55349 | 0 |  | 0.15027 | 0.06059274 | 0 |  | 0.11934 | 0.117 | 188.39411 | 0 |  | 2.95171 | 2.683373 | 0 |  | 0.04279 | 0.03464777 | 0.01312254 | 0 | -1.696254 | 4.49464 | -1.683131 |  |  | 301 | 300 | -0.699995 | 0 |  | 0.08 | 0.07920792 | 11.3 |  |  |  | 7588 | 70.3784 | 21.74378 | 69.9464 | -0.432 | 70 | 28.62798 |  | 188.3399 | 206.6366 | 0 |  | 185.05 | 185.3651
28.11.2022 12:36:55 | 02:06:30 | 7590 | 177.5441 | 0 |  | 1.668e-05 |  |  | 62.46166 | -11.55684 | 0 |  | 0.15027 | 0.06059274 | 0 |  | 0.11934 | 0.117 | 188.39411 | 0 |  | 2.95171 | 2.683373 | 0 |  | 0.04279 | 0.03464777 | 0.01336222 | 0 | -1.682304 | 4.49466 | -1.668942 |  |  | 299 | 300 | -0.699995 | 0 |  | 0.08 | 0.07920792 | 11.3 |  |  |  | 7590 | 70.3688 | 21.74327 | 69.9466 | -0.4222 | 70 | 28.63082 |  | 188.3399 | 206.6366 | 0 |  | 185.05 | 185.3651
28.11.2022 12:36:57 | 02:06:32 | 7592 | 177.5901 | 0 |  | 1.50344e-05 |  |  | 62.45901 | -11.56016 | 0 |  | 0.15027 | 0.06059274 | 0 |  | 0.11934 | 0.117 | 188.39411 | 0 |  | 2.95171 | 2.683373 | 0 |  | 0.04279 | 0.03464777 | 0.01204395 | 0 | -1.666349 | 4.49466 | -1.654305 |  |  | 300 | 300 | -0.649995 | 0 |  | 0.08 | 0.07920792 | 11.3 |  |  |  | 7592 | 70.3784 | 21.74378 | 69.9466 | -0.4318 | 70 | 28.62027 | 178.3144 | 188.3399 | 206.7199 | 0 |  | 185.05 | 185.3651
28.11.2022 12:36:59 | 02:06:34 | 7594 | 177.5901 | 0 |  | 1.36881e-05 |  |  | 62.45901 | -11.56348 | 0 |  | 0.15027 | 0.06059274 | 0 |  | 0.11934 | 0.117 | 188.39411 | 0 |  | 2.95171 | 2.683373 | 0 |  | 0.04279 | 0.03464777 | 0.01096544 | 0 | -1.674805 | 4.49464 | -1.66384 |  |  | 301 | 300 | -0.699995 | 0 |  | 0.08 | 0.07920792 | 11.3 |  |  |  | 7594 | 70.3784 | 21.74378 | 69.9464 | -0.432 | 70 | 28.59358 |  | 188.3399 | 206.7199 | 0 |  | 185.05 | 185.3651
28.11.2022 12:37:01 | 02:06:36 | 7596 | 177.5901 | 0 |  | 7.77899e-06 |  |  | 62.46003 | -11.56681 | 0 |  | 0.15027 | 0.06059274 | 0 |  | 0.11934 | 0.117 | 188.39411 | 0 |  | 2.95171 | 2.683373 | 0 |  | 0.04279 | 0.03464777 | 0.006231691 | 0 | -1.677653 | 4.4946 | -1.671421 |  |  | 299 | 300 | -0.699995 | 0 |  | 0.08 | 0.07920792 | 11.3 |  |  |  | 7596 | 70.3784 | 21.74529 | 69.946 | -0.4324 | 70 | 28.58492 |  | 188.3399 | 206.7199 | 0 |  | 185.05 | 185.3651
28.11.2022 12:37:03 | 02:06:38 | 7598 | 177.6368 | 0 |  | 4.48788e-06 |  |  | 62.46003 | -11.57017 | 0 |  | 0.15027 | 0.06059274 | 0 |  | 0.11934 | 0.117 | 188.39411 | 0 |  | 2.95171 | 2.683373 | 0 |  | 0.04279 | 0.03464777 | 0.003595207 | 0 | -1.688273 | 4.49462 | -1.684678 |  |  | 300 | 300 | -0.649995 | 0 |  | 0.08 | 0.07920792 | 11.2 |  |  |  | 7598 | 70.3784 | 21.74378 | 69.9462 | -0.4322 | 70 | 28.60533 | 180.4758 | 188.3399 | 206.8044 | 0 |  | 185.05 | 185.3651
28.11.2022 12:37:05 | 02:06:40 | 7600 | 177.6368 | 0 |  | 9.49935e-06 |  |  | 62.46003 | -11.57354 | 0 |  | 0.15027 | 0.06059274 | 0 |  | 0.11934 | 0.117 | 188.39411 | 0 |  | 2.95171 | 2.683373 | 0 |  | 0.04279 | 0.03464777 | 0.007609859 | 0 | -1.688002 | 4.49466 | -1.680392 |  |  | 300 | 300 | -0.649995 | 0 |  | 0.08 | 0.07920792 | 11.2 |  |  |  | 7600 | 70.3784 | 21.74529 | 69.9466 | -0.4318 | 70 | 28.59666 |  | 188.3399 | 206.8044 | 0 |  | 185.05 | 185.3651
28.11.2022 12:37:07 | 02:06:42 | 7602 | 177.689 | 0 |  | 9.64894e-06 |  |  | 62.46105 | -11.57689 | 0 |  | 0.15027 | 0.06059274 | 0 |  | 0.11934 | 0.117 | 188.39411 | 0 |  | 2.95171 | 2.683373 | 0 |  | 0.04279 | 0.03464777 | 0.007729694 | 0 | -1.677754 | 4.49466 | -1.670025 |  |  | 300 | 300 | -0.649995 | 0 |  | 0.08 | 0.07920792 | 11.2 |  |  |  | 7602 | 70.3784 | 21.7463 | 69.9466 | -0.4318 | 70 | 28.61469 | 179.4349 | 188.3399 | 206.8989 | 0 |  | 185.05 | 185.3651
28.11.2022 12:37:09 | 02:06:44 | 7604 | 177.689 | 0 |  | 6.20824e-06 |  |  | 62.46166 | -11.58023 | 0 |  | 0.15027 | 0.06059274 | 0 |  | 0.11934 | 0.117 | 188.39411 | 0 |  | 2.95171 | 2.683373 | 0 |  | 0.04279 | 0.03464777 | 0.004973375 | 0 | -1.681392 | 4.49464 | -1.676419 |  |  | 301 | 300 | -0.699995 | 0 |  | 0.08 | 0.07920792 | 11.3 |  |  |  | 7604 | 70.3784 | 21.7458 | 69.9464 | -0.432 | 70 | 28.63154 |  | 188.3399 | 206.8989 | 0 |  | 185.05 | 185.3651
28.11.2022 12:37:11 | 02:06:46 | 7606 | 177.7325 | 0 |  | 1.27157e-06 |  |  | 62.46258 | -11.5836 | 0 |  | 0.15027 | 0.06059274 | 0 |  | 0.11934 | 0.117 | 188.39411 | 0 |  | 2.95171 | 2.683373 | 0 |  | 0.04279 | 0.03464777 | 0.001018645 | 0 | -1.687396 | 4.49464 | -1.686377 |  |  | 299 | 300 | -0.699995 | 0 |  | 0.08 | 0.07920792 | 11.2 |  |  |  | 7606 | 70.3784 | 21.74731 | 69.9464 | -0.432 | 70 | 28.62727 | 180.3534 | 188.3399 | 206.9777 | 0 |  | 185.05 | 185.3651
28.11.2022 12:37:13 | 02:06:48 | 7608 | 177.7776 | 0 |  | -1.18181e-05 |  |  | 62.4632 | -11.58698 | 0 |  | 0.15027 | 0.06059274 | 0 |  | 0.11934 | 0.117 | 188.39411 | 0 |  | 2.95171 | 2.683373 | 0 |  | 0.04279 | 0.03464777 | -0.009467392 | 0 | -1.693402 | 4.49458 | -1.702869 |  |  | 300 | 300 | -0.649995 | 0 |  | 0.08 | 0.07920792 | 11.2 |  |  |  | 7608 | 70.3784 | 21.7463 | 69.9458 | -0.4326 | 70 | 28.63936 | 180.7434 | 188.3399 | 207.0593 | 0 |  | 185.05 | 185.3651
28.11.2022 12:37:15 | 02:06:50 | 7610 | 177.8234 | 0 |  | -1.481e-05 |  |  | 62.46412 | -11.5904 | 0 |  | 0.15027 | 0.06059274 | 0 |  | 0.11934 | 0.117 | 188.39411 | 0 |  | 2.95171 | 2.683373 | 0 |  | 0.04279 | 0.03464777 | -0.01186418 | 0 | -1.702468 | 4.49462 | -1.714332 |  |  | 300 | 300 | -0.649995 | 0 |  | 0.08 | 0.07920792 | 11.3 |  |  |  | 7610 | 70.3784 | 21.74681 | 69.9462 | -0.4322 | 70 | 28.61434 | 181.8022 | 188.3399 | 207.1422 | 0 |  | 185.05 | 185.3651
28.11.2022 12:37:17 | 02:06:52 | 7612 | 177.8712 | 0 |  | -1.28653e-05 |  |  | 62.46463 | -11.5938 | 0 |  | 0.15027 | 0.06059274 | 0 |  | 0.11934 | 0.117 | 188.39411 | 0 |  | 2.95171 | 2.683373 | 0 |  | 0.04279 | 0.03464777 | -0.0103063 | 0 | -1.670485 | 4.49462 | -1.680791 |  |  | 300 | 300 | -0.649995 | 0 |  | 0.08 | 0.07920792 | 11.2 |  |  |  | 7612 | 70.3784 | 21.74681 | 69.9462 | -0.4322 | 70 | 28.63296 | 178.3389 | 188.3399 | 207.2288 | 0 |  | 185.05 | 185.3651
28.11.2022 12:37:19 | 02:06:54 | 7614 | 177.9154 | 0 |  | -1.42117e-05 |  |  | 62.46564 | -11.59718 | 0 |  | 0.15027 | 0.06059274 | 0 |  | 0.11934 | 0.117 | 188.39411 | 0 |  | 2.95171 | 2.683373 | 0 |  | 0.04279 | 0.03464777 | -0.01138489 | 0 | -1.687302 | 4.49462 | -1.698687 |  |  | 300 | 300 | -0.649995 | 0 |  | 0.08 | 0.07920792 | 11.3 |  |  |  | 7614 | 70.3784 | 21.7458 | 69.9462 | -0.4322 | 70 | 28.61197 | 180.0896 | 188.3399 | 207.3087 | 0 |  | 185.05 | 185.3651
28.11.2022 12:37:21 | 02:06:56 | 7616 | 177.9154 | 0 |  | -1.35385e-05 |  |  | 62.46217 | -11.6006 | 0 |  | 0.15027 | 0.06059274 | 0 |  | 0.11934 | 0.117 | 188.39411 | 0 |  | 2.95171 | 2.683373 | 0 |  | 0.04279 | 0.03464777 | -0.01084559 | 0 | -1.710389 | 4.49462 | -1.721235 |  |  | 300 | 300 | -0.649995 | 0 |  | 0.08 | 0.07920792 | 11.3 |  |  |  | 7616 | 70.3784 | 21.7463 | 69.9462 | -0.4322 | 70 | 28.57531 |  | 188.3399 | 207.3087 | 0 |  | 185.05 | 185.3651
28.11.2022 12:37:23 | 02:06:58 | 7618 | 177.9579 | 0 |  | -1.64556e-05 |  |  | 62.46412 | -11.60404 | 0 |  | 0.15027 | 0.06059274 | 0 |  | 0.11934 | 0.117 | 188.39411 | 0 |  | 2.95171 | 2.683373 | 0 |  | 0.04279 | 0.03464777 | -0.01318246 | 0 | -1.707977 | 4.49458 | -1.721159 |  |  | 300 | 300 | -0.649995 | 0 |  | 0.08 | 0.07920792 | 11.2 |  |  |  | 7618 | 70.3784 | 21.74681 | 69.9458 | -0.4326 | 70 | 28.5612 | 182.1143 | 188.3399 | 207.3857 | 0 |  | 185.05 | 185.3651
28.11.2022 12:37:25 | 02:07:00 | 7620 | 177.9579 | 0 |  | -1.61564e-05 |  |  | 62.46626 | -11.60747 | 0 |  | 0.15027 | 0.06059274 | 0 |  | 0.11934 | 0.117 | 188.39411 | 0 |  | 2.95171 | 2.683373 | 0 |  | 0.04279 | 0.03464777 | -0.01294277 | 0 | -1.694745 | 4.4946 | -1.707688 |  |  | 300 | 300 | -0.649995 | 0 |  | 0.08 | 0.07920792 | 11.2 |  |  |  | 7620 | 70.3784 | 21.74782 | 69.946 | -0.4324 | 70 | 28.52324 |  | 188.3399 | 207.3857 | 0 |  | 185.05 | 185.3651
28.11.2022 12:37:27 | 02:07:02 | 7622 | 178.0005 | 0 |  | -1.73532e-05 |  |  | 62.46677 | -11.61089 | 0 |  | 0.15027 | 0.06059274 | 0 |  | 0.11934 | 0.117 | 188.39411 | 0 |  | 2.95171 | 2.683373 | 0 |  | 0.04279 | 0.03464777 | -0.01390152 | 0 | -1.698019 | 4.4946 | -1.711921 |  |  | 300 | 300 | -0.649995 | 0 |  | 0.08 | 0.07920792 | 11.2 |  |  |  | 7622 | 70.3784 | 21.74782 | 69.946 | -0.4324 | 70 | 28.51624 | 181.0779 | 188.3399 | 207.4628 | 0 |  | 185.05 | 185.3651
28.11.2022 12:37:29 | 02:07:04 | 7624 | 178.0005 | 0 |  | -1.79516e-05 |  |  | 62.46718 | -11.6143 | 0 |  | 0.15027 | 0.06059274 | 0 |  | 0.11934 | 0.117 | 188.39411 | 0 |  | 2.95171 | 2.683373 | 0 |  | 0.04279 | 0.03464777 | -0.01438089 | 0 | -1.688153 | 4.49458 | -1.702534 |  |  | 300 | 300 | -0.649995 | 0 |  | 0.08 | 0.07920792 | 11.2 |  |  |  | 7624 | 70.3784 | 21.74782 | 69.9458 | -0.4326 | 70 | 28.48873 |  | 188.3399 | 207.4628 | 0 |  | 185.05 | 185.3651
28.11.2022 12:37:31 | 02:07:06 | 7626 | 178.0471 | 0 |  | -1.33141e-05 |  |  | 62.46779 | -11.61772 | 0 |  | 0.15027 | 0.06059274 | 0 |  | 0.11934 | 0.117 | 188.39411 | 0 |  | 2.95171 | 2.683373 | 0 |  | 0.04279 | 0.03464777 | -0.01066583 | 0 | -1.700342 | 4.49462 | -1.711008 |  |  | 300 | 300 | -0.649995 | 0 |  | 0.08 | 0.07920792 | 11.3 |  |  |  | 7626 | 70.3881 | 21.7463 | 69.9462 | -0.4419 | 70 | 28.45896 | 178.0672 | 188.3399 | 207.5471 | 0 |  | 185.05 | 185.3651
28.11.2022 12:37:33 | 02:07:08 | 7628 | 178.0471 | 0 |  | -1.43613e-05 |  |  | 62.46524 | -11.62113 | 0 |  | 0.15027 | 0.06059274 | 0 |  | 0.11934 | 0.117 | 188.39411 | 0 |  | 2.95171 | 2.683373 | 0 |  | 0.04279 | 0.03464777 | -0.01150473 | 0 | -1.690008 | 4.49458 | -1.701513 |  |  | 300 | 300 | -0.649995 | 0 |  | 0.08 | 0.07920792 | 11.2 |  |  |  | 7628 | 70.3784 | 21.74832 | 69.9458 | -0.4326 | 70 | 28.44105 |  | 188.3399 | 207.5471 | 0 |  | 185.05 | 185.3651
28.11.2022 12:37:35 | 02:07:10 | 7630 | 178.0888 | 0 |  | -1.73532e-05 |  |  | 62.46677 | -11.62452 | 0 |  | 0.15027 | 0.06059274 | 0 |  | 0.11934 | 0.117 | 188.39411 | 0 |  | 2.95171 | 2.683373 | 0 |  | 0.04279 | 0.03464777 | -0.01390152 | 0 | -1.678167 | 4.4946 | -1.692069 |  |  | 300 | 300 | -0.649995 | 0 |  | 0.08 | 0.07920792 | 11.2 |  |  |  | 7630 | 70.3881 | 21.74832 | 69.946 | -0.4421 | 70 | 28.42112 | 175.6382 | 188.3399 | 207.6228 | 0 |  | 185.05 | 185.3651
28.11.2022 12:37:37 | 02:07:12 | 7632 | 178.1279 | 0 |  | -1.98963e-05 |  |  | 62.46779 | -11.62793 | 0 |  | 0.15027 | 0.06059274 | 0 |  | 0.11934 | 0.117 | 188.39411 | 0 |  | 2.95171 | 2.683373 | 0 |  | 0.04279 | 0.03464777 | -0.01593878 | 0 | -1.705333 | 4.49458 | -1.721272 |  |  | 300 | 300 | -0.649995 | 0 |  | 0.08 | 0.07920792 | 11.2 |  |  |  | 7632 | 70.3881 | 21.74883 | 69.9458 | -0.4423 | 70 | 28.4439 | 178.3757 | 188.3399 | 207.6935 | 0 |  | 185.05 | 185.3651
28.11.2022 12:37:39 | 02:07:14 | 7634 | 178.1279 | 0 |  | -1.42117e-05 |  |  | 62.46922 | -11.63137 | 0 |  | 0.15027 | 0.06059274 | 0 |  | 0.11934 | 0.117 | 188.39411 | 0 |  | 2.95171 | 2.683373 | 0 |  | 0.04279 | 0.03464777 | -0.01138489 | 0 | -1.703723 | 4.49462 | -1.715108 |  |  | 300 | 300 | -0.649995 | 0 |  | 0.08 | 0.07920792 | 11.3 |  |  |  | 7634 | 70.3978 | 21.74883 | 69.9462 | -0.4516 | 70 | 28.33181 |  | 188.3399 | 207.6935 | 0 |  | 185.05 | 185.3651
28.11.2022 12:37:41 | 02:07:16 | 7636 | 178.1279 | 0 |  | -7.77899e-06 |  |  | 62.46984 | -11.63481 | 0 |  | 0.15027 | 0.06059274 | 0 |  | 0.11934 | 0.117 | 188.39411 | 0 |  | 2.95171 | 2.683373 | 0 |  | 0.04279 | 0.03464777 | -0.006231691 | 0 | -1.714124 | 4.49462 | -1.720356 |  |  | 300 | 300 | -0.649995 | 0 |  | 0.08 | 0.07920792 | 11.2 |  |  |  | 7636 | 70.3881 | 21.74832 | 69.9462 | -0.4419 | 70 | 28.34213 |  | 188.3399 | 207.6935 | 0 |  | 185.05 | 185.3651
28.11.2022 12:37:43 | 02:07:18 | 7638 | 178.1279 | 0 |  | -6.13344e-06 |  |  | 62.46881 | -11.63824 | 0 |  | 0.15027 | 0.06059274 | 0 |  | 0.11934 | 0.117 | 188.39411 | 0 |  | 2.95171 | 2.683373 | 0 |  | 0.04279 | 0.03464777 | -0.004913453 | 0 | -1.711856 | 4.49458 | -1.716769 |  |  | 300 | 300 | -0.649995 | 0 |  | 0.08 | 0.07920792 | 11.2 |  |  |  | 7638 | 70.3881 | 21.74984 | 69.9458 | -0.4423 | 70 | 28.38044 |  | 188.3399 | 207.6935 | 0 |  | 185.05 | 185.3651
28.11.2022 12:37:45 | 02:07:20 | 7640 | 178.1279 | 0 |  | -2.69273e-06 |  |  | 62.46922 | -11.64169 | 0 |  | 0.15027 | 0.06059274 | 0 |  | 0.11934 | 0.117 | 188.39411 | 0 |  | 2.95171 | 2.683373 | 0 |  | 0.04279 | 0.03464777 | -0.002157126 | 0 | -1.729195 | 4.4946 | -1.731352 |  |  | 301 | 300 | -0.699995 | 0 |  | 0.08 | 0.07920792 | 11.2 |  |  |  | 7640 | 70.3881 | 21.74933 | 69.946 | -0.4421 | 70 | 28.40986 |  | 188.3399 | 207.6935 | 0 |  | 185.05 | 185.3651
28.11.2022 12:37:47 | 02:07:22 | 7642 | 178.1684 | 0 |  | -7.03101e-06 |  |  | 62.46984 | -11.64515 | 0 |  | 0.15027 | 0.06059274 | 0 |  | 0.11934 | 0.117 | 188.39411 | 0 |  | 2.95171 | 2.683373 | 0 |  | 0.04279 | 0.03464777 | -0.00563249 | 0 | -1.724188 | 4.49458 | -1.72982 |  |  | 299 | 300 | -0.699995 | 0 |  | 0.08 | 0.07920792 | 11.2 |  |  |  | 7642 | 70.3881 | 21.74933 | 69.9458 | -0.4423 | 70 | 28.47758 | 180.307 | 188.3399 | 207.7667 | 0 |  | 185.05 | 185.3651
28.11.2022 12:37:49 | 02:07:24 | 7644 | 178.1684 | 0 |  | -5.38546e-06 |  |  | 62.47137 | -11.64861 | 0 |  | 0.15027 | 0.06059274 | 0 |  | 0.11934 | 0.117 | 188.39411 | 0 |  | 2.95171 | 2.683373 | 0 |  | 0.04279 | 0.03464777 | -0.004314252 | 0 | -1.724365 | 4.4946 | -1.728679 |  |  | 300 | 300 | -0.649995 | 0 |  | 0.08 | 0.07920792 | 11.2 |  |  |  | 7644 | 70.3881 | 21.74933 | 69.946 | -0.4421 | 70 | 28.51886 |  | 188.3399 | 207.7667 | 0 |  | 185.05 | 185.3651
28.11.2022 12:37:51 | 02:07:26 | 7646 | 178.2145 | 0 |  | -5.23586e-06 |  |  | 62.47137 | -11.65206 | 0 |  | 0.15027 | 0.06059274 | 0 |  | 0.11934 | 0.117 | 188.39411 | 0 |  | 2.95171 | 2.683373 | 0 |  | 0.04279 | 0.03464777 | -0.004194409 | 0 | -1.713186 | 4.49458 | -1.71738 |  |  | 300 | 300 | -0.649995 | 0 |  | 0.08 | 0.07920792 | 11.2 |  |  |  | 7646 | 70.3881 | 21.74883 | 69.9458 | -0.4423 | 70 | 28.55551 | 179.11 | 188.3399 | 207.8503 | 0 |  | 185.05 | 185.3651
28.11.2022 12:37:53 | 02:07:28 | 7648 | 178.2145 | 0 |  | -1.49596e-07 |  |  | 62.47137 | -11.65547 | 0 |  | 0.15027 | 0.06059274 | 0 |  | 0.11934 | 0.117 | 188.39411 | 0 |  | 2.95171 | 2.683373 | 0 |  | 0.04279 | 0.03464777 | -0.0001198402 | 0 | -1.698451 | 4.49462 | -1.698571 |  |  | 300 | 300 | -0.649995 | 0 |  | 0.08 | 0.07920792 | 11.2 |  |  |  | 7648 | 70.3881 | 21.74933 | 69.9462 | -0.4419 | 70 | 28.60509 |  | 188.3399 | 207.8503 | 0 |  | 185.05 | 185.3651
28.11.2022 12:37:55 | 02:07:30 | 7650 | 178.2586 | 0 |  | 2.24394e-06 |  |  | 62.47178 | -11.65886 | 0 |  | 0.15027 | 0.06059274 | 0 |  | 0.11934 | 0.117 | 188.39411 | 0 |  | 2.95171 | 2.683373 | 0 |  | 0.04279 | 0.03464777 | 0.001797604 | 0 | -1.69352 | 4.4946 | -1.691723 |  |  | 301 | 300 | -0.699995 | 0 |  | 0.08 | 0.07920792 | 11.2 |  |  |  | 7650 | 70.3881 | 21.74933 | 69.946 | -0.4421 | 70 | 28.62489 | 177.0763 | 188.3399 | 207.93 | 0 |  | 185.05 | 185.3651
28.11.2022 12:37:57 | 02:07:32 | 7652 | 178.2957 | 0 |  | 2.69273e-06 |  |  | 62.47239 | -11.66226 | 0 |  | 0.15027 | 0.06059274 | 0 |  | 0.11934 | 0.117 | 188.39411 | 0 |  | 2.95171 | 2.683373 | 0 |  | 0.04279 | 0.03464777 | 0.002157126 | 0 | -1.704559 | 4.49462 | -1.702401 |  |  | 299 | 300 | -0.699995 | 0 |  | 0.08 | 0.07920792 | 11.2 |  |  |  | 7652 | 70.3881 | 21.75034 | 69.9462 | -0.4419 | 70 | 28.65466 | 178.2598 | 188.3399 | 207.9973 | 0 |  | 185.05 | 185.3651
28.11.2022 12:37:59 | 02:07:34 | 7654 | 178.3396 | 0 |  | 6.65702e-06 |  |  | 62.4728 | -11.66567 | 0 |  | 0.15027 | 0.06059274 | 0 |  | 0.11934 | 0.117 | 188.39411 | 0 |  | 2.95171 | 2.683373 | 0 |  | 0.04279 | 0.03464777 | 0.005332889 | 0 | -1.71858 | 4.49464 | -1.713247 |  |  | 300 | 300 | -0.649995 | 0 |  | 0.08 | 0.07920792 | 11.2 |  |  |  | 7654 | 70.3784 | 21.75084 | 69.9464 | -0.432 | 70 | 28.64257 | 183.0612 | 188.3399 | 208.0766 | 0 |  | 185.05 | 185.3651
28.11.2022 12:38:01 | 02:07:36 | 7656 | 178.3396 | 0 |  | 8.52697e-06 |  |  | 62.47137 | -11.66911 | 0 |  | 0.15027 | 0.06059274 | 0 |  | 0.11934 | 0.117 | 188.39411 | 0 |  | 2.95171 | 2.683373 | 0 |  | 0.04279 | 0.03464777 | 0.006830892 | 0 | -1.726671 | 4.49462 | -1.71984 |  |  | 300 | 300 | -0.649995 | 0 |  | 0.08 | 0.07920792 | 11.2 |  |  |  | 7656 | 70.3881 | 21.74984 | 69.9462 | -0.4419 | 70 | 28.6453 |  | 188.3399 | 208.0766 | 0 |  | 185.05 | 185.3651
28.11.2022 12:38:03 | 02:07:38 | 7658 | 178.3799 | 0 |  | 9.64894e-06 |  |  | 62.47239 | -11.67256 | 0 |  | 0.15027 | 0.06059274 | 0 |  | 0.11934 | 0.117 | 188.39411 | 0 |  | 2.95171 | 2.683373 | 0 |  | 0.04279 | 0.03464777 | 0.007729694 | 0 | -1.744285 | 4.49464 | -1.736556 |  |  | 300 | 300 | -0.649995 | 0 |  | 0.08 | 0.07920792 | 11.2 |  |  |  | 7658 | 70.3784 | 21.74933 | 69.9464 | -0.432 | 70 | 28.65087 | 185.7572 | 188.3399 | 208.1496 | 0 |  | 185.05 | 185.3651
28.11.2022 12:38:05 | 02:07:40 | 7660 | 178.4145 | 0 |  | 6.50743e-06 |  |  | 62.47382 | -11.67602 | 0 |  | 0.15027 | 0.06059274 | 0 |  | 0.11934 | 0.117 | 188.39411 | 0 |  | 2.95171 | 2.683373 | 0 |  | 0.04279 | 0.03464777 | 0.005213054 | 0 | -1.725917 | 4.49456 | -1.720704 |  |  | 300 | 300 | -0.649995 | 0 |  | 0.08 | 0.07920792 | 11.2 |  |  |  | 7660 | 70.3784 | 21.74933 | 69.9456 | -0.4328 | 70 | 28.64553 | 183.4866 | 188.3399 | 208.2123 | 0 |  | 185.05 | 185.3651
28.11.2022 12:38:07 | 02:07:42 | 7662 | 178.4145 | 0 |  | 7.5546e-06 |  |  | 62.4728 | -11.67942 | 0 |  | 0.15027 | 0.06059274 | 0 |  | 0.11934 | 0.117 | 188.39411 | 0 |  | 2.95171 | 2.683373 | 0 |  | 0.04279 | 0.03464777 | 0.006051934 | 0 | -1.687264 | 4.49464 | -1.681212 |  |  | 300 | 300 | -0.649995 | 0 |  | 0.08 | 0.07920792 | 11.2 |  |  |  | 7662 | 70.3784 | 21.74933 | 69.9464 | -0.432 | 70 | 28.65289 |  | 188.3399 | 208.2123 | 0 |  | 185.05 | 185.3651
28.11.2022 12:38:09 | 02:07:44 | 7664 | 178.4557 | 0 |  | 8.52697e-06 |  |  | 62.47239 | -11.6828 | 0 |  | 0.15027 | 0.06059274 | 0 |  | 0.11934 | 0.117 | 188.39411 | 0 |  | 2.95171 | 2.683373 | 0 |  | 0.04279 | 0.03464777 | 0.006830892 | 0 | -1.706802 | 4.49462 | -1.699971 |  |  | 300 | 300 | -0.649995 | 0 |  | 0.08 | 0.07920792 | 11.2 |  |  |  | 7664 | 70.3881 | 21.74984 | 69.9462 | -0.4419 | 70 | 28.62525 | 178.3343 | 188.3399 | 208.2868 | 0 |  | 185.05 | 185.3651
28.11.2022 12:38:11 | 02:07:46 | 7666 | 178.4931 | 0 |  | 6.28303e-06 |  |  | 62.4728 | -11.68618 | 0 |  | 0.15027 | 0.06059274 | 0 |  | 0.11934 | 0.117 | 188.39411 | 0 |  | 2.95171 | 2.683373 | 0 |  | 0.04279 | 0.03464777 | 0.005033289 | 0 | -1.685295 | 4.49462 | -1.680261 |  |  | 301 | 300 | -0.699995 | 0 |  | 0.08 | 0.07920792 | 11.2 |  |  |  | 7666 | 70.3881 | 21.75084 | 69.9462 | -0.4419 | 70 | 28.62857 | 176.0503 | 188.3399 | 208.3545 | 0 |  | 185.05 | 185.3651
28.11.2022 12:38:13 | 02:07:48 | 7668 | 178.5262 | 0 |  | 7.18061e-06 |  |  | 62.4728 | -11.68955 | 0 |  | 0.15027 | 0.06059274 | 0 |  | 0.11934 | 0.117 | 188.39411 | 0 |  | 2.95171 | 2.683373 | 0 |  | 0.04279 | 0.03464777 | 0.005752333 | 0 | -1.692787 | 4.4946 | -1.687035 |  |  | 299 | 300 | -0.699995 | 0 |  | 0.08 | 0.07920792 | 11.2 |  |  |  | 7668 | 70.3881 | 21.75185 | 69.946 | -0.4421 | 70 | 28.53333 | 176.7343 | 188.3399 | 208.4145 | 0 |  | 185.05 | 185.3651
28.11.2022 12:38:15 | 02:07:50 | 7670 | 178.5656 | 0 |  | 1.15937e-05 |  |  | 62.4728 | -11.69293 | 0 |  | 0.15027 | 0.06059274 | 0 |  | 0.11934 | 0.117 | 188.39411 | 0 |  | 2.95171 | 2.683373 | 0 |  | 0.04279 | 0.03464777 | 0.009287627 | 0 | -1.706338 | 4.49464 | -1.69705 |  |  | 300 | 300 | -0.649995 | 0 |  | 0.08 | 0.07920792 | 11.2 |  |  |  | 7670 | 70.3881 | 21.75135 | 69.9464 | -0.4417 | 70 | 28.50617 | 178.2426 | 188.3399 | 208.4859 | 0 |  | 185.05 | 185.3651
28.11.2022 12:38:17 | 02:07:52 | 7672 | 178.6051 | 0 |  | 7.4798e-06 |  |  | 62.47382 | -11.69635 | 0 |  | 0.15027 | 0.06059274 | 0 |  | 0.11934 | 0.117 | 188.39411 | 0 |  | 2.95171 | 2.683373 | 0 |  | 0.04279 | 0.03464777 | 0.005992012 | 0 | -1.726488 | 4.4946 | -1.720496 |  |  | 300 | 300 | -0.649995 | 0 |  | 0.08 | 0.07920792 | 11.2 |  |  |  | 7672 | 70.3881 | 21.75185 | 69.946 | -0.4421 | 70 | 28.47569 | 180.1733 | 188.3399 | 208.5572 | 0 |  | 185.05 | 185.3651
28.11.2022 12:38:19 | 02:07:54 | 7674 | 178.6418 | 0 |  | 9.49935e-06 |  |  | 62.47443 | -11.69978 | 0 |  | 0.15027 | 0.06059274 | 0 |  | 0.11934 | 0.117 | 188.39411 | 0 |  | 2.95171 | 2.683373 | 0 |  | 0.04279 | 0.03464777 | 0.007609859 | 0 | -1.717993 | 4.49464 | -1.710383 |  |  | 300 | 300 | -0.649995 | 0 |  | 0.08 | 0.07920792 | 11.2 |  |  |  | 7674 | 70.3784 | 21.75135 | 69.9464 | -0.432 | 70 | 28.43559 | 182.689 | 188.3399 | 208.6238 | 0 |  | 185.05 | 185.3651
28.11.2022 12:38:21 | 02:07:56 | 7676 | 178.6793 | 0 |  | 2.24394e-06 |  |  | 62.47638 | -11.70324 | 0 |  | 0.15027 | 0.06059274 | 0 |  | 0.11934 | 0.117 | 188.39411 | 0 |  | 2.95171 | 2.683373 | 0 |  | 0.04279 | 0.03464777 | 0.001797604 | 0 | -1.745747 | 4.49458 | -1.74395 |  |  | 301 | 300 | -0.699995 | 0 |  | 0.08 | 0.07920792 | 11.2 |  |  |  | 7676 | 70.3784 | 21.75084 | 69.9458 | -0.4326 | 70 | 28.42705 | 185.3901 | 188.3399 | 208.6916 | 0 |  | 185.05 | 185.3651
28.11.2022 12:38:23 | 02:07:58 | 7678 | 178.6793 | 0 |  | 3.9643e-06 |  |  | 62.47535 | -11.70673 | 0 |  | 0.15027 | 0.06059274 | 0 |  | 0.11934 | 0.117 | 188.39411 | 0 |  | 2.95171 | 2.683373 | 0 |  | 0.04279 | 0.03464777 | 0.003175771 | 0 | -1.755549 | 4.49464 | -1.752374 |  |  | 299 | 300 | -0.699995 | 0 |  | 0.08 | 0.07920792 | 11.2 |  |  |  | 7678 | 70.3784 | 21.75135 | 69.9464 | -0.432 | 70 | 28.40049 |  | 188.3399 | 208.6916 | 0 |  | 185.05 | 185.3651
28.11.2022 12:38:25 | 02:08:00 | 7680 | 178.7192 | 0 |  | -1.64556e-06 |  |  | 62.47178 | -11.71024 | 0 |  | 0.15027 | 0.06059274 | 0 |  | 0.11934 | 0.117 | 188.39411 | 0 |  | 2.95171 | 2.683373 | 0 |  | 0.04279 | 0.03464777 | -0.001318246 | 0 | -1.755293 | 4.4946 | -1.756611 |  |  | 300 | 300 | -0.649995 | 0 |  | 0.08 | 0.07920792 | 11.2 |  |  |  | 7680 | 70.3784 | 21.75034 | 69.946 | -0.4324 | 70 | 28.40665 | 186.433 | 188.3399 | 208.7638 | 0 |  | 185.05 | 185.3651
28.11.2022 12:38:27 | 02:08:02 | 7682 | 178.7192 | 0 |  | 1.12197e-06 |  |  | 62.47076 | -11.71373 | 0 |  | 0.15027 | 0.06059274 | 0 |  | 0.11934 | 0.117 | 188.39411 | 0 |  | 2.95171 | 2.683373 | 0 |  | 0.04279 | 0.03464777 | 0.0008988018 | 0 | -1.727399 | 4.49464 | -1.7265 |  |  | 300 | 300 | -0.649995 | 0 |  | 0.08 | 0.07920792 | 11.2 |  |  |  | 7682 | 70.3784 | 21.75084 | 69.9464 | -0.432 | 70 | 28.38044 |  | 188.3399 | 208.7638 | 0 |  | 185.05 | 185.3651
28.11.2022 12:38:29 | 02:08:04 | 7684 | 178.7192 | 0 |  | -6.73182e-07 |  |  | 62.47137 | -11.71717 | 0 |  | 0.15027 | 0.06059274 | 0 |  | 0.11934 | 0.117 | 188.39411 | 0 |  | 2.95171 | 2.683373 | 0 |  | 0.04279 | 0.03464777 | -0.0005392811 | 0 | -1.712493 | 4.49462 | -1.713032 |  |  | 300 | 300 | -0.649995 | 0 |  | 0.08 | 0.07920792 | 11.2 |  |  |  | 7684 | 70.3784 | 21.75135 | 69.9462 | -0.4322 | 70 | 28.36977 |  | 188.3399 | 208.7638 | 0 |  | 185.05 | 185.3651
28.11.2022 12:38:31 | 02:08:06 | 7686 | 178.7554 | 0 |  | -2.24394e-06 |  |  | 62.47137 | -11.7206 | 0 |  | 0.15027 | 0.06059274 | 0 |  | 0.11934 | 0.117 | 188.39411 | 0 |  | 2.95171 | 2.683373 | 0 |  | 0.04279 | 0.03464777 | -0.001797604 | 0 | -1.715866 | 4.4946 | -1.717664 |  |  | 300 | 300 | -0.649995 | 0 |  | 0.08 | 0.07920792 | 11.2 |  |  |  | 7686 | 70.3784 | 21.75185 | 69.946 | -0.4324 | 70 | 28.37486 | 182.2084 | 188.3399 | 208.8294 | 0 |  | 185.05 | 185.3651
28.11.2022 12:38:33 | 02:08:08 | 7688 | 178.7909 | 0 |  | -1.34637e-06 |  |  | 62.47178 | -11.72403 | 0 |  | 0.15027 | 0.06059274 | 0 |  | 0.11934 | 0.117 | 188.39411 | 0 |  | 2.95171 | 2.683373 | 0 |  | 0.04279 | 0.03464777 | -0.001078567 | 0 | -1.718064 | 4.4946 | -1.719143 |  |  | 300 | 300 | -0.649995 | 0 |  | 0.08 | 0.07920792 | 11.2 |  |  |  | 7688 | 70.3784 | 21.75185 | 69.946 | -0.4324 | 70 | 28.35518 | 182.4057 | 188.3399 | 208.8936 | 0 |  | 185.05 | 185.3651
28.11.2022 12:38:35 | 02:08:10 | 7690 | 178.8258 | 0 |  | -5.98384e-07 |  |  | 62.47239 | -11.72746 | 0 |  | 0.15027 | 0.06059274 | 0 |  | 0.11934 | 0.117 | 188.39411 | 0 |  | 2.95171 | 2.683373 | 0 |  | 0.04279 | 0.03464777 | -0.000479361 | 0 | -1.70892 | 4.49462 | -1.709399 |  |  | 300 | 300 | -0.649995 | 0 |  | 0.08 | 0.07920792 | 11.2 |  |  |  | 7690 | 70.3784 | 21.75034 | 69.9462 | -0.4322 | 70 | 28.36822 | 181.4682 | 188.3399 | 208.9568 | 0 |  | 185.05 | 185.3651
28.11.2022 12:38:37 | 02:08:12 | 7692 | 178.8607 | 0 |  | 2.99192e-07 |  |  | 62.47535 | -11.73086 | 0 |  | 0.15027 | 0.06059274 | 0 |  | 0.11934 | 0.117 | 188.39411 | 0 |  | 2.95171 | 2.683373 | 0 |  | 0.04279 | 0.03464777 | 0.0002396805 | 0 | -1.69262 | 4.4946 | -1.692381 |  |  | 301 | 300 | -0.699995 | 0 |  | 0.08 | 0.07920792 | 11.2 |  |  |  | 7692 | 70.3784 | 21.75286 | 69.946 | -0.4324 | 70 | 28.35186 | 179.6341 | 188.3399 | 209.02 | 0 |  | 185.05 | 185.3651
28.11.2022 12:38:39 | 02:08:14 | 7694 | 178.8919 | 0 |  | -5.08627e-06 |  |  | 62.47699 | -11.73427 | 0 |  | 0.15027 | 0.06059274 | 0 |  | 0.11934 | 0.117 | 188.39411 | 0 |  | 2.95171 | 2.683373 | 0 |  | 0.04279 | 0.03464777 | -0.004074573 | 0 | -1.708816 | 4.49462 | -1.712891 |  |  | 299 | 300 | -0.699995 | 0 |  | 0.08 | 0.07920792 | 11.2 |  |  |  | 7694 | 70.3784 | 21.75236 | 69.9462 | -0.4322 | 70 | 28.36585 | 181.3902 | 188.3399 | 209.0765 | 0 |  | 185.05 | 185.3651
28.11.2022 12:38:41 | 02:08:16 | 7696 | 178.923 | 0 |  | -1.64556e-06 |  |  | 62.47638 | -11.73769 | 0 |  | 0.15027 | 0.06059274 | 0 |  | 0.11934 | 0.117 | 188.39411 | 0 |  | 2.95171 | 2.683373 | 0 |  | 0.04279 | 0.03464777 | -0.001318246 | 0 | -1.709843 | 4.49462 | -1.711162 |  |  | 300 | 300 | -0.649995 | 0 |  | 0.08 | 0.07920792 | 11.2 |  |  |  | 7696 | 70.3688 | 21.75286 | 69.9462 | -0.4226 | 70 | 28.3757 | 184.8372 | 188.3399 | 209.1328 | 0 |  | 185.05 | 185.3651
28.11.2022 12:38:43 | 02:08:18 | 7698 | 178.9535 | 0 |  | -2.69273e-06 |  |  | 62.47638 | -11.7411 | 0 |  | 0.15027 | 0.06059274 | 0 |  | 0.11934 | 0.117 | 188.39411 | 0 |  | 2.95171 | 2.683373 | 0 |  | 0.04279 | 0.03464777 | -0.002157126 | 0 | -1.697369 | 4.4946 | -1.699526 |  |  | 300 | 300 | -0.649995 | 0 |  | 0.08 | 0.07920792 | 11.2 |  |  |  | 7698 | 70.3784 | 21.75286 | 69.946 | -0.4324 | 70 | 28.36063 | 180.0447 | 188.3399 | 209.1879 | 0 |  | 185.05 | 185.3651
28.11.2022 12:38:45 | 02:08:20 | 7700 | 178.9894 | 0 |  | -7.7042e-06 |  |  | 62.4775 | -11.7445 | 0 |  | 0.15027 | 0.06059274 | 0 |  | 0.11934 | 0.117 | 188.39411 | 0 |  | 2.95171 | 2.683373 | 0 |  | 0.04279 | 0.03464777 | -0.006171777 | 0 | -1.694555 | 4.49456 | -1.700727 |  |  | 300 | 300 | -0.649995 | 0 |  | 0.08 | 0.07920792 | 11.2 |  |  |  | 7700 | 70.3784 | 21.75286 | 69.9456 | -0.4328 | 70 | 28.36668 | 179.5738 | 188.3399 | 209.2529 | 0 |  | 185.05 | 185.3651
28.11.2022 12:38:47 | 02:08:22 | 7702 | 179.0252 | 0 |  | -1.15189e-05 |  |  | 62.47852 | -11.7479 | 0 |  | 0.15027 | 0.06059274 | 0 |  | 0.11934 | 0.117 | 188.39411 | 0 |  | 2.95171 | 2.683373 | 0 |  | 0.04279 | 0.03464777 | -0.009227705 | 0 | -1.682943 | 4.49458 | -1.69217 |  |  | 300 | 300 | -0.649995 | 0 |  | 0.08 | 0.07920792 | 11.2 |  |  |  | 7702 | 70.3784 | 21.75488 | 69.9458 | -0.4326 | 70 | 28.34937 | 178.3752 | 188.3399 | 209.3178 | 0 |  | 185.05 | 185.3651
28.11.2022 12:38:49 | 02:08:24 | 7704 | 179.0252 | 0 |  | -7.33021e-06 |  |  | 62.4775 | -11.75128 | 0 |  | 0.15027 | 0.06059274 | 0 |  | 0.11934 | 0.117 | 188.39411 | 0 |  | 2.95171 | 2.683373 | 0 |  | 0.04279 | 0.03464777 | -0.005872177 | 0 | -1.68792 | 4.49462 | -1.693792 |  |  | 300 | 300 | -0.649995 | 0 |  | 0.08 | 0.07920792 | 11.2 |  |  |  | 7704 | 70.3881 | 21.75337 | 69.9462 | -0.4419 | 70 | 28.43488 |  | 188.3399 | 209.3178 | 0 |  | 185.05 | 185.3651
28.11.2022 12:38:51 | 02:08:26 | 7706 | 179.0252 | 0 |  | -1.06962e-05 |  |  | 62.47852 | -11.75468 | 0 |  | 0.15027 | 0.06059274 | 0 |  | 0.11934 | 0.117 | 188.39411 | 0 |  | 2.95171 | 2.683373 | 0 |  | 0.04279 | 0.03464777 | -0.008568647 | 0 | -1.692908 | 4.49458 | -1.701477 |  |  | 300 | 300 | -0.649995 | 0 |  | 0.08 | 0.07920792 | 11.2 |  |  |  | 7706 | 70.3881 | 21.75337 | 69.9458 | -0.4423 | 70 | 28.4541 |  | 188.3399 | 209.3178 | 0 |  | 185.05 | 185.3651
28.11.2022 12:38:53 | 02:08:28 | 7708 | 179.0596 | 0 |  | -1.38377e-05 |  |  | 62.48108 | -11.75811 | 0 |  | 0.15027 | 0.06059274 | 0 |  | 0.11934 | 0.117 | 188.39411 | 0 |  | 2.95171 | 2.683373 | 0 |  | 0.04279 | 0.03464777 | -0.01108528 | 0 | -1.722305 | 4.49454 | -1.73339 |  |  | 300 | 300 | -0.649995 | 0 |  | 0.08 | 0.07920792 | 11.2 |  |  |  | 7708 | 70.3881 | 21.75438 | 69.9454 | -0.4427 | 70 | 28.43725 | 179.0801 | 188.3399 | 209.38 | 0 |  | 185.05 | 185.3651
28.11.2022 12:38:55 | 02:08:30 | 7710 | 179.0934 | 0 |  | -2.01207e-05 |  |  | 62.48056 | -11.7616 | 0 |  | 0.15027 | 0.06059274 | 0 |  | 0.11934 | 0.117 | 188.39411 | 0 |  | 2.95171 | 2.683373 | 0 |  | 0.04279 | 0.03464777 | -0.01611854 | 0 | -1.733653 | 4.49456 | -1.749772 |  |  | 300 | 300 | -0.649995 | 0 |  | 0.08 | 0.07920792 | 11.2 |  |  |  | 7710 | 70.3881 | 21.75438 | 69.9456 | -0.4425 | 70 | 28.46192 | 180.2933 | 188.3399 | 209.4412 | 0 |  | 185.05 | 185.3651
28.11.2022 12:38:57 | 02:08:32 | 7712 | 179.0934 | 0 |  | -1.5558e-05 |  |  | 62.48312 | -11.76508 | 0 |  | 0.15027 | 0.06059274 | 0 |  | 0.11934 | 0.117 | 188.39411 | 0 |  | 2.95171 | 2.683373 | 0 |  | 0.04279 | 0.03464777 | -0.0124634 | 0 | -1.72612 | 4.4946 | -1.738583 |  |  | 300 | 300 | -0.649995 | 0 |  | 0.08 | 0.07920792 | 11.2 |  |  |  | 7712 | 70.3881 | 21.75387 | 69.946 | -0.4421 | 70 | 28.47794 |  | 188.3399 | 209.4412 | 0 |  | 185.05 | 185.3651
28.11.2022 12:38:59 | 02:08:34 | 7714 | 179.126 | 0 |  | -1.5558e-05 |  |  | 62.48567 | -11.76857 | 0 |  | 0.15027 | 0.06059274 | 0 |  | 0.11934 | 0.117 | 188.39411 | 0 |  | 2.95171 | 2.683373 | 0 |  | 0.04279 | 0.03464777 | -0.0124634 | 0 | -1.73291 | 4.4946 | -1.745374 |  |  | 300 | 300 | -0.649995 | 0 |  | 0.08 | 0.07920792 | 11.2 |  |  |  | 7714 | 70.3881 | 21.75589 | 69.946 | -0.4421 | 70 | 28.52052 | 180.3175 | 188.3399 | 209.5002 | 0 |  | 185.05 | 185.3651
28.11.2022 12:39:01 | 02:08:36 | 7716 | 179.1533 | 0 |  | -1.01726e-05 |  |  | 62.48669 | -11.77205 | 0 |  | 0.15027 | 0.06059274 | 0 |  | 0.11934 | 0.117 | 188.39411 | 0 |  | 2.95171 | 2.683373 | 0 |  | 0.04279 | 0.03464777 | -0.008149194 | 0 | -1.723427 | 4.4946 | -1.731577 |  |  | 300 | 300 | -0.649995 | 0 |  | 0.08 | 0.07920792 | 11.2 |  |  |  | 7716 | 70.3881 | 21.7564 | 69.946 | -0.4421 | 70 | 28.55717 | 179.3035 | 188.3399 | 209.5496 | 0 |  | 185.05 | 185.3651
28.11.2022 12:39:03 | 02:08:38 | 7718 | 179.1876 | 0 |  | -9.27495e-06 |  |  | 62.48465 | -11.7755 | 0 |  | 0.15027 | 0.06059274 | 0 |  | 0.11934 | 0.117 | 188.39411 | 0 |  | 2.95171 | 2.683373 | 0 |  | 0.04279 | 0.03464777 | -0.007430094 | 0 | -1.715686 | 4.49458 | -1.723116 |  |  | 300 | 300 | -0.649995 | 0 |  | 0.08 | 0.07920792 | 11.2 |  |  |  | 7718 | 70.3881 | 21.75438 | 69.9458 | -0.4423 | 70 | 28.56666 | 178.3974 | 188.3399 | 209.6117 | 0 |  | 185.05 | 185.3651
28.11.2022 12:39:05 | 02:08:40 | 7720 | 179.2168 | 0 |  | -1.17433e-05 |  |  | 62.48516 | -11.77894 | 0 |  | 0.15027 | 0.06059274 | 0 |  | 0.11934 | 0.117 | 188.39411 | 0 |  | 2.95171 | 2.683373 | 0 |  | 0.04279 | 0.03464777 | -0.009407471 | 0 | -1.705883 | 4.49456 | -1.715291 |  |  | 300 | 300 | -0.649995 | 0 |  | 0.08 | 0.07920792 | 11.2 |  |  |  | 7720 | 70.3881 | 21.75589 | 69.9456 | -0.4425 | 70 | 28.61766 | 177.2831 | 188.3399 | 209.6646 | 0 |  | 185.05 | 185.3651
28.11.2022 12:39:07 | 02:08:42 | 7722 | 179.2168 | 0 |  | -1.33889e-05 |  |  | 62.48567 | -11.78239 | 0 |  | 0.15027 | 0.06059274 | 0 |  | 0.11934 | 0.117 | 188.39411 | 0 |  | 2.95171 | 2.683373 | 0 |  | 0.04279 | 0.03464777 | -0.01072575 | 0 | -1.723545 | 4.49456 | -1.734271 |  |  | 300 | 300 | -0.649995 | 0 |  | 0.08 | 0.07920792 | 11.2 |  |  |  | 7722 | 70.3881 | 21.75438 | 69.9456 | -0.4425 | 70 | 28.62691 |  | 188.3399 | 209.6646 | 0 |  | 185.05 | 185.3651
28.11.2022 12:39:09 | 02:08:44 | 7724 | 179.2417 | 0 |  | -1.45856e-05 |  |  | 62.48414 | -11.78585 | 0 |  | 0.15027 | 0.06059274 | 0 |  | 0.11934 | 0.117 | 188.39411 | 0 |  | 2.95171 | 2.683373 | 0 |  | 0.04279 | 0.03464777 | -0.01168442 | 0 | -1.712413 | 4.49454 | -1.724097 |  |  | 300 | 300 | -0.649995 | 0 |  | 0.08 | 0.07920792 | 11.2 |  |  |  | 7724 | 70.3881 | 21.7564 | 69.9454 | -0.4427 | 70 | 28.65016 | 177.8707 | 188.3399 | 209.7097 | 0 |  | 185.05 | 185.3651
28.11.2022 12:39:11 | 02:08:46 | 7726 | 179.269 | 0 |  | -1.5184e-05 |  |  | 62.48567 | -11.78931 | 0 |  | 0.15027 | 0.06059274 | 0 |  | 0.11934 | 0.117 | 188.39411 | 0 |  | 2.95171 | 2.683373 | 0 |  | 0.04279 | 0.03464777 | -0.01216379 | 0 | -1.727354 | 4.49456 | -1.739518 |  |  | 300 | 300 | -0.649995 | 0 |  | 0.08 | 0.07920792 | 11.2 |  |  |  | 7726 | 70.3881 | 21.7574 | 69.9456 | -0.4425 | 70 | 28.66949 | 179.4622 | 188.3399 | 209.7591 | 0 |  | 185.05 | 185.3651
28.11.2022 12:39:13 | 02:08:48 | 7728 | 179.269 | 0 |  | -1.09205e-05 |  |  | 62.48772 | -11.79278 | 0 |  | 0.15027 | 0.06059274 | 0 |  | 0.11934 | 0.117 | 188.39411 | 0 |  | 2.95171 | 2.683373 | 0 |  | 0.04279 | 0.03464777 | -0.008748332 | 0 | -1.720677 | 4.49458 | -1.729425 |  |  | 300 | 300 | -0.649995 | 0 |  | 0.08 | 0.07920792 | 11.2 |  |  |  | 7728 | 70.3881 | 21.75589 | 69.9458 | -0.4423 | 70 | 28.67495 |  | 188.3399 | 209.7591 | 0 |  | 185.05 | 185.3651
28.11.2022 12:39:15 | 02:08:50 | 7730 | 179.2935 | 0 |  | -6.58223e-06 |  |  | 62.48721 | -11.79624 | 0 |  | 0.15027 | 0.06059274 | 0 |  | 0.11934 | 0.117 | 188.39411 | 0 |  | 2.95171 | 2.683373 | 0 |  | 0.04279 | 0.03464777 | -0.005272976 | 0 | -1.724054 | 4.49458 | -1.729327 |  |  | 300 | 300 | -0.649995 | 0 |  | 0.08 | 0.07920792 | 11.2 |  |  |  | 7730 | 70.3784 | 21.7564 | 69.9458 | -0.4326 | 70 | 28.69179 | 182.4592 | 188.3399 | 209.8034 | 0 |  | 185.05 | 185.3651
28.11.2022 12:39:17 | 02:08:52 | 7732 | 179.3242 | 0 |  | -6.80662e-06 |  |  | 62.48618 | -11.7997 | 0 |  | 0.15027 | 0.06059274 | 0 |  | 0.11934 | 0.117 | 188.39411 | 0 |  | 2.95171 | 2.683373 | 0 |  | 0.04279 | 0.03464777 | -0.005452733 | 0 | -1.729188 | 4.49454 | -1.734641 |  |  | 300 | 300 | -0.649995 | 0 |  | 0.08 | 0.07920792 | 11.2 |  |  |  | 7732 | 70.3881 | 21.7569 | 69.9454 | -0.4427 | 70 | 28.67388 | 179.5305 | 188.3399 | 209.8591 | 0 |  | 185.05 | 185.3651
28.11.2022 12:39:19 | 02:08:54 | 7734 | 179.3577 | 0 |  | -5.53505e-06 |  |  | 62.48823 | -11.80318 | 0 |  | 0.15027 | 0.06059274 | 0 |  | 0.11934 | 0.117 | 188.39411 | 0 |  | 2.95171 | 2.683373 | 0 |  | 0.04279 | 0.03464777 | -0.004434088 | 0 | -1.739599 | 4.4946 | -1.744033 |  |  | 300 | 300 | -0.649995 | 0 |  | 0.08 | 0.07920792 | 11.2 |  |  |  | 7734 | 70.3784 | 21.75841 | 69.946 | -0.4324 | 70 | 28.66451 | 184.1083 | 188.3399 | 209.9196 | 0 |  | 185.05 | 185.3651
28.11.2022 12:39:21 | 02:08:56 | 7736 | 179.3841 | 0 |  | -2.99192e-06 |  |  | 62.4918 | -11.80667 | 0 |  | 0.15027 | 0.06059274 | 0 |  | 0.11934 | 0.117 | 188.39411 | 0 |  | 2.95171 | 2.683373 | 0 |  | 0.04279 | 0.03464777 | -0.002396805 | 0 | -1.742483 | 4.4946 | -1.74488 |  |  | 300 | 300 | -0.649995 | 0 |  | 0.08 | 0.07920792 | 11.2 |  |  |  | 7736 | 70.3784 | 21.75942 | 69.946 | -0.4324 | 70 | 28.62324 | 184.3863 | 188.3399 | 209.9675 | 0 |  | 185.05 | 185.3651
28.11.2022 12:39:23 | 02:08:58 | 7738 | 179.4138 | 0 |  | 2.24394e-06 |  |  | 62.4918 | -11.81014 | 0 |  | 0.15027 | 0.06059274 | 0 |  | 0.11934 | 0.117 | 188.39411 | 0 |  | 2.95171 | 2.683373 | 0 |  | 0.04279 | 0.03464777 | 0.001797604 | 0 | -1.732772 | 4.49458 | -1.730974 |  |  | 300 | 300 | -0.649995 | 0 |  | 0.08 | 0.07920792 | 11.2 |  |  |  | 7738 | 70.3784 | 21.75841 | 69.9458 | -0.4326 | 70 | 28.59097 | 183.2588 | 188.3399 | 210.0212 | 0 |  | 185.05 | 185.3651
28.11.2022 12:39:25 | 02:09:00 | 7740 | 179.4422 | 0 |  | 3.44071e-06 |  |  | 62.49078 | -11.81362 | 0 |  | 0.15027 | 0.06059274 | 0 |  | 0.11934 | 0.117 | 188.39411 | 0 |  | 2.95171 | 2.683373 | 0 |  | 0.04279 | 0.03464777 | 0.002756327 | 0 | -1.742475 | 4.49458 | -1.739719 |  |  | 300 | 300 | -0.649995 | 0 |  | 0.08 | 0.07920792 | 11.2 |  |  |  | 7740 | 70.3784 | 21.75993 | 69.9458 | -0.4326 | 70 | 28.6313 | 184.2559 | 188.3399 | 210.0727 | 0 |  | 185.05 | 185.3651
28.11.2022 12:39:27 | 02:09:02 | 7742 | 179.4692 | 0 |  | 2.54314e-06 |  |  | 62.49231 | -11.81708 | 0 |  | 0.15027 | 0.06059274 | 0 |  | 0.11934 | 0.117 | 188.39411 | 0 |  | 2.95171 | 2.683373 | 0 |  | 0.04279 | 0.03464777 | 0.002037291 | 0 | -1.725961 | 4.4946 | -1.723924 |  |  | 300 | 300 | -0.649995 | 0 |  | 0.08 | 0.07920792 | 11.2 |  |  |  | 7742 | 70.3784 | 21.75942 | 69.946 | -0.4324 | 70 | 28.59928 | 182.5515 | 188.3399 | 210.1215 | 0 |  | 185.05 | 185.3651
28.11.2022 12:39:29 | 02:09:04 | 7744 | 179.4692 | 0 |  | -1.57076e-06 |  |  | 62.49538 | -11.82053 | 0 |  | 0.15027 | 0.06059274 | 0 |  | 0.11934 | 0.117 | 188.39411 | 0 |  | 2.95171 | 2.683373 | 0 |  | 0.04279 | 0.03464777 | -0.001258324 | 0 | -1.727234 | 4.49456 | -1.728492 |  |  | 300 | 300 | -0.649995 | 0 |  | 0.08 | 0.07920792 | 11.2 |  |  |  | 7744 | 70.3784 | 21.75993 | 69.9456 | -0.4328 | 70 | 28.57828 |  | 188.3399 | 210.1215 | 0 |  | 185.05 | 185.3651
28.11.2022 12:39:31 | 02:09:06 | 7746 | 179.4692 | 0 |  | -3.21632e-06 |  |  | 62.49793 | -11.82396 | 0 |  | 0.15027 | 0.06059274 | 0 |  | 0.11934 | 0.117 | 188.39411 | 0 |  | 2.95171 | 2.683373 | 0 |  | 0.04279 | 0.03464777 | -0.00257657 | 0 | -1.700819 | 4.49454 | -1.703395 |  |  | 300 | 300 | -0.649995 | 0 |  | 0.08 | 0.07920792 | 11.2 |  |  |  | 7746 | 70.3784 | 21.75942 | 69.9454 | -0.433 | 70 | 28.54222 |  | 188.3399 | 210.1215 | 0 |  | 185.05 | 185.3651
28.11.2022 12:39:33 | 02:09:08 | 7748 | 179.4965 | 0 |  | -3.51551e-06 |  |  | 62.49793 | -11.82735 | 0 |  | 0.15027 | 0.06059274 | 0 |  | 0.11934 | 0.117 | 188.39411 | 0 |  | 2.95171 | 2.683373 | 0 |  | 0.04279 | 0.03464777 | -0.002816249 | 0 | -1.684304 | 4.49454 | -1.68712 |  |  | 300 | 300 | -0.649995 | 0 |  | 0.08 | 0.07920792 | 11.2 |  |  |  | 7748 | 70.3784 | 21.76043 | 69.9454 | -0.433 | 70 | 28.53522 | 177.9157 | 188.3399 | 210.171 | 0 |  | 185.05 | 185.3651
28.11.2022 12:39:35 | 02:09:10 | 7750 | 179.4965 | 0 |  | -3.21632e-06 |  |  | 62.49998 | -11.83072 | 0 |  | 0.15027 | 0.06059274 | 0 |  | 0.11934 | 0.117 | 188.39411 | 0 |  | 2.95171 | 2.683373 | 0 |  | 0.04279 | 0.03464777 | -0.00257657 | 0 | -1.680578 | 4.49454 | -1.683154 |  |  | 300 | 300 | -0.649995 | 0 |  | 0.08 | 0.07920792 | 11.2 |  |  |  | 7750 | 70.3881 | 21.76043 | 69.9454 | -0.4427 | 70 | 28.48565 |  | 188.3399 | 210.171 | 0 |  | 185.05 | 185.3651
28.11.2022 12:39:37 | 02:09:12 | 7752 | 179.5263 | 0 |  | -2.16915e-06 |  |  | 62.49844 | -11.8341 | 0 |  | 0.15027 | 0.06059274 | 0 |  | 0.11934 | 0.117 | 188.39411 | 0 |  | 2.95171 | 2.683373 | 0 |  | 0.04279 | 0.03464777 | -0.00173769 | 0 | -1.693375 | 4.49456 | -1.695113 |  |  | 300 | 300 | -0.649995 | 0 |  | 0.08 | 0.07920792 | 11.2 |  |  |  | 7752 | 70.3881 | 21.75993 | 69.9456 | -0.4425 | 70 | 28.44769 | 175.6799 | 188.3399 | 210.2249 | 0 |  | 185.05 | 185.3651
28.11.2022 12:39:39 | 02:09:14 | 7754 | 179.5523 | 0 |  | -5.60985e-06 |  |  | 62.49742 | -11.83754 | 0 |  | 0.15027 | 0.06059274 | 0 |  | 0.11934 | 0.117 | 188.39411 | 0 |  | 2.95171 | 2.683373 | 0 |  | 0.04279 | 0.03464777 | -0.004494009 | 0 | -1.733898 | 4.49454 | -1.738392 |  |  | 300 | 300 | -0.649995 | 0 |  | 0.08 | 0.07920792 | 11.2 |  |  |  | 7754 | 70.3881 | 21.76094 | 69.9454 | -0.4427 | 70 | 28.41697 | 179.7909 | 188.3399 | 210.272 | 0 |  | 185.05 | 185.3651
28.11.2022 12:39:41 | 02:09:16 | 7756 | 179.574 | 0 |  | -8.75137e-06 |  |  | 62.49793 | -11.84102 | 0 |  | 0.15027 | 0.06059274 | 0 |  | 0.11934 | 0.117 | 188.39411 | 0 |  | 2.95171 | 2.683373 | 0 |  | 0.04279 | 0.03464777 | -0.007010658 | 0 | -1.734625 | 4.49454 | -1.741636 |  |  | 300 | 300 | -0.649995 | 0 |  | 0.08 | 0.07920792 | 11.2 |  |  |  | 7756 | 70.3881 | 21.76043 | 69.9454 | -0.4427 | 70 | 28.36205 | 179.8445 | 188.3399 | 210.3112 | 0 |  | 185.05 | 185.3651
28.11.2022 12:39:43 | 02:09:18 | 7758 | 179.6002 | 0 |  | -1.17433e-05 |  |  | 62.50049 | -11.84452 | 0 |  | 0.15027 | 0.06059274 | 0 |  | 0.11934 | 0.117 | 188.39411 | 0 |  | 2.95171 | 2.683373 | 0 |  | 0.04279 | 0.03464777 | -0.009407471 | 0 | -1.756879 | 4.49456 | -1.766287 |  |  | 300 | 300 | -0.649995 | 0 |  | 0.08 | 0.07920792 | 11.2 |  |  |  | 7758 | 70.3881 | 21.76195 | 69.9456 | -0.4425 | 70 | 28.34948 | 182.1931 | 188.3399 | 210.3586 | 0 |  | 185.05 | 185.3651
28.11.2022 12:39:45 | 02:09:20 | 7760 | 179.6002 | 0 |  | -1.69044e-05 |  |  | 62.49844 | -11.84806 | 0 |  | 0.15027 | 0.06059274 | 0 |  | 0.11934 | 0.117 | 188.39411 | 0 |  | 2.95171 | 2.683373 | 0 |  | 0.04279 | 0.03464777 | -0.01354199 | 0 | -1.754183 | 4.49452 | -1.767725 |  |  | 300 | 300 | -0.649995 | 0 |  | 0.08 | 0.07920792 | 11.2 |  |  |  | 7760 | 70.3881 | 21.76195 | 69.9452 | -0.4429 | 70 | 28.30986 |  | 188.3399 | 210.3586 | 0 |  | 185.05 | 185.3651
28.11.2022 12:39:47 | 02:09:22 | 7762 | 179.6276 | 0 |  | -1.89987e-05 |  |  | 62.49844 | -11.85158 | 0 |  | 0.15027 | 0.06059274 | 0 |  | 0.11934 | 0.117 | 188.39411 | 0 |  | 2.95171 | 2.683373 | 0 |  | 0.04279 | 0.03464777 | -0.01521972 | 0 | -1.734478 | 4.49452 | -1.749698 |  |  | 300 | 300 | -0.649995 | 0 |  | 0.08 | 0.07920792 | 11.2 |  |  |  | 7762 | 70.3881 | 21.76245 | 69.9452 | -0.4429 | 70 | 28.3005 | 179.7086 | 188.3399 | 210.4083 | 0 |  | 185.05 | 185.3651
28.11.2022 12:39:49 | 02:09:24 | 7764 | 179.654 | 0 |  | -1.80264e-05 |  |  | 62.49793 | -11.85507 | 0 |  | 0.15027 | 0.06059274 | 0 |  | 0.11934 | 0.117 | 188.39411 | 0 |  | 2.95171 | 2.683373 | 0 |  | 0.04279 | 0.03464777 | -0.01444082 | 0 | -1.733881 | 4.49454 | -1.748322 |  |  | 300 | 300 | -0.649995 | 0 |  | 0.08 | 0.07920792 | 11.2 |  |  |  | 7764 | 70.3881 | 21.76397 | 69.9454 | -0.4427 | 70 | 28.30417 | 179.6873 | 188.3399 | 210.4561 | 0 |  | 185.05 | 185.3651
28.11.2022 12:39:51 | 02:09:26 | 7766 | 179.6822 | 0 |  | -2.17663e-05 |  |  | 62.49947 | -11.85857 | 0 |  | 0.15027 | 0.06059274 | 0 |  | 0.11934 | 0.117 | 188.39411 | 0 |  | 2.95171 | 2.683373 | 0 |  | 0.04279 | 0.03464777 | -0.01743682 | 0 | -1.72653 | 4.49454 | -1.743967 |  |  | 300 | 300 | -0.649995 | 0 |  | 0.08 | 0.07920792 | 11.2 |  |  |  | 7766 | 70.3881 | 21.76346 | 69.9454 | -0.4427 | 70 | 28.2999 | 178.8974 | 188.3399 | 210.5071 | 0 |  | 185.05 | 185.3651
28.11.2022 12:39:53 | 02:09:28 | 7768 | 179.7022 | 0 |  | -1.87743e-05 |  |  | 62.50049 | -11.86205 | 0 |  | 0.15027 | 0.06059274 | 0 |  | 0.11934 | 0.117 | 188.39411 | 0 |  | 2.95171 | 2.683373 | 0 |  | 0.04279 | 0.03464777 | -0.01503995 | 0 | -1.729947 | 4.49454 | -1.744987 |  |  | 300 | 300 | -0.649995 | 0 |  | 0.08 | 0.07920792 | 11.2 |  |  |  | 7768 | 70.3881 | 21.76346 | 69.9454 | -0.4427 | 70 | 28.3177 | 179.2315 | 188.3399 | 210.5433 | 0 |  | 185.05 | 185.3651
28.11.2022 12:39:55 | 02:09:30 | 7770 | 179.7293 | 0 |  | -1.45856e-05 |  |  | 62.50304 | -11.86553 | 0 |  | 0.15027 | 0.06059274 | 0 |  | 0.11934 | 0.117 | 188.39411 | 0 |  | 2.95171 | 2.683373 | 0 |  | 0.04279 | 0.03464777 | -0.01168442 | 0 | -1.72148 | 4.49454 | -1.733165 |  |  | 300 | 300 | -0.649995 | 0 |  | 0.08 | 0.07920792 | 11.2 |  |  |  | 7770 | 70.3881 | 21.76497 | 69.9454 | -0.4427 | 70 | 28.33323 | 178.3275 | 188.3399 | 210.5923 | 0 |  | 185.05 | 185.3651
28.11.2022 12:39:57 | 02:09:32 | 7772 | 179.7293 | 0 |  | -1.39125e-05 |  |  | 62.50253 | -11.86902 | 0 |  | 0.15027 | 0.06059274 | 0 |  | 0.11934 | 0.117 | 188.39411 | 0 |  | 2.95171 | 2.683373 | 0 |  | 0.04279 | 0.03464777 | -0.0111452 | 0 | -1.745739 | 4.49452 | -1.756884 |  |  | 300 | 300 | -0.649995 | 0 |  | 0.08 | 0.07920792 | 11.2 |  |  |  | 7772 | 70.3784 | 21.76497 | 69.9452 | -0.4332 | 70 | 28.37961 |  | 188.3399 | 210.5923 | 0 |  | 185.05 | 185.3651
28.11.2022 12:39:59 | 02:09:34 | 7774 | 179.7293 | 0 |  | -1.25661e-05 |  |  | 62.50202 | -11.87253 | 0 |  | 0.15027 | 0.06059274 | 0 |  | 0.11934 | 0.117 | 188.39411 | 0 |  | 2.95171 | 2.683373 | 0 |  | 0.04279 | 0.03464777 | -0.01006661 | 0 | -1.736376 | 4.49452 | -1.746442 |  |  | 300 | 300 | -0.649995 | 0 |  | 0.08 | 0.07920792 | 11.2 |  |  |  | 7774 | 70.3784 | 21.76548 | 69.9452 | -0.4332 | 70 | 28.41495 |  | 188.3399 | 210.5923 | 0 |  | 185.05 | 185.3651
28.11.2022 12:40:01 | 02:09:36 | 7776 | 179.7506 | 0 |  | -4.71228e-06 |  |  | 62.50253 | -11.87598 | 0 |  | 0.15027 | 0.06059274 | 0 |  | 0.11934 | 0.117 | 188.39411 | 0 |  | 2.95171 | 2.683373 | 0 |  | 0.04279 | 0.03464777 | -0.003774973 | 0 | -1.703651 | 4.49456 | -1.707426 |  |  | 300 | 300 | -0.649995 | 0 |  | 0.08 | 0.07920792 | 11.2 |  |  |  | 7776 | 70.3784 | 21.76447 | 69.9456 | -0.4328 | 70 | 28.54495 | 179.7732 | 188.3399 | 210.6308 | 0 |  | 185.05 | 185.3651
28.11.2022 12:40:03 | 02:09:38 | 7778 | 179.7791 | 0 |  | -2.31874e-06 |  |  | 62.50508 | -11.87939 | 0 |  | 0.15027 | 0.06059274 | 0 |  | 0.11934 | 0.117 | 188.39411 | 0 |  | 2.95171 | 2.683373 | 0 |  | 0.04279 | 0.03464777 | -0.001857525 | 0 | -1.699237 | 4.49454 | -1.701094 |  |  | 300 | 300 | -0.649995 | 0 |  | 0.08 | 0.07920792 | 11.2 |  |  |  | 7778 | 70.3881 | 21.76497 | 69.9454 | -0.4427 | 70 | 28.61137 | 175.9745 | 188.3399 | 210.6824 | 0 |  | 185.05 | 185.3651
28.11.2022 12:40:05 | 02:09:40 | 7780 | 179.8042 | 0 |  | -2.16915e-06 |  |  | 62.50406 | -11.88281 | 0 |  | 0.15027 | 0.06059274 | 0 |  | 0.11934 | 0.117 | 188.39411 | 0 |  | 2.95171 | 2.683373 | 0 |  | 0.04279 | 0.03464777 | -0.00173769 | 0 | -1.714653 | 4.49454 | -1.716391 |  |  | 300 | 300 | -0.649995 | 0 |  | 0.08 | 0.07920792 | 11.2 |  |  |  | 7780 | 70.3978 | 21.76699 | 69.9454 | -0.4524 | 70 | 28.63094 | 174.3968 | 188.3399 | 210.7279 | 0 |  | 185.05 | 185.3651
28.11.2022 12:40:07 | 02:09:42 | 7782 | 179.828 | 0 |  | -7.4798e-08 |  |  | 62.50406 | -11.88626 | 0 |  | 0.15027 | 0.06059274 | 0 |  | 0.11934 | 0.117 | 188.39411 | 0 |  | 2.95171 | 2.683373 | 0 |  | 0.04279 | 0.03464777 | -5.992012e-05 | 0 | -1.736927 | 4.49456 | -1.736987 |  |  | 300 | 300 | -0.649995 | 0 |  | 0.08 | 0.07920792 | 11.2 |  |  |  | 7782 | 70.3978 | 21.7675 | 69.9456 | -0.4522 | 70 | 28.6504 | 176.7034 | 188.3399 | 210.7711 | 0 |  | 185.05 | 185.3651
28.11.2022 12:40:09 | 02:09:44 | 7784 | 179.8518 | 0 |  | 7.4798e-08 |  |  | 62.50355 | -11.88972 | 0 |  | 0.15027 | 0.06059274 | 0 |  | 0.11934 | 0.117 | 188.39411 | 0 |  | 2.95171 | 2.683373 | 0 |  | 0.04279 | 0.03464777 | 5.992012e-05 | 0 | -1.728426 | 4.49454 | -1.728366 |  |  | 300 | 300 | -0.649995 | 0 |  | 0.08 | 0.07920792 | 11.2 |  |  |  | 7784 | 70.3881 | 21.7675 | 69.9454 | -0.4427 | 70 | 28.67661 | 178.925 | 188.3399 | 210.8141 | 0 |  | 185.05 | 185.3651
28.11.2022 12:40:11 | 02:09:46 | 7786 | 179.8779 | 0 |  | 2.01955e-06 |  |  | 62.50355 | -11.89316 | 0 |  | 0.15027 | 0.06059274 | 0 |  | 0.11934 | 0.117 | 188.39411 | 0 |  | 2.95171 | 2.683373 | 0 |  | 0.04279 | 0.03464777 | 0.001617847 | 0 | -1.712578 | 4.49454 | -1.71096 |  |  | 300 | 300 | -0.649995 | 0 |  | 0.08 | 0.07920792 | 11.2 |  |  |  | 7786 | 70.3978 | 21.76851 | 69.9454 | -0.4524 | 70 | 28.67673 | 174.1143 | 188.3399 | 210.8613 | 0 |  | 185.05 | 185.3651
28.11.2022 12:40:13 | 02:09:48 | 7788 | 179.8779 | 0 |  | 2.46834e-06 |  |  | 62.5056 | -11.89662 | 0 |  | 0.15027 | 0.06059274 | 0 |  | 0.11934 | 0.117 | 188.39411 | 0 |  | 2.95171 | 2.683373 | 0 |  | 0.04279 | 0.03464777 | 0.001977369 | 0 | -1.745892 | 4.49454 | -1.743914 |  |  | 300 | 300 | -0.649995 | 0 |  | 0.08 | 0.07920792 | 11.2 |  |  |  | 7788 | 70.3978 | 21.76901 | 69.9454 | -0.4524 | 70 | 28.70377 |  | 188.3399 | 210.8613 | 0 |  | 185.05 | 185.3651
28.11.2022 12:40:15 | 02:09:50 | 7790 | 179.8779 | 0 |  | 2.76753e-06 |  |  | 62.50662 | -11.90012 | 0 |  | 0.15027 | 0.06059274 | 0 |  | 0.11934 | 0.117 | 188.39411 | 0 |  | 2.95171 | 2.683373 | 0 |  | 0.04279 | 0.03464777 | 0.002217048 | 0 | -1.755472 | 4.49454 | -1.753255 |  |  | 300 | 300 | -0.649995 | 0 |  | 0.08 | 0.07920792 | 11.2 |  |  |  | 7790 | 70.3881 | 21.76851 | 69.9454 | -0.4427 | 70 | 28.69108 |  | 188.3399 | 210.8613 | 0 |  | 185.05 | 185.3651
28.11.2022 12:40:17 | 02:09:52 | 7792 | 179.8779 | 0 |  | 4.86187e-06 |  |  | 62.50611 | -11.9036 | 0 |  | 0.15027 | 0.06059274 | 0 |  | 0.11934 | 0.117 | 188.39411 | 0 |  | 2.95171 | 2.683373 | 0 |  | 0.04279 | 0.03464777 | 0.003894808 | 0 | -1.737516 | 4.49454 | -1.733622 |  |  | 301 | 300 | -0.699995 | 0 |  | 0.08 | 0.07920792 | 11.2 |  |  |  | 7792 | 70.3881 | 21.77052 | 69.9454 | -0.4427 | 70 | 28.69902 |  | 188.3399 | 210.8613 | 0 |  | 185.05 | 185.3651
28.11.2022 12:40:19 | 02:09:54 | 7794 | 179.9004 | 0 |  | 7.6294e-06 |  |  | 62.50764 | -11.90709 | 0 |  | 0.15027 | 0.06059274 | 0 |  | 0.11934 | 0.117 | 188.39411 | 0 |  | 2.95171 | 2.683373 | 0 |  | 0.04279 | 0.03464777 | 0.006111856 | 0 | -1.762283 | 4.49458 | -1.756171 |  |  | 299 | 300 | -0.699995 | 0 |  | 0.08 | 0.07920792 | 11.2 |  |  |  | 7794 | 70.3881 | 21.76901 | 69.9458 | -0.4423 | 70 | 28.6912 | 182.5165 | 188.3399 | 210.9021 | 0 |  | 185.05 | 185.3651
28.11.2022 12:40:21 | 02:09:56 | 7796 | 179.9249 | 0 |  | 5.16106e-06 |  |  | 62.50713 | -11.91061 | 0 |  | 0.15027 | 0.06059274 | 0 |  | 0.11934 | 0.117 | 188.39411 | 0 |  | 2.95171 | 2.683373 | 0 |  | 0.04279 | 0.03464777 | 0.004134487 | 0 | -1.762998 | 4.49454 | -1.758864 |  |  | 300 | 300 | -0.649995 | 0 |  | 0.08 | 0.07920792 | 11.2 |  |  |  | 7796 | 70.3881 | 21.76952 | 69.9454 | -0.4427 | 70 | 28.6804 | 182.4298 | 188.3399 | 210.9464 | 0 |  | 185.05 | 185.3651
28.11.2022 12:40:23 | 02:09:58 | 7798 | 179.9467 | 0 |  | 6.50743e-06 |  |  | 62.50611 | -11.91411 | 0 |  | 0.15027 | 0.06059274 | 0 |  | 0.11934 | 0.117 | 188.39411 | 0 |  | 2.95171 | 2.683373 | 0 |  | 0.04279 | 0.03464777 | 0.005213054 | 0 | -1.749049 | 4.49456 | -1.743836 |  |  | 300 | 300 | -0.649995 | 0 |  | 0.08 | 0.07920792 | 11.2 |  |  |  | 7798 | 70.3881 | 21.77052 | 69.9456 | -0.4425 | 70 | 28.69357 | 181.0318 | 188.3399 | 210.9859 | 0 |  | 185.05 | 185.3651
28.11.2022 12:40:25 | 02:10:00 | 7800 | 179.9722 | 0 |  | 3.59031e-06 |  |  | 62.50764 | -11.91758 | 0 |  | 0.15027 | 0.06059274 | 0 |  | 0.11934 | 0.117 | 188.39411 | 0 |  | 2.95171 | 2.683373 | 0 |  | 0.04279 | 0.03464777 | 0.002876171 | 0 | -1.733101 | 4.49452 | -1.730225 |  |  | 300 | 300 | -0.649995 | 0 |  | 0.08 | 0.07920792 | 11.2 |  |  |  | 7800 | 70.3881 | 21.77052 | 69.9452 | -0.4429 | 70 | 28.68195 | 179.2221 | 188.3399 | 211.0321 | 0 |  | 185.05 | 185.3651
28.11.2022 12:40:27 | 02:10:02 | 7802 | 179.9932 | 0 |  | 5.31066e-06 |  |  | 62.50662 | -11.92105 | 0 |  | 0.15027 | 0.06059274 | 0 |  | 0.11934 | 0.117 | 188.39411 | 0 |  | 2.95171 | 2.683373 | 0 |  | 0.04279 | 0.03464777 | 0.00425433 | 0 | -1.736838 | 4.49456 | -1.732583 |  |  | 300 | 300 | -0.649995 | 0 |  | 0.08 | 0.07920792 | 11.2 |  |  |  | 7802 | 70.3881 | 21.76901 | 69.9456 | -0.4425 | 70 | 28.69534 | 179.7215 | 188.3399 | 211.0701 | 0 |  | 185.05 | 185.3651
28.11.2022 12:40:29 | 02:10:04 | 7804 | 179.9932 | 0 |  | 6.80662e-06 |  |  | 62.50662 | -11.9245 | 0 |  | 0.15027 | 0.06059274 | 0 |  | 0.11934 | 0.117 | 188.39411 | 0 |  | 2.95171 | 2.683373 | 0 |  | 0.04279 | 0.03464777 | 0.005452733 | 0 | -1.721519 | 4.49456 | -1.716066 |  |  | 300 | 300 | -0.649995 | 0 |  | 0.08 | 0.07920792 | 11.2 |  |  |  | 7804 | 70.3881 | 21.76952 | 69.9456 | -0.4425 | 70 | 28.6963 |  | 188.3399 | 211.0701 | 0 |  | 185.05 | 185.3651
28.11.2022 12:40:31 | 02:10:06 | 7806 | 180.0143 | 0 |  | 5.16106e-06 |  |  | 62.50815 | -11.92795 | 0 |  | 0.15027 | 0.06059274 | 0 |  | 0.11934 | 0.117 | 188.39411 | 0 |  | 2.95171 | 2.683373 | 0 |  | 0.04279 | 0.03464777 | 0.004134487 | 0 | -1.737574 | 4.49456 | -1.73344 |  |  | 300 | 300 | -0.649995 | 0 |  | 0.08 | 0.07920792 | 11.2 |  |  |  | 7806 | 70.3881 | 21.77052 | 69.9456 | -0.4425 | 70 | 28.688 | 179.7766 | 188.3399 | 211.1083 | 0 |  | 185.05 | 185.3651
28.11.2022 12:40:33 | 02:10:08 | 7808 | 180.0143 | 0 |  | 7.33021e-06 |  |  | 62.50764 | -11.93141 | 0 |  | 0.15027 | 0.06059274 | 0 |  | 0.11934 | 0.117 | 188.39411 | 0 |  | 2.95171 | 2.683373 | 0 |  | 0.04279 | 0.03464777 | 0.005872177 | 0 | -1.732282 | 4.4946 | -1.72641 |  |  | 300 | 300 | -0.649995 | 0 |  | 0.08 | 0.07920792 | 11.2 |  |  |  | 7808 | 70.3881 | 21.77153 | 69.946 | -0.4421 | 70 | 28.70804 |  | 188.3399 | 211.1083 | 0 |  | 185.05 | 185.3651
28.11.2022 12:40:35 | 02:10:10 | 7810 | 180.0371 | 0 |  | 8.90096e-06 |  |  | 62.50764 | -11.93487 | 0 |  | 0.15027 | 0.06059274 | 0 |  | 0.11934 | 0.117 | 188.39411 | 0 |  | 2.95171 | 2.683373 | 0 |  | 0.04279 | 0.03464777 | 0.007130493 | 0 | -1.746847 | 4.49456 | -1.739717 |  |  | 300 | 300 | -0.649995 | 0 |  | 0.08 | 0.07920792 | 11.2 |  |  |  | 7810 | 70.3881 | 21.77153 | 69.9456 | -0.4425 | 70 | 28.68515 | 180.7131 | 188.3399 | 211.1496 | 0 |  | 185.05 | 185.3651
28.11.2022 12:40:37 | 02:10:12 | 7812 | 180.057 | 0 |  | 1.04718e-05 |  |  | 62.50713 | -11.93836 | 0 |  | 0.15027 | 0.06059274 | 0 |  | 0.11934 | 0.117 | 188.39411 | 0 |  | 2.95171 | 2.683373 | 0 |  | 0.04279 | 0.03464777 | 0.008388881 | 0 | -1.753626 | 4.49458 | -1.745237 |  |  | 300 | 300 | -0.649995 | 0 |  | 0.08 | 0.07920792 | 11.2 |  |  |  | 7812 | 70.3784 | 21.77355 | 69.9458 | -0.4326 | 70 | 28.70009 | 184.8018 | 188.3399 | 211.1856 | 0 |  | 185.05 | 185.3651
28.11.2022 12:40:39 | 02:10:14 | 7814 | 180.0818 | 0 |  | 1.12197e-05 |  |  | 62.50815 | -11.94185 | 0 |  | 0.15027 | 0.06059274 | 0 |  | 0.11934 | 0.117 | 188.39411 | 0 |  | 2.95171 | 2.683373 | 0 |  | 0.04279 | 0.03464777 | 0.008988018 | 0 | -1.756454 | 4.49458 | -1.747466 |  |  | 300 | 300 | -0.649995 | 0 |  | 0.08 | 0.07920792 | 11.2 |  |  |  | 7814 | 70.3784 | 21.77254 | 69.9458 | -0.4326 | 70 | 28.69452 | 185.0745 | 188.3399 | 211.2304 | 0 |  | 185.05 | 185.3651
28.11.2022 12:40:41 | 02:10:16 | 7816 | 180.1006 | 0 |  | 8.52697e-06 |  |  | 62.51019 | -11.94535 | 0 |  | 0.15027 | 0.06059274 | 0 |  | 0.11934 | 0.117 | 188.39411 | 0 |  | 2.95171 | 2.683373 | 0 |  | 0.04279 | 0.03464777 | 0.006830892 | 0 | -1.764139 | 4.49452 | -1.757308 |  |  | 300 | 300 | -0.649995 | 0 |  | 0.08 | 0.07920792 | 11.2 |  |  |  | 7816 | 70.3784 | 21.77254 | 69.9452 | -0.4332 | 70 | 28.70674 | 185.6533 | 188.3399 | 211.2646 | 0 |  | 185.05 | 185.3651
28.11.2022 12:40:43 | 02:10:18 | 7818 | 180.1006 | 0 |  | 9.42455e-06 |  |  | 62.50866 | -11.94887 | 0 |  | 0.15027 | 0.06059274 | 0 |  | 0.11934 | 0.117 | 188.39411 | 0 |  | 2.95171 | 2.683373 | 0 |  | 0.04279 | 0.03464777 | 0.007549937 | 0 | -1.764847 | 4.49458 | -1.757297 |  |  | 300 | 300 | -0.649995 | 0 |  | 0.08 | 0.07920792 | 11.2 |  |  |  | 7818 | 70.3784 | 21.77103 | 69.9458 | -0.4326 | 70 | 28.70294 |  | 188.3399 | 211.2646 | 0 |  | 185.05 | 185.3651
28.11.2022 12:40:45 | 02:10:20 | 7820 | 180.1235 | 0 |  | 9.87334e-06 |  |  | 62.50866 | -11.95234 | 0 |  | 0.15027 | 0.06059274 | 0 |  | 0.11934 | 0.117 | 188.39411 | 0 |  | 2.95171 | 2.683373 | 0 |  | 0.04279 | 0.03464777 | 0.007909459 | 0 | -1.720121 | 4.49458 | -1.712212 |  |  | 300 | 300 | -0.649995 | 0 |  | 0.08 | 0.07920792 | 11.2 |  |  |  | 7820 | 70.3784 | 21.77355 | 69.9458 | -0.4326 | 70 | 28.70389 | 181.2041 | 188.3399 | 211.3059 | 0 |  | 185.05 | 185.3651
28.11.2022 12:40:47 | 02:10:22 | 7822 | 180.1235 | 0 |  | 1.19677e-05 |  |  | 62.50611 | -11.95574 | 0 |  | 0.15027 | 0.06059274 | 0 |  | 0.11934 | 0.117 | 188.39411 | 0 |  | 2.95171 | 2.683373 | 0 |  | 0.04279 | 0.03464777 | 0.009587236 | 0 | -1.699922 | 4.4946 | -1.690335 |  |  | 300 | 300 | -0.649995 | 0 |  | 0.08 | 0.07920792 | 11.2 |  |  |  | 7822 | 70.3784 | 21.77204 | 69.946 | -0.4324 | 70 | 28.72144 |  | 188.3399 | 211.3059 | 0 |  | 185.05 | 185.3651
28.11.2022 12:40:49 | 02:10:24 | 7824 | 180.1453 | 0 |  | 1.15189e-05 |  |  | 62.50815 | -11.95913 | 0 |  | 0.15027 | 0.06059274 | 0 |  | 0.11934 | 0.117 | 188.39411 | 0 |  | 2.95171 | 2.683373 | 0 |  | 0.04279 | 0.03464777 | 0.009227705 | 0 | -1.703629 | 4.49458 | -1.694401 |  |  | 300 | 300 | -0.649995 | 0 |  | 0.08 | 0.07920792 | 11.2 |  |  |  | 7824 | 70.3881 | 21.77204 | 69.9458 | -0.4423 | 70 | 28.69855 | 176.2019 | 188.3399 | 211.3455 | 0 |  | 185.05 | 185.3651
28.11.2022 12:40:51 | 02:10:26 | 7826 | 180.167 | 0 |  | 8.60177e-06 |  |  | 62.5056 | -11.96253 | 0 |  | 0.15027 | 0.06059274 | 0 |  | 0.11934 | 0.117 | 188.39411 | 0 |  | 2.95171 | 2.683373 | 0 |  | 0.04279 | 0.03464777 | 0.006890814 | 0 | -1.716512 | 4.49456 | -1.709621 |  |  | 300 | 300 | -0.649995 | 0 |  | 0.08 | 0.07920792 | 11.2 |  |  |  | 7826 | 70.3881 | 21.77355 | 69.9456 | -0.4425 | 70 | 28.72275 | 177.4469 | 188.3399 | 211.3847 | 0 |  | 185.05 | 185.3651
28.11.2022 12:40:53 | 02:10:28 | 7828 | 180.189 | 0 |  | 1.16685e-05 |  |  | 62.50662 | -11.96596 | 0 |  | 0.15027 | 0.06059274 | 0 |  | 0.11934 | 0.117 | 188.39411 | 0 |  | 2.95171 | 2.683373 | 0 |  | 0.04279 | 0.03464777 | 0.009347549 | 0 | -1.732516 | 4.49458 | -1.723169 |  |  | 300 | 300 | -0.649995 | 0 |  | 0.08 | 0.07920792 | 11.2 |  |  |  | 7828 | 70.3881 | 21.77305 | 69.9458 | -0.4423 | 70 | 28.7046 | 179.1462 | 188.3399 | 211.4246 | 0 |  | 185.05 | 185.3651
28.11.2022 12:40:55 | 02:10:30 | 7830 | 180.2079 | 0 |  | 1.36133e-05 |  |  | 62.5056 | -11.9694 | 0 |  | 0.15027 | 0.06059274 | 0 |  | 0.11934 | 0.117 | 188.39411 | 0 |  | 2.95171 | 2.683373 | 0 |  | 0.04279 | 0.03464777 | 0.01090551 | 0 | -1.726606 | 4.49462 | -1.715701 |  |  | 300 | 300 | -0.649995 | 0 |  | 0.08 | 0.07920792 | 11.2 |  |  |  | 7830 | 70.3881 | 21.77204 | 69.9462 | -0.4419 | 70 | 28.71207 | 178.6495 | 188.3399 | 211.4588 | 0 |  | 185.05 | 185.3651
28.11.2022 12:40:57 | 02:10:32 | 7832 | 180.2278 | 0 |  | 1.52588e-05 |  |  | 62.50662 | -11.97285 | 0 |  | 0.15027 | 0.06059274 | 0 |  | 0.11934 | 0.117 | 188.39411 | 0 |  | 2.95171 | 2.683373 | 0 |  | 0.04279 | 0.03464777 | 0.01222371 | 0 | -1.741769 | 4.4946 | -1.729545 |  |  | 300 | 300 | -0.649995 | 0 |  | 0.08 | 0.07920792 | 11.2 |  |  |  | 7832 | 70.3881 | 21.77305 | 69.946 | -0.4421 | 70 | 28.72037 | 180.1313 | 188.3399 | 211.4948 | 0 |  | 185.05 | 185.3651
28.11.2022 12:40:59 | 02:10:34 | 7834 | 180.2509 | 0 |  | 9.87334e-06 |  |  | 62.5056 | -11.97633 | 0 |  | 0.15027 | 0.06059274 | 0 |  | 0.11934 | 0.117 | 188.39411 | 0 |  | 2.95171 | 2.683373 | 0 |  | 0.04279 | 0.03464777 | 0.007909459 | 0 | -1.763312 | 4.49458 | -1.755402 |  |  | 300 | 300 | -0.649995 | 0 |  | 0.08 | 0.07920792 | 11.2 |  |  |  | 7834 | 70.3784 | 21.77406 | 69.9458 | -0.4326 | 70 | 28.70448 | 185.6227 | 188.3399 | 211.5366 | 0 |  | 185.05 | 185.3651
28.11.2022 12:41:01 | 02:10:36 | 7836 | 180.2721 | 0 |  | 8.22778e-06 |  |  | 62.50713 | -11.97985 | 0 |  | 0.15027 | 0.06059274 | 0 |  | 0.11934 | 0.117 | 188.39411 | 0 |  | 2.95171 | 2.683373 | 0 |  | 0.04279 | 0.03464777 | 0.006591214 | 0 | -1.768248 | 4.49458 | -1.761657 |  |  | 300 | 300 | -0.649995 | 0 |  | 0.08 | 0.07920792 | 11.2 |  |  |  | 7836 | 70.3784 | 21.77557 | 69.9458 | -0.4326 | 70 | 28.71765 | 186.1205 | 188.3399 | 211.5749 | 0 |  | 185.05 | 185.3651
28.11.2022 12:41:03 | 02:10:38 | 7838 | 180.2988 | 0 |  | 4.86187e-06 |  |  | 62.50662 | -11.98337 | 0 |  | 0.15027 | 0.06059274 | 0 |  | 0.11934 | 0.117 | 188.39411 | 0 |  | 2.95171 | 2.683373 | 0 |  | 0.04279 | 0.03464777 | 0.003894808 | 0 | -1.76065 | 4.49456 | -1.756755 |  |  | 300 | 300 | -0.649995 | 0 |  | 0.08 | 0.07920792 | 11.2 |  |  |  | 7838 | 70.3784 | 21.77507 | 69.9456 | -0.4328 | 70 | 28.69357 | 185.2229 | 188.3399 | 211.6232883 | 0 |  | 185.05 | 185.3651
28.11.2022 12:41:05 | 02:10:40 | 7840 | 180.2988 | 0 |  | -9.72374e-07 |  |  | 62.50662 | -11.98685 | 0 |  | 0.15027 | 0.06059274 | 0 |  | 0.11934 | 0.117 | 188.39411 | 0 |  | 2.95171 | 2.683373 | 0 |  | 0.04279 | 0.03464777 | -0.0007789616 | 0 | -1.725604 | 4.49454 | -1.726383 |  |  | 300 | 300 | -0.649995 | 0 |  | 0.08 | 0.07920792 | 11.2 |  |  |  | 7840 | 70.3784 | 21.77406 | 69.9454 | -0.433 | 70 | 28.70187 |  | 188.3399 | 211.6232883 | 0 |  | 185.05 | 185.3651
28.11.2022 12:41:07 | 02:10:42 | 7842 | 180.3195 | 0 |  | -2.01955e-06 |  |  | 62.50508 | -11.99029 | 0 |  | 0.15027 | 0.06059274 | 0 |  | 0.11934 | 0.117 | 188.39411 | 0 |  | 2.95171 | 2.683373 | 0 |  | 0.04279 | 0.03464777 | -0.001617847 | 0 | -1.707402 | 4.49454 | -1.70902 |  |  | 300 | 300 | -0.649995 | 0 |  | 0.08 | 0.07920792 | 11.2 |  |  |  | 7842 | 70.3881 | 21.77507 | 69.9454 | -0.4427 | 70 | 28.70365 | 176.2902 | 188.3399 | 211.6608 | 0 |  | 185.05 | 185.3651
28.11.2022 12:41:09 | 02:10:44 | 7844 | 180.3367 | 0 |  | -5.16106e-06 |  |  | 62.5056 | -11.99371 | 0 |  | 0.15027 | 0.06059274 | 0 |  | 0.11934 | 0.117 | 188.39411 | 0 |  | 2.95171 | 2.683373 | 0 |  | 0.04279 | 0.03464777 | -0.004134487 | 0 | -1.70668 | 4.49456 | -1.710815 |  |  | 300 | 300 | -0.649995 | 0 |  | 0.08 | 0.07920792 | 11.2 |  |  |  | 7844 | 70.3881 | 21.77557 | 69.9456 | -0.4425 | 70 | 28.68812 | 176.2645 | 188.3399 | 211.6918 | 0 |  | 185.05 | 185.3651
28.11.2022 12:41:11 | 02:10:46 | 7846 | 180.3565 | 0 |  | -7.405e-06 |  |  | 62.5056 | -11.99712 | 0 |  | 0.15027 | 0.06059274 | 0 |  | 0.11934 | 0.117 | 188.39411 | 0 |  | 2.95171 | 2.683373 | 0 |  | 0.04279 | 0.03464777 | -0.005932091 | 0 | -1.700896 | 4.49454 | -1.706828 |  |  | 300 | 300 | -0.649995 | 0 |  | 0.08 | 0.07920792 | 11.2 |  |  |  | 7846 | 70.3978 | 21.77658 | 69.9454 | -0.4524 | 70 | 28.674 | 172.4678 | 188.3399 | 211.7277 | 0 |  | 185.05 | 185.3651
28.11.2022 12:41:13 | 02:10:48 | 7848 | 180.3761 | 0 |  | -9.34975e-06 |  |  | 62.50508 | -12.00056 | 0 |  | 0.15027 | 0.06059274 | 0 |  | 0.11934 | 0.117 | 188.39411 | 0 |  | 2.95171 | 2.683373 | 0 |  | 0.04279 | 0.03464777 | -0.007490015 | 0 | -1.721196 | 4.49454 | -1.728686 |  |  | 300 | 300 | -0.649995 | 0 |  | 0.08 | 0.07920792 | 11.2 |  |  |  | 7848 | 70.3978 | 21.77608 | 69.9454 | -0.4524 | 70 | 28.61719 | 174.5072 | 188.3399 | 211.7631 | 0 |  | 185.05 | 185.3651
28.11.2022 12:41:15 | 02:10:50 | 7850 | 180.3761 | 0 |  | -1.92979e-05 |  |  | 62.50508 | -12.00403 | 0 |  | 0.15027 | 0.06059274 | 0 |  | 0.11934 | 0.117 | 188.39411 | 0 |  | 2.95171 | 2.683373 | 0 |  | 0.04279 | 0.03464777 | -0.0154594 | 0 | -1.728363 | 4.49452 | -1.743823 |  |  | 300 | 300 | -0.649995 | 0 |  | 0.08 | 0.07920792 | 11.2 |  |  |  | 7850 | 70.3978 | 21.77608 | 69.9452 | -0.4526 | 70 | 28.49348 |  | 188.3399 | 211.7631 | 0 |  | 185.05 | 185.3651
28.11.2022 12:41:17 | 02:10:52 | 7852 | 180.3929 | 0 |  | -3.45567e-05 |  |  | 62.50815 | -12.00757 | 0 |  | 0.15027 | 0.06059274 | 0 |  | 0.11934 | 0.117 | 188.39411 | 0 |  | 2.95171 | 2.683373 | 0 |  | 0.04279 | 0.03464777 | -0.02768312 | 0 | -1.772102 | 4.4944 | -1.799785 |  |  | 300 | 300 | -0.649995 | 0 |  | 0.08 | 0.07920792 | 11.2 |  |  |  | 7852 | 70.3881 | 21.77507 | 69.944 | -0.4441 | 70 | 28.42669 | 182.4205 | 188.3399 | 211.7937 | 0 |  | 185.05 | 185.3651
28.11.2022 12:41:19 | 02:10:54 | 7854 | 180.4133 | 0 |  | -4.60008e-05 |  |  | 62.51632 | -12.01119 | 0 |  | 0.15027 | 0.06059274 | 0 |  | 0.11934 | 0.117 | 188.39411 | 0 |  | 2.95171 | 2.683373 | 0 |  | 0.04279 | 0.03464777 | -0.0368509 | 0 | -1.779419 | 4.49442 | -1.81627 |  |  | 300 | 300 | -0.649995 | 0 |  | 0.08 | 0.07920792 | 11.2 |  |  |  | 7854 | 70.3881 | 21.77456 | 69.9442 | -0.4439 | 70 | 28.37273 | 183.2211 | 188.3399 | 211.8306 | 0 |  | 185.05 | 185.3651
28.11.2022 12:41:21 | 02:10:56 | 7856 | 180.4133 | 0 |  | -5.68465e-05 |  |  | 62.52348 | -12.01483 | 0 |  | 0.15027 | 0.06059274 | 0 |  | 0.11934 | 0.117 | 188.39411 | 0 |  | 2.95171 | 2.683373 | 0 |  | 0.04279 | 0.03464777 | -0.04553931 | 0 | -1.777413 | 4.49438 | -1.822952 |  |  | 300 | 300 | -0.649995 | 0 |  | 0.08 | 0.07920792 | 11.2 |  |  |  | 7856 | 70.3881 | 21.77557 | 69.9438 | -0.4443 | 70 | 28.36419 |  | 188.3399 | 211.8306 | 0 |  | 185.05 | 185.3651
28.11.2022 12:41:23 | 02:10:58 | 7858 | 180.4133 | 0 |  | -6.8889e-05 |  |  | 62.52756 | -12.01847 | 0 |  | 0.15027 | 0.06059274 | 0 |  | 0.11934 | 0.117 | 188.39411 | 0 |  | 2.95171 | 2.683373 | 0 |  | 0.04279 | 0.03464777 | -0.05518647 | 0 | -1.760452 | 4.49436 | -1.815638 |  |  | 300 | 300 | -0.649995 | 0 |  | 0.08 | 0.07920792 | 11.2 |  |  |  | 7858 | 70.3978 | 21.77608 | 69.9436 | -0.4542 | 70 | 28.32137 |  | 188.3399 | 211.8306 | 0 |  | 185.05 | 185.3651
28.11.2022 12:41:25 | 02:11:00 | 7860 | 180.4352 | 0 |  | -8.25022e-05 |  |  | 62.52807 | -12.02213 | 0 |  | 0.15027 | 0.06059274 | 0 |  | 0.11934 | 0.117 | 188.39411 | 0 |  | 2.95171 | 2.683373 | 0 |  | 0.04279 | 0.03464777 | -0.0660919 | 0 | -1.775423 | 4.49434 | -1.841515 |  |  | 300 | 300 | -0.649995 | 0 |  | 0.08 | 0.07920792 | 11.2 |  |  |  | 7860 | 70.3978 | 21.77709 | 69.9434 | -0.4544 | 70 | 28.31746 | 179.2903 | 188.3399 | 211.8703 | 0 |  | 185.05 | 185.3651
28.11.2022 12:41:27 | 02:11:02 | 7862 | 180.4556 | 0 |  | -9.58911e-05 |  |  | 62.52807 | -12.02583 | 0 |  | 0.15027 | 0.06059274 | 0 |  | 0.11934 | 0.117 | 188.39411 | 0 |  | 2.95171 | 2.683373 | 0 |  | 0.04279 | 0.03464777 | -0.07681765 | 0 | -1.788925 | 4.4943 | -1.865743 |  |  | 300 | 300 | -0.649995 | 0 |  | 0.08 | 0.07920792 | 11.2 |  |  |  | 7862 | 70.3978 | 21.77608 | 69.943 | -0.4548 | 70 | 28.32896 | 180.5019 | 188.3399 | 211.9072 | 0 |  | 185.05 | 185.3651
28.11.2022 12:41:29 | 02:11:04 | 7864 | 180.4748 | 0 |  | -9.83594e-05 |  |  | 62.52501 | -12.02954 | 0 |  | 0.15027 | 0.06059274 | 0 |  | 0.11934 | 0.117 | 188.39411 | 0 |  | 2.95171 | 2.683373 | 0 |  | 0.04279 | 0.03464777 | -0.07879499 | 0 | -1.764062 | 4.49432 | -1.842857 |  |  | 300 | 300 | -0.649995 | 0 |  | 0.08 | 0.07920792 | 11.2 |  |  |  | 7864 | 70.3978 | 21.77608 | 69.9432 | -0.4546 | 70 | 28.32932 | 178.039 | 188.3399 | 211.942 | 0 |  | 185.05 | 185.3651
28.11.2022 12:41:31 | 02:11:06 | 7866 | 180.4891 | 0 |  | -9.82098e-05 |  |  | 62.52552 | -12.03323 | 0 |  | 0.15027 | 0.06059274 | 0 |  | 0.11934 | 0.117 | 188.39411 | 0 |  | 2.95171 | 2.683373 | 0 |  | 0.04279 | 0.03464777 | -0.07867514 | 0 | -1.766364 | 4.49434 | -1.845039 |  |  | 300 | 300 | -0.649995 | 0 |  | 0.08 | 0.07920792 | 11.2 |  |  |  | 7866 | 70.4074 | 21.77608 | 69.9434 | -0.464 | 70 | 28.35577 | 175.2566 | 188.3399 | 211.9677 | 0 |  | 185.05 | 185.3651
28.11.2022 12:41:33 | 02:11:08 | 7868 | 180.503 | 0 |  | -0.000102623 |  |  | 62.52245 | -12.03694 | 0 |  | 0.15027 | 0.06059274 | 0 |  | 0.11934 | 0.117 | 188.39411 | 0 |  | 2.95171 | 2.683373 | 0 |  | 0.04279 | 0.03464777 | -0.08221052 | 0 | -1.780102 | 4.49428 | -1.862313 |  |  | 300 | 300 | -0.649995 | 0 |  | 0.08 | 0.07920792 | 11.2 |  |  |  | 7868 | 70.4074 | 21.77709 | 69.9428 | -0.4646 | 70 | 28.37795 | 176.4165 | 188.3399 | 211.9929 | 0 |  | 185.05 | 185.3651
28.11.2022 12:41:35 | 02:11:10 | 7870 | 180.5196 | 0 |  | -0.000101726 |  |  | 62.52092 | -12.04067 | 0 |  | 0.15027 | 0.06059274 | 0 |  | 0.11934 | 0.117 | 188.39411 | 0 |  | 2.95171 | 2.683373 | 0 |  | 0.04279 | 0.03464777 | -0.08149194 | 0 | -1.786016 | 4.4943 | -1.867508 |  |  | 300 | 300 | -0.649995 | 0 |  | 0.08 | 0.07920792 | 11.2 |  |  |  | 7870 | 70.4074 | 21.77658 | 69.943 | -0.4644 | 70 | 28.42314 | 177.0497 | 188.3399 | 212.0229 | 0 |  | 185.05 | 185.3651
28.11.2022 12:41:37 | 02:11:12 | 7872 | 180.5335 | 0 |  | -9.67886e-05 |  |  | 62.52092 | -12.04441 | 0 |  | 0.15027 | 0.06059274 | 0 |  | 0.11934 | 0.117 | 188.39411 | 0 |  | 2.95171 | 2.683373 | 0 |  | 0.04279 | 0.03464777 | -0.07753663 | 0 | -1.798199 | 4.49432 | -1.875736 |  |  | 300 | 300 | -0.649995 | 0 |  | 0.08 | 0.07920792 | 11.2 |  |  |  | 7872 | 70.3978 | 21.77759 | 69.9432 | -0.4546 | 70 | 28.44662 | 181.4253 | 188.3399 | 212.0482 | 0 |  | 185.05 | 185.3651
28.11.2022 12:41:39 | 02:11:14 | 7874 | 180.5494 | 0 |  | -8.95332e-05 |  |  | 62.51888 | -12.04814 | 0 |  | 0.15027 | 0.06059274 | 0 |  | 0.11934 | 0.117 | 188.39411 | 0 |  | 2.95171 | 2.683373 | 0 |  | 0.04279 | 0.03464777 | -0.07172438 | 0 | -1.786621 | 4.49434 | -1.858345 |  |  | 300 | 300 | -0.649995 | 0 |  | 0.08 | 0.07920792 | 11.2 |  |  |  | 7874 | 70.3978 | 21.77608 | 69.9434 | -0.4544 | 70 | 28.49099 | 180.307 | 188.3399 | 212.077 | 0 |  | 185.05 | 185.3651
28.11.2022 12:41:41 | 02:11:16 | 7876 | 180.5662 | 0 |  | -8.39234e-05 |  |  | 62.5199 | -12.05186 | 0 |  | 0.15027 | 0.06059274 | 0 |  | 0.11934 | 0.117 | 188.39411 | 0 |  | 2.95171 | 2.683373 | 0 |  | 0.04279 | 0.03464777 | -0.06723041 | 0 | -1.79521 | 4.4943 | -1.86244 |  |  | 300 | 300 | -0.649995 | 0 |  | 0.08 | 0.07920792 | 11.2 |  |  |  | 7876 | 70.3978 | 21.77759 | 69.943 | -0.4548 | 70 | 28.57187 | 181.025 | 188.3399 | 212.1074 | 0 |  | 185.05 | 185.3651
28.11.2022 12:41:43 | 02:11:18 | 7878 | 180.5853 | 0 |  | -6.93378e-05 |  |  | 62.51939 | -12.05556 | 0 |  | 0.15027 | 0.06059274 | 0 |  | 0.11934 | 0.117 | 188.39411 | 0 |  | 2.95171 | 2.683373 | 0 |  | 0.04279 | 0.03464777 | -0.055546 | 0 | -1.777338 | 4.49434 | -1.832884 |  |  | 300 | 300 | -0.649995 | 0 |  | 0.08 | 0.07920792 | 11.2 |  |  |  | 7878 | 70.3978 | 21.77709 | 69.9434 | -0.4544 | 70 | 28.60094 | 179.3346 | 188.3399 | 212.1418 | 0 |  | 185.05 | 185.3651
28.11.2022 12:41:45 | 02:11:20 | 7880 | 180.6032 | 0 |  | -5.36302e-05 |  |  | 62.51888 | -12.05921 | 0 |  | 0.15027 | 0.06059274 | 0 |  | 0.11934 | 0.117 | 188.39411 | 0 |  | 2.95171 | 2.683373 | 0 |  | 0.04279 | 0.03464777 | -0.04296276 | 0 | -1.771191 | 4.49434 | -1.814154 |  |  | 300 | 300 | -0.649995 | 0 |  | 0.08 | 0.07920792 | 11.2 |  |  |  | 7880 | 70.3978 | 21.77658 | 69.9434 | -0.4544 | 70 | 28.65372 | 178.6966 | 188.3399 | 212.1743 | 0 |  | 185.05 | 185.3651
28.11.2022 12:41:47 | 02:11:22 | 7882 | 180.6032 | 0 |  | -3.40331e-05 |  |  | 62.51837 | -12.06282 | 0 |  | 0.15027 | 0.06059274 | 0 |  | 0.11934 | 0.117 | 188.39411 | 0 |  | 2.95171 | 2.683373 | 0 |  | 0.04279 | 0.03464777 | -0.02726366 | 0 | -1.768845 | 4.49436 | -1.796109 |  |  | 300 | 300 | -0.649995 | 0 |  | 0.08 | 0.07920792 | 11.2 |  |  |  | 7882 | 70.3978 | 21.7781 | 69.9436 | -0.4542 | 70 | 28.65775 |  | 188.3399 | 212.1743 | 0 |  | 185.05 | 185.3651
28.11.2022 12:41:49 | 02:11:24 | 7884 | 180.6032 | 0 |  | -1.47352e-05 |  |  | 62.51837 | -12.06639 | 0 |  | 0.15027 | 0.06059274 | 0 |  | 0.11934 | 0.117 | 188.39411 | 0 |  | 2.95171 | 2.683373 | 0 |  | 0.04279 | 0.03464777 | -0.01180426 | 0 | -1.770036 | 4.49436 | -1.781841 |  |  | 300 | 300 | -0.649995 | 0 |  | 0.08 | 0.07920792 | 11.2 |  |  |  | 7884 | 70.3978 | 21.7786 | 69.9436 | -0.4542 | 70 | 28.67602 |  | 188.3399 | 212.1743 | 0 |  | 185.05 | 185.3651
28.11.2022 12:41:51 | 02:11:26 | 7886 | 180.6172 | 0 |  | 0 |  |  | 62.51581 | -12.06993 | 0 |  | 0.15027 | 0.06059274 | 0 |  | 0.11934 | 0.117 | 188.39411 | 0 |  | 2.95171 | 2.683373 | 0 |  | 0.04279 | 0.03464777 | 0 | 0 | -1.749833 | 4.49442 | -1.749833 |  |  | 300 | 300 | -0.649995 | 0 |  | 0.08 | 0.07920792 | 11.2 |  |  |  | 7886 | 70.4074 | 21.77658 | 69.9442 | -0.4632 | 70 | 28.64803 | 173.7422 | 188.3399 | 212.1996 | 0 |  | 185.05 | 185.3651
28.11.2022 12:41:53 | 02:11:28 | 7888 | 180.6286 | 0 |  | 1.42117e-05 |  |  | 62.51581 | -12.07342 | 0 |  | 0.15027 | 0.06059274 | 0 |  | 0.11934 | 0.117 | 188.39411 | 0 |  | 2.95171 | 2.683373 | 0 |  | 0.04279 | 0.03464777 | 0.01138489 | 0 | -1.755435 | 4.4944 | -1.74405 |  |  | 300 | 300 | -0.649995 | 0 |  | 0.08 | 0.07920792 | 11.2 |  |  |  | 7888 | 70.3978 | 21.77709 | 69.944 | -0.4538 | 70 | 28.65728 | 177.2759 | 188.3399 | 212.2203 | 0 |  | 185.05 | 185.3651
28.11.2022 12:41:55 | 02:11:30 | 7890 | 180.646 | 0 |  | 2.86477e-05 |  |  | 62.5153 | -12.0769 | 0 |  | 0.15027 | 0.06059274 | 0 |  | 0.11934 | 0.117 | 188.39411 | 0 |  | 2.95171 | 2.683373 | 0 |  | 0.04279 | 0.03464777 | 0.02294946 | 0 | -1.760556 | 4.49444 | -1.737607 |  |  | 300 | 300 | -0.649995 | 0 |  | 0.08 | 0.07920792 | 11.2 |  |  |  | 7890 | 70.3978 | 21.7786 | 69.9444 | -0.4534 | 70 | 28.67839 | 177.9058 | 188.3399 | 212.2517 | 0 |  | 185.05 | 185.3651
28.11.2022 12:41:57 | 02:11:32 | 7892 | 180.6657 | 0 |  | 3.54543e-05 |  |  | 62.51581 | -12.08038 | 0 |  | 0.15027 | 0.06059274 | 0 |  | 0.11934 | 0.117 | 188.39411 | 0 |  | 2.95171 | 2.683373 | 0 |  | 0.04279 | 0.03464777 | 0.02840218 | 0 | -1.7673 | 4.4944 | -1.738897 |  |  | 300 | 300 | -0.649995 | 0 |  | 0.08 | 0.07920792 | 11.2 |  |  |  | 7892 | 70.3978 | 21.77759 | 69.944 | -0.4538 | 70 | 28.66665 | 178.4373 | 188.3399 | 212.2875 | 0 |  | 185.05 | 185.3651
28.11.2022 12:41:59 | 02:11:34 | 7894 | 180.6793 | 0 |  | 3.9643e-05 |  |  | 62.51581 | -12.08386 | 0 |  | 0.15027 | 0.06059274 | 0 |  | 0.11934 | 0.117 | 188.39411 | 0 |  | 2.95171 | 2.683373 | 0 |  | 0.04279 | 0.03464777 | 0.03175771 | 0 | -1.778083 | 4.4944 | -1.746325 |  |  | 300 | 300 | -0.649995 | 0 |  | 0.08 | 0.07920792 | 11.2 |  |  |  | 7894 | 70.3978 | 21.77709 | 69.944 | -0.4538 | 70 | 28.69523 | 179.5125 | 188.3399 | 212.3121 | 0 |  | 185.05 | 185.3651
28.11.2022 12:42:01 | 02:11:36 | 7896 | 180.6916 | 0 |  | 4.08397e-05 |  |  | 62.51428 | -12.08735 | 0 |  | 0.15027 | 0.06059274 | 0 |  | 0.11934 | 0.117 | 188.39411 | 0 |  | 2.95171 | 2.683373 | 0 |  | 0.04279 | 0.03464777 | 0.03271638 | 0 | -1.768199 | 4.49442 | -1.735482 |  |  | 300 | 300 | -0.649995 | 0 |  | 0.08 | 0.07920792 | 11.2 |  |  |  | 7896 | 70.3978 | 21.77608 | 69.9442 | -0.4536 | 70 | 28.68218 | 178.5677 | 188.3399 | 212.3344 | 0 |  | 185.05 | 185.3651
28.11.2022 12:42:03 | 02:11:38 | 7898 | 180.7101 | 0 |  | 3.85958e-05 |  |  | 62.51581 | -12.09082 | 0 |  | 0.15027 | 0.06059274 | 0 |  | 0.11934 | 0.117 | 188.39411 | 0 |  | 2.95171 | 2.683373 | 0 |  | 0.04279 | 0.03464777 | 0.03091881 | 0 | -1.767496 | 4.49438 | -1.736577 |  |  | 300 | 300 | -0.649995 | 0 |  | 0.08 | 0.07920792 | 11.2 |  |  |  | 7898 | 70.3978 | 21.77608 | 69.9438 | -0.454 | 70 | 28.69594 | 178.3483 | 188.3399 | 212.3679 | 0 |  | 185.05 | 185.3651
28.11.2022 12:42:05 | 02:11:40 | 7900 | 180.7201 | 0 |  | 4.26349e-05 |  |  | 62.51735 | -12.09428 | 0 |  | 0.15027 | 0.06059274 | 0 |  | 0.11934 | 0.117 | 188.39411 | 0 |  | 2.95171 | 2.683373 | 0 |  | 0.04279 | 0.03464777 | 0.0341545 | 0 | -1.759943 | 4.49442 | -1.725789 |  |  | 300 | 300 | -0.649995 | 0 |  | 0.08 | 0.07920792 | 11.2 |  |  |  | 7900 | 70.3978 | 21.77557 | 69.9442 | -0.4536 | 70 | 28.71302 | 177.706 | 188.3399 | 212.3859 | 0 |  | 185.05 | 185.3651
28.11.2022 12:42:07 | 02:11:42 | 7902 | 180.7362 | 0 |  | 4.07649e-05 |  |  | 62.51479 | -12.09774 | 0 |  | 0.15027 | 0.06059274 | 0 |  | 0.11934 | 0.117 | 188.39411 | 0 |  | 2.95171 | 2.683373 | 0 |  | 0.04279 | 0.03464777 | 0.03265646 | 0 | -1.769427 | 4.49444 | -1.73677 |  |  | 300 | 300 | -0.649995 | 0 |  | 0.08 | 0.07920792 | 11.2 |  |  |  | 7902 | 70.3978 | 21.77709 | 69.9444 | -0.4534 | 70 | 28.70223 | 178.7129 | 188.3399 | 212.415 | 0 |  | 185.05 | 185.3651
28.11.2022 12:42:09 | 02:11:44 | 7904 | 180.75 | 0 |  | 3.88202e-05 |  |  | 62.51275 | -12.10121 | 0 |  | 0.15027 | 0.06059274 | 0 |  | 0.11934 | 0.117 | 188.39411 | 0 |  | 2.95171 | 2.683373 | 0 |  | 0.04279 | 0.03464777 | 0.03109857 | 0 | -1.757887 | 4.49444 | -1.726788 |  |  | 300 | 300 | -0.649995 | 0 |  | 0.08 | 0.07920792 | 11.2 |  |  |  | 7904 | 70.3978 | 21.77709 | 69.9444 | -0.4534 | 70 | 28.73141 | 177.5337 | 188.3399 | 212.4401 | 0 |  | 185.05 | 185.3651
28.11.2022 12:42:11 | 02:11:46 | 7906 | 180.7643 | 0 |  | 3.95682e-05 |  |  | 62.51224 | -12.10467 | 0 |  | 0.15027 | 0.06059274 | 0 |  | 0.11934 | 0.117 | 188.39411 | 0 |  | 2.95171 | 2.683373 | 0 |  | 0.04279 | 0.03464777 | 0.03169779 | 0 | -1.769585 | 4.49446 | -1.737888 |  |  | 300 | 300 | -0.649995 | 0 |  | 0.08 | 0.07920792 | 11.2 |  |  |  | 7906 | 70.3978 | 21.77759 | 69.9446 | -0.4532 | 70 | 28.7135 | 178.7663 | 188.3399 | 212.466 | 0 |  | 185.05 | 185.3651
28.11.2022 12:42:13 | 02:11:48 | 7908 | 180.7748 | 0 |  | 3.95682e-05 |  |  | 62.51122 | -12.10816 | 0 |  | 0.15027 | 0.06059274 | 0 |  | 0.11934 | 0.117 | 188.39411 | 0 |  | 2.95171 | 2.683373 | 0 |  | 0.04279 | 0.03464777 | 0.03169779 | 0 | -1.78646 | 4.49446 | -1.754762 |  |  | 300 | 300 | -0.649995 | 0 |  | 0.08 | 0.07920792 | 11.2 |  |  |  | 7908 | 70.3978 | 21.77658 | 69.9446 | -0.4532 | 70 | 28.73022 | 180.4605 | 188.3399 | 212.485 | 0 |  | 185.05 | 185.3651
28.11.2022 12:42:15 | 02:11:50 | 7910 | 180.793 | 0 |  | 3.7025e-05 |  |  | 62.51173 | -12.11168 | 0 |  | 0.15027 | 0.06059274 | 0 |  | 0.11934 | 0.117 | 188.39411 | 0 |  | 2.95171 | 2.683373 | 0 |  | 0.04279 | 0.03464777 | 0.02966045 | 0 | -1.787292 | 4.49448 | -1.757632 |  |  | 300 | 300 | -0.649995 | 0 |  | 0.08 | 0.07920792 | 11.2 |  |  |  | 7910 | 70.3881 | 21.7781 | 69.9448 | -0.4433 | 70 | 28.7333 | 183.8502 | 188.3399 | 212.5179 | 0 |  | 185.05 | 185.3651
28.11.2022 12:42:17 | 02:11:52 | 7912 | 180.8054 | 0 |  | 3.99422e-05 |  |  | 62.5153 | -12.11519 | 0 |  | 0.15027 | 0.06059274 | 0 |  | 0.11934 | 0.117 | 188.39411 | 0 |  | 2.95171 | 2.683373 | 0 |  | 0.04279 | 0.03464777 | 0.0319974 | 0 | -1.790475 | 4.49452 | -1.758478 |  |  | 301 | 300 | -0.699995 | 0 |  | 0.08 | 0.07920792 | 11.2 |  |  |  | 7912 | 70.3881 | 21.7786 | 69.9452 | -0.4429 | 70 | 28.72524 | 184.3021 | 188.3399 | 212.5404 | 0 |  | 185.05 | 185.3651
28.11.2022 12:42:19 | 02:11:54 | 7914 | 180.8137 | 0 |  | 4.14381e-05 |  |  | 62.51786 | -12.11871 | 0 |  | 0.15027 | 0.06059274 | 0 |  | 0.11934 | 0.117 | 188.39411 | 0 |  | 2.95171 | 2.683373 | 0 |  | 0.04279 | 0.03464777 | 0.03319575 | 0 | -1.790306 | 4.49452 | -1.75711 |  |  | 299 | 300 | -0.699995 | 0 |  | 0.08 | 0.07920792 | 11.2 |  |  |  | 7914 | 70.3881 | 21.77759 | 69.9452 | -0.4429 | 70 | 28.73117 | 184.2762 | 188.3399 | 212.5553 | 0 |  | 185.05 | 185.3651
28.11.2022 12:42:21 | 02:11:56 | 7916 | 180.8279 | 0 |  | 4.29341e-05 |  |  | 62.51837 | -12.12223 | 0 |  | 0.15027 | 0.06059274 | 0 |  | 0.11934 | 0.117 | 188.39411 | 0 |  | 2.95171 | 2.683373 | 0 |  | 0.04279 | 0.03464777 | 0.03439419 | 0 | -1.799824 | 4.49452 | -1.76543 |  |  | 300 | 300 | -0.649995 | 0 |  | 0.08 | 0.07920792 | 11.2 |  |  |  | 7916 | 70.3881 | 21.7786 | 69.9452 | -0.4429 | 70 | 28.7097 | 185.2414 | 188.3399 | 212.5811 | 0 |  | 185.05 | 185.3651
28.11.2022 12:42:23 | 02:11:58 | 7918 | 180.8409 | 0 |  | 4.15877e-05 |  |  | 62.51837 | -12.12574 | 0 |  | 0.15027 | 0.06059274 | 0 |  | 0.11934 | 0.117 | 188.39411 | 0 |  | 2.95171 | 2.683373 | 0 |  | 0.04279 | 0.03464777 | 0.0333156 | 0 | -1.78148 | 4.49452 | -1.748164 |  |  | 300 | 300 | -0.649995 | 0 |  | 0.08 | 0.07920792 | 11.2 |  |  |  | 7918 | 70.3881 | 21.7781 | 69.9452 | -0.4429 | 70 | 28.72085 | 183.3401 | 188.3399 | 212.6047 | 0 |  | 185.05 | 185.3651
28.11.2022 12:42:25 | 02:12:00 | 7920 | 180.8519 | 0 |  | 4.5178e-05 |  |  | 62.51888 | -12.12921 | 0 |  | 0.15027 | 0.06059274 | 0 |  | 0.11934 | 0.117 | 188.39411 | 0 |  | 2.95171 | 2.683373 | 0 |  | 0.04279 | 0.03464777 | 0.03619176 | 0 | -1.75072 | 4.49452 | -1.714528 |  |  | 301 | 300 | -0.699995 | 0 |  | 0.08 | 0.07920792 | 11.2 |  |  |  | 7920 | 70.3881 | 21.77709 | 69.9452 | -0.4429 | 70 | 28.71705 | 180.1635 | 188.3399 | 212.6246 | 0 |  | 185.05 | 185.3651
28.11.2022 12:42:27 | 02:12:02 | 7922 | 180.8647 | 0 |  | 4.32333e-05 |  |  | 62.51888 | -12.13264 | 0 |  | 0.15027 | 0.06059274 | 0 |  | 0.11934 | 0.117 | 188.39411 | 0 |  | 2.95171 | 2.683373 | 0 |  | 0.04279 | 0.03464777 | 0.03463388 | 0 | -1.754965 | 4.4945 | -1.720331 |  |  | 299 | 300 | -0.699995 | 0 |  | 0.08 | 0.07920792 | 11.2 |  |  |  | 7922 | 70.3881 | 21.7786 | 69.945 | -0.4431 | 70 | 28.63925 | 180.5204 | 188.3399 | 212.6477 | 0 |  | 185.05 | 185.3651
28.11.2022 12:42:29 | 02:12:04 | 7924 | 180.8761 | 0 |  | 4.47292e-05 |  |  | 62.51888 | -12.13608 | 0 |  | 0.15027 | 0.06059274 | 0 |  | 0.11934 | 0.117 | 188.39411 | 0 |  | 2.95171 | 2.683373 | 0 |  | 0.04279 | 0.03464777 | 0.03583223 | 0 | -1.756775 | 4.4945 | -1.720942 |  |  | 300 | 300 | -0.649995 | 0 |  | 0.08 | 0.07920792 | 11.2 |  |  |  | 7924 | 70.3881 | 21.7786 | 69.945 | -0.4431 | 70 | 28.65099 | 180.6952 | 188.3399 | 212.6683 | 0 |  | 185.05 | 185.3651
28.11.2022 12:42:31 | 02:12:06 | 7926 | 180.8878 | 0 |  | 4.51032e-05 |  |  | 62.52092 | -12.13952 | 0 |  | 0.15027 | 0.06059274 | 0 |  | 0.11934 | 0.117 | 188.39411 | 0 |  | 2.95171 | 2.683373 | 0 |  | 0.04279 | 0.03464777 | 0.03613184 | 0 | -1.755158 | 4.49454 | -1.719027 |  |  | 300 | 300 | -0.649995 | 0 |  | 0.08 | 0.07920792 | 11.2 |  |  |  | 7926 | 70.3881 | 21.7781 | 69.9454 | -0.4427 | 70 | 28.63379 | 180.6517 | 188.3399 | 212.6895 | 0 |  | 185.05 | 185.3651
28.11.2022 12:42:33 | 02:12:08 | 7928 | 180.8975 | 0 |  | 3.9643e-05 |  |  | 62.51939 | -12.14295 | 0 |  | 0.15027 | 0.06059274 | 0 |  | 0.11934 | 0.117 | 188.39411 | 0 |  | 2.95171 | 2.683373 | 0 |  | 0.04279 | 0.03464777 | 0.03175771 | 0 | -1.738907 | 4.4945 | -1.70715 |  |  | 300 | 300 | -0.649995 | 0 |  | 0.08 | 0.07920792 | 11.2 |  |  |  | 7928 | 70.3881 | 21.7786 | 69.945 | -0.4431 | 70 | 28.63581 | 178.8363 | 188.3399 | 212.7071 | 0 |  | 185.05 | 185.3651
28.11.2022 12:42:35 | 02:12:10 | 7930 | 180.911 | 0 |  | 3.50055e-05 |  |  | 62.51837 | -12.14637 | 0 |  | 0.15027 | 0.06059274 | 0 |  | 0.11934 | 0.117 | 188.39411 | 0 |  | 2.95171 | 2.683373 | 0 |  | 0.04279 | 0.03464777 | 0.02804265 | 0 | -1.741369 | 4.4945 | -1.713326 |  |  | 300 | 300 | -0.649995 | 0 |  | 0.08 | 0.07920792 | 11.2 |  |  |  | 7930 | 70.3881 | 21.7791 | 69.945 | -0.4431 | 70 | 28.63142 | 179.0761 | 188.3399 | 212.7315 | 0 |  | 185.05 | 185.3651
28.11.2022 12:42:37 | 02:12:12 | 7932 | 180.9212 | 0 |  | 2.52818e-05 |  |  | 62.51683 | -12.14983 | 0 |  | 0.15027 | 0.06059274 | 0 |  | 0.11934 | 0.117 | 188.39411 | 0 |  | 2.95171 | 2.683373 | 0 |  | 0.04279 | 0.03464777 | 0.02025306 | 0 | -1.764488 | 4.4945 | -1.744235 |  |  | 300 | 300 | -0.649995 | 0 |  | 0.08 | 0.07920792 | 11.2 |  |  |  | 7932 | 70.3881 | 21.7791 | 69.945 | -0.4431 | 70 | 28.60615 | 181.4434 | 188.3399 | 212.7499 | 0 |  | 185.05 | 185.3651
28.11.2022 12:42:39 | 02:12:14 | 7934 | 180.9351 | 0 |  | 1.62312e-05 |  |  | 62.5153 | -12.15334 | 0 |  | 0.15027 | 0.06059274 | 0 |  | 0.11934 | 0.117 | 188.39411 | 0 |  | 2.95171 | 2.683373 | 0 |  | 0.04279 | 0.03464777 | 0.01300269 | 0 | -1.777419 | 4.49448 | -1.764417 |  |  | 300 | 300 | -0.649995 | 0 |  | 0.08 | 0.07920792 | 11.2 |  |  |  | 7934 | 70.3881 | 21.7781 | 69.9448 | -0.4433 | 70 | 28.60544 | 182.6911 | 188.3399 | 212.7751 | 0 |  | 185.05 | 185.3651
28.11.2022 12:42:41 | 02:12:16 | 7936 | 180.9504 | 0 |  | 8.75137e-06 |  |  | 62.51632 | -12.15686 | 0 |  | 0.15027 | 0.06059274 | 0 |  | 0.11934 | 0.117 | 188.39411 | 0 |  | 2.95171 | 2.683373 | 0 |  | 0.04279 | 0.03464777 | 0.007010658 | 0 | -1.763763 | 4.49448 | -1.756752 |  |  | 300 | 300 | -0.649995 | 0 |  | 0.08 | 0.07920792 | 11.2 |  |  |  | 7936 | 70.3784 | 21.7781 | 69.9448 | -0.4336 | 70 | 28.55112 | 184.6022 | 188.3399 | 212.8028 | 0 |  | 185.05 | 185.3651
28.11.2022 12:42:43 | 02:12:18 | 7938 | 180.9646 | 0 |  | 6.73182e-07 |  |  | 62.51837 | -12.16037 | 0 |  | 0.15027 | 0.06059274 | 0 |  | 0.11934 | 0.117 | 188.39411 | 0 |  | 2.95171 | 2.683373 | 0 |  | 0.04279 | 0.03464777 | 0.0005392811 | 0 | -1.760836 | 4.49448 | -1.760297 |  |  | 301 | 300 | -0.699995 | 0 |  | 0.08 | 0.07920792 | 11.2 |  |  |  | 7938 | 70.3784 | 21.7791 | 69.9448 | -0.4336 | 70 | 28.52645 | 184.2813 | 188.3399 | 212.8285 | 0 |  | 185.05 | 185.3651
28.11.2022 12:42:45 | 02:12:20 | 7940 | 180.9816 | 0 |  | -3.29112e-06 |  |  | 62.51837 | -12.16388 | 0 |  | 0.15027 | 0.06059274 | 0 |  | 0.11934 | 0.117 | 188.39411 | 0 |  | 2.95171 | 2.683373 | 0 |  | 0.04279 | 0.03464777 | -0.002636492 | 0 | -1.745845 | 4.4945 | -1.748482 |  |  | 299 | 300 | -0.699995 | 0 |  | 0.08 | 0.07920792 | 11.2 |  |  |  | 7940 | 70.3881 | 21.77759 | 69.945 | -0.4431 | 70 | 28.49039 | 179.4664 | 188.3399 | 212.8593 | 0 |  | 185.05 | 185.3651
28.11.2022 12:42:47 | 02:12:22 | 7942 | 180.9967 | 0 |  | -7.77899e-06 |  |  | 62.51939 | -12.16738 | 0 |  | 0.15027 | 0.06059274 | 0 |  | 0.11934 | 0.117 | 188.39411 | 0 |  | 2.95171 | 2.683373 | 0 |  | 0.04279 | 0.03464777 | -0.006231691 | 0 | -1.744956 | 4.4945 | -1.751188 |  |  | 300 | 300 | -0.649995 | 0 |  | 0.08 | 0.07920792 | 11.2 |  |  |  | 7942 | 70.3881 | 21.7781 | 69.945 | -0.4431 | 70 | 28.46216 | 179.36 | 188.3399 | 212.8867 | 0 |  | 185.05 | 185.3651
28.11.2022 12:42:49 | 02:12:24 | 7944 | 180.9967 | 0 |  | -9.42455e-06 |  |  | 62.51786 | -12.1709 | 0 |  | 0.15027 | 0.06059274 | 0 |  | 0.11934 | 0.117 | 188.39411 | 0 |  | 2.95171 | 2.683373 | 0 |  | 0.04279 | 0.03464777 | -0.007549937 | 0 | -1.761462 | 4.49452 | -1.769012 |  |  | 300 | 300 | -0.649995 | 0 |  | 0.08 | 0.07920792 | 11.2 |  |  |  | 7944 | 70.3978 | 21.7786 | 69.9452 | -0.4526 | 70 | 28.43785 |  | 188.3399 | 212.8867 | 0 |  | 185.05 | 185.3651
28.11.2022 12:42:51 | 02:12:26 | 7946 | 181.0086 | 0 |  | -8.07819e-06 |  |  | 62.51837 | -12.1744 | 0 |  | 0.15027 | 0.06059274 | 0 |  | 0.11934 | 0.117 | 188.39411 | 0 |  | 2.95171 | 2.683373 | 0 |  | 0.04279 | 0.03464777 | -0.006471378 | 0 | -1.725465 | 4.4945 | -1.731937 |  |  | 300 | 300 | -0.649995 | 0 |  | 0.08 | 0.07920792 | 11.2 |  |  |  | 7946 | 70.3978 | 21.7781 | 69.945 | -0.4528 | 70 | 28.40986 | 174.2012 | 188.3399 | 212.9082 | 0 |  | 185.05 | 185.3651
28.11.2022 12:42:53 | 02:12:28 | 7948 | 181.021 | 0 |  | -1.11449e-05 |  |  | 62.51939 | -12.1779 | 0 |  | 0.15027 | 0.06059274 | 0 |  | 0.11934 | 0.117 | 188.39411 | 0 |  | 2.95171 | 2.683373 | 0 |  | 0.04279 | 0.03464777 | -0.008928097 | 0 | -1.751597 | 4.49446 | -1.760525 |  |  | 300 | 300 | -0.649995 | 0 |  | 0.08 | 0.07920792 | 11.2 |  |  |  | 7948 | 70.3978 | 21.7786 | 69.9446 | -0.4532 | 70 | 28.41139 | 176.6983 | 188.3399 | 212.9306 | 0 |  | 185.05 | 185.3651
28.11.2022 12:42:55 | 02:12:30 | 7950 | 181.0356 | 0 |  | -1.06962e-05 |  |  | 62.52092 | -12.18144 | 0 |  | 0.15027 | 0.06059274 | 0 |  | 0.11934 | 0.117 | 188.39411 | 0 |  | 2.95171 | 2.683373 | 0 |  | 0.04279 | 0.03464777 | -0.008568647 | 0 | -1.771146 | 4.49448 | -1.779714 |  |  | 300 | 300 | -0.649995 | 0 |  | 0.08 | 0.07920792 | 11.2 |  |  |  | 7950 | 70.3881 | 21.7781 | 69.9448 | -0.4433 | 70 | 28.38827 | 181.9452 | 188.3399 | 212.957 | 0 |  | 185.05 | 185.3651
28.11.2022 12:42:57 | 02:12:32 | 7952 | 181.0473 | 0 |  | -1.60068e-05 |  |  | 62.52245 | -12.18502 | 0 |  | 0.15027 | 0.06059274 | 0 |  | 0.11934 | 0.117 | 188.39411 | 0 |  | 2.95171 | 2.683373 | 0 |  | 0.04279 | 0.03464777 | -0.01282293 | 0 | -1.794887 | 4.49442 | -1.80771 |  |  | 300 | 300 | -0.649995 | 0 |  | 0.08 | 0.07920792 | 11.2 |  |  |  | 7952 | 70.3881 | 21.77961 | 69.9442 | -0.4439 | 70 | 28.38934 | 184.1666 | 188.3399 | 212.9783 | 0 |  | 185.05 | 185.3651
28.11.2022 12:42:59 | 02:12:34 | 7954 | 181.0575 | 0 |  | -1.81759e-05 |  |  | 62.52348 | -12.18863 | 0 |  | 0.15027 | 0.06059274 | 0 |  | 0.11934 | 0.117 | 188.39411 | 0 |  | 2.95171 | 2.683373 | 0 |  | 0.04279 | 0.03464777 | -0.01456058 | 0 | -1.786319 | 4.49444 | -1.800879 |  |  | 300 | 300 | -0.649995 | 0 |  | 0.08 | 0.07920792 | 11.2 |  |  |  | 7954 | 70.3881 | 21.77961 | 69.9444 | -0.4437 | 70 | 28.37107 | 183.3452 | 188.3399 | 212.9967 | 0 |  | 185.05 | 185.3651
28.11.2022 12:43:01 | 02:12:36 | 7956 | 181.0673 | 0 |  | -1.52588e-05 |  |  | 62.5245 | -12.19222 | 0 |  | 0.15027 | 0.06059274 | 0 |  | 0.11934 | 0.117 | 188.39411 | 0 |  | 2.95171 | 2.683373 | 0 |  | 0.04279 | 0.03464777 | -0.01222371 | 0 | -1.770053 | 4.4945 | -1.782276 |  |  | 301 | 300 | -0.699995 | 0 |  | 0.08 | 0.07920792 | 11.2 |  |  |  | 7956 | 70.3881 | 21.77961 | 69.945 | -0.4431 | 70 | 28.35672 | 181.8686 | 188.3399 | 213.0145 | 0 |  | 185.05 | 185.3651
28.11.2022 12:43:03 | 02:12:38 | 7958 | 181.0782 | 0 |  | -1.50344e-05 |  |  | 62.52399 | -12.19576 | 0 |  | 0.15027 | 0.06059274 | 0 |  | 0.11934 | 0.117 | 188.39411 | 0 |  | 2.95171 | 2.683373 | 0 |  | 0.04279 | 0.03464777 | -0.01204395 | 0 | -1.747227 | 4.49448 | -1.759271 |  |  | 299 | 300 | -0.699995 | 0 |  | 0.08 | 0.07920792 | 11.2 |  |  |  | 7958 | 70.3978 | 21.7791 | 69.9448 | -0.453 | 70 | 28.36893 | 176.2661 | 188.3399 | 213.0342 | 0 |  | 185.05 | 185.3651
28.11.2022 12:43:05 | 02:12:40 | 7960 | 181.0904 | 0 |  | -1.20425e-05 |  |  | 62.52501 | -12.19928 | 0 |  | 0.15027 | 0.06059274 | 0 |  | 0.11934 | 0.117 | 188.39411 | 0 |  | 2.95171 | 2.683373 | 0 |  | 0.04279 | 0.03464777 | -0.009647157 | 0 | -1.756866 | 4.49446 | -1.766513 |  |  | 300 | 300 | -0.649995 | 0 |  | 0.08 | 0.07920792 | 11.2 |  |  |  | 7960 | 70.3978 | 21.7791 | 69.9446 | -0.4532 | 70 | 28.38993 | 177.1618 | 188.3399 | 213.0562 | 0 |  | 185.05 | 185.3651
28.11.2022 12:43:07 | 02:12:42 | 7962 | 181.107 | 0 |  | -8.52697e-06 |  |  | 62.5245 | -12.20283 | 0 |  | 0.15027 | 0.06059274 | 0 |  | 0.11934 | 0.117 | 188.39411 | 0 |  | 2.95171 | 2.683373 | 0 |  | 0.04279 | 0.03464777 | -0.006830892 | 0 | -1.776263 | 4.4945 | -1.783094 |  |  | 300 | 300 | -0.649995 | 0 |  | 0.08 | 0.07920792 | 11.2 |  |  |  | 7962 | 70.3978 | 21.7791 | 69.945 | -0.4528 | 70 | 28.39313 | 179.2323 | 188.3399 | 213.0863 | 0 |  | 185.05 | 185.3651
28.11.2022 12:43:09 | 02:12:44 | 7964 | 181.114 | 0 |  | -3.14152e-06 |  |  | 62.52296 | -12.20638 | 0 |  | 0.15027 | 0.06059274 | 0 |  | 0.11934 | 0.117 | 188.39411 | 0 |  | 2.95171 | 2.683373 | 0 |  | 0.04279 | 0.03464777 | -0.002516648 | 0 | -1.760835 | 4.49452 | -1.763352 |  |  | 300 | 300 | -0.649995 | 0 |  | 0.08 | 0.07920792 | 11.2 |  |  |  | 7964 | 70.3978 | 21.7791 | 69.9452 | -0.4526 | 70 | 28.36787 | 177.7337 | 188.3399 | 213.099 | 0 |  | 185.05 | 185.3651
28.11.2022 12:43:11 | 02:12:46 | 7966 | 181.1226 | 0 |  | -1.12197e-06 |  |  | 62.52348 | -12.2099 | 0 |  | 0.15027 | 0.06059274 | 0 |  | 0.11934 | 0.117 | 188.39411 | 0 |  | 2.95171 | 2.683373 | 0 |  | 0.04279 | 0.03464777 | -0.0008988018 | 0 | -1.759601 | 4.49448 | -1.760499 |  |  | 300 | 300 | -0.649995 | 0 |  | 0.08 | 0.07920792 | 11.2 |  |  |  | 7966 | 70.4074 | 21.77961 | 69.9448 | -0.4626 | 70 | 28.35565 | 174.4122 | 188.3399 | 213.1145 | 0 |  | 185.05 | 185.3651
28.11.2022 12:43:13 | 02:12:48 | 7968 | 181.1309 | 0 |  | 2.99192e-07 |  |  | 62.52296 | -12.21343 | 0 |  | 0.15027 | 0.06059274 | 0 |  | 0.11934 | 0.117 | 188.39411 | 0 |  | 2.95171 | 2.683373 | 0 |  | 0.04279 | 0.03464777 | 0.0002396805 | 0 | -1.763432 | 4.4945 | -1.763193 |  |  | 300 | 300 | -0.649995 | 0 |  | 0.08 | 0.07920792 | 11.2 |  |  |  | 7968 | 70.3978 | 21.7791 | 69.945 | -0.4528 | 70 | 28.34723 | 177.9142 | 188.3399 | 213.1295 | 0 |  | 185.05 | 185.3651
28.11.2022 12:43:15 | 02:12:50 | 7970 | 181.1309 | 0 |  | 1.34637e-06 |  |  | 62.51683 | -12.21693 | 0 |  | 0.15027 | 0.06059274 | 0 |  | 0.11934 | 0.117 | 188.39411 | 0 |  | 2.95171 | 2.683373 | 0 |  | 0.04279 | 0.03464777 | 0.001078567 | 0 | -1.744047 | 4.4945 | -1.742968 |  |  | 300 | 300 | -0.649995 | 0 |  | 0.08 | 0.07920792 | 11.2 |  |  |  | 7970 | 70.3978 | 21.78062 | 69.945 | -0.4528 | 70 | 28.33477 |  | 188.3399 | 213.1295 | 0 |  | 185.05 | 185.3651
28.11.2022 12:43:17 | 02:12:52 | 7972 | 181.1404 | 0 |  | 8.60177e-06 |  |  | 62.51122 | -12.22044 | 0 |  | 0.15027 | 0.06059274 | 0 |  | 0.11934 | 0.117 | 188.39411 | 0 |  | 2.95171 | 2.683373 | 0 |  | 0.04279 | 0.03464777 | 0.006890814 | 0 | -1.770414 | 4.49456 | -1.763523 |  |  | 301 | 300 | -0.699995 | 0 |  | 0.08 | 0.07920792 | 11.2 |  |  |  | 7972 | 70.3978 | 21.77961 | 69.9456 | -0.4522 | 70 | 28.35588 | 178.8052 | 188.3399 | 213.1468 | 0 |  | 185.05 | 185.3651
28.11.2022 12:43:19 | 02:12:54 | 7974 | 181.1484 | 0 |  | 1.45856e-05 |  |  | 62.50968 | -12.22397 | 0 |  | 0.15027 | 0.06059274 | 0 |  | 0.11934 | 0.117 | 188.39411 | 0 |  | 2.95171 | 2.683373 | 0 |  | 0.04279 | 0.03464777 | 0.01168442 | 0 | -1.782358 | 4.49454 | -1.770673 |  |  | 299 | 300 | -0.699995 | 0 |  | 0.08 | 0.07920792 | 11.2 |  |  |  | 7974 | 70.3978 | 21.7791 | 69.9454 | -0.4524 | 70 | 28.34355 | 179.9377 | 188.3399 | 213.1612 | 0 |  | 185.05 | 185.3651
28.11.2022 12:43:21 | 02:12:56 | 7976 | 181.1484 | 0 |  | 2.60297e-05 |  |  | 62.5107 | -12.22751 | 0 |  | 0.15027 | 0.06059274 | 0 |  | 0.11934 | 0.117 | 188.39411 | 0 |  | 2.95171 | 2.683373 | 0 |  | 0.04279 | 0.03464777 | 0.0208522 | 0 | -1.791233 | 4.4946 | -1.77038 |  |  | 300 | 300 | -0.649995 | 0 |  | 0.08 | 0.07920792 | 11.2 |  |  |  | 7976 | 70.3881 | 21.78011 | 69.946 | -0.4421 | 70 | 28.36348 |  | 188.3399 | 213.1612 | 0 |  | 185.05 | 185.3651
28.11.2022 12:43:23 | 02:12:58 | 7978 | 181.1543 | 0 |  | 3.08168e-05 |  |  | 62.51224 | -12.23104 | 0 |  | 0.15027 | 0.06059274 | 0 |  | 0.11934 | 0.117 | 188.39411 | 0 |  | 2.95171 | 2.683373 | 0 |  | 0.04279 | 0.03464777 | 0.02468711 | 0 | -1.77908 | 4.49452 | -1.754393 |  |  | 300 | 300 | -0.649995 | 0 |  | 0.08 | 0.07920792 | 11.2 |  |  |  | 7978 | 70.3881 | 21.77961 | 69.9452 | -0.4429 | 70 | 28.35233 | 182.7764 | 188.3399 | 213.172 | 0 |  | 185.05 | 185.3651
28.11.2022 12:43:25 | 02:13:00 | 7980 | 181.1648 | 0 |  | 3.73242e-05 |  |  | 62.51377 | -12.23453 | 0 |  | 0.15027 | 0.06059274 | 0 |  | 0.11934 | 0.117 | 188.39411 | 0 |  | 2.95171 | 2.683373 | 0 |  | 0.04279 | 0.03464777 | 0.02990014 | 0 | -1.765491 | 4.49456 | -1.735591 |  |  | 300 | 300 | -0.649995 | 0 |  | 0.08 | 0.07920792 | 11.2 |  |  |  | 7980 | 70.3881 | 21.77961 | 69.9456 | -0.4425 | 70 | 28.37321 | 181.505 | 188.3399 | 213.1909 | 0 |  | 185.05 | 185.3651
28.11.2022 12:43:27 | 02:13:02 | 7982 | 181.171 | 0 |  | 3.47063e-05 |  |  | 62.51735 | -12.23802 | 0 |  | 0.15027 | 0.06059274 | 0 |  | 0.11934 | 0.117 | 188.39411 | 0 |  | 2.95171 | 2.683373 | 0 |  | 0.04279 | 0.03464777 | 0.02780296 | 0 | -1.784375 | 4.49452 | -1.756572 |  |  | 300 | 300 | -0.649995 | 0 |  | 0.08 | 0.07920792 | 11.2 |  |  |  | 7982 | 70.3881 | 21.78011 | 69.9452 | -0.4429 | 70 | 28.41982 | 183.3036 | 188.3399 | 213.2021 | 0 |  | 185.05 | 185.3651
28.11.2022 12:43:29 | 02:13:04 | 7984 | 181.1807 | 0 |  | 3.53795e-05 |  |  | 62.52143 | -12.24153 | 0 |  | 0.15027 | 0.06059274 | 0 |  | 0.11934 | 0.117 | 188.39411 | 0 |  | 2.95171 | 2.683373 | 0 |  | 0.04279 | 0.03464777 | 0.02834226 | 0 | -1.785763 | 4.49454 | -1.757421 |  |  | 300 | 300 | -0.649995 | 0 |  | 0.08 | 0.07920792 | 11.2 |  |  |  | 7984 | 70.3881 | 21.77961 | 69.9454 | -0.4427 | 70 | 28.41828 | 183.5046 | 188.3399 | 213.2197 | 0 |  | 185.05 | 185.3651
28.11.2022 12:43:31 | 02:13:06 | 7986 | 181.1883 | 0 |  | 3.0742e-05 |  |  | 62.52348 | -12.24504 | 0 |  | 0.15027 | 0.06059274 | 0 |  | 0.11934 | 0.117 | 188.39411 | 0 |  | 2.95171 | 2.683373 | 0 |  | 0.04279 | 0.03464777 | 0.02462719 | 0 | -1.771262 | 4.49456 | -1.746635 |  |  | 300 | 300 | -0.649995 | 0 |  | 0.08 | 0.07920792 | 11.2 |  |  |  | 7986 | 70.3881 | 21.77961 | 69.9456 | -0.4425 | 70 | 28.4503 | 182.0746 | 188.3399 | 213.2335 | 0 |  | 185.05 | 185.3651
28.11.2022 12:43:33 | 02:13:08 | 7988 | 181.2026 | 0 |  | 2.85729e-05 |  |  | 62.52552 | -12.24853 | 0 |  | 0.15027 | 0.06059274 | 0 |  | 0.11934 | 0.117 | 188.39411 | 0 |  | 2.95171 | 2.683373 | 0 |  | 0.04279 | 0.03464777 | 0.02288954 | 0 | -1.765073 | 4.49458 | -1.742184 |  |  | 300 | 300 | -0.649995 | 0 |  | 0.08 | 0.07920792 | 11.2 |  |  |  | 7988 | 70.3881 | 21.77961 | 69.9458 | -0.4423 | 70 | 28.4484 | 181.4918 | 188.3399 | 213.2593 | 0 |  | 185.05 | 185.3651
28.11.2022 12:43:35 | 02:13:10 | 7990 | 181.2171 | 0 |  | 2.71517e-05 |  |  | 62.52807 | -12.25201 | 0 |  | 0.15027 | 0.06059274 | 0 |  | 0.11934 | 0.117 | 188.39411 | 0 |  | 2.95171 | 2.683373 | 0 |  | 0.04279 | 0.03464777 | 0.02175103 | 0 | -1.765496 | 4.49454 | -1.743745 |  |  | 300 | 300 | -0.649995 | 0 |  | 0.08 | 0.07920792 | 11.2 |  |  |  | 7990 | 70.3881 | 21.78112 | 69.9454 | -0.4427 | 70 | 28.45623 | 181.3856 | 188.3399 | 213.2856 | 0 |  | 185.05 | 185.3651
28.11.2022 12:43:37 | 02:13:12 | 7992 | 181.228 | 0 |  | 2.31126e-05 |  |  | 62.53063 | -12.25549 | 0 |  | 0.15027 | 0.06059274 | 0 |  | 0.11934 | 0.117 | 188.39411 | 0 |  | 2.95171 | 2.683373 | 0 |  | 0.04279 | 0.03464777 | 0.01851533 | 0 | -1.75007 | 4.49454 | -1.731554 |  |  | 300 | 300 | -0.649995 | 0 |  | 0.08 | 0.07920792 | 11.2 |  |  |  | 7992 | 70.3881 | 21.78011 | 69.9454 | -0.4427 | 70 | 28.46916 | 179.7898 | 188.3399 | 213.3053 | 0 |  | 185.05 | 185.3651
28.11.2022 12:43:39 | 02:13:14 | 7994 | 181.2365 | 0 |  | 1.49596e-05 |  |  | 62.53063 | -12.25898 | 0 |  | 0.15027 | 0.06059274 | 0 |  | 0.11934 | 0.117 | 188.39411 | 0 |  | 2.95171 | 2.683373 | 0 |  | 0.04279 | 0.03464777 | 0.01198402 | 0 | -1.771678 | 4.49452 | -1.759694 |  |  | 300 | 300 | -0.649995 | 0 |  | 0.08 | 0.07920792 | 11.2 |  |  |  | 7994 | 70.3881 | 21.78062 | 69.9452 | -0.4429 | 70 | 28.55788 | 181.9334 | 188.3399 | 213.3208 | 0 |  | 185.05 | 185.3651
28.11.2022 12:43:41 | 02:13:16 | 7996 | 181.2424 | 0 |  | 1.12945e-05 |  |  | 62.53063 | -12.2625 | 0 |  | 0.15027 | 0.06059274 | 0 |  | 0.11934 | 0.117 | 188.39411 | 0 |  | 2.95171 | 2.683373 | 0 |  | 0.04279 | 0.03464777 | 0.00904794 | 0 | -1.76509 | 4.49454 | -1.756042 |  |  | 301 | 300 | -0.699995 | 0 |  | 0.08 | 0.07920792 | 11.2 |  |  |  | 7996 | 70.3881 | 21.78062 | 69.9454 | -0.4427 | 70 | 28.58231 | 181.3184 | 188.3399 | 213.3315 | 0 |  | 185.05 | 185.3651
28.11.2022 12:43:43 | 02:13:18 | 7998 | 181.2511 | 0 |  | 9.64894e-06 |  |  | 62.52858 | -12.266 | 0 |  | 0.15027 | 0.06059274 | 0 |  | 0.11934 | 0.117 | 188.39411 | 0 |  | 2.95171 | 2.683373 | 0 |  | 0.04279 | 0.03464777 | 0.007729694 | 0 | -1.755524 | 4.49454 | -1.747794 |  |  | 299 | 300 | -0.699995 | 0 |  | 0.08 | 0.07920792 | 11.2 |  |  |  | 7998 | 70.3881 | 21.78062 | 69.9454 | -0.4427 | 70 | 28.60153 | 180.3271 | 188.3399 | 213.3472 | 0 |  | 185.05 | 185.3651
28.11.2022 12:43:45 | 02:13:20 | 8000 | 181.2633 | 0 |  | 5.90904e-06 |  |  | 62.52807 | -12.26949 | 0 |  | 0.15027 | 0.06059274 | 0 |  | 0.11934 | 0.117 | 188.39411 | 0 |  | 2.95171 | 2.683373 | 0 |  | 0.04279 | 0.03464777 | 0.004733688 | 0 | -1.745637 | 4.49456 | -1.740903 |  |  | 300 | 300 | -0.649995 | 0 |  | 0.08 | 0.07920792 | 11.2 |  |  |  | 8000 | 70.3881 | 21.78062 | 69.9456 | -0.4425 | 70 | 28.61695 | 179.3663 | 188.3399 | 213.3692 | 0 |  | 185.05 | 185.3651
28.11.2022 12:43:47 | 02:13:22 | 8002 | 181.2741 | 0 |  | 2.61793e-06 |  |  | 62.52654 | -12.27297 | 0 |  | 0.15027 | 0.06059274 | 0 |  | 0.11934 | 0.117 | 188.39411 | 0 |  | 2.95171 | 2.683373 | 0 |  | 0.04279 | 0.03464777 | 0.002097204 | 0 | -1.74727 | 4.49456 | -1.745172 |  |  | 300 | 300 | -0.649995 | 0 |  | 0.08 | 0.07920792 | 11.2 |  |  |  | 8002 | 70.3881 | 21.78112 | 69.9456 | -0.4425 | 70 | 28.66985 | 179.5234 | 188.3399 | 213.3888 | 0 |  | 185.05 | 185.3651
28.11.2022 12:43:49 | 02:13:24 | 8004 | 181.2841 | 0 |  | -5.38546e-06 |  |  | 62.52756 | -12.27649 | 0 |  | 0.15027 | 0.06059274 | 0 |  | 0.11934 | 0.117 | 188.39411 | 0 |  | 2.95171 | 2.683373 | 0 |  | 0.04279 | 0.03464777 | -0.004314252 | 0 | -1.761888 | 4.49452 | -1.766202 |  |  | 300 | 300 | -0.649995 | 0 |  | 0.08 | 0.07920792 | 11.2 |  |  |  | 8004 | 70.3881 | 21.78011 | 69.9452 | -0.4429 | 70 | 28.67186 | 180.8806 | 188.3399 | 213.4068 | 0 |  | 185.05 | 185.3651
28.11.2022 12:43:51 | 02:13:26 | 8006 | 181.2868 | 0 |  | -4.41308e-06 |  |  | 62.52961 | -12.28001 | 0 |  | 0.15027 | 0.06059274 | 0 |  | 0.11934 | 0.117 | 188.39411 | 0 |  | 2.95171 | 2.683373 | 0 |  | 0.04279 | 0.03464777 | -0.003535286 | 0 | -1.754917 | 4.49454 | -1.758452 |  |  | 300 | 300 | -0.649995 | 0 |  | 0.08 | 0.07920792 | 11.2 |  |  |  | 8006 | 70.3881 | 21.78062 | 69.9454 | -0.4427 | 70 | 28.69748 | 180.2293 | 188.3399 | 213.4118 | 0 |  | 185.05 | 185.3651
28.11.2022 12:43:53 | 02:13:28 | 8008 | 181.2962 | 0 |  | -3.9643e-06 |  |  | 62.53267 | -12.28355 | 0 |  | 0.15027 | 0.06059274 | 0 |  | 0.11934 | 0.117 | 188.39411 | 0 |  | 2.95171 | 2.683373 | 0 |  | 0.04279 | 0.03464777 | -0.003175771 | 0 | -1.774045 | 4.49456 | -1.777221 |  |  | 300 | 300 | -0.649995 | 0 |  | 0.08 | 0.07920792 | 11.2 |  |  |  | 8008 | 70.3784 | 21.78062 | 69.9456 | -0.4328 | 70 | 28.70792 | 185.6054 | 188.3399 | 213.4287 | 0 |  | 185.05 | 185.3651
28.11.2022 12:43:55 | 02:13:30 | 8010 | 181.3006 | 0 |  | 3.21632e-06 |  |  | 62.53369 | -12.2871 | 0 |  | 0.15027 | 0.06059274 | 0 |  | 0.11934 | 0.117 | 188.39411 | 0 |  | 2.95171 | 2.683373 | 0 |  | 0.04279 | 0.03464777 | 0.00257657 | 0 | -1.776897 | 4.49456 | -1.77432 |  |  | 300 | 300 | -0.649995 | 0 |  | 0.08 | 0.07920792 | 11.2 |  |  |  | 8010 | 70.3784 | 21.78163 | 69.9456 | -0.4328 | 70 | 28.72037 | 185.8992 | 188.3399 | 213.4368 | 0 |  | 185.05 | 185.3651
28.11.2022 12:43:57 | 02:13:32 | 8012 | 181.3094 | 0 |  | 2.16915e-06 |  |  | 62.53369 | -12.29063 | 0 |  | 0.15027 | 0.06059274 | 0 |  | 0.11934 | 0.117 | 188.39411 | 0 |  | 2.95171 | 2.683373 | 0 |  | 0.04279 | 0.03464777 | 0.00173769 | 0 | -1.764344 | 4.49456 | -1.762607 |  |  | 301 | 300 | -0.699995 | 0 |  | 0.08 | 0.07920792 | 11.2 |  |  |  | 8012 | 70.3784 | 21.78062 | 69.9456 | -0.4328 | 70 | 28.74813 | 184.577 | 188.3399 | 213.4527 | 0 |  | 185.05 | 185.3651
28.11.2022 12:43:59 | 02:13:34 | 8014 | 181.3184 | 0 |  | 4.86187e-06 |  |  | 62.53369 | -12.29414 | 0 |  | 0.15027 | 0.06059274 | 0 |  | 0.11934 | 0.117 | 188.39411 | 0 |  | 2.95171 | 2.683373 | 0 |  | 0.04279 | 0.03464777 | 0.003894808 | 0 | -1.742254 | 4.49456 | -1.738359 |  |  | 299 | 300 | -0.699995 | 0 |  | 0.08 | 0.07920792 | 11.2 |  |  |  | 8014 | 70.3881 | 21.78011 | 69.9456 | -0.4425 | 70 | 28.74208 | 178.9643 | 188.3399 | 213.469 | 0 |  | 185.05 | 185.3651
28.11.2022 12:44:01 | 02:13:36 | 8016 | 181.3268 | 0 |  | 5.31066e-06 |  |  | 62.5342 | -12.2976 | 0 |  | 0.15027 | 0.06059274 | 0 |  | 0.11934 | 0.117 | 188.39411 | 0 |  | 2.95171 | 2.683373 | 0 |  | 0.04279 | 0.03464777 | 0.00425433 | 0 | -1.733815 | 4.49458 | -1.729561 |  |  | 300 | 300 | -0.649995 | 0 |  | 0.08 | 0.07920792 | 11.2 |  |  |  | 8016 | 70.3881 | 21.78062 | 69.9458 | -0.4423 | 70 | 28.75738 | 178.1556 | 188.3399 | 213.4843 | 0 |  | 185.05 | 185.3651
28.11.2022 12:44:03 | 02:13:38 | 8018 | 181.3268 | 0 |  | 6.43263e-06 |  |  | 62.53471 | -12.30106 | 0 |  | 0.15027 | 0.06059274 | 0 |  | 0.11934 | 0.117 | 188.39411 | 0 |  | 2.95171 | 2.683373 | 0 |  | 0.04279 | 0.03464777 | 0.005153132 | 0 | -1.736279 | 4.49458 | -1.731126 |  |  | 300 | 300 | -0.649995 | 0 |  | 0.08 | 0.07920792 | 11.2 |  |  |  | 8018 | 70.3881 | 21.78062 | 69.9458 | -0.4423 | 70 | 28.74777 |  | 188.3399 | 213.4843 | 0 |  | 185.05 | 185.3651
28.11.2022 12:44:05 | 02:13:40 | 8020 | 181.3366 | 0 |  | 6.20824e-06 |  |  | 62.53574 | -12.30451 | 0 |  | 0.15027 | 0.06059274 | 0 |  | 0.11934 | 0.117 | 188.39411 | 0 |  | 2.95171 | 2.683373 | 0 |  | 0.04279 | 0.03464777 | 0.004973375 | 0 | -1.722718 | 4.49454 | -1.717745 |  |  | 300 | 300 | -0.649995 | 0 |  | 0.08 | 0.07920792 | 11.2 |  |  |  | 8020 | 70.3881 | 21.77961 | 69.9454 | -0.4427 | 70 | 28.73829 | 176.8739 | 188.3399 | 213.5019 | 0 |  | 185.05 | 185.3651
28.11.2022 12:44:07 | 02:13:42 | 8022 | 181.3474 | 0 |  | 8.45218e-06 |  |  | 62.5342 | -12.30797 | 0 |  | 0.15027 | 0.06059274 | 0 |  | 0.11934 | 0.117 | 188.39411 | 0 |  | 2.95171 | 2.683373 | 0 |  | 0.04279 | 0.03464777 | 0.006770979 | 0 | -1.747724 | 4.49454 | -1.740953 |  |  | 300 | 300 | -0.649995 | 0 |  | 0.08 | 0.07920792 | 11.2 |  |  |  | 8022 | 70.3881 | 21.78011 | 69.9454 | -0.4427 | 70 | 28.74944 | 179.4307 | 188.3399 | 213.5214 | 0 |  | 185.05 | 185.3651
28.11.2022 12:44:09 | 02:13:44 | 8024 | 181.3556 | 0 |  | 6.20824e-06 |  |  | 62.53471 | -12.31145 | 0 |  | 0.15027 | 0.06059274 | 0 |  | 0.11934 | 0.117 | 188.39411 | 0 |  | 2.95171 | 2.683373 | 0 |  | 0.04279 | 0.03464777 | 0.004973375 | 0 | -1.745451 | 4.49454 | -1.740477 |  |  | 300 | 300 | -0.649995 | 0 |  | 0.08 | 0.07920792 | 11.2 |  |  |  | 8024 | 70.3881 | 21.77961 | 69.9454 | -0.4427 | 70 | 28.73805 | 179.1892 | 188.3399 | 213.5363 | 0 |  | 185.05 | 185.3651
28.11.2022 12:44:11 | 02:13:46 | 8026 | 181.3674 | 0 |  | 4.56268e-06 |  |  | 62.53778 | -12.31493 | 0 |  | 0.15027 | 0.06059274 | 0 |  | 0.11934 | 0.117 | 188.39411 | 0 |  | 2.95171 | 2.683373 | 0 |  | 0.04279 | 0.03464777 | 0.003655129 | 0 | -1.738733 | 4.49454 | -1.735078 |  |  | 300 | 300 | -0.649995 | 0 |  | 0.08 | 0.07920792 | 11.2 |  |  |  | 8026 | 70.3881 | 21.78011 | 69.9454 | -0.4427 | 70 | 28.75015 | 178.4879 | 188.3399 | 213.5576 | 0 |  | 185.05 | 185.3651
28.11.2022 12:44:13 | 02:13:48 | 8028 | 181.3787 | 0 |  | 7.4798e-08 |  |  | 62.53931 | -12.3184 | 0 |  | 0.15027 | 0.06059274 | 0 |  | 0.11934 | 0.117 | 188.39411 | 0 |  | 2.95171 | 2.683373 | 0 |  | 0.04279 | 0.03464777 | 5.992012e-05 | 0 | -1.738665 | 4.49454 | -1.738605 |  |  | 300 | 300 | -0.649995 | 0 |  | 0.08 | 0.07920792 | 11.2 |  |  |  | 8028 | 70.3881 | 21.77961 | 69.9454 | -0.4427 | 70 | 28.72761 | 178.4698 | 188.3399 | 213.5782 | 0 |  | 185.05 | 185.3651
28.11.2022 12:44:15 | 02:13:50 | 8030 | 181.3828 | 0 |  | -1.72036e-06 |  |  | 62.53982 | -12.32189 | 0 |  | 0.15027 | 0.06059274 | 0 |  | 0.11934 | 0.117 | 188.39411 | 0 |  | 2.95171 | 2.683373 | 0 |  | 0.04279 | 0.03464777 | -0.001378168 | 0 | -1.745811 | 4.49454 | -1.747189 |  |  | 300 | 300 | -0.649995 | 0 |  | 0.08 | 0.07920792 | 11.2 |  |  |  | 8030 | 70.3881 | 21.7791 | 69.9454 | -0.4427 | 70 | 28.74018 | 179.1993 | 188.3399 | 213.5855 | 0 |  | 185.05 | 185.3651
28.11.2022 12:44:17 | 02:13:52 | 8032 | 181.3879 | 0 |  | -2.16915e-06 |  |  | 62.54084 | -12.32539 | 0 |  | 0.15027 | 0.06059274 | 0 |  | 0.11934 | 0.117 | 188.39411 | 0 |  | 2.95171 | 2.683373 | 0 |  | 0.04279 | 0.03464777 | -0.00173769 | 0 | -1.750095 | 4.49456 | -1.751832 |  |  | 300 | 300 | -0.649995 | 0 |  | 0.08 | 0.07920792 | 11.2 |  |  |  | 8032 | 70.3881 | 21.77961 | 69.9456 | -0.4425 | 70 | 28.73734 | 179.7008 | 188.3399 | 213.5948 | 0 |  | 185.05 | 185.3651
28.11.2022 12:44:19 | 02:13:54 | 8034 | 181.4019 | 0 |  | -2.01955e-06 |  |  | 62.54136 | -12.32889 | 0 |  | 0.15027 | 0.06059274 | 0 |  | 0.11934 | 0.117 | 188.39411 | 0 |  | 2.95171 | 2.683373 | 0 |  | 0.04279 | 0.03464777 | -0.001617847 | 0 | -1.753373 | 4.49454 | -1.754991 |  |  | 300 | 300 | -0.649995 | 0 |  | 0.08 | 0.07920792 | 11.2 |  |  |  | 8034 | 70.3881 | 21.78062 | 69.9454 | -0.4427 | 70 | 28.74386 | 179.9565 | 188.3399 | 213.6201 | 0 |  | 185.05 | 185.3651
28.11.2022 12:44:21 | 02:13:56 | 8036 | 181.4069 | 0 |  | -4.18869e-06 |  |  | 62.54136 | -12.33241 | 0 |  | 0.15027 | 0.06059274 | 0 |  | 0.11934 | 0.117 | 188.39411 | 0 |  | 2.95171 | 2.683373 | 0 |  | 0.04279 | 0.03464777 | -0.003355528 | 0 | -1.76042 | 4.49452 | -1.763775 |  |  | 300 | 300 | -0.649995 | 0 |  | 0.08 | 0.07920792 | 11.2 |  |  |  | 8036 | 70.3881 | 21.78011 | 69.9452 | -0.4429 | 70 | 28.7492 | 180.6075 | 188.3399 | 213.6291 | 0 |  | 185.05 | 185.3651
28.11.2022 12:44:23 | 02:13:58 | 8038 | 181.4181 | 0 |  | -6.20824e-06 |  |  | 62.54289 | -12.33594 | 0 |  | 0.15027 | 0.06059274 | 0 |  | 0.11934 | 0.117 | 188.39411 | 0 |  | 2.95171 | 2.683373 | 0 |  | 0.04279 | 0.03464777 | -0.004973375 | 0 | -1.756642 | 4.49456 | -1.761616 |  |  | 301 | 300 | -0.699995 | 0 |  | 0.08 | 0.07920792 | 11.2 |  |  |  | 8038 | 70.3784 | 21.77961 | 69.9456 | -0.4328 | 70 | 28.72618 | 183.6612 | 188.3399 | 213.6495 | 0 |  | 185.05 | 185.3651
28.11.2022 12:44:25 | 02:14:00 | 8040 | 181.4238 | 0 |  | -8.30258e-06 |  |  | 62.54238 | -12.33946 | 0 |  | 0.15027 | 0.06059274 | 0 |  | 0.11934 | 0.117 | 188.39411 | 0 |  | 2.95171 | 2.683373 | 0 |  | 0.04279 | 0.03464777 | -0.006651135 | 0 | -1.752613 | 4.49454 | -1.759264 |  |  | 299 | 300 | -0.699995 | 0 |  | 0.08 | 0.07920792 | 11.2 |  |  |  | 8040 | 70.3784 | 21.7786 | 69.9454 | -0.433 | 70 | 28.72381 | 183.1645 | 188.3399 | 213.6599 | 0 |  | 185.05 | 185.3651
28.11.2022 12:44:27 | 02:14:02 | 8042 | 181.439 | 0 |  | -8.75137e-06 |  |  | 62.54289 | -12.34297 | 0 |  | 0.15027 | 0.06059274 | 0 |  | 0.11934 | 0.117 | 188.39411 | 0 |  | 2.95171 | 2.683373 | 0 |  | 0.04279 | 0.03464777 | -0.007010658 | 0 | -1.747394 | 4.49454 | -1.754404 |  |  | 300 | 300 | -0.649995 | 0 |  | 0.08 | 0.07920792 | 11.2 |  |  |  | 8042 | 70.3881 | 21.78112 | 69.9454 | -0.4427 | 70 | 28.69796 | 179.3061 | 188.3399 | 213.6873 | 0 |  | 185.05 | 185.3651
28.11.2022 12:44:29 | 02:14:04 | 8044 | 181.4533 | 0 |  | -1.19677e-05 |  |  | 62.54136 | -12.34649 | 0 |  | 0.15027 | 0.06059274 | 0 |  | 0.11934 | 0.117 | 188.39411 | 0 |  | 2.95171 | 2.683373 | 0 |  | 0.04279 | 0.03464777 | -0.009587236 | 0 | -1.748154 | 4.4945 | -1.757742 |  |  | 300 | 300 | -0.649995 | 0 |  | 0.08 | 0.07920792 | 11.2 |  |  |  | 8044 | 70.3881 | 21.77961 | 69.945 | -0.4431 | 70 | 28.70306 | 179.2365 | 188.3399 | 213.7133 | 0 |  | 185.05 | 185.3651
28.11.2022 12:44:31 | 02:14:06 | 8046 | 181.4618 | 0 |  | -9.49935e-06 |  |  | 62.54391 | -12.34998 | 0 |  | 0.15027 | 0.06059274 | 0 |  | 0.11934 | 0.117 | 188.39411 | 0 |  | 2.95171 | 2.683373 | 0 |  | 0.04279 | 0.03464777 | -0.007609859 | 0 | -1.734509 | 4.49456 | -1.742119 |  |  | 300 | 300 | -0.649995 | 0 |  | 0.08 | 0.07920792 | 11.2 |  |  |  | 8046 | 70.3881 | 21.78011 | 69.9456 | -0.4425 | 70 | 28.68823 | 178.028 | 188.3399 | 213.7285 | 0 |  | 185.05 | 185.3651
28.11.2022 12:44:33 | 02:14:08 | 8048 | 181.4661 | 0 |  | -6.35783e-06 |  |  | 62.54595 | -12.35348 | 0 |  | 0.15027 | 0.06059274 | 0 |  | 0.11934 | 0.117 | 188.39411 | 0 |  | 2.95171 | 2.683373 | 0 |  | 0.04279 | 0.03464777 | -0.00509321 | 0 | -1.747247 | 4.49456 | -1.75234 |  |  | 300 | 300 | -0.649995 | 0 |  | 0.08 | 0.07920792 | 11.2 |  |  |  | 8048 | 70.3881 | 21.78062 | 69.9456 | -0.4425 | 70 | 28.67079 | 179.3311 | 188.3399 | 213.7364 | 0 |  | 185.05 | 185.3651
28.11.2022 12:44:35 | 02:14:10 | 8050 | 181.4727 | 0 |  | -3.21632e-06 |  |  | 62.54646 | -12.35698 | 0 |  | 0.15027 | 0.06059274 | 0 |  | 0.11934 | 0.117 | 188.39411 | 0 |  | 2.95171 | 2.683373 | 0 |  | 0.04279 | 0.03464777 | -0.00257657 | 0 | -1.746167 | 4.49454 | -1.748743 |  |  | 301 | 300 | -0.699995 | 0 |  | 0.08 | 0.07920792 | 11.2 |  |  |  | 8050 | 70.3881 | 21.7791 | 69.9454 | -0.4427 | 70 | 28.66392 | 179.1469 | 188.3399 | 213.7484 | 0 |  | 185.05 | 185.3651
28.11.2022 12:44:37 | 02:14:12 | 8052 | 181.4814 | 0 |  | -5.75945e-06 |  |  | 62.54697 | -12.36049 | 0 |  | 0.15027 | 0.06059274 | 0 |  | 0.11934 | 0.117 | 188.39411 | 0 |  | 2.95171 | 2.683373 | 0 |  | 0.04279 | 0.03464777 | -0.004613853 | 0 | -1.757405 | 4.49448 | -1.762019 |  |  | 299 | 300 | -0.699995 | 0 |  | 0.08 | 0.07920792 | 11.2 |  |  |  | 8052 | 70.3881 | 21.77961 | 69.9448 | -0.4433 | 70 | 28.63522 | 180.0902 | 188.3399 | 213.764 | 0 |  | 185.05 | 185.3651
28.11.2022 12:44:39 | 02:14:14 | 8054 | 181.4877 | 0 |  | -4.86187e-06 |  |  | 62.54697 | -12.36401 | 0 |  | 0.15027 | 0.06059274 | 0 |  | 0.11934 | 0.117 | 188.39411 | 0 |  | 2.95171 | 2.683373 | 0 |  | 0.04279 | 0.03464777 | -0.003894808 | 0 | -1.750059 | 4.49454 | -1.753954 |  |  | 300 | 300 | -0.649995 | 0 |  | 0.08 | 0.07920792 | 11.2 |  |  |  | 8054 | 70.3881 | 21.77961 | 69.9454 | -0.4427 | 70 | 28.64114 | 179.5315 | 188.3399 | 213.7755 | 0 |  | 185.05 | 185.3651
28.11.2022 12:44:41 | 02:14:16 | 8056 | 181.4937 | 0 |  | -1.09205e-05 |  |  | 62.54902 | -12.36752 | 0 |  | 0.15027 | 0.06059274 | 0 |  | 0.11934 | 0.117 | 188.39411 | 0 |  | 2.95171 | 2.683373 | 0 |  | 0.04279 | 0.03464777 | -0.008748332 | 0 | -1.746939 | 4.49448 | -1.755687 |  |  | 300 | 300 | -0.649995 | 0 |  | 0.08 | 0.07920792 | 11.2 |  |  |  | 8056 | 70.3881 | 21.78011 | 69.9448 | -0.4433 | 70 | 28.63628 | 179.0055 | 188.3399 | 213.7863 | 0 |  | 185.05 | 185.3651
28.11.2022 12:44:43 | 02:14:18 | 8058 | 181.4992 | 0 |  | -1.30149e-05 |  |  | 62.54749 | -12.37105 | 0 |  | 0.15027 | 0.06059274 | 0 |  | 0.11934 | 0.117 | 188.39411 | 0 |  | 2.95171 | 2.683373 | 0 |  | 0.04279 | 0.03464777 | -0.01042614 | 0 | -1.762643 | 4.4945 | -1.773069 |  |  | 300 | 300 | -0.649995 | 0 |  | 0.08 | 0.07920792 | 11.2 |  |  |  | 8058 | 70.3881 | 21.77961 | 69.945 | -0.4431 | 70 | 28.64459 | 180.6764 | 188.3399 | 213.7963 | 0 |  | 185.05 | 185.3651
28.11.2022 12:44:45 | 02:14:20 | 8060 | 181.5061 | 0 |  | -1.31645e-05 |  |  | 62.54749 | -12.37459 | 0 |  | 0.15027 | 0.06059274 | 0 |  | 0.11934 | 0.117 | 188.39411 | 0 |  | 2.95171 | 2.683373 | 0 |  | 0.04279 | 0.03464777 | -0.01054598 | 0 | -1.760458 | 4.49452 | -1.771004 |  |  | 299 | 300 | -0.599995 | 0 |  | 0.08 | 0.07920792 | 11.2 |  |  |  | 8060 | 70.3881 | 21.7791 | 69.9452 | -0.4429 | 70 | 28.66024 | 180.5127 | 188.3399 | 213.8088 | 0 |  | 185.05 | 185.3651
28.11.2022 12:44:47 | 02:14:22 | 8062 | 181.5066 | 0 |  | -1.72784e-05 |  |  | 62.54851 | -12.37814 | 0 |  | 0.15027 | 0.06059274 | 0 |  | 0.11934 | 0.117 | 188.39411 | 0 |  | 2.95171 | 2.683373 | 0 |  | 0.04279 | 0.03464777 | -0.0138416 | 0 | -1.76769 | 4.49448 | -1.781531 |  |  | 301 | 300 | -0.599995 | 0 |  | 0.08 | 0.07920792 | 11.2 |  |  |  | 8062 | 70.3881 | 21.7791 | 69.9448 | -0.4433 | 70 | 28.65229 | 181.1189 | 188.3399 | 213.8096 | 0 |  | 185.05 | 185.3651
28.11.2022 12:44:49 | 02:14:24 | 8064 | 181.515 | 0 |  | -1.69044e-05 |  |  | 62.55157 | -12.38169 | 0 |  | 0.15027 | 0.06059274 | 0 |  | 0.11934 | 0.117 | 188.39411 | 0 |  | 2.95171 | 2.683373 | 0 |  | 0.04279 | 0.03464777 | -0.01354199 | 0 | -1.750715 | 4.49452 | -1.764257 |  |  | 300 | 300 | -0.649995 | 0 |  | 0.08 | 0.07920792 | 11.2 |  |  |  | 8064 | 70.3881 | 21.77961 | 69.9452 | -0.4429 | 70 | 28.67969 | 179.5048 | 188.3399 | 213.825 | 0 |  | 185.05 | 185.3651
28.11.2022 12:44:51 | 02:14:26 | 8066 | 181.5229 | 0 |  | -1.57076e-05 |  |  | 62.55157 | -12.38522 | 0 |  | 0.15027 | 0.06059274 | 0 |  | 0.11934 | 0.117 | 188.39411 | 0 |  | 2.95171 | 2.683373 | 0 |  | 0.04279 | 0.03464777 | -0.01258324 | 0 | -1.753191 | 4.4945 | -1.765774 |  |  | 300 | 300 | -0.649995 | 0 |  | 0.08 | 0.07920792 | 11.2 |  |  |  | 8066 | 70.3784 | 21.7791 | 69.945 | -0.4334 | 70 | 28.67127 | 182.9862 | 188.3399 | 213.8392 | 0 |  | 185.05 | 185.3651
28.11.2022 12:44:53 | 02:14:28 | 8068 | 181.5308 | 0 |  | -1.75776e-05 |  |  | 62.55259 | -12.38876 | 0 |  | 0.15027 | 0.06059274 | 0 |  | 0.11934 | 0.117 | 188.39411 | 0 |  | 2.95171 | 2.683373 | 0 |  | 0.04279 | 0.03464777 | -0.01408129 | 0 | -1.757548 | 4.49448 | -1.77163 |  |  | 300 | 300 | -0.649995 | 0 |  | 0.08 | 0.07920792 | 11.2 |  |  |  | 8068 | 70.3881 | 21.77759 | 69.9448 | -0.4433 | 70 | 28.73295 | 180.0558 | 188.3399 | 213.8534 | 0 |  | 185.05 | 185.3651
28.11.2022 12:44:55 | 02:14:30 | 8070 | 181.5391 | 0 |  | -1.92979e-05 |  |  | 62.55413 | -12.3923 | 0 |  | 0.15027 | 0.06059274 | 0 |  | 0.11934 | 0.117 | 188.39411 | 0 |  | 2.95171 | 2.683373 | 0 |  | 0.04279 | 0.03464777 | -0.0154594 | 0 | -1.753121 | 4.4945 | -1.76858 |  |  | 300 | 300 | -0.649995 | 0 |  | 0.08 | 0.07920792 | 11.2 |  |  |  | 8070 | 70.3881 | 21.7786 | 69.945 | -0.4431 | 70 | 28.7537 | 179.6608 | 188.3399 | 213.8686 | 0 |  | 185.05 | 185.3651
28.11.2022 12:44:57 | 02:14:32 | 8072 | 181.5397 | 0 |  | -2.04199e-05 |  |  | 62.55464 | -12.39584 | 0 |  | 0.15027 | 0.06059274 | 0 |  | 0.11934 | 0.117 | 188.39411 | 0 |  | 2.95171 | 2.683373 | 0 |  | 0.04279 | 0.03464777 | -0.01635823 | 0 | -1.757263 | 4.49446 | -1.773621 |  |  | 300 | 300 | -0.649995 | 0 |  | 0.08 | 0.07920792 | 11.2 |  |  |  | 8072 | 70.3881 | 21.7781 | 69.9446 | -0.4435 | 70 | 28.73223 | 179.9507 | 188.3399 | 213.8697 | 0 |  | 185.05 | 185.3651
28.11.2022 12:44:59 | 02:14:34 | 8074 | 181.5395 | 0 |  | -1.81012e-05 |  |  | 62.55515 | -12.39938 | 0 |  | 0.15027 | 0.06059274 | 0 |  | 0.11934 | 0.117 | 188.39411 | 0 |  | 2.95171 | 2.683373 | 0 |  | 0.04279 | 0.03464777 | -0.01450074 | 0 | -1.757299 | 4.4945 | -1.771799 |  |  | 300 | 300 | -0.649995 | 0 |  | 0.08 | 0.07920792 | 11.2 |  |  |  | 8074 | 70.3881 | 21.7791 | 69.945 | -0.4431 | 70 | 28.74754 | 180.0885 | 188.3399 | 213.8693 | 0 |  | 185.05 | 185.3651
28.11.2022 12:45:01 | 02:14:36 | 8076 | 181.545 | 0 |  | -1.75776e-05 |  |  | 62.55566 | -12.40292 | 0 |  | 0.15027 | 0.06059274 | 0 |  | 0.11934 | 0.117 | 188.39411 | 0 |  | 2.95171 | 2.683373 | 0 |  | 0.04279 | 0.03464777 | -0.01408129 | 0 | -1.755279 | 4.49448 | -1.76936 |  |  | 300 | 300 | -0.649995 | 0 |  | 0.08 | 0.07920792 | 11.2 |  |  |  | 8076 | 70.3881 | 21.77759 | 69.9448 | -0.4433 | 70 | 28.75382 | 179.8092 | 188.3399 | 213.8792 | 0 |  | 185.05 | 185.3651
28.11.2022 12:45:03 | 02:14:38 | 8078 | 181.5471 | 0 |  | -2.11679e-05 |  |  | 62.55668 | -12.40646 | 0 |  | 0.15027 | 0.06059274 | 0 |  | 0.11934 | 0.117 | 188.39411 | 0 |  | 2.95171 | 2.683373 | 0 |  | 0.04279 | 0.03464777 | -0.01695745 | 0 | -1.748388 | 4.49448 | -1.765345 |  |  | 300 | 300 | -0.649995 | 0 |  | 0.08 | 0.07920792 | 11.2 |  |  |  | 8078 | 70.3881 | 21.7781 | 69.9448 | -0.4433 | 70 | 28.75537 | 179.1013 | 188.3399 | 213.883 | 0 |  | 185.05 | 185.3651
28.11.2022 12:45:05 | 02:14:40 | 8080 | 181.549 | 0 |  | -1.5558e-05 |  |  | 62.55464 | -12.40998 | 0 |  | 0.15027 | 0.06059274 | 0 |  | 0.11934 | 0.117 | 188.39411 | 0 |  | 2.95171 | 2.683373 | 0 |  | 0.04279 | 0.03464777 | -0.0124634 | 0 | -1.747202 | 4.4945 | -1.759665 |  |  | 300 | 300 | -0.649995 | 0 |  | 0.08 | 0.07920792 | 11.2 |  |  |  | 8080 | 70.3881 | 21.7781 | 69.945 | -0.4431 | 70 | 28.7709 | 179.0445 | 188.3399 | 213.8864 | 0 |  | 185.05 | 185.3651
28.11.2022 12:45:07 | 02:14:42 | 8082 | 181.5573 | 0 |  | -1.09953e-05 |  |  | 62.55566 | -12.4135 | 0 |  | 0.15027 | 0.06059274 | 0 |  | 0.11934 | 0.117 | 188.39411 | 0 |  | 2.95171 | 2.683373 | 0 |  | 0.04279 | 0.03464777 | -0.008808253 | 0 | -1.751509 | 4.49448 | -1.760318 |  |  | 300 | 300 | -0.649995 | 0 |  | 0.08 | 0.07920792 | 11.2 |  |  |  | 8082 | 70.3881 | 21.77658 | 69.9448 | -0.4433 | 70 | 28.74351 | 179.411 | 188.3399 | 213.9014 | 0 |  | 185.05 | 185.3651
28.11.2022 12:45:09 | 02:14:44 | 8084 | 181.5634 | 0 |  | -9.64894e-06 |  |  | 62.55719 | -12.41702 | 0 |  | 0.15027 | 0.06059274 | 0 |  | 0.11934 | 0.117 | 188.39411 | 0 |  | 2.95171 | 2.683373 | 0 |  | 0.04279 | 0.03464777 | -0.007729694 | 0 | -1.749938 | 4.49446 | -1.757668 |  |  | 300 | 300 | -0.649995 | 0 |  | 0.08 | 0.07920792 | 11.2 |  |  |  | 8084 | 70.3881 | 21.77557 | 69.9446 | -0.4435 | 70 | 28.75655 | 179.1773 | 188.3399 | 213.9126 | 0 |  | 185.05 | 185.3651
28.11.2022 12:45:11 | 02:14:46 | 8086 | 181.5709 | 0 |  | -1.20425e-05 |  |  | 62.55821 | -12.42055 | 0 |  | 0.15027 | 0.06059274 | 0 |  | 0.11934 | 0.117 | 188.39411 | 0 |  | 2.95171 | 2.683373 | 0 |  | 0.04279 | 0.03464777 | -0.009647157 | 0 | -1.758973 | 4.49448 | -1.76862 |  |  | 300 | 300 | -0.649995 | 0 |  | 0.08 | 0.07920792 | 11.2 |  |  |  | 8086 | 70.3881 | 21.77608 | 69.9448 | -0.4433 | 70 | 28.74386 | 180.162 | 188.3399 | 213.926 | 0 |  | 185.05 | 185.3651
28.11.2022 12:45:13 | 02:14:48 | 8088 | 181.5709 | 0 |  | -1.21921e-05 |  |  | 62.55719 | -12.42408 | 0 |  | 0.15027 | 0.06059274 | 0 |  | 0.11934 | 0.117 | 188.39411 | 0 |  | 2.95171 | 2.683373 | 0 |  | 0.04279 | 0.03464777 | -0.009767001 | 0 | -1.753277 | 4.49444 | -1.763044 |  |  | 300 | 300 | -0.649995 | 0 |  | 0.08 | 0.07920792 | 11.2 |  |  |  | 8088 | 70.3881 | 21.77759 | 69.9444 | -0.4437 | 70 | 28.72749 |  | 188.3399 | 213.926 | 0 |  | 185.05 | 185.3651
28.11.2022 12:45:15 | 02:14:50 | 8090 | 181.5809 | 0 |  | -1.33889e-05 |  |  | 62.5577 | -12.4276 | 0 |  | 0.15027 | 0.06059274 | 0 |  | 0.11934 | 0.117 | 188.39411 | 0 |  | 2.95171 | 2.683373 | 0 |  | 0.04279 | 0.03464777 | -0.01072575 | 0 | -1.748207 | 4.49448 | -1.758933 |  |  | 300 | 300 | -0.649995 | 0 |  | 0.08 | 0.07920792 | 11.2 |  |  |  | 8090 | 70.3881 | 21.77557 | 69.9448 | -0.4433 | 70 | 28.72322 | 179.0494 | 188.3399 | 213.9442 | 0 |  | 185.05 | 185.3651
28.11.2022 12:45:17 | 02:14:52 | 8092 | 181.5849 | 0 |  | -1.41369e-05 |  |  | 62.55719 | -12.43111 | 0 |  | 0.15027 | 0.06059274 | 0 |  | 0.11934 | 0.117 | 188.39411 | 0 |  | 2.95171 | 2.683373 | 0 |  | 0.04279 | 0.03464777 | -0.01132497 | 0 | -1.739402 | 4.49446 | -1.750727 |  |  | 300 | 300 | -0.649995 | 0 |  | 0.08 | 0.07920792 | 11.2 |  |  |  | 8092 | 70.3881 | 21.77507 | 69.9446 | -0.4435 | 70 | 28.70935 | 178.0774 | 188.3399 | 213.9514 | 0 |  | 185.05 | 185.3651
28.11.2022 12:45:19 | 02:14:54 | 8094 | 181.5879 | 0 |  | -1.41369e-05 |  |  | 62.55923 | -12.43461 | 0 |  | 0.15027 | 0.06059274 | 0 |  | 0.11934 | 0.117 | 188.39411 | 0 |  | 2.95171 | 2.683373 | 0 |  | 0.04279 | 0.03464777 | -0.01132497 | 0 | -1.739048 | 4.49444 | -1.750373 |  |  | 301 | 300 | -0.699995 | 0 |  | 0.08 | 0.07920792 | 11.2 |  |  |  | 8094 | 70.3881 | 21.77507 | 69.9444 | -0.4437 | 70 | 28.73176 | 177.9721 | 188.3399 | 213.9568 | 0 |  | 185.05 | 185.3651
28.11.2022 12:45:21 | 02:14:56 | 8096 | 181.5879 | 0 |  | -1.5932e-05 |  |  | 62.55668 | -12.43813 | 0 |  | 0.15027 | 0.06059274 | 0 |  | 0.11934 | 0.117 | 188.39411 | 0 |  | 2.95171 | 2.683373 | 0 |  | 0.04279 | 0.03464777 | -0.01276301 | 0 | -1.756675 | 4.49446 | -1.769438 |  |  | 299 | 300 | -0.699995 | 0 |  | 0.08 | 0.07920792 | 11.2 |  |  |  | 8096 | 70.3881 | 21.77507 | 69.9446 | -0.4435 | 70 | 28.72832 |  | 188.3399 | 213.9568 | 0 |  | 185.05 | 185.3651
28.11.2022 12:45:23 | 02:14:58 | 8098 | 181.5879 | 0 |  | -1.67548e-05 |  |  | 62.55668 | -12.44167 | 0 |  | 0.15027 | 0.06059274 | 0 |  | 0.11934 | 0.117 | 188.39411 | 0 |  | 2.95171 | 2.683373 | 0 |  | 0.04279 | 0.03464777 | -0.01342215 | 0 | -1.755934 | 4.49442 | -1.769356 |  |  | 300 | 300 | -0.649995 | 0 |  | 0.08 | 0.07920792 | 11.2 |  |  |  | 8098 | 70.3978 | 21.77456 | 69.9442 | -0.4536 | 70 | 28.76118 |  | 188.3399 | 213.9568 | 0 |  | 185.05 | 185.3651
28.11.2022 12:45:25 | 02:15:00 | 8100 | 181.5872 | 0 |  | -1.668e-05 |  |  | 62.55617 | -12.44522 | 0 |  | 0.15027 | 0.06059274 | 0 |  | 0.11934 | 0.117 | 188.39411 | 0 |  | 2.95171 | 2.683373 | 0 |  | 0.04279 | 0.03464777 | -0.01336222 | 0 | -1.763817 | 4.49444 | -1.777179 |  |  | 300 | 300 | -0.649995 | 0 |  | 0.08 | 0.07920792 | 11.2 |  |  |  | 8100 | 70.3978 | 21.77355 | 69.9444 | -0.4534 | 70 | 28.75323 | 177.3114 | 188.3399 | 213.9555 | 0 |  | 185.05 | 185.3651
28.11.2022 12:45:27 | 02:15:02 | 8102 | 181.5872 | 0 |  | -2.04947e-05 |  |  | 62.55566 | -12.44877 | 0 |  | 0.15027 | 0.06059274 | 0 |  | 0.11934 | 0.117 | 188.39411 | 0 |  | 2.95171 | 2.683373 | 0 |  | 0.04279 | 0.03464777 | -0.01641815 | 0 | -1.754385 | 4.49442 | -1.770803 |  |  | 300 | 300 | -0.649995 | 0 |  | 0.08 | 0.07920792 | 11.2 |  |  |  | 8102 | 70.3978 | 21.77254 | 69.9442 | -0.4536 | 70 | 28.75003 |  | 188.3399 | 213.9555 | 0 |  | 185.05 | 185.3651
28.11.2022 12:45:29 | 02:15:04 | 8104 | 181.5872 | 0 |  | -1.89239e-05 |  |  | 62.55617 | -12.45232 | 0 |  | 0.15027 | 0.06059274 | 0 |  | 0.11934 | 0.117 | 188.39411 | 0 |  | 2.95171 | 2.683373 | 0 |  | 0.04279 | 0.03464777 | -0.0151598 | 0 | -1.764519 | 4.49444 | -1.779679 |  |  | 300 | 300 | -0.649995 | 0 |  | 0.08 | 0.07920792 | 11.2 |  |  |  | 8104 | 70.3978 | 21.77204 | 69.9444 | -0.4534 | 70 | 28.77315 |  | 188.3399 | 213.9555 | 0 |  | 185.05 | 185.3651
28.11.2022 12:45:31 | 02:15:06 | 8106 | 181.5879 | 0 |  | -2.08687e-05 |  |  | 62.55668 | -12.45589 | 0 |  | 0.15027 | 0.06059274 | 0 |  | 0.11934 | 0.117 | 188.39411 | 0 |  | 2.95171 | 2.683373 | 0 |  | 0.04279 | 0.03464777 | -0.01671776 | 0 | -1.778828 | 4.49444 | -1.795545 |  |  | 300 | 300 | -0.649995 | 0 |  | 0.08 | 0.07920792 | 11.2 |  |  |  | 8106 | 70.3978 | 21.77153 | 69.9444 | -0.4534 | 70 | 28.71243 | 178.8196 | 188.3399 | 213.9569 | 0 |  | 185.05 | 185.3651
28.11.2022 12:45:33 | 02:15:08 | 8108 | 181.5927 | 0 |  | -2.02703e-05 |  |  | 62.55821 | -12.4595 | 0 |  | 0.15027 | 0.06059274 | 0 |  | 0.11934 | 0.117 | 188.39411 | 0 |  | 2.95171 | 2.683373 | 0 |  | 0.04279 | 0.03464777 | -0.01623839 | 0 | -1.796947 | 4.49442 | -1.813185 |  |  | 300 | 300 | -0.649995 | 0 |  | 0.08 | 0.07920792 | 11.2 |  |  |  | 8108 | 70.3978 | 21.77153 | 69.9442 | -0.4536 | 70 | 28.70982 | 180.5704 | 188.3399 | 213.9656 | 0 |  | 185.05 | 185.3651
28.11.2022 12:45:35 | 02:15:10 | 8110 | 181.6027 | 0 |  | -1.7428e-05 |  |  | 62.5577 | -12.46312 | 0 |  | 0.15027 | 0.06059274 | 0 |  | 0.11934 | 0.117 | 188.39411 | 0 |  | 2.95171 | 2.683373 | 0 |  | 0.04279 | 0.03464777 | -0.01396144 | 0 | -1.794797 | 4.49446 | -1.808759 |  |  | 301 | 300 | -0.699995 | 0 |  | 0.08 | 0.07920792 | 11.2 |  |  |  | 8110 | 70.3881 | 21.77153 | 69.9446 | -0.4435 | 70 | 28.68609 | 183.7307 | 188.3399 | 213.9836 | 0 |  | 185.05 | 185.3651
28.11.2022 12:45:37 | 02:15:12 | 8112 | 181.6113 | 0 |  | -1.5932e-05 |  |  | 62.55719 | -12.46674 | 0 |  | 0.15027 | 0.06059274 | 0 |  | 0.11934 | 0.117 | 188.39411 | 0 |  | 2.95171 | 2.683373 | 0 |  | 0.04279 | 0.03464777 | -0.01276301 | 0 | -1.797384 | 4.49444 | -1.810147 |  |  | 299 | 300 | -0.699995 | 0 |  | 0.08 | 0.07920792 | 11.2 |  |  |  | 8112 | 70.3881 | 21.77305 | 69.9444 | -0.4437 | 70 | 28.69262 | 183.9184 | 188.3399 | 213.9992 | 0 |  | 185.05 | 185.3651
28.11.2022 12:45:39 | 02:15:14 | 8114 | 181.6113 | 0 |  | -1.18929e-05 |  |  | 62.55464 | -12.47033 | 0 |  | 0.15027 | 0.06059274 | 0 |  | 0.11934 | 0.117 | 188.39411 | 0 |  | 2.95171 | 2.683373 | 0 |  | 0.04279 | 0.03464777 | -0.009527314 | 0 | -1.766298 | 4.49444 | -1.775825 |  |  | 300 | 300 | -0.649995 | 0 |  | 0.08 | 0.07920792 | 11.2 |  |  |  | 8114 | 70.3978 | 21.77052 | 69.9444 | -0.4534 | 70 | 28.67945 |  | 188.3399 | 213.9992 | 0 |  | 185.05 | 185.3651
28.11.2022 12:45:41 | 02:15:16 | 8116 | 181.6168 | 0 |  | -9.20016e-06 |  |  | 62.55208 | -12.47388 | 0 |  | 0.15027 | 0.06059274 | 0 |  | 0.11934 | 0.117 | 188.39411 | 0 |  | 2.95171 | 2.683373 | 0 |  | 0.04279 | 0.03464777 | -0.00737018 | 0 | -1.76815 | 4.49444 | -1.77552 |  |  | 300 | 300 | -0.649995 | 0 |  | 0.08 | 0.07920792 | 11.2 |  |  |  | 8116 | 70.3978 | 21.77103 | 69.9444 | -0.4534 | 70 | 28.65194 | 177.7179 | 188.3399 | 214.0093 | 0 |  | 185.05 | 185.3651
28.11.2022 12:45:43 | 02:15:18 | 8118 | 181.6225 | 0 |  | -9.72374e-06 |  |  | 62.55413 | -12.47743 | 0 |  | 0.15027 | 0.06059274 | 0 |  | 0.11934 | 0.117 | 188.39411 | 0 |  | 2.95171 | 2.683373 | 0 |  | 0.04279 | 0.03464777 | -0.007789616 | 0 | -1.763756 | 4.49442 | -1.771546 |  |  | 300 | 300 | -0.649995 | 0 |  | 0.08 | 0.07920792 | 11.2 |  |  |  | 8118 | 70.3978 | 21.77002 | 69.9442 | -0.4536 | 70 | 28.6504 | 177.2062 | 188.3399 | 214.0194 | 0 |  | 185.05 | 185.3651
28.11.2022 12:45:45 | 02:15:20 | 8120 | 181.6294 | 0 |  | -6.50743e-06 |  |  | 62.55464 | -12.48097 | 0 |  | 0.15027 | 0.06059274 | 0 |  | 0.11934 | 0.117 | 188.39411 | 0 |  | 2.95171 | 2.683373 | 0 |  | 0.04279 | 0.03464777 | -0.005213054 | 0 | -1.771729 | 4.49444 | -1.776942 |  |  | 300 | 300 | -0.649995 | 0 |  | 0.08 | 0.07920792 | 11.2 |  |  |  | 8120 | 70.3978 | 21.77052 | 69.9444 | -0.4534 | 70 | 28.61944 | 178.0654 | 188.3399 | 214.032 | 0 |  | 185.05 | 185.3651
28.11.2022 12:45:47 | 02:15:22 | 8122 | 181.6294 | 0 |  | -6.50743e-06 |  |  | 62.55719 | -12.48452 | 0 |  | 0.15027 | 0.06059274 | 0 |  | 0.11934 | 0.117 | 188.39411 | 0 |  | 2.95171 | 2.683373 | 0 |  | 0.04279 | 0.03464777 | -0.005213054 | 0 | -1.766953 | 4.49444 | -1.772167 |  |  | 301 | 300 | -0.699995 | 0 |  | 0.08 | 0.07920792 | 11.2 |  |  |  | 8122 | 70.3978 | 21.77002 | 69.9444 | -0.4534 | 70 | 28.62157 |  | 188.3399 | 214.032 | 0 |  | 185.05 | 185.3651
28.11.2022 12:45:49 | 02:15:24 | 8124 | 181.6329 | 0 |  | -5.23586e-07 |  |  | 62.55821 | -12.48807 | 0 |  | 0.15027 | 0.06059274 | 0 |  | 0.11934 | 0.117 | 188.39411 | 0 |  | 2.95171 | 2.683373 | 0 |  | 0.04279 | 0.03464777 | -0.0004194409 | 0 | -1.770945 | 4.49446 | -1.771364 |  |  | 299 | 300 | -0.699995 | 0 |  | 0.08 | 0.07920792 | 11.2 |  |  |  | 8124 | 70.3978 | 21.76952 | 69.9446 | -0.4532 | 70 | 28.59809 | 178.0481 | 188.3399 | 214.0384 | 0 |  | 185.05 | 185.3651
28.11.2022 12:45:51 | 02:15:26 | 8126 | 181.6357 | 0 |  | 1.72036e-06 |  |  | 62.55719 | -12.49161 | 0 |  | 0.15027 | 0.06059274 | 0 |  | 0.11934 | 0.117 | 188.39411 | 0 |  | 2.95171 | 2.683373 | 0 |  | 0.04279 | 0.03464777 | 0.001378168 | 0 | -1.772966 | 4.49444 | -1.771588 |  |  | 300 | 300 | -0.649995 | 0 |  | 0.08 | 0.07920792 | 11.2 |  |  |  | 8126 | 70.3978 | 21.76851 | 69.9444 | -0.4534 | 70 | 28.58136 | 178.1835 | 188.3399 | 214.0435 | 0 |  | 185.05 | 185.3651
28.11.2022 12:45:53 | 02:15:28 | 8128 | 181.6393 | 0 |  | 2.46834e-06 |  |  | 62.55668 | -12.49515 | 0 |  | 0.15027 | 0.06059274 | 0 |  | 0.11934 | 0.117 | 188.39411 | 0 |  | 2.95171 | 2.683373 | 0 |  | 0.04279 | 0.03464777 | 0.001977369 | 0 | -1.767249 | 4.49444 | -1.765271 |  |  | 300 | 300 | -0.649995 | 0 |  | 0.08 | 0.07920792 | 11.2 |  |  |  | 8128 | 70.3978 | 21.76851 | 69.9444 | -0.4534 | 70 | 28.57947 | 177.6053 | 188.3399 | 214.05 | 0 |  | 185.05 | 185.3651
28.11.2022 12:45:55 | 02:15:30 | 8130 | 181.6393 | 0 |  | 7.85379e-06 |  |  | 62.56077 | -12.49867 | 0 |  | 0.15027 | 0.06059274 | 0 |  | 0.11934 | 0.117 | 188.39411 | 0 |  | 2.95171 | 2.683373 | 0 |  | 0.04279 | 0.03464777 | 0.006291613 | 0 | -1.766791 | 4.49448 | -1.760499 |  |  | 300 | 300 | -0.649995 | 0 |  | 0.08 | 0.07920792 | 11.2 |  |  |  | 8130 | 70.3978 | 21.76851 | 69.9448 | -0.453 | 70 | 28.56345 |  | 188.3399 | 214.05 | 0 |  | 185.05 | 185.3651
28.11.2022 12:45:57 | 02:15:32 | 8132 | 181.6449 | 0 |  | 6.05864e-06 |  |  | 62.55872 | -12.50221 | 0 |  | 0.15027 | 0.06059274 | 0 |  | 0.11934 | 0.117 | 188.39411 | 0 |  | 2.95171 | 2.683373 | 0 |  | 0.04279 | 0.03464777 | 0.004853532 | 0 | -1.781419 | 4.49444 | -1.776565 |  |  | 300 | 300 | -0.649995 | 0 |  | 0.08 | 0.07920792 | 11.2 |  |  |  | 8132 | 70.3978 | 21.768 | 69.9444 | -0.4534 | 70 | 28.58468 | 179.024 | 188.3399 | 214.06 | 0 |  | 185.05 | 185.3651
28.11.2022 12:45:59 | 02:15:34 | 8134 | 181.6449 | 0 |  | 9.94813e-06 |  |  | 62.5577 | -12.50577 | 0 |  | 0.15027 | 0.06059274 | 0 |  | 0.11934 | 0.117 | 188.39411 | 0 |  | 2.95171 | 2.683373 | 0 |  | 0.04279 | 0.03464777 | 0.007969373 | 0 | -1.794707 | 4.49448 | -1.786737 |  |  | 300 | 300 | -0.649995 | 0 |  | 0.08 | 0.07920792 | 11.2 |  |  |  | 8134 | 70.3978 | 21.768 | 69.9448 | -0.453 | 70 | 28.58267 |  | 188.3399 | 214.06 | 0 |  | 185.05 | 185.3651
28.11.2022 12:46:01 | 02:15:36 | 8136 | 181.6449 | 0 |  | 1.08457e-05 |  |  | 62.5577 | -12.50935 | 0 |  | 0.15027 | 0.06059274 | 0 |  | 0.11934 | 0.117 | 188.39411 | 0 |  | 2.95171 | 2.683373 | 0 |  | 0.04279 | 0.03464777 | 0.00868841 | 0 | -1.796869 | 4.49448 | -1.788181 |  |  | 300 | 300 | -0.649995 | 0 |  | 0.08 | 0.07920792 | 11.2 |  |  |  | 8136 | 70.3881 | 21.76649 | 69.9448 | -0.4433 | 70 | 28.60829 |  | 188.3399 | 214.06 | 0 |  | 185.05 | 185.3651
28.11.2022 12:46:03 | 02:15:38 | 8138 | 181.6491 | 0 |  | 1.52588e-05 |  |  | 62.55719 | -12.5129 | 0 |  | 0.15027 | 0.06059274 | 0 |  | 0.11934 | 0.117 | 188.39411 | 0 |  | 2.95171 | 2.683373 | 0 |  | 0.04279 | 0.03464777 | 0.01222371 | 0 | -1.775024 | 4.4945 | -1.762801 |  |  | 300 | 300 | -0.649995 | 0 |  | 0.08 | 0.07920792 | 11.2 |  |  |  | 8138 | 70.3881 | 21.7675 | 69.945 | -0.4431 | 70 | 28.63308 | 181.7954 | 188.3399 | 214.0676 | 0 |  | 185.05 | 185.3651
28.11.2022 12:46:05 | 02:15:40 | 8140 | 181.6499 | 0 |  | 2.07939e-05 |  |  | 62.55821 | -12.51642 | 0 |  | 0.15027 | 0.06059274 | 0 |  | 0.11934 | 0.117 | 188.39411 | 0 |  | 2.95171 | 2.683373 | 0 |  | 0.04279 | 0.03464777 | 0.01665784 | 0 | -1.778742 | 4.49452 | -1.762084 |  |  | 300 | 300 | -0.649995 | 0 |  | 0.08 | 0.07920792 | 11.2 |  |  |  | 8140 | 70.3978 | 21.76598 | 69.9452 | -0.4526 | 70 | 28.70128 | 179.0115 | 188.3399 | 214.0691 | 0 |  | 185.05 | 185.3651
28.11.2022 12:46:07 | 02:15:42 | 8142 | 181.6542 | 0 |  | 2.12427e-05 |  |  | 62.55975 | -12.51994 | 0 |  | 0.15027 | 0.06059274 | 0 |  | 0.11934 | 0.117 | 188.39411 | 0 |  | 2.95171 | 2.683373 | 0 |  | 0.04279 | 0.03464777 | 0.01701737 | 0 | -1.774362 | 4.4945 | -1.757345 |  |  | 300 | 300 | -0.649995 | 0 |  | 0.08 | 0.07920792 | 11.2 |  |  |  | 8142 | 70.3978 | 21.76548 | 69.945 | -0.4528 | 70 | 28.71646 | 178.5012 | 188.3399 | 214.0769 | 0 |  | 185.05 | 185.3651
28.11.2022 12:46:09 | 02:15:44 | 8144 | 181.6619 | 0 |  | 2.70769e-05 |  |  | 62.56026 | -12.52344 | 0 |  | 0.15027 | 0.06059274 | 0 |  | 0.11934 | 0.117 | 188.39411 | 0 |  | 2.95171 | 2.683373 | 0 |  | 0.04279 | 0.03464777 | 0.0216911 | 0 | -1.763914 | 4.49452 | -1.742223 |  |  | 300 | 300 | -0.649995 | 0 |  | 0.08 | 0.07920792 | 11.2 |  |  |  | 8144 | 70.3978 | 21.76447 | 69.9452 | -0.4526 | 70 | 28.71492 | 177.5075 | 188.3399 | 214.0909 | 0 |  | 185.05 | 185.3651
28.11.2022 12:46:11 | 02:15:46 | 8146 | 181.6689 | 0 |  | 2.62541e-05 |  |  | 62.56077 | -12.52694 | 0 |  | 0.15027 | 0.06059274 | 0 |  | 0.11934 | 0.117 | 188.39411 | 0 |  | 2.95171 | 2.683373 | 0 |  | 0.04279 | 0.03464777 | 0.02103196 | 0 | -1.777487 | 4.49448 | -1.756455 |  |  | 301 | 300 | -0.699995 | 0 |  | 0.08 | 0.07920792 | 11.2 |  |  |  | 8146 | 70.3881 | 21.76548 | 69.9448 | -0.4433 | 70 | 28.72939 | 181.96 | 188.3399 | 214.1035 | 0 |  | 185.05 | 185.3651
28.11.2022 12:46:13 | 02:15:48 | 8148 | 181.6724 | 0 |  | 2.2963e-05 |  |  | 62.56077 | -12.53046 | 0 |  | 0.15027 | 0.06059274 | 0 |  | 0.11934 | 0.117 | 188.39411 | 0 |  | 2.95171 | 2.683373 | 0 |  | 0.04279 | 0.03464777 | 0.01839549 | 0 | -1.781443 | 4.49446 | -1.763048 |  |  | 299 | 300 | -0.699995 | 0 |  | 0.08 | 0.07920792 | 11.2 |  |  |  | 8148 | 70.3881 | 21.76447 | 69.9446 | -0.4435 | 70 | 28.74351 | 182.2937 | 188.3399 | 214.1098 | 0 |  | 185.05 | 185.3651
28.11.2022 12:46:15 | 02:15:50 | 8150 | 181.6794 | 0 |  | 2.30378e-05 |  |  | 62.5623 | -12.53399 | 0 |  | 0.15027 | 0.06059274 | 0 |  | 0.11934 | 0.117 | 188.39411 | 0 |  | 2.95171 | 2.683373 | 0 |  | 0.04279 | 0.03464777 | 0.01845541 | 0 | -1.785768 | 4.4945 | -1.767312 |  |  | 300 | 300 | -0.649995 | 0 |  | 0.08 | 0.07920792 | 11.2 |  |  |  | 8150 | 70.3881 | 21.76447 | 69.945 | -0.4431 | 70 | 28.74279 | 182.8652 | 188.3399 | 214.1225 | 0 |  | 185.05 | 185.3651
28.11.2022 12:46:17 | 02:15:52 | 8152 | 181.6882 | 0 |  | 1.69792e-05 |  |  | 62.56485 | -12.53753 | 0 |  | 0.15027 | 0.06059274 | 0 |  | 0.11934 | 0.117 | 188.39411 | 0 |  | 2.95171 | 2.683373 | 0 |  | 0.04279 | 0.03464777 | 0.01360191 | 0 | -1.78487 | 4.49446 | -1.771268 |  |  | 301 | 300 | -0.699995 | 0 |  | 0.08 | 0.07920792 | 11.2 |  |  |  | 8152 | 70.3881 | 21.76346 | 69.9446 | -0.4435 | 70 | 28.76486 | 182.6285 | 188.3399 | 214.1385 | 0 |  | 185.05 | 185.3651
28.11.2022 12:46:19 | 02:15:54 | 8154 | 181.6933 | 0 |  | 1.60068e-05 |  |  | 62.56434 | -12.54107 | 0 |  | 0.15027 | 0.06059274 | 0 |  | 0.11934 | 0.117 | 188.39411 | 0 |  | 2.95171 | 2.683373 | 0 |  | 0.04279 | 0.03464777 | 0.01282293 | 0 | -1.785036 | 4.4945 | -1.772213 |  |  | 299 | 300 | -0.699995 | 0 |  | 0.08 | 0.07920792 | 11.2 |  |  |  | 8154 | 70.3881 | 21.76548 | 69.945 | -0.4431 | 70 | 28.75928 | 182.7762 | 188.3399 | 214.1477 | 0 |  | 185.05 | 185.3651
28.11.2022 12:46:21 | 02:15:56 | 8156 | 181.6923 | 0 |  | 1.20425e-05 |  |  | 62.56485 | -12.5446 | 0 |  | 0.15027 | 0.06059274 | 0 |  | 0.11934 | 0.117 | 188.39411 | 0 |  | 2.95171 | 2.683373 | 0 |  | 0.04279 | 0.03464777 | 0.009647157 | 0 | -1.766345 | 4.49448 | -1.756698 |  |  | 300 | 300 | -0.649995 | 0 |  | 0.08 | 0.07920792 | 11.2 |  |  |  | 8156 | 70.3881 | 21.76296 | 69.9448 | -0.4433 | 70 | 28.76343 | 180.7962 | 188.3399 | 214.1458 | 0 |  | 185.05 | 185.3651
28.11.2022 12:46:23 | 02:15:58 | 8158 | 181.6937 | 0 |  | 1.75776e-05 |  |  | 62.56383 | -12.54811 | 0 |  | 0.15027 | 0.06059274 | 0 |  | 0.11934 | 0.117 | 188.39411 | 0 |  | 2.95171 | 2.683373 | 0 |  | 0.04279 | 0.03464777 | 0.01408129 | 0 | -1.768005 | 4.49456 | -1.753924 |  |  | 300 | 300 | -0.649995 | 0 |  | 0.08 | 0.07920792 | 11.2 |  |  |  | 8158 | 70.3881 | 21.76245 | 69.9456 | -0.4425 | 70 | 28.76912 | 181.2343 | 188.3399 | 214.1484 | 0 |  | 185.05 | 185.3651
28.11.2022 12:46:25 | 02:16:00 | 8160 | 181.6936 | 0 |  | 1.45108e-05 |  |  | 62.56588 | -12.55162 | 0 |  | 0.15027 | 0.06059274 | 0 |  | 0.11934 | 0.117 | 188.39411 | 0 |  | 2.95171 | 2.683373 | 0 |  | 0.04279 | 0.03464777 | 0.01162449 | 0 | -1.761538 | 4.4945 | -1.749914 |  |  | 300 | 300 | -0.649995 | 0 |  | 0.08 | 0.07920792 | 11.2 |  |  |  | 8160 | 70.3881 | 21.76245 | 69.945 | -0.4431 | 70 | 28.76141 | 180.3699 | 188.3399 | 214.1482 | 0 |  | 185.05 | 185.3651
28.11.2022 12:46:27 | 02:16:02 | 8162 | 181.7005 | 0 |  | 1.22669e-05 |  |  | 62.56639 | -12.55512 | 0 |  | 0.15027 | 0.06059274 | 0 |  | 0.11934 | 0.117 | 188.39411 | 0 |  | 2.95171 | 2.683373 | 0 |  | 0.04279 | 0.03464777 | 0.009826923 | 0 | -1.765205 | 4.49452 | -1.755378 |  |  | 300 | 300 | -0.649995 | 0 |  | 0.08 | 0.07920792 | 11.2 |  |  |  | 8162 | 70.3881 | 21.76195 | 69.9452 | -0.4429 | 70 | 28.78004 | 180.8058 | 188.3399 | 214.1607 | 0 |  | 185.05 | 185.3651
28.11.2022 12:46:29 | 02:16:04 | 8164 | 181.7059 | 0 |  | 1.34637e-05 |  |  | 62.5669 | -12.55864 | 0 |  | 0.15027 | 0.06059274 | 0 |  | 0.11934 | 0.117 | 188.39411 | 0 |  | 2.95171 | 2.683373 | 0 |  | 0.04279 | 0.03464777 | 0.01078567 | 0 | -1.771941 | 4.49452 | -1.761155 |  |  | 300 | 300 | -0.649995 | 0 |  | 0.08 | 0.07920792 | 11.2 |  |  |  | 8164 | 70.3881 | 21.76144 | 69.9452 | -0.4429 | 70 | 28.76082 | 181.4903 | 188.3399 | 214.1704 | 0 |  | 185.05 | 185.3651
28.11.2022 12:46:31 | 02:16:06 | 8166 | 181.71 | 0 |  | 5.83425e-06 |  |  | 62.57098 | -12.56218 | 0 |  | 0.15027 | 0.06059274 | 0 |  | 0.11934 | 0.117 | 188.39411 | 0 |  | 2.95171 | 2.683373 | 0 |  | 0.04279 | 0.03464777 | 0.004673774 | 0 | -1.78468 | 4.49448 | -1.780007 |  |  | 300 | 300 | -0.649995 | 0 |  | 0.08 | 0.07920792 | 11.2 |  |  |  | 8166 | 70.3784 | 21.76296 | 69.9448 | -0.4336 | 70 | 28.77102 | 186.0106 | 188.3399 | 214.1779 | 0 |  | 185.05 | 185.3651
28.11.2022 12:46:33 | 02:16:08 | 8168 | 181.7156 | 0 |  | 3.8895e-06 |  |  | 62.5715 | -12.56573 | 0 |  | 0.15027 | 0.06059274 | 0 |  | 0.11934 | 0.117 | 188.39411 | 0 |  | 2.95171 | 2.683373 | 0 |  | 0.04279 | 0.03464777 | 0.00311585 | 0 | -1.774096 | 4.4945 | -1.77098 |  |  | 300 | 300 | -0.649995 | 0 |  | 0.08 | 0.07920792 | 11.2 |  |  |  | 8168 | 70.3784 | 21.76245 | 69.945 | -0.4334 | 70 | 28.77327 | 184.9718 | 188.3399 | 214.1881 | 0 |  | 185.05 | 185.3651
28.11.2022 12:46:35 | 02:16:10 | 8170 | 181.7189 | 0 |  | 3.8895e-06 |  |  | 62.57303 | -12.56925 | 0 |  | 0.15027 | 0.06059274 | 0 |  | 0.11934 | 0.117 | 188.39411 | 0 |  | 2.95171 | 2.683373 | 0 |  | 0.04279 | 0.03464777 | 0.00311585 | 0 | -1.751637 | 4.49452 | -1.748521 |  |  | 300 | 300 | -0.649995 | 0 |  | 0.08 | 0.07920792 | 11.2 |  |  |  | 8170 | 70.3784 | 21.76043 | 69.9452 | -0.4332 | 70 | 28.76936 | 182.6961 | 188.3399 | 214.194 | 0 |  | 185.05 | 185.3651
28.11.2022 12:46:37 | 02:16:12 | 8172 | 181.7243 | 0 |  | 3.8895e-06 |  |  | 62.57456 | -12.57273 | 0 |  | 0.15027 | 0.06059274 | 0 |  | 0.11934 | 0.117 | 188.39411 | 0 |  | 2.95171 | 2.683373 | 0 |  | 0.04279 | 0.03464777 | 0.00311585 | 0 | -1.731284 | 4.4945 | -1.728168 |  |  | 300 | 300 | -0.649995 | 0 |  | 0.08 | 0.07920792 | 11.2 |  |  |  | 8172 | 70.3881 | 21.75993 | 69.945 | -0.4431 | 70 | 28.77873 | 177.2422 | 188.3399 | 214.2037 | 0 |  | 185.05 | 185.3651
28.11.2022 12:46:39 | 02:16:14 | 8174 | 181.7225 | 0 |  | 1.72036e-06 |  |  | 62.57201 | -12.57618 | 0 |  | 0.15027 | 0.06059274 | 0 |  | 0.11934 | 0.117 | 188.39411 | 0 |  | 2.95171 | 2.683373 | 0 |  | 0.04279 | 0.03464777 | 0.001378168 | 0 | -1.723088 | 4.49446 | -1.72171 |  |  | 301 | 300 | -0.699995 | 0 |  | 0.08 | 0.07920792 | 11.2 |  |  |  | 8174 | 70.3978 | 21.75993 | 69.9446 | -0.4532 | 70 | 28.76189 | 173.1513 | 188.3399 | 214.2006 | 0 |  | 185.05 | 185.3651
28.11.2022 12:46:41 | 02:16:16 | 8176 | 181.731 | 0 |  | 6.35783e-06 |  |  | 62.57098 | -12.57963 | 0 |  | 0.15027 | 0.06059274 | 0 |  | 0.11934 | 0.117 | 188.39411 | 0 |  | 2.95171 | 2.683373 | 0 |  | 0.04279 | 0.03464777 | 0.00509321 | 0 | -1.737174 | 4.49454 | -1.732081 |  |  | 299 | 300 | -0.699995 | 0 |  | 0.08 | 0.07920792 | 11.2 |  |  |  | 8176 | 70.3978 | 21.75892 | 69.9454 | -0.4524 | 70 | 28.77446 | 174.814 | 188.3399 | 214.2159 | 0 |  | 185.05 | 185.3651
28.11.2022 12:46:43 | 02:16:18 | 8178 | 181.7347 | 0 |  | 6.50743e-06 |  |  | 62.57098 | -12.58309 | 0 |  | 0.15027 | 0.06059274 | 0 |  | 0.11934 | 0.117 | 188.39411 | 0 |  | 2.95171 | 2.683373 | 0 |  | 0.04279 | 0.03464777 | 0.005213054 | 0 | -1.736559 | 4.49448 | -1.731346 |  |  | 300 | 300 | -0.649995 | 0 |  | 0.08 | 0.07920792 | 11.2 |  |  |  | 8178 | 70.3978 | 21.76043 | 69.9448 | -0.453 | 70 | 28.70804 | 174.557 | 188.3399 | 214.2226 | 0 |  | 185.05 | 185.3651
28.11.2022 12:46:45 | 02:16:20 | 8180 | 181.7376 | 0 |  | 5.23586e-07 |  |  | 62.57098 | -12.58656 | 0 |  | 0.15027 | 0.06059274 | 0 |  | 0.11934 | 0.117 | 188.39411 | 0 |  | 2.95171 | 2.683373 | 0 |  | 0.04279 | 0.03464777 | 0.0004194409 | 0 | -1.737091 | 4.49446 | -1.736671 |  |  | 300 | 300 | -0.649995 | 0 |  | 0.08 | 0.07920792 | 11.2 |  |  |  | 8180 | 70.3978 | 21.75942 | 69.9446 | -0.4532 | 70 | 28.71634 | 174.544 | 188.3399 | 214.2278 | 0 |  | 185.05 | 185.3651
28.11.2022 12:46:47 | 02:16:22 | 8182 | 181.7463 | 0 |  | -2.99192e-06 |  |  | 62.57201 | -12.59006 | 0 |  | 0.15027 | 0.06059274 | 0 |  | 0.11934 | 0.117 | 188.39411 | 0 |  | 2.95171 | 2.683373 | 0 |  | 0.04279 | 0.03464777 | -0.002396805 | 0 | -1.761706 | 4.4945 | -1.764102 |  |  | 300 | 300 | -0.649995 | 0 |  | 0.08 | 0.07920792 | 11.2 |  |  |  | 8182 | 70.3978 | 21.76043 | 69.945 | -0.4528 | 70 | 28.71836 | 177.1381 | 188.3399 | 214.2435 | 0 |  | 185.05 | 185.3651
28.11.2022 12:46:49 | 02:16:24 | 8184 | 181.7531 | 0 |  | -2.69273e-06 |  |  | 62.57507 | -12.59361 | 0 |  | 0.15027 | 0.06059274 | 0 |  | 0.11934 | 0.117 | 188.39411 | 0 |  | 2.95171 | 2.683373 | 0 |  | 0.04279 | 0.03464777 | -0.002157126 | 0 | -1.776836 | 4.4945 | -1.778993 |  |  | 300 | 300 | -0.649995 | 0 |  | 0.08 | 0.07920792 | 11.2 |  |  |  | 8184 | 70.3978 | 21.75993 | 69.945 | -0.4528 | 70 | 28.70033 | 178.6528 | 188.3399 | 214.2558 | 0 |  | 185.05 | 185.3651
28.11.2022 12:46:51 | 02:16:26 | 8186 | 181.7577 | 0 |  | -6.28303e-06 |  |  | 62.5766 | -12.59718 | 0 |  | 0.15027 | 0.06059274 | 0 |  | 0.11934 | 0.117 | 188.39411 | 0 |  | 2.95171 | 2.683373 | 0 |  | 0.04279 | 0.03464777 | -0.005033289 | 0 | -1.791755 | 4.4945 | -1.796788 |  |  | 300 | 300 | -0.649995 | 0 |  | 0.08 | 0.07920792 | 11.2 |  |  |  | 8186 | 70.3881 | 21.75892 | 69.945 | -0.4431 | 70 | 28.69558 | 183.3992 | 188.3399 | 214.2642 | 0 |  | 185.05 | 185.3651
28.11.2022 12:46:53 | 02:16:28 | 8188 | 181.7613 | 0 |  | -9.20016e-06 |  |  | 62.57916 | -12.60078 | 0 |  | 0.15027 | 0.06059274 | 0 |  | 0.11934 | 0.117 | 188.39411 | 0 |  | 2.95171 | 2.683373 | 0 |  | 0.04279 | 0.03464777 | -0.00737018 | 0 | -1.794114 | 4.49448 | -1.801484 |  |  | 300 | 300 | -0.649995 | 0 |  | 0.08 | 0.07920792 | 11.2 |  |  |  | 8188 | 70.3881 | 21.75942 | 69.9448 | -0.4433 | 70 | 28.66795 | 183.5688 | 188.3399 | 214.2707 | 0 |  | 185.05 | 185.3651
28.11.2022 12:46:55 | 02:16:30 | 8190 | 181.7691 | 0 |  | -1.19677e-05 |  |  | 62.57967 | -12.60439 | 0 |  | 0.15027 | 0.06059274 | 0 |  | 0.11934 | 0.117 | 188.39411 | 0 |  | 2.95171 | 2.683373 | 0 |  | 0.04279 | 0.03464777 | -0.009587236 | 0 | -1.799132 | 4.4945 | -1.808719 |  |  | 301 | 300 | -0.699995 | 0 |  | 0.08 | 0.07920792 | 11.2 |  |  |  | 8190 | 70.3881 | 21.75841 | 69.945 | -0.4431 | 70 | 28.67637 | 184.1428 | 188.3399 | 214.2848 | 0 |  | 185.05 | 185.3651
28.11.2022 12:46:57 | 02:16:32 | 8192 | 181.7737 | 0 |  | -7.10581e-06 |  |  | 62.58171 | -12.60799 | 0 |  | 0.15027 | 0.06059274 | 0 |  | 0.11934 | 0.117 | 188.39411 | 0 |  | 2.95171 | 2.683373 | 0 |  | 0.04279 | 0.03464777 | -0.005692412 | 0 | -1.789742 | 4.49448 | -1.795435 |  |  | 299 | 300 | -0.699995 | 0 |  | 0.08 | 0.07920792 | 11.2 |  |  |  | 8192 | 70.3881 | 21.75841 | 69.9448 | -0.4433 | 70 | 28.64779 | 183.109 | 188.3399 | 214.2931 | 0 |  | 185.05 | 185.3651
28.11.2022 12:46:59 | 02:16:34 | 8194 | 181.7789 | 0 |  | -8.30258e-06 |  |  | 62.57967 | -12.61159 | 0 |  | 0.15027 | 0.06059274 | 0 |  | 0.11934 | 0.117 | 188.39411 | 0 |  | 2.95171 | 2.683373 | 0 |  | 0.04279 | 0.03464777 | -0.006651135 | 0 | -1.791589 | 4.49448 | -1.79824 |  |  | 300 | 300 | -0.649995 | 0 |  | 0.08 | 0.07920792 | 11.2 |  |  |  | 8194 | 70.3881 | 21.75791 | 69.9448 | -0.4433 | 70 | 28.61244 | 183.2927 | 188.3399 | 214.3026 | 0 |  | 185.05 | 185.3651
28.11.2022 12:47:01 | 02:16:36 | 8196 | 181.7784 | 0 |  | -7.10581e-06 |  |  | 62.57967 | -12.61516 | 0 |  | 0.15027 | 0.06059274 | 0 |  | 0.11934 | 0.117 | 188.39411 | 0 |  | 2.95171 | 2.683373 | 0 |  | 0.04279 | 0.03464777 | -0.005692412 | 0 | -1.766402 | 4.49448 | -1.772094 |  |  | 301 | 300 | -0.699995 | 0 |  | 0.08 | 0.07920792 | 11.2 |  |  |  | 8196 | 70.3881 | 21.75791 | 69.9448 | -0.4433 | 70 | 28.57342 | 180.7163 | 188.3399 | 214.3018 | 0 |  | 185.05 | 185.3651
28.11.2022 12:47:03 | 02:16:38 | 8198 | 181.7829 | 0 |  | -5.53505e-06 |  |  | 62.58069 | -12.6187 | 0 |  | 0.15027 | 0.06059274 | 0 |  | 0.11934 | 0.117 | 188.39411 | 0 |  | 2.95171 | 2.683373 | 0 |  | 0.04279 | 0.03464777 | -0.004434088 | 0 | -1.762155 | 4.49448 | -1.766589 |  |  | 299 | 300 | -0.699995 | 0 |  | 0.08 | 0.07920792 | 11.2 |  |  |  | 8198 | 70.3881 | 21.7574 | 69.9448 | -0.4433 | 70 | 28.50866 | 180.2774 | 188.3399 | 214.3099 | 0 |  | 185.05 | 185.3651
28.11.2022 12:47:05 | 02:16:40 | 8200 | 181.7801 | 0 |  | -7.5546e-06 |  |  | 62.5812 | -12.62222 | 0 |  | 0.15027 | 0.06059274 | 0 |  | 0.11934 | 0.117 | 188.39411 | 0 |  | 2.95171 | 2.683373 | 0 |  | 0.04279 | 0.03464777 | -0.006051934 | 0 | -1.751244 | 4.49448 | -1.757296 |  |  | 300 | 300 | -0.649995 | 0 |  | 0.08 | 0.07920792 | 11.2 |  |  |  | 8200 | 70.3881 | 21.7569 | 69.9448 | -0.4433 | 70 | 28.49525 | 179.1638 | 188.3399 | 214.3049 | 0 |  | 185.05 | 185.3651
28.11.2022 12:47:07 | 02:16:42 | 8202 | 181.7851 | 0 |  | -3.7399e-06 |  |  | 62.58631 | -12.62572 | 0 |  | 0.15027 | 0.06059274 | 0 |  | 0.11934 | 0.117 | 188.39411 | 0 |  | 2.95171 | 2.683373 | 0 |  | 0.04279 | 0.03464777 | -0.002996006 | 0 | -1.741578 | 4.49452 | -1.744574 |  |  | 300 | 300 | -0.649995 | 0 |  | 0.08 | 0.07920792 | 11.2 |  |  |  | 8202 | 70.3881 | 21.7564 | 69.9452 | -0.4429 | 70 | 28.45362 | 178.3027 | 188.3399 | 214.3139 | 0 |  | 185.05 | 185.3651
28.11.2022 12:47:09 | 02:16:44 | 8204 | 181.7888 | 0 |  | -3.6651e-06 |  |  | 62.59244 | -12.62923 | 0 |  | 0.15027 | 0.06059274 | 0 |  | 0.11934 | 0.117 | 188.39411 | 0 |  | 2.95171 | 2.683373 | 0 |  | 0.04279 | 0.03464777 | -0.002936084 | 0 | -1.760312 | 4.49446 | -1.763248 |  |  | 300 | 300 | -0.649995 | 0 |  | 0.08 | 0.07920792 | 11.2 |  |  |  | 8204 | 70.3881 | 21.75539 | 69.9446 | -0.4435 | 70 | 28.43405 | 180.016 | 188.3399 | 214.3205 | 0 |  | 185.05 | 185.3651
28.11.2022 12:47:11 | 02:16:46 | 8206 | 181.7915 | 0 |  | -3.36591e-06 |  |  | 62.59806 | -12.63277 | 0 |  | 0.15027 | 0.06059274 | 0 |  | 0.11934 | 0.117 | 188.39411 | 0 |  | 2.95171 | 2.683373 | 0 |  | 0.04279 | 0.03464777 | -0.002696406 | 0 | -1.77337 | 4.49448 | -1.776067 |  |  | 300 | 300 | -0.649995 | 0 |  | 0.08 | 0.07920792 | 11.2 |  |  |  | 8206 | 70.3881 | 21.7569 | 69.9448 | -0.4433 | 70 | 28.40428 | 181.4162 | 188.3399 | 214.3254 | 0 |  | 185.05 | 185.3651
28.11.2022 12:47:13 | 02:16:48 | 8208 | 181.7943 | 0 |  | -2.99192e-06 |  |  | 62.59867 | -12.63632 | 0 |  | 0.15027 | 0.06059274 | 0 |  | 0.11934 | 0.117 | 188.39411 | 0 |  | 2.95171 | 2.683373 | 0 |  | 0.04279 | 0.03464777 | -0.002396805 | 0 | -1.773533 | 4.49452 | -1.77593 |  |  | 300 | 300 | -0.649995 | 0 |  | 0.08 | 0.07920792 | 11.2 |  |  |  | 8208 | 70.3784 | 21.75589 | 69.9452 | -0.4332 | 70 | 28.38056 | 184.9031 | 188.3399 | 214.3305 | 0 |  | 185.05 | 185.3651
28.11.2022 12:47:15 | 02:16:50 | 8210 | 181.7936 | 0 |  | 1.86995e-06 |  |  | 62.59806 | -12.63985 | 0 |  | 0.15027 | 0.06059274 | 0 |  | 0.11934 | 0.117 | 188.39411 | 0 |  | 2.95171 | 2.683373 | 0 |  | 0.04279 | 0.03464777 | 0.001498003 | 0 | -1.754797 | 4.49448 | -1.753299 |  |  | 300 | 300 | -0.649995 | 0 |  | 0.08 | 0.07920792 | 11.2 |  |  |  | 8210 | 70.3784 | 21.7569 | 69.9448 | -0.4336 | 70 | 28.45101 | 182.8119 | 188.3399 | 214.3292 | 0 |  | 185.05 | 185.3651
28.11.2022 12:47:17 | 02:16:52 | 8212 | 181.7965 | 0 |  | 4.03909e-06 |  |  | 62.59704 | -12.64334 | 0 |  | 0.15027 | 0.06059274 | 0 |  | 0.11934 | 0.117 | 188.39411 | 0 |  | 2.95171 | 2.683373 | 0 |  | 0.04279 | 0.03464777 | 0.003235685 | 0 | -1.734645 | 4.49452 | -1.731409 |  |  | 300 | 300 | -0.649995 | 0 |  | 0.08 | 0.07920792 | 11.2 |  |  |  | 8212 | 70.3784 | 21.75539 | 69.9452 | -0.4332 | 70 | 28.42231 | 180.8466 | 188.3399 | 214.3345 | 0 |  | 185.05 | 185.3651
28.11.2022 12:47:19 | 02:16:54 | 8214 | 181.7984 | 0 |  | 2.54314e-06 |  |  | 62.59867 | -12.64681 | 0 |  | 0.15027 | 0.06059274 | 0 |  | 0.11934 | 0.117 | 188.39411 | 0 |  | 2.95171 | 2.683373 | 0 |  | 0.04279 | 0.03464777 | 0.002037291 | 0 | -1.746436 | 4.4945 | -1.744399 |  |  | 300 | 300 | -0.649995 | 0 |  | 0.08 | 0.07920792 | 11.2 |  |  |  | 8214 | 70.3881 | 21.75589 | 69.945 | -0.4431 | 70 | 28.39835 | 178.7206 | 188.3399 | 214.3379 | 0 |  | 185.05 | 185.3651
28.11.2022 12:47:21 | 02:16:56 | 8216 | 181.8 | 0 |  | 2.24394e-07 |  |  | 62.60113 | -12.65031 | 0 |  | 0.15027 | 0.06059274 | 0 |  | 0.11934 | 0.117 | 188.39411 | 0 |  | 2.95171 | 2.683373 | 0 |  | 0.04279 | 0.03464777 | 0.0001797604 | 0 | -1.754217 | 4.49446 | -1.754037 |  |  | 300 | 300 | -0.649995 | 0 |  | 0.08 | 0.07920792 | 11.2 |  |  |  | 8216 | 70.3978 | 21.75488 | 69.9446 | -0.4532 | 70 | 28.39859 | 176.2042 | 188.3399 | 214.3409 | 0 |  | 185.05 | 185.3651
28.11.2022 12:47:23 | 02:16:58 | 8218 | 181.8041 | 0 |  | -1.57076e-06 |  |  | 62.60113 | -12.65382 | 0 |  | 0.15027 | 0.06059274 | 0 |  | 0.11934 | 0.117 | 188.39411 | 0 |  | 2.95171 | 2.683373 | 0 |  | 0.04279 | 0.03464777 | -0.001258324 | 0 | -1.755664 | 4.49446 | -1.756922 |  |  | 300 | 300 | -0.649995 | 0 |  | 0.08 | 0.07920792 | 11.2 |  |  |  | 8218 | 70.3978 | 21.75488 | 69.9446 | -0.4532 | 70 | 28.38827 | 176.3456 | 188.3399 | 214.3482 | 0 |  | 185.05 | 185.3651
28.11.2022 12:47:25 | 02:17:00 | 8220 | 181.8042 | 0 |  | -2.91713e-06 |  |  | 62.60011 | -12.65732 | 0 |  | 0.15027 | 0.06059274 | 0 |  | 0.11934 | 0.117 | 188.39411 | 0 |  | 2.95171 | 2.683373 | 0 |  | 0.04279 | 0.03464777 | -0.002336891 | 0 | -1.744876 | 4.49446 | -1.747213 |  |  | 300 | 300 | -0.649995 | 0 |  | 0.08 | 0.07920792 | 11.2 |  |  |  | 8220 | 70.3978 | 21.75387 | 69.9446 | -0.4532 | 70 | 28.39527 | 175.2619 | 188.3399 | 214.3484 | 0 |  | 185.05 | 185.3651
28.11.2022 12:47:27 | 02:17:02 | 8222 | 181.8042 | 0 |  | -6.50743e-06 |  |  | 62.60276 | -12.66083 | 0 |  | 0.15027 | 0.06059274 | 0 |  | 0.11934 | 0.117 | 188.39411 | 0 |  | 2.95171 | 2.683373 | 0 |  | 0.04279 | 0.03464777 | -0.005213054 | 0 | -1.754855 | 4.49446 | -1.760068 |  |  | 300 | 300 | -0.649995 | 0 |  | 0.08 | 0.07920792 | 11.2 |  |  |  | 8222 | 70.3978 | 21.75337 | 69.9446 | -0.4532 | 70 | 28.38329 |  | 188.3399 | 214.3484 | 0 |  | 185.05 | 185.3651
28.11.2022 12:47:29 | 02:17:04 | 8224 | 181.8052 | 0 |  | -6.20824e-06 |  |  | 62.60327 | -12.66436 | 0 |  | 0.15027 | 0.06059274 | 0 |  | 0.11934 | 0.117 | 188.39411 | 0 |  | 2.95171 | 2.683373 | 0 |  | 0.04279 | 0.03464777 | -0.004973375 | 0 | -1.761547 | 4.49446 | -1.76652 |  |  | 300 | 300 | -0.649995 | 0 |  | 0.08 | 0.07920792 | 11.2 |  |  |  | 8224 | 70.3978 | 21.75387 | 69.9446 | -0.4532 | 70 | 28.39918 | 176.9354 | 188.3399 | 214.3503 | 0 |  | 185.05 | 185.3651
28.11.2022 12:47:31 | 02:17:06 | 8226 | 181.8065 | 0 |  | -6.65702e-06 |  |  | 62.60327 | -12.66791 | 0 |  | 0.15027 | 0.06059274 | 0 |  | 0.11934 | 0.117 | 188.39411 | 0 |  | 2.95171 | 2.683373 | 0 |  | 0.04279 | 0.03464777 | -0.005332889 | 0 | -1.780868 | 4.49448 | -1.786201 |  |  | 300 | 300 | -0.649995 | 0 |  | 0.08 | 0.07920792 | 11.2 |  |  |  | 8226 | 70.3978 | 21.75236 | 69.9448 | -0.453 | 70 | 28.41045 | 178.9402 | 188.3399 | 214.3525 | 0 |  | 185.05 | 185.3651
28.11.2022 12:47:33 | 02:17:08 | 8228 | 181.8065 | 0 |  | -9.05056e-06 |  |  | 62.60225 | -12.67149 | 0 |  | 0.15027 | 0.06059274 | 0 |  | 0.11934 | 0.117 | 188.39411 | 0 |  | 2.95171 | 2.683373 | 0 |  | 0.04279 | 0.03464777 | -0.007250337 | 0 | -1.784618 | 4.49446 | -1.791868 |  |  | 300 | 300 | -0.649995 | 0 |  | 0.08 | 0.07920792 | 11.2 |  |  |  | 8228 | 70.3881 | 21.75438 | 69.9446 | -0.4435 | 70 | 28.41792 |  | 188.3399 | 214.3525 | 0 |  | 185.05 | 185.3651
28.11.2022 12:47:35 | 02:17:10 | 8230 | 181.8064 | 0 |  | -1.0397e-05 |  |  | 62.59806 | -12.67508 | 0 |  | 0.15027 | 0.06059274 | 0 |  | 0.11934 | 0.117 | 188.39411 | 0 |  | 2.95171 | 2.683373 | 0 |  | 0.04279 | 0.03464777 | -0.00832896 | 0 | -1.79336 | 4.49446 | -1.801689 |  |  | 300 | 300 | -0.649995 | 0 |  | 0.08 | 0.07920792 | 11.2 |  |  |  | 8230 | 70.3881 | 21.75337 | 69.9446 | -0.4435 | 70 | 28.44793 | 183.3779 | 188.3399 | 214.3524 | 0 |  | 185.05 | 185.3651
28.11.2022 12:47:37 | 02:17:12 | 8232 | 181.8047 | 0 |  | -1.4436e-05 |  |  | 62.59806 | -12.67869 | 0 |  | 0.15027 | 0.06059274 | 0 |  | 0.11934 | 0.117 | 188.39411 | 0 |  | 2.95171 | 2.683373 | 0 |  | 0.04279 | 0.03464777 | -0.01156457 | 0 | -1.793279 | 4.49444 | -1.804844 |  |  | 301 | 300 | -0.699995 | 0 |  | 0.08 | 0.07920792 | 11.2 |  |  |  | 8232 | 70.3881 | 21.75185 | 69.9444 | -0.4437 | 70 | 28.43465 | 183.3032 | 188.3399 | 214.3493 | 0 |  | 185.05 | 185.3651
28.11.2022 12:47:39 | 02:17:14 | 8234 | 181.8082 | 0 |  | -1.16685e-05 |  |  | 62.59919 | -12.68229 | 0 |  | 0.15027 | 0.06059274 | 0 |  | 0.11934 | 0.117 | 188.39411 | 0 |  | 2.95171 | 2.683373 | 0 |  | 0.04279 | 0.03464777 | -0.009347549 | 0 | -1.785271 | 4.4945 | -1.794619 |  |  | 299 | 300 | -0.699995 | 0 |  | 0.08 | 0.07920792 | 11.2 |  |  |  | 8234 | 70.3881 | 21.75286 | 69.945 | -0.4431 | 70 | 28.45718 | 182.6848 | 188.3399 | 214.3556 | 0 |  | 185.05 | 185.3651
28.11.2022 12:47:41 | 02:17:16 | 8236 | 181.8056 | 0 |  | -7.405e-06 |  |  | 62.5997 | -12.68584 | 0 |  | 0.15027 | 0.06059274 | 0 |  | 0.11934 | 0.117 | 188.39411 | 0 |  | 2.95171 | 2.683373 | 0 |  | 0.04279 | 0.03464777 | -0.005932091 | 0 | -1.746681 | 4.49448 | -1.752613 |  |  | 300 | 300 | -0.649995 | 0 |  | 0.08 | 0.07920792 | 11.2 |  |  |  | 8236 | 70.3881 | 21.75286 | 69.9448 | -0.4433 | 70 | 28.45706 | 178.672 | 188.3399 | 214.3509 | 0 |  | 185.05 | 185.3651
28.11.2022 12:47:43 | 02:17:18 | 8238 | 181.8043 | 0 |  | -4.63748e-06 |  |  | 62.60011 | -12.68935 | 0 |  | 0.15027 | 0.06059274 | 0 |  | 0.11934 | 0.117 | 188.39411 | 0 |  | 2.95171 | 2.683373 | 0 |  | 0.04279 | 0.03464777 | -0.003715051 | 0 | -1.759511 | 4.49452 | -1.763227 |  |  | 300 | 300 | -0.649995 | 0 |  | 0.08 | 0.07920792 | 11.2 |  |  |  | 8238 | 70.3978 | 21.75387 | 69.9452 | -0.4526 | 70 | 28.45552 | 176.9258 | 188.3399 | 214.3485 | 0 |  | 185.05 | 185.3651
28.11.2022 12:47:45 | 02:17:20 | 8240 | 181.8018 | 0 |  | -2.39354e-06 |  |  | 62.60072 | -12.69288 | 0 |  | 0.15027 | 0.06059274 | 0 |  | 0.11934 | 0.117 | 188.39411 | 0 |  | 2.95171 | 2.683373 | 0 |  | 0.04279 | 0.03464777 | -0.001917447 | 0 | -1.758095 | 4.4945 | -1.760013 |  |  | 300 | 300 | -0.649995 | 0 |  | 0.08 | 0.07920792 | 11.2 |  |  |  | 8240 | 70.3881 | 21.75337 | 69.945 | -0.4431 | 70 | 28.46655 | 179.9103 | 188.3399 | 214.344 | 0 |  | 185.05 | 185.3651
28.11.2022 12:47:47 | 02:17:22 | 8242 | 181.8018 | 0 |  | 1.94475e-06 |  |  | 62.60163 | -12.69637 | 0 |  | 0.15027 | 0.06059274 | 0 |  | 0.11934 | 0.117 | 188.39411 | 0 |  | 2.95171 | 2.683373 | 0 |  | 0.04279 | 0.03464777 | 0.001557925 | 0 | -1.734101 | 4.49448 | -1.732543 |  |  | 300 | 300 | -0.649995 | 0 |  | 0.08 | 0.07920792 | 11.2 |  |  |  | 8242 | 70.3978 | 21.75286 | 69.9448 | -0.453 | 70 | 28.44081 |  | 188.3399 | 214.344 | 0 |  | 185.05 | 185.3651
28.11.2022 12:47:49 | 02:17:24 | 8244 | 181.8018 | 0 |  | 5.08627e-06 |  |  | 62.60327 | -12.69985 | 0 |  | 0.15027 | 0.06059274 | 0 |  | 0.11934 | 0.117 | 188.39411 | 0 |  | 2.95171 | 2.683373 | 0 |  | 0.04279 | 0.03464777 | 0.004074573 | 0 | -1.754052 | 4.4945 | -1.749978 |  |  | 300 | 300 | -0.649995 | 0 |  | 0.08 | 0.07920792 | 11.2 |  |  |  | 8244 | 70.3881 | 21.75135 | 69.945 | -0.4431 | 70 | 28.45611 |  | 188.3399 | 214.344 | 0 |  | 185.05 | 185.3651
28.11.2022 12:47:51 | 02:17:26 | 8246 | 181.8018 | 0 |  | 5.46026e-06 |  |  | 62.6047 | -12.70337 | 0 |  | 0.15027 | 0.06059274 | 0 |  | 0.11934 | 0.117 | 188.39411 | 0 |  | 2.95171 | 2.683373 | 0 |  | 0.04279 | 0.03464777 | 0.004374174 | 0 | -1.777044 | 4.49444 | -1.772669 |  |  | 300 | 300 | -0.649995 | 0 |  | 0.08 | 0.07920792 | 11.2 |  |  |  | 8246 | 70.3881 | 21.75236 | 69.9444 | -0.4437 | 70 | 28.43144 |  | 188.3399 | 214.344 | 0 |  | 185.05 | 185.3651
28.11.2022 12:47:53 | 02:17:28 | 8248 | 181.804 | 0 |  | 6.50743e-06 |  |  | 62.60572 | -12.7069 | 0 |  | 0.15027 | 0.06059274 | 0 |  | 0.11934 | 0.117 | 188.39411 | 0 |  | 2.95171 | 2.683373 | 0 |  | 0.04279 | 0.03464777 | 0.005213054 | 0 | -1.760023 | 4.49446 | -1.75481 |  |  | 300 | 300 | -0.649995 | 0 |  | 0.08 | 0.07920792 | 11.2 |  |  |  | 8248 | 70.3881 | 21.75286 | 69.9446 | -0.4435 | 70 | 28.42338 | 179.9715 | 188.3399 | 214.348 | 0 |  | 185.05 | 185.3651
28.11.2022 12:47:55 | 02:17:30 | 8250 | 181.803 | 0 |  | 8.22778e-06 |  |  | 62.60634 | -12.71041 | 0 |  | 0.15027 | 0.06059274 | 0 |  | 0.11934 | 0.117 | 188.39411 | 0 |  | 2.95171 | 2.683373 | 0 |  | 0.04279 | 0.03464777 | 0.006591214 | 0 | -1.763731 | 4.4945 | -1.75714 |  |  | 300 | 300 | -0.649995 | 0 |  | 0.08 | 0.07920792 | 11.2 |  |  |  | 8250 | 70.3881 | 21.75185 | 69.945 | -0.4431 | 70 | 28.49585 | 180.4858 | 188.3399 | 214.3462 | 0 |  | 185.05 | 185.3651
28.11.2022 12:47:57 | 02:17:32 | 8252 | 181.803 | 0 |  | 7.25541e-06 |  |  | 62.60634 | -12.71392 | 0 |  | 0.15027 | 0.06059274 | 0 |  | 0.11934 | 0.117 | 188.39411 | 0 |  | 2.95171 | 2.683373 | 0 |  | 0.04279 | 0.03464777 | 0.005812255 | 0 | -1.756518 | 4.49448 | -1.750706 |  |  | 300 | 300 | -0.649995 | 0 |  | 0.08 | 0.07920792 | 11.2 |  |  |  | 8252 | 70.3978 | 21.75084 | 69.9448 | -0.453 | 70 | 28.49703 |  | 188.3399 | 214.3462 | 0 |  | 185.05 | 185.3651
28.11.2022 12:47:59 | 02:17:34 | 8254 | 181.8068 | 0 |  | 8.07819e-06 |  |  | 62.60634 | -12.71743 | 0 |  | 0.15027 | 0.06059274 | 0 |  | 0.11934 | 0.117 | 188.39411 | 0 |  | 2.95171 | 2.683373 | 0 |  | 0.04279 | 0.03464777 | 0.006471378 | 0 | -1.766402 | 4.4945 | -1.759931 |  |  | 300 | 300 | -0.649995 | 0 |  | 0.08 | 0.07920792 | 11.2 |  |  |  | 8254 | 70.3881 | 21.75034 | 69.945 | -0.4431 | 70 | 28.51779 | 180.7554 | 188.3399 | 214.3531 | 0 |  | 185.05 | 185.3651
28.11.2022 12:48:01 | 02:17:36 | 8256 | 181.8037 | 0 |  | 8.37738e-06 |  |  | 62.60828 | -12.72095 | 0 |  | 0.15027 | 0.06059274 | 0 |  | 0.11934 | 0.117 | 188.39411 | 0 |  | 2.95171 | 2.683373 | 0 |  | 0.04279 | 0.03464777 | 0.006711057 | 0 | -1.766459 | 4.4945 | -1.759747 |  |  | 300 | 300 | -0.649995 | 0 |  | 0.08 | 0.07920792 | 11.2 |  |  |  | 8256 | 70.3978 | 21.75236 | 69.945 | -0.4528 | 70 | 28.51495 | 177.56 | 188.3399 | 214.3474 | 0 |  | 185.05 | 185.3651
28.11.2022 12:48:03 | 02:17:38 | 8258 | 181.8008 | 0 |  | 1.0023e-05 |  |  | 62.60889 | -12.72447 | 0 |  | 0.15027 | 0.06059274 | 0 |  | 0.11934 | 0.117 | 188.39411 | 0 |  | 2.95171 | 2.683373 | 0 |  | 0.04279 | 0.03464777 | 0.008029351 | 0 | -1.765745 | 4.49452 | -1.757715 |  |  | 300 | 300 | -0.649995 | 0 |  | 0.08 | 0.07920792 | 11.2 |  |  |  | 8258 | 70.3881 | 21.75135 | 69.9452 | -0.4429 | 70 | 28.52728 | 180.7613 | 188.3399 | 214.3423 | 0 |  | 185.05 | 185.3651
28.11.2022 12:48:05 | 02:17:40 | 8260 | 181.8014 | 0 |  | 1.5932e-05 |  |  | 62.60991 | -12.72798 | 0 |  | 0.15027 | 0.06059274 | 0 |  | 0.11934 | 0.117 | 188.39411 | 0 |  | 2.95171 | 2.683373 | 0 |  | 0.04279 | 0.03464777 | 0.01276301 | 0 | -1.76375 | 4.49454 | -1.750987 |  |  | 300 | 300 | -0.649995 | 0 |  | 0.08 | 0.07920792 | 11.2 |  |  |  | 8260 | 70.3881 | 21.75135 | 69.9454 | -0.4427 | 70 | 28.5204 | 180.6238 | 188.3399 | 214.3433 | 0 |  | 185.05 | 185.3651
28.11.2022 12:48:07 | 02:17:42 | 8262 | 181.8028 | 0 |  | 1.36133e-05 |  |  | 62.60991 | -12.73149 | 0 |  | 0.15027 | 0.06059274 | 0 |  | 0.11934 | 0.117 | 188.39411 | 0 |  | 2.95171 | 2.683373 | 0 |  | 0.04279 | 0.03464777 | 0.01090551 | 0 | -1.768871 | 4.4945 | -1.757965 |  |  | 300 | 300 | -0.649995 | 0 |  | 0.08 | 0.07920792 | 11.2 |  |  |  | 8262 | 70.3978 | 21.75135 | 69.945 | -0.4528 | 70 | 28.53048 | 177.8033 | 188.3399 | 214.3459 | 0 |  | 185.05 | 185.3651
28.11.2022 12:48:09 | 02:17:44 | 8264 | 181.7982 | 0 |  | 1.31645e-05 |  |  | 62.61196 | -12.73502 | 0 |  | 0.15027 | 0.06059274 | 0 |  | 0.11934 | 0.117 | 188.39411 | 0 |  | 2.95171 | 2.683373 | 0 |  | 0.04279 | 0.03464777 | 0.01054598 | 0 | -1.783694 | 4.49452 | -1.773148 |  |  | 300 | 300 | -0.649995 | 0 |  | 0.08 | 0.07920792 | 11.2 |  |  |  | 8264 | 70.3881 | 21.74984 | 69.9452 | -0.4429 | 70 | 28.53677 | 182.6014 | 188.3399 | 214.3376 | 0 |  | 185.05 | 185.3651
28.11.2022 12:48:11 | 02:17:46 | 8266 | 181.7995 | 0 |  | 1.01726e-05 |  |  | 62.61451 | -12.73857 | 0 |  | 0.15027 | 0.06059274 | 0 |  | 0.11934 | 0.117 | 188.39411 | 0 |  | 2.95171 | 2.683373 | 0 |  | 0.04279 | 0.03464777 | 0.008149194 | 0 | -1.789535 | 4.49452 | -1.781386 |  |  | 301 | 300 | -0.699995 | 0 |  | 0.08 | 0.07920792 | 11.2 |  |  |  | 8266 | 70.3881 | 21.75034 | 69.9452 | -0.4429 | 70 | 28.51838 | 183.198 | 188.3399 | 214.3399 | 0 |  | 185.05 | 185.3651
28.11.2022 12:48:13 | 02:17:48 | 8268 | 181.793 | 0 |  | 1.47352e-05 |  |  | 62.61553 | -12.74214 | 0 |  | 0.15027 | 0.06059274 | 0 |  | 0.11934 | 0.117 | 188.39411 | 0 |  | 2.95171 | 2.683373 | 0 |  | 0.04279 | 0.03464777 | 0.01180426 | 0 | -1.794202 | 4.49454 | -1.782397 |  |  | 299 | 300 | -0.699995 | 0 |  | 0.08 | 0.07920792 | 11.2 |  |  |  | 8268 | 70.3881 | 21.75034 | 69.9454 | -0.4427 | 70 | 28.53285 | 183.7508 | 188.3399 | 214.3281 | 0 |  | 185.05 | 185.3651
28.11.2022 12:48:15 | 02:17:50 | 8270 | 181.7968 | 0 |  | 1.45108e-05 |  |  | 62.61288 | -12.74568 | 0 |  | 0.15027 | 0.06059274 | 0 |  | 0.11934 | 0.117 | 188.39411 | 0 |  | 2.95171 | 2.683373 | 0 |  | 0.04279 | 0.03464777 | 0.01162449 | 0 | -1.778405 | 4.49452 | -1.76678 |  |  | 300 | 300 | -0.649995 | 0 |  | 0.08 | 0.07920792 | 11.2 |  |  |  | 8270 | 70.3881 | 21.74984 | 69.9452 | -0.4429 | 70 | 28.51352 | 182.0613 | 188.3399 | 214.335 | 0 |  | 185.05 | 185.3651
28.11.2022 12:48:17 | 02:17:52 | 8272 | 181.7973 | 0 |  | 1.42865e-05 |  |  | 62.61451 | -12.7492 | 0 |  | 0.15027 | 0.06059274 | 0 |  | 0.11934 | 0.117 | 188.39411 | 0 |  | 2.95171 | 2.683373 | 0 |  | 0.04279 | 0.03464777 | 0.01144481 | 0 | -1.761833 | 4.49448 | -1.750388 |  |  | 300 | 300 | -0.649995 | 0 |  | 0.08 | 0.07920792 | 11.2 |  |  |  | 8272 | 70.3881 | 21.75084 | 69.9448 | -0.4433 | 70 | 28.51755 | 180.2302 | 188.3399 | 214.3359 | 0 |  | 185.05 | 185.3651
28.11.2022 12:48:19 | 02:17:54 | 8274 | 181.7986 | 0 |  | 1.61564e-05 |  |  | 62.61145 | -12.7527 | 0 |  | 0.15027 | 0.06059274 | 0 |  | 0.11934 | 0.117 | 188.39411 | 0 |  | 2.95171 | 2.683373 | 0 |  | 0.04279 | 0.03464777 | 0.01294277 | 0 | -1.757063 | 4.49452 | -1.74412 |  |  | 301 | 300 | -0.699995 | 0 |  | 0.08 | 0.07920792 | 11.2 |  |  |  | 8274 | 70.3881 | 21.75135 | 69.9452 | -0.4429 | 70 | 28.51838 | 179.8747 | 188.3399 | 214.3384 | 0 |  | 185.05 | 185.3651
28.11.2022 12:48:21 | 02:17:56 | 8276 | 181.7925 | 0 |  | 1.5558e-05 |  |  | 62.61247 | -12.75619 | 0 |  | 0.15027 | 0.06059274 | 0 |  | 0.11934 | 0.117 | 188.39411 | 0 |  | 2.95171 | 2.683373 | 0 |  | 0.04279 | 0.03464777 | 0.0124634 | 0 | -1.767241 | 4.49452 | -1.754777 |  |  | 299 | 300 | -0.699995 | 0 |  | 0.08 | 0.07920792 | 11.2 |  |  |  | 8276 | 70.3881 | 21.75084 | 69.9452 | -0.4429 | 70 | 28.51364 | 180.9227 | 188.3399 | 214.3273 | 0 |  | 185.05 | 185.3651
28.11.2022 12:48:23 | 02:17:58 | 8278 | 181.7925 | 0 |  | 1.49596e-05 |  |  | 62.61502 | -12.75971 | 0 |  | 0.15027 | 0.06059274 | 0 |  | 0.11934 | 0.117 | 188.39411 | 0 |  | 2.95171 | 2.683373 | 0 |  | 0.04279 | 0.03464777 | 0.01198402 | 0 | -1.770986 | 4.4945 | -1.759002 |  |  | 300 | 300 | -0.649995 | 0 |  | 0.08 | 0.07920792 | 11.2 |  |  |  | 8278 | 70.3881 | 21.75034 | 69.945 | -0.4431 | 70 | 28.5242 |  | 188.3399 | 214.3273 | 0 |  | 185.05 | 185.3651
28.11.2022 12:48:25 | 02:18:00 | 8280 | 181.7957 | 0 |  | 5.60985e-06 |  |  | 62.61604 | -12.76322 | 0 |  | 0.15027 | 0.06059274 | 0 |  | 0.11934 | 0.117 | 188.39411 | 0 |  | 2.95171 | 2.683373 | 0 |  | 0.04279 | 0.03464777 | 0.004494009 | 0 | -1.757018 | 4.49448 | -1.752524 |  |  | 300 | 300 | -0.649995 | 0 |  | 0.08 | 0.07920792 | 11.2 |  |  |  | 8280 | 70.3881 | 21.75135 | 69.9448 | -0.4433 | 70 | 28.51364 | 179.7393 | 188.3399 | 214.3329 | 0 |  | 185.05 | 185.3651
28.11.2022 12:48:27 | 02:18:02 | 8282 | 181.7957 | 0 |  | 1.79516e-06 |  |  | 62.61604 | -12.76674 | 0 |  | 0.15027 | 0.06059274 | 0 |  | 0.11934 | 0.117 | 188.39411 | 0 |  | 2.95171 | 2.683373 | 0 |  | 0.04279 | 0.03464777 | 0.001438089 | 0 | -1.764732 | 4.49452 | -1.763294 |  |  | 300 | 300 | -0.649995 | 0 |  | 0.08 | 0.07920792 | 11.2 |  |  |  | 8282 | 70.3881 | 21.75185 | 69.9452 | -0.4429 | 70 | 28.44164 |  | 188.3399 | 214.3329 | 0 |  | 185.05 | 185.3651
28.11.2022 12:48:29 | 02:18:04 | 8284 | 181.7957 | 0 |  | 1.34637e-06 |  |  | 62.61645 | -12.77027 | 0 |  | 0.15027 | 0.06059274 | 0 |  | 0.11934 | 0.117 | 188.39411 | 0 |  | 2.95171 | 2.683373 | 0 |  | 0.04279 | 0.03464777 | 0.001078567 | 0 | -1.768365 | 4.49452 | -1.767287 |  |  | 300 | 300 | -0.649995 | 0 |  | 0.08 | 0.07920792 | 11.2 |  |  |  | 8284 | 70.3881 | 21.75084 | 69.9452 | -0.4429 | 70 | 28.45492 |  | 188.3399 | 214.3329 | 0 |  | 185.05 | 185.3651
28.11.2022 12:48:31 | 02:18:06 | 8286 | 181.798 | 0 |  | -5.01147e-06 |  |  | 62.61645 | -12.77381 | 0 |  | 0.15027 | 0.06059274 | 0 |  | 0.11934 | 0.117 | 188.39411 | 0 |  | 2.95171 | 2.683373 | 0 |  | 0.04279 | 0.03464777 | -0.004014651 | 0 | -1.775737 | 4.49448 | -1.779751 |  |  | 300 | 300 | -0.649995 | 0 |  | 0.08 | 0.07920792 | 11.2 |  |  |  | 8286 | 70.3881 | 21.75135 | 69.9448 | -0.4433 | 70 | 28.44318 | 181.6517 | 188.3399 | 214.3373 | 0 |  | 185.05 | 185.3651
28.11.2022 12:48:33 | 02:18:08 | 8288 | 181.798 | 0 |  | -4.78707e-06 |  |  | 62.61809 | -12.77736 | 0 |  | 0.15027 | 0.06059274 | 0 |  | 0.11934 | 0.117 | 188.39411 | 0 |  | 2.95171 | 2.683373 | 0 |  | 0.04279 | 0.03464777 | -0.003834886 | 0 | -1.760972 | 4.49452 | -1.764807 |  |  | 300 | 300 | -0.649995 | 0 |  | 0.08 | 0.07920792 | 11.2 |  |  |  | 8288 | 70.3881 | 21.75084 | 69.9452 | -0.4429 | 70 | 28.45528 | 180.2756 | 188.3399 | 214.3371 | 0 |  | 185.05 | 185.3651
28.11.2022 12:48:35 | 02:18:10 | 8290 | 181.7971 | 0 |  | -3.36591e-06 |  |  | 62.61911 | -12.78088 | 0 |  | 0.15027 | 0.06059274 | 0 |  | 0.11934 | 0.117 | 188.39411 | 0 |  | 2.95171 | 2.683373 | 0 |  | 0.04279 | 0.03464777 | -0.002696406 | 0 | -1.756895 | 4.49454 | -1.759591 |  |  | 300 | 300 | -0.649995 | 0 |  | 0.08 | 0.07920792 | 11.2 |  |  |  | 8290 | 70.3881 | 21.75034 | 69.9454 | -0.4427 | 70 | 28.44093 | 179.9259 | 188.3399 | 214.3357 | 0 |  | 185.05 | 185.3651
28.11.2022 12:48:37 | 02:18:12 | 8292 | 181.7979 | 0 |  | -2.39354e-06 |  |  | 62.61962 | -12.7844 | 0 |  | 0.15027 | 0.06059274 | 0 |  | 0.11934 | 0.117 | 188.39411 | 0 |  | 2.95171 | 2.683373 | 0 |  | 0.04279 | 0.03464777 | -0.001917447 | 0 | -1.755093 | 4.49452 | -1.75701 |  |  | 300 | 300 | -0.649995 | 0 |  | 0.08 | 0.07920792 | 11.2 |  |  |  | 8292 | 70.3881 | 21.75034 | 69.9452 | -0.4429 | 70 | 28.44497 | 179.6738 | 188.3399 | 214.3369 | 0 |  | 185.05 | 185.3651
28.11.2022 12:48:39 | 02:18:14 | 8294 | 181.7948 | 0 |  | -7.4798e-07 |  |  | 62.62064 | -12.78791 | 0 |  | 0.15027 | 0.06059274 | 0 |  | 0.11934 | 0.117 | 188.39411 | 0 |  | 2.95171 | 2.683373 | 0 |  | 0.04279 | 0.03464777 | -0.0005992012 | 0 | -1.7514 | 4.4945 | -1.751999 |  |  | 300 | 300 | -0.649995 | 0 |  | 0.08 | 0.07920792 | 11.2 |  |  |  | 8294 | 70.3881 | 21.74984 | 69.945 | -0.4431 | 70 | 28.45742 | 179.232 | 188.3399 | 214.3315 | 0 |  | 185.05 | 185.3651
28.11.2022 12:48:41 | 02:18:16 | 8296 | 181.7929 | 0 |  | -1.19677e-06 |  |  | 62.62217 | -12.79141 | 0 |  | 0.15027 | 0.06059274 | 0 |  | 0.11934 | 0.117 | 188.39411 | 0 |  | 2.95171 | 2.683373 | 0 |  | 0.04279 | 0.03464777 | -0.0009587236 | 0 | -1.745453 | 4.49452 | -1.746412 |  |  | 300 | 300 | -0.649995 | 0 |  | 0.08 | 0.07920792 | 11.2 |  |  |  | 8296 | 70.3881 | 21.75084 | 69.9452 | -0.4429 | 70 | 28.46928 | 178.6918 | 188.3399 | 214.3279 | 0 |  | 185.05 | 185.3651
28.11.2022 12:48:43 | 02:18:18 | 8298 | 181.7929 | 0 |  | 2.99192e-07 |  |  | 62.62217 | -12.79491 | 0 |  | 0.15027 | 0.06059274 | 0 |  | 0.11934 | 0.117 | 188.39411 | 0 |  | 2.95171 | 2.683373 | 0 |  | 0.04279 | 0.03464777 | 0.0002396805 | 0 | -1.757426 | 4.49452 | -1.757186 |  |  | 301 | 300 | -0.699995 | 0 |  | 0.08 | 0.07920792 | 11.2 |  |  |  | 8298 | 70.3881 | 21.74984 | 69.9452 | -0.4429 | 70 | 28.48731 |  | 188.3399 | 214.3279 | 0 |  | 185.05 | 185.3651
28.11.2022 12:48:45 | 02:18:20 | 8300 | 181.7944 | 0 |  | 1.94475e-06 |  |  | 62.62105 | -12.79842 | 0 |  | 0.15027 | 0.06059274 | 0 |  | 0.11934 | 0.117 | 188.39411 | 0 |  | 2.95171 | 2.683373 | 0 |  | 0.04279 | 0.03464777 | 0.001557925 | 0 | -1.75498 | 4.49452 | -1.753422 |  |  | 299 | 300 | -0.699995 | 0 |  | 0.08 | 0.07920792 | 11.2 |  |  |  | 8300 | 70.3881 | 21.75185 | 69.9452 | -0.4429 | 70 | 28.47569 | 179.6656 | 188.3399 | 214.3307 | 0 |  | 185.05 | 185.3651
28.11.2022 12:48:47 | 02:18:22 | 8302 | 181.7937 | 0 |  | 9.34975e-06 |  |  | 62.61911 | -12.80192 | 0 |  | 0.15027 | 0.06059274 | 0 |  | 0.11934 | 0.117 | 188.39411 | 0 |  | 2.95171 | 2.683373 | 0 |  | 0.04279 | 0.03464777 | 0.007490015 | 0 | -1.748778 | 4.49456 | -1.741288 |  |  | 300 | 300 | -0.649995 | 0 |  | 0.08 | 0.07920792 | 11.2 |  |  |  | 8302 | 70.3784 | 21.75185 | 69.9456 | -0.4328 | 70 | 28.4809 | 182.4612 | 188.3399 | 214.3295 | 0 |  | 185.05 | 185.3651
28.11.2022 12:48:49 | 02:18:24 | 8304 | 181.7967 | 0 |  | 9.27495e-06 |  |  | 62.61962 | -12.80539 | 0 |  | 0.15027 | 0.06059274 | 0 |  | 0.11934 | 0.117 | 188.39411 | 0 |  | 2.95171 | 2.683373 | 0 |  | 0.04279 | 0.03464777 | 0.007430094 | 0 | -1.741231 | 4.4945 | -1.733801 |  |  | 300 | 300 | -0.649995 | 0 |  | 0.08 | 0.07920792 | 11.2 |  |  |  | 8304 | 70.3881 | 21.75236 | 69.945 | -0.4431 | 70 | 28.46525 | 178.1896 | 188.3399 | 214.3348 | 0 |  | 185.05 | 185.3651
28.11.2022 12:48:51 | 02:18:26 | 8306 | 181.7967 | 0 |  | 5.83425e-06 |  |  | 62.62064 | -12.80888 | 0 |  | 0.15027 | 0.06059274 | 0 |  | 0.11934 | 0.117 | 188.39411 | 0 |  | 2.95171 | 2.683373 | 0 |  | 0.04279 | 0.03464777 | 0.004673774 | 0 | -1.761944 | 4.49452 | -1.75727 |  |  | 300 | 300 | -0.649995 | 0 |  | 0.08 | 0.07920792 | 11.2 |  |  |  | 8306 | 70.3881 | 21.75337 | 69.9452 | -0.4429 | 70 | 28.44911 |  | 188.3399 | 214.3348 | 0 |  | 185.05 | 185.3651
28.11.2022 12:48:53 | 02:18:28 | 8308 | 181.7955 | 0 |  | 4.63748e-06 |  |  | 62.62166 | -12.81241 | 0 |  | 0.15027 | 0.06059274 | 0 |  | 0.11934 | 0.117 | 188.39411 | 0 |  | 2.95171 | 2.683373 | 0 |  | 0.04279 | 0.03464777 | 0.003715051 | 0 | -1.772199 | 4.4945 | -1.768483 |  |  | 300 | 300 | -0.649995 | 0 |  | 0.08 | 0.07920792 | 11.2 |  |  |  | 8308 | 70.3881 | 21.75236 | 69.945 | -0.4431 | 70 | 28.4573 | 181.3597 | 188.3399 | 214.3327 | 0 |  | 185.05 | 185.3651
28.11.2022 12:48:55 | 02:18:30 | 8310 | 181.7955 | 0 |  | 8.15298e-06 |  |  | 62.62268 | -12.81593 | 0 |  | 0.15027 | 0.06059274 | 0 |  | 0.11934 | 0.117 | 188.39411 | 0 |  | 2.95171 | 2.683373 | 0 |  | 0.04279 | 0.03464777 | 0.006531292 | 0 | -1.757516 | 4.49454 | -1.750985 |  |  | 300 | 300 | -0.649995 | 0 |  | 0.08 | 0.07920792 | 11.2 |  |  |  | 8310 | 70.3881 | 21.75034 | 69.9454 | -0.4427 | 70 | 28.43227 |  | 188.3399 | 214.3327 | 0 |  | 185.05 | 185.3651
28.11.2022 12:48:57 | 02:18:32 | 8312 | 181.7977 | 0 |  | 6.43263e-06 |  |  | 62.62268 | -12.81944 | 0 |  | 0.15027 | 0.06059274 | 0 |  | 0.11934 | 0.117 | 188.39411 | 0 |  | 2.95171 | 2.683373 | 0 |  | 0.04279 | 0.03464777 | 0.005153132 | 0 | -1.768277 | 4.49452 | -1.763124 |  |  | 300 | 300 | -0.649995 | 0 |  | 0.08 | 0.07920792 | 11.2 |  |  |  | 8312 | 70.3881 | 21.75185 | 69.9452 | -0.4429 | 70 | 28.42563 | 181.0236 | 188.3399 | 214.3366 | 0 |  | 185.05 | 185.3651
28.11.2022 12:48:59 | 02:18:34 | 8314 | 181.7995 | 0 |  | 3.14152e-06 |  |  | 62.62371 | -12.82296 | 0 |  | 0.15027 | 0.06059274 | 0 |  | 0.11934 | 0.117 | 188.39411 | 0 |  | 2.95171 | 2.683373 | 0 |  | 0.04279 | 0.03464777 | 0.002516648 | 0 | -1.762448 | 4.49452 | -1.759931 |  |  | 300 | 300 | -0.649995 | 0 |  | 0.08 | 0.07920792 | 11.2 |  |  |  | 8314 | 70.3881 | 21.75135 | 69.9452 | -0.4429 | 70 | 28.41069 | 180.4251 | 188.3399 | 214.3399 | 0 |  | 185.05 | 185.3651
28.11.2022 12:49:01 | 02:18:36 | 8316 | 181.7966 | 0 |  | 5.01147e-06 |  |  | 62.6232 | -12.82649 | 0 |  | 0.15027 | 0.06059274 | 0 |  | 0.11934 | 0.117 | 188.39411 | 0 |  | 2.95171 | 2.683373 | 0 |  | 0.04279 | 0.03464777 | 0.004014651 | 0 | -1.770894 | 4.49454 | -1.766879 |  |  | 300 | 300 | -0.649995 | 0 |  | 0.08 | 0.07920792 | 11.2 |  |  |  | 8316 | 70.3881 | 21.75286 | 69.9454 | -0.4427 | 70 | 28.40167 | 181.3601 | 188.3399 | 214.3347 | 0 |  | 185.05 | 185.3651
28.11.2022 12:49:03 | 02:18:38 | 8318 | 181.7966 | 0 |  | 7.25541e-06 |  |  | 62.62422 | -12.83002 | 0 |  | 0.15027 | 0.06059274 | 0 |  | 0.11934 | 0.117 | 188.39411 | 0 |  | 2.95171 | 2.683373 | 0 |  | 0.04279 | 0.03464777 | 0.005812255 | 0 | -1.768967 | 4.49454 | -1.763155 |  |  | 301 | 300 | -0.699995 | 0 |  | 0.08 | 0.07920792 | 11.2 |  |  |  | 8318 | 70.3881 | 21.75084 | 69.9454 | -0.4427 | 70 | 28.39882 |  | 188.3399 | 214.3347 | 0 |  | 185.05 | 185.3651
28.11.2022 12:49:05 | 02:18:40 | 8320 | 181.7923 | 0 |  | 2.54314e-06 |  |  | 62.62524 | -12.83354 | 0 |  | 0.15027 | 0.06059274 | 0 |  | 0.11934 | 0.117 | 188.39411 | 0 |  | 2.95171 | 2.683373 | 0 |  | 0.04279 | 0.03464777 | 0.002037291 | 0 | -1.756613 | 4.49452 | -1.754575 |  |  | 299 | 300 | -0.699995 | 0 |  | 0.08 | 0.07920792 | 11.2 |  |  |  | 8320 | 70.3881 | 21.75084 | 69.9452 | -0.4429 | 70 | 28.38744 | 179.8349 | 188.3399 | 214.3268 | 0 |  | 185.05 | 185.3651
28.11.2022 12:49:07 | 02:18:42 | 8322 | 181.7923 | 0 |  | -1.49596e-07 |  |  | 62.6232 | -12.83706 | 0 |  | 0.15027 | 0.06059274 | 0 |  | 0.11934 | 0.117 | 188.39411 | 0 |  | 2.95171 | 2.683373 | 0 |  | 0.04279 | 0.03464777 | -0.0001198402 | 0 | -1.765704 | 4.4945 | -1.765824 |  |  | 301 | 300 | -0.699995 | 0 |  | 0.08 | 0.07920792 | 11.2 |  |  |  | 8322 | 70.3881 | 21.75135 | 69.945 | -0.4431 | 70 | 28.40321 |  | 188.3399 | 214.3268 | 0 |  | 185.05 | 185.3651
28.11.2022 12:49:09 | 02:18:44 | 8324 | 181.7933 | 0 |  | -4.48788e-07 |  |  | 62.62524 | -12.84058 | 0 |  | 0.15027 | 0.06059274 | 0 |  | 0.11934 | 0.117 | 188.39411 | 0 |  | 2.95171 | 2.683373 | 0 |  | 0.04279 | 0.03464777 | -0.0003595207 | 0 | -1.757067 | 4.4945 | -1.757426 |  |  | 299 | 300 | -0.699995 | 0 |  | 0.08 | 0.07920792 | 11.2 |  |  |  | 8324 | 70.3881 | 21.75034 | 69.945 | -0.4431 | 70 | 28.41733 | 179.8134 | 188.3399 | 214.3286 | 0 |  | 185.05 | 185.3651
28.11.2022 12:49:11 | 02:18:46 | 8326 | 181.7933 | 0 |  | -5.98384e-07 |  |  | 62.62473 | -12.84409 | 0 |  | 0.15027 | 0.06059274 | 0 |  | 0.11934 | 0.117 | 188.39411 | 0 |  | 2.95171 | 2.683373 | 0 |  | 0.04279 | 0.03464777 | -0.000479361 | 0 | -1.751179 | 4.49452 | -1.751659 |  |  | 300 | 300 | -0.649995 | 0 |  | 0.08 | 0.07920792 | 11.2 |  |  |  | 8326 | 70.3881 | 21.75236 | 69.9452 | -0.4429 | 70 | 28.41448 |  | 188.3399 | 214.3286 | 0 |  | 185.05 | 185.3651
28.11.2022 12:49:13 | 02:18:48 | 8328 | 181.7962 | 0 |  | -4.48788e-06 |  |  | 62.62524 | -12.84761 | 0 |  | 0.15027 | 0.06059274 | 0 |  | 0.11934 | 0.117 | 188.39411 | 0 |  | 2.95171 | 2.683373 | 0 |  | 0.04279 | 0.03464777 | -0.003595207 | 0 | -1.761726 | 4.4945 | -1.765321 |  |  | 300 | 300 | -0.649995 | 0 |  | 0.08 | 0.07920792 | 11.2 |  |  |  | 8328 | 70.3881 | 21.75034 | 69.945 | -0.4431 | 70 | 28.38851 | 180.2873 | 188.3399 | 214.334 | 0 |  | 185.05 | 185.3651
28.11.2022 12:49:15 | 02:18:50 | 8330 | 181.7949 | 0 |  | -6.88142e-06 |  |  | 62.62371 | -12.85115 | 0 |  | 0.15027 | 0.06059274 | 0 |  | 0.11934 | 0.117 | 188.39411 | 0 |  | 2.95171 | 2.683373 | 0 |  | 0.04279 | 0.03464777 | -0.005512655 | 0 | -1.773573 | 4.4945 | -1.779085 |  |  | 300 | 300 | -0.649995 | 0 |  | 0.08 | 0.07920792 | 11.2 |  |  |  | 8330 | 70.3881 | 21.75185 | 69.945 | -0.4431 | 70 | 28.3942 | 181.501 | 188.3399 | 214.3316 | 0 |  | 185.05 | 185.3651
28.11.2022 12:49:17 | 02:18:52 | 8332 | 181.797 | 0 |  | -1.05466e-05 |  |  | 62.62524 | -12.8547 | 0 |  | 0.15027 | 0.06059274 | 0 |  | 0.11934 | 0.117 | 188.39411 | 0 |  | 2.95171 | 2.683373 | 0 |  | 0.04279 | 0.03464777 | -0.008448803 | 0 | -1.764398 | 4.49448 | -1.772847 |  |  | 301 | 300 | -0.699995 | 0 |  | 0.08 | 0.07920792 | 11.2 |  |  |  | 8332 | 70.3881 | 21.75337 | 69.9448 | -0.4433 | 70 | 28.39824 | 180.4928 | 188.3399 | 214.3354 | 0 |  | 185.05 | 185.3651
28.11.2022 12:49:19 | 02:18:54 | 8334 | 181.797 | 0 |  | -9.72374e-06 |  |  | 62.6232 | -12.85826 | 0 |  | 0.15027 | 0.06059274 | 0 |  | 0.11934 | 0.117 | 188.39411 | 0 |  | 2.95171 | 2.683373 | 0 |  | 0.04279 | 0.03464777 | -0.007789616 | 0 | -1.772096 | 4.49452 | -1.779885 |  |  | 299 | 300 | -0.699995 | 0 |  | 0.08 | 0.07920792 | 11.2 |  |  |  | 8334 | 70.3881 | 21.75185 | 69.9452 | -0.4429 | 70 | 28.38744 |  | 188.3399 | 214.3354 | 0 |  | 185.05 | 185.3651
28.11.2022 12:49:21 | 02:18:56 | 8336 | 181.8015 | 0 |  | -6.58223e-06 |  |  | 62.62105 | -12.86179 | 0 |  | 0.15027 | 0.06059274 | 0 |  | 0.11934 | 0.117 | 188.39411 | 0 |  | 2.95171 | 2.683373 | 0 |  | 0.04279 | 0.03464777 | -0.005272976 | 0 | -1.751342 | 4.4945 | -1.756615 |  |  | 300 | 300 | -0.649995 | 0 |  | 0.08 | 0.07920792 | 11.2 |  |  |  | 8336 | 70.3881 | 21.75084 | 69.945 | -0.4431 | 70 | 28.4089 | 179.2195 | 188.3399 | 214.3436 | 0 |  | 185.05 | 185.3651
28.11.2022 12:49:23 | 02:18:58 | 8338 | 181.8015 | 0 |  | -1.12945e-05 |  |  | 62.62166 | -12.86532 | 0 |  | 0.15027 | 0.06059274 | 0 |  | 0.11934 | 0.117 | 188.39411 | 0 |  | 2.95171 | 2.683373 | 0 |  | 0.04279 | 0.03464777 | -0.00904794 | 0 | -1.762768 | 4.49448 | -1.771816 |  |  | 300 | 300 | -0.649995 | 0 |  | 0.08 | 0.07920792 | 11.2 |  |  |  | 8338 | 70.3881 | 21.75135 | 69.9448 | -0.4433 | 70 | 28.3891 |  | 188.3399 | 214.3436 | 0 |  | 185.05 | 185.3651
28.11.2022 12:49:25 | 02:19:00 | 8340 | 181.8025 | 0 |  | -1.15189e-05 |  |  | 62.62268 | -12.86887 | 0 |  | 0.15027 | 0.06059274 | 0 |  | 0.11934 | 0.117 | 188.39411 | 0 |  | 2.95171 | 2.683373 | 0 |  | 0.04279 | 0.03464777 | -0.009227705 | 0 | -1.762126 | 4.4945 | -1.771354 |  |  | 300 | 300 | -0.649995 | 0 |  | 0.08 | 0.07920792 | 11.2 |  |  |  | 8340 | 70.3881 | 21.75236 | 69.945 | -0.4431 | 70 | 28.40606 | 180.3221 | 188.3399 | 214.3453 | 0 |  | 185.05 | 185.3651
28.11.2022 12:49:27 | 02:19:02 | 8342 | 181.8061 | 0 |  | -1.34637e-05 |  |  | 62.62422 | -12.87241 | 0 |  | 0.15027 | 0.06059274 | 0 |  | 0.11934 | 0.117 | 188.39411 | 0 |  | 2.95171 | 2.683373 | 0 |  | 0.04279 | 0.03464777 | -0.01078567 | 0 | -1.763489 | 4.4945 | -1.774274 |  |  | 300 | 300 | -0.649995 | 0 |  | 0.08 | 0.07920792 | 11.2 |  |  |  | 8342 | 70.3881 | 21.75337 | 69.945 | -0.4431 | 70 | 28.40594 | 180.4579 | 188.3399 | 214.3519 | 0 |  | 185.05 | 185.3651
28.11.2022 12:49:29 | 02:19:04 | 8344 | 181.8079 | 0 |  | -1.19677e-05 |  |  | 62.62473 | -12.87595 | 0 |  | 0.15027 | 0.06059274 | 0 |  | 0.11934 | 0.117 | 188.39411 | 0 |  | 2.95171 | 2.683373 | 0 |  | 0.04279 | 0.03464777 | -0.009587236 | 0 | -1.758276 | 4.4945 | -1.767863 |  |  | 300 | 300 | -0.649995 | 0 |  | 0.08 | 0.07920792 | 11.2 |  |  |  | 8344 | 70.3881 | 21.75286 | 69.945 | -0.4431 | 70 | 28.42184 | 179.9228 | 188.3399 | 214.355 | 0 |  | 185.05 | 185.3651
28.11.2022 12:49:31 | 02:19:06 | 8346 | 181.8066 | 0 |  | -1.30897e-05 |  |  | 62.62728 | -12.87949 | 0 |  | 0.15027 | 0.06059274 | 0 |  | 0.11934 | 0.117 | 188.39411 | 0 |  | 2.95171 | 2.683373 | 0 |  | 0.04279 | 0.03464777 | -0.01048606 | 0 | -1.753635 | 4.49448 | -1.764121 |  |  | 301 | 300 | -0.699995 | 0 |  | 0.08 | 0.07920792 | 11.2 |  |  |  | 8346 | 70.3881 | 21.75337 | 69.9448 | -0.4433 | 70 | 28.45457 | 179.3823 | 188.3399 | 214.3528 | 0 |  | 185.05 | 185.3651
28.11.2022 12:49:33 | 02:19:08 | 8348 | 181.8063 | 0 |  | -1.19677e-05 |  |  | 62.62626 | -12.88301 | 0 |  | 0.15027 | 0.06059274 | 0 |  | 0.11934 | 0.117 | 188.39411 | 0 |  | 2.95171 | 2.683373 | 0 |  | 0.04279 | 0.03464777 | -0.009587236 | 0 | -1.749739 | 4.4945 | -1.759326 |  |  | 300 | 300 | -0.749995 | 0 |  | 0.08 | 0.07920792 | 11.2 |  |  |  | 8348 | 70.3881 | 21.75438 | 69.945 | -0.4431 | 70 | 28.45291 | 179.0507 | 188.3399 | 214.3523 | 0 |  | 185.05 | 185.3651
28.11.2022 12:49:35 | 02:19:10 | 8350 | 181.8079 | 0 |  | -1.26409e-05 |  |  | 62.62677 | -12.88652 | 0 |  | 0.15027 | 0.06059274 | 0 |  | 0.11934 | 0.117 | 188.39411 | 0 |  | 2.95171 | 2.683373 | 0 |  | 0.04279 | 0.03464777 | -0.01012653 | 0 | -1.744359 | 4.49446 | -1.754486 |  |  | 299 | 300 | -0.699995 | 0 |  | 0.08 | 0.07920792 | 11.2 |  |  |  | 8350 | 70.3881 | 21.75438 | 69.9446 | -0.4435 | 70 | 28.47877 | 178.3659 | 188.3399 | 214.3551 | 0 |  | 185.05 | 185.3651
28.11.2022 12:49:37 | 02:19:12 | 8352 | 181.8094 | 0 |  | -9.87334e-06 |  |  | 62.62473 | -12.89002 | 0 |  | 0.15027 | 0.06059274 | 0 |  | 0.11934 | 0.117 | 188.39411 | 0 |  | 2.95171 | 2.683373 | 0 |  | 0.04279 | 0.03464777 | -0.007909459 | 0 | -1.738629 | 4.49448 | -1.746538 |  |  | 300 | 300 | -0.649995 | 0 |  | 0.08 | 0.07920792 | 11.2 |  |  |  | 8352 | 70.3881 | 21.75337 | 69.9448 | -0.4433 | 70 | 28.46857 | 177.8446 | 188.3399 | 214.3578 | 0 |  | 185.05 | 185.3651
28.11.2022 12:49:39 | 02:19:14 | 8354 | 181.809 | 0 |  | -8.75137e-06 |  |  | 62.62422 | -12.89352 | 0 |  | 0.15027 | 0.06059274 | 0 |  | 0.11934 | 0.117 | 188.39411 | 0 |  | 2.95171 | 2.683373 | 0 |  | 0.04279 | 0.03464777 | -0.007010658 | 0 | -1.73982 | 4.49448 | -1.746831 |  |  | 300 | 300 | -0.649995 | 0 |  | 0.08 | 0.07920792 | 11.2 |  |  |  | 8354 | 70.3881 | 21.75337 | 69.9448 | -0.4433 | 70 | 28.46608 | 177.9668 | 188.3399 | 214.3572 | 0 |  | 185.05 | 185.3651
28.11.2022 12:49:41 | 02:19:16 | 8356 | 181.809 | 0 |  | -9.79854e-06 |  |  | 62.62524 | -12.89702 | 0 |  | 0.15027 | 0.06059274 | 0 |  | 0.11934 | 0.117 | 188.39411 | 0 |  | 2.95171 | 2.683373 | 0 |  | 0.04279 | 0.03464777 | -0.007849538 | 0 | -1.752465 | 4.49448 | -1.760315 |  |  | 300 | 300 | -0.649995 | 0 |  | 0.08 | 0.07920792 | 11.2 |  |  |  | 8356 | 70.3881 | 21.75185 | 69.9448 | -0.4433 | 70 | 28.55563 |  | 188.3399 | 214.3572 | 0 |  | 185.05 | 185.3651
28.11.2022 12:49:43 | 02:19:18 | 8358 | 181.8058 | 0 |  | -8.07819e-06 |  |  | 62.62575 | -12.90054 | 0 |  | 0.15027 | 0.06059274 | 0 |  | 0.11934 | 0.117 | 188.39411 | 0 |  | 2.95171 | 2.683373 | 0 |  | 0.04279 | 0.03464777 | -0.006471378 | 0 | -1.746587 | 4.4945 | -1.753059 |  |  | 300 | 300 | -0.649995 | 0 |  | 0.08 | 0.07920792 | 11.2 |  |  |  | 8358 | 70.3978 | 21.75337 | 69.945 | -0.4528 | 70 | 28.54115 | 175.5605 | 188.3399 | 214.3513 | 0 |  | 185.05 | 185.3651
28.11.2022 12:49:45 | 02:19:20 | 8360 | 181.8058 | 0 |  | -4.48788e-06 |  |  | 62.62524 | -12.90404 | 0 |  | 0.15027 | 0.06059274 | 0 |  | 0.11934 | 0.117 | 188.39411 | 0 |  | 2.95171 | 2.683373 | 0 |  | 0.04279 | 0.03464777 | -0.003595207 | 0 | -1.744174 | 4.4945 | -1.747769 |  |  | 300 | 300 | -0.649995 | 0 |  | 0.08 | 0.07920792 | 11.2 |  |  |  | 8360 | 70.3978 | 21.75488 | 69.945 | -0.4528 | 70 | 28.558 |  | 188.3399 | 214.3513 | 0 |  | 185.05 | 185.3651
28.11.2022 12:49:47 | 02:19:22 | 8362 | 181.8029 | 0 |  | -6.65702e-06 |  |  | 62.6283 | -12.90756 | 0 |  | 0.15027 | 0.06059274 | 0 |  | 0.11934 | 0.117 | 188.39411 | 0 |  | 2.95171 | 2.683373 | 0 |  | 0.04279 | 0.03464777 | -0.005332889 | 0 | -1.766958 | 4.49446 | -1.772291 |  |  | 300 | 300 | -0.649995 | 0 |  | 0.08 | 0.07920792 | 11.2 |  |  |  | 8362 | 70.3881 | 21.75337 | 69.9446 | -0.4435 | 70 | 28.5618 | 180.6817 | 188.3399 | 214.3461 | 0 |  | 185.05 | 185.3651
28.11.2022 12:49:49 | 02:19:24 | 8364 | 181.8047 | 0 |  | -8.30258e-06 |  |  | 62.62881 | -12.91111 | 0 |  | 0.15027 | 0.06059274 | 0 |  | 0.11934 | 0.117 | 188.39411 | 0 |  | 2.95171 | 2.683373 | 0 |  | 0.04279 | 0.03464777 | -0.006651135 | 0 | -1.769034 | 4.49446 | -1.775685 |  |  | 301 | 300 | -0.699995 | 0 |  | 0.08 | 0.07920792 | 11.2 |  |  |  | 8364 | 70.3881 | 21.75236 | 69.9446 | -0.4435 | 70 | 28.54875 | 180.8922 | 188.3399 | 214.3493 | 0 |  | 185.05 | 185.3651
28.11.2022 12:49:51 | 02:19:26 | 8366 | 181.8047 | 0 |  | -1.21921e-05 |  |  | 62.62984 | -12.91465 | 0 |  | 0.15027 | 0.06059274 | 0 |  | 0.11934 | 0.117 | 188.39411 | 0 |  | 2.95171 | 2.683373 | 0 |  | 0.04279 | 0.03464777 | -0.009767001 | 0 | -1.753774 | 4.49446 | -1.763541 |  |  | 299 | 300 | -0.699995 | 0 |  | 0.08 | 0.07920792 | 11.2 |  |  |  | 8366 | 70.3881 | 21.75438 | 69.9446 | -0.4435 | 70 | 28.57935 |  | 188.3399 | 214.3493 | 0 |  | 185.05 | 185.3651
28.11.2022 12:49:53 | 02:19:28 | 8368 | 181.8047 | 0 |  | -6.73182e-06 |  |  | 62.6283 | -12.91818 | 0 |  | 0.15027 | 0.06059274 | 0 |  | 0.11934 | 0.117 | 188.39411 | 0 |  | 2.95171 | 2.683373 | 0 |  | 0.04279 | 0.03464777 | -0.005392811 | 0 | -1.768192 | 4.4945 | -1.773585 |  |  | 300 | 300 | -0.649995 | 0 |  | 0.08 | 0.07920792 | 11.2 |  |  |  | 8368 | 70.3978 | 21.75337 | 69.945 | -0.4528 | 70 | 28.55646 |  | 188.3399 | 214.3493 | 0 |  | 185.05 | 185.3651
28.11.2022 12:49:55 | 02:19:30 | 8370 | 181.8065 | 0 |  | -3.29112e-06 |  |  | 62.62984 | -12.92171 | 0 |  | 0.15027 | 0.06059274 | 0 |  | 0.11934 | 0.117 | 188.39411 | 0 |  | 2.95171 | 2.683373 | 0 |  | 0.04279 | 0.03464777 | -0.002636492 | 0 | -1.754727 | 4.4945 | -1.757363 |  |  | 300 | 300 | -0.649995 | 0 |  | 0.08 | 0.07920792 | 11.2 |  |  |  | 8370 | 70.3978 | 21.75488 | 69.945 | -0.4528 | 70 | 28.57638 | 176.378 | 188.3399 | 214.3525 | 0 |  | 185.05 | 185.3651
28.11.2022 12:49:57 | 02:19:32 | 8372 | 181.8102 | 0 |  | -1.0023e-05 |  |  | 62.62984 | -12.92526 | 0 |  | 0.15027 | 0.06059274 | 0 |  | 0.11934 | 0.117 | 188.39411 | 0 |  | 2.95171 | 2.683373 | 0 |  | 0.04279 | 0.03464777 | -0.008029351 | 0 | -1.780336 | 4.49442 | -1.788366 |  |  | 300 | 300 | -0.649995 | 0 |  | 0.08 | 0.07920792 | 11.2 |  |  |  | 8372 | 70.4074 | 21.75236 | 69.9442 | -0.4632 | 70 | 28.56429 | 175.6109 | 188.3399 | 214.3593 | 0 |  | 185.05 | 185.3651
28.11.2022 12:49:59 | 02:19:34 | 8374 | 181.8076 | 0 |  | -1.18929e-05 |  |  | 62.62933 | -12.92883 | 0 |  | 0.15027 | 0.06059274 | 0 |  | 0.11934 | 0.117 | 188.39411 | 0 |  | 2.95171 | 2.683373 | 0 |  | 0.04279 | 0.03464777 | -0.009527314 | 0 | -1.77229 | 4.49444 | -1.781817 |  |  | 301 | 300 | -0.699995 | 0 |  | 0.08 | 0.07920792 | 11.2 |  |  |  | 8374 | 70.4074 | 21.75337 | 69.9444 | -0.463 | 70 | 28.55064 | 174.8825 | 188.3399 | 214.3545 | 0 |  | 185.05 | 185.3651
28.11.2022 12:50:01 | 02:19:36 | 8376 | 181.8076 | 0 |  | -9.20016e-06 |  |  | 62.62984 | -12.93238 | 0 |  | 0.15027 | 0.06059274 | 0 |  | 0.11934 | 0.117 | 188.39411 | 0 |  | 2.95171 | 2.683373 | 0 |  | 0.04279 | 0.03464777 | -0.00737018 | 0 | -1.758944 | 4.49448 | -1.766314 |  |  | 299 | 300 | -0.699995 | 0 |  | 0.08 | 0.07920792 | 11.2 |  |  |  | 8376 | 70.4074 | 21.75337 | 69.9448 | -0.4626 | 70 | 28.55919 |  | 188.3399 | 214.3545 | 0 |  | 185.05 | 185.3651
28.11.2022 12:50:03 | 02:19:38 | 8378 | 181.808 | 0 |  | -1.02474e-05 |  |  | 62.62984 | -12.93592 | 0 |  | 0.15027 | 0.06059274 | 0 |  | 0.11934 | 0.117 | 188.39411 | 0 |  | 2.95171 | 2.683373 | 0 |  | 0.04279 | 0.03464777 | -0.008209116 | 0 | -1.771726 | 4.49444 | -1.779935 |  |  | 300 | 300 | -0.649995 | 0 |  | 0.08 | 0.07920792 | 11.2 |  |  |  | 8378 | 70.4074 | 21.75135 | 69.9444 | -0.463 | 70 | 28.53618 | 174.8265 | 188.3399 | 214.3553 | 0 |  | 185.05 | 185.3651
28.11.2022 12:50:05 | 02:19:40 | 8380 | 181.808 | 0 |  | -8.90096e-06 |  |  | 62.62728 | -12.93951 | 0 |  | 0.15027 | 0.06059274 | 0 |  | 0.11934 | 0.117 | 188.39411 | 0 |  | 2.95171 | 2.683373 | 0 |  | 0.04279 | 0.03464777 | -0.007130493 | 0 | -1.799394 | 4.49448 | -1.806525 |  |  | 300 | 300 | -0.649995 | 0 |  | 0.08 | 0.07920792 | 11.2 |  |  |  | 8380 | 70.4074 | 21.75286 | 69.9448 | -0.4626 | 70 | 28.55824 |  | 188.3399 | 214.3553 | 0 |  | 185.05 | 185.3651
28.11.2022 12:50:07 | 02:19:42 | 8382 | 181.8064 | 0 |  | -5.90904e-06 |  |  | 62.62881 | -12.94312 | 0 |  | 0.15027 | 0.06059274 | 0 |  | 0.11934 | 0.117 | 188.39411 | 0 |  | 2.95171 | 2.683373 | 0 |  | 0.04279 | 0.03464777 | -0.004733688 | 0 | -1.801383 | 4.49448 | -1.806116 |  |  | 300 | 300 | -0.649995 | 0 |  | 0.08 | 0.07920792 | 11.2 |  |  |  | 8382 | 70.3978 | 21.75337 | 69.9448 | -0.453 | 70 | 28.55231 | 181.0016 | 188.3399 | 214.3524 | 0 |  | 185.05 | 185.3651
28.11.2022 12:50:09 | 02:19:44 | 8384 | 181.8064 | 0 |  | -6.43263e-06 |  |  | 62.62779 | -12.94674 | 0 |  | 0.15027 | 0.06059274 | 0 |  | 0.11934 | 0.117 | 188.39411 | 0 |  | 2.95171 | 2.683373 | 0 |  | 0.04279 | 0.03464777 | -0.005153132 | 0 | -1.805221 | 4.49448 | -1.810374 |  |  | 301 | 300 | -0.699995 | 0 |  | 0.08 | 0.07920792 | 11.2 |  |  |  | 8384 | 70.3978 | 21.75337 | 69.9448 | -0.453 | 70 | 28.56203 |  | 188.3399 | 214.3524 | 0 |  | 185.05 | 185.3651
28.11.2022 12:50:11 | 02:19:46 | 8386 | 181.8067 | 0 |  | -4.56268e-06 |  |  | 62.62779 | -12.95038 | 0 |  | 0.15027 | 0.06059274 | 0 |  | 0.11934 | 0.117 | 188.39411 | 0 |  | 2.95171 | 2.683373 | 0 |  | 0.04279 | 0.03464777 | -0.003655129 | 0 | -1.824705 | 4.49448 | -1.82836 |  |  | 299 | 300 | -0.699995 | 0 |  | 0.08 | 0.07920792 | 11.2 |  |  |  | 8386 | 70.3978 | 21.75337 | 69.9448 | -0.453 | 70 | 28.57769 | 183.3447 | 188.3399 | 214.3529 | 0 |  | 185.05 | 185.3651
28.11.2022 12:50:13 | 02:19:48 | 8388 | 181.8108 | 0 |  | -3.21632e-06 |  |  | 62.62728 | -12.95402 | 0 |  | 0.15027 | 0.06059274 | 0 |  | 0.11934 | 0.117 | 188.39411 | 0 |  | 2.95171 | 2.683373 | 0 |  | 0.04279 | 0.03464777 | -0.00257657 | 0 | -1.809497 | 4.49448 | -1.812074 |  |  | 300 | 300 | -0.649995 | 0 |  | 0.08 | 0.07920792 | 11.2 |  |  |  | 8388 | 70.3978 | 21.75236 | 69.9448 | -0.453 | 70 | 28.56606 | 181.8125 | 188.3399 | 214.3604 | 0 |  | 185.05 | 185.3651
28.11.2022 12:50:15 | 02:19:50 | 8390 | 181.8108 | 0 |  | -5.90904e-06 |  |  | 62.62881 | -12.95764 | 0 |  | 0.15027 | 0.06059274 | 0 |  | 0.11934 | 0.117 | 188.39411 | 0 |  | 2.95171 | 2.683373 | 0 |  | 0.04279 | 0.03464777 | -0.004733688 | 0 | -1.806435 | 4.49444 | -1.811168 |  |  | 300 | 300 | -0.649995 | 0 |  | 0.08 | 0.07920792 | 11.2 |  |  |  | 8390 | 70.3978 | 21.75387 | 69.9444 | -0.4534 | 70 | 28.59228 |  | 188.3399 | 214.3604 | 0 |  | 185.05 | 185.3651
28.11.2022 12:50:17 | 02:19:52 | 8392 | 181.8108 | 0 |  | 5.98384e-07 |  |  | 62.62933 | -12.96125 | 0 |  | 0.15027 | 0.06059274 | 0 |  | 0.11934 | 0.117 | 188.39411 | 0 |  | 2.95171 | 2.683373 | 0 |  | 0.04279 | 0.03464777 | 0.000479361 | 0 | -1.798414 | 4.4945 | -1.797935 |  |  | 300 | 300 | -0.649995 | 0 |  | 0.08 | 0.07920792 | 11.2 |  |  |  | 8392 | 70.3978 | 21.75337 | 69.945 | -0.4528 | 70 | 28.57792 |  | 188.3399 | 214.3604 | 0 |  | 185.05 | 185.3651
28.11.2022 12:50:19 | 02:19:54 | 8394 | 181.8142 | 0 |  | 4.86187e-06 |  |  | 62.62933 | -12.96483 | 0 |  | 0.15027 | 0.06059274 | 0 |  | 0.11934 | 0.117 | 188.39411 | 0 |  | 2.95171 | 2.683373 | 0 |  | 0.04279 | 0.03464777 | 0.003894808 | 0 | -1.787166 | 4.49448 | -1.783272 |  |  | 301 | 300 | -0.699995 | 0 |  | 0.08 | 0.07920792 | 11.2 |  |  |  | 8394 | 70.3978 | 21.75539 | 69.9448 | -0.453 | 70 | 28.59572 | 179.5654 | 188.3399 | 214.3665 | 0 |  | 185.05 | 185.3651
28.11.2022 12:50:21 | 02:19:56 | 8396 | 181.8157 | 0 |  | 6.88142e-06 |  |  | 62.62933 | -12.9684 | 0 |  | 0.15027 | 0.06059274 | 0 |  | 0.11934 | 0.117 | 188.39411 | 0 |  | 2.95171 | 2.683373 | 0 |  | 0.04279 | 0.03464777 | 0.005512655 | 0 | -1.787344 | 4.4945 | -1.781831 |  |  | 299 | 300 | -0.699995 | 0 |  | 0.08 | 0.07920792 | 11.2 |  |  |  | 8396 | 70.3978 | 21.75438 | 69.945 | -0.4528 | 70 | 28.49217 | 179.6474 | 188.3399 | 214.3693 | 0 |  | 185.05 | 185.3651
28.11.2022 12:50:23 | 02:19:58 | 8398 | 181.8177 | 0 |  | 8.07819e-06 |  |  | 62.63035 | -12.97195 | 0 |  | 0.15027 | 0.06059274 | 0 |  | 0.11934 | 0.117 | 188.39411 | 0 |  | 2.95171 | 2.683373 | 0 |  | 0.04279 | 0.03464777 | 0.006471378 | 0 | -1.781108 | 4.4945 | -1.774636 |  |  | 300 | 300 | -0.649995 | 0 |  | 0.08 | 0.07920792 | 11.2 |  |  |  | 8398 | 70.3978 | 21.75387 | 69.945 | -0.4528 | 70 | 28.48767 | 179.0186 | 188.3399 | 214.3729 | 0 |  | 185.05 | 185.3651
28.11.2022 12:50:25 | 02:20:00 | 8400 | 181.8207 | 0 |  | 7.25541e-06 |  |  | 62.63086 | -12.9755 | 0 |  | 0.15027 | 0.06059274 | 0 |  | 0.11934 | 0.117 | 188.39411 | 0 |  | 2.95171 | 2.683373 | 0 |  | 0.04279 | 0.03464777 | 0.005812255 | 0 | -1.781344 | 4.49448 | -1.775532 |  |  | 301 | 300 | -0.699995 | 0 |  | 0.08 | 0.07920792 | 11.2 |  |  |  | 8400 | 70.3978 | 21.75488 | 69.9448 | -0.453 | 70 | 28.4796 | 178.974 | 188.3399 | 214.3783 | 0 |  | 185.05 | 185.3651
28.11.2022 12:50:27 | 02:20:02 | 8402 | 181.8207 | 0 |  | 1.08457e-05 |  |  | 62.63086 | -12.97903 | 0 |  | 0.15027 | 0.06059274 | 0 |  | 0.11934 | 0.117 | 188.39411 | 0 |  | 2.95171 | 2.683373 | 0 |  | 0.04279 | 0.03464777 | 0.00868841 | 0 | -1.762368 | 4.49448 | -1.753679 |  |  | 299 | 300 | -0.699995 | 0 |  | 0.08 | 0.07920792 | 11.2 |  |  |  | 8402 | 70.3978 | 21.75337 | 69.9448 | -0.453 | 70 | 28.45101 |  | 188.3399 | 214.3783 | 0 |  | 185.05 | 185.3651
28.11.2022 12:50:29 | 02:20:04 | 8404 | 181.817 | 0 |  | 2.01207e-05 |  |  | 62.63239 | -12.98253 | 0 |  | 0.15027 | 0.06059274 | 0 |  | 0.11934 | 0.117 | 188.39411 | 0 |  | 2.95171 | 2.683373 | 0 |  | 0.04279 | 0.03464777 | 0.01611854 | 0 | -1.754976 | 4.49454 | -1.738857 |  |  | 300 | 300 | -0.649995 | 0 |  | 0.08 | 0.07920792 | 11.2 |  |  |  | 8404 | 70.3978 | 21.75488 | 69.9454 | -0.4524 | 70 | 28.4624 | 176.5218 | 188.3399 | 214.3716 | 0 |  | 185.05 | 185.3651
28.11.2022 12:50:31 | 02:20:06 | 8406 | 181.8185 | 0 |  | 1.82507e-05 |  |  | 62.63035 | -12.98603 | 0 |  | 0.15027 | 0.06059274 | 0 |  | 0.11934 | 0.117 | 188.39411 | 0 |  | 2.95171 | 2.683373 | 0 |  | 0.04279 | 0.03464777 | 0.0146205 | 0 | -1.783916 | 4.49452 | -1.769295 |  |  | 300 | 300 | -0.649995 | 0 |  | 0.08 | 0.07920792 | 11.2 |  |  |  | 8406 | 70.3978 | 21.75488 | 69.9452 | -0.4526 | 70 | 28.43251 | 179.3656 | 188.3399 | 214.3743 | 0 |  | 185.05 | 185.3651
28.11.2022 12:50:33 | 02:20:08 | 8408 | 181.8252 | 0 |  | 1.52588e-05 |  |  | 62.63188 | -12.98956 | 0 |  | 0.15027 | 0.06059274 | 0 |  | 0.11934 | 0.117 | 188.39411 | 0 |  | 2.95171 | 2.683373 | 0 |  | 0.04279 | 0.03464777 | 0.01222371 | 0 | -1.767362 | 4.4945 | -1.755138 |  |  | 300 | 300 | -0.649995 | 0 |  | 0.08 | 0.07920792 | 11.2 |  |  |  | 8408 | 70.3978 | 21.75539 | 69.945 | -0.4528 | 70 | 28.42978 | 177.6298 | 188.3399 | 214.3863 | 0 |  | 185.05 | 185.3651
28.11.2022 12:50:35 | 02:20:10 | 8410 | 181.8291 | 0 |  | 1.99711e-05 |  |  | 62.63137 | -12.99307 | 0 |  | 0.15027 | 0.06059274 | 0 |  | 0.11934 | 0.117 | 188.39411 | 0 |  | 2.95171 | 2.683373 | 0 |  | 0.04279 | 0.03464777 | 0.0159987 | 0 | -1.772927 | 4.49454 | -1.756928 |  |  | 300 | 300 | -0.649995 | 0 |  | 0.08 | 0.07920792 | 11.2 |  |  |  | 8410 | 70.3978 | 21.75438 | 69.9454 | -0.4524 | 70 | 28.41733 | 178.3155 | 188.3399 | 214.3935 | 0 |  | 185.05 | 185.3651
28.11.2022 12:50:37 | 02:20:12 | 8412 | 181.8307 | 0 |  | 1.75028e-05 |  |  | 62.63392 | -12.9966 | 0 |  | 0.15027 | 0.06059274 | 0 |  | 0.11934 | 0.117 | 188.39411 | 0 |  | 2.95171 | 2.683373 | 0 |  | 0.04279 | 0.03464777 | 0.01402136 | 0 | -1.788747 | 4.49452 | -1.774725 |  |  | 301 | 300 | -0.699995 | 0 |  | 0.08 | 0.07920792 | 11.2 |  |  |  | 8412 | 70.3978 | 21.75488 | 69.9452 | -0.4526 | 70 | 28.40665 | 179.8393 | 188.3399 | 214.3964 | 0 |  | 185.05 | 185.3651
28.11.2022 12:50:39 | 02:20:14 | 8414 | 181.8266 | 0 |  | 2.23646e-05 |  |  | 62.63546 | -13.00011 | 0 |  | 0.15027 | 0.06059274 | 0 |  | 0.11934 | 0.117 | 188.39411 | 0 |  | 2.95171 | 2.683373 | 0 |  | 0.04279 | 0.03464777 | 0.01791612 | 0 | -1.754863 | 4.49456 | -1.736947 |  |  | 299 | 300 | -0.699995 | 0 |  | 0.08 | 0.07920792 | 11.2 |  |  |  | 8414 | 70.3978 | 21.75438 | 69.9456 | -0.4522 | 70 | 28.42669 | 176.5658 | 188.3399 | 214.389 | 0 |  | 185.05 | 185.3651
28.11.2022 12:50:41 | 02:20:16 | 8416 | 181.8244 | 0 |  | 2.40102e-05 |  |  | 62.63699 | -13.0036 | 0 |  | 0.15027 | 0.06059274 | 0 |  | 0.11934 | 0.117 | 188.39411 | 0 |  | 2.95171 | 2.683373 | 0 |  | 0.04279 | 0.03464777 | 0.01923439 | 0 | -1.763979 | 4.49454 | -1.744745 |  |  | 300 | 300 | -0.649995 | 0 |  | 0.08 | 0.07920792 | 11.2 |  |  |  | 8416 | 70.3978 | 21.75539 | 69.9454 | -0.4524 | 70 | 28.40606 | 177.4202 | 188.3399 | 214.3851 | 0 |  | 185.05 | 185.3651
28.11.2022 12:50:43 | 02:20:18 | 8418 | 181.8244 | 0 |  | 2.39354e-05 |  |  | 62.63699 | -13.0071 | 0 |  | 0.15027 | 0.06059274 | 0 |  | 0.11934 | 0.117 | 188.39411 | 0 |  | 2.95171 | 2.683373 | 0 |  | 0.04279 | 0.03464777 | 0.01917447 | 0 | -1.779899 | 4.49452 | -1.760725 |  |  | 300 | 300 | -0.649995 | 0 |  | 0.08 | 0.07920792 | 11.2 |  |  |  | 8418 | 70.3978 | 21.75387 | 69.9452 | -0.4526 | 70 | 28.41602 |  | 188.3399 | 214.3851 | 0 |  | 185.05 | 185.3651
28.11.2022 12:50:45 | 02:20:20 | 8420 | 181.827 | 0 |  | 2.47582e-05 |  |  | 62.63903 | -13.01064 | 0 |  | 0.15027 | 0.06059274 | 0 |  | 0.11934 | 0.117 | 188.39411 | 0 |  | 2.95171 | 2.683373 | 0 |  | 0.04279 | 0.03464777 | 0.01983361 | 0 | -1.795026 | 4.49454 | -1.775192 |  |  | 300 | 300 | -0.649995 | 0 |  | 0.08 | 0.07920792 | 11.2 |  |  |  | 8420 | 70.3881 | 21.75539 | 69.9454 | -0.4427 | 70 | 28.39812 | 183.8008 | 188.3399 | 214.3896 | 0 |  | 185.05 | 185.3651
28.11.2022 12:50:47 | 02:20:22 | 8422 | 181.8302 | 0 |  | 2.40102e-05 |  |  | 62.63954 | -13.0142 | 0 |  | 0.15027 | 0.06059274 | 0 |  | 0.11934 | 0.117 | 188.39411 | 0 |  | 2.95171 | 2.683373 | 0 |  | 0.04279 | 0.03464777 | 0.01923439 | 0 | -1.809123 | 4.49454 | -1.789889 |  |  | 301 | 300 | -0.699995 | 0 |  | 0.08 | 0.07920792 | 11.2 |  |  |  | 8422 | 70.3881 | 21.75488 | 69.9454 | -0.4427 | 70 | 28.39953 | 185.241 | 188.3399 | 214.3955 | 0 |  | 185.05 | 185.3651
28.11.2022 12:50:49 | 02:20:24 | 8424 | 181.8304 | 0 |  | 1.75028e-05 |  |  | 62.64108 | -13.01778 | 0 |  | 0.15027 | 0.06059274 | 0 |  | 0.11934 | 0.117 | 188.39411 | 0 |  | 2.95171 | 2.683373 | 0 |  | 0.04279 | 0.03464777 | 0.01402136 | 0 | -1.804503 | 4.49452 | -1.790481 |  |  | 299 | 300 | -0.699995 | 0 |  | 0.08 | 0.07920792 | 11.2 |  |  |  | 8424 | 70.3881 | 21.75539 | 69.9452 | -0.4429 | 70 | 28.42456 | 184.6989 | 188.3399 | 214.3959 | 0 |  | 185.05 | 185.3651
28.11.2022 12:50:51 | 02:20:26 | 8426 | 181.8262 | 0 |  | 1.78768e-05 |  |  | 62.6421 | -13.02137 | 0 |  | 0.15027 | 0.06059274 | 0 |  | 0.11934 | 0.117 | 188.39411 | 0 |  | 2.95171 | 2.683373 | 0 |  | 0.04279 | 0.03464777 | 0.01432097 | 0 | -1.811164 | 4.49454 | -1.796843 |  |  | 300 | 300 | -0.649995 | 0 |  | 0.08 | 0.07920792 | 11.2 |  |  |  | 8426 | 70.3881 | 21.75539 | 69.9454 | -0.4427 | 70 | 28.4299 | 185.454 | 188.3399 | 214.3883 | 0 |  | 185.05 | 185.3651
28.11.2022 12:50:53 | 02:20:28 | 8428 | 181.8302 | 0 |  | 1.33141e-05 |  |  | 62.64056 | -13.02496 | 0 |  | 0.15027 | 0.06059274 | 0 |  | 0.11934 | 0.117 | 188.39411 | 0 |  | 2.95171 | 2.683373 | 0 |  | 0.04279 | 0.03464777 | 0.01066583 | 0 | -1.802847 | 4.49452 | -1.792181 |  |  | 300 | 300 | -0.649995 | 0 |  | 0.08 | 0.07920792 | 11.2 |  |  |  | 8428 | 70.3881 | 21.75539 | 69.9452 | -0.4429 | 70 | 28.47058 | 184.5297 | 188.3399 | 214.3954 | 0 |  | 185.05 | 185.3651
28.11.2022 12:50:55 | 02:20:30 | 8430 | 181.8347 | 0 |  | 1.13693e-05 |  |  | 62.64005 | -13.02852 | 0 |  | 0.15027 | 0.06059274 | 0 |  | 0.11934 | 0.117 | 188.39411 | 0 |  | 2.95171 | 2.683373 | 0 |  | 0.04279 | 0.03464777 | 0.009107862 | 0 | -1.782351 | 4.49452 | -1.773244 |  |  | 301 | 300 | -0.699995 | 0 |  | 0.08 | 0.07920792 | 11.2 |  |  |  | 8430 | 70.3881 | 21.75539 | 69.9452 | -0.4429 | 70 | 28.43013 | 182.4273 | 188.3399 | 214.4037 | 0 |  | 185.05 | 185.3651
28.11.2022 12:50:57 | 02:20:32 | 8432 | 181.8372 | 0 |  | 4.18869e-06 |  |  | 62.64108 | -13.03206 | 0 |  | 0.15027 | 0.06059274 | 0 |  | 0.11934 | 0.117 | 188.39411 | 0 |  | 2.95171 | 2.683373 | 0 |  | 0.04279 | 0.03464777 | 0.003355528 | 0 | -1.762853 | 4.49448 | -1.759497 |  |  | 299 | 300 | -0.699995 | 0 |  | 0.08 | 0.07920792 | 11.2 |  |  |  | 8432 | 70.3881 | 21.75488 | 69.9448 | -0.4433 | 70 | 28.44449 | 180.2949 | 188.3399 | 214.4081 | 0 |  | 185.05 | 185.3651
28.11.2022 12:50:59 | 02:20:34 | 8434 | 181.8412 | 0 |  | 1.57076e-06 |  |  | 62.63954 | -13.03558 | 0 |  | 0.15027 | 0.06059274 | 0 |  | 0.11934 | 0.117 | 188.39411 | 0 |  | 2.95171 | 2.683373 | 0 |  | 0.04279 | 0.03464777 | 0.001258324 | 0 | -1.761029 | 4.49454 | -1.759771 |  |  | 300 | 300 | -0.649995 | 0 |  | 0.08 | 0.07920792 | 11.2 |  |  |  | 8434 | 70.3881 | 21.75539 | 69.9454 | -0.4427 | 70 | 28.47355 | 180.3056 | 188.3399 | 214.4154 | 0 |  | 185.05 | 185.3651
28.11.2022 12:51:01 | 02:20:36 | 8436 | 181.8476 | 0 |  | 5.23586e-07 |  |  | 62.64056 | -13.0391 | 0 |  | 0.15027 | 0.06059274 | 0 |  | 0.11934 | 0.117 | 188.39411 | 0 |  | 2.95171 | 2.683373 | 0 |  | 0.04279 | 0.03464777 | 0.0004194409 | 0 | -1.762526 | 4.49456 | -1.762107 |  |  | 301 | 300 | -0.699995 | 0 |  | 0.08 | 0.07920792 | 11.2 |  |  |  | 8436 | 70.3881 | 21.75438 | 69.9456 | -0.4425 | 70 | 28.48636 | 180.5198 | 188.3399 | 214.4269 | 0 |  | 185.05 | 185.3651
28.11.2022 12:51:03 | 02:20:38 | 8438 | 181.8539 | 0 |  | 0 |  |  | 62.64312 | -13.04264 | 0 |  | 0.15027 | 0.06059274 | 0 |  | 0.11934 | 0.117 | 188.39411 | 0 |  | 2.95171 | 2.683373 | 0 |  | 0.04279 | 0.03464777 | 0 | 0 | -1.777399 | 4.49452 | -1.777399 |  |  | 299 | 300 | -0.699995 | 0 |  | 0.08 | 0.07920792 | 11.2 |  |  |  | 8438 | 70.3881 | 21.75488 | 69.9452 | -0.4429 | 70 | 28.54103 | 181.9013 | 188.3399 | 214.4383 | 0 |  | 185.05 | 185.3651
28.11.2022 12:51:05 | 02:20:40 | 8440 | 181.8525 | 0 |  | 6.73182e-07 |  |  | 62.64772 | -13.04618 | 0 |  | 0.15027 | 0.06059274 | 0 |  | 0.11934 | 0.117 | 188.39411 | 0 |  | 2.95171 | 2.683373 | 0 |  | 0.04279 | 0.03464777 | 0.0005392811 | 0 | -1.762658 | 4.49454 | -1.762119 |  |  | 301 | 300 | -0.699995 | 0 |  | 0.08 | 0.07920792 | 11.2 |  |  |  | 8440 | 70.3784 | 21.7564 | 69.9454 | -0.433 | 70 | 28.57105 | 183.7801 | 188.3399 | 214.4359 | 0 |  | 185.05 | 185.3651
28.11.2022 12:51:07 | 02:20:42 | 8442 | 181.8551 | 0 |  | -1.72036e-06 |  |  | 62.64618 | -13.0497 | 0 |  | 0.15027 | 0.06059274 | 0 |  | 0.11934 | 0.117 | 188.39411 | 0 |  | 2.95171 | 2.683373 | 0 |  | 0.04279 | 0.03464777 | -0.001378168 | 0 | -1.758244 | 4.49454 | -1.759622 |  |  | 299 | 300 | -0.699995 | 0 |  | 0.08 | 0.07920792 | 11.2 |  |  |  | 8442 | 70.3881 | 21.7569 | 69.9454 | -0.4427 | 70 | 28.60165 | 180.0066 | 188.3399 | 214.4406 | 0 |  | 185.05 | 185.3651
28.11.2022 12:51:09 | 02:20:44 | 8444 | 181.8573 | 0 |  | -2.24394e-06 |  |  | 62.64465 | -13.05322 | 0 |  | 0.15027 | 0.06059274 | 0 |  | 0.11934 | 0.117 | 188.39411 | 0 |  | 2.95171 | 2.683373 | 0 |  | 0.04279 | 0.03464777 | -0.001797604 | 0 | -1.764676 | 4.49452 | -1.766474 |  |  | 300 | 300 | -0.649995 | 0 |  | 0.08 | 0.07920792 | 11.2 |  |  |  | 8444 | 70.3881 | 21.75539 | 69.9452 | -0.4429 | 70 | 28.65514 | 180.5957 | 188.3399 | 214.4446 | 0 |  | 185.05 | 185.3651
28.11.2022 12:51:11 | 02:20:46 | 8446 | 181.8573 | 0 |  | -2.16915e-06 |  |  | 62.64618 | -13.05674 | 0 |  | 0.15027 | 0.06059274 | 0 |  | 0.11934 | 0.117 | 188.39411 | 0 |  | 2.95171 | 2.683373 | 0 |  | 0.04279 | 0.03464777 | -0.00173769 | 0 | -1.749796 | 4.49454 | -1.751533 |  |  | 300 | 300 | -0.649995 | 0 |  | 0.08 | 0.07920792 | 11.2 |  |  |  | 8446 | 70.3881 | 21.75539 | 69.9454 | -0.4427 | 70 | 28.65728 |  | 188.3399 | 214.4446 | 0 |  | 185.05 | 185.3651
28.11.2022 12:51:13 | 02:20:48 | 8448 | 181.8543 | 0 |  | 1.57076e-06 |  |  | 62.64568 | -13.06024 | 0 |  | 0.15027 | 0.06059274 | 0 |  | 0.11934 | 0.117 | 188.39411 | 0 |  | 2.95171 | 2.683373 | 0 |  | 0.04279 | 0.03464777 | 0.001258324 | 0 | -1.745736 | 4.49454 | -1.744477 |  |  | 300 | 300 | -0.649995 | 0 |  | 0.08 | 0.07920792 | 11.2 |  |  |  | 8448 | 70.3881 | 21.75539 | 69.9454 | -0.4427 | 70 | 28.68503 | 178.7269 | 188.3399 | 214.4392 | 0 |  | 185.05 | 185.3651
28.11.2022 12:51:15 | 02:20:50 | 8450 | 181.8543 | 0 |  | 4.26349e-06 |  |  | 62.64669 | -13.06371 | 0 |  | 0.15027 | 0.06059274 | 0 |  | 0.11934 | 0.117 | 188.39411 | 0 |  | 2.95171 | 2.683373 | 0 |  | 0.04279 | 0.03464777 | 0.00341545 | 0 | -1.729103 | 4.49454 | -1.725688 |  |  | 300 | 300 | -0.649995 | 0 |  | 0.08 | 0.07920792 | 11.2 |  |  |  | 8450 | 70.3881 | 21.75539 | 69.9454 | -0.4427 | 70 | 28.69761 |  | 188.3399 | 214.4392 | 0 |  | 185.05 | 185.3651
28.11.2022 12:51:17 | 02:20:52 | 8452 | 181.8586 | 0 |  | 3.6651e-06 |  |  | 62.64465 | -13.06717 | 0 |  | 0.15027 | 0.06059274 | 0 |  | 0.11934 | 0.117 | 188.39411 | 0 |  | 2.95171 | 2.683373 | 0 |  | 0.04279 | 0.03464777 | 0.002936084 | 0 | -1.741434 | 4.49454 | -1.738498 |  |  | 300 | 300 | -0.649995 | 0 |  | 0.08 | 0.07920792 | 11.2 |  |  |  | 8452 | 70.3881 | 21.7564 | 69.9454 | -0.4427 | 70 | 28.72085 | 178.2823 | 188.3399 | 214.4469 | 0 |  | 185.05 | 185.3651
28.11.2022 12:51:19 | 02:20:54 | 8454 | 181.8631 | 0 |  | 7.10581e-06 |  |  | 62.64312 | -13.07064 | 0 |  | 0.15027 | 0.06059274 | 0 |  | 0.11934 | 0.117 | 188.39411 | 0 |  | 2.95171 | 2.683373 | 0 |  | 0.04279 | 0.03464777 | 0.005692412 | 0 | -1.731998 | 4.49456 | -1.726306 |  |  | 301 | 300 | -0.699995 | 0 |  | 0.08 | 0.07920792 | 11.2 |  |  |  | 8454 | 70.3881 | 21.7569 | 69.9456 | -0.4425 | 70 | 28.74552 | 177.3779 | 188.3399 | 214.4551 | 0 |  | 185.05 | 185.3651
28.11.2022 12:51:21 | 02:20:56 | 8456 | 181.866 | 0 |  | 1.06962e-05 |  |  | 62.64516 | -13.07408 | 0 |  | 0.15027 | 0.06059274 | 0 |  | 0.11934 | 0.117 | 188.39411 | 0 |  | 2.95171 | 2.683373 | 0 |  | 0.04279 | 0.03464777 | 0.008568647 | 0 | -1.726092 | 4.49456 | -1.717523 |  |  | 299 | 300 | -0.699995 | 0 |  | 0.08 | 0.07920792 | 11.2 |  |  |  | 8456 | 70.3881 | 21.7564 | 69.9456 | -0.4425 | 70 | 28.74576 | 176.7703 | 188.3399 | 214.4602 | 0 |  | 185.05 | 185.3651
28.11.2022 12:51:23 | 02:20:58 | 8458 | 181.8706 | 0 |  | 9.49935e-06 |  |  | 62.64721 | -13.07755 | 0 |  | 0.15027 | 0.06059274 | 0 |  | 0.11934 | 0.117 | 188.39411 | 0 |  | 2.95171 | 2.683373 | 0 |  | 0.04279 | 0.03464777 | 0.007609859 | 0 | -1.759548 | 4.49454 | -1.751938 |  |  | 301 | 300 | -0.699995 | 0 |  | 0.08 | 0.07920792 | 11.2 |  |  |  | 8458 | 70.3881 | 21.75589 | 69.9454 | -0.4427 | 70 | 28.77636 | 180.1249 | 188.3399 | 214.4686 | 0 |  | 185.05 | 185.3651
28.11.2022 12:51:25 | 02:21:00 | 8460 | 181.8742 | 0 |  | 6.73182e-06 |  |  | 62.64823 | -13.08107 | 0 |  | 0.15027 | 0.06059274 | 0 |  | 0.11934 | 0.117 | 188.39411 | 0 |  | 2.95171 | 2.683373 | 0 |  | 0.04279 | 0.03464777 | 0.005392811 | 0 | -1.775526 | 4.4945 | -1.770133 |  |  | 299 | 300 | -0.699995 | 0 |  | 0.08 | 0.07920792 | 11.2 |  |  |  | 8460 | 70.3881 | 21.7564 | 69.945 | -0.4431 | 70 | 28.76046 | 181.6216 | 188.3399 | 214.4752 | 0 |  | 185.05 | 185.3651
28.11.2022 12:51:27 | 02:21:02 | 8462 | 181.8735 | 0 |  | 5.90904e-06 |  |  | 62.64772 | -13.08461 | 0 |  | 0.15027 | 0.06059274 | 0 |  | 0.11934 | 0.117 | 188.39411 | 0 |  | 2.95171 | 2.683373 | 0 |  | 0.04279 | 0.03464777 | 0.004733688 | 0 | -1.769348 | 4.49454 | -1.764614 |  |  | 300 | 300 | -0.649995 | 0 |  | 0.08 | 0.07920792 | 11.2 |  |  |  | 8462 | 70.3784 | 21.75791 | 69.9454 | -0.433 | 70 | 28.75537 | 184.4564 | 188.3399 | 214.4738 | 0 |  | 185.05 | 185.3651
28.11.2022 12:51:29 | 02:21:04 | 8464 | 181.8715 | 0 |  | 4.56268e-06 |  |  | 62.64823 | -13.08814 | 0 |  | 0.15027 | 0.06059274 | 0 |  | 0.11934 | 0.117 | 188.39411 | 0 |  | 2.95171 | 2.683373 | 0 |  | 0.04279 | 0.03464777 | 0.003655129 | 0 | -1.768686 | 4.49454 | -1.765031 |  |  | 300 | 300 | -0.649995 | 0 |  | 0.08 | 0.07920792 | 11.2 |  |  |  | 8464 | 70.3881 | 21.7574 | 69.9454 | -0.4427 | 70 | 28.75216 | 181.0594 | 188.3399 | 214.4703 | 0 |  | 185.05 | 185.3651
28.11.2022 12:51:31 | 02:21:06 | 8466 | 181.8715 | 0 |  | -4.63748e-06 |  |  | 62.64721 | -13.09168 | 0 |  | 0.15027 | 0.06059274 | 0 |  | 0.11934 | 0.117 | 188.39411 | 0 |  | 2.95171 | 2.683373 | 0 |  | 0.04279 | 0.03464777 | -0.003715051 | 0 | -1.7764 | 4.4945 | -1.780115 |  |  | 300 | 300 | -0.649995 | 0 |  | 0.08 | 0.07920792 | 11.2 |  |  |  | 8466 | 70.3784 | 21.7564 | 69.945 | -0.4334 | 70 | 28.73129 |  | 188.3399 | 214.4703 | 0 |  | 185.05 | 185.3651
28.11.2022 12:51:33 | 02:21:08 | 8468 | 181.8765 | 0 |  | -5.98384e-06 |  |  | 62.64823 | -13.09524 | 0 |  | 0.15027 | 0.06059274 | 0 |  | 0.11934 | 0.117 | 188.39411 | 0 |  | 2.95171 | 2.683373 | 0 |  | 0.04279 | 0.03464777 | -0.00479361 | 0 | -1.767385 | 4.49452 | -1.772178 |  |  | 301 | 300 | -0.699995 | 0 |  | 0.08 | 0.07920792 | 11.2 |  |  |  | 8468 | 70.3784 | 21.75589 | 69.9452 | -0.4332 | 70 | 28.72797 | 184.1789 | 188.3399 | 214.4792 | 0 |  | 185.05 | 185.3651
28.11.2022 12:51:35 | 02:21:10 | 8470 | 181.8804 | 0 |  | 1.49596e-06 |  |  | 62.64721 | -13.09873 | 0 |  | 0.15027 | 0.06059274 | 0 |  | 0.11934 | 0.117 | 188.39411 | 0 |  | 2.95171 | 2.683373 | 0 |  | 0.04279 | 0.03464777 | 0.001198402 | 0 | -1.727124 | 4.49458 | -1.725925 |  |  | 299 | 300 | -0.699995 | 0 |  | 0.08 | 0.07920792 | 11.2 |  |  |  | 8470 | 70.3881 | 21.7574 | 69.9458 | -0.4423 | 70 | 28.7486 | 176.9278 | 188.3399 | 214.4864 | 0 |  | 185.05 | 185.3651
28.11.2022 12:51:37 | 02:21:12 | 8472 | 181.8823 | 0 |  | -2.09435e-06 |  |  | 62.64669 | -13.10217 | 0 |  | 0.15027 | 0.06059274 | 0 |  | 0.11934 | 0.117 | 188.39411 | 0 |  | 2.95171 | 2.683373 | 0 |  | 0.04279 | 0.03464777 | -0.001677768 | 0 | -1.709891 | 4.49452 | -1.711569 |  |  | 300 | 300 | -0.649995 | 0 |  | 0.08 | 0.07920792 | 11.2 |  |  |  | 8472 | 70.3881 | 21.7574 | 69.9452 | -0.4429 | 70 | 28.74303 | 174.965 | 188.3399 | 214.4899 | 0 |  | 185.05 | 185.3651
28.11.2022 12:51:39 | 02:21:14 | 8474 | 181.8823 | 0 |  | -7.5546e-06 |  |  | 62.64465 | -13.10561 | 0 |  | 0.15027 | 0.06059274 | 0 |  | 0.11934 | 0.117 | 188.39411 | 0 |  | 2.95171 | 2.683373 | 0 |  | 0.04279 | 0.03464777 | -0.006051934 | 0 | -1.717078 | 4.49448 | -1.72313 |  |  | 300 | 300 | -0.649995 | 0 |  | 0.08 | 0.07920792 | 11.2 |  |  |  | 8474 | 70.3978 | 21.75791 | 69.9448 | -0.453 | 70 | 28.69037 |  | 188.3399 | 214.4899 | 0 |  | 185.05 | 185.3651
28.11.2022 12:51:41 | 02:21:16 | 8476 | 181.881 | 0 |  | -9.57414e-06 |  |  | 62.64414 | -13.10909 | 0 |  | 0.15027 | 0.06059274 | 0 |  | 0.11934 | 0.117 | 188.39411 | 0 |  | 2.95171 | 2.683373 | 0 |  | 0.04279 | 0.03464777 | -0.007669773 | 0 | -1.751584 | 4.4945 | -1.759254 |  |  | 301 | 300 | -0.699995 | 0 |  | 0.08 | 0.07920792 | 11.2 |  |  |  | 8476 | 70.3978 | 21.75791 | 69.945 | -0.4528 | 70 | 28.66688 | 175.99 | 188.3399 | 214.4874 | 0 |  | 185.05 | 185.3651
28.11.2022 12:51:43 | 02:21:18 | 8478 | 181.8801 | 0 |  | -1.19677e-05 |  |  | 62.64618 | -13.11261 | 0 |  | 0.15027 | 0.06059274 | 0 |  | 0.11934 | 0.117 | 188.39411 | 0 |  | 2.95171 | 2.683373 | 0 |  | 0.04279 | 0.03464777 | -0.009587236 | 0 | -1.754756 | 4.49452 | -1.764343 |  |  | 299 | 300 | -0.699995 | 0 |  | 0.08 | 0.07920792 | 11.2 |  |  |  | 8478 | 70.3978 | 21.75841 | 69.9452 | -0.4526 | 70 | 28.61552 | 176.374 | 188.3399 | 214.4858 | 0 |  | 185.05 | 185.3651
28.11.2022 12:51:45 | 02:21:20 | 8480 | 181.8852 | 0 |  | -1.21173e-05 |  |  | 62.64568 | -13.11615 | 0 |  | 0.15027 | 0.06059274 | 0 |  | 0.11934 | 0.117 | 188.39411 | 0 |  | 2.95171 | 2.683373 | 0 |  | 0.04279 | 0.03464777 | -0.009707079 | 0 | -1.769321 | 4.49452 | -1.779028 |  |  | 300 | 300 | -0.649995 | 0 |  | 0.08 | 0.07920792 | 11.2 |  |  |  | 8480 | 70.3881 | 21.75791 | 69.9452 | -0.4429 | 70 | 28.56333 | 181.0434 | 188.3399 | 214.495 | 0 |  | 185.05 | 185.3651
28.11.2022 12:51:47 | 02:21:22 | 8482 | 181.8892 | 0 |  | -1.18181e-05 |  |  | 62.64568 | -13.11972 | 0 |  | 0.15027 | 0.06059274 | 0 |  | 0.11934 | 0.117 | 188.39411 | 0 |  | 2.95171 | 2.683373 | 0 |  | 0.04279 | 0.03464777 | -0.009467392 | 0 | -1.78042 | 4.49452 | -1.789888 |  |  | 301 | 300 | -0.699995 | 0 |  | 0.08 | 0.07920792 | 11.2 |  |  |  | 8482 | 70.3881 | 21.75892 | 69.9452 | -0.4429 | 70 | 28.52657 | 182.175 | 188.3399 | 214.5023 | 0 |  | 185.05 | 185.3651
28.11.2022 12:51:49 | 02:21:24 | 8484 | 181.894 | 0 |  | -1.50344e-05 |  |  | 62.64669 | -13.12331 | 0 |  | 0.15027 | 0.06059274 | 0 |  | 0.11934 | 0.117 | 188.39411 | 0 |  | 2.95171 | 2.683373 | 0 |  | 0.04279 | 0.03464777 | -0.01204395 | 0 | -1.78296 | 4.49448 | -1.795004 |  |  | 299 | 300 | -0.699995 | 0 |  | 0.08 | 0.07920792 | 11.2 |  |  |  | 8484 | 70.3881 | 21.75993 | 69.9448 | -0.4433 | 70 | 28.47912 | 182.2944 | 188.3399 | 214.511 | 0 |  | 185.05 | 185.3651
28.11.2022 12:51:51 | 02:21:26 | 8486 | 181.8928 | 0 |  | -1.40621e-05 |  |  | 62.64414 | -13.1269 | 0 |  | 0.15027 | 0.06059274 | 0 |  | 0.11934 | 0.117 | 188.39411 | 0 |  | 2.95171 | 2.683373 | 0 |  | 0.04279 | 0.03464777 | -0.01126504 | 0 | -1.783531 | 4.49452 | -1.794796 |  |  | 300 | 300 | -0.649995 | 0 |  | 0.08 | 0.07920792 | 11.2 |  |  |  | 8486 | 70.3881 | 21.75892 | 69.9452 | -0.4429 | 70 | 28.4713 | 182.4897 | 188.3399 | 214.5088 | 0 |  | 185.05 | 185.3651
28.11.2022 12:51:53 | 02:21:28 | 8488 | 181.8925 | 0 |  | -1.27157e-05 |  |  | 62.64516 | -13.13046 | 0 |  | 0.15027 | 0.06059274 | 0 |  | 0.11934 | 0.117 | 188.39411 | 0 |  | 2.95171 | 2.683373 | 0 |  | 0.04279 | 0.03464777 | -0.01018645 | 0 | -1.760754 | 4.4945 | -1.770941 |  |  | 301 | 300 | -0.699995 | 0 |  | 0.08 | 0.07920792 | 11.2 |  |  |  | 8488 | 70.3881 | 21.75942 | 69.945 | -0.4431 | 70 | 28.45481 | 180.0926 | 188.3399 | 214.5082 | 0 |  | 185.05 | 185.3651
28.11.2022 12:51:55 | 02:21:30 | 8490 | 181.898 | 0 |  | -1.38377e-05 |  |  | 62.64414 | -13.134 | 0 |  | 0.15027 | 0.06059274 | 0 |  | 0.11934 | 0.117 | 188.39411 | 0 |  | 2.95171 | 2.683373 | 0 |  | 0.04279 | 0.03464777 | -0.01108528 | 0 | -1.751773 | 4.49446 | -1.762858 |  |  | 299 | 300 | -0.699995 | 0 |  | 0.08 | 0.07920792 | 11.2 |  |  |  | 8490 | 70.3881 | 21.75942 | 69.9446 | -0.4435 | 70 | 28.4452 | 179.0353 | 188.3399 | 214.5181 | 0 |  | 185.05 | 185.3651
28.11.2022 12:51:57 | 02:21:32 | 8492 | 181.9018 | 0 |  | -1.62312e-05 |  |  | 62.64056 | -13.13753 | 0 |  | 0.15027 | 0.06059274 | 0 |  | 0.11934 | 0.117 | 188.39411 | 0 |  | 2.95171 | 2.683373 | 0 |  | 0.04279 | 0.03464777 | -0.01300269 | 0 | -1.754877 | 4.49446 | -1.76788 |  |  | 301 | 300 | -0.699995 | 0 |  | 0.08 | 0.07920792 | 11.2 |  |  |  | 8492 | 70.3881 | 21.75942 | 69.9446 | -0.4435 | 70 | 28.44366 | 179.3487 | 188.3399 | 214.5251 | 0 |  | 185.05 | 185.3651
28.11.2022 12:51:59 | 02:21:34 | 8494 | 181.9037 | 0 |  | -1.81012e-05 |  |  | 62.64005 | -13.14105 | 0 |  | 0.15027 | 0.06059274 | 0 |  | 0.11934 | 0.117 | 188.39411 | 0 |  | 2.95171 | 2.683373 | 0 |  | 0.04279 | 0.03464777 | -0.01450074 | 0 | -1.741475 | 4.4945 | -1.755976 |  |  | 299 | 300 | -0.699995 | 0 |  | 0.08 | 0.07920792 | 11.2 |  |  |  | 8494 | 70.3881 | 21.75892 | 69.945 | -0.4431 | 70 | 28.41483 | 178.1097 | 188.3399 | 214.5285 | 0 |  | 185.05 | 185.3651
28.11.2022 12:52:01 | 02:21:36 | 8496 | 181.9072 | 0 |  | -1.81759e-05 |  |  | 62.63699 | -13.14458 | 0 |  | 0.15027 | 0.06059274 | 0 |  | 0.11934 | 0.117 | 188.39411 | 0 |  | 2.95171 | 2.683373 | 0 |  | 0.04279 | 0.03464777 | -0.01456058 | 0 | -1.760311 | 4.49448 | -1.774872 |  |  | 300 | 300 | -0.649995 | 0 |  | 0.08 | 0.07920792 | 11.2 |  |  |  | 8496 | 70.3881 | 21.75942 | 69.9448 | -0.4433 | 70 | 28.42029 | 179.9656 | 188.3399 | 214.5349 | 0 |  | 185.05 | 185.3651
28.11.2022 12:52:03 | 02:21:38 | 8498 | 181.9076 | 0 |  | -1.86247e-05 |  |  | 62.63648 | -13.14813 | 0 |  | 0.15027 | 0.06059274 | 0 |  | 0.11934 | 0.117 | 188.39411 | 0 |  | 2.95171 | 2.683373 | 0 |  | 0.04279 | 0.03464777 | -0.01492011 | 0 | -1.757439 | 4.49446 | -1.77236 |  |  | 300 | 300 | -0.649995 | 0 |  | 0.08 | 0.07920792 | 11.2 |  |  |  | 8498 | 70.3881 | 21.75993 | 69.9446 | -0.4435 | 70 | 28.41495 | 179.6049 | 188.3399 | 214.5356 | 0 |  | 185.05 | 185.3651
28.11.2022 12:52:05 | 02:21:40 | 8500 | 181.9097 | 0 |  | -2.66281e-05 |  |  | 62.63699 | -13.15171 | 0 |  | 0.15027 | 0.06059274 | 0 |  | 0.11934 | 0.117 | 188.39411 | 0 |  | 2.95171 | 2.683373 | 0 |  | 0.04279 | 0.03464777 | -0.02133157 | 0 | -1.781799 | 4.49442 | -1.80313 |  |  | 301 | 300 | -0.699995 | 0 |  | 0.08 | 0.07920792 | 11.2 |  |  |  | 8500 | 70.3784 | 21.76043 | 69.9442 | -0.4342 | 70 | 28.42943 | 185.2958 | 188.3399 | 214.5395 | 0 |  | 185.05 | 185.3651
28.11.2022 12:52:07 | 02:21:42 | 8502 | 181.9107 | 0 |  | -2.95452e-05 |  |  | 62.63597 | -13.1553 | 0 |  | 0.15027 | 0.06059274 | 0 |  | 0.11934 | 0.117 | 188.39411 | 0 |  | 2.95171 | 2.683373 | 0 |  | 0.04279 | 0.03464777 | -0.02366844 | 0 | -1.769402 | 4.49444 | -1.793071 |  |  | 299 | 300 | -0.699995 | 0 |  | 0.08 | 0.07920792 | 11.2 |  |  |  | 8502 | 70.3881 | 21.76094 | 69.9444 | -0.4437 | 70 | 28.47034 | 180.7571 | 188.3399 | 214.5412 | 0 |  | 185.05 | 185.3651
28.11.2022 12:52:09 | 02:21:44 | 8504 | 181.9089 | 0 |  | -2.4459e-05 |  |  | 62.63494 | -13.15888 | 0 |  | 0.15027 | 0.06059274 | 0 |  | 0.11934 | 0.117 | 188.39411 | 0 |  | 2.95171 | 2.683373 | 0 |  | 0.04279 | 0.03464777 | -0.01959392 | 0 | -1.760914 | 4.49444 | -1.780508 |  |  | 300 | 300 | -0.649995 | 0 |  | 0.08 | 0.07920792 | 11.2 |  |  |  | 8504 | 70.3784 | 21.76144 | 69.9444 | -0.434 | 70 | 28.49442 | 183.1941 | 188.3399 | 214.5379 | 0 |  | 185.05 | 185.3651
28.11.2022 12:52:11 | 02:21:46 | 8506 | 181.9075 | 0 |  | -2.32622e-05 |  |  | 62.63648 | -13.16243 | 0 |  | 0.15027 | 0.06059274 | 0 |  | 0.11934 | 0.117 | 188.39411 | 0 |  | 2.95171 | 2.683373 | 0 |  | 0.04279 | 0.03464777 | -0.01863518 | 0 | -1.755901 | 4.49446 | -1.774536 |  |  | 300 | 300 | -0.649995 | 0 |  | 0.08 | 0.07920792 | 11.2 |  |  |  | 8506 | 70.3881 | 21.76195 | 69.9446 | -0.4435 | 70 | 28.54187 | 179.4478 | 188.3399 | 214.5354 | 0 |  | 185.05 | 185.3651
28.11.2022 12:52:13 | 02:21:48 | 8508 | 181.9083 | 0 |  | -2.13923e-05 |  |  | 62.63903 | -13.16597 | 0 |  | 0.15027 | 0.06059274 | 0 |  | 0.11934 | 0.117 | 188.39411 | 0 |  | 2.95171 | 2.683373 | 0 |  | 0.04279 | 0.03464777 | -0.01713721 | 0 | -1.743784 | 4.4945 | -1.760921 |  |  | 301 | 300 | -0.699995 | 0 |  | 0.08 | 0.07920792 | 11.2 |  |  |  | 8508 | 70.3881 | 21.76094 | 69.945 | -0.4431 | 70 | 28.5625 | 178.3413 | 188.3399 | 214.5369 | 0 |  | 185.05 | 185.3651
28.11.2022 12:52:15 | 02:21:50 | 8510 | 181.9092 | 0 |  | -2.55809e-05 |  |  | 62.63801 | -13.16949 | 0 |  | 0.15027 | 0.06059274 | 0 |  | 0.11934 | 0.117 | 188.39411 | 0 |  | 2.95171 | 2.683373 | 0 |  | 0.04279 | 0.03464777 | -0.02049267 | 0 | -1.746319 | 4.49442 | -1.766812 |  |  | 299 | 300 | -0.699995 | 0 |  | 0.08 | 0.07920792 | 11.2 |  |  |  | 8510 | 70.3978 | 21.76195 | 69.9442 | -0.4536 | 70 | 28.62952 | 175.1777 | 188.3399 | 214.5385 | 0 |  | 185.05 | 185.3651
28.11.2022 12:52:17 | 02:21:52 | 8512 | 181.9102 | 0 |  | -2.2215e-05 |  |  | 62.6375 | -13.17303 | 0 |  | 0.15027 | 0.06059274 | 0 |  | 0.11934 | 0.117 | 188.39411 | 0 |  | 2.95171 | 2.683373 | 0 |  | 0.04279 | 0.03464777 | -0.01779627 | 0 | -1.75579 | 4.49446 | -1.773586 |  |  | 300 | 300 | -0.649995 | 0 |  | 0.08 | 0.07920792 | 11.2 |  |  |  | 8512 | 70.3978 | 21.76144 | 69.9446 | -0.4532 | 70 | 28.69819 | 176.2554 | 188.3399 | 214.5404 | 0 |  | 185.05 | 185.3651
28.11.2022 12:52:19 | 02:21:54 | 8514 | 181.9032 | 0 |  | -2.18411e-05 |  |  | 62.63597 | -13.17658 | 0 |  | 0.15027 | 0.06059274 | 0 |  | 0.11934 | 0.117 | 188.39411 | 0 |  | 2.95171 | 2.683373 | 0 |  | 0.04279 | 0.03464777 | -0.01749674 | 0 | -1.749725 | 4.49442 | -1.767222 |  |  | 300 | 300 | -0.649995 | 0 |  | 0.08 | 0.07920792 | 11.2 |  |  |  | 8514 | 70.3978 | 21.76144 | 69.9442 | -0.4536 | 70 | 28.72334 | 175.5252 | 188.3399 | 214.5276 | 0 |  | 185.05 | 185.3651
28.11.2022 12:52:21 | 02:21:56 | 8516 | 181.9043 | 0 |  | -2.28882e-05 |  |  | 62.63443 | -13.18012 | 0 |  | 0.15027 | 0.06059274 | 0 |  | 0.11934 | 0.117 | 188.39411 | 0 |  | 2.95171 | 2.683373 | 0 |  | 0.04279 | 0.03464777 | -0.01833557 | 0 | -1.760719 | 4.4944 | -1.779054 |  |  | 300 | 300 | -0.649995 | 0 |  | 0.08 | 0.07920792 | 11.2 |  |  |  | 8516 | 70.3881 | 21.76094 | 69.944 | -0.4441 | 70 | 28.75833 | 179.7428 | 188.3399 | 214.5296 | 0 |  | 185.05 | 185.3651
28.11.2022 12:52:23 | 02:21:58 | 8518 | 181.9055 | 0 |  | -2.43842e-05 |  |  | 62.63137 | -13.18368 | 0 |  | 0.15027 | 0.06059274 | 0 |  | 0.11934 | 0.117 | 188.39411 | 0 |  | 2.95171 | 2.683373 | 0 |  | 0.04279 | 0.03464777 | -0.019534 | 0 | -1.761011 | 4.49442 | -1.780545 |  |  | 300 | 300 | -0.649995 | 0 |  | 0.08 | 0.07920792 | 11.2 |  |  |  | 8518 | 70.3978 | 21.76144 | 69.9442 | -0.4536 | 70 | 28.77126 | 176.655 | 188.3399 | 214.5318 | 0 |  | 185.05 | 185.3651
28.11.2022 12:52:25 | 02:22:00 | 8520 | 181.9055 | 0 |  | -1.86247e-05 |  |  | 62.62881 | -13.18724 | 0 |  | 0.15027 | 0.06059274 | 0 |  | 0.11934 | 0.117 | 188.39411 | 0 |  | 2.95171 | 2.683373 | 0 |  | 0.04279 | 0.03464777 | -0.01492011 | 0 | -1.760305 | 4.49444 | -1.775225 |  |  | 301 | 300 | -0.699995 | 0 |  | 0.08 | 0.07920792 | 11.2 |  |  |  | 8520 | 70.3881 | 21.76195 | 69.9444 | -0.4437 | 70 | 28.79593 |  | 188.3399 | 214.5318 | 0 |  | 185.05 | 185.3651
28.11.2022 12:52:27 | 02:22:02 | 8522 | 181.9044 | 0 |  | -1.89987e-05 |  |  | 62.6283 | -13.1908 | 0 |  | 0.15027 | 0.06059274 | 0 |  | 0.11934 | 0.117 | 188.39411 | 0 |  | 2.95171 | 2.683373 | 0 |  | 0.04279 | 0.03464777 | -0.01521972 | 0 | -1.774134 | 4.4944 | -1.789354 |  |  | 299 | 300 | -0.699995 | 0 |  | 0.08 | 0.07920792 | 11.2 |  |  |  | 8522 | 70.3978 | 21.76195 | 69.944 | -0.4538 | 70 | 28.81004 | 177.9077 | 188.3399 | 214.5297 | 0 |  | 185.05 | 185.3651
28.11.2022 12:52:29 | 02:22:04 | 8524 | 181.9044 | 0 |  | -2.16915e-05 |  |  | 62.6329 | -13.19439 | 0 |  | 0.15027 | 0.06059274 | 0 |  | 0.11934 | 0.117 | 188.39411 | 0 |  | 2.95171 | 2.683373 | 0 |  | 0.04279 | 0.03464777 | -0.0173769 | 0 | -1.779618 | 4.4944 | -1.796995 |  |  | 300 | 300 | -0.649995 | 0 |  | 0.08 | 0.07920792 | 11.2 |  |  |  | 8524 | 70.3978 | 21.76296 | 69.944 | -0.4538 | 70 | 28.79771 |  | 188.3399 | 214.5297 | 0 |  | 185.05 | 185.3651
28.11.2022 12:52:31 | 02:22:06 | 8526 | 181.9044 | 0 |  | -2.19906e-05 |  |  | 62.63443 | -13.19797 | 0 |  | 0.15027 | 0.06059274 | 0 |  | 0.11934 | 0.117 | 188.39411 | 0 |  | 2.95171 | 2.683373 | 0 |  | 0.04279 | 0.03464777 | -0.01761651 | 0 | -1.767046 | 4.49442 | -1.784662 |  |  | 300 | 300 | -0.649995 | 0 |  | 0.08 | 0.07920792 | 11.2 |  |  |  | 8526 | 70.3978 | 21.76296 | 69.9442 | -0.4536 | 70 | 28.81846 |  | 188.3399 | 214.5297 | 0 |  | 185.05 | 185.3651
28.11.2022 12:52:33 | 02:22:08 | 8528 | 181.9045 | 0 |  | -2.12427e-05 |  |  | 62.63546 | -13.20153 | 0 |  | 0.15027 | 0.06059274 | 0 |  | 0.11934 | 0.117 | 188.39411 | 0 |  | 2.95171 | 2.683373 | 0 |  | 0.04279 | 0.03464777 | -0.01701737 | 0 | -1.761828 | 4.49438 | -1.778846 |  |  | 301 | 300 | -0.699995 | 0 |  | 0.08 | 0.07920792 | 11.2 |  |  |  | 8528 | 70.3881 | 21.76346 | 69.9438 | -0.4443 | 70 | 28.79996 | 179.7891 | 188.3399 | 214.53 | 0 |  | 185.05 | 185.3651
28.11.2022 12:52:35 | 02:22:10 | 8530 | 181.9066 | 0 |  | -2.34118e-05 |  |  | 62.63341 | -13.2051 | 0 |  | 0.15027 | 0.06059274 | 0 |  | 0.11934 | 0.117 | 188.39411 | 0 |  | 2.95171 | 2.683373 | 0 |  | 0.04279 | 0.03464777 | -0.01875502 | 0 | -1.772953 | 4.49436 | -1.791708 |  |  | 300 | 300 | -0.749995 | 0 |  | 0.08 | 0.07920792 | 11.2 |  |  |  | 8530 | 70.3978 | 21.76397 | 69.9436 | -0.4542 | 70 | 28.79949 | 177.6574 | 188.3399 | 214.5338 | 0 |  | 185.05 | 185.3651
28.11.2022 12:52:37 | 02:22:12 | 8532 | 181.9098 | 0 |  | -2.22898e-05 |  |  | 62.63341 | -13.20867 | 0 |  | 0.15027 | 0.06059274 | 0 |  | 0.11934 | 0.117 | 188.39411 | 0 |  | 2.95171 | 2.683373 | 0 |  | 0.04279 | 0.03464777 | -0.01785619 | 0 | -1.756054 | 4.4944 | -1.77391 |  |  | 299 | 300 | -0.699995 | 0 |  | 0.08 | 0.07920792 | 11.2 |  |  |  | 8532 | 70.3978 | 21.76296 | 69.944 | -0.4538 | 70 | 28.80127 | 176.0894 | 188.3399 | 214.5396 | 0 |  | 185.05 | 185.3651
28.11.2022 12:52:39 | 02:22:14 | 8534 | 181.9102 | 0 |  | -2.83485e-05 |  |  | 62.63188 | -13.21224 | 0 |  | 0.15027 | 0.06059274 | 0 |  | 0.11934 | 0.117 | 188.39411 | 0 |  | 2.95171 | 2.683373 | 0 |  | 0.04279 | 0.03464777 | -0.02270977 | 0 | -1.772784 | 4.49436 | -1.795494 |  |  | 301 | 300 | -0.699995 | 0 |  | 0.08 | 0.07920792 | 11.2 |  |  |  | 8534 | 70.3978 | 21.76346 | 69.9436 | -0.4542 | 70 | 28.78549 | 177.637 | 188.3399 | 214.5403 | 0 |  | 185.05 | 185.3651
28.11.2022 12:52:41 | 02:22:16 | 8536 | 181.9093 | 0 |  | -2.78249e-05 |  |  | 62.63239 | -13.21584 | 0 |  | 0.15027 | 0.06059274 | 0 |  | 0.11934 | 0.117 | 188.39411 | 0 |  | 2.95171 | 2.683373 | 0 |  | 0.04279 | 0.03464777 | -0.02229032 | 0 | -1.785919 | 4.4944 | -1.808209 |  |  | 299 | 300 | -0.699995 | 0 |  | 0.08 | 0.07920792 | 11.2 |  |  |  | 8536 | 70.3978 | 21.76447 | 69.944 | -0.4538 | 70 | 28.78431 | 179.0846 | 188.3399 | 214.5386 | 0 |  | 185.05 | 185.3651
28.11.2022 12:52:43 | 02:22:18 | 8538 | 181.9074 | 0 |  | -2.51322e-05 |  |  | 62.63035 | -13.21945 | 0 |  | 0.15027 | 0.06059274 | 0 |  | 0.11934 | 0.117 | 188.39411 | 0 |  | 2.95171 | 2.683373 | 0 |  | 0.04279 | 0.03464777 | -0.02013322 | 0 | -1.780099 | 4.49442 | -1.800232 |  |  | 300 | 300 | -0.649995 | 0 |  | 0.08 | 0.07920792 | 11.2 |  |  |  | 8538 | 70.3978 | 21.76497 | 69.9442 | -0.4536 | 70 | 28.73864 | 178.5679 | 188.3399 | 214.5353 | 0 |  | 185.05 | 185.3651
28.11.2022 12:52:45 | 02:22:20 | 8540 | 181.9079 | 0 |  | -2.13923e-05 |  |  | 62.63086 | -13.22305 | 0 |  | 0.15027 | 0.06059274 | 0 |  | 0.11934 | 0.117 | 188.39411 | 0 |  | 2.95171 | 2.683373 | 0 |  | 0.04279 | 0.03464777 | -0.01713721 | 0 | -1.785398 | 4.4944 | -1.802535 |  |  | 300 | 300 | -0.649995 | 0 |  | 0.08 | 0.07920792 | 11.2 |  |  |  | 8540 | 70.3978 | 21.76699 | 69.944 | -0.4538 | 70 | 28.72856 | 179.0337 | 188.3399 | 214.5361 | 0 |  | 185.05 | 185.3651
28.11.2022 12:52:47 | 02:22:22 | 8542 | 181.9079 | 0 |  | -1.33141e-05 |  |  | 62.62984 | -13.22666 | 0 |  | 0.15027 | 0.06059274 | 0 |  | 0.11934 | 0.117 | 188.39411 | 0 |  | 2.95171 | 2.683373 | 0 |  | 0.04279 | 0.03464777 | -0.01066583 | 0 | -1.794813 | 4.4944 | -1.805479 |  |  | 300 | 300 | -0.649995 | 0 |  | 0.08 | 0.07920792 | 11.2 |  |  |  | 8542 | 70.3881 | 21.7675 | 69.944 | -0.4441 | 70 | 28.69357 |  | 188.3399 | 214.5361 | 0 |  | 185.05 | 185.3651
28.11.2022 12:52:49 | 02:22:24 | 8544 | 181.9079 | 0 |  | -1.37629e-05 |  |  | 62.63035 | -13.23027 | 0 |  | 0.15027 | 0.06059274 | 0 |  | 0.11934 | 0.117 | 188.39411 | 0 |  | 2.95171 | 2.683373 | 0 |  | 0.04279 | 0.03464777 | -0.01102536 | 0 | -1.795909 | 4.49438 | -1.806934 |  |  | 300 | 300 | -0.649995 | 0 |  | 0.08 | 0.07920792 | 11.2 |  |  |  | 8544 | 70.3881 | 21.768 | 69.9438 | -0.4443 | 70 | 28.74303 | 183.2635 | 188.3399 | 214.5362 | 0 |  | 185.05 | 185.3651
28.11.2022 12:52:51 | 02:22:26 | 8546 | 181.911 | 0 |  | -5.83425e-06 |  |  | 62.62984 | -13.23384 | 0 |  | 0.15027 | 0.06059274 | 0 |  | 0.11934 | 0.117 | 188.39411 | 0 |  | 2.95171 | 2.683373 | 0 |  | 0.04279 | 0.03464777 | -0.004673774 | 0 | -1.756807 | 4.49442 | -1.76148 |  |  | 301 | 300 | -0.699995 | 0 |  | 0.08 | 0.07920792 | 11.2 |  |  |  | 8546 | 70.3978 | 21.76851 | 69.9442 | -0.4536 | 70 | 28.72524 | 176.228 | 188.3399 | 214.5418 | 0 |  | 185.05 | 185.3651
28.11.2022 12:52:53 | 02:22:28 | 8548 | 181.9104 | 0 |  | -7.5546e-06 |  |  | 62.62984 | -13.23737 | 0 |  | 0.15027 | 0.06059274 | 0 |  | 0.11934 | 0.117 | 188.39411 | 0 |  | 2.95171 | 2.683373 | 0 |  | 0.04279 | 0.03464777 | -0.006051934 | 0 | -1.756414 | 4.49436 | -1.762466 |  |  | 299 | 300 | -0.699995 | 0 |  | 0.08 | 0.07920792 | 11.2 |  |  |  | 8548 | 70.3978 | 21.77002 | 69.9436 | -0.4542 | 70 | 28.68515 | 175.9965 | 188.3399 | 214.5406 | 0 |  | 185.05 | 185.3651
28.11.2022 12:52:55 | 02:22:30 | 8550 | 181.9085 | 0 |  | -9.42455e-06 |  |  | 62.63086 | -13.2409 | 0 |  | 0.15027 | 0.06059274 | 0 |  | 0.11934 | 0.117 | 188.39411 | 0 |  | 2.95171 | 2.683373 | 0 |  | 0.04279 | 0.03464777 | -0.007549937 | 0 | -1.7591 | 4.49438 | -1.76665 |  |  | 301 | 300 | -0.699995 | 0 |  | 0.08 | 0.07920792 | 11.2 |  |  |  | 8550 | 70.3978 | 21.76952 | 69.9438 | -0.454 | 70 | 28.6753 | 176.3317 | 188.3399 | 214.5372 | 0 |  | 185.05 | 185.3651
28.11.2022 12:52:57 | 02:22:32 | 8552 | 181.9086 | 0 |  | -4.33829e-06 |  |  | 62.63188 | -13.24443 | 0 |  | 0.15027 | 0.06059274 | 0 |  | 0.11934 | 0.117 | 188.39411 | 0 |  | 2.95171 | 2.683373 | 0 |  | 0.04279 | 0.03464777 | -0.003475372 | 0 | -1.768932 | 4.49442 | -1.772407 |  |  | 299 | 300 | -0.699995 | 0 |  | 0.08 | 0.07920792 | 11.2 |  |  |  | 8552 | 70.4074 | 21.76952 | 69.9442 | -0.4632 | 70 | 28.59572 | 174.3916 | 188.3399 | 214.5374 | 0 |  | 185.05 | 185.3651
28.11.2022 12:52:59 | 02:22:34 | 8554 | 181.9063 | 0 |  | -8.22778e-07 |  |  | 62.63137 | -13.24796 | 0 |  | 0.15027 | 0.06059274 | 0 |  | 0.11934 | 0.117 | 188.39411 | 0 |  | 2.95171 | 2.683373 | 0 |  | 0.04279 | 0.03464777 | -0.0006591214 | 0 | -1.757131 | 4.49438 | -1.75779 |  |  | 300 | 300 | -0.649995 | 0 |  | 0.08 | 0.07920792 | 11.3 |  |  |  | 8554 | 70.4074 | 21.76952 | 69.9438 | -0.4636 | 70 | 28.56559 | 173.1062 | 188.3399 | 214.5333 | 0 |  | 185.05 | 185.3651
28.11.2022 12:53:01 | 02:22:36 | 8556 | 181.9046 | 0 |  | 2.01955e-06 |  |  | 62.62984 | -13.25149 | 0 |  | 0.15027 | 0.06059274 | 0 |  | 0.11934 | 0.117 | 188.39411 | 0 |  | 2.95171 | 2.683373 | 0 |  | 0.04279 | 0.03464777 | 0.001617847 | 0 | -1.771232 | 4.49442 | -1.769614 |  |  | 300 | 300 | -0.649995 | 0 |  | 0.08 | 0.07920792 | 11.2 |  |  |  | 8556 | 70.4074 | 21.76901 | 69.9442 | -0.4632 | 70 | 28.50794 | 174.6223 | 188.3399 | 214.5301 | 0 |  | 185.05 | 185.3651
28.11.2022 12:53:03 | 02:22:38 | 8558 | 181.9096 | 0 |  | 3.44071e-06 |  |  | 62.63137 | -13.25505 | 0 |  | 0.15027 | 0.06059274 | 0 |  | 0.11934 | 0.117 | 188.39411 | 0 |  | 2.95171 | 2.683373 | 0 |  | 0.04279 | 0.03464777 | 0.002756327 | 0 | -1.791742 | 4.4944 | -1.788986 |  |  | 300 | 300 | -0.649995 | 0 |  | 0.08 | 0.07920792 | 11.3 |  |  |  | 8558 | 70.3978 | 21.76952 | 69.944 | -0.4538 | 70 | 28.4783 | 179.6683 | 188.3399 | 214.5392 | 0 |  | 185.05 | 185.3651
28.11.2022 12:53:05 | 02:22:40 | 8560 | 181.9096 | 0 |  | 6.73182e-06 |  |  | 62.63035 | -13.25864 | 0 |  | 0.15027 | 0.06059274 | 0 |  | 0.11934 | 0.117 | 188.39411 | 0 |  | 2.95171 | 2.683373 | 0 |  | 0.04279 | 0.03464777 | 0.005392811 | 0 | -1.800664 | 4.4944 | -1.795271 |  |  | 300 | 300 | -0.649995 | 0 |  | 0.08 | 0.07920792 | 11.2 |  |  |  | 8560 | 70.3978 | 21.77002 | 69.944 | -0.4538 | 70 | 28.48411 |  | 188.3399 | 214.5392 | 0 |  | 185.05 | 185.3651
28.11.2022 12:53:07 | 02:22:42 | 8562 | 181.9085 | 0 |  | 5.98384e-06 |  |  | 62.63086 | -13.26223 | 0 |  | 0.15027 | 0.06059274 | 0 |  | 0.11934 | 0.117 | 188.39411 | 0 |  | 2.95171 | 2.683373 | 0 |  | 0.04279 | 0.03464777 | 0.00479361 | 0 | -1.800788 | 4.4944 | -1.795994 |  |  | 301 | 300 | -0.699995 | 0 |  | 0.08 | 0.07920792 | 11.2 |  |  |  | 8562 | 70.3978 | 21.77002 | 69.944 | -0.4538 | 70 | 28.44888 | 180.5764 | 188.3399 | 214.5372 | 0 |  | 185.05 | 185.3651
28.11.2022 12:53:09 | 02:22:44 | 8564 | 181.9072 | 0 |  | 2.84233e-06 |  |  | 62.62984 | -13.26583 | 0 |  | 0.15027 | 0.06059274 | 0 |  | 0.11934 | 0.117 | 188.39411 | 0 |  | 2.95171 | 2.683373 | 0 |  | 0.04279 | 0.03464777 | 0.002276969 | 0 | -1.809821 | 4.4944 | -1.807544 |  |  | 299 | 300 | -0.699995 | 0 |  | 0.08 | 0.07920792 | 11.2 |  |  |  | 8564 | 70.3978 | 21.77052 | 69.944 | -0.4538 | 70 | 28.45148 | 181.4835 | 188.3399 | 214.5348 | 0 |  | 185.05 | 185.3651
28.11.2022 12:53:11 | 02:22:46 | 8566 | 181.9072 | 0 |  | 8.00339e-06 |  |  | 62.62422 | -13.26942 | 0 |  | 0.15027 | 0.06059274 | 0 |  | 0.11934 | 0.117 | 188.39411 | 0 |  | 2.95171 | 2.683373 | 0 |  | 0.04279 | 0.03464777 | 0.006411456 | 0 | -1.791554 | 4.49444 | -1.785142 |  |  | 300 | 300 | -0.649995 | 0 |  | 0.08 | 0.07920792 | 11.2 |  |  |  | 8566 | 70.3978 | 21.77103 | 69.9444 | -0.4534 | 70 | 28.42943 |  | 188.3399 | 214.5348 | 0 |  | 185.05 | 185.3651
28.11.2022 12:53:13 | 02:22:48 | 8568 | 181.9094 | 0 |  | 5.38546e-06 |  |  | 62.62473 | -13.273 | 0 |  | 0.15027 | 0.06059274 | 0 |  | 0.11934 | 0.117 | 188.39411 | 0 |  | 2.95171 | 2.683373 | 0 |  | 0.04279 | 0.03464777 | 0.004314252 | 0 | -1.79192 | 4.49442 | -1.787605 |  |  | 301 | 300 | -0.699995 | 0 |  | 0.08 | 0.07920792 | 11.2 |  |  |  | 8568 | 70.3978 | 21.77153 | 69.9442 | -0.4536 | 70 | 28.42231 | 179.7518 | 188.3399 | 214.5388 | 0 |  | 185.05 | 185.3651
28.11.2022 12:53:15 | 02:22:50 | 8570 | 181.9052 | 0 |  | 9.20016e-06 |  |  | 62.62728 | -13.27657 | 0 |  | 0.15027 | 0.06059274 | 0 |  | 0.11934 | 0.117 | 188.39411 | 0 |  | 2.95171 | 2.683373 | 0 |  | 0.04279 | 0.03464777 | 0.00737018 | 0 | -1.790243 | 4.49444 | -1.782873 |  |  | 299 | 300 | -0.699995 | 0 |  | 0.08 | 0.07920792 | 11.2 |  |  |  | 8570 | 70.3978 | 21.77153 | 69.9444 | -0.4534 | 70 | 28.42409 | 179.6534 | 188.3399 | 214.5312 | 0 |  | 185.05 | 185.3651
28.11.2022 12:53:17 | 02:22:52 | 8572 | 181.9027 | 0 |  | 6.50743e-06 |  |  | 62.62933 | -13.28012 | 0 |  | 0.15027 | 0.06059274 | 0 |  | 0.11934 | 0.117 | 188.39411 | 0 |  | 2.95171 | 2.683373 | 0 |  | 0.04279 | 0.03464777 | 0.005213054 | 0 | -1.773545 | 4.49436 | -1.768332 |  |  | 300 | 300 | -0.649995 | 0 |  | 0.08 | 0.07920792 | 11.2 |  |  |  | 8572 | 70.3978 | 21.77204 | 69.9436 | -0.4542 | 70 | 28.41495 | 177.7206 | 188.3399 | 214.5267 | 0 |  | 185.05 | 185.3651
28.11.2022 12:53:19 | 02:22:54 | 8574 | 181.9071 | 0 |  | 3.44071e-06 |  |  | 62.63188 | -13.28367 | 0 |  | 0.15027 | 0.06059274 | 0 |  | 0.11934 | 0.117 | 188.39411 | 0 |  | 2.95171 | 2.683373 | 0 |  | 0.04279 | 0.03464777 | 0.002756327 | 0 | -1.783358 | 4.49438 | -1.780601 |  |  | 301 | 300 | -0.699995 | 0 |  | 0.08 | 0.07920792 | 11.3 |  |  |  | 8574 | 70.3978 | 21.77305 | 69.9438 | -0.454 | 70 | 28.45955 | 178.7647 | 188.3399 | 214.5347 | 0 |  | 185.05 | 185.3651
28.11.2022 12:53:21 | 02:22:56 | 8576 | 181.9081 | 0 |  | 4.03909e-06 |  |  | 62.63188 | -13.28722 | 0 |  | 0.15027 | 0.06059274 | 0 |  | 0.11934 | 0.117 | 188.39411 | 0 |  | 2.95171 | 2.683373 | 0 |  | 0.04279 | 0.03464777 | 0.003235685 | 0 | -1.77926 | 4.4944 | -1.776024 |  |  | 299 | 300 | -0.699995 | 0 |  | 0.08 | 0.07920792 | 11.3 |  |  |  | 8576 | 70.3978 | 21.77305 | 69.944 | -0.4538 | 70 | 28.48588 | 178.418 | 188.3399 | 214.5365 | 0 |  | 185.05 | 185.3651
28.11.2022 12:53:23 | 02:22:58 | 8578 | 181.9122 | 0 |  | 7.7042e-06 |  |  | 62.63239 | -13.29079 | 0 |  | 0.15027 | 0.06059274 | 0 |  | 0.11934 | 0.117 | 188.39411 | 0 |  | 2.95171 | 2.683373 | 0 |  | 0.04279 | 0.03464777 | 0.006171777 | 0 | -1.798066 | 4.49446 | -1.791895 |  |  | 300 | 300 | -0.649995 | 0 |  | 0.08 | 0.07920792 | 11.3 |  |  |  | 8578 | 70.3881 | 21.77305 | 69.9446 | -0.4435 | 70 | 28.50973 | 183.7522 | 188.3399 | 214.5439 | 0 |  | 185.05 | 185.3651
28.11.2022 12:53:25 | 02:23:00 | 8580 | 181.9106 | 0 |  | 1.06214e-05 |  |  | 62.63188 | -13.29436 | 0 |  | 0.15027 | 0.06059274 | 0 |  | 0.11934 | 0.117 | 188.39411 | 0 |  | 2.95171 | 2.683373 | 0 |  | 0.04279 | 0.03464777 | 0.008508725 | 0 | -1.784786 | 4.49442 | -1.776277 |  |  | 300 | 300 | -0.649995 | 0 |  | 0.08 | 0.07920792 | 11.2 |  |  |  | 8580 | 70.3881 | 21.77406 | 69.9442 | -0.4439 | 70 | 28.54815 | 182.261 | 188.3399 | 214.5411 | 0 |  | 185.05 | 185.3651
28.11.2022 12:53:27 | 02:23:02 | 8582 | 181.9106 | 0 |  | 9.49935e-06 |  |  | 62.63392 | -13.29793 | 0 |  | 0.15027 | 0.06059274 | 0 |  | 0.11934 | 0.117 | 188.39411 | 0 |  | 2.95171 | 2.683373 | 0 |  | 0.04279 | 0.03464777 | 0.007609859 | 0 | -1.800728 | 4.49444 | -1.793118 |  |  | 300 | 300 | -0.649995 | 0 |  | 0.08 | 0.07920792 | 11.2 |  |  |  | 8582 | 70.3881 | 21.77305 | 69.9444 | -0.4437 | 70 | 28.551 |  | 188.3399 | 214.5411 | 0 |  | 185.05 | 185.3651
28.11.2022 12:53:29 | 02:23:04 | 8584 | 181.9184 | 0 |  | 9.34975e-06 |  |  | 62.63341 | -13.30149 | 0 |  | 0.15027 | 0.06059274 | 0 |  | 0.11934 | 0.117 | 188.39411 | 0 |  | 2.95171 | 2.683373 | 0 |  | 0.04279 | 0.03464777 | 0.007490015 | 0 | -1.775357 | 4.49444 | -1.767867 |  |  | 300 | 300 | -0.649995 | 0 |  | 0.08 | 0.07920792 | 11.2 |  |  |  | 8584 | 70.3881 | 21.77406 | 69.9444 | -0.4437 | 70 | 28.57045 | 181.3578 | 188.3399 | 214.5551 | 0 |  | 185.05 | 185.3651
28.11.2022 12:53:31 | 02:23:06 | 8586 | 181.9164 | 0 |  | 6.58223e-06 |  |  | 62.62473 | -13.30503 | 0 |  | 0.15027 | 0.06059274 | 0 |  | 0.11934 | 0.117 | 188.39411 | 0 |  | 2.95171 | 2.683373 | 0 |  | 0.04279 | 0.03464777 | 0.005272976 | 0 | -1.782365 | 4.49438 | -1.777092 |  |  | 300 | 300 | -0.649995 | 0 |  | 0.08 | 0.07920792 | 11.2 |  |  |  | 8586 | 70.3881 | 21.77406 | 69.9438 | -0.4443 | 70 | 28.56594 | 181.8729 | 188.3399 | 214.5515 | 0 |  | 185.05 | 185.3651
28.11.2022 12:53:33 | 02:23:08 | 8588 | 181.913 | 0 |  | -3.36591e-06 |  |  | 62.62105 | -13.30859 | 0 |  | 0.15027 | 0.06059274 | 0 |  | 0.11934 | 0.117 | 188.39411 | 0 |  | 2.95171 | 2.683373 | 0 |  | 0.04279 | 0.03464777 | -0.002696406 | 0 | -1.775468 | 4.49434 | -1.778165 |  |  | 300 | 300 | -0.649995 | 0 |  | 0.08 | 0.07920792 | 11.3 |  |  |  | 8588 | 70.3881 | 21.77507 | 69.9434 | -0.4447 | 70 | 28.57852 | 181.0381 | 188.3399 | 214.5454 | 0 |  | 185.05 | 185.3651
28.11.2022 12:53:35 | 02:23:10 | 8590 | 181.9141 | 0 |  | -1.07709e-05 |  |  | 62.62166 | -13.31211 | 0 |  | 0.15027 | 0.06059274 | 0 |  | 0.11934 | 0.117 | 188.39411 | 0 |  | 2.95171 | 2.683373 | 0 |  | 0.04279 | 0.03464777 | -0.008628488 | 0 | -1.731317 | 4.49432 | -1.739946 |  |  | 300 | 300 | -0.649995 | 0 |  | 0.08 | 0.07920792 | 11.3 |  |  |  | 8590 | 70.3881 | 21.77456 | 69.9432 | -0.4449 | 70 | 28.59773 | 176.4696 | 188.3399 | 214.5474 | 0 |  | 185.05 | 185.3651
28.11.2022 12:53:37 | 02:23:12 | 8592 | 181.9127 | 0 |  | -1.92979e-05 |  |  | 62.62524 | -13.31562 | 0 |  | 0.15027 | 0.06059274 | 0 |  | 0.11934 | 0.117 | 188.39411 | 0 |  | 2.95171 | 2.683373 | 0 |  | 0.04279 | 0.03464777 | -0.0154594 | 0 | -1.756442 | 4.49432 | -1.771901 |  |  | 300 | 300 | -0.649995 | 0 |  | 0.08 | 0.07920792 | 11.2 |  |  |  | 8592 | 70.3978 | 21.77608 | 69.9432 | -0.4546 | 70 | 28.59857 | 175.8688 | 188.3399 | 214.5448 | 0 |  | 185.05 | 185.3651
28.11.2022 12:53:39 | 02:23:14 | 8594 | 181.9123 | 0 |  | -3.05176e-05 |  |  | 62.62677 | -13.31918 | 0 |  | 0.15027 | 0.06059274 | 0 |  | 0.11934 | 0.117 | 188.39411 | 0 |  | 2.95171 | 2.683373 | 0 |  | 0.04279 | 0.03464777 | -0.02444742 | 0 | -1.762389 | 4.49428 | -1.786837 |  |  | 301 | 300 | -0.699995 | 0 |  | 0.08 | 0.07920792 | 11.3 |  |  |  | 8594 | 70.4074 | 21.77608 | 69.9428 | -0.4646 | 70 | 28.61802 | 173.308 | 188.3399 | 214.544 | 0 |  | 185.05 | 185.3651
28.11.2022 12:53:41 | 02:23:16 | 8596 | 181.9176 | 0 |  | -3.8895e-05 |  |  | 62.62677 | -13.32279 | 0 |  | 0.15027 | 0.06059274 | 0 |  | 0.11934 | 0.117 | 188.39411 | 0 |  | 2.95171 | 2.683373 | 0 |  | 0.04279 | 0.03464777 | -0.0311585 | 0 | -1.797432 | 4.4943 | -1.82859 |  |  | 299 | 300 | -0.699995 | 0 |  | 0.08 | 0.07920792 | 11.3 |  |  |  | 8596 | 70.4074 | 21.77658 | 69.943 | -0.4644 | 70 | 28.61066 | 176.8121 | 188.3399 | 214.5537 | 0 |  | 185.05 | 185.3651
28.11.2022 12:53:43 | 02:23:18 | 8598 | 181.9138 | 0 |  | -4.91423e-05 |  |  | 62.6329 | -13.32644 | 0 |  | 0.15027 | 0.06059274 | 0 |  | 0.11934 | 0.117 | 188.39411 | 0 |  | 2.95171 | 2.683373 | 0 |  | 0.04279 | 0.03464777 | -0.03936753 | 0 | -1.781103 | 4.49426 | -1.82047 |  |  | 300 | 300 | -0.649995 | 0 |  | 0.08 | 0.07920792 | 11.3 |  |  |  | 8598 | 70.3978 | 21.7786 | 69.9426 | -0.4552 | 70 | 28.63652 | 178.1423 | 188.3399 | 214.5467 | 0 |  | 185.05 | 185.3651
28.11.2022 12:53:45 | 02:23:20 | 8600 | 181.912 | 0 |  | -4.99651e-05 |  |  | 62.6375 | -13.33011 | 0 |  | 0.15027 | 0.06059274 | 0 |  | 0.11934 | 0.117 | 188.39411 | 0 |  | 2.95171 | 2.683373 | 0 |  | 0.04279 | 0.03464777 | -0.04002667 | 0 | -1.808776 | 4.4943 | -1.848802 |  |  | 300 | 300 | -0.649995 | 0 |  | 0.08 | 0.07920792 | 11.2 |  |  |  | 8600 | 70.4074 | 21.7781 | 69.943 | -0.4644 | 70 | 28.65087 | 177.9334 | 188.3399 | 214.5436 | 0 |  | 185.05 | 185.3651
28.11.2022 12:53:47 | 02:23:22 | 8602 | 181.9085 | 0 |  | -5.31066e-05 |  |  | 62.6421 | -13.33382 | 0 |  | 0.15027 | 0.06059274 | 0 |  | 0.11934 | 0.117 | 188.39411 | 0 |  | 2.95171 | 2.683373 | 0 |  | 0.04279 | 0.03464777 | -0.0425433 | 0 | -1.813341 | 4.49428 | -1.855884 |  |  | 301 | 300 | -0.699995 | 0 |  | 0.08 | 0.07920792 | 11.2 |  |  |  | 8602 | 70.3978 | 21.7791 | 69.9428 | -0.455 | 70 | 28.66771 | 181.438 | 188.3399 | 214.5372 | 0 |  | 185.05 | 185.3651
28.11.2022 12:53:49 | 02:23:24 | 8604 | 181.9095 | 0 |  | -5.4079e-05 |  |  | 62.6421 | -13.33753 | 0 |  | 0.15027 | 0.06059274 | 0 |  | 0.11934 | 0.117 | 188.39411 | 0 |  | 2.95171 | 2.683373 | 0 |  | 0.04279 | 0.03464777 | -0.04332229 | 0 | -1.810748 | 4.49426 | -1.85407 |  |  | 299 | 300 | -0.699995 | 0 |  | 0.08 | 0.07920792 | 11.2 |  |  |  | 8604 | 70.3978 | 21.77961 | 69.9426 | -0.4552 | 70 | 28.71077 | 181.1116 | 188.3399 | 214.539 | 0 |  | 185.05 | 185.3651
28.11.2022 12:53:51 | 02:23:26 | 8606 | 181.9046 | 0 |  | -6.111e-05 |  |  | 62.64312 | -13.34124 | 0 |  | 0.15027 | 0.06059274 | 0 |  | 0.11934 | 0.117 | 188.39411 | 0 |  | 2.95171 | 2.683373 | 0 |  | 0.04279 | 0.03464777 | -0.04895477 | 0 | -1.807155 | 4.49426 | -1.85611 |  |  | 300 | 300 | -0.649995 | 0 |  | 0.08 | 0.07920792 | 11.2 |  |  |  | 8606 | 70.4074 | 21.77961 | 69.9426 | -0.4648 | 70 | 28.72417 | 177.6541 | 188.3399 | 214.5301 | 0 |  | 185.05 | 185.3651
28.11.2022 12:53:53 | 02:23:28 | 8608 | 181.9081 | 0 |  | -6.61962e-05 |  |  | 62.64721 | -13.34494 | 0 |  | 0.15027 | 0.06059274 | 0 |  | 0.11934 | 0.117 | 188.39411 | 0 |  | 2.95171 | 2.683373 | 0 |  | 0.04279 | 0.03464777 | -0.05302928 | 0 | -1.79799 | 4.49426 | -1.851019 |  |  | 300 | 300 | -0.649995 | 0 |  | 0.08 | 0.07920792 | 11.2 |  |  |  | 8608 | 70.4074 | 21.78112 | 69.9426 | -0.4648 | 70 | 28.76141 | 176.7497 | 188.3399 | 214.5365 | 0 |  | 185.05 | 185.3651
28.11.2022 12:53:55 | 02:23:30 | 8610 | 181.9108 | 0 |  | -6.82906e-05 |  |  | 62.65027 | -13.34865 | 0 |  | 0.15027 | 0.06059274 | 0 |  | 0.11934 | 0.117 | 188.39411 | 0 |  | 2.95171 | 2.683373 | 0 |  | 0.04279 | 0.03464777 | -0.05470709 | 0 | -1.802976 | 4.49424 | -1.857684 |  |  | 300 | 300 | -0.649995 | 0 |  | 0.08 | 0.07920792 | 11.2 |  |  |  | 8610 | 70.4171 | 21.78112 | 69.9424 | -0.4747 | 70 | 28.76912 | 174.1541 | 188.3399 | 214.5415 | 0 |  | 185.05 | 185.3651
28.11.2022 12:53:57 | 02:23:32 | 8612 | 181.9128 | 0 |  | -6.02124e-05 |  |  | 62.65181 | -13.35236 | 0 |  | 0.15027 | 0.06059274 | 0 |  | 0.11934 | 0.117 | 188.39411 | 0 |  | 2.95171 | 2.683373 | 0 |  | 0.04279 | 0.03464777 | -0.04823571 | 0 | -1.804692 | 4.49426 | -1.852928 |  |  | 300 | 300 | -0.649995 | 0 |  | 0.08 | 0.07920792 | 11.2 |  |  |  | 8612 | 70.4171 | 21.78112 | 69.9426 | -0.4745 | 70 | 28.79427 | 174.3792 | 188.3399 | 214.5451 | 0 |  | 185.05 | 185.3651
28.11.2022 12:53:59 | 02:23:34 | 8614 | 181.9112 | 0 |  | -4.98155e-05 |  |  | 62.65232 | -13.35605 | 0 |  | 0.15027 | 0.06059274 | 0 |  | 0.11934 | 0.117 | 188.39411 | 0 |  | 2.95171 | 2.683373 | 0 |  | 0.04279 | 0.03464777 | -0.03990683 | 0 | -1.792743 | 4.4943 | -1.83265 |  |  | 300 | 300 | -0.649995 | 0 |  | 0.08 | 0.07920792 | 11.3 |  |  |  | 8614 | 70.4171 | 21.78264 | 69.943 | -0.4741 | 70 | 28.82831 | 173.3481 | 188.3399 | 214.542 | 0 |  | 185.05 | 185.3651
28.11.2022 12:54:01 | 02:23:36 | 8616 | 181.909 | 0 |  | -3.38087e-05 |  |  | 62.65436 | -13.35972 | 0 |  | 0.15027 | 0.06059274 | 0 |  | 0.11934 | 0.117 | 188.39411 | 0 |  | 2.95171 | 2.683373 | 0 |  | 0.04279 | 0.03464777 | -0.0270839 | 0 | -1.808317 | 4.49432 | -1.8354 |  |  | 300 | 300 | -0.649995 | 0 |  | 0.08 | 0.07920792 | 11.3 |  |  |  | 8616 | 70.4171 | 21.78213 | 69.9432 | -0.4739 | 70 | 28.80471 | 174.9176 | 188.3399 | 214.538 | 0 |  | 185.05 | 185.3651
28.11.2022 12:54:03 | 02:23:38 | 8618 | 181.91 | 0 |  | -1.91483e-05 |  |  | 62.65436 | -13.36338 | 0 |  | 0.15027 | 0.06059274 | 0 |  | 0.11934 | 0.117 | 188.39411 | 0 |  | 2.95171 | 2.683373 | 0 |  | 0.04279 | 0.03464777 | -0.01533956 | 0 | -1.815839 | 4.4943 | -1.831179 |  |  | 300 | 300 | -0.649995 | 0 |  | 0.08 | 0.07920792 | 11.2 |  |  |  | 8618 | 70.4074 | 21.78314 | 69.943 | -0.4644 | 70 | 28.82416 | 178.6302 | 188.3399 | 214.54 | 0 |  | 185.05 | 185.3651
28.11.2022 12:54:05 | 02:23:40 | 8620 | 181.9157 | 0 |  | -6.35783e-06 |  |  | 62.65538 | -13.36705 | 0 |  | 0.15027 | 0.06059274 | 0 |  | 0.11934 | 0.117 | 188.39411 | 0 |  | 2.95171 | 2.683373 | 0 |  | 0.04279 | 0.03464777 | -0.00509321 | 0 | -1.826549 | 4.49432 | -1.831642 |  |  | 300 | 300 | -0.649995 | 0 |  | 0.08 | 0.07920792 | 11.2 |  |  |  | 8620 | 70.4074 | 21.78365 | 69.9432 | -0.4642 | 70 | 28.7951 | 179.7425 | 188.3399 | 214.5503 | 0 |  | 185.05 | 185.3651
28.11.2022 12:54:07 | 02:23:42 | 8622 | 181.9171 | 0 |  | 1.79516e-06 |  |  | 62.6564 | -13.37069 | 0 |  | 0.15027 | 0.06059274 | 0 |  | 0.11934 | 0.117 | 188.39411 | 0 |  | 2.95171 | 2.683373 | 0 |  | 0.04279 | 0.03464777 | 0.001438089 | 0 | -1.818135 | 4.49432 | -1.816697 |  |  | 300 | 300 | -0.649995 | 0 |  | 0.08 | 0.07920792 | 11.2 |  |  |  | 8622 | 70.4074 | 21.78365 | 69.9432 | -0.4642 | 70 | 28.8091 | 178.9132 | 188.3399 | 214.5527 | 0 |  | 185.05 | 185.3651
28.11.2022 12:54:09 | 02:23:44 | 8624 | 181.9202 | 0 |  | 9.34975e-06 |  |  | 62.65742 | -13.37433 | 0 |  | 0.15027 | 0.06059274 | 0 |  | 0.11934 | 0.117 | 188.39411 | 0 |  | 2.95171 | 2.683373 | 0 |  | 0.04279 | 0.03464777 | 0.007490015 | 0 | -1.829875 | 4.49432 | -1.822385 |  |  | 300 | 300 | -0.649995 | 0 |  | 0.08 | 0.07920792 | 11.2 |  |  |  | 8624 | 70.4074 | 21.78566 | 69.9432 | -0.4642 | 70 | 28.77743 | 180.0654 | 188.3399 | 214.5583 | 0 |  | 185.05 | 185.3651
28.11.2022 12:54:11 | 02:23:46 | 8626 | 181.919 | 0 |  | 1.69792e-05 |  |  | 62.6564 | -13.37795 | 0 |  | 0.15027 | 0.06059274 | 0 |  | 0.11934 | 0.117 | 188.39411 | 0 |  | 2.95171 | 2.683373 | 0 |  | 0.04279 | 0.03464777 | 0.01360191 | 0 | -1.803143 | 4.49434 | -1.789541 |  |  | 300 | 300 | -0.649995 | 0 |  | 0.08 | 0.07920792 | 11.3 |  |  |  | 8626 | 70.4074 | 21.78516 | 69.9434 | -0.464 | 70 | 28.75121 | 177.4995 | 188.3399 | 214.5562 | 0 |  | 185.05 | 185.3651
28.11.2022 12:54:13 | 02:23:48 | 8628 | 181.9149 | 0 |  | 2.3711e-05 |  |  | 62.65845 | -13.38152 | 0 |  | 0.15027 | 0.06059274 | 0 |  | 0.11934 | 0.117 | 188.39411 | 0 |  | 2.95171 | 2.683373 | 0 |  | 0.04279 | 0.03464777 | 0.01899471 | 0 | -1.799814 | 4.49436 | -1.780819 |  |  | 300 | 300 | -0.649995 | 0 |  | 0.08 | 0.07920792 | 11.3 |  |  |  | 8628 | 70.4074 | 21.78365 | 69.9436 | -0.4638 | 70 | 28.73923 | 177.2393 | 188.3399 | 214.5488 | 0 |  | 185.05 | 185.3651
28.11.2022 12:54:15 | 02:23:50 | 8630 | 181.9171 | 0 |  | 2.87973e-05 |  |  | 62.65691 | -13.38508 | 0 |  | 0.15027 | 0.06059274 | 0 |  | 0.11934 | 0.117 | 188.39411 | 0 |  | 2.95171 | 2.683373 | 0 |  | 0.04279 | 0.03464777 | 0.0230693 | 0 | -1.807652 | 4.49434 | -1.784583 |  |  | 300 | 300 | -0.649995 | 0 |  | 0.08 | 0.07920792 | 11.3 |  |  |  | 8630 | 70.4074 | 21.78516 | 69.9434 | -0.464 | 70 | 28.69464 | 177.9453 | 188.3399 | 214.5527 | 0 |  | 185.05 | 185.3651
28.11.2022 12:54:17 | 02:23:52 | 8632 | 181.9171 | 0 |  | 2.90965e-05 |  |  | 62.65742 | -13.38864 | 0 |  | 0.15027 | 0.06059274 | 0 |  | 0.11934 | 0.117 | 188.39411 | 0 |  | 2.95171 | 2.683373 | 0 |  | 0.04279 | 0.03464777 | 0.02330899 | 0 | -1.801598 | 4.49434 | -1.778289 |  |  | 300 | 300 | -0.649995 | 0 |  | 0.08 | 0.07920792 | 11.3 |  |  |  | 8632 | 70.4074 | 21.78516 | 69.9434 | -0.464 | 70 | 28.69203 | 177.3493 | 188.3399 | 214.5528 | 0 |  | 185.05 | 185.3651
28.11.2022 12:54:19 | 02:23:54 | 8634 | 181.9141 | 0 |  | 3.09664e-05 |  |  | 62.66151 | -13.39221 | 0 |  | 0.15027 | 0.06059274 | 0 |  | 0.11934 | 0.117 | 188.39411 | 0 |  | 2.95171 | 2.683373 | 0 |  | 0.04279 | 0.03464777 | 0.02480695 | 0 | -1.813647 | 4.49432 | -1.78884 |  |  | 300 | 300 | -0.649995 | 0 |  | 0.08 | 0.07920792 | 11.3 |  |  |  | 8634 | 70.4074 | 21.78465 | 69.9432 | -0.4642 | 70 | 28.65028 | 178.4745 | 188.3399 | 214.5473 | 0 |  | 185.05 | 185.3651
28.11.2022 12:54:21 | 02:23:56 | 8636 | 181.9174 | 0 |  | 3.19388e-05 |  |  | 62.6656 | -13.3958 | 0 |  | 0.15027 | 0.06059274 | 0 |  | 0.11934 | 0.117 | 188.39411 | 0 |  | 2.95171 | 2.683373 | 0 |  | 0.04279 | 0.03464777 | 0.02558594 | 0 | -1.821339 | 4.49434 | -1.795753 |  |  | 300 | 300 | -0.649995 | 0 |  | 0.08 | 0.07920792 | 11.3 |  |  |  | 8636 | 70.3978 | 21.78516 | 69.9434 | -0.4544 | 70 | 28.62596 | 182.4286 | 188.3399 | 214.5534 | 0 |  | 185.05 | 185.3651
28.11.2022 12:54:23 | 02:23:58 | 8638 | 181.917 | 0 |  | 3.44071e-05 |  |  | 62.66815 | -13.39938 | 0 |  | 0.15027 | 0.06059274 | 0 |  | 0.11934 | 0.117 | 188.39411 | 0 |  | 2.95171 | 2.683373 | 0 |  | 0.04279 | 0.03464777 | 0.02756327 | 0 | -1.820183 | 4.49438 | -1.79262 |  |  | 300 | 300 | -0.649995 | 0 |  | 0.08 | 0.07920792 | 11.2 |  |  |  | 8638 | 70.3978 | 21.78516 | 69.9438 | -0.454 | 70 | 28.59749 | 182.4461 | 188.3399 | 214.5526 | 0 |  | 185.05 | 185.3651
28.11.2022 12:54:25 | 02:24:00 | 8640 | 181.917 | 0 |  | 3.68006e-05 |  |  | 62.66866 | -13.40297 | 0 |  | 0.15027 | 0.06059274 | 0 |  | 0.11934 | 0.117 | 188.39411 | 0 |  | 2.95171 | 2.683373 | 0 |  | 0.04279 | 0.03464777 | 0.02948069 | 0 | -1.825827 | 4.4944 | -1.796347 |  |  | 300 | 300 | -0.649995 | 0 |  | 0.08 | 0.07920792 | 11.3 |  |  |  | 8640 | 70.3978 | 21.78617 | 69.944 | -0.4538 | 70 | 28.56393 |  | 188.3399 | 214.5526 | 0 |  | 185.05 | 185.3651
28.11.2022 12:54:27 | 02:24:02 | 8642 | 181.9239 | 0 |  | 3.38835e-05 |  |  | 62.66764 | -13.40658 | 0 |  | 0.15027 | 0.06059274 | 0 |  | 0.11934 | 0.117 | 188.39411 | 0 |  | 2.95171 | 2.683373 | 0 |  | 0.04279 | 0.03464777 | 0.02714382 | 0 | -1.835101 | 4.49436 | -1.807957 |  |  | 300 | 300 | -0.649995 | 0 |  | 0.08 | 0.07920792 | 11.3 |  |  |  | 8642 | 70.3978 | 21.78768 | 69.9436 | -0.4542 | 70 | 28.55977 | 183.8674 | 188.3399 | 214.565 | 0 |  | 185.05 | 185.3651
28.11.2022 12:54:29 | 02:24:04 | 8644 | 181.9281 | 0 |  | 3.14152e-05 |  |  | 62.66509 | -13.41019 | 0 |  | 0.15027 | 0.06059274 | 0 |  | 0.11934 | 0.117 | 188.39411 | 0 |  | 2.95171 | 2.683373 | 0 |  | 0.04279 | 0.03464777 | 0.02516648 | 0 | -1.828628 | 4.4944 | -1.803462 |  |  | 300 | 300 | -0.649995 | 0 |  | 0.08 | 0.07920792 | 11.2 |  |  |  | 8644 | 70.3978 | 21.7892 | 69.944 | -0.4538 | 70 | 28.51103 | 183.3483 | 188.3399 | 214.5727 | 0 |  | 185.05 | 185.3651
28.11.2022 12:54:31 | 02:24:06 | 8646 | 181.9307 | 0 |  | 2.75257e-05 |  |  | 62.66356 | -13.41379 | 0 |  | 0.15027 | 0.06059274 | 0 |  | 0.11934 | 0.117 | 188.39411 | 0 |  | 2.95171 | 2.683373 | 0 |  | 0.04279 | 0.03464777 | 0.02205063 | 0 | -1.81524 | 4.49438 | -1.79319 |  |  | 300 | 300 | -0.649995 | 0 |  | 0.08 | 0.07920792 | 11.3 |  |  |  | 8646 | 70.3978 | 21.7897 | 69.9438 | -0.454 | 70 | 28.44746 | 181.937 | 188.3399 | 214.5774 | 0 |  | 185.05 | 185.3651
28.11.2022 12:54:33 | 02:24:08 | 8648 | 181.9329 | 0 |  | 2.61793e-05 |  |  | 62.66407 | -13.41735 | 0 |  | 0.15027 | 0.06059274 | 0 |  | 0.11934 | 0.117 | 188.39411 | 0 |  | 2.95171 | 2.683373 | 0 |  | 0.04279 | 0.03464777 | 0.02097204 | 0 | -1.791726 | 4.49438 | -1.770754 |  |  | 300 | 300 | -0.649995 | 0 |  | 0.08 | 0.07920792 | 11.3 |  |  |  | 8648 | 70.3978 | 21.7897 | 69.9438 | -0.454 | 70 | 28.45267 | 179.5781 | 188.3399 | 214.5814 | 0 |  | 185.05 | 185.3651
28.11.2022 12:54:35 | 02:24:10 | 8650 | 181.9353 | 0 |  | 2.79745e-05 |  |  | 62.66202 | -13.4209 | 0 |  | 0.15027 | 0.06059274 | 0 |  | 0.11934 | 0.117 | 188.39411 | 0 |  | 2.95171 | 2.683373 | 0 |  | 0.04279 | 0.03464777 | 0.02241016 | 0 | -1.797807 | 4.4944 | -1.775397 |  |  | 300 | 300 | -0.649995 | 0 |  | 0.08 | 0.07920792 | 11.3 |  |  |  | 8650 | 70.3978 | 21.7892 | 69.944 | -0.4538 | 70 | 28.42492 | 180.2509 | 188.3399 | 214.5858 | 0 |  | 185.05 | 185.3651
28.11.2022 12:54:37 | 02:24:12 | 8652 | 181.9354 | 0 |  | 3.02932e-05 |  |  | 62.66304 | -13.42443 | 0 |  | 0.15027 | 0.06059274 | 0 |  | 0.11934 | 0.117 | 188.39411 | 0 |  | 2.95171 | 2.683373 | 0 |  | 0.04279 | 0.03464777 | 0.02426766 | 0 | -1.783892 | 4.49444 | -1.759625 |  |  | 300 | 300 | -0.649995 | 0 |  | 0.08 | 0.07920792 | 11.3 |  |  |  | 8652 | 70.3978 | 21.79021 | 69.9444 | -0.4534 | 70 | 28.42765 | 178.9863 | 188.3399 | 214.5859 | 0 |  | 185.05 | 185.3651
28.11.2022 12:54:39 | 02:24:14 | 8654 | 181.9378 | 0 |  | 2.97696e-05 |  |  | 62.66458 | -13.42795 | 0 |  | 0.15027 | 0.06059274 | 0 |  | 0.11934 | 0.117 | 188.39411 | 0 |  | 2.95171 | 2.683373 | 0 |  | 0.04279 | 0.03464777 | 0.02384821 | 0 | -1.783108 | 4.4944 | -1.75926 |  |  | 300 | 300 | -0.649995 | 0 |  | 0.08 | 0.07920792 | 11.3 |  |  |  | 8654 | 70.4074 | 21.79021 | 69.944 | -0.4634 | 70 | 28.42076 | 175.698 | 188.3399 | 214.5902 | 0 |  | 185.05 | 185.3651
28.11.2022 12:54:41 | 02:24:16 | 8656 | 181.9355 | 0 |  | 3.25372e-05 |  |  | 62.66509 | -13.43145 | 0 |  | 0.15027 | 0.06059274 | 0 |  | 0.11934 | 0.117 | 188.39411 | 0 |  | 2.95171 | 2.683373 | 0 |  | 0.04279 | 0.03464777 | 0.02606531 | 0 | -1.768947 | 4.49444 | -1.742881 |  |  | 300 | 300 | -0.649995 | 0 |  | 0.08 | 0.07920792 | 11.3 |  |  |  | 8656 | 70.3978 | 21.79021 | 69.9444 | -0.4534 | 70 | 28.43037 | 177.4867 | 188.3399 | 214.586 | 0 |  | 185.05 | 185.3651
28.11.2022 12:54:43 | 02:24:18 | 8658 | 181.9323 | 0 |  | 3.09664e-05 |  |  | 62.66917 | -13.43496 | 0 |  | 0.15027 | 0.06059274 | 0 |  | 0.11934 | 0.117 | 188.39411 | 0 |  | 2.95171 | 2.683373 | 0 |  | 0.04279 | 0.03464777 | 0.02480695 | 0 | -1.788121 | 4.49442 | -1.763314 |  |  | 301 | 300 | -0.699995 | 0 |  | 0.08 | 0.07920792 | 11.2 |  |  |  | 8658 | 70.3978 | 21.79071 | 69.9442 | -0.4536 | 70 | 28.43797 | 179.3481 | 188.3399 | 214.5803 | 0 |  | 185.05 | 185.3651
28.11.2022 12:54:45 | 02:24:20 | 8660 | 181.9323 | 0 |  | 3.02184e-05 |  |  | 62.66866 | -13.4385 | 0 |  | 0.15027 | 0.06059274 | 0 |  | 0.11934 | 0.117 | 188.39411 | 0 |  | 2.95171 | 2.683373 | 0 |  | 0.04279 | 0.03464777 | 0.02420774 | 0 | -1.800562 | 4.49442 | -1.776354 |  |  | 299 | 300 | -0.699995 | 0 |  | 0.08 | 0.07920792 | 11.3 |  |  |  | 8660 | 70.3978 | 21.79071 | 69.9442 | -0.4536 | 70 | 28.42373 |  | 188.3399 | 214.5803 | 0 |  | 185.05 | 185.3651
28.11.2022 12:54:47 | 02:24:22 | 8662 | 181.9343 | 0 |  | 3.1864e-05 |  |  | 62.66713 | -13.44204 | 0 |  | 0.15027 | 0.06059274 | 0 |  | 0.11934 | 0.117 | 188.39411 | 0 |  | 2.95171 | 2.683373 | 0 |  | 0.04279 | 0.03464777 | 0.02552601 | 0 | -1.789703 | 4.49442 | -1.764177 |  |  | 300 | 300 | -0.649995 | 0 |  | 0.08 | 0.07920792 | 11.2 |  |  |  | 8662 | 70.3978 | 21.79222 | 69.9442 | -0.4536 | 70 | 28.44473 | 179.5049 | 188.3399 | 214.5839 | 0 |  | 185.05 | 185.3651
28.11.2022 12:54:49 | 02:24:24 | 8664 | 181.9311 | 0 |  | 3.32851e-05 |  |  | 62.66662 | -13.44556 | 0 |  | 0.15027 | 0.06059274 | 0 |  | 0.11934 | 0.117 | 188.39411 | 0 |  | 2.95171 | 2.683373 | 0 |  | 0.04279 | 0.03464777 | 0.02666445 | 0 | -1.786884 | 4.49446 | -1.76022 |  |  | 300 | 300 | -0.649995 | 0 |  | 0.08 | 0.07920792 | 11.2 |  |  |  | 8664 | 70.3978 | 21.79222 | 69.9446 | -0.4532 | 70 | 28.44271 | 179.3562 | 188.3399 | 214.5782 | 0 |  | 185.05 | 185.3651
28.11.2022 12:54:51 | 02:24:26 | 8666 | 181.9293 | 0 |  | 3.01436e-05 |  |  | 62.66611 | -13.44909 | 0 |  | 0.15027 | 0.06059274 | 0 |  | 0.11934 | 0.117 | 188.39411 | 0 |  | 2.95171 | 2.683373 | 0 |  | 0.04279 | 0.03464777 | 0.02414781 | 0 | -1.790034 | 4.49442 | -1.765886 |  |  | 300 | 300 | -0.649995 | 0 |  | 0.08 | 0.07920792 | 11.3 |  |  |  | 8666 | 70.3978 | 21.79323 | 69.9442 | -0.4536 | 70 | 28.47426 | 179.543 | 188.3399 | 214.5748 | 0 |  | 185.05 | 185.3651
28.11.2022 12:54:53 | 02:24:28 | 8668 | 181.9293 | 0 |  | 2.53566e-05 |  |  | 62.66866 | -13.45262 | 0 |  | 0.15027 | 0.06059274 | 0 |  | 0.11934 | 0.117 | 188.39411 | 0 |  | 2.95171 | 2.683373 | 0 |  | 0.04279 | 0.03464777 | 0.02031298 | 0 | -1.788245 | 4.49444 | -1.767932 |  |  | 301 | 300 | -0.699995 | 0 |  | 0.08 | 0.07920792 | 11.3 |  |  |  | 8668 | 70.3978 | 21.79222 | 69.9444 | -0.4534 | 70 | 28.48968 | 179.429 | 188.3399 | 214.5749 | 0 |  | 185.05 | 185.3651
28.11.2022 12:54:55 | 02:24:30 | 8670 | 181.9328 | 0 |  | 2.13175e-05 |  |  | 62.66969 | -13.45616 | 0 |  | 0.15027 | 0.06059274 | 0 |  | 0.11934 | 0.117 | 188.39411 | 0 |  | 2.95171 | 2.683373 | 0 |  | 0.04279 | 0.03464777 | 0.01707729 | 0 | -1.787809 | 4.49444 | -1.770732 |  |  | 299 | 300 | -0.699995 | 0 |  | 0.08 | 0.07920792 | 11.3 |  |  |  | 8670 | 70.3978 | 21.79323 | 69.9444 | -0.4534 | 70 | 28.51139 | 179.3819 | 188.3399 | 214.5812 | 0 |  | 185.05 | 185.3651
28.11.2022 12:54:57 | 02:24:32 | 8672 | 181.928 | 0 |  | 1.89987e-05 |  |  | 62.66969 | -13.4597 | 0 |  | 0.15027 | 0.06059274 | 0 |  | 0.11934 | 0.117 | 188.39411 | 0 |  | 2.95171 | 2.683373 | 0 |  | 0.04279 | 0.03464777 | 0.01521972 | 0 | -1.78553 | 4.49442 | -1.770311 |  |  | 300 | 300 | -0.649995 | 0 |  | 0.08 | 0.07920792 | 11.3 |  |  |  | 8672 | 70.3978 | 21.79273 | 69.9442 | -0.4536 | 70 | 28.54139 | 179.0925 | 188.3399 | 214.5726 | 0 |  | 185.05 | 185.3651
28.11.2022 12:54:59 | 02:24:34 | 8674 | 181.932 | 0 |  | 1.95223e-05 |  |  | 62.67275 | -13.46323 | 0 |  | 0.15027 | 0.06059274 | 0 |  | 0.11934 | 0.117 | 188.39411 | 0 |  | 2.95171 | 2.683373 | 0 |  | 0.04279 | 0.03464777 | 0.01563917 | 0 | -1.774017 | 4.49444 | -1.758378 |  |  | 300 | 300 | -0.649995 | 0 |  | 0.08 | 0.07920792 | 11.3 |  |  |  | 8674 | 70.3978 | 21.79374 | 69.9444 | -0.4534 | 70 | 28.54187 | 177.9988 | 188.3399 | 214.5798 | 0 |  | 185.05 | 185.3651
28.11.2022 12:55:01 | 02:24:36 | 8676 | 181.9333 | 0 |  | 1.78768e-05 |  |  | 62.67479 | -13.46677 | 0 |  | 0.15027 | 0.06059274 | 0 |  | 0.11934 | 0.117 | 188.39411 | 0 |  | 2.95171 | 2.683373 | 0 |  | 0.04279 | 0.03464777 | 0.01432097 | 0 | -1.793132 | 4.49446 | -1.778811 |  |  | 300 | 300 | -0.649995 | 0 |  | 0.08 | 0.07920792 | 11.3 |  |  |  | 8676 | 70.3881 | 21.79374 | 69.9446 | -0.4435 | 70 | 28.56429 | 183.2267 | 188.3399 | 214.5821 | 0 |  | 185.05 | 185.3651
28.11.2022 12:55:03 | 02:24:38 | 8678 | 181.9324 | 0 |  | 2.07191e-05 |  |  | 62.6753 | -13.4703 | 0 |  | 0.15027 | 0.06059274 | 0 |  | 0.11934 | 0.117 | 188.39411 | 0 |  | 2.95171 | 2.683373 | 0 |  | 0.04279 | 0.03464777 | 0.01659792 | 0 | -1.76861 | 4.49448 | -1.752012 |  |  | 300 | 300 | -0.649995 | 0 |  | 0.08 | 0.07920792 | 11.2 |  |  |  | 8678 | 70.3978 | 21.79374 | 69.9448 | -0.453 | 70 | 28.55705 | 177.5854 | 188.3399 | 214.5806 | 0 |  | 185.05 | 185.3651
28.11.2022 12:55:05 | 02:24:40 | 8680 | 181.9319 | 0 |  | 1.71288e-05 |  |  | 62.67582 | -13.47382 | 0 |  | 0.15027 | 0.06059274 | 0 |  | 0.11934 | 0.117 | 188.39411 | 0 |  | 2.95171 | 2.683373 | 0 |  | 0.04279 | 0.03464777 | 0.01372175 | 0 | -1.780947 | 4.49444 | -1.767226 |  |  | 300 | 300 | -0.649995 | 0 |  | 0.08 | 0.07920792 | 11.2 |  |  |  | 8680 | 70.3978 | 21.79323 | 69.9444 | -0.4534 | 70 | 28.56511 | 178.6943 | 188.3399 | 214.5795 | 0 |  | 185.05 | 185.3651
28.11.2022 12:55:07 | 02:24:42 | 8682 | 181.9351 | 0 |  | 1.62312e-05 |  |  | 62.67735 | -13.47734 | 0 |  | 0.15027 | 0.06059274 | 0 |  | 0.11934 | 0.117 | 188.39411 | 0 |  | 2.95171 | 2.683373 | 0 |  | 0.04279 | 0.03464777 | 0.01300269 | 0 | -1.768642 | 4.49448 | -1.755639 |  |  | 300 | 300 | -0.649995 | 0 |  | 0.08 | 0.07920792 | 11.2 |  |  |  | 8682 | 70.3978 | 21.79525 | 69.9448 | -0.453 | 70 | 28.58753 | 177.5861 | 188.3399 | 214.5854 | 0 |  | 185.05 | 185.3651
28.11.2022 12:55:09 | 02:24:44 | 8684 | 181.9347 | 0 |  | 1.62312e-05 |  |  | 62.67735 | -13.48085 | 0 |  | 0.15027 | 0.06059274 | 0 |  | 0.11934 | 0.117 | 188.39411 | 0 |  | 2.95171 | 2.683373 | 0 |  | 0.04279 | 0.03464777 | 0.01300269 | 0 | -1.767966 | 4.49448 | -1.754963 |  |  | 300 | 300 | -0.649995 | 0 |  | 0.08 | 0.07920792 | 11.3 |  |  |  | 8684 | 70.3978 | 21.79525 | 69.9448 | -0.453 | 70 | 28.59666 | 177.5186 | 188.3399 | 214.5847 | 0 |  | 185.05 | 185.3651
28.11.2022 12:55:11 | 02:24:46 | 8686 | 181.9368 | 0 |  | 1.81759e-05 |  |  | 62.68041 | -13.48435 | 0 |  | 0.15027 | 0.06059274 | 0 |  | 0.11934 | 0.117 | 188.39411 | 0 |  | 2.95171 | 2.683373 | 0 |  | 0.04279 | 0.03464777 | 0.01456058 | 0 | -1.755758 | 4.49446 | -1.741197 |  |  | 300 | 300 | -0.649995 | 0 |  | 0.08 | 0.07920792 | 11.3 |  |  |  | 8686 | 70.3978 | 21.79525 | 69.9446 | -0.4532 | 70 | 28.64459 | 176.2265 | 188.3399 | 214.5884 | 0 |  | 185.05 | 185.3651
28.11.2022 12:55:13 | 02:24:48 | 8688 | 181.9396 | 0 |  | 1.73532e-05 |  |  | 62.68041 | -13.48783 | 0 |  | 0.15027 | 0.06059274 | 0 |  | 0.11934 | 0.117 | 188.39411 | 0 |  | 2.95171 | 2.683373 | 0 |  | 0.04279 | 0.03464777 | 0.01390152 | 0 | -1.759944 | 4.49448 | -1.746043 |  |  | 300 | 300 | -0.649995 | 0 |  | 0.08 | 0.07920792 | 11.3 |  |  |  | 8688 | 70.3978 | 21.79626 | 69.9448 | -0.453 | 70 | 28.55432 | 176.7085 | 188.3399 | 214.5935 | 0 |  | 185.05 | 185.3651
28.11.2022 12:55:15 | 02:24:50 | 8690 | 181.9407 | 0 |  | 1.96719e-05 |  |  | 62.68246 | -13.49132 | 0 |  | 0.15027 | 0.06059274 | 0 |  | 0.11934 | 0.117 | 188.39411 | 0 |  | 2.95171 | 2.683373 | 0 |  | 0.04279 | 0.03464777 | 0.01575901 | 0 | -1.752268 | 4.49448 | -1.736509 |  |  | 300 | 300 | -0.649995 | 0 |  | 0.08 | 0.07920792 | 11.3 |  |  |  | 8690 | 70.3978 | 21.79677 | 69.9448 | -0.453 | 70 | 28.58124 | 175.9366 | 188.3399 | 214.5955 | 0 |  | 185.05 | 185.3651
28.11.2022 12:55:17 | 02:24:52 | 8692 | 181.9343 | 0 |  | 1.72784e-05 |  |  | 62.68195 | -13.49482 | 0 |  | 0.15027 | 0.06059274 | 0 |  | 0.11934 | 0.117 | 188.39411 | 0 |  | 2.95171 | 2.683373 | 0 |  | 0.04279 | 0.03464777 | 0.0138416 | 0 | -1.775447 | 4.49446 | -1.761606 |  |  | 300 | 300 | -0.649995 | 0 |  | 0.08 | 0.07920792 | 11.3 |  |  |  | 8692 | 70.3978 | 21.79677 | 69.9446 | -0.4532 | 70 | 28.59038 | 178.2051 | 188.3399 | 214.584 | 0 |  | 185.05 | 185.3651
28.11.2022 12:55:19 | 02:24:54 | 8694 | 181.9404 | 0 |  | 1.86995e-05 |  |  | 62.68348 | -13.49834 | 0 |  | 0.15027 | 0.06059274 | 0 |  | 0.11934 | 0.117 | 188.39411 | 0 |  | 2.95171 | 2.683373 | 0 |  | 0.04279 | 0.03464777 | 0.01498003 | 0 | -1.774531 | 4.4945 | -1.759551 |  |  | 300 | 300 | -0.649995 | 0 |  | 0.08 | 0.07920792 | 11.3 |  |  |  | 8694 | 70.3978 | 21.79778 | 69.945 | -0.4528 | 70 | 28.60995 | 178.2373 | 188.3399 | 214.595 | 0 |  | 185.05 | 185.3651
28.11.2022 12:55:21 | 02:24:56 | 8696 | 181.9404 | 0 |  | 1.48848e-05 |  |  | 62.6845 | -13.50187 | 0 |  | 0.15027 | 0.06059274 | 0 |  | 0.11934 | 0.117 | 188.39411 | 0 |  | 2.95171 | 2.683373 | 0 |  | 0.04279 | 0.03464777 | 0.0119241 | 0 | -1.786142 | 4.49446 | -1.774218 |  |  | 300 | 300 | -0.649995 | 0 |  | 0.08 | 0.07920792 | 11.2 |  |  |  | 8696 | 70.3881 | 21.79576 | 69.9446 | -0.4435 | 70 | 28.64114 |  | 188.3399 | 214.595 | 0 |  | 185.05 | 185.3651
28.11.2022 12:55:23 | 02:24:58 | 8698 | 181.9416 | 0 |  | 1.72784e-05 |  |  | 62.68501 | -13.50543 | 0 |  | 0.15027 | 0.06059274 | 0 |  | 0.11934 | 0.117 | 188.39411 | 0 |  | 2.95171 | 2.683373 | 0 |  | 0.04279 | 0.03464777 | 0.0138416 | 0 | -1.801089 | 4.49448 | -1.787247 |  |  | 300 | 300 | -0.649995 | 0 |  | 0.08 | 0.07920792 | 11.3 |  |  |  | 8698 | 70.3881 | 21.79778 | 69.9448 | -0.4433 | 70 | 28.65775 | 184.0998 | 188.3399 | 214.5971 | 0 |  | 185.05 | 185.3651
28.11.2022 12:55:25 | 02:25:00 | 8700 | 181.9492 | 0 |  | 1.27905e-05 |  |  | 62.68399 | -13.50902 | 0 |  | 0.15027 | 0.06059274 | 0 |  | 0.11934 | 0.117 | 188.39411 | 0 |  | 2.95171 | 2.683373 | 0 |  | 0.04279 | 0.03464777 | 0.01024637 | 0 | -1.808305 | 4.49446 | -1.798058 |  |  | 300 | 300 | -0.649995 | 0 |  | 0.08 | 0.07920792 | 11.3 |  |  |  | 8700 | 70.3881 | 21.79626 | 69.9446 | -0.4435 | 70 | 28.69748 | 184.761 | 188.3399 | 214.6108 | 0 |  | 185.05 | 185.3651
28.11.2022 12:55:27 | 02:25:02 | 8702 | 181.9505 | 0 |  | 1.02474e-05 |  |  | 62.68143 | -13.51261 | 0 |  | 0.15027 | 0.06059274 | 0 |  | 0.11934 | 0.117 | 188.39411 | 0 |  | 2.95171 | 2.683373 | 0 |  | 0.04279 | 0.03464777 | 0.008209116 | 0 | -1.804845 | 4.49446 | -1.796635 |  |  | 300 | 300 | -0.649995 | 0 |  | 0.08 | 0.07920792 | 11.3 |  |  |  | 8702 | 70.3881 | 21.79677 | 69.9446 | -0.4435 | 70 | 28.69926 | 184.4061 | 188.3399 | 214.6133 | 0 |  | 185.05 | 185.3651
28.11.2022 12:55:29 | 02:25:04 | 8704 | 181.9495 | 0 |  | 9.27495e-06 |  |  | 62.68399 | -13.51618 | 0 |  | 0.15027 | 0.06059274 | 0 |  | 0.11934 | 0.117 | 188.39411 | 0 |  | 2.95171 | 2.683373 | 0 |  | 0.04279 | 0.03464777 | 0.007430094 | 0 | -1.780006 | 4.49448 | -1.772576 |  |  | 300 | 300 | -0.649995 | 0 |  | 0.08 | 0.07920792 | 11.3 |  |  |  | 8704 | 70.3881 | 21.79828 | 69.9448 | -0.4433 | 70 | 28.71955 | 181.9369 | 188.3399 | 214.6114 | 0 |  | 185.05 | 185.3651
28.11.2022 12:55:31 | 02:25:06 | 8706 | 181.9491 | 0 |  | 5.90904e-06 |  |  | 62.68143 | -13.51973 | 0 |  | 0.15027 | 0.06059274 | 0 |  | 0.11934 | 0.117 | 188.39411 | 0 |  | 2.95171 | 2.683373 | 0 |  | 0.04279 | 0.03464777 | 0.004733688 | 0 | -1.782911 | 4.49448 | -1.778177 |  |  | 300 | 300 | -0.649995 | 0 |  | 0.08 | 0.07920792 | 11.3 |  |  |  | 8706 | 70.3978 | 21.79677 | 69.9448 | -0.453 | 70 | 28.73046 | 179.0051 | 188.3399 | 214.6106 | 0 |  | 185.05 | 185.3651
28.11.2022 12:55:33 | 02:25:08 | 8708 | 181.9496 | 0 |  | -5.23586e-07 |  |  | 62.68246 | -13.52329 | 0 |  | 0.15027 | 0.06059274 | 0 |  | 0.11934 | 0.117 | 188.39411 | 0 |  | 2.95171 | 2.683373 | 0 |  | 0.04279 | 0.03464777 | -0.0004194409 | 0 | -1.780757 | 4.49444 | -1.781177 |  |  | 300 | 300 | -0.649995 | 0 |  | 0.08 | 0.07920792 | 11.3 |  |  |  | 8708 | 70.3881 | 21.79677 | 69.9444 | -0.4437 | 70 | 28.71267 | 181.8783 | 188.3399 | 214.6116 | 0 |  | 185.05 | 185.3651
28.11.2022 12:55:35 | 02:25:10 | 8710 | 181.9555 | 0 |  | -6.35783e-06 |  |  | 62.68654 | -13.52685 | 0 |  | 0.15027 | 0.06059274 | 0 |  | 0.11934 | 0.117 | 188.39411 | 0 |  | 2.95171 | 2.683373 | 0 |  | 0.04279 | 0.03464777 | -0.00509321 | 0 | -1.769361 | 4.49442 | -1.774455 |  |  | 300 | 300 | -0.649995 | 0 |  | 0.08 | 0.07920792 | 11.3 |  |  |  | 8710 | 70.3881 | 21.79778 | 69.9442 | -0.4439 | 70 | 28.72868 | 180.6414 | 188.3399 | 214.6223 | 0 |  | 185.05 | 185.3651
28.11.2022 12:55:37 | 02:25:12 | 8712 | 181.9556 | 0 |  | -6.05864e-06 |  |  | 62.6891 | -13.5304 | 0 |  | 0.15027 | 0.06059274 | 0 |  | 0.11934 | 0.117 | 188.39411 | 0 |  | 2.95171 | 2.683373 | 0 |  | 0.04279 | 0.03464777 | -0.004853532 | 0 | -1.777403 | 4.49446 | -1.782256 |  |  | 301 | 300 | -0.699995 | 0 |  | 0.08 | 0.07920792 | 11.3 |  |  |  | 8712 | 70.3881 | 21.79828 | 69.9446 | -0.4435 | 70 | 28.70104 | 181.5972 | 188.3399 | 214.6225 | 0 |  | 185.05 | 185.3651
28.11.2022 12:55:39 | 02:25:14 | 8714 | 181.9584 | 0 |  | -1.11449e-05 |  |  | 62.6891 | -13.53398 | 0 |  | 0.15027 | 0.06059274 | 0 |  | 0.11934 | 0.117 | 188.39411 | 0 |  | 2.95171 | 2.683373 | 0 |  | 0.04279 | 0.03464777 | -0.008928097 | 0 | -1.787726 | 4.49444 | -1.796654 |  |  | 299 | 300 | -0.699995 | 0 |  | 0.08 | 0.07920792 | 11.3 |  |  |  | 8714 | 70.3881 | 21.79727 | 69.9444 | -0.4437 | 70 | 28.70507 | 182.5811 | 188.3399 | 214.6276 | 0 |  | 185.05 | 185.3651
28.11.2022 12:55:41 | 02:25:16 | 8716 | 181.9633 | 0 |  | -1.42117e-05 |  |  | 62.68705 | -13.53756 | 0 |  | 0.15027 | 0.06059274 | 0 |  | 0.11934 | 0.117 | 188.39411 | 0 |  | 2.95171 | 2.683373 | 0 |  | 0.04279 | 0.03464777 | -0.01138489 | 0 | -1.771454 | 4.49442 | -1.782839 |  |  | 300 | 300 | -0.649995 | 0 |  | 0.08 | 0.07920792 | 11.2 |  |  |  | 8716 | 70.3881 | 21.79929 | 69.9442 | -0.4439 | 70 | 28.6772 | 180.8472 | 188.3399 | 214.6364 | 0 |  | 185.05 | 185.3651
28.11.2022 12:55:43 | 02:25:18 | 8718 | 181.962 | 0 |  | -1.09205e-05 |  |  | 62.68961 | -13.54113 | 0 |  | 0.15027 | 0.06059274 | 0 |  | 0.11934 | 0.117 | 188.39411 | 0 |  | 2.95171 | 2.683373 | 0 |  | 0.04279 | 0.03464777 | -0.008748332 | 0 | -1.774999 | 4.49448 | -1.783747 |  |  | 300 | 300 | -0.649995 | 0 |  | 0.08 | 0.07920792 | 11.2 |  |  |  | 8718 | 70.3881 | 21.79778 | 69.9448 | -0.4433 | 70 | 28.75074 | 181.4126 | 188.3399 | 214.6341 | 0 |  | 185.05 | 185.3651
28.11.2022 12:55:45 | 02:25:20 | 8720 | 181.9649 | 0 |  | -1.29401e-05 |  |  | 62.68961 | -13.5447 | 0 |  | 0.15027 | 0.06059274 | 0 |  | 0.11934 | 0.117 | 188.39411 | 0 |  | 2.95171 | 2.683373 | 0 |  | 0.04279 | 0.03464777 | -0.01036622 | 0 | -1.780118 | 4.49444 | -1.790484 |  |  | 300 | 300 | -0.649995 | 0 |  | 0.08 | 0.07920792 | 11.3 |  |  |  | 8720 | 70.3881 | 21.79727 | 69.9444 | -0.4437 | 70 | 28.76213 | 181.7977 | 188.3399 | 214.6393 | 0 |  | 185.05 | 185.3651
28.11.2022 12:55:47 | 02:25:22 | 8722 | 181.9689 | 0 |  | -8.97576e-06 |  |  | 62.69063 | -13.54827 | 0 |  | 0.15027 | 0.06059274 | 0 |  | 0.11934 | 0.117 | 188.39411 | 0 |  | 2.95171 | 2.683373 | 0 |  | 0.04279 | 0.03464777 | -0.007190415 | 0 | -1.767118 | 4.49448 | -1.774309 |  |  | 300 | 300 | -0.649995 | 0 |  | 0.08 | 0.07920792 | 11.2 |  |  |  | 8722 | 70.3881 | 21.79727 | 69.9448 | -0.4433 | 70 | 28.73911 | 180.6003 | 188.3399 | 214.6466 | 0 |  | 185.05 | 185.3651
28.11.2022 12:55:49 | 02:25:24 | 8724 | 181.967 | 0 |  | -9.05056e-06 |  |  | 62.69012 | -13.55179 | 0 |  | 0.15027 | 0.06059274 | 0 |  | 0.11934 | 0.117 | 188.39411 | 0 |  | 2.95171 | 2.683373 | 0 |  | 0.04279 | 0.03464777 | -0.007250337 | 0 | -1.740613 | 4.49444 | -1.747863 |  |  | 300 | 300 | -0.649995 | 0 |  | 0.08 | 0.07920792 | 11.3 |  |  |  | 8724 | 70.3881 | 21.79778 | 69.9444 | -0.4437 | 70 | 28.72986 | 177.7611 | 188.3399 | 214.6432 | 0 |  | 185.05 | 185.3651
28.11.2022 12:55:51 | 02:25:26 | 8726 | 181.9683 | 0 |  | -1.43613e-05 |  |  | 62.69012 | -13.5553 | 0 |  | 0.15027 | 0.06059274 | 0 |  | 0.11934 | 0.117 | 188.39411 | 0 |  | 2.95171 | 2.683373 | 0 |  | 0.04279 | 0.03464777 | -0.01150473 | 0 | -1.751285 | 4.4944 | -1.76279 |  |  | 300 | 300 | -0.649995 | 0 |  | 0.08 | 0.07920792 | 11.2 |  |  |  | 8726 | 70.3881 | 21.79727 | 69.944 | -0.4441 | 70 | 28.72618 | 178.7169 | 188.3399 | 214.6454 | 0 |  | 185.05 | 185.3651
28.11.2022 12:55:53 | 02:25:28 | 8728 | 181.9708 | 0 |  | -1.15937e-05 |  |  | 62.69217 | -13.55883 | 0 |  | 0.15027 | 0.06059274 | 0 |  | 0.11934 | 0.117 | 188.39411 | 0 |  | 2.95171 | 2.683373 | 0 |  | 0.04279 | 0.03464777 | -0.009287627 | 0 | -1.754303 | 4.49444 | -1.763591 |  |  | 301 | 300 | -0.699995 | 0 |  | 0.08 | 0.07920792 | 11.3 |  |  |  | 8728 | 70.3881 | 21.79778 | 69.9444 | -0.4437 | 70 | 28.69582 | 179.1554 | 188.3399 | 214.6501 | 0 |  | 185.05 | 185.3651
28.11.2022 12:55:55 | 02:25:30 | 8730 | 181.9705 | 0 |  | -1.33141e-05 |  |  | 62.69318 | -13.56235 | 0 |  | 0.15027 | 0.06059274 | 0 |  | 0.11934 | 0.117 | 188.39411 | 0 |  | 2.95171 | 2.683373 | 0 |  | 0.04279 | 0.03464777 | -0.01066583 | 0 | -1.752488 | 4.49442 | -1.763154 |  |  | 299 | 300 | -0.699995 | 0 |  | 0.08 | 0.07920792 | 11.3 |  |  |  | 8730 | 70.3881 | 21.79878 | 69.9442 | -0.4439 | 70 | 28.69902 | 178.9039 | 188.3399 | 214.6495 | 0 |  | 185.05 | 185.3651
28.11.2022 12:55:57 | 02:25:32 | 8732 | 181.9727 | 0 |  | -1.14441e-05 |  |  | 62.6937 | -13.56589 | 0 |  | 0.15027 | 0.06059274 | 0 |  | 0.11934 | 0.117 | 188.39411 | 0 |  | 2.95171 | 2.683373 | 0 |  | 0.04279 | 0.03464777 | -0.009167784 | 0 | -1.760827 | 4.49444 | -1.769995 |  |  | 301 | 300 | -0.699995 | 0 |  | 0.08 | 0.07920792 | 11.3 |  |  |  | 8732 | 70.3978 | 21.79989 | 69.9444 | -0.4534 | 70 | 28.66154 | 176.6358 | 188.3399 | 214.6534 | 0 |  | 185.05 | 185.3651
28.11.2022 12:55:59 | 02:25:34 | 8734 | 181.9705 | 0 |  | -1.0397e-05 |  |  | 62.69472 | -13.56944 | 0 |  | 0.15027 | 0.06059274 | 0 |  | 0.11934 | 0.117 | 188.39411 | 0 |  | 2.95171 | 2.683373 | 0 |  | 0.04279 | 0.03464777 | -0.00832896 | 0 | -1.773365 | 4.49444 | -1.781694 |  |  | 299 | 300 | -0.699995 | 0 |  | 0.08 | 0.07920792 | 11.3 |  |  |  | 8734 | 70.3881 | 21.79828 | 69.9444 | -0.4437 | 70 | 28.65075 | 181.1025 | 188.3399 | 214.6495 | 0 |  | 185.05 | 185.3651
28.11.2022 12:56:01 | 02:25:36 | 8736 | 181.9696 | 0 |  | -1.13693e-05 |  |  | 62.69676 | -13.57301 | 0 |  | 0.15027 | 0.06059274 | 0 |  | 0.11934 | 0.117 | 188.39411 | 0 |  | 2.95171 | 2.683373 | 0 |  | 0.04279 | 0.03464777 | -0.009107862 | 0 | -1.778567 | 4.49442 | -1.787675 |  |  | 300 | 300 | -0.649995 | 0 |  | 0.08 | 0.07920792 | 11.2 |  |  |  | 8736 | 70.3881 | 21.79828 | 69.9442 | -0.4439 | 70 | 28.63011 | 181.5671 | 188.3399 | 214.6479 | 0 |  | 185.05 | 185.3651
28.11.2022 12:56:03 | 02:25:38 | 8738 | 181.9698 | 0 |  | -1.33141e-05 |  |  | 62.69727 | -13.57659 | 0 |  | 0.15027 | 0.06059274 | 0 |  | 0.11934 | 0.117 | 188.39411 | 0 |  | 2.95171 | 2.683373 | 0 |  | 0.04279 | 0.03464777 | -0.01066583 | 0 | -1.783048 | 4.49438 | -1.793714 |  |  | 300 | 300 | -0.649995 | 0 |  | 0.08 | 0.07920792 | 11.3 |  |  |  | 8738 | 70.3978 | 21.79727 | 69.9438 | -0.454 | 70 | 28.609 | 178.6721 | 188.3399 | 214.6481 | 0 |  | 185.05 | 185.3651
28.11.2022 12:56:05 | 02:25:40 | 8740 | 181.9734 | 0 |  | -1.46604e-05 |  |  | 62.69727 | -13.58018 | 0 |  | 0.15027 | 0.06059274 | 0 |  | 0.11934 | 0.117 | 188.39411 | 0 |  | 2.95171 | 2.683373 | 0 |  | 0.04279 | 0.03464777 | -0.01174434 | 0 | -1.788571 | 4.49438 | -1.800315 |  |  | 300 | 300 | -0.649995 | 0 |  | 0.08 | 0.07920792 | 11.3 |  |  |  | 8740 | 70.3881 | 21.79778 | 69.9438 | -0.4443 | 70 | 28.63177 | 182.449 | 188.3399 | 214.6546 | 0 |  | 185.05 | 185.3651
28.11.2022 12:56:07 | 02:25:42 | 8742 | 181.9707 | 0 |  | -1.49596e-05 |  |  | 62.69983 | -13.58374 | 0 |  | 0.15027 | 0.06059274 | 0 |  | 0.11934 | 0.117 | 188.39411 | 0 |  | 2.95171 | 2.683373 | 0 |  | 0.04279 | 0.03464777 | -0.01198402 | 0 | -1.749277 | 4.49442 | -1.761261 |  |  | 300 | 300 | -0.649995 | 0 |  | 0.08 | 0.07920792 | 11.3 |  |  |  | 8742 | 70.3881 | 21.79727 | 69.9442 | -0.4439 | 70 | 28.62051 | 178.5759 | 188.3399 | 214.6499 | 0 |  | 185.05 | 185.3651
28.11.2022 12:56:09 | 02:25:44 | 8744 | 181.971 | 0 |  | -1.29401e-05 |  |  | 62.69932 | -13.58726 | 0 |  | 0.15027 | 0.06059274 | 0 |  | 0.11934 | 0.117 | 188.39411 | 0 |  | 2.95171 | 2.683373 | 0 |  | 0.04279 | 0.03464777 | -0.01036622 | 0 | -1.745609 | 4.49446 | -1.755975 |  |  | 301 | 300 | -0.699995 | 0 |  | 0.08 | 0.07920792 | 11.3 |  |  |  | 8744 | 70.3978 | 21.79626 | 69.9446 | -0.4532 | 70 | 28.64648 | 175.1748 | 188.3399 | 214.6504 | 0 |  | 185.05 | 185.3651
28.11.2022 12:56:11 | 02:25:46 | 8746 | 181.973 | 0 |  | -1.12197e-05 |  |  | 62.70085 | -13.59079 | 0 |  | 0.15027 | 0.06059274 | 0 |  | 0.11934 | 0.117 | 188.39411 | 0 |  | 2.95171 | 2.683373 | 0 |  | 0.04279 | 0.03464777 | -0.008988018 | 0 | -1.759766 | 4.49442 | -1.768754 |  |  | 299 | 300 | -0.699995 | 0 |  | 0.08 | 0.07920792 | 11.3 |  |  |  | 8746 | 70.3978 | 21.79626 | 69.9442 | -0.4536 | 70 | 28.66356 | 176.4647 | 188.3399 | 214.654 | 0 |  | 185.05 | 185.3651
28.11.2022 12:56:13 | 02:25:48 | 8748 | 181.9713 | 0 |  | -1.30149e-05 |  |  | 62.70085 | -13.59435 | 0 |  | 0.15027 | 0.06059274 | 0 |  | 0.11934 | 0.117 | 188.39411 | 0 |  | 2.95171 | 2.683373 | 0 |  | 0.04279 | 0.03464777 | -0.01042614 | 0 | -1.783175 | 4.4944 | -1.793601 |  |  | 300 | 300 | -0.649995 | 0 |  | 0.08 | 0.07920792 | 11.3 |  |  |  | 8748 | 70.3978 | 21.79576 | 69.944 | -0.4538 | 70 | 28.66558 | 178.7485 | 188.3399 | 214.6509 | 0 |  | 185.05 | 185.3651
28.11.2022 12:56:15 | 02:25:50 | 8750 | 181.9685 | 0 |  | -1.7054e-05 |  |  | 62.70034 | -13.59792 | 0 |  | 0.15027 | 0.06059274 | 0 |  | 0.11934 | 0.117 | 188.39411 | 0 |  | 2.95171 | 2.683373 | 0 |  | 0.04279 | 0.03464777 | -0.01366183 | 0 | -1.762108 | 4.4944 | -1.775769 |  |  | 300 | 300 | -0.649995 | 0 |  | 0.08 | 0.07920792 | 11.3 |  |  |  | 8750 | 70.3978 | 21.79727 | 69.944 | -0.4538 | 70 | 28.67258 | 176.6394 | 188.3399 | 214.6459 | 0 |  | 185.05 | 185.3651
28.11.2022 12:56:17 | 02:25:52 | 8752 | 181.9679 | 0 |  | -1.39125e-05 |  |  | 62.70136 | -13.60147 | 0 |  | 0.15027 | 0.06059274 | 0 |  | 0.11934 | 0.117 | 188.39411 | 0 |  | 2.95171 | 2.683373 | 0 |  | 0.04279 | 0.03464777 | -0.0111452 | 0 | -1.767776 | 4.4944 | -1.778922 |  |  | 300 | 300 | -0.649995 | 0 |  | 0.08 | 0.07920792 | 11.3 |  |  |  | 8752 | 70.4074 | 21.79727 | 69.944 | -0.4634 | 70 | 28.65431 | 174.1585 | 188.3399 | 214.6447 | 0 |  | 185.05 | 185.3651
28.11.2022 12:56:19 | 02:25:54 | 8754 | 181.9659 | 0 |  | -1.25661e-05 |  |  | 62.70034 | -13.60505 | 0 |  | 0.15027 | 0.06059274 | 0 |  | 0.11934 | 0.117 | 188.39411 | 0 |  | 2.95171 | 2.683373 | 0 |  | 0.04279 | 0.03464777 | -0.01006661 | 0 | -1.787526 | 4.49442 | -1.797593 |  |  | 300 | 300 | -0.649995 | 0 |  | 0.08 | 0.07920792 | 11.3 |  |  |  | 8754 | 70.3978 | 21.79677 | 69.9442 | -0.4536 | 70 | 28.65372 | 179.2554 | 188.3399 | 214.6411 | 0 |  | 185.05 | 185.3651
28.11.2022 12:56:21 | 02:25:56 | 8756 | 181.9646 | 0 |  | -3.06672e-06 |  |  | 62.69983 | -13.60864 | 0 |  | 0.15027 | 0.06059274 | 0 |  | 0.11934 | 0.117 | 188.39411 | 0 |  | 2.95171 | 2.683373 | 0 |  | 0.04279 | 0.03464777 | -0.002456727 | 0 | -1.788644 | 4.49444 | -1.7911 |  |  | 301 | 300 | -0.699995 | 0 |  | 0.08 | 0.07920792 | 11.2 |  |  |  | 8756 | 70.3978 | 21.79677 | 69.9444 | -0.4534 | 70 | 28.61102 | 179.4343 | 188.3399 | 214.6387 | 0 |  | 185.05 | 185.3651
28.11.2022 12:56:23 | 02:25:58 | 8758 | 181.9607 | 0 |  | -5.08627e-06 |  |  | 62.70136 | -13.61222 | 0 |  | 0.15027 | 0.06059274 | 0 |  | 0.11934 | 0.117 | 188.39411 | 0 |  | 2.95171 | 2.683373 | 0 |  | 0.04279 | 0.03464777 | -0.004074573 | 0 | -1.787305 | 4.49438 | -1.791379 |  |  | 299 | 300 | -0.699995 | 0 |  | 0.08 | 0.07920792 | 11.2 |  |  |  | 8758 | 70.3978 | 21.79626 | 69.9438 | -0.454 | 70 | 28.59809 | 179.1076 | 188.3399 | 214.6317 | 0 |  | 185.05 | 185.3651
28.11.2022 12:56:25 | 02:26:00 | 8760 | 181.9607 | 0 |  | -8.37738e-06 |  |  | 62.70289 | -13.61582 | 0 |  | 0.15027 | 0.06059274 | 0 |  | 0.11934 | 0.117 | 188.39411 | 0 |  | 2.95171 | 2.683373 | 0 |  | 0.04279 | 0.03464777 | -0.006711057 | 0 | -1.802688 | 4.4944 | -1.809399 |  |  | 300 | 300 | -0.649995 | 0 |  | 0.08 | 0.07920792 | 11.3 |  |  |  | 8760 | 70.3978 | 21.79677 | 69.944 | -0.4538 | 70 | 28.58362 |  | 188.3399 | 214.6317 | 0 |  | 185.05 | 185.3651
28.11.2022 12:56:27 | 02:26:02 | 8762 | 181.9607 | 0 |  | -5.38546e-06 |  |  | 62.70238 | -13.61944 | 0 |  | 0.15027 | 0.06059274 | 0 |  | 0.11934 | 0.117 | 188.39411 | 0 |  | 2.95171 | 2.683373 | 0 |  | 0.04279 | 0.03464777 | -0.004314252 | 0 | -1.806817 | 4.49442 | -1.811131 |  |  | 300 | 300 | -0.649995 | 0 |  | 0.08 | 0.07920792 | 11.2 |  |  |  | 8762 | 70.3978 | 21.79576 | 69.9442 | -0.4536 | 70 | 28.48221 |  | 188.3399 | 214.6317 | 0 |  | 185.05 | 185.3651
28.11.2022 12:56:29 | 02:26:04 | 8764 | 181.9586 | 0 |  | -2.16915e-06 |  |  | 62.69983 | -13.62305 | 0 |  | 0.15027 | 0.06059274 | 0 |  | 0.11934 | 0.117 | 188.39411 | 0 |  | 2.95171 | 2.683373 | 0 |  | 0.04279 | 0.03464777 | -0.00173769 | 0 | -1.794755 | 4.49444 | -1.796493 |  |  | 300 | 300 | -0.649995 | 0 |  | 0.08 | 0.07920792 | 11.3 |  |  |  | 8764 | 70.3978 | 21.79475 | 69.9444 | -0.4534 | 70 | 28.48944 | 180.0532 | 188.3399 | 214.628 | 0 |  | 185.05 | 185.3651
28.11.2022 12:56:31 | 02:26:06 | 8766 | 181.9608 | 0 |  | 1.27157e-06 |  |  | 62.69778 | -13.62664 | 0 |  | 0.15027 | 0.06059274 | 0 |  | 0.11934 | 0.117 | 188.39411 | 0 |  | 2.95171 | 2.683373 | 0 |  | 0.04279 | 0.03464777 | 0.001018645 | 0 | -1.795555 | 4.49442 | -1.794536 |  |  | 301 | 300 | -0.699995 | 0 |  | 0.08 | 0.07920792 | 11.3 |  |  |  | 8766 | 70.3978 | 21.79525 | 69.9442 | -0.4536 | 70 | 28.46097 | 180.0655 | 188.3399 | 214.6319 | 0 |  | 185.05 | 185.3651
28.11.2022 12:56:33 | 02:26:08 | 8768 | 181.9591 | 0 |  | 4.48788e-06 |  |  | 62.69983 | -13.63021 | 0 |  | 0.15027 | 0.06059274 | 0 |  | 0.11934 | 0.117 | 188.39411 | 0 |  | 2.95171 | 2.683373 | 0 |  | 0.04279 | 0.03464777 | 0.003595207 | 0 | -1.77609 | 4.49442 | -1.772494 |  |  | 299 | 300 | -0.699995 | 0 |  | 0.08 | 0.07920792 | 11.3 |  |  |  | 8768 | 70.3978 | 21.79576 | 69.9442 | -0.4536 | 70 | 28.46869 | 178.1151 | 188.3399 | 214.6289 | 0 |  | 185.05 | 185.3651
28.11.2022 12:56:35 | 02:26:10 | 8770 | 181.959 | 0 |  | 4.18869e-06 |  |  | 62.69983 | -13.63376 | 0 |  | 0.15027 | 0.06059274 | 0 |  | 0.11934 | 0.117 | 188.39411 | 0 |  | 2.95171 | 2.683373 | 0 |  | 0.04279 | 0.03464777 | 0.003355528 | 0 | -1.787169 | 4.4944 | -1.783813 |  |  | 300 | 300 | -0.649995 | 0 |  | 0.08 | 0.07920792 | 11.3 |  |  |  | 8770 | 70.3978 | 21.79626 | 69.944 | -0.4538 | 70 | 28.44995 | 179.1609 | 188.3399 | 214.6286 | 0 |  | 185.05 | 185.3651
28.11.2022 12:56:37 | 02:26:12 | 8772 | 181.9625 | 0 |  | 1.34637e-06 |  |  | 62.69421 | -13.63732 | 0 |  | 0.15027 | 0.06059274 | 0 |  | 0.11934 | 0.117 | 188.39411 | 0 |  | 2.95171 | 2.683373 | 0 |  | 0.04279 | 0.03464777 | 0.001078567 | 0 | -1.775023 | 4.49442 | -1.773944 |  |  | 300 | 300 | -0.649995 | 0 |  | 0.08 | 0.07920792 | 11.3 |  |  |  | 8772 | 70.3978 | 21.79475 | 69.9442 | -0.4536 | 70 | 28.4573 | 178.0048 | 188.3399 | 214.635 | 0 |  | 185.05 | 185.3651
28.11.2022 12:56:39 | 02:26:14 | 8774 | 181.9631 | 0 |  | -1.79516e-06 |  |  | 62.68756 | -13.64087 | 0 |  | 0.15027 | 0.06059274 | 0 |  | 0.11934 | 0.117 | 188.39411 | 0 |  | 2.95171 | 2.683373 | 0 |  | 0.04279 | 0.03464777 | -0.001438089 | 0 | -1.768367 | 4.49442 | -1.769805 |  |  | 300 | 300 | -0.649995 | 0 |  | 0.08 | 0.07920792 | 11.3 |  |  |  | 8774 | 70.3978 | 21.79374 | 69.9442 | -0.4536 | 70 | 28.47058 | 177.3368 | 188.3399 | 214.636 | 0 |  | 185.05 | 185.3651
28.11.2022 12:56:41 | 02:26:16 | 8776 | 181.9625 | 0 |  | -4.78707e-06 |  |  | 62.68859 | -13.64443 | 0 |  | 0.15027 | 0.06059274 | 0 |  | 0.11934 | 0.117 | 188.39411 | 0 |  | 2.95171 | 2.683373 | 0 |  | 0.04279 | 0.03464777 | -0.003834886 | 0 | -1.794501 | 4.49438 | -1.798336 |  |  | 301 | 300 | -0.699995 | 0 |  | 0.08 | 0.07920792 | 11.2 |  |  |  | 8776 | 70.3978 | 21.79475 | 69.9438 | -0.454 | 70 | 28.48304 | 179.8269 | 188.3399 | 214.635 | 0 |  | 185.05 | 185.3651
28.11.2022 12:56:43 | 02:26:18 | 8778 | 181.9622 | 0 |  | -2.84233e-06 |  |  | 62.69472 | -13.64801 | 0 |  | 0.15027 | 0.06059274 | 0 |  | 0.11934 | 0.117 | 188.39411 | 0 |  | 2.95171 | 2.683373 | 0 |  | 0.04279 | 0.03464777 | -0.002276969 | 0 | -1.780286 | 4.49438 | -1.782563 |  |  | 299 | 300 | -0.699995 | 0 |  | 0.08 | 0.07920792 | 11.3 |  |  |  | 8778 | 70.3978 | 21.79576 | 69.9438 | -0.454 | 70 | 28.51696 | 178.4028 | 188.3399 | 214.6344 | 0 |  | 185.05 | 185.3651
28.11.2022 12:56:45 | 02:26:20 | 8780 | 181.9634 | 0 |  | -7.10581e-06 |  |  | 62.69727 | -13.65159 | 0 |  | 0.15027 | 0.06059274 | 0 |  | 0.11934 | 0.117 | 188.39411 | 0 |  | 2.95171 | 2.683373 | 0 |  | 0.04279 | 0.03464777 | -0.005692412 | 0 | -1.783983 | 4.49436 | -1.789675 |  |  | 300 | 300 | -0.649995 | 0 |  | 0.08 | 0.07920792 | 11.3 |  |  |  | 8780 | 70.3978 | 21.79475 | 69.9436 | -0.4542 | 70 | 28.52111 | 178.7069 | 188.3399 | 214.6365 | 0 |  | 185.05 | 185.3651
28.11.2022 12:56:47 | 02:26:22 | 8782 | 181.9617 | 0 |  | -9.87334e-06 |  |  | 62.70187 | -13.65517 | 0 |  | 0.15027 | 0.06059274 | 0 |  | 0.11934 | 0.117 | 188.39411 | 0 |  | 2.95171 | 2.683373 | 0 |  | 0.04279 | 0.03464777 | -0.007909459 | 0 | -1.783011 | 4.49438 | -1.79092 |  |  | 300 | 300 | -0.649995 | 0 |  | 0.08 | 0.07920792 | 11.3 |  |  |  | 8782 | 70.3978 | 21.79374 | 69.9438 | -0.454 | 70 | 28.55634 | 178.6762 | 188.3399 | 214.6336 | 0 |  | 185.05 | 185.3651
28.11.2022 12:56:49 | 02:26:24 | 8784 | 181.9703 | 0 |  | -1.50344e-05 |  |  | 62.70596 | -13.65876 | 0 |  | 0.15027 | 0.06059274 | 0 |  | 0.11934 | 0.117 | 188.39411 | 0 |  | 2.95171 | 2.683373 | 0 |  | 0.04279 | 0.03464777 | -0.01204395 | 0 | -1.784961 | 4.49436 | -1.797005 |  |  | 300 | 300 | -0.649995 | 0 |  | 0.08 | 0.07920792 | 11.3 |  |  |  | 8784 | 70.3978 | 21.79424 | 69.9436 | -0.4542 | 70 | 28.57117 | 178.7981 | 188.3399 | 214.649 | 0 |  | 185.05 | 185.3651
28.11.2022 12:56:51 | 02:26:26 | 8786 | 181.9732 | 0 |  | -1.73532e-05 |  |  | 62.70851 | -13.66234 | 0 |  | 0.15027 | 0.06059274 | 0 |  | 0.11934 | 0.117 | 188.39411 | 0 |  | 2.95171 | 2.683373 | 0 |  | 0.04279 | 0.03464777 | -0.01390152 | 0 | -1.771883 | 4.49438 | -1.785784 |  |  | 301 | 300 | -0.699995 | 0 |  | 0.08 | 0.07920792 | 11.3 |  |  |  | 8786 | 70.3978 | 21.79374 | 69.9438 | -0.454 | 70 | 28.58848 | 177.5499 | 188.3399 | 214.6544 | 0 |  | 185.05 | 185.3651
28.11.2022 12:56:53 | 02:26:28 | 8788 | 181.9735 | 0 |  | -1.95223e-05 |  |  | 62.71056 | -13.66592 | 0 |  | 0.15027 | 0.06059274 | 0 |  | 0.11934 | 0.117 | 188.39411 | 0 |  | 2.95171 | 2.683373 | 0 |  | 0.04279 | 0.03464777 | -0.01563917 | 0 | -1.779372 | 4.49436 | -1.795011 |  |  | 299 | 300 | -0.699995 | 0 |  | 0.08 | 0.07920792 | 11.3 |  |  |  | 8788 | 70.3978 | 21.79323 | 69.9436 | -0.4542 | 70 | 28.63426 | 178.235 | 188.3399 | 214.6549 | 0 |  | 185.05 | 185.3651
28.11.2022 12:56:55 | 02:26:30 | 8790 | 181.9789 | 0 |  | -1.87743e-05 |  |  | 62.71056 | -13.66953 | 0 |  | 0.15027 | 0.06059274 | 0 |  | 0.11934 | 0.117 | 188.39411 | 0 |  | 2.95171 | 2.683373 | 0 |  | 0.04279 | 0.03464777 | -0.01503995 | 0 | -1.797504 | 4.49436 | -1.812544 |  |  | 300 | 300 | -0.649995 | 0 |  | 0.08 | 0.07920792 | 11.3 |  |  |  | 8790 | 70.3978 | 21.79273 | 69.9436 | -0.4542 | 70 | 28.64684 | 180.046 | 188.3399 | 214.6646 | 0 |  | 185.05 | 185.3651
28.11.2022 12:56:57 | 02:26:32 | 8792 | 181.9799 | 0 |  | -1.94475e-05 |  |  | 62.71158 | -13.67314 | 0 |  | 0.15027 | 0.06059274 | 0 |  | 0.11934 | 0.117 | 188.39411 | 0 |  | 2.95171 | 2.683373 | 0 |  | 0.04279 | 0.03464777 | -0.01557925 | 0 | -1.783818 | 4.4944 | -1.799397 |  |  | 301 | 300 | -0.699995 | 0 |  | 0.08 | 0.07920792 | 11.3 |  |  |  | 8792 | 70.3978 | 21.79172 | 69.944 | -0.4538 | 70 | 28.75952 | 178.8045 | 188.3399 | 214.6664 | 0 |  | 185.05 | 185.3651
28.11.2022 12:56:59 | 02:26:34 | 8794 | 181.982 | 0 |  | -2.00459e-05 |  |  | 62.70749 | -13.67675 | 0 |  | 0.15027 | 0.06059274 | 0 |  | 0.11934 | 0.117 | 188.39411 | 0 |  | 2.95171 | 2.683373 | 0 |  | 0.04279 | 0.03464777 | -0.01605862 | 0 | -1.793788 | 4.49438 | -1.809846 |  |  | 299 | 300 | -0.699995 | 0 |  | 0.08 | 0.07920792 | 11.2 |  |  |  | 8794 | 70.3881 | 21.79273 | 69.9438 | -0.4443 | 70 | 28.7779 | 182.9725 | 188.3399 | 214.6702 | 0 |  | 185.05 | 185.3651
28.11.2022 12:57:01 | 02:26:36 | 8796 | 181.9816 | 0 |  | -2.04199e-05 |  |  | 62.708 | -13.68035 | 0 |  | 0.15027 | 0.06059274 | 0 |  | 0.11934 | 0.117 | 188.39411 | 0 |  | 2.95171 | 2.683373 | 0 |  | 0.04279 | 0.03464777 | -0.01635823 | 0 | -1.776667 | 4.49436 | -1.793025 |  |  | 300 | 300 | -0.649995 | 0 |  | 0.08 | 0.07920792 | 11.2 |  |  |  | 8796 | 70.3978 | 21.79222 | 69.9436 | -0.4542 | 70 | 28.77268 | 177.9562 | 188.3399 | 214.6696 | 0 |  | 185.05 | 185.3651
28.11.2022 12:57:03 | 02:26:38 | 8798 | 181.9874 | 0 |  | -1.5558e-05 |  |  | 62.70749 | -13.68393 | 0 |  | 0.15027 | 0.06059274 | 0 |  | 0.11934 | 0.117 | 188.39411 | 0 |  | 2.95171 | 2.683373 | 0 |  | 0.04279 | 0.03464777 | -0.0124634 | 0 | -1.774361 | 4.49438 | -1.786824 |  |  | 300 | 300 | -0.649995 | 0 |  | 0.08 | 0.07920792 | 11.2 |  |  |  | 8798 | 70.3978 | 21.79172 | 69.9438 | -0.454 | 70 | 28.79309 | 177.7844 | 188.3399 | 214.68 | 0 |  | 185.05 | 185.3651
28.11.2022 12:57:05 | 02:26:40 | 8800 | 181.9898 | 0 |  | -1.24165e-05 |  |  | 62.70545 | -13.68751 | 0 |  | 0.15027 | 0.06059274 | 0 |  | 0.11934 | 0.117 | 188.39411 | 0 |  | 2.95171 | 2.683373 | 0 |  | 0.04279 | 0.03464777 | -0.009946766 | 0 | -1.780659 | 4.49438 | -1.790606 |  |  | 301 | 300 | -0.699995 | 0 |  | 0.08 | 0.07920792 | 11.3 |  |  |  | 8800 | 70.3978 | 21.79071 | 69.9438 | -0.454 | 70 | 28.78561 | 178.4131 | 188.3399 | 214.6843 | 0 |  | 185.05 | 185.3651
28.11.2022 12:57:07 | 02:26:42 | 8802 | 181.9945 | 0 |  | -6.43263e-06 |  |  | 62.70494 | -13.69108 | 0 |  | 0.15027 | 0.06059274 | 0 |  | 0.11934 | 0.117 | 188.39411 | 0 |  | 2.95171 | 2.683373 | 0 |  | 0.04279 | 0.03464777 | -0.005153132 | 0 | -1.778138 | 4.4944 | -1.783291 |  |  | 299 | 300 | -0.699995 | 0 |  | 0.08 | 0.07920792 | 11.3 |  |  |  | 8802 | 70.3978 | 21.79021 | 69.944 | -0.4538 | 70 | 28.81052 | 178.2209 | 188.3399 | 214.6929 | 0 |  | 185.05 | 185.3651
28.11.2022 12:57:09 | 02:26:44 | 8804 | 181.9971 | 0 |  | -6.95622e-06 |  |  | 62.70443 | -13.69465 | 0 |  | 0.15027 | 0.06059274 | 0 |  | 0.11934 | 0.117 | 188.39411 | 0 |  | 2.95171 | 2.683373 | 0 |  | 0.04279 | 0.03464777 | -0.005572576 | 0 | -1.782133 | 4.49436 | -1.787705 |  |  | 301 | 300 | -0.699995 | 0 |  | 0.08 | 0.07920792 | 11.2 |  |  |  | 8804 | 70.3978 | 21.79071 | 69.9436 | -0.4542 | 70 | 28.80874 | 178.4885 | 188.3399 | 214.6975 | 0 |  | 185.05 | 185.3651
28.11.2022 12:57:11 | 02:26:46 | 8806 | 182.0027 | 0 |  | -2.54314e-06 |  |  | 62.708 | -13.69821 | 0 |  | 0.15027 | 0.06059274 | 0 |  | 0.11934 | 0.117 | 188.39411 | 0 |  | 2.95171 | 2.683373 | 0 |  | 0.04279 | 0.03464777 | -0.002037291 | 0 | -1.769655 | 4.49438 | -1.771693 |  |  | 299 | 300 | -0.699995 | 0 |  | 0.08 | 0.07920792 | 11.3 |  |  |  | 8806 | 70.3978 | 21.79071 | 69.9438 | -0.454 | 70 | 28.80269 | 177.298 | 188.3399 | 214.7077 | 0 |  | 185.05 | 185.3651
28.11.2022 12:57:13 | 02:26:48 | 8808 | 182.0046 | 0 |  | 4.48788e-06 |  |  | 62.70851 | -13.70174 | 0 |  | 0.15027 | 0.06059274 | 0 |  | 0.11934 | 0.117 | 188.39411 | 0 |  | 2.95171 | 2.683373 | 0 |  | 0.04279 | 0.03464777 | 0.003595207 | 0 | -1.757816 | 4.4944 | -1.754221 |  |  | 300 | 300 | -0.649995 | 0 |  | 0.08 | 0.07920792 | 11.3 |  |  |  | 8808 | 70.3978 | 21.79071 | 69.944 | -0.4538 | 70 | 28.82677 | 176.1742 | 188.3399 | 214.7112 | 0 |  | 185.05 | 185.3651
28.11.2022 12:57:15 | 02:26:50 | 8810 | 182.007 | 0 |  | 1.11449e-05 |  |  | 62.71107 | -13.70525 | 0 |  | 0.15027 | 0.06059274 | 0 |  | 0.11934 | 0.117 | 188.39411 | 0 |  | 2.95171 | 2.683373 | 0 |  | 0.04279 | 0.03464777 | 0.008928097 | 0 | -1.766392 | 4.49444 | -1.757464 |  |  | 300 | 300 | -0.649995 | 0 |  | 0.08 | 0.07920792 | 11.3 |  |  |  | 8810 | 70.3978 | 21.79071 | 69.9444 | -0.4534 | 70 | 28.81182 | 177.1607 | 188.3399 | 214.7155 | 0 |  | 185.05 | 185.3651
28.11.2022 12:57:17 | 02:26:52 | 8812 | 182.0086 | 0 |  | 1.49596e-05 |  |  | 62.71107 | -13.70877 | 0 |  | 0.15027 | 0.06059274 | 0 |  | 0.11934 | 0.117 | 188.39411 | 0 |  | 2.95171 | 2.683373 | 0 |  | 0.04279 | 0.03464777 | 0.01198402 | 0 | -1.773365 | 4.49442 | -1.761381 |  |  | 301 | 300 | -0.699995 | 0 |  | 0.08 | 0.07920792 | 11.3 |  |  |  | 8812 | 70.3978 | 21.79021 | 69.9442 | -0.4536 | 70 | 28.82831 | 177.7935 | 188.3399 | 214.7185 | 0 |  | 185.05 | 185.3651
28.11.2022 12:57:19 | 02:26:54 | 8814 | 182.005 | 0 |  | 1.45108e-05 |  |  | 62.71464 | -13.71231 | 0 |  | 0.15027 | 0.06059274 | 0 |  | 0.11934 | 0.117 | 188.39411 | 0 |  | 2.95171 | 2.683373 | 0 |  | 0.04279 | 0.03464777 | 0.01162449 | 0 | -1.789156 | 4.4944 | -1.777532 |  |  | 299 | 300 | -0.699995 | 0 |  | 0.08 | 0.07920792 | 11.2 |  |  |  | 8814 | 70.3881 | 21.7892 | 69.944 | -0.4441 | 70 | 28.81752 | 182.5448 | 188.3399 | 214.7119 | 0 |  | 185.05 | 185.3651
28.11.2022 12:57:21 | 02:26:56 | 8816 | 182.0057 | 0 |  | 1.72036e-05 |  |  | 62.7172 | -13.71586 | 0 |  | 0.15027 | 0.06059274 | 0 |  | 0.11934 | 0.117 | 188.39411 | 0 |  | 2.95171 | 2.683373 | 0 |  | 0.04279 | 0.03464777 | 0.01378168 | 0 | -1.784282 | 4.49442 | -1.7705 |  |  | 300 | 300 | -0.649995 | 0 |  | 0.08 | 0.07920792 | 11.3 |  |  |  | 8816 | 70.3978 | 21.79021 | 69.9442 | -0.4536 | 70 | 28.81503 | 178.8909 | 188.3399 | 214.7132 | 0 |  | 185.05 | 185.3651
28.11.2022 12:57:23 | 02:26:58 | 8818 | 182.0064 | 0 |  | 1.73532e-05 |  |  | 62.71771 | -13.71939 | 0 |  | 0.15027 | 0.06059274 | 0 |  | 0.11934 | 0.117 | 188.39411 | 0 |  | 2.95171 | 2.683373 | 0 |  | 0.04279 | 0.03464777 | 0.01390152 | 0 | -1.773727 | 4.49442 | -1.759825 |  |  | 301 | 300 | -0.699995 | 0 |  | 0.08 | 0.07920792 | 11.3 |  |  |  | 8818 | 70.3881 | 21.7897 | 69.9442 | -0.4439 | 70 | 28.83115 | 181.0364 | 188.3399 | 214.7145 | 0 |  | 185.05 | 185.3651
28.11.2022 12:57:25 | 02:27:00 | 8820 | 182.0085 | 0 |  | 2.31126e-05 |  |  | 62.71618 | -13.7229 | 0 |  | 0.15027 | 0.06059274 | 0 |  | 0.11934 | 0.117 | 188.39411 | 0 |  | 2.95171 | 2.683373 | 0 |  | 0.04279 | 0.03464777 | 0.01851533 | 0 | -1.775483 | 4.49446 | -1.756967 |  |  | 299 | 300 | -0.699995 | 0 |  | 0.08 | 0.07920792 | 11.3 |  |  |  | 8820 | 70.3978 | 21.79071 | 69.9446 | -0.4532 | 70 | 28.82369 | 178.1361 | 188.3399 | 214.7182 | 0 |  | 185.05 | 185.3651
28.11.2022 12:57:27 | 02:27:02 | 8822 | 182.0117 | 0 |  | 2.53566e-05 |  |  | 62.71311 | -13.72639 | 0 |  | 0.15027 | 0.06059274 | 0 |  | 0.11934 | 0.117 | 188.39411 | 0 |  | 2.95171 | 2.683373 | 0 |  | 0.04279 | 0.03464777 | 0.02031298 | 0 | -1.754819 | 4.49446 | -1.734507 |  |  | 300 | 300 | -0.649995 | 0 |  | 0.08 | 0.07920792 | 11.3 |  |  |  | 8822 | 70.3978 | 21.7897 | 69.9446 | -0.4532 | 70 | 28.83033 | 176.0597 | 188.3399 | 214.7241 | 0 |  | 185.05 | 185.3651
28.11.2022 12:57:29 | 02:27:04 | 8824 | 182.0098 | 0 |  | 2.87973e-05 |  |  | 62.71004 | -13.72988 | 0 |  | 0.15027 | 0.06059274 | 0 |  | 0.11934 | 0.117 | 188.39411 | 0 |  | 2.95171 | 2.683373 | 0 |  | 0.04279 | 0.03464777 | 0.0230693 | 0 | -1.77281 | 4.49448 | -1.74974 |  |  | 300 | 300 | -0.649995 | 0 |  | 0.08 | 0.07920792 | 11.3 |  |  |  | 8824 | 70.3978 | 21.79021 | 69.9448 | -0.453 | 70 | 28.80376 | 177.9316 | 188.3399 | 214.7206 | 0 |  | 185.05 | 185.3651
28.11.2022 12:57:31 | 02:27:06 | 8826 | 182.0048 | 0 |  | 2.72265e-05 |  |  | 62.70698 | -13.73338 | 0 |  | 0.15027 | 0.06059274 | 0 |  | 0.11934 | 0.117 | 188.39411 | 0 |  | 2.95171 | 2.683373 | 0 |  | 0.04279 | 0.03464777 | 0.02181095 | 0 | -1.775804 | 4.4944 | -1.753993 |  |  | 301 | 300 | -0.699995 | 0 |  | 0.08 | 0.07920792 | 11.3 |  |  |  | 8826 | 70.3978 | 21.79071 | 69.944 | -0.4538 | 70 | 28.80637 | 177.9768 | 188.3399 | 214.7115 | 0 |  | 185.05 | 185.3651
28.11.2022 12:57:33 | 02:27:08 | 8828 | 182.0095 | 0 |  | 2.46834e-05 |  |  | 62.70443 | -13.7369 | 0 |  | 0.15027 | 0.06059274 | 0 |  | 0.11934 | 0.117 | 188.39411 | 0 |  | 2.95171 | 2.683373 | 0 |  | 0.04279 | 0.03464777 | 0.01977369 | 0 | -1.78181 | 4.49442 | -1.762036 |  |  | 299 | 300 | -0.699995 | 0 |  | 0.08 | 0.07920792 | 11.3 |  |  |  | 8828 | 70.3978 | 21.79021 | 69.9442 | -0.4536 | 70 | 28.77707 | 178.6393 | 188.3399 | 214.7201 | 0 |  | 185.05 | 185.3651
28.11.2022 12:57:35 | 02:27:10 | 8830 | 182.0095 | 0 |  | 1.26409e-05 |  |  | 62.6983 | -13.74044 | 0 |  | 0.15027 | 0.06059274 | 0 |  | 0.11934 | 0.117 | 188.39411 | 0 |  | 2.95171 | 2.683373 | 0 |  | 0.04279 | 0.03464777 | 0.01012653 | 0 | -1.788063 | 4.49434 | -1.777936 |  |  | 300 | 300 | -0.649995 | 0 |  | 0.08 | 0.07920792 | 11.3 |  |  |  | 8830 | 70.3978 | 21.79071 | 69.9434 | -0.4544 | 70 | 28.7186 | 179.005 | 188.3399 | 214.72 | 0 |  | 185.05 | 185.3651
28.11.2022 12:57:37 | 02:27:12 | 8832 | 182.0095 | 0 |  | 2.91713e-06 |  |  | 62.69523 | -13.74401 | 0 |  | 0.15027 | 0.06059274 | 0 |  | 0.11934 | 0.117 | 188.39411 | 0 |  | 2.95171 | 2.683373 | 0 |  | 0.04279 | 0.03464777 | 0.002336891 | 0 | -1.79199 | 4.49434 | -1.789654 |  |  | 300 | 300 | -0.649995 | 0 |  | 0.08 | 0.07920792 | 11.3 |  |  |  | 8832 | 70.3978 | 21.7897 | 69.9434 | -0.4544 | 70 | 28.68823 |  | 188.3399 | 214.72 | 0 |  | 185.05 | 185.3651
28.11.2022 12:57:39 | 02:27:14 | 8834 | 182.0079 | 0 |  | -9.05056e-06 |  |  | 62.6891 | -13.7476 | 0 |  | 0.15027 | 0.06059274 | 0 |  | 0.11934 | 0.117 | 188.39411 | 0 |  | 2.95171 | 2.683373 | 0 |  | 0.04279 | 0.03464777 | -0.007250337 | 0 | -1.797672 | 4.49432 | -1.804922 |  |  | 300 | 300 | -0.649995 | 0 |  | 0.08 | 0.07920792 | 11.2 |  |  |  | 8834 | 70.3881 | 21.7892 | 69.9432 | -0.4449 | 70 | 28.67329 | 183.1386 | 188.3399 | 214.7172 | 0 |  | 185.05 | 185.3651
28.11.2022 12:57:41 | 02:27:16 | 8836 | 182.0137 | 0 |  | -1.98963e-05 |  |  | 62.68552 | -13.75122 | 0 |  | 0.15027 | 0.06059274 | 0 |  | 0.11934 | 0.117 | 188.39411 | 0 |  | 2.95171 | 2.683373 | 0 |  | 0.04279 | 0.03464777 | -0.01593878 | 0 | -1.795815 | 4.4943 | -1.811754 |  |  | 301 | 300 | -0.699995 | 0 |  | 0.08 | 0.07920792 | 11.2 |  |  |  | 8836 | 70.3978 | 21.79071 | 69.943 | -0.4548 | 70 | 28.60402 | 179.6459 | 188.3399 | 214.7277 | 0 |  | 185.05 | 185.3651
28.11.2022 12:57:43 | 02:27:18 | 8838 | 182.0122 | 0 |  | -3.35095e-05 |  |  | 62.68246 | -13.75485 | 0 |  | 0.15027 | 0.06059274 | 0 |  | 0.11934 | 0.117 | 188.39411 | 0 |  | 2.95171 | 2.683373 | 0 |  | 0.04279 | 0.03464777 | -0.02684421 | 0 | -1.791422 | 4.4943 | -1.818266 |  |  | 299 | 300 | -0.699995 | 0 |  | 0.08 | 0.07920792 | 11.2 |  |  |  | 8838 | 70.3978 | 21.79122 | 69.943 | -0.4548 | 70 | 28.51376 | 179.208 | 188.3399 | 214.7249 | 0 |  | 185.05 | 185.3651
28.11.2022 12:57:45 | 02:27:20 | 8840 | 182.0159 | 0 |  | -4.48788e-05 |  |  | 62.67888 | -13.7585 | 0 |  | 0.15027 | 0.06059274 | 0 |  | 0.11934 | 0.117 | 188.39411 | 0 |  | 2.95171 | 2.683373 | 0 |  | 0.04279 | 0.03464777 | -0.03595207 | 0 | -1.797896 | 4.4943 | -1.833848 |  |  | 300 | 300 | -0.649995 | 0 |  | 0.08 | 0.07920792 | 11.2 |  |  |  | 8840 | 70.3978 | 21.79172 | 69.943 | -0.4548 | 70 | 28.49205 | 179.852 | 188.3399 | 214.7316 | 0 |  | 185.05 | 185.3651
28.11.2022 12:57:47 | 02:27:22 | 8842 | 182.0179 | 0 |  | -5.17602e-05 |  |  | 62.67837 | -13.76219 | 0 |  | 0.15027 | 0.06059274 | 0 |  | 0.11934 | 0.117 | 188.39411 | 0 |  | 2.95171 | 2.683373 | 0 |  | 0.04279 | 0.03464777 | -0.04146471 | 0 | -1.815054 | 4.4943 | -1.856519 |  |  | 300 | 300 | -0.649995 | 0 |  | 0.08 | 0.07920792 | 11.3 |  |  |  | 8842 | 70.3978 | 21.79172 | 69.943 | -0.4548 | 70 | 28.46465 | 181.5664 | 188.3399 | 214.7353 | 0 |  | 185.05 | 185.3651
28.11.2022 12:57:49 | 02:27:24 | 8844 | 182.0179 | 0 |  | -5.38546e-05 |  |  | 62.67633 | -13.76588 | 0 |  | 0.15027 | 0.06059274 | 0 |  | 0.11934 | 0.117 | 188.39411 | 0 |  | 2.95171 | 2.683373 | 0 |  | 0.04279 | 0.03464777 | -0.04314252 | 0 | -1.789129 | 4.4943 | -1.832272 |  |  | 300 | 300 | -0.649995 | 0 |  | 0.08 | 0.07920792 | 11.3 |  |  |  | 8844 | 70.3978 | 21.79071 | 69.943 | -0.4548 | 70 | 28.43465 |  | 188.3399 | 214.7353 | 0 |  | 185.05 | 185.3651
28.11.2022 12:57:51 | 02:27:26 | 8846 | 182.01 | 0 |  | -5.46026e-05 |  |  | 62.67684 | -13.76955 | 0 |  | 0.15027 | 0.06059274 | 0 |  | 0.11934 | 0.117 | 188.39411 | 0 |  | 2.95171 | 2.683373 | 0 |  | 0.04279 | 0.03464777 | -0.04374174 | 0 | -1.794934 | 4.49432 | -1.838676 |  |  | 300 | 300 | -0.649995 | 0 |  | 0.08 | 0.07920792 | 11.3 |  |  |  | 8846 | 70.3978 | 21.7897 | 69.9432 | -0.4546 | 70 | 28.44532 | 179.6269 | 188.3399 | 214.721 | 0 |  | 185.05 | 185.3651
28.11.2022 12:57:53 | 02:27:28 | 8848 | 182.0054 | 0 |  | -5.19846e-05 |  |  | 62.67684 | -13.77322 | 0 |  | 0.15027 | 0.06059274 | 0 |  | 0.11934 | 0.117 | 188.39411 | 0 |  | 2.95171 | 2.683373 | 0 |  | 0.04279 | 0.03464777 | -0.04164448 | 0 | -1.788227 | 4.49436 | -1.829872 |  |  | 300 | 300 | -0.649995 | 0 |  | 0.08 | 0.07920792 | 11.3 |  |  |  | 8848 | 70.3978 | 21.79021 | 69.9436 | -0.4542 | 70 | 28.42278 | 179.0907 | 188.3399 | 214.7126 | 0 |  | 185.05 | 185.3651
28.11.2022 12:57:55 | 02:27:30 | 8850 | 182.0054 | 0 |  | -5.32562e-05 |  |  | 62.67633 | -13.77688 | 0 |  | 0.15027 | 0.06059274 | 0 |  | 0.11934 | 0.117 | 188.39411 | 0 |  | 2.95171 | 2.683373 | 0 |  | 0.04279 | 0.03464777 | -0.04266315 | 0 | -1.791538 | 4.4943 | -1.834202 |  |  | 300 | 300 | -0.649995 | 0 |  | 0.08 | 0.07920792 | 11.3 |  |  |  | 8850 | 70.3978 | 21.79021 | 69.943 | -0.4548 | 70 | 28.44722 |  | 188.3399 | 214.7126 | 0 |  | 185.05 | 185.3651
28.11.2022 12:57:57 | 02:27:32 | 8852 | 182.0131 | 0 |  | -5.25082e-05 |  |  | 62.67479 | -13.78054 | 0 |  | 0.15027 | 0.06059274 | 0 |  | 0.11934 | 0.117 | 188.39411 | 0 |  | 2.95171 | 2.683373 | 0 |  | 0.04279 | 0.03464777 | -0.04206393 | 0 | -1.785853 | 4.4943 | -1.827917 |  |  | 300 | 300 | -0.649995 | 0 |  | 0.08 | 0.07920792 | 11.2 |  |  |  | 8852 | 70.3978 | 21.78869 | 69.943 | -0.4548 | 70 | 28.44188 | 178.65 | 188.3399 | 214.7265 | 0 |  | 185.05 | 185.3651
28.11.2022 12:57:59 | 02:27:34 | 8854 | 182.0042 | 0 |  | -4.30837e-05 |  |  | 62.67122 | -13.78418 | 0 |  | 0.15027 | 0.06059274 | 0 |  | 0.11934 | 0.117 | 188.39411 | 0 |  | 2.95171 | 2.683373 | 0 |  | 0.04279 | 0.03464777 | -0.03451403 | 0 | -1.769587 | 4.49432 | -1.804101 |  |  | 300 | 300 | -0.649995 | 0 |  | 0.08 | 0.07920792 | 11.2 |  |  |  | 8854 | 70.3978 | 21.79021 | 69.9432 | -0.4546 | 70 | 28.46418 | 177.0959 | 188.3399 | 214.7105 | 0 |  | 185.05 | 185.3651
28.11.2022 12:58:01 | 02:27:36 | 8856 | 182.0031 | 0 |  | -3.48559e-05 |  |  | 62.66917 | -13.78778 | 0 |  | 0.15027 | 0.06059274 | 0 |  | 0.11934 | 0.117 | 188.39411 | 0 |  | 2.95171 | 2.683373 | 0 |  | 0.04279 | 0.03464777 | -0.0279228 | 0 | -1.769473 | 4.4943 | -1.797396 |  |  | 300 | 300 | -0.649995 | 0 |  | 0.08 | 0.07920792 | 11.3 |  |  |  | 8856 | 70.4074 | 21.7897 | 69.943 | -0.4644 | 70 | 28.52242 | 173.9801 | 188.3399 | 214.7084 | 0 |  | 185.05 | 185.3651
28.11.2022 12:58:03 | 02:27:38 | 8858 | 182.001 | 0 |  | -2.04947e-05 |  |  | 62.66713 | -13.79135 | 0 |  | 0.15027 | 0.06059274 | 0 |  | 0.11934 | 0.117 | 188.39411 | 0 |  | 2.95171 | 2.683373 | 0 |  | 0.04279 | 0.03464777 | -0.01641815 | 0 | -1.762679 | 4.49432 | -1.779097 |  |  | 300 | 300 | -0.649995 | 0 |  | 0.08 | 0.07920792 | 11.2 |  |  |  | 8858 | 70.4074 | 21.79021 | 69.9432 | -0.4642 | 70 | 28.5421 | 173.376 | 188.3399 | 214.7048 | 0 |  | 185.05 | 185.3651
28.11.2022 12:58:05 | 02:27:40 | 8860 | 181.9905 | 0 |  | -1.27905e-05 |  |  | 62.66458 | -13.79492 | 0 |  | 0.15027 | 0.06059274 | 0 |  | 0.11934 | 0.117 | 188.39411 | 0 |  | 2.95171 | 2.683373 | 0 |  | 0.04279 | 0.03464777 | -0.01024637 | 0 | -1.772512 | 4.49432 | -1.782758 |  |  | 300 | 300 | -0.649995 | 0 |  | 0.08 | 0.07920792 | 11.3 |  |  |  | 8860 | 70.4074 | 21.79122 | 69.9432 | -0.4642 | 70 | 28.59998 | 174.3532 | 188.3399 | 214.6858 | 0 |  | 185.05 | 185.3651
28.11.2022 12:58:07 | 02:27:42 | 8862 | 181.992 | 0 |  | -7.4798e-08 |  |  | 62.66509 | -13.79847 | 0 |  | 0.15027 | 0.06059274 | 0 |  | 0.11934 | 0.117 | 188.39411 | 0 |  | 2.95171 | 2.683373 | 0 |  | 0.04279 | 0.03464777 | -5.992012e-05 | 0 | -1.76802 | 4.49434 | -1.768079 |  |  | 300 | 300 | -0.649995 | 0 |  | 0.08 | 0.07920792 | 11.3 |  |  |  | 8862 | 70.4074 | 21.79122 | 69.9434 | -0.464 | 70 | 28.7441 | 173.9722 | 188.3399 | 214.6884 | 0 |  | 185.05 | 185.3651
28.11.2022 12:58:09 | 02:27:44 | 8864 | 181.992 | 0 |  | 4.71228e-06 |  |  | 62.66662 | -13.802 | 0 |  | 0.15027 | 0.06059274 | 0 |  | 0.11934 | 0.117 | 188.39411 | 0 |  | 2.95171 | 2.683373 | 0 |  | 0.04279 | 0.03464777 | 0.003774973 | 0 | -1.772693 | 4.49434 | -1.768918 |  |  | 300 | 300 | -0.649995 | 0 |  | 0.08 | 0.07920792 | 11.3 |  |  |  | 8864 | 70.4074 | 21.79172 | 69.9434 | -0.464 | 70 | 28.76343 |  | 188.3399 | 214.6884 | 0 |  | 185.05 | 185.3651
28.11.2022 12:58:11 | 02:27:46 | 8866 | 181.992 | 0 |  | 1.20425e-05 |  |  | 62.6702 | -13.80553 | 0 |  | 0.15027 | 0.06059274 | 0 |  | 0.11934 | 0.117 | 188.39411 | 0 |  | 2.95171 | 2.683373 | 0 |  | 0.04279 | 0.03464777 | 0.009647157 | 0 | -1.768636 | 4.49436 | -1.758989 |  |  | 300 | 300 | -0.649995 | 0 |  | 0.08 | 0.07920792 | 11.3 |  |  |  | 8866 | 70.4074 | 21.79122 | 69.9436 | -0.4638 | 70 | 28.82167 |  | 188.3399 | 214.6884 | 0 |  | 185.05 | 185.3651
28.11.2022 12:58:13 | 02:27:48 | 8868 | 181.9878 | 0 |  | 1.63808e-05 |  |  | 62.67326 | -13.80906 | 0 |  | 0.15027 | 0.06059274 | 0 |  | 0.11934 | 0.117 | 188.39411 | 0 |  | 2.95171 | 2.683373 | 0 |  | 0.04279 | 0.03464777 | 0.01312254 | 0 | -1.785309 | 4.49436 | -1.772187 |  |  | 300 | 300 | -0.649995 | 0 |  | 0.08 | 0.07920792 | 11.3 |  |  |  | 8868 | 70.4074 | 21.79122 | 69.9436 | -0.4638 | 70 | 28.81586 | 175.7405 | 188.3399 | 214.6808 | 0 |  | 185.05 | 185.3651
28.11.2022 12:58:15 | 02:27:50 | 8870 | 181.9833 | 0 |  | 1.77272e-05 |  |  | 62.6753 | -13.81261 | 0 |  | 0.15027 | 0.06059274 | 0 |  | 0.11934 | 0.117 | 188.39411 | 0 |  | 2.95171 | 2.683373 | 0 |  | 0.04279 | 0.03464777 | 0.01420113 | 0 | -1.789276 | 4.49436 | -1.775075 |  |  | 300 | 300 | -0.649995 | 0 |  | 0.08 | 0.07920792 | 11.3 |  |  |  | 8870 | 70.4074 | 21.7897 | 69.9436 | -0.4638 | 70 | 28.81467 | 176.1354 | 188.3399 | 214.6726 | 0 |  | 185.05 | 185.3651
28.11.2022 12:58:17 | 02:27:52 | 8872 | 181.9848 | 0 |  | 2.30378e-05 |  |  | 62.67479 | -13.81617 | 0 |  | 0.15027 | 0.06059274 | 0 |  | 0.11934 | 0.117 | 188.39411 | 0 |  | 2.95171 | 2.683373 | 0 |  | 0.04279 | 0.03464777 | 0.01845541 | 0 | -1.79927 | 4.4944 | -1.780814 |  |  | 300 | 300 | -0.649995 | 0 |  | 0.08 | 0.07920792 | 11.2 |  |  |  | 8872 | 70.3978 | 21.79071 | 69.944 | -0.4538 | 70 | 28.77968 | 180.3485 | 188.3399 | 214.6753 | 0 |  | 185.05 | 185.3651
28.11.2022 12:58:19 | 02:27:54 | 8874 | 181.9798 | 0 |  | 2.25142e-05 |  |  | 62.67684 | -13.81974 | 0 |  | 0.15027 | 0.06059274 | 0 |  | 0.11934 | 0.117 | 188.39411 | 0 |  | 2.95171 | 2.683373 | 0 |  | 0.04279 | 0.03464777 | 0.01803596 | 0 | -1.809533 | 4.49436 | -1.791497 |  |  | 300 | 300 | -0.649995 | 0 |  | 0.08 | 0.07920792 | 11.3 |  |  |  | 8874 | 70.3978 | 21.7897 | 69.9436 | -0.4542 | 70 | 28.72073 | 181.25 | 188.3399 | 214.6664 | 0 |  | 185.05 | 185.3651
28.11.2022 12:58:21 | 02:27:56 | 8876 | 181.9809 | 0 |  | 2.4085e-05 |  |  | 62.68041 | -13.82333 | 0 |  | 0.15027 | 0.06059274 | 0 |  | 0.11934 | 0.117 | 188.39411 | 0 |  | 2.95171 | 2.683373 | 0 |  | 0.04279 | 0.03464777 | 0.01929431 | 0 | -1.821911 | 4.49438 | -1.802616 |  |  | 300 | 300 | -0.649995 | 0 |  | 0.08 | 0.07920792 | 11.2 |  |  |  | 8876 | 70.3978 | 21.7897 | 69.9438 | -0.454 | 70 | 28.67519 | 182.5552 | 188.3399 | 214.6682 | 0 |  | 185.05 | 185.3651
28.11.2022 12:58:23 | 02:27:58 | 8878 | 181.9832 | 0 |  | 2.54314e-05 |  |  | 62.68501 | -13.82693 | 0 |  | 0.15027 | 0.06059274 | 0 |  | 0.11934 | 0.117 | 188.39411 | 0 |  | 2.95171 | 2.683373 | 0 |  | 0.04279 | 0.03464777 | 0.02037291 | 0 | -1.818078 | 4.4944 | -1.797705 |  |  | 301 | 300 | -0.699995 | 0 |  | 0.08 | 0.07920792 | 11.3 |  |  |  | 8878 | 70.3978 | 21.79071 | 69.944 | -0.4538 | 70 | 28.55812 | 182.2353 | 188.3399 | 214.6725 | 0 |  | 185.05 | 185.3651
28.11.2022 12:58:25 | 02:28:00 | 8880 | 181.9835 | 0 |  | 3.0368e-05 |  |  | 62.6891 | -13.8305 | 0 |  | 0.15027 | 0.06059274 | 0 |  | 0.11934 | 0.117 | 188.39411 | 0 |  | 2.95171 | 2.683373 | 0 |  | 0.04279 | 0.03464777 | 0.02432758 | 0 | -1.792203 | 4.49442 | -1.767876 |  |  | 299 | 300 | -0.699995 | 0 |  | 0.08 | 0.07920792 | 11.3 |  |  |  | 8880 | 70.3978 | 21.7897 | 69.9442 | -0.4536 | 70 | 28.50391 | 179.7071 | 188.3399 | 214.6729 | 0 |  | 185.05 | 185.3651
28.11.2022 12:58:27 | 02:28:02 | 8882 | 181.982 | 0 |  | 4.19617e-05 |  |  | 62.69165 | -13.83401 | 0 |  | 0.15027 | 0.06059274 | 0 |  | 0.11934 | 0.117 | 188.39411 | 0 |  | 2.95171 | 2.683373 | 0 |  | 0.04279 | 0.03464777 | 0.03361521 | 0 | -1.781261 | 4.49446 | -1.747646 |  |  | 300 | 300 | -0.649995 | 0 |  | 0.08 | 0.07920792 | 11.3 |  |  |  | 8882 | 70.3978 | 21.79172 | 69.9446 | -0.4532 | 70 | 28.46797 | 178.7418 | 188.3399 | 214.6703 | 0 |  | 185.05 | 185.3651
28.11.2022 12:58:29 | 02:28:04 | 8884 | 181.9803 | 0 |  | 4.29341e-05 |  |  | 62.69421 | -13.83751 | 0 |  | 0.15027 | 0.06059274 | 0 |  | 0.11934 | 0.117 | 188.39411 | 0 |  | 2.95171 | 2.683373 | 0 |  | 0.04279 | 0.03464777 | 0.03439419 | 0 | -1.77948 | 4.49442 | -1.745085 |  |  | 300 | 300 | -0.649995 | 0 |  | 0.08 | 0.07920792 | 11.3 |  |  |  | 8884 | 70.3978 | 21.79071 | 69.9442 | -0.4536 | 70 | 28.44105 | 178.4343 | 188.3399 | 214.6672 | 0 |  | 185.05 | 185.3651
28.11.2022 12:58:31 | 02:28:06 | 8886 | 181.9809 | 0 |  | 4.77959e-05 |  |  | 62.69727 | -13.84098 | 0 |  | 0.15027 | 0.06059274 | 0 |  | 0.11934 | 0.117 | 188.39411 | 0 |  | 2.95171 | 2.683373 | 0 |  | 0.04279 | 0.03464777 | 0.03828894 | 0 | -1.771028 | 4.49448 | -1.732739 |  |  | 301 | 300 | -0.699995 | 0 |  | 0.08 | 0.07920792 | 11.3 |  |  |  | 8886 | 70.3978 | 21.79122 | 69.9448 | -0.453 | 70 | 28.43559 | 177.7809 | 188.3399 | 214.6683 | 0 |  | 185.05 | 185.3651
28.11.2022 12:58:33 | 02:28:08 | 8888 | 181.9809 | 0 |  | 4.85439e-05 |  |  | 62.69778 | -13.84446 | 0 |  | 0.15027 | 0.06059274 | 0 |  | 0.11934 | 0.117 | 188.39411 | 0 |  | 2.95171 | 2.683373 | 0 |  | 0.04279 | 0.03464777 | 0.03888816 | 0 | -1.782786 | 4.49444 | -1.743898 |  |  | 299 | 300 | -0.699995 | 0 |  | 0.08 | 0.07920792 | 11.3 |  |  |  | 8888 | 70.3978 | 21.79172 | 69.9444 | -0.4534 | 70 | 28.43488 |  | 188.3399 | 214.6683 | 0 |  | 185.05 | 185.3651
28.11.2022 12:58:35 | 02:28:10 | 8890 | 181.9852 | 0 |  | 4.79455e-05 |  |  | 62.69778 | -13.84796 | 0 |  | 0.15027 | 0.06059274 | 0 |  | 0.11934 | 0.117 | 188.39411 | 0 |  | 2.95171 | 2.683373 | 0 |  | 0.04279 | 0.03464777 | 0.03840878 | 0 | -1.791112 | 4.49446 | -1.752703 |  |  | 300 | 300 | -0.649995 | 0 |  | 0.08 | 0.07920792 | 11.3 |  |  |  | 8890 | 70.3881 | 21.79222 | 69.9446 | -0.4435 | 70 | 28.4516 | 182.968 | 188.3399 | 214.6762 | 0 |  | 185.05 | 185.3651
28.11.2022 12:58:37 | 02:28:12 | 8892 | 181.9931 | 0 |  | 4.45048e-05 |  |  | 62.69727 | -13.85145 | 0 |  | 0.15027 | 0.06059274 | 0 |  | 0.11934 | 0.117 | 188.39411 | 0 |  | 2.95171 | 2.683373 | 0 |  | 0.04279 | 0.03464777 | 0.03565247 | 0 | -1.774626 | 4.49444 | -1.738973 |  |  | 301 | 300 | -0.699995 | 0 |  | 0.08 | 0.07920792 | 11.3 |  |  |  | 8892 | 70.3978 | 21.79222 | 69.9444 | -0.4534 | 70 | 28.47889 | 178.0001 | 188.3399 | 214.6903 | 0 |  | 185.05 | 185.3651
28.11.2022 12:58:39 | 02:28:14 | 8894 | 181.9875 | 0 |  | 4.49536e-05 |  |  | 62.69881 | -13.85493 | 0 |  | 0.15027 | 0.06059274 | 0 |  | 0.11934 | 0.117 | 188.39411 | 0 |  | 2.95171 | 2.683373 | 0 |  | 0.04279 | 0.03464777 | 0.036012 | 0 | -1.781889 | 4.49448 | -1.745877 |  |  | 299 | 300 | -0.699995 | 0 |  | 0.08 | 0.07920792 | 11.3 |  |  |  | 8894 | 70.3978 | 21.79222 | 69.9448 | -0.453 | 70 | 28.53285 | 178.8647 | 188.3399 | 214.6803 | 0 |  | 185.05 | 185.3651
28.11.2022 12:58:41 | 02:28:16 | 8896 | 181.9834 | 0 |  | 4.43552e-05 |  |  | 62.6983 | -13.85841 | 0 |  | 0.15027 | 0.06059274 | 0 |  | 0.11934 | 0.117 | 188.39411 | 0 |  | 2.95171 | 2.683373 | 0 |  | 0.04279 | 0.03464777 | 0.03553262 | 0 | -1.768085 | 4.49448 | -1.732552 |  |  | 300 | 300 | -0.649995 | 0 |  | 0.08 | 0.07920792 | 11.3 |  |  |  | 8896 | 70.3978 | 21.79172 | 69.9448 | -0.453 | 70 | 28.57722 | 177.4831 | 188.3399 | 214.6728 | 0 |  | 185.05 | 185.3651
28.11.2022 12:58:43 | 02:28:18 | 8898 | 181.9834 | 0 |  | 3.6651e-05 |  |  | 62.69881 | -13.86189 | 0 |  | 0.15027 | 0.06059274 | 0 |  | 0.11934 | 0.117 | 188.39411 | 0 |  | 2.95171 | 2.683373 | 0 |  | 0.04279 | 0.03464777 | 0.02936084 | 0 | -1.771243 | 4.49442 | -1.741882 |  |  | 300 | 300 | -0.649995 | 0 |  | 0.08 | 0.07920792 | 11.3 |  |  |  | 8898 | 70.3978 | 21.79172 | 69.9442 | -0.4536 | 70 | 28.6294 |  | 188.3399 | 214.6728 | 0 |  | 185.05 | 185.3651
28.11.2022 12:58:45 | 02:28:20 | 8900 | 181.9857 | 0 |  | 2.41598e-05 |  |  | 62.70289 | -13.86539 | 0 |  | 0.15027 | 0.06059274 | 0 |  | 0.11934 | 0.117 | 188.39411 | 0 |  | 2.95171 | 2.683373 | 0 |  | 0.04279 | 0.03464777 | 0.01935424 | 0 | -1.78045 | 4.49436 | -1.761095 |  |  | 300 | 300 | -0.649995 | 0 |  | 0.08 | 0.07920792 | 11.3 |  |  |  | 8900 | 70.3881 | 21.79323 | 69.9436 | -0.4445 | 70 | 28.69938 | 181.5409 | 188.3399 | 214.677 | 0 |  | 185.05 | 185.3651
28.11.2022 12:58:47 | 02:28:22 | 8902 | 181.9824 | 0 |  | 1.00978e-05 |  |  | 62.70698 | -13.86892 | 0 |  | 0.15027 | 0.06059274 | 0 |  | 0.11934 | 0.117 | 188.39411 | 0 |  | 2.95171 | 2.683373 | 0 |  | 0.04279 | 0.03464777 | 0.008089273 | 0 | -1.773747 | 4.49434 | -1.765658 |  |  | 300 | 300 | -0.649995 | 0 |  | 0.08 | 0.07920792 | 11.3 |  |  |  | 8902 | 70.3978 | 21.79374 | 69.9434 | -0.4544 | 70 | 28.72797 | 177.5982 | 188.3399 | 214.671 | 0 |  | 185.05 | 185.3651
28.11.2022 12:58:49 | 02:28:24 | 8904 | 181.9824 | 0 |  | -2.01955e-06 |  |  | 62.70953 | -13.87247 | 0 |  | 0.15027 | 0.06059274 | 0 |  | 0.11934 | 0.117 | 188.39411 | 0 |  | 2.95171 | 2.683373 | 0 |  | 0.04279 | 0.03464777 | -0.001617847 | 0 | -1.783023 | 4.49436 | -1.784641 |  |  | 300 | 300 | -0.649995 | 0 |  | 0.08 | 0.07920792 | 11.3 |  |  |  | 8904 | 70.3978 | 21.79374 | 69.9436 | -0.4542 | 70 | 28.75596 | 178.5921 | 188.3399 | 214.6709 | 0 |  | 185.05 | 185.3651
28.11.2022 12:58:51 | 02:28:26 | 8906 | 181.9791 | 0 |  | -7.77899e-06 |  |  | 62.71056 | -13.87606 | 0 |  | 0.15027 | 0.06059274 | 0 |  | 0.11934 | 0.117 | 188.39411 | 0 |  | 2.95171 | 2.683373 | 0 |  | 0.04279 | 0.03464777 | -0.006231691 | 0 | -1.79898 | 4.49438 | -1.805212 |  |  | 300 | 300 | -0.649995 | 0 |  | 0.08 | 0.07920792 | 11.3 |  |  |  | 8906 | 70.3978 | 21.79424 | 69.9438 | -0.454 | 70 | 28.77553 | 180.2593 | 188.3399 | 214.6651 | 0 |  | 185.05 | 185.3651
28.11.2022 12:58:53 | 02:28:28 | 8908 | 181.9785 | 0 |  | -1.79516e-05 |  |  | 62.71311 | -13.87966 | 0 |  | 0.15027 | 0.06059274 | 0 |  | 0.11934 | 0.117 | 188.39411 | 0 |  | 2.95171 | 2.683373 | 0 |  | 0.04279 | 0.03464777 | -0.01438089 | 0 | -1.788489 | 4.49438 | -1.80287 |  |  | 301 | 300 | -0.699995 | 0 |  | 0.08 | 0.07920792 | 11.3 |  |  |  | 8908 | 70.3978 | 21.79475 | 69.9438 | -0.454 | 70 | 28.73923 | 179.2088 | 188.3399 | 214.6639 | 0 |  | 185.05 | 185.3651
28.11.2022 12:58:55 | 02:28:30 | 8910 | 181.9785 | 0 |  | -2.93956e-05 |  |  | 62.71464 | -13.8833 | 0 |  | 0.15027 | 0.06059274 | 0 |  | 0.11934 | 0.117 | 188.39411 | 0 |  | 2.95171 | 2.683373 | 0 |  | 0.04279 | 0.03464777 | -0.0235486 | 0 | -1.811259 | 4.49434 | -1.834808 |  |  | 299 | 300 | -0.699995 | 0 |  | 0.08 | 0.07920792 | 11.3 |  |  |  | 8910 | 70.3881 | 21.79424 | 69.9434 | -0.4447 | 70 | 28.74683 |  | 188.3399 | 214.6639 | 0 |  | 185.05 | 185.3651
28.11.2022 12:58:57 | 02:28:32 | 8912 | 181.9767 | 0 |  | -3.82218e-05 |  |  | 62.71618 | -13.88696 | 0 |  | 0.15027 | 0.06059274 | 0 |  | 0.11934 | 0.117 | 188.39411 | 0 |  | 2.95171 | 2.683373 | 0 |  | 0.04279 | 0.03464777 | -0.0306192 | 0 | -1.791506 | 4.49434 | -1.822125 |  |  | 301 | 300 | -0.699995 | 0 |  | 0.08 | 0.07920792 | 11.3 |  |  |  | 8912 | 70.3978 | 21.79626 | 69.9434 | -0.4544 | 70 | 28.75062 | 179.382 | 188.3399 | 214.6606 | 0 |  | 185.05 | 185.3651
28.11.2022 12:58:59 | 02:28:34 | 8914 | 181.9765 | 0 |  | -4.22609e-05 |  |  | 62.71771 | -13.89061 | 0 |  | 0.15027 | 0.06059274 | 0 |  | 0.11934 | 0.117 | 188.39411 | 0 |  | 2.95171 | 2.683373 | 0 |  | 0.04279 | 0.03464777 | -0.03385489 | 0 | -1.792632 | 4.49436 | -1.826487 |  |  | 299 | 300 | -0.699995 | 0 |  | 0.08 | 0.07920792 | 11.3 |  |  |  | 8914 | 70.3978 | 21.79525 | 69.9436 | -0.4542 | 70 | 28.77185 | 179.5604 | 188.3399 | 214.6603 | 0 |  | 185.05 | 185.3651
28.11.2022 12:59:01 | 02:28:36 | 8916 | 181.9704 | 0 |  | -3.93438e-05 |  |  | 62.71975 | -13.89426 | 0 |  | 0.15027 | 0.06059274 | 0 |  | 0.11934 | 0.117 | 188.39411 | 0 |  | 2.95171 | 2.683373 | 0 |  | 0.04279 | 0.03464777 | -0.03151803 | 0 | -1.792087 | 4.49438 | -1.823605 |  |  | 300 | 300 | -0.649995 | 0 |  | 0.08 | 0.07920792 | 11.3 |  |  |  | 8916 | 70.3978 | 21.79626 | 69.9438 | -0.454 | 70 | 28.75893 | 179.5773 | 188.3399 | 214.6492 | 0 |  | 185.05 | 185.3651
28.11.2022 12:59:03 | 02:28:38 | 8918 | 181.9634 | 0 |  | -4.4056e-05 |  |  | 62.72026 | -13.8979 | 0 |  | 0.15027 | 0.06059274 | 0 |  | 0.11934 | 0.117 | 188.39411 | 0 |  | 2.95171 | 2.683373 | 0 |  | 0.04279 | 0.03464777 | -0.03529293 | 0 | -1.785967 | 4.49434 | -1.82126 |  |  | 301 | 300 | -0.699995 | 0 |  | 0.08 | 0.07920792 | 11.3 |  |  |  | 8918 | 70.3978 | 21.79424 | 69.9434 | -0.4544 | 70 | 28.7798 | 178.8404 | 188.3399 | 214.6365 | 0 |  | 185.05 | 185.3651
28.11.2022 12:59:05 | 02:28:40 | 8920 | 181.9608 | 0 |  | -4.45796e-05 |  |  | 62.72087 | -13.90155 | 0 |  | 0.15027 | 0.06059274 | 0 |  | 0.11934 | 0.117 | 188.39411 | 0 |  | 2.95171 | 2.683373 | 0 |  | 0.04279 | 0.03464777 | -0.03571239 | 0 | -1.794817 | 4.4943 | -1.83053 |  |  | 299 | 300 | -0.699995 | 0 |  | 0.08 | 0.07920792 | 11.3 |  |  |  | 8920 | 70.3978 | 21.79626 | 69.943 | -0.4548 | 70 | 28.78609 | 179.5983 | 188.3399 | 214.6319 | 0 |  | 185.05 | 185.3651
28.11.2022 12:59:07 | 02:28:42 | 8922 | 181.9623 | 0 |  | -4.57016e-05 |  |  | 62.72087 | -13.90522 | 0 |  | 0.15027 | 0.06059274 | 0 |  | 0.11934 | 0.117 | 188.39411 | 0 |  | 2.95171 | 2.683373 | 0 |  | 0.04279 | 0.03464777 | -0.03661121 | 0 | -1.795958 | 4.49432 | -1.832569 |  |  | 300 | 300 | -0.649995 | 0 |  | 0.08 | 0.07920792 | 11.3 |  |  |  | 8922 | 70.3978 | 21.79525 | 69.9432 | -0.4546 | 70 | 28.78846 | 179.7764 | 188.3399 | 214.6347 | 0 |  | 185.05 | 185.3651
28.11.2022 12:59:09 | 02:28:44 | 8924 | 181.9625 | 0 |  | -3.88202e-05 |  |  | 62.72179 | -13.90886 | 0 |  | 0.15027 | 0.06059274 | 0 |  | 0.11934 | 0.117 | 188.39411 | 0 |  | 2.95171 | 2.683373 | 0 |  | 0.04279 | 0.03464777 | -0.03109857 | 0 | -1.777604 | 4.49436 | -1.808703 |  |  | 300 | 300 | -0.649995 | 0 |  | 0.08 | 0.07920792 | 11.3 |  |  |  | 8924 | 70.3978 | 21.79626 | 69.9436 | -0.4542 | 70 | 28.80589 | 178.0688 | 188.3399 | 214.6349 | 0 |  | 185.05 | 185.3651
28.11.2022 12:59:11 | 02:28:46 | 8926 | 181.9599 | 0 |  | -3.32851e-05 |  |  | 62.72179 | -13.91248 | 0 |  | 0.15027 | 0.06059274 | 0 |  | 0.11934 | 0.117 | 188.39411 | 0 |  | 2.95171 | 2.683373 | 0 |  | 0.04279 | 0.03464777 | -0.02666445 | 0 | -1.781362 | 4.49436 | -1.808027 |  |  | 301 | 300 | -0.699995 | 0 |  | 0.08 | 0.07920792 | 11.3 |  |  |  | 8926 | 70.4074 | 21.79778 | 69.9436 | -0.4638 | 70 | 28.78976 | 175.3789 | 188.3399 | 214.6302 | 0 |  | 185.05 | 185.3651
28.11.2022 12:59:13 | 02:28:48 | 8928 | 181.9599 | 0 |  | -2.06443e-05 |  |  | 62.72087 | -13.9161 | 0 |  | 0.15027 | 0.06059274 | 0 |  | 0.11934 | 0.117 | 188.39411 | 0 |  | 2.95171 | 2.683373 | 0 |  | 0.04279 | 0.03464777 | -0.016538 | 0 | -1.794908 | 4.49438 | -1.811446 |  |  | 299 | 300 | -0.699995 | 0 |  | 0.08 | 0.07920792 | 11.3 |  |  |  | 8928 | 70.3978 | 21.79828 | 69.9438 | -0.454 | 70 | 28.81609 |  | 188.3399 | 214.6302 | 0 |  | 185.05 | 185.3651
28.11.2022 12:59:15 | 02:28:50 | 8930 | 181.9584 | 0 |  | -6.43263e-06 |  |  | 62.72179 | -13.9197 | 0 |  | 0.15027 | 0.06059274 | 0 |  | 0.11934 | 0.117 | 188.39411 | 0 |  | 2.95171 | 2.683373 | 0 |  | 0.04279 | 0.03464777 | -0.005153132 | 0 | -1.785652 | 4.49438 | -1.790805 |  |  | 300 | 300 | -0.649995 | 0 |  | 0.08 | 0.07920792 | 11.2 |  |  |  | 8930 | 70.3978 | 21.79778 | 69.9438 | -0.454 | 70 | 28.80921 | 178.9442 | 188.3399 | 214.6275 | 0 |  | 185.05 | 185.3651
28.11.2022 12:59:17 | 02:28:52 | 8932 | 181.9587 | 0 |  | 6.73182e-07 |  |  | 62.72241 | -13.92329 | 0 |  | 0.15027 | 0.06059274 | 0 |  | 0.11934 | 0.117 | 188.39411 | 0 |  | 2.95171 | 2.683373 | 0 |  | 0.04279 | 0.03464777 | 0.0005392811 | 0 | -1.800225 | 4.49436 | -1.799686 |  |  | 300 | 300 | -0.649995 | 0 |  | 0.08 | 0.07920792 | 11.3 |  |  |  | 8932 | 70.3978 | 21.79929 | 69.9436 | -0.4542 | 70 | 28.82451 | 180.3385 | 188.3399 | 214.6281 | 0 |  | 185.05 | 185.3651
28.11.2022 12:59:19 | 02:28:54 | 8934 | 181.9593 | 0 |  | 3.59031e-06 |  |  | 62.72282 | -13.92687 | 0 |  | 0.15027 | 0.06059274 | 0 |  | 0.11934 | 0.117 | 188.39411 | 0 |  | 2.95171 | 2.683373 | 0 |  | 0.04279 | 0.03464777 | 0.002876171 | 0 | -1.789042 | 4.49438 | -1.786166 |  |  | 301 | 300 | -0.699995 | 0 |  | 0.08 | 0.07920792 | 11.3 |  |  |  | 8934 | 70.3978 | 21.79929 | 69.9438 | -0.454 | 70 | 28.82534 | 179.283 | 188.3399 | 214.6292 | 0 |  | 185.05 | 185.3651
28.11.2022 12:59:21 | 02:28:56 | 8936 | 181.9589 | 0 |  | 2.01955e-06 |  |  | 62.72333 | -13.93044 | 0 |  | 0.15027 | 0.06059274 | 0 |  | 0.11934 | 0.117 | 188.39411 | 0 |  | 2.95171 | 2.683373 | 0 |  | 0.04279 | 0.03464777 | 0.001617847 | 0 | -1.785999 | 4.49436 | -1.784381 |  |  | 299 | 300 | -0.699995 | 0 |  | 0.08 | 0.07920792 | 11.3 |  |  |  | 8936 | 70.3978 | 21.79989 | 69.9436 | -0.4542 | 70 | 28.80566 | 178.9132 | 188.3399 | 214.6284 | 0 |  | 185.05 | 185.3651
28.11.2022 12:59:23 | 02:28:58 | 8938 | 181.9587 | 0 |  | 2.46834e-06 |  |  | 62.72588 | -13.93401 | 0 |  | 0.15027 | 0.06059274 | 0 |  | 0.11934 | 0.117 | 188.39411 | 0 |  | 2.95171 | 2.683373 | 0 |  | 0.04279 | 0.03464777 | 0.001977369 | 0 | -1.782128 | 4.49436 | -1.78015 |  |  | 300 | 300 | -0.649995 | 0 |  | 0.08 | 0.07920792 | 11.3 |  |  |  | 8938 | 70.3978 | 21.8003 | 69.9436 | -0.4542 | 70 | 28.79474 | 178.5257 | 188.3399 | 214.628 | 0 |  | 185.05 | 185.3651
28.11.2022 12:59:25 | 02:29:00 | 8940 | 181.9577 | 0 |  | 5.01147e-06 |  |  | 62.72691 | -13.93758 | 0 |  | 0.15027 | 0.06059274 | 0 |  | 0.11934 | 0.117 | 188.39411 | 0 |  | 2.95171 | 2.683373 | 0 |  | 0.04279 | 0.03464777 | 0.004014651 | 0 | -1.796284 | 4.49436 | -1.792269 |  |  | 300 | 300 | -0.649995 | 0 |  | 0.08 | 0.07920792 | 11.3 |  |  |  | 8940 | 70.3978 | 21.8003 | 69.9436 | -0.4542 | 70 | 28.76438 | 179.9447 | 188.3399 | 214.6263 | 0 |  | 185.05 | 185.3651
28.11.2022 12:59:27 | 02:29:02 | 8942 | 181.9589 | 0 |  | 8.60177e-06 |  |  | 62.72946 | -13.94116 | 0 |  | 0.15027 | 0.06059274 | 0 |  | 0.11934 | 0.117 | 188.39411 | 0 |  | 2.95171 | 2.683373 | 0 |  | 0.04279 | 0.03464777 | 0.006890814 | 0 | -1.788937 | 4.49436 | -1.782047 |  |  | 300 | 300 | -0.649995 | 0 |  | 0.08 | 0.07920792 | 11.3 |  |  |  | 8942 | 70.3978 | 21.80383 | 69.9436 | -0.4542 | 70 | 28.72749 | 179.2076 | 188.3399 | 214.6285 | 0 |  | 185.05 | 185.3651
28.11.2022 12:59:29 | 02:29:04 | 8944 | 181.957 | 0 |  | 9.05056e-06 |  |  | 62.73058 | -13.94471 | 0 |  | 0.15027 | 0.06059274 | 0 |  | 0.11934 | 0.117 | 188.39411 | 0 |  | 2.95171 | 2.683373 | 0 |  | 0.04279 | 0.03464777 | 0.007250337 | 0 | -1.78276 | 4.49438 | -1.77551 |  |  | 300 | 300 | -0.649995 | 0 |  | 0.08 | 0.07920792 | 11.3 |  |  |  | 8944 | 70.3978 | 21.80232 | 69.9438 | -0.454 | 70 | 28.70923 | 178.6558 | 188.3399 | 214.625 | 0 |  | 185.05 | 185.3651
28.11.2022 12:59:31 | 02:29:06 | 8946 | 181.9583 | 0 |  | 1.10701e-05 |  |  | 62.73161 | -13.94825 | 0 |  | 0.15027 | 0.06059274 | 0 |  | 0.11934 | 0.117 | 188.39411 | 0 |  | 2.95171 | 2.683373 | 0 |  | 0.04279 | 0.03464777 | 0.008868175 | 0 | -1.765737 | 4.4944 | -1.756869 |  |  | 301 | 300 | -0.699995 | 0 |  | 0.08 | 0.07920792 | 11.3 |  |  |  | 8946 | 70.3978 | 21.80444 | 69.944 | -0.4538 | 70 | 28.66178 | 177.0132 | 188.3399 | 214.6273 | 0 |  | 185.05 | 185.3651
28.11.2022 12:59:33 | 02:29:08 | 8948 | 181.9562 | 0 |  | 1.08457e-05 |  |  | 62.73058 | -13.95176 | 0 |  | 0.15027 | 0.06059274 | 0 |  | 0.11934 | 0.117 | 188.39411 | 0 |  | 2.95171 | 2.683373 | 0 |  | 0.04279 | 0.03464777 | 0.00868841 | 0 | -1.761776 | 4.49436 | -1.753088 |  |  | 299 | 300 | -0.699995 | 0 |  | 0.08 | 0.07920792 | 11.3 |  |  |  | 8948 | 70.3978 | 21.80383 | 69.9436 | -0.4542 | 70 | 28.62336 | 176.4894 | 188.3399 | 214.6236 | 0 |  | 185.05 | 185.3651
28.11.2022 12:59:35 | 02:29:10 | 8950 | 181.9562 | 0 |  | 1.24913e-05 |  |  | 62.73161 | -13.95529 | 0 |  | 0.15027 | 0.06059274 | 0 |  | 0.11934 | 0.117 | 188.39411 | 0 |  | 2.95171 | 2.683373 | 0 |  | 0.04279 | 0.03464777 | 0.01000669 | 0 | -1.789162 | 4.49436 | -1.779156 |  |  | 300 | 300 | -0.649995 | 0 |  | 0.08 | 0.07920792 | 11.2 |  |  |  | 8950 | 70.3978 | 21.80383 | 69.9436 | -0.4542 | 70 | 28.55977 |  | 188.3399 | 214.6236 | 0 |  | 185.05 | 185.3651
28.11.2022 12:59:37 | 02:29:12 | 8952 | 181.9554 | 0 |  | 1.24165e-05 |  |  | 62.72905 | -13.95883 | 0 |  | 0.15027 | 0.06059274 | 0 |  | 0.11934 | 0.117 | 188.39411 | 0 |  | 2.95171 | 2.683373 | 0 |  | 0.04279 | 0.03464777 | 0.009946766 | 0 | -1.770695 | 4.49438 | -1.760748 |  |  | 300 | 300 | -0.649995 | 0 |  | 0.08 | 0.07920792 | 11.2 |  |  |  | 8952 | 70.3881 | 21.80444 | 69.9438 | -0.4443 | 70 | 28.50806 | 180.6434 | 188.3399 | 214.6221 | 0 |  | 185.05 | 185.3651
28.11.2022 12:59:39 | 02:29:14 | 8954 | 181.9549 | 0 |  | 7.6294e-06 |  |  | 62.73058 | -13.96235 | 0 |  | 0.15027 | 0.06059274 | 0 |  | 0.11934 | 0.117 | 188.39411 | 0 |  | 2.95171 | 2.683373 | 0 |  | 0.04279 | 0.03464777 | 0.006111856 | 0 | -1.770085 | 4.49438 | -1.763973 |  |  | 300 | 300 | -0.649995 | 0 |  | 0.08 | 0.07920792 | 11.3 |  |  |  | 8954 | 70.3978 | 21.80484 | 69.9438 | -0.454 | 70 | 28.4949 | 177.3876 | 188.3399 | 214.6212 | 0 |  | 185.05 | 185.3651
28.11.2022 12:59:41 | 02:29:16 | 8956 | 181.9535 | 0 |  | 3.59031e-06 |  |  | 62.72997 | -13.9659 | 0 |  | 0.15027 | 0.06059274 | 0 |  | 0.11934 | 0.117 | 188.39411 | 0 |  | 2.95171 | 2.683373 | 0 |  | 0.04279 | 0.03464777 | 0.002876171 | 0 | -1.788563 | 4.49438 | -1.785686 |  |  | 300 | 300 | -0.649995 | 0 |  | 0.08 | 0.07920792 | 11.3 |  |  |  | 8956 | 70.3978 | 21.80535 | 69.9438 | -0.454 | 70 | 28.44805 | 179.2407 | 188.3399 | 214.6187 | 0 |  | 185.05 | 185.3651
28.11.2022 12:59:43 | 02:29:18 | 8958 | 181.9536 | 0 |  | 1.57076e-06 |  |  | 62.72946 | -13.96948 | 0 |  | 0.15027 | 0.06059274 | 0 |  | 0.11934 | 0.117 | 188.39411 | 0 |  | 2.95171 | 2.683373 | 0 |  | 0.04279 | 0.03464777 | 0.001258324 | 0 | -1.797625 | 4.49436 | -1.796367 |  |  | 300 | 300 | -0.649995 | 0 |  | 0.08 | 0.07920792 | 11.3 |  |  |  | 8958 | 70.3978 | 21.80585 | 69.9436 | -0.4542 | 70 | 28.44555 | 180.0831 | 188.3399 | 214.6189 | 0 |  | 185.05 | 185.3651
28.11.2022 12:59:45 | 02:29:20 | 8960 | 181.9543 | 0 |  | 1.49596e-06 |  |  | 62.73263 | -13.9731 | 0 |  | 0.15027 | 0.06059274 | 0 |  | 0.11934 | 0.117 | 188.39411 | 0 |  | 2.95171 | 2.683373 | 0 |  | 0.04279 | 0.03464777 | 0.001198402 | 0 | -1.817587 | 4.49438 | -1.816388 |  |  | 301 | 300 | -0.699995 | 0 |  | 0.08 | 0.07920792 | 11.3 |  |  |  | 8960 | 70.3881 | 21.80888 | 69.9438 | -0.4443 | 70 | 28.43192 | 185.4283 | 188.3399 | 214.6202 | 0 |  | 185.05 | 185.3651
28.11.2022 12:59:47 | 02:29:22 | 8962 | 181.9525 | 0 |  | 5.08627e-06 |  |  | 62.73406 | -13.97672 | 0 |  | 0.15027 | 0.06059274 | 0 |  | 0.11934 | 0.117 | 188.39411 | 0 |  | 2.95171 | 2.683373 | 0 |  | 0.04279 | 0.03464777 | 0.004074573 | 0 | -1.814088 | 4.4944 | -1.810013 |  |  | 299 | 300 | -0.699995 | 0 |  | 0.08 | 0.07920792 | 11.3 |  |  |  | 8962 | 70.3881 | 21.80837 | 69.944 | -0.4441 | 70 | 28.44769 | 185.1419 | 188.3399 | 214.6169 | 0 |  | 185.05 | 185.3651
28.11.2022 12:59:49 | 02:29:24 | 8964 | 181.9541 | 0 |  | 6.73182e-06 |  |  | 62.73518 | -13.98032 | 0 |  | 0.15027 | 0.06059274 | 0 |  | 0.11934 | 0.117 | 188.39411 | 0 |  | 2.95171 | 2.683373 | 0 |  | 0.04279 | 0.03464777 | 0.005392811 | 0 | -1.791043 | 4.49438 | -1.78565 |  |  | 300 | 300 | -0.649995 | 0 |  | 0.08 | 0.07920792 | 11.3 |  |  |  | 8964 | 70.3881 | 21.80938 | 69.9438 | -0.4443 | 70 | 28.4879 | 182.7205 | 188.3399 | 214.6199 | 0 |  | 185.05 | 185.3651
28.11.2022 12:59:51 | 02:29:26 | 8966 | 181.9565 | 0 |  | 7.4798e-06 |  |  | 62.7362 | -13.9839 | 0 |  | 0.15027 | 0.06059274 | 0 |  | 0.11934 | 0.117 | 188.39411 | 0 |  | 2.95171 | 2.683373 | 0 |  | 0.04279 | 0.03464777 | 0.005992012 | 0 | -1.805573 | 4.4944 | -1.799581 |  |  | 300 | 300 | -0.649995 | 0 |  | 0.08 | 0.07920792 | 11.3 |  |  |  | 8966 | 70.3978 | 21.81049 | 69.944 | -0.4538 | 70 | 28.52965 | 181.0085 | 188.3399 | 214.6242 | 0 |  | 185.05 | 185.3651
28.11.2022 12:59:53 | 02:29:28 | 8968 | 181.9565 | 0 |  | 7.10581e-06 |  |  | 62.73518 | -13.98751 | 0 |  | 0.15027 | 0.06059274 | 0 |  | 0.11934 | 0.117 | 188.39411 | 0 |  | 2.95171 | 2.683373 | 0 |  | 0.04279 | 0.03464777 | 0.005692412 | 0 | -1.807156 | 4.49436 | -1.801463 |  |  | 300 | 300 | -0.649995 | 0 |  | 0.08 | 0.07920792 | 11.3 |  |  |  | 8968 | 70.3978 | 21.81049 | 69.9436 | -0.4542 | 70 | 28.58575 |  | 188.3399 | 214.6242 | 0 |  | 185.05 | 185.3651
28.11.2022 12:59:55 | 02:29:30 | 8970 | 181.9565 | 0 |  | 3.8147e-06 |  |  | 62.73365 | -13.99113 | 0 |  | 0.15027 | 0.06059274 | 0 |  | 0.11934 | 0.117 | 188.39411 | 0 |  | 2.95171 | 2.683373 | 0 |  | 0.04279 | 0.03464777 | 0.003055928 | 0 | -1.829762 | 4.49436 | -1.826706 |  |  | 300 | 300 | -0.649995 | 0 |  | 0.08 | 0.07920792 | 11.2 |  |  |  | 8970 | 70.3978 | 21.81049 | 69.9436 | -0.4542 | 70 | 28.63628 |  | 188.3399 | 214.6242 | 0 |  | 185.05 | 185.3651
28.11.2022 12:59:57 | 02:29:32 | 8972 | 181.9564 | 0 |  | -1.12197e-06 |  |  | 62.73457 | -13.9948 | 0 |  | 0.15027 | 0.06059274 | 0 |  | 0.11934 | 0.117 | 188.39411 | 0 |  | 2.95171 | 2.683373 | 0 |  | 0.04279 | 0.03464777 | -0.0008988018 | 0 | -1.840128 | 4.49434 | -1.841027 |  |  | 300 | 300 | -0.649995 | 0 |  | 0.08 | 0.07920792 | 11.3 |  |  |  | 8972 | 70.3978 | 21.8115 | 69.9434 | -0.4544 | 70 | 28.70472 | 184.271 | 188.3399 | 214.6239 | 0 |  | 185.05 | 185.3651
28.11.2022 12:59:59 | 02:29:34 | 8974 | 181.9537 | 0 |  | -3.8147e-06 |  |  | 62.73406 | -13.99849 | 0 |  | 0.15027 | 0.06059274 | 0 |  | 0.11934 | 0.117 | 188.39411 | 0 |  | 2.95171 | 2.683373 | 0 |  | 0.04279 | 0.03464777 | -0.003055928 | 0 | -1.840646 | 4.49436 | -1.843702 |  |  | 301 | 300 | -0.699995 | 0 |  | 0.08 | 0.07920792 | 11.3 |  |  |  | 8974 | 70.3978 | 21.8119 | 69.9436 | -0.4542 | 70 | 28.74944 | 184.3928 | 188.3399 | 214.619 | 0 |  | 185.05 | 185.3651
28.11.2022 13:00:01 | 02:29:36 | 8976 | 181.943 | 0 |  | -2.84233e-06 |  |  | 62.73406 | -14.00217 | 0 |  | 0.15027 | 0.06059274 | 0 |  | 0.11934 | 0.117 | 188.39411 | 0 |  | 2.95171 | 2.683373 | 0 |  | 0.04279 | 0.03464777 | -0.002276969 | 0 | -1.842118 | 4.4944 | -1.844395 |  |  | 299 | 300 | -0.699995 | 0 |  | 0.08 | 0.07920792 | 11.3 |  |  |  | 8976 | 70.3978 | 21.81392 | 69.944 | -0.4538 | 70 | 28.76343 | 184.6858 | 188.3399 | 214.5996 | 0 |  | 185.05 | 185.3651
28.11.2022 13:00:03 | 02:29:38 | 8978 | 181.9368 | 0 |  | 0 |  |  | 62.73201 | -14.00583 | 0 |  | 0.15027 | 0.06059274 | 0 |  | 0.11934 | 0.117 | 188.39411 | 0 |  | 2.95171 | 2.683373 | 0 |  | 0.04279 | 0.03464777 | 0 | 0 | -1.81651 | 4.4944 | -1.81651 |  |  | 300 | 300 | -0.649995 | 0 |  | 0.08 | 0.07920792 | 11.3 |  |  |  | 8978 | 70.3978 | 21.81251 | 69.944 | -0.4538 | 70 | 28.79735 | 182.1246 | 188.3399 | 214.5884 | 0 |  | 185.05 | 185.3651
28.11.2022 13:00:05 | 02:29:40 | 8980 | 181.9341 | 0 |  | 4.93667e-06 |  |  | 62.72691 | -14.00946 | 0 |  | 0.15027 | 0.06059274 | 0 |  | 0.11934 | 0.117 | 188.39411 | 0 |  | 2.95171 | 2.683373 | 0 |  | 0.04279 | 0.03464777 | 0.00395473 | 0 | -1.815454 | 4.4944 | -1.811499 |  |  | 300 | 300 | -0.649995 | 0 |  | 0.08 | 0.07920792 | 11.3 |  |  |  | 8980 | 70.3978 | 21.81604 | 69.944 | -0.4538 | 70 | 28.76865 | 182.0213 | 188.3399 | 214.5837 | 0 |  | 185.05 | 185.3651
28.11.2022 13:00:07 | 02:29:42 | 8982 | 181.931 | 0 |  | 2.99192e-06 |  |  | 62.72445 | -14.01308 | 0 |  | 0.15027 | 0.06059274 | 0 |  | 0.11934 | 0.117 | 188.39411 | 0 |  | 2.95171 | 2.683373 | 0 |  | 0.04279 | 0.03464777 | 0.002396805 | 0 | -1.808171 | 4.49438 | -1.805774 |  |  | 300 | 300 | -0.649995 | 0 |  | 0.08 | 0.07920792 | 11.3 |  |  |  | 8982 | 70.3978 | 21.81604 | 69.9438 | -0.454 | 70 | 28.80328 | 181.2281 | 188.3399 | 214.578 | 0 |  | 185.05 | 185.3651
28.11.2022 13:00:09 | 02:29:44 | 8984 | 181.931 | 0 |  | 5.53505e-06 |  |  | 62.72282 | -14.0167 | 0 |  | 0.15027 | 0.06059274 | 0 |  | 0.11934 | 0.117 | 188.39411 | 0 |  | 2.95171 | 2.683373 | 0 |  | 0.04279 | 0.03464777 | 0.004434088 | 0 | -1.813937 | 4.49442 | -1.809503 |  |  | 301 | 300 | -0.699995 | 0 |  | 0.08 | 0.07920792 | 11.3 |  |  |  | 8984 | 70.3978 | 21.81645 | 69.9442 | -0.4536 | 70 | 28.79949 |  | 188.3399 | 214.578 | 0 |  | 185.05 | 185.3651
28.11.2022 13:00:11 | 02:29:46 | 8986 | 181.9287 | 0 |  | 7.77899e-06 |  |  | 62.72128 | -14.02031 | 0 |  | 0.15027 | 0.06059274 | 0 |  | 0.11934 | 0.117 | 188.39411 | 0 |  | 2.95171 | 2.683373 | 0 |  | 0.04279 | 0.03464777 | 0.006231691 | 0 | -1.814473 | 4.4944 | -1.808241 |  |  | 299 | 300 | -0.699995 | 0 |  | 0.08 | 0.07920792 | 11.3 |  |  |  | 8986 | 70.3978 | 21.81746 | 69.944 | -0.4538 | 70 | 28.82736 | 181.9284 | 188.3399 | 214.5739 | 0 |  | 185.05 | 185.3651
28.11.2022 13:00:13 | 02:29:48 | 8988 | 181.9283 | 0 |  | 1.30897e-05 |  |  | 62.72282 | -14.02394 | 0 |  | 0.15027 | 0.06059274 | 0 |  | 0.11934 | 0.117 | 188.39411 | 0 |  | 2.95171 | 2.683373 | 0 |  | 0.04279 | 0.03464777 | 0.01048606 | 0 | -1.832751 | 4.49444 | -1.822265 |  |  | 300 | 300 | -0.649995 | 0 |  | 0.08 | 0.07920792 | 11.3 |  |  |  | 8988 | 70.3881 | 21.81857 | 69.9444 | -0.4437 | 70 | 28.8321 | 187.2106 | 188.3399 | 214.5731 | 0 |  | 185.05 | 185.3651
28.11.2022 13:00:15 | 02:29:50 | 8990 | 181.9284 | 0 |  | 1.39125e-05 |  |  | 62.72445 | -14.02758 | 0 |  | 0.15027 | 0.06059274 | 0 |  | 0.11934 | 0.117 | 188.39411 | 0 |  | 2.95171 | 2.683373 | 0 |  | 0.04279 | 0.03464777 | 0.0111452 | 0 | -1.823097 | 4.4944 | -1.811952 |  |  | 300 | 300 | -0.649995 | 0 |  | 0.08 | 0.07920792 | 11.3 |  |  |  | 8990 | 70.3881 | 21.81746 | 69.944 | -0.4441 | 70 | 28.82191 | 186.0861 | 188.3399 | 214.5732 | 0 |  | 185.05 | 185.3651
28.11.2022 13:00:17 | 02:29:52 | 8992 | 181.9255 | 0 |  | 1.21173e-05 |  |  | 62.72486 | -14.03118 | 0 |  | 0.15027 | 0.06059274 | 0 |  | 0.11934 | 0.117 | 188.39411 | 0 |  | 2.95171 | 2.683373 | 0 |  | 0.04279 | 0.03464777 | 0.009707079 | 0 | -1.801539 | 4.4944 | -1.791832 |  |  | 300 | 300 | -0.649995 | 0 |  | 0.08 | 0.07920792 | 11.2 |  |  |  | 8992 | 70.3881 | 21.81857 | 69.944 | -0.4441 | 70 | 28.82701 | 183.8886 | 188.3399 | 214.5679 | 0 |  | 185.05 | 185.3651
28.11.2022 13:00:19 | 02:29:54 | 8994 | 181.9258 | 0 |  | 1.42117e-05 |  |  | 62.72946 | -14.03475 | 0 |  | 0.15027 | 0.06059274 | 0 |  | 0.11934 | 0.117 | 188.39411 | 0 |  | 2.95171 | 2.683373 | 0 |  | 0.04279 | 0.03464777 | 0.01138489 | 0 | -1.785193 | 4.49442 | -1.773808 |  |  | 300 | 300 | -0.649995 | 0 |  | 0.08 | 0.07920792 | 11.2 |  |  |  | 8994 | 70.3978 | 21.81958 | 69.9442 | -0.4536 | 70 | 28.80589 | 179.0608 | 188.3399 | 214.5686 | 0 |  | 185.05 | 185.3651
28.11.2022 13:00:21 | 02:29:56 | 8996 | 181.9223 | 0 |  | 1.93727e-05 |  |  | 62.73201 | -14.0383 | 0 |  | 0.15027 | 0.06059274 | 0 |  | 0.11934 | 0.117 | 188.39411 | 0 |  | 2.95171 | 2.683373 | 0 |  | 0.04279 | 0.03464777 | 0.01551933 | 0 | -1.790073 | 4.49444 | -1.774554 |  |  | 300 | 300 | -0.649995 | 0 |  | 0.08 | 0.07920792 | 11.3 |  |  |  | 8996 | 70.3978 | 21.82149 | 69.9444 | -0.4534 | 70 | 28.79118 | 179.6194 | 188.3399 | 214.5622 | 0 |  | 185.05 | 185.3651
28.11.2022 13:00:23 | 02:29:58 | 8998 | 181.9198 | 0 |  | 1.50344e-05 |  |  | 62.73457 | -14.04184 | 0 |  | 0.15027 | 0.06059274 | 0 |  | 0.11934 | 0.117 | 188.39411 | 0 |  | 2.95171 | 2.683373 | 0 |  | 0.04279 | 0.03464777 | 0.01204395 | 0 | -1.782607 | 4.49436 | -1.770563 |  |  | 300 | 300 | -0.649995 | 0 |  | 0.08 | 0.07920792 | 11.3 |  |  |  | 8998 | 70.4074 | 21.8226 | 69.9436 | -0.4638 | 70 | 28.73556 | 175.5401 | 188.3399 | 214.5577 | 0 |  | 185.05 | 185.3651
28.11.2022 13:00:25 | 02:30:00 | 9000 | 181.9167 | 0 |  | 1.81012e-05 |  |  | 62.73763 | -14.04539 | 0 |  | 0.15027 | 0.06059274 | 0 |  | 0.11934 | 0.117 | 188.39411 | 0 |  | 2.95171 | 2.683373 | 0 |  | 0.04279 | 0.03464777 | 0.01450074 | 0 | -1.796485 | 4.49442 | -1.781984 |  |  | 301 | 300 | -0.699995 | 0 |  | 0.08 | 0.07920792 | 11.3 |  |  |  | 9000 | 70.4074 | 21.82149 | 69.9442 | -0.4632 | 70 | 28.69393 | 177.1 | 188.3399 | 214.5521 | 0 |  | 185.05 | 185.3651
28.11.2022 13:00:27 | 02:30:02 | 9002 | 181.9167 | 0 |  | 2.11679e-05 |  |  | 62.74233 | -14.04894 | 0 |  | 0.15027 | 0.06059274 | 0 |  | 0.11934 | 0.117 | 188.39411 | 0 |  | 2.95171 | 2.683373 | 0 |  | 0.04279 | 0.03464777 | 0.01695745 | 0 | -1.784781 | 4.49446 | -1.767824 |  |  | 299 | 300 | -0.699995 | 0 |  | 0.08 | 0.07920792 | 11.3 |  |  |  | 9002 | 70.4074 | 21.822 | 69.9446 | -0.4628 | 70 | 28.61564 |  | 188.3399 | 214.5521 | 0 |  | 185.05 | 185.3651
28.11.2022 13:00:29 | 02:30:04 | 9004 | 181.9095 | 0 |  | 2.07191e-05 |  |  | 62.74438 | -14.05249 | 0 |  | 0.15027 | 0.06059274 | 0 |  | 0.11934 | 0.117 | 188.39411 | 0 |  | 2.95171 | 2.683373 | 0 |  | 0.04279 | 0.03464777 | 0.01659792 | 0 | -1.793697 | 4.49444 | -1.777099 |  |  | 300 | 300 | -0.649995 | 0 |  | 0.08 | 0.07920792 | 11.3 |  |  |  | 9004 | 70.3978 | 21.8226 | 69.9444 | -0.4534 | 70 | 28.52396 | 179.9957 | 188.3399 | 214.539 | 0 |  | 185.05 | 185.3651
28.11.2022 13:00:31 | 02:30:06 | 9006 | 181.9095 | 0 |  | 2.03451e-05 |  |  | 62.74693 | -14.05605 | 0 |  | 0.15027 | 0.06059274 | 0 |  | 0.11934 | 0.117 | 188.39411 | 0 |  | 2.95171 | 2.683373 | 0 |  | 0.04279 | 0.03464777 | 0.01629831 | 0 | -1.800739 | 4.49448 | -1.78444 |  |  | 301 | 300 | -0.699995 | 0 |  | 0.08 | 0.07920792 | 11.3 |  |  |  | 9006 | 70.4074 | 21.82412 | 69.9448 | -0.4626 | 70 | 28.49501 |  | 188.3399 | 214.539 | 0 |  | 185.05 | 185.3651
28.11.2022 13:00:33 | 02:30:08 | 9008 | 181.9095 | 0 |  | 2.15419e-05 |  |  | 62.74693 | -14.05963 | 0 |  | 0.15027 | 0.06059274 | 0 |  | 0.11934 | 0.117 | 188.39411 | 0 |  | 2.95171 | 2.683373 | 0 |  | 0.04279 | 0.03464777 | 0.01725706 | 0 | -1.813977 | 4.49448 | -1.79672 |  |  | 299 | 300 | -0.699995 | 0 |  | 0.08 | 0.07920792 | 11.3 |  |  |  | 9008 | 70.3978 | 21.82412 | 69.9448 | -0.453 | 70 | 28.43322 |  | 188.3399 | 214.539 | 0 |  | 185.05 | 185.3651
28.11.2022 13:00:35 | 02:30:10 | 9010 | 181.9059 | 0 |  | 2.54314e-05 |  |  | 62.74938 | -14.06324 | 0 |  | 0.15027 | 0.06059274 | 0 |  | 0.11934 | 0.117 | 188.39411 | 0 |  | 2.95171 | 2.683373 | 0 |  | 0.04279 | 0.03464777 | 0.02037291 | 0 | -1.837498 | 4.49448 | -1.817125 |  |  | 300 | 300 | -0.649995 | 0 |  | 0.08 | 0.07920792 | 11.3 |  |  |  | 9010 | 70.3978 | 21.82513 | 69.9448 | -0.453 | 70 | 28.43927 | 184.5294 | 188.3399 | 214.5325 | 0 |  | 185.05 | 185.3651
28.11.2022 13:00:37 | 02:30:12 | 9012 | 181.9058 | 0 |  | 3.17144e-05 |  |  | 62.74897 | -14.06687 | 0 |  | 0.15027 | 0.06059274 | 0 |  | 0.11934 | 0.117 | 188.39411 | 0 |  | 2.95171 | 2.683373 | 0 |  | 0.04279 | 0.03464777 | 0.02540617 | 0 | -1.832704 | 4.49452 | -1.807298 |  |  | 300 | 300 | -0.649995 | 0 |  | 0.08 | 0.07920792 | 11.3 |  |  |  | 9012 | 70.3978 | 21.82513 | 69.9452 | -0.4526 | 70 | 28.45777 | 184.1827 | 188.3399 | 214.5323 | 0 |  | 185.05 | 185.3651
28.11.2022 13:00:39 | 02:30:14 | 9014 | 181.9013 | 0 |  | 3.32851e-05 |  |  | 62.75051 | -14.07048 | 0 |  | 0.15027 | 0.06059274 | 0 |  | 0.11934 | 0.117 | 188.39411 | 0 |  | 2.95171 | 2.683373 | 0 |  | 0.04279 | 0.03464777 | 0.02666445 | 0 | -1.83023 | 4.49448 | -1.803566 |  |  | 300 | 300 | -0.649995 | 0 |  | 0.08 | 0.07920792 | 11.3 |  |  |  | 9014 | 70.3978 | 21.82513 | 69.9448 | -0.453 | 70 | 28.48671 | 183.8042 | 188.3399 | 214.5241 | 0 |  | 185.05 | 185.3651
28.11.2022 13:00:41 | 02:30:16 | 9016 | 181.8985 | 0 |  | 3.11908e-05 |  |  | 62.75 | -14.07406 | 0 |  | 0.15027 | 0.06059274 | 0 |  | 0.11934 | 0.117 | 188.39411 | 0 |  | 2.95171 | 2.683373 | 0 |  | 0.04279 | 0.03464777 | 0.02498672 | 0 | -1.803617 | 4.49448 | -1.778631 |  |  | 300 | 300 | -0.649995 | 0 |  | 0.08 | 0.07920792 | 11.3 |  |  |  | 9016 | 70.3978 | 21.82614 | 69.9448 | -0.453 | 70 | 28.56001 | 181.1344 | 188.3399 | 214.519 | 0 |  | 185.05 | 185.3651
28.11.2022 13:00:43 | 02:30:18 | 9018 | 181.8985 | 0 |  | 3.23128e-05 |  |  | 62.75051 | -14.07762 | 0 |  | 0.15027 | 0.06059274 | 0 |  | 0.11934 | 0.117 | 188.39411 | 0 |  | 2.95171 | 2.683373 | 0 |  | 0.04279 | 0.03464777 | 0.02588554 | 0 | -1.806724 | 4.49448 | -1.780839 |  |  | 301 | 300 | -0.699995 | 0 |  | 0.08 | 0.07920792 | 11.3 |  |  |  | 9018 | 70.3978 | 21.82906 | 69.9448 | -0.453 | 70 | 28.60165 |  | 188.3399 | 214.519 | 0 |  | 185.05 | 185.3651
28.11.2022 13:00:45 | 02:30:20 | 9020 | 181.8974 | 0 |  | 3.27616e-05 |  |  | 62.75102 | -14.08117 | 0 |  | 0.15027 | 0.06059274 | 0 |  | 0.11934 | 0.117 | 188.39411 | 0 |  | 2.95171 | 2.683373 | 0 |  | 0.04279 | 0.03464777 | 0.02624507 | 0 | -1.796876 | 4.4945 | -1.770631 |  |  | 299 | 300 | -0.699995 | 0 |  | 0.08 | 0.07920792 | 11.3 |  |  |  | 9020 | 70.3978 | 21.82816 | 69.945 | -0.4528 | 70 | 28.67056 | 180.5244 | 188.3399 | 214.5171 | 0 |  | 185.05 | 185.3651
28.11.2022 13:00:47 | 02:30:22 | 9022 | 181.8935 | 0 |  | 3.35843e-05 |  |  | 62.75051 | -14.08472 | 0 |  | 0.15027 | 0.06059274 | 0 |  | 0.11934 | 0.117 | 188.39411 | 0 |  | 2.95171 | 2.683373 | 0 |  | 0.04279 | 0.03464777 | 0.02690413 | 0 | -1.800073 | 4.49448 | -1.773169 |  |  | 300 | 300 | -0.649995 | 0 |  | 0.08 | 0.07920792 | 11.3 |  |  |  | 9022 | 70.3978 | 21.82765 | 69.9448 | -0.453 | 70 | 28.74457 | 180.7834 | 188.3399 | 214.5101 | 0 |  | 185.05 | 185.3651
28.11.2022 13:00:49 | 02:30:24 | 9024 | 181.8935 | 0 |  | 3.23128e-05 |  |  | 62.75153 | -14.08824 | 0 |  | 0.15027 | 0.06059274 | 0 |  | 0.11934 | 0.117 | 188.39411 | 0 |  | 2.95171 | 2.683373 | 0 |  | 0.04279 | 0.03464777 | 0.02588554 | 0 | -1.775732 | 4.4945 | -1.749846 |  |  | 300 | 300 | -0.649995 | 0 |  | 0.08 | 0.07920792 | 11.3 |  |  |  | 9024 | 70.3978 | 21.82906 | 69.945 | -0.4528 | 70 | 28.76402 | 178.404 | 188.3399 | 214.51 | 0 |  | 185.05 | 185.3651
28.11.2022 13:00:51 | 02:30:26 | 9026 | 181.8956 | 0 |  | 3.58283e-05 |  |  | 62.75102 | -14.09175 | 0 |  | 0.15027 | 0.06059274 | 0 |  | 0.11934 | 0.117 | 188.39411 | 0 |  | 2.95171 | 2.683373 | 0 |  | 0.04279 | 0.03464777 | 0.02870179 | 0 | -1.78933 | 4.49456 | -1.760628 |  |  | 300 | 300 | -0.649995 | 0 |  | 0.08 | 0.07920792 | 11.3 |  |  |  | 9026 | 70.3978 | 21.82967 | 69.9456 | -0.4522 | 70 | 28.82013 | 179.9653 | 188.3399 | 214.514 | 0 |  | 185.05 | 185.3651
28.11.2022 13:00:53 | 02:30:28 | 9028 | 181.8921 | 0 |  | 3.9269e-05 |  |  | 62.75102 | -14.09527 | 0 |  | 0.15027 | 0.06059274 | 0 |  | 0.11934 | 0.117 | 188.39411 | 0 |  | 2.95171 | 2.683373 | 0 |  | 0.04279 | 0.03464777 | 0.0314581 | 0 | -1.788411 | 4.49456 | -1.756953 |  |  | 301 | 300 | -0.699995 | 0 |  | 0.08 | 0.07920792 | 11.3 |  |  |  | 9028 | 70.3978 | 21.83007 | 69.9456 | -0.4522 | 70 | 28.83199 | 179.8764 | 188.3399 | 214.5076 | 0 |  | 185.05 | 185.3651
28.11.2022 13:00:55 | 02:30:30 | 9030 | 181.8916 | 0 |  | 3.70998e-05 |  |  | 62.75153 | -14.0988 | 0 |  | 0.15027 | 0.06059274 | 0 |  | 0.11934 | 0.117 | 188.39411 | 0 |  | 2.95171 | 2.683373 | 0 |  | 0.04279 | 0.03464777 | 0.02972037 | 0 | -1.804813 | 4.4945 | -1.775092 |  |  | 299 | 300 | -0.699995 | 0 |  | 0.08 | 0.07920792 | 11.3 |  |  |  | 9030 | 70.3978 | 21.83169 | 69.945 | -0.4528 | 70 | 28.82831 | 181.3276 | 188.3399 | 214.5066 | 0 |  | 185.05 | 185.3651
28.11.2022 13:00:57 | 02:30:32 | 9032 | 181.8923 | 0 |  | 2.93956e-05 |  |  | 62.75306 | -14.10237 | 0 |  | 0.15027 | 0.06059274 | 0 |  | 0.11934 | 0.117 | 188.39411 | 0 |  | 2.95171 | 2.683373 | 0 |  | 0.04279 | 0.03464777 | 0.0235486 | 0 | -1.8173 | 4.49454 | -1.793751 |  |  | 300 | 300 | -0.649995 | 0 |  | 0.08 | 0.07920792 | 11.3 |  |  |  | 9032 | 70.3978 | 21.8326 | 69.9454 | -0.4524 | 70 | 28.81858 | 182.715 | 188.3399 | 214.5079 | 0 |  | 185.05 | 185.3651
28.11.2022 13:00:59 | 02:30:34 | 9034 | 181.895 | 0 |  | 2.64037e-05 |  |  | 62.75255 | -14.10596 | 0 |  | 0.15027 | 0.06059274 | 0 |  | 0.11934 | 0.117 | 188.39411 | 0 |  | 2.95171 | 2.683373 | 0 |  | 0.04279 | 0.03464777 | 0.02115181 | 0 | -1.821881 | 4.49454 | -1.800729 |  |  | 300 | 300 | -0.649995 | 0 |  | 0.08 | 0.07920792 | 11.3 |  |  |  | 9034 | 70.3881 | 21.8332 | 69.9454 | -0.4427 | 70 | 28.79712 | 186.4809 | 188.3399 | 214.5128 | 0 |  | 185.05 | 185.3651
28.11.2022 13:01:01 | 02:30:36 | 9036 | 181.8984 | 0 |  | 2.81989e-05 |  |  | 62.75357 | -14.10957 | 0 |  | 0.15027 | 0.06059274 | 0 |  | 0.11934 | 0.117 | 188.39411 | 0 |  | 2.95171 | 2.683373 | 0 |  | 0.04279 | 0.03464777 | 0.02258993 | 0 | -1.823537 | 4.49456 | -1.800947 |  |  | 301 | 300 | -0.699995 | 0 |  | 0.08 | 0.07920792 | 11.3 |  |  |  | 9036 | 70.3881 | 21.8332 | 69.9456 | -0.4425 | 70 | 28.77494 | 186.7164 | 188.3399 | 214.519 | 0 |  | 185.05 | 185.3651
28.11.2022 13:01:03 | 02:30:38 | 9038 | 181.8967 | 0 |  | 2.46086e-05 |  |  | 62.75357 | -14.11317 | 0 |  | 0.15027 | 0.06059274 | 0 |  | 0.11934 | 0.117 | 188.39411 | 0 |  | 2.95171 | 2.683373 | 0 |  | 0.04279 | 0.03464777 | 0.01971377 | 0 | -1.825072 | 4.49454 | -1.805358 |  |  | 299 | 300 | -0.699995 | 0 |  | 0.08 | 0.07920792 | 11.3 |  |  |  | 9038 | 70.3881 | 21.8332 | 69.9454 | -0.4427 | 70 | 28.71682 | 186.8057 | 188.3399 | 214.5159 | 0 |  | 185.05 | 185.3651
28.11.2022 13:01:05 | 02:30:40 | 9040 | 181.8941 | 0 |  | 3.20136e-05 |  |  | 62.75357 | -14.11676 | 0 |  | 0.15027 | 0.06059274 | 0 |  | 0.11934 | 0.117 | 188.39411 | 0 |  | 2.95171 | 2.683373 | 0 |  | 0.04279 | 0.03464777 | 0.02564586 | 0 | -1.807693 | 4.49462 | -1.782047 |  |  | 300 | 300 | -0.649995 | 0 |  | 0.08 | 0.07920792 | 11.3 |  |  |  | 9040 | 70.3881 | 21.8336 | 69.9462 | -0.4419 | 70 | 28.69902 | 185.3055 | 188.3399 | 214.5111 | 0 |  | 185.05 | 185.3651
28.11.2022 13:01:07 | 02:30:42 | 9042 | 181.895 | 0 |  | 3.36591e-05 |  |  | 62.75459 | -14.12031 | 0 |  | 0.15027 | 0.06059274 | 0 |  | 0.11934 | 0.117 | 188.39411 | 0 |  | 2.95171 | 2.683373 | 0 |  | 0.04279 | 0.03464777 | 0.02696406 | 0 | -1.795011 | 4.49458 | -1.768046 |  |  | 300 | 300 | -0.649995 | 0 |  | 0.08 | 0.07920792 | 11.3 |  |  |  | 9042 | 70.3881 | 21.8336 | 69.9458 | -0.4423 | 70 | 28.64589 | 183.8674 | 188.3399 | 214.5129 | 0 |  | 185.05 | 185.3651
28.11.2022 13:01:09 | 02:30:44 | 9044 | 181.8947 | 0 |  | 2.81241e-05 |  |  | 62.75766 | -14.12385 | 0 |  | 0.15027 | 0.06059274 | 0 |  | 0.11934 | 0.117 | 188.39411 | 0 |  | 2.95171 | 2.683373 | 0 |  | 0.04279 | 0.03464777 | 0.02253001 | 0 | -1.796499 | 4.49452 | -1.773969 |  |  | 300 | 300 | -0.649995 | 0 |  | 0.08 | 0.07920792 | 11.3 |  |  |  | 9044 | 70.3881 | 21.83421 | 69.9452 | -0.4429 | 70 | 28.60094 | 183.8146 | 188.3399 | 214.5123 | 0 |  | 185.05 | 185.3651
28.11.2022 13:01:11 | 02:30:46 | 9046 | 181.8906 | 0 |  | 3.27616e-05 |  |  | 62.7597 | -14.12739 | 0 |  | 0.15027 | 0.06059274 | 0 |  | 0.11934 | 0.117 | 188.39411 | 0 |  | 2.95171 | 2.683373 | 0 |  | 0.04279 | 0.03464777 | 0.02624507 | 0 | -1.793148 | 4.49458 | -1.766903 |  |  | 300 | 300 | -0.649995 | 0 |  | 0.08 | 0.07920792 | 11.3 |  |  |  | 9046 | 70.3881 | 21.83421 | 69.9458 | -0.4423 | 70 | 28.58943 | 183.6811 | 188.3399 | 214.5048 | 0 |  | 185.05 | 185.3651
28.11.2022 13:01:13 | 02:30:48 | 9048 | 181.8887 | 0 |  | 3.23128e-05 |  |  | 62.76175 | -14.13092 | 0 |  | 0.15027 | 0.06059274 | 0 |  | 0.11934 | 0.117 | 188.39411 | 0 |  | 2.95171 | 2.683373 | 0 |  | 0.04279 | 0.03464777 | 0.02588554 | 0 | -1.792232 | 4.49458 | -1.766346 |  |  | 301 | 300 | -0.699995 | 0 |  | 0.08 | 0.07920792 | 11.3 |  |  |  | 9048 | 70.3881 | 21.83421 | 69.9458 | -0.4423 | 70 | 28.55657 | 183.5892 | 188.3399 | 214.5013 | 0 |  | 185.05 | 185.3651
28.11.2022 13:01:15 | 02:30:50 | 9050 | 181.8847 | 0 |  | 2.80493e-05 |  |  | 62.76277 | -14.13446 | 0 |  | 0.15027 | 0.06059274 | 0 |  | 0.11934 | 0.117 | 188.39411 | 0 |  | 2.95171 | 2.683373 | 0 |  | 0.04279 | 0.03464777 | 0.02247009 | 0 | -1.787925 | 4.49456 | -1.765455 |  |  | 299 | 300 | -0.699995 | 0 |  | 0.08 | 0.07920792 | 11.3 |  |  |  | 9050 | 70.3784 | 21.83522 | 69.9456 | -0.4328 | 70 | 28.55396 | 186.4523 | 188.3399 | 214.4941 | 0 |  | 185.05 | 185.3651
28.11.2022 13:01:17 | 02:30:52 | 9052 | 181.8838 | 0 |  | 2.54314e-05 |  |  | 62.76379 | -14.13796 | 0 |  | 0.15027 | 0.06059274 | 0 |  | 0.11934 | 0.117 | 188.39411 | 0 |  | 2.95171 | 2.683373 | 0 |  | 0.04279 | 0.03464777 | 0.02037291 | 0 | -1.757663 | 4.49458 | -1.73729 |  |  | 300 | 300 | -0.649995 | 0 |  | 0.08 | 0.07920792 | 11.3 |  |  |  | 9052 | 70.3881 | 21.83471 | 69.9458 | -0.4423 | 70 | 28.54056 | 180.0528 | 188.3399 | 214.4926 | 0 |  | 185.05 | 185.3651
28.11.2022 13:01:19 | 02:30:54 | 9054 | 181.8821 | 0 |  | 1.72036e-05 |  |  | 62.76328 | -14.14147 | 0 |  | 0.15027 | 0.06059274 | 0 |  | 0.11934 | 0.117 | 188.39411 | 0 |  | 2.95171 | 2.683373 | 0 |  | 0.04279 | 0.03464777 | 0.01378168 | 0 | -1.785926 | 4.49452 | -1.772144 |  |  | 300 | 300 | -0.649995 | 0 |  | 0.08 | 0.07920792 | 11.3 |  |  |  | 9054 | 70.3881 | 21.83714 | 69.9452 | -0.4429 | 70 | 28.66783 | 182.7455 | 188.3399 | 214.4894 | 0 |  | 185.05 | 185.3651
28.11.2022 13:01:21 | 02:30:56 | 9056 | 181.8823 | 0 |  | 1.7054e-05 |  |  | 62.76277 | -14.14498 | 0 |  | 0.15027 | 0.06059274 | 0 |  | 0.11934 | 0.117 | 188.39411 | 0 |  | 2.95171 | 2.683373 | 0 |  | 0.04279 | 0.03464777 | 0.01366183 | 0 | -1.755411 | 4.49462 | -1.741749 |  |  | 300 | 300 | -0.649995 | 0 |  | 0.08 | 0.07920792 | 11.3 |  |  |  | 9056 | 70.3881 | 21.83714 | 69.9462 | -0.4419 | 70 | 28.66783 | 179.9578 | 188.3399 | 214.4898 | 0 |  | 185.05 | 185.3651
28.11.2022 13:01:23 | 02:30:58 | 9058 | 181.8836 | 0 |  | 1.7054e-05 |  |  | 62.76123 | -14.14848 | 0 |  | 0.15027 | 0.06059274 | 0 |  | 0.11934 | 0.117 | 188.39411 | 0 |  | 2.95171 | 2.683373 | 0 |  | 0.04279 | 0.03464777 | 0.01366183 | 0 | -1.764771 | 4.49462 | -1.751109 |  |  | 300 | 300 | -0.649995 | 0 |  | 0.08 | 0.07920792 | 11.3 |  |  |  | 9058 | 70.3881 | 21.83774 | 69.9462 | -0.4419 | 70 | 28.67423 | 180.9161 | 188.3399 | 214.4921 | 0 |  | 185.05 | 185.3651
28.11.2022 13:01:25 | 02:31:00 | 9060 | 181.8798 | 0 |  | 1.95971e-05 |  |  | 62.76175 | -14.15195 | 0 |  | 0.15027 | 0.06059274 | 0 |  | 0.11934 | 0.117 | 188.39411 | 0 |  | 2.95171 | 2.683373 | 0 |  | 0.04279 | 0.03464777 | 0.01569909 | 0 | -1.740935 | 4.4946 | -1.725236 |  |  | 300 | 300 | -0.649995 | 0 |  | 0.08 | 0.07920792 | 11.3 |  |  |  | 9060 | 70.3881 | 21.83714 | 69.946 | -0.4421 | 70 | 28.67744 | 178.4098 | 188.3399 | 214.4852 | 0 |  | 185.05 | 185.3651
28.11.2022 13:01:27 | 02:31:02 | 9062 | 181.8791 | 0 |  | 2.09435e-05 |  |  | 62.76175 | -14.15541 | 0 |  | 0.15027 | 0.06059274 | 0 |  | 0.11934 | 0.117 | 188.39411 | 0 |  | 2.95171 | 2.683373 | 0 |  | 0.04279 | 0.03464777 | 0.01677768 | 0 | -1.746409 | 4.49458 | -1.729631 |  |  | 301 | 300 | -0.699995 | 0 |  | 0.08 | 0.07920792 | 11.3 |  |  |  | 9062 | 70.3881 | 21.83714 | 69.9458 | -0.4423 | 70 | 28.6504 | 178.9047 | 188.3399 | 214.4839 | 0 |  | 185.05 | 185.3651
28.11.2022 13:01:29 | 02:31:04 | 9064 | 181.8767 | 0 |  | 1.61564e-05 |  |  | 62.76328 | -14.15889 | 0 |  | 0.15027 | 0.06059274 | 0 |  | 0.11934 | 0.117 | 188.39411 | 0 |  | 2.95171 | 2.683373 | 0 |  | 0.04279 | 0.03464777 | 0.01294277 | 0 | -1.76719 | 4.4946 | -1.754247 |  |  | 299 | 300 | -0.699995 | 0 |  | 0.08 | 0.07920792 | 11.3 |  |  |  | 9064 | 70.3881 | 21.83714 | 69.946 | -0.4421 | 70 | 28.63355 | 181.1034 | 188.3399 | 214.4797 | 0 |  | 185.05 | 185.3651
28.11.2022 13:01:31 | 02:31:06 | 9066 | 181.8723 | 0 |  | 1.52588e-05 |  |  | 62.7643 | -14.16241 | 0 |  | 0.15027 | 0.06059274 | 0 |  | 0.11934 | 0.117 | 188.39411 | 0 |  | 2.95171 | 2.683373 | 0 |  | 0.04279 | 0.03464777 | 0.01222371 | 0 | -1.772466 | 4.4946 | -1.760242 |  |  | 300 | 300 | -0.649995 | 0 |  | 0.08 | 0.07920792 | 11.3 |  |  |  | 9066 | 70.3881 | 21.83774 | 69.946 | -0.4421 | 70 | 28.5918 | 181.6484 | 188.3399 | 214.4717 | 0 |  | 185.05 | 185.3651
28.11.2022 13:01:33 | 02:31:08 | 9068 | 181.8741 | 0 |  | 1.30149e-05 |  |  | 62.76328 | -14.16595 | 0 |  | 0.15027 | 0.06059274 | 0 |  | 0.11934 | 0.117 | 188.39411 | 0 |  | 2.95171 | 2.683373 | 0 |  | 0.04279 | 0.03464777 | 0.01042614 | 0 | -1.792361 | 4.4946 | -1.781935 |  |  | 300 | 300 | -0.649995 | 0 |  | 0.08 | 0.07920792 | 11.3 |  |  |  | 9068 | 70.3784 | 21.83926 | 69.946 | -0.4324 | 70 | 28.5497 | 187.0678 | 188.3399 | 214.4749 | 0 |  | 185.05 | 185.3651
28.11.2022 13:01:35 | 02:31:10 | 9070 | 181.8733 | 0 |  | 1.30149e-05 |  |  | 62.76532 | -14.16952 | 0 |  | 0.15027 | 0.06059274 | 0 |  | 0.11934 | 0.117 | 188.39411 | 0 |  | 2.95171 | 2.683373 | 0 |  | 0.04279 | 0.03464777 | 0.01042614 | 0 | -1.80606 | 4.4946 | -1.795634 |  |  | 300 | 300 | -0.649995 | 0 |  | 0.08 | 0.07920792 | 11.3 |  |  |  | 9070 | 70.3784 | 21.83875 | 69.946 | -0.4324 | 70 | 28.51352 | 188.4982 | 188.3399 | 214.4736 | 0 |  | 185.05 | 185.3651
28.11.2022 13:01:37 | 02:31:12 | 9072 | 181.8691 | 0 |  | 1.0023e-05 |  |  | 62.76532 | -14.1731 | 0 |  | 0.15027 | 0.06059274 | 0 |  | 0.11934 | 0.117 | 188.39411 | 0 |  | 2.95171 | 2.683373 | 0 |  | 0.04279 | 0.03464777 | 0.008029351 | 0 | -1.785478 | 4.4946 | -1.777449 |  |  | 301 | 300 | -0.699995 | 0 |  | 0.08 | 0.07920792 | 11.3 |  |  |  | 9072 | 70.3784 | 21.83825 | 69.946 | -0.4324 | 70 | 28.47995 | 186.3544 | 188.3399 | 214.466 | 0 |  | 185.05 | 185.3651
28.11.2022 13:01:39 | 02:31:14 | 9074 | 181.8707 | 0 |  | 1.90735e-05 |  |  | 62.7643 | -14.17664 | 0 |  | 0.15027 | 0.06059274 | 0 |  | 0.11934 | 0.117 | 188.39411 | 0 |  | 2.95171 | 2.683373 | 0 |  | 0.04279 | 0.03464777 | 0.01527964 | 0 | -1.782018 | 4.49464 | -1.766739 |  |  | 299 | 300 | -0.699995 | 0 |  | 0.08 | 0.07920792 | 11.3 |  |  |  | 9074 | 70.3784 | 21.83875 | 69.9464 | -0.432 | 70 | 28.46893 | 186.1331 | 188.3399 | 214.4688 | 0 |  | 185.05 | 185.3651
28.11.2022 13:01:41 | 02:31:16 | 9076 | 181.8707 | 0 |  | 1.81012e-05 |  |  | 62.76532 | -14.18017 | 0 |  | 0.15027 | 0.06059274 | 0 |  | 0.11934 | 0.117 | 188.39411 | 0 |  | 2.95171 | 2.683373 | 0 |  | 0.04279 | 0.03464777 | 0.01450074 | 0 | -1.776122 | 4.49458 | -1.761621 |  |  | 300 | 300 | -0.649995 | 0 |  | 0.08 | 0.07920792 | 11.3 |  |  |  | 9076 | 70.3881 | 21.83976 | 69.9458 | -0.4423 | 70 | 28.43061 |  | 188.3399 | 214.4688 | 0 |  | 185.05 | 185.3651
28.11.2022 13:01:43 | 02:31:18 | 9078 | 181.8739 | 0 |  | 1.0023e-05 |  |  | 62.76635 | -14.18369 | 0 |  | 0.15027 | 0.06059274 | 0 |  | 0.11934 | 0.117 | 188.39411 | 0 |  | 2.95171 | 2.683373 | 0 |  | 0.04279 | 0.03464777 | 0.008029351 | 0 | -1.76663 | 4.49458 | -1.7586 |  |  | 300 | 300 | -0.649995 | 0 |  | 0.08 | 0.07920792 | 11.3 |  |  |  | 9078 | 70.3784 | 21.84077 | 69.9458 | -0.4326 | 70 | 28.44046 | 184.3123 | 188.3399 | 214.4746 | 0 |  | 185.05 | 185.3651
28.11.2022 13:01:45 | 02:31:20 | 9080 | 181.8739 | 0 |  | 7.4798e-06 |  |  | 62.76583 | -14.1872 | 0 |  | 0.15027 | 0.06059274 | 0 |  | 0.11934 | 0.117 | 188.39411 | 0 |  | 2.95171 | 2.683373 | 0 |  | 0.04279 | 0.03464777 | 0.005992012 | 0 | -1.753603 | 4.49458 | -1.747611 |  |  | 300 | 300 | -0.649995 | 0 |  | 0.08 | 0.07920792 | 11.3 |  |  |  | 9080 | 70.3881 | 21.84128 | 69.9458 | -0.4423 | 70 | 28.48624 |  | 188.3399 | 214.4746 | 0 |  | 185.05 | 185.3651
28.11.2022 13:01:47 | 02:31:22 | 9082 | 181.8707 | 0 |  | 7.33021e-06 |  |  | 62.76839 | -14.19069 | 0 |  | 0.15027 | 0.06059274 | 0 |  | 0.11934 | 0.117 | 188.39411 | 0 |  | 2.95171 | 2.683373 | 0 |  | 0.04279 | 0.03464777 | 0.005872177 | 0 | -1.747915 | 4.4946 | -1.742043 |  |  | 301 | 300 | -0.699995 | 0 |  | 0.08 | 0.07920792 | 11.3 |  |  |  | 9082 | 70.3881 | 21.83976 | 69.946 | -0.4421 | 70 | 28.49525 | 179.134 | 188.3399 | 214.4689 | 0 |  | 185.05 | 185.3651
28.11.2022 13:01:49 | 02:31:24 | 9084 | 181.8681 | 0 |  | 2.84233e-06 |  |  | 62.77248 | -14.19419 | 0 |  | 0.15027 | 0.06059274 | 0 |  | 0.11934 | 0.117 | 188.39411 | 0 |  | 2.95171 | 2.683373 | 0 |  | 0.04279 | 0.03464777 | 0.002276969 | 0 | -1.75885 | 4.49458 | -1.756573 |  |  | 299 | 300 | -0.699995 | 0 |  | 0.08 | 0.07920792 | 11.3 |  |  |  | 9084 | 70.3881 | 21.84128 | 69.9458 | -0.4423 | 70 | 28.5344 | 180.1901 | 188.3399 | 214.464 | 0 |  | 185.05 | 185.3651
28.11.2022 13:01:51 | 02:31:26 | 9086 | 181.8681 | 0 |  | -1.57076e-06 |  |  | 62.77248 | -14.19769 | 0 |  | 0.15027 | 0.06059274 | 0 |  | 0.11934 | 0.117 | 188.39411 | 0 |  | 2.95171 | 2.683373 | 0 |  | 0.04279 | 0.03464777 | -0.001258324 | 0 | -1.749134 | 4.49456 | -1.750392 |  |  | 300 | 300 | -0.649995 | 0 |  | 0.08 | 0.07920792 | 11.3 |  |  |  | 9086 | 70.3784 | 21.84279 | 69.9456 | -0.4328 | 70 | 28.53096 |  | 188.3399 | 214.464 | 0 |  | 185.05 | 185.3651
28.11.2022 13:01:53 | 02:31:28 | 9088 | 181.8657 | 0 |  | -1.01726e-05 |  |  | 62.77248 | -14.20122 | 0 |  | 0.15027 | 0.06059274 | 0 |  | 0.11934 | 0.117 | 188.39411 | 0 |  | 2.95171 | 2.683373 | 0 |  | 0.04279 | 0.03464777 | -0.008149194 | 0 | -1.7663 | 4.49458 | -1.774449 |  |  | 300 | 300 | -0.649995 | 0 |  | 0.08 | 0.07920792 | 11.3 |  |  |  | 9088 | 70.3784 | 21.84229 | 69.9458 | -0.4326 | 70 | 28.54009 | 184.2863 | 188.3399 | 214.4598 | 0 |  | 185.05 | 185.3651
28.11.2022 13:01:55 | 02:31:30 | 9090 | 181.8669 | 0 |  | -1.11449e-05 |  |  | 62.77299 | -14.20479 | 0 |  | 0.15027 | 0.06059274 | 0 |  | 0.11934 | 0.117 | 188.39411 | 0 |  | 2.95171 | 2.683373 | 0 |  | 0.04279 | 0.03464777 | -0.008928097 | 0 | -1.786519 | 4.49456 | -1.795447 |  |  | 300 | 300 | -0.649995 | 0 |  | 0.08 | 0.07920792 | 11.3 |  |  |  | 9090 | 70.3881 | 21.84279 | 69.9456 | -0.4425 | 70 | 28.54732 | 182.9577 | 188.3399 | 214.462 | 0 |  | 185.05 | 185.3651
28.11.2022 13:01:57 | 02:31:32 | 9092 | 181.8666 | 0 |  | -1.33889e-05 |  |  | 62.77452 | -14.20838 | 0 |  | 0.15027 | 0.06059274 | 0 |  | 0.11934 | 0.117 | 188.39411 | 0 |  | 2.95171 | 2.683373 | 0 |  | 0.04279 | 0.03464777 | -0.01072575 | 0 | -1.784065 | 4.49454 | -1.794791 |  |  | 301 | 300 | -0.699995 | 0 |  | 0.08 | 0.07920792 | 11.3 |  |  |  | 9092 | 70.3784 | 21.84329 | 69.9454 | -0.433 | 70 | 28.53214 | 185.9977 | 188.3399 | 214.4615 | 0 |  | 185.05 | 185.3651
28.11.2022 13:01:59 | 02:31:34 | 9094 | 181.8636 | 0 |  | -1.30149e-05 |  |  | 62.7735 | -14.21196 | 0 |  | 0.15027 | 0.06059274 | 0 |  | 0.11934 | 0.117 | 188.39411 | 0 |  | 2.95171 | 2.683373 | 0 |  | 0.04279 | 0.03464777 | -0.01042614 | 0 | -1.782357 | 4.49458 | -1.792783 |  |  | 299 | 300 | -0.699995 | 0 |  | 0.08 | 0.07920792 | 11.3 |  |  |  | 9094 | 70.3784 | 21.8443 | 69.9458 | -0.4326 | 70 | 28.54056 | 185.9637 | 188.3399 | 214.4559 | 0 |  | 185.05 | 185.3651
28.11.2022 13:02:01 | 02:31:36 | 9096 | 181.8636 | 0 |  | -1.81759e-05 |  |  | 62.77554 | -14.21553 | 0 |  | 0.15027 | 0.06059274 | 0 |  | 0.11934 | 0.117 | 188.39411 | 0 |  | 2.95171 | 2.683373 | 0 |  | 0.04279 | 0.03464777 | -0.01456058 | 0 | -1.754547 | 4.49454 | -1.769107 |  |  | 300 | 300 | -0.649995 | 0 |  | 0.08 | 0.07920792 | 11.3 |  |  |  | 9096 | 70.3784 | 21.84329 | 69.9454 | -0.433 | 70 | 28.51387 |  | 188.3399 | 214.4559 | 0 |  | 185.05 | 185.3651
28.11.2022 13:02:03 | 02:31:38 | 9098 | 181.8607 | 0 |  | -1.69044e-05 |  |  | 62.77452 | -14.21907 | 0 |  | 0.15027 | 0.06059274 | 0 |  | 0.11934 | 0.117 | 188.39411 | 0 |  | 2.95171 | 2.683373 | 0 |  | 0.04279 | 0.03464777 | -0.01354199 | 0 | -1.76499 | 4.49458 | -1.778532 |  |  | 300 | 300 | -0.649995 | 0 |  | 0.08 | 0.07920792 | 11.3 |  |  |  | 9098 | 70.3881 | 21.8443 | 69.9458 | -0.4423 | 70 | 28.50759 | 180.8265 | 188.3399 | 214.4508 | 0 |  | 185.05 | 185.3651
28.11.2022 13:02:05 | 02:31:40 | 9100 | 181.861 | 0 |  | -1.86247e-05 |  |  | 62.7735 | -14.22261 | 0 |  | 0.15027 | 0.06059274 | 0 |  | 0.11934 | 0.117 | 188.39411 | 0 |  | 2.95171 | 2.683373 | 0 |  | 0.04279 | 0.03464777 | -0.01492011 | 0 | -1.743335 | 4.49454 | -1.758255 |  |  | 300 | 300 | -0.649995 | 0 |  | 0.08 | 0.07920792 | 11.3 |  |  |  | 9100 | 70.3881 | 21.8443 | 69.9454 | -0.4427 | 70 | 28.5064 | 178.4746 | 188.3399 | 214.4512 | 0 |  | 185.05 | 185.3651
28.11.2022 13:02:07 | 02:31:42 | 9102 | 181.8623 | 0 |  | -1.83255e-05 |  |  | 62.77145 | -14.22613 | 0 |  | 0.15027 | 0.06059274 | 0 |  | 0.11934 | 0.117 | 188.39411 | 0 |  | 2.95171 | 2.683373 | 0 |  | 0.04279 | 0.03464777 | -0.01468042 | 0 | -1.746884 | 4.49456 | -1.761565 |  |  | 301 | 300 | -0.699995 | 0 |  | 0.08 | 0.07920792 | 11.3 |  |  |  | 9102 | 70.3881 | 21.84329 | 69.9456 | -0.4425 | 70 | 28.48897 | 178.9032 | 188.3399 | 214.4537 | 0 |  | 185.05 | 185.3651
28.11.2022 13:02:09 | 02:31:44 | 9104 | 181.8623 | 0 |  | -2.15419e-05 |  |  | 62.7689 | -14.22967 | 0 |  | 0.15027 | 0.06059274 | 0 |  | 0.11934 | 0.117 | 188.39411 | 0 |  | 2.95171 | 2.683373 | 0 |  | 0.04279 | 0.03464777 | -0.01725706 | 0 | -1.757038 | 4.49452 | -1.774295 |  |  | 299 | 300 | -0.699995 | 0 |  | 0.08 | 0.07920792 | 11.3 |  |  |  | 9104 | 70.3881 | 21.8443 | 69.9452 | -0.4429 | 70 | 28.48565 |  | 188.3399 | 214.4537 | 0 |  | 185.05 | 185.3651
28.11.2022 13:02:11 | 02:31:46 | 9106 | 181.863 | 0 |  | -2.14671e-05 |  |  | 62.7689 | -14.23324 | 0 |  | 0.15027 | 0.06059274 | 0 |  | 0.11934 | 0.117 | 188.39411 | 0 |  | 2.95171 | 2.683373 | 0 |  | 0.04279 | 0.03464777 | -0.01719713 | 0 | -1.779993 | 4.49454 | -1.79719 |  |  | 300 | 300 | -0.649995 | 0 |  | 0.08 | 0.07920792 | 11.3 |  |  |  | 9106 | 70.3881 | 21.84531 | 69.9454 | -0.4427 | 70 | 28.4605 | 182.2254 | 188.3399 | 214.4548 | 0 |  | 185.05 | 185.3651
28.11.2022 13:02:13 | 02:31:48 | 9108 | 181.8587 | 0 |  | -1.668e-05 |  |  | 62.76788 | -14.23682 | 0 |  | 0.15027 | 0.06059274 | 0 |  | 0.11934 | 0.117 | 188.39411 | 0 |  | 2.95171 | 2.683373 | 0 |  | 0.04279 | 0.03464777 | -0.01336222 | 0 | -1.767643 | 4.49454 | -1.781006 |  |  | 300 | 300 | -0.649995 | 0 |  | 0.08 | 0.07920792 | 11.3 |  |  |  | 9108 | 70.3881 | 21.84481 | 69.9454 | -0.4427 | 70 | 28.46086 | 180.9654 | 188.3399 | 214.4471 | 0 |  | 185.05 | 185.3651
28.11.2022 13:02:15 | 02:31:50 | 9110 | 181.8587 | 0 |  | -1.86995e-05 |  |  | 62.76788 | -14.2404 | 0 |  | 0.15027 | 0.06059274 | 0 |  | 0.11934 | 0.117 | 188.39411 | 0 |  | 2.95171 | 2.683373 | 0 |  | 0.04279 | 0.03464777 | -0.01498003 | 0 | -1.784956 | 4.49452 | -1.799936 |  |  | 300 | 300 | -0.649995 | 0 |  | 0.08 | 0.07920792 | 11.3 |  |  |  | 9110 | 70.3881 | 21.84531 | 69.9452 | -0.4429 | 70 | 28.44532 |  | 188.3399 | 214.4471 | 0 |  | 185.05 | 185.3651
28.11.2022 13:02:17 | 02:31:52 | 9112 | 181.8587 | 0 |  | -1.80264e-05 |  |  | 62.76532 | -14.24398 | 0 |  | 0.15027 | 0.06059274 | 0 |  | 0.11934 | 0.117 | 188.39411 | 0 |  | 2.95171 | 2.683373 | 0 |  | 0.04279 | 0.03464777 | -0.01444082 | 0 | -1.767606 | 4.49454 | -1.782047 |  |  | 300 | 300 | -0.649995 | 0 |  | 0.08 | 0.07920792 | 11.3 |  |  |  | 9112 | 70.3881 | 21.8443 | 69.9454 | -0.4427 | 70 | 28.44603 |  | 188.3399 | 214.4471 | 0 |  | 185.05 | 185.3651
28.11.2022 13:02:19 | 02:31:54 | 9114 | 181.8587 | 0 |  | -1.72784e-05 |  |  | 62.76481 | -14.24756 | 0 |  | 0.15027 | 0.06059274 | 0 |  | 0.11934 | 0.117 | 188.39411 | 0 |  | 2.95171 | 2.683373 | 0 |  | 0.04279 | 0.03464777 | -0.0138416 | 0 | -1.780376 | 4.49454 | -1.794218 |  |  | 300 | 300 | -0.649995 | 0 |  | 0.08 | 0.07920792 | 11.3 |  |  |  | 9114 | 70.3881 | 21.84531 | 69.9454 | -0.4427 | 70 | 28.45445 | 182.269 | 188.3399 | 214.4471 | 0 |  | 185.05 | 185.3651
28.11.2022 13:02:21 | 02:31:56 | 9116 | 181.86 | 0 |  | -9.12536e-06 |  |  | 62.76481 | -14.25112 | 0 |  | 0.15027 | 0.06059274 | 0 |  | 0.11934 | 0.117 | 188.39411 | 0 |  | 2.95171 | 2.683373 | 0 |  | 0.04279 | 0.03464777 | -0.007310258 | 0 | -1.766503 | 4.49458 | -1.773814 |  |  | 300 | 300 | -0.649995 | 0 |  | 0.08 | 0.07920792 | 11.3 |  |  |  | 9116 | 70.3881 | 21.84582 | 69.9458 | -0.4423 | 70 | 28.43536 | 180.9822 | 188.3399 | 214.4494 | 0 |  | 185.05 | 185.3651
28.11.2022 13:02:23 | 02:31:58 | 9118 | 181.8617 | 0 |  | -7.7042e-06 |  |  | 62.76532 | -14.25466 | 0 |  | 0.15027 | 0.06059274 | 0 |  | 0.11934 | 0.117 | 188.39411 | 0 |  | 2.95171 | 2.683373 | 0 |  | 0.04279 | 0.03464777 | -0.006171777 | 0 | -1.757154 | 4.49454 | -1.763326 |  |  | 300 | 300 | -0.649995 | 0 |  | 0.08 | 0.07920792 | 11.3 |  |  |  | 9118 | 70.3881 | 21.84632 | 69.9454 | -0.4427 | 70 | 28.44995 | 179.8886 | 188.3399 | 214.4524 | 0 |  | 185.05 | 185.3651
28.11.2022 13:02:25 | 02:32:00 | 9120 | 181.8623 | 0 |  | -1.0023e-05 |  |  | 62.7643 | -14.25821 | 0 |  | 0.15027 | 0.06059274 | 0 |  | 0.11934 | 0.117 | 188.39411 | 0 |  | 2.95171 | 2.683373 | 0 |  | 0.04279 | 0.03464777 | -0.008029351 | 0 | -1.776489 | 4.49452 | -1.784519 |  |  | 300 | 300 | -0.649995 | 0 |  | 0.08 | 0.07920792 | 11.3 |  |  |  | 9120 | 70.3881 | 21.84582 | 69.9452 | -0.4429 | 70 | 28.43939 | 181.7998 | 188.3399 | 214.4536 | 0 |  | 185.05 | 185.3651
28.11.2022 13:02:27 | 02:32:02 | 9122 | 181.8615 | 0 |  | -1.27905e-05 |  |  | 62.76175 | -14.26176 | 0 |  | 0.15027 | 0.06059274 | 0 |  | 0.11934 | 0.117 | 188.39411 | 0 |  | 2.95171 | 2.683373 | 0 |  | 0.04279 | 0.03464777 | -0.01024637 | 0 | -1.760388 | 4.49448 | -1.770635 |  |  | 300 | 300 | -0.649995 | 0 |  | 0.08 | 0.07920792 | 11.3 |  |  |  | 9122 | 70.3881 | 21.84632 | 69.9448 | -0.4433 | 70 | 28.43417 | 180.0188 | 188.3399 | 214.4521 | 0 |  | 185.05 | 185.3651
28.11.2022 13:02:29 | 02:32:04 | 9124 | 181.8558 | 0 |  | -1.90735e-05 |  |  | 62.76073 | -14.26532 | 0 |  | 0.15027 | 0.06059274 | 0 |  | 0.11934 | 0.117 | 188.39411 | 0 |  | 2.95171 | 2.683373 | 0 |  | 0.04279 | 0.03464777 | -0.01527964 | 0 | -1.774228 | 4.49446 | -1.789508 |  |  | 300 | 300 | -0.649995 | 0 |  | 0.08 | 0.07920792 | 11.3 |  |  |  | 9124 | 70.3881 | 21.84733 | 69.9446 | -0.4435 | 70 | 28.4388 | 181.3722 | 188.3399 | 214.4419 | 0 |  | 185.05 | 185.3651
28.11.2022 13:02:31 | 02:32:06 | 9126 | 181.8608 | 0 |  | -2.80493e-05 |  |  | 62.75919 | -14.26892 | 0 |  | 0.15027 | 0.06059274 | 0 |  | 0.11934 | 0.117 | 188.39411 | 0 |  | 2.95171 | 2.683373 | 0 |  | 0.04279 | 0.03464777 | -0.02247009 | 0 | -1.78422 | 4.49444 | -1.80669 |  |  | 300 | 300 | -0.649995 | 0 |  | 0.08 | 0.07920792 | 11.3 |  |  |  | 9126 | 70.3881 | 21.84784 | 69.9444 | -0.4437 | 70 | 28.47272 | 182.3209 | 188.3399 | 214.451 | 0 |  | 185.05 | 185.3651
28.11.2022 13:02:33 | 02:32:08 | 9128 | 181.859 | 0 |  | -3.53047e-05 |  |  | 62.75919 | -14.27257 | 0 |  | 0.15027 | 0.06059274 | 0 |  | 0.11934 | 0.117 | 188.39411 | 0 |  | 2.95171 | 2.683373 | 0 |  | 0.04279 | 0.03464777 | -0.02828233 | 0 | -1.811664 | 4.4944 | -1.839946 |  |  | 300 | 300 | -0.649995 | 0 |  | 0.08 | 0.07920792 | 11.2 |  |  |  | 9128 | 70.3784 | 21.84784 | 69.944 | -0.4344 | 70 | 28.4968 | 188.3828 | 188.3399 | 214.4477 | 0 |  | 185.05 | 185.3651
28.11.2022 13:02:35 | 02:32:10 | 9130 | 181.8594 | 0 |  | -4.54772e-05 |  |  | 62.75919 | -14.27624 | 0 |  | 0.15027 | 0.06059274 | 0 |  | 0.11934 | 0.117 | 188.39411 | 0 |  | 2.95171 | 2.683373 | 0 |  | 0.04279 | 0.03464777 | -0.03643145 | 0 | -1.793518 | 4.4944 | -1.82995 |  |  | 300 | 300 | -0.649995 | 0 |  | 0.08 | 0.07920792 | 11.3 |  |  |  | 9130 | 70.3784 | 21.84784 | 69.944 | -0.4344 | 70 | 28.48197 | 186.4956 | 188.3399 | 214.4483 | 0 |  | 185.05 | 185.3651
28.11.2022 13:02:37 | 02:32:12 | 9132 | 181.8594 | 0 |  | -4.45048e-05 |  |  | 62.76073 | -14.27987 | 0 |  | 0.15027 | 0.06059274 | 0 |  | 0.11934 | 0.117 | 188.39411 | 0 |  | 2.95171 | 2.683373 | 0 |  | 0.04279 | 0.03464777 | -0.03565247 | 0 | -1.77137 | 4.49444 | -1.807022 |  |  | 300 | 300 | -0.649995 | 0 |  | 0.08 | 0.07920792 | 11.3 |  |  |  | 9132 | 70.3881 | 21.84834 | 69.9444 | -0.4437 | 70 | 28.50368 |  | 188.3399 | 214.4483 | 0 |  | 185.05 | 185.3651
28.11.2022 13:02:39 | 02:32:14 | 9134 | 181.8642 | 0 |  | -5.13115e-05 |  |  | 62.76379 | -14.28348 | 0 |  | 0.15027 | 0.06059274 | 0 |  | 0.11934 | 0.117 | 188.39411 | 0 |  | 2.95171 | 2.683373 | 0 |  | 0.04279 | 0.03464777 | -0.04110526 | 0 | -1.760034 | 4.4944 | -1.801139 |  |  | 300 | 300 | -0.649995 | 0 |  | 0.08 | 0.07920792 | 11.3 |  |  |  | 9134 | 70.3881 | 21.84884 | 69.944 | -0.4441 | 70 | 28.50593 | 179.7125 | 188.3399 | 214.457 | 0 |  | 185.05 | 185.3651
28.11.2022 13:02:41 | 02:32:16 | 9136 | 181.8577 | 0 |  | -5.53505e-05 |  |  | 62.7643 | -14.28711 | 0 |  | 0.15027 | 0.06059274 | 0 |  | 0.11934 | 0.117 | 188.39411 | 0 |  | 2.95171 | 2.683373 | 0 |  | 0.04279 | 0.03464777 | -0.04434088 | 0 | -1.778849 | 4.49438 | -1.82319 |  |  | 300 | 300 | -0.649995 | 0 |  | 0.08 | 0.07920792 | 11.3 |  |  |  | 9136 | 70.3978 | 21.84834 | 69.9438 | -0.454 | 70 | 28.51968 | 178.3612 | 188.3399 | 214.4452 | 0 |  | 185.05 | 185.3651
28.11.2022 13:02:43 | 02:32:18 | 9138 | 181.8532 | 0 |  | -6.33539e-05 |  |  | 62.76481 | -14.29076 | 0 |  | 0.15027 | 0.06059274 | 0 |  | 0.11934 | 0.117 | 188.39411 | 0 |  | 2.95171 | 2.683373 | 0 |  | 0.04279 | 0.03464777 | -0.05075234 | 0 | -1.784071 | 4.49436 | -1.834824 |  |  | 300 | 300 | -0.649995 | 0 |  | 0.08 | 0.07920792 | 11.3 |  |  |  | 9138 | 70.3978 | 21.84935 | 69.9436 | -0.4542 | 70 | 28.56357 | 178.824 | 188.3399 | 214.4372 | 0 |  | 185.05 | 185.3651
28.11.2022 13:02:45 | 02:32:20 | 9140 | 181.8526 | 0 |  | -6.78418e-05 |  |  | 62.76635 | -14.29443 | 0 |  | 0.15027 | 0.06059274 | 0 |  | 0.11934 | 0.117 | 188.39411 | 0 |  | 2.95171 | 2.683373 | 0 |  | 0.04279 | 0.03464777 | -0.05434756 | 0 | -1.780788 | 4.49436 | -1.835136 |  |  | 300 | 300 | -0.649995 | 0 |  | 0.08 | 0.07920792 | 11.3 |  |  |  | 9140 | 70.3978 | 21.84986 | 69.9436 | -0.4542 | 70 | 28.57875 | 178.4955 | 188.3399 | 214.4361 | 0 |  | 185.05 | 185.3651
28.11.2022 13:02:47 | 02:32:22 | 9142 | 181.8488 | 0 |  | -7.17313e-05 |  |  | 62.7689 | -14.2981 | 0 |  | 0.15027 | 0.06059274 | 0 |  | 0.11934 | 0.117 | 188.39411 | 0 |  | 2.95171 | 2.683373 | 0 |  | 0.04279 | 0.03464777 | -0.05746341 | 0 | -1.775268 | 4.49434 | -1.832731 |  |  | 300 | 300 | -0.649995 | 0 |  | 0.08 | 0.07920792 | 11.3 |  |  |  | 9142 | 70.3978 | 21.85036 | 69.9434 | -0.4544 | 70 | 28.61197 | 177.881 | 188.3399 | 214.4292 | 0 |  | 185.05 | 185.3651
28.11.2022 13:02:49 | 02:32:24 | 9144 | 181.8488 | 0 |  | -7.15069e-05 |  |  | 62.76941 | -14.30178 | 0 |  | 0.15027 | 0.06059274 | 0 |  | 0.11934 | 0.117 | 188.39411 | 0 |  | 2.95171 | 2.683373 | 0 |  | 0.04279 | 0.03464777 | -0.05728365 | 0 | -1.784324 | 4.49438 | -1.841608 |  |  | 300 | 300 | -0.649995 | 0 |  | 0.08 | 0.07920792 | 11.3 |  |  |  | 9144 | 70.4074 | 21.85036 | 69.9438 | -0.4636 | 70 | 28.61896 |  | 188.3399 | 214.4292 | 0 |  | 185.05 | 185.3651
28.11.2022 13:02:51 | 02:32:26 | 9146 | 181.8488 | 0 |  | -6.90386e-05 |  |  | 62.77043 | -14.30547 | 0 |  | 0.15027 | 0.06059274 | 0 |  | 0.11934 | 0.117 | 188.39411 | 0 |  | 2.95171 | 2.683373 | 0 |  | 0.04279 | 0.03464777 | -0.05530631 | 0 | -1.792144 | 4.49436 | -1.84745 |  |  | 300 | 300 | -0.649995 | 0 |  | 0.08 | 0.07920792 | 11.3 |  |  |  | 9146 | 70.3978 | 21.85238 | 69.9436 | -0.4542 | 70 | 28.63605 |  | 188.3399 | 214.4292 | 0 |  | 185.05 | 185.3651
28.11.2022 13:02:53 | 02:32:28 | 9148 | 181.8488 | 0 |  | -6.29799e-05 |  |  | 62.77043 | -14.30917 | 0 |  | 0.15027 | 0.06059274 | 0 |  | 0.11934 | 0.117 | 188.39411 | 0 |  | 2.95171 | 2.683373 | 0 |  | 0.04279 | 0.03464777 | -0.05045273 | 0 | -1.804019 | 4.49438 | -1.854472 |  |  | 300 | 300 | -0.649995 | 0 |  | 0.08 | 0.07920792 | 11.2 |  |  |  | 9148 | 70.3978 | 21.85137 | 69.9438 | -0.454 | 70 | 28.63687 |  | 188.3399 | 214.4292 | 0 |  | 185.05 | 185.3651
28.11.2022 13:02:55 | 02:32:30 | 9150 | 181.8469 | 0 |  | -4.62252e-05 |  |  | 62.77299 | -14.31285 | 0 |  | 0.15027 | 0.06059274 | 0 |  | 0.11934 | 0.117 | 188.39411 | 0 |  | 2.95171 | 2.683373 | 0 |  | 0.04279 | 0.03464777 | -0.03703066 | 0 | -1.792427 | 4.49442 | -1.829458 |  |  | 300 | 300 | -0.649995 | 0 |  | 0.08 | 0.07920792 | 11.2 |  |  |  | 9150 | 70.3978 | 21.85238 | 69.9442 | -0.4536 | 70 | 28.63308 | 179.8645 | 188.3399 | 214.4258 | 0 |  | 185.05 | 185.3651
28.11.2022 13:02:57 | 02:32:32 | 9152 | 181.8467 | 0 |  | -3.91194e-05 |  |  | 62.77094 | -14.31652 | 0 |  | 0.15027 | 0.06059274 | 0 |  | 0.11934 | 0.117 | 188.39411 | 0 |  | 2.95171 | 2.683373 | 0 |  | 0.04279 | 0.03464777 | -0.03133826 | 0 | -1.803055 | 4.49434 | -1.834393 |  |  | 300 | 300 | -0.649995 | 0 |  | 0.08 | 0.07920792 | 11.3 |  |  |  | 9152 | 70.3978 | 21.85238 | 69.9434 | -0.4544 | 70 | 28.65443 | 180.6675 | 188.3399 | 214.4253 | 0 |  | 185.05 | 185.3651
28.11.2022 13:02:59 | 02:32:34 | 9154 | 181.8492 | 0 |  | -2.87225e-05 |  |  | 62.76941 | -14.32018 | 0 |  | 0.15027 | 0.06059274 | 0 |  | 0.11934 | 0.117 | 188.39411 | 0 |  | 2.95171 | 2.683373 | 0 |  | 0.04279 | 0.03464777 | -0.02300938 | 0 | -1.803887 | 4.49438 | -1.826897 |  |  | 300 | 300 | -0.649995 | 0 |  | 0.08 | 0.07920792 | 11.2 |  |  |  | 9154 | 70.3978 | 21.85187 | 69.9438 | -0.454 | 70 | 28.52265 | 180.8801 | 188.3399 | 214.4299 | 0 |  | 185.05 | 185.3651
28.11.2022 13:03:01 | 02:32:36 | 9156 | 181.8469 | 0 |  | -1.64556e-05 |  |  | 62.76737 | -14.3238 | 0 |  | 0.15027 | 0.06059274 | 0 |  | 0.11934 | 0.117 | 188.39411 | 0 |  | 2.95171 | 2.683373 | 0 |  | 0.04279 | 0.03464777 | -0.01318246 | 0 | -1.784273 | 4.49442 | -1.797456 |  |  | 300 | 300 | -0.649995 | 0 |  | 0.08 | 0.07920792 | 11.3 |  |  |  | 9156 | 70.3978 | 21.85288 | 69.9442 | -0.4536 | 70 | 28.52752 | 179.0463 | 188.3399 | 214.4257 | 0 |  | 185.05 | 185.3651
28.11.2022 13:03:03 | 02:32:38 | 9158 | 181.8469 | 0 |  | -6.50743e-06 |  |  | 62.76635 | -14.32738 | 0 |  | 0.15027 | 0.06059274 | 0 |  | 0.11934 | 0.117 | 188.39411 | 0 |  | 2.95171 | 2.683373 | 0 |  | 0.04279 | 0.03464777 | -0.005213054 | 0 | -1.773439 | 4.49442 | -1.778652 |  |  | 300 | 300 | -0.649995 | 0 |  | 0.08 | 0.07920792 | 11.3 |  |  |  | 9158 | 70.3978 | 21.85288 | 69.9442 | -0.4536 | 70 | 28.5319 |  | 188.3399 | 214.4257 | 0 |  | 185.05 | 185.3651
28.11.2022 13:03:05 | 02:32:40 | 9160 | 181.8503 | 0 |  | 1.49596e-07 |  |  | 62.76532 | -14.33093 | 0 |  | 0.15027 | 0.06059274 | 0 |  | 0.11934 | 0.117 | 188.39411 | 0 |  | 2.95171 | 2.683373 | 0 |  | 0.04279 | 0.03464777 | 0.0001198402 | 0 | -1.779285 | 4.4944 | -1.779165 |  |  | 300 | 300 | -0.649995 | 0 |  | 0.08 | 0.07920792 | 11.3 |  |  |  | 9160 | 70.3978 | 21.85389 | 69.944 | -0.4538 | 70 | 28.51387 | 178.4773 | 188.3399 | 214.4319 | 0 |  | 185.05 | 185.3651
28.11.2022 13:03:07 | 02:32:42 | 9162 | 181.8447 | 0 |  | 4.48788e-06 |  |  | 62.7643 | -14.33449 | 0 |  | 0.15027 | 0.06059274 | 0 |  | 0.11934 | 0.117 | 188.39411 | 0 |  | 2.95171 | 2.683373 | 0 |  | 0.04279 | 0.03464777 | 0.003595207 | 0 | -1.780478 | 4.49442 | -1.776883 |  |  | 300 | 300 | -0.649995 | 0 |  | 0.08 | 0.07920792 | 11.3 |  |  |  | 9162 | 70.3978 | 21.85238 | 69.9442 | -0.4536 | 70 | 28.50925 | 178.6676 | 188.3399 | 214.4217 | 0 |  | 185.05 | 185.3651
28.11.2022 13:03:09 | 02:32:44 | 9164 | 181.8473 | 0 |  | 3.21632e-06 |  |  | 62.7643 | -14.33807 | 0 |  | 0.15027 | 0.06059274 | 0 |  | 0.11934 | 0.117 | 188.39411 | 0 |  | 2.95171 | 2.683373 | 0 |  | 0.04279 | 0.03464777 | 0.00257657 | 0 | -1.800547 | 4.49436 | -1.797971 |  |  | 300 | 300 | -0.649995 | 0 |  | 0.08 | 0.07920792 | 11.3 |  |  |  | 9164 | 70.3978 | 21.85389 | 69.9436 | -0.4542 | 70 | 28.48932 | 180.4813 | 188.3399 | 214.4264 | 0 |  | 185.05 | 185.3651
28.11.2022 13:03:11 | 02:32:46 | 9166 | 181.8462 | 0 |  | 8.82617e-06 |  |  | 62.76379 | -14.34167 | 0 |  | 0.15027 | 0.06059274 | 0 |  | 0.11934 | 0.117 | 188.39411 | 0 |  | 2.95171 | 2.683373 | 0 |  | 0.04279 | 0.03464777 | 0.007070579 | 0 | -1.810117 | 4.49438 | -1.803047 |  |  | 299 | 300 | -0.599995 | 0 |  | 0.08 | 0.07920792 | 11.3 |  |  |  | 9166 | 70.3881 | 21.85339 | 69.9438 | -0.4443 | 70 | 28.47912 | 184.776 | 188.3399 | 214.4245 | 0 |  | 185.05 | 185.3651
28.11.2022 13:03:13 | 02:32:48 | 9168 | 181.8502 | 0 |  | 6.35783e-06 |  |  | 62.76532 | -14.34528 | 0 |  | 0.15027 | 0.06059274 | 0 |  | 0.11934 | 0.117 | 188.39411 | 0 |  | 2.95171 | 2.683373 | 0 |  | 0.04279 | 0.03464777 | 0.00509321 | 0 | -1.818746 | 4.49434 | -1.813652 |  |  | 300 | 300 | -0.549995 | 0 |  | 0.08 | 0.07920792 | 11.2 |  |  |  | 9168 | 70.3881 | 21.85389 | 69.9434 | -0.4447 | 70 | 28.46975 | 185.515 | 188.3399 | 214.4317 | 0 |  | 185.05 | 185.3651
28.11.2022 13:03:15 | 02:32:50 | 9170 | 181.8496 | 0 |  | 4.48788e-07 |  |  | 62.76635 | -14.3489 | 0 |  | 0.15027 | 0.06059274 | 0 |  | 0.11934 | 0.117 | 188.39411 | 0 |  | 2.95171 | 2.683373 | 0 |  | 0.04279 | 0.03464777 | 0.0003595207 | 0 | -1.807711 | 4.49432 | -1.807351 |  |  | 300 | 300 | -0.549995 | 0 |  | 0.08 | 0.07920792 | 11.2 |  |  |  | 9170 | 70.3881 | 21.85389 | 69.9432 | -0.4449 | 70 | 28.46097 | 184.3217 | 188.3399 | 214.4305 | 0 |  | 185.05 | 185.3651
28.11.2022 13:03:17 | 02:32:52 | 9172 | 181.852 | 0 |  | -8.37738e-06 |  |  | 62.7689 | -14.35252 | 0 |  | 0.15027 | 0.06059274 | 0 |  | 0.11934 | 0.117 | 188.39411 | 0 |  | 2.95171 | 2.683373 | 0 |  | 0.04279 | 0.03464777 | -0.006711057 | 0 | -1.796979 | 4.4943 | -1.80369 |  |  | 300 | 300 | -0.549995 | 0 |  | 0.08 | 0.07920792 | 11.2 |  |  |  | 9172 | 70.3978 | 21.85339 | 69.943 | -0.4548 | 70 | 28.46418 | 179.9222 | 188.3399 | 214.4349 | 0 |  | 185.05 | 185.3651
28.11.2022 13:03:19 | 02:32:54 | 9174 | 181.8529 | 0 |  | -1.7054e-05 |  |  | 62.77094 | -14.35613 | 0 |  | 0.15027 | 0.06059274 | 0 |  | 0.11934 | 0.117 | 188.39411 | 0 |  | 2.95171 | 2.683373 | 0 |  | 0.04279 | 0.03464777 | -0.01366183 | 0 | -1.799269 | 4.4943 | -1.812931 |  |  | 300 | 300 | -0.549995 | 0 |  | 0.08 | 0.07920792 | 11.3 |  |  |  | 9174 | 70.3978 | 21.85389 | 69.943 | -0.4548 | 70 | 28.44342 | 180.1506 | 188.3399 | 214.4366 | 0 |  | 185.05 | 185.3651
28.11.2022 13:03:21 | 02:32:56 | 9176 | 181.8529 | 0 |  | -2.66281e-05 |  |  | 62.77503 | -14.35976 | 0 |  | 0.15027 | 0.06059274 | 0 |  | 0.11934 | 0.117 | 188.39411 | 0 |  | 2.95171 | 2.683373 | 0 |  | 0.04279 | 0.03464777 | -0.02133157 | 0 | -1.79031 | 4.4943 | -1.811641 |  |  | 300 | 300 | -0.549995 | 0 |  | 0.08 | 0.07920792 | 11.3 |  |  |  | 9176 | 70.4074 | 21.8544 | 69.943 | -0.4644 | 70 | 28.45279 |  | 188.3399 | 214.4366 | 0 |  | 185.05 | 185.3651
28.11.2022 13:03:23 | 02:32:58 | 9178 | 181.8543 | 0 |  | -3.33599e-05 |  |  | 62.77503 | -14.36339 | 0 |  | 0.15027 | 0.06059274 | 0 |  | 0.11934 | 0.117 | 188.39411 | 0 |  | 2.95171 | 2.683373 | 0 |  | 0.04279 | 0.03464777 | -0.02672437 | 0 | -1.797474 | 4.49428 | -1.824198 |  |  | 300 | 300 | -0.549995 | 0 |  | 0.08 | 0.07920792 | 11.3 |  |  |  | 9178 | 70.4074 | 21.8549 | 69.9428 | -0.4646 | 70 | 28.44485 | 176.8144 | 188.3399 | 214.4391 | 0 |  | 185.05 | 185.3651
28.11.2022 13:03:25 | 02:33:00 | 9180 | 181.8549 | 0 |  | -4.4056e-05 |  |  | 62.77861 | -14.36707 | 0 |  | 0.15027 | 0.06059274 | 0 |  | 0.11934 | 0.117 | 188.39411 | 0 |  | 2.95171 | 2.683373 | 0 |  | 0.04279 | 0.03464777 | -0.03529293 | 0 | -1.819098 | 4.49426 | -1.854391 |  |  | 300 | 300 | -0.549995 | 0 |  | 0.08 | 0.07920792 | 11.2 |  |  |  | 9180 | 70.4171 | 21.8544 | 69.9426 | -0.4745 | 70 | 28.43595 | 175.8272 | 188.3399 | 214.4401 | 0 |  | 185.05 | 185.3651
28.11.2022 13:03:27 | 02:33:02 | 9182 | 181.8693 | 0 |  | -5.56497e-05 |  |  | 62.78269 | -14.37079 | 0 |  | 0.15027 | 0.06059274 | 0 |  | 0.11934 | 0.117 | 188.39411 | 0 |  | 2.95171 | 2.683373 | 0 |  | 0.04279 | 0.03464777 | -0.04458056 | 0 | -1.823155 | 4.4942 | -1.867735 |  |  | 300 | 300 | -0.549995 | 0 |  | 0.08 | 0.07920792 | 11.3 |  |  |  | 9182 | 70.4171 | 21.8544 | 69.942 | -0.4751 | 70 | 28.45007 | 176.0196 | 188.3399 | 214.4663 | 0 |  | 185.05 | 185.3651
28.11.2022 13:03:29 | 02:33:04 | 9184 | 181.8956 | 0 |  | -6.35783e-05 |  |  | 62.78883 | -14.37454 | 0 |  | 0.15027 | 0.06059274 | 0 |  | 0.11934 | 0.117 | 188.39411 | 0 |  | 2.95171 | 2.683373 | 0 |  | 0.04279 | 0.03464777 | -0.0509321 | 0 | -1.832137 | 4.49418 | -1.883069 |  |  | 300 | 300 | -0.549995 | 0 |  | 0.08 | 0.07920792 | 11.3 |  |  |  | 9184 | 70.4171 | 21.85541 | 69.9418 | -0.4753 | 70 | 28.44117 | 176.7991 | 188.3399 | 214.5139 | 0 |  | 185.05 | 185.3651
28.11.2022 13:03:31 | 02:33:06 | 9186 | 181.9328 | 0 |  | -7.7042e-05 |  |  | 62.79138 | -14.37835 | 0 |  | 0.15027 | 0.06059274 | 0 |  | 0.11934 | 0.117 | 188.39411 | 0 |  | 2.95171 | 2.683373 | 0 |  | 0.04279 | 0.03464777 | -0.06171777 | 0 | -1.858264 | 4.49418 | -1.919982 |  |  | 300 | 300 | -0.549995 | 0 |  | 0.08 | 0.07920792 | 11.3 |  |  |  | 9186 | 70.4074 | 21.85541 | 69.9418 | -0.4656 | 70 | 28.45054 | 182.3891 | 188.3399 | 214.5813 | 0 |  | 185.05 | 185.3651
28.11.2022 13:03:33 | 02:33:08 | 9188 | 181.9807 | 0 |  | -8.21282e-05 |  |  | 62.78933 | -14.3822 | 0 |  | 0.15027 | 0.06059274 | 0 |  | 0.11934 | 0.117 | 188.39411 | 0 |  | 2.95171 | 2.683373 | 0 |  | 0.04279 | 0.03464777 | -0.06579229 | 0 | -1.86239 | 4.4942 | -1.928182 |  |  | 300 | 300 | -0.549995 | 0 |  | 0.08 | 0.07920792 | 11.2 |  |  |  | 9188 | 70.4074 | 21.85389 | 69.942 | -0.4654 | 70 | 28.44318 | 182.8113 | 188.3399 | 214.6679 | 0 |  | 185.05 | 185.3651
28.11.2022 13:03:35 | 02:33:10 | 9190 | 182.0336 | 0 |  | -8.24274e-05 |  |  | 62.79036 | -14.38607 | 0 |  | 0.15027 | 0.06059274 | 0 |  | 0.11934 | 0.117 | 188.39411 | 0 |  | 2.95171 | 2.683373 | 0 |  | 0.04279 | 0.03464777 | -0.06603198 | 0 | -1.880483 | 4.49418 | -1.946515 |  |  | 300 | 300 | -0.549995 | 0 |  | 0.08 | 0.07920792 | 11.2 |  |  |  | 9190 | 70.4074 | 21.8549 | 69.9418 | -0.4656 | 70 | 28.46738 | 184.4678 | 188.3399 | 214.7636 | 0 |  | 185.05 | 185.3651
28.11.2022 13:03:37 | 02:33:12 | 9192 | 182.0917 | 0 |  | -7.77899e-05 |  |  | 62.78984 | -14.38995 | 0 |  | 0.15027 | 0.06059274 | 0 |  | 0.11934 | 0.117 | 188.39411 | 0 |  | 2.95171 | 2.683373 | 0 |  | 0.04279 | 0.03464777 | -0.06231691 | 0 | -1.870971 | 4.4942 | -1.933288 |  |  | 300 | 300 | -0.549995 | 0 |  | 0.08 | 0.07920792 | 11.3 |  |  |  | 9192 | 70.4074 | 21.8544 | 69.942 | -0.4654 | 70 | 28.49609 | 183.5416 | 188.3399 | 214.8689 | 0 |  | 185.05 | 185.3651
28.11.2022 13:03:39 | 02:33:14 | 9194 | 182.1547 | 0 |  | -6.90386e-05 |  |  | 62.79087 | -14.3938 | 0 |  | 0.15027 | 0.06059274 | 0 |  | 0.11934 | 0.117 | 188.39411 | 0 |  | 2.95171 | 2.683373 | 0 |  | 0.04279 | 0.03464777 | -0.05530631 | 0 | -1.857017 | 4.49424 | -1.912324 |  |  | 300 | 300 | -0.549995 | 0 |  | 0.08 | 0.07920792 | 11.3 |  |  |  | 9194 | 70.4074 | 21.8544 | 69.9424 | -0.465 | 70 | 28.49727 | 182.24 | 188.3399 | 214.983 | 0 |  | 185.05 | 185.3651
28.11.2022 13:03:41 | 02:33:16 | 9196 | 182.2183 | 0 |  | -5.78189e-05 |  |  | 62.79138 | -14.39759 | 0 |  | 0.15027 | 0.06059274 | 0 |  | 0.11934 | 0.117 | 188.39411 | 0 |  | 2.95171 | 2.683373 | 0 |  | 0.04279 | 0.03464777 | -0.04631829 | 0 | -1.840571 | 4.49422 | -1.886889 |  |  | 300 | 300 | -0.549995 | 0 |  | 0.08 | 0.07920792 | 11.3 |  |  |  | 9196 | 70.4171 | 21.85541 | 69.9422 | -0.4749 | 70 | 28.53084 | 177.4231 | 188.3399 | 215.098 | 0 |  | 185.05 | 185.3651
28.11.2022 13:03:43 | 02:33:18 | 9198 | 182.287 | 0 |  | -5.10871e-05 |  |  | 62.79393 | -14.40136 | 0 |  | 0.15027 | 0.06059274 | 0 |  | 0.11934 | 0.117 | 188.39411 | 0 |  | 2.95171 | 2.683373 | 0 |  | 0.04279 | 0.03464777 | -0.0409255 | 0 | -1.842589 | 4.49422 | -1.883514 |  |  | 300 | 300 | -0.549995 | 0 |  | 0.08 | 0.07920792 | 11.2 |  |  |  | 9198 | 70.4171 | 21.85591 | 69.9422 | -0.4749 | 70 | 28.45944 | 177.5506 | 188.3399 | 215.2225 | 0 |  | 185.05 | 185.3651
28.11.2022 13:03:45 | 02:33:20 | 9200 | 182.3567 | 0 |  | -3.64267e-05 |  |  | 62.79547 | -14.4051 | 0 |  | 0.15027 | 0.06059274 | 0 |  | 0.11934 | 0.117 | 188.39411 | 0 |  | 2.95171 | 2.683373 | 0 |  | 0.04279 | 0.03464777 | -0.02918116 | 0 | -1.822967 | 4.49426 | -1.852148 |  |  | 300 | 300 | -0.549995 | 0 |  | 0.08 | 0.07920792 | 11.3 |  |  |  | 9200 | 70.4171 | 21.8544 | 69.9426 | -0.4745 | 70 | 28.49442 | 175.7162 | 188.3399 | 215.3486 | 0 |  | 185.05 | 185.3651
28.11.2022 13:03:47 | 02:33:22 | 9202 | 182.4216 | 0 |  | -2.70021e-05 |  |  | 62.79496 | -14.4088 | 0 |  | 0.15027 | 0.06059274 | 0 |  | 0.11934 | 0.117 | 188.39411 | 0 |  | 2.95171 | 2.683373 | 0 |  | 0.04279 | 0.03464777 | -0.02163118 | 0 | -1.82547 | 4.49424 | -1.847102 |  |  | 300 | 300 | -0.549995 | 0 |  | 0.08 | 0.07920792 | 11.3 |  |  |  | 9202 | 70.4171 | 21.85389 | 69.9424 | -0.4747 | 70 | 28.48837 | 175.8331 | 188.3399 | 215.4661 | 0 |  | 185.05 | 185.3651
28.11.2022 13:03:49 | 02:33:24 | 9204 | 182.4873 | 0 |  | -1.62312e-05 |  |  | 62.797 | -14.41249 | 0 |  | 0.15027 | 0.06059274 | 0 |  | 0.11934 | 0.117 | 188.39411 | 0 |  | 2.95171 | 2.683373 | 0 |  | 0.04279 | 0.03464777 | -0.01300269 | 0 | -1.834031 | 4.49426 | -1.847033 |  |  | 300 | 300 | -0.549995 | 0 |  | 0.08 | 0.07920792 | 11.3 |  |  |  | 9204 | 70.4171 | 21.8549 | 69.9426 | -0.4745 | 70 | 28.50012 | 176.6562 | 188.3399 | 215.5849 | 0 |  | 185.05 | 185.3651
28.11.2022 13:03:51 | 02:33:26 | 9206 | 182.5562 | 0 |  | -2.84233e-06 |  |  | 62.79547 | -14.41619 | 0 |  | 0.15027 | 0.06059274 | 0 |  | 0.11934 | 0.117 | 188.39411 | 0 |  | 2.95171 | 2.683373 | 0 |  | 0.04279 | 0.03464777 | -0.002276969 | 0 | -1.848029 | 4.4943 | -1.850306 |  |  | 300 | 300 | -0.549995 | 0 |  | 0.08 | 0.07920792 | 11.3 |  |  |  | 9206 | 70.4171 | 21.8544 | 69.943 | -0.4741 | 70 | 28.51992 | 178.0624 | 188.3399 | 215.7097 | 0 |  | 185.05 | 185.3651
28.11.2022 13:03:53 | 02:33:28 | 9208 | 182.6158 | 0 |  | 8.97576e-06 |  |  | 62.79445 | -14.4199 | 0 |  | 0.15027 | 0.06059274 | 0 |  | 0.11934 | 0.117 | 188.39411 | 0 |  | 2.95171 | 2.683373 | 0 |  | 0.04279 | 0.03464777 | 0.007190415 | 0 | -1.863933 | 4.49428 | -1.856742 |  |  | 300 | 300 | -0.549995 | 0 |  | 0.08 | 0.07920792 | 11.2 |  |  |  | 9208 | 70.4074 | 21.8544 | 69.9428 | -0.4646 | 70 | 28.52076 | 182.5874 | 188.3399 | 215.8175 | 0 |  | 185.05 | 185.3651
28.11.2022 13:03:55 | 02:33:30 | 9210 | 182.6763 | 0 |  | 2.22898e-05 |  |  | 62.7924 | -14.42359 | 0 |  | 0.15027 | 0.06059274 | 0 |  | 0.11934 | 0.117 | 188.39411 | 0 |  | 2.95171 | 2.683373 | 0 |  | 0.04279 | 0.03464777 | 0.01785619 | 0 | -1.850278 | 4.4943 | -1.832422 |  |  | 300 | 300 | -0.549995 | 0 |  | 0.08 | 0.07920792 | 11.2 |  |  |  | 9210 | 70.4074 | 21.8549 | 69.943 | -0.4644 | 70 | 28.53416 | 181.2546 | 188.3399 | 215.9272 | 0 |  | 185.05 | 185.3651
28.11.2022 13:03:57 | 02:33:32 | 9212 | 182.7333 | 0 |  | 3.61275e-05 |  |  | 62.79291 | -14.42725 | 0 |  | 0.15027 | 0.06059274 | 0 |  | 0.11934 | 0.117 | 188.39411 | 0 |  | 2.95171 | 2.683373 | 0 |  | 0.04279 | 0.03464777 | 0.02894147 | 0 | -1.85416 | 4.49432 | -1.825218 |  |  | 300 | 300 | -0.549995 | 0 |  | 0.08 | 0.07920792 | 11.2 |  |  |  | 9212 | 70.4074 | 21.85591 | 69.9432 | -0.4642 | 70 | 28.51328 | 181.6431 | 188.3399 | 216.0303 | 0 |  | 185.05 | 185.3651
28.11.2022 13:03:59 | 02:33:34 | 9214 | 182.7894 | 0 |  | 5.00399e-05 |  |  | 62.79342 | -14.43088 | 0 |  | 0.15027 | 0.06059274 | 0 |  | 0.11934 | 0.117 | 188.39411 | 0 |  | 2.95171 | 2.683373 | 0 |  | 0.04279 | 0.03464777 | 0.04008659 | 0 | -1.851385 | 4.49436 | -1.811298 |  |  | 300 | 300 | -0.549995 | 0 |  | 0.08 | 0.07920792 | 11.2 |  |  |  | 9214 | 70.4074 | 21.8549 | 69.9436 | -0.4638 | 70 | 28.51328 | 181.4456 | 188.3399 | 216.1319 | 0 |  | 185.05 | 185.3651
28.11.2022 13:04:01 | 02:33:36 | 9216 | 182.8441 | 0 |  | 5.4827e-05 |  |  | 62.79291 | -14.43448 | 0 |  | 0.15027 | 0.06059274 | 0 |  | 0.11934 | 0.117 | 188.39411 | 0 |  | 2.95171 | 2.683373 | 0 |  | 0.04279 | 0.03464777 | 0.0439215 | 0 | -1.835547 | 4.49434 | -1.791626 |  |  | 300 | 300 | -0.549995 | 0 |  | 0.08 | 0.07920792 | 11.3 |  |  |  | 9216 | 70.4074 | 21.8544 | 69.9434 | -0.464 | 70 | 28.50308 | 179.7753 | 188.3399 | 216.2308 | 0 |  | 185.05 | 185.3651
28.11.2022 13:04:03 | 02:33:38 | 9218 | 182.8929 | 0 |  | 5.90904e-05 |  |  | 62.79393 | -14.43806 | 0 |  | 0.15027 | 0.06059274 | 0 |  | 0.11934 | 0.117 | 188.39411 | 0 |  | 2.95171 | 2.683373 | 0 |  | 0.04279 | 0.03464777 | 0.04733688 | 0 | -1.828239 | 4.49438 | -1.780903 |  |  | 300 | 300 | -0.549995 | 0 |  | 0.08 | 0.07920792 | 11.3 |  |  |  | 9218 | 70.4074 | 21.85541 | 69.9438 | -0.4636 | 70 | 28.47853 | 179.14 | 188.3399 | 216.3192 | 0 |  | 185.05 | 185.3651
28.11.2022 13:04:05 | 02:33:40 | 9220 | 182.9362 | 0 |  | 6.05116e-05 |  |  | 62.79393 | -14.44163 | 0 |  | 0.15027 | 0.06059274 | 0 |  | 0.11934 | 0.117 | 188.39411 | 0 |  | 2.95171 | 2.683373 | 0 |  | 0.04279 | 0.03464777 | 0.04847539 | 0 | -1.842157 | 4.49436 | -1.793682 |  |  | 300 | 300 | -0.549995 | 0 |  | 0.08 | 0.07920792 | 11.3 |  |  |  | 9220 | 70.4074 | 21.85591 | 69.9436 | -0.4638 | 70 | 28.47521 | 180.3964 | 188.3399 | 216.3976 | 0 |  | 185.05 | 185.3651
28.11.2022 13:04:07 | 02:33:42 | 9222 | 182.9775 | 0 |  | 6.00628e-05 |  |  | 62.79445 | -14.44522 | 0 |  | 0.15027 | 0.06059274 | 0 |  | 0.11934 | 0.117 | 188.39411 | 0 |  | 2.95171 | 2.683373 | 0 |  | 0.04279 | 0.03464777 | 0.04811586 | 0 | -1.845136 | 4.49436 | -1.79702 |  |  | 300 | 300 | -0.549995 | 0 |  | 0.08 | 0.07920792 | 11.3 |  |  |  | 9222 | 70.4074 | 21.85541 | 69.9436 | -0.4638 | 70 | 28.45018 | 180.6473 | 188.3399 | 216.4723 | 0 |  | 185.05 | 185.3651
28.11.2022 13:04:09 | 02:33:44 | 9224 | 183.0107 | 0 |  | 6.20824e-05 |  |  | 62.79342 | -14.44881 | 0 |  | 0.15027 | 0.06059274 | 0 |  | 0.11934 | 0.117 | 188.39411 | 0 |  | 2.95171 | 2.683373 | 0 |  | 0.04279 | 0.03464777 | 0.04973375 | 0 | -1.840465 | 4.49442 | -1.790731 |  |  | 300 | 300 | -0.549995 | 0 |  | 0.08 | 0.07920792 | 11.3 |  |  |  | 9224 | 70.4074 | 21.85591 | 69.9442 | -0.4632 | 70 | 28.46038 | 180.3511 | 188.3399 | 216.5324 | 0 |  | 185.05 | 185.3651
28.11.2022 13:04:11 | 02:33:46 | 9226 | 183.0409 | 0 |  | 6.17832e-05 |  |  | 62.79649 | -14.45238 | 0 |  | 0.15027 | 0.06059274 | 0 |  | 0.11934 | 0.117 | 188.39411 | 0 |  | 2.95171 | 2.683373 | 0 |  | 0.04279 | 0.03464777 | 0.04949406 | 0 | -1.833614 | 4.4944 | -1.78412 |  |  | 300 | 300 | -0.549995 | 0 |  | 0.08 | 0.07920792 | 11.3 |  |  |  | 9226 | 70.4074 | 21.85541 | 69.944 | -0.4634 | 70 | 28.54103 | 179.5857 | 188.3399 | 216.5871 | 0 |  | 185.05 | 185.3651
28.11.2022 13:04:13 | 02:33:48 | 9228 | 183.0819 | 0 |  | 6.63458e-05 |  |  | 62.79342 | -14.45596 | 0 |  | 0.15027 | 0.06059274 | 0 |  | 0.11934 | 0.117 | 188.39411 | 0 |  | 2.95171 | 2.683373 | 0 |  | 0.04279 | 0.03464777 | 0.05314913 | 0 | -1.844552 | 4.49444 | -1.791403 |  |  | 300 | 300 | -0.549995 | 0 |  | 0.08 | 0.07920792 | 11.3 |  |  |  | 9228 | 70.3978 | 21.8544 | 69.9444 | -0.4534 | 70 | 28.52692 | 183.9135 | 188.3399 | 216.6614 | 0 |  | 185.05 | 185.3651
28.11.2022 13:04:15 | 02:33:50 | 9230 | 183.1096 | 0 |  | 6.72434e-05 |  |  | 62.79496 | -14.45954 | 0 |  | 0.15027 | 0.06059274 | 0 |  | 0.11934 | 0.117 | 188.39411 | 0 |  | 2.95171 | 2.683373 | 0 |  | 0.04279 | 0.03464777 | 0.05386819 | 0 | -1.844333 | 4.49444 | -1.790464 |  |  | 300 | 300 | -0.549995 | 0 |  | 0.08 | 0.07920792 | 11.3 |  |  |  | 9230 | 70.4074 | 21.8549 | 69.9444 | -0.463 | 70 | 28.544 | 180.6973 | 188.3399 | 216.7115 | 0 |  | 185.05 | 185.3651
28.11.2022 13:04:17 | 02:33:52 | 9232 | 183.1362 | 0 |  | 6.64954e-05 |  |  | 62.7924 | -14.46313 | 0 |  | 0.15027 | 0.06059274 | 0 |  | 0.11934 | 0.117 | 188.39411 | 0 |  | 2.95171 | 2.683373 | 0 |  | 0.04279 | 0.03464777 | 0.05326897 | 0 | -1.852715 | 4.49446 | -1.799446 |  |  | 300 | 300 | -0.549995 | 0 |  | 0.08 | 0.07920792 | 11.3 |  |  |  | 9232 | 70.4074 | 21.85591 | 69.9446 | -0.4628 | 70 | 28.5268 | 181.5574 | 188.3399 | 216.7596 | 0 |  | 185.05 | 185.3651
28.11.2022 13:04:19 | 02:33:54 | 9234 | 183.1555 | 0 |  | 6.60467e-05 |  |  | 62.79393 | -14.4667 | 0 |  | 0.15027 | 0.06059274 | 0 |  | 0.11934 | 0.117 | 188.39411 | 0 |  | 2.95171 | 2.683373 | 0 |  | 0.04279 | 0.03464777 | 0.05290952 | 0 | -1.823301 | 4.49444 | -1.770391 |  |  | 300 | 300 | -0.549995 | 0 |  | 0.08 | 0.07920792 | 11.3 |  |  |  | 9234 | 70.4074 | 21.85591 | 69.9444 | -0.463 | 70 | 28.53712 | 178.592 | 188.3399 | 216.7945 | 0 |  | 185.05 | 185.3651
28.11.2022 13:04:21 | 02:33:56 | 9236 | 183.1802 | 0 |  | 6.47751e-05 |  |  | 62.79393 | -14.47024 | 0 |  | 0.15027 | 0.06059274 | 0 |  | 0.11934 | 0.117 | 188.39411 | 0 |  | 2.95171 | 2.683373 | 0 |  | 0.04279 | 0.03464777 | 0.05189085 | 0 | -1.816696 | 4.49448 | -1.764805 |  |  | 300 | 300 | -0.549995 | 0 |  | 0.08 | 0.07920792 | 11.3 |  |  |  | 9236 | 70.4074 | 21.85591 | 69.9448 | -0.4626 | 70 | 28.53143 | 178.0488 | 188.3399 | 216.8392 | 0 |  | 185.05 | 185.3651
28.11.2022 13:04:23 | 02:33:58 | 9238 | 183.198 | 0 |  | 6.50743e-05 |  |  | 62.79547 | -14.47376 | 0 |  | 0.15027 | 0.06059274 | 0 |  | 0.11934 | 0.117 | 188.39411 | 0 |  | 2.95171 | 2.683373 | 0 |  | 0.04279 | 0.03464777 | 0.05213054 | 0 | -1.813765 | 4.4945 | -1.761634 |  |  | 300 | 300 | -0.549995 | 0 |  | 0.08 | 0.07920792 | 11.3 |  |  |  | 9238 | 70.4074 | 21.85692 | 69.945 | -0.4624 | 70 | 28.51779 | 177.8081 | 188.3399 | 216.8715 | 0 |  | 185.05 | 185.3651
28.11.2022 13:04:25 | 02:34:00 | 9240 | 183.2141 | 0 |  | 6.64206e-05 |  |  | 62.79649 | -14.4773 | 0 |  | 0.15027 | 0.06059274 | 0 |  | 0.11934 | 0.117 | 188.39411 | 0 |  | 2.95171 | 2.683373 | 0 |  | 0.04279 | 0.03464777 | 0.05320905 | 0 | -1.823128 | 4.4945 | -1.769919 |  |  | 300 | 300 | -0.549995 | 0 |  | 0.08 | 0.07920792 | 11.3 |  |  |  | 9240 | 70.4074 | 21.85591 | 69.945 | -0.4624 | 70 | 28.53167 | 178.7103 | 188.3399 | 216.9007 | 0 |  | 185.05 | 185.3651
28.11.2022 13:04:27 | 02:34:02 | 9242 | 183.224 | 0 |  | 6.7393e-05 |  |  | 62.79751 | -14.48085 | 0 |  | 0.15027 | 0.06059274 | 0 |  | 0.11934 | 0.117 | 188.39411 | 0 |  | 2.95171 | 2.683373 | 0 |  | 0.04279 | 0.03464777 | 0.05398803 | 0 | -1.83807 | 4.49454 | -1.784082 |  |  | 300 | 300 | -0.549995 | 0 |  | 0.08 | 0.07920792 | 11.3 |  |  |  | 9242 | 70.4074 | 21.85641 | 69.9454 | -0.462 | 70 | 28.50201 | 180.2948 | 188.3399 | 216.9186 | 0 |  | 185.05 | 185.3651
28.11.2022 13:04:29 | 02:34:04 | 9244 | 183.2356 | 0 |  | 6.69442e-05 |  |  | 62.79751 | -14.48443 | 0 |  | 0.15027 | 0.06059274 | 0 |  | 0.11934 | 0.117 | 188.39411 | 0 |  | 2.95171 | 2.683373 | 0 |  | 0.04279 | 0.03464777 | 0.0536285 | 0 | -1.852917 | 4.49454 | -1.799289 |  |  | 300 | 300 | -0.549995 | 0 |  | 0.08 | 0.07920792 | 11.3 |  |  |  | 9244 | 70.4074 | 21.85591 | 69.9454 | -0.462 | 70 | 28.50427 | 181.7396 | 188.3399 | 216.9395 | 0 |  | 185.05 | 185.3651
28.11.2022 13:04:31 | 02:34:06 | 9246 | 183.2437 | 0 |  | 6.1484e-05 |  |  | 62.79853 | -14.48806 | 0 |  | 0.15027 | 0.06059274 | 0 |  | 0.11934 | 0.117 | 188.39411 | 0 |  | 2.95171 | 2.683373 | 0 |  | 0.04279 | 0.03464777 | 0.04925438 | 0 | -1.87285 | 4.4945 | -1.823595 |  |  | 300 | 300 | -0.549995 | 0 |  | 0.08 | 0.07920792 | 11.3 |  |  |  | 9246 | 70.3978 | 21.85692 | 69.945 | -0.4528 | 70 | 28.49158 | 186.7748 | 188.3399 | 216.9542 | 0 |  | 185.05 | 185.3651
28.11.2022 13:04:33 | 02:34:08 | 9248 | 183.2493 | 0 |  | 6.49995e-05 |  |  | 62.80006 | -14.4917 | 0 |  | 0.15027 | 0.06059274 | 0 |  | 0.11934 | 0.117 | 188.39411 | 0 |  | 2.95171 | 2.683373 | 0 |  | 0.04279 | 0.03464777 | 0.05207062 | 0 | -1.867972 | 4.49456 | -1.815902 |  |  | 300 | 300 | -0.549995 | 0 |  | 0.08 | 0.07920792 | 11.2 |  |  |  | 9248 | 70.3978 | 21.85742 | 69.9456 | -0.4522 | 70 | 28.48221 | 186.4871 | 188.3399 | 216.9644 | 0 |  | 185.05 | 185.3651
28.11.2022 13:04:35 | 02:34:10 | 9250 | 183.2546 | 0 |  | 6.39523e-05 |  |  | 62.79904 | -14.4953 | 0 |  | 0.15027 | 0.06059274 | 0 |  | 0.11934 | 0.117 | 188.39411 | 0 |  | 2.95171 | 2.683373 | 0 |  | 0.04279 | 0.03464777 | 0.05123171 | 0 | -1.835758 | 4.49456 | -1.784526 |  |  | 300 | 300 | -0.549995 | 0 |  | 0.08 | 0.07920792 | 11.2 |  |  |  | 9250 | 70.3881 | 21.85793 | 69.9456 | -0.4425 | 70 | 28.48885 | 186.5767 | 188.3399 | 216.9739 | 0 |  | 185.05 | 185.3651
28.11.2022 13:04:37 | 02:34:12 | 9252 | 183.2617 | 0 |  | 6.39523e-05 |  |  | 62.79904 | -14.49888 | 0 |  | 0.15027 | 0.06059274 | 0 |  | 0.11934 | 0.117 | 188.39411 | 0 |  | 2.95171 | 2.683373 | 0 |  | 0.04279 | 0.03464777 | 0.05123171 | 0 | -1.846576 | 4.49456 | -1.795344 |  |  | 300 | 300 | -0.549995 | 0 |  | 0.08 | 0.07920792 | 11.3 |  |  |  | 9252 | 70.3881 | 21.85591 | 69.9456 | -0.4425 | 70 | 28.47474 | 187.6689 | 188.3399 | 216.9867 | 0 |  | 185.05 | 185.3651
28.11.2022 13:04:39 | 02:34:14 | 9254 | 183.2608 | 0 |  | 5.9614e-05 |  |  | 62.79802 | -14.50248 | 0 |  | 0.15027 | 0.06059274 | 0 |  | 0.11934 | 0.117 | 188.39411 | 0 |  | 2.95171 | 2.683373 | 0 |  | 0.04279 | 0.03464777 | 0.04775633 | 0 | -1.854442 | 4.49456 | -1.806686 |  |  | 300 | 300 | -0.549995 | 0 |  | 0.08 | 0.07920792 | 11.2 |  |  |  | 9254 | 70.3881 | 21.85692 | 69.9456 | -0.4425 | 70 | 28.48541 | 188.4693 | 188.3399 | 216.9851 | 0 |  | 185.05 | 185.3651
28.11.2022 13:04:41 | 02:34:16 | 9256 | 183.2626 | 0 |  | 5.924e-05 |  |  | 62.79802 | -14.50606 | 0 |  | 0.15027 | 0.06059274 | 0 |  | 0.11934 | 0.117 | 188.39411 | 0 |  | 2.95171 | 2.683373 | 0 |  | 0.04279 | 0.03464777 | 0.04745672 | 0 | -1.822114 | 4.49462 | -1.774657 |  |  | 299 | 300 | -0.499995 | 0 |  | 0.08 | 0.07920792 | 11.3 |  |  |  | 9256 | 70.3881 | 21.8549 | 69.9462 | -0.4419 | 70 | 28.47165 | 185.3891 | 188.3399 | 216.9884 | 0 |  | 185.05 | 185.3651
28.11.2022 13:04:43 | 02:34:18 | 9258 | 183.261 | 0 |  | 5.57245e-05 |  |  | 62.79853 | -14.50961 | 0 |  | 0.15027 | 0.06059274 | 0 |  | 0.11934 | 0.117 | 188.39411 | 0 |  | 2.95171 | 2.683373 | 0 |  | 0.04279 | 0.03464777 | 0.04464048 | 0 | -1.819013 | 4.49456 | -1.774373 |  |  | 300 | 300 | -0.449995 | 0 |  | 0.08 | 0.07920792 | 11.3 |  |  |  | 9258 | 70.3881 | 21.85742 | 69.9456 | -0.4425 | 70 | 28.48055 | 184.8684 | 188.3399 | 216.9855 | 0 |  | 185.05 | 185.3651
28.11.2022 13:04:45 | 02:34:20 | 9260 | 183.2584 | 0 |  | 5.02643e-05 |  |  | 62.79853 | -14.51316 | 0 |  | 0.15027 | 0.06059274 | 0 |  | 0.11934 | 0.117 | 188.39411 | 0 |  | 2.95171 | 2.683373 | 0 |  | 0.04279 | 0.03464777 | 0.04026636 | 0 | -1.813246 | 4.49458 | -1.772979 |  |  | 300 | 300 | -0.449995 | 0 |  | 0.08 | 0.07920792 | 11.3 |  |  |  | 9260 | 70.3881 | 21.85692 | 69.9458 | -0.4423 | 70 | 28.48232 | 184.3535 | 188.3399 | 216.9809 | 0 |  | 185.05 | 185.3651
28.11.2022 13:04:47 | 02:34:22 | 9262 | 183.2555 | 0 |  | 5.16106e-05 |  |  | 62.79904 | -14.51669 | 0 |  | 0.15027 | 0.06059274 | 0 |  | 0.11934 | 0.117 | 188.39411 | 0 |  | 2.95171 | 2.683373 | 0 |  | 0.04279 | 0.03464777 | 0.04134487 | 0 | -1.802367 | 4.49462 | -1.761023 |  |  | 300 | 300 | -0.449995 | 0 |  | 0.08 | 0.07920792 | 11.3 |  |  |  | 9262 | 70.3881 | 21.85793 | 69.9462 | -0.4419 | 70 | 28.46572 | 183.3871 | 188.3399 | 216.9756 | 0 |  | 185.05 | 185.3651
28.11.2022 13:04:49 | 02:34:24 | 9264 | 183.2501 | 0 |  | 5.24334e-05 |  |  | 62.79853 | -14.52019 | 0 |  | 0.15027 | 0.06059274 | 0 |  | 0.11934 | 0.117 | 188.39411 | 0 |  | 2.95171 | 2.683373 | 0 |  | 0.04279 | 0.03464777 | 0.04200401 | 0 | -1.783851 | 4.49464 | -1.741847 |  |  | 300 | 300 | -0.449995 | 0 |  | 0.08 | 0.07920792 | 11.3 |  |  |  | 9264 | 70.3881 | 21.85793 | 69.9464 | -0.4417 | 70 | 28.47818 | 181.5761 | 188.3399 | 216.9658 | 0 |  | 185.05 | 185.3651
28.11.2022 13:04:51 | 02:34:26 | 9266 | 183.2473 | 0 |  | 4.68236e-05 |  |  | 62.79802 | -14.52369 | 0 |  | 0.15027 | 0.06059274 | 0 |  | 0.11934 | 0.117 | 188.39411 | 0 |  | 2.95171 | 2.683373 | 0 |  | 0.04279 | 0.03464777 | 0.03751004 | 0 | -1.7918 | 4.49458 | -1.75429 |  |  | 300 | 300 | -0.449995 | 0 |  | 0.08 | 0.07920792 | 11.3 |  |  |  | 9266 | 70.3881 | 21.85793 | 69.9458 | -0.4423 | 70 | 28.45635 | 182.1841 | 188.3399 | 216.9607 | 0 |  | 185.05 | 185.3651
28.11.2022 13:04:53 | 02:34:28 | 9268 | 183.2399 | 0 |  | 4.37569e-05 |  |  | 62.79904 | -14.52721 | 0 |  | 0.15027 | 0.06059274 | 0 |  | 0.11934 | 0.117 | 188.39411 | 0 |  | 2.95171 | 2.683373 | 0 |  | 0.04279 | 0.03464777 | 0.03505333 | 0 | -1.804355 | 4.49464 | -1.769301 |  |  | 301 | 300 | -0.499995 | 0 |  | 0.08 | 0.07920792 | 11.2 |  |  |  | 9268 | 70.3881 | 21.85944 | 69.9464 | -0.4417 | 70 | 28.45481 | 183.6734 | 188.3399 | 216.9473 | 0 |  | 185.05 | 185.3651
28.11.2022 13:04:55 | 02:34:30 | 9270 | 183.2381 | 0 |  | 3.84462e-05 |  |  | 62.79955 | -14.53076 | 0 |  | 0.15027 | 0.06059274 | 0 |  | 0.11934 | 0.117 | 188.39411 | 0 |  | 2.95171 | 2.683373 | 0 |  | 0.04279 | 0.03464777 | 0.03079897 | 0 | -1.805069 | 4.4946 | -1.77427 |  |  | 300 | 300 | -0.549995 | 0 |  | 0.08 | 0.07920792 | 11.2 |  |  |  | 9270 | 70.3881 | 21.85793 | 69.946 | -0.4421 | 70 | 28.435 | 183.6109 | 188.3399 | 216.944 | 0 |  | 185.05 | 185.3651
28.11.2022 13:04:57 | 02:34:32 | 9272 | 183.228 | 0 |  | 3.59031e-05 |  |  | 62.80006 | -14.53429 | 0 |  | 0.15027 | 0.06059274 | 0 |  | 0.11934 | 0.117 | 188.39411 | 0 |  | 2.95171 | 2.683373 | 0 |  | 0.04279 | 0.03464777 | 0.02876171 | 0 | -1.79228 | 4.49462 | -1.763519 |  |  | 299 | 300 | -0.499995 | 0 |  | 0.08 | 0.07920792 | 11.3 |  |  |  | 9272 | 70.3881 | 21.85894 | 69.9462 | -0.4419 | 70 | 28.44058 | 182.3881 | 188.3399 | 216.9258 | 0 |  | 185.05 | 185.3651
28.11.2022 13:04:59 | 02:34:34 | 9274 | 183.2161 | 0 |  | 3.2238e-05 |  |  | 62.80058 | -14.53783 | 0 |  | 0.15027 | 0.06059274 | 0 |  | 0.11934 | 0.117 | 188.39411 | 0 |  | 2.95171 | 2.683373 | 0 |  | 0.04279 | 0.03464777 | 0.02582562 | 0 | -1.798195 | 4.49462 | -1.77237 |  |  | 300 | 300 | -0.449995 | 0 |  | 0.08 | 0.07920792 | 11.3 |  |  |  | 9274 | 70.3881 | 21.85843 | 69.9462 | -0.4419 | 70 | 28.45184 | 183.0019 | 188.3399 | 216.9043 | 0 |  | 185.05 | 185.3651
28.11.2022 13:05:01 | 02:34:36 | 9276 | 183.2081 | 0 |  | 2.88721e-05 |  |  | 62.80058 | -14.54138 | 0 |  | 0.15027 | 0.06059274 | 0 |  | 0.11934 | 0.117 | 188.39411 | 0 |  | 2.95171 | 2.683373 | 0 |  | 0.04279 | 0.03464777 | 0.02312923 | 0 | -1.798419 | 4.4946 | -1.77529 |  |  | 301 | 300 | -0.499995 | 0 |  | 0.08 | 0.07920792 | 11.3 |  |  |  | 9276 | 70.3881 | 21.85944 | 69.946 | -0.4421 | 70 | 28.45172 | 182.9645 | 188.3399 | 216.8897 | 0 |  | 185.05 | 185.3651
28.11.2022 13:05:03 | 02:34:38 | 9278 | 183.2055 | 0 |  | 2.95452e-05 |  |  | 62.80109 | -14.5449 | 0 |  | 0.15027 | 0.06059274 | 0 |  | 0.11934 | 0.117 | 188.39411 | 0 |  | 2.95171 | 2.683373 | 0 |  | 0.04279 | 0.03464777 | 0.02366844 | 0 | -1.774547 | 4.49464 | -1.750879 |  |  | 300 | 300 | -0.549995 | 0 |  | 0.08 | 0.07920792 | 11.3 |  |  |  | 9278 | 70.3881 | 21.85944 | 69.9464 | -0.4417 | 70 | 28.46477 | 180.6731 | 188.3399 | 216.8851 | 0 |  | 185.05 | 185.3651
28.11.2022 13:05:05 | 02:34:40 | 9280 | 183.1989 | 0 |  | 1.81012e-05 |  |  | 62.79955 | -14.54841 | 0 |  | 0.15027 | 0.06059274 | 0 |  | 0.11934 | 0.117 | 188.39411 | 0 |  | 2.95171 | 2.683373 | 0 |  | 0.04279 | 0.03464777 | 0.01450074 | 0 | -1.772956 | 4.49458 | -1.758456 |  |  | 300 | 300 | -0.549995 | 0 |  | 0.08 | 0.07920792 | 11.3 |  |  |  | 9280 | 70.3881 | 21.85944 | 69.9458 | -0.4423 | 70 | 28.44508 | 180.3158 | 188.3399 | 216.8731 | 0 |  | 185.05 | 185.3651
28.11.2022 13:05:07 | 02:34:42 | 9282 | 183.1892 | 0 |  | 6.13344e-06 |  |  | 62.80415 | -14.55195 | 0 |  | 0.15027 | 0.06059274 | 0 |  | 0.11934 | 0.117 | 188.39411 | 0 |  | 2.95171 | 2.683373 | 0 |  | 0.04279 | 0.03464777 | 0.004913453 | 0 | -1.781501 | 4.49452 | -1.776588 |  |  | 300 | 300 | -0.549995 | 0 |  | 0.08 | 0.07920792 | 11.3 |  |  |  | 9282 | 70.3881 | 21.85944 | 69.9452 | -0.4429 | 70 | 28.45481 | 180.9921 | 188.3399 | 216.8556 | 0 |  | 185.05 | 185.3651
28.11.2022 13:05:09 | 02:34:44 | 9284 | 183.1811 | 0 |  | -8.60177e-06 |  |  | 62.81284 | -14.55553 | 0 |  | 0.15027 | 0.06059274 | 0 |  | 0.11934 | 0.117 | 188.39411 | 0 |  | 2.95171 | 2.683373 | 0 |  | 0.04279 | 0.03464777 | -0.006890814 | 0 | -1.797628 | 4.49448 | -1.804519 |  |  | 300 | 300 | -0.549995 | 0 |  | 0.08 | 0.07920792 | 11.3 |  |  |  | 9284 | 70.3881 | 21.85944 | 69.9448 | -0.4433 | 70 | 28.44639 | 182.5027 | 188.3399 | 216.8409 | 0 |  | 185.05 | 185.3651
28.11.2022 13:05:11 | 02:34:46 | 9286 | 183.173 | 0 |  | -3.08168e-05 |  |  | 62.82101 | -14.55917 | 0 |  | 0.15027 | 0.06059274 | 0 |  | 0.11934 | 0.117 | 188.39411 | 0 |  | 2.95171 | 2.683373 | 0 |  | 0.04279 | 0.03464777 | -0.02468711 | 0 | -1.816396 | 4.4944 | -1.841083 |  |  | 300 | 300 | -0.549995 | 0 |  | 0.08 | 0.07920792 | 11.2 |  |  |  | 9286 | 70.3881 | 21.85995 | 69.944 | -0.4441 | 70 | 28.435 | 184.1423 | 188.3399 | 216.8262 | 0 |  | 185.05 | 185.3651
28.11.2022 13:05:13 | 02:34:48 | 9288 | 183.1639 | 0 |  | -5.43782e-05 |  |  | 62.82612 | -14.56288 | 0 |  | 0.15027 | 0.06059274 | 0 |  | 0.11934 | 0.117 | 188.39411 | 0 |  | 2.95171 | 2.683373 | 0 |  | 0.04279 | 0.03464777 | -0.04356197 | 0 | -1.817322 | 4.49436 | -1.860884 |  |  | 300 | 300 | -0.549995 | 0 |  | 0.08 | 0.07920792 | 11.3 |  |  |  | 9288 | 70.3881 | 21.85995 | 69.9436 | -0.4445 | 70 | 28.44793 | 184.1085 | 188.3399 | 216.8098 | 0 |  | 185.05 | 185.3651
28.11.2022 13:05:15 | 02:34:50 | 9290 | 183.1613 | 0 |  | -7.12825e-05 |  |  | 62.82816 | -14.56661 | 0 |  | 0.15027 | 0.06059274 | 0 |  | 0.11934 | 0.117 | 188.39411 | 0 |  | 2.95171 | 2.683373 | 0 |  | 0.04279 | 0.03464777 | -0.05710388 | 0 | -1.818791 | 4.49434 | -1.875895 |  |  | 299 | 300 | -0.499995 | 0 |  | 0.08 | 0.07920792 | 11.3 |  |  |  | 9290 | 70.3784 | 21.86096 | 69.9434 | -0.435 | 70 | 28.42978 | 187.5665 | 188.3399 | 216.805 | 0 |  | 185.05 | 185.3651
28.11.2022 13:05:17 | 02:34:52 | 9292 | 183.1548 | 0 |  | -8.93836e-05 |  |  | 62.83072 | -14.57037 | 0 |  | 0.15027 | 0.06059274 | 0 |  | 0.11934 | 0.117 | 188.39411 | 0 |  | 2.95171 | 2.683373 | 0 |  | 0.04279 | 0.03464777 | -0.07160454 | 0 | -1.814628 | 4.49436 | -1.886233 |  |  | 301 | 300 | -0.499995 | 0 |  | 0.08 | 0.07920792 | 11.2 |  |  |  | 9292 | 70.3881 | 21.86096 | 69.9436 | -0.4445 | 70 | 28.44911 | 183.8449 | 188.3399 | 216.7932 | 0 |  | 185.05 | 185.3651
28.11.2022 13:05:19 | 02:34:54 | 9294 | 183.1471 | 0 |  | -0.000108158 |  |  | 62.83021 | -14.57417 | 0 |  | 0.15027 | 0.06059274 | 0 |  | 0.11934 | 0.117 | 188.39411 | 0 |  | 2.95171 | 2.683373 | 0 |  | 0.04279 | 0.03464777 | -0.08664457 | 0 | -1.819425 | 4.4943 | -1.90607 |  |  | 300 | 300 | -0.549995 | 0 |  | 0.08 | 0.07920792 | 11.3 |  |  |  | 9294 | 70.3881 | 21.86197 | 69.943 | -0.4451 | 70 | 28.44129 | 184.1336 | 188.3399 | 216.7793 | 0 |  | 185.05 | 185.3651
28.11.2022 13:05:21 | 02:34:56 | 9296 | 183.1407 | 0 |  | -0.000120126 |  |  | 62.82816 | -14.57798 | 0 |  | 0.15027 | 0.06059274 | 0 |  | 0.11934 | 0.117 | 188.39411 | 0 |  | 2.95171 | 2.683373 | 0 |  | 0.04279 | 0.03464777 | -0.09623205 | 0 | -1.815621 | 4.4943 | -1.911853 |  |  | 300 | 300 | -0.549995 | 0 |  | 0.08 | 0.07920792 | 11.2 |  |  |  | 9296 | 70.3881 | 21.86197 | 69.943 | -0.4451 | 70 | 28.44425 | 183.755 | 188.3399 | 216.7678 | 0 |  | 185.05 | 185.3651
28.11.2022 13:05:23 | 02:34:58 | 9298 | 183.1322 | 0 |  | -0.000125212 |  |  | 62.82561 | -14.58178 | 0 |  | 0.15027 | 0.06059274 | 0 |  | 0.11934 | 0.117 | 188.39411 | 0 |  | 2.95171 | 2.683373 | 0 |  | 0.04279 | 0.03464777 | -0.1003064 | 0 | -1.780008 | 4.4943 | -1.880314 |  |  | 300 | 300 | -0.549995 | 0 |  | 0.08 | 0.07920792 | 11.3 |  |  |  | 9298 | 70.3881 | 21.86247 | 69.943 | -0.4451 | 70 | 28.50806 | 180.159 | 188.3399 | 216.7523 | 0 |  | 185.05 | 185.3651
28.11.2022 13:05:25 | 02:35:00 | 9300 | 183.1214 | 0 |  | -0.000132842 |  |  | 62.82254 | -14.58554 | 0 |  | 0.15027 | 0.06059274 | 0 |  | 0.11934 | 0.117 | 188.39411 | 0 |  | 2.95171 | 2.683373 | 0 |  | 0.04279 | 0.03464777 | -0.1064187 | 0 | -1.780575 | 4.4943 | -1.886993 |  |  | 300 | 300 | -0.549995 | 0 |  | 0.08 | 0.07920792 | 11.3 |  |  |  | 9300 | 70.3978 | 21.86045 | 69.943 | -0.4548 | 70 | 28.50546 | 177.0439 | 188.3399 | 216.7328 | 0 |  | 185.05 | 185.3651
28.11.2022 13:05:27 | 02:35:02 | 9302 | 183.1163 | 0 |  | -0.000132393 |  |  | 62.8205 | -14.58932 | 0 |  | 0.15027 | 0.06059274 | 0 |  | 0.11934 | 0.117 | 188.39411 | 0 |  | 2.95171 | 2.683373 | 0 |  | 0.04279 | 0.03464777 | -0.1060591 | 0 | -1.77924 | 4.49428 | -1.885299 |  |  | 300 | 300 | -0.549995 | 0 |  | 0.08 | 0.07920792 | 11.3 |  |  |  | 9302 | 70.4074 | 21.86247 | 69.9428 | -0.4646 | 70 | 28.52823 | 173.8146 | 188.3399 | 216.7236 | 0 |  | 185.05 | 185.3651
28.11.2022 13:05:29 | 02:35:04 | 9304 | 183.1098 | 0 |  | -0.000133739 |  |  | 62.8159 | -14.59312 | 0 |  | 0.15027 | 0.06059274 | 0 |  | 0.11934 | 0.117 | 188.39411 | 0 |  | 2.95171 | 2.683373 | 0 |  | 0.04279 | 0.03464777 | -0.1071373 | 0 | -1.812004 | 4.49426 | -1.919141 |  |  | 300 | 300 | -0.549995 | 0 |  | 0.08 | 0.07920792 | 11.3 |  |  |  | 9304 | 70.4074 | 21.86348 | 69.9426 | -0.4648 | 70 | 28.52941 | 176.9583 | 188.3399 | 216.7118 | 0 |  | 185.05 | 185.3651
28.11.2022 13:05:31 | 02:35:06 | 9306 | 183.1021 | 0 |  | -0.000129177 |  |  | 62.8113 | -14.59696 | 0 |  | 0.15027 | 0.06059274 | 0 |  | 0.11934 | 0.117 | 188.39411 | 0 |  | 2.95171 | 2.683373 | 0 |  | 0.04279 | 0.03464777 | -0.1034827 | 0 | -1.816702 | 4.49426 | -1.920184 |  |  | 300 | 300 | -0.549995 | 0 |  | 0.08 | 0.07920792 | 11.3 |  |  |  | 9306 | 70.4074 | 21.86298 | 69.9426 | -0.4648 | 70 | 28.51435 | 177.4245 | 188.3399 | 216.698 | 0 |  | 185.05 | 185.3651
28.11.2022 13:05:33 | 02:35:08 | 9308 | 183.0946 | 0 |  | -0.000117732 |  |  | 62.80722 | -14.60082 | 0 |  | 0.15027 | 0.06059274 | 0 |  | 0.11934 | 0.117 | 188.39411 | 0 |  | 2.95171 | 2.683373 | 0 |  | 0.04279 | 0.03464777 | -0.09431423 | 0 | -1.841671 | 4.49428 | -1.935985 |  |  | 300 | 300 | -0.549995 | 0 |  | 0.08 | 0.07920792 | 11.2 |  |  |  | 9308 | 70.3978 | 21.86247 | 69.9428 | -0.455 | 70 | 28.51945 | 183.0789 | 188.3399 | 216.6843 | 0 |  | 185.05 | 185.3651
28.11.2022 13:05:35 | 02:35:10 | 9310 | 183.0887 | 0 |  | -0.000105914 |  |  | 62.80109 | -14.60467 | 0 |  | 0.15027 | 0.06059274 | 0 |  | 0.11934 | 0.117 | 188.39411 | 0 |  | 2.95171 | 2.683373 | 0 |  | 0.04279 | 0.03464777 | -0.08484692 | 0 | -1.837342 | 4.49426 | -1.922189 |  |  | 300 | 300 | -0.549995 | 0 |  | 0.08 | 0.07920792 | 11.2 |  |  |  | 9310 | 70.3978 | 21.86197 | 69.9426 | -0.4552 | 70 | 28.48767 | 182.588 | 188.3399 | 216.6736 | 0 |  | 185.05 | 185.3651
28.11.2022 13:05:37 | 02:35:12 | 9312 | 183.0803 | 0 |  | -9.02064e-05 |  |  | 62.79853 | -14.60849 | 0 |  | 0.15027 | 0.06059274 | 0 |  | 0.11934 | 0.117 | 188.39411 | 0 |  | 2.95171 | 2.683373 | 0 |  | 0.04279 | 0.03464777 | -0.07226368 | 0 | -1.820045 | 4.49422 | -1.892308 |  |  | 300 | 300 | -0.549995 | 0 |  | 0.08 | 0.07920792 | 11.2 |  |  |  | 9312 | 70.3978 | 21.86348 | 69.9422 | -0.4556 | 70 | 28.46833 | 180.7458 | 188.3399 | 216.6583 | 0 |  | 185.05 | 185.3651
28.11.2022 13:05:39 | 02:35:14 | 9314 | 183.0721 | 0 |  | -7.11329e-05 |  |  | 62.79751 | -14.61224 | 0 |  | 0.15027 | 0.06059274 | 0 |  | 0.11934 | 0.117 | 188.39411 | 0 |  | 2.95171 | 2.683373 | 0 |  | 0.04279 | 0.03464777 | -0.05698404 | 0 | -1.802955 | 4.49426 | -1.859939 |  |  | 300 | 300 | -0.549995 | 0 |  | 0.08 | 0.07920792 | 11.3 |  |  |  | 9314 | 70.3978 | 21.86298 | 69.9426 | -0.4552 | 70 | 28.45433 | 179.1869 | 188.3399 | 216.6436 | 0 |  | 185.05 | 185.3651
28.11.2022 13:05:41 | 02:35:16 | 9316 | 183.0647 | 0 |  | -5.3705e-05 |  |  | 62.79547 | -14.61594 | 0 |  | 0.15027 | 0.06059274 | 0 |  | 0.11934 | 0.117 | 188.39411 | 0 |  | 2.95171 | 2.683373 | 0 |  | 0.04279 | 0.03464777 | -0.04302268 | 0 | -1.791044 | 4.49428 | -1.834067 |  |  | 300 | 300 | -0.549995 | 0 |  | 0.08 | 0.07920792 | 11.3 |  |  |  | 9316 | 70.4074 | 21.86449 | 69.9428 | -0.4646 | 70 | 28.44449 | 175.0171 | 188.3399 | 216.6302 | 0 |  | 185.05 | 185.3651
28.11.2022 13:05:43 | 02:35:18 | 9318 | 183.0537 | 0 |  | -4.16625e-05 |  |  | 62.79393 | -14.6196 | 0 |  | 0.15027 | 0.06059274 | 0 |  | 0.11934 | 0.117 | 188.39411 | 0 |  | 2.95171 | 2.683373 | 0 |  | 0.04279 | 0.03464777 | -0.03337552 | 0 | -1.800395 | 4.49424 | -1.833771 |  |  | 300 | 300 | -0.549995 | 0 |  | 0.08 | 0.07920792 | 11.3 |  |  |  | 9318 | 70.4074 | 21.86399 | 69.9424 | -0.465 | 70 | 28.44651 | 175.8157 | 188.3399 | 216.6102 | 0 |  | 185.05 | 185.3651
28.11.2022 13:05:45 | 02:35:20 | 9320 | 183.0537 | 0 |  | -3.09664e-05 |  |  | 62.79291 | -14.62326 | 0 |  | 0.15027 | 0.06059274 | 0 |  | 0.11934 | 0.117 | 188.39411 | 0 |  | 2.95171 | 2.683373 | 0 |  | 0.04279 | 0.03464777 | -0.02480695 | 0 | -1.799809 | 4.49428 | -1.824616 |  |  | 300 | 300 | -0.549995 | 0 |  | 0.08 | 0.07920792 | 11.3 |  |  |  | 9320 | 70.4074 | 21.86399 | 69.9428 | -0.4646 | 70 | 28.43548 |  | 188.3399 | 216.6102 | 0 |  | 185.05 | 185.3651
28.11.2022 13:05:47 | 02:35:22 | 9322 | 183.0537 | 0 |  | -2.18411e-05 |  |  | 62.79138 | -14.62691 | 0 |  | 0.15027 | 0.06059274 | 0 |  | 0.11934 | 0.117 | 188.39411 | 0 |  | 2.95171 | 2.683373 | 0 |  | 0.04279 | 0.03464777 | -0.01749674 | 0 | -1.808003 | 4.4943 | -1.8255 |  |  | 300 | 300 | -0.549995 | 0 |  | 0.08 | 0.07920792 | 11.3 |  |  |  | 9322 | 70.4074 | 21.86449 | 69.943 | -0.4644 | 70 | 28.45433 |  | 188.3399 | 216.6102 | 0 |  | 185.05 | 185.3651
28.11.2022 13:05:49 | 02:35:24 | 9324 | 183.046 | 0 |  | -1.5558e-05 |  |  | 62.78984 | -14.63058 | 0 |  | 0.15027 | 0.06059274 | 0 |  | 0.11934 | 0.117 | 188.39411 | 0 |  | 2.95171 | 2.683373 | 0 |  | 0.04279 | 0.03464777 | -0.0124634 | 0 | -1.831842 | 4.49428 | -1.844306 |  |  | 300 | 300 | -0.549995 | 0 |  | 0.08 | 0.07920792 | 11.3 |  |  |  | 9324 | 70.4074 | 21.8655 | 69.9428 | -0.4646 | 70 | 28.45398 | 179.0221 | 188.3399 | 216.5963 | 0 |  | 185.05 | 185.3651
28.11.2022 13:05:51 | 02:35:26 | 9326 | 183.036 | 0 |  | -7.03101e-06 |  |  | 62.78883 | -14.63427 | 0 |  | 0.15027 | 0.06059274 | 0 |  | 0.11934 | 0.117 | 188.39411 | 0 |  | 2.95171 | 2.683373 | 0 |  | 0.04279 | 0.03464777 | -0.00563249 | 0 | -1.842781 | 4.49428 | -1.848413 |  |  | 300 | 300 | -0.549995 | 0 |  | 0.08 | 0.07920792 | 11.3 |  |  |  | 9326 | 70.3978 | 21.86449 | 69.9428 | -0.455 | 70 | 28.48221 | 183.2479 | 188.3399 | 216.5781 | 0 |  | 185.05 | 185.3651
28.11.2022 13:05:53 | 02:35:28 | 9328 | 183.029 | 0 |  | -6.05864e-06 |  |  | 62.7878 | -14.63798 | 0 |  | 0.15027 | 0.06059274 | 0 |  | 0.11934 | 0.117 | 188.39411 | 0 |  | 2.95171 | 2.683373 | 0 |  | 0.04279 | 0.03464777 | -0.004853532 | 0 | -1.852216 | 4.49426 | -1.85707 |  |  | 300 | 300 | -0.549995 | 0 |  | 0.08 | 0.07920792 | 11.2 |  |  |  | 9328 | 70.3978 | 21.8655 | 69.9426 | -0.4552 | 70 | 28.50806 | 184.1262 | 188.3399 | 216.5655 | 0 |  | 185.05 | 185.3651
28.11.2022 13:05:55 | 02:35:30 | 9330 | 183.0176 | 0 |  | 1.34637e-06 |  |  | 62.78627 | -14.64168 | 0 |  | 0.15027 | 0.06059274 | 0 |  | 0.11934 | 0.117 | 188.39411 | 0 |  | 2.95171 | 2.683373 | 0 |  | 0.04279 | 0.03464777 | 0.001078567 | 0 | -1.846638 | 4.49432 | -1.845559 |  |  | 300 | 300 | -0.549995 | 0 |  | 0.08 | 0.07920792 | 11.3 |  |  |  | 9330 | 70.3978 | 21.866 | 69.9432 | -0.4546 | 70 | 28.52455 | 183.7837 | 188.3399 | 216.5449 | 0 |  | 185.05 | 185.3651
28.11.2022 13:05:57 | 02:35:32 | 9332 | 183.0086 | 0 |  | 7.33021e-06 |  |  | 62.7832 | -14.64537 | 0 |  | 0.15027 | 0.06059274 | 0 |  | 0.11934 | 0.117 | 188.39411 | 0 |  | 2.95171 | 2.683373 | 0 |  | 0.04279 | 0.03464777 | 0.005872177 | 0 | -1.850731 | 4.4943 | -1.844859 |  |  | 300 | 300 | -0.549995 | 0 |  | 0.08 | 0.07920792 | 11.3 |  |  |  | 9332 | 70.3978 | 21.86701 | 69.943 | -0.4548 | 70 | 28.58409 | 184.133 | 188.3399 | 216.5286 | 0 |  | 185.05 | 185.3651
28.11.2022 13:05:59 | 02:35:34 | 9334 | 183.002 | 0 |  | 1.24165e-05 |  |  | 62.78116 | -14.64904 | 0 |  | 0.15027 | 0.06059274 | 0 |  | 0.11934 | 0.117 | 188.39411 | 0 |  | 2.95171 | 2.683373 | 0 |  | 0.04279 | 0.03464777 | 0.009946766 | 0 | -1.834729 | 4.4943 | -1.824782 |  |  | 300 | 300 | -0.549995 | 0 |  | 0.08 | 0.07920792 | 11.2 |  |  |  | 9334 | 70.3978 | 21.8655 | 69.943 | -0.4548 | 70 | 28.62976 | 182.5476 | 188.3399 | 216.5166 | 0 |  | 185.05 | 185.3651
28.11.2022 13:06:01 | 02:35:36 | 9336 | 182.9962 | 0 |  | 1.61564e-05 |  |  | 62.78014 | -14.65269 | 0 |  | 0.15027 | 0.06059274 | 0 |  | 0.11934 | 0.117 | 188.39411 | 0 |  | 2.95171 | 2.683373 | 0 |  | 0.04279 | 0.03464777 | 0.01294277 | 0 | -1.836386 | 4.4943 | -1.823443 |  |  | 300 | 300 | -0.549995 | 0 |  | 0.08 | 0.07920792 | 11.3 |  |  |  | 9336 | 70.3978 | 21.866 | 69.943 | -0.4548 | 70 | 28.69214 | 182.7182 | 188.3399 | 216.5061 | 0 |  | 185.05 | 185.3651
28.11.2022 13:06:03 | 02:35:38 | 9338 | 182.9926 | 0 |  | 1.92979e-05 |  |  | 62.78014 | -14.65633 | 0 |  | 0.15027 | 0.06059274 | 0 |  | 0.11934 | 0.117 | 188.39411 | 0 |  | 2.95171 | 2.683373 | 0 |  | 0.04279 | 0.03464777 | 0.0154594 | 0 | -1.828964 | 4.49432 | -1.813504 |  |  | 300 | 300 | -0.549995 | 0 |  | 0.08 | 0.07920792 | 11.3 |  |  |  | 9338 | 70.3978 | 21.86701 | 69.9432 | -0.4546 | 70 | 28.71824 | 182.0496 | 188.3399 | 216.4996 | 0 |  | 185.05 | 185.3651
28.11.2022 13:06:05 | 02:35:40 | 9340 | 182.9861 | 0 |  | 2.43094e-05 |  |  | 62.78014 | -14.65994 | 0 |  | 0.15027 | 0.06059274 | 0 |  | 0.11934 | 0.117 | 188.39411 | 0 |  | 2.95171 | 2.683373 | 0 |  | 0.04279 | 0.03464777 | 0.01947408 | 0 | -1.82009 | 4.49436 | -1.800616 |  |  | 300 | 300 | -0.549995 | 0 |  | 0.08 | 0.07920792 | 11.3 |  |  |  | 9340 | 70.3978 | 21.866 | 69.9436 | -0.4542 | 70 | 28.73651 | 181.3048 | 188.3399 | 216.488 | 0 |  | 185.05 | 185.3651
28.11.2022 13:06:07 | 02:35:42 | 9342 | 182.98 | 0 |  | 2.96948e-05 |  |  | 62.77963 | -14.66354 | 0 |  | 0.15027 | 0.06059274 | 0 |  | 0.11934 | 0.117 | 188.39411 | 0 |  | 2.95171 | 2.683373 | 0 |  | 0.04279 | 0.03464777 | 0.02378828 | 0 | -1.817127 | 4.49434 | -1.793338 |  |  | 301 | 300 | -0.599995 | 0 |  | 0.08 | 0.07920792 | 11.3 |  |  |  | 9342 | 70.3978 | 21.86651 | 69.9434 | -0.4544 | 70 | 28.76687 | 180.9497 | 188.3399 | 216.4768 | 0 |  | 185.05 | 185.3651
28.11.2022 13:06:09 | 02:35:44 | 9344 | 182.9716 | 0 |  | 3.149e-05 |  |  | 62.78218 | -14.66709 | 0 |  | 0.15027 | 0.06059274 | 0 |  | 0.11934 | 0.117 | 188.39411 | 0 |  | 2.95171 | 2.683373 | 0 |  | 0.04279 | 0.03464777 | 0.02522641 | 0 | -1.790435 | 4.49434 | -1.765209 |  |  | 300 | 300 | -0.649995 | 0 |  | 0.08 | 0.07920792 | 11.3 |  |  |  | 9344 | 70.3978 | 21.86802 | 69.9434 | -0.4544 | 70 | 28.8225 | 178.3 | 188.3399 | 216.4616 | 0 |  | 185.05 | 185.3651
28.11.2022 13:06:11 | 02:35:46 | 9346 | 182.96 | 0 |  | 3.24624e-05 |  |  | 62.78218 | -14.67063 | 0 |  | 0.15027 | 0.06059274 | 0 |  | 0.11934 | 0.117 | 188.39411 | 0 |  | 2.95171 | 2.683373 | 0 |  | 0.04279 | 0.03464777 | 0.02600539 | 0 | -1.797062 | 4.49438 | -1.771057 |  |  | 300 | 300 | -0.649995 | 0 |  | 0.08 | 0.07920792 | 11.3 |  |  |  | 9346 | 70.3978 | 21.86701 | 69.9438 | -0.454 | 70 | 28.83163 | 179.1018 | 188.3399 | 216.4406 | 0 |  | 185.05 | 185.3651
28.11.2022 13:06:13 | 02:35:48 | 9348 | 182.9492 | 0 |  | 3.28364e-05 |  |  | 62.78218 | -14.67419 | 0 |  | 0.15027 | 0.06059274 | 0 |  | 0.11934 | 0.117 | 188.39411 | 0 |  | 2.95171 | 2.683373 | 0 |  | 0.04279 | 0.03464777 | 0.026305 | 0 | -1.81182 | 4.49436 | -1.785515 |  |  | 300 | 300 | -0.649995 | 0 |  | 0.08 | 0.07920792 | 11.2 |  |  |  | 9348 | 70.3978 | 21.86853 | 69.9436 | -0.4542 | 70 | 28.81432 | 180.5174 | 188.3399 | 216.4212 | 0 |  | 185.05 | 185.3651
28.11.2022 13:06:15 | 02:35:50 | 9350 | 182.9442 | 0 |  | 3.6651e-05 |  |  | 62.78065 | -14.67775 | 0 |  | 0.15027 | 0.06059274 | 0 |  | 0.11934 | 0.117 | 188.39411 | 0 |  | 2.95171 | 2.683373 | 0 |  | 0.04279 | 0.03464777 | 0.02936084 | 0 | -1.805685 | 4.49438 | -1.776324 |  |  | 300 | 300 | -0.649995 | 0 |  | 0.08 | 0.07920792 | 11.2 |  |  |  | 9350 | 70.3978 | 21.86752 | 69.9438 | -0.454 | 70 | 28.83507 | 179.9767 | 188.3399 | 216.4121 | 0 |  | 185.05 | 185.3651
28.11.2022 13:06:17 | 02:35:52 | 9352 | 182.934 | 0 |  | 3.34347e-05 |  |  | 62.78014 | -14.6813 | 0 |  | 0.15027 | 0.06059274 | 0 |  | 0.11934 | 0.117 | 188.39411 | 0 |  | 2.95171 | 2.683373 | 0 |  | 0.04279 | 0.03464777 | 0.02678429 | 0 | -1.802046 | 4.49436 | -1.775261 |  |  | 300 | 300 | -0.649995 | 0 |  | 0.08 | 0.07920792 | 11.3 |  |  |  | 9352 | 70.3978 | 21.86752 | 69.9436 | -0.4542 | 70 | 28.83471 | 179.5585 | 188.3399 | 216.3935 | 0 |  | 185.05 | 185.3651
28.11.2022 13:06:19 | 02:35:54 | 9354 | 182.9253 | 0 |  | 3.2986e-05 |  |  | 62.78065 | -14.68486 | 0 |  | 0.15027 | 0.06059274 | 0 |  | 0.11934 | 0.117 | 188.39411 | 0 |  | 2.95171 | 2.683373 | 0 |  | 0.04279 | 0.03464777 | 0.02642484 | 0 | -1.815138 | 4.49436 | -1.788714 |  |  | 300 | 300 | -0.649995 | 0 |  | 0.08 | 0.07920792 | 11.3 |  |  |  | 9354 | 70.3881 | 21.86903 | 69.9436 | -0.4445 | 70 | 28.83353 | 184.1273 | 188.3399 | 216.3778 | 0 |  | 185.05 | 185.3651
28.11.2022 13:06:21 | 02:35:56 | 9356 | 182.9168 | 0 |  | 3.31355e-05 |  |  | 62.78065 | -14.68843 | 0 |  | 0.15027 | 0.06059274 | 0 |  | 0.11934 | 0.117 | 188.39411 | 0 |  | 2.95171 | 2.683373 | 0 |  | 0.04279 | 0.03464777 | 0.0265446 | 0 | -1.803 | 4.49436 | -1.776455 |  |  | 300 | 300 | -0.649995 | 0 |  | 0.08 | 0.07920792 | 11.3 |  |  |  | 9356 | 70.3978 | 21.86903 | 69.9436 | -0.4542 | 70 | 28.84254 | 179.6705 | 188.3399 | 216.3624 | 0 |  | 185.05 | 185.3651
28.11.2022 13:06:23 | 02:35:58 | 9358 | 182.904 | 0 |  | 3.47063e-05 |  |  | 62.78065 | -14.69198 | 0 |  | 0.15027 | 0.06059274 | 0 |  | 0.11934 | 0.117 | 188.39411 | 0 |  | 2.95171 | 2.683373 | 0 |  | 0.04279 | 0.03464777 | 0.02780296 | 0 | -1.796743 | 4.4944 | -1.76894 |  |  | 300 | 300 | -0.649995 | 0 |  | 0.08 | 0.07920792 | 11.3 |  |  |  | 9358 | 70.3978 | 21.86802 | 69.944 | -0.4538 | 70 | 28.81929 | 179.1901 | 188.3399 | 216.3393 | 0 |  | 185.05 | 185.3651
28.11.2022 13:06:25 | 02:36:00 | 9360 | 182.8963 | 0 |  | 3.42575e-05 |  |  | 62.78218 | -14.69553 | 0 |  | 0.15027 | 0.06059274 | 0 |  | 0.11934 | 0.117 | 188.39411 | 0 |  | 2.95171 | 2.683373 | 0 |  | 0.04279 | 0.03464777 | 0.02744343 | 0 | -1.813493 | 4.4944 | -1.78605 |  |  | 300 | 300 | -0.649995 | 0 |  | 0.08 | 0.07920792 | 11.3 |  |  |  | 9360 | 70.3978 | 21.86954 | 69.944 | -0.4538 | 70 | 28.8206 | 180.8682 | 188.3399 | 216.3254 | 0 |  | 185.05 | 185.3651
28.11.2022 13:06:27 | 02:36:02 | 9362 | 182.8891 | 0 |  | 3.62771e-05 |  |  | 62.78167 | -14.69911 | 0 |  | 0.15027 | 0.06059274 | 0 |  | 0.11934 | 0.117 | 188.39411 | 0 |  | 2.95171 | 2.683373 | 0 |  | 0.04279 | 0.03464777 | 0.02906132 | 0 | -1.818931 | 4.49446 | -1.789869 |  |  | 300 | 300 | -0.649995 | 0 |  | 0.08 | 0.07920792 | 11.3 |  |  |  | 9362 | 70.3978 | 21.86853 | 69.9446 | -0.4532 | 70 | 28.80305 | 181.6165 | 188.3399 | 216.3123 | 0 |  | 185.05 | 185.3651
28.11.2022 13:06:29 | 02:36:04 | 9364 | 182.8862 | 0 |  | 3.87454e-05 |  |  | 62.78116 | -14.70266 | 0 |  | 0.15027 | 0.06059274 | 0 |  | 0.11934 | 0.117 | 188.39411 | 0 |  | 2.95171 | 2.683373 | 0 |  | 0.04279 | 0.03464777 | 0.03103865 | 0 | -1.798368 | 4.49442 | -1.767329 |  |  | 300 | 300 | -0.649995 | 0 |  | 0.08 | 0.07920792 | 11.3 |  |  |  | 9364 | 70.3978 | 21.86853 | 69.9442 | -0.4536 | 70 | 28.79024 | 179.4351 | 188.3399 | 216.3071 | 0 |  | 185.05 | 185.3651
28.11.2022 13:06:31 | 02:36:06 | 9366 | 182.8779 | 0 |  | 3.79974e-05 |  |  | 62.77912 | -14.70622 | 0 |  | 0.15027 | 0.06059274 | 0 |  | 0.11934 | 0.117 | 188.39411 | 0 |  | 2.95171 | 2.683373 | 0 |  | 0.04279 | 0.03464777 | 0.03043944 | 0 | -1.816581 | 4.49442 | -1.786142 |  |  | 300 | 300 | -0.649995 | 0 |  | 0.08 | 0.07920792 | 11.3 |  |  |  | 9366 | 70.3978 | 21.86903 | 69.9442 | -0.4536 | 70 | 28.80566 | 181.2606 | 188.3399 | 216.292 | 0 |  | 185.05 | 185.3651
28.11.2022 13:06:33 | 02:36:08 | 9368 | 182.8714 | 0 |  | 3.38087e-05 |  |  | 62.77963 | -14.70978 | 0 |  | 0.15027 | 0.06059274 | 0 |  | 0.11934 | 0.117 | 188.39411 | 0 |  | 2.95171 | 2.683373 | 0 |  | 0.04279 | 0.03464777 | 0.0270839 | 0 | -1.8017 | 4.4944 | -1.774616 |  |  | 300 | 300 | -0.649995 | 0 |  | 0.08 | 0.07920792 | 11.2 |  |  |  | 9368 | 70.3978 | 21.86954 | 69.944 | -0.4538 | 70 | 28.83519 | 179.7165 | 188.3399 | 216.2802 | 0 |  | 185.05 | 185.3651
28.11.2022 13:06:35 | 02:36:10 | 9370 | 182.8632 | 0 |  | 2.82737e-05 |  |  | 62.78014 | -14.71334 | 0 |  | 0.15027 | 0.06059274 | 0 |  | 0.11934 | 0.117 | 188.39411 | 0 |  | 2.95171 | 2.683373 | 0 |  | 0.04279 | 0.03464777 | 0.02264985 | 0 | -1.807874 | 4.4944 | -1.785224 |  |  | 300 | 300 | -0.649995 | 0 |  | 0.08 | 0.07920792 | 11.2 |  |  |  | 9370 | 70.3978 | 21.86903 | 69.944 | -0.4538 | 70 | 28.83626 | 180.3405 | 188.3399 | 216.2654 | 0 |  | 185.05 | 185.3651
28.11.2022 13:06:37 | 02:36:12 | 9372 | 182.8529 | 0 |  | 2.93956e-05 |  |  | 62.78065 | -14.71692 | 0 |  | 0.15027 | 0.06059274 | 0 |  | 0.11934 | 0.117 | 188.39411 | 0 |  | 2.95171 | 2.683373 | 0 |  | 0.04279 | 0.03464777 | 0.0235486 | 0 | -1.821282 | 4.49446 | -1.797733 |  |  | 300 | 300 | -0.649995 | 0 |  | 0.08 | 0.07920792 | 11.2 |  |  |  | 9372 | 70.3978 | 21.87004 | 69.9446 | -0.4532 | 70 | 28.83507 | 181.8873 | 188.3399 | 216.2467 | 0 |  | 185.05 | 185.3651
28.11.2022 13:06:39 | 02:36:14 | 9374 | 182.8436 | 0 |  | 2.94704e-05 |  |  | 62.7832 | -14.72051 | 0 |  | 0.15027 | 0.06059274 | 0 |  | 0.11934 | 0.117 | 188.39411 | 0 |  | 2.95171 | 2.683373 | 0 |  | 0.04279 | 0.03464777 | 0.02360852 | 0 | -1.819864 | 4.49442 | -1.796255 |  |  | 300 | 300 | -0.649995 | 0 |  | 0.08 | 0.07920792 | 11.2 |  |  |  | 9374 | 70.3881 | 21.87004 | 69.9442 | -0.4439 | 70 | 28.8206 | 184.8949 | 188.3399 | 216.2299 | 0 |  | 185.05 | 185.3651
28.11.2022 13:06:41 | 02:36:16 | 9376 | 182.8399 | 0 |  | 2.86477e-05 |  |  | 62.78371 | -14.7241 | 0 |  | 0.15027 | 0.06059274 | 0 |  | 0.11934 | 0.117 | 188.39411 | 0 |  | 2.95171 | 2.683373 | 0 |  | 0.04279 | 0.03464777 | 0.02294946 | 0 | -1.814738 | 4.49444 | -1.791789 |  |  | 300 | 300 | -0.649995 | 0 |  | 0.08 | 0.07920792 | 11.3 |  |  |  | 9376 | 70.3881 | 21.87004 | 69.9444 | -0.4437 | 70 | 28.83127 | 184.4464 | 188.3399 | 216.2233 | 0 |  | 185.05 | 185.3651
28.11.2022 13:06:43 | 02:36:18 | 9378 | 182.83 | 0 |  | 2.80493e-05 |  |  | 62.78423 | -14.72771 | 0 |  | 0.15027 | 0.06059274 | 0 |  | 0.11934 | 0.117 | 188.39411 | 0 |  | 2.95171 | 2.683373 | 0 |  | 0.04279 | 0.03464777 | 0.02247009 | 0 | -1.839761 | 4.49446 | -1.817291 |  |  | 301 | 300 | -0.699995 | 0 |  | 0.08 | 0.07920792 | 11.3 |  |  |  | 9378 | 70.3881 | 21.87054 | 69.9446 | -0.4435 | 70 | 28.81265 | 187.0694 | 188.3399 | 216.2053 | 0 |  | 185.05 | 185.3651
28.11.2022 13:06:45 | 02:36:20 | 9380 | 182.8231 | 0 |  | 2.87973e-05 |  |  | 62.7832 | -14.73133 | 0 |  | 0.15027 | 0.06059274 | 0 |  | 0.11934 | 0.117 | 188.39411 | 0 |  | 2.95171 | 2.683373 | 0 |  | 0.04279 | 0.03464777 | 0.0230693 | 0 | -1.828036 | 4.49444 | -1.804966 |  |  | 299 | 300 | -0.699995 | 0 |  | 0.08 | 0.07920792 | 11.3 |  |  |  | 9380 | 70.3881 | 21.87105 | 69.9444 | -0.4437 | 70 | 28.82084 | 185.815 | 188.3399 | 216.1929 | 0 |  | 185.05 | 185.3651
28.11.2022 13:06:47 | 02:36:22 | 9382 | 182.8184 | 0 |  | 2.70021e-05 |  |  | 62.78269 | -14.73493 | 0 |  | 0.15027 | 0.06059274 | 0 |  | 0.11934 | 0.117 | 188.39411 | 0 |  | 2.95171 | 2.683373 | 0 |  | 0.04279 | 0.03464777 | 0.02163118 | 0 | -1.816829 | 4.49444 | -1.795198 |  |  | 300 | 300 | -0.649995 | 0 |  | 0.08 | 0.07920792 | 11.3 |  |  |  | 9382 | 70.3881 | 21.87004 | 69.9444 | -0.4437 | 70 | 28.79605 | 184.6806 | 188.3399 | 216.1843 | 0 |  | 185.05 | 185.3651
28.11.2022 13:06:49 | 02:36:24 | 9384 | 182.8168 | 0 |  | 2.77501e-05 |  |  | 62.78269 | -14.73849 | 0 |  | 0.15027 | 0.06059274 | 0 |  | 0.11934 | 0.117 | 188.39411 | 0 |  | 2.95171 | 2.683373 | 0 |  | 0.04279 | 0.03464777 | 0.0222304 | 0 | -1.786865 | 4.49446 | -1.764635 |  |  | 301 | 300 | -0.699995 | 0 |  | 0.08 | 0.07920792 | 11.3 |  |  |  | 9384 | 70.3881 | 21.87054 | 69.9446 | -0.4435 | 70 | 28.78063 | 181.7039 | 188.3399 | 216.1815 | 0 |  | 185.05 | 185.3651
28.11.2022 13:06:51 | 02:36:26 | 9386 | 182.8105 | 0 |  | 2.75257e-05 |  |  | 62.78167 | -14.74203 | 0 |  | 0.15027 | 0.06059274 | 0 |  | 0.11934 | 0.117 | 188.39411 | 0 |  | 2.95171 | 2.683373 | 0 |  | 0.04279 | 0.03464777 | 0.02205063 | 0 | -1.798568 | 4.49448 | -1.776517 |  |  | 299 | 300 | -0.699995 | 0 |  | 0.08 | 0.07920792 | 11.3 |  |  |  | 9386 | 70.3881 | 21.87004 | 69.9448 | -0.4433 | 70 | 28.77244 | 182.9683 | 188.3399 | 216.17 | 0 |  | 185.05 | 185.3651
28.11.2022 13:06:53 | 02:36:28 | 9388 | 182.806 | 0 |  | 2.17663e-05 |  |  | 62.78065 | -14.7456 | 0 |  | 0.15027 | 0.06059274 | 0 |  | 0.11934 | 0.117 | 188.39411 | 0 |  | 2.95171 | 2.683373 | 0 |  | 0.04279 | 0.03464777 | 0.01743682 | 0 | -1.805906 | 4.49444 | -1.788469 |  |  | 300 | 300 | -0.649995 | 0 |  | 0.08 | 0.07920792 | 11.2 |  |  |  | 9388 | 70.3881 | 21.87105 | 69.9444 | -0.4437 | 70 | 28.73318 | 183.5827 | 188.3399 | 216.1619 | 0 |  | 185.05 | 185.3651
28.11.2022 13:06:55 | 02:36:30 | 9390 | 182.795 | 0 |  | 1.50344e-05 |  |  | 62.77861 | -14.74918 | 0 |  | 0.15027 | 0.06059274 | 0 |  | 0.11934 | 0.117 | 188.39411 | 0 |  | 2.95171 | 2.683373 | 0 |  | 0.04279 | 0.03464777 | 0.01204395 | 0 | -1.799333 | 4.49444 | -1.787289 |  |  | 300 | 300 | -0.649995 | 0 |  | 0.08 | 0.07920792 | 11.2 |  |  |  | 9390 | 70.3881 | 21.87156 | 69.9444 | -0.4437 | 70 | 28.71219 | 182.9255 | 188.3399 | 216.142 | 0 |  | 185.05 | 185.3651
28.11.2022 13:06:57 | 02:36:32 | 9392 | 182.7885 | 0 |  | 1.39873e-05 |  |  | 62.77656 | -14.75275 | 0 |  | 0.15027 | 0.06059274 | 0 |  | 0.11934 | 0.117 | 188.39411 | 0 |  | 2.95171 | 2.683373 | 0 |  | 0.04279 | 0.03464777 | 0.01120512 | 0 | -1.793313 | 4.49446 | -1.782108 |  |  | 301 | 300 | -0.699995 | 0 |  | 0.08 | 0.07920792 | 11.3 |  |  |  | 9392 | 70.3881 | 21.87054 | 69.9446 | -0.4435 | 70 | 28.66641 | 182.3879 | 188.3399 | 216.1301 | 0 |  | 185.05 | 185.3651
28.11.2022 13:06:59 | 02:36:34 | 9394 | 182.7814 | 0 |  | 1.00978e-05 |  |  | 62.77758 | -14.75631 | 0 |  | 0.15027 | 0.06059274 | 0 |  | 0.11934 | 0.117 | 188.39411 | 0 |  | 2.95171 | 2.683373 | 0 |  | 0.04279 | 0.03464777 | 0.008089273 | 0 | -1.788391 | 4.49444 | -1.780302 |  |  | 299 | 300 | -0.699995 | 0 |  | 0.08 | 0.07920792 | 11.2 |  |  |  | 9394 | 70.3881 | 21.87156 | 69.9444 | -0.4437 | 70 | 28.62727 | 181.8268 | 188.3399 | 216.1173 | 0 |  | 185.05 | 185.3651
28.11.2022 13:07:01 | 02:36:36 | 9396 | 182.7718 | 0 |  | 1.39873e-05 |  |  | 62.77758 | -14.75983 | 0 |  | 0.15027 | 0.06059274 | 0 |  | 0.11934 | 0.117 | 188.39411 | 0 |  | 2.95171 | 2.683373 | 0 |  | 0.04279 | 0.03464777 | 0.01120512 | 0 | -1.756134 | 4.49446 | -1.744929 |  |  | 300 | 300 | -0.649995 | 0 |  | 0.08 | 0.07920792 | 11.3 |  |  |  | 9396 | 70.3881 | 21.87206 | 69.9446 | -0.4435 | 70 | 28.58872 | 178.6229 | 188.3399 | 216.1 | 0 |  | 185.05 | 185.3651
28.11.2022 13:07:03 | 02:36:38 | 9398 | 182.7649 | 0 |  | 1.75028e-05 |  |  | 62.77912 | -14.76332 | 0 |  | 0.15027 | 0.06059274 | 0 |  | 0.11934 | 0.117 | 188.39411 | 0 |  | 2.95171 | 2.683373 | 0 |  | 0.04279 | 0.03464777 | 0.01402136 | 0 | -1.754283 | 4.4945 | -1.740261 |  |  | 300 | 300 | -0.649995 | 0 |  | 0.08 | 0.07920792 | 11.3 |  |  |  | 9398 | 70.3881 | 21.87256 | 69.945 | -0.4431 | 70 | 28.54543 | 178.5742 | 188.3399 | 216.0874 | 0 |  | 185.05 | 185.3651
28.11.2022 13:07:05 | 02:36:40 | 9400 | 182.7604 | 0 |  | 1.83255e-05 |  |  | 62.78167 | -14.76681 | 0 |  | 0.15027 | 0.06059274 | 0 |  | 0.11934 | 0.117 | 188.39411 | 0 |  | 2.95171 | 2.683373 | 0 |  | 0.04279 | 0.03464777 | 0.01468042 | 0 | -1.765212 | 4.49448 | -1.750532 |  |  | 300 | 300 | -0.649995 | 0 |  | 0.08 | 0.07920792 | 11.3 |  |  |  | 9400 | 70.3881 | 21.87156 | 69.9448 | -0.4433 | 70 | 28.52301 | 179.6243 | 188.3399 | 216.0793 | 0 |  | 185.05 | 185.3651
28.11.2022 13:07:07 | 02:36:42 | 9402 | 182.7536 | 0 |  | 1.42865e-05 |  |  | 62.78218 | -14.77033 | 0 |  | 0.15027 | 0.06059274 | 0 |  | 0.11934 | 0.117 | 188.39411 | 0 |  | 2.95171 | 2.683373 | 0 |  | 0.04279 | 0.03464777 | 0.01144481 | 0 | -1.780197 | 4.49446 | -1.768752 |  |  | 301 | 300 | -0.699995 | 0 |  | 0.08 | 0.07920792 | 11.3 |  |  |  | 9402 | 70.3881 | 21.87256 | 69.9446 | -0.4435 | 70 | 28.4745 | 181.0884 | 188.3399 | 216.067 | 0 |  | 185.05 | 185.3651
28.11.2022 13:07:09 | 02:36:44 | 9404 | 182.745 | 0 |  | 7.7042e-06 |  |  | 62.78167 | -14.77387 | 0 |  | 0.15027 | 0.06059274 | 0 |  | 0.11934 | 0.117 | 188.39411 | 0 |  | 2.95171 | 2.683373 | 0 |  | 0.04279 | 0.03464777 | 0.006171777 | 0 | -1.782139 | 4.49444 | -1.775967 |  |  | 299 | 300 | -0.699995 | 0 |  | 0.08 | 0.07920792 | 11.3 |  |  |  | 9404 | 70.3881 | 21.87156 | 69.9444 | -0.4437 | 70 | 28.45944 | 181.2271 | 188.3399 | 216.0515 | 0 |  | 185.05 | 185.3651
28.11.2022 13:07:11 | 02:36:46 | 9406 | 182.7398 | 0 |  | 8.60177e-06 |  |  | 62.78218 | -14.77742 | 0 |  | 0.15027 | 0.06059274 | 0 |  | 0.11934 | 0.117 | 188.39411 | 0 |  | 2.95171 | 2.683373 | 0 |  | 0.04279 | 0.03464777 | 0.006890814 | 0 | -1.780681 | 4.49446 | -1.773791 |  |  | 300 | 300 | -0.649995 | 0 |  | 0.08 | 0.07920792 | 11.3 |  |  |  | 9406 | 70.3784 | 21.87307 | 69.9446 | -0.4338 | 70 | 28.44543 | 184.478 | 188.3399 | 216.0421 | 0 |  | 185.05 | 185.3651
28.11.2022 13:07:13 | 02:36:48 | 9408 | 182.7388 | 0 |  | 5.75945e-06 |  |  | 62.78423 | -14.78097 | 0 |  | 0.15027 | 0.06059274 | 0 |  | 0.11934 | 0.117 | 188.39411 | 0 |  | 2.95171 | 2.683373 | 0 |  | 0.04279 | 0.03464777 | 0.004613853 | 0 | -1.777735 | 4.49446 | -1.773121 |  |  | 300 | 300 | -0.649995 | 0 |  | 0.08 | 0.07920792 | 11.2 |  |  |  | 9408 | 70.3784 | 21.87156 | 69.9446 | -0.4338 | 70 | 28.43358 | 184.1738 | 188.3399 | 216.0402 | 0 |  | 185.05 | 185.3651
28.11.2022 13:07:15 | 02:36:50 | 9410 | 182.7298 | 0 |  | 3.9643e-06 |  |  | 62.78116 | -14.78452 | 0 |  | 0.15027 | 0.06059274 | 0 |  | 0.11934 | 0.117 | 188.39411 | 0 |  | 2.95171 | 2.683373 | 0 |  | 0.04279 | 0.03464777 | 0.003175771 | 0 | -1.780521 | 4.49446 | -1.777346 |  |  | 300 | 300 | -0.649995 | 0 |  | 0.08 | 0.07920792 | 11.2 |  |  |  | 9410 | 70.3881 | 21.87307 | 69.9446 | -0.4435 | 70 | 28.45635 | 181.145 | 188.3399 | 216.0239 | 0 |  | 185.05 | 185.3651
28.11.2022 13:07:17 | 02:36:52 | 9412 | 182.7225 | 0 |  | 8.22778e-06 |  |  | 62.78218 | -14.78809 | 0 |  | 0.15027 | 0.06059274 | 0 |  | 0.11934 | 0.117 | 188.39411 | 0 |  | 2.95171 | 2.683373 | 0 |  | 0.04279 | 0.03464777 | 0.006591214 | 0 | -1.799626 | 4.4945 | -1.793035 |  |  | 300 | 300 | -0.649995 | 0 |  | 0.08 | 0.07920792 | 11.2 |  |  |  | 9412 | 70.3881 | 21.87206 | 69.945 | -0.4431 | 70 | 28.45777 | 183.2322 | 188.3399 | 216.0107 | 0 |  | 185.05 | 185.3651
28.11.2022 13:07:19 | 02:36:54 | 9414 | 182.7161 | 0 |  | 5.90904e-06 |  |  | 62.78167 | -14.79167 | 0 |  | 0.15027 | 0.06059274 | 0 |  | 0.11934 | 0.117 | 188.39411 | 0 |  | 2.95171 | 2.683373 | 0 |  | 0.04279 | 0.03464777 | 0.004733688 | 0 | -1.787402 | 4.49446 | -1.782669 |  |  | 301 | 300 | -0.699995 | 0 |  | 0.08 | 0.07920792 | 11.3 |  |  |  | 9414 | 70.3881 | 21.87357 | 69.9446 | -0.4435 | 70 | 28.50237 | 181.8587 | 188.3399 | 215.9991 | 0 |  | 185.05 | 185.3651
28.11.2022 13:07:21 | 02:36:56 | 9416 | 182.708 | 0 |  | 3.9643e-06 |  |  | 62.7832 | -14.79522 | 0 |  | 0.15027 | 0.06059274 | 0 |  | 0.11934 | 0.117 | 188.39411 | 0 |  | 2.95171 | 2.683373 | 0 |  | 0.04279 | 0.03464777 | 0.003175771 | 0 | -1.777953 | 4.49446 | -1.774777 |  |  | 299 | 300 | -0.699995 | 0 |  | 0.08 | 0.07920792 | 11.3 |  |  |  | 9416 | 70.3978 | 21.87256 | 69.9446 | -0.4532 | 70 | 28.65028 | 177.7009 | 188.3399 | 215.9845 | 0 |  | 185.05 | 185.3651
28.11.2022 13:07:23 | 02:36:58 | 9418 | 182.7026 | 0 |  | 3.36591e-06 |  |  | 62.78269 | -14.79878 | 0 |  | 0.15027 | 0.06059274 | 0 |  | 0.11934 | 0.117 | 188.39411 | 0 |  | 2.95171 | 2.683373 | 0 |  | 0.04279 | 0.03464777 | 0.002696406 | 0 | -1.782229 | 4.49446 | -1.779533 |  |  | 300 | 300 | -0.649995 | 0 |  | 0.08 | 0.07920792 | 11.3 |  |  |  | 9418 | 70.3978 | 21.87307 | 69.9446 | -0.4532 | 70 | 28.70555 | 178.1336 | 188.3399 | 215.9747 | 0 |  | 185.05 | 185.3651
28.11.2022 13:07:25 | 02:37:00 | 9420 | 182.6971 | 0 |  | 4.86187e-06 |  |  | 62.78525 | -14.80231 | 0 |  | 0.15027 | 0.06059274 | 0 |  | 0.11934 | 0.117 | 188.39411 | 0 |  | 2.95171 | 2.683373 | 0 |  | 0.04279 | 0.03464777 | 0.003894808 | 0 | -1.761577 | 4.49446 | -1.757682 |  |  | 300 | 300 | -0.649995 | 0 |  | 0.08 | 0.07920792 | 11.3 |  |  |  | 9420 | 70.3978 | 21.87357 | 69.9446 | -0.4532 | 70 | 28.71634 | 176.0746 | 188.3399 | 215.9648 | 0 |  | 185.05 | 185.3651
28.11.2022 13:07:27 | 02:37:02 | 9422 | 182.6909 | 0 |  | 4.71228e-06 |  |  | 62.78729 | -14.80585 | 0 |  | 0.15027 | 0.06059274 | 0 |  | 0.11934 | 0.117 | 188.39411 | 0 |  | 2.95171 | 2.683373 | 0 |  | 0.04279 | 0.03464777 | 0.003774973 | 0 | -1.778062 | 4.49448 | -1.774287 |  |  | 300 | 300 | -0.649995 | 0 |  | 0.08 | 0.07920792 | 11.3 |  |  |  | 9422 | 70.3978 | 21.87458 | 69.9448 | -0.453 | 70 | 28.72239 | 177.7934 | 188.3399 | 215.9535 | 0 |  | 185.05 | 185.3651
28.11.2022 13:07:29 | 02:37:04 | 9424 | 182.688 | 0 |  | 1.72036e-06 |  |  | 62.78883 | -14.80942 | 0 |  | 0.15027 | 0.06059274 | 0 |  | 0.11934 | 0.117 | 188.39411 | 0 |  | 2.95171 | 2.683373 | 0 |  | 0.04279 | 0.03464777 | 0.001378168 | 0 | -1.803284 | 4.49446 | -1.801906 |  |  | 300 | 300 | -0.649995 | 0 |  | 0.08 | 0.07920792 | 11.3 |  |  |  | 9424 | 70.3978 | 21.87458 | 69.9446 | -0.4532 | 70 | 28.7486 | 180.2524 | 188.3399 | 215.9483 | 0 |  | 185.05 | 185.3651
28.11.2022 13:07:31 | 02:37:06 | 9426 | 182.6836 | 0 |  | 6.73182e-07 |  |  | 62.78984 | -14.81303 | 0 |  | 0.15027 | 0.06059274 | 0 |  | 0.11934 | 0.117 | 188.39411 | 0 |  | 2.95171 | 2.683373 | 0 |  | 0.04279 | 0.03464777 | 0.0005392811 | 0 | -1.800878 | 4.49446 | -1.800339 |  |  | 300 | 300 | -0.649995 | 0 |  | 0.08 | 0.07920792 | 11.3 |  |  |  | 9426 | 70.3881 | 21.87559 | 69.9446 | -0.4435 | 70 | 28.73983 | 183.2625 | 188.3399 | 215.9402 | 0 |  | 185.05 | 185.3651
28.11.2022 13:07:33 | 02:37:08 | 9428 | 182.6804 | 0 |  | -8.52697e-06 |  |  | 62.79036 | -14.81664 | 0 |  | 0.15027 | 0.06059274 | 0 |  | 0.11934 | 0.117 | 188.39411 | 0 |  | 2.95171 | 2.683373 | 0 |  | 0.04279 | 0.03464777 | -0.006830892 | 0 | -1.808248 | 4.4944 | -1.815079 |  |  | 301 | 300 | -0.699995 | 0 |  | 0.08 | 0.07920792 | 11.2 |  |  |  | 9428 | 70.3881 | 21.87458 | 69.944 | -0.4441 | 70 | 28.76082 | 183.8106 | 188.3399 | 215.9345 | 0 |  | 185.05 | 185.3651
28.11.2022 13:07:35 | 02:37:10 | 9430 | 182.6801 | 0 |  | -1.30149e-05 |  |  | 62.79087 | -14.82027 | 0 |  | 0.15027 | 0.06059274 | 0 |  | 0.11934 | 0.117 | 188.39411 | 0 |  | 2.95171 | 2.683373 | 0 |  | 0.04279 | 0.03464777 | -0.01042614 | 0 | -1.808132 | 4.49442 | -1.818559 |  |  | 299 | 300 | -0.699995 | 0 |  | 0.08 | 0.07920792 | 11.2 |  |  |  | 9430 | 70.3881 | 21.87509 | 69.9442 | -0.4439 | 70 | 28.75548 | 183.8675 | 188.3399 | 215.9339 | 0 |  | 185.05 | 185.3651
28.11.2022 13:07:37 | 02:37:12 | 9432 | 182.6783 | 0 |  | -1.0397e-05 |  |  | 62.7924 | -14.8239 | 0 |  | 0.15027 | 0.06059274 | 0 |  | 0.11934 | 0.117 | 188.39411 | 0 |  | 2.95171 | 2.683373 | 0 |  | 0.04279 | 0.03464777 | -0.00832896 | 0 | -1.799993 | 4.49444 | -1.808322 |  |  | 300 | 300 | -0.649995 | 0 |  | 0.08 | 0.07920792 | 11.2 |  |  |  | 9432 | 70.3881 | 21.87408 | 69.9444 | -0.4437 | 70 | 28.75335 | 183.1096 | 188.3399 | 215.9307 | 0 |  | 185.05 | 185.3651
28.11.2022 13:07:39 | 02:37:14 | 9434 | 182.6765 | 0 |  | -1.36133e-05 |  |  | 62.79342 | -14.82752 | 0 |  | 0.15027 | 0.06059274 | 0 |  | 0.11934 | 0.117 | 188.39411 | 0 |  | 2.95171 | 2.683373 | 0 |  | 0.04279 | 0.03464777 | -0.01090551 | 0 | -1.79638 | 4.4944 | -1.807286 |  |  | 300 | 300 | -0.649995 | 0 |  | 0.08 | 0.07920792 | 11.3 |  |  |  | 9434 | 70.3978 | 21.87509 | 69.944 | -0.4538 | 70 | 28.76533 | 179.377 | 188.3399 | 215.9275 | 0 |  | 185.05 | 185.3651
28.11.2022 13:07:41 | 02:37:16 | 9436 | 182.673 | 0 |  | -1.41369e-05 |  |  | 62.79342 | -14.83112 | 0 |  | 0.15027 | 0.06059274 | 0 |  | 0.11934 | 0.117 | 188.39411 | 0 |  | 2.95171 | 2.683373 | 0 |  | 0.04279 | 0.03464777 | -0.01132497 | 0 | -1.779647 | 4.49444 | -1.790972 |  |  | 300 | 300 | -0.649995 | 0 |  | 0.08 | 0.07920792 | 11.3 |  |  |  | 9436 | 70.3978 | 21.8761 | 69.9444 | -0.4534 | 70 | 28.74718 | 177.8394 | 188.3399 | 215.9211 | 0 |  | 185.05 | 185.3651
28.11.2022 13:07:43 | 02:37:18 | 9438 | 182.6657 | 0 |  | -1.21173e-05 |  |  | 62.79291 | -14.83469 | 0 |  | 0.15027 | 0.06059274 | 0 |  | 0.11934 | 0.117 | 188.39411 | 0 |  | 2.95171 | 2.683373 | 0 |  | 0.04279 | 0.03464777 | -0.009707079 | 0 | -1.773961 | 4.49448 | -1.783668 |  |  | 300 | 300 | -0.649995 | 0 |  | 0.08 | 0.07920792 | 11.3 |  |  |  | 9438 | 70.3978 | 21.8761 | 69.9448 | -0.453 | 70 | 28.76557 | 177.4078 | 188.3399 | 215.9079 | 0 |  | 185.05 | 185.3651
28.11.2022 13:07:45 | 02:37:20 | 9440 | 182.6652 | 0 |  | -1.05466e-05 |  |  | 62.79342 | -14.83826 | 0 |  | 0.15027 | 0.06059274 | 0 |  | 0.11934 | 0.117 | 188.39411 | 0 |  | 2.95171 | 2.683373 | 0 |  | 0.04279 | 0.03464777 | -0.008448803 | 0 | -1.781523 | 4.49446 | -1.789971 |  |  | 300 | 300 | -0.649995 | 0 |  | 0.08 | 0.07920792 | 11.3 |  |  |  | 9440 | 70.4074 | 21.8766 | 69.9446 | -0.4628 | 70 | 28.76189 | 175.031 | 188.3399 | 215.9069 | 0 |  | 185.05 | 185.3651
28.11.2022 13:07:47 | 02:37:22 | 9442 | 182.6594 | 0 |  | -1.14441e-05 |  |  | 62.79342 | -14.84186 | 0 |  | 0.15027 | 0.06059274 | 0 |  | 0.11934 | 0.117 | 188.39411 | 0 |  | 2.95171 | 2.683373 | 0 |  | 0.04279 | 0.03464777 | -0.009167784 | 0 | -1.792685 | 4.49444 | -1.801853 |  |  | 301 | 300 | -0.699995 | 0 |  | 0.08 | 0.07920792 | 11.3 |  |  |  | 9442 | 70.4074 | 21.8761 | 69.9444 | -0.463 | 70 | 28.68574 | 176.0701 | 188.3399 | 215.8965 | 0 |  | 185.05 | 185.3651
28.11.2022 13:07:49 | 02:37:24 | 9444 | 182.6505 | 0 |  | -9.64894e-06 |  |  | 62.79189 | -14.84546 | 0 |  | 0.15027 | 0.06059274 | 0 |  | 0.11934 | 0.117 | 188.39411 | 0 |  | 2.95171 | 2.683373 | 0 |  | 0.04279 | 0.03464777 | -0.007729694 | 0 | -1.791515 | 4.49446 | -1.799244 |  |  | 299 | 300 | -0.699995 | 0 |  | 0.08 | 0.07920792 | 11.3 |  |  |  | 9444 | 70.4074 | 21.8766 | 69.9446 | -0.4628 | 70 | 28.70709 | 176.0269 | 188.3399 | 215.8804 | 0 |  | 185.05 | 185.3651
28.11.2022 13:07:51 | 02:37:26 | 9446 | 182.6505 | 0 |  | 2.69273e-06 |  |  | 62.79393 | -14.84905 | 0 |  | 0.15027 | 0.06059274 | 0 |  | 0.11934 | 0.117 | 188.39411 | 0 |  | 2.95171 | 2.683373 | 0 |  | 0.04279 | 0.03464777 | 0.002157126 | 0 | -1.79211 | 4.49452 | -1.789952 |  |  | 300 | 300 | -0.649995 | 0 |  | 0.08 | 0.07920792 | 11.2 |  |  |  | 9446 | 70.3978 | 21.87811 | 69.9452 | -0.4526 | 70 | 28.69357 |  | 188.3399 | 215.8804 | 0 |  | 185.05 | 185.3651
28.11.2022 13:07:53 | 02:37:28 | 9448 | 182.6482 | 0 |  | 4.11389e-06 |  |  | 62.79291 | -14.85264 | 0 |  | 0.15027 | 0.06059274 | 0 |  | 0.11934 | 0.117 | 188.39411 | 0 |  | 2.95171 | 2.683373 | 0 |  | 0.04279 | 0.03464777 | 0.003295607 | 0 | -1.809685 | 4.49446 | -1.80639 |  |  | 300 | 300 | -0.649995 | 0 |  | 0.08 | 0.07920792 | 11.3 |  |  |  | 9448 | 70.3978 | 21.87811 | 69.9446 | -0.4532 | 70 | 28.71053 | 180.9317 | 188.3399 | 215.8761 | 0 |  | 185.05 | 185.3651
28.11.2022 13:07:55 | 02:37:30 | 9450 | 182.6437 | 0 |  | 5.75945e-06 |  |  | 62.79189 | -14.85627 | 0 |  | 0.15027 | 0.06059274 | 0 |  | 0.11934 | 0.117 | 188.39411 | 0 |  | 2.95171 | 2.683373 | 0 |  | 0.04279 | 0.03464777 | 0.004613853 | 0 | -1.821518 | 4.49446 | -1.816904 |  |  | 300 | 300 | -0.649995 | 0 |  | 0.08 | 0.07920792 | 11.3 |  |  |  | 9450 | 70.3978 | 21.87711 | 69.9446 | -0.4532 | 70 | 28.70401 | 182.1192 | 188.3399 | 215.8681 | 0 |  | 185.05 | 185.3651
28.11.2022 13:07:57 | 02:37:32 | 9452 | 182.631 | 0 |  | 9.05056e-06 |  |  | 62.79189 | -14.85989 | 0 |  | 0.15027 | 0.06059274 | 0 |  | 0.11934 | 0.117 | 188.39411 | 0 |  | 2.95171 | 2.683373 | 0 |  | 0.04279 | 0.03464777 | 0.007250337 | 0 | -1.816584 | 4.49448 | -1.809334 |  |  | 300 | 300 | -0.649995 | 0 |  | 0.08 | 0.07920792 | 11.3 |  |  |  | 9452 | 70.3978 | 21.87912 | 69.9448 | -0.453 | 70 | 28.70863 | 181.7049 | 188.3399 | 215.845 | 0 |  | 185.05 | 185.3651
28.11.2022 13:07:59 | 02:37:34 | 9454 | 182.631 | 0 |  | 6.73182e-06 |  |  | 62.79138 | -14.8635 | 0 |  | 0.15027 | 0.06059274 | 0 |  | 0.11934 | 0.117 | 188.39411 | 0 |  | 2.95171 | 2.683373 | 0 |  | 0.04279 | 0.03464777 | 0.005392811 | 0 | -1.802631 | 4.49442 | -1.797238 |  |  | 300 | 300 | -0.649995 | 0 |  | 0.08 | 0.07920792 | 11.2 |  |  |  | 9454 | 70.3978 | 21.87761 | 69.9442 | -0.4536 | 70 | 28.72263 |  | 188.3399 | 215.845 | 0 |  | 185.05 | 185.3651
28.11.2022 13:08:01 | 02:37:36 | 9456 | 182.6223 | 0 |  | 1.29401e-05 |  |  | 62.79087 | -14.86708 | 0 |  | 0.15027 | 0.06059274 | 0 |  | 0.11934 | 0.117 | 188.39411 | 0 |  | 2.95171 | 2.683373 | 0 |  | 0.04279 | 0.03464777 | 0.01036622 | 0 | -1.798042 | 4.49448 | -1.787676 |  |  | 301 | 300 | -0.699995 | 0 |  | 0.08 | 0.07920792 | 11.3 |  |  |  | 9456 | 70.3978 | 21.87963 | 69.9448 | -0.453 | 70 | 28.72369 | 179.8588 | 188.3399 | 215.8293 | 0 |  | 185.05 | 185.3651
28.11.2022 13:08:03 | 02:37:38 | 9458 | 182.6175 | 0 |  | 1.62312e-05 |  |  | 62.79189 | -14.87064 | 0 |  | 0.15027 | 0.06059274 | 0 |  | 0.11934 | 0.117 | 188.39411 | 0 |  | 2.95171 | 2.683373 | 0 |  | 0.04279 | 0.03464777 | 0.01300269 | 0 | -1.784509 | 4.49448 | -1.771507 |  |  | 299 | 300 | -0.699995 | 0 |  | 0.08 | 0.07920792 | 11.3 |  |  |  | 9458 | 70.3978 | 21.87912 | 69.9448 | -0.453 | 70 | 28.76213 | 178.5098 | 188.3399 | 215.8206 | 0 |  | 185.05 | 185.3651
28.11.2022 13:08:05 | 02:37:40 | 9460 | 182.6175 | 0 |  | 2.13923e-05 |  |  | 62.79138 | -14.87419 | 0 |  | 0.15027 | 0.06059274 | 0 |  | 0.11934 | 0.117 | 188.39411 | 0 |  | 2.95171 | 2.683373 | 0 |  | 0.04279 | 0.03464777 | 0.01713721 | 0 | -1.795399 | 4.4945 | -1.778261 |  |  | 300 | 300 | -0.649995 | 0 |  | 0.08 | 0.07920792 | 11.3 |  |  |  | 9460 | 70.3881 | 21.87963 | 69.945 | -0.4431 | 70 | 28.75964 |  | 188.3399 | 215.8206 | 0 |  | 185.05 | 185.3651
28.11.2022 13:08:07 | 02:37:42 | 9462 | 182.6144 | 0 |  | 1.7428e-05 |  |  | 62.78933 | -14.87777 | 0 |  | 0.15027 | 0.06059274 | 0 |  | 0.11934 | 0.117 | 188.39411 | 0 |  | 2.95171 | 2.683373 | 0 |  | 0.04279 | 0.03464777 | 0.01396144 | 0 | -1.810219 | 4.49448 | -1.796258 |  |  | 300 | 300 | -0.649995 | 0 |  | 0.08 | 0.07920792 | 11.3 |  |  |  | 9462 | 70.3978 | 21.87963 | 69.9448 | -0.453 | 70 | 28.77564 | 181.0847 | 188.3399 | 215.815 | 0 |  | 185.05 | 185.3651
28.11.2022 13:08:09 | 02:37:44 | 9464 | 182.6075 | 0 |  | 1.54084e-05 |  |  | 62.7878 | -14.88136 | 0 |  | 0.15027 | 0.06059274 | 0 |  | 0.11934 | 0.117 | 188.39411 | 0 |  | 2.95171 | 2.683373 | 0 |  | 0.04279 | 0.03464777 | 0.01234355 | 0 | -1.810293 | 4.49448 | -1.797949 |  |  | 301 | 300 | -0.699995 | 0 |  | 0.08 | 0.07920792 | 11.3 |  |  |  | 9464 | 70.3881 | 21.87963 | 69.9448 | -0.4433 | 70 | 28.80447 | 184.3658 | 188.3399 | 215.8026 | 0 |  | 185.05 | 185.3651
28.11.2022 13:08:11 | 02:37:46 | 9466 | 182.6033 | 0 |  | 1.36881e-05 |  |  | 62.78627 | -14.88497 | 0 |  | 0.15027 | 0.06059274 | 0 |  | 0.11934 | 0.117 | 188.39411 | 0 |  | 2.95171 | 2.683373 | 0 |  | 0.04279 | 0.03464777 | 0.01096544 | 0 | -1.821433 | 4.49448 | -1.810468 |  |  | 299 | 300 | -0.699995 | 0 |  | 0.08 | 0.07920792 | 11.3 |  |  |  | 9466 | 70.3881 | 21.88013 | 69.9448 | -0.4433 | 70 | 28.80791 | 185.5046 | 188.3399 | 215.7949 | 0 |  | 185.05 | 185.3651
28.11.2022 13:08:13 | 02:37:48 | 9468 | 182.5982 | 0 |  | 5.90904e-06 |  |  | 62.78423 | -14.88859 | 0 |  | 0.15027 | 0.06059274 | 0 |  | 0.11934 | 0.117 | 188.39411 | 0 |  | 2.95171 | 2.683373 | 0 |  | 0.04279 | 0.03464777 | 0.004733688 | 0 | -1.817506 | 4.49446 | -1.812772 |  |  | 301 | 300 | -0.699995 | 0 |  | 0.08 | 0.07920792 | 11.3 |  |  |  | 9468 | 70.3881 | 21.87963 | 69.9446 | -0.4435 | 70 | 28.83056 | 185.0409 | 188.3399 | 215.7858 | 0 |  | 185.05 | 185.3651
28.11.2022 13:08:15 | 02:37:50 | 9470 | 182.5961 | 0 |  | 9.79854e-06 |  |  | 62.77861 | -14.89221 | 0 |  | 0.15027 | 0.06059274 | 0 |  | 0.11934 | 0.117 | 188.39411 | 0 |  | 2.95171 | 2.683373 | 0 |  | 0.04279 | 0.03464777 | 0.007849538 | 0 | -1.808227 | 4.49454 | -1.800377 |  |  | 299 | 300 | -0.699995 | 0 |  | 0.08 | 0.07920792 | 11.2 |  |  |  | 9470 | 70.3881 | 21.88114 | 69.9454 | -0.4427 | 70 | 28.82511 | 184.3726 | 188.3399 | 215.7819 | 0 |  | 185.05 | 185.3651
28.11.2022 13:08:17 | 02:37:52 | 9472 | 182.5873 | 0 |  | 1.27157e-05 |  |  | 62.77452 | -14.89577 | 0 |  | 0.15027 | 0.06059274 | 0 |  | 0.11934 | 0.117 | 188.39411 | 0 |  | 2.95171 | 2.683373 | 0 |  | 0.04279 | 0.03464777 | 0.01018645 | 0 | -1.776329 | 4.4945 | -1.766143 |  |  | 300 | 300 | -0.649995 | 0 |  | 0.08 | 0.07920792 | 11.3 |  |  |  | 9472 | 70.3881 | 21.88114 | 69.945 | -0.4431 | 70 | 28.83115 | 180.9942 | 188.3399 | 215.7659 | 0 |  | 185.05 | 185.3651
28.11.2022 13:08:19 | 02:37:54 | 9474 | 182.5857 | 0 |  | 1.77272e-05 |  |  | 62.77197 | -14.89931 | 0 |  | 0.15027 | 0.06059274 | 0 |  | 0.11934 | 0.117 | 188.39411 | 0 |  | 2.95171 | 2.683373 | 0 |  | 0.04279 | 0.03464777 | 0.01420113 | 0 | -1.784763 | 4.49454 | -1.770562 |  |  | 300 | 300 | -0.649995 | 0 |  | 0.08 | 0.07920792 | 11.3 |  |  |  | 9474 | 70.3881 | 21.88013 | 69.9454 | -0.4427 | 70 | 28.82878 | 181.9905 | 188.3399 | 215.7632 | 0 |  | 185.05 | 185.3651
28.11.2022 13:08:21 | 02:37:56 | 9476 | 182.5768 | 0 |  | 1.69044e-05 |  |  | 62.77197 | -14.90284 | 0 |  | 0.15027 | 0.06059274 | 0 |  | 0.11934 | 0.117 | 188.39411 | 0 |  | 2.95171 | 2.683373 | 0 |  | 0.04279 | 0.03464777 | 0.01354199 | 0 | -1.778617 | 4.49452 | -1.765075 |  |  | 300 | 300 | -0.649995 | 0 |  | 0.08 | 0.07920792 | 11.3 |  |  |  | 9476 | 70.3881 | 21.88114 | 69.9452 | -0.4429 | 70 | 28.8372 | 181.3051 | 188.3399 | 215.7471 | 0 |  | 185.05 | 185.3651
28.11.2022 13:08:23 | 02:37:58 | 9478 | 182.5724 | 0 |  | 1.5558e-05 |  |  | 62.77145 | -14.90638 | 0 |  | 0.15027 | 0.06059274 | 0 |  | 0.11934 | 0.117 | 188.39411 | 0 |  | 2.95171 | 2.683373 | 0 |  | 0.04279 | 0.03464777 | 0.0124634 | 0 | -1.781178 | 4.4945 | -1.768715 |  |  | 300 | 300 | -0.649995 | 0 |  | 0.08 | 0.07920792 | 11.2 |  |  |  | 9478 | 70.3881 | 21.88215 | 69.945 | -0.4431 | 70 | 28.85333 | 181.503 | 188.3399 | 215.7391 | 0 |  | 185.05 | 185.3651
28.11.2022 13:08:25 | 02:38:00 | 9480 | 182.5631 | 0 |  | 2.04947e-05 |  |  | 62.77145 | -14.90991 | 0 |  | 0.15027 | 0.06059274 | 0 |  | 0.11934 | 0.117 | 188.39411 | 0 |  | 2.95171 | 2.683373 | 0 |  | 0.04279 | 0.03464777 | 0.01641815 | 0 | -1.779798 | 4.4945 | -1.76338 |  |  | 301 | 300 | -0.699995 | 0 |  | 0.08 | 0.07920792 | 11.3 |  |  |  | 9480 | 70.3881 | 21.88064 | 69.945 | -0.4431 | 70 | 28.81301 | 181.3717 | 188.3399 | 215.7221 | 0 |  | 185.05 | 185.3651
28.11.2022 13:08:27 | 02:38:02 | 9482 | 182.5597 | 0 |  | 2.46086e-05 |  |  | 62.76992 | -14.91344 | 0 |  | 0.15027 | 0.06059274 | 0 |  | 0.11934 | 0.117 | 188.39411 | 0 |  | 2.95171 | 2.683373 | 0 |  | 0.04279 | 0.03464777 | 0.01971377 | 0 | -1.788012 | 4.49456 | -1.768298 |  |  | 299 | 300 | -0.699995 | 0 |  | 0.08 | 0.07920792 | 11.3 |  |  |  | 9482 | 70.3881 | 21.88215 | 69.9456 | -0.4425 | 70 | 28.80921 | 182.4157 | 188.3399 | 215.7161 | 0 |  | 185.05 | 185.3651
28.11.2022 13:08:29 | 02:38:04 | 9484 | 182.5571 | 0 |  | 2.39354e-05 |  |  | 62.77094 | -14.91699 | 0 |  | 0.15027 | 0.06059274 | 0 |  | 0.11934 | 0.117 | 188.39411 | 0 |  | 2.95171 | 2.683373 | 0 |  | 0.04279 | 0.03464777 | 0.01917447 | 0 | -1.802943 | 4.49452 | -1.783769 |  |  | 300 | 300 | -0.649995 | 0 |  | 0.08 | 0.07920792 | 11.3 |  |  |  | 9484 | 70.3784 | 21.88316 | 69.9452 | -0.4332 | 70 | 28.78419 | 187.1839 | 188.3399 | 215.7114 | 0 |  | 185.05 | 185.3651
28.11.2022 13:08:31 | 02:38:06 | 9486 | 182.5577 | 0 |  | 2.962e-05 |  |  | 62.77197 | -14.92052 | 0 |  | 0.15027 | 0.06059274 | 0 |  | 0.11934 | 0.117 | 188.39411 | 0 |  | 2.95171 | 2.683373 | 0 |  | 0.04279 | 0.03464777 | 0.02372836 | 0 | -1.766982 | 4.49458 | -1.743253 |  |  | 301 | 300 | -0.699995 | 0 |  | 0.08 | 0.07920792 | 11.2 |  |  |  | 9486 | 70.3881 | 21.88165 | 69.9458 | -0.4423 | 70 | 28.76284 | 180.3394 | 188.3399 | 215.7124 | 0 |  | 185.05 | 185.3651
28.11.2022 13:08:33 | 02:38:08 | 9488 | 182.5534 | 0 |  | 2.22898e-05 |  |  | 62.77094 | -14.92403 | 0 |  | 0.15027 | 0.06059274 | 0 |  | 0.11934 | 0.117 | 188.39411 | 0 |  | 2.95171 | 2.683373 | 0 |  | 0.04279 | 0.03464777 | 0.01785619 | 0 | -1.785031 | 4.49452 | -1.767174 |  |  | 299 | 300 | -0.699995 | 0 |  | 0.08 | 0.07920792 | 11.2 |  |  |  | 9488 | 70.3784 | 21.88518 | 69.9452 | -0.4332 | 70 | 28.75406 | 185.3279 | 188.3399 | 215.7047 | 0 |  | 185.05 | 185.3651
28.11.2022 13:08:35 | 02:38:10 | 9490 | 182.5491 | 0 |  | 2.06443e-05 |  |  | 62.77145 | -14.92755 | 0 |  | 0.15027 | 0.06059274 | 0 |  | 0.11934 | 0.117 | 188.39411 | 0 |  | 2.95171 | 2.683373 | 0 |  | 0.04279 | 0.03464777 | 0.016538 | 0 | -1.770953 | 4.49452 | -1.754415 |  |  | 300 | 300 | -0.649995 | 0 |  | 0.08 | 0.07920792 | 11.3 |  |  |  | 9490 | 70.3881 | 21.88266 | 69.9452 | -0.4429 | 70 | 28.57615 | 180.5513 | 188.3399 | 215.6968 | 0 |  | 185.05 | 185.3651
28.11.2022 13:08:37 | 02:38:12 | 9492 | 182.5353 | 0 |  | 1.98215e-05 |  |  | 62.77197 | -14.93106 | 0 |  | 0.15027 | 0.06059274 | 0 |  | 0.11934 | 0.117 | 188.39411 | 0 |  | 2.95171 | 2.683373 | 0 |  | 0.04279 | 0.03464777 | 0.01587886 | 0 | -1.766456 | 4.49454 | -1.750578 |  |  | 300 | 300 | -0.649995 | 0 |  | 0.08 | 0.07920792 | 11.3 |  |  |  | 9492 | 70.3881 | 21.88367 | 69.9454 | -0.4427 | 70 | 28.58362 | 180.1736 | 188.3399 | 215.6719 | 0 |  | 185.05 | 185.3651
28.11.2022 13:08:39 | 02:38:14 | 9494 | 182.5378 | 0 |  | 2.10183e-05 |  |  | 62.77094 | -14.93455 | 0 |  | 0.15027 | 0.06059274 | 0 |  | 0.11934 | 0.117 | 188.39411 | 0 |  | 2.95171 | 2.683373 | 0 |  | 0.04279 | 0.03464777 | 0.0168376 | 0 | -1.76289 | 4.49454 | -1.746052 |  |  | 301 | 300 | -0.699995 | 0 |  | 0.08 | 0.07920792 | 11.3 |  |  |  | 9494 | 70.3978 | 21.88568 | 69.9454 | -0.4524 | 70 | 28.5376 | 176.6177 | 188.3399 | 215.6764 | 0 |  | 185.05 | 185.3651
28.11.2022 13:08:41 | 02:38:16 | 9496 | 182.534 | 0 |  | 1.75028e-05 |  |  | 62.77043 | -14.93805 | 0 |  | 0.15027 | 0.06059274 | 0 |  | 0.11934 | 0.117 | 188.39411 | 0 |  | 2.95171 | 2.683373 | 0 |  | 0.04279 | 0.03464777 | 0.01402136 | 0 | -1.760342 | 4.49452 | -1.746321 |  |  | 299 | 300 | -0.699995 | 0 |  | 0.08 | 0.07920792 | 11.3 |  |  |  | 9496 | 70.3978 | 21.88518 | 69.9452 | -0.4526 | 70 | 28.53155 | 176.3017 | 188.3399 | 215.6694 | 0 |  | 185.05 | 185.3651
28.11.2022 13:08:43 | 02:38:18 | 9498 | 182.5347 | 0 |  | 1.34637e-05 |  |  | 62.7689 | -14.94156 | 0 |  | 0.15027 | 0.06059274 | 0 |  | 0.11934 | 0.117 | 188.39411 | 0 |  | 2.95171 | 2.683373 | 0 |  | 0.04279 | 0.03464777 | 0.01078567 | 0 | -1.776931 | 4.49452 | -1.766145 |  |  | 300 | 300 | -0.649995 | 0 |  | 0.08 | 0.07920792 | 11.2 |  |  |  | 9498 | 70.3978 | 21.88367 | 69.9452 | -0.4526 | 70 | 28.50368 | 177.9624 | 188.3399 | 215.6707 | 0 |  | 185.05 | 185.3651
28.11.2022 13:08:45 | 02:38:20 | 9500 | 182.5294 | 0 |  | 4.11389e-06 |  |  | 62.76941 | -14.94512 | 0 |  | 0.15027 | 0.06059274 | 0 |  | 0.11934 | 0.117 | 188.39411 | 0 |  | 2.95171 | 2.683373 | 0 |  | 0.04279 | 0.03464777 | 0.003295607 | 0 | -1.795205 | 4.49448 | -1.79191 |  |  | 301 | 300 | -0.699995 | 0 |  | 0.08 | 0.07920792 | 11.2 |  |  |  | 9500 | 70.3881 | 21.88468 | 69.9448 | -0.4433 | 70 | 28.47153 | 182.9075 | 188.3399 | 215.6611 | 0 |  | 185.05 | 185.3651
28.11.2022 13:08:47 | 02:38:22 | 9502 | 182.5294 | 0 |  | 1.27157e-06 |  |  | 62.76839 | -14.94869 | 0 |  | 0.15027 | 0.06059274 | 0 |  | 0.11934 | 0.117 | 188.39411 | 0 |  | 2.95171 | 2.683373 | 0 |  | 0.04279 | 0.03464777 | 0.001018645 | 0 | -1.783955 | 4.49456 | -1.782936 |  |  | 299 | 300 | -0.699995 | 0 |  | 0.08 | 0.07920792 | 11.3 |  |  |  | 9502 | 70.3978 | 21.88518 | 69.9456 | -0.4522 | 70 | 28.46216 |  | 188.3399 | 215.6611 | 0 |  | 185.05 | 185.3651
28.11.2022 13:08:49 | 02:38:24 | 9504 | 182.5241 | 0 |  | 5.90904e-06 |  |  | 62.76941 | -14.95227 | 0 |  | 0.15027 | 0.06059274 | 0 |  | 0.11934 | 0.117 | 188.39411 | 0 |  | 2.95171 | 2.683373 | 0 |  | 0.04279 | 0.03464777 | 0.004733688 | 0 | -1.798675 | 4.49456 | -1.793941 |  |  | 300 | 300 | -0.649995 | 0 |  | 0.08 | 0.07920792 | 11.3 |  |  |  | 9504 | 70.3881 | 21.88468 | 69.9456 | -0.4425 | 70 | 28.44497 | 183.5393 | 188.3399 | 215.6516 | 0 |  | 185.05 | 185.3651
28.11.2022 13:08:51 | 02:38:26 | 9506 | 182.5236 | 0 |  | 3.9643e-06 |  |  | 62.76992 | -14.95586 | 0 |  | 0.15027 | 0.06059274 | 0 |  | 0.11934 | 0.117 | 188.39411 | 0 |  | 2.95171 | 2.683373 | 0 |  | 0.04279 | 0.03464777 | 0.003175771 | 0 | -1.796547 | 4.49454 | -1.793372 |  |  | 300 | 300 | -0.649995 | 0 |  | 0.08 | 0.07920792 | 11.2 |  |  |  | 9506 | 70.3881 | 21.88619 | 69.9454 | -0.4427 | 70 | 28.4586 | 183.2545 | 188.3399 | 215.6507 | 0 |  | 185.05 | 185.3651
28.11.2022 13:08:53 | 02:38:28 | 9508 | 182.52 | 0 |  | 3.59031e-06 |  |  | 62.77145 | -14.95944 | 0 |  | 0.15027 | 0.06059274 | 0 |  | 0.11934 | 0.117 | 188.39411 | 0 |  | 2.95171 | 2.683373 | 0 |  | 0.04279 | 0.03464777 | 0.002876171 | 0 | -1.796194 | 4.49452 | -1.793318 |  |  | 300 | 300 | -0.649995 | 0 |  | 0.08 | 0.07920792 | 11.2 |  |  |  | 9508 | 70.3881 | 21.88468 | 69.9452 | -0.4429 | 70 | 28.45054 | 183.1539 | 188.3399 | 215.6441 | 0 |  | 185.05 | 185.3651
28.11.2022 13:08:55 | 02:38:30 | 9510 | 182.5197 | 0 |  | 5.75945e-06 |  |  | 62.76992 | -14.96303 | 0 |  | 0.15027 | 0.06059274 | 0 |  | 0.11934 | 0.117 | 188.39411 | 0 |  | 2.95171 | 2.683373 | 0 |  | 0.04279 | 0.03464777 | 0.004613853 | 0 | -1.798811 | 4.49456 | -1.794198 |  |  | 301 | 300 | -0.699995 | 0 |  | 0.08 | 0.07920792 | 11.2 |  |  |  | 9510 | 70.3881 | 21.8872 | 69.9456 | -0.4425 | 70 | 28.47723 | 183.5578 | 188.3399 | 215.6436 | 0 |  | 185.05 | 185.3651
28.11.2022 13:08:57 | 02:38:32 | 9512 | 182.5192 | 0 |  | 3.06672e-06 |  |  | 62.76992 | -14.96662 | 0 |  | 0.15027 | 0.06059274 | 0 |  | 0.11934 | 0.117 | 188.39411 | 0 |  | 2.95171 | 2.683373 | 0 |  | 0.04279 | 0.03464777 | 0.002456727 | 0 | -1.800892 | 4.49454 | -1.798436 |  |  | 299 | 300 | -0.699995 | 0 |  | 0.08 | 0.07920792 | 11.2 |  |  |  | 9512 | 70.3881 | 21.88619 | 69.9454 | -0.4427 | 70 | 28.4516 | 183.7021 | 188.3399 | 215.6427 | 0 |  | 185.05 | 185.3651
28.11.2022 13:08:59 | 02:38:34 | 9514 | 182.5116 | 0 |  | -3.7399e-07 |  |  | 62.7689 | -14.97021 | 0 |  | 0.15027 | 0.06059274 | 0 |  | 0.11934 | 0.117 | 188.39411 | 0 |  | 2.95171 | 2.683373 | 0 |  | 0.04279 | 0.03464777 | -0.0002996006 | 0 | -1.788 | 4.49454 | -1.788299 |  |  | 300 | 300 | -0.649995 | 0 |  | 0.08 | 0.07920792 | 11.3 |  |  |  | 9514 | 70.3881 | 21.8877 | 69.9454 | -0.4427 | 70 | 28.4541 | 182.3946 | 188.3399 | 215.6289 | 0 |  | 185.05 | 185.3651
28.11.2022 13:09:01 | 02:38:36 | 9516 | 182.5068 | 0 |  | 1.04718e-06 |  |  | 62.76941 | -14.97377 | 0 |  | 0.15027 | 0.06059274 | 0 |  | 0.11934 | 0.117 | 188.39411 | 0 |  | 2.95171 | 2.683373 | 0 |  | 0.04279 | 0.03464777 | 0.0008388881 | 0 | -1.770525 | 4.49452 | -1.769686 |  |  | 300 | 300 | -0.649995 | 0 |  | 0.08 | 0.07920792 | 11.2 |  |  |  | 9516 | 70.3881 | 21.8877 | 69.9452 | -0.4429 | 70 | 28.49229 | 180.5495 | 188.3399 | 215.6202 | 0 |  | 185.05 | 185.3651
28.11.2022 13:09:03 | 02:38:38 | 9518 | 182.5045 | 0 |  | -4.03909e-06 |  |  | 62.77043 | -14.97731 | 0 |  | 0.15027 | 0.06059274 | 0 |  | 0.11934 | 0.117 | 188.39411 | 0 |  | 2.95171 | 2.683373 | 0 |  | 0.04279 | 0.03464777 | -0.003235685 | 0 | -1.773251 | 4.4945 | -1.776486 |  |  | 300 | 300 | -0.649995 | 0 |  | 0.08 | 0.07920792 | 11.3 |  |  |  | 9518 | 70.3881 | 21.88619 | 69.945 | -0.4431 | 70 | 28.50747 | 180.7625 | 188.3399 | 215.6161 | 0 |  | 185.05 | 185.3651
28.11.2022 13:09:05 | 02:38:40 | 9520 | 182.5008 | 0 |  | 0 |  |  | 62.77145 | -14.98087 | 0 |  | 0.15027 | 0.06059274 | 0 |  | 0.11934 | 0.117 | 188.39411 | 0 |  | 2.95171 | 2.683373 | 0 |  | 0.04279 | 0.03464777 | 0 | 0 | -1.77648 | 4.49452 | -1.77648 |  |  | 301 | 300 | -0.699995 | 0 |  | 0.08 | 0.07920792 | 11.3 |  |  |  | 9520 | 70.3881 | 21.88619 | 69.9452 | -0.4429 | 70 | 28.52989 | 181.1627 | 188.3399 | 215.6094 | 0 |  | 185.05 | 185.3651
28.11.2022 13:09:07 | 02:38:42 | 9522 | 182.5027 | 0 |  | 2.16915e-06 |  |  | 62.77094 | -14.98442 | 0 |  | 0.15027 | 0.06059274 | 0 |  | 0.11934 | 0.117 | 188.39411 | 0 |  | 2.95171 | 2.683373 | 0 |  | 0.04279 | 0.03464777 | 0.00173769 | 0 | -1.776271 | 4.49456 | -1.774534 |  |  | 299 | 300 | -0.699995 | 0 |  | 0.08 | 0.07920792 | 11.2 |  |  |  | 9522 | 70.3881 | 21.88821 | 69.9456 | -0.4425 | 70 | 28.58327 | 181.2745 | 188.3399 | 215.6128 | 0 |  | 185.05 | 185.3651
28.11.2022 13:09:09 | 02:38:44 | 9524 | 182.4993 | 0 |  | 3.6651e-06 |  |  | 62.76992 | -14.98797 | 0 |  | 0.15027 | 0.06059274 | 0 |  | 0.11934 | 0.117 | 188.39411 | 0 |  | 2.95171 | 2.683373 | 0 |  | 0.04279 | 0.03464777 | 0.002936084 | 0 | -1.776734 | 4.49456 | -1.773798 |  |  | 301 | 300 | -0.699995 | 0 |  | 0.08 | 0.07920792 | 11.2 |  |  |  | 9524 | 70.3881 | 21.88821 | 69.9456 | -0.4425 | 70 | 28.60746 | 181.3251 | 188.3399 | 215.6066 | 0 |  | 185.05 | 185.3651
28.11.2022 13:09:11 | 02:38:46 | 9526 | 182.4937 | 0 |  | 6.65702e-06 |  |  | 62.77094 | -14.99152 | 0 |  | 0.15027 | 0.06059274 | 0 |  | 0.11934 | 0.117 | 188.39411 | 0 |  | 2.95171 | 2.683373 | 0 |  | 0.04279 | 0.03464777 | 0.005332889 | 0 | -1.786749 | 4.49456 | -1.781416 |  |  | 299 | 300 | -0.699995 | 0 |  | 0.08 | 0.07920792 | 11.2 |  |  |  | 9526 | 70.3784 | 21.8877 | 69.9456 | -0.4328 | 70 | 28.65194 | 185.7079 | 188.3399 | 215.5965 | 0 |  | 185.05 | 185.3651
28.11.2022 13:09:13 | 02:38:48 | 9528 | 182.491 | 0 |  | 5.68465e-06 |  |  | 62.77248 | -14.99509 | 0 |  | 0.15027 | 0.06059274 | 0 |  | 0.11934 | 0.117 | 188.39411 | 0 |  | 2.95171 | 2.683373 | 0 |  | 0.04279 | 0.03464777 | 0.004553931 | 0 | -1.792609 | 4.49452 | -1.788055 |  |  | 301 | 300 | -0.699995 | 0 |  | 0.08 | 0.07920792 | 11.2 |  |  |  | 9528 | 70.3784 | 21.88922 | 69.9452 | -0.4332 | 70 | 28.67282 | 186.1783 | 188.3399 | 215.5917 | 0 |  | 185.05 | 185.3651
28.11.2022 13:09:15 | 02:38:50 | 9530 | 182.4908 | 0 |  | 2.84233e-06 |  |  | 62.77248 | -14.99865 | 0 |  | 0.15027 | 0.06059274 | 0 |  | 0.11934 | 0.117 | 188.39411 | 0 |  | 2.95171 | 2.683373 | 0 |  | 0.04279 | 0.03464777 | 0.002276969 | 0 | -1.768167 | 4.49452 | -1.76589 |  |  | 299 | 300 | -0.699995 | 0 |  | 0.08 | 0.07920792 | 11.2 |  |  |  | 9530 | 70.3784 | 21.88871 | 69.9452 | -0.4332 | 70 | 28.69582 | 183.6401 | 188.3399 | 215.5914 | 0 |  | 185.05 | 185.3651
28.11.2022 13:09:17 | 02:38:52 | 9532 | 182.4795 | 0 |  | 2.01955e-06 |  |  | 62.77299 | -15.00217 | 0 |  | 0.15027 | 0.06059274 | 0 |  | 0.11934 | 0.117 | 188.39411 | 0 |  | 2.95171 | 2.683373 | 0 |  | 0.04279 | 0.03464777 | 0.001617847 | 0 | -1.764975 | 4.49454 | -1.763357 |  |  | 300 | 300 | -0.649995 | 0 |  | 0.08 | 0.07920792 | 11.2 |  |  |  | 9532 | 70.3881 | 21.88821 | 69.9454 | -0.4427 | 70 | 28.70757 | 180.0775 | 188.3399 | 215.5709 | 0 |  | 185.05 | 185.3651
28.11.2022 13:09:19 | 02:38:54 | 9534 | 182.4688 | 0 |  | -6.13344e-06 |  |  | 62.77197 | -15.00572 | 0 |  | 0.15027 | 0.06059274 | 0 |  | 0.11934 | 0.117 | 188.39411 | 0 |  | 2.95171 | 2.683373 | 0 |  | 0.04279 | 0.03464777 | -0.004913453 | 0 | -1.775981 | 4.49452 | -1.780894 |  |  | 300 | 300 | -0.649995 | 0 |  | 0.08 | 0.07920792 | 11.2 |  |  |  | 9534 | 70.3881 | 21.88922 | 69.9452 | -0.4429 | 70 | 28.71041 | 181.1436 | 188.3399 | 215.5514 | 0 |  | 185.05 | 185.3651
28.11.2022 13:09:21 | 02:38:56 | 9536 | 182.4623 | 0 |  | -7.03101e-06 |  |  | 62.77248 | -15.00927 | 0 |  | 0.15027 | 0.06059274 | 0 |  | 0.11934 | 0.117 | 188.39411 | 0 |  | 2.95171 | 2.683373 | 0 |  | 0.04279 | 0.03464777 | -0.00563249 | 0 | -1.763668 | 4.4945 | -1.769301 |  |  | 300 | 300 | -0.649995 | 0 |  | 0.08 | 0.07920792 | 11.2 |  |  |  | 9536 | 70.3978 | 21.88972 | 69.945 | -0.4528 | 70 | 28.73295 | 176.6396 | 188.3399 | 215.5397 | 0 |  | 185.05 | 185.3651
28.11.2022 13:09:23 | 02:38:58 | 9538 | 182.4577 | 0 |  | -3.36591e-06 |  |  | 62.77145 | -15.0128 | 0 |  | 0.15027 | 0.06059274 | 0 |  | 0.11934 | 0.117 | 188.39411 | 0 |  | 2.95171 | 2.683373 | 0 |  | 0.04279 | 0.03464777 | -0.002696406 | 0 | -1.759394 | 4.49454 | -1.76209 |  |  | 300 | 300 | -0.649995 | 0 |  | 0.08 | 0.07920792 | 11.2 |  |  |  | 9538 | 70.3978 | 21.89023 | 69.9454 | -0.4524 | 70 | 28.72702 | 176.3448 | 188.3399 | 215.5314 | 0 |  | 185.05 | 185.3651
28.11.2022 13:09:25 | 02:39:00 | 9540 | 182.4558 | 0 |  | -2.31874e-06 |  |  | 62.7735 | -15.01632 | 0 |  | 0.15027 | 0.06059274 | 0 |  | 0.11934 | 0.117 | 188.39411 | 0 |  | 2.95171 | 2.683373 | 0 |  | 0.04279 | 0.03464777 | -0.001857525 | 0 | -1.758149 | 4.49454 | -1.760007 |  |  | 301 | 300 | -0.699995 | 0 |  | 0.08 | 0.07920792 | 11.3 |  |  |  | 9540 | 70.3978 | 21.89174 | 69.9454 | -0.4524 | 70 | 28.76248 | 176.222 | 188.3399 | 215.5279 | 0 |  | 185.05 | 185.3651
28.11.2022 13:09:27 | 02:39:02 | 9542 | 182.4493 | 0 |  | -4.78707e-06 |  |  | 62.77452 | -15.01985 | 0 |  | 0.15027 | 0.06059274 | 0 |  | 0.11934 | 0.117 | 188.39411 | 0 |  | 2.95171 | 2.683373 | 0 |  | 0.04279 | 0.03464777 | -0.003834886 | 0 | -1.761679 | 4.49452 | -1.765513 |  |  | 299 | 300 | -0.699995 | 0 |  | 0.08 | 0.07920792 | 11.2 |  |  |  | 9542 | 70.3978 | 21.89174 | 69.9452 | -0.4526 | 70 | 28.77648 | 176.5174 | 188.3399 | 215.5162 | 0 |  | 185.05 | 185.3651
28.11.2022 13:09:29 | 02:39:04 | 9544 | 182.4411 | 0 |  | -5.53505e-06 |  |  | 62.77554 | -15.02341 | 0 |  | 0.15027 | 0.06059274 | 0 |  | 0.11934 | 0.117 | 188.39411 | 0 |  | 2.95171 | 2.683373 | 0 |  | 0.04279 | 0.03464777 | -0.004434088 | 0 | -1.789385 | 4.4945 | -1.793819 |  |  | 300 | 300 | -0.649995 | 0 |  | 0.08 | 0.07920792 | 11.2 |  |  |  | 9544 | 70.3978 | 21.89124 | 69.945 | -0.4528 | 70 | 28.79178 | 179.236 | 188.3399 | 215.5014 | 0 |  | 185.05 | 185.3651
28.11.2022 13:09:31 | 02:39:06 | 9546 | 182.4403 | 0 |  | -2.76753e-06 |  |  | 62.77605 | -15.027 | 0 |  | 0.15027 | 0.06059274 | 0 |  | 0.11934 | 0.117 | 188.39411 | 0 |  | 2.95171 | 2.683373 | 0 |  | 0.04279 | 0.03464777 | -0.002217048 | 0 | -1.792322 | 4.49454 | -1.794539 |  |  | 300 | 300 | -0.649995 | 0 |  | 0.08 | 0.07920792 | 11.2 |  |  |  | 9546 | 70.3881 | 21.89174 | 69.9454 | -0.4427 | 70 | 28.82463 | 182.9069 | 188.3399 | 215.4999 | 0 |  | 185.05 | 185.3651
28.11.2022 13:09:33 | 02:39:08 | 9548 | 182.4369 | 0 |  | -2.54314e-06 |  |  | 62.77707 | -15.0306 | 0 |  | 0.15027 | 0.06059274 | 0 |  | 0.11934 | 0.117 | 188.39411 | 0 |  | 2.95171 | 2.683373 | 0 |  | 0.04279 | 0.03464777 | -0.002037291 | 0 | -1.803969 | 4.49452 | -1.806007 |  |  | 301 | 300 | -0.699995 | 0 |  | 0.08 | 0.07920792 | 11.2 |  |  |  | 9548 | 70.3978 | 21.89326 | 69.9452 | -0.4526 | 70 | 28.82807 | 180.7671 | 188.3399 | 215.4938 | 0 |  | 185.05 | 185.3651
28.11.2022 13:09:35 | 02:39:10 | 9550 | 182.4333 | 0 |  | -3.7399e-07 |  |  | 62.77707 | -15.03421 | 0 |  | 0.15027 | 0.06059274 | 0 |  | 0.11934 | 0.117 | 188.39411 | 0 |  | 2.95171 | 2.683373 | 0 |  | 0.04279 | 0.03464777 | -0.0002996006 | 0 | -1.806132 | 4.49456 | -1.806431 |  |  | 299 | 300 | -0.699995 | 0 |  | 0.08 | 0.07920792 | 11.2 |  |  |  | 9550 | 70.3881 | 21.89224 | 69.9456 | -0.4425 | 70 | 28.83673 | 184.392 | 188.3399 | 215.4873 | 0 |  | 185.05 | 185.3651
28.11.2022 13:09:37 | 02:39:12 | 9552 | 182.4293 | 0 |  | -4.93667e-06 |  |  | 62.77912 | -15.03781 | 0 |  | 0.15027 | 0.06059274 | 0 |  | 0.11934 | 0.117 | 188.39411 | 0 |  | 2.95171 | 2.683373 | 0 |  | 0.04279 | 0.03464777 | -0.00395473 | 0 | -1.795228 | 4.49452 | -1.799183 |  |  | 300 | 300 | -0.649995 | 0 |  | 0.08 | 0.07920792 | 11.2 |  |  |  | 9552 | 70.3881 | 21.89275 | 69.9452 | -0.4429 | 70 | 28.82784 | 183.1464 | 188.3399 | 215.4799 | 0 |  | 185.05 | 185.3651
28.11.2022 13:09:39 | 02:39:14 | 9554 | 182.4219 | 0 |  | -7.33021e-06 |  |  | 62.77912 | -15.04142 | 0 |  | 0.15027 | 0.06059274 | 0 |  | 0.11934 | 0.117 | 188.39411 | 0 |  | 2.95171 | 2.683373 | 0 |  | 0.04279 | 0.03464777 | -0.005872177 | 0 | -1.797182 | 4.49452 | -1.803055 |  |  | 300 | 300 | -0.649995 | 0 |  | 0.08 | 0.07920792 | 11.2 |  |  |  | 9554 | 70.3978 | 21.89326 | 69.9452 | -0.4526 | 70 | 28.83282 | 180.1018 | 188.3399 | 215.4667 | 0 |  | 185.05 | 185.3651
28.11.2022 13:09:41 | 02:39:16 | 9556 | 182.4225 | 0 |  | -3.06672e-06 |  |  | 62.77963 | -15.04503 | 0 |  | 0.15027 | 0.06059274 | 0 |  | 0.11934 | 0.117 | 188.39411 | 0 |  | 2.95171 | 2.683373 | 0 |  | 0.04279 | 0.03464777 | -0.002456727 | 0 | -1.808461 | 4.49454 | -1.810917 |  |  | 300 | 300 | -0.649995 | 0 |  | 0.08 | 0.07920792 | 11.3 |  |  |  | 9556 | 70.3881 | 21.89326 | 69.9454 | -0.4427 | 70 | 28.84349 | 184.572 | 188.3399 | 215.4676 | 0 |  | 185.05 | 185.3651
28.11.2022 13:09:43 | 02:39:18 | 9558 | 182.4224 | 0 |  | 3.7399e-07 |  |  | 62.77912 | -15.04863 | 0 |  | 0.15027 | 0.06059274 | 0 |  | 0.11934 | 0.117 | 188.39411 | 0 |  | 2.95171 | 2.683373 | 0 |  | 0.04279 | 0.03464777 | 0.0002996006 | 0 | -1.788172 | 4.49454 | -1.787873 |  |  | 301 | 300 | -0.699995 | 0 |  | 0.08 | 0.07920792 | 11.2 |  |  |  | 9558 | 70.3881 | 21.89477 | 69.9454 | -0.4427 | 70 | 28.82748 | 182.5014 | 188.3399 | 215.4676 | 0 |  | 185.05 | 185.3651
28.11.2022 13:09:45 | 02:39:20 | 9560 | 182.4165 | 0 |  | 7.405e-06 |  |  | 62.78014 | -15.05219 | 0 |  | 0.15027 | 0.06059274 | 0 |  | 0.11934 | 0.117 | 188.39411 | 0 |  | 2.95171 | 2.683373 | 0 |  | 0.04279 | 0.03464777 | 0.005932091 | 0 | -1.777657 | 4.49456 | -1.771725 |  |  | 299 | 300 | -0.699995 | 0 |  | 0.08 | 0.07920792 | 11.2 |  |  |  | 9560 | 70.3881 | 21.89376 | 69.9456 | -0.4425 | 70 | 28.84124 | 181.5017 | 188.3399 | 215.4569 | 0 |  | 185.05 | 185.3651
28.11.2022 13:09:47 | 02:39:22 | 9562 | 182.4166 | 0 |  | 1.12197e-05 |  |  | 62.77963 | -15.05573 | 0 |  | 0.15027 | 0.06059274 | 0 |  | 0.11934 | 0.117 | 188.39411 | 0 |  | 2.95171 | 2.683373 | 0 |  | 0.04279 | 0.03464777 | 0.008988018 | 0 | -1.7793 | 4.49458 | -1.770312 |  |  | 300 | 300 | -0.649995 | 0 |  | 0.08 | 0.07920792 | 11.2 |  |  |  | 9562 | 70.3881 | 21.89578 | 69.9458 | -0.4423 | 70 | 28.84005 | 181.737 | 188.3399 | 215.4571 | 0 |  | 185.05 | 185.3651
28.11.2022 13:09:49 | 02:39:24 | 9564 | 182.4112 | 0 |  | 1.46604e-05 |  |  | 62.77963 | -15.05926 | 0 |  | 0.15027 | 0.06059274 | 0 |  | 0.11934 | 0.117 | 188.39411 | 0 |  | 2.95171 | 2.683373 | 0 |  | 0.04279 | 0.03464777 | 0.01174434 | 0 | -1.773028 | 4.49458 | -1.761284 |  |  | 300 | 300 | -0.649995 | 0 |  | 0.08 | 0.07920792 | 11.2 |  |  |  | 9564 | 70.3881 | 21.89527 | 69.9458 | -0.4423 | 70 | 28.84563 | 181.1018 | 188.3399 | 215.4472 | 0 |  | 185.05 | 185.3651
28.11.2022 13:09:51 | 02:39:26 | 9566 | 182.4091 | 0 |  | 1.72784e-05 |  |  | 62.78218 | -15.06278 | 0 |  | 0.15027 | 0.06059274 | 0 |  | 0.11934 | 0.117 | 188.39411 | 0 |  | 2.95171 | 2.683373 | 0 |  | 0.04279 | 0.03464777 | 0.0138416 | 0 | -1.770154 | 4.49456 | -1.756312 |  |  | 300 | 300 | -0.649995 | 0 |  | 0.08 | 0.07920792 | 11.2 |  |  |  | 9566 | 70.3881 | 21.89628 | 69.9456 | -0.4425 | 70 | 28.82511 | 180.7429 | 188.3399 | 215.4435 | 0 |  | 185.05 | 185.3651
28.11.2022 13:09:53 | 02:39:28 | 9568 | 182.4091 | 0 |  | 1.31645e-05 |  |  | 62.78218 | -15.06632 | 0 |  | 0.15027 | 0.06059274 | 0 |  | 0.11934 | 0.117 | 188.39411 | 0 |  | 2.95171 | 2.683373 | 0 |  | 0.04279 | 0.03464777 | 0.01054598 | 0 | -1.790592 | 4.49452 | -1.780046 |  |  | 301 | 300 | -0.699995 | 0 |  | 0.08 | 0.07920792 | 11.2 |  |  |  | 9568 | 70.3881 | 21.89578 | 69.9452 | -0.4429 | 70 | 28.83068 | 182.6937 | 188.3399 | 215.4433 | 0 |  | 185.05 | 185.3651
28.11.2022 13:09:55 | 02:39:30 | 9570 | 182.4036 | 0 |  | 7.4798e-06 |  |  | 62.78371 | -15.06987 | 0 |  | 0.15027 | 0.06059274 | 0 |  | 0.11934 | 0.117 | 188.39411 | 0 |  | 2.95171 | 2.683373 | 0 |  | 0.04279 | 0.03464777 | 0.005992012 | 0 | -1.782829 | 4.49452 | -1.776837 |  |  | 299 | 300 | -0.699995 | 0 |  | 0.08 | 0.07920792 | 11.2 |  |  |  | 9570 | 70.3881 | 21.89578 | 69.9452 | -0.4429 | 70 | 28.82689 | 181.9071 | 188.3399 | 215.4334 | 0 |  | 185.05 | 185.3651
28.11.2022 13:09:57 | 02:39:32 | 9572 | 182.3987 | 0 |  | 8.00339e-06 |  |  | 62.78474 | -15.07342 | 0 |  | 0.15027 | 0.06059274 | 0 |  | 0.11934 | 0.117 | 188.39411 | 0 |  | 2.95171 | 2.683373 | 0 |  | 0.04279 | 0.03464777 | 0.006411456 | 0 | -1.776924 | 4.49454 | -1.770513 |  |  | 300 | 300 | -0.649995 | 0 |  | 0.08 | 0.07920792 | 11.2 |  |  |  | 9572 | 70.3881 | 21.89578 | 69.9454 | -0.4427 | 70 | 28.79438 | 181.377 | 188.3399 | 215.4246 | 0 |  | 185.05 | 185.3651
28.11.2022 13:09:59 | 02:39:34 | 9574 | 182.3965 | 0 |  | 8.15298e-06 |  |  | 62.78474 | -15.07696 | 0 |  | 0.15027 | 0.06059274 | 0 |  | 0.11934 | 0.117 | 188.39411 | 0 |  | 2.95171 | 2.683373 | 0 |  | 0.04279 | 0.03464777 | 0.006531292 | 0 | -1.778611 | 4.49454 | -1.77208 |  |  | 300 | 300 | -0.649995 | 0 |  | 0.08 | 0.07920792 | 11.2 |  |  |  | 9574 | 70.3881 | 21.89628 | 69.9454 | -0.4427 | 70 | 28.79629 | 181.5514 | 188.3399 | 215.4205 | 0 |  | 185.05 | 185.3651
28.11.2022 13:10:01 | 02:39:36 | 9576 | 182.3965 | 0 |  | 1.03222e-05 |  |  | 62.7832 | -15.08048 | 0 |  | 0.15027 | 0.06059274 | 0 |  | 0.11934 | 0.117 | 188.39411 | 0 |  | 2.95171 | 2.683373 | 0 |  | 0.04279 | 0.03464777 | 0.008269038 | 0 | -1.754908 | 4.49458 | -1.746639 |  |  | 300 | 300 | -0.649995 | 0 |  | 0.08 | 0.07920792 | 11.2 |  |  |  | 9576 | 70.3881 | 21.89628 | 69.9458 | -0.4423 | 70 | 28.76853 |  | 188.3399 | 215.4205 | 0 |  | 185.05 | 185.3651
28.11.2022 13:10:03 | 02:39:38 | 9578 | 182.3961 | 0 |  | 5.16106e-06 |  |  | 62.78474 | -15.08401 | 0 |  | 0.15027 | 0.06059274 | 0 |  | 0.11934 | 0.117 | 188.39411 | 0 |  | 2.95171 | 2.683373 | 0 |  | 0.04279 | 0.03464777 | 0.004134487 | 0 | -1.781132 | 4.49454 | -1.776998 |  |  | 300 | 300 | -0.649995 | 0 |  | 0.08 | 0.07920792 | 11.2 |  |  |  | 9578 | 70.3881 | 21.89628 | 69.9454 | -0.4427 | 70 | 28.77636 | 181.8091 | 188.3399 | 215.4199 | 0 |  | 185.05 | 185.3651
28.11.2022 13:10:05 | 02:39:40 | 9580 | 182.3931 | 0 |  | 5.90904e-06 |  |  | 62.78423 | -15.08755 | 0 |  | 0.15027 | 0.06059274 | 0 |  | 0.11934 | 0.117 | 188.39411 | 0 |  | 2.95171 | 2.683373 | 0 |  | 0.04279 | 0.03464777 | 0.004733688 | 0 | -1.769409 | 4.49456 | -1.764675 |  |  | 300 | 300 | -0.649995 | 0 |  | 0.08 | 0.07920792 | 11.2 |  |  |  | 9580 | 70.3881 | 21.89578 | 69.9456 | -0.4425 | 70 | 28.77315 | 180.6826 | 188.3399 | 215.4145 | 0 |  | 185.05 | 185.3651
28.11.2022 13:10:07 | 02:39:42 | 9582 | 182.3907 | 0 |  | 8.52697e-06 |  |  | 62.7832 | -15.09108 | 0 |  | 0.15027 | 0.06059274 | 0 |  | 0.11934 | 0.117 | 188.39411 | 0 |  | 2.95171 | 2.683373 | 0 |  | 0.04279 | 0.03464777 | 0.006830892 | 0 | -1.776404 | 4.4946 | -1.769573 |  |  | 300 | 300 | -0.649995 | 0 |  | 0.08 | 0.07920792 | 11.2 |  |  |  | 9582 | 70.3784 | 21.8978 | 69.946 | -0.4324 | 70 | 28.75738 | 184.8772 | 188.3399 | 215.4101 | 0 |  | 185.05 | 185.3651
28.11.2022 13:10:09 | 02:39:44 | 9584 | 182.3859 | 0 |  | 1.21173e-05 |  |  | 62.78423 | -15.09462 | 0 |  | 0.15027 | 0.06059274 | 0 |  | 0.11934 | 0.117 | 188.39411 | 0 |  | 2.95171 | 2.683373 | 0 |  | 0.04279 | 0.03464777 | 0.009707079 | 0 | -1.775806 | 4.49458 | -1.766099 |  |  | 300 | 300 | -0.649995 | 0 |  | 0.08 | 0.07920792 | 11.2 |  |  |  | 9584 | 70.3881 | 21.8983 | 69.9458 | -0.4423 | 70 | 28.76995 | 181.4107 | 188.3399 | 215.4014 | 0 |  | 185.05 | 185.3651
28.11.2022 13:10:11 | 02:39:46 | 9586 | 182.3846 | 0 |  | 1.16685e-05 |  |  | 62.78423 | -15.09815 | 0 |  | 0.15027 | 0.06059274 | 0 |  | 0.11934 | 0.117 | 188.39411 | 0 |  | 2.95171 | 2.683373 | 0 |  | 0.04279 | 0.03464777 | 0.009347549 | 0 | -1.771426 | 4.49458 | -1.762079 |  |  | 300 | 300 | -0.649995 | 0 |  | 0.08 | 0.07920792 | 11.2 |  |  |  | 9586 | 70.3881 | 21.8978 | 69.9458 | -0.4423 | 70 | 28.67945 | 180.9646 | 188.3399 | 215.3991 | 0 |  | 185.05 | 185.3651
28.11.2022 13:10:13 | 02:39:48 | 9588 | 182.3813 | 0 |  | 4.48788e-06 |  |  | 62.78525 | -15.10168 | 0 |  | 0.15027 | 0.06059274 | 0 |  | 0.11934 | 0.117 | 188.39411 | 0 |  | 2.95171 | 2.683373 | 0 |  | 0.04279 | 0.03464777 | 0.003595207 | 0 | -1.779792 | 4.49452 | -1.776197 |  |  | 300 | 300 | -0.649995 | 0 |  | 0.08 | 0.07920792 | 11.2 |  |  |  | 9588 | 70.3881 | 21.8978 | 69.9452 | -0.4429 | 70 | 28.69143 | 181.6194 | 188.3399 | 215.3931 | 0 |  | 185.05 | 185.3651
28.11.2022 13:10:15 | 02:39:50 | 9590 | 182.3766 | 0 |  | 9.72374e-07 |  |  | 62.78627 | -15.10522 | 0 |  | 0.15027 | 0.06059274 | 0 |  | 0.11934 | 0.117 | 188.39411 | 0 |  | 2.95171 | 2.683373 | 0 |  | 0.04279 | 0.03464777 | 0.0007789616 | 0 | -1.763269 | 4.49454 | -1.76249 |  |  | 300 | 300 | -0.649995 | 0 |  | 0.08 | 0.07920792 | 11.2 |  |  |  | 9590 | 70.3881 | 21.89881 | 69.9454 | -0.4427 | 70 | 28.7142 | 180.005 | 188.3399 | 215.3846 | 0 |  | 185.05 | 185.3651
28.11.2022 13:10:17 | 02:39:52 | 9592 | 182.3729 | 0 |  | 2.09435e-06 |  |  | 62.78678 | -15.10875 | 0 |  | 0.15027 | 0.06059274 | 0 |  | 0.11934 | 0.117 | 188.39411 | 0 |  | 2.95171 | 2.683373 | 0 |  | 0.04279 | 0.03464777 | 0.001677768 | 0 | -1.768389 | 4.49458 | -1.766712 |  |  | 301 | 300 | -0.699995 | 0 |  | 0.08 | 0.07920792 | 11.2 |  |  |  | 9592 | 70.3881 | 21.89881 | 69.9458 | -0.4423 | 70 | 28.71314 | 180.6659 | 188.3399 | 215.3779 | 0 |  | 185.05 | 185.3651
28.11.2022 13:10:19 | 02:39:54 | 9594 | 182.3695 | 0 |  | 2.31874e-06 |  |  | 62.78576 | -15.11254 | 0 |  | 0.15027 | 0.06059274 | 0 |  | 0.11934 | 0.117 | 188.39411 | 0 |  | 2.95171 | 2.683373 | 0 |  | 0.04279 | 0.03464777 | 0.001857525 | 0 | -2.022587 | 4.49456 | -2.02073 |  |  | 299 | 300 | -0.699995 | 0 |  | 0.08 | 0.07920792 | 11.2 |  |  |  | 9594 | 70.3881 | 21.89881 | 69.9456 | -0.4425 | 55 | 28.74671 | 206.5627 | 188.3399 | 215.3717 | 0 |  | 185.05 | 185.3651
28.11.2022 13:10:21 | 02:39:56 | 9596 | 182.3734 | 0 |  | 7.03101e-06 |  |  | 62.78525 | -15.11757 | 0 |  | 0.15027 | 0.06059274 | 0 |  | 0.11934 | 0.117 | 188.39411 | 0 |  | 2.95171 | 2.683373 | 0 |  | 0.04279 | 0.03464777 | 0.00563249 | 0 | -3.013009 | 4.49458 | -3.007377 |  |  | 300 | 300 | -0.649995 | 0 |  | 0.08 | 0.07920792 | 11.2 |  |  |  | 9596 | 70.3688 | 21.8978 | 69.9458 | -0.423 | 40 | 28.74801 |  | 188.3399 | 215.3789 | 0 |  | 185.05 | 185.3651
28.11.2022 13:10:23 | 02:39:58 | 9598 | 182.3771 | 0 |  | 9.79854e-06 |  |  | 62.78678 | -15.12581 | 0 |  | 0.15027 | 0.06059274 | 0 |  | 0.11934 | 0.117 | 188.39411 | 0 |  | 2.95171 | 2.683373 | 0 |  | 0.04279 | 0.03464777 | 0.007849538 | 0 | -5.243521 | 4.49456 | -5.235671 |  |  | 300 | 300 | -0.649995 | 0 |  | 0.08 | 0.07920792 | 11.2 |  |  |  | 9598 | 70.0685 | 21.8983 | 69.9456 | -0.1229 | 25 | 28.76734 |  | 188.3399 | 215.3855 | 0 |  | 185.05 | 185.3651
28.11.2022 13:10:25 | 02:40:00 | 9600 | 182.3771 | 0 |  | 1.27157e-05 |  |  | 62.78576 | -15.13834 | 0 |  | 0.15027 | 0.06059274 | 0 |  | 0.11934 | 0.117 | 188.39411 | 0 |  | 2.95171 | 2.683373 | 0 |  | 0.04279 | 0.03464777 | 0.01018645 | 0 | -7.300553 | 4.49458 | -7.290367 |  |  | 300 | 300 | -0.649995 | 0 |  | 0.08 | 0.07920792 | 11.3 |  |  |  | 9600 | 69.3129 | 21.8978 | 69.9458 | 0.6329 | 25 | 28.78454 |  | 188.3399 | 215.3855 | 0 |  | 185.05 | 185.3651
28.11.2022 13:10:27 | 02:40:02 | 9602 | 182.3771 | 0 |  | 1.03222e-05 |  |  | 62.78627 | -15.15432 | 0 |  | 0.15027 | 0.06059274 | 0 |  | 0.11934 | 0.117 | 188.39411 | 0 |  | 2.95171 | 2.683373 | 0 |  | 0.04279 | 0.03464777 | 0.008269038 | 0 | -8.703724 | 4.49458 | -8.695454 |  |  | 301 | 300 | -0.699995 | 0 |  | 0.08 | 0.07920792 | 11.3 |  |  |  | 9602 | 68.0932 | 21.89881 | 69.9458 | 1.8526 | 25 | 28.78075 |  | 188.3399 | 215.3855 | 0 |  | 185.05 | 185.3651
28.11.2022 13:10:29 | 02:40:04 | 9604 | 182.3771 | 0 |  | 9.57414e-06 |  |  | 62.78576 | -15.17243 | 0 |  | 0.15027 | 0.06059274 | 0 |  | 0.11934 | 0.117 | 188.39411 | 0 |  | 2.95171 | 2.683373 | 0 |  | 0.04279 | 0.03464777 | 0.007669773 | 0 | -9.424272 | 4.4946 | -9.416603 |  |  | 299 | 300 | -0.699995 | 0 |  | 0.08 | 0.07920792 | 11.5 |  |  |  | 9604 | 66.3997 | 21.89931 | 69.946 | 3.5463 | 25 | 28.79902 |  | 188.3399 | 215.3855 | 0 |  | 185.05 | 185.3651
28.11.2022 13:10:31 | 02:40:06 | 9606 | 182.8855 | 0 |  | 4.26349e-06 |  |  | 62.78627 | -15.18509 | 0 |  | 0.15027 | 0.06059274 | 0 |  | 0.11934 | 0.117 | 188.39411 | 0 |  | 2.95171 | 2.683373 | 0 |  | 0.04279 | 0.03464777 | 0.00341545 | 0 | -3.243901 | 4.49454 | -3.240486 |  |  | 300 | 300 | -0.649995 | 0 |  | 0.08 | 0.07920792 | 11.8 |  |  |  | 9606 | 64.2916 | 21.89881 | 69.9454 | 5.6538 | 25 | 28.78181 |  | 188.3399 | 216.3057 | 0 |  | 185.05 | 185.3651
28.11.2022 13:10:33 | 02:40:08 | 9608 | 183.4082 | 0 |  | -1.49596e-05 |  |  | 62.78525 | -15.1932 | 0 |  | 0.15027 | 0.06059274 | 0 |  | 0.11934 | 0.117 | 188.39411 | 0 |  | 2.95171 | 2.683373 | 0 |  | 0.04279 | 0.03464777 | -0.01198402 | 0 | -4.861486 | 4.4944 | -4.87347 |  |  | 300 | 300 | -0.649995 | 0 |  | 0.08 | 0.07920792 | 12.2 |  |  |  | 9608 | 62.1847 | 21.90032 | 69.944 | 7.7593 | 25 | 28.79154 |  | 188.3399 | 217.252 | 0 |  | 185.05 | 185.3651
28.11.2022 13:10:35 | 02:40:10 | 9610 | 183.9037 | 0 |  | -5.34806e-05 |  |  | 62.78167 | -15.19593 | 0 |  | 0.15027 | 0.06059274 | 0 |  | 0.11934 | 0.117 | 188.39411 | 0 |  | 2.95171 | 2.683373 | 0 |  | 0.04279 | 0.03464777 | -0.04284291 | 0 | 2.191266 | 4.49414 | 2.148424 |  |  | 301 | 300 | -0.699995 | 0 |  | 0.08 | 0.07920792 | 12.8 |  |  |  | 9610 | 60.5423 | 21.89881 | 69.9414 | 9.3991 | 25 | 28.78502 | 12.80569 | 188.3399 | 218.1489 | 0 |  | 185.05 | 185.3651
28.11.2022 13:10:37 | 02:40:12 | 9612 | 184.3796 | 0 |  | -0.000138975 |  |  | 62.7781 | -15.19185 | 0 |  | 0.15027 | 0.06059274 | 0 |  | 0.11934 | 0.117 | 188.39411 | 0 |  | 2.95171 | 2.683373 | 0 |  | 0.04279 | 0.03464777 | -0.1113318 | 0 | 2.03932 | 4.49366 | 1.927988 |  |  | 300 | 300 | -0.749995 | 0 |  | 0.08 | 0.07920792 | 13.6 |  |  |  | 9612 | 59.1713 | 21.89931 | 69.9366 | 10.7653 | 25 | 28.77197 | 10.36506 | 188.3399 | 219.0104 | 0 |  | 185.05 | 185.3651
28.11.2022 13:10:39 | 02:40:14 | 9614 | 184.8194 | 0 |  | -0.00029807 |  |  | 62.77043 | -15.18322 | 0 |  | 0.15027 | 0.06059274 | 0 |  | 0.11934 | 0.117 | 188.39411 | 0 |  | 2.95171 | 2.683373 | 0 |  | 0.04279 | 0.03464777 | -0.2387817 | 0 | 6.946766 | 4.49277 | 6.707984 |  |  | 299 | 300 | -0.699995 | 0 |  | 0.08 | 0.07920792 | 14.3 |  |  |  | 9614 | 57.9745 | 21.89931 | 69.9277 | 11.9532 | 25 | 28.77399 | 31.69529 | 188.3399 | 219.8066 | 0 |  | 185.05 | 185.3651
28.11.2022 13:10:41 | 02:40:16 | 9616 | 185.2465 | 0 |  | -0.00056465 |  |  | 62.75919 | -15.16634 | 0 |  | 0.15027 | 0.06059274 | 0 |  | 0.11934 | 0.117 | 188.39411 | 0 |  | 2.95171 | 2.683373 | 0 |  | 0.04279 | 0.03464777 | -0.4523369 | 0 | 10.62249 | 4.4914 | 10.17016 |  |  | 300 | 300 | -0.649995 | 0 |  | 0.08 | 0.07920792 | 15.1 |  |  |  | 9616 | 56.8941 | 21.89931 | 69.914 | 13.0199 | 25 | 28.75252 | 44.36388 | 188.3399 | 220.5797 | 0 |  | 185.05 | 185.3651
28.11.2022 13:10:43 | 02:40:18 | 9618 | 185.6304 | 0 |  | -0.000986287 |  |  | 62.74233 | -15.14262 | 0 |  | 0.15027 | 0.06059274 | 0 |  | 0.11934 | 0.117 | 188.39411 | 0 |  | 2.95171 | 2.683373 | 0 |  | 0.04279 | 0.03464777 | -0.7901072 | 0 | 14.34435 | 4.48945 | 13.55424 |  |  | 300 | 300 | -0.649995 | 0 |  | 0.08 | 0.07920792 | 15.8 |  |  |  | 9618 | 55.9006 | 21.90032 | 69.8945 | 13.9939 | 25 | 28.75501 | 55.59465 | 188.3399 | 221.2746 | 0 |  | 185.05 | 185.3651
28.11.2022 13:10:45 | 02:40:20 | 9620 | 186.002 | 0 |  | -0.00160031 |  |  | 62.71618 | -15.11259 | 0 |  | 0.15027 | 0.06059274 | 0 |  | 0.11934 | 0.117 | 188.39411 | 0 |  | 2.95171 | 2.683373 | 0 |  | 0.04279 | 0.03464777 | -1.281996 | 0 | 17.75159 | 4.48683 | 16.4696 |  |  | 300 | 300 | -0.649995 | 0 |  | 0.08 | 0.07920792 | 16.4 |  |  |  | 9620 | 54.9558 | 21.90082 | 69.8683 | 14.9125 | 25 | 28.74327 | 64.40618 | 188.3399 | 221.9473 | 0 |  | 185.05 | 185.3651
28.11.2022 13:10:47 | 02:40:22 | 9622 | 186.4107 | 0 |  | -0.00244612 |  |  | 62.68297 | -15.07805 | 0 |  | 0.15027 | 0.06059274 | 0 |  | 0.11934 | 0.117 | 188.39411 | 0 |  | 2.95171 | 2.683373 | 0 |  | 0.04279 | 0.03464777 | -1.959569 | 0 | 20.03357 | 4.48357 | 18.074 |  |  | 300 | 300 | -0.649995 | 0 |  | 0.08 | 0.07920792 | 17 |  |  |  | 9622 | 54.069 | 21.90082 | 69.8357 | 15.7667 | 25 | 28.74588 | 68.57331 | 188.3399 | 222.687 | 0 |  | 185.05 | 185.3651
28.11.2022 13:10:49 | 02:40:24 | 9624 | 186.7632 | 0 |  | -0.00354685 |  |  | 62.64363 | -15.03983 | 0 |  | 0.15027 | 0.06059274 | 0 |  | 0.11934 | 0.117 | 188.39411 | 0 |  | 2.95171 | 2.683373 | 0 |  | 0.04279 | 0.03464777 | -2.841355 | 0 | 22.9805 | 4.47959 | 20.13914 |  |  | 300 | 300 | -0.649995 | 0 |  | 0.08 | 0.07920792 | 17.5 |  |  |  | 9624 | 53.2305 | 21.90133 | 69.7959 | 16.5654 | 25 | 28.7562 | 74.70481 | 188.3399 | 223.3251 | 0 |  | 185.05 | 185.3651
28.11.2022 13:10:51 | 02:40:26 | 9626 | 187.1013 | 0 |  | -0.00492455 |  |  | 62.60225 | -14.99812 | 0 |  | 0.15027 | 0.06059274 | 0 |  | 0.11934 | 0.117 | 188.39411 | 0 |  | 2.95171 | 2.683373 | 0 |  | 0.04279 | 0.03464777 | -3.94502 | 0 | 25.52486 | 4.47484 | 21.57984 |  |  | 300 | 300 | -0.649995 | 0 |  | 0.08 | 0.07920792 | 18 |  |  |  | 9626 | 52.4307 | 21.90183 | 69.7484 | 17.3177 | 25 | 28.74896 | 79.20827 | 188.3399 | 223.9371 | 0 |  | 185.05 | 185.3651
28.11.2022 13:10:53 | 02:40:28 | 9628 | 187.1013 | 0 |  | -0.00659255 |  |  | 62.56179 | -14.95418 | 0 |  | 0.15027 | 0.06059274 | 0 |  | 0.11934 | 0.117 | 188.39411 | 0 |  | 2.95171 | 2.683373 | 0 |  | 0.04279 | 0.03464777 | -5.281243 | 0 | 27.63643 | 4.46944 | 22.35519 |  |  | 300 | 300 | -0.649995 | 0 |  | 0.08 | 0.07920792 | 18.3 |  |  |  | 9628 | 51.6795 | 21.90183 | 69.6944 | 18.0149 | 25 | 28.77399 |  | 188.3399 | 223.9371 | 0 |  | 185.05 | 185.3651
28.11.2022 13:10:55 | 02:40:30 | 9630 | 187.1013 | 0 |  | -0.00854567 |  |  | 62.51275 | -14.909 | 0 |  | 0.15027 | 0.06059274 | 0 |  | 0.11934 | 0.117 | 188.39411 | 0 |  | 2.95171 | 2.683373 | 0 |  | 0.04279 | 0.03464777 | -6.845873 | 0 | 29.67154 | 4.46337 | 22.82567 |  |  | 300 | 300 | -0.649995 | 0 |  | 0.08 | 0.07920792 | 18.7 |  |  |  | 9630 | 50.957 | 21.90082 | 69.6337 | 18.6767 | 25 | 28.7594 |  | 188.3399 | 223.9371 | 0 |  | 185.05 | 185.3651
28.11.2022 13:10:57 | 02:40:32 | 9632 | 187.1013 | 0 |  | -0.0107695 |  |  | 62.45338 | -14.86314 | 0 |  | 0.15027 | 0.06059274 | 0 |  | 0.11934 | 0.117 | 188.39411 | 0 |  | 2.95171 | 2.683373 | 0 |  | 0.04279 | 0.03464777 | -8.627367 | 0 | 31.66503 | 4.45672 | 23.03766 |  |  | 300 | 300 | -0.649995 | 0 |  | 0.08 | 0.07920792 | 19 |  |  |  | 9632 | 50.2638 | 21.90234 | 69.5672 | 19.3034 | 25 | 28.76165 |  | 188.3399 | 223.9371 | 0 |  | 185.05 | 185.3651
28.11.2022 13:10:59 | 02:40:34 | 9634 | 187.1013 | 0 |  | -0.0132518 |  |  | 62.32915 | -14.81734 | 0 |  | 0.15027 | 0.06059274 | 0 |  | 0.11934 | 0.117 | 188.39411 | 0 |  | 2.95171 | 2.683373 | 0 |  | 0.04279 | 0.03464777 | -10.61592 | 0 | 33.37782 | 4.44934 | 22.7619 |  |  | 300 | 300 | -0.649995 | 0 |  | 0.08 | 0.07920792 | 19.2 |  |  |  | 9634 | 49.5996 | 21.90133 | 69.4934 | 19.8938 | 25 | 28.76604 |  | 188.3399 | 223.9371 | 0 |  | 185.05 | 185.3651
28.11.2022 13:11:01 | 02:40:36 | 9636 | 187.1013 | 0 |  | -0.0159607 |  |  | 62.22699 | -14.77243 | 0 |  | 0.15027 | 0.06059274 | 0 |  | 0.11934 | 0.117 | 188.39411 | 0 |  | 2.95171 | 2.683373 | 0 |  | 0.04279 | 0.03464777 | -12.786 | 0 | 34.93265 | 4.44137 | 22.14665 |  |  | 300 | 300 | -0.649995 | 0 |  | 0.08 | 0.07920792 | 19.5 |  |  |  | 9636 | 48.9644 | 21.90032 | 69.4137 | 20.4493 | 25 | 28.84231 |  | 188.3399 | 223.9371 | 0 |  | 185.05 | 185.3651
28.11.2022 13:11:03 | 02:40:38 | 9638 | 187.1013 | 0 |  | -0.018855 |  |  | 62.1186 | -14.72924 | 0 |  | 0.15027 | 0.06059274 | 0 |  | 0.11934 | 0.117 | 188.39411 | 0 |  | 2.95171 | 2.683373 | 0 |  | 0.04279 | 0.03464777 | -15.1046 | 0 | 36.14169 | 4.43281 | 21.03709 |  |  | 300 | 300 | -0.649995 | 0 |  | 0.08 | 0.07920792 | 19.7 |  |  |  | 9638 | 48.3388 | 21.90183 | 69.3281 | 20.9893 | 25 | 28.84171 |  | 188.3399 | 223.9371 | 0 |  | 185.05 | 185.3651
28.11.2022 13:11:05 | 02:40:40 | 9640 | 187.1013 | 0 |  | -0.0218954 |  |  | 61.99948 | -14.68786 | 0 |  | 0.15027 | 0.06059274 | 0 |  | 0.11934 | 0.117 | 188.39411 | 0 |  | 2.95171 | 2.683373 | 0 |  | 0.04279 | 0.03464777 | -17.54024 | 0 | 37.88335 | 4.42366 | 20.34311 |  |  | 300 | 300 | -0.649995 | 0 |  | 0.08 | 0.07920792 | 19.9 |  |  |  | 9640 | 47.733 | 21.90284 | 69.2366 | 21.5036 | 25 | 28.81846 |  | 188.3399 | 223.9371 | 0 |  | 185.05 | 185.3651
28.11.2022 13:11:07 | 02:40:42 | 9642 | 187.1013 | 0 |  | -0.0250207 |  |  | 61.87169 | -14.64816 | 0 |  | 0.15027 | 0.06059274 | 0 |  | 0.11934 | 0.117 | 188.39411 | 0 |  | 2.95171 | 2.683373 | 0 |  | 0.04279 | 0.03464777 | -20.0439 | 0 | 39.40643 | 4.4141 | 19.36253 |  |  | 299 | 300 | -0.599995 | 0 |  | 0.08 | 0.07920792 | 20 |  |  |  | 9642 | 47.1558 | 21.90284 | 69.141 | 21.9852 | 25 | 28.82866 |  | 188.3399 | 223.9371 | 0 |  | 185.05 | 185.3651
28.11.2022 13:11:09 | 02:40:44 | 9644 | 187.1013 | 0 |  | -0.0281882 |  |  | 61.73726 | -14.61088 | 0 |  | 0.15027 | 0.06059274 | 0 |  | 0.11934 | 0.117 | 188.39411 | 0 |  | 2.95171 | 2.683373 | 0 |  | 0.04279 | 0.03464777 | -22.58136 | 0 | 40.49469 | 4.40391 | 17.91333 |  |  | 300 | 300 | -0.549995 | 0 |  | 0.08 | 0.07920792 | 20.1 |  |  |  | 9644 | 46.5978 | 21.90436 | 69.0391 | 22.4413 | 25 | 28.79925 |  | 188.3399 | 223.9371 | 0 |  | 185.05 | 185.3651
28.11.2022 13:11:11 | 02:40:46 | 9646 | 187.1013 | 0 |  | -0.0313459 |  |  | 61.59773 | -14.5759 | 0 |  | 0.15027 | 0.06059274 | 0 |  | 0.11934 | 0.117 | 188.39411 | 0 |  | 2.95171 | 2.683373 | 0 |  | 0.04279 | 0.03464777 | -25.11097 | 0 | 42.17983 | 4.39328 | 17.06886 |  |  | 300 | 300 | -0.549995 | 0 |  | 0.08 | 0.07920792 | 20.2 |  |  |  | 9646 | 46.0592 | 21.90234 | 68.9328 | 22.8736 | 25 | 28.79759 |  | 188.3399 | 223.9371 | 0 |  | 185.05 | 185.3651
28.11.2022 13:11:13 | 02:40:48 | 9648 | 187.1013 | 0 |  | -0.034464 |  |  | 61.45667 | -14.54294 | 0 |  | 0.15027 | 0.06059274 | 0 |  | 0.11934 | 0.117 | 188.39411 | 0 |  | 2.95171 | 2.683373 | 0 |  | 0.04279 | 0.03464777 | -27.60885 | 0 | 43.50004 | 4.38213 | 15.89119 |  |  | 300 | 300 | -0.549995 | 0 |  | 0.08 | 0.07920792 | 20.3 |  |  |  | 9648 | 45.5307 | 21.90486 | 68.8213 | 23.2906 | 25 | 28.78632 |  | 188.3399 | 223.9371 | 0 |  | 185.05 | 185.3651
28.11.2022 13:11:15 | 02:40:50 | 9650 | 187.1013 | 0 |  | -0.0374979 |  |  | 61.3146 | -14.5123 | 0 |  | 0.15027 | 0.06059274 | 0 |  | 0.11934 | 0.117 | 188.39411 | 0 |  | 2.95171 | 2.683373 | 0 |  | 0.04279 | 0.03464777 | -30.03929 | 0 | 44.79302 | 4.3707 | 14.75373 |  |  | 300 | 300 | -0.549995 | 0 |  | 0.08 | 0.07920792 | 20.4 |  |  |  | 9650 | 45.0211 | 21.90486 | 68.707 | 23.6859 | 25 | 28.77173 |  | 188.3399 | 223.9371 | 0 |  | 185.05 | 185.3651
28.11.2022 13:11:17 | 02:40:52 | 9652 | 187.1013 | 0 |  | -0.0404423 |  |  | 61.16743 | -14.4839 | 0 |  | 0.15027 | 0.06059274 | 0 |  | 0.11934 | 0.117 | 188.39411 | 0 |  | 2.95171 | 2.683373 | 0 |  | 0.04279 | 0.03464777 | -32.39803 | 0 | 46.03633 | 4.35873 | 13.6383 |  |  | 300 | 300 | -0.549995 | 0 |  | 0.08 | 0.07920792 | 20.4 |  |  |  | 9652 | 44.5308 | 21.90385 | 68.5873 | 24.0565 | 25 | 28.77612 |  | 188.3399 | 223.9371 | 0 |  | 185.05 | 185.3651
28.11.2022 13:11:19 | 02:40:54 | 9654 | 187.1013 | 0 |  | -0.0432748 |  |  | 61.02129 | -14.45746 | 0 |  | 0.15027 | 0.06059274 | 0 |  | 0.11934 | 0.117 | 188.39411 | 0 |  | 2.95171 | 2.683373 | 0 |  | 0.04279 | 0.03464777 | -34.66712 | 0 | 47.47032 | 4.34647 | 12.8032 |  |  | 300 | 300 | -0.549995 | 0 |  | 0.08 | 0.07920792 | 20.4 |  |  |  | 9654 | 44.0506 | 21.90284 | 68.4647 | 24.4141 | 25 | 28.73888 |  | 188.3399 | 223.9371 | 0 |  | 185.05 | 185.3651
28.11.2022 13:11:21 | 02:40:56 | 9656 | 187.1013 | 0 |  | -0.0459801 |  |  | 60.87055 | -14.43291 | 0 |  | 0.15027 | 0.06059274 | 0 |  | 0.11934 | 0.117 | 188.39411 | 0 |  | 2.95171 | 2.683373 | 0 |  | 0.04279 | 0.03464777 | -36.83432 | 0 | 48.58461 | 4.33389 | 11.7503 |  |  | 300 | 300 | -0.549995 | 0 |  | 0.08 | 0.07920792 | 20.4 |  |  |  | 9656 | 43.5796 | 21.90385 | 68.3389 | 24.7593 | 25 | 28.73959 |  | 188.3399 | 223.9371 | 0 |  | 185.05 | 185.3651
28.11.2022 13:11:23 | 02:40:58 | 9658 | 187.1013 | 0 |  | -0.0485572 |  |  | 60.71717 | -14.41017 | 0 |  | 0.15027 | 0.06059274 | 0 |  | 0.11934 | 0.117 | 188.39411 | 0 |  | 2.95171 | 2.683373 | 0 |  | 0.04279 | 0.03464777 | -38.89881 | 0 | 49.89166 | 4.32097 | 10.99285 |  |  | 300 | 300 | -0.549995 | 0 |  | 0.08 | 0.07920792 | 20.5 |  |  |  | 9658 | 43.1187 | 21.90385 | 68.2097 | 25.091 | 25 | 28.72227 |  | 188.3399 | 223.9371 | 0 |  | 185.05 | 185.3651
28.11.2022 13:11:25 | 02:41:00 | 9660 | 187.1013 | 0 |  | -0.0510212 |  |  | 60.64059 | -14.38904 | 0 |  | 0.15027 | 0.06059274 | 0 |  | 0.11934 | 0.117 | 188.39411 | 0 |  | 2.95171 | 2.683373 | 0 |  | 0.04279 | 0.03464777 | -40.8727 | 0 | 51.00286 | 4.30764 | 10.13015 |  |  | 300 | 300 | -0.549995 | 0 |  | 0.08 | 0.07920792 | 20.5 |  |  |  | 9660 | 42.6767 | 21.90436 | 68.0764 | 25.3997 | 25 | 28.59002 |  | 188.3399 | 223.9371 | 0 |  | 185.05 | 185.3651
28.11.2022 13:11:27 | 02:41:02 | 9662 | 186.9706 | 0 |  | -0.053359 |  |  | 60.48119 | -14.36948 | 0 |  | 0.15027 | 0.06059274 | 0 |  | 0.11934 | 0.117 | 188.39411 | 0 |  | 2.95171 | 2.683373 | 0 |  | 0.04279 | 0.03464777 | -42.7455 | 0 | 52.17952 | 4.2941 | 9.434018 |  |  | 300 | 300 | -0.549995 | 0 |  | 0.08 | 0.07920792 | 20.5 |  |  |  | 9662 | 42.254 | 21.90436 | 67.941 | 25.687 | 25 | 28.59489 | 109.0467 | 188.3399 | 223.7006 | 0 |  | 185.05 | 185.3651
28.11.2022 13:11:29 | 02:41:04 | 9664 | 186.8462 | 0 |  | -0.0555798 |  |  | 60.3217 | -14.35155 | 0 |  | 0.15027 | 0.06059274 | 0 |  | 0.11934 | 0.117 | 188.39411 | 0 |  | 2.95171 | 2.683373 | 0 |  | 0.04279 | 0.03464777 | -44.52457 | 0 | 53.01388 | 4.28021 | 8.48931 |  |  | 300 | 300 | -0.549995 | 0 |  | 0.08 | 0.07920792 | 20.5 |  |  |  | 9664 | 41.8313 | 21.90638 | 67.8021 | 25.9708 | 25 | 28.57045 | 109.6482 | 188.3399 | 223.4754 | 0 |  | 185.05 | 185.3651
28.11.2022 13:11:31 | 02:41:06 | 9666 | 186.7323 | 0 |  | -0.0576814 |  |  | 60.16028 | -14.33523 | 0 |  | 0.15027 | 0.06059274 | 0 |  | 0.11934 | 0.117 | 188.39411 | 0 |  | 2.95171 | 2.683373 | 0 |  | 0.04279 | 0.03464777 | -46.20814 | 0 | 54.04811 | 4.266 | 7.839966 |  |  | 299 | 300 | -0.499995 | 0 |  | 0.08 | 0.07920792 | 20.5 |  |  |  | 9666 | 41.4187 | 21.90537 | 67.66 | 26.2413 | 25 | 28.57235 | 110.6983 | 188.3399 | 223.2693 | 0 |  | 185.05 | 185.3651
28.11.2022 13:11:33 | 02:41:08 | 9668 | 186.6218 | 0 |  | -0.0596777 |  |  | 59.99683 | -14.32013 | 0 |  | 0.15027 | 0.06059274 | 0 |  | 0.11934 | 0.117 | 188.39411 | 0 |  | 2.95171 | 2.683373 | 0 |  | 0.04279 | 0.03464777 | -47.80736 | 0 | 55.06087 | 4.25155 | 7.25351 |  |  | 300 | 300 | -0.449995 | 0 |  | 0.08 | 0.07920792 | 20.5 |  |  |  | 9668 | 41.0154 | 21.90436 | 67.5155 | 26.5001 | 25 | 28.58706 | 111.7335 | 188.3399 | 223.0692 | 0 |  | 185.05 | 185.3651
28.11.2022 13:11:35 | 02:41:10 | 9670 | 186.5222 | 0 |  | -0.0615613 |  |  | 59.83032 | -14.30638 | 0 |  | 0.15027 | 0.06059274 | 0 |  | 0.11934 | 0.117 | 188.39411 | 0 |  | 2.95171 | 2.683373 | 0 |  | 0.04279 | 0.03464777 | -49.3163 | 0 | 55.81133 | 4.23694 | 6.495031 |  |  | 300 | 300 | -0.449995 | 0 |  | 0.08 | 0.07920792 | 20.5 |  |  |  | 9670 | 40.6314 | 21.90587 | 67.3694 | 26.738 | 25 | 28.57686 | 112.305 | 188.3399 | 222.8889 | 0 |  | 185.05 | 185.3651
28.11.2022 13:11:37 | 02:41:12 | 9672 | 186.422 | 0 |  | -0.0633298 |  |  | 59.6633 | -14.29392 | 0 |  | 0.15027 | 0.06059274 | 0 |  | 0.11934 | 0.117 | 188.39411 | 0 |  | 2.95171 | 2.683373 | 0 |  | 0.04279 | 0.03464777 | -50.73303 | 0 | 56.70223 | 4.22218 | 5.969195 |  |  | 300 | 300 | -0.449995 | 0 |  | 0.08 | 0.07920792 | 20.5 |  |  |  | 9672 | 40.257 | 21.90688 | 67.2218 | 26.9648 | 25 | 28.58682 | 113.1955 | 188.3399 | 222.7075 | 0 |  | 185.05 | 185.3651
28.11.2022 13:11:39 | 02:41:14 | 9674 | 186.3228 | 0 |  | -0.0649986 |  |  | 59.49467 | -14.2826 | 0 |  | 0.15027 | 0.06059274 | 0 |  | 0.11934 | 0.117 | 188.39411 | 0 |  | 2.95171 | 2.683373 | 0 |  | 0.04279 | 0.03464777 | -52.0699 | 0 | 57.42398 | 4.20717 | 5.354082 |  |  | 300 | 300 | -0.449995 | 0 |  | 0.08 | 0.07920792 | 20.5 |  |  |  | 9674 | 39.873 | 21.90688 | 67.0717 | 27.1987 | 25 | 28.56488 | 113.7076 | 188.3399 | 222.5279 | 0 |  | 185.05 | 185.3651
28.11.2022 13:11:41 | 02:41:16 | 9676 | 186.2295 | 0 |  | -0.0665723 |  |  | 59.32359 | -14.27224 | 0 |  | 0.15027 | 0.06059274 | 0 |  | 0.11934 | 0.117 | 188.39411 | 0 |  | 2.95171 | 2.683373 | 0 |  | 0.04279 | 0.03464777 | -53.33058 | 0 | 58.33373 | 4.19183 | 5.003153 |  |  | 300 | 300 | -0.449995 | 0 |  | 0.08 | 0.07920792 | 20.5 |  |  |  | 9676 | 39.5083 | 21.90638 | 66.9183 | 27.41 | 25 | 28.57508 | 114.6729 | 188.3399 | 222.3591 | 0 |  | 185.05 | 185.3651
28.11.2022 13:11:43 | 02:41:18 | 9678 | 186.1426 | 0 |  | -0.0680693 |  |  | 59.15048 | -14.26295 | 0 |  | 0.15027 | 0.06059274 | 0 |  | 0.11934 | 0.117 | 188.39411 | 0 |  | 2.95171 | 2.683373 | 0 |  | 0.04279 | 0.03464777 | -54.52981 | 0 | 58.81867 | 4.17629 | 4.288857 |  |  | 300 | 300 | -0.449995 | 0 |  | 0.08 | 0.07920792 | 20.4 |  |  |  | 9678 | 39.1436 | 21.90486 | 66.7629 | 27.6193 | 25 | 28.57591 | 114.8005 | 188.3399 | 222.2018 | 0 |  | 185.05 | 185.3651
28.11.2022 13:11:45 | 02:41:20 | 9680 | 186.0564 | 0 |  | -0.0694882 |  |  | 58.97942 | -14.25436 | 0 |  | 0.15027 | 0.06059274 | 0 |  | 0.11934 | 0.117 | 188.39411 | 0 |  | 2.95171 | 2.683373 | 0 |  | 0.04279 | 0.03464777 | -55.66648 | 0 | 59.96421 | 4.16059 | 4.297727 |  |  | 300 | 300 | -0.449995 | 0 |  | 0.08 | 0.07920792 | 20.4 |  |  |  | 9680 | 38.7982 | 21.90688 | 66.6059 | 27.8077 | 25 | 28.56405 | 116.2945 | 188.3399 | 222.0458 | 0 |  | 185.05 | 185.3651
28.11.2022 13:11:47 | 02:41:22 | 9682 | 185.9688 | 0 |  | -0.0708405 |  |  | 58.8047 | -14.24647 | 0 |  | 0.15027 | 0.06059274 | 0 |  | 0.11934 | 0.117 | 188.39411 | 0 |  | 2.95171 | 2.683373 | 0 |  | 0.04279 | 0.03464777 | -56.7498 | 0 | 60.34247 | 4.14473 | 3.592671 |  |  | 300 | 300 | -0.449995 | 0 |  | 0.08 | 0.07920792 | 20.4 |  |  |  | 9682 | 38.4625 | 21.90587 | 66.4473 | 27.9848 | 25 | 28.56761 | 116.3398 | 188.3399 | 221.8871 | 0 |  | 185.05 | 185.3651
28.11.2022 13:11:49 | 02:41:24 | 9684 | 185.8856 | 0 |  | -0.0721164 |  |  | 58.6311 | -14.23953 | 0 |  | 0.15027 | 0.06059274 | 0 |  | 0.11934 | 0.117 | 188.39411 | 0 |  | 2.95171 | 2.683373 | 0 |  | 0.04279 | 0.03464777 | -57.77191 | 0 | 61.11447 | 4.12869 | 3.342558 |  |  | 300 | 300 | -0.449995 | 0 |  | 0.08 | 0.07920792 | 20.4 |  |  |  | 9684 | 38.1267 | 21.90738 | 66.2869 | 28.1602 | 25 | 28.55029 | 117.1443 | 188.3399 | 221.7366 | 0 |  | 185.05 | 185.3651
28.11.2022 13:11:51 | 02:41:26 | 9686 | 185.8029 | 0 |  | -0.0733385 |  |  | 58.46007 | -14.23342 | 0 |  | 0.15027 | 0.06059274 | 0 |  | 0.11934 | 0.117 | 188.39411 | 0 |  | 2.95171 | 2.683373 | 0 |  | 0.04279 | 0.03464777 | -58.75093 | 0 | 61.51943 | 4.11247 | 2.7685 |  |  | 300 | 300 | -0.449995 | 0 |  | 0.08 | 0.07920792 | 20.4 |  |  |  | 9686 | 37.8007 | 21.90688 | 66.1247 | 28.324 | 25 | 28.55504 | 117.2884 | 188.3399 | 221.5869 | 0 |  | 185.05 | 185.3651
28.11.2022 13:11:53 | 02:41:28 | 9688 | 185.727 | 0 |  | -0.0744976 |  |  | 58.28741 | -14.22814 | 0 |  | 0.15027 | 0.06059274 | 0 |  | 0.11934 | 0.117 | 188.39411 | 0 |  | 2.95171 | 2.683373 | 0 |  | 0.04279 | 0.03464777 | -59.67947 | 0 | 62.1953 | 4.09611 | 2.515824 |  |  | 300 | 300 | -0.449995 | 0 |  | 0.08 | 0.07920792 | 20.4 |  |  |  | 9688 | 37.465 | 21.90688 | 65.9611 | 28.4961 | 25 | 28.53831 | 117.9066 | 188.3399 | 221.4495 | 0 |  | 185.05 | 185.3651
28.11.2022 13:11:55 | 02:41:30 | 9690 | 185.6482 | 0 |  | -0.0755854 |  |  | 58.11589 | -14.22325 | 0 |  | 0.15027 | 0.06059274 | 0 |  | 0.11934 | 0.117 | 188.39411 | 0 |  | 2.95171 | 2.683373 | 0 |  | 0.04279 | 0.03464777 | -60.5509 | 0 | 62.92054 | 4.0797 | 2.369637 |  |  | 300 | 300 | -0.449995 | 0 |  | 0.08 | 0.07920792 | 20.3 |  |  |  | 9690 | 37.1582 | 21.90738 | 65.797 | 28.6388 | 25 | 28.54792 | 118.7356 | 188.3399 | 221.3067 | 0 |  | 185.05 | 185.3651
28.11.2022 13:11:57 | 02:41:32 | 9692 | 185.5755 | 0 |  | -0.0766035 |  |  | 57.94692 | -14.21871 | 0 |  | 0.15027 | 0.06059274 | 0 |  | 0.11934 | 0.117 | 188.39411 | 0 |  | 2.95171 | 2.683373 | 0 |  | 0.04279 | 0.03464777 | -61.3665 | 0 | 63.54281 | 4.06318 | 2.176317 |  |  | 300 | 300 | -0.449995 | 0 |  | 0.08 | 0.07920792 | 20.3 |  |  |  | 9692 | 36.8511 | 21.90587 | 65.6318 | 28.7807 | 25 | 28.57093 | 119.3635 | 188.3399 | 221.1752 | 0 |  | 185.05 | 185.3651
28.11.2022 13:11:59 | 02:41:34 | 9694 | 185.5047 | 0 |  | -0.0775734 |  |  | 57.77898 | -14.21483 | 0 |  | 0.15027 | 0.06059274 | 0 |  | 0.11934 | 0.117 | 188.39411 | 0 |  | 2.95171 | 2.683373 | 0 |  | 0.04279 | 0.03464777 | -62.14348 | 0 | 63.84138 | 4.04643 | 1.697909 |  |  | 300 | 300 | -0.449995 | 0 |  | 0.08 | 0.07920792 | 20.2 |  |  |  | 9694 | 36.5443 | 21.90638 | 65.4643 | 28.92 | 25 | 28.5778 | 119.3903 | 188.3399 | 221.0471 | 0 |  | 185.05 | 185.3651
28.11.2022 13:12:01 | 02:41:36 | 9696 | 185.4391 | 0 |  | -0.0784951 |  |  | 57.61401 | -14.21167 | 0 |  | 0.15027 | 0.06059274 | 0 |  | 0.11934 | 0.117 | 188.39411 | 0 |  | 2.95171 | 2.683373 | 0 |  | 0.04279 | 0.03464777 | -62.88184 | 0 | 64.35055 | 4.02951 | 1.468711 |  |  | 300 | 300 | -0.449995 | 0 |  | 0.08 | 0.07920792 | 20.2 |  |  |  | 9696 | 36.2473 | 21.90738 | 65.2951 | 29.0478 | 25 | 28.61707 | 119.8537 | 188.3399 | 220.9284 | 0 |  | 185.05 | 185.3651
28.11.2022 13:12:03 | 02:41:38 | 9698 | 185.3699 | 0 |  | -0.0793679 |  |  | 57.4517 | -14.20929 | 0 |  | 0.15027 | 0.06059274 | 0 |  | 0.11934 | 0.117 | 188.39411 | 0 |  | 2.95171 | 2.683373 | 0 |  | 0.04279 | 0.03464777 | -63.58104 | 0 | 64.4896 | 4.01256 | 0.9085645 |  |  | 300 | 300 | -0.449995 | 0 |  | 0.08 | 0.07920792 | 20.1 |  |  |  | 9698 | 35.9594 | 21.90738 | 65.1256 | 29.1662 | 25 | 28.64079 | 119.6682 | 188.3399 | 220.8031 | 0 |  | 185.05 | 185.3651
28.11.2022 13:12:05 | 02:41:40 | 9700 | 185.3051 | 0 |  | -0.0802061 |  |  | 57.29042 | -14.20757 | 0 |  | 0.15027 | 0.06059274 | 0 |  | 0.11934 | 0.117 | 188.39411 | 0 |  | 2.95171 | 2.683373 | 0 |  | 0.04279 | 0.03464777 | -64.25251 | 0 | 65.06834 | 3.99545 | 0.8158248 |  |  | 300 | 300 | -0.449995 | 0 |  | 0.08 | 0.07920792 | 20 |  |  |  | 9700 | 35.6624 | 21.90839 | 64.9545 | 29.2921 | 25 | 28.67376 | 120.2635 | 188.3399 | 220.6858 | 0 |  | 185.05 | 185.3651
28.11.2022 13:12:07 | 02:41:42 | 9702 | 185.247 | 0 |  | -0.0810009 |  |  | 57.12813 | -14.20624 | 0 |  | 0.15027 | 0.06059274 | 0 |  | 0.11934 | 0.117 | 188.39411 | 0 |  | 2.95171 | 2.683373 | 0 |  | 0.04279 | 0.03464777 | -64.88922 | 0 | 65.40316 | 3.97832 | 0.5139431 |  |  | 300 | 300 | -0.449995 | 0 |  | 0.08 | 0.07920792 | 20 |  |  |  | 9702 | 35.3846 | 21.9089 | 64.7832 | 29.3986 | 25 | 28.72998 | 120.4808 | 188.3399 | 220.5805 | 0 |  | 185.05 | 185.3651
28.11.2022 13:12:09 | 02:41:44 | 9704 | 185.1875 | 0 |  | -0.0817479 |  |  | 56.96829 | -14.20551 | 0 |  | 0.15027 | 0.06059274 | 0 |  | 0.11934 | 0.117 | 188.39411 | 0 |  | 2.95171 | 2.683373 | 0 |  | 0.04279 | 0.03464777 | -65.48764 | 0 | 65.69616 | 3.96109 | 0.2085263 |  |  | 300 | 300 | -0.449995 | 0 |  | 0.08 | 0.07920792 | 19.9 |  |  |  | 9704 | 35.1065 | 21.9089 | 64.6109 | 29.5044 | 25 | 28.74255 | 120.624 | 188.3399 | 220.4728 | 0 |  | 185.05 | 185.3651
28.11.2022 13:12:11 | 02:41:46 | 9706 | 185.127 | 0 |  | -0.0824412 |  |  | 56.81213 | -14.2052 | 0 |  | 0.15027 | 0.06059274 | 0 |  | 0.11934 | 0.117 | 188.39411 | 0 |  | 2.95171 | 2.683373 | 0 |  | 0.04279 | 0.03464777 | -66.04303 | 0 | 66.14898 | 3.94376 | 0.1059504 |  |  | 300 | 300 | -0.449995 | 0 |  | 0.08 | 0.07920792 | 19.9 |  |  |  | 9706 | 34.8384 | 21.9089 | 64.4376 | 29.5992 | 25 | 28.7836 | 121.1047 | 188.3399 | 220.3633 | 0 |  | 185.05 | 185.3651
28.11.2022 13:12:13 | 02:41:48 | 9708 | 185.0713 | 0 |  | -0.0830892 |  |  | 56.57582 | -14.20511 | 0 |  | 0.15027 | 0.06059274 | 0 |  | 0.11934 | 0.117 | 188.39411 | 0 |  | 2.95171 | 2.683373 | 0 |  | 0.04279 | 0.03464777 | -66.56214 | 0 | 66.54882 | 3.92631 | -0.01331776 |  |  | 300 | 300 | -0.449995 | 0 |  | 0.08 | 0.07920792 | 19.8 |  |  |  | 9708 | 34.5699 | 21.91092 | 64.2631 | 29.6932 | 25 | 28.86899 | 121.4863 | 188.3399 | 220.2625 | 0 |  | 185.05 | 185.3651
28.11.2022 13:12:15 | 02:41:50 | 9710 | 185.0166 | 0 |  | -0.083715 |  |  | 56.42488 | -14.20544 | 0 |  | 0.15027 | 0.06059274 | 0 |  | 0.11934 | 0.117 | 188.39411 | 0 |  | 2.95171 | 2.683373 | 0 |  | 0.04279 | 0.03464777 | -67.06347 | 0 | 66.74559 | 3.90868 | -0.3178775 |  |  | 300 | 300 | -0.449995 | 0 |  | 0.08 | 0.07920792 | 19.7 |  |  |  | 9710 | 34.3018 | 21.91041 | 64.0868 | 29.785 | 25 | 28.88299 | 121.5047 | 188.3399 | 220.1635 | 0 |  | 185.05 | 185.3651
28.11.2022 13:12:17 | 02:41:52 | 9712 | 184.9602 | 0 |  | -0.0843097 |  |  | 56.27681 | -14.20636 | 0 |  | 0.15027 | 0.06059274 | 0 |  | 0.11934 | 0.117 | 188.39411 | 0 |  | 2.95171 | 2.683373 | 0 |  | 0.04279 | 0.03464777 | -67.53988 | 0 | 66.93324 | 3.89109 | -0.6066388 |  |  | 300 | 300 | -0.449995 | 0 |  | 0.08 | 0.07920792 | 19.7 |  |  |  | 9712 | 34.0429 | 21.90991 | 63.9109 | 29.868 | 25 | 28.86247 | 121.5437 | 188.3399 | 220.0614 | 0 |  | 185.05 | 185.3651
28.11.2022 13:12:19 | 02:41:54 | 9714 | 184.9101 | 0 |  | -0.0848717 |  |  | 56.13343 | -14.20756 | 0 |  | 0.15027 | 0.06059274 | 0 |  | 0.11934 | 0.117 | 188.39411 | 0 |  | 2.95171 | 2.683373 | 0 |  | 0.04279 | 0.03464777 | -67.99009 | 0 | 67.39496 | 3.87344 | -0.5951254 |  |  | 300 | 300 | -0.449995 | 0 |  | 0.08 | 0.07920792 | 19.6 |  |  |  | 9714 | 33.7938 | 21.91041 | 63.7344 | 29.9406 | 25 | 28.87066 | 122.1175 | 188.3399 | 219.9707 | 0 |  | 185.05 | 185.3651
28.11.2022 13:12:21 | 02:41:56 | 9716 | 184.8562 | 0 |  | -0.0854019 |  |  | 55.98903 | -14.20891 | 0 |  | 0.15027 | 0.06059274 | 0 |  | 0.11934 | 0.117 | 188.39411 | 0 |  | 2.95171 | 2.683373 | 0 |  | 0.04279 | 0.03464777 | -68.41483 | 0 | 67.66099 | 3.85571 | -0.7538394 |  |  | 300 | 300 | -0.449995 | 0 |  | 0.08 | 0.07920792 | 19.6 |  |  |  | 9716 | 33.5543 | 21.91041 | 63.5571 | 30.0028 | 25 | 28.87836 | 122.3803 | 188.3399 | 219.8731 | 0 |  | 185.05 | 185.3651
28.11.2022 13:12:23 | 02:41:58 | 9718 | 184.8045 | 0 |  | -0.0859098 |  |  | 55.84873 | -14.21063 | 0 |  | 0.15027 | 0.06059274 | 0 |  | 0.11934 | 0.117 | 188.39411 | 0 |  | 2.95171 | 2.683373 | 0 |  | 0.04279 | 0.03464777 | -68.8217 | 0 | 67.8545 | 3.83786 | -0.9672049 |  |  | 300 | 300 | -0.449995 | 0 |  | 0.08 | 0.07920792 | 19.5 |  |  |  | 9718 | 33.2958 | 21.91142 | 63.3786 | 30.0828 | 25 | 28.87421 | 122.4371 | 188.3399 | 219.7795 | 0 |  | 185.05 | 185.3651
28.11.2022 13:12:25 | 02:42:00 | 9720 | 184.7538 | 0 |  | -0.086399 |  |  | 55.70588 | -14.2127 | 0 |  | 0.15027 | 0.06059274 | 0 |  | 0.11934 | 0.117 | 188.39411 | 0 |  | 2.95171 | 2.683373 | 0 |  | 0.04279 | 0.03464777 | -69.2136 | 0 | 68.11515 | 3.81994 | -1.098445 |  |  | 300 | 300 | -0.449995 | 0 |  | 0.08 | 0.07920792 | 19.4 |  |  |  | 9720 | 33.066 | 21.91193 | 63.1994 | 30.1334 | 25 | 28.88014 | 122.734 | 188.3399 | 219.6879 | 0 |  | 185.05 | 185.3651
28.11.2022 13:12:27 | 02:42:02 | 9722 | 184.7088 | 0 |  | -0.0868622 |  |  | 55.56201 | -14.21526 | 0 |  | 0.15027 | 0.06059274 | 0 |  | 0.11934 | 0.117 | 188.39411 | 0 |  | 2.95171 | 2.683373 | 0 |  | 0.04279 | 0.03464777 | -69.58466 | 0 | 68.12096 | 3.80205 | -1.463704 |  |  | 300 | 300 | -0.449995 | 0 |  | 0.08 | 0.07920792 | 19.4 |  |  |  | 9722 | 32.8265 | 21.91193 | 63.0205 | 30.194 | 25 | 28.86081 | 122.5272 | 188.3399 | 219.6063 | 0 |  | 185.05 | 185.3651
28.11.2022 13:12:29 | 02:42:04 | 9724 | 184.6571 | 0 |  | -0.087295 |  |  | 55.41611 | -14.21809 | 0 |  | 0.15027 | 0.06059274 | 0 |  | 0.11934 | 0.117 | 188.39411 | 0 |  | 2.95171 | 2.683373 | 0 |  | 0.04279 | 0.03464777 | -69.93138 | 0 | 68.56641 | 3.78406 | -1.364966 |  |  | 300 | 300 | -0.449995 | 0 |  | 0.08 | 0.07920792 | 19.3 |  |  |  | 9724 | 32.5966 | 21.91142 | 62.8406 | 30.244 | 25 | 28.86674 | 123.1584 | 188.3399 | 219.5128 | 0 |  | 185.05 | 185.3651
28.11.2022 13:12:31 | 02:42:06 | 9726 | 184.6062 | 0 |  | -0.0877133 |  |  | 55.27124 | -14.22107 | 0 |  | 0.15027 | 0.06059274 | 0 |  | 0.11934 | 0.117 | 188.39411 | 0 |  | 2.95171 | 2.683373 | 0 |  | 0.04279 | 0.03464777 | -70.26647 | 0 | 68.65408 | 3.76584 | -1.612397 |  |  | 300 | 300 | -0.449995 | 0 |  | 0.08 | 0.07920792 | 19.3 |  |  |  | 9726 | 32.3668 | 21.91344 | 62.6584 | 30.2916 | 25 | 28.86627 | 123.1554 | 188.3399 | 219.4206 | 0 |  | 185.05 | 185.3651
28.11.2022 13:12:33 | 02:42:08 | 9728 | 184.5579 | 0 |  | -0.0880984 |  |  | 55.12536 | -14.22438 | 0 |  | 0.15027 | 0.06059274 | 0 |  | 0.11934 | 0.117 | 188.39411 | 0 |  | 2.95171 | 2.683373 | 0 |  | 0.04279 | 0.03464777 | -70.57497 | 0 | 68.87601 | 3.74785 | -1.698962 |  |  | 299 | 300 | -0.399995 | 0 |  | 0.08 | 0.07920792 | 19.2 |  |  |  | 9728 | 32.1369 | 21.91294 | 62.4785 | 30.3416 | 25 | 28.86638 | 123.3816 | 188.3399 | 219.3332 | 0 |  | 185.05 | 185.3651
28.11.2022 13:12:35 | 02:42:10 | 9730 | 184.5108 | 0 |  | -0.0884654 |  |  | 54.97948 | -14.22784 | 0 |  | 0.15027 | 0.06059274 | 0 |  | 0.11934 | 0.117 | 188.39411 | 0 |  | 2.95171 | 2.683373 | 0 |  | 0.04279 | 0.03464777 | -70.86898 | 0 | 69.10657 | 3.72975 | -1.762401 |  |  | 300 | 300 | -0.349995 | 0 |  | 0.08 | 0.07920792 | 19.1 |  |  |  | 9730 | 31.9167 | 21.91344 | 62.2975 | 30.3808 | 25 | 28.87077 | 123.6659 | 188.3399 | 219.2479 | 0 |  | 185.05 | 185.3651
28.11.2022 13:12:37 | 02:42:12 | 9732 | 184.4628 | 0 |  | -0.0888078 |  |  | 54.9065 | -14.23159 | 0 |  | 0.15027 | 0.06059274 | 0 |  | 0.11934 | 0.117 | 188.39411 | 0 |  | 2.95171 | 2.683373 | 0 |  | 0.04279 | 0.03464777 | -71.14327 | 0 | 69.15315 | 3.7116 | -1.990119 |  |  | 301 | 300 | -0.399995 | 0 |  | 0.08 | 0.07920792 | 19.1 |  |  |  | 9732 | 31.7062 | 21.91193 | 62.116 | 30.4098 | 25 | 28.78205 | 123.6631 | 188.3399 | 219.161 | 0 |  | 185.05 | 185.3651
28.11.2022 13:12:39 | 02:42:14 | 9734 | 184.4177 | 0 |  | -0.089131 |  |  | 54.76318 | -14.23563 | 0 |  | 0.15027 | 0.06059274 | 0 |  | 0.11934 | 0.117 | 188.39411 | 0 |  | 2.95171 | 2.683373 | 0 |  | 0.04279 | 0.03464777 | -71.40218 | 0 | 69.35969 | 3.69342 | -2.042492 |  |  | 300 | 300 | -0.449995 | 0 |  | 0.08 | 0.07920792 | 19 |  |  |  | 9734 | 31.486 | 21.91344 | 61.9342 | 30.4482 | 25 | 28.78668 | 123.9058 | 188.3399 | 219.0794 | 0 |  | 185.05 | 185.3651
28.11.2022 13:12:41 | 02:42:16 | 9736 | 184.3723 | 0 |  | -0.0894259 |  |  | 54.6219 | -14.2398 | 0 |  | 0.15027 | 0.06059274 | 0 |  | 0.11934 | 0.117 | 188.39411 | 0 |  | 2.95171 | 2.683373 | 0 |  | 0.04279 | 0.03464777 | -71.63843 | 0 | 69.50486 | 3.67523 | -2.133566 |  |  | 300 | 300 | -0.449995 | 0 |  | 0.08 | 0.07920792 | 18.9 |  |  |  | 9736 | 31.2658 | 21.91294 | 61.7523 | 30.4865 | 25 | 28.78264 | 124.0392 | 188.3399 | 218.9972 | 0 |  | 185.05 | 185.3651
28.11.2022 13:12:43 | 02:42:18 | 9738 | 184.3279 | 0 |  | -0.0896858 |  |  | 54.48013 | -14.24429 | 0 |  | 0.15027 | 0.06059274 | 0 |  | 0.11934 | 0.117 | 188.39411 | 0 |  | 2.95171 | 2.683373 | 0 |  | 0.04279 | 0.03464777 | -71.84663 | 0 | 69.48833 | 3.65707 | -2.358299 |  |  | 300 | 300 | -0.449995 | 0 |  | 0.08 | 0.07920792 | 18.9 |  |  |  | 9738 | 31.0649 | 21.91496 | 61.5707 | 30.5058 | 25 | 28.7613 | 123.9609 | 188.3399 | 218.9168 | 0 |  | 185.05 | 185.3651
28.11.2022 13:12:45 | 02:42:20 | 9740 | 184.2843 | 0 |  | -0.0899103 |  |  | 54.33988 | -14.24884 | 0 |  | 0.15027 | 0.06059274 | 0 |  | 0.11934 | 0.117 | 188.39411 | 0 |  | 2.95171 | 2.683373 | 0 |  | 0.04279 | 0.03464777 | -72.02647 | 0 | 69.83285 | 3.63894 | -2.193624 |  |  | 300 | 300 | -0.449995 | 0 |  | 0.08 | 0.07920792 | 18.8 |  |  |  | 9740 | 30.854 | 21.91294 | 61.3894 | 30.5354 | 25 | 28.77019 | 124.4838 | 188.3399 | 218.8379 | 0 |  | 185.05 | 185.3651
28.11.2022 13:12:47 | 02:42:22 | 9742 | 184.2355 | 0 |  | -0.0901187 |  |  | 54.20117 | -14.25331 | 0 |  | 0.15027 | 0.06059274 | 0 |  | 0.11934 | 0.117 | 188.39411 | 0 |  | 2.95171 | 2.683373 | 0 |  | 0.04279 | 0.03464777 | -72.19342 | 0 | 69.91714 | 3.62062 | -2.276283 |  |  | 300 | 300 | -0.449995 | 0 |  | 0.08 | 0.07920792 | 18.7 |  |  |  | 9742 | 30.6531 | 21.91395 | 61.2062 | 30.5531 | 25 | 28.74492 | 124.5946 | 188.3399 | 218.7496 | 0 |  | 185.05 | 185.3651
28.11.2022 13:12:49 | 02:42:24 | 9744 | 184.187 | 0 |  | -0.0903158 |  |  | 54.06247 | -14.25808 | 0 |  | 0.15027 | 0.06059274 | 0 |  | 0.11934 | 0.117 | 188.39411 | 0 |  | 2.95171 | 2.683373 | 0 |  | 0.04279 | 0.03464777 | -72.35132 | 0 | 69.86664 | 3.60237 | -2.484679 |  |  | 299 | 300 | -0.399995 | 0 |  | 0.08 | 0.07920792 | 18.7 |  |  |  | 9744 | 30.4523 | 21.91445 | 61.0237 | 30.5714 | 25 | 28.71717 | 124.4626 | 188.3399 | 218.6617 | 0 |  | 185.05 | 185.3651
28.11.2022 13:12:51 | 02:42:26 | 9746 | 184.1382 | 0 |  | -0.0904909 |  |  | 53.92479 | -14.263 | 0 |  | 0.15027 | 0.06059274 | 0 |  | 0.11934 | 0.117 | 188.39411 | 0 |  | 2.95171 | 2.683373 | 0 |  | 0.04279 | 0.03464777 | -72.49159 | 0 | 70.04793 | 3.58409 | -2.443663 |  |  | 300 | 300 | -0.349995 | 0 |  | 0.08 | 0.07920792 | 18.6 |  |  |  | 9746 | 30.2514 | 21.91647 | 60.8409 | 30.5895 | 25 | 28.65431 | 124.7445 | 188.3399 | 218.5735 | 0 |  | 185.05 | 185.3651
28.11.2022 13:12:53 | 02:42:28 | 9748 | 184.0934 | 0 |  | -0.090646 |  |  | 53.78865 | -14.26778 | 0 |  | 0.15027 | 0.06059274 | 0 |  | 0.11934 | 0.117 | 188.39411 | 0 |  | 2.95171 | 2.683373 | 0 |  | 0.04279 | 0.03464777 | -72.61584 | 0 | 70.28183 | 3.56578 | -2.334013 |  |  | 300 | 300 | -0.349995 | 0 |  | 0.08 | 0.07920792 | 18.5 |  |  |  | 9748 | 30.0598 | 21.91445 | 60.6578 | 30.598 | 25 | 28.59749 | 125.1566 | 188.3399 | 218.4924 | 0 |  | 185.05 | 185.3651
28.11.2022 13:12:55 | 02:42:30 | 9750 | 184.0472 | 0 |  | -0.0907798 |  |  | 53.65098 | -14.27245 | 0 |  | 0.15027 | 0.06059274 | 0 |  | 0.11934 | 0.117 | 188.39411 | 0 |  | 2.95171 | 2.683373 | 0 |  | 0.04279 | 0.03464777 | -72.72302 | 0 | 70.39319 | 3.54748 | -2.329834 |  |  | 300 | 300 | -0.349995 | 0 |  | 0.08 | 0.07920792 | 18.5 |  |  |  | 9750 | 29.8686 | 21.91596 | 60.4748 | 30.6062 | 25 | 28.56037 | 125.3527 | 188.3399 | 218.4086 | 0 |  | 185.05 | 185.3651
28.11.2022 13:12:57 | 02:42:32 | 9752 | 183.999 | 0 |  | -0.0909058 |  |  | 53.51434 | -14.27725 | 0 |  | 0.15027 | 0.06059274 | 0 |  | 0.11934 | 0.117 | 188.39411 | 0 |  | 2.95171 | 2.683373 | 0 |  | 0.04279 | 0.03464777 | -72.82396 | 0 | 70.34796 | 3.52913 | -2.476005 |  |  | 300 | 300 | -0.349995 | 0 |  | 0.08 | 0.07920792 | 18.4 |  |  |  | 9752 | 29.6866 | 21.91748 | 60.2913 | 30.6047 | 25 | 28.52135 | 125.3111 | 188.3399 | 218.3215 | 0 |  | 185.05 | 185.3651
28.11.2022 13:12:59 | 02:42:34 | 9754 | 183.9527 | 0 |  | -0.091025 |  |  | 53.37617 | -14.28249 | 0 |  | 0.15027 | 0.06059274 | 0 |  | 0.11934 | 0.117 | 188.39411 | 0 |  | 2.95171 | 2.683373 | 0 |  | 0.04279 | 0.03464777 | -72.91945 | 0 | 70.15478 | 3.51075 | -2.764673 |  |  | 300 | 300 | -0.349995 | 0 |  | 0.08 | 0.07920792 | 18.3 |  |  |  | 9754 | 29.4954 | 21.91697 | 60.1075 | 30.6121 | 25 | 28.50996 | 124.9682 | 188.3399 | 218.2377 | 0 |  | 185.05 | 185.3651
28.11.2022 13:13:01 | 02:42:36 | 9756 | 183.9097 | 0 |  | -0.0911227 |  |  | 53.23751 | -14.28795 | 0 |  | 0.15027 | 0.06059274 | 0 |  | 0.11934 | 0.117 | 188.39411 | 0 |  | 2.95171 | 2.683373 | 0 |  | 0.04279 | 0.03464777 | -72.99772 | 0 | 70.30236 | 3.49245 | -2.695355 |  |  | 300 | 300 | -0.349995 | 0 |  | 0.08 | 0.07920792 | 18.3 |  |  |  | 9756 | 29.3135 | 21.91748 | 59.9245 | 30.611 | 25 | 28.49051 | 125.2649 | 188.3399 | 218.1597 | 0 |  | 185.05 | 185.3651
28.11.2022 13:13:03 | 02:42:38 | 9758 | 183.867 | 0 |  | -0.0912062 |  |  | 53.10088 | -14.29348 | 0 |  | 0.15027 | 0.06059274 | 0 |  | 0.11934 | 0.117 | 188.39411 | 0 |  | 2.95171 | 2.683373 | 0 |  | 0.04279 | 0.03464777 | -73.06461 | 0 | 70.2318 | 3.47414 | -2.832807 |  |  | 300 | 300 | -0.349995 | 0 |  | 0.08 | 0.07920792 | 18.3 |  |  |  | 9758 | 29.1223 | 21.91697 | 59.7414 | 30.6191 | 25 | 28.49834 | 125.135 | 188.3399 | 218.0824 | 0 |  | 185.05 | 185.3651
28.11.2022 13:13:05 | 02:42:40 | 9760 | 183.8248 | 0 |  | -0.0912999 |  |  | 52.96477 | -14.2994 | 0 |  | 0.15027 | 0.06059274 | 0 |  | 0.11934 | 0.117 | 188.39411 | 0 |  | 2.95171 | 2.683373 | 0 |  | 0.04279 | 0.03464777 | -73.13967 | 0 | 70.05349 | 3.45578 | -3.08618 |  |  | 300 | 300 | -0.349995 | 0 |  | 0.08 | 0.07920792 | 18.2 |  |  |  | 9760 | 28.95 | 21.91697 | 59.5578 | 30.6078 | 25 | 28.50913 | 124.8922 | 188.3399 | 218.0062 | 0 |  | 185.05 | 185.3651
28.11.2022 13:13:07 | 02:42:42 | 9762 | 183.7788 | 0 |  | -0.0913789 |  |  | 52.83009 | -14.30537 | 0 |  | 0.15027 | 0.06059274 | 0 |  | 0.11934 | 0.117 | 188.39411 | 0 |  | 2.95171 | 2.683373 | 0 |  | 0.04279 | 0.03464777 | -73.20296 | 0 | 70.31788 | 3.43743 | -2.885075 |  |  | 300 | 300 | -0.349995 | 0 |  | 0.08 | 0.07920792 | 18.2 |  |  |  | 9762 | 28.7777 | 21.91748 | 59.3743 | 30.5966 | 25 | 28.53392 | 125.441 | 188.3399 | 217.9228 | 0 |  | 185.05 | 185.3651
28.11.2022 13:13:09 | 02:42:44 | 9764 | 183.7346 | 0 |  | -0.0914332 |  |  | 52.6941 | -14.31107 | 0 |  | 0.15027 | 0.06059274 | 0 |  | 0.11934 | 0.117 | 188.39411 | 0 |  | 2.95171 | 2.683373 | 0 |  | 0.04279 | 0.03464777 | -73.24646 | 0 | 70.43434 | 3.41923 | -2.812116 |  |  | 300 | 300 | -0.349995 | 0 |  | 0.08 | 0.07920792 | 18.1 |  |  |  | 9764 | 28.5961 | 21.91798 | 59.1923 | 30.5962 | 25 | 28.58955 | 125.6806 | 188.3399 | 217.8428 | 0 |  | 185.05 | 185.3651
28.11.2022 13:13:11 | 02:42:46 | 9766 | 183.6896 | 0 |  | -0.0914781 |  |  | 52.55851 | -14.31666 | 0 |  | 0.15027 | 0.06059274 | 0 |  | 0.11934 | 0.117 | 188.39411 | 0 |  | 2.95171 | 2.683373 | 0 |  | 0.04279 | 0.03464777 | -73.28243 | 0 | 70.50542 | 3.40094 | -2.777011 |  |  | 300 | 300 | -0.349995 | 0 |  | 0.08 | 0.07920792 | 18.1 |  |  |  | 9766 | 28.4335 | 21.91748 | 59.0094 | 30.5759 | 25 | 28.60722 | 125.922 | 188.3399 | 217.7614 | 0 |  | 185.05 | 185.3651
28.11.2022 13:13:13 | 02:42:48 | 9768 | 183.6457 | 0 |  | -0.0915112 |  |  | 52.42395 | -14.32233 | 0 |  | 0.15027 | 0.06059274 | 0 |  | 0.11934 | 0.117 | 188.39411 | 0 |  | 2.95171 | 2.683373 | 0 |  | 0.04279 | 0.03464777 | -73.30894 | 0 | 70.41177 | 3.38266 | -2.897175 |  |  | 300 | 300 | -0.349995 | 0 |  | 0.08 | 0.07920792 | 18 |  |  |  | 9768 | 28.2612 | 21.91899 | 58.8266 | 30.5654 | 25 | 28.63522 | 125.8282 | 188.3399 | 217.6819 | 0 |  | 185.05 | 185.3651
28.11.2022 13:13:15 | 02:42:50 | 9770 | 183.6006 | 0 |  | -0.091543 |  |  | 52.29347 | -14.32811 | 0 |  | 0.15027 | 0.06059274 | 0 |  | 0.11934 | 0.117 | 188.39411 | 0 |  | 2.95171 | 2.683373 | 0 |  | 0.04279 | 0.03464777 | -73.33442 | 0 | 70.45726 | 3.3643 | -2.877161 |  |  | 300 | 300 | -0.349995 | 0 |  | 0.08 | 0.07920792 | 17.9 |  |  |  | 9770 | 28.0986 | 21.91798 | 58.643 | 30.5444 | 25 | 28.68195 | 126.0273 | 188.3399 | 217.6002 | 0 |  | 185.05 | 185.3651
28.11.2022 13:13:17 | 02:42:52 | 9772 | 183.5551 | 0 |  | -0.0915532 |  |  | 52.16147 | -14.33393 | 0 |  | 0.15027 | 0.06059274 | 0 |  | 0.11934 | 0.117 | 188.39411 | 0 |  | 2.95171 | 2.683373 | 0 |  | 0.04279 | 0.03464777 | -73.34259 | 0 | 70.39674 | 3.34609 | -2.945848 |  |  | 300 | 300 | -0.349995 | 0 |  | 0.08 | 0.07920792 | 17.9 |  |  |  | 9772 | 27.936 | 21.91798 | 58.4609 | 30.5249 | 25 | 28.7231 | 126.031 | 188.3399 | 217.5178 | 0 |  | 185.05 | 185.3651
28.11.2022 13:13:19 | 02:42:54 | 9774 | 183.5097 | 0 |  | -0.0915409 |  |  | 52.03049 | -14.33987 | 0 |  | 0.15027 | 0.06059274 | 0 |  | 0.11934 | 0.117 | 188.39411 | 0 |  | 2.95171 | 2.683373 | 0 |  | 0.04279 | 0.03464777 | -73.33274 | 0 | 70.33645 | 3.32783 | -2.996288 |  |  | 300 | 300 | -0.349995 | 0 |  | 0.08 | 0.07920792 | 17.8 |  |  |  | 9774 | 27.7641 | 21.9195 | 58.2783 | 30.5142 | 25 | 28.78004 | 125.9985 | 188.3399 | 217.4357 | 0 |  | 185.05 | 185.3651
28.11.2022 13:13:21 | 02:42:56 | 9776 | 183.4669 | 0 |  | -0.0915285 |  |  | 51.90207 | -14.34576 | 0 |  | 0.15027 | 0.06059274 | 0 |  | 0.11934 | 0.117 | 188.39411 | 0 |  | 2.95171 | 2.683373 | 0 |  | 0.04279 | 0.03464777 | -73.3228 | 0 | 70.4271 | 3.30956 | -2.895705 |  |  | 300 | 300 | -0.349995 | 0 |  | 0.08 | 0.07920792 | 17.8 |  |  |  | 9776 | 27.6111 | 21.92051 | 58.0956 | 30.4845 | 25 | 28.79759 | 126.3136 | 188.3399 | 217.3583 | 0 |  | 185.05 | 185.3651
28.11.2022 13:13:23 | 02:42:58 | 9778 | 183.423 | 0 |  | -0.0914979 |  |  | 51.77822 | -14.35167 | 0 |  | 0.15027 | 0.06059274 | 0 |  | 0.11934 | 0.117 | 188.39411 | 0 |  | 2.95171 | 2.683373 | 0 |  | 0.04279 | 0.03464777 | -73.29829 | 0 | 70.28166 | 3.2914 | -3.016627 |  |  | 299 | 300 | -0.299995 | 0 |  | 0.08 | 0.07920792 | 17.7 |  |  |  | 9778 | 27.4485 | 21.92101 | 57.914 | 30.4655 | 25 | 28.83234 | 126.1618 | 188.3399 | 217.2788 | 0 |  | 185.05 | 185.3651
28.11.2022 13:13:25 | 02:43:00 | 9780 | 183.3805 | 0 |  | -0.0914473 |  |  | 51.59166 | -14.35777 | 0 |  | 0.15027 | 0.06059274 | 0 |  | 0.11934 | 0.117 | 188.39411 | 0 |  | 2.95171 | 2.683373 | 0 |  | 0.04279 | 0.03464777 | -73.25775 | 0 | 70.17627 | 3.27329 | -3.081482 |  |  | 300 | 300 | -0.249995 | 0 |  | 0.08 | 0.07920792 | 17.7 |  |  |  | 9780 | 27.2859 | 21.92202 | 57.7329 | 30.447 | 25 | 28.79794 | 126.0786 | 188.3399 | 217.2018 | 0 |  | 185.05 | 185.3651
28.11.2022 13:13:27 | 02:43:02 | 9782 | 183.3346 | 0 |  | -0.0913963 |  |  | 51.46376 | -14.36379 | 0 |  | 0.15027 | 0.06059274 | 0 |  | 0.11934 | 0.117 | 188.39411 | 0 |  | 2.95171 | 2.683373 | 0 |  | 0.04279 | 0.03464777 | -73.2169 | 0 | 70.28295 | 3.25505 | -2.933945 |  |  | 300 | 300 | -0.249995 | 0 |  | 0.08 | 0.07920792 | 17.6 |  |  |  | 9782 | 27.1329 | 21.92202 | 57.5505 | 30.4176 | 25 | 28.8295 | 126.4243 | 188.3399 | 217.1188 | 0 |  | 185.05 | 185.3651
28.11.2022 13:13:29 | 02:43:04 | 9784 | 183.2909 | 0 |  | -0.0913369 |  |  | 51.33749 | -14.36971 | 0 |  | 0.15027 | 0.06059274 | 0 |  | 0.11934 | 0.117 | 188.39411 | 0 |  | 2.95171 | 2.683373 | 0 |  | 0.04279 | 0.03464777 | -73.16931 | 0 | 70.17993 | 3.23688 | -2.989386 |  |  | 300 | 300 | -0.249995 | 0 |  | 0.08 | 0.07920792 | 17.5 |  |  |  | 9784 | 26.9799 | 21.92253 | 57.3688 | 30.3889 | 25 | 28.86722 | 126.3887 | 188.3399 | 217.0397 | 0 |  | 185.05 | 185.3651
28.11.2022 13:13:31 | 02:43:06 | 9786 | 183.2444 | 0 |  | -0.0912794 |  |  | 51.20807 | -14.37577 | 0 |  | 0.15027 | 0.06059274 | 0 |  | 0.11934 | 0.117 | 188.39411 | 0 |  | 2.95171 | 2.683373 | 0 |  | 0.04279 | 0.03464777 | -73.12325 | 0 | 70.05112 | 3.21868 | -3.072127 |  |  | 300 | 300 | -0.249995 | 0 |  | 0.08 | 0.07920792 | 17.5 |  |  |  | 9786 | 26.8366 | 21.92151 | 57.1868 | 30.3502 | 25 | 28.86638 | 126.3502 | 188.3399 | 216.9554 | 0 |  | 185.05 | 185.3651
28.11.2022 13:13:33 | 02:43:08 | 9788 | 183.199 | 0 |  | -0.0912145 |  |  | 51.07866 | -14.38169 | 0 |  | 0.15027 | 0.06059274 | 0 |  | 0.11934 | 0.117 | 188.39411 | 0 |  | 2.95171 | 2.683373 | 0 |  | 0.04279 | 0.03464777 | -73.07126 | 0 | 70.22187 | 3.20063 | -2.849394 |  |  | 300 | 300 | -0.249995 | 0 |  | 0.08 | 0.07920792 | 17.4 |  |  |  | 9788 | 26.6837 | 21.92253 | 57.0063 | 30.3226 | 25 | 28.8945 | 126.8052 | 188.3399 | 216.8734 | 0 |  | 185.05 | 185.3651
28.11.2022 13:13:35 | 02:43:10 | 9790 | 183.1545 | 0 |  | -0.0911519 |  |  | 50.9523 | -14.38749 | 0 |  | 0.15027 | 0.06059274 | 0 |  | 0.11934 | 0.117 | 188.39411 | 0 |  | 2.95171 | 2.683373 | 0 |  | 0.04279 | 0.03464777 | -73.02111 | 0 | 70.07779 | 3.18242 | -2.943323 |  |  | 300 | 300 | -0.249995 | 0 |  | 0.08 | 0.07920792 | 17.3 |  |  |  | 9790 | 26.55 | 21.92303 | 56.8242 | 30.2742 | 25 | 28.86401 | 126.7788 | 188.3399 | 216.7927 | 0 |  | 185.05 | 185.3651
28.11.2022 13:13:37 | 02:43:12 | 9792 | 183.1038 | 0 |  | -0.0910927 |  |  | 50.8229 | -14.39329 | 0 |  | 0.15027 | 0.06059274 | 0 |  | 0.11934 | 0.117 | 188.39411 | 0 |  | 2.95171 | 2.683373 | 0 |  | 0.04279 | 0.03464777 | -72.97369 | 0 | 70.11657 | 3.16424 | -2.857116 |  |  | 300 | 300 | -0.249995 | 0 |  | 0.08 | 0.07920792 | 17.3 |  |  |  | 9792 | 26.3971 | 21.92253 | 56.6424 | 30.2453 | 25 | 28.86674 | 127.0057 | 188.3399 | 216.7009 | 0 |  | 185.05 | 185.3651
28.11.2022 13:13:39 | 02:43:14 | 9794 | 183.0557 | 0 |  | -0.0910247 |  |  | 50.69655 | -14.39923 | 0 |  | 0.15027 | 0.06059274 | 0 |  | 0.11934 | 0.117 | 188.39411 | 0 |  | 2.95171 | 2.683373 | 0 |  | 0.04279 | 0.03464777 | -72.91921 | 0 | 69.83653 | 3.14625 | -3.082681 |  |  | 300 | 300 | -0.249995 | 0 |  | 0.08 | 0.07920792 | 17.2 |  |  |  | 9794 | 26.263 | 21.92404 | 56.4625 | 30.1995 | 25 | 28.84978 | 126.7242 | 188.3399 | 216.6139 | 0 |  | 185.05 | 185.3651
28.11.2022 13:13:41 | 02:43:16 | 9796 | 183.0107 | 0 |  | -0.0909453 |  |  | 50.5697 | -14.40526 | 0 |  | 0.15027 | 0.06059274 | 0 |  | 0.11934 | 0.117 | 188.39411 | 0 |  | 2.95171 | 2.683373 | 0 |  | 0.04279 | 0.03464777 | -72.85561 | 0 | 69.90842 | 3.12831 | -2.947183 |  |  | 300 | 300 | -0.249995 | 0 |  | 0.08 | 0.07920792 | 17.2 |  |  |  | 9796 | 26.11 | 21.92404 | 56.2831 | 30.1731 | 25 | 28.81752 | 126.9972 | 188.3399 | 216.5324 | 0 |  | 185.05 | 185.3651
28.11.2022 13:13:43 | 02:43:18 | 9798 | 182.9673 | 0 |  | -0.0908506 |  |  | 50.4454 | -14.41121 | 0 |  | 0.15027 | 0.06059274 | 0 |  | 0.11934 | 0.117 | 188.39411 | 0 |  | 2.95171 | 2.683373 | 0 |  | 0.04279 | 0.03464777 | -72.77974 | 0 | 69.77915 | 3.1103 | -3.000595 |  |  | 300 | 300 | -0.249995 | 0 |  | 0.08 | 0.07920792 | 17.1 |  |  |  | 9798 | 25.9667 | 21.92454 | 56.103 | 30.1363 | 25 | 28.80234 | 126.9477 | 188.3399 | 216.4539 | 0 |  | 185.05 | 185.3651
28.11.2022 13:13:45 | 02:43:20 | 9800 | 182.9207 | 0 |  | -0.0907661 |  |  | 50.31958 | -14.41743 | 0 |  | 0.15027 | 0.06059274 | 0 |  | 0.11934 | 0.117 | 188.39411 | 0 |  | 2.95171 | 2.683373 | 0 |  | 0.04279 | 0.03464777 | -72.71205 | 0 | 69.49132 | 3.09217 | -3.220735 |  |  | 300 | 300 | -0.249995 | 0 |  | 0.08 | 0.07920792 | 17.1 |  |  |  | 9800 | 25.8331 | 21.92555 | 55.9217 | 30.0886 | 25 | 28.75501 | 126.6574 | 188.3399 | 216.3695 | 0 |  | 185.05 | 185.3651
28.11.2022 13:13:47 | 02:43:22 | 9802 | 182.8745 | 0 |  | -0.0906792 |  |  | 50.20191 | -14.42382 | 0 |  | 0.15027 | 0.06059274 | 0 |  | 0.11934 | 0.117 | 188.39411 | 0 |  | 2.95171 | 2.683373 | 0 |  | 0.04279 | 0.03464777 | -72.64243 | 0 | 69.46659 | 3.07415 | -3.175841 |  |  | 300 | 300 | -0.249995 | 0 |  | 0.08 | 0.07920792 | 17 |  |  |  | 9802 | 25.699 | 21.92606 | 55.7415 | 30.0425 | 25 | 28.74813 | 126.8393 | 188.3399 | 216.2858 | 0 |  | 185.05 | 185.3651
28.11.2022 13:13:49 | 02:43:24 | 9804 | 182.8323 | 0 |  | -0.0905865 |  |  | 50.14134 | -14.43012 | 0 |  | 0.15027 | 0.06059274 | 0 |  | 0.11934 | 0.117 | 188.39411 | 0 |  | 2.95171 | 2.683373 | 0 |  | 0.04279 | 0.03464777 | -72.56817 | 0 | 69.44565 | 3.0563 | -3.122521 |  |  | 300 | 300 | -0.249995 | 0 |  | 0.08 | 0.07920792 | 16.9 |  |  |  | 9804 | 25.5654 | 21.92555 | 55.563 | 29.9976 | 25 | 28.59429 | 127.0207 | 188.3399 | 216.2095 | 0 |  | 185.05 | 185.3651
28.11.2022 13:13:51 | 02:43:26 | 9806 | 182.787 | 0 |  | -0.0904665 |  |  | 50.02062 | -14.4364 | 0 |  | 0.15027 | 0.06059274 | 0 |  | 0.11934 | 0.117 | 188.39411 | 0 |  | 2.95171 | 2.683373 | 0 |  | 0.04279 | 0.03464777 | -72.47204 | 0 | 69.31691 | 3.03857 | -3.155128 |  |  | 300 | 300 | -0.249995 | 0 |  | 0.08 | 0.07920792 | 16.9 |  |  |  | 9806 | 25.441 | 21.92454 | 55.3857 | 29.9447 | 25 | 28.54981 | 127.0414 | 188.3399 | 216.1275 | 0 |  | 185.05 | 185.3651
28.11.2022 13:13:53 | 02:43:28 | 9808 | 182.7413 | 0 |  | -0.0903416 |  |  | 49.89889 | -14.44262 | 0 |  | 0.15027 | 0.06059274 | 0 |  | 0.11934 | 0.117 | 188.39411 | 0 |  | 2.95171 | 2.683373 | 0 |  | 0.04279 | 0.03464777 | -72.37199 | 0 | 69.30518 | 3.02071 | -3.066809 |  |  | 300 | 300 | -0.249995 | 0 |  | 0.08 | 0.07920792 | 16.8 |  |  |  | 9808 | 25.3074 | 21.92606 | 55.2071 | 29.8997 | 25 | 28.55159 | 127.2435 | 188.3399 | 216.0448 | 0 |  | 185.05 | 185.3651
28.11.2022 13:13:55 | 02:43:30 | 9810 | 182.6925 | 0 |  | -0.0902195 |  |  | 49.78072 | -14.4487 | 0 |  | 0.15027 | 0.06059274 | 0 |  | 0.11934 | 0.117 | 188.39411 | 0 |  | 2.95171 | 2.683373 | 0 |  | 0.04279 | 0.03464777 | -72.27417 | 0 | 69.26506 | 3.00286 | -3.00911 |  |  | 299 | 300 | -0.199995 | 0 |  | 0.08 | 0.07920792 | 16.8 |  |  |  | 9810 | 25.183 | 21.92757 | 55.0286 | 29.8456 | 25 | 28.51968 | 127.4351 | 188.3399 | 215.9565 | 0 |  | 185.05 | 185.3651
28.11.2022 13:13:57 | 02:43:32 | 9812 | 182.6483 | 0 |  | -0.0900889 |  |  | 49.66612 | -14.4548 | 0 |  | 0.15027 | 0.06059274 | 0 |  | 0.11934 | 0.117 | 188.39411 | 0 |  | 2.95171 | 2.683373 | 0 |  | 0.04279 | 0.03464777 | -72.16955 | 0 | 69.08002 | 2.98503 | -3.08953 |  |  | 301 | 300 | -0.199995 | 0 |  | 0.08 | 0.07920792 | 16.7 |  |  |  | 9812 | 25.059 | 21.92707 | 54.8503 | 29.7913 | 25 | 28.50913 | 127.3579 | 188.3399 | 215.8765 | 0 |  | 185.05 | 185.3651
28.11.2022 13:13:59 | 02:43:34 | 9814 | 182.6015 | 0 |  | -0.08994 |  |  | 49.5561 | -14.46116 | 0 |  | 0.15027 | 0.06059274 | 0 |  | 0.11934 | 0.117 | 188.39411 | 0 |  | 2.95171 | 2.683373 | 0 |  | 0.04279 | 0.03464777 | -72.05027 | 0 | 68.7769 | 2.9673 | -3.273371 |  |  | 300 | 300 | -0.249995 | 0 |  | 0.08 | 0.07920792 | 16.7 |  |  |  | 9814 | 24.925 | 21.92757 | 54.673 | 29.748 | 25 | 28.48565 | 127.0167 | 188.3399 | 215.7917 | 0 |  | 185.05 | 185.3651
28.11.2022 13:14:01 | 02:43:36 | 9816 | 182.554 | 0 |  | -0.0897968 |  |  | 49.44151 | -14.4677 | 0 |  | 0.15027 | 0.06059274 | 0 |  | 0.11934 | 0.117 | 188.39411 | 0 |  | 2.95171 | 2.683373 | 0 |  | 0.04279 | 0.03464777 | -71.93555 | 0 | 68.67171 | 2.9495 | -3.26384 |  |  | 300 | 300 | -0.249995 | 0 |  | 0.08 | 0.07920792 | 16.6 |  |  |  | 9816 | 24.801 | 21.92757 | 54.495 | 29.694 | 25 | 28.47734 | 127.0869 | 188.3399 | 215.7058 | 0 |  | 185.05 | 185.3651
28.11.2022 13:14:03 | 02:43:38 | 9818 | 182.5078 | 0 |  | -0.0896407 |  |  | 49.32896 | -14.4742 | 0 |  | 0.15027 | 0.06059274 | 0 |  | 0.11934 | 0.117 | 188.39411 | 0 |  | 2.95171 | 2.683373 | 0 |  | 0.04279 | 0.03464777 | -71.8105 | 0 | 68.56724 | 2.93189 | -3.243264 |  |  | 300 | 300 | -0.249995 | 0 |  | 0.08 | 0.07920792 | 16.6 |  |  |  | 9818 | 24.6766 | 21.92808 | 54.3189 | 29.6423 | 25 | 28.49063 | 127.1478 | 188.3399 | 215.622 | 0 |  | 185.05 | 185.3651
28.11.2022 13:14:05 | 02:43:40 | 9820 | 182.4641 | 0 |  | -0.0894816 |  |  | 49.21753 | -14.48068 | 0 |  | 0.15027 | 0.06059274 | 0 |  | 0.11934 | 0.117 | 188.39411 | 0 |  | 2.95171 | 2.683373 | 0 |  | 0.04279 | 0.03464777 | -71.68305 | 0 | 68.45295 | 2.91426 | -3.230094 |  |  | 300 | 300 | -0.249995 | 0 |  | 0.08 | 0.07920792 | 16.5 |  |  |  | 9820 | 24.5526 | 21.92808 | 54.1426 | 29.59 | 25 | 28.48185 | 127.1914 | 188.3399 | 215.543 | 0 |  | 185.05 | 185.3651
28.11.2022 13:14:07 | 02:43:42 | 9822 | 182.4172 | 0 |  | -0.0893086 |  |  | 49.10752 | -14.48713 | 0 |  | 0.15027 | 0.06059274 | 0 |  | 0.11934 | 0.117 | 188.39411 | 0 |  | 2.95171 | 2.683373 | 0 |  | 0.04279 | 0.03464777 | -71.54446 | 0 | 68.32545 | 2.89667 | -3.219011 |  |  | 300 | 300 | -0.249995 | 0 |  | 0.08 | 0.07920792 | 16.5 |  |  |  | 9822 | 24.4282 | 21.92757 | 53.9667 | 29.5385 | 25 | 28.49869 | 127.2092 | 188.3399 | 215.4581 | 0 |  | 185.05 | 185.3651
28.11.2022 13:14:09 | 02:43:44 | 9824 | 182.373 | 0 |  | -0.0891299 |  |  | 48.99752 | -14.49346 | 0 |  | 0.15027 | 0.06059274 | 0 |  | 0.11934 | 0.117 | 188.39411 | 0 |  | 2.95171 | 2.683373 | 0 |  | 0.04279 | 0.03464777 | -71.4013 | 0 | 68.28403 | 2.87922 | -3.117273 |  |  | 300 | 300 | -0.249995 | 0 |  | 0.08 | 0.07920792 | 16.4 |  |  |  | 9824 | 24.3139 | 21.92858 | 53.7922 | 29.4783 | 25 | 28.52977 | 127.4235 | 188.3399 | 215.378 | 0 |  | 185.05 | 185.3651
28.11.2022 13:14:11 | 02:43:46 | 9826 | 182.3277 | 0 |  | -0.0889491 |  |  | 48.88855 | -14.49987 | 0 |  | 0.15027 | 0.06059274 | 0 |  | 0.11934 | 0.117 | 188.39411 | 0 |  | 2.95171 | 2.683373 | 0 |  | 0.04279 | 0.03464777 | -71.25646 | 0 | 67.96752 | 2.86179 | -3.288942 |  |  | 300 | 300 | -0.249995 | 0 |  | 0.08 | 0.07920792 | 16.4 |  |  |  | 9826 | 24.1992 | 21.92908 | 53.6179 | 29.4187 | 25 | 28.57034 | 127.1222 | 188.3399 | 215.2961 | 0 |  | 185.05 | 185.3651
28.11.2022 13:14:13 | 02:43:48 | 9828 | 182.2817 | 0 |  | -0.0887632 |  |  | 48.77906 | -14.50643 | 0 |  | 0.15027 | 0.06059274 | 0 |  | 0.11934 | 0.117 | 188.39411 | 0 |  | 2.95171 | 2.683373 | 0 |  | 0.04279 | 0.03464777 | -71.10754 | 0 | 67.83207 | 2.84428 | -3.275467 |  |  | 300 | 300 | -0.249995 | 0 |  | 0.08 | 0.07920792 | 16.3 |  |  |  | 9828 | 24.0748 | 21.93009 | 53.4428 | 29.368 | 25 | 28.61683 | 127.1206 | 188.3399 | 215.2128 | 0 |  | 185.05 | 185.3651
28.11.2022 13:14:15 | 02:43:50 | 9830 | 182.2334 | 0 |  | -0.0885712 |  |  | 48.66816 | -14.51279 | 0 |  | 0.15027 | 0.06059274 | 0 |  | 0.11934 | 0.117 | 188.39411 | 0 |  | 2.95171 | 2.683373 | 0 |  | 0.04279 | 0.03464777 | -70.95373 | 0 | 67.87402 | 2.82677 | -3.07971 |  |  | 300 | 300 | -0.249995 | 0 |  | 0.08 | 0.07920792 | 16.3 |  |  |  | 9830 | 23.9605 | 21.92959 | 53.2677 | 29.3072 | 25 | 28.67578 | 127.4978 | 188.3399 | 215.1253 | 0 |  | 185.05 | 185.3651
28.11.2022 13:14:17 | 02:43:52 | 9832 | 182.1857 | 0 |  | -0.0883876 |  |  | 48.56123 | -14.5192 | 0 |  | 0.15027 | 0.06059274 | 0 |  | 0.11934 | 0.117 | 188.39411 | 0 |  | 2.95171 | 2.683373 | 0 |  | 0.04279 | 0.03464777 | -70.80665 | 0 | 67.47434 | 2.80926 | -3.332311 |  |  | 300 | 300 | -0.249995 | 0 |  | 0.08 | 0.07920792 | 16.3 |  |  |  | 9832 | 23.8457 | 21.9311 | 53.0926 | 29.2469 | 25 | 28.76319 | 127.0424 | 188.3399 | 215.0389 | 0 |  | 185.05 | 185.3651
28.11.2022 13:14:19 | 02:43:54 | 9834 | 182.1367 | 0 |  | -0.0882155 |  |  | 48.45837 | -14.52576 | 0 |  | 0.15027 | 0.06059274 | 0 |  | 0.11934 | 0.117 | 188.39411 | 0 |  | 2.95171 | 2.683373 | 0 |  | 0.04279 | 0.03464777 | -70.66878 | 0 | 67.44491 | 2.79191 | -3.22387 |  |  | 300 | 300 | -0.249995 | 0 |  | 0.08 | 0.07920792 | 16.3 |  |  |  | 9834 | 23.7407 | 21.92959 | 52.9191 | 29.1784 | 25 | 28.80198 | 127.3203 | 188.3399 | 214.9504 | 0 |  | 185.05 | 185.3651
28.11.2022 13:14:21 | 02:43:56 | 9836 | 182.0903 | 0 |  | -0.088044 |  |  | 48.3545 | -14.53226 | 0 |  | 0.15027 | 0.06059274 | 0 |  | 0.11934 | 0.117 | 188.39411 | 0 |  | 2.95171 | 2.683373 | 0 |  | 0.04279 | 0.03464777 | -70.5314 | 0 | 67.24913 | 2.77464 | -3.28227 |  |  | 300 | 300 | -0.249995 | 0 |  | 0.08 | 0.07920792 | 16.2 |  |  |  | 9836 | 23.6259 | 21.9306 | 52.7464 | 29.1205 | 25 | 28.82866 | 127.2364 | 188.3399 | 214.8663 | 0 |  | 185.05 | 185.3651
28.11.2022 13:14:23 | 02:43:58 | 9838 | 182.0428 | 0 |  | -0.0878618 |  |  | 48.24869 | -14.53869 | 0 |  | 0.15027 | 0.06059274 | 0 |  | 0.11934 | 0.117 | 188.39411 | 0 |  | 2.95171 | 2.683373 | 0 |  | 0.04279 | 0.03464777 | -70.38544 | 0 | 67.24203 | 2.75739 | -3.143407 |  |  | 300 | 300 | -0.249995 | 0 |  | 0.08 | 0.07920792 | 16.2 |  |  |  | 9838 | 23.5112 | 21.92908 | 52.5739 | 29.0627 | 25 | 28.85832 | 127.5101 | 188.3399 | 214.7803 | 0 |  | 185.05 | 185.3651
28.11.2022 13:14:25 | 02:44:00 | 9840 | 181.9993 | 0 |  | -0.0876596 |  |  | 48.14432 | -14.5449 | 0 |  | 0.15027 | 0.06059274 | 0 |  | 0.11934 | 0.117 | 188.39411 | 0 |  | 2.95171 | 2.683373 | 0 |  | 0.04279 | 0.03464777 | -70.22346 | 0 | 67.15857 | 2.74018 | -3.06489 |  |  | 300 | 300 | -0.249995 | 0 |  | 0.08 | 0.07920792 | 16.1 |  |  |  | 9840 | 23.4062 | 21.9311 | 52.4018 | 28.9956 | 25 | 28.85903 | 127.678 | 188.3399 | 214.7016 | 0 |  | 185.05 | 185.3651
28.11.2022 13:14:27 | 02:44:02 | 9842 | 181.9535 | 0 |  | -0.0874508 |  |  | 48.03944 | -14.55116 | 0 |  | 0.15027 | 0.06059274 | 0 |  | 0.11934 | 0.117 | 188.39411 | 0 |  | 2.95171 | 2.683373 | 0 |  | 0.04279 | 0.03464777 | -70.05619 | 0 | 66.8527 | 2.72303 | -3.203489 |  |  | 300 | 300 | -0.249995 | 0 |  | 0.08 | 0.07920792 | 16.1 |  |  |  | 9842 | 23.3011 | 21.92959 | 52.2303 | 28.9292 | 25 | 28.87327 | 127.4212 | 188.3399 | 214.6187 | 0 |  | 185.05 | 185.3651
28.11.2022 13:14:29 | 02:44:04 | 9844 | 181.9072 | 0 |  | -0.0872446 |  |  | 47.93456 | -14.55757 | 0 |  | 0.15027 | 0.06059274 | 0 |  | 0.11934 | 0.117 | 188.39411 | 0 |  | 2.95171 | 2.683373 | 0 |  | 0.04279 | 0.03464777 | -69.891 | 0 | 66.69203 | 2.70589 | -3.19897 |  |  | 300 | 300 | -0.249995 | 0 |  | 0.08 | 0.07920792 | 16 |  |  |  | 9844 | 23.1868 | 21.9311 | 52.0589 | 28.8721 | 25 | 28.84064 | 127.3996 | 188.3399 | 214.535 | 0 |  | 185.05 | 185.3651
28.11.2022 13:14:31 | 02:44:06 | 9846 | 181.8607 | 0 |  | -0.0870448 |  |  | 47.83172 | -14.56391 | 0 |  | 0.15027 | 0.06059274 | 0 |  | 0.11934 | 0.117 | 188.39411 | 0 |  | 2.95171 | 2.683373 | 0 |  | 0.04279 | 0.03464777 | -69.73094 | 0 | 66.58903 | 2.68876 | -3.141909 |  |  | 300 | 300 | -0.249995 | 0 |  | 0.08 | 0.07920792 | 16 |  |  |  | 9846 | 23.0817 | 21.9306 | 51.8876 | 28.8059 | 25 | 28.84859 | 127.5288 | 188.3399 | 214.4507 | 0 |  | 185.05 | 185.3651
28.11.2022 13:14:33 | 02:44:08 | 9848 | 181.8164 | 0 |  | -0.0868292 |  |  | 47.73153 | -14.57025 | 0 |  | 0.15027 | 0.06059274 | 0 |  | 0.11934 | 0.117 | 188.39411 | 0 |  | 2.95171 | 2.683373 | 0 |  | 0.04279 | 0.03464777 | -69.55823 | 0 | 66.35802 | 2.67183 | -3.200212 |  |  | 300 | 300 | -0.249995 | 0 |  | 0.08 | 0.07920792 | 15.9 |  |  |  | 9848 | 22.9863 | 21.9306 | 51.7183 | 28.732 | 25 | 28.82048 | 127.4453 | 188.3399 | 214.3706 | 0 |  | 185.05 | 185.3651
28.11.2022 13:14:35 | 02:44:10 | 9850 | 181.7678 | 0 |  | -0.0866249 |  |  | 47.63022 | -14.57664 | 0 |  | 0.15027 | 0.06059274 | 0 |  | 0.11934 | 0.117 | 188.39411 | 0 |  | 2.95171 | 2.683373 | 0 |  | 0.04279 | 0.03464777 | -69.39457 | 0 | 66.20692 | 2.6548 | -3.187649 |  |  | 300 | 300 | -0.249995 | 0 |  | 0.08 | 0.07920792 | 15.9 |  |  |  | 9850 | 22.8812 | 21.93262 | 51.548 | 28.6668 | 25 | 28.78668 | 127.4793 | 188.3399 | 214.2826 | 0 |  | 185.05 | 185.3651
28.11.2022 13:14:37 | 02:44:12 | 9852 | 181.7209 | 0 |  | -0.0864107 |  |  | 47.52892 | -14.58281 | 0 |  | 0.15027 | 0.06059274 | 0 |  | 0.11934 | 0.117 | 188.39411 | 0 |  | 2.95171 | 2.683373 | 0 |  | 0.04279 | 0.03464777 | -69.22297 | 0 | 66.2361 | 2.63788 | -2.986876 |  |  | 300 | 300 | -0.249995 | 0 |  | 0.08 | 0.07920792 | 15.9 |  |  |  | 9852 | 22.7854 | 21.93262 | 51.3788 | 28.5934 | 25 | 28.75465 | 127.897 | 188.3399 | 214.1976 | 0 |  | 185.05 | 185.3651
28.11.2022 13:14:39 | 02:44:14 | 9854 | 181.6747 | 0 |  | -0.0862055 |  |  | 47.3793 | -14.58873 | 0 |  | 0.15027 | 0.06059274 | 0 |  | 0.11934 | 0.117 | 188.39411 | 0 |  | 2.95171 | 2.683373 | 0 |  | 0.04279 | 0.03464777 | -69.05859 | 0 | 66.12602 | 2.62087 | -2.932571 |  |  | 300 | 300 | -0.249995 | 0 |  | 0.08 | 0.07920792 | 15.8 |  |  |  | 9854 | 22.6808 | 21.93262 | 51.2087 | 28.5279 | 25 | 28.7677 | 128.0112 | 188.3399 | 214.114 | 0 |  | 185.05 | 185.3651
28.11.2022 13:14:41 | 02:44:16 | 9856 | 181.6278 | 0 |  | -0.0860045 |  |  | 47.27851 | -14.59467 | 0 |  | 0.15027 | 0.06059274 | 0 |  | 0.11934 | 0.117 | 188.39411 | 0 |  | 2.95171 | 2.683373 | 0 |  | 0.04279 | 0.03464777 | -68.89757 | 0 | 65.89264 | 2.60394 | -3.004931 |  |  | 300 | 300 | -0.249995 | 0 |  | 0.08 | 0.07920792 | 15.8 |  |  |  | 9856 | 22.585 | 21.93262 | 51.0394 | 28.4544 | 25 | 28.74386 | 127.923 | 188.3399 | 214.0291 | 0 |  | 185.05 | 185.3651
28.11.2022 13:14:43 | 02:44:18 | 9858 | 181.584 | 0 |  | -0.0857983 |  |  | 47.18383 | -14.60084 | 0 |  | 0.15027 | 0.06059274 | 0 |  | 0.11934 | 0.117 | 188.39411 | 0 |  | 2.95171 | 2.683373 | 0 |  | 0.04279 | 0.03464777 | -68.73238 | 0 | 65.56693 | 2.58703 | -3.165455 |  |  | 300 | 300 | -0.249995 | 0 |  | 0.08 | 0.07920792 | 15.7 |  |  |  | 9858 | 22.4799 | 21.93211 | 50.8703 | 28.3904 | 25 | 28.70175 | 127.6093 | 188.3399 | 213.9499 | 0 |  | 185.05 | 185.3651
28.11.2022 13:14:45 | 02:44:20 | 9860 | 181.5365 | 0 |  | -0.0855773 |  |  | 47.08824 | -14.60714 | 0 |  | 0.15027 | 0.06059274 | 0 |  | 0.11934 | 0.117 | 188.39411 | 0 |  | 2.95171 | 2.683373 | 0 |  | 0.04279 | 0.03464777 | -68.55534 | 0 | 65.41843 | 2.57027 | -3.136907 |  |  | 300 | 300 | -0.249995 | 0 |  | 0.08 | 0.07920792 | 15.7 |  |  |  | 9860 | 22.3845 | 21.93312 | 50.7027 | 28.3182 | 25 | 28.65609 | 127.6794 | 188.3399 | 213.8639 | 0 |  | 185.05 | 185.3651
28.11.2022 13:14:47 | 02:44:22 | 9862 | 181.4899 | 0 |  | -0.0853396 |  |  | 46.99356 | -14.61337 | 0 |  | 0.15027 | 0.06059274 | 0 |  | 0.11934 | 0.117 | 188.39411 | 0 |  | 2.95171 | 2.683373 | 0 |  | 0.04279 | 0.03464777 | -68.36492 | 0 | 65.27591 | 2.5537 | -3.089011 |  |  | 300 | 300 | -0.249995 | 0 |  | 0.08 | 0.07920792 | 15.6 |  |  |  | 9862 | 22.2794 | 21.93363 | 50.537 | 28.2576 | 25 | 28.59678 | 127.7081 | 188.3399 | 213.7796 | 0 |  | 185.05 | 185.3651
28.11.2022 13:14:49 | 02:44:24 | 9864 | 181.442 | 0 |  | -0.0851115 |  |  | 46.90041 | -14.61953 | 0 |  | 0.15027 | 0.06059274 | 0 |  | 0.11934 | 0.117 | 188.39411 | 0 |  | 2.95171 | 2.683373 | 0 |  | 0.04279 | 0.03464777 | -68.18219 | 0 | 65.10503 | 2.53698 | -3.077165 |  |  | 300 | 300 | -0.249995 | 0 |  | 0.08 | 0.07920792 | 15.6 |  |  |  | 9864 | 22.1937 | 21.93363 | 50.3698 | 28.1761 | 25 | 28.55954 | 127.7772 | 188.3399 | 213.6928 | 0 |  | 185.05 | 185.3651
28.11.2022 13:14:51 | 02:44:26 | 9866 | 181.3957 | 0 |  | -0.0848919 |  |  | 46.80472 | -14.62567 | 0 |  | 0.15027 | 0.06059274 | 0 |  | 0.11934 | 0.117 | 188.39411 | 0 |  | 2.95171 | 2.683373 | 0 |  | 0.04279 | 0.03464777 | -68.00627 | 0 | 64.94362 | 2.52037 | -3.062654 |  |  | 300 | 300 | -0.249995 | 0 |  | 0.08 | 0.07920792 | 15.6 |  |  |  | 9866 | 22.0983 | 21.93312 | 50.2037 | 28.1054 | 25 | 28.52989 | 127.8148 | 188.3399 | 213.609 | 0 |  | 185.05 | 185.3651
28.11.2022 13:14:53 | 02:44:28 | 9868 | 181.3515 | 0 |  | -0.0846651 |  |  | 46.70964 | -14.63172 | 0 |  | 0.15027 | 0.06059274 | 0 |  | 0.11934 | 0.117 | 188.39411 | 0 |  | 2.95171 | 2.683373 | 0 |  | 0.04279 | 0.03464777 | -67.82458 | 0 | 64.84355 | 2.50385 | -2.981029 |  |  | 300 | 300 | -0.249995 | 0 |  | 0.08 | 0.07920792 | 15.5 |  |  |  | 9868 | 22.0029 | 21.93413 | 50.0385 | 28.0356 | 25 | 28.48814 | 127.9678 | 188.3399 | 213.529 | 0 |  | 185.05 | 185.3651
28.11.2022 13:14:55 | 02:44:30 | 9870 | 181.3073 | 0 |  | -0.0844367 |  |  | 46.61853 | -14.63767 | 0 |  | 0.15027 | 0.06059274 | 0 |  | 0.11934 | 0.117 | 188.39411 | 0 |  | 2.95171 | 2.683373 | 0 |  | 0.04279 | 0.03464777 | -67.64161 | 0 | 64.66791 | 2.48729 | -2.9737 |  |  | 300 | 300 | -0.249995 | 0 |  | 0.08 | 0.07920792 | 15.5 |  |  |  | 9870 | 21.9168 | 21.93413 | 49.8729 | 27.9561 | 25 | 28.48007 | 128.0165 | 188.3399 | 213.449 | 0 |  | 185.05 | 185.3651
28.11.2022 13:14:57 | 02:44:32 | 9872 | 181.2624 | 0 |  | -0.0842076 |  |  | 46.52702 | -14.64369 | 0 |  | 0.15027 | 0.06059274 | 0 |  | 0.11934 | 0.117 | 188.39411 | 0 |  | 2.95171 | 2.683373 | 0 |  | 0.04279 | 0.03464777 | -67.45808 | 0 | 64.41874 | 2.47078 | -3.03934 |  |  | 300 | 300 | -0.249995 | 0 |  | 0.08 | 0.07920792 | 15.4 |  |  |  | 9872 | 21.8214 | 21.93464 | 49.7078 | 27.8864 | 25 | 28.44188 | 127.8748 | 188.3399 | 213.3677 | 0 |  | 185.05 | 185.3651
28.11.2022 13:14:59 | 02:44:34 | 9874 | 181.2209 | 0 |  | -0.0839859 |  |  | 46.43643 | -14.65001 | 0 |  | 0.15027 | 0.06059274 | 0 |  | 0.11934 | 0.117 | 188.39411 | 0 |  | 2.95171 | 2.683373 | 0 |  | 0.04279 | 0.03464777 | -67.28048 | 0 | 63.997 | 2.45424 | -3.283478 |  |  | 300 | 300 | -0.249995 | 0 |  | 0.08 | 0.07920792 | 15.4 |  |  |  | 9874 | 21.726 | 21.93716 | 49.5424 | 27.8164 | 25 | 28.43951 | 127.3876 | 188.3399 | 213.2925 | 0 |  | 185.05 | 185.3651
28.11.2022 13:15:01 | 02:44:36 | 9876 | 181.1776 | 0 |  | -0.0837596 |  |  | 46.34634 | -14.6564 | 0 |  | 0.15027 | 0.06059274 | 0 |  | 0.11934 | 0.117 | 188.39411 | 0 |  | 2.95171 | 2.683373 | 0 |  | 0.04279 | 0.03464777 | -67.09919 | 0 | 63.99234 | 2.43783 | -3.10685 |  |  | 300 | 300 | -0.249995 | 0 |  | 0.08 | 0.07920792 | 15.3 |  |  |  | 9876 | 21.6305 | 21.93615 | 49.3783 | 27.7478 | 25 | 28.43073 | 127.7248 | 188.3399 | 213.2142 | 0 |  | 185.05 | 185.3651
28.11.2022 13:15:03 | 02:44:38 | 9878 | 181.1307 | 0 |  | -0.083538 |  |  | 46.30161 | -14.66257 | 0 |  | 0.15027 | 0.06059274 | 0 |  | 0.11934 | 0.117 | 188.39411 | 0 |  | 2.95171 | 2.683373 | 0 |  | 0.04279 | 0.03464777 | -66.92167 | 0 | 63.85987 | 2.42143 | -3.0618 |  |  | 300 | 300 | -0.249995 | 0 |  | 0.08 | 0.07920792 | 15.3 |  |  |  | 9878 | 21.5444 | 21.93666 | 49.2143 | 27.6699 | 25 | 28.43013 | 127.8536 | 188.3399 | 213.1292 | 0 |  | 185.05 | 185.3651
28.11.2022 13:15:05 | 02:44:40 | 9880 | 181.0878 | 0 |  | -0.083318 |  |  | 46.21458 | -14.66881 | 0 |  | 0.15027 | 0.06059274 | 0 |  | 0.11934 | 0.117 | 188.39411 | 0 |  | 2.95171 | 2.683373 | 0 |  | 0.04279 | 0.03464777 | -66.74543 | 0 | 63.56338 | 2.40513 | -3.182055 |  |  | 300 | 300 | -0.249995 | 0 |  | 0.08 | 0.07920792 | 15.3 |  |  |  | 9880 | 21.4587 | 21.93514 | 49.0513 | 27.5926 | 25 | 28.45007 | 127.6479 | 188.3399 | 213.0515 | 0 |  | 185.05 | 185.3651
28.11.2022 13:15:07 | 02:44:42 | 9882 | 181.0409 | 0 |  | -0.0830852 |  |  | 46.12765 | -14.6751 | 0 |  | 0.15027 | 0.06059274 | 0 |  | 0.11934 | 0.117 | 188.39411 | 0 |  | 2.95171 | 2.683373 | 0 |  | 0.04279 | 0.03464777 | -66.55894 | 0 | 63.4486 | 2.38884 | -3.110335 |  |  | 300 | 300 | -0.249995 | 0 |  | 0.08 | 0.07920792 | 15.2 |  |  |  | 9882 | 21.3729 | 21.93413 | 48.8884 | 27.5155 | 25 | 28.46216 | 127.8088 | 188.3399 | 212.9667 | 0 |  | 185.05 | 185.3651
28.11.2022 13:15:09 | 02:44:44 | 9884 | 180.9946 | 0 |  | -0.0828507 |  |  | 46.04012 | -14.68133 | 0 |  | 0.15027 | 0.06059274 | 0 |  | 0.11934 | 0.117 | 188.39411 | 0 |  | 2.95171 | 2.683373 | 0 |  | 0.04279 | 0.03464777 | -66.37108 | 0 | 63.25154 | 2.37264 | -3.119537 |  |  | 300 | 300 | -0.249995 | 0 |  | 0.08 | 0.07920792 | 15.2 |  |  |  | 9884 | 21.2868 | 21.93565 | 48.7264 | 27.4396 | 25 | 28.47213 | 127.7982 | 188.3399 | 212.8828 | 0 |  | 185.05 | 185.3651
28.11.2022 13:15:11 | 02:44:46 | 9886 | 180.9486 | 0 |  | -0.08261 |  |  | 45.9536 | -14.6875 | 0 |  | 0.15027 | 0.06059274 | 0 |  | 0.11934 | 0.117 | 188.39411 | 0 |  | 2.95171 | 2.683373 | 0 |  | 0.04279 | 0.03464777 | -66.17826 | 0 | 63.12715 | 2.35648 | -3.051106 |  |  | 300 | 300 | -0.249995 | 0 |  | 0.08 | 0.07920792 | 15.1 |  |  |  | 9886 | 21.201 | 21.93565 | 48.5648 | 27.3638 | 25 | 28.49004 | 127.9339 | 188.3399 | 212.7997 | 0 |  | 185.05 | 185.3651
28.11.2022 13:15:13 | 02:44:48 | 9888 | 180.9036 | 0 |  | -0.0823715 |  |  | 45.86719 | -14.69379 | 0 |  | 0.15027 | 0.06059274 | 0 |  | 0.11934 | 0.117 | 188.39411 | 0 |  | 2.95171 | 2.683373 | 0 |  | 0.04279 | 0.03464777 | -65.9872 | 0 | 62.75153 | 2.34042 | -3.235668 |  |  | 300 | 300 | -0.249995 | 0 |  | 0.08 | 0.07920792 | 15.1 |  |  |  | 9888 | 21.1149 | 21.93514 | 48.4042 | 27.2893 | 25 | 28.48078 | 127.5527 | 188.3399 | 212.7182 | 0 |  | 185.05 | 185.3651
28.11.2022 13:15:15 | 02:44:50 | 9890 | 180.8584 | 0 |  | -0.0821434 |  |  | 45.78271 | -14.7002 | 0 |  | 0.15027 | 0.06059274 | 0 |  | 0.11934 | 0.117 | 188.39411 | 0 |  | 2.95171 | 2.683373 | 0 |  | 0.04279 | 0.03464777 | -65.80447 | 0 | 62.63234 | 2.3243 | -3.172131 |  |  | 300 | 300 | -0.249995 | 0 |  | 0.08 | 0.07920792 | 15 |  |  |  | 9890 | 21.0291 | 21.93565 | 48.243 | 27.2139 | 25 | 28.48268 | 127.6963 | 188.3399 | 212.6364 | 0 |  | 185.05 | 185.3651
28.11.2022 13:15:17 | 02:44:52 | 9892 | 180.8154 | 0 |  | -0.0819214 |  |  | 45.69671 | -14.70666 | 0 |  | 0.15027 | 0.06059274 | 0 |  | 0.11934 | 0.117 | 188.39411 | 0 |  | 2.95171 | 2.683373 | 0 |  | 0.04279 | 0.03464777 | -65.62663 | 0 | 62.34181 | 2.30829 | -3.284818 |  |  | 300 | 300 | -0.249995 | 0 |  | 0.08 | 0.07920792 | 15 |  |  |  | 9892 | 20.9527 | 21.93514 | 48.0829 | 27.1302 | 25 | 28.4637 | 127.5278 | 188.3399 | 212.5585 | 0 |  | 185.05 | 185.3651
28.11.2022 13:15:19 | 02:44:54 | 9894 | 180.7696 | 0 |  | -0.0816978 |  |  | 45.61437 | -14.71325 | 0 |  | 0.15027 | 0.06059274 | 0 |  | 0.11934 | 0.117 | 188.39411 | 0 |  | 2.95171 | 2.683373 | 0 |  | 0.04279 | 0.03464777 | -65.4475 | 0 | 62.13648 | 2.29233 | -3.311024 |  |  | 300 | 300 | -0.249995 | 0 |  | 0.08 | 0.07920792 | 15 |  |  |  | 9894 | 20.8669 | 21.93615 | 47.9233 | 27.0564 | 25 | 28.45374 | 127.488 | 188.3399 | 212.4757 | 0 |  | 185.05 | 185.3651
28.11.2022 13:15:21 | 02:44:56 | 9896 | 180.7253 | 0 |  | -0.08146 |  |  | 45.5299 | -14.71984 | 0 |  | 0.15027 | 0.06059274 | 0 |  | 0.11934 | 0.117 | 188.39411 | 0 |  | 2.95171 | 2.683373 | 0 |  | 0.04279 | 0.03464777 | -65.257 | 0 | 61.98149 | 2.27637 | -3.275516 |  |  | 300 | 300 | -0.249995 | 0 |  | 0.08 | 0.07920792 | 14.9 |  |  |  | 9896 | 20.7904 | 21.93716 | 47.7637 | 26.9733 | 25 | 28.44235 | 127.5944 | 188.3399 | 212.3954 | 0 |  | 185.05 | 185.3651
28.11.2022 13:15:23 | 02:44:58 | 9898 | 180.6781 | 0 |  | -0.0812207 |  |  | 45.44848 | -14.72638 | 0 |  | 0.15027 | 0.06059274 | 0 |  | 0.11934 | 0.117 | 188.39411 | 0 |  | 2.95171 | 2.683373 | 0 |  | 0.04279 | 0.03464777 | -65.0653 | 0 | 61.80079 | 2.26053 | -3.264515 |  |  | 300 | 300 | -0.249995 | 0 |  | 0.08 | 0.07920792 | 14.9 |  |  |  | 9898 | 20.7047 | 21.93716 | 47.6053 | 26.9006 | 25 | 28.41377 | 127.6008 | 188.3399 | 212.3099 | 0 |  | 185.05 | 185.3651
28.11.2022 13:15:25 | 02:45:00 | 9900 | 180.6354 | 0 |  | -0.0809684 |  |  | 45.36514 | -14.7329 | 0 |  | 0.15027 | 0.06059274 | 0 |  | 0.11934 | 0.117 | 188.39411 | 0 |  | 2.95171 | 2.683373 | 0 |  | 0.04279 | 0.03464777 | -64.86318 | 0 | 61.60567 | 2.24479 | -3.257517 |  |  | 300 | 300 | -0.249995 | 0 |  | 0.08 | 0.07920792 | 14.9 |  |  |  | 9900 | 20.619 | 21.93666 | 47.4479 | 26.8289 | 25 | 28.42432 | 127.5693 | 188.3399 | 212.2326 | 0 |  | 185.05 | 185.3651
28.11.2022 13:15:27 | 02:45:02 | 9902 | 180.591 | 0 |  | -0.0806985 |  |  | 45.28423 | -14.73919 | 0 |  | 0.15027 | 0.06059274 | 0 |  | 0.11934 | 0.117 | 188.39411 | 0 |  | 2.95171 | 2.683373 | 0 |  | 0.04279 | 0.03464777 | -64.64697 | 0 | 61.61596 | 2.22911 | -3.031013 |  |  | 300 | 300 | -0.249995 | 0 |  | 0.08 | 0.07920792 | 14.8 |  |  |  | 9902 | 20.5425 | 21.93716 | 47.2911 | 26.7486 | 25 | 28.39847 | 128.0064 | 188.3399 | 212.1523 | 0 |  | 185.05 | 185.3651
28.11.2022 13:15:29 | 02:45:04 | 9904 | 180.5457 | 0 |  | -0.0804222 |  |  | 45.20444 | -14.7454 | 0 |  | 0.15027 | 0.06059274 | 0 |  | 0.11934 | 0.117 | 188.39411 | 0 |  | 2.95171 | 2.683373 | 0 |  | 0.04279 | 0.03464777 | -64.42563 | 0 | 61.24578 | 2.21348 | -3.179846 |  |  | 300 | 300 | -0.249995 | 0 |  | 0.08 | 0.07920792 | 14.8 |  |  |  | 9904 | 20.466 | 21.93666 | 47.1348 | 26.6688 | 25 | 28.39953 | 127.6514 | 188.3399 | 212.0704 | 0 |  | 185.05 | 185.3651
28.11.2022 13:15:31 | 02:45:06 | 9906 | 180.501 | 0 |  | -0.0801531 |  |  | 45.12354 | -14.75174 | 0 |  | 0.15027 | 0.06059274 | 0 |  | 0.11934 | 0.117 | 188.39411 | 0 |  | 2.95171 | 2.683373 | 0 |  | 0.04279 | 0.03464777 | -64.21005 | 0 | 61.0505 | 2.19774 | -3.159558 |  |  | 300 | 300 | -0.249995 | 0 |  | 0.08 | 0.07920792 | 14.8 |  |  |  | 9906 | 20.3899 | 21.93766 | 46.9774 | 26.5875 | 25 | 28.41911 | 127.6665 | 188.3399 | 211.9894 | 0 |  | 185.05 | 185.3651
28.11.2022 13:15:33 | 02:45:08 | 9908 | 180.4577 | 0 |  | -0.0798986 |  |  | 45.04467 | -14.75794 | 0 |  | 0.15027 | 0.06059274 | 0 |  | 0.11934 | 0.117 | 188.39411 | 0 |  | 2.95171 | 2.683373 | 0 |  | 0.04279 | 0.03464777 | -64.00618 | 0 | 60.95936 | 2.18208 | -3.046816 |  |  | 300 | 300 | -0.249995 | 0 |  | 0.08 | 0.07920792 | 14.7 |  |  |  | 9908 | 20.3134 | 21.93666 | 46.8208 | 26.5074 | 25 | 28.41069 | 127.8932 | 188.3399 | 211.911 | 0 |  | 185.05 | 185.3651
28.11.2022 13:15:35 | 02:45:10 | 9910 | 180.4139 | 0 |  | -0.0796428 |  |  | 44.9659 | -14.76411 | 0 |  | 0.15027 | 0.06059274 | 0 |  | 0.11934 | 0.117 | 188.39411 | 0 |  | 2.95171 | 2.683373 | 0 |  | 0.04279 | 0.03464777 | -63.80126 | 0 | 60.68771 | 2.16652 | -3.113545 |  |  | 300 | 300 | -0.249995 | 0 |  | 0.08 | 0.07920792 | 14.7 |  |  |  | 9910 | 20.2373 | 21.93766 | 46.6652 | 26.4279 | 25 | 28.43025 | 127.7386 | 188.3399 | 211.8318 | 0 |  | 185.05 | 185.3651
28.11.2022 13:15:37 | 02:45:12 | 9912 | 180.372 | 0 |  | -0.0793831 |  |  | 44.88805 | -14.77032 | 0 |  | 0.15027 | 0.06059274 | 0 |  | 0.11934 | 0.117 | 188.39411 | 0 |  | 2.95171 | 2.683373 | 0 |  | 0.04279 | 0.03464777 | -63.59321 | 0 | 60.48813 | 2.1511 | -3.10508 |  |  | 300 | 300 | -0.249995 | 0 |  | 0.08 | 0.07920792 | 14.6 |  |  |  | 9912 | 20.1609 | 21.93615 | 46.511 | 26.3501 | 25 | 28.42397 | 127.7255 | 188.3399 | 211.7558 | 0 |  | 185.05 | 185.3651
28.11.2022 13:15:39 | 02:45:14 | 9914 | 180.3281 | 0 |  | -0.0791203 |  |  | 44.80828 | -14.77642 | 0 |  | 0.15027 | 0.06059274 | 0 |  | 0.11934 | 0.117 | 188.39411 | 0 |  | 2.95171 | 2.683373 | 0 |  | 0.04279 | 0.03464777 | -63.38269 | 0 | 60.39338 | 2.13568 | -2.989309 |  |  | 300 | 300 | -0.249995 | 0 |  | 0.08 | 0.07920792 | 14.6 |  |  |  | 9914 | 20.094 | 21.93766 | 46.3568 | 26.2628 | 25 | 28.44746 | 127.982 | 188.3399 | 211.6763 | 0 |  | 185.05 | 185.3651
28.11.2022 13:15:41 | 02:45:16 | 9916 | 180.2837 | 0 |  | -0.078857 |  |  | 44.73094 | -14.78238 | 0 |  | 0.15027 | 0.06059274 | 0 |  | 0.11934 | 0.117 | 188.39411 | 0 |  | 2.95171 | 2.683373 | 0 |  | 0.04279 | 0.03464777 | -63.17176 | 0 | 60.19741 | 2.12033 | -2.974351 |  |  | 300 | 300 | -0.249995 | 0 |  | 0.08 | 0.07920792 | 14.6 |  |  |  | 9916 | 20.0083 | 21.93766 | 46.2033 | 26.195 | 25 | 28.4484 | 127.9296 | 188.3399 | 211.596 | 0 |  | 185.05 | 185.3651
28.11.2022 13:15:43 | 02:45:18 | 9918 | 180.2421 | 0 |  | -0.0785957 |  |  | 44.6532 | -14.78831 | 0 |  | 0.15027 | 0.06059274 | 0 |  | 0.11934 | 0.117 | 188.39411 | 0 |  | 2.95171 | 2.683373 | 0 |  | 0.04279 | 0.03464777 | -62.96243 | 0 | 60.00416 | 2.10497 | -2.958276 |  |  | 300 | 300 | -0.249995 | 0 |  | 0.08 | 0.07920792 | 14.6 |  |  |  | 9918 | 19.9415 | 21.93817 | 46.0497 | 26.1082 | 25 | 28.4637 | 127.9739 | 188.3399 | 211.5207 | 0 |  | 185.05 | 185.3651
28.11.2022 13:15:45 | 02:45:20 | 9920 | 180.1993 | 0 |  | -0.0783301 |  |  | 44.57688 | -14.79409 | 0 |  | 0.15027 | 0.06059274 | 0 |  | 0.11934 | 0.117 | 188.39411 | 0 |  | 2.95171 | 2.683373 | 0 |  | 0.04279 | 0.03464777 | -62.74966 | 0 | 59.9367 | 2.08973 | -2.81296 |  |  | 300 | 300 | -0.249995 | 0 |  | 0.08 | 0.07920792 | 14.5 |  |  |  | 9920 | 19.865 | 21.93817 | 45.8973 | 26.0323 | 25 | 28.49739 | 128.2346 | 188.3399 | 211.4432 | 0 |  | 185.05 | 185.3651
28.11.2022 13:15:47 | 02:45:22 | 9922 | 180.1559 | 0 |  | -0.0780511 |  |  | 44.49904 | -14.79982 | 0 |  | 0.15027 | 0.06059274 | 0 |  | 0.11934 | 0.117 | 188.39411 | 0 |  | 2.95171 | 2.683373 | 0 |  | 0.04279 | 0.03464777 | -62.52616 | 0 | 59.60638 | 2.0746 | -2.91978 |  |  | 300 | 300 | -0.249995 | 0 |  | 0.08 | 0.07920792 | 14.5 |  |  |  | 9922 | 19.7982 | 21.93817 | 45.746 | 25.9478 | 25 | 28.50391 | 127.9755 | 188.3399 | 211.3647 | 0 |  | 185.05 | 185.3651
28.11.2022 13:15:49 | 02:45:24 | 9924 | 180.1132 | 0 |  | -0.0777886 |  |  | 44.42384 | -14.80569 | 0 |  | 0.15027 | 0.06059274 | 0 |  | 0.11934 | 0.117 | 188.39411 | 0 |  | 2.95171 | 2.683373 | 0 |  | 0.04279 | 0.03464777 | -62.31587 | 0 | 59.36245 | 2.05934 | -2.953417 |  |  | 300 | 300 | -0.249995 | 0 |  | 0.08 | 0.07920792 | 14.5 |  |  |  | 9924 | 19.7221 | 21.93666 | 45.5934 | 25.8713 | 25 | 28.54447 | 127.8603 | 188.3399 | 211.2873 | 0 |  | 185.05 | 185.3651
28.11.2022 13:15:51 | 02:45:26 | 9926 | 180.0723 | 0 |  | -0.0775276 |  |  | 44.3079 | -14.81153 | 0 |  | 0.15027 | 0.06059274 | 0 |  | 0.11934 | 0.117 | 188.39411 | 0 |  | 2.95171 | 2.683373 | 0 |  | 0.04279 | 0.03464777 | -62.10679 | 0 | 59.21936 | 2.04421 | -2.887425 |  |  | 300 | 300 | -0.249995 | 0 |  | 0.08 | 0.07920792 | 14.4 |  |  |  | 9926 | 19.6553 | 21.93817 | 45.4421 | 25.7868 | 25 | 28.44603 | 128.0007 | 188.3399 | 211.2133 | 0 |  | 185.05 | 185.3651
28.11.2022 13:15:53 | 02:45:28 | 9928 | 180.0295 | 0 |  | -0.0772684 |  |  | 44.2317 | -14.8173 | 0 |  | 0.15027 | 0.06059274 | 0 |  | 0.11934 | 0.117 | 188.39411 | 0 |  | 2.95171 | 2.683373 | 0 |  | 0.04279 | 0.03464777 | -61.89914 | 0 | 59.01568 | 2.02913 | -2.883464 |  |  | 300 | 300 | -0.249995 | 0 |  | 0.08 | 0.07920792 | 14.4 |  |  |  | 9928 | 19.5884 | 21.93766 | 45.2913 | 25.7029 | 25 | 28.45801 | 128.0088 | 188.3399 | 211.1359 | 0 |  | 185.05 | 185.3651
28.11.2022 13:15:55 | 02:45:30 | 9930 | 179.9869 | 0 |  | -0.0770184 |  |  | 44.15488 | -14.82312 | 0 |  | 0.15027 | 0.06059274 | 0 |  | 0.11934 | 0.117 | 188.39411 | 0 |  | 2.95171 | 2.683373 | 0 |  | 0.04279 | 0.03464777 | -61.69887 | 0 | 58.76777 | 2.0141 | -2.931095 |  |  | 300 | 300 | -0.249995 | 0 |  | 0.08 | 0.07920792 | 14.4 |  |  |  | 9930 | 19.5216 | 21.93928 | 45.141 | 25.6194 | 25 | 28.43132 | 127.9184 | 188.3399 | 211.0587 | 0 |  | 185.05 | 185.3651
28.11.2022 13:15:57 | 02:45:32 | 9932 | 179.9459 | 0 |  | -0.0767692 |  |  | 44.07959 | -14.82891 | 0 |  | 0.15027 | 0.06059274 | 0 |  | 0.11934 | 0.117 | 188.39411 | 0 |  | 2.95171 | 2.683373 | 0 |  | 0.04279 | 0.03464777 | -61.49924 | 0 | 58.63787 | 1.99912 | -2.86137 |  |  | 300 | 300 | -0.249995 | 0 |  | 0.08 | 0.07920792 | 14.3 |  |  |  | 9932 | 19.4548 | 21.93766 | 44.9912 | 25.5364 | 25 | 28.43097 | 128.0811 | 188.3399 | 210.9846 | 0 |  | 185.05 | 185.3651
28.11.2022 13:15:59 | 02:45:34 | 9934 | 179.9062 | 0 |  | -0.0765126 |  |  | 44.00329 | -14.83473 | 0 |  | 0.15027 | 0.06059274 | 0 |  | 0.11934 | 0.117 | 188.39411 | 0 |  | 2.95171 | 2.683373 | 0 |  | 0.04279 | 0.03464777 | -61.29368 | 0 | 58.33686 | 1.98423 | -2.956817 |  |  | 300 | 300 | -0.249995 | 0 |  | 0.08 | 0.07920792 | 14.3 |  |  |  | 9934 | 19.388 | 21.94019 | 44.8423 | 25.4543 | 25 | 28.42563 | 127.8644 | 188.3399 | 210.9127 | 0 |  | 185.05 | 185.3651
28.11.2022 13:16:01 | 02:45:36 | 9936 | 179.8634 | 0 |  | -0.0762484 |  |  | 43.92709 | -14.84056 | 0 |  | 0.15027 | 0.06059274 | 0 |  | 0.11934 | 0.117 | 188.39411 | 0 |  | 2.95171 | 2.683373 | 0 |  | 0.04279 | 0.03464777 | -61.08203 | 0 | 58.21143 | 1.96937 | -2.8706 |  |  | 300 | 300 | -0.249995 | 0 |  | 0.08 | 0.07920792 | 14.3 |  |  |  | 9936 | 19.3119 | 21.94019 | 44.6937 | 25.3818 | 25 | 28.40357 | 127.9857 | 188.3399 | 210.8352 | 0 |  | 185.05 | 185.3651
28.11.2022 13:16:03 | 02:45:38 | 9938 | 179.8217 | 0 |  | -0.0759726 |  |  | 43.85444 | -14.84632 | 0 |  | 0.15027 | 0.06059274 | 0 |  | 0.11934 | 0.117 | 188.39411 | 0 |  | 2.95171 | 2.683373 | 0 |  | 0.04279 | 0.03464777 | -60.86109 | 0 | 57.97092 | 1.95462 | -2.890166 |  |  | 300 | 300 | -0.249995 | 0 |  | 0.08 | 0.07920792 | 14.3 |  |  |  | 9938 | 19.2451 | 21.93867 | 44.5462 | 25.3011 | 25 | 28.41567 | 127.8947 | 188.3399 | 210.7597 | 0 |  | 185.05 | 185.3651
28.11.2022 13:16:05 | 02:45:40 | 9940 | 179.7821 | 0 |  | -0.0757064 |  |  | 43.77662 | -14.85211 | 0 |  | 0.15027 | 0.06059274 | 0 |  | 0.11934 | 0.117 | 188.39411 | 0 |  | 2.95171 | 2.683373 | 0 |  | 0.04279 | 0.03464777 | -60.64784 | 0 | 57.74261 | 1.93987 | -2.905223 |  |  | 300 | 300 | -0.249995 | 0 |  | 0.08 | 0.07920792 | 14.3 |  |  |  | 9940 | 19.1783 | 21.93928 | 44.3987 | 25.2204 | 25 | 28.39195 | 127.8282 | 188.3399 | 210.6881 | 0 |  | 185.05 | 185.3651
28.11.2022 13:16:07 | 02:45:42 | 9942 | 179.7448 | 0 |  | -0.0754523 |  |  | 43.70042 | -14.85794 | 0 |  | 0.15027 | 0.06059274 | 0 |  | 0.11934 | 0.117 | 188.39411 | 0 |  | 2.95171 | 2.683373 | 0 |  | 0.04279 | 0.03464777 | -60.44428 | 0 | 57.52006 | 1.92513 | -2.924215 |  |  | 301 | 300 | -0.299995 | 0 |  | 0.08 | 0.07920792 | 14.3 |  |  |  | 9942 | 19.1114 | 21.93928 | 44.2513 | 25.1399 | 25 | 28.39621 | 127.7714 | 188.3399 | 210.6204 | 0 |  | 185.05 | 185.3651
28.11.2022 13:16:09 | 02:45:44 | 9944 | 179.7039 | 0 |  | -0.0751913 |  |  | 43.62718 | -14.86372 | 0 |  | 0.15027 | 0.06059274 | 0 |  | 0.11934 | 0.117 | 188.39411 | 0 |  | 2.95171 | 2.683373 | 0 |  | 0.04279 | 0.03464777 | -60.23519 | 0 | 57.37964 | 1.91058 | -2.855553 |  |  | 300 | 300 | -0.349995 | 0 |  | 0.08 | 0.07920792 | 14.2 |  |  |  | 9944 | 19.0543 | 21.93928 | 44.1058 | 25.0515 | 25 | 28.37926 | 127.9401 | 188.3399 | 210.5464 | 0 |  | 185.05 | 185.3651
28.11.2022 13:16:11 | 02:45:46 | 9946 | 179.6637 | 0 |  | -0.0749195 |  |  | 43.5519 | -14.86939 | 0 |  | 0.15027 | 0.06059274 | 0 |  | 0.11934 | 0.117 | 188.39411 | 0 |  | 2.95171 | 2.683373 | 0 |  | 0.04279 | 0.03464777 | -60.01746 | 0 | 57.20103 | 1.89605 | -2.816423 |  |  | 300 | 300 | -0.349995 | 0 |  | 0.08 | 0.07920792 | 14.2 |  |  |  | 9946 | 18.9875 | 21.93968 | 43.9605 | 24.973 | 25 | 28.36443 | 127.9729 | 188.3399 | 210.4737 | 0 |  | 185.05 | 185.3651
28.11.2022 13:16:13 | 02:45:48 | 9948 | 179.6257 | 0 |  | -0.0746526 |  |  | 43.47825 | -14.87497 | 0 |  | 0.15027 | 0.06059274 | 0 |  | 0.11934 | 0.117 | 188.39411 | 0 |  | 2.95171 | 2.683373 | 0 |  | 0.04279 | 0.03464777 | -59.80364 | 0 | 57.04067 | 1.88146 | -2.762973 |  |  | 300 | 300 | -0.349995 | 0 |  | 0.08 | 0.07920792 | 14.2 |  |  |  | 9948 | 18.9206 | 21.93968 | 43.8146 | 24.894 | 25 | 28.37949 | 128.0477 | 188.3399 | 210.4049 | 0 |  | 185.05 | 185.3651
28.11.2022 13:16:15 | 02:45:50 | 9950 | 179.5862 | 0 |  | -0.0743872 |  |  | 43.44209 | -14.88067 | 0 |  | 0.15027 | 0.06059274 | 0 |  | 0.11934 | 0.117 | 188.39411 | 0 |  | 2.95171 | 2.683373 | 0 |  | 0.04279 | 0.03464777 | -59.59103 | 0 | 56.65559 | 1.86695 | -2.93544 |  |  | 300 | 300 | -0.349995 | 0 |  | 0.08 | 0.07920792 | 14.1 |  |  |  | 9950 | 18.8635 | 21.93928 | 43.6695 | 24.806 | 25 | 28.44461 | 127.6642 | 188.3399 | 210.3333 | 0 |  | 185.05 | 185.3651
28.11.2022 13:16:17 | 02:45:52 | 9952 | 179.5465 | 0 |  | -0.0741286 |  |  | 43.36895 | -14.88649 | 0 |  | 0.15027 | 0.06059274 | 0 |  | 0.11934 | 0.117 | 188.39411 | 0 |  | 2.95171 | 2.683373 | 0 |  | 0.04279 | 0.03464777 | -59.38387 | 0 | 56.49631 | 1.85248 | -2.887565 |  |  | 300 | 300 | -0.349995 | 0 |  | 0.08 | 0.07920792 | 14.1 |  |  |  | 9952 | 18.7966 | 21.9412 | 43.5248 | 24.7282 | 25 | 28.44354 | 127.7356 | 188.3399 | 210.2615 | 0 |  | 185.05 | 185.3651
28.11.2022 13:16:19 | 02:45:54 | 9954 | 179.5084 | 0 |  | -0.0738678 |  |  | 43.29621 | -14.89207 | 0 |  | 0.15027 | 0.06059274 | 0 |  | 0.11934 | 0.117 | 188.39411 | 0 |  | 2.95171 | 2.683373 | 0 |  | 0.04279 | 0.03464777 | -59.17495 | 0 | 56.48948 | 1.83808 | -2.685464 |  |  | 300 | 300 | -0.349995 | 0 |  | 0.08 | 0.07920792 | 14.1 |  |  |  | 9954 | 18.7395 | 21.94019 | 43.3808 | 24.6413 | 25 | 28.43962 | 128.1995 | 188.3399 | 210.1926 | 0 |  | 185.05 | 185.3651
28.11.2022 13:16:21 | 02:45:56 | 9956 | 179.472 | 0 |  | -0.0736007 |  |  | 43.22358 | -14.8975 | 0 |  | 0.15027 | 0.06059274 | 0 |  | 0.11934 | 0.117 | 188.39411 | 0 |  | 2.95171 | 2.683373 | 0 |  | 0.04279 | 0.03464777 | -58.96097 | 0 | 56.21702 | 1.82371 | -2.74395 |  |  | 300 | 300 | -0.349995 | 0 |  | 0.08 | 0.07920792 | 14 |  |  |  | 9956 | 18.6727 | 21.93928 | 43.2371 | 24.5644 | 25 | 28.41021 | 128.0081 | 188.3399 | 210.1267 | 0 |  | 185.05 | 185.3651
28.11.2022 13:16:23 | 02:45:58 | 9958 | 179.4346 | 0 |  | -0.073341 |  |  | 43.15238 | -14.90307 | 0 |  | 0.15027 | 0.06059274 | 0 |  | 0.11934 | 0.117 | 188.39411 | 0 |  | 2.95171 | 2.683373 | 0 |  | 0.04279 | 0.03464777 | -58.75293 | 0 | 55.924 | 1.80944 | -2.828932 |  |  | 300 | 300 | -0.349995 | 0 |  | 0.08 | 0.07920792 | 14 |  |  |  | 9958 | 18.6155 | 21.9417 | 43.0944 | 24.4789 | 25 | 28.40879 | 127.814 | 188.3399 | 210.059 | 0 |  | 185.05 | 185.3651
28.11.2022 13:16:25 | 02:46:00 | 9960 | 179.3974 | 0 |  | -0.0730756 |  |  | 43.08178 | -14.90869 | 0 |  | 0.15027 | 0.06059274 | 0 |  | 0.11934 | 0.117 | 188.39411 | 0 |  | 2.95171 | 2.683373 | 0 |  | 0.04279 | 0.03464777 | -58.54032 | 0 | 55.75102 | 1.79529 | -2.789304 |  |  | 300 | 300 | -0.349995 | 0 |  | 0.08 | 0.07920792 | 14 |  |  |  | 9960 | 18.5583 | 21.94069 | 42.9529 | 24.3946 | 25 | 28.3783 | 127.8872 | 188.3399 | 209.9916 | 0 |  | 185.05 | 185.3651
28.11.2022 13:16:27 | 02:46:02 | 9962 | 179.3618 | 0 |  | -0.0728249 |  |  | 43.01007 | -14.91438 | 0 |  | 0.15027 | 0.06059274 | 0 |  | 0.11934 | 0.117 | 188.39411 | 0 |  | 2.95171 | 2.683373 | 0 |  | 0.04279 | 0.03464777 | -58.33949 | 0 | 55.43633 | 1.78098 | -2.903153 |  |  | 300 | 300 | -0.349995 | 0 |  | 0.08 | 0.07920792 | 14 |  |  |  | 9962 | 18.5012 | 21.94221 | 42.8098 | 24.3086 | 25 | 28.34972 | 127.6423 | 188.3399 | 209.9272 | 0 |  | 185.05 | 185.3651
28.11.2022 13:16:29 | 02:46:04 | 9964 | 179.3266 | 0 |  | -0.0725734 |  |  | 42.93999 | -14.92008 | 0 |  | 0.15027 | 0.06059274 | 0 |  | 0.11934 | 0.117 | 188.39411 | 0 |  | 2.95171 | 2.683373 | 0 |  | 0.04279 | 0.03464777 | -58.13801 | 0 | 55.34501 | 1.76689 | -2.793005 |  |  | 300 | 300 | -0.349995 | 0 |  | 0.08 | 0.07920792 | 13.9 |  |  |  | 9964 | 18.444 | 21.94281 | 42.6689 | 24.2249 | 25 | 28.32351 | 127.8992 | 188.3399 | 209.8634 | 0 |  | 185.05 | 185.3651
28.11.2022 13:16:31 | 02:46:06 | 9966 | 179.2911 | 0 |  | -0.0723267 |  |  | 42.8693 | -14.92574 | 0 |  | 0.15027 | 0.06059274 | 0 |  | 0.11934 | 0.117 | 188.39411 | 0 |  | 2.95171 | 2.683373 | 0 |  | 0.04279 | 0.03464777 | -57.94038 | 0 | 55.06503 | 1.75279 | -2.875351 |  |  | 300 | 300 | -0.349995 | 0 |  | 0.08 | 0.07920792 | 13.9 |  |  |  | 9966 | 18.3869 | 21.94221 | 42.5279 | 24.141 | 25 | 28.28294 | 127.7214 | 188.3399 | 209.7993 | 0 |  | 185.05 | 185.3651
28.11.2022 13:16:33 | 02:46:08 | 9968 | 179.2563 | 0 |  | -0.0720895 |  |  | 42.79871 | -14.93137 | 0 |  | 0.15027 | 0.06059274 | 0 |  | 0.11934 | 0.117 | 188.39411 | 0 |  | 2.95171 | 2.683373 | 0 |  | 0.04279 | 0.03464777 | -57.75036 | 0 | 54.99642 | 1.73866 | -2.753942 |  |  | 300 | 300 | -0.349995 | 0 |  | 0.08 | 0.07920792 | 13.9 |  |  |  | 9968 | 18.3297 | 21.94221 | 42.3866 | 24.0569 | 25 | 28.27903 | 128.0348 | 188.3399 | 209.7362 | 0 |  | 185.05 | 185.3651
28.11.2022 13:16:35 | 02:46:10 | 9970 | 179.2203 | 0 |  | -0.0718523 |  |  | 42.72904 | -14.93703 | 0 |  | 0.15027 | 0.06059274 | 0 |  | 0.11934 | 0.117 | 188.39411 | 0 |  | 2.95171 | 2.683373 | 0 |  | 0.04279 | 0.03464777 | -57.56034 | 0 | 54.66219 | 1.72467 | -2.898158 |  |  | 300 | 300 | -0.349995 | 0 |  | 0.08 | 0.07920792 | 13.9 |  |  |  | 9970 | 18.2721 | 21.94221 | 42.2467 | 23.9746 | 25 | 28.21889 | 127.7209 | 188.3399 | 209.6711 | 0 |  | 185.05 | 185.3651
28.11.2022 13:16:37 | 02:46:12 | 9972 | 179.1836 | 0 |  | -0.0716031 |  |  | 42.65896 | -14.94292 | 0 |  | 0.15027 | 0.06059274 | 0 |  | 0.11934 | 0.117 | 188.39411 | 0 |  | 2.95171 | 2.683373 | 0 |  | 0.04279 | 0.03464777 | -57.36071 | 0 | 54.36848 | 1.7108 | -2.992237 |  |  | 300 | 300 | -0.349995 | 0 |  | 0.08 | 0.07920792 | 13.8 |  |  |  | 9972 | 18.215 | 21.94423 | 42.108 | 23.893 | 25 | 28.2132 | 127.4964 | 188.3399 | 209.6046 | 0 |  | 185.05 | 185.3651
28.11.2022 13:16:39 | 02:46:14 | 9974 | 179.1458 | 0 |  | -0.0713468 |  |  | 42.58929 | -14.94883 | 0 |  | 0.15027 | 0.06059274 | 0 |  | 0.11934 | 0.117 | 188.39411 | 0 |  | 2.95171 | 2.683373 | 0 |  | 0.04279 | 0.03464777 | -57.15539 | 0 | 54.22965 | 1.69699 | -2.925738 |  |  | 301 | 300 | -0.399995 | 0 |  | 0.08 | 0.07920792 | 13.8 |  |  |  | 9974 | 18.1578 | 21.94423 | 41.9699 | 23.8121 | 25 | 28.20442 | 127.6315 | 188.3399 | 209.5363 | 0 |  | 185.05 | 185.3651
28.11.2022 13:16:41 | 02:46:16 | 9976 | 179.1105 | 0 |  | -0.071089 |  |  | 42.51921 | -14.95471 | 0 |  | 0.15027 | 0.06059274 | 0 |  | 0.11934 | 0.117 | 188.39411 | 0 |  | 2.95171 | 2.683373 | 0 |  | 0.04279 | 0.03464777 | -56.94887 | 0 | 53.99468 | 1.68323 | -2.954195 |  |  | 300 | 300 | -0.449995 | 0 |  | 0.08 | 0.07920792 | 13.8 |  |  |  | 9976 | 18.1007 | 21.94473 | 41.8323 | 23.7316 | 25 | 28.18213 | 127.5363 | 188.3399 | 209.4724 | 0 |  | 185.05 | 185.3651
28.11.2022 13:16:43 | 02:46:18 | 9978 | 179.0759 | 0 |  | -0.0708172 |  |  | 42.45259 | -14.96058 | 0 |  | 0.15027 | 0.06059274 | 0 |  | 0.11934 | 0.117 | 188.39411 | 0 |  | 2.95171 | 2.683373 | 0 |  | 0.04279 | 0.03464777 | -56.73113 | 0 | 53.81521 | 1.6695 | -2.915924 |  |  | 300 | 300 | -0.449995 | 0 |  | 0.08 | 0.07920792 | 13.7 |  |  |  | 9978 | 18.0435 | 21.94382 | 41.695 | 23.6515 | 25 | 28.18794 | 127.5693 | 188.3399 | 209.4097 | 0 |  | 185.05 | 185.3651
28.11.2022 13:16:45 | 02:46:20 | 9980 | 179.0362 | 0 |  | -0.0705377 |  |  | 42.38455 | -14.96653 | 0 |  | 0.15027 | 0.06059274 | 0 |  | 0.11934 | 0.117 | 188.39411 | 0 |  | 2.95171 | 2.683373 | 0 |  | 0.04279 | 0.03464777 | -56.50723 | 0 | 53.47772 | 1.65579 | -3.02951 |  |  | 300 | 300 | -0.449995 | 0 |  | 0.08 | 0.07920792 | 13.7 |  |  |  | 9980 | 17.9956 | 21.94382 | 41.5579 | 23.5623 | 25 | 28.17774 | 127.2794 | 188.3399 | 209.3377 | 0 |  | 185.05 | 185.3651
28.11.2022 13:16:47 | 02:46:22 | 9982 | 179.0014 | 0 |  | -0.0702567 |  |  | 42.31641 | -14.97236 | 0 |  | 0.15027 | 0.06059274 | 0 |  | 0.11934 | 0.117 | 188.39411 | 0 |  | 2.95171 | 2.683373 | 0 |  | 0.04279 | 0.03464777 | -56.28212 | 0 | 53.48032 | 1.64219 | -2.801806 |  |  | 300 | 300 | -0.449995 | 0 |  | 0.08 | 0.07920792 | 13.7 |  |  |  | 9982 | 17.9384 | 21.94534 | 41.4219 | 23.4835 | 25 | 28.17584 | 127.7392 | 188.3399 | 209.2747 | 0 |  | 185.05 | 185.3651
28.11.2022 13:16:49 | 02:46:24 | 9984 | 178.9662 | 0 |  | -0.069988 |  |  | 42.24888 | -14.97787 | 0 |  | 0.15027 | 0.06059274 | 0 |  | 0.11934 | 0.117 | 188.39411 | 0 |  | 2.95171 | 2.683373 | 0 |  | 0.04279 | 0.03464777 | -56.06687 | 0 | 53.35985 | 1.62848 | -2.707014 |  |  | 300 | 300 | -0.449995 | 0 |  | 0.08 | 0.07920792 | 13.7 |  |  |  | 9984 | 17.8813 | 21.94675 | 41.2848 | 23.4035 | 25 | 28.16825 | 127.9141 | 188.3399 | 209.2111 | 0 |  | 185.05 | 185.3651
28.11.2022 13:16:51 | 02:46:26 | 9986 | 178.9335 | 0 |  | -0.0697292 |  |  | 42.18277 | -14.98319 | 0 |  | 0.15027 | 0.06059274 | 0 |  | 0.11934 | 0.117 | 188.39411 | 0 |  | 2.95171 | 2.683373 | 0 |  | 0.04279 | 0.03464777 | -55.85955 | 0 | 53.24296 | 1.61485 | -2.61659 |  |  | 300 | 300 | -0.449995 | 0 |  | 0.08 | 0.07920792 | 13.7 |  |  |  | 9986 | 17.8338 | 21.94675 | 41.1485 | 23.3147 | 25 | 28.18711 | 128.1454 | 188.3399 | 209.1519 | 0 |  | 185.05 | 185.3651
28.11.2022 13:16:53 | 02:46:28 | 9988 | 178.8997 | 0 |  | -0.0694632 |  |  | 42.11565 | -14.98842 | 0 |  | 0.15027 | 0.06059274 | 0 |  | 0.11934 | 0.117 | 188.39411 | 0 |  | 2.95171 | 2.683373 | 0 |  | 0.04279 | 0.03464777 | -55.64645 | 0 | 53.03517 | 1.60141 | -2.611285 |  |  | 300 | 300 | -0.449995 | 0 |  | 0.08 | 0.07920792 | 13.6 |  |  |  | 9988 | 17.7766 | 21.94776 | 41.0141 | 23.2375 | 25 | 28.19221 | 128.0953 | 188.3399 | 209.0907 | 0 |  | 185.05 | 185.3651
28.11.2022 13:16:55 | 02:46:30 | 9990 | 178.8664 | 0 |  | -0.0692007 |  |  | 42.04863 | -14.99363 | 0 |  | 0.15027 | 0.06059274 | 0 |  | 0.11934 | 0.117 | 188.39411 | 0 |  | 2.95171 | 2.683373 | 0 |  | 0.04279 | 0.03464777 | -55.43617 | 0 | 52.83888 | 1.58796 | -2.597286 |  |  | 300 | 300 | -0.449995 | 0 |  | 0.08 | 0.07920792 | 13.6 |  |  |  | 9990 | 17.7287 | 21.94877 | 40.8796 | 23.1509 | 25 | 28.17299 | 128.1244 | 188.3399 | 209.0304 | 0 |  | 185.05 | 185.3651
28.11.2022 13:16:57 | 02:46:32 | 9992 | 178.8324 | 0 |  | -0.0689327 |  |  | 41.98253 | -14.99883 | 0 |  | 0.15027 | 0.06059274 | 0 |  | 0.11934 | 0.117 | 188.39411 | 0 |  | 2.95171 | 2.683373 | 0 |  | 0.04279 | 0.03464777 | -55.22147 | 0 | 52.62208 | 1.5746 | -2.599393 |  |  | 300 | 300 | -0.449995 | 0 |  | 0.08 | 0.07920792 | 13.6 |  |  |  | 9992 | 17.6812 | 21.94877 | 40.746 | 23.0648 | 25 | 28.19885 | 128.1013 | 188.3399 | 208.9689 | 0 |  | 185.05 | 185.3651
28.11.2022 13:16:59 | 02:46:34 | 9994 | 178.7992 | 0 |  | -0.0686498 |  |  | 41.91501 | -15.00394 | 0 |  | 0.15027 | 0.06059274 | 0 |  | 0.11934 | 0.117 | 188.39411 | 0 |  | 2.95171 | 2.683373 | 0 |  | 0.04279 | 0.03464777 | -54.99485 | 0 | 52.48087 | 1.56132 | -2.513972 |  |  | 300 | 300 | -0.449995 | 0 |  | 0.08 | 0.07920792 | 13.5 |  |  |  | 9994 | 17.624 | 21.94826 | 40.6132 | 22.9892 | 25 | 28.18521 | 128.2032 | 188.3399 | 208.9087 | 0 |  | 185.05 | 185.3651
28.11.2022 13:17:01 | 02:46:36 | 9996 | 178.7659 | 0 |  | -0.0683725 |  |  | 41.84941 | -15.00899 | 0 |  | 0.15027 | 0.06059274 | 0 |  | 0.11934 | 0.117 | 188.39411 | 0 |  | 2.95171 | 2.683373 | 0 |  | 0.04279 | 0.03464777 | -54.7727 | 0 | 52.23581 | 1.54811 | -2.536891 |  |  | 300 | 300 | -0.449995 | 0 |  | 0.08 | 0.07920792 | 13.5 |  |  |  | 9996 | 17.5669 | 21.94877 | 40.4811 | 22.9142 | 25 | 28.20253 | 128.0478 | 188.3399 | 208.8485 | 0 |  | 185.05 | 185.3651
28.11.2022 13:17:03 | 02:46:38 | 9998 | 178.7313 | 0 |  | -0.0680974 |  |  | 41.78189 | -15.01419 | 0 |  | 0.15027 | 0.06059274 | 0 |  | 0.11934 | 0.117 | 188.39411 | 0 |  | 2.95171 | 2.683373 | 0 |  | 0.04279 | 0.03464777 | -54.55232 | 0 | 51.8905 | 1.53483 | -2.661824 |  |  | 300 | 300 | -0.449995 | 0 |  | 0.08 | 0.07920792 | 13.5 |  |  |  | 9998 | 17.519 | 21.95028 | 40.3483 | 22.8293 | 25 | 28.21711 | 127.701 | 188.3399 | 208.786 | 0 |  | 185.05 | 185.3651
28.11.2022 13:17:05 | 02:46:40 | 10000 | 178.6947 | 0 |  | -0.067831 |  |  | 41.68381 | -15.01938 | 0 |  | 0.15027 | 0.06059274 | 0 |  | 0.11934 | 0.117 | 188.39411 | 0 |  | 2.95171 | 2.683373 | 0 |  | 0.04279 | 0.03464777 | -54.33891 | 0 | 51.80559 | 1.52161 | -2.533321 |  |  | 300 | 300 | -0.449995 | 0 |  | 0.08 | 0.07920792 | 13.5 |  |  |  | 10000 | 17.4715 | 21.95129 | 40.2161 | 22.7446 | 25 | 28.34391 | 127.995 | 188.3399 | 208.7196 | 0 |  | 185.05 | 185.3651
28.11.2022 13:17:07 | 02:46:42 | 10002 | 178.6597 | 0 |  | -0.0675842 |  |  | 41.6168 | -15.02453 | 0 |  | 0.15027 | 0.06059274 | 0 |  | 0.11934 | 0.117 | 188.39411 | 0 |  | 2.95171 | 2.683373 | 0 |  | 0.04279 | 0.03464777 | -54.1412 | 0 | 51.53044 | 1.5084 | -2.610761 |  |  | 300 | 300 | -0.449995 | 0 |  | 0.08 | 0.07920792 | 13.4 |  |  |  | 10002 | 17.4236 | 21.95341 | 40.084 | 22.6604 | 25 | 28.35494 | 127.8153 | 188.3399 | 208.6564 | 0 |  | 185.05 | 185.3651
28.11.2022 13:17:09 | 02:46:44 | 10004 | 178.6271 | 0 |  | -0.0673392 |  |  | 41.55122 | -15.02973 | 0 |  | 0.15027 | 0.06059274 | 0 |  | 0.11934 | 0.117 | 188.39411 | 0 |  | 2.95171 | 2.683373 | 0 |  | 0.04279 | 0.03464777 | -53.94493 | 0 | 51.35113 | 1.49534 | -2.593801 |  |  | 300 | 300 | -0.449995 | 0 |  | 0.08 | 0.07920792 | 13.4 |  |  |  | 10004 | 17.3664 | 21.95381 | 39.9534 | 22.587 | 25 | 28.36099 | 127.8095 | 188.3399 | 208.5973 | 0 |  | 185.05 | 185.3651
28.11.2022 13:17:11 | 02:46:46 | 10006 | 178.5929 | 0 |  | -0.0670981 |  |  | 41.48421 | -15.03497 | 0 |  | 0.15027 | 0.06059274 | 0 |  | 0.11934 | 0.117 | 188.39411 | 0 |  | 2.95171 | 2.683373 | 0 |  | 0.04279 | 0.03464777 | -53.75179 | 0 | 51.11285 | 1.48224 | -2.638936 |  |  | 300 | 300 | -0.449995 | 0 |  | 0.08 | 0.07920792 | 13.4 |  |  |  | 10006 | 17.3189 | 21.95341 | 39.8224 | 22.5035 | 25 | 28.39633 | 127.7149 | 188.3399 | 208.5354 | 0 |  | 185.05 | 185.3651
28.11.2022 13:17:13 | 02:46:48 | 10008 | 178.5601 | 0 |  | -0.0668533 |  |  | 41.41507 | -15.04024 | 0 |  | 0.15027 | 0.06059274 | 0 |  | 0.11934 | 0.117 | 188.39411 | 0 |  | 2.95171 | 2.683373 | 0 |  | 0.04279 | 0.03464777 | -53.55568 | 0 | 50.92022 | 1.46923 | -2.635463 |  |  | 300 | 300 | -0.449995 | 0 |  | 0.08 | 0.07920792 | 13.4 |  |  |  | 10008 | 17.271 | 21.9528 | 39.6923 | 22.4213 | 25 | 28.41744 | 127.7255 | 188.3399 | 208.476 | 0 |  | 185.05 | 185.3651
28.11.2022 13:17:15 | 02:46:50 | 10010 | 178.5261 | 0 |  | -0.0665988 |  |  | 41.34705 | -15.04541 | 0 |  | 0.15027 | 0.06059274 | 0 |  | 0.11934 | 0.117 | 188.39411 | 0 |  | 2.95171 | 2.683373 | 0 |  | 0.04279 | 0.03464777 | -53.3518 | 0 | 50.81689 | 1.45635 | -2.534919 |  |  | 300 | 300 | -0.449995 | 0 |  | 0.08 | 0.07920792 | 13.3 |  |  |  | 10010 | 17.2235 | 21.95644 | 39.5635 | 22.34 | 25 | 28.40558 | 127.9565 | 188.3399 | 208.4144 | 0 |  | 185.05 | 185.3651
28.11.2022 13:17:17 | 02:46:52 | 10012 | 178.4934 | 0 |  | -0.0663407 |  |  | 41.27487 | -15.05049 | 0 |  | 0.15027 | 0.06059274 | 0 |  | 0.11934 | 0.117 | 188.39411 | 0 |  | 2.95171 | 2.683373 | 0 |  | 0.04279 | 0.03464777 | -53.14504 | 0 | 50.60026 | 1.44347 | -2.544781 |  |  | 300 | 300 | -0.449995 | 0 |  | 0.08 | 0.07920792 | 13.3 |  |  |  | 10012 | 17.1853 | 21.95341 | 39.4347 | 22.2494 | 25 | 28.40618 | 127.9556 | 188.3399 | 208.3552 | 0 |  | 185.05 | 185.3651
28.11.2022 13:17:19 | 02:46:54 | 10014 | 178.4588 | 0 |  | -0.0660737 |  |  | 41.20533 | -15.05559 | 0 |  | 0.15027 | 0.06059274 | 0 |  | 0.11934 | 0.117 | 188.39411 | 0 |  | 2.95171 | 2.683373 | 0 |  | 0.04279 | 0.03464777 | -52.93115 | 0 | 50.38066 | 1.43073 | -2.550495 |  |  | 301 | 300 | -0.499995 | 0 |  | 0.08 | 0.07920792 | 13.3 |  |  |  | 10014 | 17.1378 | 21.95492 | 39.3073 | 22.1695 | 25 | 28.38258 | 127.8861 | 188.3399 | 208.2925 | 0 |  | 185.05 | 185.3651
28.11.2022 13:17:21 | 02:46:56 | 10016 | 178.4267 | 0 |  | -0.0657982 |  |  | 41.13519 | -15.06065 | 0 |  | 0.15027 | 0.06059274 | 0 |  | 0.11934 | 0.117 | 188.39411 | 0 |  | 2.95171 | 2.683373 | 0 |  | 0.04279 | 0.03464777 | -52.71045 | 0 | 50.20032 | 1.41799 | -2.510128 |  |  | 300 | 300 | -0.549995 | 0 |  | 0.08 | 0.07920792 | 13.3 |  |  |  | 10016 | 17.0899 | 21.95543 | 39.1799 | 22.09 | 25 | 28.36217 | 127.912 | 188.3399 | 208.2344 | 0 |  | 185.05 | 185.3651
28.11.2022 13:17:23 | 02:46:58 | 10018 | 178.3932 | 0 |  | -0.0655379 |  |  | 41.06666 | -15.06559 | 0 |  | 0.15027 | 0.06059274 | 0 |  | 0.11934 | 0.117 | 188.39411 | 0 |  | 2.95171 | 2.683373 | 0 |  | 0.04279 | 0.03464777 | -52.50193 | 0 | 50.0717 | 1.40523 | -2.430226 |  |  | 300 | 300 | -0.549995 | 0 |  | 0.08 | 0.07920792 | 13.3 |  |  |  | 10018 | 17.0424 | 21.95735 | 39.0523 | 22.0099 | 25 | 28.29468 | 128.0746 | 188.3399 | 208.1739 | 0 |  | 185.05 | 185.3651
28.11.2022 13:17:25 | 02:47:00 | 10020 | 178.36 | 0 |  | -0.0653018 |  |  | 41.00058 | -15.0706 | 0 |  | 0.15027 | 0.06059274 | 0 |  | 0.11934 | 0.117 | 188.39411 | 0 |  | 2.95171 | 2.683373 | 0 |  | 0.04279 | 0.03464777 | -52.31279 | 0 | 49.72843 | 1.39241 | -2.584357 |  |  | 300 | 300 | -0.549995 | 0 |  | 0.08 | 0.07920792 | 13.3 |  |  |  | 10020 | 16.9949 | 21.95644 | 38.9241 | 21.9292 | 25 | 28.28069 | 127.6905 | 188.3399 | 208.1137 | 0 |  | 185.05 | 185.3651
28.11.2022 13:17:27 | 02:47:02 | 10022 | 178.329 | 0 |  | -0.0650634 |  |  | 40.96606 | -15.07569 | 0 |  | 0.15027 | 0.06059274 | 0 |  | 0.11934 | 0.117 | 188.39411 | 0 |  | 2.95171 | 2.683373 | 0 |  | 0.04279 | 0.03464777 | -52.12181 | 0 | 49.61472 | 1.37975 | -2.507085 |  |  | 300 | 300 | -0.549995 | 0 |  | 0.08 | 0.07920792 | 13.2 |  |  |  | 10022 | 16.947 | 21.95684 | 38.7975 | 21.8505 | 25 | 28.32043 | 127.8815 | 188.3399 | 208.0576 | 0 |  | 185.05 | 185.3651
28.11.2022 13:17:29 | 02:47:04 | 10024 | 178.2966 | 0 |  | -0.0648211 |  |  | 40.89998 | -15.08072 | 0 |  | 0.15027 | 0.06059274 | 0 |  | 0.11934 | 0.117 | 188.39411 | 0 |  | 2.95171 | 2.683373 | 0 |  | 0.04279 | 0.03464777 | -51.9277 | 0 | 49.4032 | 1.36721 | -2.524498 |  |  | 300 | 300 | -0.549995 | 0 |  | 0.08 | 0.07920792 | 13.2 |  |  |  | 10024 | 16.9087 | 21.95936 | 38.6721 | 21.7634 | 25 | 28.26895 | 127.8714 | 188.3399 | 207.9991 | 0 |  | 185.05 | 185.3651
28.11.2022 13:17:31 | 02:47:06 | 10026 | 178.2623 | 0 |  | -0.0645728 |  |  | 40.83096 | -15.08576 | 0 |  | 0.15027 | 0.06059274 | 0 |  | 0.11934 | 0.117 | 188.39411 | 0 |  | 2.95171 | 2.683373 | 0 |  | 0.04279 | 0.03464777 | -51.72879 | 0 | 49.21968 | 1.35471 | -2.509116 |  |  | 300 | 300 | -0.549995 | 0 |  | 0.08 | 0.07920792 | 13.2 |  |  |  | 10026 | 16.8612 | 21.95936 | 38.5471 | 21.6859 | 25 | 28.24546 | 127.8783 | 188.3399 | 207.9369 | 0 |  | 185.05 | 185.3651
28.11.2022 13:17:33 | 02:47:08 | 10028 | 178.2298 | 0 |  | -0.064318 |  |  | 40.76387 | -15.09082 | 0 |  | 0.15027 | 0.06059274 | 0 |  | 0.11934 | 0.117 | 188.39411 | 0 |  | 2.95171 | 2.683373 | 0 |  | 0.04279 | 0.03464777 | -51.52467 | 0 | 48.97439 | 1.34223 | -2.550281 |  |  | 300 | 300 | -0.549995 | 0 |  | 0.08 | 0.07920792 | 13.2 |  |  |  | 10028 | 16.823 | 21.96037 | 38.4223 | 21.5993 | 25 | 28.18462 | 127.7766 | 188.3399 | 207.8781 | 0 |  | 185.05 | 185.3651
28.11.2022 13:17:35 | 02:47:10 | 10030 | 178.198 | 0 |  | -0.0640466 |  |  | 40.69891 | -15.09579 | 0 |  | 0.15027 | 0.06059274 | 0 |  | 0.11934 | 0.117 | 188.39411 | 0 |  | 2.95171 | 2.683373 | 0 |  | 0.04279 | 0.03464777 | -51.30726 | 0 | 48.88831 | 1.32987 | -2.418942 |  |  | 300 | 300 | -0.549995 | 0 |  | 0.08 | 0.07920792 | 13.1 |  |  |  | 10030 | 16.7755 | 21.96088 | 38.2987 | 21.5232 | 25 | 28.14832 | 128.0279 | 188.3399 | 207.8204 | 0 |  | 185.05 | 185.3651
28.11.2022 13:17:37 | 02:47:12 | 10032 | 178.1632 | 0 |  | -0.0637691 |  |  | 40.63597 | -15.10078 | 0 |  | 0.15027 | 0.06059274 | 0 |  | 0.11934 | 0.117 | 188.39411 | 0 |  | 2.95171 | 2.683373 | 0 |  | 0.04279 | 0.03464777 | -51.08495 | 0 | 48.50783 | 1.3176 | -2.577119 |  |  | 300 | 300 | -0.549995 | 0 |  | 0.08 | 0.07920792 | 13.1 |  |  |  | 10032 | 16.7372 | 21.95936 | 38.176 | 21.4388 | 25 | 28.11511 | 127.5588 | 188.3399 | 207.7574 | 0 |  | 185.05 | 185.3651
28.11.2022 13:17:39 | 02:47:14 | 10034 | 178.1315 | 0 |  | -0.0634941 |  |  | 40.57193 | -15.10582 | 0 |  | 0.15027 | 0.06059274 | 0 |  | 0.11934 | 0.117 | 188.39411 | 0 |  | 2.95171 | 2.683373 | 0 |  | 0.04279 | 0.03464777 | -50.86465 | 0 | 48.4024 | 1.3053 | -2.462258 |  |  | 300 | 300 | -0.549995 | 0 |  | 0.08 | 0.07920792 | 13.1 |  |  |  | 10034 | 16.6801 | 21.95997 | 38.053 | 21.3729 | 25 | 28.06007 | 127.6984 | 188.3399 | 207.7002 | 0 |  | 185.05 | 185.3651
28.11.2022 13:17:41 | 02:47:16 | 10036 | 178.0985 | 0 |  | -0.0632279 |  |  | 40.50941 | -15.11086 | 0 |  | 0.15027 | 0.06059274 | 0 |  | 0.11934 | 0.117 | 188.39411 | 0 |  | 2.95171 | 2.683373 | 0 |  | 0.04279 | 0.03464777 | -50.6514 | 0 | 48.072 | 1.29302 | -2.579398 |  |  | 300 | 300 | -0.549995 | 0 |  | 0.08 | 0.07920792 | 13.1 |  |  |  | 10036 | 16.6422 | 21.95997 | 37.9302 | 21.288 | 25 | 28.03399 | 127.3584 | 188.3399 | 207.6404 | 0 |  | 185.05 | 185.3651
28.11.2022 13:17:43 | 02:47:18 | 10038 | 178.0676 | 0 |  | -0.0629625 |  |  | 40.44648 | -15.11593 | 0 |  | 0.15027 | 0.06059274 | 0 |  | 0.11934 | 0.117 | 188.39411 | 0 |  | 2.95171 | 2.683373 | 0 |  | 0.04279 | 0.03464777 | -50.43879 | 0 | 47.9521 | 1.28078 | -2.486695 |  |  | 300 | 300 | -0.549995 | 0 |  | 0.08 | 0.07920792 | 13 |  |  |  | 10038 | 16.5943 | 21.96199 | 37.8078 | 21.2135 | 25 | 27.97456 | 127.511 | 188.3399 | 207.5844 | 0 |  | 185.05 | 185.3651
28.11.2022 13:17:45 | 02:47:20 | 10040 | 178.0353 | 0 |  | -0.0626973 |  |  | 40.38406 | -15.12089 | 0 |  | 0.15027 | 0.06059274 | 0 |  | 0.11934 | 0.117 | 188.39411 | 0 |  | 2.95171 | 2.683373 | 0 |  | 0.04279 | 0.03464777 | -50.22634 | 0 | 47.75185 | 1.26871 | -2.474493 |  |  | 301 | 300 | -0.599995 | 0 |  | 0.08 | 0.07920792 | 13 |  |  |  | 10040 | 16.5561 | 21.96249 | 37.6871 | 21.131 | 25 | 27.95819 | 127.4996 | 188.3399 | 207.526 | 0 |  | 185.05 | 185.3651
28.11.2022 13:17:47 | 02:47:22 | 10042 | 178.0034 | 0 |  | -0.0624488 |  |  | 40.32357 | -15.1258 | 0 |  | 0.15027 | 0.06059274 | 0 |  | 0.11934 | 0.117 | 188.39411 | 0 |  | 2.95171 | 2.683373 | 0 |  | 0.04279 | 0.03464777 | -50.02727 | 0 | 47.5929 | 1.25647 | -2.434375 |  |  | 300 | 300 | -0.649995 | 0 |  | 0.08 | 0.07920792 | 13 |  |  |  | 10042 | 16.5183 | 21.963 | 37.5647 | 21.0464 | 25 | 27.92082 | 127.6111 | 188.3399 | 207.4682 | 0 |  | 185.05 | 185.3651
28.11.2022 13:17:49 | 02:47:24 | 10044 | 177.9714 | 0 |  | -0.0621998 |  |  | 40.26217 | -15.13065 | 0 |  | 0.15027 | 0.06059274 | 0 |  | 0.11934 | 0.117 | 188.39411 | 0 |  | 2.95171 | 2.683373 | 0 |  | 0.04279 | 0.03464777 | -49.8278 | 0 | 47.41053 | 1.24437 | -2.417264 |  |  | 300 | 300 | -0.649995 | 0 |  | 0.08 | 0.07920792 | 13 |  |  |  | 10044 | 16.48 | 21.96451 | 37.4437 | 20.9637 | 25 | 27.86947 | 127.6489 | 188.3399 | 207.4103 | 0 |  | 185.05 | 185.3651
28.11.2022 13:17:51 | 02:47:26 | 10046 | 177.9397 | 0 |  | -0.0619554 |  |  | 40.19915 | -15.13554 | 0 |  | 0.15027 | 0.06059274 | 0 |  | 0.11934 | 0.117 | 188.39411 | 0 |  | 2.95171 | 2.683373 | 0 |  | 0.04279 | 0.03464777 | -49.63201 | 0 | 47.16417 | 1.23232 | -2.467846 |  |  | 300 | 300 | -0.649995 | 0 |  | 0.08 | 0.07920792 | 13 |  |  |  | 10046 | 16.4418 | 21.9635 | 37.3232 | 20.8814 | 25 | 27.84587 | 127.511 | 188.3399 | 207.353 | 0 |  | 185.05 | 185.3651
28.11.2022 13:17:53 | 02:47:28 | 10048 | 177.9071 | 0 |  | -0.0617028 |  |  | 40.13927 | -15.14043 | 0 |  | 0.15027 | 0.06059274 | 0 |  | 0.11934 | 0.117 | 188.39411 | 0 |  | 2.95171 | 2.683373 | 0 |  | 0.04279 | 0.03464777 | -49.42966 | 0 | 47.00694 | 1.22034 | -2.422715 |  |  | 300 | 300 | -0.649995 | 0 |  | 0.08 | 0.07920792 | 13 |  |  |  | 10048 | 16.4039 | 21.96492 | 37.2034 | 20.7995 | 25 | 27.76995 | 127.612 | 188.3399 | 207.294 | 0 |  | 185.05 | 185.3651
28.11.2022 13:17:55 | 02:47:30 | 10050 | 177.876 | 0 |  | -0.0614474 |  |  | 40.0793 | -15.14524 | 0 |  | 0.15027 | 0.06059274 | 0 |  | 0.11934 | 0.117 | 188.39411 | 0 |  | 2.95171 | 2.683373 | 0 |  | 0.04279 | 0.03464777 | -49.22506 | 0 | 46.8375 | 1.20841 | -2.387558 |  |  | 300 | 300 | -0.649995 | 0 |  | 0.08 | 0.07920792 | 13 |  |  |  | 10050 | 16.356 | 21.96552 | 37.0841 | 20.7281 | 25 | 27.75679 | 127.6143 | 188.3399 | 207.2377 | 0 |  | 185.05 | 185.3651
28.11.2022 13:17:57 | 02:47:32 | 10052 | 177.8472 | 0 |  | -0.0611932 |  |  | 40.01993 | -15.15002 | 0 |  | 0.15027 | 0.06059274 | 0 |  | 0.11934 | 0.117 | 188.39411 | 0 |  | 2.95171 | 2.683373 | 0 |  | 0.04279 | 0.03464777 | -49.02142 | 0 | 46.62549 | 1.19655 | -2.39593 |  |  | 300 | 300 | -0.649995 | 0 |  | 0.08 | 0.07920792 | 12.9 |  |  |  | 10052 | 16.3182 | 21.96492 | 36.9655 | 20.6473 | 25 | 27.72749 | 127.5567 | 188.3399 | 207.1856 | 0 |  | 185.05 | 185.3651
28.11.2022 13:17:59 | 02:47:34 | 10054 | 177.8151 | 0 |  | -0.0609501 |  |  | 39.9626 | -15.1548 | 0 |  | 0.15027 | 0.06059274 | 0 |  | 0.11934 | 0.117 | 188.39411 | 0 |  | 2.95171 | 2.683373 | 0 |  | 0.04279 | 0.03464777 | -48.82667 | 0 | 46.44286 | 1.18478 | -2.383813 |  |  | 300 | 300 | -0.649995 | 0 |  | 0.08 | 0.07920792 | 12.9 |  |  |  | 10054 | 16.2703 | 21.96492 | 36.8478 | 20.5775 | 25 | 27.69855 | 127.5131 | 188.3399 | 207.1274 | 0 |  | 185.05 | 185.3651
28.11.2022 13:18:01 | 02:47:36 | 10056 | 177.7858 | 0 |  | -0.0607071 |  |  | 39.90211 | -15.15947 | 0 |  | 0.15027 | 0.06059274 | 0 |  | 0.11934 | 0.117 | 188.39411 | 0 |  | 2.95171 | 2.683373 | 0 |  | 0.04279 | 0.03464777 | -48.63201 | 0 | 46.3471 | 1.17306 | -2.284909 |  |  | 300 | 300 | -0.649995 | 0 |  | 0.08 | 0.07920792 | 12.9 |  |  |  | 10056 | 16.232 | 21.96653 | 36.7306 | 20.4986 | 25 | 27.68171 | 127.7633 | 188.3399 | 207.0744 | 0 |  | 185.05 | 185.3651
28.11.2022 13:18:03 | 02:47:38 | 10058 | 177.7542 | 0 |  | -0.0604667 |  |  | 39.84316 | -15.16416 | 0 |  | 0.15027 | 0.06059274 | 0 |  | 0.11934 | 0.117 | 188.39411 | 0 |  | 2.95171 | 2.683373 | 0 |  | 0.04279 | 0.03464777 | -48.43942 | 0 | 46.03799 | 1.16131 | -2.401438 |  |  | 300 | 300 | -0.649995 | 0 |  | 0.08 | 0.07920792 | 12.9 |  |  |  | 10058 | 16.1942 | 21.96653 | 36.6131 | 20.4189 | 25 | 27.65206 | 127.4315 | 188.3399 | 207.0172 | 0 |  | 185.05 | 185.3651
28.11.2022 13:18:05 | 02:47:40 | 10060 | 177.7236 | 0 |  | -0.0602197 |  |  | 39.78481 | -15.16879 | 0 |  | 0.15027 | 0.06059274 | 0 |  | 0.11934 | 0.117 | 188.39411 | 0 |  | 2.95171 | 2.683373 | 0 |  | 0.04279 | 0.03464777 | -48.24156 | 0 | 46.00417 | 1.1497 | -2.237387 |  |  | 300 | 300 | -0.649995 | 0 |  | 0.08 | 0.07920792 | 12.8 |  |  |  | 10060 | 16.156 | 21.96653 | 36.497 | 20.341 | 25 | 27.64933 | 127.8498 | 188.3399 | 206.9618 | 0 |  | 185.05 | 185.3651
28.11.2022 13:18:07 | 02:47:42 | 10062 | 177.6942 | 0 |  | -0.0599698 |  |  | 39.72799 | -15.17328 | 0 |  | 0.15027 | 0.06059274 | 0 |  | 0.11934 | 0.117 | 188.39411 | 0 |  | 2.95171 | 2.683373 | 0 |  | 0.04279 | 0.03464777 | -48.04136 | 0 | 45.79462 | 1.13814 | -2.246744 |  |  | 301 | 300 | -0.699995 | 0 |  | 0.08 | 0.07920792 | 12.8 |  |  |  | 10062 | 16.1177 | 21.96804 | 36.3814 | 20.2637 | 25 | 27.62134 | 127.7764 | 188.3399 | 206.9085 | 0 |  | 185.05 | 185.3651
28.11.2022 13:18:09 | 02:47:44 | 10064 | 177.6653 | 0 |  | -0.0597122 |  |  | 39.66954 | -15.17774 | 0 |  | 0.15027 | 0.06059274 | 0 |  | 0.11934 | 0.117 | 188.39411 | 0 |  | 2.95171 | 2.683373 | 0 |  | 0.04279 | 0.03464777 | -47.835 | 0 | 45.61777 | 1.12661 | -2.217232 |  |  | 299 | 300 | -0.699995 | 0 |  | 0.08 | 0.07920792 | 12.8 |  |  |  | 10064 | 16.0799 | 21.96603 | 36.2661 | 20.1862 | 25 | 27.59264 | 127.7947 | 188.3399 | 206.8562 | 0 |  | 185.05 | 185.3651
28.11.2022 13:18:11 | 02:47:46 | 10066 | 177.6364 | 0 |  | -0.0594525 |  |  | 39.61119 | -15.18214 | 0 |  | 0.15027 | 0.06059274 | 0 |  | 0.11934 | 0.117 | 188.39411 | 0 |  | 2.95171 | 2.683373 | 0 |  | 0.04279 | 0.03464777 | -47.62696 | 0 | 45.45084 | 1.11504 | -2.176121 |  |  | 300 | 300 | -0.649995 | 0 |  | 0.08 | 0.07920792 | 12.8 |  |  |  | 10066 | 16.0513 | 21.96603 | 36.1504 | 20.0991 | 25 | 27.59537 | 127.9022 | 188.3399 | 206.804 | 0 |  | 185.05 | 185.3651
28.11.2022 13:18:13 | 02:47:48 | 10068 | 177.6087 | 0 |  | -0.0591915 |  |  | 39.55275 | -15.18636 | 0 |  | 0.15027 | 0.06059274 | 0 |  | 0.11934 | 0.117 | 188.39411 | 0 |  | 2.95171 | 2.683373 | 0 |  | 0.04279 | 0.03464777 | -47.41787 | 0 | 45.36758 | 1.10356 | -2.050293 |  |  | 300 | 300 | -0.649995 | 0 |  | 0.08 | 0.07920792 | 12.8 |  |  |  | 10068 | 16.0131 | 21.96704 | 36.0356 | 20.0225 | 25 | 27.56844 | 128.1787 | 188.3399 | 206.7537 | 0 |  | 185.05 | 185.3651
28.11.2022 13:18:15 | 02:47:50 | 10070 | 177.5815 | 0 |  | -0.0589293 |  |  | 39.49745 | -15.1905 | 0 |  | 0.15027 | 0.06059274 | 0 |  | 0.11934 | 0.117 | 188.39411 | 0 |  | 2.95171 | 2.683373 | 0 |  | 0.04279 | 0.03464777 | -47.20783 | 0 | 45.12433 | 1.09217 | -2.083494 |  |  | 300 | 300 | -0.649995 | 0 |  | 0.08 | 0.07920792 | 12.8 |  |  |  | 10070 | 15.9748 | 21.96552 | 35.9217 | 19.9469 | 25 | 27.5739 | 127.9965 | 188.3399 | 206.7046 | 0 |  | 185.05 | 185.3651
28.11.2022 13:18:17 | 02:47:52 | 10072 | 177.5523 | 0 |  | -0.0586703 |  |  | 39.41364 | -15.19468 | 0 |  | 0.15027 | 0.06059274 | 0 |  | 0.11934 | 0.117 | 188.39411 | 0 |  | 2.95171 | 2.683373 | 0 |  | 0.04279 | 0.03464777 | -47.00034 | 0 | 44.90279 | 1.0808 | -2.097551 |  |  | 300 | 300 | -0.649995 | 0 |  | 0.08 | 0.07920792 | 12.7 |  |  |  | 10072 | 15.937 | 21.96754 | 35.808 | 19.871 | 25 | 27.65846 | 127.878 | 188.3399 | 206.6516 | 0 |  | 185.05 | 185.3651
28.11.2022 13:18:19 | 02:47:54 | 10074 | 177.5241 | 0 |  | -0.0584017 |  |  | 39.35885 | -15.19881 | 0 |  | 0.15027 | 0.06059274 | 0 |  | 0.11934 | 0.117 | 188.39411 | 0 |  | 2.95171 | 2.683373 | 0 |  | 0.04279 | 0.03464777 | -46.78517 | 0 | 44.75332 | 1.06949 | -2.031846 |  |  | 300 | 300 | -0.649995 | 0 |  | 0.08 | 0.07920792 | 12.7 |  |  |  | 10074 | 15.8987 | 21.96704 | 35.6949 | 19.7962 | 25 | 27.71267 | 127.9565 | 188.3399 | 206.6006 | 0 |  | 185.05 | 185.3651
28.11.2022 13:18:21 | 02:47:56 | 10076 | 177.4973 | 0 |  | -0.0581383 |  |  | 39.30305 | -15.2029 | 0 |  | 0.15027 | 0.06059274 | 0 |  | 0.11934 | 0.117 | 188.39411 | 0 |  | 2.95171 | 2.683373 | 0 |  | 0.04279 | 0.03464777 | -46.57416 | 0 | 44.51557 | 1.0583 | -2.058592 |  |  | 300 | 300 | -0.649995 | 0 |  | 0.08 | 0.07920792 | 12.7 |  |  |  | 10076 | 15.8605 | 21.96754 | 35.583 | 19.7225 | 25 | 27.69773 | 127.7739 | 188.3399 | 206.5521 | 0 |  | 185.05 | 185.3651
28.11.2022 13:18:23 | 02:47:58 | 10078 | 177.4709 | 0 |  | -0.0578752 |  |  | 39.24816 | -15.20694 | 0 |  | 0.15027 | 0.06059274 | 0 |  | 0.11934 | 0.117 | 188.39411 | 0 |  | 2.95171 | 2.683373 | 0 |  | 0.04279 | 0.03464777 | -46.36339 | 0 | 44.37672 | 1.04713 | -1.986675 |  |  | 300 | 300 | -0.649995 | 0 |  | 0.08 | 0.07920792 | 12.7 |  |  |  | 10078 | 15.8227 | 21.96804 | 35.4713 | 19.6486 | 25 | 27.71362 | 127.8757 | 188.3399 | 206.5044 | 0 |  | 185.05 | 185.3651
28.11.2022 13:18:25 | 02:48:00 | 10080 | 177.444 | 0 |  | -0.0576205 |  |  | 39.19388 | -15.21084 | 0 |  | 0.15027 | 0.06059274 | 0 |  | 0.11934 | 0.117 | 188.39411 | 0 |  | 2.95171 | 2.683373 | 0 |  | 0.04279 | 0.03464777 | -46.15936 | 0 | 44.24975 | 1.03596 | -1.909608 |  |  | 301 | 300 | -0.699995 | 0 |  | 0.08 | 0.07920792 | 12.7 |  |  |  | 10080 | 15.7941 | 21.96754 | 35.3596 | 19.5655 | 25 | 27.74031 | 128.0735 | 188.3399 | 206.4556 | 0 |  | 185.05 | 185.3651
28.11.2022 13:18:27 | 02:48:02 | 10082 | 177.4185 | 0 |  | -0.0573629 |  |  | 39.14001 | -15.21472 | 0 |  | 0.15027 | 0.06059274 | 0 |  | 0.11934 | 0.117 | 188.39411 | 0 |  | 2.95171 | 2.683373 | 0 |  | 0.04279 | 0.03464777 | -45.95299 | 0 | 43.97732 | 1.02491 | -1.975675 |  |  | 299 | 300 | -0.699995 | 0 |  | 0.08 | 0.07920792 | 12.6 |  |  |  | 10082 | 15.7558 | 21.96804 | 35.2491 | 19.4933 | 25 | 27.71208 | 127.7771 | 188.3399 | 206.4094 | 0 |  | 185.05 | 185.3651
28.11.2022 13:18:29 | 02:48:04 | 10084 | 177.3911 | 0 |  | -0.0571068 |  |  | 39.08573 | -15.21856 | 0 |  | 0.15027 | 0.06059274 | 0 |  | 0.11934 | 0.117 | 188.39411 | 0 |  | 2.95171 | 2.683373 | 0 |  | 0.04279 | 0.03464777 | -45.74783 | 0 | 43.8875 | 1.0139 | -1.86033 |  |  | 300 | 300 | -0.649995 | 0 |  | 0.08 | 0.07920792 | 12.6 |  |  |  | 10084 | 15.7273 | 21.96845 | 35.139 | 19.4117 | 25 | 27.68361 | 128.0746 | 188.3399 | 206.3598 | 0 |  | 185.05 | 185.3651
28.11.2022 13:18:31 | 02:48:06 | 10086 | 177.365 | 0 |  | -0.0568554 |  |  | 39.03136 | -15.2223 | 0 |  | 0.15027 | 0.06059274 | 0 |  | 0.11934 | 0.117 | 188.39411 | 0 |  | 2.95171 | 2.683373 | 0 |  | 0.04279 | 0.03464777 | -45.54644 | 0 | 43.67125 | 1.00287 | -1.875186 |  |  | 301 | 300 | -0.699995 | 0 |  | 0.08 | 0.07920792 | 12.6 |  |  |  | 10086 | 15.689 | 21.96845 | 35.0287 | 19.3397 | 25 | 27.65028 | 127.9391 | 188.3399 | 206.3127 | 0 |  | 185.05 | 185.3651
28.11.2022 13:18:33 | 02:48:08 | 10088 | 177.3397 | 0 |  | -0.0566043 |  |  | 38.97911 | -15.22603 | 0 |  | 0.15027 | 0.06059274 | 0 |  | 0.11934 | 0.117 | 188.39411 | 0 |  | 2.95171 | 2.683373 | 0 |  | 0.04279 | 0.03464777 | -45.34528 | 0 | 43.48641 | 0.9919 | -1.858873 |  |  | 299 | 300 | -0.699995 | 0 |  | 0.08 | 0.07920792 | 12.6 |  |  |  | 10088 | 15.6512 | 21.96804 | 34.919 | 19.2678 | 25 | 27.60556 | 127.8936 | 188.3399 | 206.2668 | 0 |  | 185.05 | 185.3651
28.11.2022 13:18:35 | 02:48:10 | 10090 | 177.3152 | 0 |  | -0.0563495 |  |  | 38.92585 | -15.22987 | 0 |  | 0.15027 | 0.06059274 | 0 |  | 0.11934 | 0.117 | 188.39411 | 0 |  | 2.95171 | 2.683373 | 0 |  | 0.04279 | 0.03464777 | -45.14117 | 0 | 43.16129 | 0.98101 | -1.979873 |  |  | 300 | 300 | -0.649995 | 0 |  | 0.08 | 0.07920792 | 12.6 |  |  |  | 10090 | 15.6222 | 21.96956 | 34.8101 | 19.1879 | 25 | 27.54768 | 127.4862 | 188.3399 | 206.2225 | 0 |  | 185.05 | 185.3651
28.11.2022 13:18:37 | 02:48:12 | 10092 | 177.2904 | 0 |  | -0.0561005 |  |  | 38.87553 | -15.2337 | 0 |  | 0.15027 | 0.06059274 | 0 |  | 0.11934 | 0.117 | 188.39411 | 0 |  | 2.95171 | 2.683373 | 0 |  | 0.04279 | 0.03464777 | -44.94169 | 0 | 43.08748 | 0.97016 | -1.854217 |  |  | 300 | 300 | -0.649995 | 0 |  | 0.08 | 0.07920792 | 12.6 |  |  |  | 10092 | 15.5844 | 21.96845 | 34.7016 | 19.1172 | 25 | 27.48186 | 127.759 | 188.3399 | 206.1776 | 0 |  | 185.05 | 185.3651
28.11.2022 13:18:39 | 02:48:14 | 10094 | 177.2646 | 0 |  | -0.0558482 |  |  | 38.84916 | -15.23748 | 0 |  | 0.15027 | 0.06059274 | 0 |  | 0.11934 | 0.117 | 188.39411 | 0 |  | 2.95171 | 2.683373 | 0 |  | 0.04279 | 0.03464777 | -44.73958 | 0 | 42.81327 | 0.95937 | -1.926308 |  |  | 300 | 300 | -0.649995 | 0 |  | 0.08 | 0.07920792 | 12.6 |  |  |  | 10094 | 15.5461 | 21.97006 | 34.5937 | 19.0476 | 25 | 27.52396 | 127.4307 | 188.3399 | 206.131 | 0 |  | 185.05 | 185.3651
28.11.2022 13:18:41 | 02:48:16 | 10096 | 177.2414 | 0 |  | -0.0555911 |  |  | 38.79691 | -15.24116 | 0 |  | 0.15027 | 0.06059274 | 0 |  | 0.11934 | 0.117 | 188.39411 | 0 |  | 2.95171 | 2.683373 | 0 |  | 0.04279 | 0.03464777 | -44.53362 | 0 | 42.77821 | 0.94863 | -1.755404 |  |  | 300 | 300 | -0.649995 | 0 |  | 0.08 | 0.07920792 | 12.5 |  |  |  | 10096 | 15.5175 | 21.96906 | 34.4863 | 18.9688 | 25 | 27.4509 | 127.8747 | 188.3399 | 206.0889 | 0 |  | 185.05 | 185.3651
28.11.2022 13:18:43 | 02:48:18 | 10098 | 177.2176 | 0 |  | -0.0553294 |  |  | 38.7471 | -15.24479 | 0 |  | 0.15027 | 0.06059274 | 0 |  | 0.11934 | 0.117 | 188.39411 | 0 |  | 2.95171 | 2.683373 | 0 |  | 0.04279 | 0.03464777 | -44.32397 | 0 | 42.45355 | 0.93796 | -1.870427 |  |  | 301 | 300 | -0.699995 | 0 |  | 0.08 | 0.07920792 | 12.5 |  |  |  | 10098 | 15.4797 | 21.96956 | 34.3796 | 18.8999 | 25 | 27.40167 | 127.3862 | 188.3399 | 206.0459 | 0 |  | 185.05 | 185.3651
28.11.2022 13:18:45 | 02:48:20 | 10100 | 177.1936 | 0 |  | -0.0550702 |  |  | 38.69537 | -15.24839 | 0 |  | 0.15027 | 0.06059274 | 0 |  | 0.11934 | 0.117 | 188.39411 | 0 |  | 2.95171 | 2.683373 | 0 |  | 0.04279 | 0.03464777 | -44.11633 | 0 | 42.38534 | 0.92737 | -1.730986 |  |  | 299 | 300 | -0.699995 | 0 |  | 0.08 | 0.07920792 | 12.5 |  |  |  | 10100 | 15.4511 | 21.96956 | 34.2737 | 18.8226 | 25 | 27.34427 | 127.7238 | 188.3399 | 206.0023 | 0 |  | 185.05 | 185.3651
28.11.2022 13:18:47 | 02:48:22 | 10102 | 177.1708 | 0 |  | -0.0548144 |  |  | 38.64303 | -15.25187 | 0 |  | 0.15027 | 0.06059274 | 0 |  | 0.11934 | 0.117 | 188.39411 | 0 |  | 2.95171 | 2.683373 | 0 |  | 0.04279 | 0.03464777 | -43.91141 | 0 | 42.16308 | 0.91679 | -1.748327 |  |  | 300 | 300 | -0.649995 | 0 |  | 0.08 | 0.07920792 | 12.5 |  |  |  | 10102 | 15.4221 | 21.96956 | 34.1679 | 18.7458 | 25 | 27.27785 | 127.5936 | 188.3399 | 205.9611 | 0 |  | 185.05 | 185.3651
28.11.2022 13:18:49 | 02:48:24 | 10104 | 177.1462 | 0 |  | -0.0545561 |  |  | 38.59383 | -15.25533 | 0 |  | 0.15027 | 0.06059274 | 0 |  | 0.11934 | 0.117 | 188.39411 | 0 |  | 2.95171 | 2.683373 | 0 |  | 0.04279 | 0.03464777 | -43.70449 | 0 | 41.9909 | 0.90628 | -1.713592 |  |  | 300 | 300 | -0.649995 | 0 |  | 0.08 | 0.07920792 | 12.5 |  |  |  | 10104 | 15.3936 | 21.96956 | 34.0628 | 18.6692 | 25 | 27.22589 | 127.6143 | 188.3399 | 205.9165 | 0 |  | 185.05 | 185.3651
28.11.2022 13:18:51 | 02:48:26 | 10106 | 177.1221 | 0 |  | -0.0543118 |  |  | 38.54159 | -15.2588 | 0 |  | 0.15027 | 0.06059274 | 0 |  | 0.11934 | 0.117 | 188.39411 | 0 |  | 2.95171 | 2.683373 | 0 |  | 0.04279 | 0.03464777 | -43.50878 | 0 | 41.75147 | 0.89569 | -1.757308 |  |  | 300 | 300 | -0.649995 | 0 |  | 0.08 | 0.07920792 | 12.5 |  |  |  | 10106 | 15.3557 | 21.97057 | 33.9569 | 18.6012 | 25 | 27.12887 | 127.3703 | 188.3399 | 205.8729 | 0 |  | 185.05 | 185.3651
28.11.2022 13:18:53 | 02:48:28 | 10108 | 177.0967 | 0 |  | -0.0540712 |  |  | 38.49179 | -15.26223 | 0 |  | 0.15027 | 0.06059274 | 0 |  | 0.11934 | 0.117 | 188.39411 | 0 |  | 2.95171 | 2.683373 | 0 |  | 0.04279 | 0.03464777 | -43.31604 | 0 | 41.64283 | 0.88525 | -1.673204 |  |  | 300 | 300 | -0.649995 | 0 |  | 0.08 | 0.07920792 | 12.4 |  |  |  | 10108 | 15.3271 | 21.97006 | 33.8525 | 18.5254 | 25 | 27.05486 | 127.5796 | 188.3399 | 205.827 | 0 |  | 185.05 | 185.3651
28.11.2022 13:18:55 | 02:48:30 | 10110 | 177.0725 | 0 |  | -0.0538284 |  |  | 38.44208 | -15.26562 | 0 |  | 0.15027 | 0.06059274 | 0 |  | 0.11934 | 0.117 | 188.39411 | 0 |  | 2.95171 | 2.683373 | 0 |  | 0.04279 | 0.03464777 | -43.12153 | 0 | 41.40879 | 0.87482 | -1.71274 |  |  | 301 | 300 | -0.699995 | 0 |  | 0.08 | 0.07920792 | 12.4 |  |  |  | 10110 | 15.2986 | 21.97006 | 33.7482 | 18.4496 | 25 | 26.97301 | 127.4039 | 188.3399 | 205.7832 | 0 |  | 185.05 | 185.3651
28.11.2022 13:18:57 | 02:48:32 | 10112 | 177.0475 | 0 |  | -0.0535817 |  |  | 38.39238 | -15.26905 | 0 |  | 0.15027 | 0.06059274 | 0 |  | 0.11934 | 0.117 | 188.39411 | 0 |  | 2.95171 | 2.683373 | 0 |  | 0.04279 | 0.03464777 | -42.9239 | 0 | 41.20292 | 0.8645 | -1.720979 |  |  | 299 | 300 | -0.699995 | 0 |  | 0.08 | 0.07920792 | 12.4 |  |  |  | 10112 | 15.2603 | 21.96956 | 33.645 | 18.3847 | 25 | 26.87908 | 127.2383 | 188.3399 | 205.7379 | 0 |  | 185.05 | 185.3651
28.11.2022 13:18:59 | 02:48:34 | 10114 | 177.0244 | 0 |  | -0.0533275 |  |  | 38.34258 | -15.27247 | 0 |  | 0.15027 | 0.06059274 | 0 |  | 0.11934 | 0.117 | 188.39411 | 0 |  | 2.95171 | 2.683373 | 0 |  | 0.04279 | 0.03464777 | -42.72026 | 0 | 41.02462 | 0.85431 | -1.695641 |  |  | 300 | 300 | -0.649995 | 0 |  | 0.08 | 0.07920792 | 12.4 |  |  |  | 10114 | 15.2317 | 21.96956 | 33.5431 | 18.3114 | 25 | 26.83721 | 127.214 | 188.3399 | 205.696 | 0 |  | 185.05 | 185.3651
28.11.2022 13:19:01 | 02:48:36 | 10116 | 176.9994 | 0 |  | -0.0530643 |  |  | 38.29187 | -15.27573 | 0 |  | 0.15027 | 0.06059274 | 0 |  | 0.11934 | 0.117 | 188.39411 | 0 |  | 2.95171 | 2.683373 | 0 |  | 0.04279 | 0.03464777 | -42.50942 | 0 | 40.94728 | 0.84413 | -1.562142 |  |  | 300 | 300 | -0.649995 | 0 |  | 0.08 | 0.07920792 | 12.4 |  |  |  | 10116 | 15.2031 | 21.97107 | 33.4413 | 18.2382 | 25 | 26.72513 | 127.5044 | 188.3399 | 205.6508 | 0 |  | 185.05 | 185.3651
28.11.2022 13:19:03 | 02:48:38 | 10118 | 176.973 | 0 |  | -0.0527926 |  |  | 38.2446 | -15.27882 | 0 |  | 0.15027 | 0.06059274 | 0 |  | 0.11934 | 0.117 | 188.39411 | 0 |  | 2.95171 | 2.683373 | 0 |  | 0.04279 | 0.03464777 | -42.29176 | 0 | 40.76076 | 0.834 | -1.531004 |  |  | 300 | 300 | -0.649995 | 0 |  | 0.08 | 0.07920792 | 12.4 |  |  |  | 10118 | 15.1746 | 21.97107 | 33.34 | 18.1654 | 25 | 26.6772 | 127.454 | 188.3399 | 205.6029 | 0 |  | 185.05 | 185.3651
28.11.2022 13:19:05 | 02:48:40 | 10120 | 176.9468 | 0 |  | -0.0525252 |  |  | 38.19642 | -15.28187 | 0 |  | 0.15027 | 0.06059274 | 0 |  | 0.11934 | 0.117 | 188.39411 | 0 |  | 2.95171 | 2.683373 | 0 |  | 0.04279 | 0.03464777 | -42.07755 | 0 | 40.5574 | 0.82388 | -1.520149 |  |  | 300 | 300 | -0.649995 | 0 |  | 0.08 | 0.07920792 | 12.3 |  |  |  | 10120 | 15.1367 | 21.97057 | 33.2388 | 18.1021 | 25 | 26.59394 | 127.2827 | 188.3399 | 205.5556 | 0 |  | 185.05 | 185.3651
28.11.2022 13:19:07 | 02:48:42 | 10122 | 176.9221 | 0 |  | -0.0522608 |  |  | 38.14875 | -15.28482 | 0 |  | 0.15027 | 0.06059274 | 0 |  | 0.11934 | 0.117 | 188.39411 | 0 |  | 2.95171 | 2.683373 | 0 |  | 0.04279 | 0.03464777 | -41.86574 | 0 | 40.43631 | 0.81382 | -1.429434 |  |  | 301 | 300 | -0.699995 | 0 |  | 0.08 | 0.07920792 | 12.3 |  |  |  | 10122 | 15.1082 | 21.97006 | 33.1382 | 18.03 | 25 | 26.53144 | 127.4306 | 188.3399 | 205.5108 | 0 |  | 185.05 | 185.3651
28.11.2022 13:19:09 | 02:48:44 | 10124 | 176.8951 | 0 |  | -0.0519916 |  |  | 38.09906 | -15.28755 | 0 |  | 0.15027 | 0.06059274 | 0 |  | 0.11934 | 0.117 | 188.39411 | 0 |  | 2.95171 | 2.683373 | 0 |  | 0.04279 | 0.03464777 | -41.65009 | 0 | 40.35425 | 0.80385 | -1.295832 |  |  | 299 | 300 | -0.699995 | 0 |  | 0.08 | 0.07920792 | 12.3 |  |  |  | 10124 | 15.0792 | 21.97158 | 33.0385 | 17.9593 | 25 | 26.46253 | 127.6948 | 188.3399 | 205.462 | 0 |  | 185.05 | 185.3651
28.11.2022 13:19:11 | 02:48:46 | 10126 | 176.8694 | 0 |  | -0.051717 |  |  | 38.05078125 | -15.29016 | 0 |  | 0.15027 | 0.06059274 | 0 |  | 0.11934 | 0.117 | 188.39411 | 0 |  | 2.95171 | 2.683373 | 0 |  | 0.04279 | 0.03464777 | -41.43011 | 0 | 40.11628 | 0.79397 | -1.313822 |  |  | 300 | 300 | -0.649995 | 0 |  | 0.08 | 0.07920792 | 12.3 |  |  |  | 10126 | 15.0602 | 21.97006 | 32.9397 | 17.8795 | 25 | 26.41448 | 127.5299 | 188.3399 | 205.4155 | 0 |  | 185.05 | 185.3651
28.11.2022 13:19:13 | 02:48:48 | 10128 | 176.8427 | 0 |  | -0.0514415 |  |  | 38.00311 | -15.29249 | 0 |  | 0.15027 | 0.06059274 | 0 |  | 0.11934 | 0.117 | 188.39411 | 0 |  | 2.95171 | 2.683373 | 0 |  | 0.04279 | 0.03464777 | -41.2094 | 0 | 40.18895 | 0.78409 | -1.020452 |  |  | 300 | 300 | -0.649995 | 0 |  | 0.08 | 0.07920792 | 12.3 |  |  |  | 10128 | 15.0224 | 21.97107 | 32.8409 | 17.8185 | 25 | 26.36313 | 128.2199 | 188.3399 | 205.3672 | 0 |  | 185.05 | 185.3651
28.11.2022 13:19:15 | 02:48:50 | 10130 | 176.8167 | 0 |  | -0.0511706 |  |  | 37.95636 | -15.29461 | 0 |  | 0.15027 | 0.06059274 | 0 |  | 0.11934 | 0.117 | 188.39411 | 0 |  | 2.95171 | 2.683373 | 0 |  | 0.04279 | 0.03464777 | -40.99239 | 0 | 39.89955 | 0.77423 | -1.092841 |  |  | 300 | 300 | -0.649995 | 0 |  | 0.08 | 0.07920792 | 12.3 |  |  |  | 10130 | 15.0031 | 21.97006 | 32.7423 | 17.7392 | 25 | 26.30181 | 127.8875 | 188.3399 | 205.3201 | 0 |  | 185.05 | 185.3651
28.11.2022 13:19:17 | 02:48:52 | 10132 | 176.7884 | 0 |  | -0.0509016 |  |  | 37.91021 | -15.29672 | 0 |  | 0.15027 | 0.06059274 | 0 |  | 0.11934 | 0.117 | 188.39411 | 0 |  | 2.95171 | 2.683373 | 0 |  | 0.04279 | 0.03464777 | -40.77689 | 0 | 39.75982 | 0.7644 | -1.017075 |  |  | 300 | 300 | -0.649995 | 0 |  | 0.08 | 0.07920792 | 12.3 |  |  |  | 10132 | 14.9648 | 21.96956 | 32.644 | 17.6792 | 25 | 26.2546 | 127.895 | 188.3399 | 205.2688 | 0 |  | 185.05 | 185.3651
28.11.2022 13:19:19 | 02:48:54 | 10134 | 176.7621 | 0 |  | -0.050611 |  |  | 37.86255 | -15.29869 | 0 |  | 0.15027 | 0.06059274 | 0 |  | 0.11934 | 0.117 | 188.39411 | 0 |  | 2.95171 | 2.683373 | 0 |  | 0.04279 | 0.03464777 | -40.5441 | 0 | 39.58495 | 0.75484 | -0.9591478 |  |  | 300 | 300 | -0.649995 | 0 |  | 0.08 | 0.07920792 | 12.3 |  |  |  | 10134 | 14.9363 | 21.97057 | 32.5484 | 17.6121 | 25 | 26.21676 | 127.8392 | 188.3399 | 205.2213 | 0 |  | 185.05 | 185.3651
28.11.2022 13:19:21 | 02:48:56 | 10136 | 176.7345 | 0 |  | -0.0503089 |  |  | 37.81894 | -15.30055 | 0 |  | 0.15027 | 0.06059274 | 0 |  | 0.11934 | 0.117 | 188.39411 | 0 |  | 2.95171 | 2.683373 | 0 |  | 0.04279 | 0.03464777 | -40.30209 | 0 | 39.39819 | 0.7453 | -0.9038939 |  |  | 301 | 300 | -0.699995 | 0 |  | 0.08 | 0.07920792 | 12.3 |  |  |  | 10136 | 14.9081 | 21.97158 | 32.453 | 17.5449 | 25 | 26.17573 | 127.746 | 188.3399 | 205.1713 | 0 |  | 185.05 | 185.3651
28.11.2022 13:19:23 | 02:48:58 | 10138 | 176.7084 | 0 |  | -0.0499992 |  |  | 37.77118 | -15.30232 | 0 |  | 0.15027 | 0.06059274 | 0 |  | 0.11934 | 0.117 | 188.39411 | 0 |  | 2.95171 | 2.683373 | 0 |  | 0.04279 | 0.03464777 | -40.05399 | 0 | 39.1884 | 0.73576 | -0.8655883 |  |  | 299 | 300 | -0.699995 | 0 |  | 0.08 | 0.07920792 | 12.3 |  |  |  | 10138 | 14.8795 | 21.97158 | 32.3576 | 17.4781 | 25 | 26.13718 | 127.5729 | 188.3399 | 205.1241 | 0 |  | 185.05 | 185.3651
28.11.2022 13:19:25 | 02:49:00 | 10140 | 176.6819 | 0 |  | -0.049701 |  |  | 37.72554 | -15.30385 | 0 |  | 0.15027 | 0.06059274 | 0 |  | 0.11934 | 0.117 | 188.39411 | 0 |  | 2.95171 | 2.683373 | 0 |  | 0.04279 | 0.03464777 | -39.8151 | 0 | 39.15726 | 0.72624 | -0.657846 |  |  | 300 | 300 | -0.649995 | 0 |  | 0.08 | 0.07920792 | 12.3 |  |  |  | 10140 | 14.8505 | 21.97057 | 32.2624 | 17.4119 | 25 | 26.05522 | 127.978 | 188.3399 | 205.0761 | 0 |  | 185.05 | 185.3651
28.11.2022 13:19:27 | 02:49:02 | 10142 | 176.6575 | 0 |  | -0.0494057 |  |  | 37.67828 | -15.30523 | 0 |  | 0.15027 | 0.06059274 | 0 |  | 0.11934 | 0.117 | 188.39411 | 0 |  | 2.95171 | 2.683373 | 0 |  | 0.04279 | 0.03464777 | -39.57854 | 0 | 38.85431 | 0.71678 | -0.7242271 |  |  | 300 | 300 | -0.649995 | 0 |  | 0.08 | 0.07920792 | 12.3 |  |  |  | 10142 | 14.8219 | 21.96956 | 32.1678 | 17.3459 | 25 | 26.02711 | 127.4913 | 188.3399 | 205.0318 | 0 |  | 185.05 | 185.3651
28.11.2022 13:19:29 | 02:49:04 | 10144 | 176.6323 | 0 |  | -0.0491134 |  |  | 37.63316 | -15.30648 | 0 |  | 0.15027 | 0.06059274 | 0 |  | 0.11934 | 0.117 | 188.39411 | 0 |  | 2.95171 | 2.683373 | 0 |  | 0.04279 | 0.03464777 | -39.34438 | 0 | 38.81339 | 0.70742 | -0.5309911 |  |  | 300 | 300 | -0.649995 | 0 |  | 0.08 | 0.07920792 | 12.3 |  |  |  | 10144 | 14.7938 | 21.97006 | 32.0742 | 17.2804 | 25 | 25.97848 | 127.8607 | 188.3399 | 204.9863 | 0 |  | 185.05 | 185.3651
28.11.2022 13:19:31 | 02:49:06 | 10146 | 176.6045 | 0 |  | -0.0488242 |  |  | 37.56522 | -15.30742 | 0 |  | 0.15027 | 0.06059274 | 0 |  | 0.11934 | 0.117 | 188.39411 | 0 |  | 2.95171 | 2.683373 | 0 |  | 0.04279 | 0.03464777 | -39.1127 | 0 | 38.70974 | 0.69808 | -0.4029663 |  |  | 300 | 300 | -0.649995 | 0 |  | 0.08 | 0.07920792 | 12.3 |  |  |  | 10146 | 14.7744 | 21.97198 | 31.9808 | 17.2064 | 25 | 26.036 | 128.0908 | 188.3399 | 204.936 | 0 |  | 185.05 | 185.3651
28.11.2022 13:19:33 | 02:49:08 | 10148 | 176.5774 | 0 |  | -0.0485364 |  |  | 37.51999 | -15.30816 | 0 |  | 0.15027 | 0.06059274 | 0 |  | 0.11934 | 0.117 | 188.39411 | 0 |  | 2.95171 | 2.683373 | 0 |  | 0.04279 | 0.03464777 | -38.88215 | 0 | 38.54208 | 0.68873 | -0.3400662 |  |  | 300 | 300 | -0.649995 | 0 |  | 0.08 | 0.07920792 | 12.2 |  |  |  | 10148 | 14.7459 | 21.97107 | 31.8873 | 17.1414 | 25 | 26.00944 | 128.042 | 188.3399 | 204.8868 | 0 |  | 185.05 | 185.3651
28.11.2022 13:19:35 | 02:49:10 | 10150 | 176.5509 | 0 |  | -0.0482462 |  |  | 37.47334 | -15.30881 | 0 |  | 0.15027 | 0.06059274 | 0 |  | 0.11934 | 0.117 | 188.39411 | 0 |  | 2.95171 | 2.683373 | 0 |  | 0.04279 | 0.03464777 | -38.64967 | 0 | 38.34438 | 0.67951 | -0.3052888 |  |  | 300 | 300 | -0.649995 | 0 |  | 0.08 | 0.07920792 | 12.3 |  |  |  | 10150 | 14.7173 | 21.97198 | 31.7951 | 17.0778 | 25 | 25.95796 | 127.8814 | 188.3399 | 204.839 | 0 |  | 185.05 | 185.3651
28.11.2022 13:19:37 | 02:49:12 | 10152 | 176.524 | 0 |  | -0.0479572 |  |  | 37.42862 | -15.30935 | 0 |  | 0.15027 | 0.06059274 | 0 |  | 0.11934 | 0.117 | 188.39411 | 0 |  | 2.95171 | 2.683373 | 0 |  | 0.04279 | 0.03464777 | -38.41816 | 0 | 38.18485 | 0.67031 | -0.2333098 |  |  | 300 | 300 | -0.649995 | 0 |  | 0.08 | 0.07920792 | 12.3 |  |  |  | 10152 | 14.6887 | 21.97158 | 31.7031 | 17.0144 | 25 | 25.93187 | 127.8461 | 188.3399 | 204.7902 | 0 |  | 185.05 | 185.3651
28.11.2022 13:19:39 | 02:49:14 | 10154 | 176.4998 | 0 |  | -0.0476683 |  |  | 37.383 | -15.30977 | 0 |  | 0.15027 | 0.06059274 | 0 |  | 0.11934 | 0.117 | 188.39411 | 0 |  | 2.95171 | 2.683373 | 0 |  | 0.04279 | 0.03464777 | -38.18672 | 0 | 38.00007 | 0.66123 | -0.1866559 |  |  | 300 | 300 | -0.649995 | 0 |  | 0.08 | 0.07920792 | 12.2 |  |  |  | 10154 | 14.6601 | 21.97107 | 31.6123 | 16.9522 | 25 | 25.84516 | 127.7143 | 188.3399 | 204.7465 | 0 |  | 185.05 | 185.3651
28.11.2022 13:19:41 | 02:49:16 | 10156 | 176.4742 | 0 |  | -0.0473865 |  |  | 37.33736 | -15.31001 | 0 |  | 0.15027 | 0.06059274 | 0 |  | 0.11934 | 0.117 | 188.39411 | 0 |  | 2.95171 | 2.683373 | 0 |  | 0.04279 | 0.03464777 | -37.96097 | 0 | 37.90321 | 0.65215 | -0.05776296 |  |  | 300 | 300 | -0.649995 | 0 |  | 0.08 | 0.07920792 | 12.2 |  |  |  | 10156 | 14.6315 | 21.96956 | 31.5215 | 16.89 | 25 | 25.76688 | 127.8791 | 188.3399 | 204.7001 | 0 |  | 185.05 | 185.3651
28.11.2022 13:19:43 | 02:49:18 | 10158 | 176.4497 | 0 |  | -0.0471063 |  |  | 37.29214 | -15.31007 | 0 |  | 0.15027 | 0.06059274 | 0 |  | 0.11934 | 0.117 | 188.39411 | 0 |  | 2.95171 | 2.683373 | 0 |  | 0.04279 | 0.03464777 | -37.73651 | 0 | 37.739 | 0.64314 | 0.002491773 |  |  | 300 | 300 | -0.649995 | 0 |  | 0.08 | 0.07920792 | 12.2 |  |  |  | 10158 | 14.6126 | 21.97006 | 31.4314 | 16.8188 | 25 | 25.66511 | 127.8849 | 188.3399 | 204.6557 | 0 |  | 185.05 | 185.3651
28.11.2022 13:19:45 | 02:49:20 | 10160 | 176.4222 | 0 |  | -0.0468404 |  |  | 37.24753 | -15.31001 | 0 |  | 0.15027 | 0.06059274 | 0 |  | 0.11934 | 0.117 | 188.39411 | 0 |  | 2.95171 | 2.683373 | 0 |  | 0.04279 | 0.03464777 | -37.5235 | 0 | 37.57643 | 0.63402 | 0.05292891 |  |  | 300 | 300 | -0.649995 | 0 |  | 0.08 | 0.07920792 | 12.2 |  |  |  | 10160 | 14.584 | 21.97057 | 31.3402 | 16.7562 | 25 | 25.59098 | 127.8323 | 188.3399 | 204.6059 | 0 |  | 185.05 | 185.3651
28.11.2022 13:19:47 | 02:49:22 | 10162 | 176.3953 | 0 |  | -0.0465822 |  |  | 37.20393 | -15.30978 | 0 |  | 0.15027 | 0.06059274 | 0 |  | 0.11934 | 0.117 | 188.39411 | 0 |  | 2.95171 | 2.683373 | 0 |  | 0.04279 | 0.03464777 | -37.31665 | 0 | 37.48905 | 0.62506 | 0.1723941 |  |  | 300 | 300 | -0.649995 | 0 |  | 0.08 | 0.07920792 | 12.2 |  |  |  | 10162 | 14.5555 | 21.97107 | 31.2506 | 16.6951 | 25 | 25.50523 | 128.024 | 188.3399 | 204.5573 | 0 |  | 185.05 | 185.3651
28.11.2022 13:19:49 | 02:49:24 | 10164 | 176.3694 | 0 |  | -0.0463375 |  |  | 37.16022 | -15.30957 | 0 |  | 0.15027 | 0.06059274 | 0 |  | 0.11934 | 0.117 | 188.39411 | 0 |  | 2.95171 | 2.683373 | 0 |  | 0.04279 | 0.03464777 | -37.12063 | 0 | 37.16737 | 0.61615 | 0.04674533 |  |  | 300 | 300 | -0.649995 | 0 |  | 0.08 | 0.07920792 | 12.2 |  |  |  | 10164 | 14.5365 | 21.9736 | 31.1615 | 16.625 | 25 | 25.36349 | 127.4824 | 188.3399 | 204.5105 | 0 |  | 185.05 | 185.3651
28.11.2022 13:19:51 | 02:49:26 | 10166 | 176.3422 | 0 |  | -0.0461129 |  |  | 37.13894 | -15.30938 | 0 |  | 0.15027 | 0.06059274 | 0 |  | 0.11934 | 0.117 | 188.39411 | 0 |  | 2.95171 | 2.683373 | 0 |  | 0.04279 | 0.03464777 | -36.9407 | 0 | 37.08052 | 0.60723 | 0.1398143 |  |  | 300 | 300 | -0.649995 | 0 |  | 0.08 | 0.07920792 | 12.1 |  |  |  | 10166 | 14.508 | 21.97158 | 31.0723 | 16.5643 | 25 | 25.30869 | 127.6729 | 188.3399 | 204.4612 | 0 |  | 185.05 | 185.3651
28.11.2022 13:19:53 | 02:49:28 | 10168 | 176.3156 | 0 |  | -0.0458866 |  |  | 37.09432 | -15.30914 | 0 |  | 0.15027 | 0.06059274 | 0 |  | 0.11934 | 0.117 | 188.39411 | 0 |  | 2.95171 | 2.683373 | 0 |  | 0.04279 | 0.03464777 | -36.75941 | 0 | 36.86331 | 0.59835 | 0.1038939 |  |  | 300 | 300 | -0.649995 | 0 |  | 0.08 | 0.07920792 | 12.1 |  |  |  | 10168 | 14.4794 | 21.97259 | 30.9835 | 16.5041 | 25 | 25.19874 | 127.41 | 188.3399 | 204.4129 | 0 |  | 185.05 | 185.3651
28.11.2022 13:19:55 | 02:49:30 | 10170 | 176.2888 | 0 |  | -0.0456593 |  |  | 37.05113 | -15.30882 | 0 |  | 0.15027 | 0.06059274 | 0 |  | 0.11934 | 0.117 | 188.39411 | 0 |  | 2.95171 | 2.683373 | 0 |  | 0.04279 | 0.03464777 | -36.57733 | 0 | 36.78661 | 0.58954 | 0.2092818 |  |  | 300 | 300 | -0.649995 | 0 |  | 0.08 | 0.07920792 | 12.1 |  |  |  | 10170 | 14.4601 | 21.97158 | 30.8954 | 16.4353 | 25 | 25.0589 | 127.6996 | 188.3399 | 204.3644 | 0 |  | 185.05 | 185.3651
28.11.2022 13:19:57 | 02:49:32 | 10172 | 176.2602 | 0 |  | -0.0454434 |  |  | 37.00804 | -15.30851 | 0 |  | 0.15027 | 0.06059274 | 0 |  | 0.11934 | 0.117 | 188.39411 | 0 |  | 2.95171 | 2.683373 | 0 |  | 0.04279 | 0.03464777 | -36.40437 | 0 | 36.5024 | 0.58068 | 0.09802431 |  |  | 300 | 300 | -0.649995 | 0 |  | 0.08 | 0.07920792 | 12.1 |  |  |  | 10172 | 14.4315 | 21.97198 | 30.8068 | 16.3753 | 25 | 24.97492 | 127.2006 | 188.3399 | 204.3127 | 0 |  | 185.05 | 185.3651
28.11.2022 13:19:59 | 02:49:34 | 10174 | 176.2319 | 0 |  | -0.0452475 |  |  | 36.96394 | -15.3083 | 0 |  | 0.15027 | 0.06059274 | 0 |  | 0.11934 | 0.117 | 188.39411 | 0 |  | 2.95171 | 2.683373 | 0 |  | 0.04279 | 0.03464777 | -36.24744 | 0 | 36.36605 | 0.57181 | 0.1186172 |  |  | 300 | 300 | -0.649995 | 0 |  | 0.08 | 0.07920792 | 12.1 |  |  |  | 10174 | 14.4029 | 21.97198 | 30.7181 | 16.3152 | 25 | 24.81717 | 127.2154 | 188.3399 | 204.2614 | 0 |  | 185.05 | 185.3651
28.11.2022 13:20:01 | 02:49:36 | 10176 | 176.2045 | 0 |  | -0.0450567 |  |  | 36.92135 | -15.30808 | 0 |  | 0.15027 | 0.06059274 | 0 |  | 0.11934 | 0.117 | 188.39411 | 0 |  | 2.95171 | 2.683373 | 0 |  | 0.04279 | 0.03464777 | -36.09459 | 0 | 36.19667 | 0.56309 | 0.1020838 |  |  | 300 | 300 | -0.649995 | 0 |  | 0.08 | 0.07920792 | 12.1 |  |  |  | 10176 | 14.384 | 21.97259 | 30.6309 | 16.2469 | 25 | 24.73106 | 127.1781 | 188.3399 | 204.2118 | 0 |  | 185.05 | 185.3651
28.11.2022 13:20:03 | 02:49:38 | 10178 | 176.1771 | 0 |  | -0.0448609 |  |  | 36.87664 | -15.30786 | 0 |  | 0.15027 | 0.06059274 | 0 |  | 0.11934 | 0.117 | 188.39411 | 0 |  | 2.95171 | 2.683373 | 0 |  | 0.04279 | 0.03464777 | -35.93773 | 0 | 36.04963 | 0.55446 | 0.111898 |  |  | 300 | 300 | -0.649995 | 0 |  | 0.08 | 0.07920792 | 12.1 |  |  |  | 10178 | 14.3651 | 21.97158 | 30.5446 | 16.1795 | 25 | 24.62467 | 127.2119 | 188.3399 | 204.1624 | 0 |  | 185.05 | 185.3651
28.11.2022 13:20:05 | 02:49:40 | 10180 | 176.1485 | 0 |  | -0.0446675 |  |  | 36.83457 | -15.30758 | 0 |  | 0.15027 | 0.06059274 | 0 |  | 0.11934 | 0.117 | 188.39411 | 0 |  | 2.95171 | 2.683373 | 0 |  | 0.04279 | 0.03464777 | -35.7828 | 0 | 35.95564 | 0.54582 | 0.1728418 |  |  | 300 | 300 | -0.649995 | 0 |  | 0.08 | 0.07920792 | 12.1 |  |  |  | 10180 | 14.3457 | 21.9736 | 30.4582 | 16.1125 | 25 | 24.44936 | 127.4317 | 188.3399 | 204.1105 | 0 |  | 185.05 | 185.3651
28.11.2022 13:20:07 | 02:49:42 | 10182 | 176.1206 | 0 |  | -0.0444983 |  |  | 36.78996 | -15.30725 | 0 |  | 0.15027 | 0.06059274 | 0 |  | 0.11934 | 0.117 | 188.39411 | 0 |  | 2.95171 | 2.683373 | 0 |  | 0.04279 | 0.03464777 | -35.64726 | 0 | 35.8072 | 0.53707 | 0.159945 |  |  | 300 | 300 | -0.649995 | 0 |  | 0.08 | 0.07920792 | 12.1 |  |  |  | 10182 | 14.3172 | 21.97309 | 30.3707 | 16.0535 | 25 | 24.30632 | 127.3949 | 188.3399 | 204.06 | 0 |  | 185.05 | 185.3651
28.11.2022 13:20:09 | 02:49:44 | 10184 | 176.0905 | 0 |  | -0.0443298 |  |  | 36.74931 | -15.30699 | 0 |  | 0.15027 | 0.06059274 | 0 |  | 0.11934 | 0.117 | 188.39411 | 0 |  | 2.95171 | 2.683373 | 0 |  | 0.04279 | 0.03464777 | -35.51227 | 0 | 35.60725 | 0.52847 | 0.09498004 |  |  | 300 | 300 | -0.649995 | 0 |  | 0.08 | 0.07920792 | 12 |  |  |  | 10184 | 14.2982 | 21.97259 | 30.2847 | 15.9865 | 25 | 24.1953 | 127.2394 | 188.3399 | 204.0055 | 0 |  | 185.05 | 185.3651
28.11.2022 13:20:11 | 02:49:46 | 10186 | 176.0619 | 0 |  | -0.0441696 |  |  | 36.70571 | -15.30687 | 0 |  | 0.15027 | 0.06059274 | 0 |  | 0.11934 | 0.117 | 188.39411 | 0 |  | 2.95171 | 2.683373 | 0 |  | 0.04279 | 0.03464777 | -35.38394 | 0 | 35.40822 | 0.51986 | 0.02427886 |  |  | 300 | 300 | -0.649995 | 0 |  | 0.08 | 0.07920792 | 12 |  |  |  | 10186 | 14.2697 | 21.97309 | 30.1986 | 15.9289 | 25 | 24.09804 | 127.009 | 188.3399 | 203.9538 | 0 |  | 185.05 | 185.3651
28.11.2022 13:20:13 | 02:49:48 | 10188 | 176.0356 | 0 |  | -0.0440019 |  |  | 36.66364 | -15.30683 | 0 |  | 0.15027 | 0.06059274 | 0 |  | 0.11934 | 0.117 | 188.39411 | 0 |  | 2.95171 | 2.683373 | 0 |  | 0.04279 | 0.03464777 | -35.2496 | 0 | 35.2685 | 0.51134 | 0.01890155 |  |  | 300 | 300 | -0.649995 | 0 |  | 0.08 | 0.07920792 | 12 |  |  |  | 10188 | 14.2507 | 21.97259 | 30.1134 | 15.8627 | 25 | 23.9531 | 127.058 | 188.3399 | 203.9061 | 0 |  | 185.05 | 185.3651
28.11.2022 13:20:15 | 02:49:50 | 10190 | 176.0071 | 0 |  | -0.043833 |  |  | 36.62248 | -15.30682 | 0 |  | 0.15027 | 0.06059274 | 0 |  | 0.11934 | 0.117 | 188.39411 | 0 |  | 2.95171 | 2.683373 | 0 |  | 0.04279 | 0.03464777 | -35.11429 | 0 | 35.10668 | 0.50283 | -0.007611591 |  |  | 300 | 300 | -0.649995 | 0 |  | 0.08 | 0.07920792 | 12 |  |  |  | 10190 | 14.2318 | 21.97198 | 30.0283 | 15.7965 | 25 | 23.86094 | 127.0288 | 188.3399 | 203.8545 | 0 |  | 185.05 | 185.3651
28.11.2022 13:20:17 | 02:49:52 | 10192 | 175.9792 | 0 |  | -0.0436714 |  |  | 36.58142 | -15.30686 | 0 |  | 0.15027 | 0.06059274 | 0 |  | 0.11934 | 0.117 | 188.39411 | 0 |  | 2.95171 | 2.683373 | 0 |  | 0.04279 | 0.03464777 | -34.98483 | 0 | 34.95261 | 0.49424 | -0.0322217 |  |  | 300 | 300 | -0.649995 | 0 |  | 0.08 | 0.07920792 | 12 |  |  |  | 10192 | 14.2028 | 21.97259 | 29.9424 | 15.7396 | 25 | 23.709 | 126.9514 | 188.3399 | 203.8041 | 0 |  | 185.05 | 185.3651
28.11.2022 13:20:19 | 02:49:54 | 10194 | 175.9492 | 0 |  | -0.0435152 |  |  | 36.53925 | -15.30696 | 0 |  | 0.15027 | 0.06059274 | 0 |  | 0.11934 | 0.117 | 188.39411 | 0 |  | 2.95171 | 2.683373 | 0 |  | 0.04279 | 0.03464777 | -34.8597 | 0 | 34.79148 | 0.48582 | -0.06822774 |  |  | 300 | 300 | -0.649995 | 0 |  | 0.08 | 0.07920792 | 12 |  |  |  | 10194 | 14.1743 | 21.97259 | 29.8582 | 15.6839 | 25 | 23.58114 | 126.8393 | 188.3399 | 203.7497 | 0 |  | 185.05 | 185.3651
28.11.2022 13:20:21 | 02:49:56 | 10196 | 175.9207 | 0 |  | -0.0433574 |  |  | 36.50022 | -15.30713 | 0 |  | 0.15027 | 0.06059274 | 0 |  | 0.11934 | 0.117 | 188.39411 | 0 |  | 2.95171 | 2.683373 | 0 |  | 0.04279 | 0.03464777 | -34.73329 | 0 | 34.6314 | 0.47739 | -0.1018928 |  |  | 300 | 300 | -0.649995 | 0 |  | 0.08 | 0.07920792 | 12 |  |  |  | 10196 | 14.1553 | 21.97259 | 29.7739 | 15.6186 | 25 | 23.49527 | 126.8073 | 188.3399 | 203.6981 | 0 |  | 185.05 | 185.3651
28.11.2022 13:20:23 | 02:49:58 | 10198 | 175.892 | 0 |  | -0.0431944 |  |  | 36.45714 | -15.30737 | 0 |  | 0.15027 | 0.06059274 | 0 |  | 0.11934 | 0.117 | 188.39411 | 0 |  | 2.95171 | 2.683373 | 0 |  | 0.04279 | 0.03464777 | -34.60271 | 0 | 34.46426 | 0.46902 | -0.1384562 |  |  | 300 | 300 | -0.649995 | 0 |  | 0.08 | 0.07920792 | 12 |  |  |  | 10198 | 14.1364 | 21.97198 | 29.6902 | 15.5538 | 25 | 23.36147 | 126.7449 | 188.3399 | 203.6461 | 0 |  | 185.05 | 185.3651
28.11.2022 13:20:25 | 02:50:00 | 10200 | 175.8631 | 0 |  | -0.0430346 |  |  | 36.41608 | -15.30763 | 0 |  | 0.15027 | 0.06059274 | 0 |  | 0.11934 | 0.117 | 188.39411 | 0 |  | 2.95171 | 2.683373 | 0 |  | 0.04279 | 0.03464777 | -34.4747 | 0 | 34.34915 | 0.46062 | -0.1255506 |  |  | 300 | 300 | -0.649995 | 0 |  | 0.08 | 0.07920792 | 12 |  |  |  | 10200 | 14.1078 | 21.97259 | 29.6062 | 15.4984 | 25 | 23.2297 | 126.7968 | 188.3399 | 203.5938 | 0 |  | 185.05 | 185.3651
28.11.2022 13:20:27 | 02:50:02 | 10202 | 175.8326 | 0 |  | -0.0428799 |  |  | 36.37543 | -15.30799 | 0 |  | 0.15027 | 0.06059274 | 0 |  | 0.11934 | 0.117 | 188.39411 | 0 |  | 2.95171 | 2.683373 | 0 |  | 0.04279 | 0.03464777 | -34.35077 | 0 | 34.11553 | 0.45223 | -0.2352356 |  |  | 300 | 300 | -0.649995 | 0 |  | 0.08 | 0.07920792 | 11.9 |  |  |  | 10202 | 14.0889 | 21.97158 | 29.5223 | 15.4334 | 25 | 23.11453 | 126.49 | 188.3399 | 203.5387 | 0 |  | 185.05 | 185.3651
28.11.2022 13:20:29 | 02:50:04 | 10204 | 175.8046 | 0 |  | -0.0427337 |  |  | 36.33539 | -15.30838 | 0 |  | 0.15027 | 0.06059274 | 0 |  | 0.11934 | 0.117 | 188.39411 | 0 |  | 2.95171 | 2.683373 | 0 |  | 0.04279 | 0.03464777 | -34.23365 | 0 | 34.0803 | 0.4438 | -0.1533538 |  |  | 300 | 300 | -0.649995 | 0 |  | 0.08 | 0.07920792 | 11.9 |  |  |  | 10204 | 14.0696 | 21.97259 | 29.438 | 15.3684 | 25 | 23.0079 | 126.9173 | 188.3399 | 203.488 | 0 |  | 185.05 | 185.3651
28.11.2022 13:20:31 | 02:50:06 | 10206 | 175.7753 | 0 |  | -0.0425911 |  |  | 36.29586 | -15.30871 | 0 |  | 0.15027 | 0.06059274 | 0 |  | 0.11934 | 0.117 | 188.39411 | 0 |  | 2.95171 | 2.683373 | 0 |  | 0.04279 | 0.03464777 | -34.11941 | 0 | 33.93959 | 0.43551 | -0.1798246 |  |  | 300 | 300 | -0.649995 | 0 |  | 0.08 | 0.07920792 | 11.9 |  |  |  | 10206 | 14.041 | 21.97461 | 29.3551 | 15.3141 | 25 | 22.95405 | 126.8654 | 188.3399 | 203.4349 | 0 |  | 185.05 | 185.3651
28.11.2022 13:20:33 | 02:50:08 | 10208 | 175.7455 | 0 |  | -0.0424575 |  |  | 36.25531 | -15.30912 | 0 |  | 0.15027 | 0.06059274 | 0 |  | 0.11934 | 0.117 | 188.39411 | 0 |  | 2.95171 | 2.683373 | 0 |  | 0.04279 | 0.03464777 | -34.01239 | 0 | 33.78503 | 0.42725 | -0.2273622 |  |  | 300 | 300 | -0.649995 | 0 |  | 0.08 | 0.07920792 | 11.9 |  |  |  | 10208 | 14.0221 | 21.9741 | 29.2725 | 15.2504 | 25 | 22.83366 | 126.8399 | 188.3399 | 203.3809 | 0 |  | 185.05 | 185.3651
28.11.2022 13:20:35 | 02:50:10 | 10210 | 175.7153 | 0 |  | -0.0423166 |  |  | 36.21365 | -15.3096 | 0 |  | 0.15027 | 0.06059274 | 0 |  | 0.11934 | 0.117 | 188.39411 | 0 |  | 2.95171 | 2.683373 | 0 |  | 0.04279 | 0.03464777 | -33.89951 | 0 | 33.64895 | 0.41906 | -0.2505617 |  |  | 300 | 300 | -0.649995 | 0 |  | 0.08 | 0.07920792 | 11.9 |  |  |  | 10210 | 14.0032 | 21.9736 | 29.1906 | 15.1874 | 25 | 22.77068 | 126.8781 | 188.3399 | 203.3264 | 0 |  | 185.05 | 185.3651
28.11.2022 13:20:37 | 02:50:12 | 10212 | 175.6862 | 0 |  | -0.0421623 |  |  | 36.17361 | -15.31013 | 0 |  | 0.15027 | 0.06059274 | 0 |  | 0.11934 | 0.117 | 188.39411 | 0 |  | 2.95171 | 2.683373 | 0 |  | 0.04279 | 0.03464777 | -33.77591 | 0 | 33.49667 | 0.41091 | -0.2792408 |  |  | 300 | 300 | -0.649995 | 0 |  | 0.08 | 0.07920792 | 11.9 |  |  |  | 10212 | 13.9746 | 21.97511 | 29.1091 | 15.1345 | 25 | 22.69228 | 126.7691 | 188.3399 | 203.2738 | 0 |  | 185.05 | 185.3651
28.11.2022 13:20:39 | 02:50:14 | 10214 | 175.6593 | 0 |  | -0.0420042 |  |  | 36.13358 | -15.31072 | 0 |  | 0.15027 | 0.06059274 | 0 |  | 0.11934 | 0.117 | 188.39411 | 0 |  | 2.95171 | 2.683373 | 0 |  | 0.04279 | 0.03464777 | -33.64925 | 0 | 33.33356 | 0.40272 | -0.3156886 |  |  | 300 | 300 | -0.649995 | 0 |  | 0.08 | 0.07920792 | 11.9 |  |  |  | 10214 | 13.9553 | 21.97511 | 29.0272 | 15.0719 | 25 | 22.60866 | 126.6985 | 188.3399 | 203.225 | 0 |  | 185.05 | 185.3651
28.11.2022 13:20:41 | 02:50:16 | 10216 | 175.6299 | 0 |  | -0.0418629 |  |  | 36.09394 | -15.3114 | 0 |  | 0.15027 | 0.06059274 | 0 |  | 0.11934 | 0.117 | 188.39411 | 0 |  | 2.95171 | 2.683373 | 0 |  | 0.04279 | 0.03464777 | -33.53606 | 0 | 33.1728 | 0.39451 | -0.363256 |  |  | 300 | 300 | -0.649995 | 0 |  | 0.08 | 0.07920792 | 11.9 |  |  |  | 10216 | 13.9363 | 21.9741 | 28.9451 | 15.0088 | 25 | 22.49669 | 126.6421 | 188.3399 | 203.1718 | 0 |  | 185.05 | 185.3651
28.11.2022 13:20:43 | 02:50:18 | 10218 | 175.6019 | 0 |  | -0.0417141 |  |  | 36.03313 | -15.31213 | 0 |  | 0.15027 | 0.06059274 | 0 |  | 0.11934 | 0.117 | 188.39411 | 0 |  | 2.95171 | 2.683373 | 0 |  | 0.04279 | 0.03464777 | -33.41686 | 0 | 33.05019 | 0.38644 | -0.3666668 |  |  | 300 | 300 | -0.649995 | 0 |  | 0.08 | 0.07920792 | 11.9 |  |  |  | 10218 | 13.9174 | 21.9736 | 28.8644 | 14.947 | 25 | 22.3922 | 126.7193 | 188.3399 | 203.121 | 0 |  | 185.05 | 185.3651
28.11.2022 13:20:45 | 02:50:20 | 10220 | 175.573 | 0 |  | -0.0415697 |  |  | 35.99562 | -15.31285 | 0 |  | 0.15027 | 0.06059274 | 0 |  | 0.11934 | 0.117 | 188.39411 | 0 |  | 2.95171 | 2.683373 | 0 |  | 0.04279 | 0.03464777 | -33.30118 | 0 | 32.95297 | 0.37832 | -0.3482132 |  |  | 300 | 300 | -0.649995 | 0 |  | 0.08 | 0.07920792 | 11.8 |  |  |  | 10220 | 13.8981 | 21.9741 | 28.7832 | 14.8851 | 25 | 22.28071 | 126.8961 | 188.3399 | 203.0688 | 0 |  | 185.05 | 185.3651
28.11.2022 13:20:47 | 02:50:22 | 10222 | 175.5426 | 0 |  | -0.0414232 |  |  | 35.95599 | -15.31357 | 0 |  | 0.15027 | 0.06059274 | 0 |  | 0.11934 | 0.117 | 188.39411 | 0 |  | 2.95171 | 2.683373 | 0 |  | 0.04279 | 0.03464777 | -33.18382 | 0 | 32.8129 | 0.37023 | -0.3709233 |  |  | 300 | 300 | -0.649995 | 0 |  | 0.08 | 0.07920792 | 11.8 |  |  |  | 10222 | 13.8792 | 21.97309 | 28.7023 | 14.8231 | 25 | 22.17111 | 126.9106 | 188.3399 | 203.0137 | 0 |  | 185.05 | 185.3651
28.11.2022 13:20:49 | 02:50:24 | 10224 | 175.5137 | 0 |  | -0.0412777 |  |  | 35.91596 | -15.31442 | 0 |  | 0.15027 | 0.06059274 | 0 |  | 0.11934 | 0.117 | 188.39411 | 0 |  | 2.95171 | 2.683373 | 0 |  | 0.04279 | 0.03464777 | -33.06726 | 0 | 32.58034 | 0.36216 | -0.4869211 |  |  | 300 | 300 | -0.649995 | 0 |  | 0.08 | 0.07920792 | 11.8 |  |  |  | 10224 | 13.8506 | 21.9736 | 28.6216 | 14.771 | 25 | 22.13885 | 126.4793 | 188.3399 | 202.9615 | 0 |  | 185.05 | 185.3651
28.11.2022 13:20:51 | 02:50:26 | 10226 | 175.4838 | 0 |  | -0.0411455 |  |  | 35.87694 | -15.31542 | 0 |  | 0.15027 | 0.06059274 | 0 |  | 0.11934 | 0.117 | 188.39411 | 0 |  | 2.95171 | 2.683373 | 0 |  | 0.04279 | 0.03464777 | -32.96135 | 0 | 32.45089 | 0.35411 | -0.5104678 |  |  | 300 | 300 | -0.649995 | 0 |  | 0.08 | 0.07920792 | 11.8 |  |  |  | 10226 | 13.8409 | 21.97309 | 28.5411 | 14.7002 | 25 | 22.09413 | 126.609 | 188.3399 | 202.9073 | 0 |  | 185.05 | 185.3651
28.11.2022 13:20:53 | 02:50:28 | 10228 | 175.4547 | 0 |  | -0.0410014 |  |  | 35.83994 | -15.31646 | 0 |  | 0.15027 | 0.06059274 | 0 |  | 0.11934 | 0.117 | 188.39411 | 0 |  | 2.95171 | 2.683373 | 0 |  | 0.04279 | 0.03464777 | -32.84592 | 0 | 32.32242 | 0.34618 | -0.5235016 |  |  | 300 | 300 | -0.649995 | 0 |  | 0.08 | 0.07920792 | 11.8 |  |  |  | 10228 | 13.822 | 21.97461 | 28.4618 | 14.6398 | 25 | 22.00992 | 126.6524 | 188.3399 | 202.8547 | 0 |  | 185.05 | 185.3651
28.11.2022 13:20:55 | 02:50:30 | 10230 | 175.4253 | 0 |  | -0.0408538 |  |  | 35.79981 | -15.31748 | 0 |  | 0.15027 | 0.06059274 | 0 |  | 0.11934 | 0.117 | 188.39411 | 0 |  | 2.95171 | 2.683373 | 0 |  | 0.04279 | 0.03464777 | -32.72768 | 0 | 32.22637 | 0.33825 | -0.50131 |  |  | 300 | 300 | -0.649995 | 0 |  | 0.08 | 0.07920792 | 11.8 |  |  |  | 10230 | 13.7934 | 21.9736 | 28.3825 | 14.5891 | 25 | 21.97837 | 126.739 | 188.3399 | 202.8014 | 0 |  | 185.05 | 185.3651
28.11.2022 13:20:57 | 02:50:32 | 10232 | 175.3956 | 0 |  | -0.0407095 |  |  | 35.76332 | -15.31859 | 0 |  | 0.15027 | 0.06059274 | 0 |  | 0.11934 | 0.117 | 188.39411 | 0 |  | 2.95171 | 2.683373 | 0 |  | 0.04279 | 0.03464777 | -32.61208 | 0 | 32.00689 | 0.33024 | -0.6051866 |  |  | 300 | 300 | -0.649995 | 0 |  | 0.08 | 0.07920792 | 11.8 |  |  |  | 10232 | 13.7745 | 21.97461 | 28.3024 | 14.5279 | 25 | 21.86462 | 126.431 | 188.3399 | 202.7475 | 0 |  | 185.05 | 185.3651
28.11.2022 13:20:59 | 02:50:34 | 10234 | 175.3673 | 0 |  | -0.040562 |  |  | 35.72481 | -15.31986 | 0 |  | 0.15027 | 0.06059274 | 0 |  | 0.11934 | 0.117 | 188.39411 | 0 |  | 2.95171 | 2.683373 | 0 |  | 0.04279 | 0.03464777 | -32.49392 | 0 | 31.82726 | 0.32237 | -0.6666593 |  |  | 300 | 300 | -0.649995 | 0 |  | 0.08 | 0.07920792 | 11.8 |  |  |  | 10234 | 13.7556 | 21.9741 | 28.2237 | 14.4681 | 25 | 21.80306 | 126.2648 | 188.3399 | 202.6964 | 0 |  | 185.05 | 185.3651
28.11.2022 13:21:01 | 02:50:36 | 10236 | 175.3365 | 0 |  | -0.0404156 |  |  | 35.68721 | -15.32111 | 0 |  | 0.15027 | 0.06059274 | 0 |  | 0.11934 | 0.117 | 188.39411 | 0 |  | 2.95171 | 2.683373 | 0 |  | 0.04279 | 0.03464777 | -32.37664 | 0 | 31.79634 | 0.31452 | -0.5802997 |  |  | 300 | 300 | -0.649995 | 0 |  | 0.08 | 0.07920792 | 11.8 |  |  |  | 10236 | 13.7363 | 21.9741 | 28.1452 | 14.4089 | 25 | 21.73534 | 126.6861 | 188.3399 | 202.6406 | 0 |  | 185.05 | 185.3651
28.11.2022 13:21:03 | 02:50:38 | 10238 | 175.3074 | 0 |  | -0.0402733 |  |  | 35.66846 | -15.32253 | 0 |  | 0.15027 | 0.06059274 | 0 |  | 0.11934 | 0.117 | 188.39411 | 0 |  | 2.95171 | 2.683373 | 0 |  | 0.04279 | 0.03464777 | -32.26264 | 0 | 31.42158 | 0.30675 | -0.8410648 |  |  | 300 | 300 | -0.649995 | 0 |  | 0.08 | 0.07920792 | 11.8 |  |  |  | 10238 | 13.7266 | 21.97309 | 28.0675 | 14.3409 | 25 | 21.69062 | 125.8114 | 188.3399 | 202.588 | 0 |  | 185.05 | 185.3651
28.11.2022 13:21:05 | 02:50:40 | 10240 | 175.2769 | 0 |  | -0.0401299 |  |  | 35.63045 | -15.32403 | 0 |  | 0.15027 | 0.06059274 | 0 |  | 0.11934 | 0.117 | 188.39411 | 0 |  | 2.95171 | 2.683373 | 0 |  | 0.04279 | 0.03464777 | -32.14777 | 0 | 31.48823 | 0.29896 | -0.6595361 |  |  | 300 | 300 | -0.649995 | 0 |  | 0.08 | 0.07920792 | 11.8 |  |  |  | 10240 | 13.6984 | 21.9736 | 27.9896 | 14.2912 | 25 | 21.6567 | 126.5416 | 188.3399 | 202.5328 | 0 |  | 185.05 | 185.3651
28.11.2022 13:21:07 | 02:50:42 | 10242 | 175.2461 | 0 |  | -0.039981 |  |  | 35.59093 | -15.32546 | 0 |  | 0.15027 | 0.06059274 | 0 |  | 0.11934 | 0.117 | 188.39411 | 0 |  | 2.95171 | 2.683373 | 0 |  | 0.04279 | 0.03464777 | -32.02848 | 0 | 31.25286 | 0.29123 | -0.7756228 |  |  | 300 | 300 | -0.649995 | 0 |  | 0.08 | 0.07920792 | 11.7 |  |  |  | 10242 | 13.6791 | 21.97511 | 27.9123 | 14.2332 | 25 | 21.56952 | 126.1331 | 188.3399 | 202.4771 | 0 |  | 185.05 | 185.3651
28.11.2022 13:21:09 | 02:50:44 | 10244 | 175.2169 | 0 |  | -0.0398281 |  |  | 35.55282 | -15.32703 | 0 |  | 0.15027 | 0.06059274 | 0 |  | 0.11934 | 0.117 | 188.39411 | 0 |  | 2.95171 | 2.683373 | 0 |  | 0.04279 | 0.03464777 | -31.906 | 0 | 31.11608 | 0.28349 | -0.7899158 |  |  | 300 | 300 | -0.649995 | 0 |  | 0.08 | 0.07920792 | 11.7 |  |  |  | 10244 | 13.6602 | 21.97561 | 27.8349 | 14.1747 | 25 | 21.52493 | 126.1239 | 188.3399 | 202.4242 | 0 |  | 185.05 | 185.3651
28.11.2022 13:21:11 | 02:50:46 | 10246 | 175.1872 | 0 |  | -0.0396649 |  |  | 35.51634 | -15.32862 | 0 |  | 0.15027 | 0.06059274 | 0 |  | 0.11934 | 0.117 | 188.39411 | 0 |  | 2.95171 | 2.683373 | 0 |  | 0.04279 | 0.03464777 | -31.77526 | 0 | 30.97739 | 0.27582 | -0.797866 |  |  | 300 | 300 | -0.649995 | 0 |  | 0.08 | 0.07920792 | 11.7 |  |  |  | 10246 | 13.6505 | 21.97461 | 27.7582 | 14.1077 | 25 | 21.44273 | 126.1835 | 188.3399 | 202.3704 | 0 |  | 185.05 | 185.3651
28.11.2022 13:21:13 | 02:50:48 | 10248 | 175.1571 | 0 |  | -0.0394993 |  |  | 35.47935 | -15.33023 | 0 |  | 0.15027 | 0.06059274 | 0 |  | 0.11934 | 0.117 | 188.39411 | 0 |  | 2.95171 | 2.683373 | 0 |  | 0.04279 | 0.03464777 | -31.6426 | 0 | 30.8322 | 0.26817 | -0.8103914 |  |  | 300 | 300 | -0.649995 | 0 |  | 0.08 | 0.07920792 | 11.7 |  |  |  | 10248 | 13.6316 | 21.97461 | 27.6817 | 14.0501 | 25 | 21.39398 | 126.1321 | 188.3399 | 202.3159 | 0 |  | 185.05 | 185.3651
28.11.2022 13:21:15 | 02:50:50 | 10250 | 175.1281 | 0 |  | -0.0393285 |  |  | 35.44287 | -15.33182 | 0 |  | 0.15027 | 0.06059274 | 0 |  | 0.11934 | 0.117 | 188.39411 | 0 |  | 2.95171 | 2.683373 | 0 |  | 0.04279 | 0.03464777 | -31.50577 | 0 | 30.71983 | 0.26064 | -0.7859431 |  |  | 300 | 300 | -0.649995 | 0 |  | 0.08 | 0.07920792 | 11.7 |  |  |  | 10250 | 13.603 | 21.9736 | 27.6064 | 14.0034 | 25 | 21.34499 | 126.1152 | 188.3399 | 202.2633 | 0 |  | 185.05 | 185.3651
28.11.2022 13:21:17 | 02:50:52 | 10252 | 175.1008 | 0 |  | -0.0391516 |  |  | 35.40679 | -15.3334 | 0 |  | 0.15027 | 0.06059274 | 0 |  | 0.11934 | 0.117 | 188.39411 | 0 |  | 2.95171 | 2.683373 | 0 |  | 0.04279 | 0.03464777 | -31.36406 | 0 | 30.57645 | 0.25305 | -0.7876057 |  |  | 300 | 300 | -0.649995 | 0 |  | 0.08 | 0.07920792 | 11.7 |  |  |  | 10252 | 13.5841 | 21.97461 | 27.5305 | 13.9464 | 25 | 21.28415 | 126.0628 | 188.3399 | 202.214 | 0 |  | 185.05 | 185.3651
28.11.2022 13:21:19 | 02:50:54 | 10254 | 175.0709 | 0 |  | -0.0389744 |  |  | 35.36879 | -15.33506 | 0 |  | 0.15027 | 0.06059274 | 0 |  | 0.11934 | 0.117 | 188.39411 | 0 |  | 2.95171 | 2.683373 | 0 |  | 0.04279 | 0.03464777 | -31.2221 | 0 | 30.34564 | 0.24551 | -0.876465 |  |  | 300 | 300 | -0.649995 | 0 |  | 0.08 | 0.07920792 | 11.7 |  |  |  | 10254 | 13.5745 | 21.97259 | 27.4551 | 13.8806 | 25 | 21.26291 | 125.7297 | 188.3399 | 202.1599 | 0 |  | 185.05 | 185.3651
28.11.2022 13:21:21 | 02:50:56 | 10256 | 175.0406 | 0 |  | -0.0388019 |  |  | 35.33281 | -15.33669 | 0 |  | 0.15027 | 0.06059274 | 0 |  | 0.11934 | 0.117 | 188.39411 | 0 |  | 2.95171 | 2.683373 | 0 |  | 0.04279 | 0.03464777 | -31.08391 | 0 | 30.32848 | 0.23796 | -0.7554298 |  |  | 300 | 300 | -0.649995 | 0 |  | 0.08 | 0.07920792 | 11.7 |  |  |  | 10256 | 13.5459 | 21.97259 | 27.3796 | 13.8337 | 25 | 21.19958 | 126.1094 | 188.3399 | 202.1051 | 0 |  | 185.05 | 185.3651
28.11.2022 13:21:23 | 02:50:58 | 10258 | 175.0102 | 0 |  | -0.0386327 |  |  | 35.29623 | -15.33828 | 0 |  | 0.15027 | 0.06059274 | 0 |  | 0.11934 | 0.117 | 188.39411 | 0 |  | 2.95171 | 2.683373 | 0 |  | 0.04279 | 0.03464777 | -30.94837 | 0 | 30.1198 | 0.23047 | -0.828567 |  |  | 300 | 300 | -0.649995 | 0 |  | 0.08 | 0.07920792 | 11.7 |  |  |  | 10258 | 13.5362 | 21.9736 | 27.3047 | 13.7685 | 25 | 21.17894 | 125.8608 | 188.3399 | 202.05 | 0 |  | 185.05 | 185.3651
28.11.2022 13:21:25 | 02:51:00 | 10260 | 174.9793 | 0 |  | -0.0384715 |  |  | 35.25975 | -15.33992 | 0 |  | 0.15027 | 0.06059274 | 0 |  | 0.11934 | 0.117 | 188.39411 | 0 |  | 2.95171 | 2.683373 | 0 |  | 0.04279 | 0.03464777 | -30.81923 | 0 | 30.00673 | 0.22298 | -0.8125023 |  |  | 300 | 300 | -0.649995 | 0 |  | 0.08 | 0.07920792 | 11.7 |  |  |  | 10260 | 13.5173 | 21.9741 | 27.2298 | 13.7125 | 25 | 21.14098 | 125.9261 | 188.3399 | 201.9941 | 0 |  | 185.05 | 185.3651
28.11.2022 13:21:27 | 02:51:02 | 10262 | 174.9508 | 0 |  | -0.0383085 |  |  | 35.22428 | -15.34158 | 0 |  | 0.15027 | 0.06059274 | 0 |  | 0.11934 | 0.117 | 188.39411 | 0 |  | 2.95171 | 2.683373 | 0 |  | 0.04279 | 0.03464777 | -30.68866 | 0 | 29.83911 | 0.21554 | -0.8495454 |  |  | 300 | 300 | -0.649995 | 0 |  | 0.08 | 0.07920792 | 11.7 |  |  |  | 10262 | 13.4984 | 21.9736 | 27.1554 | 13.657 | 25 | 21.09888 | 125.7556 | 188.3399 | 201.9425 | 0 |  | 185.05 | 185.3651
28.11.2022 13:21:29 | 02:51:04 | 10264 | 174.9215 | 0 |  | -0.0381429 |  |  | 35.1883 | -15.34321 | 0 |  | 0.15027 | 0.06059274 | 0 |  | 0.11934 | 0.117 | 188.39411 | 0 |  | 2.95171 | 2.683373 | 0 |  | 0.04279 | 0.03464777 | -30.55599 | 0 | 29.76971 | 0.20815 | -0.7862884 |  |  | 300 | 300 | -0.649995 | 0 |  | 0.08 | 0.07920792 | 11.6 |  |  |  | 10264 | 13.4795 | 21.9741 | 27.0815 | 13.602 | 25 | 21.08405 | 125.9951 | 188.3399 | 201.8893 | 0 |  | 185.05 | 185.3651
28.11.2022 13:21:31 | 02:51:06 | 10266 | 174.8904 | 0 |  | -0.0379908 |  |  | 35.15223 | -15.34489 | 0 |  | 0.15027 | 0.06059274 | 0 |  | 0.11934 | 0.117 | 188.39411 | 0 |  | 2.95171 | 2.683373 | 0 |  | 0.04279 | 0.03464777 | -30.43415 | 0 | 29.54406 | 0.20076 | -0.8900835 |  |  | 300 | 300 | -0.649995 | 0 |  | 0.08 | 0.07920792 | 11.7 |  |  |  | 10266 | 13.4698 | 21.9741 | 27.0076 | 13.5378 | 25 | 21.02831 | 125.6596 | 188.3399 | 201.8331 | 0 |  | 185.05 | 185.3651
28.11.2022 13:21:33 | 02:51:08 | 10268 | 174.858 | 0 |  | -0.0378402 |  |  | 35.11677 | -15.34666 | 0 |  | 0.15027 | 0.06059274 | 0 |  | 0.11934 | 0.117 | 188.39411 | 0 |  | 2.95171 | 2.683373 | 0 |  | 0.04279 | 0.03464777 | -30.3135 | 0 | 29.43518 | 0.19342 | -0.8783238 |  |  | 300 | 300 | -0.649995 | 0 |  | 0.08 | 0.07920792 | 11.6 |  |  |  | 10268 | 13.4509 | 21.9736 | 26.9342 | 13.4833 | 25 | 20.98952 | 125.7294 | 188.3399 | 201.7744 | 0 |  | 185.05 | 185.3651
28.11.2022 13:21:35 | 02:51:10 | 10270 | 174.8275 | 0 |  | -0.0376851 |  |  | 35.07978 | -15.34839 | 0 |  | 0.15027 | 0.06059274 | 0 |  | 0.11934 | 0.117 | 188.39411 | 0 |  | 2.95171 | 2.683373 | 0 |  | 0.04279 | 0.03464777 | -30.18925 | 0 | 29.33839 | 0.18617 | -0.8508652 |  |  | 300 | 300 | -0.649995 | 0 |  | 0.08 | 0.07920792 | 11.6 |  |  |  | 10270 | 13.4223 | 21.97198 | 26.8617 | 13.4394 | 25 | 20.93508 | 125.7501 | 188.3399 | 201.7192 | 0 |  | 185.05 | 185.3651
28.11.2022 13:21:37 | 02:51:12 | 10272 | 174.7994 | 0 |  | -0.0375146 |  |  | 35.04421 | -15.35007 | 0 |  | 0.15027 | 0.06059274 | 0 |  | 0.11934 | 0.117 | 188.39411 | 0 |  | 2.95171 | 2.683373 | 0 |  | 0.04279 | 0.03464777 | -30.05267 | 0 | 29.22125 | 0.17903 | -0.8314143 |  |  | 300 | 300 | -0.649995 | 0 |  | 0.08 | 0.07920792 | 11.6 |  |  |  | 10272 | 13.4126 | 21.97158 | 26.7903 | 13.3777 | 25 | 20.85905 | 125.85 | 188.3399 | 201.6684 | 0 |  | 185.05 | 185.3651
28.11.2022 13:21:39 | 02:51:14 | 10274 | 174.7692 | 0 |  | -0.0373544 |  |  | 35.00875 | -15.35169 | 0 |  | 0.15027 | 0.06059274 | 0 |  | 0.11934 | 0.117 | 188.39411 | 0 |  | 2.95171 | 2.683373 | 0 |  | 0.04279 | 0.03464777 | -29.92433 | 0 | 29.13515 | 0.17172 | -0.7891864 |  |  | 300 | 300 | -0.649995 | 0 |  | 0.08 | 0.07920792 | 11.6 |  |  |  | 10274 | 13.3937 | 21.97198 | 26.7172 | 13.3235 | 25 | 20.81303 | 126.0151 | 188.3399 | 201.6137 | 0 |  | 185.05 | 185.3651
28.11.2022 13:21:41 | 02:51:16 | 10276 | 174.7421 | 0 |  | -0.0371975 |  |  | 34.97329 | -15.35328 | 0 |  | 0.15027 | 0.06059274 | 0 |  | 0.11934 | 0.117 | 188.39411 | 0 |  | 2.95171 | 2.683373 | 0 |  | 0.04279 | 0.03464777 | -29.79864 | 0 | 28.99453 | 0.16447 | -0.8041133 |  |  | 300 | 300 | -0.649995 | 0 |  | 0.08 | 0.07920792 | 11.6 |  |  |  | 10276 | 13.3744 | 21.97259 | 26.6447 | 13.2703 | 25 | 20.76298 | 125.9327 | 188.3399 | 201.5647 | 0 |  | 185.05 | 185.3651
28.11.2022 13:21:43 | 02:51:18 | 10278 | 174.7131 | 0 |  | -0.0370502 |  |  | 34.93731 | -15.35477 | 0 |  | 0.15027 | 0.06059274 | 0 |  | 0.11934 | 0.117 | 188.39411 | 0 |  | 2.95171 | 2.683373 | 0 |  | 0.04279 | 0.03464777 | -29.68064 | 0 | 28.99638 | 0.15725 | -0.6842638 |  |  | 300 | 300 | -0.649995 | 0 |  | 0.08 | 0.07920792 | 11.6 |  |  |  | 10278 | 13.3651 | 21.97259 | 26.5725 | 13.2074 | 25 | 20.73878 | 126.5659 | 188.3399 | 201.5121 | 0 |  | 185.05 | 185.3651
28.11.2022 13:21:45 | 02:51:20 | 10280 | 174.6854 | 0 |  | -0.0369081 |  |  | 34.90175 | -15.35584 | 0 |  | 0.15027 | 0.06059274 | 0 |  | 0.11934 | 0.117 | 188.39411 | 0 |  | 2.95171 | 2.683373 | 0 |  | 0.04279 | 0.03464777 | -29.56681 | 0 | 29.18813 | 0.15004 | -0.378677 |  |  | 300 | 300 | -0.649995 | 0 |  | 0.08 | 0.07920792 | 11.6 |  |  |  | 10280 | 13.3937 | 21.97198 | 26.5004 | 13.1067 | 25 | 20.66251 | 128.4091 | 188.3399 | 201.462 | 0 |  | 185.05 | 185.3651
28.11.2022 13:21:47 | 02:51:22 | 10282 | 174.6576 | 0 |  | -0.0367628 |  |  | 34.86831 | -15.35626 | 0 |  | 0.15027 | 0.06059274 | 0 |  | 0.11934 | 0.117 | 188.39411 | 0 |  | 2.95171 | 2.683373 | 0 |  | 0.04279 | 0.03464777 | -29.45041 | 0 | 29.40021 | 0.14296 | -0.05019943 |  |  | 300 | 300 | -0.649995 | 0 |  | 0.08 | 0.07920792 | 11.6 |  |  |  | 10282 | 13.4698 | 21.97107 | 26.4296 | 12.9598 | 25 | 20.62717 | 130.8398 | 188.3399 | 201.4117 | 0 |  | 185.05 | 185.3651
28.11.2022 13:21:49 | 02:51:24 | 10284 | 174.6279 | 0 |  | -0.0366062 |  |  | 34.83184 | -15.35601 | 0 |  | 0.15027 | 0.06059274 | 0 |  | 0.11934 | 0.117 | 188.39411 | 0 |  | 2.95171 | 2.683373 | 0 |  | 0.04279 | 0.03464777 | -29.32496 | 0 | 29.63295 | 0.13589 | 0.3079933 |  |  | 300 | 300 | -0.649995 | 0 |  | 0.08 | 0.07920792 | 11.6 |  |  |  | 10284 | 13.6127 | 21.97259 | 26.3589 | 12.7462 | 25 | 20.59953 | 134.1248 | 188.3399 | 201.358 | 0 |  | 185.05 | 185.3651
28.11.2022 13:21:51 | 02:51:26 | 10286 | 174.6 | 0 |  | -0.0364439 |  |  | 34.79789 | -15.355 | 0 |  | 0.15027 | 0.06059274 | 0 |  | 0.11934 | 0.117 | 188.39411 | 0 |  | 2.95171 | 2.683373 | 0 |  | 0.04279 | 0.03464777 | -29.19494 | 0 | 29.89458 | 0.12889 | 0.6996377 |  |  | 300 | 300 | -0.649995 | 0 |  | 0.08 | 0.07920792 | 11.5 |  |  |  | 10286 | 13.822 | 21.97309 | 26.2889 | 12.4669 | 25 | 20.52018 | 138.3857 | 188.3399 | 201.3074 | 0 |  | 185.05 | 185.3651
28.11.2022 13:21:53 | 02:51:28 | 10288 | 174.5711 | 0 |  | -0.0362873 |  |  | 34.76385 | -15.35324 | 0 |  | 0.15027 | 0.06059274 | 0 |  | 0.11934 | 0.117 | 188.39411 | 0 |  | 2.95171 | 2.683373 | 0 |  | 0.04279 | 0.03464777 | -29.06949 | 0 | 30.12452 | 0.1218 | 1.055028 |  |  | 300 | 300 | -0.649995 | 0 |  | 0.08 | 0.07920792 | 11.5 |  |  |  | 10288 | 14.1268 | 21.97158 | 26.218 | 12.0912 | 25 | 20.45471 | 143.841 | 188.3399 | 201.2551 | 0 |  | 185.05 | 185.3651
28.11.2022 13:21:55 | 02:51:30 | 10290 | 174.5451 | 0 |  | -0.036126 |  |  | 34.72839 | -15.35097 | 0 |  | 0.15027 | 0.06059274 | 0 |  | 0.11934 | 0.117 | 188.39411 | 0 |  | 2.95171 | 2.683373 | 0 |  | 0.04279 | 0.03464777 | -28.94027 | 0 | 30.16166 | 0.11488 | 1.22139 |  |  | 300 | 300 | -0.649995 | 0 |  | 0.08 | 0.07920792 | 11.5 |  |  |  | 10290 | 14.5172 | 21.97259 | 26.1488 | 11.6316 | 25 | 20.39552 | 149.7779 | 188.3399 | 201.2081 | 0 |  | 185.05 | 185.3651
28.11.2022 13:21:57 | 02:51:32 | 10292 | 174.521 | 0 |  | -0.035957 |  |  | 34.67722 | -15.34842 | 0 |  | 0.15027 | 0.06059274 | 0 |  | 0.11934 | 0.117 | 188.39411 | 0 |  | 2.95171 | 2.683373 | 0 |  | 0.04279 | 0.03464777 | -28.80489 | 0 | 30.12944 | 0.108 | 1.324549 |  |  | 300 | 300 | -0.649995 | 0 |  | 0.08 | 0.07920792 | 11.4 |  |  |  | 10292 | 14.9556 | 21.97198 | 26.08 | 11.1244 | 25 | 20.25758 | 156.5194 | 188.3399 | 201.1644 | 0 |  | 185.05 | 185.3651
28.11.2022 13:21:59 | 02:51:34 | 10294 | 174.4967 | 0 |  | -0.0357877 |  |  | 34.64368 | -15.346 | 0 |  | 0.15027 | 0.06059274 | 0 |  | 0.11934 | 0.117 | 188.39411 | 0 |  | 2.95171 | 2.683373 | 0 |  | 0.04279 | 0.03464777 | -28.66926 | 0 | 29.76441 | 0.10111 | 1.095147 |  |  | 300 | 300 | -0.649995 | 0 |  | 0.08 | 0.07920792 | 11.4 |  |  |  | 10294 | 15.4604 | 21.97158 | 26.0111 | 10.5507 | 25 | 20.20148 | 163.1295 | 188.3399 | 201.1204 | 0 |  | 185.05 | 185.3651
28.11.2022 13:22:01 | 02:51:36 | 10296 | 174.4747 | 0 |  | -0.0356115 |  |  | 34.61025 | -15.3442 | 0 |  | 0.15027 | 0.06059274 | 0 |  | 0.11934 | 0.117 | 188.39411 | 0 |  | 2.95171 | 2.683373 | 0 |  | 0.04279 | 0.03464777 | -28.52811 | 0 | 29.23338 | 0.09433 | 0.7052743 |  |  | 300 | 300 | -0.649995 | 0 |  | 0.08 | 0.07920792 | 11.4 |  |  |  | 10296 | 15.9941 | 21.97198 | 25.9433 | 9.9492 | 25 | 20.19733 | 170.0198 | 188.3399 | 201.0805 | 0 |  | 185.05 | 185.3651
28.11.2022 13:22:03 | 02:51:38 | 10298 | 174.4542 | 0 |  | -0.0354215 |  |  | 34.57732 | -15.34338 | 0 |  | 0.15027 | 0.06059274 | 0 |  | 0.11934 | 0.117 | 188.39411 | 0 |  | 2.95171 | 2.683373 | 0 |  | 0.04279 | 0.03464777 | -28.3759 | 0 | 28.49107 | 0.08763 | 0.1151698 |  |  | 300 | 300 | -0.649995 | 0 |  | 0.08 | 0.07920792 | 11.4 |  |  |  | 10298 | 16.5372 | 21.97198 | 25.8763 | 9.3391 | 25 | 20.15356 | 176.6587 | 188.3399 | 201.0436 | 0 |  | 185.05 | 185.3651
28.11.2022 13:22:05 | 02:51:40 | 10300 | 174.4361 | 0 |  | -0.0352146 |  |  | 34.5444 | -15.34394 | 0 |  | 0.15027 | 0.06059274 | 0 |  | 0.11934 | 0.117 | 188.39411 | 0 |  | 2.95171 | 2.683373 | 0 |  | 0.04279 | 0.03464777 | -28.21015 | 0 | 27.535 | 0.08105 | -0.6751501 |  |  | 300 | 300 | -0.649995 | 0 |  | 0.08 | 0.07920792 | 11.4 |  |  |  | 10300 | 17.0806 | 21.97158 | 25.8105 | 8.7299 | 25 | 20.1251 | 182.794 | 188.3399 | 201.0107 | 0 |  | 185.05 | 185.3651
28.11.2022 13:22:07 | 02:51:42 | 10302 | 174.4199 | 0 |  | -0.0349843 |  |  | 34.51238 | -15.34615 | 0 |  | 0.15027 | 0.06059274 | 0 |  | 0.11934 | 0.117 | 188.39411 | 0 |  | 2.95171 | 2.683373 | 0 |  | 0.04279 | 0.03464777 | -28.02566 | 0 | 26.49526 | 0.07459 | -1.530403 |  |  | 300 | 300 | -0.649995 | 0 |  | 0.08 | 0.07920792 | 11.3 |  |  |  | 10302 | 17.6047 | 21.97158 | 25.7459 | 8.1412 | 25 | 20.08904 | 188.7772 | 188.3399 | 200.9814 | 0 |  | 185.05 | 185.3651
28.11.2022 13:22:09 | 02:51:44 | 10304 | 174.4068 | 0 |  | -0.0347163 |  |  | 34.48098 | -15.35101 | 0 |  | 0.15027 | 0.06059274 | 0 |  | 0.11934 | 0.117 | 188.39411 | 0 |  | 2.95171 | 2.683373 | 0 |  | 0.04279 | 0.03464777 | -27.81097 | 0 | 24.48081 | 0.06827 | -3.330164 |  |  | 300 | 300 | -0.649995 | 0 |  | 0.08 | 0.07920792 | 11.3 |  |  |  | 10304 | 18.1103 | 21.97057 | 25.6827 | 7.5724 | 25 | 20.01194 | 187.7058 | 188.3399 | 200.9576 | 0 |  | 185.05 | 185.3651
28.11.2022 13:22:11 | 02:51:46 | 10306 | 174.3952 | 0 |  | -0.0343955 |  |  | 34.4521 | -15.35775 | 0 |  | 0.15027 | 0.06059274 | 0 |  | 0.11934 | 0.117 | 188.39411 | 0 |  | 2.95171 | 2.683373 | 0 |  | 0.04279 | 0.03464777 | -27.55398 | 0 | 24.14145 | 0.06211 | -3.412534 |  |  | 300 | 300 | -0.649995 | 0 |  | 0.08 | 0.07920792 | 11.3 |  |  |  | 10306 | 18.6058 | 21.97107 | 25.6211 | 7.0153 | 25 | 19.99225 | 200.017 | 188.3399 | 200.9367 | 0 |  | 185.05 | 185.3651
28.11.2022 13:22:13 | 02:51:48 | 10308 | 174.3854 | 0 |  | -0.0340316 |  |  | 34.42323 | -15.36631 | 0 |  | 0.15027 | 0.06059274 | 0 |  | 0.11934 | 0.117 | 188.39411 | 0 |  | 2.95171 | 2.683373 | 0 |  | 0.04279 | 0.03464777 | -27.26246 | 0 | 22.11117 | 0.05615 | -5.151292 |  |  | 300 | 300 | -0.649995 | 0 |  | 0.08 | 0.07920792 | 11.2 |  |  |  | 10308 | 19.0829 | 21.97107 | 25.5615 | 6.4786 | 25 | 19.93425 | 198.6076 | 188.3399 | 200.919 | 0 |  | 185.05 | 185.3651
28.11.2022 13:22:15 | 02:51:50 | 10310 | 174.3775 | 0 |  | -0.033621 |  |  | 34.40702 | -15.37681 | 0 |  | 0.15027 | 0.06059274 | 0 |  | 0.11934 | 0.117 | 188.39411 | 0 |  | 2.95171 | 2.683373 | 0 |  | 0.04279 | 0.03464777 | -26.93353 | 0 | 21.59207 | 0.05033 | -5.341464 |  |  | 300 | 300 | -0.649995 | 0 |  | 0.08 | 0.07920792 | 11.2 |  |  |  | 10310 | 19.5502 | 21.97107 | 25.5033 | 5.9531 | 25 | 19.98276 | 211.3506 | 188.3399 | 200.9047 | 0 |  | 185.05 | 185.3651
28.11.2022 13:22:17 | 02:51:52 | 10312 | 174.3715 | 0 |  | -0.033147 |  |  | 34.38118 | -15.38899 | 0 |  | 0.15027 | 0.06059274 | 0 |  | 0.11934 | 0.117 | 188.39411 | 0 |  | 2.95171 | 2.683373 | 0 |  | 0.04279 | 0.03464777 | -26.55382 | 0 | 19.71044 | 0.04484 | -6.843381 |  |  | 300 | 300 | -0.649995 | 0 |  | 0.08 | 0.07920792 | 11.2 |  |  |  | 10312 | 19.989 | 21.97006 | 25.4484 | 5.4594 | 25 | 19.98763 | 210.6939 | 188.3399 | 200.8937 | 0 |  | 185.05 | 185.3651
28.11.2022 13:22:19 | 02:51:54 | 10314 | 174.3674 | 0 |  | -0.0326073 |  |  | 34.35373 | -15.40336 | 0 |  | 0.15027 | 0.06059274 | 0 |  | 0.11934 | 0.117 | 188.39411 | 0 |  | 2.95171 | 2.683373 | 0 |  | 0.04279 | 0.03464777 | -26.12147 | 0 | 18.59467 | 0.03956 | -7.526794 |  |  | 300 | 300 | -0.649995 | 0 |  | 0.08 | 0.07920792 | 11.2 |  |  |  | 10314 | 20.4374 | 21.97057 | 25.3956 | 4.9582 | 25 | 19.91527 | 219.2546 | 188.3399 | 200.8863 | 0 |  | 185.05 | 185.3651
28.11.2022 13:22:21 | 02:51:56 | 10316 | 174.3637 | 0 |  | -0.0319847 |  |  | 34.3279 | -15.41904 | 0 |  | 0.15027 | 0.06059274 | 0 |  | 0.11934 | 0.117 | 188.39411 | 0 |  | 2.95171 | 2.683373 | 0 |  | 0.04279 | 0.03464777 | -25.62271 | 0 | 17.4697 | 0.03457 | -8.153011 |  |  | 300 | 300 | -0.649995 | 0 |  | 0.08 | 0.07920792 | 11.2 |  |  |  | 10316 | 20.8766 | 21.97057 | 25.3457 | 4.4691 | 25 | 19.84292 |  | 188.3399 | 200.8797 | 0 |  | 185.05 | 185.3651
28.11.2022 13:22:23 | 02:51:58 | 10318 | 174.3637 | 0 |  | -0.0312787 |  |  | 34.3046 | -15.43592 | 0 |  | 0.15027 | 0.06059274 | 0 |  | 0.11934 | 0.117 | 188.39411 | 0 |  | 2.95171 | 2.683373 | 0 |  | 0.04279 | 0.03464777 | -25.05713 | 0 | 16.33434 | 0.02982 | -8.722792 |  |  | 300 | 300 | -0.649995 | 0 |  | 0.08 | 0.07920792 | 11.1 |  |  |  | 10318 | 21.2964 | 21.97198 | 25.2982 | 4.0018 | 25 | 19.83023 |  | 188.3399 | 200.8796 | 0 |  | 185.05 | 185.3651
28.11.2022 13:22:25 | 02:52:00 | 10320 | 174.3638 | 0 |  | -0.0304891 |  |  | 34.2813 | -15.45376 | 0 |  | 0.15027 | 0.06059274 | 0 |  | 0.11934 | 0.117 | 188.39411 | 0 |  | 2.95171 | 2.683373 | 0 |  | 0.04279 | 0.03464777 | -24.42459 | 0 | 15.30245 | 0.02529 | -9.122141 |  |  | 300 | 300 | -0.649995 | 0 |  | 0.08 | 0.07920792 | 11.1 |  |  |  | 10320 | 21.7066 | 21.97057 | 25.2529 | 3.5463 | 25 | 19.76559 |  | 188.3399 | 200.8799 | 0 |  | 185.05 | 185.3651
28.11.2022 13:22:27 | 02:52:02 | 10322 | 174.3677 | 0 |  | -0.0296239 |  |  | 34.26053 | -15.47236 | 0 |  | 0.15027 | 0.06059274 | 0 |  | 0.11934 | 0.117 | 188.39411 | 0 |  | 2.95171 | 2.683373 | 0 |  | 0.04279 | 0.03464777 | -23.73149 | 0 | 14.25169 | 0.02109 | -9.479801 |  |  | 300 | 300 | -0.649995 | 0 |  | 0.08 | 0.07920792 | 11.1 |  |  |  | 10322 | 22.1076 | 21.97107 | 25.2109 | 3.1033 | 25 | 19.78231 |  | 188.3399 | 200.887 | 0 |  | 185.05 | 185.3651
28.11.2022 13:22:29 | 02:52:04 | 10324 | 174.3733 | 0 |  | -0.0286687 |  |  | 34.23865 | -15.49157 | 0 |  | 0.15027 | 0.06059274 | 0 |  | 0.11934 | 0.117 | 188.39411 | 0 |  | 2.95171 | 2.683373 | 0 |  | 0.04279 | 0.03464777 | -22.96628 | 0 | 13.23897 | 0.0172 | -9.727314 |  |  | 300 | 300 | -0.649995 | 0 |  | 0.08 | 0.07920792 | 11.1 |  |  |  | 10324 | 22.4992 | 21.96906 | 25.172 | 2.6728 | 25 | 19.77899 |  | 188.3399 | 200.8971 | 0 |  | 185.05 | 185.3651
28.11.2022 13:22:31 | 02:52:06 | 10326 | 174.38 | 0 |  | -0.0276329 |  |  | 34.22142 | -15.51121 | 0 |  | 0.15027 | 0.06059274 | 0 |  | 0.11934 | 0.117 | 188.39411 | 0 |  | 2.95171 | 2.683373 | 0 |  | 0.04279 | 0.03464777 | -22.13651 | 0 | 12.22149 | 0.01356 | -9.915024 |  |  | 300 | 300 | -0.649995 | 0 |  | 0.08 | 0.07920792 | 11.1 |  |  |  | 10326 | 22.8716 | 21.97006 | 25.1356 | 2.264 | 25 | 19.72028 |  | 188.3399 | 200.9092 | 0 |  | 185.05 | 185.3651
28.11.2022 13:22:33 | 02:52:08 | 10328 | 174.3892 | 0 |  | -0.0265325 |  |  | 34.2037 | -15.53116 | 0 |  | 0.15027 | 0.06059274 | 0 |  | 0.11934 | 0.117 | 188.39411 | 0 |  | 2.95171 | 2.683373 | 0 |  | 0.04279 | 0.03464777 | -21.25499 | 0 | 11.22148 | 0.01016 | -10.0335 |  |  | 300 | 300 | -0.649995 | 0 |  | 0.08 | 0.07920792 | 11.1 |  |  |  | 10328 | 23.225 | 21.96956 | 25.1016 | 1.8766 | 25 | 19.67853 |  | 188.3399 | 200.9258 | 0 |  | 185.05 | 185.3651
28.11.2022 13:22:35 | 02:52:10 | 10330 | 174.4 | 0 |  | -0.0253755 |  |  | 34.18749 | -15.55131 | 0 |  | 0.15027 | 0.06059274 | 0 |  | 0.11934 | 0.117 | 188.39411 | 0 |  | 2.95171 | 2.683373 | 0 |  | 0.04279 | 0.03464777 | -20.32812 | 0 | 10.21378 | 0.007 | -10.11434 |  |  | 300 | 300 | -0.649995 | 0 |  | 0.08 | 0.07920792 | 11 |  |  |  | 10330 | 23.5591 | 21.96956 | 25.07 | 1.5109 | 25 | 19.62788 |  | 188.3399 | 200.9454 | 0 |  | 185.05 | 185.3651
28.11.2022 13:22:37 | 02:52:12 | 10332 | 174.4137 | 0 |  | -0.0241676 |  |  | 34.17381 | -15.57152 | 0 |  | 0.15027 | 0.06059274 | 0 |  | 0.11934 | 0.117 | 188.39411 | 0 |  | 2.95171 | 2.683373 | 0 |  | 0.04279 | 0.03464777 | -19.36049 | 0 | 9.267823 | 0.00414 | -10.09266 |  |  | 300 | 300 | -0.649995 | 0 |  | 0.08 | 0.07920792 | 11 |  |  |  | 10332 | 23.8743 | 21.96845 | 25.0414 | 1.1671 | 25 | 19.64555 |  | 188.3399 | 200.9702 | 0 |  | 185.05 | 185.3651
28.11.2022 13:22:39 | 02:52:14 | 10334 | 174.4295 | 0 |  | -0.0229191 |  |  | 34.16166 | -15.59163 | 0 |  | 0.15027 | 0.06059274 | 0 |  | 0.11934 | 0.117 | 188.39411 | 0 |  | 2.95171 | 2.683373 | 0 |  | 0.04279 | 0.03464777 | -18.36032 | 0 | 8.335359 | 0.00152 | -10.02496 |  |  | 300 | 300 | -0.649995 | 0 |  | 0.08 | 0.07920792 | 11 |  |  |  | 10334 | 24.1706 | 21.96956 | 25.0152 | 0.8446 | 25 | 19.59882 |  | 188.3399 | 200.9988 | 0 |  | 185.05 | 185.3651
28.11.2022 13:22:41 | 02:52:16 | 10336 | 174.4468 | 0 |  | -0.0216434 |  |  | 34.15001 | -15.61159 | 0 |  | 0.15027 | 0.06059274 | 0 |  | 0.11934 | 0.117 | 188.39411 | 0 |  | 2.95171 | 2.683373 | 0 |  | 0.04279 | 0.03464777 | -17.33837 | 0 | 7.404622 | -0.00087 | -9.933746 |  |  | 300 | 300 | -0.649995 | 0 |  | 0.08 | 0.07920792 | 11 |  |  |  | 10336 | 24.4572 | 21.96956 | 24.9913 | 0.5341 | 25 | 19.62432 |  | 188.3399 | 201.0301 | 0 |  | 185.05 | 185.3651
28.11.2022 13:22:43 | 02:52:18 | 10338 | 174.4648 | 0 |  | -0.0203472 |  |  | 34.13988 | -15.63129 | 0 |  | 0.15027 | 0.06059274 | 0 |  | 0.11934 | 0.117 | 188.39411 | 0 |  | 2.95171 | 2.683373 | 0 |  | 0.04279 | 0.03464777 | -16.29999 | 0 | 6.537013 | -0.00298 | -9.762978 |  |  | 300 | 300 | -0.649995 | 0 |  | 0.08 | 0.07920792 | 11 |  |  |  | 10338 | 24.7148 | 21.96906 | 24.9702 | 0.2554 | 25 | 19.61401 |  | 188.3399 | 201.0627 | 0 |  | 185.05 | 185.3651
28.11.2022 13:22:45 | 02:52:20 | 10340 | 174.4886 | 0 |  | -0.0190465 |  |  | 34.13177 | -15.65065 | 0 |  | 0.15027 | 0.06059274 | 0 |  | 0.11934 | 0.117 | 188.39411 | 0 |  | 2.95171 | 2.683373 | 0 |  | 0.04279 | 0.03464777 | -15.25801 | 0 | 5.657967 | -0.00492 | -9.600043 |  |  | 300 | 300 | -0.649995 | 0 |  | 0.08 | 0.07920792 | 10.9 |  |  |  | 10340 | 24.9443 | 21.96906 | 24.9508 | 0.0065 | 25 | 19.63286 |  | 188.3399 | 201.1058 | 0 |  | 185.05 | 185.3651
28.11.2022 13:22:47 | 02:52:22 | 10342 | 174.5131 | 0 |  | -0.0177473 |  |  | 34.12417 | -15.66958 | 0 |  | 0.15027 | 0.06059274 | 0 |  | 0.11934 | 0.117 | 188.39411 | 0 |  | 2.95171 | 2.683373 | 0 |  | 0.04279 | 0.03464777 | -14.21723 | 0 | 4.889952 | -0.00661 | -9.327279 |  |  | 300 | 300 | -0.649995 | 0 |  | 0.08 | 0.07920792 | 10.9 |  |  |  | 10342 | 25.1733 | 21.96906 | 24.9339 | -0.2394 | 25 | 19.60831 |  | 188.3399 | 201.1502 | 0 |  | 185.05 | 185.3651
28.11.2022 13:22:49 | 02:52:24 | 10344 | 174.5397 | 0 |  | -0.0164648 |  |  | 34.11759 | -15.68804 | 0 |  | 0.15027 | 0.06059274 | 0 |  | 0.11934 | 0.117 | 188.39411 | 0 |  | 2.95171 | 2.683373 | 0 |  | 0.04279 | 0.03464777 | -13.18983 | 0 | 4.06216 | -0.00808 | -9.127669 |  |  | 300 | 300 | -0.649995 | 0 |  | 0.08 | 0.07920792 | 10.9 |  |  |  | 10344 | 25.3742 | 21.96956 | 24.9192 | -0.455 | 25 | 19.5904 |  | 188.3399 | 201.1982 | 0 |  | 185.05 | 185.3651
28.11.2022 13:22:51 | 02:52:26 | 10346 | 174.5696 | 0 |  | -0.0151966 |  |  | 34.11445 | -15.70604 | 0 |  | 0.15027 | 0.06059274 | 0 |  | 0.11934 | 0.117 | 188.39411 | 0 |  | 2.95171 | 2.683373 | 0 |  | 0.04279 | 0.03464777 | -12.17388 | 0 | 3.299365 | -0.00934 | -8.874518 |  |  | 300 | 200 | -5.65 | 0 |  | 0.08 | 0.07920792 | 10.9 |  |  |  | 10346 | 25.5654 | 21.96906 | 24.9066 | -0.6588 | 25 | 19.61116 |  | 188.3399 | 201.2524 | 0 |  | 185.05 | 185.3651
28.11.2022 13:22:53 | 02:52:28 | 10348 | 174.6028 | 0 |  | -0.0139469 |  |  | 34.10989 | -15.72338 | 0 |  | 0.15027 | 0.06059274 | 0 |  | 0.11934 | 0.117 | 188.39411 | 0 |  | 2.95171 | 2.683373 | 0 |  | 0.04279 | 0.03464777 | -11.17276 | 0 | 2.70778 | -0.01037 | -8.464978 |  |  | 201 | 100 | -15.7 | 0 |  | 0.08 | 0.07920792 | 10.9 |  |  |  | 10348 | 25.7276 | 21.96906 | 24.8963 | -0.8313 | 25.3769 | 19.66228 |  | 188.3399 | 201.3126 | 0 |  | 185.05 | 185.3651
28.11.2022 13:22:55 | 02:52:30 | 10350 | 174.6397 | 0 |  | -0.0127167 |  |  | 34.10736 | -15.72338 | 0 |  | 0.15027 | 0.06059274 | 0 |  | 0.11934 | 0.117 | 188.39411 | 0 |  | 2.95171 | 2.683373 | 0 |  | 0.04279 | 0.03464777 | -10.18725 | 0 |  | -0.0112 |  |  |  | 91 | 0 | 0 | 0 |  | 0.08 | 0.07920792 | 10.9 |  |  |  | 10350 | 25.8713 | 21.96804 | 24.888 | -0.9833 | 25.1885 | 19.6898 |  | 188.3399 | 201.3793 | 0 |  | 185.05 | 185.3651
28.11.2022 13:22:57 | 02:52:32 | 10352 | 174.6775 | 0 |  | -0.0115027 |  |  |  | -15.72338 |  |  | 0.15027 | 0.06059274 |  |  | 0.11934 | 0.117 | 188.39411 |  |  | 2.95171 | 2.683373 |  |  | 0.04279 | 0.03464777 | -9.214728 | 0 |  | -0.01174 |  |  |  | 0 | 0 | 0 |  |  | 0.08 | 0.07920792 | 10.9 |  |  |  | 10352 | 25.9953 |  | 24.8826 | -1.1127 | 25 |  |  | 188.3399 | 201.4478 |  |  | 185.05 | 185.3651

## Recipe
# | Type | Action / Annotation | Duration | Start Time | End Time | Tr | Tj | R | Mr | Vr
1 | Operation | Start of experiment on 28.11.2022 at 10:30:26 with , Vv = 301.13 ml, Water=185.37 ml and Tr control parameters optimized for an aqueous reaction mass (P: 7) | 00:00:05 | 00:00:00 | 00:00:05 | 27.1 °C | 30.3 °C | 0 rpm | 185.1 g | 185.4 ml
2 | Operation | Add 42.79 mg of N,N'-Methyelnbisacrylamide over 1 sec (automatic execution) | 00:00:01 | 00:00:05 | 00:00:06 | 27.1 °C | 30.3 °C | 0 rpm | 185.1 g | 185.4 ml
3 | Operation | Add 2.9517 g of N-Isopropylacrylamide over 1 sec (automatic execution) | 00:00:01 | 00:00:09 | 00:00:10 | 27.1 °C | 30.3 °C | 0 rpm | 188 g | 188.1 ml
4 | Operation | Add 0.11934 g of MethacrylsÃ¤ure over 1 sec (automatic execution) | 00:00:01 | 00:00:13 | 00:00:14 | 27.1 °C | 30.3 °C | 0 rpm | 188.2 g | 188.2 ml
5 | Operation | Add 80 mg of Sodium dodecylsulfate over 1 sec (automatic execution) | 00:00:01 | 00:00:16 | 00:00:17 | 27.2 °C | 30.3 °C | 0 rpm | 188.2 g | 188.3 ml
6 | Operation | Heat Tr to 70°C over 6 s | 00:00:04 | 00:00:21 | 00:00:25 | 27.2 °C | 30.3 °C | 0 rpm | 188.2 g | 188.3 ml
7 | Operation | Ramp stirrer speed to 300 rpm over 6 sec | 00:00:05 | 00:00:22 | 00:00:27 | 27.2 °C | 30.3 °C | 0 rpm | 188.2 g | 188.3 ml
8 | Operation | Wait 30 min Comment: Purging of reactor with nitrogen | 00:29:59 | 00:03:10 | 00:33:10 | 34.1 °C | 61.3 °C | 301 rpm
9 | Operation | Wait 60 min | 00:59:59 | 00:36:38 | 01:36:38 | 69.9 °C | 70.6 °C | 299 rpm
10 | Operation | Wait until Tr > 69 C |  | 01:36:38 |  | 69.9 °C | 70.4 °C | 301 rpm | 188.2 g | 188.3 ml
11 | Operation | Add 150.27 mg of Kaliumperoxodisulfat over 13 sec | 00:00:13 | 01:39:35 | 01:39:48 | 69.9 °C | 70.4 °C | 299 rpm | 188.4 g | 188.3 ml
12 | Operation | Wait 1 h | 01:00:00 | 01:39:53 | 02:39:53 | 69.9 °C | 70.5 °C | 300 rpm
13 | Operation | Cool Tr to 25 °C over 6 s | 00:00:04 | 02:39:54 | 02:39:59 | 69.9 °C | 70.4 °C | 300 rpm | 188.4 g | 188.3 ml
14 | Operation | End of experiment on 28.11.2022 at 13:22:51 with Tj = 25 °C and R = 0 rpm | 00:00:07 | 02:52:25 | 02:52:33 | 24.9 °C | 25.2 °C | 300 rpm | 188.4 g | 188.3 ml