## Tabelle1
General Properties
Report Creator | PEAXACT 5.7
Report Time | 2022-12-29 13:00
Model File | Q:\Laboratory_data\jake02\Kalibration NIPAM-co-MAA\pxm models\MP52_NIPAM_MAA_KPS_Microgel_V22_Medium_10peaks_10-20-20-051.pxm
Sample | Predicted water | Predicted NIPAM | Predicted MAA | Predicted Microgel | Predicted KPS | Uncertainty (95%) water | Uncertainty (95%) NIPAM | Uncertainty (95%) MAA | Uncertainty (95%) Microgel | Uncertainty (95%) KPS | RMS Residuals | Res. Outlier Prob.
V20-1_mean.mat#1 | 0.9816296 | 0.01575538 | 0.002138202 | 0.0002624074 | 0.0002143764 | 0.00043 | 0.0002 | 0.00013 | 0.00033 | 9.4e-06 | 0.02647351 | 0.9916
V20-2_mean.mat#1 | 0.9809564 | 0.01512874 | 0.001990295 | 0.0008306661 | 0.001093882 | 0.00046 | 0.00021 | 0.00013 | 0.00035 | 1e-05 | 0.02878676 | 0.9958
V20-3_mean.mat#1 | 0.9826591 | 0.01269155 | 0.0006058336 | 0.003054602 | 0.0009888647 | 0.00046 | 0.00021 | 0.00013 | 0.00034 | 9.9e-06 | 0.02629559 | 0.9912
V20-4_mean.mat#1 | 0.9820285 | 0.009877011 | 0.0003904358 | 0.006788531 | 0.0009155536 | 0.00045 | 0.00021 | 0.00013 | 0.00034 | 9.8e-06 | 0.02424553 | 0.9843
V20-5_mean.mat#1 | 0.9807117 | 0.006731708 | 0.0006536503 | 0.01100377 | 0.0008991583 | 0.00046 | 0.00021 | 0.00013 | 0.00034 | 9.9e-06 | 0.02392497 | 0.9829
V20-6_mean.mat#1 | 0.9822315 | 0.002941494 | 1.968483e-05 | 0.01407204 | 0.000735272 | 0.00045 | 0.00021 | 0.00013 | 0.00034 | 9.8e-06 | 0.01331044 | 0.8173
V20-7_mean.mat#1 | 0.981746 | 0.00125404 | 3.15801e-05 | 0.01628464 | 0.0006837187 | 0.00045 | 0.00021 | 0.00013 | 0.00034 | 9.8e-06 | 0.01997354 | 0.9539
V20-8_mean.mat#1 | 0.9817635 | 0.0006561991 | 5.502901e-16 | 0.01690242 | 0.0006778758 | 0.00045 | 0.00021 | 0.00013 | 0.00034 | 9.8e-06 | 0.01860397 | 0.937
V20-9_mean.mat#1 | 0.9816193 | 0.0003131487 | 2.194515e-16 | 0.01740422 | 0.0006633761 | 0.00045 | 0.00021 | 0.00013 | 0.00034 | 9.8e-06 | 0.01876604 | 0.9392
V20-10_mean.mat#1 | 0.9814144 | 0.0001236681 | 4.131715e-15 | 0.01783424 | 0.000627719 | 0.00045 | 0.00021 | 0.00013 | 0.00034 | 9.8e-06 | 0.01938672 | 0.9472
V20-11_mean.mat#1 | 0.9816348 | 0.0001316607 | 8.240833e-13 | 0.01774624 | 0.0004872969 | 0.00045 | 0.00021 | 0.00013 | 0.00034 | 9.7e-06 | 0.01957206 | 0.9494
V21-1_mean.mat#1 | 0.9833411 | 0.01486847 | 0.001356832 | 0.0003819659 | 5.166508e-05 | 0.00043 | 0.0002 | 0.00012 | 0.00032 | 9.3e-06 | 0.008805173 | 0.6224
V21-2_mean.mat#1 | 0.9831692 | 0.01410208 | 0.001174913 | 0.0007002356 | 0.000853553 | 0.00045 | 0.00021 | 0.00013 | 0.00034 | 9.8e-06 | 0.009241048 | 0.6455
V21-3_mean.mat#1 | 0.9830354 | 0.01228635 | 0.0007434341 | 0.003073448 | 0.0008613407 | 0.00045 | 0.00021 | 0.00013 | 0.00034 | 9.8e-06 | 0.008978798 | 0.6317
V21-4_mean.mat#1 | 0.9826882 | 0.009556113 | 0.0001507921 | 0.006776198 | 0.0008286791 | 0.00045 | 0.00021 | 0.00013 | 0.00034 | 9.7e-06 | 0.01408306 | 0.8413
V21-5_mean.mat#1 | 0.9827096 | 0.006132188 | 3.99904e-05 | 0.01036849 | 0.000749783 | 0.00045 | 0.0002 | 0.00013 | 0.00034 | 9.7e-06 | 0.01688122 | 0.9086
V21-6_mean.mat#1 | 0.982176 | 0.002970364 | 4.699441e-16 | 0.01411765 | 0.0007359732 | 0.00045 | 0.00021 | 0.00013 | 0.00034 | 9.8e-06 | 0.02117215 | 0.9654
V21-7_mean.mat#1 | 0.9822568 | 0.001186889 | 4.969236e-16 | 0.0158525 | 0.0007037845 | 0.00045 | 0.00021 | 0.00013 | 0.00034 | 9.8e-06 | 0.02144267 | 0.9677
V21-8_mean.mat#1 | 0.9816946 | 0.0006614691 | 2.227311e-16 | 0.01692392 | 0.0007199828 | 0.00045 | 0.00021 | 0.00013 | 0.00034 | 9.9e-06 | 0.01942725 | 0.9477
V21-9_mean.mat#1 | 0.9816058 | 0.0003002294 | 2.287218e-16 | 0.01739313 | 0.0007008812 | 0.00045 | 0.00021 | 0.00013 | 0.00034 | 9.9e-06 | 0.01984063 | 0.9525
V21-10_mean.mat#1 | 0.9819851 | 0.0001238919 | 2.149164e-16 | 0.01723653 | 0.0006544743 | 0.00045 | 0.00021 | 0.00013 | 0.00034 | 9.8e-06 | 0.01804306 | 0.9287
V21-11_mean.mat#1 | 0.9818853 | 7.52806e-05 | 5.878716e-16 | 0.01754348 | 0.000495965 | 0.00045 | 0.00021 | 0.00013 | 0.00034 | 9.7e-06 | 0.02077817 | 0.962
V22-1_mean.mat#1 | 0.9835669 | 0.01483366 | 0.001345712 | 0.0002115762 | 4.216738e-05 | 0.00043 | 0.0002 | 0.00012 | 0.00032 | 9.3e-06 | 0.009813533 | 0.6745
V22-2_mean.mat#1 | 0.9835599 | 0.01401858 | 0.001067841 | 0.0005436551 | 0.0008099857 | 0.00045 | 0.00021 | 0.00013 | 0.00034 | 9.7e-06 | 0.01007424 | 0.6871
V22-3_mean.mat#1 | 0.9828737 | 0.01270759 | 0.0007823208 | 0.002808333 | 0.0008280788 | 0.00045 | 0.00021 | 0.00013 | 0.00034 | 9.7e-06 | 0.01018527 | 0.6924
V22-4_mean.mat#1 | 0.9826239 | 0.01004183 | 0.0001410512 | 0.006378297 | 0.000814875 | 0.00045 | 0.00021 | 0.00013 | 0.00034 | 9.7e-06 | 0.01412641 | 0.8425
V22-5_mean.mat#1 | 0.9823248 | 0.006517889 | 0.000191771 | 0.01014743 | 0.0008181241 | 0.00045 | 0.00021 | 0.00013 | 0.00034 | 9.8e-06 | 0.01675914 | 0.9062
V22-6_mean.mat#1 | 0.982211 | 0.002982304 | 4.627842e-16 | 0.01408211 | 0.0007245926 | 0.00045 | 0.00021 | 0.00013 | 0.00034 | 9.8e-06 | 0.01899183 | 0.9422
V22-7_mean.mat#1 | 0.9814834 | 0.0012017 | 5.317021e-16 | 0.01659561 | 0.0007193103 | 0.00045 | 0.00021 | 0.00013 | 0.00034 | 9.9e-06 | 0.02212386 | 0.9727
V22-8_mean.mat#1 | 0.9815057 | 0.000653757 | 2.190404e-16 | 0.01712361 | 0.0007169069 | 0.00045 | 0.00021 | 0.00013 | 0.00034 | 9.9e-06 | 0.01918695 | 0.9447
V22-9_mean.mat#1 | 0.9815153 | 0.0002992877 | 2.196047e-16 | 0.01750234 | 0.0006830428 | 0.00045 | 0.00021 | 0.00013 | 0.00034 | 9.9e-06 | 0.02026637 | 0.957
V22-10_mean.mat#1 | 0.981977 | 5.994005e-05 | 5.550956e-13 | 0.01733463 | 0.0006284535 | 0.00045 | 0.00021 | 0.00013 | 0.00034 | 9.8e-06 | 0.02033469 | 0.9577
V22-11_mean.mat#1 | 0.9813088 | 0.0001017595 | 0.000171311 | 0.01792435 | 0.0004937881 | 0.00045 | 0.00021 | 0.00013 | 0.00034 | 9.7e-06 | 0.02032014 | 0.9575