## Tabelle1
General Properties
Report Creator | PEAXACT 5.7
Report Time | 2022-12-29 13:11
Model File | Q:\Laboratory_data\jake02\Kalibration NIPAM-co-MAA\pxm models\MP52_NIPAM_MAA_KPS_Microgel_V10_Medium_10peaks_10-20-20-05.pxm
Sample | Predicted water | Predicted NIPAM | Predicted MAA | Predicted Microgel | Predicted KPS | Uncertainty (95%) water | Uncertainty (95%) NIPAM | Uncertainty (95%) MAA | Uncertainty (95%) Microgel | Uncertainty (95%) KPS | RMS Residuals | Res. Outlier Prob.
V10-1_Mean.mat#1 | 0.983558 | 0.01422598 | 0.002111612 | 6.090134e-05 | 4.349543e-05 | 0.00037 | 0.00021 | 0.00012 | 0.00027 | 1.5e-05 | 0.009686201 | 0.6292
V10-2_Mean.mat#1 | 0.9829834 | 0.01391423 | 0.001794103 | 0.0004658218 | 0.0008424966 | 0.00039 | 0.00022 | 0.00012 | 0.00029 | 1.5e-05 | 0.01055756 | 0.6706
V10-3_Mean.mat#1 | 0.9828311 | 0.01248901 | 0.001245595 | 0.002572174 | 0.0008620939 | 0.00039 | 0.00022 | 0.00012 | 0.00029 | 1.5e-05 | 0.009145645 | 0.602
V10-4_Mean.mat#1 | 0.9826062 | 0.01077282 | 0.0005055494 | 0.005258331 | 0.0008570756 | 0.00039 | 0.00022 | 0.00012 | 0.00029 | 1.5e-05 | 0.01318849 | 0.7767
V10-5_Mean.mat#1 | 0.9816297 | 0.008343852 | 0.0003243754 | 0.008861148 | 0.0008409466 | 0.00039 | 0.00022 | 0.00012 | 0.00029 | 1.5e-05 | 0.01697063 | 0.8825
V10-6_Mean.mat#1 | 0.9805726 | 0.005845629 | 0.0002480409 | 0.01246467 | 0.0008690956 | 0.00039 | 0.00022 | 0.00012 | 0.00029 | 1.5e-05 | 0.02154762 | 0.9528
V10-7_Mean.mat#1 | 0.9797489 | 0.003951279 | 0.0001672907 | 0.01523873 | 0.0008937989 | 0.00039 | 0.00022 | 0.00013 | 0.00029 | 1.6e-05 | 0.01959108 | 0.929
V10-8_Mean.mat#1 | 0.980571 | 0.002756099 | 1.084663e-15 | 0.01575629 | 0.0009166571 | 0.0004 | 0.00022 | 0.00013 | 0.00029 | 1.6e-05 | 0.01713579 | 0.886
V10-9_Mean.mat#1 | 0.9791604 | 0.002107843 | 5.231989e-10 | 0.0178058 | 0.0009259332 | 0.0004 | 0.00022 | 0.00013 | 0.0003 | 1.6e-05 | 0.02024453 | 0.9379
V10-10_Mean.mat#1 | 0.979737 | 0.001157271 | 8.917304e-05 | 0.01812284 | 0.0008937285 | 0.0004 | 0.00022 | 0.00013 | 0.00029 | 1.6e-05 | 0.01835043 | 0.9093
V10-11_Mean.mat#1 | 0.9779238 | 0.000860255 | 9.602049e-05 | 0.02021048 | 0.0009094134 | 0.0004 | 0.00022 | 0.00013 | 0.0003 | 1.6e-05 | 0.02214631 | 0.9586
V10-12_Mean.mat#1 | 0.9781984 | 0.0006435849 | 0.0001856678 | 0.02008243 | 0.0008899281 | 0.0004 | 0.00022 | 0.00013 | 0.0003 | 1.6e-05 | 0.02177519 | 0.9551
V10-13_Mean.mat#1 | 0.9779396 | 0.0004332276 | 0.0001003122 | 0.02067656 | 0.0008503234 | 0.0004 | 0.00022 | 0.00013 | 0.0003 | 1.6e-05 | 0.02358323 | 0.97
V10-14_Mean.mat#1 | 0.9782258 | 0.0003743489 | 0.0002228549 | 0.02056781 | 0.0006092073 | 0.00039 | 0.00022 | 0.00012 | 0.00029 | 1.5e-05 | 0.02091985 | 0.946
V13-1_mean.mat#1 | 0.9832688 | 0.01458014 | 0.001873591 | 0.0001982714 | 7.921974e-05 | 0.00037 | 0.00021 | 0.00012 | 0.00027 | 1.5e-05 | 0.008896085 | 0.589
V13-2_mean.mat#1 | 0.9824395 | 0.01433439 | 0.001744212 | 0.0006476681 | 0.0008342702 | 0.00039 | 0.00022 | 0.00012 | 0.00029 | 1.5e-05 | 0.008416467 | 0.5633
V13-3_mean.mat#1 | 0.982409 | 0.01281817 | 0.001032808 | 0.002909601 | 0.0008304615 | 0.00039 | 0.00022 | 0.00012 | 0.00029 | 1.5e-05 | 0.009629242 | 0.6264
V13-4_mean.mat#1 | 0.981834 | 0.01066637 | 0.0003050763 | 0.006347995 | 0.0008465303 | 0.00039 | 0.00022 | 0.00012 | 0.00029 | 1.5e-05 | 0.01487147 | 0.8301
V13-5_mean.mat#1 | 0.9810855 | 0.007742883 | 0.0001215712 | 0.01023568 | 0.0008143443 | 0.00039 | 0.00022 | 0.00012 | 0.00029 | 1.5e-05 | 0.01784078 | 0.9001
V13-6_mean.mat#1 | 0.9797799 | 0.00414994 | 9.188911e-16 | 0.01523349 | 0.0008366318 | 0.00039 | 0.00022 | 0.00012 | 0.00029 | 1.5e-05 | 0.02056261 | 0.9418
V13-7_mean.mat#1 | 0.9792083 | 0.001786083 | 1.006574e-15 | 0.01817878 | 0.0008268713 | 0.00039 | 0.00022 | 0.00013 | 0.00029 | 1.6e-05 | 0.01841109 | 0.9104
V13-8_mean.mat#1 | 0.9791535 | 0.001030933 | 2.3207e-15 | 0.01889913 | 0.0009164571 | 0.0004 | 0.00022 | 0.00013 | 0.0003 | 1.6e-05 | 0.01926261 | 0.9242
V13-9_mean.mat#1 | 0.9781232 | 0.0005296596 | 9.125176e-13 | 0.02043275 | 0.000914358 | 0.0004 | 0.00022 | 0.00013 | 0.0003 | 1.6e-05 | 0.02073808 | 0.9439
V13-10_mean.mat#1 | 0.9767306 | 0.0004498742 | 5.676588e-05 | 0.02193182 | 0.0008308963 | 0.0004 | 0.00022 | 0.00013 | 0.0003 | 1.6e-05 | 0.02184745 | 0.9558
V13-11_mean.mat#1 | 0.9763827 | 0.000426473 | 5.55885e-14 | 0.02253002 | 0.000660785 | 0.0004 | 0.00022 | 0.00013 | 0.00029 | 1.6e-05 | 0.02544721 | 0.9807
V14-1_Mean.mat#1 | 0.983719 | 0.01414331 | 0.001896715 | 0.0001947325 | 4.623993e-05 | 0.00037 | 0.00021 | 0.00012 | 0.00027 | 1.5e-05 | 0.009672833 | 0.6286
V14-2_Mean.mat#1 | 0.9830162 | 0.01356692 | 0.001694282 | 0.0008122362 | 0.0009103267 | 0.00039 | 0.00022 | 0.00012 | 0.00029 | 1.5e-05 | 0.008837662 | 0.5859
V14-3_Mean.mat#1 | 0.9828979 | 0.01246882 | 0.00114501 | 0.002584828 | 0.0009034834 | 0.00039 | 0.00022 | 0.00012 | 0.00029 | 1.5e-05 | 0.00934203 | 0.612
V14-4_Mean.mat#1 | 0.9821026 | 0.01052208 | 0.0006610117 | 0.005761682 | 0.0009526629 | 0.00039 | 0.00022 | 0.00012 | 0.00029 | 1.5e-05 | 0.01355953 | 0.7894
V14-5_Mean.mat#1 | 0.9810325 | 0.008285968 | 0.0003788929 | 0.009383433 | 0.0009192254 | 0.00039 | 0.00022 | 0.00012 | 0.00029 | 1.5e-05 | 0.01923622 | 0.9238
V14-6_Mean.mat#1 | 0.9797982 | 0.004503041 | 0.000349293 | 0.01440631 | 0.0009431511 | 0.0004 | 0.00022 | 0.00013 | 0.00029 | 1.6e-05 | 0.01965046 | 0.9299
V14-7_Mean.mat#1 | 0.9800153 | 0.001879476 | 9.550836e-16 | 0.01715447 | 0.000950758 | 0.0004 | 0.00022 | 0.00013 | 0.0003 | 1.6e-05 | 0.01788356 | 0.9009
V14-8_Mean.mat#1 | 0.98035 | 0.00103582 | 8.589015e-16 | 0.01767215 | 0.0009420659 | 0.0004 | 0.00022 | 0.00013 | 0.0003 | 1.6e-05 | 0.01707374 | 0.8847
V14-9_Mean.mat#1 | 0.9800879 | 0.000487598 | 9.098072e-16 | 0.01848999 | 0.000934535 | 0.0004 | 0.00022 | 0.00013 | 0.0003 | 1.6e-05 | 0.0176435 | 0.8963
V14-10_Mean.mat#1 | 0.9806022 | 0.0001671358 | 4.009024e-16 | 0.01840577 | 0.0008249179 | 0.0004 | 0.00022 | 0.00013 | 0.00029 | 1.6e-05 | 0.01642104 | 0.8702
V14-11_Mean.mat#1 | 0.9802058 | 0.0002035143 | 1.104271e-15 | 0.01896459 | 0.0006260807 | 0.00039 | 0.00022 | 0.00012 | 0.00029 | 1.5e-05 | 0.01834199 | 0.9092
V15-1_Mean.mat#1 | 0.9836496 | 0.01397726 | 0.00206205 | 0.0002445772 | 6.649444e-05 | 0.00037 | 0.00021 | 0.00012 | 0.00027 | 1.5e-05 | 0.009452253 | 0.6176
V15-2_Mean.mat#1 | 0.9831804 | 0.01349892 | 0.001916005 | 0.0005002944 | 0.0009043964 | 0.00039 | 0.00022 | 0.00012 | 0.00029 | 1.5e-05 | 0.009965308 | 0.6428
V15-3_Mean.mat#1 | 0.9832997 | 0.01220077 | 0.001254075 | 0.002347257 | 0.0008981995 | 0.00039 | 0.00022 | 0.00012 | 0.00029 | 1.5e-05 | 0.009529227 | 0.6214
V15-4_Mean.mat#1 | 0.982944 | 0.01033133 | 0.0005865499 | 0.005263291 | 0.0008747836 | 0.00039 | 0.00022 | 0.00012 | 0.00029 | 1.5e-05 | 0.01437055 | 0.8153
V15-5_Mean.mat#1 | 0.98265 | 0.00774021 | 0.0001292589 | 0.008600798 | 0.0008797716 | 0.00039 | 0.00022 | 0.00012 | 0.00029 | 1.5e-05 | 0.01793631 | 0.9019
V15-6_Mean.mat#1 | 0.9806199 | 0.004241315 | 0.0003007755 | 0.01395547 | 0.0008825332 | 0.00039 | 0.00022 | 0.00012 | 0.00029 | 1.6e-05 | 0.01897289 | 0.9197
V15-7_Mean.mat#1 | 0.9802177 | 0.001844297 | 1.611953e-06 | 0.01703928 | 0.0008970826 | 0.0004 | 0.00022 | 0.00013 | 0.00029 | 1.6e-05 | 0.01998463 | 0.9345
V15-8_Mean.mat#1 | 0.9804578 | 0.000954344 | 0.0001011308 | 0.01754297 | 0.0009438017 | 0.0004 | 0.00022 | 0.00013 | 0.0003 | 1.6e-05 | 0.01849358 | 0.9118
V15-9_Mean.mat#1 | 0.9808343 | 0.000485118 | 3.353353e-12 | 0.01775253 | 0.000928012 | 0.0004 | 0.00022 | 0.00013 | 0.0003 | 1.6e-05 | 0.02069435 | 0.9434
V15-10_Mean.mat#1 | 0.9811891 | 0.0002384253 | 1.733782e-11 | 0.01772439 | 0.0008480983 | 0.00039 | 0.00022 | 0.00013 | 0.00029 | 1.6e-05 | 0.02067037 | 0.9431
V15-11_Mean.mat#1 | 0.9787852 | 0.0004630058 | 0.0002222136 | 0.01982109 | 0.0007084783 | 0.00039 | 0.00022 | 0.00012 | 0.00029 | 1.6e-05 | 0.02415159 | 0.9737
V16-1_Mean.mat#1 | 0.9833943 | 0.01441573 | 0.002004573 | 0.0001367365 | 4.869809e-05 | 0.00037 | 0.00021 | 0.00012 | 0.00027 | 1.5e-05 | 0.009406081 | 0.6152
V16-2_Mean.mat#1 | 0.9832242 | 0.013742 | 0.001695329 | 0.0004921371 | 0.0008462917 | 0.00039 | 0.00022 | 0.00012 | 0.00029 | 1.5e-05 | 0.009932395 | 0.6412
V16-3_Mean.mat#1 | 0.9831615 | 0.0123769 | 0.001218057 | 0.00237655 | 0.0008669851 | 0.00039 | 0.00022 | 0.00012 | 0.00029 | 1.5e-05 | 0.009484479 | 0.6192
V16-4_Mean.mat#1 | 0.9825244 | 0.01061975 | 0.0006746126 | 0.005294963 | 0.0008863132 | 0.00039 | 0.00022 | 0.00012 | 0.00029 | 1.5e-05 | 0.01260305 | 0.7555
V16-5_Mean.mat#1 | 0.9819368 | 0.008217216 | 0.0003666196 | 0.008640482 | 0.0008388641 | 0.00039 | 0.00022 | 0.00012 | 0.00029 | 1.5e-05 | 0.01656935 | 0.8736
V16-6_Mean.mat#1 | 0.9809771 | 0.004666781 | 0.0002044322 | 0.0132738 | 0.0008779219 | 0.00039 | 0.00022 | 0.00012 | 0.00029 | 1.5e-05 | 0.01741146 | 0.8917
V16-7_Mean.mat#1 | 0.9805084 | 0.002008039 | 9.760708e-06 | 0.01659296 | 0.0008808554 | 0.00039 | 0.00022 | 0.00013 | 0.00029 | 1.6e-05 | 0.01802561 | 0.9035
V16-8_Mean.mat#1 | 0.9800871 | 0.001139622 | 6.699435e-16 | 0.01786416 | 0.0009090941 | 0.0004 | 0.00022 | 0.00013 | 0.00029 | 1.6e-05 | 0.0176923 | 0.8972
V16-9_Mean.mat#1 | 0.9801974 | 0.0005590811 | 1.509413e-07 | 0.01837481 | 0.0008685376 | 0.0004 | 0.00022 | 0.00013 | 0.00029 | 1.6e-05 | 0.0194573 | 0.9271
V16-10_Mean.mat#1 | 0.9793049 | 0.0003884859 | 8.860356e-16 | 0.01951634 | 0.0007902585 | 0.0004 | 0.00022 | 0.00013 | 0.00029 | 1.6e-05 | 0.0183845 | 0.9099
V16-11_Mean.mat#1 | 0.9791762 | 0.0003624639 | 8.778362e-16 | 0.01978831 | 0.0006729882 | 0.00039 | 0.00022 | 0.00012 | 0.00029 | 1.5e-05 | 0.01885457 | 0.9178