## Tabelle1
General Properties
Report Creator | PEAXACT 5.7
Report Time | 2022-12-29 12:47
Model File | Q:\Laboratory_data\jake02\Kalibration NIPAM-co-MAA\pxm models\MP52_NIPAM_MAA_KPS_Microgel_V17_Medium_10peaks_10-20-20-051.pxm
Sample | Predicted water | Predicted NIPAM | Predicted MAA | Predicted Microgel | Predicted KPS | Uncertainty (95%) water | Uncertainty (95%) NIPAM | Uncertainty (95%) MAA | Uncertainty (95%) Microgel | Uncertainty (95%) KPS | RMS Residuals | Res. Outlier Prob.
V17-1_Mean.mat#1 | 0.9831819 | 0.01597441 | 0.0007514038 | 3.433061e-05 | 5.799563e-05 | 0.0003 | 0.00019 | 0.00013 | 0.00014 | 1.2e-05 | 0.009064218 | 0.6572
V17-2_Mean.mat#1 | 0.983145 | 0.01475951 | 0.0006860471 | 0.0005240225 | 0.0008853881 | 0.00032 | 0.0002 | 0.00014 | 0.00015 | 1.3e-05 | 0.009297865 | 0.6694
V17-3_Mean.mat#1 | 0.9828215 | 0.01305378 | 0.0002982551 | 0.002923007 | 0.0009034947 | 0.00032 | 0.0002 | 0.00014 | 0.00015 | 1.3e-05 | 0.01070262 | 0.7371
V17-4_Mean.mat#1 | 0.9826304 | 0.009291237 | 6.176624e-16 | 0.007194931 | 0.0008834646 | 0.00032 | 0.0002 | 0.00014 | 0.00015 | 1.3e-05 | 0.01362537 | 0.8456
V17-5_Mean.mat#1 | 0.9824571 | 0.005520303 | 8.116175e-06 | 0.01118104 | 0.0008334222 | 0.00032 | 0.0002 | 0.00014 | 0.00015 | 1.3e-05 | 0.01684809 | 0.9214
V17-6_Mean.mat#1 | 0.9820574 | 0.002632138 | 5.926858e-06 | 0.01448479 | 0.0008197329 | 0.00032 | 0.0002 | 0.00014 | 0.00015 | 1.3e-05 | 0.02132838 | 0.9738
V17-7_Mean.mat#1 | 0.981426 | 0.001268508 | 3.70335e-16 | 0.01648147 | 0.0008240022 | 0.00032 | 0.00021 | 0.00014 | 0.00015 | 1.3e-05 | 0.02184592 | 0.9772
V17-8_Mean.mat#1 | 0.9818079 | 0.0007252306 | 2.074995e-16 | 0.01666732 | 0.0007995815 | 0.00032 | 0.00021 | 0.00014 | 0.00015 | 1.3e-05 | 0.02234987 | 0.9801
V17-9_Mean.mat#1 | 0.9816121 | 0.0003463958 | 4.169107e-16 | 0.01723548 | 0.000806069 | 0.00032 | 0.00021 | 0.00014 | 0.00015 | 1.3e-05 | 0.02308567 | 0.9838
V17-10_Mean.mat#1 | 0.9812523 | 0.0001763846 | 1.251087e-08 | 0.0178101 | 0.0007611903 | 0.00032 | 0.00021 | 0.00014 | 0.00015 | 1.3e-05 | 0.02376823 | 0.9866
V17-11_Mean.mat#1 | 0.9808143 | 0.0002713687 | 0.0002700835 | 0.0180342 | 0.0006100831 | 0.00032 | 0.0002 | 0.00014 | 0.00015 | 1.3e-05 | 0.03172241 | 0.999
V18-1_mean.mat#1 | 0.9826011 | 0.0163447 | 0.0007988818 | 0.0001751786 | 8.011764e-05 | 0.0003 | 0.00019 | 0.00013 | 0.00015 | 1.2e-05 | 0.01173699 | 0.7804
V18-2_mean.mat#1 | 0.982306 | 0.0154734 | 0.0007085832 | 0.0006409389 | 0.0008711105 | 0.00032 | 0.0002 | 0.00014 | 0.00015 | 1.3e-05 | 0.01167213 | 0.7778
V18-3_mean.mat#1 | 0.9823323 | 0.0135184 | 0.0004286358 | 0.002864005 | 0.0008566145 | 0.00032 | 0.0002 | 0.00014 | 0.00015 | 1.3e-05 | 0.01318165 | 0.8318
V18-4_mean.mat#1 | 0.9817135 | 0.01008129 | 0.0002872873 | 0.007045287 | 0.000872649 | 0.00032 | 0.0002 | 0.00014 | 0.00015 | 1.3e-05 | 0.01730455 | 0.9292
V18-5_mean.mat#1 | 0.9814175 | 0.006229023 | 8.083304e-05 | 0.01149764 | 0.0007750106 | 0.00031 | 0.0002 | 0.00014 | 0.00015 | 1.3e-05 | 0.02437161 | 0.9888
V18-6_mean.mat#1 | 0.9813997 | 0.003059945 | 3.719606e-11 | 0.01474661 | 0.0007937425 | 0.00032 | 0.0002 | 0.00014 | 0.00015 | 1.3e-05 | 0.03240909 | 0.9992
V18-7_mean.mat#1 | 0.9813962 | 0.001416906 | 5.79492e-16 | 0.01640332 | 0.0007835611 | 0.00032 | 0.0002 | 0.00014 | 0.00015 | 1.3e-05 | 0.03350897 | 0.9995
V18-8_mean.mat#1 | 0.9813018 | 0.0008377095 | 1.00626e-11 | 0.01707703 | 0.0007834741 | 0.00032 | 0.00021 | 0.00014 | 0.00015 | 1.3e-05 | 0.03477636 | 0.9997
V18-9_mean.mat#1 | 0.9809432 | 0.0004662838 | 0.0001066518 | 0.01767664 | 0.0008072237 | 0.00032 | 0.00021 | 0.00014 | 0.00015 | 1.3e-05 | 0.03132697 | 0.9988
V18-10_mean.mat#1 | 0.9806943 | 0.0002929677 | 0.0001520325 | 0.01808828 | 0.0007723852 | 0.00032 | 0.00021 | 0.00014 | 0.00015 | 1.3e-05 | 0.03179624 | 0.999
V18-11_mean.mat#1 | 0.9812993 | 0.0001559068 | 9.067113e-16 | 0.01792421 | 0.0006205697 | 0.00032 | 0.0002 | 0.00014 | 0.00015 | 1.3e-05 | 0.03301605 | 0.9994
V19-1_mean.mat#1 | 0.9819357 | 0.01646968 | 0.001277601 | 8.980482e-05 | 0.0002271885 | 0.0003 | 0.00019 | 0.00013 | 0.00015 | 1.2e-05 | 0.02646094 | 0.994
V19-2_mean.mat#1 | 0.9815357 | 0.0155609 | 0.00100936 | 0.0007583129 | 0.001135733 | 0.00033 | 0.00021 | 0.00014 | 0.00016 | 1.3e-05 | 0.02746739 | 0.9957
V19-3_mean.mat#1 | 0.9819071 | 0.01277652 | 0.0008008438 | 0.003452843 | 0.001062675 | 0.00032 | 0.00021 | 0.00014 | 0.00016 | 1.3e-05 | 0.02659236 | 0.9943
V19-4_mean.mat#1 | 0.9822072 | 0.008785326 | 9.246524e-05 | 0.007942626 | 0.0009723504 | 0.00032 | 0.00021 | 0.00014 | 0.00015 | 1.3e-05 | 0.02317311 | 0.9842
V19-5_mean.mat#1 | 0.9813791 | 0.005204277 | 0.0002783166 | 0.01223082 | 0.000907483 | 0.00032 | 0.00021 | 0.00014 | 0.00015 | 1.3e-05 | 0.0217241 | 0.9764
V19-6_mean.mat#1 | 0.9813831 | 0.002637364 | 2.39358e-05 | 0.01511908 | 0.0008365143 | 0.00032 | 0.00021 | 0.00014 | 0.00015 | 1.3e-05 | 0.03021255 | 0.9983
V19-7_mean.mat#1 | 0.9810458 | 0.001223721 | 1.676552e-11 | 0.01689308 | 0.0008373727 | 0.00032 | 0.00021 | 0.00014 | 0.00015 | 1.3e-05 | 0.0306691 | 0.9985
V19-8_mean.mat#1 | 0.980498 | 0.0008295156 | 0.0001779594 | 0.01764934 | 0.0008451459 | 0.00032 | 0.00021 | 0.00014 | 0.00016 | 1.3e-05 | 0.03037026 | 0.9984
V19-9_mean.mat#1 | 0.980456 | 0.000494402 | 0.0001589772 | 0.01807105 | 0.0008195918 | 0.00032 | 0.00021 | 0.00014 | 0.00015 | 1.3e-05 | 0.03080756 | 0.9986
V19-10_mean.mat#1 | 0.9806126 | 0.0003455096 | 0.0001737213 | 0.01812521 | 0.0007429197 | 0.00032 | 0.00021 | 0.00014 | 0.00015 | 1.3e-05 | 0.03149701 | 0.9989
V19-11_mean.mat#1 | 0.9812169 | 0.0003337958 | 0.0001826635 | 0.01769471 | 0.0005719275 | 0.00031 | 0.0002 | 0.00014 | 0.00015 | 1.3e-05 | 0.03114135 | 0.9987