## UP
UP
Project | Type | Specimen | Date | Batch | L | L1 | #main | so,H | so,H,1 | so,H,2 | so,H,3 | so,H,4 | su,H | su,H,1 | su,H,2 | su,H,3 | su,H,4 | #add | so,N | so,N,1 | so,N,2 | so,N,3 | so,N,4 | su,N | su,N,1 | su,N,2 | su,N,3 | su,N,4 | hH | hH,1 | hH,2 | hH,3 | hH,4 | hN | hN,1 | hN,2 | hN,3 | b | b1 | zo | t | Iyy | Wo | Wu | Sym | Load | Disp. | εmax | σmax | τmax | Biegemodul* | Biegemodul* | Biegemodul* | Biegemodul* | Bruch bei | σbot (tens.)* | Auswertung | Notes
[5 empty] | mm | mm | bars | mm | mm | mm | mm | mm | mm | mm | mm | mm | mm | bars | mm | mm | mm | mm | mm | mm | mm | mm | mm | mm | mm | mm | mm | mm | mm | mm | mm | mm | mm | mm | mm | mm | mm | mm4 | mm3 | mm3 | mm³ | N | mm | - | N/mm² | N/mm² | N/mm² | N/mm² | N/mm² | N/mm² | mm
17-31 | UP | SB11 | 2019-06-24 |  | 40 | 20 | 1 | 10.14 | 10.14 | 10.13 | 10.15 |  | 10.14 | [15 empty] | 4.046667 | 4.05 | 4.04 | 4.05 | [5 empty] | 10.14 | 44.02 | 2.023333 | 10.14 | 55.99497 | 27.67461 | 27.67461 | 20.75596 | 221.1454 | 1.016968 | 1.543% | 79.9091 | 4.042069 | 5892.491 | 5914.136 | #N/A | #DIV/0! | 47.4 | 0.01186372 | ja
17-31 | UP | SB12 | 2019-06-24 |  | 40 | 20 | 1 | 10.08333 | 10.08 | 10.04 | 10.13 |  | 10.08333 | [15 empty] | 4.046667 | 4.04 | 4.05 | 4.05 | [5 empty] | 10.08333 | 43.52 | 2.023333 | 10.08333 | 55.68204 | 27.51996 | 27.51996 | 20.63997 | 183.7157 | 0.8428955 | 1.279% | 66.75726 | 3.376805 | 5746.032 | 5755.828 | #N/A | #DIV/0! | 38.2 | 0.01207145 | ja
17-31 | UP | SB13 | 2019-06-24 |  | 40 | 20 | 1 | 10.09333 | 10.11 | 10.08 | 10.09 |  | 10.09333 | [15 empty] | 4.01 | 4.01 | 4 | 4.02 | [5 empty] | 10.09333 | 44.21 | 2.005 | 10.09333 | 54.23585 | 27.0503 | 27.0503 | 20.28773 | 209.2948 | 0.9520264 | 1.432% | 77.37243 | 3.878293 | 5958.675 | 5960.494 | #N/A | #DIV/0! | 36.2 | 0.01261606 | ja | Glasfasern in Bruchfläche?
17-31 | UP | SB14 | 2019-06-24 |  | 40 | 20 | 1 | 10.14667 | 10.12 | 10.14 | 10.18 |  | 10.14667 | [15 empty] | 4.013333 | 4.02 | 4 | 4.02 | [5 empty] | 10.14667 | 44.03 | 2.006667 | 10.14667 | 54.65852 | 27.23846 | 27.23846 | 20.42885 | 154.7024 | 0.6953125 | 1.046% | 56.79556 | 2.849244 | 5714.698 | 5728.098 | #N/A | #DIV/0! | 47.2 | 0.008109951 | ja | Glasfasern in Bruchfläche?
17-31 | UP | SB15 | 2019-06-24 |  | 40 | 20 | 1 | 10.12667 | 10.16 | 10.1 | 10.12 |  | 10.12667 | [15 empty] | 4.07 | 4.06 | 4.07 | 4.08 | [5 empty] | 10.12667 | 43.34 | 2.035 | 10.12667 | 56.89427 | 27.95787 | 27.95787 | 20.9684 | 196.5141 | 0.8842773 | 1.35% | 70.28937 | 3.575972 | 5778.671 | 5800.814 | #N/A | #DIV/0! | 43.3 | 0.01210448 | ja
17-31 | UP | SB16 | 2019-06-24 |  | 40 | 20 | 1 | 10.14333 | 10.12 | 10.14 | 10.17 |  | 10.14333 | [15 empty] | 4.02 | 4.03 | 4 | 4.03 | [5 empty] | 10.14333 | 43.9 | 2.01 | 10.14333 | 54.91330854 | 27.320054 | 27.320054 | 20.4900405 | 129.8002 | 0.5621338 | 0.8474% | 47.51096 | 2.387426 | 5879.913 | 5892.458 | #N/A | #DIV/0! | 33.6 | 0.006779334 | ja | Glasfasern in Bruchfläche?
Mittelwert | [45 empty] | 182.5287 | 0.8256022 | 1.25% | 66.43911 | 3.351635 | 5828.413 | 5841.971 | #N/A | #DIV/0! |  | 0.01059083
Standardabweichung | [45 empty] | 34.52323 | 0.1689596 | 0.2582% | 12.3869 | 0.6304164 | 95.83151 | 93.68669 | #N/A | #DIV/0! |  | 0.002485455
Variationskoeffizient | [45 empty] | 18.91% | 20.47% | 20.66% | 18.64% | 18.81% | 1.644% | 1.604% | #N/A | #DIV/0! |  | 23.47%
Fraktilenfaktor kn | [47 empty] | 2.194587 | 2.194587 | 2.194587 | [5 empty] | 2.194587
charak. Wert | [47 empty] | 0.006829998 | 39.25498 | 1.968131 | [5 empty] | 0.005136285
Note on AZ2: zwei Punkte, Kolbenweg
Note on BA2: Regression, Kolbenweg
Note on BB2: zwei Punkte, Wegtaster
Note on BC2: Regression, Wegtaster

## UP-SB11
UP-SB11 |  | 1000 |  |  |  | E-Modul Kolbenweg |  | E-Modul Wegtaster
Zeit | Kolbenkraft | Kolbenweg | Laser 10mm | Kolbenweg korrigiert | Laser korrigiert | 0.085 | 0.425 | 0.085 | 0.425
| 0.4866982 | 0.2628176 | 0 | 0 | 0 |  |  |  |  | 0 | 221.1454
| 0.715641 | 0.2645266 | 0 | 0.001708984375 | 0 |  |  |  |  | 1.016968 | 221.1454
| 1.010075 | 0.2663576 | 0 | 0.003540039 | 0 |  |  |  |  | 1.016968 | 0
| 1.3465 | 0.2681887 | 0 | 0.00537109375 | 0
| 1.724186 | 0.2700197 | 0 | 0.007202148 | 0 |  |  |  |  | 0 | 20.11216
| 2.041203 | 0.2716067 | 0 | 0.0087890625 | 0 |  |  |  |  | 0.08520508 | 20.11216
| 2.383114 | 0.2734377 | 0 | 0.01062012 | 0 |  |  |  |  | 0.08520508 | 0
| 2.743717 | 0.2751467 | 0 | 0.0123291 | 0
| 3.133121 | 0.2768557 | 0 | 0.01403809 | 0 |  |  |  |  | 0 | 104.1201
| 3.524723 | 0.2786867 | 0 | 0.01586914 | 0 |  |  |  |  | 0.4246826 | 104.1201
| 3.955387 | 0.2805178 | 0 | 0.0177002 | 0 |  |  |  |  | 0.4246826 | 0
| 4.313053 | 0.2822268 | 0 | 0.01940918 | 0
| 4.690006 | 0.2840578 | 0 | 0.02124023 | 0
| 5.104191 | 0.2858889 | 0 | 0.02307129 | 0
| 5.517033 | 0.2877199 | 0 | 0.02490234375 | 0
| 5.91254 | 0.2894289 | 0 | 0.02661133 | 0
| 6.345646 | 0.29126 | 0 | 0.02844238 | 0
| 6.752262 | 0.293091 | 0 | 0.0302734375 | 0
| 7.126774 | 0.2948 | 0 | 0.03198242 | 0
| 7.591862 | 0.2966311 | 0 | 0.03381348 | 0
| 8.038883 | 0.2984621 | 0 | 0.03564453125 | 0
| 8.455631 | 0.3001711 | 0 | 0.03735352 | 0
| 8.844059 | 0.3018801 | 0 | 0.0390625 | 0
| 9.314518 | 0.3038332 | 0 | 0.041015625 | 0 | [6 empty] | Fmax | 221.1454 | N
| 9.757633 | 0.3056643 | 0 | 0.04284668 | 0 | [6 empty] | w (Fmax) | 1.016968 | mm
| 10.16584 | 0.3072512 | 0 | 0.04443359375 | 0 | [6 empty] | F1 | 20.11216 | N | F1 | #N/A | N
| 10.57624 | 0.3090822 | 0 | 0.04626465 | 0 | [6 empty] | s1 | 0.08520508 | mm | s1 | 0 | mm
| 11.04425 | 0.3109133 | 0 | 0.0480957 | 0 | [6 empty] | F2 | 104.1201 | N | F2 | #N/A | N
| 11.50617 | 0.3127443 | 0 | 0.04992676 | 0 | [6 empty] | s2 | 0.4246826 | mm | s2 | 0 | mm
| 11.91584 | 0.3144533 | 0 | 0.05163574 | 0 | [6 empty] | m | 248.3714 |  | m | #DIV/0!
| 12.35749 | 0.3162844 | 0 | 0.0534668 | 0
| 12.73371 | 0.3179934 | 0 | 0.05517578125 | 0
| 13.15094 | 0.3197024 | 0 | 0.05688477 | 0
| 13.61689 | 0.3216555 | 0 | 0.05883789 | 0
| 14.04184 | 0.3234865 | 0 | 0.06066895 | 0
| 14.44477 | 0.3250735 | 0 | 0.06225586 | 0
| 14.82001 | 0.3267824 | 0 | 0.06396484375 | 0
| 15.28656 | 0.3286135 | 0 | 0.0657959 | 0
| 15.71259 | 0.3302004 | 0 | 0.0673828125 | 0
| 16.19013 | 0.3321535 | 0 | 0.0693359375 | 0
| 16.57392 | 0.3339846 | 0 | 0.07116699 | 0
| 16.98362 | 0.3355715 | 0 | 0.07275390625 | 0
| 17.4221 | 0.3374026 | 0 | 0.07458496 | 0
| 17.89183 | 0.3392336 | 0 | 0.07641602 | 0
| 18.34666 | 0.3410647 | 0 | 0.07824707 | 0
| 18.76951 | 0.3427736 | 0 | 0.07995605 | 0
| 19.21885 | 0.3446047 | 0 | 0.08178711 | 0
| 19.70396 | 0.3464358 | 0 | 0.08361816 | 0
| 20.11216 | 0.3480227 | 0 | 0.08520508 | 0 | 20.11216 | 0.08520508
| 20.5421 | 0.3499758 | 0 | 0.0871582 | 0 | 20.5421 | 0.0871582
| 20.96568 | 0.3516848 | 0 | 0.0888671875 | 0 | 20.96568 | 0.0888671875
| 21.42018 | 0.3535158 | 0 | 0.09069824 | 0 | 21.42018 | 0.09069824
| 21.86607 | 0.3552248 | 0 | 0.09240723 | 0 | 21.86607 | 0.09240723
| 22.25857 | 0.3568117 | 0 | 0.09399414 | 0 | 22.25857 | 0.09399414
| 22.68626 | 0.3587649 | 0 | 0.09594727 | 0 | 22.68626 | 0.09594727
| 23.13548 | 0.3604738 | 0 | 0.09765625 | 0 | 23.13548 | 0.09765625
| 23.61912 | 0.3621828 | 0 | 0.09936523 | 0 | 23.61912 | 0.09936523
| 24.06541 | 0.3640139 | 0 | 0.1011963 | 0 | 24.06541 | 0.1011963
| 24.46189 | 0.3657229 | 0 | 0.1029053 | 0 | 24.46189 | 0.1029053
| 24.90184 | 0.3675539 | 0 | 0.1047363 | 0 | 24.90184 | 0.1047363
| 25.37156 | 0.369385 | 0 | 0.1065674 | 0 | 25.37156 | 0.1065674
| 25.89109 | 0.371216 | 0 | 0.1083984375 | 0 | 25.89109 | 0.1083984375
| 26.27977 | 0.372925 | 0 | 0.1101074 | 0 | 26.27977 | 0.1101074
| 26.72508 | 0.374634 | 0 | 0.1118164 | 0 | 26.72508 | 0.1118164
| 27.20799 | 0.3764651 | 0 | 0.1136475 | 0 | 27.20799 | 0.1136475
| 27.64329 | 0.378174 | 0 | 0.1153564 | 0 | 27.64329 | 0.1153564
| 28.12693 | 0.3800051 | 0 | 0.1171875 | 0 | 28.12693 | 0.1171875
| 28.54832 | 0.3818361 | 0 | 0.1190186 | 0 | 28.54832 | 0.1190186
| 28.99534 | 0.3836672 | 0 | 0.1208496 | 0 | 28.99534 | 0.1208496
| 29.40818 | 0.3853762 | 0 | 0.1225586 | 0 | 29.40818 | 0.1225586
| 29.88646 | 0.3872072 | 0 | 0.1243896 | 0 | 29.88646 | 0.1243896
| 30.34813 | 0.3890383 | 0 | 0.1262207 | 0 | 30.34813 | 0.1262207
| 30.7346 | 0.3907473 | 0 | 0.1279296875 | 0 | 30.7346 | 0.1279296875
| 31.19944 | 0.3924563 | 0 | 0.1296387 | 0 | 31.19944 | 0.1296387
| 31.67234 | 0.3942873 | 0 | 0.1314697 | 0 | 31.67234 | 0.1314697
| 32.14817 | 0.3962404 | 0 | 0.1334229 | 0 | 32.14817 | 0.1334229
| 32.55467 | 0.3978274 | 0 | 0.1350098 | 0 | 32.55467 | 0.1350098
| 33.01414 | 0.3997805 | 0 | 0.1369629 | 0 | 33.01414 | 0.1369629
| 33.46275 | 0.4014895 | 0 | 0.138671875 | 0 | 33.46275 | 0.138671875
| 33.87559 | 0.4031985 | 0 | 0.1403809 | 0 | 33.87559 | 0.1403809
| 34.30772 | 0.4049074 | 0 | 0.1420898 | 0 | 34.30772 | 0.1420898
| 34.76937 | 0.4068606 | 0 | 0.144043 | 0 | 34.76937 | 0.144043
| 35.21202 | 0.4085695 | 0 | 0.145752 | 0 | 35.21202 | 0.145752
| 35.63487 | 0.4101565 | 0 | 0.1473389 | 0 | 35.63487 | 0.1473389
| 36.08128 | 0.4119875 | 0 | 0.1491699 | 0 | 36.08128 | 0.1491699
| 36.46055 | 0.4136965 | 0 | 0.1508789 | 0 | 36.46055 | 0.1508789
| 36.88023 | 0.4155276 | 0 | 0.15271 | 0 | 36.88023 | 0.15271
| 37.34361 | 0.4173586 | 0 | 0.154541 | 0 | 37.34361 | 0.154541
| 37.78845 | 0.4190676 | 0 | 0.15625 | 0 | 37.78845 | 0.15625
| 38.18554 | 0.4208986 | 0 | 0.1580811 | 0 | 38.18554 | 0.1580811
| 38.63427 | 0.4226076 | 0 | 0.15979 | 0 | 38.63427 | 0.15979
| 39.06713 | 0.4245608 | 0 | 0.1617432 | 0 | 39.06713 | 0.1617432
| 39.51587 | 0.4261477 | 0 | 0.1633301 | 0 | 39.51587 | 0.1633301
| 39.95044 | 0.4279787 | 0 | 0.1651611 | 0 | 39.95044 | 0.1651611
| 40.34838 | 0.4298098 | 0 | 0.1669921875 | 0 | 40.34838 | 0.1669921875
| 40.76342 | 0.4315188 | 0 | 0.1687012 | 0 | 40.76342 | 0.1687012
| 41.1939 | 0.4333498 | 0 | 0.1705322 | 0 | 41.1939 | 0.1705322
| 41.60156 | 0.4350588 | 0 | 0.1722412 | 0 | 41.60156 | 0.1722412
| 42.04077 | 0.4366457 | 0 | 0.173828125 | 0 | 42.04077 | 0.173828125
| 42.4309 | 0.4384768 | 0 | 0.1756592 | 0 | 42.4309 | 0.1756592
| 42.87414 | 0.4403078 | 0 | 0.1774902 | 0 | 42.87414 | 0.1774902
| 43.33972 | 0.4421389 | 0 | 0.1793213 | 0 | 43.33972 | 0.1793213
| 43.79919 | 0.4438479 | 0 | 0.1810303 | 0 | 43.79919 | 0.1810303
| 44.24939 | 0.4456789 | 0 | 0.1828613 | 0 | 44.24939 | 0.1828613
| 44.66613 | 0.44751 | 0 | 0.1846924 | 0 | 44.66613 | 0.1846924
| 45.0946 | 0.449219 | 0 | 0.1864014 | 0 | 45.0946 | 0.1864014
| 45.56726 | 0.45105 | 0 | 0.1882324 | 0 | 45.56726 | 0.1882324
| 46.06091 | 0.4528811 | 0 | 0.1900635 | 0 | 46.06091 | 0.1900635
| 46.4862 | 0.4548342 | 0 | 0.1920166 | 0 | 46.4862 | 0.1920166
| 46.90368 | 0.4564211 | 0 | 0.1936035 | 0 | 46.90368 | 0.1936035
| 47.39978 | 0.4582522 | 0 | 0.1954346 | 0 | 47.39978 | 0.1954346
| 47.87634 | 0.4600832 | 0 | 0.197265625 | 0 | 47.87634 | 0.197265625
| 48.29235 | 0.4616701 | 0 | 0.1988525 | 0 | 48.29235 | 0.1988525
| 48.73846 | 0.4635012 | 0 | 0.2006836 | 0 | 48.73846 | 0.2006836
| 49.18884 | 0.4652102 | 0 | 0.2023926 | 0 | 49.18884 | 0.2023926
| 49.58752 | 0.4669192 | 0 | 0.2041015625 | 0 | 49.58752 | 0.2041015625
| 50.04699 | 0.4687502 | 0 | 0.2059326 | 0 | 50.04699 | 0.2059326
| 50.5299 | 0.4705813 | 0 | 0.2077637 | 0 | 50.5299 | 0.2077637
| 50.94738 | 0.4722902 | 0 | 0.2094727 | 0 | 50.94738 | 0.2094727
| 51.42956 | 0.4741213 | 0 | 0.2113037 | 0 | 51.42956 | 0.2113037
| 51.90759 | 0.4759524 | 0 | 0.2131348 | 0 | 51.90759 | 0.2131348
| 52.34069 | 0.4777834 | 0 | 0.2149658 | 0 | 52.34069 | 0.2149658
| 52.73327 | 0.4793703 | 0 | 0.2165527 | 0 | 52.73327 | 0.2165527
| 53.20666 | 0.4813235 | 0 | 0.2185059 | 0 | 53.20666 | 0.2185059
| 53.67712 | 0.4831545 | 0 | 0.2203369 | 0 | 53.67712 | 0.2203369
| 54.09533 | 0.4847414 | 0 | 0.2219238 | 0 | 54.09533 | 0.2219238
| 54.48169 | 0.4865725 | 0 | 0.2237549 | 0 | 54.48169 | 0.2237549
| 54.91162 | 0.4884035 | 0 | 0.2255859375 | 0 | 54.91162 | 0.2255859375
| 55.43261 | 0.4902346 | 0 | 0.227417 | 0 | 55.43261 | 0.227417
| 55.87036 | 0.4919436 | 0 | 0.229126 | 0 | 55.87036 | 0.229126
| 56.32739 | 0.4937746 | 0 | 0.230957 | 0 | 56.32739 | 0.230957
| 56.75805 | 0.4956057 | 0 | 0.2327881 | 0 | 56.75805 | 0.2327881
| 57.19116 | 0.4971926 | 0 | 0.234375 | 0 | 57.19116 | 0.234375
| 57.67089 | 0.4990236 | 0 | 0.2362061 | 0 | 57.67089 | 0.2362061
| 58.11255 | 0.5008547 | 0 | 0.2380371 | 0 | 58.11255 | 0.2380371
| 58.52072 | 0.5025637 | 0 | 0.2397461 | 0 | 58.52072 | 0.2397461
| 58.95907 | 0.5043948 | 0 | 0.2415772 | 0 | 58.95907 | 0.2415772
| 59.42245 | 0.5062258 | 0 | 0.2434082 | 0 | 59.42245 | 0.2434082
| 59.91562 | 0.5080569 | 0 | 0.2452393 | 0 | 59.91562 | 0.2452393
| 60.33603 | 0.5097659 | 0 | 0.2469483 | 0 | 60.33603 | 0.2469483
| 60.78939 | 0.5115969 | 0 | 0.2487793 | 0 | 60.78939 | 0.2487793
| 61.24813 | 0.513428 | 0 | 0.2506104 | 0 | 61.24813 | 0.2506104
| 61.68808 | 0.515137 | 0 | 0.2523194 | 0 | 61.68808 | 0.2523194
| 62.09819 | 0.5168459 | 0 | 0.2540284 | 0 | 62.09819 | 0.2540284
| 62.54013 | 0.5185549 | 0 | 0.2557373 | 0 | 62.54013 | 0.2557373
| 62.96371 | 0.5202639 | 0 | 0.2574463 | 0 | 62.96371 | 0.2574463
| 63.43661 | 0.522095 | 0 | 0.2592774 | 0 | 63.43661 | 0.2592774
| 63.89535 | 0.523926 | 0 | 0.2611084 | 0 | 63.89535 | 0.2611084
| 64.33383 | 0.525635 | 0 | 0.2628174 | 0 | 64.33383 | 0.2628174
| 64.75595 | 0.527344 | 0 | 0.2645264 | 0 | 64.75595 | 0.2645264
| 65.24276 | 0.5292971 | 0 | 0.2664795 | 0 | 65.24276 | 0.2664795
| 65.68026 | 0.5310061 | 0 | 0.2681885 | 0 | 65.68026 | 0.2681885
| 66.10409 | 0.5327151 | 0 | 0.2698975 | 0 | 66.10409 | 0.2698975
| 66.56356 | 0.5345461 | 0 | 0.2717285 | 0 | 66.56356 | 0.2717285
| 67.00912 | 0.5363772 | 0 | 0.2735596 | 0 | 67.00912 | 0.2735596
| 67.4996 | 0.5382082 | 0 | 0.2753907 | 0 | 67.4996 | 0.2753907
| 67.92025 | 0.5399172 | 0 | 0.2770996 | 0 | 67.92025 | 0.2770996
| 68.35946 | 0.5416262 | 0 | 0.2788086 | 0 | 68.35946 | 0.2788086
| 68.79647 | 0.5435793 | 0 | 0.2807617 | 0 | 68.79647 | 0.2807617
| 69.22006 | 0.5451663 | 0 | 0.2823487 | 0 | 69.22006 | 0.2823487
| 69.70614 | 0.5469973 | 0 | 0.2841797 | 0 | 69.70614 | 0.2841797
| 70.13754 | 0.5488284 | 0 | 0.2860108 | 0 | 70.13754 | 0.2860108
| 70.60336 | 0.5506594 | 0 | 0.2878418 | 0 | 70.60336 | 0.2878418
| 71.00912 | 0.5523684 | 0 | 0.2895508 | 0 | 71.00912 | 0.2895508
| 71.49667 | 0.5541995 | 0 | 0.2913819 | 0 | 71.49667 | 0.2913819
| 71.96859 | 0.5560305 | 0 | 0.2932129 | 0 | 71.96859 | 0.2932129
| 72.36728 | 0.5577395 | 0 | 0.2949219 | 0 | 72.36728 | 0.2949219
| 72.85336 | 0.5595706 | 0 | 0.296753 | 0 | 72.85336 | 0.296753
| 73.28402 | 0.5614016 | 0 | 0.298584 | 0 | 73.28402 | 0.298584
| 73.73104 | 0.5631106 | 0 | 0.300293 | 0 | 73.73104 | 0.300293
| 74.15316 | 0.5648196 | 0 | 0.302002 | 0 | 74.15316 | 0.302002
| 74.61044 | 0.5666506 | 0 | 0.303833 | 0 | 74.61044 | 0.303833
| 75.0643 | 0.5686038 | 0 | 0.3057862 | 0 | 75.0643 | 0.3057862
| 75.47714 | 0.5701907 | 0 | 0.3073731 | 0 | 75.47714 | 0.3073731
| 75.91342 | 0.5720217 | 0 | 0.3092041 | 0 | 75.91342 | 0.3092041
| 76.34481 | 0.5738528 | 0 | 0.3110352 | 0 | 76.34481 | 0.3110352
| 76.82138 | 0.5756838 | 0 | 0.3128662 | 0 | 76.82138 | 0.3128662
| 77.25302 | 0.5773928 | 0 | 0.3145752 | 0 | 77.25302 | 0.3145752
| 77.67978 | 0.5791018 | 0 | 0.3162842 | 0 | 77.67978 | 0.3162842
| 78.11825 | 0.5810549 | 0 | 0.3182373 | 0 | 78.11825 | 0.3182373
| 78.52853 | 0.5826418 | 0 | 0.3198242 | 0 | 78.52853 | 0.3198242
| 78.99435 | 0.5844729 | 0 | 0.3216553 | 0 | 78.99435 | 0.3216553
| 79.4882 | 0.586426 | 0 | 0.3236084 | 0 | 79.4882 | 0.3236084
| 79.88151 | 0.5880129 | 0 | 0.3251953 | 0 | 79.88151 | 0.3251953
| 80.32536 | 0.589844 | 0 | 0.3270264 | 0 | 80.32536 | 0.3270264
| 80.76847 | 0.591675 | 0 | 0.3288575 | 0 | 80.76847 | 0.3288575
| 81.19377 | 0.593384 | 0 | 0.3305664 | 0 | 81.19377 | 0.3305664
| 81.64616 | 0.5952151 | 0 | 0.3323975 | 0 | 81.64616 | 0.3323975
| 82.07463 | 0.5969241 | 0 | 0.3341065 | 0 | 82.07463 | 0.3341065
| 82.50383 | 0.5986331 | 0 | 0.3358155 | 0 | 82.50383 | 0.3358155
| 82.91105 | 0.600342 | 0 | 0.3375244 | 0 | 82.91105 | 0.3375244
| 83.38615 | 0.6021731 | 0 | 0.3393555 | 0 | 83.38615 | 0.3393555
| 83.86515 | 0.6040041 | 0 | 0.3411866 | 0 | 83.86515 | 0.3411866
| 84.25456 | 0.6057131 | 0 | 0.3428955 | 0 | 84.25456 | 0.3428955
| 84.69767 | 0.6075442 | 0 | 0.3447266 | 0 | 84.69767 | 0.3447266
| 85.14079 | 0.6093752 | 0 | 0.3465576 | 0 | 85.14079 | 0.3465576
| 85.56071 | 0.6109622 | 0 | 0.3481446 | 0 | 85.56071 | 0.3481446
| 85.98576 | 0.6129153 | 0 | 0.3500977 | 0 | 85.98576 | 0.3500977
| 86.43522 | 0.6147463 | 0 | 0.3519287 | 0 | 86.43522 | 0.3519287
| 86.90031 | 0.6165774 | 0 | 0.3537598 | 0 | 86.90031 | 0.3537598
| 87.33 | 0.6181643 | 0 | 0.3553467 | 0 | 87.33 | 0.3553467
| 87.79261 | 0.6199954 | 0 | 0.3571778 | 0 | 87.79261 | 0.3571778
| 88.20695 | 0.6217043 | 0 | 0.3588867 | 0 | 88.20695 | 0.3588867
| 88.61052 | 0.6234133 | 0 | 0.3605957 | 0 | 88.61052 | 0.3605957
| 89.05119 | 0.6252444 | 0 | 0.3624268 | 0 | 89.05119 | 0.3624268
| 89.49064 | 0.6270754 | 0 | 0.3642578 | 0 | 89.49064 | 0.3642578
| 89.90031 | 0.6287844 | 0 | 0.3659668 | 0 | 89.90031 | 0.3659668
| 90.34562 | 0.6306155 | 0 | 0.3677979 | 0 | 90.34562 | 0.3677979
| 90.78337 | 0.6324465 | 0 | 0.3696289 | 0 | 90.78337 | 0.3696289
| 91.27482 | 0.6342776 | 0 | 0.37146 | 0 | 91.27482 | 0.37146
| 91.67448 | 0.6358645 | 0 | 0.3730469 | 0 | 91.67448 | 0.3730469
| 92.1237 | 0.6376956 | 0 | 0.374878 | 0 | 92.1237 | 0.374878
| 92.5568 | 0.6395266 | 0 | 0.376709 | 0 | 92.5568 | 0.376709
| 92.95085 | 0.6412356 | 0 | 0.378418 | 0 | 92.95085 | 0.378418
| 93.41594 | 0.6430666 | 0 | 0.3802491 | 0 | 93.41594 | 0.3802491
| 93.85832 | 0.6448977 | 0 | 0.3820801 | 0 | 93.85832 | 0.3820801
| 94.28495 | 0.6467288 | 0 | 0.3839112 | 0 | 94.28495 | 0.3839112
| 94.68852 | 0.6484377 | 0 | 0.3856201 | 0 | 94.68852 | 0.3856201
| 95.13137 | 0.6502688 | 0 | 0.3874512 | 0 | 95.13137 | 0.3874512
| 95.56144 | 0.6519778 | 0 | 0.3891602 | 0 | 95.56144 | 0.3891602
| 95.97038 | 0.6535647 | 0 | 0.3907471 | 0 | 95.97038 | 0.3907471
| 96.3809 | 0.6553957 | 0 | 0.3925782 | 0 | 96.3809 | 0.3925782
| 96.82158 | 0.6572268 | 0 | 0.3944092 | 0 | 96.82158 | 0.3944092
| 97.20317 | 0.6589358 | 0 | 0.3961182 | 0 | 97.20317 | 0.3961182
| 97.6558 | 0.6607668 | 0 | 0.3979492 | 0 | 97.6558 | 0.3979492
| 98.09184 | 0.6625979 | 0 | 0.3997803 | 0 | 98.09184 | 0.3997803
| 98.49687 | 0.6643069 | 0 | 0.4014893 | 0 | 98.49687 | 0.4014893
| 98.96025 | 0.6660159 | 0 | 0.4031983 | 0 | 98.96025 | 0.4031983
| 99.40019 | 0.667969 | 0 | 0.4051514 | 0 | 99.40019 | 0.4051514
| 99.82017 | 0.6695559 | 0 | 0.4067383 | 0 | 99.82017 | 0.4067383
| 100.2406 | 0.671387 | 0 | 0.4085694 | 0 | 100.2406 | 0.4085694
| 100.6752 | 0.673218 | 0 | 0.4104004 | 0 | 100.6752 | 0.4104004
| 101.078 | 0.6750491 | 0 | 0.4122315 | 0 | 101.078 | 0.4122315
| 101.5062 | 0.6767581 | 0 | 0.4139405 | 0 | 101.5062 | 0.4139405
| 101.9339 | 0.6785891 | 0 | 0.4157715 | 0 | 101.9339 | 0.4157715
| 102.3583 | 0.6804202 | 0 | 0.4176026 | 0 | 102.3583 | 0.4176026
| 102.7718 | 0.6821291 | 0 | 0.4193116 | 0 | 102.7718 | 0.4193116
| 103.2291 | 0.6839602 | 0 | 0.4211426 | 0 | 103.2291 | 0.4211426
| 103.6683 | 0.6856692 | 0 | 0.4228516 | 0 | 103.6683 | 0.4228516
| 104.1201 | 0.6875002 | 0 | 0.4246826 | 0 | 104.1201 | 0.4246826
| 104.5165 | 0.6893313 | 0 | 0.4265137 | 0
| 104.9276 | 0.6910403 | 0 | 0.4282227 | 0
| 105.3778 | 0.6928713 | 0 | 0.4300537 | 0
| 105.7579 | 0.6945803 | 0 | 0.4317627 | 0
| 106.1886 | 0.6964114 | 0 | 0.4335938 | 0
| 106.6239 | 0.6982424 | 0 | 0.4354248 | 0
| 107.0764 | 0.7000735 | 0 | 0.4372559 | 0
| 107.4541 | 0.7016604 | 0 | 0.4388428 | 0
| 107.8703 | 0.7034914 | 0 | 0.4406739 | 0
| 108.2898 | 0.7052004 | 0 | 0.4423828 | 0
| 108.6504 | 0.7069094 | 0 | 0.4440918 | 0
| 109.1123 | 0.7087405 | 0 | 0.4459229 | 0
| 109.539 | 0.7105715 | 0 | 0.4477539 | 0
| 109.937 | 0.7121584 | 0 | 0.4493409 | 0
| 110.3255 | 0.7139895 | 0 | 0.4511719 | 0
| 110.7618 | 0.7158206 | 0 | 0.453003 | 0
| 111.2423 | 0.7176516 | 0 | 0.454834 | 0
| 111.6272 | 0.7193606 | 0 | 0.456543 | 0
| 112.0506 | 0.7211916 | 0 | 0.4583741 | 0
| 112.4612 | 0.7230227 | 0 | 0.4602051 | 0
| 112.8491 | 0.7246096 | 0 | 0.461792 | 0
| 113.2868 | 0.7265627 | 0 | 0.4637451 | 0
| 113.7119 | 0.7283938 | 0 | 0.4655762 | 0
| 114.1255 | 0.7302248 | 0 | 0.4674073 | 0
| 114.5429 | 0.7318118 | 0 | 0.4689942 | 0
| 115.0002 | 0.7336428 | 0 | 0.4708252 | 0
| 115.4409 | 0.7354739 | 0 | 0.4726563 | 0
| 115.8061 | 0.7371829 | 0 | 0.4743653 | 0
| 116.2236 | 0.7390139 | 0 | 0.4761963 | 0
| 116.6155 | 0.740845 | 0 | 0.4780274 | 0
| 117.0422 | 0.742676 | 0 | 0.4798584 | 0
| 117.4487 | 0.744385 | 0 | 0.4815674 | 0
| 117.8607 | 0.7462161 | 0 | 0.4833985 | 0
| 118.2711 | 0.7480471 | 0 | 0.4852295 | 0
| 118.6271 | 0.749634 | 0 | 0.4868164 | 0
| 119.0726 | 0.7514651 | 0 | 0.4886475 | 0
| 119.5422 | 0.7532961 | 0 | 0.4904785 | 0
| 119.9341 | 0.7550051 | 0 | 0.4921875 | 0
| 120.3245 | 0.7568362 | 0 | 0.4940186 | 0
| 120.6911 | 0.7585452 | 0 | 0.4957276 | 0
| 121.1022 | 0.7601321 | 0 | 0.4973145 | 0
| 121.5336 | 0.7619631 | 0 | 0.4991455 | 0
| 121.9409 | 0.7637942 | 0 | 0.5009766 | 0
| 122.3381 | 0.7655032 | 0 | 0.5026856 | 0
| 122.7485 | 0.7673342 | 0 | 0.5045166 | 0
| 123.1653 | 0.7691653 | 0 | 0.5063477 | 0
| 123.6218 | 0.7709963 | 0 | 0.5081787 | 0
| 124.001 | 0.7727053 | 0 | 0.5098877 | 0
| 124.4185 | 0.7745364 | 0 | 0.5117188 | 0
| 124.8179 | 0.7763674 | 0 | 0.5135498 | 0
| 125.1941 | 0.7779543 | 0 | 0.5151367 | 0
| 125.6148 | 0.7797854 | 0 | 0.5169678 | 0
| 126.0204 | 0.7817385 | 0 | 0.5189209 | 0
| 126.4115 | 0.7835696 | 0 | 0.520752 | 0
| 126.8173 | 0.7851565 | 0 | 0.5223389 | 0
| 127.2589 | 0.7869875 | 0 | 0.52417 | 0
| 127.6996 | 0.7888186 | 0 | 0.526001 | 0
| 128.0447 | 0.7905276 | 0 | 0.52771 | 0
| 128.4622 | 0.7924807 | 0 | 0.5296631 | 0
| 128.8685 | 0.7943118 | 0 | 0.5314942 | 0
| 129.3165 | 0.7960207 | 0 | 0.5332032 | 0
| 129.7262 | 0.7977297 | 0 | 0.5349121 | 0
| 130.1264 | 0.7995608 | 0 | 0.5367432 | 0
| 130.5292 | 0.8013918 | 0 | 0.5385742 | 0
| 130.9606 | 0.8031008 | 0 | 0.5402832 | 0
| 131.3656 | 0.8049319 | 0 | 0.5421143 | 0
| 131.7767 | 0.8067629 | 0 | 0.5439453 | 0
| 132.1793 | 0.808594 | 0 | 0.5457764 | 0
| 132.5361 | 0.8101809 | 0 | 0.5473633 | 0
| 132.9529 | 0.812134 | 0 | 0.5493164 | 0
| 133.3633 | 0.8139651 | 0 | 0.5511475 | 0
| 133.7581 | 0.815552 | 0 | 0.5527344 | 0
| 134.1328 | 0.8173831 | 0 | 0.5545655 | 0
| 134.5393 | 0.8192141 | 0 | 0.5563965 | 0
| 134.9692 | 0.8210452 | 0 | 0.5582276 | 0
| 135.3804 | 0.8227541 | 0 | 0.5599366 | 0
| 135.7948 | 0.8245852 | 0 | 0.5617676 | 0
| 136.1561 | 0.8264163 | 0 | 0.5635987 | 0
| 136.5448 | 0.8281252 | 0 | 0.5653076 | 0
| 136.973 | 0.8299563 | 0 | 0.5671387 | 0
| 137.3937 | 0.8317873 | 0 | 0.5689698 | 0
| 137.7838 | 0.8334963 | 0 | 0.5706787 | 0
| 138.1367 | 0.8353274 | 0 | 0.5725098 | 0
| 138.5807 | 0.8370364 | 0 | 0.5742188 | 0
| 139.0135 | 0.8388674 | 0 | 0.5760498 | 0
| 139.3928 | 0.8405764 | 0 | 0.5777588 | 0
| 139.7939 | 0.8424075 | 0 | 0.5795899 | 0
| 140.1539 | 0.8442385 | 0 | 0.5814209 | 0
| 140.4958 | 0.8459475 | 0 | 0.5831299 | 0
| 140.8875 | 0.8477786 | 0 | 0.584961 | 0
| 141.3314 | 0.8496096 | 0 | 0.586792 | 0
| 141.7278 | 0.8514407 | 0 | 0.5886231 | 0
| 142.079 | 0.8530276 | 0 | 0.59021 | 0
| 142.4591 | 0.8548586 | 0 | 0.592041 | 0
| 142.8937 | 0.8566897 | 0 | 0.5938721 | 0
| 143.255 | 0.8583987 | 0 | 0.5955811 | 0
| 143.6678 | 0.8602297 | 0 | 0.5974121 | 0
| 144.0541 | 0.8620608 | 0 | 0.5992432 | 0
| 144.4676 | 0.8638918 | 0 | 0.6010742 | 0
| 144.8329 | 0.8656008 | 0 | 0.6027832 | 0
| 145.2403 | 0.8674319 | 0 | 0.6046143 | 0
| 145.6283 | 0.8692629 | 0 | 0.6064453 | 0
| 145.9848 | 0.8708498 | 0 | 0.6080323 | 0
| 146.3844 | 0.8726809 | 0 | 0.6098633 | 0
| 146.7824 | 0.874512 | 0 | 0.6116944 | 0
| 147.2209 | 0.876343 | 0 | 0.6135254 | 0
| 147.5799 | 0.878052 | 0 | 0.6152344 | 0
| 147.9623 | 0.8798831 | 0 | 0.6170655 | 0
| 148.3214 | 0.8817141 | 0 | 0.6188965 | 0
| 148.664 | 0.883301 | 0 | 0.6204834 | 0
| 149.0808 | 0.8852541 | 0 | 0.6224366 | 0
| 149.4928 | 0.8870852 | 0 | 0.6242676 | 0
| 149.8595 | 0.8889163 | 0 | 0.6260987 | 0
| 150.2115 | 0.8905032 | 0 | 0.6276856 | 0
| 150.5759 | 0.8923342 | 0 | 0.6295166 | 0
| 151.0442 | 0.8941653 | 0 | 0.6313477 | 0
| 151.3939 | 0.8958743 | 0 | 0.6330567 | 0
| 151.816 | 0.8977053 | 0 | 0.6348877 | 0
| 152.1501 | 0.8995364 | 0 | 0.6367188 | 0
| 152.5503 | 0.9013674 | 0 | 0.6385498 | 0
| 152.9032 | 0.9029543 | 0 | 0.6401367 | 0
| 153.3268 | 0.9049075 | 0 | 0.6420899 | 0
| 153.7108 | 0.9067385 | 0 | 0.6439209 | 0
| 154.084 | 0.9083254 | 0 | 0.6455078 | 0
| 154.4486 | 0.9101565 | 0 | 0.6473389 | 0
| 154.8036 | 0.9118655 | 0 | 0.6490479 | 0
| 155.1656 | 0.9134524 | 0 | 0.6506348 | 0
| 155.5605 | 0.9154055 | 0 | 0.6525879 | 0
| 155.9436 | 0.9171145 | 0 | 0.6542969 | 0
| 156.284 | 0.9188235 | 0 | 0.6560059 | 0
| 156.6523 | 0.9206545 | 0 | 0.6578369 | 0
| 157.0464 | 0.9224856 | 0 | 0.659668 | 0
| 157.3922 | 0.9241946 | 0 | 0.661377 | 0
| 157.795 | 0.9260256 | 0 | 0.663208 | 0
| 158.1642 | 0.9278567 | 0 | 0.6650391 | 0
| 158.5355 | 0.9296877 | 0 | 0.6668701 | 0
| 158.8844 | 0.9312747 | 0 | 0.6684571 | 0
| 159.3029 | 0.9332278 | 0 | 0.6704102 | 0
| 159.686 | 0.9350588 | 0 | 0.6722412 | 0
| 160.0225 | 0.9366457 | 0 | 0.6738282 | 0
| 160.3713 | 0.9384768 | 0 | 0.6756592 | 0
| 160.7551 | 0.9403079 | 0 | 0.6774903 | 0
| 161.1674 | 0.9421389 | 0 | 0.6793213 | 0
| 161.527 | 0.9438479 | 0 | 0.6810303 | 0
| 161.886 | 0.9456789 | 0 | 0.6828614 | 0
| 162.2567 | 0.94751 | 0 | 0.6846924 | 0
| 162.6228 | 0.949219 | 0 | 0.6864014 | 0
| 163.0168 | 0.95105 | 0 | 0.6882325 | 0
| 163.4219 | 0.9528811 | 0 | 0.6900635 | 0
| 163.8084 | 0.9547122 | 0 | 0.6918946 | 0
| 164.1105 | 0.9564211 | 0 | 0.6936035 | 0
| 164.4586 | 0.9582522 | 0 | 0.6954346 | 0
| 164.8621 | 0.9600832 | 0 | 0.6972657 | 0
| 165.1962 | 0.9617922 | 0 | 0.6989746 | 0
| 165.5823 | 0.9636233 | 0 | 0.7008057 | 0
| 165.9095 | 0.9652102 | 0 | 0.7023926 | 0
| 166.2172 | 0.9669192 | 0 | 0.7041016 | 0
| 166.5637 | 0.9687502 | 0 | 0.7059326 | 0
| 167.0029 | 0.9705813 | 0 | 0.7077637 | 0
| 167.3839 | 0.9724123 | 0 | 0.7095948 | 0
| 167.7437 | 0.9741213 | 0 | 0.7113037 | 0
| 168.0927 | 0.9759524 | 0 | 0.7131348 | 0
| 168.4601 | 0.9776614 | 0 | 0.7148438 | 0
| 168.8099 | 0.9793704 | 0 | 0.7165528 | 0
| 169.1807 | 0.9813235 | 0 | 0.7185059 | 0
| 169.5505 | 0.9831545 | 0 | 0.7203369 | 0
| 169.9127 | 0.9848635 | 0 | 0.7220459 | 0
| 170.2545 | 0.9865725 | 0 | 0.7237549 | 0
| 170.6323 | 0.9884036 | 0 | 0.725586 | 0
| 171.0076 | 0.9902346 | 0 | 0.727417 | 0
| 171.3674 | 0.9919436 | 0 | 0.729126 | 0
| 171.7297 | 0.9937747 | 0 | 0.7309571 | 0
| 172.0678 | 0.9956057 | 0 | 0.7327881 | 0
| 172.401 | 0.9974368 | 0 | 0.7346192 | 0
| 172.7592 | 0.9991457 | 0 | 0.7363282 | 0
| 173.1447 | 1.000977 | 0 | 0.7381592 | 0
| 173.4704 | 1.002564 | 0 | 0.7397461 | 0
| 173.806 | 1.004395 | 0 | 0.7415772 | 0
| 174.141 | 1.006226 | 0 | 0.7434082 | 0
| 174.5295 | 1.008057 | 0 | 0.7452393 | 0
| 174.8636 | 1.009766 | 0 | 0.7469483 | 0
| 175.2545 | 1.011597 | 0 | 0.7487793 | 0
| 175.6136 | 1.013428 | 0 | 0.7506104 | 0
| 175.9328 | 1.015015 | 0 | 0.7521973 | 0
| 176.2683 | 1.016846 | 0 | 0.7540284 | 0
| 176.6136 | 1.018555 | 0 | 0.7557373 | 0
| 176.9665 | 1.020264 | 0 | 0.7574463 | 0
| 177.3396 | 1.022095 | 0 | 0.7592774 | 0
| 177.6706 | 1.023926 | 0 | 0.7611084 | 0
| 178.0071 | 1.025757 | 0 | 0.7629395 | 0
| 178.3457 | 1.027466 | 0 | 0.7646485 | 0
| 178.7259 | 1.029297 | 0 | 0.7664795 | 0
| 179.0653 | 1.031006 | 0 | 0.7681885 | 0
| 179.3871 | 1.032715 | 0 | 0.7698975 | 0
| 179.7547 | 1.034546 | 0 | 0.7717285 | 0
| 180.0935 | 1.036377 | 0 | 0.7735596 | 0
| 180.402 | 1.038208 | 0 | 0.7753907 | 0
| 180.7469 | 1.039917 | 0 | 0.7770996 | 0
| 181.081 | 1.041748 | 0 | 0.7789307 | 0
| 181.4322 | 1.043457 | 0 | 0.7806397 | 0
| 181.7563 | 1.045166 | 0 | 0.7823487 | 0
| 182.0678 | 1.046997 | 0 | 0.7841797 | 0
| 182.3373 | 1.048828 | 0 | 0.7860108 | 0
| 182.6395 | 1.050659 | 0 | 0.7878418 | 0
| 182.9978 | 1.052368 | 0 | 0.7895508 | 0
| 183.3755 | 1.054199 | 0 | 0.7913819 | 0
| 183.7313 | 1.056031 | 0 | 0.7932129 | 0
| 184.0437 | 1.057739 | 0 | 0.7949219 | 0
| 184.3497 | 1.059571 | 0 | 0.796753 | 0
| 184.7243 | 1.06128 | 0 | 0.7984619 | 0
| 185.0577 | 1.063233 | 0 | 0.8004151 | 0
| 185.4222 | 1.06482 | 0 | 0.802002 | 0
| 185.743 | 1.066651 | 0 | 0.803833 | 0
| 186.0772 | 1.068482 | 0 | 0.8056641 | 0
| 186.391 | 1.070191 | 0 | 0.8073731 | 0
| 186.7407 | 1.072022 | 0 | 0.8092041 | 0
| 187.1324 | 1.073853 | 0 | 0.8110352 | 0
| 187.4448 | 1.075684 | 0 | 0.8128662 | 0
| 187.7556 | 1.077393 | 0 | 0.8145752 | 0
| 188.0887 | 1.079224 | 0 | 0.8164063 | 0
| 188.4082 | 1.081055 | 0 | 0.8182373 | 0
| 188.7275 | 1.082642 | 0 | 0.8198242 | 0
| 189.078 | 1.084473 | 0 | 0.8216553 | 0
| 189.4137 | 1.086304 | 0 | 0.8234864 | 0
| 189.7159 | 1.088013 | 0 | 0.8251953 | 0
| 190.0382 | 1.089844 | 0 | 0.8270264 | 0
| 190.3661 | 1.091675 | 0 | 0.8288575 | 0
| 190.7228 | 1.093506 | 0 | 0.8306885 | 0
| 191.0492 | 1.095215 | 0 | 0.8323975 | 0
| 191.3519 | 1.096924 | 0 | 0.8341065 | 0
| 191.6723 | 1.098633 | 0 | 0.8358155 | 0
| 191.954 | 1.100342 | 0 | 0.8375244 | 0
| 192.2626 | 1.102173 | 0 | 0.8393555 | 0
| 192.6006 | 1.104004 | 0 | 0.8411866 | 0
| 192.9104 | 1.105713 | 0 | 0.8428955 | 0
| 193.2649 | 1.107544 | 0 | 0.8447266 | 0
| 193.5547 | 1.109375 | 0 | 0.8465576 | 0
| 193.8538 | 1.110962 | 0 | 0.8481446 | 0
| 194.2213 | 1.112915 | 0 | 0.8500977 | 0
| 194.5407 | 1.114746 | 0 | 0.8519287 | 0
| 194.8669 | 1.116577 | 0 | 0.8537598 | 0
| 195.1895 | 1.118164 | 0 | 0.8553467 | 0
| 195.4916 | 1.119995 | 0 | 0.8571778 | 0
| 195.7798 | 1.121704 | 0 | 0.8588867 | 0
| 196.0586 | 1.123413 | 0 | 0.8605957 | 0
| 196.3935 | 1.125244 | 0 | 0.8624268 | 0
| 196.7183 | 1.127075 | 0 | 0.8642578 | 0
| 197.0056 | 1.128662 | 0 | 0.8658448 | 0
| 197.3421 | 1.130615 | 0 | 0.8677979 | 0
| 197.6598 | 1.132447 | 0 | 0.8696289 | 0
| 197.9847 | 1.134278 | 0 | 0.87146 | 0
| 198.2439 | 1.135864 | 0 | 0.8730469 | 0
| 198.5874 | 1.137696 | 0 | 0.874878 | 0
| 198.9463 | 1.139527 | 0 | 0.876709 | 0
| 199.2362 | 1.141236 | 0 | 0.878418 | 0
| 199.5547 | 1.143067 | 0 | 0.8802491 | 0
| 199.8561 | 1.144898 | 0 | 0.8820801 | 0
| 200.163 | 1.146729 | 0 | 0.8839112 | 0
| 200.4621 | 1.148438 | 0 | 0.8856201 | 0
| 200.8004 | 1.150269 | 0 | 0.8874512 | 0
| 201.089 | 1.151978 | 0 | 0.8891602 | 0
| 201.3748 | 1.153565 | 0 | 0.8907471 | 0
| 201.6521 | 1.155396 | 0 | 0.8925782 | 0
| 201.9666 | 1.157227 | 0 | 0.8944092 | 0
| 202.272 | 1.158936 | 0 | 0.8961182 | 0
| 202.589 | 1.160767 | 0 | 0.8979492 | 0
| 202.8874 | 1.162598 | 0 | 0.8997803 | 0
| 203.2215 | 1.164429 | 0 | 0.9016114 | 0
| 203.501 | 1.166016 | 0 | 0.9031983 | 0
| 203.797 | 1.167969 | 0 | 0.9051514 | 0
| 204.0502 | 1.169556 | 0 | 0.9067383 | 0
| 204.3522 | 1.171387 | 0 | 0.9085694 | 0
| 204.663 | 1.173218 | 0 | 0.9104004 | 0
| 204.9661 | 1.175049 | 0 | 0.9122315 | 0
| 205.2433 | 1.176758 | 0 | 0.9139405 | 0
| 205.5641 | 1.178589 | 0 | 0.9157715 | 0
| 205.8453 | 1.18042 | 0 | 0.9176026 | 0
| 206.114 | 1.182129 | 0 | 0.9193116 | 0
| 206.3944 | 1.18396 | 0 | 0.9211426 | 0
| 206.7106 | 1.185791 | 0 | 0.9229737 | 0
| 207.0321 | 1.187622 | 0 | 0.9248047 | 0
| 207.3071 | 1.189331 | 0 | 0.9265137 | 0
| 207.5992 | 1.19104 | 0 | 0.9282227 | 0
| 207.9154 | 1.192871 | 0 | 0.9300537 | 0
| 208.167 | 1.19458 | 0 | 0.9317627 | 0
| 208.4902 | 1.196411 | 0 | 0.9335938 | 0
| 208.7939 | 1.198242 | 0 | 0.9354248 | 0
| 209.0806 | 1.200073 | 0 | 0.9372559 | 0
| 209.3189 | 1.20166 | 0 | 0.9388428 | 0
| 209.6102 | 1.203491 | 0 | 0.9406739 | 0
| 209.8944 | 1.2052 | 0 | 0.9423828 | 0
| 210.1733 | 1.206909 | 0 | 0.9440918 | 0
| 210.4521 | 1.20874 | 0 | 0.9459229 | 0
| 210.7519 | 1.210572 | 0 | 0.9477539 | 0
| 211.0136 | 1.212158 | 0 | 0.9493409 | 0
| 211.3079 | 1.213989 | 0 | 0.9511719 | 0
| 211.6079 | 1.215821 | 0 | 0.953003 | 0
| 211.9116 | 1.217652 | 0 | 0.954834 | 0
| 212.1632 | 1.219361 | 0 | 0.956543 | 0
| 212.4179 | 1.221192 | 0 | 0.9583741 | 0
| 212.6935 | 1.223023 | 0 | 0.9602051 | 0
| 212.9677 | 1.224732 | 0 | 0.9619141 | 0
| 213.2683 | 1.226563 | 0 | 0.9637451 | 0
| 213.5385 | 1.228394 | 0 | 0.9655762 | 0
| 213.7986 | 1.230225 | 0 | 0.9674073 | 0
| 214.0455 | 1.231812 | 0 | 0.9689942 | 0
| 214.3314 | 1.233643 | 0 | 0.9708252 | 0
| 214.6546 | 1.235474 | 0 | 0.9726563 | 0
| 214.9233 | 1.237183 | 0 | 0.9743653 | 0
| 215.1966 | 1.239014 | 0 | 0.9761963 | 0
| 215.4871 | 1.240845 | 0 | 0.9780274 | 0
| 215.7481 | 1.242676 | 0 | 0.9798584 | 0
| 216.0059 | 1.244385 | 0 | 0.9815674 | 0
| 216.266 | 1.246216 | 0 | 0.9833985 | 0
| 216.5439 | 1.248047 | 0 | 0.9852295 | 0
| 216.787 | 1.249634 | 0 | 0.9868164 | 0
| 217.0664 | 1.251465 | 0 | 0.9886475 | 0
| 217.3392 | 1.253296 | 0 | 0.9904785 | 0
| 217.5627 | 1.255005 | 0 | 0.9921875 | 0
| 217.8219 | 1.256714 | 0 | 0.9938965 | 0
| 218.0791 | 1.258545 | 0 | 0.9957276 | 0
| 218.3741 | 1.260132 | 0 | 0.9973145 | 0
| 218.6438 | 1.261963 | 0 | 0.9991455 | 0
| 218.9505 | 1.263916 | 0 | 1.001099 | 0
| 219.1749 | 1.265503 | 0 | 1.002686 | 0
| 219.4521 | 1.267334 | 0 | 1.004517 | 0
| 219.7021 | 1.269165 | 0 | 1.006348 | 0
| 219.9514 | 1.270996 | 0 | 1.008179 | 0
| 220.1711 | 1.272705 | 0 | 1.009888 | 0
| 220.449 | 1.274536 | 0 | 1.011719 | 0
| 220.6765 | 1.276367 | 0 | 1.01355 | 0
| 220.9078 | 1.277954 | 0 | 1.015137 | 0
| 221.1454 | 1.279785 | 0 | 1.016968 | 0
| 210.9646 | 1.280518 | 0 | 1.0177 | 0

## UP-SB12
UP-SB12 | [5 empty] | E-Modul Kolbenweg |  | E-Modul Wegtaster
Zeit | Kolbenkraft | Kolbenweg | Laser 10mm | Kolbenweg korrigiert | Laser korrigiert | 0.085 | 0.425 | 0.085 | 0.425
| 0.2021856 | 0.09643117 | 0 | 0 | 0 |  |  |  |  | 0 | 183.7157
| 0.3196783 | 0.09826223 | 0 | 0.001831055 | 0 |  |  |  |  | 0.8428955 | 183.7157
| 0.454505 | 0.1000933 | 0 | 0.003662109375 | 0 |  |  |  |  | 0.8428955 | 0
| 0.5572882 | 0.1016802 | 0 | 0.005249023 | 0
| 0.6920233 | 0.1035113 | 0 | 0.007080078125 | 0 |  |  |  |  | 0 | 16.16968
| 0.7878332 | 0.1053423 | 0 | 0.008911133 | 0 |  |  |  |  | 0.08520507 | 16.16968
| 0.9248571 | 0.1070513 | 0 | 0.01062012 | 0 |  |  |  |  | 0.08520507 | 0
| 1.121207 | 0.1088823 | 0 | 0.01245117 | 0
| 1.329154 | 0.1107134 | 0 | 0.01428223 | 0 |  |  |  |  | 0 | 97.66106
| 1.596244 | 0.1125445 | 0 | 0.01611328125 | 0 |  |  |  |  | 0.4248047 | 97.66106
| 1.841544 | 0.1141314 | 0 | 0.0177002 | 0 |  |  |  |  | 0.4248047 | 0
| 2.151603 | 0.1159624 | 0 | 0.01953125 | 0
| 2.428679 | 0.1177935 | 0 | 0.0213623 | 0
| 2.704345 | 0.1195025 | 0 | 0.02307129 | 0
| 2.999373 | 0.1212114 | 0 | 0.02478027 | 0
| 3.325927 | 0.1230425 | 0 | 0.02661133 | 0
| 3.661742 | 0.1246294 | 0 | 0.02819824 | 0
| 4.039428 | 0.1265825 | 0 | 0.03015136 | 0
| 4.379027 | 0.1284136 | 0 | 0.03198241 | 0
| 4.699096 | 0.1301226 | 0 | 0.0336914 | 0
| 5.017699 | 0.1318316 | 0 | 0.03540038 | 0
| 5.407836 | 0.1336626 | 0 | 0.03723144 | 0
| 5.7583 | 0.1353716 | 0 | 0.03894042 | 0
| 6.139159 | 0.1372027 | 0 | 0.04077148 | 0 | [6 empty] | Fmax | 183.7157 | N
| 6.519286 | 0.1390337 | 0 | 0.04260253 | 0 | [6 empty] | w (Fmax) | 0.8428955 | mm
| 6.87744 | 0.1408648 | 0 | 0.04443359 | 0 | [6 empty] | F1 | 16.16968 | N | F1 | #N/A | N
| 7.260497 | 0.1424517 | 0 | 0.0460205 | 0 | [6 empty] | s1 | 0.08520507 | mm | s1 | 0 | mm
| 7.665671 | 0.1444048 | 0 | 0.04797363 | 0 | [6 empty] | F2 | 97.66106 | N | F2 | #N/A | N
| 8.034057 | 0.1461138 | 0 | 0.04968261 | 0 | [6 empty] | s2 | 0.4248047 | mm | s2 | 0 | mm
| 8.412597 | 0.1477007 | 0 | 0.05126952 | 0 | [6 empty] | m | 240.3722 |  | m | #DIV/0!
| 8.798095 | 0.1495318 | 0 | 0.05310058 | 0
| 9.188109 | 0.1513628 | 0 | 0.05493163 | 0
| 9.572143 | 0.1530718 | 0 | 0.05664062 | 0
| 9.979491 | 0.1549028 | 0 | 0.05847167 | 0
| 10.41016 | 0.156856 | 0 | 0.0604248 | 0
| 10.82922 | 0.158565 | 0 | 0.06213378 | 0
| 11.20764 | 0.1602739 | 0 | 0.06384277 | 0
| 11.63293 | 0.162105 | 0 | 0.06567382 | 0
| 12.0885 | 0.163936 | 0 | 0.06750488 | 0
| 12.43445 | 0.165645 | 0 | 0.06921386 | 0
| 12.8136 | 0.1674761 | 0 | 0.07104491 | 0
| 13.22888 | 0.1693071 | 0 | 0.07287597 | 0
| 13.67969 | 0.1710161 | 0 | 0.07458495 | 0
| 14.06055 | 0.1727251 | 0 | 0.07629394 | 0
| 14.47513 | 0.1745562 | 0 | 0.07812499 | 0
| 14.8479 | 0.1762652 | 0 | 0.07983398 | 0
| 15.25928 | 0.1779741 | 0 | 0.08154296 | 0
| 15.72803 | 0.1798052 | 0 | 0.08337402 | 0
| 16.16968 | 0.1816362 | 0 | 0.08520507 | 0 | 16.16968 | 0.08520507
| 16.56445 | 0.1833452 | 0 | 0.08691406 | 0 | 16.56445 | 0.08691406
| 16.95776 | 0.1851763 | 0 | 0.08874511 | 0 | 16.95776 | 0.08874511
| 17.42895 | 0.1870073 | 0 | 0.09057616 | 0 | 17.42895 | 0.09057616
| 17.85657 | 0.1887163 | 0 | 0.09228515 | 0 | 17.85657 | 0.09228515
| 18.27868 | 0.1904253 | 0 | 0.09399413 | 0 | 18.27868 | 0.09399413
| 18.69689 | 0.1922564 | 0 | 0.09582519 | 0 | 18.69689 | 0.09582519
| 19.19543 | 0.1940874 | 0 | 0.09765624 | 0 | 19.19543 | 0.09765624
| 19.60754 | 0.1957964 | 0 | 0.09936523 | 0 | 19.60754 | 0.09936523
| 20.05846 | 0.1976275 | 0 | 0.1011963 | 0 | 20.05846 | 0.1011963
| 20.47436 | 0.1994585 | 0 | 0.1030273 | 0 | 20.47436 | 0.1030273
| 20.89867 | 0.2012896 | 0 | 0.1048584 | 0 | 20.89867 | 0.1048584
| 21.30906 | 0.2029985 | 0 | 0.1065674 | 0 | 21.30906 | 0.1065674
| 21.78904 | 0.2048296 | 0 | 0.1083984 | 0 | 21.78904 | 0.1083984
| 22.17844 | 0.2064165 | 0 | 0.1099853 | 0 | 22.17844 | 0.1099853
| 22.58103 | 0.2082476 | 0 | 0.1118164 | 0 | 22.58103 | 0.1118164
| 23.04758 | 0.2100786 | 0 | 0.1136475 | 0 | 23.04758 | 0.1136475
| 23.5366 | 0.2119097 | 0 | 0.1154785 | 0 | 23.5366 | 0.1154785
| 23.97581 | 0.2136187 | 0 | 0.1171875 | 0 | 23.97581 | 0.1171875
| 24.41135 | 0.2154497 | 0 | 0.1190185 | 0 | 24.41135 | 0.1190185
| 24.81394 | 0.2172808 | 0 | 0.1208496 | 0 | 24.81394 | 0.1208496
| 25.24314 | 0.2188677 | 0 | 0.1224365 | 0 | 25.24314 | 0.1224365
| 25.67307 | 0.2206987 | 0 | 0.1242676 | 0 | 25.67307 | 0.1242676
| 26.15501 | 0.2226519 | 0 | 0.1262207 | 0 | 26.15501 | 0.1262207
| 26.58726 | 0.2243609 | 0 | 0.1279297 | 0 | 26.58726 | 0.1279297
| 27.01328 | 0.2260698 | 0 | 0.1296387 | 0 | 27.01328 | 0.1296387
| 27.42489 | 0.2279009 | 0 | 0.1314697 | 0 | 27.42489 | 0.1314697
| 27.88096 | 0.2296099 | 0 | 0.1331787 | 0 | 27.88096 | 0.1331787
| 28.27964 | 0.2313189 | 0 | 0.1348877 | 0 | 28.27964 | 0.1348877
| 28.69797 | 0.2331499 | 0 | 0.1367187 | 0 | 28.69797 | 0.1367187
| 29.12083 | 0.2348589 | 0 | 0.1384277 | 0 | 29.12083 | 0.1384277
| 29.53049 | 0.2365679 | 0 | 0.1401367 | 0 | 29.53049 | 0.1401367
| 30.00315 | 0.2383989 | 0 | 0.1419678 | 0 | 30.00315 | 0.1419678
| 30.42771 | 0.24023 | 0 | 0.1437988 | 0 | 30.42771 | 0.1437988
| 30.8585 | 0.242061 | 0 | 0.1456299 | 0 | 30.8585 | 0.1456299
| 31.28843 | 0.243648 | 0 | 0.1472168 | 0 | 31.28843 | 0.1472168
| 31.7573 | 0.245479 | 0 | 0.1490478 | 0 | 31.7573 | 0.1490478
| 32.19578 | 0.2474321 | 0 | 0.151001 | 0 | 32.19578 | 0.151001
| 32.61082 | 0.2490191 | 0 | 0.1525879 | 0 | 32.61082 | 0.1525879
| 33.0554 | 0.2508501 | 0 | 0.1544189 | 0 | 33.0554 | 0.1544189
| 33.49558 | 0.2526812 | 0 | 0.15625 | 0 | 33.49558 | 0.15625
| 33.94724 | 0.2545122 | 0 | 0.158081 | 0 | 33.94724 | 0.158081
| 34.3281 | 0.2562212 | 0 | 0.15979 | 0 | 34.3281 | 0.15979
| 34.79539 | 0.2580523 | 0 | 0.1616211 | 0 | 34.79539 | 0.1616211
| 35.26902 | 0.2598833 | 0 | 0.1634521 | 0 | 35.26902 | 0.1634521
| 35.66148 | 0.2614702 | 0 | 0.1650391 | 0 | 35.66148 | 0.1650391
| 36.09995 | 0.2633013 | 0 | 0.1668701 | 0 | 36.09995 | 0.1668701
| 36.52439 | 0.2651323 | 0 | 0.1687012 | 0 | 36.52439 | 0.1687012
| 36.93406 | 0.2670855 | 0 | 0.1706543 | 0 | 36.93406 | 0.1706543
| 37.33762 | 0.2686724 | 0 | 0.1722412 | 0 | 37.33762 | 0.1722412
| 37.81028 | 0.2705034 | 0 | 0.1740723 | 0 | 37.81028 | 0.1740723
| 38.20603 | 0.2723345 | 0 | 0.1759033 | 0 | 38.20603 | 0.1759033
| 38.59153 | 0.2740435 | 0 | 0.1776123 | 0 | 38.59153 | 0.1776123
| 39.03525 | 0.2758745 | 0 | 0.1794434 | 0 | 39.03525 | 0.1794434
| 39.46616 | 0.2777056 | 0 | 0.1812744 | 0 | 39.46616 | 0.1812744
| 39.93247 | 0.2795366 | 0 | 0.1831055 | 0 | 39.93247 | 0.1831055
| 40.31345 | 0.2811235 | 0 | 0.1846924 | 0 | 40.31345 | 0.1846924
| 40.69968 | 0.2829546 | 0 | 0.1865234 | 0 | 40.69968 | 0.1865234
| 41.13132 | 0.2847857 | 0 | 0.1883545 | 0 | 41.13132 | 0.1883545
| 41.52209 | 0.2864946 | 0 | 0.1900635 | 0 | 41.52209 | 0.1900635
| 41.96545 | 0.2884478 | 0 | 0.1920166 | 0 | 41.96545 | 0.1920166
| 42.37121 | 0.2902788 | 0 | 0.1938476 | 0 | 42.37121 | 0.1938476
| 42.74328 | 0.2918657 | 0 | 0.1954346 | 0 | 42.74328 | 0.1954346
| 43.15295 | 0.2936968 | 0 | 0.1972656 | 0 | 43.15295 | 0.1972656
| 43.57506 | 0.2955278 | 0 | 0.1990967 | 0 | 43.57506 | 0.1990967
| 44.00207 | 0.2973589 | 0 | 0.2009277 | 0 | 44.00207 | 0.2009277
| 44.36095 | 0.2990679 | 0 | 0.2026367 | 0 | 44.36095 | 0.2026367
| 44.76379 | 0.3008989 | 0 | 0.2044678 | 0 | 44.76379 | 0.2044678
| 45.1748 | 0.30273 | 0 | 0.2062988 | 0 | 45.1748 | 0.2062988
| 45.59618 | 0.3043169 | 0 | 0.2078857 | 0 | 45.59618 | 0.2078857
| 46.06908 | 0.30627 | 0 | 0.2098389 | 0 | 46.06908 | 0.2098389
| 46.45914 | 0.3078569 | 0 | 0.2114258 | 0 | 46.45914 | 0.2114258
| 46.88451 | 0.309688 | 0 | 0.2132568 | 0 | 46.88451 | 0.2132568
| 47.30187 | 0.311397 | 0 | 0.2149658 | 0 | 47.30187 | 0.2149658
| 47.78551 | 0.313228 | 0 | 0.2167969 | 0 | 47.78551 | 0.2167969
| 48.19372 | 0.314937 | 0 | 0.2185059 | 0 | 48.19372 | 0.2185059
| 48.64623 | 0.3167681 | 0 | 0.2203369 | 0 | 48.64623 | 0.2203369
| 49.07519 | 0.3185991 | 0 | 0.222168 | 0 | 49.07519 | 0.222168
| 49.54955 | 0.3204302 | 0 | 0.223999 | 0 | 49.54955 | 0.223999
| 49.9453 | 0.3220171 | 0 | 0.2255859 | 0 | 49.9453 | 0.2255859
| 50.39452 | 0.3239702 | 0 | 0.2275391 | 0 | 50.39452 | 0.2275391
| 50.87353 | 0.3258013 | 0 | 0.2293701 | 0 | 50.87353 | 0.2293701
| 51.28637 | 0.3275103 | 0 | 0.2310791 | 0 | 51.28637 | 0.2310791
| 51.7412 | 0.3292193 | 0 | 0.2327881 | 0 | 51.7412 | 0.2327881
| 52.20827 | 0.3310503 | 0 | 0.2346191 | 0 | 52.20827 | 0.2346191
| 52.58227 | 0.3327593 | 0 | 0.2363281 | 0 | 52.58227 | 0.2363281
| 52.98656 | 0.3344683 | 0 | 0.2380371 | 0 | 52.98656 | 0.2380371
| 53.44677 | 0.3362993 | 0 | 0.2398682 | 0 | 53.44677 | 0.2398682
| 53.89477 | 0.3381304 | 0 | 0.2416992 | 0 | 53.89477 | 0.2416992
| 54.27318 | 0.3397173 | 0 | 0.2432861 | 0 | 54.27318 | 0.2432861
| 54.66503 | 0.3415484 | 0 | 0.2451172 | 0 | 54.66503 | 0.2451172
| 55.13232 | 0.3435015 | 0 | 0.2470703 | 0 | 55.13232 | 0.2470703
| 55.58251 | 0.3450884 | 0 | 0.2486572 | 0 | 55.58251 | 0.2486572
| 56.04735 | 0.3469194 | 0 | 0.2504883 | 0 | 56.04735 | 0.2504883
| 56.47118 | 0.3487505 | 0 | 0.2523193 | 0 | 56.47118 | 0.2523193
| 56.9049 | 0.3505816 | 0 | 0.2541504 | 0 | 56.9049 | 0.2541504
| 57.34338 | 0.3522905 | 0 | 0.2558594 | 0 | 57.34338 | 0.2558594
| 57.79821 | 0.3541216 | 0 | 0.2576904 | 0 | 57.79821 | 0.2576904
| 58.21557 | 0.3559527 | 0 | 0.2595215 | 0 | 58.21557 | 0.2595215
| 58.60815 | 0.3575396 | 0 | 0.2611084 | 0 | 58.60815 | 0.2611084
| 59.05224 | 0.3593706 | 0 | 0.2629394 | 0 | 59.05224 | 0.2629394
| 59.512 | 0.3613237 | 0 | 0.2648926 | 0 | 59.512 | 0.2648926
| 59.94067 | 0.3630327 | 0 | 0.2666016 | 0 | 59.94067 | 0.2666016
| 60.34179 | 0.3646196 | 0 | 0.2681885 | 0 | 60.34179 | 0.2681885
| 60.7578 | 0.3664507 | 0 | 0.2700195 | 0 | 60.7578 | 0.2700195
| 61.2141 | 0.3682818 | 0 | 0.2718506 | 0 | 61.2141 | 0.2718506
| 61.60747 | 0.3698687 | 0 | 0.2734375 | 0 | 61.60747 | 0.2734375
| 62.04449 | 0.3718218 | 0 | 0.2753906 | 0 | 62.04449 | 0.2753906
| 62.44317 | 0.3734087 | 0 | 0.2769775 | 0 | 62.44317 | 0.2769775
| 62.86285 | 0.3752398 | 0 | 0.2788086 | 0 | 62.86285 | 0.2788086
| 63.33404 | 0.3770708 | 0 | 0.2806396 | 0 | 63.33404 | 0.2806396
| 63.77813 | 0.3789019 | 0 | 0.2824707 | 0 | 63.77813 | 0.2824707
| 64.18938 | 0.3806109 | 0 | 0.2841797 | 0 | 64.18938 | 0.2841797
| 64.62932 | 0.3824419 | 0 | 0.2860107 | 0 | 64.62932 | 0.2860107
| 65.08562 | 0.384273 | 0 | 0.2878418 | 0 | 65.08562 | 0.2878418
| 65.46502 | 0.3859819 | 0 | 0.2895508 | 0 | 65.46502 | 0.2895508
| 65.90899 | 0.3876909 | 0 | 0.2912598 | 0 | 65.90899 | 0.2912598
| 66.35296 | 0.3896441 | 0 | 0.2932129 | 0 | 66.35296 | 0.2932129
| 66.8178 | 0.3914751 | 0 | 0.2950439 | 0 | 66.8178 | 0.2950439
| 67.21746 | 0.393062 | 0 | 0.2966309 | 0 | 67.21746 | 0.2966309
| 67.65581 | 0.3948931 | 0 | 0.2984619 | 0 | 67.65581 | 0.2984619
| 68.09673 | 0.3967241 | 0 | 0.300293 | 0 | 68.09673 | 0.300293
| 68.47979 | 0.3984331 | 0 | 0.3020019 | 0 | 68.47979 | 0.3020019
| 68.9378 | 0.4002642 | 0 | 0.303833 | 0 | 68.9378 | 0.303833
| 69.36065 | 0.4020952 | 0 | 0.3056641 | 0 | 69.36065 | 0.3056641
| 69.80401 | 0.4039263 | 0 | 0.3074951 | 0 | 69.80401 | 0.3074951
| 70.20269 | 0.4055132 | 0 | 0.309082 | 0 | 70.20269 | 0.309082
| 70.64275 | 0.4073443 | 0 | 0.3109131 | 0 | 70.64275 | 0.3109131
| 71.1076 | 0.4091753 | 0 | 0.3127441 | 0 | 71.1076 | 0.3127441
| 71.5219 | 0.4108843 | 0 | 0.3144531 | 0 | 71.5219 | 0.3144531
| 71.97137 | 0.4127153 | 0 | 0.3162842 | 0 | 71.97137 | 0.3162842
| 72.3734 | 0.4144243 | 0 | 0.3179932 | 0 | 72.3734 | 0.3179932
| 72.77972 | 0.4161333 | 0 | 0.3197021 | 0 | 72.77972 | 0.3197021
| 73.19646 | 0.4178423 | 0 | 0.3214111 | 0 | 73.19646 | 0.3214111
| 73.64739 | 0.4197954 | 0 | 0.3233643 | 0 | 73.64739 | 0.3233643
| 74.07806 | 0.4215044 | 0 | 0.3250732 | 0 | 74.07806 | 0.3250732
| 74.46673 | 0.4232134 | 0 | 0.3267822 | 0 | 74.46673 | 0.3267822
| 74.91839 | 0.4250444 | 0 | 0.3286133 | 0 | 74.91839 | 0.3286133
| 75.36858 | 0.4268755 | 0 | 0.3304443 | 0 | 75.36858 | 0.3304443
| 75.77508 | 0.4285845 | 0 | 0.3321533 | 0 | 75.77508 | 0.3321533
| 76.22307 | 0.4304155 | 0 | 0.3339844 | 0 | 76.22307 | 0.3339844
| 76.6281 | 0.4322466 | 0 | 0.3358154 | 0 | 76.6281 | 0.3358154
| 77.07439 | 0.4340777 | 0 | 0.3376465 | 0 | 77.07439 | 0.3376465
| 77.44732 | 0.4356646 | 0 | 0.3392334 | 0 | 77.44732 | 0.3392334
| 77.89678 | 0.4376177 | 0 | 0.3411865 | 0 | 77.89678 | 0.3411865
| 78.31182 | 0.4393267 | 0 | 0.3428955 | 0 | 78.31182 | 0.3428955
| 78.72857 | 0.4410357 | 0 | 0.3446045 | 0 | 78.72857 | 0.3446045
| 79.16314 | 0.4428667 | 0 | 0.3464355 | 0 | 79.16314 | 0.3464355
| 79.5899 | 0.4446978 | 0 | 0.3482666 | 0 | 79.5899 | 0.3482666
| 80.03863 | 0.4465288 | 0 | 0.3500976 | 0 | 80.03863 | 0.3500976
| 80.42705 | 0.4482378 | 0 | 0.3518066 | 0 | 80.42705 | 0.3518066
| 80.87115 | 0.4499468 | 0 | 0.3535156 | 0 | 80.87115 | 0.3535156
| 81.33526 | 0.4518999 | 0 | 0.3554687 | 0 | 81.33526 | 0.3554687
| 81.72237 | 0.4534868 | 0 | 0.3570557 | 0 | 81.72237 | 0.3570557
| 82.14376 | 0.4553179 | 0 | 0.3588867 | 0 | 82.14376 | 0.3588867
| 82.59786 | 0.457271 | 0 | 0.3608398 | 0 | 82.59786 | 0.3608398
| 82.9941 | 0.4588579 | 0 | 0.3624268 | 0 | 82.9941 | 0.3624268
| 83.41793 | 0.460689 | 0 | 0.3642578 | 0 | 83.41793 | 0.3642578
| 83.85958 | 0.46252 | 0 | 0.3660889 | 0 | 83.85958 | 0.3660889
| 84.30025 | 0.4643511 | 0 | 0.3679199 | 0 | 84.30025 | 0.3679199
| 84.6711 | 0.4660601 | 0 | 0.3696289 | 0 | 84.6711 | 0.3696289
| 85.10009 | 0.4677691 | 0 | 0.3713379 | 0 | 85.10009 | 0.3713379
| 85.51534 | 0.4696001 | 0 | 0.3731689 | 0 | 85.51534 | 0.3731689
| 85.88375 | 0.471187 | 0 | 0.3747559 | 0 | 85.88375 | 0.3747559
| 86.33297 | 0.4730181 | 0 | 0.3765869 | 0 | 86.33297 | 0.3765869
| 86.75973 | 0.4748491 | 0 | 0.378418 | 0 | 86.75973 | 0.378418
| 87.21383 | 0.4765581 | 0 | 0.3801269 | 0 | 87.21383 | 0.3801269
| 87.64535 | 0.4783892 | 0 | 0.381958 | 0 | 87.64535 | 0.381958
| 88.07455 | 0.4802202 | 0 | 0.3837891 | 0 | 88.07455 | 0.3837891
| 88.44906 | 0.4819292 | 0 | 0.385498 | 0 | 88.44906 | 0.385498
| 88.90316 | 0.4837603 | 0 | 0.3873291 | 0 | 88.90316 | 0.3873291
| 89.30501 | 0.4855913 | 0 | 0.3891601 | 0 | 89.30501 | 0.3891601
| 89.75985 | 0.4874224 | 0 | 0.3909912 | 0 | 89.75985 | 0.3909912
| 90.12118 | 0.4891314 | 0 | 0.3927002 | 0 | 90.12118 | 0.3927002
| 90.5527 | 0.4909624 | 0 | 0.3945312 | 0 | 90.5527 | 0.3945312
| 91.01534 | 0.4926714 | 0 | 0.3962402 | 0 | 91.01534 | 0.3962402
| 91.42574 | 0.4945025 | 0 | 0.3980713 | 0 | 91.42574 | 0.3980713
| 91.84859 | 0.4962114 | 0 | 0.3997803 | 0 | 91.84859 | 0.3997803
| 92.27621 | 0.4980425 | 0 | 0.4016113 | 0 | 92.27621 | 0.4016113
| 92.6805 | 0.4998735 | 0 | 0.4034424 | 0 | 92.6805 | 0.4034424
| 93.06991 | 0.5015826 | 0 | 0.4051514 | 0 | 93.06991 | 0.4051514
| 93.4974 | 0.5034136 | 0 | 0.4069824 | 0 | 93.4974 | 0.4069824
| 93.96004 | 0.5052447 | 0 | 0.4088135 | 0 | 93.96004 | 0.4088135
| 94.32772 | 0.5069537 | 0 | 0.4105225 | 0 | 94.32772 | 0.4105225
| 94.73043 | 0.5087847 | 0 | 0.4123535 | 0 | 94.73043 | 0.4123535
| 95.15719 | 0.5106158 | 0 | 0.4141846 | 0 | 95.15719 | 0.4141846
| 95.64327 | 0.5124468 | 0 | 0.4160156 | 0 | 95.64327 | 0.4160156
| 96.01314 | 0.5141558 | 0 | 0.4177246 | 0 | 96.01314 | 0.4177246
| 96.43453 | 0.5159869 | 0 | 0.4195557 | 0 | 96.43453 | 0.4195557
| 96.85042 | 0.5178179 | 0 | 0.4213867 | 0 | 96.85042 | 0.4213867
| 97.25692 | 0.5194048 | 0 | 0.4229737 | 0 | 97.25692 | 0.4229737
| 97.66106 | 0.5212359 | 0 | 0.4248047 | 0 | 97.66106 | 0.4248047
| 98.07088 | 0.5229449 | 0 | 0.4265137 | 0
| 98.45016 | 0.5246539 | 0 | 0.4282227 | 0
| 98.87997 | 0.5264849 | 0 | 0.4300537 | 0
| 99.30135 | 0.528316 | 0 | 0.4318848 | 0
| 99.72982 | 0.530147 | 0 | 0.4337158 | 0
| 100.116 | 0.531856 | 0 | 0.4354248 | 0
| 100.5467 | 0.5336871 | 0 | 0.4372559 | 0
| 100.9642 | 0.5355181 | 0 | 0.4390869 | 0
| 101.3348 | 0.537105 | 0 | 0.4406739 | 0
| 101.7625 | 0.5389361 | 0 | 0.4425049 | 0
| 102.1557 | 0.5407671 | 0 | 0.444336 | 0
| 102.5327 | 0.5424761 | 0 | 0.4460449 | 0
| 102.9814 | 0.5443072 | 0 | 0.447876 | 0
| 103.416 | 0.5461382 | 0 | 0.4497071 | 0
| 103.8513 | 0.5478472 | 0 | 0.451416 | 0
| 104.232 | 0.5495562 | 0 | 0.453125 | 0
| 104.608 | 0.5513873 | 0 | 0.4549561 | 0
| 105.0165 | 0.5530962 | 0 | 0.4566651 | 0
| 105.3668 | 0.5548052 | 0 | 0.458374 | 0
| 105.8302 | 0.5566363 | 0 | 0.4602051 | 0
| 106.2525 | 0.5583453 | 0 | 0.4619141 | 0
| 106.6231 | 0.5600542 | 0 | 0.4636231 | 0
| 107.0616 | 0.5618853 | 0 | 0.4654541 | 0
| 107.4681 | 0.5637164 | 0 | 0.4672852 | 0
| 107.8607 | 0.5654253 | 0 | 0.4689942 | 0
| 108.2594 | 0.5672564 | 0 | 0.4708252 | 0
| 108.6676 | 0.5690874 | 0 | 0.4726563 | 0
| 109.0936 | 0.5709185 | 0 | 0.4744873 | 0
| 109.4596 | 0.5726275 | 0 | 0.4761963 | 0
| 109.8592 | 0.5743365 | 0 | 0.4779053 | 0
| 110.2463 | 0.5761675 | 0 | 0.4797364 | 0
| 110.635 | 0.5778765 | 0 | 0.4814453 | 0
| 111.1123 | 0.5797076 | 0 | 0.4832764 | 0
| 111.5299 | 0.5815386 | 0 | 0.4851074 | 0
| 111.9441 | 0.5833697 | 0 | 0.4869385 | 0
| 112.2986 | 0.5850787 | 0 | 0.4886475 | 0
| 112.7137 | 0.5869097 | 0 | 0.4904785 | 0
| 113.1622 | 0.5887408 | 0 | 0.4923096 | 0
| 113.5244 | 0.5904498 | 0 | 0.4940186 | 0
| 113.9464 | 0.5922808 | 0 | 0.4958496 | 0
| 114.3413 | 0.5939898 | 0 | 0.4975586 | 0
| 114.7527 | 0.5958208 | 0 | 0.4993897 | 0
| 115.1435 | 0.5975298 | 0 | 0.5010987 | 0
| 115.5735 | 0.5993609 | 0 | 0.5029297 | 0
| 115.9795 | 0.6011919 | 0 | 0.5047608 | 0
| 116.35 | 0.6029009 | 0 | 0.5064697 | 0
| 116.7682 | 0.604732 | 0 | 0.5083008 | 0
| 117.1832 | 0.606563 | 0 | 0.5101319 | 0
| 117.586 | 0.6083941 | 0 | 0.5119629 | 0
| 117.9466 | 0.6101031 | 0 | 0.5136719 | 0
| 118.3282 | 0.6118121 | 0 | 0.5153809 | 0
| 118.7224 | 0.6136431 | 0 | 0.5172119 | 0
| 119.1186 | 0.6153521 | 0 | 0.5189209 | 0
| 119.562 | 0.6171831 | 0 | 0.520752 | 0
| 119.9466 | 0.6190142 | 0 | 0.522583 | 0
| 120.3173 | 0.6207232 | 0 | 0.524292 | 0
| 120.7067 | 0.6225542 | 0 | 0.5261231 | 0
| 121.1469 | 0.6243853 | 0 | 0.5279541 | 0
| 121.6086 | 0.6262164 | 0 | 0.5297852 | 0
| 121.9653 | 0.6279253 | 0 | 0.5314942 | 0
| 122.3461 | 0.6297564 | 0 | 0.5333252 | 0
| 122.7303 | 0.6315874 | 0 | 0.5351563 | 0
| 123.1436 | 0.6331744 | 0 | 0.5367432 | 0
| 123.5721 | 0.6350054 | 0 | 0.5385742 | 0
| 123.9647 | 0.6368365 | 0 | 0.5404053 | 0
| 124.3315 | 0.6386675 | 0 | 0.5422364 | 0
| 124.6648 | 0.6403765 | 0 | 0.5439453 | 0
| 125.0868 | 0.6422076 | 0 | 0.5457764 | 0
| 125.5214 | 0.6440386 | 0 | 0.5476074 | 0
| 125.8765 | 0.6457476 | 0 | 0.5493164 | 0
| 126.2662 | 0.6475787 | 0 | 0.5511475 | 0
| 126.643 | 0.6494097 | 0 | 0.5529785 | 0
| 127.0509 | 0.6511187 | 0 | 0.5546875 | 0
| 127.4576 | 0.6528277 | 0 | 0.5563965 | 0
| 127.8549 | 0.6547808 | 0 | 0.5583496 | 0
| 128.2466 | 0.6566119 | 0 | 0.5601807 | 0
| 128.598 | 0.6581988 | 0 | 0.5617676 | 0
| 129.0208 | 0.6600298 | 0 | 0.5635987 | 0
| 129.4477 | 0.661983 | 0 | 0.5655518 | 0
| 129.8487 | 0.663814 | 0 | 0.5673828 | 0
| 130.2242 | 0.6654009 | 0 | 0.5689697 | 0
| 130.6143 | 0.667232 | 0 | 0.5708008 | 0
| 131.0496 | 0.669063 | 0 | 0.5726319 | 0
| 131.4048 | 0.670772 | 0 | 0.5743408 | 0
| 131.8138 | 0.6726031 | 0 | 0.5761719 | 0
| 132.1868 | 0.6744341 | 0 | 0.578003 | 0
| 132.5256 | 0.6762652 | 0 | 0.579834 | 0
| 132.8923 | 0.6778521 | 0 | 0.5814209 | 0
| 133.3097 | 0.6796831 | 0 | 0.583252 | 0
| 133.7178 | 0.6816363 | 0 | 0.5852051 | 0
| 134.0716 | 0.6833453 | 0 | 0.5869141 | 0
| 134.4228 | 0.6851763 | 0 | 0.5887451 | 0
| 134.8107 | 0.6868853 | 0 | 0.5904541 | 0
| 135.2731 | 0.6887164 | 0 | 0.5922852 | 0
| 135.6376 | 0.6904253 | 0 | 0.5939942 | 0
| 136.0179 | 0.6922564 | 0 | 0.5958252 | 0
| 136.3993 | 0.6940874 | 0 | 0.5976563 | 0
| 136.7249 | 0.6957964 | 0 | 0.5993653 | 0
| 137.1075 | 0.6976275 | 0 | 0.6011963 | 0
| 137.5513 | 0.6994585 | 0 | 0.6030274 | 0
| 137.9391 | 0.7012896 | 0 | 0.6048584 | 0
| 138.3005 | 0.7029986 | 0 | 0.6065674 | 0
| 138.6735 | 0.7048296 | 0 | 0.6083985 | 0
| 139.0692 | 0.7065386 | 0 | 0.6101074 | 0
| 139.4523 | 0.7082476 | 0 | 0.6118164 | 0
| 139.8279 | 0.7100787 | 0 | 0.6136475 | 0
| 140.2133 | 0.7119097 | 0 | 0.6154785 | 0
| 140.5296 | 0.7136187 | 0 | 0.6171875 | 0
| 140.9064 | 0.7154498 | 0 | 0.6190186 | 0
| 141.2982 | 0.7172808 | 0 | 0.6208496 | 0
| 141.6971 | 0.7191119 | 0 | 0.6226807 | 0
| 142.0265 | 0.7208208 | 0 | 0.6243897 | 0
| 142.3918 | 0.7226519 | 0 | 0.6262207 | 0
| 142.7827 | 0.724483 | 0 | 0.6280518 | 0
| 143.1503 | 0.7260699 | 0 | 0.6296387 | 0
| 143.5455 | 0.7279009 | 0 | 0.6314697 | 0
| 143.8942 | 0.7296099 | 0 | 0.6331787 | 0
| 144.2267 | 0.7311968 | 0 | 0.6347656 | 0
| 144.5966 | 0.7330279 | 0 | 0.6365967 | 0
| 144.9868 | 0.7348589 | 0 | 0.6384278 | 0
| 145.3653 | 0.7365679 | 0 | 0.6401367 | 0
| 145.7437 | 0.738399 | 0 | 0.6419678 | 0
| 146.0975 | 0.74023 | 0 | 0.6437989 | 0
| 146.4768 | 0.7420611 | 0 | 0.6456299 | 0
| 146.8359 | 0.743648 | 0 | 0.6472168 | 0
| 147.2275 | 0.745479 | 0 | 0.6490479 | 0
| 147.6457 | 0.7474322 | 0 | 0.651001 | 0
| 147.9652 | 0.7490191 | 0 | 0.6525879 | 0
| 148.3048 | 0.7508501 | 0 | 0.654419 | 0
| 148.6738 | 0.7526812 | 0 | 0.65625 | 0
| 149.047 | 0.7545123 | 0 | 0.6580811 | 0
| 149.42 | 0.7562212 | 0 | 0.6597901 | 0
| 149.7649 | 0.7580523 | 0 | 0.6616211 | 0
| 150.0828 | 0.7597613 | 0 | 0.6633301 | 0
| 150.4074 | 0.7613482 | 0 | 0.664917 | 0
| 150.7954 | 0.7631792 | 0 | 0.6667481 | 0
| 151.2199 | 0.7650103 | 0 | 0.6685791 | 0
| 151.5828 | 0.7667193 | 0 | 0.6702881 | 0
| 151.9519 | 0.7685503 | 0 | 0.6721192 | 0
| 152.2589 | 0.7703814 | 0 | 0.6739502 | 0
| 152.642 | 0.7722124 | 0 | 0.6757813 | 0
| 152.9785 | 0.7737994 | 0 | 0.6773682 | 0
| 153.3819 | 0.7757525 | 0 | 0.6793213 | 0
| 153.7589 | 0.7775835 | 0 | 0.6811524 | 0
| 154.0789 | 0.7791705 | 0 | 0.6827393 | 0
| 154.4084 | 0.7810015 | 0 | 0.6845703 | 0
| 154.8173 | 0.7828326 | 0 | 0.6864014 | 0
| 155.1888 | 0.7846636 | 0 | 0.6882324 | 0
| 155.5517 | 0.7863726 | 0 | 0.6899414 | 0
| 155.9068 | 0.7882037 | 0 | 0.6917725 | 0
| 156.2434 | 0.7900347 | 0 | 0.6936035 | 0
| 156.551 | 0.7916216 | 0 | 0.6951905 | 0
| 156.9171 | 0.7935748 | 0 | 0.6971436 | 0
| 157.2806 | 0.7954058 | 0 | 0.6989746 | 0
| 157.6367 | 0.7971148 | 0 | 0.7006836 | 0
| 157.9887 | 0.7988238 | 0 | 0.7023926 | 0
| 158.3353 | 0.8006548 | 0 | 0.7042237 | 0
| 158.6716 | 0.8024859 | 0 | 0.7060547 | 0
| 159.0394 | 0.8041949 | 0 | 0.7077637 | 0
| 159.4272 | 0.8060259 | 0 | 0.7095947 | 0
| 159.7746 | 0.807857 | 0 | 0.7114258 | 0
| 160.0534 | 0.809566 | 0 | 0.7131348 | 0
| 160.4065 | 0.8112749 | 0 | 0.7148438 | 0
| 160.7565 | 0.8129839 | 0 | 0.7165528 | 0
| 161.0844 | 0.8146929 | 0 | 0.7182617 | 0
| 161.4475 | 0.816524 | 0 | 0.7200928 | 0
| 161.7956 | 0.818355 | 0 | 0.7219239 | 0
| 162.1475 | 0.820064 | 0 | 0.7236328 | 0
| 162.4964 | 0.8218951 | 0 | 0.7254639 | 0
| 162.8641 | 0.8237261 | 0 | 0.7272949 | 0
| 163.2497 | 0.8255572 | 0 | 0.729126 | 0
| 163.5643 | 0.8272662 | 0 | 0.730835 | 0
| 163.8953 | 0.8290972 | 0 | 0.732666 | 0
| 164.217 | 0.8309283 | 0 | 0.7344971 | 0
| 164.5346 | 0.8326373 | 0 | 0.7362061 | 0
| 164.9038 | 0.8344683 | 0 | 0.7380371 | 0
| 165.262 | 0.8362994 | 0 | 0.7398682 | 0
| 165.5961 | 0.8381304 | 0 | 0.7416992 | 0
| 165.8642 | 0.8397173 | 0 | 0.7432862 | 0
| 166.2099 | 0.8415484 | 0 | 0.7451172 | 0
| 166.5683 | 0.8435015 | 0 | 0.7470703 | 0
| 166.911 | 0.8450884 | 0 | 0.7486572 | 0
| 167.2924 | 0.8469195 | 0 | 0.7504883 | 0
| 167.6407 | 0.8487505 | 0 | 0.7523194 | 0
| 167.9686 | 0.8505816 | 0 | 0.7541504 | 0
| 168.2927 | 0.8522906 | 0 | 0.7558594 | 0
| 168.619 | 0.8541216 | 0 | 0.7576905 | 0
| 168.9499 | 0.8559527 | 0 | 0.7595215 | 0
| 169.281 | 0.8575396 | 0 | 0.7611084 | 0
| 169.6282 | 0.8594927 | 0 | 0.7630615 | 0
| 169.9701 | 0.8612017 | 0 | 0.7647705 | 0
| 170.2989 | 0.8629107 | 0 | 0.7664795 | 0
| 170.598 | 0.8646197 | 0 | 0.7681885 | 0
| 170.9313 | 0.8664507 | 0 | 0.7700196 | 0
| 171.281 | 0.8682818 | 0 | 0.7718506 | 0
| 171.6275 | 0.8699908 | 0 | 0.7735596 | 0
| 171.9492 | 0.8718218 | 0 | 0.7753906 | 0
| 172.2491 | 0.8736529 | 0 | 0.7772217 | 0
| 172.5077 | 0.8752398 | 0 | 0.7788086 | 0
| 172.8885 | 0.8770708 | 0 | 0.7806397 | 0
| 173.2273 | 0.8789019 | 0 | 0.7824707 | 0
| 173.5262 | 0.8806109 | 0 | 0.7841797 | 0
| 173.8542 | 0.8824419 | 0 | 0.7860108 | 0
| 174.1627 | 0.884273 | 0 | 0.7878418 | 0
| 174.4967 | 0.886104 | 0 | 0.7896729 | 0
| 174.8168 | 0.887813 | 0 | 0.7913819 | 0
| 175.1853 | 0.8896441 | 0 | 0.7932129 | 0
| 175.5388 | 0.8913531 | 0 | 0.7949219 | 0
| 175.7834 | 0.8930621 | 0 | 0.7966309 | 0
| 176.0989 | 0.8948931 | 0 | 0.7984619 | 0
| 176.4477 | 0.8967242 | 0 | 0.800293 | 0
| 176.749 | 0.8985552 | 0 | 0.802124 | 0
| 177.0693 | 0.9002642 | 0 | 0.803833 | 0
| 177.3956 | 0.9020953 | 0 | 0.8056641 | 0
| 177.7165 | 0.9039263 | 0 | 0.8074951 | 0
| 177.9774 | 0.9055132 | 0 | 0.8090821 | 0
| 178.3216 | 0.9074664 | 0 | 0.8110352 | 0
| 178.6472 | 0.9091753 | 0 | 0.8127442 | 0
| 178.9875 | 0.9111285 | 0 | 0.8146973 | 0
| 179.2773 | 0.9127154 | 0 | 0.8162842 | 0
| 179.5997 | 0.9144244 | 0 | 0.8179932 | 0
| 179.8988 | 0.9161333 | 0 | 0.8197022 | 0
| 180.1465 | 0.9178423 | 0 | 0.8214112 | 0
| 180.4665 | 0.9196734 | 0 | 0.8232422 | 0
| 180.7765 | 0.9215044 | 0 | 0.8250733 | 0
| 181.0693 | 0.9232134 | 0 | 0.8267822 | 0
| 181.3801 | 0.9250445 | 0 | 0.8286133 | 0
| 181.701 | 0.9268755 | 0 | 0.8304444 | 0
| 181.9487 | 0.9285845 | 0 | 0.8321533 | 0
| 182.2119 | 0.9304156 | 0 | 0.8339844 | 0
| 182.4658 | 0.9322466 | 0 | 0.8358155 | 0
| 182.775 | 0.9340777 | 0 | 0.8376465 | 0
| 183.0904 | 0.9356646 | 0 | 0.8392334 | 0
| 183.4308 | 0.9374956 | 0 | 0.8410645 | 0
| 183.7157 | 0.9393267 | 0 | 0.8428955 | 0
| 175.7301 | 0.9410357 | 0 | 0.8446045 | 0
| 157.4801 | 0.9411578 | 0 | 0.8447266 | 0
| 151.2767 | 0.9412798 | 0 | 0.8448487 | 0

## UP-SB13
UP-SB13 | [5 empty] | E-Modul Kolbenweg |  | E-Modul Wegtaster
Zeit | Kolbenkraft | Kolbenweg | Laser 10mm | Kolbenweg korrigiert | Laser korrigiert | 0.085 | 0.425 | 0.085 | 0.425
| 0.2409201 | 0.166393 | 0 | 0 | 0 |  |  |  |  | 0 | 209.2948
| 0.3943014 | 0.1682241 | 0 | 0.001831055 | 0 |  |  |  |  | 0.9520264 | 209.2948
| 0.5937033 | 0.1699331 | 0 | 0.003540039 | 0 |  |  |  |  | 0.9520264 | 0
| 0.85884 | 0.1716421 | 0 | 0.005249023 | 0
| 1.184096 | 0.1734731 | 0 | 0.007080078125 | 0 |  |  |  |  | 0 | 19.68117
| 1.513442 | 0.17506 | 0 | 0.008666992 | 0 |  |  |  |  | 0.08544921875 | 19.68117
| 1.909194 | 0.1768911 | 0 | 0.01049805 | 0 |  |  |  |  | 0.08544921875 | 0
| 2.265883 | 0.1787221 | 0 | 0.0123291 | 0
| 2.618545 | 0.1804311 | 0 | 0.01403809 | 0 |  |  |  |  | 0 | 101.7568
| 3.026748 | 0.1822622 | 0 | 0.01586914 | 0 |  |  |  |  | 0.4240723 | 101.7568
| 3.426894 | 0.1840932 | 0 | 0.0177002 | 0 |  |  |  |  | 0.4240723 | 0
| 3.879531 | 0.1860464 | 0 | 0.01965332 | 0
| 4.250136 | 0.1876333 | 0 | 0.02124023 | 0
| 4.607802 | 0.1894643 | 0 | 0.02307129 | 0
| 5.01979 | 0.1912954 | 0 | 0.02490234375 | 0
| 5.401381 | 0.1930044 | 0 | 0.02661133 | 0
| 5.877212 | 0.1948354 | 0 | 0.02844238 | 0
| 6.293105 | 0.1966665 | 0 | 0.0302734375 | 0
| 6.691054 | 0.1984975 | 0 | 0.03210449 | 0
| 7.088271 | 0.2000844 | 0 | 0.03369140625 | 0
| 7.553115 | 0.2019155 | 0 | 0.03552246 | 0
| 7.997939 | 0.2037466 | 0 | 0.03735352 | 0
| 8.390517 | 0.2054555 | 0 | 0.0390625 | 0
| 8.811904 | 0.2072866 | 0 | 0.04089355 | 0 | [6 empty] | Fmax | 209.2948 | N
| 9.262832 | 0.2091177 | 0 | 0.04272461 | 0 | [6 empty] | w (Fmax) | 0.9520264 | mm
| 9.690322 | 0.2109487 | 0 | 0.04455566 | 0 | [6 empty] | F1 | 19.68117 | N | F1 | #N/A | N
| 10.11708 | 0.2126577 | 0 | 0.04626465 | 0 | [6 empty] | s1 | 0.08544921875 | mm | s1 | 0 | mm
| 10.54628 | 0.2144887 | 0 | 0.0480957 | 0 | [6 empty] | F2 | 101.7568 | N | F2 | #N/A | N
| 11.01039 | 0.2163198 | 0 | 0.04992676 | 0 | [6 empty] | s2 | 0.4240723 | mm | s2 | 0 | mm
| 11.40907 | 0.2179067 | 0 | 0.05151367 | 0 | [6 empty] | m | 242.4543 |  | m | #DIV/0!
| 11.87562 | 0.2198598 | 0 | 0.0534668 | 0
| 12.32973 | 0.2216909 | 0 | 0.05529785 | 0
| 12.69497 | 0.2232778 | 0 | 0.05688477 | 0
| 13.09717 | 0.2251089 | 0 | 0.05871582 | 0
| 13.53078 | 0.2268178 | 0 | 0.0604248 | 0
| 13.94436 | 0.2284048 | 0 | 0.06201171875 | 0
| 14.36794 | 0.2303579 | 0 | 0.06396484375 | 0
| 14.80886 | 0.2321889 | 0 | 0.0657959 | 0
| 15.27688 | 0.23402 | 0 | 0.06762695 | 0
| 15.69729 | 0.2356069 | 0 | 0.06921387 | 0
| 16.14138 | 0.237438 | 0 | 0.07104492 | 0
| 16.56887 | 0.239269 | 0 | 0.07287598 | 0
| 16.98318 | 0.240978 | 0 | 0.07458496 | 0
| 17.44753 | 0.2429311 | 0 | 0.07653809 | 0
| 17.90237 | 0.2446401 | 0 | 0.07824707 | 0
| 18.33132 | 0.2464712 | 0 | 0.080078125 | 0
| 18.72854 | 0.2481802 | 0 | 0.08178711 | 0
| 19.20608 | 0.2500112 | 0 | 0.08361816 | 0
| 19.68117 | 0.2518423 | 0 | 0.08544921875 | 0 | 19.68117 | 0.08544921875
| 20.10476 | 0.2534292 | 0 | 0.08703613 | 0 | 20.10476 | 0.08703613
| 20.52468 | 0.2552602 | 0 | 0.0888671875 | 0 | 20.52468 | 0.0888671875
| 20.94973 | 0.2570913 | 0 | 0.09069824 | 0 | 20.94973 | 0.09069824
| 21.4092 | 0.2589223 | 0 | 0.0925293 | 0 | 21.4092 | 0.0925293
| 21.83523 | 0.2606313 | 0 | 0.09423828125 | 0 | 21.83523 | 0.09423828125
| 22.26443 | 0.2624624 | 0 | 0.09606934 | 0 | 22.26443 | 0.09606934
| 22.67336 | 0.2642934 | 0 | 0.09790039 | 0 | 22.67336 | 0.09790039
| 23.11404 | 0.2658803 | 0 | 0.0994873 | 0 | 23.11404 | 0.0994873
| 23.59304 | 0.2678335 | 0 | 0.1014404 | 0 | 23.59304 | 0.1014404
| 24.0519 | 0.2696645 | 0 | 0.1032715 | 0 | 24.0519 | 0.1032715
| 24.48501 | 0.2714956 | 0 | 0.1051025 | 0 | 24.48501 | 0.1051025
| 24.84231 | 0.2730825 | 0 | 0.1066895 | 0 | 24.84231 | 0.1066895
| 25.30418 | 0.2749135 | 0 | 0.1085205 | 0 | 25.30418 | 0.1085205
| 25.74258 | 0.2766225 | 0 | 0.1102295 | 0 | 25.74258 | 0.1102295
| 26.15932 | 0.2783315 | 0 | 0.1119385 | 0 | 26.15932 | 0.1119385
| 26.58376 | 0.2800405 | 0 | 0.1136475 | 0 | 26.58376 | 0.1136475
| 27.04031 | 0.2819936 | 0 | 0.1156006 | 0 | 27.04031 | 0.1156006
| 27.47878 | 0.2835805 | 0 | 0.1171875 | 0 | 27.47878 | 0.1171875
| 27.96853 | 0.2854116 | 0 | 0.1190186 | 0 | 27.96853 | 0.1190186
| 28.38918 | 0.2872427 | 0 | 0.1208496 | 0 | 28.38918 | 0.1208496
| 28.76455 | 0.2889516 | 0 | 0.1225586 | 0 | 28.76455 | 0.1225586
| 29.19668 | 0.2907827 | 0 | 0.1243896 | 0 | 29.19668 | 0.1243896
| 29.6625 | 0.2926137 | 0 | 0.1262207 | 0 | 29.6625 | 0.1262207
| 30.11025 | 0.2943227 | 0 | 0.1279296875 | 0 | 30.11025 | 0.1279296875
| 30.51137 | 0.2960317 | 0 | 0.1296387 | 0 | 30.51137 | 0.1296387
| 30.94204 | 0.2978628 | 0 | 0.1314697 | 0 | 30.94204 | 0.1314697
| 31.4009 | 0.2998159 | 0 | 0.1334229 | 0 | 31.4009 | 0.1334229
| 31.83083 | 0.3014028 | 0 | 0.1350098 | 0 | 31.83083 | 0.1350098
| 32.25759 | 0.3032339 | 0 | 0.1368408 | 0 | 32.25759 | 0.1368408
| 32.6968 | 0.3050649 | 0 | 0.138671875 | 0 | 32.6968 | 0.138671875
| 33.13302 | 0.3067739 | 0 | 0.1403809 | 0 | 33.13302 | 0.1403809
| 33.5566 | 0.308605 | 0 | 0.1422119 | 0 | 33.5566 | 0.1422119
| 33.988 | 0.310436 | 0 | 0.144043 | 0 | 33.988 | 0.144043
| 34.40316 | 0.312145 | 0 | 0.145752 | 0 | 34.40316 | 0.145752
| 34.84164 | 0.313854 | 0 | 0.1474609375 | 0 | 34.84164 | 0.1474609375
| 35.295 | 0.3158071 | 0 | 0.1494140625 | 0 | 35.295 | 0.1494140625
| 35.76839 | 0.3175161 | 0 | 0.151123 | 0 | 35.76839 | 0.151123
| 36.14693 | 0.3192251 | 0 | 0.152832 | 0 | 36.14693 | 0.152832
| 36.57149 | 0.3210561 | 0 | 0.1546631 | 0 | 36.57149 | 0.1546631
| 36.96859 | 0.3228872 | 0 | 0.1564941 | 0 | 36.96859 | 0.1564941
| 37.43832 | 0.3247182 | 0 | 0.1583252 | 0 | 37.43832 | 0.1583252
| 37.84945 | 0.3264272 | 0 | 0.1600342 | 0 | 37.84945 | 0.1600342
| 38.26142 | 0.3282583 | 0 | 0.1618652 | 0 | 38.26142 | 0.1618652
| 38.64242 | 0.3299673 | 0 | 0.1635742 | 0 | 38.64242 | 0.1635742
| 39.06844 | 0.3315542 | 0 | 0.1651611 | 0 | 39.06844 | 0.1651611
| 39.53792 | 0.3333852 | 0 | 0.1669921875 | 0 | 39.53792 | 0.1669921875
| 40.00375 | 0.3352163 | 0 | 0.1688232 | 0 | 40.00375 | 0.1688232
| 40.38387 | 0.3369253 | 0 | 0.1705322 | 0 | 40.38387 | 0.1705322
| 40.81771 | 0.3387563 | 0 | 0.1723633 | 0 | 40.81771 | 0.1723633
| 41.26302 | 0.3405874 | 0 | 0.1741943 | 0 | 41.26302 | 0.1741943
| 41.73421 | 0.3424184 | 0 | 0.1760254 | 0 | 41.73421 | 0.1760254
| 42.1307 | 0.3441274 | 0 | 0.177734375 | 0 | 42.1307 | 0.177734375
| 42.57552 | 0.3459585 | 0 | 0.1795654 | 0 | 42.57552 | 0.1795654
| 43.03023 | 0.3477895 | 0 | 0.1813965 | 0 | 43.03023 | 0.1813965
| 43.4609 | 0.3493764 | 0 | 0.1829834 | 0 | 43.4609 | 0.1829834
| 43.92672 | 0.3512075 | 0 | 0.1848145 | 0 | 43.92672 | 0.1848145
| 44.34652 | 0.3530385 | 0 | 0.1866455 | 0 | 44.34652 | 0.1866455
| 44.81698 | 0.3549917 | 0 | 0.1885986 | 0 | 44.81698 | 0.1885986
| 45.19784 | 0.3565786 | 0 | 0.1901855 | 0 | 45.19784 | 0.1901855
| 45.64413 | 0.3584096 | 0 | 0.1920166 | 0 | 45.64413 | 0.1920166
| 46.07381 | 0.3602407 | 0 | 0.1938477 | 0 | 46.07381 | 0.1938477
| 46.48348 | 0.3619497 | 0 | 0.1955566 | 0 | 46.48348 | 0.1955566
| 46.93307 | 0.3637807 | 0 | 0.1973877 | 0 | 46.93307 | 0.1973877
| 47.39645 | 0.3656118 | 0 | 0.19921875 | 0 | 47.39645 | 0.19921875
| 47.87301 | 0.3674428 | 0 | 0.2010498 | 0 | 47.87301 | 0.2010498
| 48.26388 | 0.3691518 | 0 | 0.2027588 | 0 | 48.26388 | 0.2027588
| 48.70089 | 0.3709829 | 0 | 0.2045898 | 0 | 48.70089 | 0.2045898
| 49.14718 | 0.3728139 | 0 | 0.2064209 | 0 | 49.14718 | 0.2064209
| 49.56295 | 0.3744009 | 0 | 0.2080078125 | 0 | 49.56295 | 0.2080078125
| 50.01241 | 0.376354 | 0 | 0.2099609375 | 0 | 50.01241 | 0.2099609375
| 50.44771 | 0.378185 | 0 | 0.211792 | 0 | 50.44771 | 0.211792
| 50.91036 | 0.3800161 | 0 | 0.213623 | 0 | 50.91036 | 0.213623
| 51.31393 | 0.3817251 | 0 | 0.215332 | 0 | 51.31393 | 0.215332
| 51.80074 | 0.3835561 | 0 | 0.2171631 | 0 | 51.80074 | 0.2171631
| 52.21651 | 0.3853872 | 0 | 0.2189941 | 0 | 52.21651 | 0.2189941
| 52.60665 | 0.3869741 | 0 | 0.2205811 | 0 | 52.60665 | 0.2205811
| 53.03902 | 0.3888052 | 0 | 0.2224121 | 0 | 53.03902 | 0.2224121
| 53.49692 | 0.3906362 | 0 | 0.2242432 | 0 | 53.49692 | 0.2242432
| 53.89487 | 0.3923452 | 0 | 0.2259521 | 0 | 53.89487 | 0.2259521
| 54.28831 | 0.3941762 | 0 | 0.2277832 | 0 | 54.28831 | 0.2277832
| 54.69407 | 0.3960073 | 0 | 0.2296143 | 0 | 54.69407 | 0.2296143
| 55.09128 | 0.3975942 | 0 | 0.2312012 | 0 | 55.09128 | 0.2312012
| 55.58347 | 0.3995473 | 0 | 0.2331543 | 0 | 55.58347 | 0.2331543
| 56.01169 | 0.4013784 | 0 | 0.2349854 | 0 | 56.01169 | 0.2349854
| 56.46726 | 0.4032094 | 0 | 0.2368164 | 0 | 56.46726 | 0.2368164
| 56.84824 | 0.4047964 | 0 | 0.2384033 | 0 | 56.84824 | 0.2384033
| 57.28501 | 0.4066274 | 0 | 0.240234375 | 0 | 57.28501 | 0.240234375
| 57.72542 | 0.4083364 | 0 | 0.2419434 | 0 | 57.72542 | 0.2419434
| 58.14109 | 0.4101675 | 0 | 0.2437744 | 0 | 58.14109 | 0.2437744
| 58.56711 | 0.4119985 | 0 | 0.2456055 | 0 | 58.56711 | 0.2456055
| 59.00327 | 0.4138296 | 0 | 0.2474365 | 0 | 59.00327 | 0.2474365
| 59.45566 | 0.4156606 | 0 | 0.2492676 | 0 | 59.45566 | 0.2492676
| 59.90122 | 0.4173696 | 0 | 0.2509765625 | 0 | 59.90122 | 0.2509765625
| 60.31797 | 0.4192007 | 0 | 0.2528076 | 0 | 60.31797 | 0.2528076
| 60.76963 | 0.4210317 | 0 | 0.2546387 | 0 | 60.76963 | 0.2546387
| 61.15037 | 0.4226186 | 0 | 0.2562256 | 0 | 61.15037 | 0.2562256
| 61.59983 | 0.4244497 | 0 | 0.2580566 | 0 | 61.59983 | 0.2580566
| 62.03196 | 0.4262807 | 0 | 0.2598877 | 0 | 62.03196 | 0.2598877
| 62.47678 | 0.4281118 | 0 | 0.26171875 | 0 | 62.47678 | 0.26171875
| 62.86301 | 0.4298208 | 0 | 0.2634277 | 0 | 62.86301 | 0.2634277
| 63.32102 | 0.4316518 | 0 | 0.2652588 | 0 | 63.32102 | 0.2652588
| 63.78367 | 0.4334829 | 0 | 0.2670898 | 0 | 63.78367 | 0.2670898
| 64.15513 | 0.4350698 | 0 | 0.2686768 | 0 | 64.15513 | 0.2686768
| 64.603 | 0.4370229 | 0 | 0.2706299 | 0 | 64.603 | 0.2706299
| 65.04856 | 0.438854 | 0 | 0.2724609375 | 0 | 65.04856 | 0.2724609375
| 65.47532 | 0.440685 | 0 | 0.274292 | 0 | 65.47532 | 0.274292
| 65.88792 | 0.4422719 | 0 | 0.2758789 | 0 | 65.88792 | 0.2758789
| 66.30308 | 0.444103 | 0 | 0.27771 | 0 | 66.30308 | 0.27771
| 66.79453 | 0.4459341 | 0 | 0.279541 | 0 | 66.79453 | 0.279541
| 67.18784 | 0.447643 | 0 | 0.28125 | 0 | 67.18784 | 0.28125
| 67.6522 | 0.4494741 | 0 | 0.2830811 | 0 | 67.6522 | 0.2830811
| 68.08579 | 0.4513052 | 0 | 0.2849121 | 0 | 68.08579 | 0.2849121
| 68.51108 | 0.4530141 | 0 | 0.2866211 | 0 | 68.51108 | 0.2866211
| 68.93394 | 0.4547231 | 0 | 0.2883301 | 0 | 68.93394 | 0.2883301
| 69.39732 | 0.4565542 | 0 | 0.2901611 | 0 | 69.39732 | 0.2901611
| 69.79844 | 0.4583852 | 0 | 0.2919921875 | 0 | 69.79844 | 0.2919921875
| 70.20664 | 0.4600942 | 0 | 0.2937012 | 0 | 70.20664 | 0.2937012
| 70.66001 | 0.4619253 | 0 | 0.2955322 | 0 | 70.66001 | 0.2955322
| 71.14365 | 0.4637563 | 0 | 0.2973633 | 0 | 71.14365 | 0.2973633
| 71.60532 | 0.4655874 | 0 | 0.2991943 | 0 | 71.60532 | 0.2991943
| 72.00425 | 0.4672964 | 0 | 0.3009033 | 0 | 72.00425 | 0.3009033
| 72.43247 | 0.4691274 | 0 | 0.302734375 | 0 | 72.43247 | 0.302734375
| 72.87876 | 0.4709585 | 0 | 0.3045654 | 0 | 72.87876 | 0.3045654
| 73.28232 | 0.4725454 | 0 | 0.3061523 | 0 | 73.28232 | 0.3061523
| 73.72918 | 0.4743764 | 0 | 0.3079834 | 0 | 73.72918 | 0.3079834
| 74.16302 | 0.4762075 | 0 | 0.3098145 | 0 | 74.16302 | 0.3098145
| 74.57513 | 0.4779165 | 0 | 0.3115234375 | 0 | 74.57513 | 0.3115234375
| 75.01116 | 0.4797475 | 0 | 0.3133545 | 0 | 75.01116 | 0.3133545
| 75.46453 | 0.4815786 | 0 | 0.3151855 | 0 | 75.46453 | 0.3151855
| 75.92327 | 0.4834096 | 0 | 0.3170166 | 0 | 75.92327 | 0.3170166
| 76.32976 | 0.4851186 | 0 | 0.3187256 | 0 | 76.32976 | 0.3187256
| 76.773 | 0.4869497 | 0 | 0.3205566 | 0 | 76.773 | 0.3205566
| 77.21905 | 0.4887807 | 0 | 0.3223877 | 0 | 77.21905 | 0.3223877
| 77.62261 | 0.4903677 | 0 | 0.3239746 | 0 | 77.62261 | 0.3239746
| 78.06573 | 0.4921987 | 0 | 0.3258057 | 0 | 78.06573 | 0.3258057
| 78.48247 | 0.4941518 | 0 | 0.3277588 | 0 | 78.48247 | 0.3277588
| 78.945 | 0.4959829 | 0 | 0.3295898 | 0 | 78.945 | 0.3295898
| 79.3764 | 0.4975698 | 0 | 0.3311768 | 0 | 79.3764 | 0.3311768
| 79.81731 | 0.4994009 | 0 | 0.3330078125 | 0 | 79.81731 | 0.3330078125
| 80.25042 | 0.5012319 | 0 | 0.3348389 | 0 | 80.25042 | 0.3348389
| 80.65935 | 0.5029409 | 0 | 0.3365479 | 0 | 80.65935 | 0.3365479
| 81.10467 | 0.5047719 | 0 | 0.3383789 | 0 | 81.10467 | 0.3383789
| 81.54168 | 0.506603 | 0 | 0.34021 | 0 | 81.54168 | 0.34021
| 81.98333 | 0.5084341 | 0 | 0.342041 | 0 | 81.98333 | 0.342041
| 82.40301 | 0.510021 | 0 | 0.3436279 | 0 | 82.40301 | 0.3436279
| 82.86028 | 0.511852 | 0 | 0.345459 | 0 | 82.86028 | 0.345459
| 83.31805 | 0.5138052 | 0 | 0.3474121 | 0 | 83.31805 | 0.3474121
| 83.72234 | 0.5155141 | 0 | 0.3491211 | 0 | 83.72234 | 0.3491211
| 84.17254 | 0.5172231 | 0 | 0.3508301 | 0 | 84.17254 | 0.3508301
| 84.59856 | 0.5190542 | 0 | 0.3526611 | 0 | 84.59856 | 0.3526611
| 85.02776 | 0.5208852 | 0 | 0.3544921875 | 0 | 85.02776 | 0.3544921875
| 85.44524 | 0.5225942 | 0 | 0.3562012 | 0 | 85.44524 | 0.3562012
| 85.89056 | 0.5244253 | 0 | 0.3580322 | 0 | 85.89056 | 0.3580322
| 86.32598 | 0.5262563 | 0 | 0.3598633 | 0 | 86.32598 | 0.3598633
| 86.7083 | 0.5279653 | 0 | 0.3615723 | 0 | 86.7083 | 0.3615723
| 87.1834 | 0.5297964 | 0 | 0.3634033 | 0 | 87.1834 | 0.3634033
| 87.68194 | 0.5316274 | 0 | 0.365234375 | 0 | 87.68194 | 0.365234375
| 88.11724 | 0.5334585 | 0 | 0.3670654 | 0 | 88.11724 | 0.3670654
| 88.4959 | 0.5351675 | 0 | 0.3687744 | 0 | 88.4959 | 0.3687744
| 88.92962 | 0.5369985 | 0 | 0.3706055 | 0 | 88.92962 | 0.3706055
| 89.37981 | 0.5388296 | 0 | 0.3724365 | 0 | 89.37981 | 0.3724365
| 89.77703 | 0.5404165 | 0 | 0.3740234375 | 0 | 89.77703 | 0.3740234375
| 90.23406 | 0.5423696 | 0 | 0.3759765625 | 0 | 90.23406 | 0.3759765625
| 90.66643 | 0.5442007 | 0 | 0.3778076 | 0 | 90.66643 | 0.3778076
| 91.11663 | 0.5459096 | 0 | 0.3795166 | 0 | 91.11663 | 0.3795166
| 91.51604 | 0.5476186 | 0 | 0.3812256 | 0 | 91.51604 | 0.3812256
| 91.98333 | 0.5494497 | 0 | 0.3830566 | 0 | 91.98333 | 0.3830566
| 92.42107 | 0.5512807 | 0 | 0.3848877 | 0 | 92.42107 | 0.3848877
| 92.83147 | 0.5529897 | 0 | 0.3865967 | 0 | 92.83147 | 0.3865967
| 93.24822 | 0.5548208 | 0 | 0.3884277 | 0 | 93.24822 | 0.3884277
| 93.6757 | 0.5566518 | 0 | 0.3902588 | 0 | 93.6757 | 0.3902588
| 94.05497 | 0.5583608 | 0 | 0.3919678 | 0 | 94.05497 | 0.3919678
| 94.49576 | 0.5601919 | 0 | 0.3937988 | 0 | 94.49576 | 0.3937988
| 94.94767 | 0.5620229 | 0 | 0.3956299 | 0 | 94.94767 | 0.3956299
| 95.3986 | 0.563854 | 0 | 0.3974609375 | 0 | 95.3986 | 0.3974609375
| 95.79655 | 0.5654409 | 0 | 0.3990479 | 0 | 95.79655 | 0.3990479
| 96.22941 | 0.5672719 | 0 | 0.4008789 | 0 | 96.22941 | 0.4008789
| 96.65397 | 0.569103 | 0 | 0.40271 | 0 | 96.65397 | 0.40271
| 97.05436 | 0.5709341 | 0 | 0.404541 | 0 | 97.05436 | 0.404541
| 97.50065 | 0.572643 | 0 | 0.40625 | 0 | 97.50065 | 0.40625
| 97.94059 | 0.5744741 | 0 | 0.4080811 | 0 | 97.94059 | 0.4080811
| 98.39225 | 0.5763052 | 0 | 0.4099121 | 0 | 98.39225 | 0.4099121
| 98.78947 | 0.5780141 | 0 | 0.4116211 | 0 | 98.78947 | 0.4116211
| 99.24894 | 0.5798452 | 0 | 0.4134521 | 0 | 99.24894 | 0.4134521
| 99.65089 | 0.5815542 | 0 | 0.4151611 | 0 | 99.65089 | 0.4151611
| 100.0644 | 0.5833852 | 0 | 0.4169921875 | 0 | 100.0644 | 0.4169921875
| 100.4928 | 0.5850942 | 0 | 0.4187012 | 0 | 100.4928 | 0.4187012
| 100.9484 | 0.5869253 | 0 | 0.4205322 | 0 | 100.9484 | 0.4205322
| 101.3683 | 0.5887563 | 0 | 0.4223633 | 0 | 101.3683 | 0.4223633
| 101.7568 | 0.5904653 | 0 | 0.4240723 | 0 | 101.7568 | 0.4240723
| 102.2016 | 0.5922964 | 0 | 0.4259033 | 0
| 102.6082 | 0.5941274 | 0 | 0.427734375 | 0
| 103.0496 | 0.5958364 | 0 | 0.4294434 | 0
| 103.5293 | 0.5976675 | 0 | 0.4312744 | 0
| 103.9368 | 0.5994985 | 0 | 0.4331055 | 0
| 104.3581 | 0.6013296 | 0 | 0.4349365 | 0
| 104.7521 | 0.6029165 | 0 | 0.4365234375 | 0
| 105.1752 | 0.6047475 | 0 | 0.4383545 | 0
| 105.6479 | 0.6067007 | 0 | 0.4403076 | 0
| 106.0241 | 0.6082876 | 0 | 0.4418945 | 0
| 106.4369 | 0.6101186 | 0 | 0.4437256 | 0
| 106.8783 | 0.6119497 | 0 | 0.4455566 | 0
| 107.2965 | 0.6137807 | 0 | 0.4473877 | 0
| 107.6908 | 0.6153677 | 0 | 0.4489746 | 0
| 108.1542 | 0.6173208 | 0 | 0.4509277 | 0
| 108.5871 | 0.6191518 | 0 | 0.4527588 | 0
| 108.985 | 0.6207387 | 0 | 0.4543457 | 0
| 109.3947 | 0.6225698 | 0 | 0.4561768 | 0
| 109.8246 | 0.6244009 | 0 | 0.4580078125 | 0
| 110.2655 | 0.6262319 | 0 | 0.4598389 | 0
| 110.6346 | 0.6279409 | 0 | 0.4615479 | 0
| 111.1192 | 0.6297719 | 0 | 0.4633789 | 0
| 111.5599 | 0.631603 | 0 | 0.46521 | 0
| 111.9602 | 0.6331899 | 0 | 0.466796875 | 0
| 112.3355 | 0.635021 | 0 | 0.4686279 | 0
| 112.746 | 0.63673 | 0 | 0.4703369 | 0
| 113.1706 | 0.6384389 | 0 | 0.4720459 | 0
| 113.588 | 0.64027 | 0 | 0.473877 | 0
| 114.0164 | 0.642101 | 0 | 0.475708 | 0
| 114.4229 | 0.643688 | 0 | 0.4772949 | 0
| 114.856 | 0.6456411 | 0 | 0.479248 | 0
| 115.2898 | 0.6474721 | 0 | 0.4810791 | 0
| 115.6675 | 0.6490591 | 0 | 0.482666 | 0
| 116.0896 | 0.6508901 | 0 | 0.4844971 | 0
| 116.4976 | 0.6527212 | 0 | 0.486328125 | 0
| 116.9182 | 0.6545522 | 0 | 0.4881592 | 0
| 117.2998 | 0.6562612 | 0 | 0.4898682 | 0
| 117.708 | 0.6580923 | 0 | 0.4916992 | 0
| 118.1278 | 0.6599233 | 0 | 0.4935303 | 0
| 118.5226 | 0.6616323 | 0 | 0.4952393 | 0
| 118.9892 | 0.6634634 | 0 | 0.4970703125 | 0
| 119.4479 | 0.6652944 | 0 | 0.4989014 | 0
| 119.8552 | 0.6671255 | 0 | 0.5007324 | 0
| 120.2338 | 0.6687124 | 0 | 0.5023193 | 0
| 120.6092 | 0.6705434 | 0 | 0.5041504 | 0
| 121.053 | 0.6723745 | 0 | 0.5059814 | 0
| 121.4627 | 0.6740835 | 0 | 0.5076904 | 0
| 121.8684 | 0.6759145 | 0 | 0.5095215 | 0
| 122.261 | 0.6777456 | 0 | 0.5113525 | 0
| 122.7009 | 0.6795766 | 0 | 0.5131836 | 0
| 123.1067 | 0.6812856 | 0 | 0.5148926 | 0
| 123.5601 | 0.6831167 | 0 | 0.5167236 | 0
| 123.9978 | 0.6849477 | 0 | 0.5185546875 | 0
| 124.3443 | 0.6865346 | 0 | 0.5201416 | 0
| 124.7254 | 0.6883657 | 0 | 0.5219727 | 0
| 125.1403 | 0.6900747 | 0 | 0.5236816 | 0
| 125.5236 | 0.6917837 | 0 | 0.525390625 | 0
| 125.9425 | 0.6936147 | 0 | 0.5272217 | 0
| 126.3148 | 0.6954458 | 0 | 0.5290527 | 0
| 126.7235 | 0.6972768 | 0 | 0.5308838 | 0
| 127.1488 | 0.6989858 | 0 | 0.5325928 | 0
| 127.5983 | 0.7008169 | 0 | 0.5344238 | 0
| 128.0033 | 0.7026479 | 0 | 0.5362549 | 0
| 128.3577 | 0.7043569 | 0 | 0.5379639 | 0
| 128.7688 | 0.7060659 | 0 | 0.5396729 | 0
| 129.2011 | 0.7078969 | 0 | 0.5415039 | 0
| 129.6559 | 0.7098501 | 0 | 0.543457 | 0
| 130.0071 | 0.7115591 | 0 | 0.545166 | 0
| 130.4285 | 0.713268 | 0 | 0.546875 | 0
| 130.857 | 0.7150991 | 0 | 0.5487061 | 0
| 131.2378 | 0.7168081 | 0 | 0.550415 | 0
| 131.6817 | 0.7186391 | 0 | 0.5522461 | 0
| 132.0929 | 0.7204702 | 0 | 0.5540771 | 0
| 132.4534 | 0.7223012 | 0 | 0.5559082 | 0
| 132.8407 | 0.7240102 | 0 | 0.5576171875 | 0
| 133.2479 | 0.7258413 | 0 | 0.5594482 | 0
| 133.6358 | 0.7275503 | 0 | 0.5611572 | 0
| 134.0369 | 0.7293813 | 0 | 0.5629883 | 0
| 134.4185 | 0.7312124 | 0 | 0.5648193 | 0
| 134.8234 | 0.7330434 | 0 | 0.5666504 | 0
| 135.2441 | 0.7346303 | 0 | 0.5682373 | 0
| 135.6748 | 0.7364614 | 0 | 0.5700684 | 0
| 136.0657 | 0.7382925 | 0 | 0.5718994 | 0
| 136.448 | 0.7400014 | 0 | 0.5736084 | 0
| 136.8225 | 0.7417104 | 0 | 0.5753174 | 0
| 137.2175 | 0.7435415 | 0 | 0.5771484375 | 0
| 137.5875 | 0.7451284 | 0 | 0.5787354 | 0
| 137.9964 | 0.7469594 | 0 | 0.5805664 | 0
| 138.4029 | 0.7487905 | 0 | 0.5823975 | 0
| 138.8421 | 0.7506216 | 0 | 0.5842285 | 0
| 139.2277 | 0.7523305 | 0 | 0.5859375 | 0
| 139.6234 | 0.7541616 | 0 | 0.5877686 | 0
| 140.0073 | 0.7559927 | 0 | 0.5895996 | 0
| 140.3538 | 0.7577016 | 0 | 0.5913086 | 0
| 140.7495 | 0.7595327 | 0 | 0.5931396 | 0
| 141.1848 | 0.7613637 | 0 | 0.5949707 | 0
| 141.5572 | 0.7630727 | 0 | 0.5966796875 | 0
| 141.9147 | 0.7647817 | 0 | 0.5983887 | 0
| 142.2932 | 0.7666128 | 0 | 0.6002197 | 0
| 142.6849 | 0.7684438 | 0 | 0.6020508 | 0
| 143.0767 | 0.7701528 | 0 | 0.6037598 | 0
| 143.5119 | 0.7719839 | 0 | 0.6055908 | 0
| 143.8945 | 0.7738149 | 0 | 0.607421875 | 0
| 144.2987 | 0.775646 | 0 | 0.6092529 | 0
| 144.6616 | 0.777355 | 0 | 0.6109619 | 0
| 145.0557 | 0.779186 | 0 | 0.612793 | 0
| 145.435 | 0.780895 | 0 | 0.614502 | 0
| 145.8173 | 0.782604 | 0 | 0.6162109375 | 0
| 146.1857 | 0.784435 | 0 | 0.618042 | 0
| 146.6149 | 0.7862661 | 0 | 0.619873 | 0
| 147.0293 | 0.7880971 | 0 | 0.6217041 | 0
| 147.413 | 0.7898061 | 0 | 0.6234131 | 0
| 147.7897 | 0.7915151 | 0 | 0.6251221 | 0
| 148.1313 | 0.7932241 | 0 | 0.6268311 | 0
| 148.4964 | 0.7949331 | 0 | 0.62854 | 0
| 148.893 | 0.7967641 | 0 | 0.6303711 | 0
| 149.2746 | 0.7985952 | 0 | 0.6322021 | 0
| 149.6398 | 0.8003042 | 0 | 0.6339111 | 0
| 150.009 | 0.8021352 | 0 | 0.6357421875 | 0
| 150.3959 | 0.8039663 | 0 | 0.6375732 | 0
| 150.8206 | 0.8057973 | 0 | 0.6394043 | 0
| 151.2137 | 0.8073843 | 0 | 0.6409912 | 0
| 151.6149 | 0.8092153 | 0 | 0.6428223 | 0
| 151.9335 | 0.8109243 | 0 | 0.64453125 | 0
| 152.3175 | 0.8127553 | 0 | 0.6463623 | 0
| 152.7139 | 0.8145864 | 0 | 0.6481934 | 0
| 153.108 | 0.8164175 | 0 | 0.6500244 | 0
| 153.4818 | 0.8181264 | 0 | 0.6517334 | 0
| 153.8439 | 0.8199575 | 0 | 0.6535645 | 0
| 154.2123 | 0.8216665 | 0 | 0.6552734375 | 0
| 154.6134 | 0.8233755 | 0 | 0.6569824 | 0
| 155.0029 | 0.8252065 | 0 | 0.6588135 | 0
| 155.4133 | 0.8270376 | 0 | 0.6606445 | 0
| 155.8245 | 0.8288686 | 0 | 0.6624756 | 0
| 156.1096 | 0.8305776 | 0 | 0.6641846 | 0
| 156.4959 | 0.8324087 | 0 | 0.666015625 | 0
| 156.8712 | 0.8342397 | 0 | 0.6678467 | 0
| 157.228 | 0.8359487 | 0 | 0.6695557 | 0
| 157.6219 | 0.8377798 | 0 | 0.6713867 | 0
| 157.9678 | 0.8396108 | 0 | 0.6732178 | 0
| 158.3782 | 0.8414419 | 0 | 0.6750488 | 0
| 158.7115 | 0.8430288 | 0 | 0.6766357 | 0
| 159.1001 | 0.8448598 | 0 | 0.6784668 | 0
| 159.4858 | 0.8465688 | 0 | 0.6801758 | 0
| 159.8206 | 0.8482778 | 0 | 0.6818848 | 0
| 160.1773 | 0.8501089 | 0 | 0.6837158 | 0
| 160.5411 | 0.8519399 | 0 | 0.685546875 | 0
| 160.9134 | 0.8536489 | 0 | 0.6872559 | 0
| 161.2943 | 0.85548 | 0 | 0.6890869 | 0
| 161.6781 | 0.8571889 | 0 | 0.6907959 | 0
| 162.055 | 0.85902 | 0 | 0.692627 | 0
| 162.4079 | 0.860729 | 0 | 0.6943359375 | 0
| 162.7965 | 0.8626821 | 0 | 0.6962890625 | 0
| 163.1821 | 0.8645132 | 0 | 0.6981201 | 0
| 163.5325 | 0.8661001 | 0 | 0.699707 | 0
| 163.9025 | 0.8679311 | 0 | 0.7015381 | 0
| 164.253 | 0.8697622 | 0 | 0.7033691 | 0
| 164.6204 | 0.8717153 | 0 | 0.7053223 | 0
| 164.9632 | 0.8733022 | 0 | 0.7069092 | 0
| 165.3354 | 0.8750112 | 0 | 0.7086182 | 0
| 165.6759 | 0.8768423 | 0 | 0.7104492 | 0
| 165.9733 | 0.8784292 | 0 | 0.7120361 | 0
| 166.3551 | 0.8803823 | 0 | 0.7139893 | 0
| 166.7553 | 0.8820913 | 0 | 0.7156982 | 0
| 167.1129 | 0.8838003 | 0 | 0.7174072 | 0
| 167.4967 | 0.8856313 | 0 | 0.7192383 | 0
| 167.8675 | 0.8874624 | 0 | 0.7210693 | 0
| 168.2287 | 0.8892934 | 0 | 0.7229004 | 0
| 168.5645 | 0.8910024 | 0 | 0.724609375 | 0
| 168.9345 | 0.8928335 | 0 | 0.7264404 | 0
| 169.3136 | 0.8944204 | 0 | 0.7280273 | 0
| 169.6642 | 0.8962514 | 0 | 0.7298584 | 0
| 170.0193 | 0.8982046 | 0 | 0.7318115 | 0
| 170.4079 | 0.9000356 | 0 | 0.7336426 | 0
| 170.7483 | 0.9017446 | 0 | 0.7353515625 | 0
| 171.1127 | 0.9034536 | 0 | 0.7370605 | 0
| 171.4874 | 0.9052846 | 0 | 0.7388916 | 0
| 171.8185 | 0.9069936 | 0 | 0.7406006 | 0
| 172.1549 | 0.9088247 | 0 | 0.7424316 | 0
| 172.496 | 0.9106557 | 0 | 0.7442627 | 0
| 172.8364 | 0.9124868 | 0 | 0.74609375 | 0
| 173.1978 | 0.9141958 | 0 | 0.7478027 | 0
| 173.5475 | 0.9160268 | 0 | 0.7496338 | 0
| 173.901 | 0.9178579 | 0 | 0.7514648 | 0
| 174.2186 | 0.9195669 | 0 | 0.7531738 | 0
| 174.5413 | 0.9212759 | 0 | 0.7548828125 | 0
| 174.9353 | 0.9231069 | 0 | 0.7567139 | 0
| 175.3162 | 0.924938 | 0 | 0.7585449 | 0
| 175.6542 | 0.9266469 | 0 | 0.7602539 | 0
| 175.9715 | 0.9283559 | 0 | 0.7619629 | 0
| 176.2968 | 0.930187 | 0 | 0.7637939 | 0
| 176.598 | 0.9317739 | 0 | 0.7653809 | 0
| 176.9789 | 0.933605 | 0 | 0.7672119 | 0
| 177.3676 | 0.935436 | 0 | 0.769043 | 0
| 177.662 | 0.937145 | 0 | 0.770752 | 0
| 178.0084 | 0.938976 | 0 | 0.772583 | 0
| 178.3434 | 0.9408071 | 0 | 0.7744140625 | 0
| 178.6986 | 0.9426382 | 0 | 0.7762451 | 0
| 179.0194 | 0.9443471 | 0 | 0.7779541 | 0
| 179.4064 | 0.9461782 | 0 | 0.7797852 | 0
| 179.7664 | 0.9480093 | 0 | 0.7816162 | 0
| 180.0429 | 0.9495962 | 0 | 0.783203125 | 0
| 180.3825 | 0.9514272 | 0 | 0.7850342 | 0
| 180.7133 | 0.9532583 | 0 | 0.7868652 | 0
| 181.0786 | 0.9550893 | 0 | 0.7886963 | 0
| 181.3933 | 0.9567983 | 0 | 0.7904053 | 0
| 181.7243 | 0.9586294 | 0 | 0.7922363 | 0
| 182.0187 | 0.9604604 | 0 | 0.7940674 | 0
| 182.2742 | 0.9620473 | 0 | 0.7956543 | 0
| 182.5725 | 0.9638784 | 0 | 0.7974854 | 0
| 182.9534 | 0.9658315 | 0 | 0.7994385 | 0
| 183.3163 | 0.9676626 | 0 | 0.8012695 | 0
| 183.627 | 0.9692495 | 0 | 0.8028564 | 0
| 183.9642 | 0.9710805 | 0 | 0.8046875 | 0
| 184.3046 | 0.9729116 | 0 | 0.8065186 | 0
| 184.638 | 0.9746206 | 0 | 0.8082275 | 0
| 184.9766 | 0.9764516 | 0 | 0.8100586 | 0
| 185.3216 | 0.9781606 | 0 | 0.8117676 | 0
| 185.6122 | 0.9798696 | 0 | 0.8134765625 | 0
| 185.9256 | 0.9815786 | 0 | 0.8151855 | 0
| 186.2649 | 0.9834096 | 0 | 0.8170166 | 0
| 186.5928 | 0.9851186 | 0 | 0.8187256 | 0
| 186.9425 | 0.9869497 | 0 | 0.8205566 | 0
| 187.2494 | 0.9887807 | 0 | 0.8223877 | 0
| 187.5569 | 0.9903677 | 0 | 0.8239746 | 0
| 187.9199 | 0.9921987 | 0 | 0.8258057 | 0
| 188.2438 | 0.9940298 | 0 | 0.8276367 | 0
| 188.5951 | 0.9958608 | 0 | 0.8294678 | 0
| 188.8762 | 0.9975698 | 0 | 0.8311768 | 0
| 189.2337 | 0.9994009 | 0 | 0.8330078125 | 0
| 189.5501 | 1.001232 | 0 | 0.8348389 | 0
| 189.8389 | 1.002941 | 0 | 0.8365479 | 0
| 190.1808 | 1.004772 | 0 | 0.8383789 | 0
| 190.5172 | 1.006603 | 0 | 0.84021 | 0
| 190.8125 | 1.008434 | 0 | 0.842041 | 0
| 191.1404 | 1.010143 | 0 | 0.84375 | 0
| 191.4621 | 1.011974 | 0 | 0.8455811 | 0
| 191.7899 | 1.013805 | 0 | 0.8474121 | 0
| 192.0835 | 1.015392 | 0 | 0.848999 | 0
| 192.4113 | 1.017223 | 0 | 0.8508301 | 0
| 192.7424 | 1.019054 | 0 | 0.8526611 | 0
| 193.0648 | 1.020885 | 0 | 0.8544921875 | 0
| 193.335 | 1.022594 | 0 | 0.8562012 | 0
| 193.6941 | 1.024425 | 0 | 0.8580322 | 0
| 193.983 | 1.026256 | 0 | 0.8598633 | 0
| 194.2775 | 1.027965 | 0 | 0.8615723 | 0
| 194.6239 | 1.029796 | 0 | 0.8634033 | 0
| 194.9456 | 1.031627 | 0 | 0.865234375 | 0
| 195.2548 | 1.033336 | 0 | 0.8669434 | 0
| 195.5173 | 1.034923 | 0 | 0.8685303 | 0
| 195.8484 | 1.036754 | 0 | 0.8703613 | 0
| 196.1708 | 1.038707 | 0 | 0.8723145 | 0
| 196.4784 | 1.040294 | 0 | 0.8739014 | 0
| 196.7915 | 1.042125 | 0 | 0.8757324 | 0
| 197.0805 | 1.043957 | 0 | 0.8775635 | 0
| 197.3975 | 1.045666 | 0 | 0.8792725 | 0
| 197.6809 | 1.047497 | 0 | 0.8811035 | 0
| 197.9846 | 1.049328 | 0 | 0.8829346 | 0
| 198.3281 | 1.051159 | 0 | 0.884765625 | 0
| 198.5961 | 1.052746 | 0 | 0.8863525 | 0
| 198.938 | 1.054577 | 0 | 0.8881836 | 0
| 199.2534 | 1.056408 | 0 | 0.8900146 | 0
| 199.5579 | 1.058117 | 0 | 0.8917236 | 0
| 199.867 | 1.059948 | 0 | 0.8935546875 | 0
| 200.1543 | 1.061779 | 0 | 0.8953857 | 0
| 200.4418 | 1.063488 | 0 | 0.8970947 | 0
| 200.7487 | 1.065319 | 0 | 0.8989258 | 0
| 201.0618 | 1.06715 | 0 | 0.9007568 | 0
| 201.3524 | 1.068981 | 0 | 0.9025879 | 0
| 201.6413 | 1.07069 | 0 | 0.904296875 | 0
| 201.9404 | 1.072521 | 0 | 0.9061279 | 0
| 202.2418 | 1.074352 | 0 | 0.907959 | 0
| 202.5213 | 1.075939 | 0 | 0.9095459 | 0
| 202.8157 | 1.07777 | 0 | 0.911377 | 0
| 203.1561 | 1.079723 | 0 | 0.9133301 | 0
| 203.4434 | 1.081432 | 0 | 0.9150390625 | 0
| 203.6989 | 1.083141 | 0 | 0.916748 | 0
| 203.9792 | 1.08485 | 0 | 0.918457 | 0
| 204.2542 | 1.086681 | 0 | 0.9202881 | 0
| 204.5136 | 1.088268 | 0 | 0.921875 | 0
| 204.8127 | 1.090099 | 0 | 0.9237061 | 0
| 205.1108 | 1.09193 | 0 | 0.9255371 | 0
| 205.382 | 1.093639 | 0 | 0.9272461 | 0
| 205.6717 | 1.09547 | 0 | 0.9290771 | 0
| 205.9676 | 1.097301 | 0 | 0.9309082 | 0
| 206.22 | 1.09901 | 0 | 0.9326171875 | 0
| 206.5253 | 1.100841 | 0 | 0.9344482 | 0
| 206.8244 | 1.10255 | 0 | 0.9361572 | 0
| 207.118 | 1.104503 | 0 | 0.9381104 | 0
| 207.403 | 1.10609 | 0 | 0.9396973 | 0
| 207.6811 | 1.107921 | 0 | 0.9415283 | 0
| 207.9389 | 1.109752 | 0 | 0.943359375 | 0
| 208.2075 | 1.111461 | 0 | 0.9450684 | 0
| 208.4903 | 1.113292 | 0 | 0.9468994 | 0
| 208.7726 | 1.115001 | 0 | 0.9486084 | 0
| 209.0611 | 1.11671 | 0 | 0.9503174 | 0
| 209.2948 | 1.118419 | 0 | 0.9520264 | 0
| 204.8785 | 1.12025 | 0 | 0.9538574 | 0

## UP-SB14
UP-SB14 | [5 empty] | E-Modul Kolbenweg |  | E-Modul Wegtaster
Zeit | Kolbenkraft | Kolbenweg | Laser 10mm | Kolbenweg korrigiert | Laser korrigiert | 0.085 | 0.425 | 0.085 | 0.425
| 0.1525187 | 0.2670736 | 0 | 0 | 0 |  |  |  |  | 0 | 154.7024
| 0.2210689 | 0.2689047 | 0 | 0.001831055 | 0 |  |  |  |  | 0.6953125 | 154.7024
| 0.3409801 | 0.2707357 | 0 | 0.003662109375 | 0 |  |  |  |  | 0.6953125 | 0
| 0.4383616 | 0.2724447 | 0 | 0.00537109375 | 0
| 0.6042552 | 0.2741537 | 0 | 0.007080078125 | 0 |  |  |  |  | 0 | 17.20581
| 0.7857127 | 0.2759848 | 0 | 0.008911133 | 0 |  |  |  |  | 0.08557129 | 17.20581
| 1.02082 | 0.2776937 | 0 | 0.01062012 | 0 |  |  |  |  | 0.08557129 | 0
| 1.288764 | 0.2796469 | 0 | 0.01257324 | 0
| 1.579292 | 0.2814779 | 0 | 0.0144043 | 0 |  |  |  |  | 0 | 96.70583
| 1.897895 | 0.2831869 | 0 | 0.01611328125 | 0 |  |  |  |  | 0.4249268 | 96.70583
| 2.179023 | 0.2848959 | 0 | 0.01782227 | 0 |  |  |  |  | 0.4249268 | 0
| 2.508491 | 0.286727 | 0 | 0.01965332 | 0
| 2.869819 | 0.2886801 | 0 | 0.02160645 | 0
| 3.226509 | 0.290267 | 0 | 0.02319336 | 0
| 3.59333 | 0.292098 | 0 | 0.02502441 | 0
| 3.975654 | 0.2939291 | 0 | 0.02685546875 | 0
| 4.351997 | 0.2957602 | 0 | 0.02868652 | 0
| 4.664131 | 0.2974691 | 0 | 0.03039551 | 0
| 5.01789 | 0.2993002 | 0 | 0.0322265625 | 0
| 5.415107 | 0.3011312 | 0 | 0.03405762 | 0
| 5.7779 | 0.3027182 | 0 | 0.03564453125 | 0
| 6.194526 | 0.3045492 | 0 | 0.03747559 | 0
| 6.56855 | 0.3065023 | 0 | 0.03942871 | 0
| 6.966499 | 0.3083334 | 0 | 0.04125977 | 0 | [6 empty] | Fmax | 154.7024 | N
| 7.341743 | 0.3099203 | 0 | 0.04284668 | 0 | [6 empty] | w (Fmax) | 0.6953125 | mm
| 7.788154 | 0.3117514 | 0 | 0.04467773 | 0 | [6 empty] | F1 | 17.20581 | N | F1 | #N/A | N
| 8.216377 | 0.3135824 | 0 | 0.04650879 | 0 | [6 empty] | s1 | 0.08557129 | mm | s1 | 0 | mm
| 8.570137 | 0.3152914 | 0 | 0.04821777 | 0 | [6 empty] | F2 | 96.70583 | N | F2 | #N/A | N
| 8.978218 | 0.3171225 | 0 | 0.05004883 | 0 | [6 empty] | s2 | 0.4249268 | mm | s2 | 0 | mm
| 9.390747 | 0.3189535 | 0 | 0.05187988 | 0 | [6 empty] | m | 234.817 |  | m | #DIV/0!
| 9.77021 | 0.3206625 | 0 | 0.05358887 | 0
| 10.15192 | 0.3222494 | 0 | 0.05517578125 | 0
| 10.56391 | 0.3242025 | 0 | 0.05712890625 | 0
| 10.9665 | 0.3257895 | 0 | 0.05871582 | 0
| 11.39887 | 0.3276205 | 0 | 0.060546875 | 0
| 11.831 | 0.3294516 | 0 | 0.06237793 | 0
| 12.25703 | 0.3312826 | 0 | 0.06420898 | 0
| 12.61384 | 0.3329916 | 0 | 0.06591796875 | 0
| 13.04761 | 0.3348227 | 0 | 0.06774902 | 0
| 13.47827 | 0.3366537 | 0 | 0.06958008 | 0
| 13.84045 | 0.3382406 | 0 | 0.07116699 | 0
| 14.25317 | 0.3400717 | 0 | 0.07299805 | 0
| 14.69092 | 0.3419027 | 0 | 0.0748291 | 0
| 15.07251 | 0.3436117 | 0 | 0.07653809 | 0
| 15.55151 | 0.3454428 | 0 | 0.07836914 | 0
| 15.99072 | 0.3472738 | 0 | 0.0802002 | 0
| 16.38035 | 0.3491049 | 0 | 0.08203125 | 0
| 16.75635 | 0.3506918 | 0 | 0.08361816 | 0
| 17.20581 | 0.3526449 | 0 | 0.08557129 | 0 | 17.20581 | 0.08557129
| 17.6582 | 0.354476 | 0 | 0.08740234375 | 0 | 17.6582 | 0.08740234375
| 18.04761 | 0.3560629 | 0 | 0.08898926 | 0 | 18.04761 | 0.08898926
| 18.47217 | 0.3578939 | 0 | 0.0908203125 | 0 | 18.47217 | 0.0908203125
| 18.90039 | 0.359725 | 0 | 0.09265137 | 0 | 18.90039 | 0.09265137
| 19.35449 | 0.3615561 | 0 | 0.09448242 | 0 | 19.35449 | 0.09448242
| 19.76562 | 0.363265 | 0 | 0.09619140625 | 0 | 19.76562 | 0.09619140625
| 20.19946 | 0.3650961 | 0 | 0.09802246 | 0 | 20.19946 | 0.09802246
| 20.6123 | 0.3669271 | 0 | 0.09985352 | 0 | 20.6123 | 0.09985352
| 20.97461 | 0.3685141 | 0 | 0.1014404 | 0 | 20.97461 | 0.1014404
| 21.40137 | 0.3703451 | 0 | 0.1032715 | 0 | 21.40137 | 0.1032715
| 21.83148 | 0.3721762 | 0 | 0.1051025 | 0 | 21.83148 | 0.1051025
| 22.2456 | 0.3738852 | 0 | 0.1068115 | 0 | 22.2456 | 0.1068115
| 22.62256 | 0.3755941 | 0 | 0.1085205 | 0 | 22.62256 | 0.1085205
| 23.0415 | 0.3774252 | 0 | 0.1103515625 | 0 | 23.0415 | 0.1103515625
| 23.52368 | 0.3791342 | 0 | 0.1120605 | 0 | 23.52368 | 0.1120605
| 23.9458 | 0.3809652 | 0 | 0.1138916 | 0 | 23.9458 | 0.1138916
| 24.36011 | 0.3826742 | 0 | 0.1156006 | 0 | 24.36011 | 0.1156006
| 24.80469 | 0.3845053 | 0 | 0.1174316 | 0 | 24.80469 | 0.1174316
| 25.18262 | 0.3862143 | 0 | 0.119140625 | 0 | 25.18262 | 0.119140625
| 25.61548 | 0.3880453 | 0 | 0.1209717 | 0 | 25.61548 | 0.1209717
| 26.07349 | 0.3898764 | 0 | 0.1228027 | 0 | 26.07349 | 0.1228027
| 26.50732 | 0.3917074 | 0 | 0.1246338 | 0 | 26.50732 | 0.1246338
| 26.91235 | 0.3934164 | 0 | 0.1263428 | 0 | 26.91235 | 0.1263428
| 27.34058 | 0.3952475 | 0 | 0.1281738 | 0 | 27.34058 | 0.1281738
| 27.77368 | 0.3970785 | 0 | 0.1300049 | 0 | 27.77368 | 0.1300049
| 28.19263 | 0.3986654 | 0 | 0.1315918 | 0 | 28.19263 | 0.1315918
| 28.604 | 0.4004965 | 0 | 0.1334229 | 0 | 28.604 | 0.1334229
| 28.97464 | 0.4023275 | 0 | 0.1352539 | 0 | 28.97464 | 0.1352539
| 29.38904 | 0.4040365 | 0 | 0.1369629 | 0 | 29.38904 | 0.1369629
| 29.797 | 0.4057455 | 0 | 0.138671875 | 0 | 29.797 | 0.138671875
| 30.19507 | 0.4074545 | 0 | 0.1403809 | 0 | 30.19507 | 0.1403809
| 30.58057 | 0.4091635 | 0 | 0.1420898 | 0 | 30.58057 | 0.1420898
| 31.01355 | 0.4109945 | 0 | 0.1439209 | 0 | 31.01355 | 0.1439209
| 31.47156 | 0.4129477 | 0 | 0.145874 | 0 | 31.47156 | 0.145874
| 31.89831 | 0.4146566 | 0 | 0.147583 | 0 | 31.89831 | 0.147583
| 32.27063 | 0.4163656 | 0 | 0.149292 | 0 | 32.27063 | 0.149292
| 32.65388 | 0.4181967 | 0 | 0.151123 | 0 | 32.65388 | 0.151123
| 33.10628 | 0.4200277 | 0 | 0.1529541 | 0 | 33.10628 | 0.1529541
| 33.49507 | 0.4217367 | 0 | 0.1546631 | 0 | 33.49507 | 0.1546631
| 33.94136 | 0.4235678 | 0 | 0.1564941 | 0 | 33.94136 | 0.1564941
| 34.33223 | 0.4253988 | 0 | 0.1583252 | 0 | 34.33223 | 0.1583252
| 34.72554 | 0.4269857 | 0 | 0.1599121 | 0 | 34.72554 | 0.1599121
| 35.14519 | 0.4288168 | 0 | 0.1617432 | 0 | 35.14519 | 0.1617432
| 35.58394 | 0.4305258 | 0 | 0.1634521 | 0 | 35.58394 | 0.1634521
| 35.96541 | 0.4322348 | 0 | 0.1651611 | 0 | 35.96541 | 0.1651611
| 36.35713 | 0.4340658 | 0 | 0.1669921875 | 0 | 36.35713 | 0.1669921875
| 36.74434 | 0.4358969 | 0 | 0.1688232 | 0 | 36.74434 | 0.1688232
| 37.1562 | 0.4377279 | 0 | 0.1706543 | 0 | 37.1562 | 0.1706543
| 37.5378 | 0.4394369 | 0 | 0.1723633 | 0 | 37.5378 | 0.1723633
| 37.96236 | 0.441268 | 0 | 0.1741943 | 0 | 37.96236 | 0.1741943
| 38.35323 | 0.443099 | 0 | 0.1760254 | 0 | 38.35323 | 0.1760254
| 38.71016 | 0.4446859 | 0 | 0.1776123 | 0 | 38.71016 | 0.1776123
| 39.15791 | 0.446517 | 0 | 0.1794434 | 0 | 39.15791 | 0.1794434
| 39.61592 | 0.4484701 | 0 | 0.1813965 | 0 | 39.61592 | 0.1813965
| 40.02705 | 0.4503012 | 0 | 0.1832275 | 0 | 40.02705 | 0.1832275
| 40.37288 | 0.4518881 | 0 | 0.1848145 | 0 | 40.37288 | 0.1848145
| 40.7856 | 0.4537191 | 0 | 0.1866455 | 0 | 40.7856 | 0.1866455
| 41.19441 | 0.4555502 | 0 | 0.1884765625 | 0 | 41.19441 | 0.1884765625
| 41.59407 | 0.4572592 | 0 | 0.1901855 | 0 | 41.59407 | 0.1901855
| 42.02589 | 0.4590902 | 0 | 0.1920166 | 0 | 42.02589 | 0.1920166
| 42.394 | 0.4607992 | 0 | 0.1937256 | 0 | 42.394 | 0.1937256
| 42.83467 | 0.4623861 | 0 | 0.1953125 | 0 | 42.83467 | 0.1953125
| 43.23506 | 0.4642172 | 0 | 0.1971436 | 0 | 43.23506 | 0.1971436
| 43.72578 | 0.4660482 | 0 | 0.1989746 | 0 | 43.72578 | 0.1989746
| 44.13692 | 0.4677572 | 0 | 0.2006836 | 0 | 44.13692 | 0.2006836
| 44.54427 | 0.4695883 | 0 | 0.2025146 | 0 | 44.54427 | 0.2025146
| 44.9626 | 0.4714193 | 0 | 0.2043457 | 0 | 44.9626 | 0.2043457
| 45.39094 | 0.4732504 | 0 | 0.2061768 | 0 | 45.39094 | 0.2061768
| 45.80598 | 0.4749594 | 0 | 0.2078857 | 0 | 45.80598 | 0.2078857
| 46.2281 | 0.4767904 | 0 | 0.2097168 | 0 | 46.2281 | 0.2097168
| 46.63386 | 0.4786215 | 0 | 0.2115479 | 0 | 46.63386 | 0.2115479
| 47.04597 | 0.4803305 | 0 | 0.2132568 | 0 | 47.04597 | 0.2132568
| 47.50935 | 0.4821615 | 0 | 0.2150879 | 0 | 47.50935 | 0.2150879
| 47.96956 | 0.4839926 | 0 | 0.2169189 | 0 | 47.96956 | 0.2169189
| 48.38704 | 0.4858236 | 0 | 0.21875 | 0 | 48.38704 | 0.21875
| 48.77168 | 0.4875326 | 0 | 0.220459 | 0 | 48.77168 | 0.220459
| 49.19636 | 0.4892416 | 0 | 0.222168 | 0 | 49.19636 | 0.222168
| 49.67683 | 0.4910727 | 0 | 0.223999 | 0 | 49.67683 | 0.223999
| 50.06844 | 0.4927816 | 0 | 0.225708 | 0 | 50.06844 | 0.225708
| 50.46809 | 0.4946127 | 0 | 0.2275390625 | 0 | 50.46809 | 0.2275390625
| 50.94173 | 0.4964437 | 0 | 0.2293701 | 0 | 50.94173 | 0.2293701
| 51.3614 | 0.4982748 | 0 | 0.2312012 | 0 | 51.3614 | 0.2312012
| 51.79744 | 0.4999838 | 0 | 0.2329102 | 0 | 51.79744 | 0.2329102
| 52.2141 | 0.5016928 | 0 | 0.2346191 | 0 | 52.2141 | 0.2346191
| 52.6107 | 0.5036459 | 0 | 0.2365723 | 0 | 52.6107 | 0.2365723
| 53.00157 | 0.5053549 | 0 | 0.23828125 | 0 | 53.00157 | 0.23828125
| 53.44701 | 0.5070639 | 0 | 0.2399902 | 0 | 53.44701 | 0.2399902
| 53.88011 | 0.5088949 | 0 | 0.2418213 | 0 | 53.88011 | 0.2418213
| 54.2556 | 0.5106039 | 0 | 0.2435303 | 0 | 54.2556 | 0.2435303
| 54.63666 | 0.512435 | 0 | 0.2453613 | 0 | 54.63666 | 0.2453613
| 55.0554 | 0.5141439 | 0 | 0.2470703125 | 0 | 55.0554 | 0.2470703125
| 55.47899 | 0.5157309 | 0 | 0.2486572 | 0 | 55.47899 | 0.2486572
| 55.92454 | 0.5175619 | 0 | 0.2504883 | 0 | 55.92454 | 0.2504883
| 56.3474 | 0.519393 | 0 | 0.2523193 | 0 | 56.3474 | 0.2523193
| 56.79686 | 0.521224 | 0 | 0.2541504 | 0 | 56.79686 | 0.2541504
| 57.19261 | 0.522933 | 0 | 0.255859375 | 0 | 57.19261 | 0.255859375
| 57.62865 | 0.5247641 | 0 | 0.2576904 | 0 | 57.62865 | 0.2576904
| 58.05467 | 0.5265951 | 0 | 0.2595215 | 0 | 58.05467 | 0.2595215
| 58.44554 | 0.528182 | 0 | 0.2611084 | 0 | 58.44554 | 0.2611084
| 58.87718 | 0.5301352 | 0 | 0.2630615 | 0 | 58.87718 | 0.2630615
| 59.35448 | 0.5319662 | 0 | 0.2648926 | 0 | 59.35448 | 0.2648926
| 59.79857 | 0.5337973 | 0 | 0.2667236 | 0 | 59.79857 | 0.2667236
| 60.1693 | 0.5353842 | 0 | 0.2683105 | 0 | 60.1693 | 0.2683105
| 60.61558 | 0.5372152 | 0 | 0.2701416 | 0 | 60.61558 | 0.2701416
| 61.06261 | 0.5390463 | 0 | 0.2719727 | 0 | 61.06261 | 0.2719727
| 61.44176 | 0.5407553 | 0 | 0.2736816 | 0 | 61.44176 | 0.2736816
| 61.88023 | 0.5425863 | 0 | 0.2755127 | 0 | 61.88023 | 0.2755127
| 62.29771 | 0.5444174 | 0 | 0.27734375 | 0 | 62.29771 | 0.27734375
| 62.7401 | 0.5462484 | 0 | 0.2791748 | 0 | 62.7401 | 0.2791748
| 63.13194 | 0.5478354 | 0 | 0.2807617 | 0 | 63.13194 | 0.2807617
| 63.59068 | 0.5496664 | 0 | 0.2825928 | 0 | 63.59068 | 0.2825928
| 64.02599 | 0.5516195 | 0 | 0.2845459 | 0 | 64.02599 | 0.2845459
| 64.40221 | 0.5532064 | 0 | 0.2861328125 | 0 | 64.40221 | 0.2861328125
| 64.81798 | 0.5550375 | 0 | 0.2879639 | 0 | 64.81798 | 0.2879639
| 65.26109 | 0.5568686 | 0 | 0.2897949 | 0 | 65.26109 | 0.2897949
| 65.68883 | 0.5586996 | 0 | 0.291626 | 0 | 65.68883 | 0.291626
| 66.11314 | 0.5604086 | 0 | 0.293335 | 0 | 66.11314 | 0.293335
| 66.54625 | 0.5622396 | 0 | 0.295166 | 0 | 66.54625 | 0.295166
| 66.97301 | 0.5640707 | 0 | 0.2969971 | 0 | 66.97301 | 0.2969971
| 67.3524 | 0.5656576 | 0 | 0.298584 | 0 | 67.3524 | 0.298584
| 67.81114 | 0.5674887 | 0 | 0.300415 | 0 | 67.81114 | 0.300415
| 68.22691 | 0.5694418 | 0 | 0.3023682 | 0 | 68.22691 | 0.3023682
| 68.6422 | 0.5712729 | 0 | 0.3041992 | 0 | 68.6422 | 0.3041992
| 69.02989 | 0.5728598 | 0 | 0.3057861 | 0 | 69.02989 | 0.3057861
| 69.44127 | 0.5746908 | 0 | 0.3076171875 | 0 | 69.44127 | 0.3076171875
| 69.87266 | 0.5765219 | 0 | 0.3094482 | 0 | 69.87266 | 0.3094482
| 70.24815 | 0.5782309 | 0 | 0.3111572 | 0 | 70.24815 | 0.3111572
| 70.68272 | 0.5800619 | 0 | 0.3129883 | 0 | 70.68272 | 0.3129883
| 71.14537 | 0.581893 | 0 | 0.3148193 | 0 | 71.14537 | 0.3148193
| 71.57127 | 0.583724 | 0 | 0.3166504 | 0 | 71.57127 | 0.3166504
| 72.00122 | 0.5853109 | 0 | 0.3182373 | 0 | 72.00122 | 0.3182373
| 72.41235 | 0.5872641 | 0 | 0.3201904 | 0 | 72.41235 | 0.3201904
| 72.81519 | 0.588851 | 0 | 0.3217773 | 0 | 72.81519 | 0.3217773
| 73.23022 | 0.5908041 | 0 | 0.3237305 | 0 | 73.23022 | 0.3237305
| 73.60469 | 0.592391 | 0 | 0.3253174 | 0 | 73.60469 | 0.3253174
| 74.06128 | 0.5942221 | 0 | 0.3271484375 | 0 | 74.06128 | 0.3271484375
| 74.42895 | 0.595809 | 0 | 0.3287354 | 0 | 74.42895 | 0.3287354
| 74.89624 | 0.5977621 | 0 | 0.3306885 | 0 | 74.89624 | 0.3306885
| 75.3175 | 0.5995932 | 0 | 0.3325195 | 0 | 75.3175 | 0.3325195
| 75.71545 | 0.6011801 | 0 | 0.3341064 | 0 | 75.71545 | 0.3341064
| 76.13049 | 0.6030111 | 0 | 0.3359375 | 0 | 76.13049 | 0.3359375
| 76.55749 | 0.6048422 | 0 | 0.3377686 | 0 | 76.55749 | 0.3377686
| 76.95764 | 0.6065512 | 0 | 0.3394775 | 0 | 76.95764 | 0.3394775
| 77.38684 | 0.6083822 | 0 | 0.3413086 | 0 | 77.38684 | 0.3413086
| 77.79175 | 0.6102133 | 0 | 0.3431396 | 0 | 77.79175 | 0.3431396
| 78.20776 | 0.6120443 | 0 | 0.3449707 | 0 | 78.20776 | 0.3449707
| 78.60962 | 0.6137533 | 0 | 0.3466796875 | 0 | 78.60962 | 0.3466796875
| 79.02287 | 0.6155844 | 0 | 0.3485107 | 0 | 79.02287 | 0.3485107
| 79.45862 | 0.6171713 | 0 | 0.3500977 | 0 | 79.45862 | 0.3500977
| 79.82532 | 0.6188803 | 0 | 0.3518066 | 0 | 79.82532 | 0.3518066
| 80.25134 | 0.6207113 | 0 | 0.3536377 | 0 | 80.25134 | 0.3536377
| 80.68762 | 0.6225424 | 0 | 0.35546875 | 0 | 80.68762 | 0.35546875
| 81.09875 | 0.6242514 | 0 | 0.3571777 | 0 | 81.09875 | 0.3571777
| 81.53723 | 0.6260824 | 0 | 0.3590088 | 0 | 81.53723 | 0.3590088
| 81.94617 | 0.6279135 | 0 | 0.3608398 | 0 | 81.94617 | 0.3608398
| 82.36194 | 0.6297445 | 0 | 0.3626709 | 0 | 82.36194 | 0.3626709
| 82.75061 | 0.6314535 | 0 | 0.3643799 | 0 | 82.75061 | 0.3643799
| 83.1969 | 0.6332846 | 0 | 0.3662109375 | 0 | 83.1969 | 0.3662109375
| 83.61352 | 0.6351156 | 0 | 0.368042 | 0 | 83.61352 | 0.368042
| 84.03418 | 0.6368246 | 0 | 0.369751 | 0 | 84.03418 | 0.369751
| 84.41199 | 0.6386557 | 0 | 0.371582 | 0 | 84.41199 | 0.371582
| 84.84973 | 0.6404867 | 0 | 0.3734131 | 0 | 84.84973 | 0.3734131
| 85.28186 | 0.6421957 | 0 | 0.3751221 | 0 | 85.28186 | 0.3751221
| 85.65564 | 0.6439047 | 0 | 0.3768311 | 0 | 85.65564 | 0.3768311
| 86.09819 | 0.6457357 | 0 | 0.3786621 | 0 | 86.09819 | 0.3786621
| 86.47729 | 0.6474447 | 0 | 0.3803711 | 0 | 86.47729 | 0.3803711
| 86.86682 | 0.6491537 | 0 | 0.3820801 | 0 | 86.86682 | 0.3820801
| 87.28894 | 0.6508627 | 0 | 0.3837890625 | 0 | 87.28894 | 0.3837890625
| 87.73511 | 0.6528158 | 0 | 0.3857421875 | 0 | 87.73511 | 0.3857421875
| 88.13635 | 0.6544027 | 0 | 0.3873291 | 0 | 88.13635 | 0.3873291
| 88.55847 | 0.6563559 | 0 | 0.3892822 | 0 | 88.55847 | 0.3892822
| 88.95642 | 0.6581869 | 0 | 0.3911133 | 0 | 88.95642 | 0.3911133
| 89.35217 | 0.6597738 | 0 | 0.3927002 | 0 | 89.35217 | 0.3927002
| 89.76331 | 0.6616049 | 0 | 0.39453125 | 0 | 89.76331 | 0.39453125
| 90.20178 | 0.6634359 | 0 | 0.3963623 | 0 | 90.20178 | 0.3963623
| 90.61755 | 0.665267 | 0 | 0.3981934 | 0 | 90.61755 | 0.3981934
| 91.00623 | 0.666976 | 0 | 0.3999023 | 0 | 91.00623 | 0.3999023
| 91.42921 | 0.668807 | 0 | 0.4017334 | 0 | 91.42921 | 0.4017334
| 91.85377 | 0.6706381 | 0 | 0.4035645 | 0 | 91.85377 | 0.4035645
| 92.22206 | 0.672225 | 0 | 0.4051514 | 0 | 92.22206 | 0.4051514
| 92.6161 | 0.6741781 | 0 | 0.4071045 | 0 | 92.6161 | 0.4071045
| 93.04677 | 0.6760092 | 0 | 0.4089355 | 0 | 93.04677 | 0.4089355
| 93.43471 | 0.6775961 | 0 | 0.4105225 | 0 | 93.43471 | 0.4105225
| 93.84364 | 0.6794271 | 0 | 0.4123535 | 0 | 93.84364 | 0.4123535
| 94.24159 | 0.6812582 | 0 | 0.4141846 | 0 | 94.24159 | 0.4141846
| 94.67689 | 0.6830893 | 0 | 0.416015625 | 0 | 94.67689 | 0.416015625
| 95.06947 | 0.6847982 | 0 | 0.4177246 | 0 | 95.06947 | 0.4177246
| 95.50087 | 0.6866293 | 0 | 0.4195557 | 0 | 95.50087 | 0.4195557
| 95.92543 | 0.6884604 | 0 | 0.4213867 | 0 | 95.92543 | 0.4213867
| 96.2914 | 0.6900473 | 0 | 0.4229736 | 0 | 96.2914 | 0.4229736
| 96.70583 | 0.6920004 | 0 | 0.4249268 | 0 | 96.70583 | 0.4249268
| 97.10756 | 0.6938314 | 0 | 0.4267578125 | 0
| 97.53603 | 0.6955404 | 0 | 0.4284668 | 0
| 97.90443 | 0.6972494 | 0 | 0.4301758 | 0
| 98.29575 | 0.6990805 | 0 | 0.4320068 | 0
| 98.71742 | 0.7007895 | 0 | 0.4337158 | 0
| 99.0851 | 0.7024984 | 0 | 0.4354248 | 0
| 99.49086 | 0.7042074 | 0 | 0.4371338 | 0
| 99.881 | 0.7060385 | 0 | 0.4389648 | 0
| 100.2478 | 0.7077475 | 0 | 0.4406738 | 0
| 100.6544 | 0.7095785 | 0 | 0.4425049 | 0
| 101.0726 | 0.7114096 | 0 | 0.4443359375 | 0
| 101.4994 | 0.7132406 | 0 | 0.446167 | 0
| 101.8609 | 0.7148275 | 0 | 0.4477539 | 0
| 102.2791 | 0.7166586 | 0 | 0.449585 | 0
| 102.6809 | 0.7184896 | 0 | 0.451416 | 0
| 103.1001 | 0.7201986 | 0 | 0.453125 | 0
| 103.5276 | 0.7220297 | 0 | 0.4549561 | 0
| 103.9177 | 0.7238607 | 0 | 0.4567871 | 0
| 104.361 | 0.7256918 | 0 | 0.4586182 | 0
| 104.6965 | 0.7274008 | 0 | 0.4603271 | 0
| 105.125 | 0.7292318 | 0 | 0.4621582 | 0
| 105.5604 | 0.7310629 | 0 | 0.4639893 | 0
| 105.9489 | 0.7327719 | 0 | 0.4656982 | 0
| 106.3368 | 0.7344809 | 0 | 0.4674072 | 0
| 106.7777 | 0.736434 | 0 | 0.4693604 | 0
| 107.1873 | 0.738265 | 0 | 0.4711914 | 0
| 107.5745 | 0.739974 | 0 | 0.4729004 | 0
| 107.9841 | 0.741683 | 0 | 0.474609375 | 0
| 108.3797 | 0.7435141 | 0 | 0.4764404 | 0
| 108.7544 | 0.745223 | 0 | 0.4781494 | 0
| 109.168 | 0.7470541 | 0 | 0.4799805 | 0
| 109.5823 | 0.7488852 | 0 | 0.4818115 | 0
| 109.9592 | 0.7507162 | 0 | 0.4836426 | 0
| 110.3478 | 0.7523031 | 0 | 0.4852295 | 0
| 110.738 | 0.7542562 | 0 | 0.4871826 | 0
| 111.1779 | 0.7558432 | 0 | 0.4887695 | 0
| 111.6049 | 0.7576742 | 0 | 0.4906006 | 0
| 112.03 | 0.7596273 | 0 | 0.4925537 | 0
| 112.4046 | 0.7613363 | 0 | 0.4942627 | 0
| 112.7512 | 0.7630453 | 0 | 0.4959717 | 0
| 113.1533 | 0.7648764 | 0 | 0.4978027 | 0
| 113.5651 | 0.7667074 | 0 | 0.4996338 | 0
| 113.957 | 0.7684164 | 0 | 0.5013428 | 0
| 114.3572 | 0.7702475 | 0 | 0.5031738 | 0
| 114.7429 | 0.7720785 | 0 | 0.5050049 | 0
| 115.1517 | 0.7737875 | 0 | 0.5067139 | 0
| 115.5386 | 0.7754965 | 0 | 0.5084229 | 0
| 115.9561 | 0.7774496 | 0 | 0.510376 | 0
| 116.3697 | 0.7792807 | 0 | 0.512207 | 0
| 116.7032 | 0.7808676 | 0 | 0.5137939 | 0
| 117.1245 | 0.7826986 | 0 | 0.515625 | 0
| 117.5062 | 0.7845297 | 0 | 0.5174561 | 0
| 117.9056 | 0.7863607 | 0 | 0.5192871 | 0
| 118.2747 | 0.7880697 | 0 | 0.5209961 | 0
| 118.6509 | 0.7899008 | 0 | 0.5228271 | 0
| 119.0574 | 0.7917318 | 0 | 0.5246582 | 0
| 119.4835 | 0.7934408 | 0 | 0.5263671875 | 0
| 119.8824 | 0.7952719 | 0 | 0.5281982 | 0
| 120.2615 | 0.7971029 | 0 | 0.5300293 | 0
| 120.6551 | 0.798934 | 0 | 0.5318604 | 0
| 121.0428 | 0.800643 | 0 | 0.5335693 | 0
| 121.4695 | 0.802474 | 0 | 0.5354004 | 0
| 121.8698 | 0.8043051 | 0 | 0.5372314 | 0
| 122.211 | 0.805892 | 0 | 0.5388184 | 0
| 122.5895 | 0.807723 | 0 | 0.5406494 | 0
| 123.0202 | 0.8095541 | 0 | 0.5424805 | 0
| 123.4478 | 0.8113852 | 0 | 0.5443115 | 0
| 123.8045 | 0.8130941 | 0 | 0.5460205 | 0
| 124.1915 | 0.8149252 | 0 | 0.5478515625 | 0
| 124.5787 | 0.8167562 | 0 | 0.5496826 | 0
| 124.9268 | 0.8184652 | 0 | 0.5513916 | 0
| 125.3217 | 0.8202963 | 0 | 0.5532227 | 0
| 125.7344 | 0.8221273 | 0 | 0.5550537 | 0
| 126.1089 | 0.8239584 | 0 | 0.5568848 | 0
| 126.4416 | 0.8256674 | 0 | 0.55859375 | 0
| 126.821 | 0.8274984 | 0 | 0.5604248 | 0
| 127.2438 | 0.8293295 | 0 | 0.5622559 | 0
| 127.6432 | 0.8309164 | 0 | 0.5638428 | 0
| 128.0281 | 0.8327475 | 0 | 0.5656738 | 0
| 128.4167 | 0.8345785 | 0 | 0.5675049 | 0
| 128.7455 | 0.8362875 | 0 | 0.5692139 | 0
| 129.1231 | 0.8381186 | 0 | 0.5710449 | 0
| 129.5289 | 0.8399496 | 0 | 0.572876 | 0
| 129.9649 | 0.8417807 | 0 | 0.574707 | 0
| 130.3061 | 0.8434896 | 0 | 0.576416 | 0
| 130.7104 | 0.8453207 | 0 | 0.5782471 | 0
| 131.0772 | 0.8471518 | 0 | 0.580078125 | 0
| 131.4526 | 0.8487387 | 0 | 0.581665 | 0
| 131.8443 | 0.8505697 | 0 | 0.5834961 | 0
| 132.2035 | 0.8524008 | 0 | 0.5853271 | 0
| 132.5804 | 0.8542318 | 0 | 0.5871582 | 0
| 132.938 | 0.8559408 | 0 | 0.5888671875 | 0
| 133.3382 | 0.8577719 | 0 | 0.5906982 | 0
| 133.7243 | 0.8596029 | 0 | 0.5925293 | 0
| 134.0626 | 0.8613119 | 0 | 0.5942383 | 0
| 134.4215 | 0.863143 | 0 | 0.5960693 | 0
| 134.8234 | 0.864974 | 0 | 0.5979004 | 0
| 135.2331 | 0.8668051 | 0 | 0.5997314 | 0
| 135.5959 | 0.868392 | 0 | 0.6013184 | 0
| 135.9932 | 0.870223 | 0 | 0.6031494 | 0
| 136.3421 | 0.8720541 | 0 | 0.6049805 | 0
| 136.6699 | 0.8737631 | 0 | 0.6066895 | 0
| 137.0794 | 0.8755941 | 0 | 0.6085205 | 0
| 137.4379 | 0.8771811 | 0 | 0.6101074 | 0
| 137.7854 | 0.87889 | 0 | 0.6118164 | 0
| 138.1545 | 0.8807211 | 0 | 0.6136475 | 0
| 138.564 | 0.8825521 | 0 | 0.6154785 | 0
| 138.9591 | 0.8843832 | 0 | 0.6173096 | 0
| 139.3288 | 0.8860922 | 0 | 0.6190186 | 0
| 139.7083 | 0.8879232 | 0 | 0.6208496 | 0
| 140.072 | 0.8897543 | 0 | 0.6226807 | 0
| 140.3757 | 0.8914633 | 0 | 0.6243896 | 0
| 140.744 | 0.8931723 | 0 | 0.6260986 | 0
| 141.107 | 0.8950033 | 0 | 0.6279296875 | 0
| 141.5175 | 0.8968344 | 0 | 0.6297607 | 0
| 141.8579 | 0.8985434 | 0 | 0.6314697 | 0
| 142.2076 | 0.9003744 | 0 | 0.6333008 | 0
| 142.5587 | 0.9022055 | 0 | 0.6351318 | 0
| 142.9256 | 0.9039145 | 0 | 0.6368408 | 0
| 143.3038 | 0.9056234 | 0 | 0.6385498 | 0
| 143.6702 | 0.9073324 | 0 | 0.6402588 | 0
| 144.0074 | 0.9090414 | 0 | 0.6419678 | 0
| 144.3742 | 0.9109945 | 0 | 0.6439209 | 0
| 144.7308 | 0.9127035 | 0 | 0.6456299 | 0
| 145.0581 | 0.9144125 | 0 | 0.6473389 | 0
| 145.4552 | 0.9162436 | 0 | 0.6491699 | 0
| 145.826 | 0.9180746 | 0 | 0.651001 | 0
| 146.188 | 0.9197836 | 0 | 0.65271 | 0
| 146.5449 | 0.9214926 | 0 | 0.6544189 | 0
| 146.9351 | 0.9233236 | 0 | 0.65625 | 0
| 147.2932 | 0.9251547 | 0 | 0.6580811 | 0
| 147.6594 | 0.9268637 | 0 | 0.65979 | 0
| 148.0247 | 0.9286947 | 0 | 0.6616211 | 0
| 148.3556 | 0.9305258 | 0 | 0.6634521 | 0
| 148.6859 | 0.9322348 | 0 | 0.6651611 | 0
| 149.0549 | 0.9340658 | 0 | 0.6669921875 | 0
| 149.4498 | 0.9358969 | 0 | 0.6688232 | 0
| 149.8198 | 0.9377279 | 0 | 0.6706543 | 0
| 150.1212 | 0.9394369 | 0 | 0.6723633 | 0
| 150.4788 | 0.941268 | 0 | 0.6741943 | 0
| 150.8627 | 0.942977 | 0 | 0.6759033 | 0
| 151.2389 | 0.9446859 | 0 | 0.6776123 | 0
| 151.6041 | 0.946517 | 0 | 0.6794434 | 0
| 151.9656 | 0.948348 | 0 | 0.6812744 | 0
| 152.2919 | 0.9501791 | 0 | 0.6831055 | 0
| 152.6345 | 0.9518881 | 0 | 0.6848145 | 0
| 152.9897 | 0.9537191 | 0 | 0.6866455 | 0
| 153.4 | 0.9555502 | 0 | 0.6884765625 | 0
| 153.7351 | 0.9572592 | 0 | 0.6901855 | 0
| 154.0457 | 0.9590902 | 0 | 0.6920166 | 0
| 154.3845 | 0.9607992 | 0 | 0.6937256 | 0
| 154.7024 | 0.9623861 | 0 | 0.6953125 | 0
| 149.2914 | 0.963973 | 0 | 0.6968994 | 0

## UP-SB15
UP-SB15 | [5 empty] | E-Modul Kolbenweg |  | E-Modul Wegtaster
Zeit | Kolbenkraft | Kolbenweg | Laser 10mm | Kolbenweg korrigiert | Laser korrigiert | 0.085 | 0.425 | 0.085 | 0.425
| 0.1452498 | 0.3724532 | 0 | 0 | 0 |  |  |  |  | 0 | 196.5141
| 0.2566085 | 0.3742843 | 0 | 0.001831055 | 0 |  |  |  |  | 0.8842773 | 196.5141
| 0.4053512 | 0.3758712 | 0 | 0.00341796875 | 0 |  |  |  |  | 0.8842773 | 0
| 0.5945601 | 0.3777022 | 0 | 0.005249023 | 0
| 0.8243575 | 0.3795333 | 0 | 0.007080078125 | 0 |  |  |  |  | 0 | 17.75199
| 1.067277 | 0.3813643 | 0 | 0.008911133 | 0 |  |  |  |  | 0.08532715 | 17.75199
| 1.32509 | 0.3830733 | 0 | 0.01062012 | 0 |  |  |  |  | 0.08532715 | 0
| 1.630266 | 0.3849044 | 0 | 0.01245117 | 0
| 1.952722 | 0.3866134 | 0 | 0.01416015625 | 0 |  |  |  |  | 0 | 101.1894
| 2.273698 | 0.3884444 | 0 | 0.01599121 | 0 |  |  |  |  | 0.4237061 | 101.1894
| 2.578264 | 0.3902755 | 0 | 0.01782227 | 0 |  |  |  |  | 0.4237061 | 0
| 2.937273 | 0.3921065 | 0 | 0.01965332 | 0
| 3.297868 | 0.3939376 | 0 | 0.021484375 | 0
| 3.636613 | 0.3955245 | 0 | 0.02307129 | 0
| 4.012712 | 0.3973556 | 0 | 0.02490234375 | 0
| 4.361711 | 0.3993087 | 0 | 0.02685546875 | 0
| 4.692033 | 0.4008956 | 0 | 0.02844238 | 0
| 5.069719 | 0.4027267 | 0 | 0.0302734375 | 0
| 5.473039 | 0.4045577 | 0 | 0.03210449 | 0
| 5.85634 | 0.4063888 | 0 | 0.03393555 | 0
| 6.223039 | 0.4080977 | 0 | 0.03564453125 | 0
| 6.593278 | 0.4099288 | 0 | 0.03747559 | 0
| 6.983903 | 0.4116378 | 0 | 0.03918457 | 0
| 7.367204 | 0.4132247 | 0 | 0.04077148 | 0 | [6 empty] | Fmax | 196.5141 | N
| 7.798601 | 0.4150558 | 0 | 0.04260254 | 0 | [6 empty] | w (Fmax) | 0.8842773 | mm
| 8.19655 | 0.4168868 | 0 | 0.04443359375 | 0 | [6 empty] | F1 | 17.75199 | N | F1 | #N/A | N
| 8.544694 | 0.4185958 | 0 | 0.04614258 | 0 | [6 empty] | s1 | 0.08532715 | mm | s1 | 0 | mm
| 8.941301 | 0.4204268 | 0 | 0.04797363 | 0 | [6 empty] | F2 | 101.1894 | N | F2 | #N/A | N
| 9.371233 | 0.4222579 | 0 | 0.0498046875 | 0 | [6 empty] | s2 | 0.4237061 | mm | s2 | 0 | mm
| 9.811174 | 0.424089 | 0 | 0.05163574 | 0 | [6 empty] | m | 247.5248 |  | m | #DIV/0!
| 10.19521 | 0.4257979 | 0 | 0.05334473 | 0
| 10.59781 | 0.427629 | 0 | 0.05517578125 | 0
| 11.0441 | 0.42946 | 0 | 0.05700684 | 0
| 11.439 | 0.431169 | 0 | 0.05871582 | 0
| 11.85941 | 0.4330001 | 0 | 0.060546875 | 0
| 12.30252 | 0.4348311 | 0 | 0.06237793 | 0
| 12.66239 | 0.4365401 | 0 | 0.06408691 | 0
| 13.05032 | 0.4382491 | 0 | 0.0657959 | 0
| 13.46197 | 0.4400802 | 0 | 0.06762695 | 0
| 13.88138 | 0.4417892 | 0 | 0.0693359375 | 0
| 14.26138 | 0.4434981 | 0 | 0.07104492 | 0
| 14.69595 | 0.4453292 | 0 | 0.07287598 | 0
| 15.09561 | 0.4470382 | 0 | 0.07458496 | 0
| 15.56827 | 0.4488692 | 0 | 0.07641602 | 0
| 16.00662 | 0.4505782 | 0 | 0.078125 | 0
| 16.42899 | 0.4524093 | 0 | 0.07995605 | 0
| 16.82767 | 0.4541183 | 0 | 0.08166504 | 0
| 17.28714 | 0.4559493 | 0 | 0.08349609375 | 0
| 17.75199 | 0.4577804 | 0 | 0.08532715 | 0 | 17.75199 | 0.08532715
| 18.14847 | 0.4594893 | 0 | 0.08703613 | 0 | 18.14847 | 0.08703613
| 18.58316 | 0.4613204 | 0 | 0.0888671875 | 0 | 18.58316 | 0.0888671875
| 19.02542 | 0.4631515 | 0 | 0.09069824 | 0 | 19.02542 | 0.09069824
| 19.52152 | 0.4649825 | 0 | 0.0925293 | 0 | 19.52152 | 0.0925293
| 19.95316 | 0.4666915 | 0 | 0.09423828125 | 0 | 19.95316 | 0.09423828125
| 20.37674 | 0.4684005 | 0 | 0.09594727 | 0 | 20.37674 | 0.09594727
| 20.79349 | 0.4702315 | 0 | 0.09777832 | 0 | 20.79349 | 0.09777832
| 21.20462 | 0.4719405 | 0 | 0.0994873 | 0 | 21.20462 | 0.0994873
| 21.64847 | 0.4737716 | 0 | 0.1013184 | 0 | 21.64847 | 0.1013184
| 22.10648 | 0.4756026 | 0 | 0.1031494 | 0 | 22.10648 | 0.1031494
| 22.52469 | 0.4774337 | 0 | 0.1049805 | 0 | 22.52469 | 0.1049805
| 22.92825 | 0.4791427 | 0 | 0.1066895 | 0 | 22.92825 | 0.1066895
| 23.43363 | 0.4809737 | 0 | 0.1085205 | 0 | 23.43363 | 0.1085205
| 23.90628 | 0.4828048 | 0 | 0.1103515625 | 0 | 23.90628 | 0.1103515625
| 24.28104 | 0.4845138 | 0 | 0.1120605 | 0 | 24.28104 | 0.1120605
| 24.72269 | 0.4862227 | 0 | 0.1137695 | 0 | 24.72269 | 0.1137695
| 25.16336 | 0.4880538 | 0 | 0.1156006 | 0 | 25.16336 | 0.1156006
| 25.60852 | 0.4898849 | 0 | 0.1174316 | 0 | 25.60852 | 0.1174316
| 26.04593 | 0.4915938 | 0 | 0.119140625 | 0 | 26.04593 | 0.119140625
| 26.4691 | 0.4933028 | 0 | 0.1208496 | 0 | 26.4691 | 0.1208496
| 26.92435 | 0.4951339 | 0 | 0.1226807 | 0 | 26.92435 | 0.1226807
| 27.3411 | 0.4967208 | 0 | 0.1242676 | 0 | 27.3411 | 0.1242676
| 27.8262 | 0.4985518 | 0 | 0.1260986 | 0 | 27.8262 | 0.1260986
| 28.27164 | 0.5003829 | 0 | 0.1279296875 | 0 | 28.27164 | 0.1279296875
| 28.68057 | 0.5020919 | 0 | 0.1296387 | 0 | 28.68057 | 0.1296387
| 29.10733 | 0.5039229 | 0 | 0.1314697 | 0 | 29.10733 | 0.1314697
| 29.5607 | 0.505754 | 0 | 0.1333008 | 0 | 29.5607 | 0.1333008
| 30.02481 | 0.507585 | 0 | 0.1351318 | 0 | 30.02481 | 0.1351318
| 30.40347 | 0.509172 | 0 | 0.13671875 | 0 | 30.40347 | 0.13671875
| 30.85967 | 0.5111251 | 0 | 0.138671875 | 0 | 30.85967 | 0.138671875
| 31.33013 | 0.5129561 | 0 | 0.1405029 | 0 | 31.33013 | 0.1405029
| 31.78423 | 0.5145431 | 0 | 0.1420898 | 0 | 31.78423 | 0.1420898
| 32.2376 | 0.5163741 | 0 | 0.1439209 | 0 | 32.2376 | 0.1439209
| 32.67436 | 0.5182052 | 0 | 0.145752 | 0 | 32.67436 | 0.145752
| 33.08183 | 0.5199142 | 0 | 0.1474609375 | 0 | 33.08183 | 0.1474609375
| 33.55522 | 0.5217452 | 0 | 0.149292 | 0 | 33.55522 | 0.149292
| 34.05058 | 0.5235763 | 0 | 0.151123 | 0 | 34.05058 | 0.151123
| 34.45561 | 0.5254073 | 0 | 0.1529541 | 0 | 34.45561 | 0.1529541
| 34.8831 | 0.5269942 | 0 | 0.154541 | 0 | 34.8831 | 0.154541
| 35.35893 | 0.5288253 | 0 | 0.1563721 | 0 | 35.35893 | 0.1563721
| 35.83183 | 0.5307784 | 0 | 0.1583252 | 0 | 35.83183 | 0.1583252
| 36.2188 | 0.5323653 | 0 | 0.1599121 | 0 | 36.2188 | 0.1599121
| 36.66972 | 0.5341964 | 0 | 0.1617432 | 0 | 36.66972 | 0.1617432
| 37.1082 | 0.5360274 | 0 | 0.1635742 | 0 | 37.1082 | 0.1635742
| 37.56157 | 0.5378585 | 0 | 0.1654053 | 0 | 37.56157 | 0.1654053
| 38.00005 | 0.5395675 | 0 | 0.1671143 | 0 | 38.00005 | 0.1671143
| 38.45561 | 0.5413985 | 0 | 0.1689453125 | 0 | 38.45561 | 0.1689453125
| 38.86963 | 0.5432296 | 0 | 0.1707764 | 0 | 38.86963 | 0.1707764
| 39.32866 | 0.5449386 | 0 | 0.1724854 | 0 | 39.32866 | 0.1724854
| 39.79595 | 0.5467696 | 0 | 0.1743164 | 0 | 39.79595 | 0.1743164
| 40.26885 | 0.5486007 | 0 | 0.1761475 | 0 | 40.26885 | 0.1761475
| 40.69951 | 0.5504317 | 0 | 0.1779785 | 0 | 40.69951 | 0.1779785
| 41.11528 | 0.5520186 | 0 | 0.1795654 | 0 | 41.11528 | 0.1795654
| 41.58428 | 0.5538497 | 0 | 0.1813965 | 0 | 41.58428 | 0.1813965
| 42.04057 | 0.5556808 | 0 | 0.1832275 | 0 | 42.04057 | 0.1832275
| 42.43462 | 0.5573897 | 0 | 0.1849365 | 0 | 42.43462 | 0.1849365
| 42.91045 | 0.5592208 | 0 | 0.1867676 | 0 | 42.91045 | 0.1867676
| 43.40679 | 0.5610518 | 0 | 0.1885986 | 0 | 43.40679 | 0.1885986
| 43.84429 | 0.5628829 | 0 | 0.1904296875 | 0 | 43.84429 | 0.1904296875
| 44.24626 | 0.5645919 | 0 | 0.1921387 | 0 | 44.24626 | 0.1921387
| 44.68327 | 0.5664229 | 0 | 0.1939697 | 0 | 44.68327 | 0.1939697
| 45.12859 | 0.568254 | 0 | 0.1958008 | 0 | 45.12859 | 0.1958008
| 45.5844 | 0.569963 | 0 | 0.1975098 | 0 | 45.5844 | 0.1975098
| 46.04289 | 0.571794 | 0 | 0.1993408 | 0 | 46.04289 | 0.1993408
| 46.47283 | 0.5736251 | 0 | 0.201171875 | 0 | 46.47283 | 0.201171875
| 46.92082 | 0.5754561 | 0 | 0.2030029 | 0 | 46.92082 | 0.2030029
| 47.36394 | 0.5771651 | 0 | 0.2047119 | 0 | 47.36394 | 0.2047119
| 47.84123 | 0.5789962 | 0 | 0.206543 | 0 | 47.84123 | 0.206543
| 48.27983 | 0.5808272 | 0 | 0.208374 | 0 | 48.27983 | 0.208374
| 48.70122 | 0.5824142 | 0 | 0.2099609375 | 0 | 48.70122 | 0.2099609375
| 49.1458 | 0.5842452 | 0 | 0.211792 | 0 | 49.1458 | 0.211792
| 49.63506 | 0.5861983 | 0 | 0.2137451 | 0 | 49.63506 | 0.2137451
| 50.10845 | 0.5880294 | 0 | 0.2155762 | 0 | 50.10845 | 0.2155762
| 50.49785 | 0.5896163 | 0 | 0.2171631 | 0 | 50.49785 | 0.2171631
| 50.94267 | 0.5914474 | 0 | 0.2189941 | 0 | 50.94267 | 0.2189941
| 51.39757 | 0.5930343 | 0 | 0.2205811 | 0 | 51.39757 | 0.2205811
| 51.88585 | 0.5949874 | 0 | 0.2225342 | 0 | 51.88585 | 0.2225342
| 52.31578 | 0.5968184 | 0 | 0.2243652 | 0 | 52.31578 | 0.2243652
| 52.74864 | 0.5986495 | 0 | 0.2261963 | 0 | 52.74864 | 0.2261963
| 53.15904 | 0.6002364 | 0 | 0.2277832 | 0 | 53.15904 | 0.2277832
| 53.61632 | 0.6020675 | 0 | 0.2296143 | 0 | 53.61632 | 0.2296143
| 54.06578 | 0.6040206 | 0 | 0.2315674 | 0 | 54.06578 | 0.2315674
| 54.45519 | 0.6056075 | 0 | 0.2331543 | 0 | 54.45519 | 0.2331543
| 54.8828 | 0.6074386 | 0 | 0.2349854 | 0 | 54.8828 | 0.2349854
| 55.3867 | 0.6092696 | 0 | 0.2368164 | 0 | 55.3867 | 0.2368164
| 55.82738 | 0.6111007 | 0 | 0.2386475 | 0 | 55.82738 | 0.2386475
| 56.26439 | 0.6128097 | 0 | 0.2403564 | 0 | 56.26439 | 0.2403564
| 56.70897 | 0.6146407 | 0 | 0.2421875 | 0 | 56.70897 | 0.2421875
| 57.15611 | 0.6164718 | 0 | 0.2440186 | 0 | 57.15611 | 0.2440186
| 57.56334 | 0.6181808 | 0 | 0.2457275 | 0 | 57.56334 | 0.2457275
| 58.00255 | 0.6200118 | 0 | 0.2475586 | 0 | 58.00255 | 0.2475586
| 58.45201 | 0.6215987 | 0 | 0.2491455 | 0 | 58.45201 | 0.2491455
| 58.84532 | 0.6233077 | 0 | 0.2508545 | 0 | 58.84532 | 0.2508545
| 59.33678 | 0.6251388 | 0 | 0.2526855 | 0 | 59.33678 | 0.2526855
| 59.79234 | 0.6269698 | 0 | 0.2545166 | 0 | 59.79234 | 0.2545166
| 60.24254 | 0.6288009 | 0 | 0.2563477 | 0 | 60.24254 | 0.2563477
| 60.63658 | 0.6305099 | 0 | 0.2580566 | 0 | 60.63658 | 0.2580566
| 61.11412 | 0.6322188 | 0 | 0.259765625 | 0 | 61.11412 | 0.259765625
| 61.58531 | 0.634172 | 0 | 0.26171875 | 0 | 61.58531 | 0.26171875
| 61.99718 | 0.6357589 | 0 | 0.2633057 | 0 | 61.99718 | 0.2633057
| 62.42577 | 0.6375899 | 0 | 0.2651367 | 0 | 62.42577 | 0.2651367
| 62.88133 | 0.639421 | 0 | 0.2669678 | 0 | 62.88133 | 0.2669678
| 63.3806 | 0.641252 | 0 | 0.2687988 | 0 | 63.3806 | 0.2687988
| 63.77611 | 0.642961 | 0 | 0.2705078125 | 0 | 63.77611 | 0.2705078125
| 64.22313 | 0.6447921 | 0 | 0.2723389 | 0 | 64.22313 | 0.2723389
| 64.67333 | 0.6466231 | 0 | 0.2741699 | 0 | 64.67333 | 0.2741699
| 65.08849 | 0.64821 | 0 | 0.2757568 | 0 | 65.08849 | 0.2757568
| 65.55187 | 0.6500411 | 0 | 0.2775879 | 0 | 65.55187 | 0.2775879
| 66.00206 | 0.6519942 | 0 | 0.279541 | 0 | 66.00206 | 0.279541
| 66.45226 | 0.6538253 | 0 | 0.2813721 | 0 | 66.45226 | 0.2813721
| 66.87511 | 0.6554122 | 0 | 0.282959 | 0 | 66.87511 | 0.282959
| 67.33458 | 0.6572433 | 0 | 0.28479 | 0 | 67.33458 | 0.28479
| 67.79088 | 0.6590743 | 0 | 0.2866211 | 0 | 67.79088 | 0.2866211
| 68.19982 | 0.6607833 | 0 | 0.2883301 | 0 | 68.19982 | 0.2883301
| 68.64928 | 0.6626143 | 0 | 0.2901611 | 0 | 68.64928 | 0.2901611
| 69.08373 | 0.6644454 | 0 | 0.2919921875 | 0 | 69.08373 | 0.2919921875
| 69.54955 | 0.6662765 | 0 | 0.2938232 | 0 | 69.54955 | 0.2938232
| 69.92735 | 0.6678634 | 0 | 0.2954102 | 0 | 69.92735 | 0.2954102
| 70.41881 | 0.6696944 | 0 | 0.2972412 | 0 | 70.41881 | 0.2972412
| 70.85094 | 0.6716475 | 0 | 0.2991943 | 0 | 70.85094 | 0.2991943
| 71.28649 | 0.6732345 | 0 | 0.30078125 | 0 | 71.28649 | 0.30078125
| 71.75377 | 0.6750655 | 0 | 0.3026123 | 0 | 71.75377 | 0.3026123
| 72.17899 | 0.6768966 | 0 | 0.3044434 | 0 | 72.17899 | 0.3044434
| 72.60111 | 0.6784835 | 0 | 0.3060303 | 0 | 72.60111 | 0.3060303
| 73.06131 | 0.6804366 | 0 | 0.3079834 | 0 | 73.06131 | 0.3079834
| 73.53336 | 0.6822677 | 0 | 0.3098145 | 0 | 73.53336 | 0.3098145
| 73.96231 | 0.6840987 | 0 | 0.3116455 | 0 | 73.96231 | 0.3116455
| 74.34793 | 0.6856856 | 0 | 0.3132324 | 0 | 74.34793 | 0.3132324
| 74.80362 | 0.6875167 | 0 | 0.3150635 | 0 | 74.80362 | 0.3150635
| 75.27237 | 0.6894698 | 0 | 0.3170166 | 0 | 75.27237 | 0.3170166
| 75.70694 | 0.6910567 | 0 | 0.3186035 | 0 | 75.70694 | 0.3186035
| 76.14322 | 0.6928878 | 0 | 0.3204346 | 0 | 76.14322 | 0.3204346
| 76.56595 | 0.6947188 | 0 | 0.322265625 | 0 | 76.56595 | 0.322265625
| 76.99368 | 0.6965499 | 0 | 0.3240967 | 0 | 76.99368 | 0.3240967
| 77.41654 | 0.6982589 | 0 | 0.3258057 | 0 | 77.41654 | 0.3258057
| 77.85105 | 0.6999679 | 0 | 0.3275146 | 0 | 77.85105 | 0.3275146
| 78.27005 | 0.7016768 | 0 | 0.3292236 | 0 | 78.27005 | 0.3292236
| 78.6619 | 0.7033858 | 0 | 0.3309326 | 0 | 78.6619 | 0.3309326
| 79.15262 | 0.7052169 | 0 | 0.3327637 | 0 | 79.15262 | 0.3327637
| 79.60037 | 0.7070479 | 0 | 0.3345947 | 0 | 79.60037 | 0.3345947
| 80.00614 | 0.7087569 | 0 | 0.3363037 | 0 | 80.00614 | 0.3363037
| 80.45096 | 0.710588 | 0 | 0.3381348 | 0 | 80.45096 | 0.3381348
| 80.87528 | 0.712419 | 0 | 0.3399658 | 0 | 80.87528 | 0.3399658
| 81.29202 | 0.7140059 | 0 | 0.3415527 | 0 | 81.29202 | 0.3415527
| 81.74124 | 0.715837 | 0 | 0.3433838 | 0 | 81.74124 | 0.3433838
| 82.1807 | 0.7176681 | 0 | 0.3452148 | 0 | 82.1807 | 0.3452148
| 82.62918 | 0.7196212 | 0 | 0.347168 | 0 | 82.62918 | 0.347168
| 83.0452 | 0.7212081 | 0 | 0.3487549 | 0 | 83.0452 | 0.3487549
| 83.49381 | 0.7230392 | 0 | 0.3505859375 | 0 | 83.49381 | 0.3505859375
| 83.96964 | 0.7248702 | 0 | 0.352417 | 0 | 83.96964 | 0.352417
| 84.34805 | 0.7265792 | 0 | 0.354126 | 0 | 84.34805 | 0.354126
| 84.75321 | 0.7284102 | 0 | 0.355957 | 0 | 84.75321 | 0.355957
| 85.23905 | 0.7302413 | 0 | 0.3577881 | 0 | 85.23905 | 0.3577881
| 85.70096 | 0.7320724 | 0 | 0.3596191 | 0 | 85.70096 | 0.3596191
| 86.0762 | 0.7337813 | 0 | 0.361328125 | 0 | 86.0762 | 0.361328125
| 86.52249 | 0.7354903 | 0 | 0.3630371 | 0 | 86.52249 | 0.3630371
| 86.9993 | 0.7374434 | 0 | 0.3649902 | 0 | 86.9993 | 0.3649902
| 87.41043 | 0.7391524 | 0 | 0.3666992 | 0 | 87.41043 | 0.3666992
| 87.87064 | 0.7409835 | 0 | 0.3685303 | 0 | 87.87064 | 0.3685303
| 88.28128 | 0.7428145 | 0 | 0.3703613 | 0 | 88.28128 | 0.3703613
| 88.74759 | 0.7446456 | 0 | 0.3721924 | 0 | 88.74759 | 0.3721924
| 89.16678 | 0.7463546 | 0 | 0.3739014 | 0 | 89.16678 | 0.3739014
| 89.616 | 0.7481856 | 0 | 0.3757324 | 0 | 89.616 | 0.3757324
| 90.06712 | 0.7500167 | 0 | 0.3775635 | 0 | 90.06712 | 0.3775635
| 90.44315 | 0.7516036 | 0 | 0.3791504 | 0 | 90.44315 | 0.3791504
| 90.83486 | 0.7531905 | 0 | 0.3807373 | 0 | 90.83486 | 0.3807373
| 91.32645 | 0.7551436 | 0 | 0.3826904 | 0 | 91.32645 | 0.3826904
| 91.75394 | 0.7568526 | 0 | 0.3843994 | 0 | 91.75394 | 0.3843994
| 92.17154 | 0.7586837 | 0 | 0.3862305 | 0 | 92.17154 | 0.3862305
| 92.6107 | 0.7603927 | 0 | 0.3879395 | 0 | 92.6107 | 0.3879395
| 93.00011 | 0.7621017 | 0 | 0.3896484375 | 0 | 93.00011 | 0.3896484375
| 93.46202 | 0.7639327 | 0 | 0.3914795 | 0 | 93.46202 | 0.3914795
| 93.90196 | 0.7658858 | 0 | 0.3934326 | 0 | 93.90196 | 0.3934326
| 94.32652 | 0.7675948 | 0 | 0.3951416 | 0 | 94.32652 | 0.3951416
| 94.74547 | 0.7693038 | 0 | 0.3968506 | 0 | 94.74547 | 0.3968506
| 95.1964 | 0.7711349 | 0 | 0.3986816 | 0 | 95.1964 | 0.3986816
| 95.66832 | 0.7729659 | 0 | 0.4005127 | 0 | 95.66832 | 0.4005127
| 96.05626 | 0.7746749 | 0 | 0.4022217 | 0 | 96.05626 | 0.4022217
| 96.49156 | 0.7765059 | 0 | 0.4040527 | 0 | 96.49156 | 0.4040527
| 96.91686 | 0.778337 | 0 | 0.4058838 | 0 | 96.91686 | 0.4058838
| 97.37888 | 0.780046 | 0 | 0.4075928 | 0 | 97.37888 | 0.4075928
| 97.77269 | 0.781877 | 0 | 0.4094238 | 0 | 97.77269 | 0.4094238
| 98.22215 | 0.783586 | 0 | 0.4111328125 | 0 | 98.22215 | 0.4111328125
| 98.63963 | 0.7855392 | 0 | 0.4130859375 | 0 | 98.63963 | 0.4130859375
| 99.08275 | 0.7871261 | 0 | 0.4146729 | 0 | 99.08275 | 0.4146729
| 99.5017 | 0.7889571 | 0 | 0.4165039 | 0 | 99.5017 | 0.4165039
| 99.92699 | 0.7907882 | 0 | 0.418335 | 0 | 99.92699 | 0.418335
| 100.3911 | 0.7926192 | 0 | 0.420166 | 0 | 100.3911 | 0.420166
| 100.7721 | 0.7943282 | 0 | 0.421875 | 0 | 100.7721 | 0.421875
| 101.1894 | 0.7961593 | 0 | 0.4237061 | 0 | 101.1894 | 0.4237061
| 101.6257 | 0.7979903 | 0 | 0.4255371 | 0
| 102.0329 | 0.7995772 | 0 | 0.427124 | 0
| 102.4535 | 0.8014083 | 0 | 0.4289551 | 0
| 102.915 | 0.8032393 | 0 | 0.4307861 | 0
| 103.3414 | 0.8049483 | 0 | 0.4324951 | 0
| 103.7379 | 0.8066573 | 0 | 0.4342041 | 0
| 104.1583 | 0.8084884 | 0 | 0.4360352 | 0
| 104.5672 | 0.8100753 | 0 | 0.4376221 | 0
| 105.0089 | 0.8119063 | 0 | 0.439453125 | 0
| 105.452 | 0.8137374 | 0 | 0.4412842 | 0
| 105.8898 | 0.8155684 | 0 | 0.4431152 | 0
| 106.2627 | 0.8172774 | 0 | 0.4448242 | 0
| 106.6531 | 0.8191085 | 0 | 0.4466553 | 0
| 107.1282 | 0.8209395 | 0 | 0.4484863 | 0
| 107.519 | 0.8226485 | 0 | 0.4501953125 | 0
| 107.9521 | 0.8243575 | 0 | 0.4519043 | 0
| 108.354 | 0.8261886 | 0 | 0.4537354 | 0
| 108.7909 | 0.8280196 | 0 | 0.4555664 | 0
| 109.1927 | 0.8297286 | 0 | 0.4572754 | 0
| 109.6117 | 0.8315597 | 0 | 0.4591064 | 0
| 110.0479 | 0.8333907 | 0 | 0.4609375 | 0
| 110.4335 | 0.8350997 | 0 | 0.4626465 | 0
| 110.8617 | 0.8369308 | 0 | 0.4644775 | 0
| 111.3197 | 0.8386397 | 0 | 0.4661865 | 0
| 111.7567 | 0.8405929 | 0 | 0.4681396 | 0
| 112.1444 | 0.8423018 | 0 | 0.4698486 | 0
| 112.5737 | 0.8441329 | 0 | 0.4716796875 | 0
| 112.9919 | 0.845964 | 0 | 0.4735107 | 0
| 113.3843 | 0.8475509 | 0 | 0.4750977 | 0
| 113.8113 | 0.8493819 | 0 | 0.4769287 | 0
| 114.2386 | 0.851213 | 0 | 0.4787598 | 0
| 114.6351 | 0.852922 | 0 | 0.48046875 | 0
| 115.0629 | 0.854753 | 0 | 0.4822998 | 0
| 115.4863 | 0.856462 | 0 | 0.4840088 | 0
| 115.9015 | 0.8582931 | 0 | 0.4858398 | 0
| 116.2848 | 0.85988 | 0 | 0.4874268 | 0
| 116.6758 | 0.861711 | 0 | 0.4892578125 | 0
| 117.0979 | 0.8635421 | 0 | 0.4910889 | 0
| 117.4779 | 0.8652511 | 0 | 0.4927979 | 0
| 117.9 | 0.8670821 | 0 | 0.4946289 | 0
| 118.2997 | 0.8689132 | 0 | 0.49646 | 0
| 118.6515 | 0.8706222 | 0 | 0.4981689 | 0
| 119.1002 | 0.8723311 | 0 | 0.4998779 | 0
| 119.5589 | 0.8741622 | 0 | 0.501709 | 0
| 119.9811 | 0.8759933 | 0 | 0.50354 | 0
| 120.3658 | 0.8777022 | 0 | 0.505249 | 0
| 120.7878 | 0.8795333 | 0 | 0.5070801 | 0
| 121.2099 | 0.8813643 | 0 | 0.5089111 | 0
| 121.6252 | 0.8830733 | 0 | 0.5106201 | 0
| 122.0364 | 0.8849044 | 0 | 0.5124512 | 0
| 122.4144 | 0.8866134 | 0 | 0.5141602 | 0
| 122.8182 | 0.8884444 | 0 | 0.5159912 | 0
| 123.2413 | 0.8900313 | 0 | 0.517578125 | 0
| 123.6376 | 0.8918624 | 0 | 0.5194092 | 0
| 124.0115 | 0.8935714 | 0 | 0.5211182 | 0
| 124.3922 | 0.8954024 | 0 | 0.5229492 | 0
| 124.8036 | 0.8972335 | 0 | 0.5247803 | 0
| 125.2591 | 0.8990645 | 0 | 0.5266113 | 0
| 125.65 | 0.9007735 | 0 | 0.5283203125 | 0
| 126.0256 | 0.9026046 | 0 | 0.5301514 | 0
| 126.4033 | 0.9044356 | 0 | 0.5319824 | 0
| 126.7881 | 0.9060225 | 0 | 0.5335693 | 0
| 127.2248 | 0.9079757 | 0 | 0.5355225 | 0
| 127.6767 | 0.9098067 | 0 | 0.5373535 | 0
| 128.0802 | 0.9116378 | 0 | 0.5391846 | 0
| 128.4181 | 0.9132247 | 0 | 0.5407715 | 0
| 128.8683 | 0.9151778 | 0 | 0.5427246 | 0
| 129.3207 | 0.9170089 | 0 | 0.5445557 | 0
| 129.6885 | 0.9185958 | 0 | 0.5461426 | 0
| 130.0871 | 0.9204268 | 0 | 0.5479736 | 0
| 130.5124 | 0.9222579 | 0 | 0.5498046875 | 0
| 130.9182 | 0.924089 | 0 | 0.5516357 | 0
| 131.3208 | 0.9257979 | 0 | 0.5533447 | 0
| 131.7599 | 0.927629 | 0 | 0.5551758 | 0
| 132.1486 | 0.92946 | 0 | 0.5570068 | 0
| 132.468 | 0.931047 | 0 | 0.55859375 | 0
| 132.9034 | 0.9330001 | 0 | 0.560546875 | 0
| 133.3271 | 0.9348311 | 0 | 0.5623779 | 0
| 133.6916 | 0.9365401 | 0 | 0.5640869 | 0
| 134.0724 | 0.9382491 | 0 | 0.5657959 | 0
| 134.4667 | 0.9399581 | 0 | 0.5675049 | 0
| 134.8832 | 0.9417892 | 0 | 0.5693359375 | 0
| 135.2968 | 0.9434981 | 0 | 0.5710449 | 0
| 135.683 | 0.9453292 | 0 | 0.572876 | 0
| 136.0895 | 0.9471602 | 0 | 0.574707 | 0
| 136.4159 | 0.9487472 | 0 | 0.5762939 | 0
| 136.8278 | 0.9507003 | 0 | 0.5782471 | 0
| 137.2787 | 0.9525313 | 0 | 0.580078125 | 0
| 137.6597 | 0.9542403 | 0 | 0.5817871 | 0
| 138.0336 | 0.9559493 | 0 | 0.5834961 | 0
| 138.4269 | 0.9577804 | 0 | 0.5853271 | 0
| 138.824 | 0.9596114 | 0 | 0.5871582 | 0
| 139.2227 | 0.9613204 | 0 | 0.5888671875 | 0
| 139.6472 | 0.9631515 | 0 | 0.5906982 | 0
| 140.0016 | 0.9649825 | 0 | 0.5925293 | 0
| 140.367 | 0.9665694 | 0 | 0.5941162 | 0
| 140.7429 | 0.9684005 | 0 | 0.5959473 | 0
| 141.1504 | 0.9703536 | 0 | 0.5979004 | 0
| 141.5404 | 0.9721847 | 0 | 0.5997314 | 0
| 141.9082 | 0.9737716 | 0 | 0.6013184 | 0
| 142.2774 | 0.9756026 | 0 | 0.6031494 | 0
| 142.6972 | 0.9774337 | 0 | 0.6049805 | 0
| 143.0562 | 0.9791427 | 0 | 0.6066895 | 0
| 143.4744 | 0.9809737 | 0 | 0.6085205 | 0
| 143.8638 | 0.9828048 | 0 | 0.6103515625 | 0
| 144.2415 | 0.9846358 | 0 | 0.6121826 | 0
| 144.5998 | 0.9862227 | 0 | 0.6137695 | 0
| 145.007 | 0.9880538 | 0 | 0.6156006 | 0
| 145.4175 | 0.9898849 | 0 | 0.6174316 | 0
| 145.7829 | 0.9915938 | 0 | 0.619140625 | 0
| 146.102 | 0.9933028 | 0 | 0.6208496 | 0
| 146.518 | 0.9951339 | 0 | 0.6226807 | 0
| 146.8668 | 0.9967208 | 0 | 0.6242676 | 0
| 147.2968 | 0.9985518 | 0 | 0.6260986 | 0
| 147.705 | 1.000383 | 0 | 0.6279296875 | 0
| 148.0343 | 1.002092 | 0 | 0.6296387 | 0
| 148.381 | 1.003923 | 0 | 0.6314697 | 0
| 148.7594 | 1.005754 | 0 | 0.6333008 | 0
| 149.1685 | 1.007585 | 0 | 0.6351318 | 0
| 149.5483 | 1.009172 | 0 | 0.63671875 | 0
| 149.9223 | 1.011125 | 0 | 0.638671875 | 0
| 150.2744 | 1.012956 | 0 | 0.6405029 | 0
| 150.6418 | 1.014543 | 0 | 0.6420898 | 0
| 151.043 | 1.016374 | 0 | 0.6439209 | 0
| 151.5001 | 1.018205 | 0 | 0.645752 | 0
| 151.8397 | 1.019914 | 0 | 0.6474609375 | 0
| 152.1529 | 1.021745 | 0 | 0.649292 | 0
| 152.5377 | 1.023576 | 0 | 0.651123 | 0
| 152.952 | 1.025407 | 0 | 0.6529541 | 0
| 153.2954 | 1.026994 | 0 | 0.654541 | 0
| 153.7051 | 1.028947 | 0 | 0.6564941 | 0
| 154.075 | 1.030778 | 0 | 0.6583252 | 0
| 154.4223 | 1.032365 | 0 | 0.6599121 | 0
| 154.8032 | 1.034196 | 0 | 0.6617432 | 0
| 155.1849 | 1.036027 | 0 | 0.6635742 | 0
| 155.6 | 1.037858 | 0 | 0.6654053 | 0
| 155.9371 | 1.039567 | 0 | 0.6671143 | 0
| 156.2635 | 1.041399 | 0 | 0.6689453125 | 0
| 156.6144 | 1.043108 | 0 | 0.6706543 | 0
| 157.0003 | 1.044939 | 0 | 0.6724854 | 0
| 157.4038 | 1.04677 | 0 | 0.6743164 | 0
| 157.7697 | 1.048601 | 0 | 0.6761475 | 0
| 158.1374 | 1.050432 | 0 | 0.6779785 | 0
| 158.4699 | 1.052019 | 0 | 0.6795654 | 0
| 158.8531 | 1.05385 | 0 | 0.6813965 | 0
| 159.2628 | 1.055681 | 0 | 0.6832275 | 0
| 159.6061 | 1.05739 | 0 | 0.6849365 | 0
| 159.9528 | 1.059221 | 0 | 0.6867676 | 0
| 160.3345 | 1.061052 | 0 | 0.6885986 | 0
| 160.6966 | 1.062883 | 0 | 0.6904296875 | 0
| 161.0407 | 1.064592 | 0 | 0.6921387 | 0
| 161.4411 | 1.066423 | 0 | 0.6939697 | 0
| 161.8143 | 1.068254 | 0 | 0.6958008 | 0
| 162.1281 | 1.069841 | 0 | 0.6973877 | 0
| 162.5097 | 1.071672 | 0 | 0.69921875 | 0
| 162.9069 | 1.073625 | 0 | 0.701171875 | 0
| 163.2978 | 1.075456 | 0 | 0.7030029 | 0
| 163.6468 | 1.077165 | 0 | 0.7047119 | 0
| 163.9903 | 1.078874 | 0 | 0.7064209 | 0
| 164.3205 | 1.080827 | 0 | 0.708374 | 0
| 164.643 | 1.082414 | 0 | 0.7099609375 | 0
| 165.0353 | 1.084245 | 0 | 0.711792 | 0
| 165.4366 | 1.086198 | 0 | 0.7137451 | 0
| 165.773 | 1.088029 | 0 | 0.7155762 | 0
| 166.0697 | 1.089616 | 0 | 0.7171631 | 0
| 166.4163 | 1.091447 | 0 | 0.7189941 | 0
| 166.7871 | 1.093278 | 0 | 0.7208252 | 0
| 167.1664 | 1.094987 | 0 | 0.7225342 | 0
| 167.5309 | 1.096818 | 0 | 0.7243652 | 0
| 167.8798 | 1.09865 | 0 | 0.7261963 | 0
| 168.2015 | 1.100236 | 0 | 0.7277832 | 0
| 168.565 | 1.10219 | 0 | 0.7297363 | 0
| 168.9482 | 1.104021 | 0 | 0.7315674 | 0
| 169.3174 | 1.105852 | 0 | 0.7333984375 | 0
| 169.6617 | 1.107439 | 0 | 0.7349854 | 0
| 169.9997 | 1.10927 | 0 | 0.7368164 | 0
| 170.3672 | 1.111101 | 0 | 0.7386475 | 0
| 170.6858 | 1.11281 | 0 | 0.7403564 | 0
| 171.0705 | 1.114641 | 0 | 0.7421875 | 0
| 171.4577 | 1.116472 | 0 | 0.7440186 | 0
| 171.7583 | 1.118303 | 0 | 0.7458496 | 0
| 172.0635 | 1.11989 | 0 | 0.7474365 | 0
| 172.4305 | 1.121843 | 0 | 0.7493896 | 0
| 172.7724 | 1.123674 | 0 | 0.7512207 | 0
| 173.1064 | 1.125261 | 0 | 0.7528076 | 0
| 173.4523 | 1.127092 | 0 | 0.7546387 | 0
| 173.798 | 1.128923 | 0 | 0.7564697 | 0
| 174.1237 | 1.130754 | 0 | 0.7583008 | 0
| 174.4569 | 1.132463 | 0 | 0.7600098 | 0
| 174.8059 | 1.134294 | 0 | 0.7618408 | 0
| 175.1657 | 1.136125 | 0 | 0.763671875 | 0
| 175.495 | 1.137712 | 0 | 0.7652588 | 0
| 175.8488 | 1.139665 | 0 | 0.7672119 | 0
| 176.1712 | 1.141496 | 0 | 0.769043 | 0
| 176.5201 | 1.143327 | 0 | 0.770874 | 0
| 176.823 | 1.144914 | 0 | 0.7724609375 | 0
| 177.167 | 1.146745 | 0 | 0.774292 | 0
| 177.4966 | 1.148454 | 0 | 0.776001 | 0
| 177.8067 | 1.150163 | 0 | 0.77771 | 0
| 178.1534 | 1.151994 | 0 | 0.779541 | 0
| 178.4734 | 1.153703 | 0 | 0.78125 | 0
| 178.7826 | 1.155412 | 0 | 0.782959 | 0
| 179.1448 | 1.157243 | 0 | 0.78479 | 0
| 179.5163 | 1.159074 | 0 | 0.7866211 | 0
| 179.8083 | 1.160783 | 0 | 0.7883301 | 0
| 180.1175 | 1.162614 | 0 | 0.7901611 | 0
| 180.4491 | 1.164445 | 0 | 0.7919921875 | 0
| 180.7928 | 1.166276 | 0 | 0.7938232 | 0
| 181.1173 | 1.167863 | 0 | 0.7954102 | 0
| 181.4165 | 1.169694 | 0 | 0.7972412 | 0
| 181.7577 | 1.171648 | 0 | 0.7991943 | 0
| 182.0209 | 1.173234 | 0 | 0.80078125 | 0
| 182.2826 | 1.175066 | 0 | 0.8026123 | 0
| 182.5887 | 1.176897 | 0 | 0.8044434 | 0
| 182.919 | 1.178606 | 0 | 0.8061523 | 0
| 183.2786 | 1.180437 | 0 | 0.8079834 | 0
| 183.5927 | 1.182268 | 0 | 0.8098145 | 0
| 183.929 | 1.184099 | 0 | 0.8116455 | 0
| 184.2367 | 1.185686 | 0 | 0.8132324 | 0
| 184.5678 | 1.187517 | 0 | 0.8150635 | 0
| 184.9291 | 1.189348 | 0 | 0.8168945 | 0
| 185.2258 | 1.191057 | 0 | 0.8186035 | 0
| 185.5397 | 1.192888 | 0 | 0.8204346 | 0
| 185.8535 | 1.194719 | 0 | 0.822265625 | 0
| 186.1636 | 1.19655 | 0 | 0.8240967 | 0
| 186.4796 | 1.198259 | 0 | 0.8258057 | 0
| 186.7965 | 1.199968 | 0 | 0.8275146 | 0
| 187.1309 | 1.201677 | 0 | 0.8292236 | 0
| 187.4011 | 1.203386 | 0 | 0.8309326 | 0
| 187.764 | 1.205217 | 0 | 0.8327637 | 0
| 188.0482 | 1.207048 | 0 | 0.8345947 | 0
| 188.3551 | 1.208757 | 0 | 0.8363037 | 0
| 188.7002 | 1.210588 | 0 | 0.8381348 | 0
| 188.9915 | 1.212419 | 0 | 0.8399658 | 0
| 189.317 | 1.21425 | 0 | 0.841796875 | 0
| 189.6013 | 1.215837 | 0 | 0.8433838 | 0
| 189.923 | 1.21779 | 0 | 0.8453369 | 0
| 190.2321 | 1.219621 | 0 | 0.847168 | 0
| 190.521 | 1.221208 | 0 | 0.8487549 | 0
| 190.8528 | 1.223039 | 0 | 0.8505859375 | 0
| 191.1511 | 1.22487 | 0 | 0.852417 | 0
| 191.4954 | 1.226701 | 0 | 0.854248 | 0
| 191.7671 | 1.22841 | 0 | 0.855957 | 0
| 192.0654 | 1.230241 | 0 | 0.8577881 | 0
| 192.3942 | 1.232072 | 0 | 0.8596191 | 0
| 192.6769 | 1.233659 | 0 | 0.8612061 | 0
| 192.9993 | 1.235612 | 0 | 0.8631592 | 0
| 193.3054 | 1.237443 | 0 | 0.8649902 | 0
| 193.6068 | 1.239275 | 0 | 0.8668213 | 0
| 193.8762 | 1.240861 | 0 | 0.8684082 | 0
| 194.1909 | 1.242692 | 0 | 0.8702393 | 0
| 194.5195 | 1.244524 | 0 | 0.8720703125 | 0
| 194.7944 | 1.246233 | 0 | 0.8737793 | 0
| 195.113 | 1.248064 | 0 | 0.8756104 | 0
| 195.4213 | 1.249895 | 0 | 0.8774414 | 0
| 195.6839 | 1.251604 | 0 | 0.8791504 | 0
| 195.9636 | 1.253313 | 0 | 0.880859375 | 0
| 196.286 | 1.255144 | 0 | 0.8826904 | 0
| 196.5141 | 1.256731 | 0 | 0.8842773 | 0
| 194.5198 | 1.25844 | 0 | 0.8859863 | 0

## UP-SB16
UP-SB16 | [5 empty] | E-Modul Kolbenweg |  | E-Modul Wegtaster
Zeit | Kolbenkraft | Kolbenweg | Laser 10mm | Kolbenweg korrigiert | Laser korrigiert | 0.085 | 0.425 | 0.085 | 0.425
| 0.1218119 | 0.166031 | 0 | 0 | 0 |  |  |  |  | 0 | 129.8002
| 0.1763391 | 0.1678621 | 0 | 0.001831055 | 0 |  |  |  |  | 0.5621338 | 129.8002
| 0.2690058 | 0.1695711 | 0 | 0.003540039 | 0 |  |  |  |  | 0.5621338 | 0
| 0.4224482 | 0.1714021 | 0 | 0.00537109375 | 0
| 0.6093378 | 0.1732332 | 0 | 0.007202148 | 0 |  |  |  |  | 0 | 17.03966
| 0.7751703 | 0.1749422 | 0 | 0.008911133 | 0 |  |  |  |  | 0.08544921875 | 17.03966
| 1.040795 | 0.1767732 | 0 | 0.0107421875 | 0 |  |  |  |  | 0.08544921875 | 0
| 1.300134 | 0.1786043 | 0 | 0.01257324 | 0
| 1.559556 | 0.1803133 | 0 | 0.01428223 | 0 |  |  |  |  | 0 | 98.95332
| 1.885118 | 0.1821443 | 0 | 0.01611328125 | 0 |  |  |  |  | 0.4237061 | 98.95332
| 2.168565 | 0.1839754 | 0 | 0.01794434 | 0 |  |  |  |  | 0.4237061 | 0
| 2.477036 | 0.1858064 | 0 | 0.01977539 | 0
| 2.780747 | 0.1875154 | 0 | 0.021484375 | 0
| 3.120225 | 0.1893465 | 0 | 0.02331543 | 0
| 3.446641 | 0.1910554 | 0 | 0.02502441 | 0
| 3.800279 | 0.1927644 | 0 | 0.0267334 | 0
| 4.144517 | 0.1945955 | 0 | 0.02856445 | 0
| 4.457765 | 0.1963045 | 0 | 0.0302734375 | 0
| 4.780869 | 0.1981355 | 0 | 0.03210449 | 0
| 5.122666 | 0.1998445 | 0 | 0.03381348 | 0
| 5.512925 | 0.2015535 | 0 | 0.03552246 | 0
| 5.897569 | 0.2035066 | 0 | 0.03747559 | 0
| 6.242661 | 0.2050935 | 0 | 0.0390625 | 0
| 6.648423 | 0.2069246 | 0 | 0.04089355 | 0 | [6 empty] | Fmax | 129.8002 | N
| 7.025498 | 0.2087556 | 0 | 0.04272461 | 0 | [6 empty] | w (Fmax) | 0.5621338 | mm
| 7.412461 | 0.2104646 | 0 | 0.04443359375 | 0 | [6 empty] | F1 | 17.03966 | N | F1 | #N/A | N
| 7.855577 | 0.2122957 | 0 | 0.04626465 | 0 | [6 empty] | s1 | 0.08544921875 | mm | s1 | 0 | mm
| 8.27147 | 0.2141267 | 0 | 0.0480957 | 0 | [6 empty] | F2 | 98.95332 | N | F2 | #N/A | N
| 8.688951 | 0.2159578 | 0 | 0.04992676 | 0 | [6 empty] | s2 | 0.4237061 | mm | s2 | 0 | mm
| 9.044175 | 0.2176668 | 0 | 0.05163574 | 0 | [6 empty] | m | 242.6808 |  | m | #DIV/0!
| 9.484117 | 0.2194978 | 0 | 0.0534668 | 0
| 9.911851 | 0.2213289 | 0 | 0.05529785 | 0
| 10.30443 | 0.2229158 | 0 | 0.05688477 | 0
| 10.72557 | 0.2247469 | 0 | 0.05871582 | 0
| 11.16271 | 0.2265779 | 0 | 0.060546875 | 0
| 11.619 | 0.228409 | 0 | 0.06237793 | 0
| 12.00536 | 0.2301179 | 0 | 0.06408691 | 0
| 12.39793 | 0.231949 | 0 | 0.06591796875 | 0
| 12.81761 | 0.2337801 | 0 | 0.06774902 | 0
| 13.21654 | 0.235489 | 0 | 0.06945801 | 0
| 13.67748 | 0.2373201 | 0 | 0.0712890625 | 0
| 14.11131 | 0.2390291 | 0 | 0.07299805 | 0
| 14.51012 | 0.2409822 | 0 | 0.07495117 | 0
| 14.91271 | 0.2425691 | 0 | 0.07653809 | 0
| 15.35362 | 0.2445222 | 0 | 0.07849121 | 0
| 15.78668 | 0.2462312 | 0 | 0.0802002 | 0
| 16.22191 | 0.2479402 | 0 | 0.08190918 | 0
| 16.60129 | 0.2496492 | 0 | 0.08361816 | 0
| 17.03966 | 0.2514803 | 0 | 0.08544921875 | 0 | 17.03966 | 0.08544921875
| 17.4315 | 0.2530672 | 0 | 0.08703613 | 0 | 17.4315 | 0.08703613
| 17.89732 | 0.2548982 | 0 | 0.0888671875 | 0 | 17.89732 | 0.0888671875
| 18.32335 | 0.2567293 | 0 | 0.09069824 | 0 | 18.32335 | 0.09069824
| 18.73302 | 0.2584383 | 0 | 0.09240723 | 0 | 18.73302 | 0.09240723
| 19.21886 | 0.2602693 | 0 | 0.09423828125 | 0 | 19.21886 | 0.09423828125
| 19.63878 | 0.2621004 | 0 | 0.09606934 | 0 | 19.63878 | 0.09606934
| 20.06085 | 0.2636873 | 0 | 0.09765625 | 0 | 20.06085 | 0.09765625
| 20.47284 | 0.2655183 | 0 | 0.0994873 | 0 | 20.47284 | 0.0994873
| 20.89594 | 0.2673494 | 0 | 0.1013184 | 0 | 20.89594 | 0.1013184
| 21.36469 | 0.2691804 | 0 | 0.1031494 | 0 | 21.36469 | 0.1031494
| 21.77118 | 0.2708894 | 0 | 0.1048584 | 0 | 21.77118 | 0.1048584
| 22.18793 | 0.2727205 | 0 | 0.1066895 | 0 | 22.18793 | 0.1066895
| 22.63959 | 0.2745515 | 0 | 0.1085205 | 0 | 22.63959 | 0.1085205
| 23.06488 | 0.2762605 | 0 | 0.1102295 | 0 | 23.06488 | 0.1102295
| 23.54852 | 0.2780916 | 0 | 0.1120605 | 0 | 23.54852 | 0.1120605
| 24.00897 | 0.2799226 | 0 | 0.1138916 | 0 | 24.00897 | 0.1138916
| 24.46381 | 0.2817537 | 0 | 0.1157227 | 0 | 24.46381 | 0.1157227
| 24.83905 | 0.2833406 | 0 | 0.1173096 | 0 | 24.83905 | 0.1173096
| 25.2995 | 0.2852937 | 0 | 0.1192627 | 0 | 25.2995 | 0.1192627
| 25.75263 | 0.2870027 | 0 | 0.1209717 | 0 | 25.75263 | 0.1209717
| 26.19818 | 0.2887117 | 0 | 0.1226807 | 0 | 26.19818 | 0.1226807
| 26.62335 | 0.2905428 | 0 | 0.1245117 | 0 | 26.62335 | 0.1245117
| 27.09845 | 0.2923738 | 0 | 0.1263428 | 0 | 27.09845 | 0.1263428
| 27.54401 | 0.2942049 | 0 | 0.1281738 | 0 | 27.54401 | 0.1281738
| 27.95758 | 0.2957918 | 0 | 0.1297607 | 0 | 27.95758 | 0.1297607
| 28.38605 | 0.2977449 | 0 | 0.1317139 | 0 | 28.38605 | 0.1317139
| 28.79349 | 0.2994539 | 0 | 0.1334229 | 0 | 28.79349 | 0.1334229
| 29.21857 | 0.3012849 | 0 | 0.1352539 | 0 | 29.21857 | 0.1352539
| 29.69122 | 0.3029939 | 0 | 0.1369629 | 0 | 29.69122 | 0.1369629
| 30.10639 | 0.304825 | 0 | 0.1387939 | 0 | 30.10639 | 0.1387939
| 30.54877 | 0.3067781 | 0 | 0.1407471 | 0 | 30.54877 | 0.1407471
| 30.96234 | 0.308365 | 0 | 0.142334 | 0 | 30.96234 | 0.142334
| 31.42743 | 0.3101961 | 0 | 0.144165 | 0 | 31.42743 | 0.144165
| 31.90546 | 0.3120271 | 0 | 0.1459961 | 0 | 31.90546 | 0.1459961
| 32.3028 | 0.3137361 | 0 | 0.1477051 | 0 | 32.3028 | 0.1477051
| 32.72028 | 0.3155672 | 0 | 0.1495361 | 0 | 32.72028 | 0.1495361
| 33.18512 | 0.3173982 | 0 | 0.1513671875 | 0 | 33.18512 | 0.1513671875
| 33.65338 | 0.3192293 | 0 | 0.1531982 | 0 | 33.65338 | 0.1531982
| 34.05206 | 0.3209383 | 0 | 0.1549072 | 0 | 34.05206 | 0.1549072
| 34.49201 | 0.3227693 | 0 | 0.1567383 | 0 | 34.49201 | 0.1567383
| 34.9632 | 0.3246004 | 0 | 0.1585693 | 0 | 34.9632 | 0.1585693
| 35.38849 | 0.3261873 | 0 | 0.16015625 | 0 | 35.38849 | 0.16015625
| 35.85285 | 0.3280183 | 0 | 0.1619873 | 0 | 35.85285 | 0.1619873
| 36.28046 | 0.3298494 | 0 | 0.1638184 | 0 | 36.28046 | 0.1638184
| 36.70551 | 0.3316804 | 0 | 0.1656494 | 0 | 36.70551 | 0.1656494
| 37.10053 | 0.3333894 | 0 | 0.1673584 | 0 | 37.10053 | 0.1673584
| 37.57782 | 0.3352205 | 0 | 0.1691895 | 0 | 37.57782 | 0.1691895
| 38.02411 | 0.3370515 | 0 | 0.1710205 | 0 | 38.02411 | 0.1710205
| 38.42597 | 0.3387605 | 0 | 0.1727295 | 0 | 38.42597 | 0.1727295
| 38.85211 | 0.3405916 | 0 | 0.1745605 | 0 | 38.85211 | 0.1745605
| 39.33576 | 0.3424226 | 0 | 0.1763916 | 0 | 39.33576 | 0.1763916
| 39.81476 | 0.3442537 | 0 | 0.1782227 | 0 | 39.81476 | 0.1782227
| 40.22907 | 0.3459627 | 0 | 0.1799316 | 0 | 40.22907 | 0.1799316
| 40.64812 | 0.3477937 | 0 | 0.1817627 | 0 | 40.64812 | 0.1817627
| 41.11687 | 0.3496248 | 0 | 0.18359375 | 0 | 41.11687 | 0.18359375
| 41.55632 | 0.3512117 | 0 | 0.1851807 | 0 | 41.55632 | 0.1851807
| 42.02287 | 0.3531648 | 0 | 0.1871338 | 0 | 42.02287 | 0.1871338
| 42.45891 | 0.3549959 | 0 | 0.1889648 | 0 | 42.45891 | 0.1889648
| 42.8615 | 0.3565828 | 0 | 0.1905518 | 0 | 42.8615 | 0.1905518
| 43.31633 | 0.3584138 | 0 | 0.1923828125 | 0 | 43.31633 | 0.1923828125
| 43.80022 | 0.3602449 | 0 | 0.1942139 | 0 | 43.80022 | 0.1942139
| 44.22844 | 0.362076 | 0 | 0.1960449 | 0 | 44.22844 | 0.1960449
| 44.6303 | 0.3637849 | 0 | 0.1977539 | 0 | 44.6303 | 0.1977539
| 45.04399 | 0.365616 | 0 | 0.199585 | 0 | 45.04399 | 0.199585
| 45.52373 | 0.367447 | 0 | 0.201416 | 0 | 45.52373 | 0.201416
| 45.94194 | 0.369156 | 0 | 0.203125 | 0 | 45.94194 | 0.203125
| 46.3687 | 0.3709871 | 0 | 0.2049561 | 0 | 46.3687 | 0.2049561
| 46.8001 | 0.3728181 | 0 | 0.2067871 | 0 | 46.8001 | 0.2067871
| 47.26665 | 0.3746492 | 0 | 0.2086182 | 0 | 47.26665 | 0.2086182
| 47.68584 | 0.3763582 | 0 | 0.2103271 | 0 | 47.68584 | 0.2103271
| 48.12822 | 0.3780672 | 0 | 0.2120361 | 0 | 48.12822 | 0.2120361
| 48.5667 | 0.3800203 | 0 | 0.2139893 | 0 | 48.5667 | 0.2139893
| 48.96929 | 0.3816072 | 0 | 0.2155762 | 0 | 48.96929 | 0.2155762
| 49.42021 | 0.3834383 | 0 | 0.2174072 | 0 | 49.42021 | 0.2174072
| 49.87358 | 0.3852693 | 0 | 0.2192383 | 0 | 49.87358 | 0.2192383
| 50.31035 | 0.3871004 | 0 | 0.2210693 | 0 | 50.31035 | 0.2210693
| 50.70073 | 0.3888094 | 0 | 0.2227783 | 0 | 50.70073 | 0.2227783
| 51.18193 | 0.3906404 | 0 | 0.224609375 | 0 | 51.18193 | 0.224609375
| 51.63139 | 0.3924715 | 0 | 0.2264404 | 0 | 51.63139 | 0.2264404
| 52.05986 | 0.3940584 | 0 | 0.2280273 | 0 | 52.05986 | 0.2280273
| 52.47258 | 0.3960115 | 0 | 0.2299805 | 0 | 52.47258 | 0.2299805
| 52.89934 | 0.3977205 | 0 | 0.2316895 | 0 | 52.89934 | 0.2316895
| 53.31914 | 0.3995515 | 0 | 0.2335205 | 0 | 53.31914 | 0.2335205
| 53.73979 | 0.4012605 | 0 | 0.2352295 | 0 | 53.73979 | 0.2352295
| 54.15877 | 0.4030916 | 0 | 0.2370605 | 0 | 54.15877 | 0.2370605
| 54.54509 | 0.4048006 | 0 | 0.2387695 | 0 | 54.54509 | 0.2387695
| 54.95158 | 0.4063875 | 0 | 0.2403564 | 0 | 54.95158 | 0.2403564
| 55.42522 | 0.4082185 | 0 | 0.2421875 | 0 | 55.42522 | 0.2421875
| 55.88396 | 0.4100496 | 0 | 0.2440186 | 0 | 55.88396 | 0.2440186
| 56.28972 | 0.4117586 | 0 | 0.2457275 | 0 | 56.28972 | 0.2457275
| 56.71111 | 0.4135896 | 0 | 0.2475586 | 0 | 56.71111 | 0.2475586
| 57.17375 | 0.4154207 | 0 | 0.2493896 | 0 | 57.17375 | 0.2493896
| 57.56535 | 0.4170076 | 0 | 0.2509765625 | 0 | 57.56535 | 0.2509765625
| 58.01238 | 0.4189607 | 0 | 0.2529296875 | 0 | 58.01238 | 0.2529296875
| 58.45647 | 0.4207918 | 0 | 0.2547607 | 0 | 58.45647 | 0.2547607
| 58.89568 | 0.4226228 | 0 | 0.2565918 | 0 | 58.89568 | 0.2565918
| 59.32488 | 0.4242097 | 0 | 0.2581787 | 0 | 59.32488 | 0.2581787
| 59.8029 | 0.4260408 | 0 | 0.2600098 | 0 | 59.8029 | 0.2600098
| 60.22673 | 0.4278719 | 0 | 0.2618408 | 0 | 60.22673 | 0.2618408
| 60.6176 | 0.4295808 | 0 | 0.2635498 | 0 | 60.6176 | 0.2635498
| 61.088 | 0.4314119 | 0 | 0.2653809 | 0 | 61.088 | 0.2653809
| 61.52818 | 0.4332429 | 0 | 0.2672119 | 0 | 61.52818 | 0.2672119
| 61.91441 | 0.4349519 | 0 | 0.2689209 | 0 | 61.91441 | 0.2689209
| 62.34435 | 0.4366609 | 0 | 0.2706299 | 0 | 62.34435 | 0.2706299
| 62.81871 | 0.438614 | 0 | 0.272583 | 0 | 62.81871 | 0.272583
| 63.2495 | 0.4404451 | 0 | 0.2744140625 | 0 | 63.2495 | 0.2744140625
| 63.65453 | 0.442032 | 0 | 0.276001 | 0 | 63.65453 | 0.276001
| 64.09374 | 0.4438631 | 0 | 0.277832 | 0 | 64.09374 | 0.277832
| 64.52293 | 0.4456941 | 0 | 0.2796631 | 0 | 64.52293 | 0.2796631
| 64.95433 | 0.4474031 | 0 | 0.2813721 | 0 | 64.95433 | 0.2813721
| 65.39134 | 0.4492342 | 0 | 0.283203125 | 0 | 65.39134 | 0.283203125
| 65.83751 | 0.4510652 | 0 | 0.2850342 | 0 | 65.83751 | 0.2850342
| 66.28233 | 0.4528963 | 0 | 0.2868652 | 0 | 66.28233 | 0.2868652
| 66.66075 | 0.4546053 | 0 | 0.2885742 | 0 | 66.66075 | 0.2885742
| 67.1008 | 0.4561922 | 0 | 0.2901611 | 0 | 67.1008 | 0.2901611
| 67.52831 | 0.4580232 | 0 | 0.2919921875 | 0 | 67.52831 | 0.2919921875
| 67.97386 | 0.4597322 | 0 | 0.2937012 | 0 | 67.97386 | 0.2937012
| 68.37962 | 0.4615633 | 0 | 0.2955322 | 0 | 68.37962 | 0.2955322
| 68.82835 | 0.4633943 | 0 | 0.2973633 | 0 | 68.82835 | 0.2973633
| 69.18663 | 0.4649812 | 0 | 0.2989502 | 0 | 69.18663 | 0.2989502
| 69.64928 | 0.4668123 | 0 | 0.30078125 | 0 | 69.64928 | 0.30078125
| 70.07823 | 0.4686433 | 0 | 0.3026123 | 0 | 70.07823 | 0.3026123
| 70.50902 | 0.4705965 | 0 | 0.3045654 | 0 | 70.50902 | 0.3045654
| 70.9326 | 0.4721834 | 0 | 0.3061523 | 0 | 70.9326 | 0.3061523
| 71.36974 | 0.4740144 | 0 | 0.3079834 | 0 | 71.36974 | 0.3079834
| 71.83141 | 0.4758455 | 0 | 0.3098145 | 0 | 71.83141 | 0.3098145
| 72.23497 | 0.4775545 | 0 | 0.3115234375 | 0 | 72.23497 | 0.3115234375
| 72.67491 | 0.4793855 | 0 | 0.3133545 | 0 | 72.67491 | 0.3133545
| 73.1151 | 0.4812166 | 0 | 0.3151855 | 0 | 73.1151 | 0.3151855
| 73.56749 | 0.4830476 | 0 | 0.3170166 | 0 | 73.56749 | 0.3170166
| 73.97887 | 0.4847566 | 0 | 0.3187256 | 0 | 73.97887 | 0.3187256
| 74.37279 | 0.4865877 | 0 | 0.3205566 | 0 | 74.37279 | 0.3205566
| 74.82298 | 0.4884187 | 0 | 0.3223877 | 0 | 74.82298 | 0.3223877
| 75.26317 | 0.4900056 | 0 | 0.3239746 | 0 | 75.26317 | 0.3239746
| 75.70091 | 0.4918367 | 0 | 0.3258057 | 0 | 75.70091 | 0.3258057
| 76.12376 | 0.4936678 | 0 | 0.3276367 | 0 | 76.12376 | 0.3276367
| 76.57933 | 0.4954988 | 0 | 0.3294678 | 0 | 76.57933 | 0.3294678
| 76.97972 | 0.4972078 | 0 | 0.3311768 | 0 | 76.97972 | 0.3311768
| 77.40013 | 0.4991609 | 0 | 0.3331299 | 0 | 77.40013 | 0.3331299
| 77.84251 | 0.5008699 | 0 | 0.3348389 | 0 | 77.84251 | 0.3348389
| 78.24461 | 0.5025789 | 0 | 0.3365479 | 0 | 78.24461 | 0.3365479
| 78.67357 | 0.50441 | 0 | 0.3383789 | 0 | 78.67357 | 0.3383789
| 79.12219 | 0.506241 | 0 | 0.34021 | 0 | 79.12219 | 0.34021
| 79.54979 | 0.50795 | 0 | 0.341919 | 0 | 79.54979 | 0.341919
| 79.93297 | 0.5095369 | 0 | 0.3435059 | 0 | 79.93297 | 0.3435059
| 80.35362 | 0.511368 | 0 | 0.3453369 | 0 | 80.35362 | 0.3453369
| 80.79356 | 0.513077 | 0 | 0.3470459 | 0 | 80.79356 | 0.3470459
| 81.21732 | 0.514908 | 0 | 0.348877 | 0 | 81.21732 | 0.348877
| 81.66995 | 0.5168611 | 0 | 0.3508301 | 0 | 81.66995 | 0.3508301
| 82.05228 | 0.5184481 | 0 | 0.352417 | 0 | 82.05228 | 0.352417
| 82.50101 | 0.5202791 | 0 | 0.3542481 | 0 | 82.50101 | 0.3542481
| 82.93778 | 0.5221102 | 0 | 0.3560791 | 0 | 82.93778 | 0.3560791
| 83.40506 | 0.5239412 | 0 | 0.3579102 | 0 | 83.40506 | 0.3579102
| 83.80692 | 0.5256502 | 0 | 0.3596192 | 0 | 83.80692 | 0.3596192
| 84.23001 | 0.5274813 | 0 | 0.3614502 | 0 | 84.23001 | 0.3614502
| 84.65054 | 0.5293123 | 0 | 0.3632813 | 0 | 84.65054 | 0.3632813
| 85.04776 | 0.5308992 | 0 | 0.3648682 | 0 | 85.04776 | 0.3648682
| 85.48941 | 0.5327303 | 0 | 0.3666992 | 0 | 85.48941 | 0.3666992
| 85.95035 | 0.5346834 | 0 | 0.3686524 | 0 | 85.95035 | 0.3686524
| 86.36954 | 0.5365145 | 0 | 0.3704834 | 0 | 86.36954 | 0.3704834
| 86.76737 | 0.5381014 | 0 | 0.3720703 | 0 | 86.76737 | 0.3720703
| 87.23392 | 0.5399324 | 0 | 0.3739014 | 0 | 87.23392 | 0.3739014
| 87.67166 | 0.5417635 | 0 | 0.3757325 | 0 | 87.67166 | 0.3757325
| 88.07987 | 0.5434725 | 0 | 0.3774414 | 0 | 88.07987 | 0.3774414
| 88.5159 | 0.5453035 | 0 | 0.3792725 | 0 | 88.5159 | 0.3792725
| 88.93643 | 0.5471346 | 0 | 0.3811035 | 0 | 88.93643 | 0.3811035
| 89.37564 | 0.5489656 | 0 | 0.3829346 | 0 | 89.37564 | 0.3829346
| 89.77774 | 0.5506746 | 0 | 0.3846436 | 0 | 89.77774 | 0.3846436
| 90.19119 | 0.5525057 | 0 | 0.3864746 | 0 | 90.19119 | 0.3864746
| 90.62039 | 0.5543367 | 0 | 0.3883057 | 0 | 90.62039 | 0.3883057
| 91.04862 | 0.5560457 | 0 | 0.3900147 | 0 | 91.04862 | 0.3900147
| 91.4772 | 0.5577547 | 0 | 0.3917237 | 0 | 91.4772 | 0.3917237
| 91.90598 | 0.5595858 | 0 | 0.3935547 | 0 | 91.90598 | 0.3935547
| 92.28787 | 0.5612947 | 0 | 0.3952637 | 0 | 92.28787 | 0.3952637
| 92.68582 | 0.5630037 | 0 | 0.3969727 | 0 | 92.68582 | 0.3969727
| 93.09232 | 0.5648348 | 0 | 0.3988037 | 0 | 93.09232 | 0.3988037
| 93.54422 | 0.5665438 | 0 | 0.4005127 | 0 | 93.54422 | 0.4005127
| 93.92178 | 0.5682527 | 0 | 0.4022217 | 0 | 93.92178 | 0.4022217
| 94.34317 | 0.5700838 | 0 | 0.4040528 | 0 | 94.34317 | 0.4040528
| 94.78262 | 0.5719149 | 0 | 0.4058838 | 0 | 94.78262 | 0.4058838
| 95.1835 | 0.5736238 | 0 | 0.4075928 | 0 | 95.1835 | 0.4075928
| 95.63065 | 0.5754549 | 0 | 0.4094239 | 0 | 95.63065 | 0.4094239
| 96.05753 | 0.5772859 | 0 | 0.4112549 | 0 | 96.05753 | 0.4112549
| 96.48673 | 0.579117 | 0 | 0.413086 | 0 | 96.48673 | 0.413086
| 96.87918 | 0.5807039 | 0 | 0.4146729 | 0 | 96.87918 | 0.4146729
| 97.30838 | 0.582657 | 0 | 0.416626 | 0 | 97.30838 | 0.416626
| 97.72415 | 0.5844881 | 0 | 0.4184571 | 0 | 97.72415 | 0.4184571
| 98.1005 | 0.586075 | 0 | 0.420044 | 0 | 98.1005 | 0.420044
| 98.52725 | 0.5879061 | 0 | 0.421875 | 0 | 98.52725 | 0.421875
| 98.95332 | 0.5897371 | 0 | 0.4237061 | 0 | 98.95332 | 0.4237061
| 99.38004 | 0.5914461 | 0 | 0.4254151 | 0
| 99.75308 | 0.5931551 | 0 | 0.4271241 | 0
| 100.1681 | 0.5948641 | 0 | 0.428833 | 0
| 100.5102 | 0.5965731 | 0 | 0.430542 | 0
| 100.9377 | 0.5984041 | 0 | 0.4323731 | 0
| 101.4089 | 0.6002352 | 0 | 0.4342041 | 0
| 101.7702 | 0.6019441 | 0 | 0.4359131 | 0
| 102.1994 | 0.6037752 | 0 | 0.4377442 | 0
| 102.5866 | 0.6056063 | 0 | 0.4395752 | 0
| 103.0617 | 0.6074373 | 0 | 0.4414063 | 0
| 103.4589 | 0.6090242 | 0 | 0.4429932 | 0
| 103.8825 | 0.6108553 | 0 | 0.4448242 | 0
| 104.2961 | 0.6126863 | 0 | 0.4466553 | 0
| 104.6675 | 0.6143953 | 0 | 0.4483643 | 0
| 105.0826 | 0.6162264 | 0 | 0.4501953 | 0
| 105.4676 | 0.6178133 | 0 | 0.4517823 | 0
| 105.8474 | 0.6196443 | 0 | 0.4536133 | 0
| 106.2729 | 0.6213533 | 0 | 0.4553223 | 0
| 106.7082 | 0.6231844 | 0 | 0.4571534 | 0
| 107.124 | 0.6250154 | 0 | 0.4589844 | 0
| 107.5375 | 0.6267244 | 0 | 0.4606934 | 0
| 107.9521 | 0.6285555 | 0 | 0.4625244 | 0
| 108.3499 | 0.6303865 | 0 | 0.4643555 | 0
| 108.7191 | 0.6320955 | 0 | 0.4660645 | 0
| 109.1514 | 0.6338045 | 0 | 0.4677735 | 0
| 109.558 | 0.6357576 | 0 | 0.4697266 | 0
| 109.9677 | 0.6375887 | 0 | 0.4715576 | 0
| 110.3361 | 0.6391756 | 0 | 0.4731446 | 0
| 110.7535 | 0.6410066 | 0 | 0.4749756 | 0
| 111.1873 | 0.6428377 | 0 | 0.4768067 | 0
| 111.5735 | 0.6445467 | 0 | 0.4785157 | 0
| 111.9928 | 0.6463777 | 0 | 0.4803467 | 0
| 112.3703 | 0.6480867 | 0 | 0.4820557 | 0
| 112.7465 | 0.6496736 | 0 | 0.4836426 | 0
| 113.164 | 0.6515047 | 0 | 0.4854737 | 0
| 113.5511 | 0.6533358 | 0 | 0.4873047 | 0
| 113.928 | 0.6550447 | 0 | 0.4890137 | 0
| 114.348 | 0.6568758 | 0 | 0.4908448 | 0
| 114.7481 | 0.6587068 | 0 | 0.4926758 | 0
| 115.168 | 0.6605379 | 0 | 0.4945069 | 0
| 115.5247 | 0.6622469 | 0 | 0.4962159 | 0
| 115.9405 | 0.6640779 | 0 | 0.4980469 | 0
| 116.3464 | 0.665909 | 0 | 0.499878 | 0
| 116.7264 | 0.667618 | 0 | 0.5015869 | 0
| 117.1563 | 0.669449 | 0 | 0.503418 | 0
| 117.5428 | 0.671158 | 0 | 0.505127 | 0
| 117.939 | 0.6731111 | 0 | 0.5070801 | 0
| 118.3005 | 0.6746981 | 0 | 0.508667 | 0
| 118.6806 | 0.6766512 | 0 | 0.5106201 | 0
| 119.1004 | 0.6784822 | 0 | 0.5124512 | 0
| 119.496 | 0.6800691 | 0 | 0.5140381 | 0
| 119.9151 | 0.6819002 | 0 | 0.5158692 | 0
| 120.3044 | 0.6837313 | 0 | 0.5177002 | 0
| 120.6581 | 0.6854402 | 0 | 0.5194092 | 0
| 121.092 | 0.6872713 | 0 | 0.5212403 | 0
| 121.5202 | 0.6891024 | 0 | 0.5230713 | 0
| 121.909 | 0.6909334 | 0 | 0.5249024 | 0
| 122.282 | 0.6926424 | 0 | 0.5266114 | 0
| 122.6775 | 0.6944734 | 0 | 0.5284424 | 0
| 123.0989 | 0.6963045 | 0 | 0.5302735 | 0
| 123.4728 | 0.6978914 | 0 | 0.5318604 | 0
| 123.8738 | 0.6997225 | 0 | 0.5336914 | 0
| 124.2377 | 0.7014315 | 0 | 0.5354004 | 0
| 124.5734 | 0.7031404 | 0 | 0.5371094 | 0
| 124.9838 | 0.7049715 | 0 | 0.5389405 | 0
| 125.3747 | 0.7068025 | 0 | 0.5407715 | 0
| 125.7875 | 0.7086336 | 0 | 0.5426026 | 0
| 126.1186 | 0.7103426 | 0 | 0.5443116 | 0
| 126.4948 | 0.7121736 | 0 | 0.5461426 | 0
| 126.9176 | 0.7140047 | 0 | 0.5479737 | 0
| 127.2814 | 0.7157137 | 0 | 0.5496826 | 0
| 127.6568 | 0.7174227 | 0 | 0.5513916 | 0
| 128.0159 | 0.7192537 | 0 | 0.5532227 | 0
| 128.4059 | 0.7210848 | 0 | 0.5550537 | 0
| 128.7626 | 0.7227938 | 0 | 0.5567627 | 0
| 129.1491 | 0.7246248 | 0 | 0.5585938 | 0
| 129.5027 | 0.7264559 | 0 | 0.5604248 | 0
| 129.8002 | 0.7281649 | 0 | 0.5621338 | 0