## UP
UP
Project | Type | Specimen | Date | Batch | L | L1 | #main | so,H | so,H,1 | so,H,2 | so,H,3 | so,H,4 | su,H | su,H,1 | su,H,2 | su,H,3 | su,H,4 | #add | so,N | so,N,1 | so,N,2 | so,N,3 | so,N,4 | su,N | su,N,1 | su,N,2 | su,N,3 | su,N,4 | hH | hH,1 | hH,2 | hH,3 | hH,4 | hN | hN,1 | hN,2 | hN,3 | b | b1 | zo | t | Iyy | Wo | Wu | Sym | Load | Disp. | εmax | σmax | τmax | Biegemodul* | Biegemodul* | Biegemodul* | Biegemodul* | Bruch bei | σbot (tens.)* | Auswertung | Notes
[5 empty] | mm | mm | bars | mm | mm | mm | mm | mm | mm | mm | mm | mm | mm | bars | mm | mm | mm | mm | mm | mm | mm | mm | mm | mm | mm | mm | mm | mm | mm | mm | mm | mm | mm | mm | mm | mm | mm | mm4 | mm3 | mm3 | mm³ | N | mm | - | N/mm² | N/mm² | N/mm² | N/mm² | N/mm² | N/mm² | mm
17-31 | UP | SB17 | 2019-06-24 |  | 48 | 24 | 1 | 10.13667 | 10.13 | 10.13 | 10.15 |  | 10.13667 | [15 empty] | 4.133333 | 4.13 | 4.15 | 4.12 | [5 empty] | 10.13667 | 44.02 | 2.066667 | 10.13667 | 59.65065 | 28.86322 | 28.86322 | 21.64741 | 107.0667 | 0.7508545 | 0.8082% | 44.51342 | 1.91655 | 5746.607 | 5754.509 | 5877.561 | 5997.865 | 47.4 | 0.006213125 | ja | Glasfasern in Bruchfläche?
17-31 | UP | SB18 | 2019-06-24 |  | 48 | 24 | 1 | 10.12333 | 10.14 | 10.13 | 10.1 |  | 10.12333 | [15 empty] | 4.116667 | 4.1 | 4.11 | 4.14 | [5 empty] | 10.12333 | 43.52 | 2.058333 | 10.12333 | 58.85446 | 28.59326 | 28.59326 | 21.44495 | 165.3849 | 1.230713 | 1.319% | 69.40863 | 2.976377 | 5898.214 | 5906.5 | 6065.875 | 6145.111 | 38.2 | 0.01245169 | ja
17-31 | UP | SB19 | 2019-06-24 |  | 48 | 24 | 1 | 10.10333 | 10.12 | 10.08 | 10.11 |  | 10.10333 | [15 empty] | 4.156667 | 4.14 | 4.15 | 4.18 | [5 empty] | 10.10333 | 44.21 | 2.078333 | 10.10333 | 60.46708 | 29.09403 | 29.09403 | 21.82052 | 166.6831 | 1.273804 | 1.379% | 68.7494 | 2.976754 | 5660.521 | 5672.366 | 5921.599 | 6147.381 | 36.2 | 0.0121511 | ja
17-31 | UP | SB20 | 2019-06-24 |  | 48 | 24 | 1 | 10.11333 | 10.12 | 10.09 | 10.13 |  | 10.11333 | [15 empty] | 4.146667 | 4.15 | 4.14 | 4.15 | [5 empty] | 10.11333 | 44.03 | 2.073333 | 10.11333 | 60.09114 | 28.98287 | 28.98287 | 21.73715 | 157.1502 | 1.150269 | 1.242% | 65.0661 | 2.810494 | 5790.267 | 5784.7 | 6002.344 | 6047.953 | 47.2 | 0.009626509 | ja
17-31 | UP | SB21 | 2019-06-24 |  | 48 | 24 | 1 | 10.12 | 10.12 | 10.13 | 10.11 |  | 10.12 | [15 empty] | 4.12 | 4.12 | 4.13 | 4.11 | [5 empty] | 10.12 | 43.34 | 2.06 | 10.12 | 58.97812 | 28.63015 | 28.63015 | 21.472616 | 177.1673 | 1.384765625 | 1.486% | 74.25762 | 3.18689 | 5814.317 | 5814.608 | 5999.594 | 6032.62 | 43.3 | 0.01332521 | ja
17-31 | UP | SB22 | 2019-06-24 |  | 48 | 24 | 1 | 10.12667 | 10.13 | 10.14 | 10.11 |  | 10.12667 | [15 empty] | 4.123333 | 4.09 | 4.13 | 4.15 | [5 empty] | 10.12667 | 43.9 | 2.061667 | 10.12667 | 59.16033 | 28.69539 | 28.69539 | 21.52154 | 167.805 | 1.315918 | 1.413% | 70.17362 | 3.014054 | 5772.34 | 5766.696 | 6295.045 | 6350.15 | 33.6 | 0.0113041 | ja
Mittelwert | [45 empty] | 156.8762 | 1.184387 | 1.275% | 65.36147 | 2.81352 | 5780.378 | 5783.23 | 6027.003 | 6120.18 |  | 0.01084529
Standardabweichung | [45 empty] | 25.2222 | 0.2265868 | 0.243% | 10.62906 | 0.4554889 | 78.36538 | 76.90422 | 147.078 | 128.1345 |  | 0.002591855
Variationskoeffizient | [45 empty] | 16.08% | 19.13% | 19.06% | 16.26% | 16.19% | 1.356% | 1.33% | 2.44% | 2.094% |  | 23.9%
Fraktilenfaktor kn | [47 empty] | 2.194587 | 2.194587 | 2.194587 | [5 empty] | 2.194587
charak. Wert | [47 empty] | 0.007413253 | 42.03508 | 1.81391 | [5 empty] | 0.005157239
Note on AZ2: zwei Punkte, Kolbenweg
Note on BA2: Regression, Kolbenweg
Note on BB2: zwei Punkte, Wegtaster
Note on BC2: Regression, Wegtaster

## UP-SB17
UP-SB17 |  | 1000 |  |  |  | E-Modul Kolbenweg |  | E-Modul Wegtaster
Zeit | Kolbenkraft | Kolbenweg | Laser 10mm | Kolbenweg korrigiert | Laser korrigiert | 0.085 | 0.425 | 0.085 | 0.425
| 0.05627584 | 0.4062555 | -0.004158974 | 0 | 0 |  |  |  |  | 0 | 107.0667
| 0.1458144 | 0.4084528 | -0.004813194 | 0.002197265625 | 0.0006542206 |  |  |  |  | 0.7508545 | 107.0667
| 0.3000503 | 0.41065 | -0.005677223 | 0.00439453125 | 0.00151825 |  |  |  |  | 0.7508545 | 0
| 0.4526381 | 0.4127252 | -0.006741524 | 0.006469727 | 0.00258255
| 0.636415 | 0.4148004 | -0.007862091 | 0.008544921875 | 0.003703117 |  |  |  |  | 0 | 11.48708
| 0.8553481 | 0.4169977 | -0.008951187 | 0.0107421875 | 0.004792213 |  |  |  |  | 0.08544921875 | 11.48708
| 1.106813 | 0.4190729 | -0.01023293 | 0.01281738 | 0.006073952 |  |  |  |  | 0.08544921875 | 0
| 1.364686 | 0.4212702 | -0.01174927 | 0.01501465 | 0.007590294
| 1.679994 | 0.4234674 | -0.01326656 | 0.01721191 | 0.00910759 |  |  |  |  | 0 | 61.92188
| 1.951051 | 0.4256647 | -0.01478386 | 0.01940918 | 0.01062489 |  |  |  |  | 0.4244385 | 61.92188
| 2.222169 | 0.4276178 | -0.01635838 | 0.0213623 | 0.0121994 |  |  |  |  | 0.4244385 | 0
| 2.522348 | 0.4298151 | -0.01799965 | 0.02355957 | 0.01384068
| 2.807008 | 0.4318903 | -0.01981068 | 0.02563477 | 0.0156517
| 3.086671 | 0.4338434 | -0.02145958 | 0.02758789 | 0.01730061
| 3.38025 | 0.4360407 | -0.02297688 | 0.02978515625 | 0.0188179
| 3.697145 | 0.4382379 | -0.02470589 | 0.03198242 | 0.02054691
| 3.994752 | 0.4403131 | -0.02667713 | 0.03405762 | 0.02251816
| 4.314088 | 0.4425104 | -0.0291872 | 0.03625488 | 0.02502823
| 4.603761 | 0.4447077 | -0.0322361 | 0.03845215 | 0.02807713
| 4.909913 | 0.4469049 | -0.03493214 | 0.04064941 | 0.03077316
| 5.196535 | 0.4489801 | -0.03712463 | 0.04272461 | 0.03296566
| 5.504884 | 0.4511774 | -0.03928661 | 0.044921875 | 0.03512764
| 5.837526 | 0.4532526 | -0.04116917 | 0.04699707 | 0.03701019
| 6.127199 | 0.4553278 | -0.04272079 | 0.04907227 | 0.03856182 | [6 empty] | Fmax | 107.0667 | N
| 6.446535 | 0.457525 | -0.04436779 | 0.05126953125 | 0.04020882 | [6 empty] | w (Fmax) | 0.7508545 | mm
| 6.748536 | 0.4597223 | -0.04609966 | 0.0534668 | 0.04194069 | [6 empty] | F1 | 11.48708 | N | F1 | 13.03469 | N
| 7.061647 | 0.4619196 | -0.04789162 | 0.0556640625 | 0.04373264 | [6 empty] | s1 | 0.08544921875 | mm | s1 | 0.08571148 | mm
| 7.356203 | 0.4638727 | -0.04986286 | 0.0576171875 | 0.04570389 | [6 empty] | F2 | 61.92188 | N | F2 | 64.66406 | N
| 7.695802 | 0.46607 | -0.05224514 | 0.05981445 | 0.04808617 | [6 empty] | s2 | 0.4244385 | mm | s2 | 0.4249983 | mm
| 8.011255 | 0.4681452 | -0.05520153 | 0.06188965 | 0.05104256 | [6 empty] | m | 148.9845 |  | m | 155.285
| 8.335229 | 0.4703424 | -0.05839539 | 0.06408691 | 0.05423641
| 8.619409 | 0.4725397 | -0.06142998 | 0.06628418 | 0.057271
| 8.953638 | 0.474737 | -0.06401634 | 0.06848145 | 0.05985737
| 9.247949 | 0.4766901 | -0.06579971 | 0.07043457 | 0.06164074
| 9.580591 | 0.4788873 | -0.06760216 | 0.07263184 | 0.06344318
| 9.884302 | 0.4810846 | -0.06923962 | 0.0748291 | 0.06508064
| 10.19656 | 0.4830377 | -0.07080173 | 0.07678223 | 0.06664276
| 10.53933 | 0.4853571 | -0.0725441 | 0.0791015625 | 0.06838512
| 10.87966 | 0.4875543 | -0.07446384 | 0.08129883 | 0.07030487
| 11.19125 | 0.4897516 | -0.0763998 | 0.08349609375 | 0.07224083
| 11.48708 | 0.4917047 | -0.07838726 | 0.08544921875 | 0.07422829 | 11.48708 | 0.08544921875
| 11.80032 | 0.4937799 | -0.08040047 | 0.08752441 | 0.07624149 | 11.80032 | 0.08752441
| 12.15286 | 0.4959772 | -0.08316135 | 0.08972168 | 0.07900238 | 12.15286 | 0.08972168
| 12.44973 | 0.4979303 | -0.08569336 | 0.0916748 | 0.08153439 | 12.44973 | 0.0916748
| 12.72463 | 0.5001276 | -0.08781052 | 0.0938721 | 0.08365154 | 12.72463 | 0.0938721
| 13.03469 | 0.5023249 | -0.08987045 | 0.09606937 | 0.08571148 | 13.03469 | 0.09606937 | 13.03469 | 0.08571148
| 13.32668 | 0.5044001 | -0.09164429 | 0.09814456 | 0.08748531 | 13.32668 | 0.09814456 | 13.32668 | 0.08748531
| 13.68191 | 0.5064753 | -0.09368324 | 0.1002198 | 0.08952427 | 13.68191 | 0.1002198 | 13.68191 | 0.08952427
| 14.02603 | 0.5086725 | -0.09585094 | 0.102417 | 0.09169197 | 14.02603 | 0.102417 | 14.02603 | 0.09169197
| 14.33376 | 0.5108698 | -0.09802341 | 0.1046143 | 0.09386444 | 14.33376 | 0.1046143 | 14.33376 | 0.09386444
| 14.62026 | 0.5128229 | -0.1000051 | 0.1065674 | 0.09584618 | 14.62026 | 0.1065674 | 14.62026 | 0.09584618
| 14.9623 | 0.5151423 | -0.1020384 | 0.1088867 | 0.09787941 | 14.9623 | 0.1088867 | 14.9623 | 0.09787941
| 15.29324 | 0.5172175 | -0.1039886 | 0.1109619 | 0.09982967 | 15.29324 | 0.1109619 | 15.29324 | 0.09982967
| 15.59939 | 0.5192927 | -0.1062174 | 0.1130371 | 0.1020584 | 15.59939 | 0.1130371 | 15.59939 | 0.1020584
| 15.94119 | 0.5214899 | -0.1088181 | 0.1152344 | 0.1046591 | 15.94119 | 0.1152344 | 15.94119 | 0.1046591
| 16.27688 | 0.5236872 | -0.1122103 | 0.1174317 | 0.1080513 | 16.27688 | 0.1174317 | 16.27688 | 0.1080513
| 16.57913 | 0.5258844 | -0.1154976 | 0.1196289 | 0.1113386 | 16.57913 | 0.1196289 | 16.57913 | 0.1113386
| 16.87185 | 0.5278376 | -0.1172724 | 0.1215821 | 0.1131134 | 16.87185 | 0.1215821 | 16.87185 | 0.1131134
| 17.23953 | 0.5300348 | -0.1191292 | 0.1237793 | 0.1149702 | 17.23953 | 0.1237793 | 17.23953 | 0.1149702
| 17.56204 | 0.5322321 | -0.1206455 | 0.1259766 | 0.1164865 | 17.56204 | 0.1259766 | 17.56204 | 0.1164865
| 17.84622 | 0.5343073 | -0.1220865 | 0.1280518 | 0.1179276 | 17.84622 | 0.1280518 | 17.84622 | 0.1179276
| 18.20839 | 0.5365046 | -0.1238203 | 0.1302491 | 0.1196613 | 18.20839 | 0.1302491 | 18.20839 | 0.1196613
| 18.49953 | 0.5385798 | -0.1255569 | 0.1323242 | 0.121398 | 18.49953 | 0.1323242 | 18.49953 | 0.121398
| 18.84157 | 0.5408991 | -0.1273003 | 0.1346436 | 0.1231413 | 18.84157 | 0.1346436 | 18.84157 | 0.1231413
| 19.16176 | 0.5428522 | -0.1295443 | 0.1365967 | 0.1253853 | 19.16176 | 0.1365967 | 19.16176 | 0.1253853
| 19.5005 | 0.5450495 | -0.1325865 | 0.138794 | 0.1284275 | 19.5005 | 0.138794 | 19.5005 | 0.1284275
| 19.82363 | 0.5472468 | -0.135808 | 0.1409912 | 0.131649 | 19.82363 | 0.1409912 | 19.82363 | 0.131649
| 20.12819 | 0.5491999 | -0.1387796 | 0.1429444 | 0.1346207 | 20.12819 | 0.1429444 | 20.12819 | 0.1346207
| 20.45851 | 0.5513971 | -0.1412773 | 0.1451416 | 0.1371183 | 20.45851 | 0.1451416 | 20.45851 | 0.1371183
| 20.78647 | 0.5535944 | -0.1436005 | 0.1473389 | 0.1394415 | 20.78647 | 0.1473389 | 20.78647 | 0.1394415
| 21.05507 | 0.5556696 | -0.1452208 | 0.1494141 | 0.1410618 | 21.05507 | 0.1494141 | 21.05507 | 0.1410618
| 21.35488 | 0.5576227 | -0.1467972 | 0.1513672 | 0.1426382 | 21.35488 | 0.1513672 | 21.35488 | 0.1426382
| 21.70619 | 0.55982 | -0.1483145 | 0.1535645 | 0.1441555 | 21.70619 | 0.1535645 | 21.70619 | 0.1441555
| 22.06117 | 0.5620173 | -0.1498318 | 0.1557617 | 0.1456728 | 22.06117 | 0.1557617 | 22.06117 | 0.1456728
| 22.36037 | 0.5640925 | -0.1512117 | 0.1578369 | 0.1470528 | 22.36037 | 0.1578369 | 22.36037 | 0.1470528
| 22.67348 | 0.5662897 | -0.1528587 | 0.1600342 | 0.1486998 | 22.67348 | 0.1600342 | 22.67348 | 0.1486998
| 22.95389 | 0.5682428 | -0.1547842 | 0.1619873 | 0.1506252 | 22.95389 | 0.1619873 | 22.95389 | 0.1506252
| 23.31522 | 0.5704401 | -0.1573839 | 0.1641846 | 0.1532249 | 23.31522 | 0.1641846 | 23.31522 | 0.1532249
| 23.68985 | 0.5726374 | -0.160635 | 0.1663819 | 0.156476 | 23.68985 | 0.1663819 | 23.68985 | 0.156476
| 24.03555 | 0.5748346 | -0.1637688 | 0.1685791 | 0.1596098 | 24.03555 | 0.1685791 | 24.03555 | 0.1596098
| 24.32767 | 0.5767878 | -0.1665421 | 0.1705323 | 0.1623831 | 24.32767 | 0.1705323 | 24.32767 | 0.1623831
| 24.64237 | 0.578985 | -0.1688738 | 0.1727295 | 0.1647148 | 24.64237 | 0.1727295 | 24.64237 | 0.1647148
| 24.96707 | 0.5813044 | -0.1708241 | 0.1750489 | 0.1666651 | 24.96707 | 0.1750489 | 24.96707 | 0.1666651
| 25.27396 | 0.5832575 | -0.1721325 | 0.177002 | 0.1679735 | 25.27396 | 0.177002 | 25.27396 | 0.1679735
| 25.60404 | 0.5854548 | -0.1734324 | 0.1791992 | 0.1692734 | 25.60404 | 0.1791992 | 25.60404 | 0.1692734
| 25.94303 | 0.587652 | -0.1748295 | 0.1813965 | 0.1706705 | 25.94303 | 0.1813965 | 25.94303 | 0.1706705
| 26.26077 | 0.5898493 | -0.1762962 | 0.1835938 | 0.1721373 | 26.26077 | 0.1835938 | 26.26077 | 0.1721373
| 26.53494 | 0.5918024 | -0.1778736 | 0.1855469 | 0.1737146 | 26.53494 | 0.1855469 | 26.53494 | 0.1737146
| 26.88309 | 0.5939997 | -0.1796074 | 0.1877442 | 0.1754484 | 26.88309 | 0.1877442 | 26.88309 | 0.1754484
| 27.22574 | 0.5961969 | -0.1813412 | 0.1899414 | 0.1771822 | 27.22574 | 0.1899414 | 27.22574 | 0.1771822
| 27.53555 | 0.5982721 | -0.183177 | 0.1920166 | 0.179018 | 27.53555 | 0.1920166 | 27.53555 | 0.179018
| 27.85269 | 0.6004694 | -0.1857777 | 0.1942139 | 0.1816187 | 27.85269 | 0.1942139 | 27.85269 | 0.1816187
| 28.19925 | 0.6026667 | -0.1885815 | 0.1964112 | 0.1844225 | 28.19925 | 0.1964112 | 28.19925 | 0.1844225
| 28.53494 | 0.6048639 | -0.1916304 | 0.1986084 | 0.1874714 | 28.53494 | 0.1986084 | 28.53494 | 0.1874714
| 28.81449 | 0.6068171 | -0.1939402 | 0.2005616 | 0.1897812 | 28.81449 | 0.2005616 | 28.81449 | 0.1897812
| 29.12845 | 0.6091364 | -0.1961069 | 0.2028809 | 0.1919479 | 29.12845 | 0.2028809 | 29.12845 | 0.1919479
| 29.47891 | 0.6113337 | -0.1982403 | 0.2050782 | 0.1940813 | 29.47891 | 0.2050782 | 29.47891 | 0.1940813
| 29.77408 | 0.6132868 | -0.2001667 | 0.2070313 | 0.1960077 | 29.77408 | 0.2070313 | 29.77408 | 0.1960077
| 30.10806 | 0.6154841 | -0.2017498 | 0.2092285 | 0.1975908 | 30.10806 | 0.2092285 | 30.10806 | 0.1975908
| 30.42557 | 0.6176813 | -0.2032003 | 0.2114258 | 0.1990414 | 30.42557 | 0.2114258 | 30.42557 | 0.1990414
| 30.73282 | 0.6197565 | -0.2046461 | 0.213501 | 0.2004871 | 30.73282 | 0.213501 | 30.73282 | 0.2004871
| 31.0419 | 0.6217096 | -0.2060261 | 0.2154541 | 0.2018671 | 31.0419 | 0.2154541 | 31.0419 | 0.2018671
| 31.36051 | 0.6239069 | -0.2075424 | 0.2176514 | 0.2033834 | 31.36051 | 0.2176514 | 31.36051 | 0.2033834
| 31.70316 | 0.6261042 | -0.2090597 | 0.2198487 | 0.2049007 | 31.70316 | 0.2198487 | 31.70316 | 0.2049007
| 32.00601 | 0.6281794 | -0.2104397 | 0.2219239 | 0.2062807 | 32.00601 | 0.2219239 | 32.00601 | 0.2062807
| 32.35037 | 0.6302546 | -0.2119579 | 0.2239991 | 0.207799 | 32.35037 | 0.2239991 | 32.35037 | 0.207799
| 32.63309 | 0.6324518 | -0.2134829 | 0.2261963 | 0.2093239 | 32.63309 | 0.2261963 | 32.63309 | 0.2093239
| 32.93057 | 0.634527 | -0.2149048 | 0.2282715 | 0.2107458 | 32.93057 | 0.2282715 | 32.93057 | 0.2107458
| 33.27799 | 0.6367243 | -0.2165422 | 0.2304688 | 0.2123833 | 33.27799 | 0.2304688 | 33.27799 | 0.2123833
| 33.60355 | 0.6389216 | -0.218504 | 0.232666 | 0.214345 | 33.60355 | 0.232666 | 33.60355 | 0.214345
| 33.94779 | 0.6411188 | -0.2206812 | 0.2348633 | 0.2165222 | 33.94779 | 0.2348633 | 33.94779 | 0.2165222
| 34.22196 | 0.6430719 | -0.223237 | 0.2368164 | 0.2190781 | 34.22196 | 0.2368164 | 34.22196 | 0.2190781
| 34.54202 | 0.6452692 | -0.2262707 | 0.2390137 | 0.2221117 | 34.54202 | 0.2390137 | 34.54202 | 0.2221117
| 34.88236 | 0.6475886 | -0.2285891 | 0.241333 | 0.2244301 | 34.88236 | 0.241333 | 34.88236 | 0.2244301
| 35.17276 | 0.6495417 | -0.2305603 | 0.2432862 | 0.2264013 | 35.17276 | 0.2432862 | 35.17276 | 0.2264013
| 35.5148 | 0.6517389 | -0.2323418 | 0.2454834 | 0.2281828 | 35.5148 | 0.2454834 | 35.5148 | 0.2281828
| 35.82486 | 0.6538141 | -0.2340002 | 0.2475586 | 0.2298412 | 35.82486 | 0.2475586 | 35.82486 | 0.2298412
| 36.16422 | 0.6560114 | -0.2360172 | 0.2497559 | 0.2318583 | 36.16422 | 0.2497559 | 36.16422 | 0.2318583
| 36.42374 | 0.6579645 | -0.2378111 | 0.251709 | 0.2336521 | 36.42374 | 0.251709 | 36.42374 | 0.2336521
| 36.71268 | 0.6601618 | -0.2391109 | 0.2539063 | 0.234952 | 36.71268 | 0.2539063 | 36.71268 | 0.234952
| 37.05679 | 0.6623591 | -0.2406168 | 0.2561035 | 0.2364578 | 37.05679 | 0.2561035 | 37.05679 | 0.2364578
| 37.34586 | 0.6643122 | -0.2423906 | 0.2580567 | 0.2382317 | 37.34586 | 0.2580567 | 37.34586 | 0.2382317
| 37.67301 | 0.6665094 | -0.2441797 | 0.2602539 | 0.2400208 | 37.67301 | 0.2602539 | 37.67301 | 0.2400208
| 37.98221 | 0.6684626 | -0.2455664 | 0.2622071 | 0.2414074 | 37.98221 | 0.2622071 | 37.98221 | 0.2414074
| 38.30692 | 0.6706598 | -0.2473822 | 0.2644043 | 0.2432232 | 38.30692 | 0.2644043 | 38.30692 | 0.2432232
| 38.62857 | 0.6728571 | -0.2495499 | 0.2666016 | 0.2453909 | 38.62857 | 0.2666016 | 38.62857 | 0.2453909
| 38.98123 | 0.6751764 | -0.2526379 | 0.2689209 | 0.2484789 | 38.98123 | 0.2689209 | 38.98123 | 0.2484789
| 39.28128 | 0.6771296 | -0.2559891 | 0.2708741 | 0.2518301 | 39.28128 | 0.2708741 | 39.28128 | 0.2518301
| 39.6232 | 0.6793268 | -0.2590952 | 0.2730713 | 0.2549362 | 39.6232 | 0.2730713 | 39.6232 | 0.2549362
| 39.95804 | 0.6815241 | -0.2619181 | 0.2752686 | 0.2577591 | 39.95804 | 0.2752686 | 39.95804 | 0.2577591
| 40.25943 | 0.6834772 | -0.2637177 | 0.2772217 | 0.2595587 | 40.25943 | 0.2772217 | 40.25943 | 0.2595587
| 40.56755 | 0.6856745 | -0.2656002 | 0.279419 | 0.2614412 | 40.56755 | 0.279419 | 40.56755 | 0.2614412
| 40.83963 | 0.6876276 | -0.2674408 | 0.2813721 | 0.2632818 | 40.83963 | 0.2813721 | 40.83963 | 0.2632818
| 41.14481 | 0.6897028 | -0.2692118 | 0.2834473 | 0.2650528 | 41.14481 | 0.2834473 | 41.14481 | 0.2650528
| 41.47366 | 0.6919001 | -0.2707291 | 0.2856446 | 0.2665701 | 41.47366 | 0.2856446 | 41.47366 | 0.2665701
| 41.82474 | 0.6940973 | -0.2722473 | 0.2878418 | 0.2680883 | 41.82474 | 0.2878418 | 41.82474 | 0.2680883
| 42.16055 | 0.6962946 | -0.2737722 | 0.2900391 | 0.2696133 | 42.16055 | 0.2900391 | 42.16055 | 0.2696133
| 42.45499 | 0.6982477 | -0.2752399 | 0.2919922 | 0.271081 | 42.45499 | 0.2919922 | 42.45499 | 0.271081
| 42.77652 | 0.700445 | -0.277112 | 0.2941895 | 0.272953 | 42.77652 | 0.2941895 | 42.77652 | 0.272953
| 43.08585 | 0.7026423 | -0.2789154 | 0.2963867 | 0.2747564 | 43.08585 | 0.2963867 | 43.08585 | 0.2747564
| 43.4097 | 0.7047175 | -0.2805004 | 0.2984619 | 0.2763414 | 43.4097 | 0.2984619 | 43.4097 | 0.2763414
| 43.74149 | 0.7067927 | -0.2831459 | 0.3005371 | 0.2789869 | 43.74149 | 0.3005371 | 43.74149 | 0.2789869
| 44.07889 | 0.7089899 | -0.286397 | 0.3027344 | 0.282238 | 44.07889 | 0.3027344 | 44.07889 | 0.282238
| 44.39346 | 0.7113093 | -0.2889948 | 0.3050537 | 0.2848358 | 44.39346 | 0.3050537 | 44.39346 | 0.2848358
| 44.6879 | 0.7132624 | -0.2911634 | 0.3070069 | 0.2870045 | 44.6879 | 0.3070069 | 44.6879 | 0.2870045
| 44.98929 | 0.7154596 | -0.2931929 | 0.3092041 | 0.2890339 | 44.98929 | 0.3092041 | 44.98929 | 0.2890339
| 45.31876 | 0.7176569 | -0.2951441 | 0.3114014 | 0.2909851 | 45.31876 | 0.3114014 | 45.31876 | 0.2909851
| 45.62015 | 0.71961 | -0.2971087 | 0.3133545 | 0.2929497 | 45.62015 | 0.3133545 | 45.62015 | 0.2929497
| 45.96306 | 0.7218073 | -0.2992001 | 0.3155518 | 0.2950411 | 45.96306 | 0.3155518 | 45.96306 | 0.2950411
| 46.25333 | 0.7238825 | -0.301199 | 0.317627 | 0.29704 | 46.25333 | 0.317627 | 46.25333 | 0.29704
| 46.52664 | 0.7258356 | -0.3030987 | 0.3195801 | 0.2989397 | 46.52664 | 0.3195801 | 46.52664 | 0.2989397
| 46.84671 | 0.7280329 | -0.3050499 | 0.3217774 | 0.3008909 | 46.84671 | 0.3217774 | 46.84671 | 0.3008909
| 47.19644 | 0.7302302 | -0.307003 | 0.3239746 | 0.302844 | 47.19644 | 0.3239746 | 47.19644 | 0.302844
| 47.53592 | 0.7325495 | -0.3089628 | 0.326294 | 0.3048038 | 47.53592 | 0.326294 | 47.53592 | 0.3048038
| 47.8273 | 0.7343805 | -0.3112373 | 0.328125 | 0.3070784 | 47.8273 | 0.328125 | 47.8273 | 0.3070784
| 48.17081 | 0.7366999 | -0.3144875 | 0.3304444 | 0.3103285 | 48.17081 | 0.3304444 | 48.17081 | 0.3103285
| 48.46915 | 0.7387751 | -0.3173904 | 0.3325196 | 0.3132315 | 48.46915 | 0.3325196 | 48.46915 | 0.3132315
| 48.76578 | 0.7408503 | -0.3197556 | 0.3345948 | 0.3155966 | 48.76578 | 0.3345948 | 48.76578 | 0.3155966
| 49.11234 | 0.7430475 | -0.3219671 | 0.336792 | 0.3178082 | 49.11234 | 0.336792 | 49.11234 | 0.3178082
| 49.40677 | 0.7452448 | -0.3239174 | 0.3389893 | 0.3197584 | 49.40677 | 0.3389893 | 49.40677 | 0.3197584
| 49.73465 | 0.7474421 | -0.3256397 | 0.3411866 | 0.3214808 | 49.73465 | 0.3411866 | 49.73465 | 0.3214808
| 50.0408 | 0.7493952 | -0.3271379 | 0.3431397 | 0.322979 | 50.0408 | 0.3431397 | 50.0408 | 0.322979
| 50.35928 | 0.7517145 | -0.32866 | 0.345459 | 0.324501 | 50.35928 | 0.345459 | 50.35928 | 0.324501
| 50.66776 | 0.7539118 | -0.3301516 | 0.3476563 | 0.3259926 | 50.66776 | 0.3476563 | 50.66776 | 0.3259926
| 50.9567 | 0.7558649 | -0.3313341 | 0.3496094 | 0.3271751 | 50.9567 | 0.3496094 | 50.9567 | 0.3271751
| 51.31656 | 0.7580622 | -0.332675 | 0.3518067 | 0.328516 | 51.31656 | 0.3518067 | 51.31656 | 0.328516
| 51.62259 | 0.7602594 | -0.3341999 | 0.3540039 | 0.3300409 | 51.62259 | 0.3540039 | 51.62259 | 0.3300409
| 51.97074 | 0.7624567 | -0.3358707 | 0.3562012 | 0.3317118 | 51.97074 | 0.3562012 | 51.97074 | 0.3317118
| 52.25418 | 0.7644098 | -0.3376446 | 0.3581543 | 0.3334856 | 52.25418 | 0.3581543 | 52.25418 | 0.3334856
| 52.55411 | 0.7666071 | -0.3398552 | 0.3603516 | 0.3356962 | 52.55411 | 0.3603516 | 52.55411 | 0.3356962
| 52.84931 | 0.7686823 | -0.3422079 | 0.3624268 | 0.3380489 | 52.84931 | 0.3624268 | 52.84931 | 0.3380489
| 53.18329 | 0.7708796 | -0.3454723 | 0.3646241 | 0.3413134 | 53.18329 | 0.3646241 | 53.18329 | 0.3413134
| 53.49799 | 0.7730768 | -0.3491564 | 0.3668213 | 0.3449974 | 53.49799 | 0.3668213 | 53.49799 | 0.3449974
| 53.82196 | 0.7752741 | -0.3521729 | 0.3690186 | 0.3480139 | 53.82196 | 0.3690186 | 53.82196 | 0.3480139
| 54.11334 | 0.7772272 | -0.3547344 | 0.3709717 | 0.3505754 | 54.11334 | 0.3709717 | 54.11334 | 0.3505754
| 54.41535 | 0.7794245 | -0.3568287 | 0.373169 | 0.3526697 | 54.41535 | 0.373169 | 54.41535 | 0.3526697
| 54.71143 | 0.7816218 | -0.358779 | 0.3753662 | 0.35462 | 54.71143 | 0.3753662 | 54.71143 | 0.35462
| 54.9762 | 0.7836969 | -0.3605528 | 0.3774414 | 0.3563938 | 54.9762 | 0.3774414 | 54.9762 | 0.3563938
| 55.29764 | 0.7857721 | -0.3624001 | 0.3795166 | 0.3582411 | 55.29764 | 0.3795166 | 55.29764 | 0.3582411
| 55.67798 | 0.7879694 | -0.3644953 | 0.3817139 | 0.3603363 | 55.67798 | 0.3817139 | 55.67798 | 0.3603363
| 55.9552 | 0.7899225 | -0.3664732 | 0.383667 | 0.3623142 | 55.9552 | 0.383667 | 55.9552 | 0.3623142
| 56.25891 | 0.7921198 | -0.3685799 | 0.3858643 | 0.3644209 | 56.25891 | 0.3858643 | 56.25891 | 0.3644209
| 56.5791 | 0.7943171 | -0.3705673 | 0.3880616 | 0.3664083 | 56.5791 | 0.3880616 | 56.5791 | 0.3664083
| 56.91235 | 0.7965143 | -0.3723097 | 0.3902588 | 0.3681507 | 56.91235 | 0.3902588 | 56.91235 | 0.3681507
| 57.20276 | 0.7984675 | -0.3739777 | 0.3922119 | 0.3698187 | 57.20276 | 0.3922119 | 57.20276 | 0.3698187
| 57.50586 | 0.8006647 | -0.3759289 | 0.3944092 | 0.3717699 | 57.50586 | 0.3944092 | 57.50586 | 0.3717699
| 57.83594 | 0.802862 | -0.3782387 | 0.3966065 | 0.3740797 | 57.83594 | 0.3966065 | 57.83594 | 0.3740797
| 58.14758 | 0.8049372 | -0.3806038 | 0.3986817 | 0.3764448 | 58.14758 | 0.3986817 | 58.14758 | 0.3764448
| 58.47547 | 0.8071344 | -0.3834715 | 0.4008789 | 0.3793125 | 58.47547 | 0.4008789 | 58.47547 | 0.3793125
| 58.7832 | 0.8093317 | -0.3865061 | 0.4030762 | 0.3823471 | 58.7832 | 0.4030762 | 58.7832 | 0.3823471
| 59.10169 | 0.811529 | -0.3891954 | 0.4052735 | 0.3850365 | 59.10169 | 0.4052735 | 59.10169 | 0.3850365
| 59.40845 | 0.8134821 | -0.3915491 | 0.4072266 | 0.3873901 | 59.40845 | 0.4072266 | 59.40845 | 0.3873901
| 59.74097 | 0.8156794 | -0.3935118 | 0.4094239 | 0.3893528 | 59.74097 | 0.4094239 | 59.74097 | 0.3893528
| 60.07288 | 0.8178766 | -0.395462 | 0.4116211 | 0.3913031 | 60.07288 | 0.4116211 | 60.07288 | 0.3913031
| 60.35327 | 0.8198298 | -0.3972368 | 0.4135742 | 0.3930779 | 60.35327 | 0.4135742 | 60.35327 | 0.3930779
| 60.67261 | 0.8221491 | -0.3991461 | 0.4158936 | 0.3949871 | 60.67261 | 0.4158936 | 60.67261 | 0.3949871
| 60.98023 | 0.8243464 | -0.4008884 | 0.4180909 | 0.3967295 | 60.98023 | 0.4180909 | 60.98023 | 0.3967295
| 61.30493 | 0.8265436 | -0.4026279 | 0.4202881 | 0.398469 | 61.30493 | 0.4202881 | 61.30493 | 0.398469
| 61.60254 | 0.8284968 | -0.4042044 | 0.4222412 | 0.4000454 | 61.60254 | 0.4222412 | 61.60254 | 0.4000454
| 61.92188 | 0.830694 | -0.4062147 | 0.4244385 | 0.4020557 | 61.92188 | 0.4244385 | 61.92188 | 0.4020557
| 62.24976 | 0.8328913 | -0.4085989 | 0.4266358 | 0.4044399 |  |  | 62.24976 | 0.4044399
| 62.49658 | 0.8348444 | -0.4116735 | 0.4285889 | 0.4075146 |  |  | 62.49658 | 0.4075146
| 62.82202 | 0.8371637 | -0.4159088 | 0.4309082 | 0.4117498 |  |  | 62.82202 | 0.4117498
| 63.15003 | 0.8392389 | -0.4186821 | 0.4329834 | 0.4145231 |  |  | 63.15003 | 0.4145231
| 63.49341 | 0.8415583 | -0.4210653 | 0.4353028 | 0.4169064 |  |  | 63.49341 | 0.4169064
| 63.7832 | 0.8435114 | -0.423049 | 0.4372559 | 0.41889 |  |  | 63.7832 | 0.41889
| 64.09088 | 0.8457087 | -0.4252005 | 0.4394532 | 0.4210415 |  |  | 64.09088 | 0.4210415
| 64.36426 | 0.8476618 | -0.427187 | 0.4414063 | 0.423028 |  |  | 64.36426 | 0.423028
| 64.66406 | 0.8496149 | -0.4291573 | 0.4433594 | 0.4249983 |  |  | 64.66406 | 0.4249983
| 64.97717 | 0.8519343 | -0.4309082 | 0.4456787 | 0.4267492
| 65.29334 | 0.8541315 | -0.4326687 | 0.447876 | 0.4285097
| 65.57923 | 0.8560846 | -0.4343719 | 0.4498291 | 0.430213
| 65.89624 | 0.8582819 | -0.4361248 | 0.4520264 | 0.4319658
| 66.2085 | 0.8604792 | -0.4376488 | 0.4542237 | 0.4334898
| 66.48963 | 0.8626764 | -0.4400492 | 0.4564209 | 0.4358902
| 66.8042 | 0.8647516 | -0.4430056 | 0.4584961 | 0.4388466
| 67.1073 | 0.8668268 | -0.4455137 | 0.4605713 | 0.4413548
| 67.3963 | 0.868902 | -0.4472876 | 0.4626465 | 0.4431286
| 67.72711 | 0.8710993 | -0.4491014 | 0.4648438 | 0.4449425
| 68.03485 | 0.8732966 | -0.4508352 | 0.467041 | 0.4466763
| 68.37763 | 0.8754938 | -0.452569 | 0.4692383 | 0.44841
| 68.62445 | 0.8774469 | -0.4541454 | 0.4711914 | 0.4499865
| 68.92975 | 0.8796442 | -0.4562063 | 0.4733887 | 0.4520473
| 69.25849 | 0.8818415 | -0.458497 | 0.475586 | 0.4543381
| 69.53021 | 0.8839167 | -0.4614534 | 0.4776612 | 0.4572945
| 69.86517 | 0.8859919 | -0.4645662 | 0.4797364 | 0.4604073
| 70.14862 | 0.8881891 | -0.4671803 | 0.4819336 | 0.4630213
| 70.47028 | 0.8905085 | -0.4696245 | 0.484253 | 0.4654655
| 70.76862 | 0.8924616 | -0.4715948 | 0.4862061 | 0.4674358
| 71.09259 | 0.8946589 | -0.4736662 | 0.4884034 | 0.4695072
| 71.41876 | 0.8968561 | -0.4756165 | 0.4906006 | 0.4714575
| 71.7226 | 0.8988093 | -0.4775009 | 0.4925537 | 0.4733419
| 72.0412 | 0.9011286 | -0.4796677 | 0.4948731 | 0.4755087
| 72.33405 | 0.9033259 | -0.481802 | 0.4970703 | 0.477643
| 72.65802 | 0.9054011 | -0.4839191 | 0.4991455 | 0.4797602
| 72.92511 | 0.9074762 | -0.4855108 | 0.5012207 | 0.4813519
| 73.23851 | 0.9095514 | -0.4871998 | 0.5032959 | 0.4830408
| 73.52399 | 0.9116266 | -0.4890232 | 0.5053711 | 0.4848642
| 73.79205 | 0.9135798 | -0.490797 | 0.5073242 | 0.4866381
| 74.11212 | 0.9158991 | -0.492322 | 0.5096436 | 0.488163
| 74.42438 | 0.9179743 | -0.4938459 | 0.5117188 | 0.489687
| 74.70636 | 0.9200495 | -0.495225 | 0.513794 | 0.491066
| 75.0202 | 0.9222468 | -0.4968252 | 0.5159912 | 0.4926662
| 75.30914 | 0.924444 | -0.4987078 | 0.5181885 | 0.4945488
| 75.63934 | 0.9266413 | -0.5003977 | 0.5203858 | 0.4962387
| 75.9306 | 0.9285944 | -0.5017776 | 0.5223389 | 0.4976187
| 76.2685 | 0.9307917 | -0.5032949 | 0.5245362 | 0.499136
| 76.52875 | 0.9329889 | -0.5048113 | 0.5267334 | 0.5006523
| 76.81391 | 0.9350641 | -0.5063324 | 0.5288086 | 0.5021734
| 77.12933 | 0.9372614 | -0.5080662 | 0.5310059 | 0.5039072
| 77.44623 | 0.9394587 | -0.5106754 | 0.5332032 | 0.5065165
| 77.76166 | 0.9416559 | -0.5134926 | 0.5354004 | 0.5093336
| 78.01483 | 0.9436091 | -0.5154982 | 0.5373535 | 0.5113392
| 78.29978 | 0.9458063 | -0.5176001 | 0.5395508 | 0.5134411
| 78.58954 | 0.9478815 | -0.5193672 | 0.541626 | 0.5152082
| 78.89569 | 0.9499567 | -0.5210514 | 0.5437012 | 0.5168924
| 79.20258 | 0.9520319 | -0.5227938 | 0.5457764 | 0.5186348
| 79.51801 | 0.9542292 | -0.5245333 | 0.5479737 | 0.5203743
| 79.82794 | 0.9563044 | -0.5261097 | 0.5500489 | 0.5219507
| 80.12543 | 0.9585016 | -0.5277634 | 0.5522461 | 0.5236044
| 80.40119 | 0.9606989 | -0.5292797 | 0.5544434 | 0.5251207
| 80.73602 | 0.9628962 | -0.5311384 | 0.5566407 | 0.5269794
| 80.98688 | 0.9649714 | -0.5331106 | 0.5587159 | 0.5289516
| 81.31549 | 0.9670466 | -0.5366344 | 0.560791 | 0.5324755
| 81.58191 | 0.9691218 | -0.5407 | 0.5628662 | 0.536541
| 81.91113 | 0.971319 | -0.5436773 | 0.5650635 | 0.5395184
| 82.21509 | 0.9735163 | -0.546278 | 0.5672608 | 0.542119
| 82.51563 | 0.9757136 | -0.5486717 | 0.569458 | 0.5445127
| 82.80225 | 0.9777887 | -0.5508327 | 0.5715332 | 0.5466738
| 83.08972 | 0.9798639 | -0.5527935 | 0.5736084 | 0.5486345
| 83.38562 | 0.9820612 | -0.5547905 | 0.5758057 | 0.5506315
| 83.69483 | 0.9841364 | -0.5567617 | 0.5778809 | 0.5526028
| 84.00244 | 0.9863337 | -0.5589819 | 0.5800782 | 0.5548229
| 84.28668 | 0.9885309 | -0.5613661 | 0.5822754 | 0.5572071
| 84.60834 | 0.9907282 | -0.5642996 | 0.5844727 | 0.5601406
| 84.8584 | 0.9926813 | -0.5677233 | 0.5864258 | 0.5635643
| 85.17383 | 0.9950007 | -0.5709124 | 0.5887451 | 0.5667534
| 85.46741 | 0.9970759 | -0.5737295 | 0.5908203 | 0.5695705
| 85.71826 | 0.9991511 | -0.5758553 | 0.5928955 | 0.5716963
| 86.01111 | 1.001348 | -0.578022 | 0.5950927 | 0.573863
| 86.30005 | 1.003546 | -0.5800104 | 0.59729 | 0.5758514
| 86.62244 | 1.005743 | -0.5819607 | 0.5994873 | 0.5778017
| 86.87171 | 1.007696 | -0.5835505 | 0.6014404 | 0.5793915
| 87.1687 | 1.009771 | -0.5852003 | 0.6035156 | 0.5810413
| 87.50171 | 1.011968 | -0.587285 | 0.6057129 | 0.5831261
| 87.78137 | 1.013921 | -0.5892849 | 0.607666 | 0.5851259
| 88.08508 | 1.016119 | -0.5925789 | 0.6098633 | 0.5884199
| 88.35608 | 1.018316 | -0.5955763 | 0.6120605 | 0.5914173
| 88.61231 | 1.020269 | -0.5977449 | 0.6140136 | 0.593586
| 88.90991 | 1.022466 | -0.5998755 | 0.6162109 | 0.5957165
| 89.22205 | 1.024664 | -0.6016092 | 0.6184082 | 0.5974503
| 89.50873 | 1.026861 | -0.603343 | 0.6206054 | 0.599184
| 89.80158 | 1.028814 | -0.6049194 | 0.6225586 | 0.6007605
| 90.10309 | 1.031133 | -0.6065226 | 0.6248779 | 0.6023636
| 90.37958 | 1.033331 | -0.6080389 | 0.6270752 | 0.6038799
| 90.64972 | 1.035284 | -0.609664 | 0.6290283 | 0.605505
| 90.96515 | 1.037481 | -0.6115456 | 0.6312256 | 0.6073866
| 91.2674 | 1.039678 | -0.6133642 | 0.6334228 | 0.6092052
| 91.55316 | 1.041876 | -0.61518 | 0.6356201 | 0.611021
| 91.83051 | 1.043829 | -0.6168919 | 0.6375732 | 0.6127329
| 92.12409 | 1.046026 | -0.6187878 | 0.6397705 | 0.6146288
| 92.42084 | 1.048223 | -0.620738 | 0.6419677 | 0.6165791
| 92.70746 | 1.050298 | -0.6227951 | 0.6440429 | 0.6186361
| 92.99487 | 1.052496 | -0.6258297 | 0.6462402 | 0.6216707
| 93.28455 | 1.054693 | -0.6288633 | 0.6484375 | 0.6247044
| 93.60156 | 1.05689 | -0.6318979 | 0.6506347 | 0.627739
| 93.85462 | 1.058843 | -0.6343298 | 0.6525879 | 0.6301708
| 94.15222 | 1.061041 | -0.6366835 | 0.6547851 | 0.6325245
| 94.45593 | 1.063238 | -0.6382151 | 0.6569824 | 0.6340561
| 94.72229 | 1.065191 | -0.6393967 | 0.6589355 | 0.6352377
| 95.03308 | 1.067388 | -0.6410637 | 0.6611328 | 0.6369047
| 95.34773 | 1.069708 | -0.6427975 | 0.6634521 | 0.6386385
| 95.63509 | 1.071661 | -0.6437893 | 0.6654052 | 0.6396303
| 95.91553 | 1.073614 | -0.6448002 | 0.6673584 | 0.6406412
| 96.18575 | 1.075811 | -0.6464996 | 0.6695556 | 0.6423407
| 96.4637 | 1.077886 | -0.6480932 | 0.6716308 | 0.6439342
| 96.76204 | 1.080084 | -0.6502104 | 0.6738281 | 0.6460514
| 97.05721 | 1.082281 | -0.6524191 | 0.6760254 | 0.6482601
| 97.31502 | 1.084234 | -0.6545877 | 0.6779785 | 0.6504288
| 97.62959 | 1.086431 | -0.6575909 | 0.6801758 | 0.6534319
| 97.9272 | 1.088629 | -0.6614914 | 0.682373 | 0.6573324
| 98.23787 | 1.090826 | -0.6645393 | 0.6845703 | 0.6603804
| 98.49654 | 1.092901 | -0.666708 | 0.6866455 | 0.662549
| 98.79866 | 1.095098 | -0.6685486 | 0.6888427 | 0.6643896
| 99.09773 | 1.097296 | -0.6700659 | 0.69104 | 0.6659069
| 99.39375 | 1.099249 | -0.6715956 | 0.6929931 | 0.6674366
| 99.67879 | 1.101446 | -0.6733294 | 0.6951904 | 0.6691704
| 99.98409 | 1.103643 | -0.6749897 | 0.6973877 | 0.6708307
| 100.2675 | 1.10584 | -0.6766491 | 0.6995849 | 0.6724901
| 100.5463 | 1.107916 | -0.6782265 | 0.7016601 | 0.6740675
| 100.8143 | 1.109991 | -0.6798258 | 0.7037353 | 0.6756668
| 101.0947 | 1.112188 | -0.6809149 | 0.7059326 | 0.6767559
| 101.3992 | 1.114263 | -0.682148 | 0.7080078 | 0.677989
| 101.6632 | 1.116461 | -0.6840973 | 0.710205 | 0.6799383
| 101.9592 | 1.118658 | -0.6865187 | 0.7124023 | 0.6823597
| 102.2318 | 1.120855 | -0.6895533 | 0.7145996 | 0.6853943
| 102.5098 | 1.12293 | -0.6924419 | 0.7166748 | 0.688283
| 102.8128 | 1.125128 | -0.6957359 | 0.718872 | 0.691577
| 103.1414 | 1.127325 | -0.6977844 | 0.7210693 | 0.6936255
| 103.4124 | 1.129278 | -0.6993618 | 0.7230224 | 0.6952028
| 103.6835 | 1.131475 | -0.7010946 | 0.7252197 | 0.6969357
| 103.9853 | 1.13355 | -0.7027998 | 0.7272949 | 0.6986408
| 104.2613 | 1.135748 | -0.7048063 | 0.7294922 | 0.7006474
| 104.523 | 1.137701 | -0.7067776 | 0.7314453 | 0.7026186
| 104.7965 | 1.139898 | -0.7087402 | 0.7336425 | 0.7045813
| 105.0892 | 1.142095 | -0.7107315 | 0.7358398 | 0.7065725
| 105.3573 | 1.144171 | -0.7127028 | 0.737915 | 0.7085438
| 105.6679 | 1.146368 | -0.7150631 | 0.7401123 | 0.7109041
| 105.9421 | 1.148565 | -0.7181206 | 0.7423095 | 0.7139616
| 106.1992 | 1.150518 | -0.7209845 | 0.7442627 | 0.7168255
| 106.499 | 1.152715 | -0.7242355 | 0.7464599 | 0.7200766
| 106.7824 | 1.154913 | -0.7400618 | 0.7486572 | 0.7359028
| 107.0667 | 1.15711 | -0.7649841 | 0.7508545 | 0.7608252

## UP-SB18
UP-SB18 | [5 empty] | E-Modul Kolbenweg |  | E-Modul Wegtaster
Zeit | Kolbenkraft | Kolbenweg | Laser 10mm | Kolbenweg korrigiert | Laser korrigiert | 0.085 | 0.425 | 0.085 | 0.425
| 0.09524488 | 0.1703852 | 0.002820015 | 0 | 0 |  |  |  |  | 0 | 165.3849
| 0.1326213 | 0.1725825 | 0.003896713 | 0.002197265625 | -0.001076698 |  |  |  |  | 1.230713 | 165.3849
| 0.1178355 | 0.1747797 | 0.005630493 | 0.00439453125 | -0.002810478 |  |  |  |  | 1.230713 | 0
| 0.1692195 | 0.1767329 | 0.006800652 | 0.00634765625 | -0.003980637
| 0.3187556 | 0.1790522 | 0.006800652 | 0.008666992 | -0.003980637 |  |  |  |  | 0 | 11.35323
| 0.5094905 | 0.1812495 | 0.006292343 | 0.01086426 | -0.003472328 |  |  |  |  | 0.08544921875 | 11.35323
| 0.7369075 | 0.1832026 | 0.005103111 | 0.01281738 | -0.002283096 |  |  |  |  | 0.08544921875 | 0
| 0.9737239 | 0.1853999 | 0.004400253 | 0.01501465 | -0.001580238
| 1.252532 | 0.1875971 | 0.004400253 | 0.01721191 | -0.001580238 |  |  |  |  | 0 | 62.26212
| 1.544647 | 0.1897944 | 0.002396584 | 0.01940918 | 0.0004234314 |  |  |  |  | 0.4233398 | 62.26212
| 1.831146 | 0.1917475 | -0.0005598068 | 0.0213623 | 0.003379822 |  |  |  |  | 0.4233398 | 0
| 2.145111 | 0.1939448 | -0.003200531 | 0.02355957 | 0.006020546
| 2.437103 | 0.196142 | -0.005553246 | 0.02575684 | 0.00837326
| 2.740936 | 0.1982172 | -0.00720787 | 0.02783203125 | 0.01002789
| 3.042327 | 0.2004145 | -0.009016037 | 0.0300293 | 0.01183605
| 3.387908 | 0.2026118 | -0.01131344 | 0.0322265625 | 0.01413345
| 3.708221 | 0.204809 | -0.013587 | 0.03442383 | 0.01640701
| 4.008758 | 0.2067622 | -0.01536083 | 0.03637695 | 0.01818085
| 4.340423 | 0.2090815 | -0.01736832 | 0.03869629 | 0.02018833
| 4.637298 | 0.2112788 | -0.01953506 | 0.04089355 | 0.02235508
| 4.934905 | 0.2132319 | -0.02193546 | 0.04284668 | 0.02475548
| 5.236297 | 0.2154292 | -0.02542019 | 0.04504395 | 0.0282402
| 5.573455 | 0.2176264 | -0.02868843 | 0.04724121 | 0.03150845
| 5.894378 | 0.2198237 | -0.0317297 | 0.04943848 | 0.03454971 | [6 empty] | Fmax | 165.3849 | N
| 6.205902 | 0.2217768 | -0.03360081 | 0.0513916 | 0.03642082 | [6 empty] | w (Fmax) | 1.230713 | mm
| 6.530731 | 0.2239741 | -0.03534317 | 0.05358887 | 0.03816319 | [6 empty] | F1 | 11.35323 | N | F1 | 13.94735 | N
| 6.832855 | 0.2261713 | -0.0370779 | 0.05578613 | 0.03989792 | [6 empty] | s1 | 0.08544921875 | mm | s1 | 0.08702755 | mm
| 7.162933 | 0.2282465 | -0.03865528 | 0.05786133 | 0.0414753 | [6 empty] | F2 | 62.26212 | N | F2 | 65.99673 | N
| 7.495697 | 0.2304438 | -0.04018974 | 0.06005859375 | 0.04300976 | [6 empty] | s2 | 0.4233398 | mm | s2 | 0.4229393 | mm
| 7.815177 | 0.2323969 | -0.04159927 | 0.06201171875 | 0.04441929 | [6 empty] | m | 150.8784 |  | m | 156.9736
| 8.171722 | 0.2345942 | -0.04308605 | 0.06420898 | 0.04590607
| 8.459075 | 0.2366694 | -0.04449272 | 0.06628418 | 0.04731274
| 8.783782 | 0.2388667 | -0.04660988 | 0.06848145 | 0.04942989
| 9.072723 | 0.2409419 | -0.0490427 | 0.07055664 | 0.05186272
| 9.401336 | 0.243017 | -0.05180168 | 0.07263184 | 0.0546217
| 9.756561 | 0.2452143 | -0.05439472 | 0.0748291 | 0.05721474
| 10.08664 | 0.2474116 | -0.05634499 | 0.07702637 | 0.059165
| 10.38436 | 0.2493647 | -0.05791759 | 0.07897949 | 0.06073761
| 10.7308 | 0.251562 | -0.05944252 | 0.08117676 | 0.06226254
| 11.02059 | 0.2538813 | -0.06110001 | 0.08349609375 | 0.06392002
| 11.35323 | 0.2558344 | -0.06267738 | 0.08544921875 | 0.0654974 | 11.35323 | 0.08544921875
| 11.70992 | 0.2580317 | -0.06456184 | 0.08764648 | 0.06738186 | 11.70992 | 0.08764648
| 12.04159 | 0.260229 | -0.06651211 | 0.08984375 | 0.06933212 | 12.04159 | 0.08984375
| 12.3735 | 0.2624262 | -0.06880569 | 0.09204102 | 0.07162571 | 12.3735 | 0.09204102
| 12.66085 | 0.2643794 | -0.0710001 | 0.09399414 | 0.07382011 | 12.66085 | 0.09399414
| 12.99105 | 0.2665766 | -0.07421398 | 0.09619140625 | 0.077034 | 12.99105 | 0.09619140625
| 13.27347 | 0.2685297 | -0.07719994 | 0.09814453125 | 0.08001995 | 13.27347 | 0.09814453125
| 13.59371 | 0.270727 | -0.08089066 | 0.1003418 | 0.08371067 | 13.59371 | 0.1003418
| 13.94735 | 0.2730463 | -0.08420753 | 0.1026611 | 0.08702755 | 13.94735 | 0.1026611 | 13.94735 | 0.08702755
| 14.27462 | 0.2752436 | -0.08637428 | 0.1048584 | 0.0891943 | 14.27462 | 0.1048584 | 14.27462 | 0.0891943
| 14.59542 | 0.2774409 | -0.08864117 | 0.1070557 | 0.09146118 | 14.59542 | 0.1070557 | 14.59542 | 0.09146118
| 14.89376 | 0.279394 | -0.0908203125 | 0.1090088 | 0.09364033 | 14.89376 | 0.1090088 | 14.89376 | 0.09364033
| 15.23568 | 0.2815913 | -0.09306908 | 0.1112061 | 0.09588909 | 15.23568 | 0.1112061 | 15.23568 | 0.09588909
| 15.60555 | 0.2837885 | -0.09517479 | 0.1134033 | 0.0979948 | 15.60555 | 0.1134033 | 15.60555 | 0.0979948
| 15.9117 | 0.2857417 | -0.09683228 | 0.1153564 | 0.09965229 | 15.9117 | 0.1153564 | 15.9117 | 0.09965229
| 16.2419 | 0.2879389 | -0.09857559 | 0.1175537 | 0.1013956 | 16.2419 | 0.1175537 | 16.2419 | 0.1013956
| 16.56197 | 0.2901362 | -0.1012535 | 0.119751 | 0.1040735 | 16.56197 | 0.119751 | 16.56197 | 0.1040735
| 16.88216 | 0.2923335 | -0.1039991 | 0.1219482 | 0.1068192 | 16.88216 | 0.1219482 | 16.88216 | 0.1068192
| 17.18124 | 0.2944086 | -0.1070385 | 0.1240234375 | 0.1098585 | 17.18124 | 0.1240234375 | 17.18124 | 0.1098585
| 17.51659 | 0.2963618 | -0.1099997 | 0.1259765625 | 0.1128197 | 17.51659 | 0.1259765625 | 17.51659 | 0.1128197
| 17.84627 | 0.298559 | -0.1119471 | 0.1281738 | 0.1147671 | 17.84627 | 0.1281738 | 17.84627 | 0.1147671
| 18.1633 | 0.3005122 | -0.1137075 | 0.130127 | 0.1165276 | 18.1633 | 0.130127 | 18.1633 | 0.1165276
| 18.50058 | 0.3027094 | -0.1154413 | 0.1323242 | 0.1182613 | 18.50058 | 0.1323242 | 18.50058 | 0.1182613
| 18.81747 | 0.3049067 | -0.117156 | 0.1345215 | 0.119976 | 18.81747 | 0.1345215 | 18.81747 | 0.119976
| 19.11105 | 0.3069819 | -0.1186533 | 0.1365967 | 0.1214733 | 19.11105 | 0.1365967 | 19.11105 | 0.1214733
| 19.47409 | 0.3091792 | -0.1200609 | 0.1387939 | 0.1228809 | 19.47409 | 0.1387939 | 19.47409 | 0.1228809
| 19.81833 | 0.3113764 | -0.1211443 | 0.1409912 | 0.1239643 | 19.81833 | 0.1409912 | 19.81833 | 0.1239643
| 20.13901 | 0.3133295 | -0.1225586 | 0.1429443 | 0.1253786 | 20.13901 | 0.1429443 | 20.13901 | 0.1253786
| 20.45462 | 0.3155268 | -0.1245193 | 0.1451416 | 0.1273394 | 20.45462 | 0.1451416 | 20.45462 | 0.1273394
| 20.75528 | 0.3177241 | -0.1266146 | 0.1473389 | 0.1294346 | 20.75528 | 0.1473389 | 20.75528 | 0.1294346
| 21.05899 | 0.3199213 | -0.1287823 | 0.1495361 | 0.1316023 | 21.05899 | 0.1495361 | 21.05899 | 0.1316023
| 21.37442 | 0.3219965 | -0.131072 | 0.1516113 | 0.1338921 | 21.37442 | 0.1516113 | 21.37442 | 0.1338921
| 21.71243 | 0.3241938 | -0.1336832 | 0.1538086 | 0.1365032 | 21.71243 | 0.1538086 | 21.71243 | 0.1365032
| 22.07071 | 0.3263911 | -0.1359358 | 0.1560059 | 0.1387558 | 22.07071 | 0.1560059 | 22.07071 | 0.1387558
| 22.36197 | 0.3283442 | -0.1378622 | 0.157959 | 0.1406822 | 22.36197 | 0.157959 | 22.36197 | 0.1406822
| 22.68826 | 0.3305415 | -0.13976 | 0.16015625 | 0.14258 | 22.68826 | 0.16015625 | 22.68826 | 0.14258
| 23.01541 | 0.3327387 | -0.1415052 | 0.1623535 | 0.1443253 | 23.01541 | 0.1623535 | 23.01541 | 0.1443253
| 23.34781 | 0.334936 | -0.1428051 | 0.1645508 | 0.1456251 | 23.34781 | 0.1645508 | 23.34781 | 0.1456251
| 23.67899 | 0.3370112 | -0.1441174 | 0.166626 | 0.1469374 | 23.67899 | 0.166626 | 23.67899 | 0.1469374
| 24.03494 | 0.3392085 | -0.1458511 | 0.1688232 | 0.1486712 | 24.03494 | 0.1688232 | 24.03494 | 0.1486712
| 24.37369 | 0.3414057 | -0.1476879 | 0.1710205 | 0.1505079 | 24.37369 | 0.1710205 | 24.37369 | 0.1505079
| 24.65482 | 0.3433588 | -0.1494703 | 0.1729736 | 0.1522903 | 24.65482 | 0.1729736 | 24.65482 | 0.1522903
| 24.97806 | 0.3455561 | -0.1521091 | 0.1751709 | 0.1549292 | 24.97806 | 0.1751709 | 24.97806 | 0.1549292
| 25.3262 | 0.3478754 | -0.1553602 | 0.1774902 | 0.1581802 | 25.3262 | 0.1774902 | 25.3262 | 0.1581802
| 25.61592 | 0.3498286 | -0.1580639 | 0.1794434 | 0.1608839 | 25.61592 | 0.1794434 | 25.61592 | 0.1608839
| 25.95625 | 0.3520258 | -0.1608877 | 0.181640625 | 0.1637077 | 25.95625 | 0.181640625 | 25.95625 | 0.1637077
| 26.28645 | 0.3542231 | -0.1629343 | 0.1838379 | 0.1657543 | 26.28645 | 0.1838379 | 26.28645 | 0.1657543
| 26.62624 | 0.3562983 | -0.1647997 | 0.1859131 | 0.1676197 | 26.62624 | 0.1859131 | 26.62624 | 0.1676197
| 26.91585 | 0.3583735 | -0.1658325 | 0.1879883 | 0.1686525 | 26.91585 | 0.1879883 | 26.91585 | 0.1686525
| 27.26314 | 0.3605708 | -0.166893 | 0.1901855 | 0.169713 | 27.26314 | 0.1901855 | 27.26314 | 0.169713
| 27.62373 | 0.362768 | -0.1677599 | 0.1923828125 | 0.1705799 | 27.62373 | 0.1923828125 | 27.62373 | 0.1705799
| 27.91267 | 0.3648432 | -0.168623 | 0.194458 | 0.171443 | 27.91267 | 0.194458 | 27.91267 | 0.171443
| 28.27559 | 0.3670405 | -0.1699228 | 0.1966553 | 0.1727428 | 28.27559 | 0.1966553 | 28.27559 | 0.1727428
| 28.60506 | 0.3692378 | -0.1712961 | 0.1988525 | 0.1741161 | 28.60506 | 0.1988525 | 28.60506 | 0.1741161
| 28.90022 | 0.371435 | -0.1728201 | 0.2010498 | 0.1756401 | 28.90022 | 0.2010498 | 28.90022 | 0.1756401
| 29.2032 | 0.3733881 | -0.1742525 | 0.2030029 | 0.1770725 | 29.2032 | 0.2030029 | 29.2032 | 0.1770725
| 29.53413 | 0.3755854 | -0.17589 | 0.2052002 | 0.17871 | 29.53413 | 0.2052002 | 29.53413 | 0.17871
| 29.88924 | 0.3779047 | -0.1776009 | 0.2075195 | 0.1804209 | 29.88924 | 0.2075195 | 29.88924 | 0.1804209
| 30.18452 | 0.3798579 | -0.1791859 | 0.2094727 | 0.1820059 | 30.18452 | 0.2094727 | 30.18452 | 0.1820059
| 30.49922 | 0.3820551 | -0.1820774 | 0.2116699 | 0.1848974 | 30.49922 | 0.2116699 | 30.49922 | 0.1848974
| 30.83858 | 0.3842524 | -0.1853275 | 0.2138671875 | 0.1881475 | 30.83858 | 0.2138671875 | 30.83858 | 0.1881475
| 31.1844 | 0.3864497 | -0.1875858 | 0.2160645 | 0.1904058 | 31.1844 | 0.2160645 | 31.1844 | 0.1904058
| 31.49995 | 0.3885249 | -0.1895571 | 0.2181396 | 0.1923771 | 31.49995 | 0.2181396 | 31.49995 | 0.1923771
| 31.82478 | 0.3906001 | -0.1910868 | 0.2202148 | 0.1939068 | 31.82478 | 0.2202148 | 31.82478 | 0.1939068
| 32.15962 | 0.3927973 | -0.1926222 | 0.2224121 | 0.1954422 | 32.15962 | 0.2224121 | 32.15962 | 0.1954422
| 32.4416 | 0.3948725 | -0.1941195 | 0.2244873 | 0.1969395 | 32.4416 | 0.2244873 | 32.4416 | 0.1969395
| 32.76314 | 0.3970698 | -0.1958704 | 0.2266846 | 0.1986904 | 32.76314 | 0.2266846 | 32.76314 | 0.1986904
| 33.08784 | 0.399267 | -0.1978207 | 0.2288818 | 0.2006407 | 33.08784 | 0.2288818 | 33.08784 | 0.2006407
| 33.40486 | 0.4014643 | -0.1997709 | 0.2310791 | 0.2025909 | 33.40486 | 0.2310791 | 33.40486 | 0.2025909
| 33.73518 | 0.4034174 | -0.2015448 | 0.2330322 | 0.2043648 | 33.73518 | 0.2330322 | 33.73518 | 0.2043648
| 34.05769 | 0.4057368 | -0.2035007 | 0.2353515625 | 0.2063208 | 34.05769 | 0.2353515625 | 34.05769 | 0.2063208
| 34.39961 | 0.407812 | -0.2054615 | 0.2374268 | 0.2082815 | 34.39961 | 0.2374268 | 34.39961 | 0.2082815
| 34.6761 | 0.4098872 | -0.2072382 | 0.239502 | 0.2100582 | 34.6761 | 0.239502 | 34.6761 | 0.2100582
| 35.01875 | 0.4120844 | -0.2091885 | 0.2416992 | 0.2120085 | 35.01875 | 0.2416992 | 35.01875 | 0.2120085
| 35.36763 | 0.4142817 | -0.2111387 | 0.2438965 | 0.2139587 | 35.36763 | 0.2438965 | 35.36763 | 0.2139587
| 35.70015 | 0.416479 | -0.2130899 | 0.24609375 | 0.21591 | 35.70015 | 0.24609375 | 35.70015 | 0.21591
| 36.00703 | 0.4184321 | -0.2158089 | 0.248046875 | 0.2186289 | 36.00703 | 0.248046875 | 36.00703 | 0.2186289
| 36.34883 | 0.4206294 | -0.2188311 | 0.2502441 | 0.2216511 | 36.34883 | 0.2502441 | 36.34883 | 0.2216511
| 36.64888 | 0.4228266 | -0.2216482 | 0.2524414 | 0.2244682 | 36.64888 | 0.2524414 | 36.64888 | 0.2244682
| 36.94392 | 0.4249018 | -0.2239752 | 0.2545166 | 0.2267952 | 36.94392 | 0.2545166 | 36.94392 | 0.2267952
| 37.27425 | 0.4270991 | -0.2257099 | 0.2567139 | 0.2285299 | 37.27425 | 0.2567139 | 37.27425 | 0.2285299
| 37.58809 | 0.4291743 | -0.2274437 | 0.2587890625 | 0.2302637 | 37.58809 | 0.2587890625 | 37.58809 | 0.2302637
| 37.93391 | 0.4313715 | -0.2291765 | 0.2609863 | 0.2319965 | 37.93391 | 0.2609863 | 37.93391 | 0.2319965
| 38.23531 | 0.4334467 | -0.2307577 | 0.2630615 | 0.2335777 | 38.23531 | 0.2630615 | 38.23531 | 0.2335777
| 38.53755 | 0.435644 | -0.2324991 | 0.2652588 | 0.2353191 | 38.53755 | 0.2652588 | 38.53755 | 0.2353191
| 38.88179 | 0.4378413 | -0.2344589 | 0.2674561 | 0.2372789 | 38.88179 | 0.2674561 | 38.88179 | 0.2372789
| 39.17769 | 0.4397944 | -0.2363749 | 0.2694092 | 0.2391949 | 39.17769 | 0.2694092 | 39.17769 | 0.2391949
| 39.52803 | 0.4421137 | -0.2383642 | 0.2717285 | 0.2411842 | 39.52803 | 0.2717285 | 39.52803 | 0.2411842
| 39.86995 | 0.4441889 | -0.240325 | 0.2738037 | 0.243145 | 39.86995 | 0.2738037 | 39.86995 | 0.243145
| 40.22371 | 0.4463862 | -0.2433176 | 0.276001 | 0.2461376 | 40.22371 | 0.276001 | 40.22371 | 0.2461376
| 40.51338 | 0.4483393 | -0.2461004 | 0.2779541 | 0.2489204 | 40.51338 | 0.2779541 | 40.51338 | 0.2489204
| 40.84523 | 0.4506586 | -0.250001 | 0.2802734375 | 0.252821 | 40.84523 | 0.2802734375 | 40.84523 | 0.252821
| 41.18239 | 0.4528559 | -0.2536287 | 0.2824707 | 0.2564487 | 41.18239 | 0.2824707 | 41.18239 | 0.2564487
| 41.46339 | 0.454809 | -0.2557974 | 0.2844238 | 0.2586174 | 41.46339 | 0.2844238 | 41.46339 | 0.2586174
| 41.80006 | 0.4570063 | -0.2581282 | 0.2866211 | 0.2609482 | 41.80006 | 0.2866211 | 41.80006 | 0.2609482
| 42.17067 | 0.4592036 | -0.2602949 | 0.2888184 | 0.2631149 | 42.17067 | 0.2888184 | 42.17067 | 0.2631149
| 42.4745 | 0.4611567 | -0.2623234 | 0.2907715 | 0.2651434 | 42.4745 | 0.2907715 | 42.4745 | 0.2651434
| 42.7704 | 0.463476 | -0.2646761 | 0.2930908 | 0.2674961 | 42.7704 | 0.2930908 | 42.7704 | 0.2674961
| 43.11708 | 0.4655512 | -0.2667847 | 0.295166 | 0.2696047 | 43.11708 | 0.295166 | 43.11708 | 0.2696047
| 43.46205 | 0.4677485 | -0.2687349 | 0.2973633 | 0.2715549 | 43.46205 | 0.2973633 | 43.46205 | 0.2715549
| 43.79225 | 0.4698237 | -0.2705154 | 0.2994385 | 0.2733355 | 43.79225 | 0.2994385 | 43.79225 | 0.2733355
| 44.11232 | 0.472021 | -0.2724752 | 0.3016357 | 0.2752953 | 44.11232 | 0.3016357 | 44.11232 | 0.2752953
| 44.45412 | 0.4742182 | -0.2751513 | 0.303833 | 0.2779713 | 44.45412 | 0.303833 | 44.45412 | 0.2779713
| 44.73305 | 0.4761713 | -0.2777138 | 0.3057861 | 0.2805338 | 44.73305 | 0.3057861 | 44.73305 | 0.2805338
| 45.04225 | 0.4783686 | -0.2807264 | 0.3079834 | 0.2835464 | 45.04225 | 0.3079834 | 45.04225 | 0.2835464
| 45.3734 | 0.4805659 | -0.2835999 | 0.3101807 | 0.2864199 | 45.3734 | 0.3101807 | 45.3734 | 0.2864199
| 45.68874 | 0.4826411 | -0.2851839 | 0.3122559 | 0.2880039 | 45.68874 | 0.3122559 | 45.68874 | 0.2880039
| 45.99013 | 0.4845942 | -0.286622 | 0.314209 | 0.2894421 | 45.99013 | 0.314209 | 45.99013 | 0.2894421
| 46.32033 | 0.4867915 | -0.2879229 | 0.31640625 | 0.2907429 | 46.32033 | 0.31640625 | 46.32033 | 0.2907429
| 46.61 | 0.4887446 | -0.2892065 | 0.318359375 | 0.2920265 | 46.61 | 0.318359375 | 46.61 | 0.2920265
| 46.92848 | 0.4909419 | -0.2909412 | 0.3205566 | 0.2937613 | 46.92848 | 0.3205566 | 46.92848 | 0.2937613
| 47.27675 | 0.4931391 | -0.292675 | 0.3227539 | 0.295495 | 47.27675 | 0.3227539 | 47.27675 | 0.295495
| 47.62794 | 0.4953364 | -0.2944078 | 0.3249512 | 0.2972279 | 47.62794 | 0.3249512 | 47.62794 | 0.2972279
| 47.93178 | 0.4974116 | -0.295989 | 0.3270264 | 0.2988091 | 47.93178 | 0.3270264 | 47.93178 | 0.2988091
| 48.28139 | 0.4996088 | -0.2977314 | 0.3292236 | 0.3005514 | 48.28139 | 0.3292236 | 48.28139 | 0.3005514
| 48.60622 | 0.5018061 | -0.2996025 | 0.3314209 | 0.3024225 | 48.60622 | 0.3314209 | 48.60622 | 0.3024225
| 48.85463 | 0.5037592 | -0.3013763 | 0.333374 | 0.3041964 | 48.85463 | 0.333374 | 48.85463 | 0.3041964
| 49.20497 | 0.5059565 | -0.3037605 | 0.3355713 | 0.3065805 | 49.20497 | 0.3355713 | 49.20497 | 0.3065805
| 49.53065 | 0.5081537 | -0.3063478 | 0.3377685 | 0.3091679 | 49.53065 | 0.3377685 | 49.53065 | 0.3091679
| 49.8788 | 0.510351 | -0.3093729 | 0.3399658 | 0.3121929 | 49.8788 | 0.3399658 | 49.8788 | 0.3121929
| 50.17482 | 0.5123041 | -0.3120947 | 0.3419189 | 0.3149147 | 50.17482 | 0.3419189 | 50.17482 | 0.3149147
| 50.49794 | 0.5146235 | -0.3142624 | 0.3442383 | 0.3170824 | 50.49794 | 0.3442383 | 50.49794 | 0.3170824
| 50.83986 | 0.5168207 | -0.3163443 | 0.3464355 | 0.3191643 | 50.83986 | 0.3464355 | 50.83986 | 0.3191643
| 51.13124 | 0.5187739 | -0.3179207 | 0.3483886 | 0.3207407 | 51.13124 | 0.3483886 | 51.13124 | 0.3207407
| 51.47462 | 0.5209711 | -0.3197107 | 0.3505859 | 0.3225307 | 51.47462 | 0.3505859 | 51.47462 | 0.3225307
| 51.80409 | 0.5231684 | -0.3216619 | 0.3527832 | 0.324482 | 51.80409 | 0.3527832 | 51.80409 | 0.324482
| 52.14833 | 0.5253657 | -0.3233442 | 0.3549804 | 0.3261642 | 52.14833 | 0.3549804 | 52.14833 | 0.3261642
| 52.45058 | 0.5274408 | -0.3245325 | 0.3570556 | 0.3273525 | 52.45058 | 0.3570556 | 52.45058 | 0.3273525
| 52.75197 | 0.5296381 | -0.3260012 | 0.3592529 | 0.3288212 | 52.75197 | 0.3592529 | 52.75197 | 0.3288212
| 53.08449 | 0.5318354 | -0.3276396 | 0.3614502 | 0.3304596 | 53.08449 | 0.3614502 | 53.08449 | 0.3304596
| 53.39918 | 0.5337885 | -0.3292017 | 0.3634033 | 0.3320217 | 53.39918 | 0.3634033 | 53.39918 | 0.3320217
| 53.72938 | 0.5359858 | -0.3309441 | 0.3656006 | 0.3337641 | 53.72938 | 0.3656006 | 53.72938 | 0.3337641
| 54.05556 | 0.5383051 | -0.3328638 | 0.3679199 | 0.3356838 | 54.05556 | 0.3679199 | 54.05556 | 0.3356838
| 54.36458 | 0.5405024 | -0.3347998 | 0.3701172 | 0.3376198 | 54.36458 | 0.3701172 | 54.36458 | 0.3376198
| 54.64137 | 0.5424555 | -0.337184 | 0.3720703 | 0.340004 | 54.64137 | 0.3720703 | 54.64137 | 0.340004
| 54.92572 | 0.5444086 | -0.3395996 | 0.3740234 | 0.3424196 | 54.92572 | 0.3740234 | 54.92572 | 0.3424196
| 55.26833 | 0.5466059 | -0.3429985 | 0.3762207 | 0.3458185 | 55.26833 | 0.3762207 | 55.26833 | 0.3458185
| 55.55727 | 0.5486811 | -0.3460932 | 0.3782959 | 0.3489132 | 55.55727 | 0.3782959 | 55.55727 | 0.3489132
| 55.89603 | 0.5508783 | -0.3482103 | 0.3804931 | 0.3510303 | 55.89603 | 0.3804931 | 55.89603 | 0.3510303
| 56.21072 | 0.5530756 | -0.3501549 | 0.3826904 | 0.3529749 | 56.21072 | 0.3826904 | 56.21072 | 0.3529749
| 56.53628 | 0.5550287 | -0.3516226 | 0.3846435 | 0.3544426 | 56.53628 | 0.3846435 | 56.53628 | 0.3544426
| 56.84549 | 0.5573481 | -0.3533068 | 0.3869629 | 0.3561268 | 56.84549 | 0.3869629 | 56.84549 | 0.3561268
| 57.17642 | 0.5594233 | -0.3551798 | 0.3890381 | 0.3579998 | 57.17642 | 0.3890381 | 57.17642 | 0.3579998
| 57.47794 | 0.5614985 | -0.3569241 | 0.3911133 | 0.3597441 | 57.47794 | 0.3911133 | 57.47794 | 0.3597441
| 57.83914 | 0.5636957 | -0.3588839 | 0.3933105 | 0.3617039 | 57.83914 | 0.3933105 | 57.83914 | 0.3617039
| 58.12747 | 0.565893 | -0.3609753 | 0.3955078 | 0.3637953 | 58.12747 | 0.3955078 | 58.12747 | 0.3637953
| 58.47562 | 0.5680903 | -0.363143 | 0.397705 | 0.365963 | 58.47562 | 0.397705 | 58.47562 | 0.365963
| 58.76443 | 0.5700434 | -0.3649626 | 0.3996582 | 0.3677826 | 58.76443 | 0.3996582 | 58.76443 | 0.3677826
| 59.09232 | 0.5722407 | -0.3669128 | 0.4018554 | 0.3697329 | 59.09232 | 0.4018554 | 59.09232 | 0.3697329
| 59.42496 | 0.5744379 | -0.3692064 | 0.4040527 | 0.3720264 | 59.42496 | 0.4040527 | 59.42496 | 0.3720264
| 59.73575 | 0.5765131 | -0.3714151 | 0.4061279 | 0.3742352 | 59.73575 | 0.4061279 | 59.73575 | 0.3742352
| 60.08926 | 0.5787104 | -0.3748827 | 0.4083252 | 0.3777027 | 60.08926 | 0.4083252 | 60.08926 | 0.3777027
| 60.41641 | 0.5809076 | -0.3782568 | 0.4105224 | 0.3810768 | 60.41641 | 0.4105224 | 60.41641 | 0.3810768
| 60.70926 | 0.5831049 | -0.3812904 | 0.4127197 | 0.3841105 | 60.70926 | 0.4127197 | 60.70926 | 0.3841105
| 61.00992 | 0.585058 | -0.3838072 | 0.4146728 | 0.3866272 | 61.00992 | 0.4146728 | 61.00992 | 0.3866272
| 61.31827 | 0.5872553 | -0.3859739 | 0.4168701 | 0.3887939 | 61.31827 | 0.4168701 | 61.31827 | 0.3887939
| 61.65616 | 0.5894526 | -0.3881464 | 0.4190674 | 0.3909664 | 61.65616 | 0.4190674 | 61.65616 | 0.3909664
| 61.95853 | 0.5914057 | -0.3901272 | 0.4210205 | 0.3929472 | 61.95853 | 0.4210205 | 61.95853 | 0.3929472
| 62.26212 | 0.593725 | -0.3923874 | 0.4233398 | 0.3952074 | 62.26212 | 0.4233398 | 62.26212 | 0.3952074
| 62.59866 | 0.5959223 | -0.3947277 | 0.4255371 | 0.3975477 |  |  | 62.59866 | 0.3975477
| 62.8876 | 0.5979975 | -0.3965902 | 0.4276123 | 0.3994102 |  |  | 62.8876 | 0.3994102
| 63.21243 | 0.6000727 | -0.3981752 | 0.4296875 | 0.4009953 |  |  | 63.21243 | 0.4009953
| 63.56131 | 0.6022699 | -0.4004765 | 0.4318847 | 0.4032965 |  |  | 63.56131 | 0.4032965
| 63.87485 | 0.6043451 | -0.4027996 | 0.4339599 | 0.4056196 |  |  | 63.87485 | 0.4056196
| 64.16959 | 0.6064203 | -0.4062443 | 0.4360351 | 0.4090643 |  |  | 64.16959 | 0.4090643
| 64.44894 | 0.6083735 | -0.4095993 | 0.4379883 | 0.4124193 |  |  | 64.44894 | 0.4124193
| 64.78641 | 0.6106928 | -0.4121952 | 0.4403076 | 0.4150152 |  |  | 64.78641 | 0.4150152
| 65.05984 | 0.6126459 | -0.4145203 | 0.4422607 | 0.4173403 |  |  | 65.05984 | 0.4173403
| 65.39468 | 0.6148432 | -0.4164715 | 0.444458 | 0.4192915 |  |  | 65.39468 | 0.4192915
| 65.70462 | 0.6170405 | -0.4184065 | 0.4466552 | 0.4212265 |  |  | 65.70462 | 0.4212265
| 65.99673 | 0.6189936 | -0.4201193 | 0.4486084 | 0.4229393 |  |  | 65.99673 | 0.4229393
| 66.31448 | 0.6211908 | -0.4222155 | 0.4508056 | 0.4250355
| 66.6619 | 0.6233881 | -0.4245987 | 0.4530029 | 0.4274187
| 66.97964 | 0.6255854 | -0.4267368 | 0.4552002 | 0.4295568
| 67.27249 | 0.6275385 | -0.4285192 | 0.4571533 | 0.4313393
| 67.61441 | 0.6297358 | -0.431181 | 0.4593506 | 0.434001
| 67.94998 | 0.6320551 | -0.4342146 | 0.4616699 | 0.4370346
| 68.2421 | 0.6340082 | -0.43713 | 0.463623 | 0.43995
| 68.57071 | 0.6362055 | -0.4403811 | 0.4658203 | 0.4432011
| 68.8605 | 0.6384028 | -0.442688 | 0.4680175 | 0.445508
| 69.18632 | 0.640478 | -0.4447994 | 0.4700927 | 0.4476194
| 69.46255 | 0.6425532 | -0.4465599 | 0.4721679 | 0.4493799
| 69.82071 | 0.6447504 | -0.4484072 | 0.4743652 | 0.4512272
| 70.13541 | 0.6469477 | -0.450141 | 0.4765625 | 0.452961
| 70.40958 | 0.6490229 | -0.4519758 | 0.4786377 | 0.4547958
| 70.72353 | 0.6512201 | -0.4545765 | 0.4808349 | 0.4573965
| 71.05678 | 0.6534174 | -0.4572821 | 0.4830322 | 0.4601021
| 71.36208 | 0.6553705 | -0.459857 | 0.4849853 | 0.462677
| 71.70558 | 0.6575678 | -0.462225 | 0.4871826 | 0.465045
| 72.02101 | 0.6597651 | -0.4641762 | 0.4893799 | 0.4669962
| 72.34267 | 0.6619623 | -0.4659195 | 0.4915771 | 0.4687395
| 72.60048 | 0.6639155 | -0.4674177 | 0.4935302 | 0.4702377
| 72.95326 | 0.6662348 | -0.4695272 | 0.4958496 | 0.4723473
| 73.2435 | 0.66831 | -0.4715996 | 0.4979248 | 0.4744196
| 73.55995 | 0.6703852 | -0.4734592 | 0.5 | 0.4762793
| 73.86916 | 0.6725824 | -0.4753866 | 0.5021972 | 0.4782066
| 74.19398 | 0.6747797 | -0.4771194 | 0.5043945 | 0.4799395
| 74.52333 | 0.676977 | -0.4789104 | 0.5065918 | 0.4817305
| 74.79359 | 0.6790522 | -0.4806843 | 0.508667 | 0.4835043
| 75.1122 | 0.6811274 | -0.4825668 | 0.5107422 | 0.4853868
| 75.42836 | 0.6833246 | -0.4843092 | 0.5129394 | 0.4871292
| 75.71962 | 0.6853998 | -0.4859457 | 0.5150146 | 0.4887657
| 76.06471 | 0.6875971 | -0.4878178 | 0.5172119 | 0.4906378
| 76.37855 | 0.6897944 | -0.4893007 | 0.5194091 | 0.4921207
| 76.69392 | 0.6919916 | -0.4906073 | 0.5216064 | 0.4934273
| 76.95882 | 0.6940668 | -0.4919567 | 0.5236816 | 0.4947767
| 77.26717 | 0.696142 | -0.4934731 | 0.5257568 | 0.4962931
| 77.59822 | 0.6984614 | -0.4949903 | 0.5280761 | 0.4978104
| 77.88167 | 0.7004145 | -0.4963703 | 0.5300293 | 0.4991903
| 78.19173 | 0.7026117 | -0.498312 | 0.5322265 | 0.501132
| 78.5024 | 0.704809 | -0.5004759 | 0.5344238 | 0.5032959
| 78.81856 | 0.7071283 | -0.5040045 | 0.5367431 | 0.5068245
| 79.12312 | 0.7090815 | -0.5071182 | 0.5386963 | 0.5099382
| 79.4604 | 0.7112787 | -0.5103683 | 0.5408935 | 0.5131884
| 79.78596 | 0.713476 | -0.5130796 | 0.5430908 | 0.5158997
| 80.07564 | 0.7154291 | -0.5150509 | 0.5450439 | 0.5178709
| 80.38179 | 0.7176264 | -0.5172243 | 0.5472412 | 0.5200443
| 80.69954 | 0.7198237 | -0.5194016 | 0.5494384 | 0.5222216
| 81.01326 | 0.7220209 | -0.5212574 | 0.5516357 | 0.5240774
| 81.3055 | 0.7240961 | -0.5228348 | 0.5537109 | 0.5256548
| 81.62471 | 0.7262934 | -0.5249109 | 0.5559082 | 0.5277309
| 81.92378 | 0.7284907 | -0.5270777 | 0.5581054 | 0.5298977
| 82.23213 | 0.7304438 | -0.529809 | 0.5600586 | 0.532629
| 82.5406 | 0.732641 | -0.5327969 | 0.5622558 | 0.5356169
| 82.84907 | 0.7349604 | -0.5353985 | 0.5645752 | 0.5382185
| 83.15828 | 0.7370356 | -0.5377989 | 0.5666504 | 0.5406189
| 83.44173 | 0.7391108 | -0.5395727 | 0.5687256 | 0.5423927
| 83.75801 | 0.741186 | -0.5414429 | 0.5708008 | 0.5442629
| 84.07722 | 0.7435053 | -0.5431767 | 0.5731201 | 0.5459967
| 84.39424 | 0.7454584 | -0.5447578 | 0.5750732 | 0.5475779
| 84.65364 | 0.7476557 | -0.5464993 | 0.5772705 | 0.5493193
| 84.96362 | 0.749853 | -0.5483198 | 0.5794677 | 0.5511398
| 85.23157 | 0.7518061 | -0.5500231 | 0.5814209 | 0.5528431
| 85.54309 | 0.7541254 | -0.5517912 | 0.5837402 | 0.5546112
| 85.86865 | 0.7563227 | -0.5535336 | 0.5859375 | 0.5563536
| 86.17004 | 0.7585199 | -0.5556841 | 0.5881347 | 0.5585041
| 86.44031 | 0.7604731 | -0.5576897 | 0.5900879 | 0.5605097
| 86.75488 | 0.7626703 | -0.5611563 | 0.5922851 | 0.5639763
| 87.08984 | 0.7648676 | -0.5643501 | 0.5944824 | 0.5671701
| 87.3866 | 0.7668207 | -0.5661249 | 0.5964355 | 0.5689449
| 87.67468 | 0.769018 | -0.5680227 | 0.5986328 | 0.5708427
| 88.01587 | 0.7712153 | -0.5697565 | 0.60083 | 0.5725765
| 88.31567 | 0.7734125 | -0.5716429 | 0.6030273 | 0.5744629
| 88.59534 | 0.7753657 | -0.5735693 | 0.6049804 | 0.5763893
| 88.91455 | 0.7775629 | -0.5754528 | 0.6071777 | 0.5782728
| 89.19653 | 0.7797602 | -0.5771866 | 0.609375 | 0.5800066
| 89.49255 | 0.7818354 | -0.5790615 | 0.6114502 | 0.5818815
| 89.797 | 0.7840326 | -0.5812397 | 0.6136474 | 0.5840597
| 90.09375 | 0.7862299 | -0.5841322 | 0.6158447 | 0.5869522
| 90.39905 | 0.7884272 | -0.5871658 | 0.618042 | 0.5899858
| 90.67871 | 0.7903803 | -0.5899258 | 0.6199951 | 0.5927458
| 90.98032 | 0.7925776 | -0.5927992 | 0.6221924 | 0.5956192
| 91.27209 | 0.7946528 | -0.5950623 | 0.6242675 | 0.5978823
| 91.55566 | 0.7966059 | -0.5971708 | 0.6262207 | 0.5999908
| 91.87878 | 0.7988032 | -0.5993376 | 0.6284179 | 0.6021576
| 92.18726 | 0.8010004 | -0.6013641 | 0.6306152 | 0.6041842
| 92.45203 | 0.8029535 | -0.6029406 | 0.6325683 | 0.6057606
| 92.75037 | 0.8051508 | -0.6049271 | 0.6347656 | 0.6077471
| 93.04626 | 0.8073481 | -0.6073112 | 0.6369629 | 0.6101313
| 93.32983 | 0.8094233 | -0.6092882 | 0.6390381 | 0.6121082
| 93.64368 | 0.8116205 | -0.611248 | 0.6412353 | 0.614068
| 93.9248 | 0.8136957 | -0.6130686 | 0.6433105 | 0.6158886
| 94.19904 | 0.8160151 | -0.6148024 | 0.6456299 | 0.6176224
| 94.49786 | 0.8179682 | -0.6169605 | 0.647583 | 0.6197805
| 94.81342 | 0.8201655 | -0.6195478 | 0.6497802 | 0.6223679
| 95.13654 | 0.8223627 | -0.6229982 | 0.6519775 | 0.6258183
| 95.39679 | 0.8243158 | -0.6261234 | 0.6539306 | 0.6289434
| 95.6889 | 0.8266352 | -0.6289415 | 0.65625 | 0.6317616
| 95.99725 | 0.8288324 | -0.6316299 | 0.6584472 | 0.63445
| 96.33758 | 0.8310297 | -0.6337967 | 0.6606445 | 0.6366167
| 96.55109 | 0.8329828 | -0.635541 | 0.6625976 | 0.638361
| 96.8587 | 0.8351801 | -0.6368408 | 0.6647949 | 0.6396608
| 97.17572 | 0.8373774 | -0.638051 | 0.6669922 | 0.640871
| 97.44586 | 0.8394526 | -0.6390371 | 0.6690674 | 0.6418571
| 97.76678 | 0.8416498 | -0.6405039 | 0.6712646 | 0.6433239
| 98.03473 | 0.843725 | -0.6423855 | 0.6733398 | 0.6452055
| 98.34625 | 0.8459223 | -0.6439829 | 0.6755371 | 0.6468029
| 98.6087 | 0.8479975 | -0.6453629 | 0.6776123 | 0.6481829
| 98.9015 | 0.8501948 | -0.6476212 | 0.6798095 | 0.6504412
| 99.20692 | 0.852392 | -0.6499996 | 0.6820068 | 0.6528196
| 99.48561 | 0.8543451 | -0.6537752 | 0.6839599 | 0.6565952
| 99.77014 | 0.8564203 | -0.6575994 | 0.6860351 | 0.6604195
| 100.0651 | 0.8586176 | -0.659936 | 0.6882324 | 0.662756
| 100.3353 | 0.8605707 | -0.6620722 | 0.6901855 | 0.6648922
| 100.5963 | 0.862768 | -0.6637192 | 0.6923828 | 0.6665392
| 100.8931 | 0.8649653 | -0.6653957 | 0.69458 | 0.6682158
| 101.1579 | 0.8670405 | -0.6669722 | 0.6966552 | 0.6697922
| 101.4655 | 0.8692377 | -0.6684408 | 0.6988525 | 0.6712608
| 101.773 | 0.871435 | -0.6695242 | 0.7010498 | 0.6723442
| 102.055 | 0.8736323 | -0.6704865 | 0.703247 | 0.6733065
| 102.3269 | 0.8757074 | -0.6712751 | 0.7053222 | 0.6740952
| 102.6142 | 0.8779047 | -0.6724825 | 0.7075195 | 0.6753025
| 102.8853 | 0.880102 | -0.6738949 | 0.7097168 | 0.6767149
| 103.1765 | 0.8820551 | -0.6747236 | 0.7116699 | 0.6775436
| 103.4865 | 0.8842524 | -0.6755905 | 0.7138672 | 0.6784105
| 103.7856 | 0.8864496 | -0.6766777 | 0.7160644 | 0.6794977
| 104.0637 | 0.8886469 | -0.6777983 | 0.7182617 | 0.6806183
| 104.3479 | 0.8906 | -0.6789808 | 0.7202148 | 0.6818008
| 104.6298 | 0.8929194 | -0.6806097 | 0.7225341 | 0.6834297
| 104.9383 | 0.8951166 | -0.6834269 | 0.7247314 | 0.6862469
| 105.1828 | 0.8970698 | -0.6859293 | 0.7266845 | 0.6887493
| 105.4975 | 0.899267 | -0.68853 | 0.7288818 | 0.69135
| 105.7957 | 0.9014643 | -0.6908474 | 0.7310791 | 0.6936674
| 106.0996 | 0.9036615 | -0.6927977 | 0.7332763 | 0.6956177
| 106.3457 | 0.9057367 | -0.6947727 | 0.7353515 | 0.6975927
| 106.6478 | 0.9078119 | -0.6971254 | 0.7374267 | 0.6999454
| 106.9337 | 0.9100092 | -0.6991568 | 0.739624 | 0.7019768
| 107.2203 | 0.9120844 | -0.7009306 | 0.7416992 | 0.7037506
| 107.5363 | 0.9142817 | -0.7030773 | 0.7438965 | 0.7058973
| 107.8428 | 0.9163569 | -0.7051992 | 0.7459716 | 0.7080193
| 108.1229 | 0.9184321 | -0.707427 | 0.7480468 | 0.710247
| 108.3814 | 0.9205073 | -0.7095957 | 0.750122 | 0.7124157
| 108.6867 | 0.9227045 | -0.7134943 | 0.7523193 | 0.7163143
| 108.9632 | 0.9246576 | -0.7169752 | 0.7542724 | 0.7197952
| 109.2343 | 0.9268549 | -0.7197924 | 0.7564697 | 0.7226124
| 109.5443 | 0.9290522 | -0.7225084 | 0.758667 | 0.7253284
| 109.8364 | 0.9312494 | -0.7248621 | 0.7608642 | 0.7276821
| 110.0988 | 0.9333246 | -0.7268305 | 0.7629394 | 0.7296505
| 110.3698 | 0.9353998 | -0.7287807 | 0.7650146 | 0.7316008
| 110.6627 | 0.9375971 | -0.7309828 | 0.7672119 | 0.7338028
| 110.9407 | 0.9396723 | -0.7331505 | 0.7692871 | 0.7359705
| 111.2366 | 0.9418696 | -0.7363844 | 0.7714843 | 0.7392044
| 111.5716 | 0.9440668 | -0.7400866 | 0.7736816 | 0.7429066
| 111.8364 | 0.9462641 | -0.7428999 | 0.7758789 | 0.7457199
| 112.1121 | 0.9482172 | -0.745265 | 0.777832 | 0.748085
| 112.3987 | 0.9505365 | -0.7472992 | 0.7801513 | 0.7501192
| 112.6913 | 0.9526117 | -0.7491999 | 0.7822265 | 0.7520199
| 112.9734 | 0.9546869 | -0.7511797 | 0.7843017 | 0.7539997
| 113.2422 | 0.9567621 | -0.7532072 | 0.7863769 | 0.7560272
| 113.5482 | 0.9589594 | -0.754941 | 0.7885742 | 0.757761
| 113.8162 | 0.9610346 | -0.7565174 | 0.7906494 | 0.7593374
| 114.109 | 0.9632319 | -0.7582512 | 0.7928466 | 0.7610712
| 114.4019 | 0.9654291 | -0.759985 | 0.7950439 | 0.762805
| 114.6799 | 0.9676264 | -0.76171875 | 0.7972412 | 0.7645388
| 114.9494 | 0.9695795 | -0.7637501 | 0.7991943 | 0.7665701
| 115.2523 | 0.9718989 | -0.7663641 | 0.8015136 | 0.7691841
| 115.5203 | 0.973974 | -0.7699051 | 0.8035888 | 0.7727251
| 115.7959 | 0.9759272 | -0.7735233 | 0.805542 | 0.7763433
| 116.1067 | 0.9782465 | -0.7761087 | 0.8078613 | 0.7789288
| 116.3953 | 0.9803217 | -0.7783995 | 0.8099365 | 0.7812195
| 116.6402 | 0.9823969 | -0.7802582 | 0.8120117 | 0.7830782
| 116.9074 | 0.98435 | -0.782032 | 0.8139648 | 0.784852
| 117.1931 | 0.9865473 | -0.7839823 | 0.8161621 | 0.7868023
| 117.4883 | 0.9888666 | -0.7858963 | 0.8184814 | 0.7887163
| 117.7329 | 0.9908198 | -0.7874727 | 0.8204345 | 0.7902927
| 118.0227 | 0.993017 | -0.7892065 | 0.8226318 | 0.7920265
| 118.2937 | 0.9952143 | -0.7909403 | 0.8248291 | 0.7937603
| 118.5344 | 0.9971674 | -0.7925615 | 0.8267822 | 0.7953815
| 118.7999 | 0.9993647 | -0.7944441 | 0.8289795 | 0.7972641
| 119.095 | 1.001562 | -0.796237 | 0.8311768 | 0.799057
| 119.4096 | 1.003759 | -0.7979708 | 0.8333741 | 0.8007908
| 119.6722 | 1.005834 | -0.7996979 | 0.8354492 | 0.8025179
| 119.9627 | 1.008032 | -0.8016586 | 0.8376465 | 0.8044786
| 120.2321 | 1.010229 | -0.8032522 | 0.8398438 | 0.8060722
| 120.483 | 1.012182 | -0.8046322 | 0.8417969 | 0.8074522
| 120.7509 | 1.014379 | -0.8061495 | 0.8439942 | 0.8089695
| 121.0363 | 1.016455 | -0.8076 | 0.8460694 | 0.81042
| 121.3031 | 1.018652 | -0.8089447 | 0.8482666 | 0.8117647
| 121.5904 | 1.020605 | -0.8102808 | 0.8502198 | 0.8131008
| 121.8451 | 1.022802 | -0.8120146 | 0.852417 | 0.8148346
| 122.1232 | 1.024877 | -0.813592 | 0.8544922 | 0.816412
| 122.4036 | 1.027075 | -0.8153248 | 0.8566895 | 0.8181448
| 122.6777 | 1.02915 | -0.8173885 | 0.8587647 | 0.8202085
| 122.9636 | 1.031347 | -0.8199892 | 0.8609619 | 0.8228092
| 123.2392 | 1.033422 | -0.8228436 | 0.8630371 | 0.8256636
| 123.5274 | 1.03562 | -0.8265467 | 0.8652344 | 0.8293667
| 123.8101 | 1.037817 | -0.8295803 | 0.8674317 | 0.8324003
| 124.0772 | 1.03977 | -0.8319454 | 0.8693848 | 0.8347654
| 124.335 | 1.041967 | -0.8342218 | 0.8715821 | 0.8370419
| 124.6325 | 1.044287 | -0.836339 | 0.8739014 | 0.839159
| 124.8857 | 1.046484 | -0.838294 | 0.8760987 | 0.841114
| 125.1387 | 1.048437 | -0.8401203 | 0.8780518 | 0.8429403
| 125.4138 | 1.050634 | -0.8435879 | 0.8802491 | 0.8464079
| 125.7143 | 1.052832 | -0.8468504 | 0.8824463 | 0.8496704
| 125.9682 | 1.054907 | -0.8490191 | 0.8845215 | 0.8518391
| 126.2182 | 1.057104 | -0.8512926 | 0.8867188 | 0.8541126
| 126.4753 | 1.059179 | -0.8532438 | 0.888794 | 0.8560638
| 126.7175 | 1.061254 | -0.8550205 | 0.8908692 | 0.8578405
| 127.029 | 1.063452 | -0.8569813 | 0.8930664 | 0.8598013
| 127.3476 | 1.065649 | -0.8588991 | 0.8952637 | 0.8617191
| 127.6062 | 1.067846 | -0.8607702 | 0.897461 | 0.8635902
| 127.867 | 1.069921 | -0.8625336 | 0.8995362 | 0.8653536
| 128.1365 | 1.072119 | -0.8644934 | 0.9017334 | 0.8673134
| 128.3989 | 1.074316 | -0.867177 | 0.9039307 | 0.869997
| 128.656 | 1.076269 | -0.8697395 | 0.9058838 | 0.8725595
| 128.9036 | 1.078466 | -0.8739338 | 0.9080811 | 0.8767538
| 129.1772 | 1.080541 | -0.8779993 | 0.9101563 | 0.8808193
| 129.4497 | 1.082739 | -0.8809452 | 0.9123535 | 0.8837652
| 129.7183 | 1.084692 | -0.8836899 | 0.9143067 | 0.8865099
| 129.9854 | 1.086889 | -0.8862772 | 0.9165039 | 0.8890972
| 130.2363 | 1.089086 | -0.8887243 | 0.9187012 | 0.8915443
| 130.5026 | 1.09104 | -0.8906956 | 0.9206543 | 0.8935156
| 130.7674 | 1.093237 | -0.8927765 | 0.9228516 | 0.8955965
| 131.0681 | 1.095434 | -0.8947268 | 0.9250489 | 0.8975468
| 131.3157 | 1.097387 | -0.89711 | 0.927002 | 0.89993
| 131.6 | 1.099707 | -0.9003773 | 0.9293213 | 0.9031973
| 131.8772 | 1.101904 | -0.902956 | 0.9315186 | 0.905776
| 132.125 | 1.104101 | -0.9051228 | 0.9337159 | 0.9079428
| 132.364 | 1.106054 | -0.9066458 | 0.935669 | 0.9094658
| 132.6125 | 1.108251 | -0.9081631 | 0.9378662 | 0.9109831
| 132.8789 | 1.110449 | -0.9095907 | 0.9400635 | 0.9124107
| 133.1249 | 1.112402 | -0.9108925 | 0.9420166 | 0.9137125
| 133.4076 | 1.114599 | -0.9126253 | 0.9442139 | 0.9154453
| 133.6615 | 1.116796 | -0.914629 | 0.9464112 | 0.917449
| 133.9677 | 1.118994 | -0.9176626 | 0.9486084 | 0.9204826
| 134.1771 | 1.121069 | -0.9204817 | 0.9506836 | 0.9233017
| 134.424 | 1.123266 | -0.9237328 | 0.9528809 | 0.9265528
| 134.6857 | 1.125463 | -0.9264345 | 0.9550782 | 0.9292545
| 134.931 | 1.127416 | -0.9282169 | 0.9570313 | 0.9310369
| 135.2534 | 1.129614 | -0.9301329 | 0.9592285 | 0.9329529
| 135.5128 | 1.131811 | -0.9320049 | 0.9614258 | 0.9348249
| 135.8057 | 1.134008 | -0.9336033 | 0.9636231 | 0.9364233
| 136.0361 | 1.135961 | -0.9349899 | 0.9655762 | 0.9378099
| 136.3034 | 1.138281 | -0.9368811 | 0.9678955 | 0.9397011
| 136.5484 | 1.140356 | -0.9387999 | 0.9699707 | 0.9416199
| 136.7909 | 1.142431 | -0.9406061 | 0.9720459 | 0.9434261
| 137.0324 | 1.144384 | -0.9424 | 0.9739991 | 0.94522
| 137.2815 | 1.146582 | -0.9441967 | 0.9761963 | 0.9470167
| 137.5207 | 1.148657 | -0.9458475 | 0.9782715 | 0.9486675
| 137.8151 | 1.150854 | -0.9485741 | 0.9804688 | 0.9513941
| 138.0923 | 1.152929 | -0.95119 | 0.982544 | 0.95401
| 138.305 | 1.155004 | -0.9529018 | 0.9846192 | 0.9557219
| 138.5698 | 1.157202 | -0.9546318 | 0.9868164 | 0.9574518
| 138.8447 | 1.159399 | -0.9561491 | 0.9890137 | 0.9589691
| 139.0931 | 1.161352 | -0.9573231 | 0.9909668 | 0.9601431
| 139.3633 | 1.163549 | -0.9584112 | 0.9931641 | 0.9612312
| 139.6204 | 1.165747 | -0.9597759 | 0.9953614 | 0.9625959
| 139.9062 | 1.168066 | -0.9612932 | 0.9976807 | 0.9641132
| 140.1282 | 1.169897 | -0.9625196 | 0.9995117 | 0.9653397
| 140.361 | 1.172216 | -0.9638205 | 1.001831 | 0.9666405
| 140.6181 | 1.174414 | -0.9660273 | 1.004028 | 0.9688473
| 140.8533 | 1.176489 | -0.9682312 | 1.006104 | 0.9710512
| 141.1119 | 1.178686 | -0.9714823 | 1.008301 | 0.9743023
| 141.3626 | 1.180761 | -0.9746361 | 1.010376 | 0.9774561
| 141.6197 | 1.182958 | -0.9774523 | 1.012573 | 0.9802723
| 141.8837 | 1.185034 | -0.979701 | 1.014648 | 0.9825211
| 142.1399 | 1.187231 | -0.9814358 | 1.016846 | 0.9842558
| 142.3751 | 1.189428 | -0.9832697 | 1.019043 | 0.9860897
| 142.5962 | 1.191381 | -0.9850531 | 1.020996 | 0.9878731
| 142.886 | 1.193579 | -0.9866714 | 1.023193 | 0.9894915
| 143.1602 | 1.195776 | -0.9879723 | 1.025391 | 0.9907923
| 143.425 | 1.197973 | -0.9896631 | 1.027588 | 0.9924831
| 143.6594 | 1.200048 | -0.991375 | 1.029663 | 0.994195
| 143.9032 | 1.202246 | -0.9925537 | 1.03186 | 0.9953737
| 144.1488 | 1.204321 | -0.9935999 | 1.033936 | 0.9964199
| 144.3837 | 1.206518 | -0.9954414 | 1.036133 | 0.9982615
| 144.6399 | 1.208593 | -0.9975204 | 1.038208 | 1.00034
| 144.8814 | 1.210791 | -1.000771 | 1.040405 | 1.003591
| 145.1353 | 1.21311 | -1.003912 | 1.042725 | 1.006732
| 145.3993 | 1.215063 | -1.006474 | 1.044678 | 1.009295
| 145.6392 | 1.21726 | -1.008951 | 1.046875 | 1.011771
| 145.8846 | 1.219458 | -1.010694 | 1.049072 | 1.013514
| 146.1158 | 1.221411 | -1.012055 | 1.051025 | 1.014875
| 146.3557 | 1.223608 | -1.013226 | 1.053223 | 1.016046
| 146.6112 | 1.225927 | -1.014785 | 1.055542 | 1.017605
| 146.8884 | 1.228002 | -1.016527 | 1.057617 | 1.019347
| 147.1096 | 1.230078 | -1.017616 | 1.059692 | 1.020436
| 147.3985 | 1.232275 | -1.0187 | 1.06189 | 1.02152
| 147.6423 | 1.234472 | -1.020373 | 1.064087 | 1.023193
| 147.8884 | 1.236425 | -1.02195 | 1.06604 | 1.02477
| 148.0949 | 1.238623 | -1.024105 | 1.068237 | 1.026925
| 148.3542 | 1.24082 | -1.026237 | 1.070435 | 1.029057
| 148.598 | 1.243139 | -1.028118 | 1.072754 | 1.030938
| 148.8044 | 1.245092 | -1.029943 | 1.074707 | 1.032763
| 149.0419 | 1.24729 | -1.032164 | 1.076904 | 1.034984
| 149.3153 | 1.249487 | -1.034839 | 1.079102 | 1.037659
| 149.5326 | 1.251562 | -1.038031 | 1.081177 | 1.040851
| 149.8052 | 1.253759 | -1.040924 | 1.083374 | 1.043744
| 150.0185 | 1.255834 | -1.043321 | 1.085449 | 1.046141
| 150.2187 | 1.25791 | -1.045085 | 1.087524 | 1.047905
| 150.4968 | 1.260107 | -1.046819 | 1.089722 | 1.049639
| 150.7366 | 1.262304 | -1.048553 | 1.091919 | 1.051373
| 150.9959 | 1.264501 | -1.050286 | 1.094116 | 1.053106
| 151.2507 | 1.266455 | -1.05179 | 1.096069 | 1.05461
| 151.489 | 1.268652 | -1.05345 | 1.098267 | 1.05627
| 151.7585 | 1.270971 | -1.055182 | 1.100586 | 1.058002
| 151.9929 | 1.272924 | -1.05676 | 1.102539 | 1.05958
| 152.2094 | 1.275122 | -1.058494 | 1.104736 | 1.061314
| 152.4345 | 1.277197 | -1.060699 | 1.106812 | 1.063519
| 152.7 | 1.279516 | -1.063732 | 1.109131 | 1.066552
| 152.9018 | 1.281469 | -1.066684 | 1.111084 | 1.069504
| 153.1362 | 1.283666 | -1.070168 | 1.113281 | 1.072989
| 153.3917 | 1.285864 | -1.073116 | 1.115479 | 1.075936
| 153.6237 | 1.287817 | -1.075458 | 1.117432 | 1.078278
| 153.8566 | 1.290014 | -1.077547 | 1.119629 | 1.080367
| 154.0801 | 1.292211 | -1.079507 | 1.121826 | 1.082327
| 154.3021 | 1.294409 | -1.081871 | 1.124023 | 1.084691
| 154.5373 | 1.296362 | -1.084032 | 1.125977 | 1.086852
| 154.7873 | 1.298681 | -1.085982 | 1.128296 | 1.088802
| 155.0342 | 1.300878 | -1.087971 | 1.130493 | 1.090791
| 155.2476 | 1.302832 | -1.089941 | 1.132446 | 1.092761
| 155.4813 | 1.305029 | -1.092414 | 1.134644 | 1.095234
| 155.7539 | 1.307226 | -1.095881 | 1.136841 | 1.098701
| 155.989 | 1.309423 | -1.09919 | 1.139038 | 1.10201
| 156.1885 | 1.311376 | -1.101972 | 1.140991 | 1.104792
| 156.3871 | 1.313574 | -1.104238 | 1.143189 | 1.107058
| 156.6121 | 1.315771 | -1.105971 | 1.145386 | 1.108791
| 156.8427 | 1.317846 | -1.106688 | 1.147461 | 1.109509
| 157.0428 | 1.320043 | -1.107123 | 1.149658 | 1.109943
| 157.3053 | 1.322241 | -1.107916 | 1.151855 | 1.110736
| 157.5576 | 1.324438 | -1.108783 | 1.154053 | 1.111603
| 157.7943 | 1.326391 | -1.110535 | 1.156006 | 1.113355
| 158.0125 | 1.328588 | -1.1124 | 1.158203 | 1.11522
| 158.218 | 1.330664 | -1.114417 | 1.160278 | 1.117237
| 158.3925 | 1.332617 | -1.116562 | 1.162231 | 1.119382
| 158.6215 | 1.334814 | -1.120029 | 1.164429 | 1.122849
| 158.88 | 1.337011 | -1.123566 | 1.166626 | 1.126386
| 159.1044 | 1.338964 | -1.126917 | 1.168579 | 1.129737
| 159.3481 | 1.341162 | -1.130189 | 1.170776 | 1.133009
| 159.5966 | 1.343359 | -1.13279 | 1.172974 | 1.13561
| 159.7812 | 1.345434 | -1.134871 | 1.175049 | 1.137691
| 160.0093 | 1.347631 | -1.13683 | 1.177246 | 1.13965
| 160.2111 | 1.349829 | -1.138521 | 1.179443 | 1.141341
| 160.4128 | 1.351782 | -1.139901 | 1.181397 | 1.142721
| 160.6441 | 1.353979 | -1.14119 | 1.183594 | 1.14401
| 160.9042 | 1.356176 | -1.142365 | 1.185791 | 1.145185
| 161.1037 | 1.358374 | -1.143873 | 1.187988 | 1.146693
| 161.3232 | 1.360449 | -1.145238 | 1.190064 | 1.148058
| 161.5756 | 1.362646 | -1.146321 | 1.192261 | 1.149141
| 161.7937 | 1.364843 | -1.147651 | 1.194458 | 1.150471
| 161.9782 | 1.366796 | -1.149819 | 1.196411 | 1.152639
| 162.1846 | 1.368994 | -1.152203 | 1.198608 | 1.155023
| 162.4222 | 1.371191 | -1.154587 | 1.200806 | 1.157407
| 162.6613 | 1.373388 | -1.156709 | 1.203003 | 1.159529
| 162.8903 | 1.375463 | -1.158294 | 1.205078 | 1.161114
| 163.1154 | 1.377661 | -1.160323 | 1.207275 | 1.163143
| 163.3186 | 1.379858 | -1.162663 | 1.209473 | 1.165483
| 163.5367 | 1.381811 | -1.16483 | 1.211426 | 1.16765
| 163.7751 | 1.38413 | -1.167226 | 1.213745 | 1.170046
| 163.9923 | 1.386328 | -1.169794 | 1.215942 | 1.172614
| 164.1738 | 1.388403 | -1.172395 | 1.218018 | 1.175215
| 164.36 | 1.390478 | -1.174563 | 1.220093 | 1.177383
| 164.5767 | 1.392553 | -1.1768 | 1.222168 | 1.17962
| 164.7812 | 1.394628 | -1.179535 | 1.224243 | 1.182355
| 164.9581 | 1.396704 | -1.179873 | 1.226318 | 1.182693
| 165.1707 | 1.398901 | -1.11894 | 1.228516 | 1.12176
| 165.3849 | 1.401098 | -0.881773 | 1.230713 | 0.884593
| 161.9457 | 1.401953 | -0.6678896 | 1.231567 | 0.6707096

## UP-SB19
UP-SB19 | [5 empty] | E-Modul Kolbenweg |  | E-Modul Wegtaster
Zeit | Kolbenkraft | Kolbenweg | Laser 10mm | Kolbenweg korrigiert | Laser korrigiert | 0.085 | 0.425 | 0.085 | 0.425
| 0.07142496 | 0.05970282 | -0.002874374 | 0 | 0 |  |  |  |  | 0 | 166.6831
| 0.2014832 | 0.06165595 | -0.004056931 | 0.001953125 | 0.001182556 |  |  |  |  | 1.273804 | 166.6831
| 0.4281068 | 0.06385321 | -0.005356789 | 0.004150390625 | 0.002482414 |  |  |  |  | 1.273804 | 0
| 0.7076478 | 0.06605048 | -0.007009506 | 0.00634765625 | 0.004135132
| 0.9942689 | 0.06824774 | -0.00874424 | 0.008544921875 | 0.005869865 |  |  |  |  | 0 | 12.30939
| 1.257575 | 0.07032294 | -0.01109219 | 0.01062012 | 0.008217812 |  |  |  |  | 0.085083 | 12.30939
| 1.584685 | 0.07239813 | -0.01360035 | 0.0126953125 | 0.01072598 |  |  |  |  | 0.085083 | 0
| 1.864264 | 0.07447333 | -0.01693153 | 0.01477051 | 0.01405716
| 2.137702 | 0.07642645 | -0.01989269 | 0.01672363 | 0.01701832 |  |  |  |  | 0 | 62.79554
| 2.449957 | 0.07862372 | -0.02185345 | 0.0189209 | 0.01897907 |  |  |  |  | 0.4249268 | 62.79554
| 2.761481 | 0.08082099 | -0.02367496 | 0.02111816 | 0.02080059 |  |  |  |  | 0.4249268 | 0
| 3.063727 | 0.08289618 | -0.02505398 | 0.02319336 | 0.0221796
| 3.392462 | 0.08497138 | -0.02657127 | 0.02526855 | 0.0236969
| 3.699225 | 0.08729071 | -0.02808857 | 0.02758789 | 0.0252142
| 4.021735 | 0.08924384 | -0.02937317 | 0.02954102 | 0.02649879
| 4.332526 | 0.0914411 | -0.03067303 | 0.03173828125 | 0.02779865
| 4.672858 | 0.09363837 | -0.03232002 | 0.03393555 | 0.02944565
| 4.926703 | 0.09583563 | -0.03420162 | 0.0361328125 | 0.03132725
| 5.24848 | 0.09778876 | -0.03579426 | 0.0380859375 | 0.03291988
| 5.567694 | 0.1001081 | -0.03752804 | 0.04040527 | 0.03465366
| 5.902655 | 0.1021833 | -0.03926182 | 0.04248046875 | 0.03638744
| 6.207953 | 0.1042585 | -0.0408392 | 0.04455566 | 0.03796482
| 6.525694 | 0.1064558 | -0.04258156 | 0.04675293 | 0.03970718
| 6.856017 | 0.108653 | -0.04432201 | 0.0489502 | 0.04144764 | [6 empty] | Fmax | 166.6831 | N
| 7.151915 | 0.1106061 | -0.04589939 | 0.05090332 | 0.04302502 | [6 empty] | w (Fmax) | 1.273804 | mm
| 7.46881 | 0.1128034 | -0.04768658 | 0.05310059 | 0.0448122 | [6 empty] | F1 | 12.30939 | N | F1 | 12.88824 | N
| 7.814024 | 0.1150007 | -0.04963684 | 0.05529785 | 0.04676247 | [6 empty] | s1 | 0.085083 | mm | s1 | 0.08501053 | mm
| 8.158995 | 0.1171979 | -0.05212975 | 0.05749512 | 0.04925537 | [6 empty] | F2 | 62.79554 | N | F2 | 65.60261 | N
| 8.429991 | 0.1192731 | -0.05512619 | 0.0595703125 | 0.05225182 | [6 empty] | s2 | 0.4249268 | mm | s2 | 0.4242086 | mm
| 8.756407 | 0.1214704 | -0.05799484 | 0.06176758 | 0.05512047 | [6 empty] | m | 148.8678 |  | m | 161.3343
| 9.057799 | 0.1236677 | -0.06059551 | 0.06396484375 | 0.05772114
| 9.390318 | 0.1256208 | -0.06237316 | 0.06591796 | 0.05949879
| 9.748595 | 0.127818 | -0.06410694 | 0.06811523 | 0.06123257
| 10.03839 | 0.1300153 | -0.06602097 | 0.07031249 | 0.06314659
| 10.36163 | 0.1322126 | -0.06797123 | 0.07250976 | 0.06509686
| 10.68561 | 0.1342878 | -0.0697546 | 0.07458495 | 0.06688023
| 10.98022 | 0.136363 | -0.07159996 | 0.07666015 | 0.06872559
| 11.31634 | 0.1384382 | -0.07386398 | 0.07873534 | 0.07098961
| 11.59613 | 0.1403913 | -0.07622147 | 0.08068847 | 0.07334709
| 11.94733 | 0.1425886 | -0.07992363 | 0.08288573 | 0.07704926
| 12.30939 | 0.1447858 | -0.08326149 | 0.085083 | 0.08038712 | 12.30939 | 0.085083
| 12.59613 | 0.146861 | -0.0856266 | 0.0871582 | 0.08275223 | 12.59613 | 0.0871582
| 12.88824 | 0.1490583 | -0.0878849 | 0.08935546 | 0.08501053 | 12.88824 | 0.08935546 | 12.88824 | 0.08501053
| 13.22394 | 0.1512555 | -0.08961868 | 0.09155273 | 0.08674431 | 13.22394 | 0.09155273 | 13.22394 | 0.08674431
| 13.56109 | 0.1534528 | -0.09147072 | 0.09374999 | 0.08859634 | 13.56109 | 0.09374999 | 13.56109 | 0.08859634
| 13.86395 | 0.1554059 | -0.09324551 | 0.09570312 | 0.09037113 | 13.86395 | 0.09570312 | 13.86395 | 0.09037113
| 14.18109 | 0.1577253 | -0.09506321 | 0.09802245 | 0.09218884 | 14.18109 | 0.09802245 | 14.18109 | 0.09218884
| 14.50043 | 0.1598005 | -0.09679699 | 0.1000976 | 0.09392262 | 14.50043 | 0.1000976 | 14.50043 | 0.09392262
| 14.80267 | 0.1618757 | -0.09863377 | 0.1021728 | 0.09575939 | 14.80267 | 0.1021728 | 14.80267 | 0.09575939
| 15.15155 | 0.1640729 | -0.1007509 | 0.1043701 | 0.09787655 | 15.15155 | 0.1043701 | 15.15155 | 0.09787655
| 15.48785 | 0.1663923 | -0.1037636 | 0.1066894 | 0.1008892 | 15.48785 | 0.1066894 | 15.48785 | 0.1008892
| 15.82135 | 0.1684675 | -0.1067429 | 0.1087646 | 0.1038685 | 15.82135 | 0.1087646 | 15.82135 | 0.1038685
| 16.14923 | 0.1705427 | -0.1091194 | 0.1108398 | 0.106245 | 16.14923 | 0.1108398 | 16.14923 | 0.106245
| 16.4577 | 0.1727399 | -0.111598 | 0.1130371 | 0.1087236 | 16.4577 | 0.1130371 | 16.4577 | 0.1087236
| 16.77862 | 0.1749372 | -0.1135483 | 0.1152344 | 0.1106739 | 16.77862 | 0.1152344 | 16.77862 | 0.1106739
| 17.04803 | 0.1768903 | -0.1152067 | 0.1171875 | 0.1123323 | 17.04803 | 0.1171875 | 17.04803 | 0.1123323
| 17.37201 | 0.1790876 | -0.116724 | 0.1193848 | 0.1138496 | 17.37201 | 0.1193848 | 17.37201 | 0.1138496
| 17.7326 | 0.1812848 | -0.1182404 | 0.121582 | 0.115366 | 17.7326 | 0.121582 | 17.7326 | 0.115366
| 18.08855 | 0.1834821 | -0.1197577 | 0.1237793 | 0.1168833 | 18.08855 | 0.1237793 | 18.08855 | 0.1168833
| 18.36895 | 0.1855573 | -0.1214294 | 0.1258545 | 0.1185551 | 18.36895 | 0.1258545 | 18.36895 | 0.1185551
| 18.68133 | 0.1876325 | -0.1235466 | 0.1279297 | 0.1206722 | 18.68133 | 0.1279297 | 18.68133 | 0.1206722
| 19.02325 | 0.1899518 | -0.1251926 | 0.130249 | 0.1223183 | 19.02325 | 0.130249 | 19.02325 | 0.1223183
| 19.33794 | 0.191905 | -0.1265726 | 0.1322021 | 0.1236982 | 19.33794 | 0.1322021 | 19.33794 | 0.1236982
| 19.6751 | 0.1941022 | -0.1286411 | 0.1343994 | 0.1257668 | 19.6751 | 0.1343994 | 19.6751 | 0.1257668
| 20.01557 | 0.1962995 | -0.1308002 | 0.1365967 | 0.1279259 | 20.01557 | 0.1365967 | 20.01557 | 0.1279259
| 20.33098 | 0.1982526 | -0.1339808 | 0.1385498 | 0.1311064 | 20.33098 | 0.1385498 | 20.33098 | 0.1311064
| 20.59807 | 0.2003278 | -0.1371508 | 0.140625 | 0.1342764 | 20.59807 | 0.140625 | 20.59807 | 0.1342764
| 20.93145 | 0.2025251 | -0.1397638 | 0.1428223 | 0.1368895 | 20.93145 | 0.1428223 | 20.93145 | 0.1368895
| 21.24224 | 0.2044782 | -0.1420927 | 0.1447754 | 0.1392183 | 21.24224 | 0.1447754 | 21.24224 | 0.1392183
| 21.55373 | 0.2066755 | -0.1439648 | 0.1469726 | 0.1410904 | 21.55373 | 0.1469726 | 21.55373 | 0.1410904
| 21.89406 | 0.2088727 | -0.1458664 | 0.1491699 | 0.142992 | 21.89406 | 0.1491699 | 21.89406 | 0.142992
| 22.20949 | 0.2109479 | -0.1476498 | 0.1512451 | 0.1447754 | 22.20949 | 0.1512451 | 22.20949 | 0.1447754
| 22.51565 | 0.2131452 | -0.1494265 | 0.1534424 | 0.1465521 | 22.51565 | 0.1534424 | 22.51565 | 0.1465521
| 22.85293 | 0.2153425 | -0.1509438 | 0.1556396 | 0.1480694 | 22.85293 | 0.1556396 | 22.85293 | 0.1480694
| 23.22353 | 0.2174177 | -0.1525841 | 0.1577148 | 0.1497097 | 23.22353 | 0.1577148 | 23.22353 | 0.1497097
| 23.52663 | 0.2194929 | -0.1541605 | 0.15979 | 0.1512861 | 23.52663 | 0.15979 | 23.52663 | 0.1512861
| 23.86611 | 0.2216901 | -0.156456 | 0.1619873 | 0.1535816 | 23.86611 | 0.1619873 | 23.86611 | 0.1535816
| 24.21181 | 0.2238874 | -0.1590796 | 0.1641846 | 0.1562052 | 24.21181 | 0.1641846 | 24.21181 | 0.1562052
| 24.51101 | 0.2258405 | -0.1616993 | 0.1661377 | 0.1588249 | 24.51101 | 0.1661377 | 24.51101 | 0.1588249
| 24.82729 | 0.2280378 | -0.1647415 | 0.168335 | 0.1618671 | 24.82729 | 0.168335 | 24.82729 | 0.1618671
| 25.14113 | 0.230235 | -0.1671982 | 0.1705322 | 0.1643238 | 25.14113 | 0.1705322 | 25.14113 | 0.1643238
| 25.45815 | 0.2324323 | -0.1694908 | 0.1727295 | 0.1666164 | 25.45815 | 0.1727295 | 25.45815 | 0.1666164
| 25.77285 | 0.2345075 | -0.1712646 | 0.1748047 | 0.1683903 | 25.77285 | 0.1748047 | 25.77285 | 0.1683903
| 26.1216 | 0.2365827 | -0.1732178 | 0.1768799 | 0.1703434 | 26.1216 | 0.1768799 | 26.1216 | 0.1703434
| 26.4457 | 0.238902 | -0.1751776 | 0.1791992 | 0.1723032 | 26.4457 | 0.1791992 | 26.4457 | 0.1723032
| 26.73073 | 0.2408552 | -0.1770201 | 0.1811523 | 0.1741457 | 26.73073 | 0.1811523 | 26.73073 | 0.1741457
| 27.05788 | 0.2430524 | -0.1791868 | 0.1833496 | 0.1763124 | 27.05788 | 0.1833496 | 27.05788 | 0.1763124
| 27.40688 | 0.2452497 | -0.1815443 | 0.1855469 | 0.1786699 | 27.40688 | 0.1855469 | 27.40688 | 0.1786699
| 27.73318 | 0.247447 | -0.184145 | 0.1877441 | 0.1812706 | 27.73318 | 0.1877441 | 27.73318 | 0.1812706
| 28.02126 | 0.2494001 | -0.1866226 | 0.1896973 | 0.1837482 | 28.02126 | 0.1896973 | 28.02126 | 0.1837482
| 28.36404 | 0.2515973 | -0.1894464 | 0.1918945 | 0.1865721 | 28.36404 | 0.1918945 | 28.36404 | 0.1865721
| 28.67788 | 0.2537946 | -0.1915684 | 0.1940918 | 0.188694 | 28.67788 | 0.1940918 | 28.67788 | 0.188694
| 28.96535 | 0.2558698 | -0.1933413 | 0.196167 | 0.1904669 | 28.96535 | 0.196167 | 28.96535 | 0.1904669
| 29.29867 | 0.2580671 | -0.1944752 | 0.1983643 | 0.1916008 | 29.29867 | 0.1983643 | 29.29867 | 0.1916008
| 29.63595 | 0.2602643 | -0.1954851 | 0.2005615 | 0.1926107 | 29.63595 | 0.2005615 | 29.63595 | 0.1926107
| 29.94283 | 0.2624616 | -0.1964293 | 0.2027588 | 0.1935549 | 29.94283 | 0.2027588 | 29.94283 | 0.1935549
| 30.26681 | 0.2644147 | -0.1973305 | 0.2047119 | 0.1944561 | 30.26681 | 0.2047119 | 30.26681 | 0.1944561
| 30.57137 | 0.266612 | -0.1988554 | 0.2069092 | 0.195981 | 30.57137 | 0.2069092 | 30.57137 | 0.195981
| 30.9078 | 0.2688093 | -0.2005396 | 0.2091064 | 0.1976652 | 30.9078 | 0.2091064 | 30.9078 | 0.1976652
| 31.20138 | 0.2708845 | -0.2025118 | 0.2111816 | 0.1996374 | 31.20138 | 0.2111816 | 31.20138 | 0.1996374
| 31.54098 | 0.2730817 | -0.204958 | 0.2133789 | 0.2020836 | 31.54098 | 0.2133789 | 31.54098 | 0.2020836
| 31.87826 | 0.2751569 | -0.2080164 | 0.2154541 | 0.205142 | 31.87826 | 0.2154541 | 31.87826 | 0.205142
| 32.20687 | 0.2774763 | -0.2115908 | 0.2177734 | 0.2087164 | 32.20687 | 0.2177734 | 32.20687 | 0.2087164
| 32.51217 | 0.2794294 | -0.2151384 | 0.2197266 | 0.2122641 | 32.51217 | 0.2197266 | 32.51217 | 0.2122641
| 32.82064 | 0.2816266 | -0.2180138 | 0.2219238 | 0.2151394 | 32.82064 | 0.2219238 | 32.82064 | 0.2151394
| 33.14217 | 0.2838239 | -0.220397 | 0.2241211 | 0.2175226 | 33.14217 | 0.2241211 | 33.14217 | 0.2175226
| 33.43441 | 0.285777 | -0.222084 | 0.2260742 | 0.2192097 | 33.43441 | 0.2260742 | 33.43441 | 0.2192097
| 33.77547 | 0.2879743 | -0.2238178 | 0.2282715 | 0.2209435 | 33.77547 | 0.2282715 | 33.77547 | 0.2209435
| 34.11104 | 0.2902936 | -0.2257452 | 0.2305908 | 0.2228708 | 34.11104 | 0.2305908 | 34.11104 | 0.2228708
| 34.39344 | 0.2922468 | -0.2276001 | 0.2325439 | 0.2247257 | 34.39344 | 0.2325439 | 34.39344 | 0.2247257
| 34.71322 | 0.294444 | -0.2296305 | 0.2347412 | 0.2267561 | 34.71322 | 0.2347412 | 34.71322 | 0.2267561
| 35.0505 | 0.2966413 | -0.2316484 | 0.2369385 | 0.2287741 | 35.0505 | 0.2369385 | 35.0505 | 0.2287741
| 35.38692 | 0.2988386 | -0.2333822 | 0.2391357 | 0.2305079 | 35.38692 | 0.2391357 | 35.38692 | 0.2305079
| 35.67733 | 0.3007917 | -0.2349615 | 0.2410889 | 0.2320871 | 35.67733 | 0.2410889 | 35.67733 | 0.2320871
| 36.02328 | 0.3029889 | -0.2367039 | 0.2432861 | 0.2338295 | 36.02328 | 0.2432861 | 36.02328 | 0.2338295
| 36.33872 | 0.3051862 | -0.2384424 | 0.2454834 | 0.235568 | 36.33872 | 0.2454834 | 36.33872 | 0.235568
| 36.62144 | 0.3072614 | -0.2400188 | 0.2475586 | 0.2371445 | 36.62144 | 0.2475586 | 36.62144 | 0.2371445
| 36.91892 | 0.3094587 | -0.2422285 | 0.2497559 | 0.2393541 | 36.91892 | 0.2497559 | 36.91892 | 0.2393541
| 37.26169 | 0.3115339 | -0.2448292 | 0.251831 | 0.2419548 | 37.26169 | 0.251831 | 37.26169 | 0.2419548
| 37.59189 | 0.3138532 | -0.247735 | 0.2541504 | 0.2448606 | 37.59189 | 0.2541504 | 37.59189 | 0.2448606
| 37.90183 | 0.3158063 | -0.250495 | 0.2561035 | 0.2476206 | 37.90183 | 0.2561035 | 37.90183 | 0.2476206
| 38.20725 | 0.3181257 | -0.2531862 | 0.2584228 | 0.2503119 | 38.20725 | 0.2584228 | 38.20725 | 0.2503119
| 38.49688 | 0.3200788 | -0.2556 | 0.260376 | 0.2527256 | 38.49688 | 0.260376 | 38.49688 | 0.2527256
| 38.84043 | 0.3222761 | -0.2575054 | 0.2625732 | 0.254631 | 38.84043 | 0.2625732 | 38.84043 | 0.254631
| 39.16978 | 0.3244733 | -0.2594271 | 0.2647705 | 0.2565527 | 39.16978 | 0.2647705 | 39.16978 | 0.2565527
| 39.5366 | 0.3266706 | -0.2611609 | 0.2669678 | 0.2582865 | 39.5366 | 0.2669678 | 39.5366 | 0.2582865
| 39.87009 | 0.3288679 | -0.2629595 | 0.269165 | 0.2600851 | 39.87009 | 0.269165 | 39.87009 | 0.2600851
| 40.16294 | 0.330821 | -0.2647419 | 0.2711182 | 0.2618675 | 40.16294 | 0.2711182 | 40.16294 | 0.2618675
| 40.48997 | 0.3331403 | -0.2665434 | 0.2734375 | 0.263669 | 40.48997 | 0.2734375 | 40.48997 | 0.263669
| 40.80234 | 0.3353376 | -0.2680607 | 0.2756348 | 0.2651863 | 40.80234 | 0.2756348 | 40.80234 | 0.2651863
| 41.11313 | 0.3372907 | -0.2697153 | 0.2775879 | 0.2668409 | 41.11313 | 0.2775879 | 41.11313 | 0.2668409
| 41.45493 | 0.339488 | -0.271883 | 0.2797851 | 0.2690086 | 41.45493 | 0.2797851 | 41.45493 | 0.2690086
| 41.79209 | 0.3416852 | -0.2746992 | 0.2819824 | 0.2718248 | 41.79209 | 0.2819824 | 41.79209 | 0.2718248
| 42.13267 | 0.3438825 | -0.2779932 | 0.2841797 | 0.2751188 | 42.13267 | 0.2841797 | 42.13267 | 0.2751188
| 42.39426 | 0.3459577 | -0.2806139 | 0.2862549 | 0.2777395 | 42.39426 | 0.2862549 | 42.39426 | 0.2777395
| 42.71445 | 0.348155 | -0.2834311 | 0.2884521 | 0.2805567 | 42.71445 | 0.2884521 | 42.71445 | 0.2805567
| 43.05247 | 0.3502302 | -0.2852306 | 0.2905273 | 0.2823563 | 43.05247 | 0.2905273 | 43.05247 | 0.2823563
| 43.35459 | 0.3523054 | -0.2868061 | 0.2926025 | 0.2839317 | 43.35459 | 0.2926025 | 43.35459 | 0.2839317
| 43.6981 | 0.3545026 | -0.2883234 | 0.2947998 | 0.285449 | 43.6981 | 0.2947998 | 43.6981 | 0.285449
| 44.0322 | 0.3566999 | -0.2899103 | 0.2969971 | 0.2870359 | 44.0322 | 0.2969971 | 44.0322 | 0.2870359
| 44.35703 | 0.3588971 | -0.2918711 | 0.2991943 | 0.2889967 | 44.35703 | 0.2991943 | 44.35703 | 0.2889967
| 44.63657 | 0.3609723 | -0.2936335 | 0.3012695 | 0.2907591 | 44.63657 | 0.3012695 | 44.63657 | 0.2907591
| 44.95591 | 0.3631696 | -0.2955055 | 0.3034668 | 0.2926311 | 44.95591 | 0.3034668 | 44.95591 | 0.2926311
| 45.28147 | 0.3652448 | -0.2971954 | 0.305542 | 0.2943211 | 45.28147 | 0.305542 | 45.28147 | 0.2943211
| 45.58066 | 0.36732 | -0.2985821 | 0.3076172 | 0.2957077 | 45.58066 | 0.3076172 | 45.58066 | 0.2957077
| 45.9116 | 0.3695173 | -0.3003607 | 0.3098144 | 0.2974863 | 45.9116 | 0.3098144 | 45.9116 | 0.2974863
| 46.24961 | 0.3717145 | -0.3023109 | 0.3120117 | 0.2994366 | 46.24961 | 0.3120117 | 46.24961 | 0.2994366
| 46.57053 | 0.3739118 | -0.3052359 | 0.314209 | 0.3023615 | 46.57053 | 0.314209 | 46.57053 | 0.3023615
| 46.8353 | 0.3758649 | -0.3081923 | 0.3161621 | 0.3053179 | 46.8353 | 0.3161621 | 46.8353 | 0.3053179
| 47.18198 | 0.3780622 | -0.3110905 | 0.3183594 | 0.3082161 | 47.18198 | 0.3183594 | 47.18198 | 0.3082161
| 47.52231 | 0.3803815 | -0.3139086 | 0.3206787 | 0.3110342 | 47.52231 | 0.3206787 | 47.52231 | 0.3110342
| 47.82444 | 0.3823346 | -0.3155203 | 0.3226318 | 0.3126459 | 47.82444 | 0.3226318 | 47.82444 | 0.3126459
| 48.12887 | 0.3844098 | -0.3171997 | 0.324707 | 0.3143253 | 48.12887 | 0.324707 | 48.12887 | 0.3143253
| 48.42271 | 0.386485 | -0.3187485 | 0.3267822 | 0.3158741 | 48.42271 | 0.3267822 | 48.42271 | 0.3158741
| 48.72324 | 0.3884382 | -0.3202591 | 0.3287353 | 0.3173847 | 48.72324 | 0.3287353 | 48.72324 | 0.3173847
| 49.0582 | 0.3907575 | -0.3219929 | 0.3310547 | 0.3191185 | 49.0582 | 0.3310547 | 49.0582 | 0.3191185
| 49.37046 | 0.3929548 | -0.3237295 | 0.3332519 | 0.3208551 | 49.37046 | 0.3332519 | 49.37046 | 0.3208551
| 49.66721 | 0.3949079 | -0.3253136 | 0.3352051 | 0.3224392 | 49.66721 | 0.3352051 | 49.66721 | 0.3224392
| 50.01853 | 0.3971052 | -0.3270531 | 0.3374023 | 0.3241787 | 50.01853 | 0.3374023 | 50.01853 | 0.3241787
| 50.31919 | 0.3993024 | -0.3287868 | 0.3395996 | 0.3259125 | 50.31919 | 0.3395996 | 50.31919 | 0.3259125
| 50.65879 | 0.4014997 | -0.3307514 | 0.3417969 | 0.327877 | 50.65879 | 0.3417969 | 50.65879 | 0.327877
| 50.96555 | 0.4034528 | -0.3327217 | 0.34375 | 0.3298473 | 50.96555 | 0.34375 | 50.96555 | 0.3298473
| 51.25062 | 0.4056501 | -0.3358393 | 0.3459473 | 0.3329649 | 51.25062 | 0.3459473 | 51.25062 | 0.3329649
| 51.58167 | 0.4078473 | -0.3396034 | 0.3481445 | 0.336729 | 51.58167 | 0.3481445 | 51.58167 | 0.336729
| 51.89393 | 0.4099225 | -0.3424397 | 0.3502197 | 0.3395653 | 51.89393 | 0.3502197 | 51.89393 | 0.3395653
| 52.22498 | 0.4119977 | -0.3454742 | 0.3522949 | 0.3425999 | 52.22498 | 0.3522949 | 52.22498 | 0.3425999
| 52.54505 | 0.414195 | -0.3472614 | 0.3544922 | 0.3443871 | 52.54505 | 0.3544922 | 52.54505 | 0.3443871
| 52.8169 | 0.4162702 | -0.3488436 | 0.3565674 | 0.3459692 | 52.8169 | 0.3565674 | 52.8169 | 0.3459692
| 53.14796 | 0.4184675 | -0.3507938 | 0.3587646 | 0.3479195 | 53.14796 | 0.3587646 | 53.14796 | 0.3479195
| 53.47669 | 0.4206647 | -0.3526306 | 0.3609619 | 0.3497562 | 53.47669 | 0.3609619 | 53.47669 | 0.3497562
| 53.771 | 0.422862 | -0.3539371 | 0.3631592 | 0.3510628 | 53.771 | 0.3631592 | 53.771 | 0.3510628
| 54.09339 | 0.4248151 | -0.3550701 | 0.3651123 | 0.3521957 | 54.09339 | 0.3651123 | 54.09339 | 0.3521957
| 54.38795 | 0.4270124 | -0.3561544 | 0.3673096 | 0.3532801 | 54.38795 | 0.3673096 | 54.38795 | 0.3532801
| 54.68702 | 0.4292096 | -0.3575602 | 0.3695068 | 0.3546858 | 54.68702 | 0.3695068 | 54.68702 | 0.3546858
| 54.94239 | 0.4312848 | -0.359272 | 0.371582 | 0.3563976 | 54.94239 | 0.371582 | 54.94239 | 0.3563976
| 55.28431 | 0.4334821 | -0.361063 | 0.3737793 | 0.3581886 | 55.28431 | 0.3737793 | 55.28431 | 0.3581886
| 55.63245 | 0.4355573 | -0.3627968 | 0.3758545 | 0.3599224 | 55.63245 | 0.3758545 | 55.63245 | 0.3599224
| 55.96351 | 0.4378766 | -0.3643646 | 0.3781738 | 0.3614902 | 55.96351 | 0.3781738 | 55.96351 | 0.3614902
| 56.26649 | 0.4398298 | -0.3657446 | 0.3801269 | 0.3628702 | 56.26649 | 0.3801269 | 56.26649 | 0.3628702
| 56.58118 | 0.442027 | -0.3685226 | 0.3823242 | 0.3656483 | 56.58118 | 0.3823242 | 56.58118 | 0.3656483
| 56.89039 | 0.4442243 | -0.3715563 | 0.3845215 | 0.3686819 | 56.89039 | 0.3845215 | 56.89039 | 0.3686819
| 57.16456 | 0.4462995 | -0.3739281 | 0.3865967 | 0.3710537 | 57.16456 | 0.3865967 | 57.16456 | 0.3710537
| 57.48005 | 0.4483747 | -0.3764 | 0.3886719 | 0.3735256 | 57.48005 | 0.3886719 | 57.48005 | 0.3735256
| 57.78528 | 0.4504499 | -0.3780699 | 0.3907471 | 0.3751955 | 57.78528 | 0.3907471 | 57.78528 | 0.3751955
| 58.08204 | 0.452403 | -0.379652 | 0.3927002 | 0.3767776 | 58.08204 | 0.3927002 | 58.08204 | 0.3767776
| 58.38892 | 0.4546003 | -0.3812895 | 0.3948975 | 0.3784151 | 58.38892 | 0.3948975 | 58.38892 | 0.3784151
| 58.72755 | 0.4567975 | -0.3829613 | 0.3970947 | 0.3800869 | 58.72755 | 0.3970947 | 58.72755 | 0.3800869
| 59.03455 | 0.4589948 | -0.3847036 | 0.399292 | 0.3818293 | 59.03455 | 0.399292 | 59.03455 | 0.3818293
| 59.36475 | 0.46107 | -0.386199 | 0.4013672 | 0.3833246 | 59.36475 | 0.4013672 | 59.36475 | 0.3833246
| 59.69117 | 0.4632673 | -0.3877163 | 0.4035644 | 0.3848419 | 59.69117 | 0.4035644 | 59.69117 | 0.3848419
| 60.01356 | 0.4654645 | -0.3892336 | 0.4057617 | 0.3863592 | 60.01356 | 0.4057617 | 60.01356 | 0.3863592
| 60.31812 | 0.4674177 | -0.3906136 | 0.4077148 | 0.3877392 | 60.31812 | 0.4077148 | 60.31812 | 0.3877392
| 60.6421 | 0.4696149 | -0.3922634 | 0.4099121 | 0.389389 | 60.6421 | 0.4099121 | 60.6421 | 0.389389
| 60.93421 | 0.4718122 | -0.3939972 | 0.4121094 | 0.3911228 | 60.93421 | 0.4121094 | 60.93421 | 0.3911228
| 61.24256 | 0.4740095 | -0.3958445 | 0.4143066 | 0.3929701 | 61.24256 | 0.4143066 | 61.24256 | 0.3929701
| 61.55408 | 0.4760846 | -0.3975563 | 0.4163818 | 0.3946819 | 61.55408 | 0.4163818 | 61.55408 | 0.3946819
| 61.86329 | 0.4781598 | -0.3992929 | 0.418457 | 0.3964186 | 61.86329 | 0.418457 | 61.86329 | 0.3964186
| 62.18506 | 0.4803571 | -0.4012537 | 0.4206543 | 0.3983793 | 62.18506 | 0.4206543 | 62.18506 | 0.3983793
| 62.46461 | 0.4824323 | -0.4044075 | 0.4227295 | 0.4015331 | 62.46461 | 0.4227295 | 62.46461 | 0.4015331
| 62.79554 | 0.4846296 | -0.4077091 | 0.4249268 | 0.4048347 | 62.79554 | 0.4249268 | 62.79554 | 0.4048347
| 63.11268 | 0.4868268 | -0.4103222 | 0.427124 | 0.4074478 |  |  | 63.11268 | 0.4074478
| 63.4162 | 0.4890241 | -0.412776 | 0.4293213 | 0.4099016 |  |  | 63.4162 | 0.4099016
| 63.74274 | 0.4909772 | -0.4147472 | 0.4312744 | 0.4118729 |  |  | 63.74274 | 0.4118729
| 64.07368 | 0.4932966 | -0.4168234 | 0.4335937 | 0.413949 |  |  | 64.07368 | 0.413949
| 64.36579 | 0.4954938 | -0.4187746 | 0.435791 | 0.4159002 |  |  | 64.36579 | 0.4159002
| 64.64619 | 0.497447 | -0.4207439 | 0.4377441 | 0.4178696 |  |  | 64.64619 | 0.4178696
| 64.93903 | 0.4996442 | -0.4230957 | 0.4399414 | 0.4202213 |  |  | 64.93903 | 0.4202213
| 65.27399 | 0.5018415 | -0.4251328 | 0.4421387 | 0.4222584 |  |  | 65.27399 | 0.4222584
| 65.60261 | 0.5041608 | -0.427083 | 0.444458 | 0.4242086 |  |  | 65.60261 | 0.4242086
| 65.92034 | 0.5061139 | -0.4292259 | 0.4464111 | 0.4263515
| 66.19758 | 0.5083112 | -0.4316006 | 0.4486084 | 0.4287262
| 66.50603 | 0.5102643 | -0.4351625 | 0.4505615 | 0.4322882
| 66.79073 | 0.5123395 | -0.4387999 | 0.4526367 | 0.4359255
| 67.13848 | 0.5145368 | -0.4413519 | 0.454834 | 0.4384775
| 67.40252 | 0.5164899 | -0.4436922 | 0.4567871 | 0.4408178
| 67.72661 | 0.5186872 | -0.4455652 | 0.4589844 | 0.4426908
| 68.04888 | 0.5208845 | -0.4473925 | 0.4611816 | 0.4445181
| 68.37774 | 0.5230817 | -0.4491348 | 0.4633789 | 0.4462605
| 68.62383 | 0.5251569 | -0.450716 | 0.4654541 | 0.4478416
| 68.93841 | 0.5273542 | -0.4524498 | 0.4676514 | 0.4495754
| 69.24993 | 0.5294294 | -0.4540615 | 0.4697266 | 0.4511871
| 69.53582 | 0.5315046 | -0.4554405 | 0.4718018 | 0.4525661
| 69.85906 | 0.5337018 | -0.4572315 | 0.473999 | 0.4543571
| 70.16595 | 0.5358991 | -0.4591818 | 0.4761963 | 0.4563074
| 70.46111 | 0.5380964 | -0.4618139 | 0.4783935 | 0.4589396
| 70.76641 | 0.5400495 | -0.4643755 | 0.4803467 | 0.4615011
| 71.07561 | 0.5423688 | -0.467598 | 0.482666 | 0.4647236
| 71.4168 | 0.5445661 | -0.4707556 | 0.4848633 | 0.4678812
| 71.70257 | 0.5465192 | -0.4729242 | 0.4868164 | 0.4700499
| 71.99627 | 0.5487165 | -0.4752645 | 0.4890137 | 0.4723902
| 72.34283 | 0.5509138 | -0.4774418 | 0.4912109 | 0.4745674
| 72.62481 | 0.553111 | -0.4801054 | 0.4934082 | 0.477231
| 72.89495 | 0.5550641 | -0.4832592 | 0.4953613 | 0.4803848
| 73.22454 | 0.5572614 | -0.4866314 | 0.4975586 | 0.483757
| 73.53985 | 0.5594587 | -0.4898825 | 0.4997559 | 0.4870081
| 73.81646 | 0.5615339 | -0.4925051 | 0.501831 | 0.4896307
| 74.13811 | 0.5637311 | -0.4950924 | 0.5040283 | 0.492218
| 74.44646 | 0.5658063 | -0.4973421 | 0.5061035 | 0.4944677
| 74.73699 | 0.5681257 | -0.4995098 | 0.5084228 | 0.4966354
| 75.02752 | 0.5700788 | -0.5014811 | 0.510376 | 0.4986067
| 75.32455 | 0.5722761 | -0.5036001 | 0.5125732 | 0.5007257
| 75.63347 | 0.5742292 | -0.5052137 | 0.5145264 | 0.5023394
| 75.93255 | 0.5763044 | -0.5067911 | 0.5166016 | 0.5039167
| 76.24248 | 0.5785016 | -0.5089664 | 0.5187988 | 0.5060921
| 76.54864 | 0.5806989 | -0.5111094 | 0.5209961 | 0.508235
| 76.76909 | 0.582652 | -0.5128832 | 0.5229492 | 0.5100088
| 77.09698 | 0.5848493 | -0.5148182 | 0.5251465 | 0.5119438
| 77.41399 | 0.5870466 | -0.5167007 | 0.5273437 | 0.5138264
| 77.7138 | 0.5892438 | -0.5185051 | 0.529541 | 0.5156307
| 78.01055 | 0.591197 | -0.5200825 | 0.5314941 | 0.5172081
| 78.28472 | 0.5933942 | -0.5218163 | 0.5336914 | 0.5189419
| 78.59466 | 0.5955915 | -0.5235491 | 0.5358887 | 0.5206747
| 78.88518 | 0.5976667 | -0.5249853 | 0.5379639 | 0.5221109
| 79.20452 | 0.5998639 | -0.5265026 | 0.5401611 | 0.5236282
| 79.53326 | 0.6020612 | -0.5280199 | 0.5423584 | 0.5251455
| 79.84478 | 0.6042585 | -0.5295362 | 0.5445557 | 0.5266619
| 80.09627 | 0.6062116 | -0.531868 | 0.5465088 | 0.5289936
| 80.40975 | 0.6084089 | -0.5344 | 0.548706 | 0.5315256
| 80.6921 | 0.6104841 | -0.537262 | 0.5507812 | 0.5343876
| 81.00057 | 0.6125593 | -0.5400534 | 0.5528564 | 0.537179
| 81.30587 | 0.6148786 | -0.5420141 | 0.5551758 | 0.5391397
| 81.63302 | 0.6170759 | -0.5438843 | 0.557373 | 0.5410099
| 81.9056 | 0.619029 | -0.5454617 | 0.5593262 | 0.5425873
| 82.19845 | 0.6212263 | -0.5472946 | 0.5615234 | 0.5444202
| 82.50765 | 0.6234235 | -0.5492449 | 0.5637207 | 0.5463705
| 82.77401 | 0.6254987 | -0.5509052 | 0.5657959 | 0.5480309
| 83.07784 | 0.6275739 | -0.552639 | 0.5678711 | 0.5497646
| 83.38387 | 0.6297712 | -0.5547915 | 0.5700684 | 0.5519171
| 83.7297 | 0.6319684 | -0.5571451 | 0.5722656 | 0.5542707
| 84.00301 | 0.6340436 | -0.5602722 | 0.5743408 | 0.5573978
| 84.29455 | 0.6362409 | -0.5636005 | 0.5765381 | 0.5607262
| 84.56856 | 0.638194 | -0.5656576 | 0.5784912 | 0.5627832
| 84.80678 | 0.6402692 | -0.5676231 | 0.5805664 | 0.5647488
| 85.13857 | 0.6424665 | -0.5693655 | 0.5827637 | 0.5664911
| 85.41823 | 0.6446638 | -0.5710678 | 0.5849609 | 0.5681934
| 85.70803 | 0.6466169 | -0.5724478 | 0.5869141 | 0.5695734
| 85.98452 | 0.6488141 | -0.5740166 | 0.5891113 | 0.5711422
| 86.27114 | 0.6510114 | -0.5757504 | 0.5913086 | 0.572876
| 86.60525 | 0.6532087 | -0.5774498 | 0.5935059 | 0.5745754
| 86.87856 | 0.6552839 | -0.578948 | 0.595581 | 0.5760736
| 87.18862 | 0.6574811 | -0.5802546 | 0.5977783 | 0.5773802
| 87.49624 | 0.6596784 | -0.5813379 | 0.5999756 | 0.5784636
| 87.78908 | 0.6616315 | -0.582613 | 0.6019287 | 0.5797386
| 88.07412 | 0.6638288 | -0.5841303 | 0.604126 | 0.5812559
| 88.3865 | 0.6661481 | -0.58636 | 0.6064453 | 0.5834856
| 88.67153 | 0.6682233 | -0.5887442 | 0.6085205 | 0.5858698
| 88.92232 | 0.6702985 | -0.5916948 | 0.6105957 | 0.5888205
| 89.22492 | 0.6723737 | -0.5948 | 0.6126709 | 0.5919256
| 89.51351 | 0.6744489 | -0.5970421 | 0.6147461 | 0.5941677
| 89.79537 | 0.6765241 | -0.5991106 | 0.6168213 | 0.5962362
| 90.07662 | 0.6787214 | -0.6010704 | 0.6190185 | 0.598196
| 90.38497 | 0.6809186 | -0.6028881 | 0.6212158 | 0.6000137
| 90.65121 | 0.6828718 | -0.6042681 | 0.6231689 | 0.6013937
| 90.95431 | 0.685069 | -0.6058683 | 0.6253662 | 0.602994
| 91.24642 | 0.6872663 | -0.6076031 | 0.6275635 | 0.6047287
| 91.53219 | 0.6894636 | -0.6095705 | 0.6297607 | 0.6066961
| 91.82662 | 0.6915388 | -0.6115417 | 0.6318359 | 0.6086674
| 92.1141 | 0.693736 | -0.6144943 | 0.6340332 | 0.6116199
| 92.40377 | 0.6959333 | -0.6179619 | 0.6362305 | 0.6150875
| 92.65377 | 0.6978864 | -0.6205282 | 0.6381836 | 0.6176538
| 92.94979 | 0.7000837 | -0.6231165 | 0.6403809 | 0.6202421
| 93.26522 | 0.7022809 | -0.6250877 | 0.6425781 | 0.6222134
| 93.51681 | 0.7044782 | -0.6270657 | 0.6447754 | 0.6241913
| 93.79253 | 0.7064313 | -0.6290464 | 0.6467285 | 0.6261721
| 94.07903 | 0.7087507 | -0.6312218 | 0.6490478 | 0.6283474
| 94.34698 | 0.7108259 | -0.633193 | 0.651123 | 0.6303186
| 94.63909 | 0.7129011 | -0.6352482 | 0.6531982 | 0.6323738
| 94.92559 | 0.7150983 | -0.636982 | 0.6553955 | 0.6341076
| 95.22173 | 0.7172956 | -0.6387157 | 0.6575928 | 0.6358414
| 95.49969 | 0.7192487 | -0.6402931 | 0.6595459 | 0.6374187
| 95.79021 | 0.721568 | -0.6420975 | 0.6618652 | 0.6392231
| 96.0722 | 0.7236432 | -0.64398 | 0.6639404 | 0.6411057
| 96.31438 | 0.7257184 | -0.6460361 | 0.6660156 | 0.6431618
| 96.59478 | 0.7279157 | -0.6484194 | 0.6682129 | 0.645545
| 96.88921 | 0.730113 | -0.6513491 | 0.6704101 | 0.6484747
| 97.18755 | 0.7323102 | -0.6543837 | 0.6726074 | 0.6515093
| 97.46795 | 0.7342634 | -0.6563692 | 0.6745605 | 0.6534948
| 97.72368 | 0.7363386 | -0.6584005 | 0.6766357 | 0.6555262
| 98.00603 | 0.7385358 | -0.6600933 | 0.678833 | 0.6572189
| 98.24987 | 0.7404889 | -0.6616764 | 0.6807861 | 0.658802
| 98.53258 | 0.7426862 | -0.663558 | 0.6829834 | 0.6606836
| 98.85815 | 0.7448835 | -0.6651688 | 0.6851807 | 0.6622944
| 99.10815 | 0.7469587 | -0.6661549 | 0.6872559 | 0.6632805
| 99.40026 | 0.7491559 | -0.6672382 | 0.6894531 | 0.6643639
| 99.68603 | 0.7512311 | -0.6683216 | 0.6915283 | 0.6654472
| 99.96483 | 0.7534284 | -0.6697683 | 0.6937256 | 0.666894
| 100.2134 | 0.7553815 | -0.6713448 | 0.6956787 | 0.6684704
| 100.5 | 0.7577009 | -0.6729441 | 0.697998 | 0.6700697
| 100.7609 | 0.7598981 | -0.6744604 | 0.7001953 | 0.671586
| 101.032 | 0.7618513 | -0.6762943 | 0.7021484 | 0.67342
| 101.3357 | 0.7640485 | -0.6784725 | 0.7043457 | 0.6755981
| 101.6488 | 0.7662458 | -0.6823778 | 0.706543 | 0.6795034
| 101.9199 | 0.768443 | -0.6863356 | 0.7087402 | 0.6834612
| 102.194 | 0.7703962 | -0.6885147 | 0.7106934 | 0.6856403
| 102.4751 | 0.7725934 | -0.6908159 | 0.7128906 | 0.6879416
| 102.7524 | 0.7747907 | -0.6927662 | 0.7150879 | 0.6898918
| 103.0282 | 0.7768659 | -0.69454 | 0.7171631 | 0.6916656
| 103.3202 | 0.7790632 | -0.6964903 | 0.7193603 | 0.6936159
| 103.6481 | 0.7811384 | -0.6982546 | 0.7214355 | 0.6953802
| 103.93 | 0.7833356 | -0.6997719 | 0.7236328 | 0.6968975
| 104.2252 | 0.7854108 | -0.7014484 | 0.725708 | 0.6985741
| 104.5056 | 0.7876081 | -0.7035656 | 0.7279053 | 0.7006912
| 104.793 | 0.7898054 | -0.7057228 | 0.7301025 | 0.7028484
| 105.0524 | 0.7917585 | -0.7076941 | 0.7320557 | 0.7048197
| 105.3359 | 0.7939557 | -0.7107906 | 0.7342529 | 0.7079163
| 105.6512 | 0.796153 | -0.7139997 | 0.7364502 | 0.7111254
| 105.913 | 0.7982282 | -0.71661 | 0.7385254 | 0.7137356
| 106.1857 | 0.8001813 | -0.7191858 | 0.7404785 | 0.7163115
| 106.4816 | 0.8023786 | -0.7207088 | 0.7426758 | 0.7178345
| 106.7744 | 0.8045759 | -0.7221937 | 0.744873 | 0.7193193
| 107.0446 | 0.8066511 | -0.7233772 | 0.7469482 | 0.7205029
| 107.3219 | 0.8088483 | -0.7247515 | 0.7491455 | 0.7218771
| 107.6062 | 0.8108014 | -0.7262487 | 0.7510986 | 0.7233744
| 107.9061 | 0.8129987 | -0.727932 | 0.7532959 | 0.7250576
| 108.1748 | 0.815196 | -0.7296658 | 0.7554932 | 0.7267914
| 108.4552 | 0.8173932 | -0.7315245 | 0.7576904 | 0.7286501
| 108.7216 | 0.8194684 | -0.7332983 | 0.7597656 | 0.7304239
| 109.0073 | 0.8216657 | -0.7353878 | 0.7619629 | 0.7325134
| 109.2886 | 0.823863 | -0.7375546 | 0.7641601 | 0.7346802
| 109.5791 | 0.8258161 | -0.7399836 | 0.7661133 | 0.7371092
| 109.8486 | 0.8280134 | -0.7428017 | 0.7683105 | 0.7399273
| 110.1375 | 0.8302106 | -0.7456236 | 0.7705078 | 0.7427492
| 110.4195 | 0.8324079 | -0.7483435 | 0.7727051 | 0.7454691
| 110.6695 | 0.8344831 | -0.7503138 | 0.7747803 | 0.7474394
| 110.946 | 0.8366804 | -0.7522898 | 0.7769775 | 0.7494154
| 111.2552 | 0.8388776 | -0.7535973 | 0.7791748 | 0.7507229
| 111.5504 | 0.8409528 | -0.7547836 | 0.78125 | 0.7519093
| 111.8331 | 0.8431501 | -0.7560835 | 0.7834473 | 0.7532091
| 112.0994 | 0.8453473 | -0.757287 | 0.7856445 | 0.7544127
| 112.3861 | 0.8475446 | -0.7583704 | 0.7878418 | 0.755496
| 112.6228 | 0.8494977 | -0.7594681 | 0.7897949 | 0.7565937
| 112.9188 | 0.851695 | -0.7607679 | 0.7919922 | 0.7578936
| 113.2186 | 0.8538923 | -0.7627707 | 0.7941894 | 0.7598963
| 113.4663 | 0.8558454 | -0.7649107 | 0.7961426 | 0.7620363
| 113.7421 | 0.8580427 | -0.7682409 | 0.7983398 | 0.7653666
| 114.029 | 0.8602399 | -0.7715998 | 0.8005371 | 0.7687254
| 114.3114 | 0.8623151 | -0.7732296 | 0.8026123 | 0.7703552
| 114.5443 | 0.8642682 | -0.7748079 | 0.8045654 | 0.7719336
| 114.8294 | 0.8664655 | -0.7767687 | 0.8067627 | 0.7738943
| 115.1315 | 0.8686628 | -0.7786903 | 0.80896 | 0.775816
| 115.3807 | 0.870738 | -0.7802668 | 0.8110351 | 0.7773924
| 115.6759 | 0.8729352 | -0.7821436 | 0.8132324 | 0.7792692
| 115.9446 | 0.8751325 | -0.7844963 | 0.8154297 | 0.7816219
| 116.1837 | 0.8770856 | -0.786396 | 0.8173828 | 0.7835217
| 116.4797 | 0.8792829 | -0.7882042 | 0.8195801 | 0.7853298
| 116.7344 | 0.8814802 | -0.7903624 | 0.8217773 | 0.787488
| 117.0109 | 0.8836774 | -0.7929506 | 0.8239746 | 0.7900763
| 117.2742 | 0.8857526 | -0.7960262 | 0.8260498 | 0.7931519
| 117.5436 | 0.8879499 | -0.7997103 | 0.8282471 | 0.7968359
| 117.8186 | 0.8901471 | -0.8025141 | 0.8304443 | 0.7996397
| 118.0491 | 0.8921003 | -0.8048801 | 0.8323975 | 0.8020058
| 118.3366 | 0.8942975 | -0.8067284 | 0.8345947 | 0.803854
| 118.5705 | 0.8963727 | -0.8084002 | 0.8366699 | 0.8055258
| 118.8156 | 0.89857 | -0.8106213 | 0.8388672 | 0.8077469
| 119.0958 | 0.9005231 | -0.8127251 | 0.8408203 | 0.8098507
| 119.3661 | 0.9027204 | -0.8149033 | 0.8430176 | 0.8120289
| 119.6403 | 0.9049177 | -0.8169432 | 0.8452148 | 0.8140688
| 119.9262 | 0.9068708 | -0.8185196 | 0.847168 | 0.8156452
| 120.1879 | 0.909068 | -0.8203344 | 0.8493652 | 0.8174601
| 120.4138 | 0.9110212 | -0.8221083 | 0.8513184 | 0.8192339
| 120.6661 | 0.9132184 | -0.8240595 | 0.8535156 | 0.8211851
| 120.9581 | 0.9154157 | -0.8260098 | 0.8557129 | 0.8231354
| 121.2089 | 0.917735 | -0.82796 | 0.8580322 | 0.8250856
| 121.4667 | 0.9196882 | -0.8297348 | 0.8599853 | 0.8268604
| 121.7588 | 0.9218854 | -0.8317947 | 0.8621826 | 0.8289204
| 122.0548 | 0.9240827 | -0.8339119 | 0.8643799 | 0.8310375
| 122.2947 | 0.9260358 | -0.8358812 | 0.866333 | 0.8330069
| 122.5639 | 0.9282331 | -0.8380003 | 0.8685303 | 0.8351259
| 122.8189 | 0.9301862 | -0.8400278 | 0.8704834 | 0.8371534
| 123.0649 | 0.9322614 | -0.8420076 | 0.8725586 | 0.8391333
| 123.3555 | 0.9344587 | -0.8439589 | 0.8747559 | 0.8410845
| 123.646 | 0.9366559 | -0.8459778 | 0.8769531 | 0.8431034
| 123.9177 | 0.9388532 | -0.848362 | 0.8791504 | 0.8454876
| 124.1538 | 0.9408063 | -0.8508368 | 0.8811035 | 0.8479624
| 124.4054 | 0.9430036 | -0.8546009 | 0.8833008 | 0.8517265
| 124.6545 | 0.9452009 | -0.857645 | 0.885498 | 0.8547707
| 124.917 | 0.9472761 | -0.8598127 | 0.8875732 | 0.8569384
| 125.1624 | 0.9493513 | -0.8619423 | 0.8896484 | 0.8590679
| 125.4514 | 0.9515485 | -0.8638926 | 0.8918457 | 0.8610182
| 125.7543 | 0.9538679 | -0.866004 | 0.894165 | 0.8631296
| 125.9685 | 0.955943 | -0.8679752 | 0.8962402 | 0.8651009
| 126.2395 | 0.9580182 | -0.8708515 | 0.8983154 | 0.8679771
| 126.474 | 0.9602155 | -0.8739014 | 0.9005127 | 0.871027
| 126.7045 | 0.9621686 | -0.8766613 | 0.9024658 | 0.8737869
| 127.0026 | 0.9643659 | -0.8796005 | 0.9046631 | 0.8767262
| 127.2537 | 0.9664411 | -0.8813696 | 0.9067383 | 0.8784952
| 127.4935 | 0.9683942 | -0.8830271 | 0.9086914 | 0.8801527
| 127.7878 | 0.9705915 | -0.8845444 | 0.9108887 | 0.88167
| 128.0558 | 0.9727888 | -0.8860607 | 0.9130859 | 0.8831863
| 128.3129 | 0.9751081 | -0.887578 | 0.9154053 | 0.8847036
| 128.5551 | 0.9770612 | -0.8888779 | 0.9173584 | 0.8860035
| 128.802 | 0.9792585 | -0.8901787 | 0.9195557 | 0.8873043
| 129.0637 | 0.9814557 | -0.891592 | 0.9217529 | 0.8887177
| 129.3082 | 0.9834089 | -0.892972 | 0.923706 | 0.8900976
| 129.5793 | 0.9856061 | -0.8947029 | 0.9259033 | 0.8918285
| 129.8487 | 0.9878034 | -0.8965845 | 0.9281006 | 0.8937101
| 130.1221 | 0.9900007 | -0.8987188 | 0.9302978 | 0.8958445
| 130.3417 | 0.9920759 | -0.9006901 | 0.932373 | 0.8978157
| 130.6136 | 0.9942731 | -0.9036951 | 0.9345703 | 0.9008207
| 130.8878 | 0.9964704 | -0.9066687 | 0.9367676 | 0.9037943
| 131.1269 | 0.9984235 | -0.9088373 | 0.9387207 | 0.9059629
| 131.4119 | 1.000621 | -0.911068 | 0.940918 | 0.9081936
| 131.683 | 1.00294 | -0.9125853 | 0.9432374 | 0.9097109
| 131.9524 | 1.005015 | -0.9140301 | 0.9453126 | 0.9111557
| 132.1729 | 1.007091 | -0.9152136 | 0.9473877 | 0.9123392
| 132.4205 | 1.009288 | -0.9166508 | 0.949585 | 0.9137764
| 132.6519 | 1.011241 | -0.918148 | 0.9515381 | 0.9152737
| 132.9096 | 1.01356 | -0.9198475 | 0.9538575 | 0.9169731
| 133.1581 | 1.015635 | -0.9215813 | 0.9559327 | 0.9187069
| 133.4144 | 1.017833 | -0.9239721 | 0.9581299 | 0.9210978
| 133.6924 | 1.019908 | -0.9263372 | 0.9602051 | 0.9234629
| 133.954 | 1.022105 | -0.9300232 | 0.9624024 | 0.9271488
| 134.18 | 1.024302 | -0.9339437 | 0.9645997 | 0.9310694
| 134.4035 | 1.026256 | -0.9361343 | 0.9665528 | 0.93326
| 134.6517 | 1.028453 | -0.9384003 | 0.9687501 | 0.9355259
| 134.9277 | 1.030528 | -0.9398546 | 0.9708252 | 0.9369802
| 135.1722 | 1.032603 | -0.9412575 | 0.9729004 | 0.9383831
| 135.4315 | 1.034678 | -0.9438457 | 0.9749756 | 0.9409714
| 135.7042 | 1.036876 | -0.946578 | 0.9771729 | 0.9437037
| 135.9487 | 1.039073 | -0.9496117 | 0.9793702 | 0.9467373
| 136.198 | 1.041148 | -0.9522877 | 0.9814454 | 0.9494133
| 136.4254 | 1.043345 | -0.9551048 | 0.9836426 | 0.9522305
| 136.6622 | 1.045543 | -0.957571 | 0.9858399 | 0.9546967
| 136.8849 | 1.047496 | -0.9595423 | 0.987793 | 0.9566679
| 137.1606 | 1.049693 | -0.9615841 | 0.9899903 | 0.9587097
| 137.4231 | 1.05189 | -0.9635439 | 0.9921876 | 0.9606695
| 137.677 | 1.054088 | -0.9659748 | 0.9943848 | 0.9631004
| 137.9114 | 1.056041 | -0.968317 | 0.9963379 | 0.9654427
| 138.1521 | 1.05836 | -0.9707184 | 0.9986573 | 0.967844
| 138.4044 | 1.060557 | -0.9731979 | 1.000855 | 0.9703236
| 138.6412 | 1.06251 | -0.9759579 | 1.002808 | 0.9730835
| 138.9115 | 1.064708 | -0.9787912 | 1.005005 | 0.9759169
| 139.1522 | 1.066905 | -0.9808006 | 1.007202 | 0.9779263
| 139.4302 | 1.069102 | -0.982831 | 1.009399 | 0.9799566
| 139.67 | 1.071177 | -0.9847574 | 1.011475 | 0.981883
| 139.9155 | 1.073253 | -0.9867163 | 1.01355 | 0.9838419
| 140.1428 | 1.07545 | -0.9884501 | 1.015747 | 0.9855757
| 140.3578 | 1.077525 | -0.9898739 | 1.017822 | 0.9869995
| 140.6016 | 1.079722 | -0.9912844 | 1.02002 | 0.98841
| 140.8275 | 1.08192 | -0.99261 | 1.022217 | 0.9897356
| 141.1016 | 1.084117 | -0.9939108 | 1.024414 | 0.9910364
| 141.3299 | 1.08607 | -0.9952822 | 1.026367 | 0.9924078
| 141.5651 | 1.088267 | -0.9968004 | 1.028565 | 0.993926
| 141.8213 | 1.09022 | -0.9995699 | 1.030518 | 0.9966955
| 142.0207 | 1.092174 | -1.00233 | 1.032471 | 0.9994555
| 142.2567 | 1.094493 | -1.00494 | 1.03479 | 1.002066
| 142.4864 | 1.09669 | -1.007447 | 1.036987 | 1.004573
| 142.7365 | 1.098643 | -1.009158 | 1.03894 | 1.006284
| 143.002 | 1.100841 | -1.010916 | 1.041138 | 1.008041
| 143.2458 | 1.103038 | -1.012433 | 1.043335 | 1.009559
| 143.5129 | 1.105235 | -1.014165 | 1.045532 | 1.011291
| 143.7553 | 1.10731 | -1.015939 | 1.047607 | 1.013064
| 143.9757 | 1.109385 | -1.017889 | 1.049683 | 1.015015
| 144.1914 | 1.111461 | -1.019663 | 1.051758 | 1.016788
| 144.4032 | 1.113658 | -1.021349 | 1.053955 | 1.018475
| 144.6478 | 1.115855 | -1.022873 | 1.056152 | 1.019999
| 144.9056 | 1.118052 | -1.025243 | 1.05835 | 1.022368
| 145.1221 | 1.120006 | -1.027608 | 1.060303 | 1.024734
| 145.3791 | 1.122203 | -1.031398 | 1.0625 | 1.028523
| 145.6337 | 1.1244 | -1.03515625 | 1.064697 | 1.032282
| 145.8402 | 1.126475 | -1.037324 | 1.066773 | 1.03445
| 146.0575 | 1.128673 | -1.039523 | 1.06897 | 1.036649
| 146.3114 | 1.130748 | -1.04104 | 1.071045 | 1.038166
| 146.5326 | 1.133067 | -1.042637 | 1.073364 | 1.039762
| 146.7826 | 1.13502 | -1.044214 | 1.075317 | 1.04134
| 147.0225 | 1.137218 | -1.045855 | 1.077515 | 1.04298
| 147.2437 | 1.139415 | -1.047372 | 1.079712 | 1.044497
| 147.4914 | 1.141368 | -1.049079 | 1.081665 | 1.046205
| 147.7702 | 1.143687 | -1.051256 | 1.083984 | 1.048382
| 147.9844 | 1.145885 | -1.053387 | 1.086182 | 1.050512
| 148.1978 | 1.14796 | -1.055493 | 1.088257 | 1.052619
| 148.3683 | 1.150035 | -1.057096 | 1.090332 | 1.054222
| 148.6172 | 1.152232 | -1.0588 | 1.092529 | 1.055925
| 148.8365 | 1.154307 | -1.060616 | 1.094605 | 1.057741
| 149.0607 | 1.15626 | -1.06239 | 1.096558 | 1.059516
| 149.3022 | 1.158336 | -1.06585 | 1.098633 | 1.062976
| 149.5468 | 1.160655 | -1.069091 | 1.100952 | 1.066216
| 149.7687 | 1.162608 | -1.070865 | 1.102905 | 1.06799
| 150.0188 | 1.164805 | -1.072851 | 1.105103 | 1.069977
| 150.2321 | 1.167003 | -1.074968 | 1.1073 | 1.072094
| 150.4572 | 1.1692 | -1.076889 | 1.109497 | 1.074015
| 150.6497 | 1.171275 | -1.078466 | 1.111572 | 1.075592
| 150.9214 | 1.173472 | -1.080074 | 1.11377 | 1.0772
| 151.1746 | 1.17567 | -1.081592 | 1.115967 | 1.078717
| 151.3973 | 1.177623 | -1.083395 | 1.11792 | 1.080521
| 151.6427 | 1.179942 | -1.085573 | 1.120239 | 1.082699
| 151.8779 | 1.182139 | -1.087743 | 1.122437 | 1.084868
| 152.0913 | 1.184337 | -1.08991 | 1.124634 | 1.087035
| 152.2883 | 1.18629 | -1.092257 | 1.126587 | 1.089382
| 152.4987 | 1.188487 | -1.0948 | 1.128784 | 1.091926
| 152.7043 | 1.190562 | -1.098305 | 1.130859 | 1.09543
| 152.9138 | 1.192515 | -1.101443 | 1.132813 | 1.098569
| 153.1529 | 1.194713 | -1.103177 | 1.13501 | 1.100303
| 153.4075 | 1.19691 | -1.104783 | 1.137207 | 1.101909
| 153.6202 | 1.198863 | -1.105966 | 1.13916 | 1.103091
| 153.843 | 1.201182 | -1.107421875 | 1.14148 | 1.104548
| 154.0555 | 1.203258 | -1.109156 | 1.143555 | 1.106281
| 154.2759 | 1.205455 | -1.110894 | 1.145752 | 1.10802
| 154.4761 | 1.20753 | -1.112478 | 1.147827 | 1.109604
| 154.7277 | 1.209727 | -1.114433 | 1.150024 | 1.111559
| 154.9264 | 1.21168 | -1.116349 | 1.151978 | 1.113475
| 155.16 | 1.213878 | -1.118683 | 1.154175 | 1.115808
| 155.3812 | 1.216075 | -1.121079 | 1.156372 | 1.118205
| 155.6476 | 1.218394 | -1.124492 | 1.158691 | 1.121617
| 155.857 | 1.220347 | -1.127634 | 1.160645 | 1.12476
| 156.0432 | 1.222545 | -1.130235 | 1.162842 | 1.12736
| 156.2613 | 1.224742 | -1.132654 | 1.165039 | 1.12978
| 156.4583 | 1.226695 | -1.134034 | 1.166992 | 1.13116
| 156.6757 | 1.228892 | -1.135301 | 1.16919 | 1.132426
| 156.8961 | 1.23109 | -1.135734 | 1.171387 | 1.132859
| 157.1133 | 1.233287 | -1.13609 | 1.173584 | 1.133216
| 157.3236 | 1.23524 | -1.136305 | 1.175537 | 1.13343
| 157.5721 | 1.237559 | -1.137302 | 1.177856 | 1.134428
| 157.7816 | 1.239757 | -1.13882 | 1.180054 | 1.135945
| 157.9825 | 1.24171 | -1.140491 | 1.182007 | 1.137617
| 158.1812 | 1.243907 | -1.142451 | 1.184204 | 1.139577
| 158.3876 | 1.246104 | -1.145116 | 1.186401 | 1.142241
| 158.6142 | 1.248302 | -1.147933 | 1.188599 | 1.145059
| 158.8245 | 1.250255 | -1.15184 | 1.190552 | 1.148966
| 159.0225 | 1.25233 | -1.156 | 1.192627 | 1.153126
| 159.2498 | 1.254527 | -1.15868 | 1.194824 | 1.155806
| 159.4608 | 1.25648 | -1.161075 | 1.196777 | 1.1582
| 159.6696 | 1.258677 | -1.162809 | 1.198975 | 1.159935
| 159.8619 | 1.260875 | -1.164679 | 1.201172 | 1.161804
| 160.0613 | 1.262828 | -1.16665 | 1.203125 | 1.163775
| 160.2615 | 1.265025 | -1.168735 | 1.205322 | 1.16586
| 160.4608 | 1.267222 | -1.170686 | 1.20752 | 1.167811
| 160.6805 | 1.26942 | -1.172873 | 1.209717 | 1.169998
| 160.8947 | 1.271373 | -1.175052 | 1.21167 | 1.172177
| 161.0925 | 1.273692 | -1.17744 | 1.213989 | 1.174565
| 161.3199 | 1.275889 | -1.179824 | 1.216187 | 1.17695
| 161.5287 | 1.277843 | -1.182443 | 1.21814 | 1.179568
| 161.7218 | 1.28004 | -1.185501 | 1.220337 | 1.182627
| 161.9578 | 1.282237 | -1.188116 | 1.222534 | 1.185242
| 162.1526 | 1.284434 | -1.190717 | 1.224731 | 1.187842
| 162.341 | 1.286387 | -1.193083 | 1.226685 | 1.190208
| 162.5397 | 1.288585 | -1.195562 | 1.228882 | 1.192688
| 162.7671 | 1.290782 | -1.197513 | 1.231079 | 1.194638
| 162.9734 | 1.292857 | -1.199286 | 1.233154 | 1.196412
| 163.1861 | 1.295054 | -1.201238 | 1.235352 | 1.198363
| 163.3933 | 1.297252 | -1.203104 | 1.237549 | 1.20023
| 163.6028 | 1.299449 | -1.204845 | 1.239746 | 1.201971
| 163.7757 | 1.301402 | -1.206716 | 1.241699 | 1.203841
| 163.9883 | 1.303599 | -1.209056 | 1.243897 | 1.206182
| 164.1666 | 1.305797 | -1.212108 | 1.246094 | 1.209233
| 164.3722 | 1.307872 | -1.215078 | 1.248169 | 1.212204
| 164.5444 | 1.310069 | -1.219789 | 1.250366 | 1.216914
| 164.7469 | 1.312266 | -1.224773 | 1.252564 | 1.221899
| 164.9548 | 1.314219 | -1.226563 | 1.254517 | 1.223689
| 165.1562 | 1.316295 | -1.2284 | 1.256592 | 1.225526
| 165.3372 | 1.31837 | -1.230496 | 1.258667 | 1.227622
| 165.5202 | 1.320445 | -1.232495 | 1.260742 | 1.229621
| 165.7462 | 1.322642 | -1.235555 | 1.26294 | 1.23268
| 165.9229 | 1.32484 | -1.238317 | 1.265137 | 1.235443
| 166.0935 | 1.326793 | -1.240289 | 1.26709 | 1.237414
| 166.2991 | 1.32899 | -1.231158 | 1.269287 | 1.228284
| 166.49 | 1.331309 | -1.204719 | 1.271606 | 1.201844
| 166.6831 | 1.333507 | -0.8587132 | 1.273804 | 0.8558388
| 159.5913 | 1.335216 | -0.3608027 | 1.275513 | 0.3579283 |  |  | 159.5913 | 0.3579283

## UP-SB20
UP-SB20 | [5 empty] | E-Modul Kolbenweg |  | E-Modul Wegtaster
Zeit | Kolbenkraft | Kolbenweg | Laser 10mm | Kolbenweg korrigiert | Laser korrigiert | 0.085 | 0.425 | 0.085 | 0.425
| 0.05934763 | 0.3378926 | 0.002135277 | 0 | 0 |  |  |  |  | 0 | 157.1502
| 0.1130738 | 0.3400898 | 0.00224781 | 0.002197265625 | -0.0001125336 |  |  |  |  | 1.150269 | 157.1502
| 0.2189698 | 0.342165 | 0.002839088 | 0.004272461 | -0.0007038116 |  |  |  |  | 1.150269 | 0
| 0.3559632 | 0.3443623 | 0.003296852 | 0.006469727 | -0.001161575
| 0.5382142 | 0.3465596 | 0.003513336 | 0.008666992 | -0.001378059 |  |  |  |  | 0 | 11.41136
| 0.75318 | 0.3487568 | 0.003318787 | 0.01086426 | -0.00118351 |  |  |  |  | 0.08544921875 | 11.41136
| 0.9837708 | 0.3507099 | 0.002890587 | 0.01281738 | -0.0007553101 |  |  |  |  | 0.08544921875 | 0
| 1.243048 | 0.3529072 | 0.001749992 | 0.01501465 | 0.0003852844
| 1.510993 | 0.3551045 | 0.0004501343 | 0.01721191 | 0.001685143 |  |  |  |  | 0 | 62.67833
| 1.783576 | 0.3570576 | -0.001298904 | 0.01916504 | 0.003434181 |  |  |  |  | 0.4249268 | 62.67833
| 2.094901 | 0.3592549 | -0.003199577 | 0.0213623 | 0.005334854 |  |  |  |  | 0.4249268 | 0
| 2.389533 | 0.3613301 | -0.006441116 | 0.0234375 | 0.008576393
| 2.655097 | 0.3634053 | -0.009594917 | 0.0255127 | 0.01173019
| 2.958075 | 0.3654805 | -0.01199245 | 0.02758789 | 0.01412773
| 3.293646 | 0.3677998 | -0.01434135 | 0.02990723 | 0.01647663
| 3.574164 | 0.3697529 | -0.01625633 | 0.03186035 | 0.01839161
| 3.895087 | 0.3719502 | -0.01823139 | 0.03405762 | 0.02036667
| 4.245551 | 0.3741474 | -0.0199728 | 0.03625488 | 0.02210808
| 4.56098 | 0.3763447 | -0.02182484 | 0.03845215 | 0.02396011
| 4.85285 | 0.3784199 | -0.02359867 | 0.04052734375 | 0.02573395
| 5.148138 | 0.3806172 | -0.0252943 | 0.04272461 | 0.02742958
| 5.450324 | 0.3828144 | -0.02681065 | 0.044921875 | 0.02894592
| 5.789923 | 0.3847676 | -0.02960682 | 0.046875 | 0.0317421
| 5.726141 | 0.3869648 | -0.03329086 | 0.04907227 | 0.03542614 | [6 empty] | Fmax | 157.1502 | N
| 6.050772 | 0.3891621 | -0.03627491 | 0.05126953125 | 0.03841019 | [6 empty] | w (Fmax) | 1.150269 | mm
| 6.26499 | 0.3913594 | -0.03909206 | 0.0534668 | 0.04122734 | [6 empty] | F1 | 11.41136 | N | F1 | 13.35395 | N
| 6.556372 | 0.3933125 | -0.04084015 | 0.05541992 | 0.04297543 | [6 empty] | s1 | 0.08544921875 | mm | s1 | 0.0866518 | mm
| 6.954321 | 0.3956318 | -0.04288197 | 0.05773926 | 0.04501724 | [6 empty] | F2 | 62.67833 | N | F2 | 66.19408 | N
| 7.369482 | 0.3978291 | -0.04569912 | 0.05993652 | 0.0478344 | [6 empty] | s2 | 0.4249268 | mm | s2 | 0.4241838 | mm
| 7.690161 | 0.3999043 | -0.04826546 | 0.06201171875 | 0.05040073 | [6 empty] | m | 150.8721 |  | m | 157.738
| 8.075781 | 0.4019795 | -0.05109596 | 0.06408691 | 0.05323124
| 8.447974 | 0.4041767 | -0.05348969 | 0.06628418 | 0.05562496
| 8.793921 | 0.406374 | -0.05522442 | 0.06848145 | 0.0573597
| 9.067236 | 0.4084492 | -0.05670071 | 0.07055664 | 0.05883598
| 9.412329 | 0.4106465 | -0.058218 | 0.07275390625 | 0.06035328
| 9.771338 | 0.4127217 | -0.05996037 | 0.0748291 | 0.06209564
| 10.08127 | 0.4147969 | -0.06167126 | 0.0769043 | 0.06380653
| 10.4419 | 0.4169941 | -0.06325245 | 0.0791015625 | 0.06538773
| 10.75733 | 0.4191914 | -0.06476879 | 0.08129883 | 0.06690407
| 11.07422 | 0.4211445 | -0.06672764 | 0.08325195 | 0.06886292
| 11.41136 | 0.4233418 | -0.06879997 | 0.08544921875 | 0.07093525 | 11.41136 | 0.08544921875
| 11.71998 | 0.425417 | -0.07210445 | 0.08752441 | 0.07423973 | 11.71998 | 0.08752441
| 12.07508 | 0.4273701 | -0.07524395 | 0.08947754 | 0.07737923 | 12.07508 | 0.08947754
| 12.39918 | 0.4295674 | -0.07785702 | 0.0916748 | 0.07999229 | 12.39918 | 0.0916748
| 12.72693 | 0.4317646 | -0.08038998 | 0.09387207 | 0.08252525 | 12.72693 | 0.09387207
| 13.01679 | 0.4339619 | -0.08255768 | 0.09606934 | 0.08469296 | 13.01679 | 0.09606934
| 13.35395 | 0.4360371 | -0.08451653 | 0.09814453125 | 0.0866518 | 13.35395 | 0.09814453125 | 13.35395 | 0.0866518
| 13.71613 | 0.4382344 | -0.08663368 | 0.1003418 | 0.08876896 | 13.71613 | 0.1003418 | 13.71613 | 0.08876896
| 14.04096 | 0.4403096 | -0.0887785 | 0.102417 | 0.09091377 | 14.04096 | 0.102417 | 14.04096 | 0.09091377
| 14.35786 | 0.4423847 | -0.09074879 | 0.1044921875 | 0.09288406 | 14.35786 | 0.1044921875 | 14.35786 | 0.09288406
| 14.68037 | 0.444582 | -0.09344292 | 0.1066895 | 0.09557819 | 14.68037 | 0.1066895 | 14.68037 | 0.09557819
| 15.0113 | 0.4467793 | -0.09647751 | 0.1088867 | 0.09861279 | 15.0113 | 0.1088867 | 15.0113 | 0.09861279
| 15.34687 | 0.4489765 | -0.09934616 | 0.111084 | 0.1014814 | 15.34687 | 0.111084 | 15.34687 | 0.1014814
| 15.66559 | 0.4509297 | -0.1019087 | 0.1130371 | 0.104044 | 15.66559 | 0.1130371 | 15.66559 | 0.104044
| 16.02851 | 0.453249 | -0.1041889 | 0.1153564 | 0.1063242 | 16.02851 | 0.1153564 | 16.02851 | 0.1063242
| 16.36884 | 0.4553242 | -0.1063566 | 0.1174316 | 0.1084919 | 16.36884 | 0.1174316 | 16.36884 | 0.1084919
| 16.65314 | 0.4573994 | -0.1081352 | 0.1195068 | 0.1102705 | 16.65314 | 0.1195068 | 16.65314 | 0.1102705
| 16.96991 | 0.4594746 | -0.1099997 | 0.121582 | 0.1121349 | 16.96991 | 0.121582 | 16.96991 | 0.1121349
| 17.28852 | 0.4615498 | -0.1117926 | 0.1236572 | 0.1139278 | 17.28852 | 0.1236572 | 17.28852 | 0.1139278
| 17.58857 | 0.4635029 | -0.1135159 | 0.1256104 | 0.1156511 | 17.58857 | 0.1256104 | 17.58857 | 0.1156511
| 17.94758 | 0.4657002 | -0.1154661 | 0.1278076 | 0.1176014 | 17.94758 | 0.1278076 | 17.94758 | 0.1176014
| 18.26825 | 0.4678974 | -0.1174889 | 0.1300049 | 0.1196241 | 18.26825 | 0.1300049 | 18.26825 | 0.1196241
| 18.57916 | 0.4699726 | -0.1194696 | 0.1320801 | 0.1216049 | 18.57916 | 0.1320801 | 18.57916 | 0.1216049
| 18.93439 | 0.4721699 | -0.1218128 | 0.1342773 | 0.1239481 | 18.93439 | 0.1342773 | 18.93439 | 0.1239481
| 19.26922 | 0.4743672 | -0.1244135 | 0.1364746 | 0.1265488 | 19.26922 | 0.1364746 | 19.26922 | 0.1265488
| 19.60333 | 0.4765644 | -0.127367 | 0.138671875 | 0.1295023 | 19.60333 | 0.138671875 | 19.60333 | 0.1295023
| 19.9328 | 0.4785176 | -0.1303244 | 0.140625 | 0.1324596 | 19.9328 | 0.140625 | 19.9328 | 0.1324596
| 20.25604 | 0.4807148 | -0.133029 | 0.1428223 | 0.1351643 | 20.25604 | 0.1428223 | 20.25604 | 0.1351643
| 20.61114 | 0.4829121 | -0.1353817 | 0.1450195 | 0.137517 | 20.61114 | 0.1450195 | 20.61114 | 0.137517
| 20.89154 | 0.4849873 | -0.1368399 | 0.1470947 | 0.1389751 | 20.89154 | 0.1470947 | 20.89154 | 0.1389751
| 21.22174 | 0.4871846 | -0.1383562 | 0.149292 | 0.1404915 | 21.22174 | 0.149292 | 21.22174 | 0.1404915
| 21.54571 | 0.4892597 | -0.1402941 | 0.1513671875 | 0.1424294 | 21.54571 | 0.1513671875 | 21.54571 | 0.1424294
| 21.90484 | 0.4915791 | -0.1422443 | 0.1536865 | 0.1443796 | 21.90484 | 0.1536865 | 21.90484 | 0.1443796
| 22.21796 | 0.4935322 | -0.1440182 | 0.1556396 | 0.1461535 | 22.21796 | 0.1556396 | 22.21796 | 0.1461535
| 22.55206 | 0.4957295 | -0.1460533 | 0.1578369 | 0.1481886 | 22.55206 | 0.1578369 | 22.55206 | 0.1481886
| 22.86432 | 0.4979267 | -0.1484489 | 0.1600342 | 0.1505842 | 22.86432 | 0.1600342 | 22.86432 | 0.1505842
| 23.17047 | 0.4998799 | -0.1507959 | 0.1619873 | 0.1529312 | 23.17047 | 0.1619873 | 23.17047 | 0.1529312
| 23.53094 | 0.5020772 | -0.1538296 | 0.1641846 | 0.1559649 | 23.53094 | 0.1641846 | 23.53094 | 0.1559649
| 23.89239 | 0.5043965 | -0.15658 | 0.1665039 | 0.1587152 | 23.89239 | 0.1665039 | 23.89239 | 0.1587152
| 24.24127 | 0.5064717 | -0.1589317 | 0.1685791 | 0.161067 | 24.24127 | 0.1685791 | 24.24127 | 0.161067
| 24.53802 | 0.5085469 | -0.1606846 | 0.1706543 | 0.1628199 | 24.53802 | 0.1706543 | 24.53802 | 0.1628199
| 24.84942 | 0.5107442 | -0.1624184 | 0.1728516 | 0.1645536 | 24.84942 | 0.1728516 | 24.84942 | 0.1645536
| 25.20318 | 0.5129414 | -0.1641521 | 0.1750489 | 0.1662874 | 25.20318 | 0.1750489 | 25.20318 | 0.1662874
| 25.52875 | 0.5148945 | -0.1657295 | 0.177002 | 0.1678648 | 25.52875 | 0.177002 | 25.52875 | 0.1678648
| 25.83313 | 0.5170918 | -0.1676455 | 0.1791992 | 0.1697807 | 25.83313 | 0.1791992 | 25.83313 | 0.1697807
| 26.20715 | 0.5192891 | -0.1695957 | 0.1813965 | 0.171731 | 26.20715 | 0.1813965 | 26.20715 | 0.171731
| 26.48279 | 0.5213643 | -0.171567 | 0.1834717 | 0.1737022 | 26.48279 | 0.1834717 | 26.48279 | 0.1737022
| 26.76451 | 0.5233174 | -0.1735992 | 0.1854248 | 0.1757345 | 26.76451 | 0.1854248 | 26.76451 | 0.1757345
| 27.12073 | 0.5255147 | -0.1774836 | 0.1876221 | 0.1796188 | 27.12073 | 0.1876221 | 27.12073 | 0.1796188
| 27.42212 | 0.5275899 | -0.1807909 | 0.1896973 | 0.1829262 | 27.42212 | 0.1896973 | 27.42212 | 0.1829262
| 27.75928 | 0.5297871 | -0.1829576 | 0.1918946 | 0.1850929 | 27.75928 | 0.1918946 | 27.75928 | 0.1850929
| 28.11523 | 0.5319844 | -0.1848373 | 0.1940918 | 0.1869726 | 28.11523 | 0.1940918 | 28.11523 | 0.1869726
| 28.4563 | 0.5340596 | -0.1861439 | 0.196167 | 0.1882792 | 28.4563 | 0.196167 | 28.4563 | 0.1882792
| 28.70874 | 0.5361348 | -0.1872416 | 0.1982422 | 0.1893768 | 28.70874 | 0.1982422 | 28.70874 | 0.1893768
| 29.05139 | 0.538332 | -0.1883249 | 0.2004395 | 0.1904602 | 29.05139 | 0.2004395 | 29.05139 | 0.1904602
| 29.39648 | 0.5405293 | -0.1895304 | 0.2026367 | 0.1916656 | 29.39648 | 0.2026367 | 29.39648 | 0.1916656
| 29.68542 | 0.5426045 | -0.1907129 | 0.2047119 | 0.1928482 | 29.68542 | 0.2047119 | 29.68542 | 0.1928482
| 30.04907 | 0.5448018 | -0.1921482 | 0.2069092 | 0.1942835 | 30.04907 | 0.2069092 | 30.04907 | 0.1942835
| 30.38244 | 0.546999 | -0.1936655 | 0.2091065 | 0.1958008 | 30.38244 | 0.2091065 | 30.38244 | 0.1958008
| 30.7312 | 0.5491963 | -0.1952839 | 0.2113037 | 0.1974192 | 30.7312 | 0.2113037 | 30.7312 | 0.1974192
| 31.0094 | 0.5511494 | -0.1967821 | 0.2132569 | 0.1989174 | 31.0094 | 0.2132569 | 31.0094 | 0.1989174
| 31.35437 | 0.5533467 | -0.1985149 | 0.2154541 | 0.2006502 | 31.35437 | 0.2154541 | 31.35437 | 0.2006502
| 31.67761 | 0.555544 | -0.2004671 | 0.2176514 | 0.2026024 | 31.67761 | 0.2176514 | 31.67761 | 0.2026024
| 32.00476 | 0.5576192 | -0.2034235 | 0.2197266 | 0.2055588 | 32.00476 | 0.2197266 | 32.00476 | 0.2055588
| 32.33032 | 0.5598164 | -0.20646 | 0.2219239 | 0.2085953 | 32.33032 | 0.2219239 | 32.33032 | 0.2085953
| 32.67529 | 0.5620137 | -0.2086802 | 0.2241211 | 0.2108154 | 32.67529 | 0.2241211 | 32.67529 | 0.2108154
| 32.97742 | 0.5640889 | -0.210824 | 0.2261963 | 0.2129593 | 32.97742 | 0.2261963 | 32.97742 | 0.2129593
| 33.28052 | 0.5661641 | -0.2125359 | 0.2282715 | 0.2146711 | 33.28052 | 0.2282715 | 33.28052 | 0.2146711
| 33.63879 | 0.5684834 | -0.2144175 | 0.2305909 | 0.2165527 | 33.63879 | 0.2305909 | 33.63879 | 0.2165527
| 33.9696 | 0.5705586 | -0.2163 | 0.232666 | 0.2184353 | 33.9696 | 0.232666 | 33.9696 | 0.2184353
| 34.26416 | 0.5726338 | -0.2179165 | 0.2347412 | 0.2200518 | 34.26416 | 0.2347412 | 34.26416 | 0.2200518
| 34.58118 | 0.5748311 | -0.2196503 | 0.2369385 | 0.2217855 | 34.58118 | 0.2369385 | 34.58118 | 0.2217855
| 34.89575 | 0.5770283 | -0.221384 | 0.2391358 | 0.2235193 | 34.89575 | 0.2391358 | 34.89575 | 0.2235193
| 35.21826 | 0.5792256 | -0.2231178 | 0.241333 | 0.2252531 | 35.21826 | 0.241333 | 35.21826 | 0.2252531
| 35.54138 | 0.5811787 | -0.2246943 | 0.2432862 | 0.2268295 | 35.54138 | 0.2432862 | 35.54138 | 0.2268295
| 35.86867 | 0.583376 | -0.2263994 | 0.2454834 | 0.2285347 | 35.86867 | 0.2454834 | 35.86867 | 0.2285347
| 36.20422 | 0.5854512 | -0.2280045 | 0.2475586 | 0.2301397 | 36.20422 | 0.2475586 | 36.20422 | 0.2301397
| 36.48376 | 0.5874043 | -0.2295818 | 0.2495117 | 0.2317171 | 36.48376 | 0.2495117 | 36.48376 | 0.2317171
| 36.78522 | 0.5896016 | -0.2317543 | 0.251709 | 0.2338896 | 36.78522 | 0.251709 | 36.78522 | 0.2338896
| 37.10528 | 0.5917988 | -0.2342072 | 0.2539063 | 0.2363424 | 37.10528 | 0.2539063 | 37.10528 | 0.2363424
| 37.41608 | 0.593874 | -0.2378254 | 0.2559815 | 0.2399607 | 37.41608 | 0.2559815 | 37.41608 | 0.2399607
| 37.72687 | 0.5959492 | -0.2413216 | 0.2580567 | 0.2434568 | 37.72687 | 0.2580567 | 37.72687 | 0.2434568
| 38.08514 | 0.5982686 | -0.2439356 | 0.260376 | 0.2460709 | 38.08514 | 0.260376 | 38.08514 | 0.2460709
| 38.38568 | 0.6000996 | -0.2459383 | 0.2622071 | 0.2480736 | 38.38568 | 0.2622071 | 38.38568 | 0.2480736
| 38.68719 | 0.602419 | -0.2476721 | 0.2645264 | 0.2498074 | 38.68719 | 0.2645264 | 38.68719 | 0.2498074
| 39.03448 | 0.6046162 | -0.2494059 | 0.2667237 | 0.2515411 | 39.03448 | 0.2667237 | 39.03448 | 0.2515411
| 39.3725 | 0.6068135 | -0.2511396 | 0.2689209 | 0.2532749 | 39.3725 | 0.2689209 | 39.3725 | 0.2532749
| 39.67694 | 0.6087666 | -0.2525768 | 0.2708741 | 0.2547121 | 39.67694 | 0.2708741 | 39.67694 | 0.2547121
| 40.03216 | 0.6109639 | -0.2540932 | 0.2730713 | 0.2562284 | 40.03216 | 0.2730713 | 40.03216 | 0.2562284
| 40.38971 | 0.6131611 | -0.2556105 | 0.2752686 | 0.2577457 | 40.38971 | 0.2752686 | 40.38971 | 0.2577457
| 40.67633 | 0.6152363 | -0.2569904 | 0.2773438 | 0.2591257 | 40.67633 | 0.2773438 | 40.67633 | 0.2591257
| 40.99168 | 0.6174336 | -0.2584162 | 0.279541 | 0.2605515 | 40.99168 | 0.279541 | 40.99168 | 0.2605515
| 41.32896 | 0.6195088 | -0.2598801 | 0.2816162 | 0.2620153 | 41.32896 | 0.2816162 | 41.32896 | 0.2620153
| 41.61632 | 0.621584 | -0.2614574 | 0.2836914 | 0.2635927 | 41.61632 | 0.2836914 | 41.61632 | 0.2635927
| 41.96287 | 0.6237813 | -0.2632418 | 0.2858887 | 0.265377 | 41.96287 | 0.2858887 | 41.96287 | 0.265377
| 42.2744 | 0.6259785 | -0.2652016 | 0.288086 | 0.2673368 | 42.2744 | 0.288086 | 42.2744 | 0.2673368
| 42.61717 | 0.6281758 | -0.2676649 | 0.2902832 | 0.2698002 | 42.61717 | 0.2902832 | 42.61717 | 0.2698002
| 42.90062 | 0.6301289 | -0.2706213 | 0.2922364 | 0.2727566 | 42.90062 | 0.2922364 | 42.90062 | 0.2727566
| 43.2495 | 0.6323262 | -0.2733812 | 0.2944336 | 0.2755165 | 43.2495 | 0.2944336 | 43.2495 | 0.2755165
| 43.59068 | 0.6345235 | -0.2755489 | 0.2966309 | 0.2776842 | 43.59068 | 0.2966309 | 43.59068 | 0.2776842
| 43.86949 | 0.6365986 | -0.2773724 | 0.2987061 | 0.2795076 | 43.86949 | 0.2987061 | 43.86949 | 0.2795076
| 44.23082 | 0.6386738 | -0.279254 | 0.3007813 | 0.2813892 | 44.23082 | 0.3007813 | 44.23082 | 0.2813892
| 44.53929 | 0.6409932 | -0.280838 | 0.3031006 | 0.2829733 | 44.53929 | 0.3031006 | 44.53929 | 0.2829733
| 44.86485 | 0.6431904 | -0.2823553 | 0.3052979 | 0.2844906 | 44.86485 | 0.3052979 | 44.86485 | 0.2844906
| 45.16392 | 0.6451436 | -0.2837353 | 0.307251 | 0.2858706 | 45.16392 | 0.307251 | 45.16392 | 0.2858706
| 45.46866 | 0.6472188 | -0.2852001 | 0.3093262 | 0.2873354 | 45.46866 | 0.3093262 | 45.46866 | 0.2873354
| 45.79466 | 0.649294 | -0.2868366 | 0.3114014 | 0.2889719 | 45.79466 | 0.3114014 | 45.79466 | 0.2889719
| 46.07982 | 0.6513692 | -0.288413 | 0.3134766 | 0.2905483 | 46.07982 | 0.3134766 | 46.07982 | 0.2905483
| 46.41392 | 0.6535664 | -0.2901554 | 0.3156739 | 0.2922907 | 46.41392 | 0.3156739 | 46.41392 | 0.2922907
| 46.72703 | 0.6557637 | -0.2920065 | 0.3178711 | 0.2941418 | 46.72703 | 0.3178711 | 46.72703 | 0.2941418
| 47.04796 | 0.6577168 | -0.2941751 | 0.3198242 | 0.2963104 | 47.04796 | 0.3198242 | 47.04796 | 0.2963104
| 47.38438 | 0.6599141 | -0.2969389 | 0.3220215 | 0.2990742 | 47.38438 | 0.3220215 | 47.38438 | 0.2990742
| 47.72166 | 0.6621113 | -0.3009377 | 0.3242188 | 0.3030729 | 47.72166 | 0.3242188 | 47.72166 | 0.3030729
| 48.07286 | 0.6643086 | -0.3041897 | 0.326416 | 0.306325 | 48.07286 | 0.326416 | 48.07286 | 0.306325
| 48.35631 | 0.6662617 | -0.3065557 | 0.3283692 | 0.308691 | 48.35631 | 0.3283692 | 48.35631 | 0.308691
| 48.65001 | 0.6685811 | -0.308897 | 0.3306885 | 0.3110323 | 48.65001 | 0.3306885 | 48.65001 | 0.3110323
| 48.9857 | 0.6707783 | -0.3110638 | 0.3328858 | 0.313199 | 48.9857 | 0.3328858 | 48.9857 | 0.313199
| 49.27855 | 0.6727315 | -0.312892 | 0.3348389 | 0.3150272 | 49.27855 | 0.3348389 | 49.27855 | 0.3150272
| 49.60325 | 0.6749287 | -0.3148422 | 0.3370362 | 0.3169775 | 49.60325 | 0.3370362 | 49.60325 | 0.3169775
| 49.92479 | 0.677126 | -0.3167925 | 0.3392334 | 0.3189278 | 49.92479 | 0.3392334 | 49.92479 | 0.3189278
| 50.27855 | 0.6793233 | -0.3187437 | 0.3414307 | 0.320879 | 50.27855 | 0.3414307 | 50.27855 | 0.320879
| 50.57298 | 0.6813985 | -0.3204565 | 0.3435059 | 0.3225918 | 50.57298 | 0.3435059 | 50.57298 | 0.3225918
| 50.8845 | 0.6835957 | -0.3222733 | 0.3457032 | 0.3244085 | 50.8845 | 0.3457032 | 50.8845 | 0.3244085
| 51.2147 | 0.6856709 | -0.3237896 | 0.3477784 | 0.3259249 | 51.2147 | 0.3477784 | 51.2147 | 0.3259249
| 51.53075 | 0.6877461 | -0.325491 | 0.3498535 | 0.3276262 | 51.53075 | 0.3498535 | 51.53075 | 0.3276262
| 51.8596 | 0.6899434 | -0.3283224 | 0.3520508 | 0.3304577 | 51.8596 | 0.3520508 | 51.8596 | 0.3304577
| 52.17418 | 0.6921406 | -0.3310595 | 0.3542481 | 0.3331947 | 52.17418 | 0.3542481 | 52.17418 | 0.3331947
| 52.50987 | 0.6943379 | -0.3336601 | 0.3564453 | 0.3357954 | 52.50987 | 0.3564453 | 52.50987 | 0.3357954
| 52.80199 | 0.696291 | -0.3358212 | 0.3583985 | 0.3379564 | 52.80199 | 0.3583985 | 52.80199 | 0.3379564
| 53.12755 | 0.6984883 | -0.3379879 | 0.3605957 | 0.3401232 | 53.12755 | 0.3605957 | 53.12755 | 0.3401232
| 53.45457 | 0.7008076 | -0.3400202 | 0.3629151 | 0.3421555 | 53.45457 | 0.3629151 | 53.45457 | 0.3421555
| 53.73814 | 0.7027608 | -0.341794 | 0.3648682 | 0.3439293 | 53.73814 | 0.3648682 | 53.73814 | 0.3439293
| 54.09019 | 0.704958 | -0.3436966 | 0.3670655 | 0.3458319 | 54.09019 | 0.3670655 | 54.09019 | 0.3458319
| 54.41722 | 0.7071553 | -0.3455791 | 0.3692627 | 0.3477144 | 54.41722 | 0.3692627 | 54.41722 | 0.3477144
| 54.6992 | 0.7093526 | -0.3471003 | 0.37146 | 0.3492355 | 54.6992 | 0.37146 | 54.6992 | 0.3492355
| 54.94688 | 0.7113057 | -0.3485155 | 0.3734131 | 0.3506508 | 54.94688 | 0.3734131 | 54.94688 | 0.3506508
| 55.28172 | 0.7135029 | -0.3506823 | 0.3756104 | 0.3528175 | 55.28172 | 0.3756104 | 55.28172 | 0.3528175
| 55.62218 | 0.7155781 | -0.3526545 | 0.3776856 | 0.3547897 | 55.62218 | 0.3776856 | 55.62218 | 0.3547897
| 55.95775 | 0.7177754 | -0.3548317 | 0.3798828 | 0.356967 | 55.95775 | 0.3798828 | 55.95775 | 0.356967
| 56.28026 | 0.7199727 | -0.3574324 | 0.3820801 | 0.3595676 | 56.28026 | 0.3820801 | 56.28026 | 0.3595676
| 56.61278 | 0.7221699 | -0.3611164 | 0.3842774 | 0.3632517 | 56.61278 | 0.3842774 | 56.61278 | 0.3632517
| 56.90098 | 0.7241231 | -0.3642521 | 0.3862305 | 0.3663874 | 56.90098 | 0.3862305 | 56.90098 | 0.3663874
| 57.2429 | 0.7264424 | -0.3673105 | 0.3885498 | 0.3694458 | 57.2429 | 0.3885498 | 57.2429 | 0.3694458
| 57.56456 | 0.7286397 | -0.3695154 | 0.3907471 | 0.3716507 | 57.56456 | 0.3907471 | 57.56456 | 0.3716507
| 57.85423 | 0.7305928 | -0.3710928 | 0.3927002 | 0.3732281 | 57.85423 | 0.3927002 | 57.85423 | 0.3732281
| 58.19224 | 0.7327901 | -0.3729792 | 0.3948975 | 0.3751144 | 58.19224 | 0.3948975 | 58.19224 | 0.3751144
| 58.50853 | 0.7349873 | -0.3749304 | 0.3970948 | 0.3770657 | 58.50853 | 0.3970948 | 58.50853 | 0.3770657
| 58.84959 | 0.7371846 | -0.3766937 | 0.399292 | 0.378829 | 58.84959 | 0.399292 | 58.84959 | 0.378829
| 59.14403 | 0.7392598 | -0.3782711 | 0.4013672 | 0.3804064 | 59.14403 | 0.4013672 | 59.14403 | 0.3804064
| 59.47874 | 0.741335 | -0.3802061 | 0.4034424 | 0.3823414 | 59.47874 | 0.4034424 | 59.47874 | 0.3823414
| 59.79152 | 0.7434102 | -0.382 | 0.4055176 | 0.3841352 | 59.79152 | 0.4055176 | 59.79152 | 0.3841352
| 60.14635 | 0.7456074 | -0.3841553 | 0.4077149 | 0.3862906 | 60.14635 | 0.4077149 | 60.14635 | 0.3862906
| 60.45555 | 0.7478047 | -0.386322 | 0.4099121 | 0.3884573 | 60.45555 | 0.4099121 | 60.45555 | 0.3884573
| 60.79051 | 0.750002 | -0.3884287 | 0.4121094 | 0.390564 | 60.79051 | 0.4121094 | 60.79051 | 0.390564
| 61.11131 | 0.7521992 | -0.3907595 | 0.4143067 | 0.3928947 | 61.11131 | 0.4143067 | 61.11131 | 0.3928947
| 61.41124 | 0.7541524 | -0.393137 | 0.4162598 | 0.3952723 | 61.41124 | 0.4162598 | 61.41124 | 0.3952723
| 61.75072 | 0.7564717 | -0.3961916 | 0.4185791 | 0.3983269 | 61.75072 | 0.4185791 | 61.75072 | 0.3983269
| 62.07945 | 0.758669 | -0.3996592 | 0.4207764 | 0.4017944 | 62.07945 | 0.4207764 | 62.07945 | 0.4017944
| 62.35362 | 0.7606221 | -0.4019318 | 0.4227295 | 0.404067 | 62.35362 | 0.4227295 | 62.35362 | 0.404067
| 62.67833 | 0.7628193 | -0.403883 | 0.4249268 | 0.4060183 | 62.67833 | 0.4249268 | 62.67833 | 0.4060183
| 63.01634 | 0.7650166 | -0.405674 | 0.4271241 | 0.4078093 |  |  | 63.01634 | 0.4078093
| 63.33726 | 0.7672139 | -0.4074068 | 0.4293213 | 0.4095421 |  |  | 63.33726 | 0.4095421
| 63.64256 | 0.769167 | -0.4091578 | 0.4312744 | 0.411293 |  |  | 63.64256 | 0.411293
| 63.97667 | 0.7713643 | -0.411108 | 0.4334717 | 0.4132433 |  |  | 63.97667 | 0.4132433
| 64.31163 | 0.7736836 | -0.4129934 | 0.435791 | 0.4151287 |  |  | 64.31163 | 0.4151287
| 64.59434 | 0.7756367 | -0.4146461 | 0.4377442 | 0.4167814 |  |  | 64.59434 | 0.4167814
| 64.8972 | 0.777834 | -0.4161634 | 0.4399414 | 0.4182987 |  |  | 64.8972 | 0.4182987
| 65.23997 | 0.7799092 | -0.4176474 | 0.4420166 | 0.4197826 |  |  | 65.23997 | 0.4197826
| 65.57176 | 0.7822285 | -0.4190598 | 0.444336 | 0.421195 |  |  | 65.57176 | 0.421195
| 65.88243 | 0.7841817 | -0.4204016 | 0.4462891 | 0.4225368 |  |  | 65.88243 | 0.4225368
| 66.19408 | 0.7863789 | -0.4220486 | 0.4484864 | 0.4241838 |  |  | 66.19408 | 0.4241838
| 66.51182 | 0.7885762 | -0.4243317 | 0.4506836 | 0.4264669
| 66.78905 | 0.7905293 | -0.4268942 | 0.4526367 | 0.4290295
| 67.13255 | 0.7928486 | -0.4294291 | 0.4549561 | 0.4315643
| 67.43541 | 0.7950459 | -0.4317818 | 0.4571534 | 0.433917
| 67.78282 | 0.7971211 | -0.4333763 | 0.4592285 | 0.4355116
| 68.06016 | 0.7990742 | -0.4347553 | 0.4611817 | 0.4368906
| 68.38414 | 0.8013936 | -0.4360628 | 0.463501 | 0.4381981
| 68.71666 | 0.8035908 | -0.4373903 | 0.4656983 | 0.4395256
| 69.00401 | 0.805544 | -0.4387703 | 0.4676514 | 0.4409056
| 69.31554 | 0.8077412 | -0.4403296 | 0.4698487 | 0.4424648
| 69.65831 | 0.8099385 | -0.4420719 | 0.4720459 | 0.4442072
| 69.96043 | 0.8121358 | -0.4438114 | 0.4742432 | 0.4459467
| 70.28209 | 0.814211 | -0.4453888 | 0.4763184 | 0.4475241
| 70.5648 | 0.8162861 | -0.4473801 | 0.4783936 | 0.4495153
| 70.88731 | 0.8184834 | -0.4497318 | 0.4805909 | 0.4518671
| 71.19884 | 0.8205586 | -0.45257 | 0.482666 | 0.4547052
| 71.55235 | 0.8227559 | -0.4560375 | 0.4848633 | 0.4581728
| 71.87486 | 0.8249531 | -0.4596739 | 0.4870606 | 0.4618092
| 72.18553 | 0.8269063 | -0.4630251 | 0.4890137 | 0.4651604
| 72.50731 | 0.8291035 | -0.4656115 | 0.491211 | 0.4677467
| 72.84288 | 0.8313008 | -0.4679956 | 0.4934082 | 0.4701309
| 73.14744 | 0.8334981 | -0.4708128 | 0.4956055 | 0.4729481
| 73.42863 | 0.8354512 | -0.4734631 | 0.4975586 | 0.4755983
| 73.75334 | 0.8376485 | -0.4776983 | 0.4997559 | 0.4798336
| 74.08989 | 0.8399678 | -0.4812632 | 0.5020752 | 0.4833984375
| 74.37956 | 0.8419209 | -0.4834309 | 0.5040284 | 0.4855661
| 74.67314 | 0.8441182 | -0.4854488 | 0.5062256 | 0.4875841
| 75.00261 | 0.8463154 | -0.4869728 | 0.5084229 | 0.4891081
| 75.37419 | 0.8485127 | -0.4887486 | 0.5106201 | 0.4908838
| 75.66228 | 0.8505879 | -0.4905224 | 0.5126953 | 0.4926577
| 75.98247 | 0.8527852 | -0.4921904 | 0.5148926 | 0.4943256
| 76.2791 | 0.8549824 | -0.4937077 | 0.5170899 | 0.4958429
| 76.57121 | 0.8569356 | -0.4952431 | 0.519043 | 0.4973783
| 76.87968 | 0.8591328 | -0.4969769 | 0.5212403 | 0.4991121
| 77.18645 | 0.8613301 | -0.4990444 | 0.5234375 | 0.5011797
| 77.49638 | 0.8635274 | -0.5011702 | 0.5256348 | 0.5033054
| 77.79558 | 0.8654805 | -0.5031414 | 0.5275879 | 0.5052767
| 78.11955 | 0.8677998 | -0.5052576 | 0.5299073 | 0.5073929
| 78.44121 | 0.8699971 | -0.5072088 | 0.5321045 | 0.5093441
| 78.7122 | 0.8719502 | -0.5090504 | 0.5340576 | 0.5111856
| 79.04082 | 0.8741475 | -0.5112286 | 0.5362549 | 0.5133638
| 79.35393 | 0.8763447 | -0.5132008 | 0.5384522 | 0.515336
| 79.6873 | 0.878542 | -0.5149345 | 0.5406494 | 0.5170698
| 79.981 | 0.8806172 | -0.5165892 | 0.5427246 | 0.5187244
| 80.29875 | 0.8828145 | -0.5184717 | 0.5449219 | 0.520607
| 80.5916 | 0.8850117 | -0.5205889 | 0.5471192 | 0.5227242
| 80.9185 | 0.8869649 | -0.5225601 | 0.5490723 | 0.5246954
| 81.21464 | 0.8891621 | -0.5260763 | 0.5512696 | 0.5282116
| 81.52032 | 0.8913594 | -0.5295992 | 0.5534668 | 0.5317345
| 81.80961 | 0.8933125 | -0.5318708 | 0.55542 | 0.5340061
| 82.12199 | 0.8953877 | -0.5340242 | 0.5574951 | 0.5361595
| 82.4351 | 0.897585 | -0.5355415 | 0.5596924 | 0.5376768
| 82.731 | 0.8997822 | -0.5371342 | 0.5618897 | 0.5392694
| 83.03239 | 0.9017354 | -0.5389175 | 0.5638428 | 0.5410528
| 83.37517 | 0.9040547 | -0.5407991 | 0.5661621 | 0.5429344
| 83.67497 | 0.906252 | -0.5424376 | 0.5683594 | 0.5445728
| 83.9771 | 0.9082051 | -0.5439739 | 0.5703125 | 0.5461092
| 84.28874 | 0.9104024 | -0.5457163 | 0.5725098 | 0.5478515625
| 84.5955 | 0.9125996 | -0.548111 | 0.5747071 | 0.5502462
| 84.89934 | 0.9147969 | -0.5509281 | 0.5769043 | 0.5530634
| 85.17338 | 0.9168721 | -0.5534906 | 0.5789795 | 0.5556259
| 85.46477 | 0.9189473 | -0.5563087 | 0.5810547 | 0.558444
| 85.75053 | 0.9210225 | -0.558074 | 0.5831299 | 0.5602093
| 86.05974 | 0.9232197 | -0.5598078 | 0.5853272 | 0.5619431
| 86.37981 | 0.925417 | -0.5613489 | 0.5875244 | 0.5634842
| 86.64946 | 0.9274922 | -0.5627995 | 0.5895996 | 0.5649347
| 86.91252 | 0.9295674 | -0.5643692 | 0.5916748 | 0.5665045
| 87.28178 | 0.9317647 | -0.5659828 | 0.5938721 | 0.5681181
| 87.61198 | 0.934084 | -0.5675001 | 0.5961914 | 0.5696354
| 87.89397 | 0.9360371 | -0.5688829 | 0.5981446 | 0.5710182
| 88.20781 | 0.9382344 | -0.5704069 | 0.6003418 | 0.5725422
| 88.48662 | 0.9404317 | -0.571928 | 0.6025391 | 0.5740633
| 88.809 | 0.9426289 | -0.5734453 | 0.6047364 | 0.5755806
| 89.08317 | 0.944582 | -0.5754147 | 0.6066895 | 0.5775499
| 89.39934 | 0.9467793 | -0.5780153 | 0.6088867 | 0.5801506
| 89.6906 | 0.9489766 | -0.5819216 | 0.611084 | 0.5840569
| 89.99834 | 0.9509297 | -0.5859871 | 0.6130371 | 0.5881224
| 90.27385 | 0.953127 | -0.5887604 | 0.6152344 | 0.5908957
| 90.56648 | 0.9552022 | -0.5911999 | 0.6173096 | 0.5933352
| 90.83867 | 0.9573994 | -0.5933037 | 0.6195069 | 0.595439
| 91.12846 | 0.9593526 | -0.5952673 | 0.62146 | 0.5974026
| 91.44231 | 0.9616719 | -0.5972185 | 0.6237793 | 0.5993538
| 91.72807 | 0.9637471 | -0.5991707 | 0.6258545 | 0.601306
| 92.02873 | 0.9657002 | -0.6009531 | 0.6278076 | 0.6030884
| 92.34111 | 0.9678975 | -0.6032581 | 0.6300049 | 0.6053934
| 92.6121 | 0.9700947 | -0.606535 | 0.6322022 | 0.6086702
| 92.87846 | 0.9721699 | -0.6094093 | 0.6342774 | 0.6115446
| 93.18608 | 0.9743672 | -0.6124582 | 0.6364746 | 0.6145935
| 93.45476 | 0.9765645 | -0.6148205 | 0.6386719 | 0.6169558
| 93.79436 | 0.9787617 | -0.6167707 | 0.6408692 | 0.618906
| 94.06694 | 0.9808369 | -0.6180964 | 0.6429444 | 0.6202316
| 94.34038 | 0.9830342 | -0.6193962 | 0.6451416 | 0.6215315
| 94.63786 | 0.9851094 | -0.6205139 | 0.6472168 | 0.6226492
| 94.91118 | 0.9870625 | -0.6214991 | 0.64917 | 0.6236343
| 95.18376 | 0.9893818 | -0.6231728 | 0.6514893 | 0.625308
| 95.51211 | 0.991457 | -0.6247997 | 0.6535645 | 0.626935
| 95.8123 | 0.9935322 | -0.626627 | 0.6556397 | 0.6287622
| 96.0507 | 0.9954854 | -0.6283903 | 0.6575928 | 0.6305256
| 96.35832 | 0.9976826 | -0.630558 | 0.6597901 | 0.6326933
| 96.64641 | 1.000002 | -0.6327286 | 0.6621093 | 0.6348639
| 96.92058 | 1.001955 | -0.6347094 | 0.6640625 | 0.6368446
| 97.20256 | 1.004152 | -0.6369715 | 0.6662597 | 0.6391068
| 97.48759 | 1.00635 | -0.6393557 | 0.668457 | 0.6414909
| 97.76799 | 1.008303 | -0.6420345 | 0.6704101 | 0.6441698
| 98.06547 | 1.0105 | -0.6455021 | 0.6726074 | 0.6476374
| 98.35051 | 1.012697 | -0.6478844 | 0.6748047 | 0.6500196
| 98.64335 | 1.014894 | -0.6496181 | 0.6770019 | 0.6517534
| 98.91365 | 1.01697 | -0.6509733 | 0.6790771 | 0.6531086
| 99.21504 | 1.019167 | -0.6523848 | 0.6812744 | 0.65452
| 99.50166 | 1.02112 | -0.6537638 | 0.6832275 | 0.655899
| 99.81463 | 1.023195 | -0.6552 | 0.6853027 | 0.6573353
| 100.0663 | 1.02527 | -0.6564503 | 0.6873779 | 0.6585855
| 100.3561 | 1.027346 | -0.6576166 | 0.6894531 | 0.6597519
| 100.6061 | 1.029543 | -0.6582699 | 0.6916504 | 0.6604052
| 100.8864 | 1.03174 | -0.6589222 | 0.6938476 | 0.6610575
| 101.2018 | 1.033937 | -0.6595726 | 0.6960449 | 0.6617079
| 101.4487 | 1.035891 | -0.6604385 | 0.697998 | 0.6625738
| 101.7634 | 1.03821 | -0.6621723 | 0.7003174 | 0.6643076
| 102.0344 | 1.040285 | -0.6639662 | 0.7023925 | 0.6661015
| 102.3054 | 1.04236 | -0.665679 | 0.7044677 | 0.6678143
| 102.5874 | 1.044558 | -0.6677361 | 0.706665 | 0.6698713
| 102.8958 | 1.046755 | -0.6699038 | 0.7088623 | 0.672039
| 103.1972 | 1.048952 | -0.6730738 | 0.7110595 | 0.675209
| 103.4753 | 1.051027 | -0.6762276 | 0.7131347 | 0.6783628
| 103.7658 | 1.053102 | -0.6787901 | 0.7152099 | 0.6809254
| 104.0805 | 1.055422 | -0.6811743 | 0.7175293 | 0.6833096
| 104.3266 | 1.057375 | -0.6829615 | 0.7194824 | 0.6850967
| 104.5847 | 1.05945 | -0.6847992 | 0.7215576 | 0.6869345
| 104.8609 | 1.061647 | -0.6866179 | 0.7237549 | 0.6887531
| 105.1116 | 1.063601 | -0.6882601 | 0.725708 | 0.6903954
| 105.4192 | 1.065798 | -0.6897764 | 0.7279052 | 0.6919117
| 105.6973 | 1.067995 | -0.6914377 | 0.7301025 | 0.693573
| 105.98 | 1.070192 | -0.6933985 | 0.7322998 | 0.6955338
| 106.2384 | 1.072145 | -0.6950912 | 0.7342529 | 0.6972265
| 106.5244 | 1.074465 | -0.6968241 | 0.7365722 | 0.6989594
| 106.8281 | 1.076662 | -0.6984377 | 0.7387695 | 0.700573
| 107.1046 | 1.078615 | -0.6998177 | 0.7407226 | 0.7019529
| 107.3905 | 1.080812 | -0.7022705 | 0.7429199 | 0.7044058
| 107.6903 | 1.08301 | -0.7053051 | 0.7451172 | 0.7074404
| 107.9877 | 1.085207 | -0.7079945 | 0.7473144 | 0.7101297
| 108.2573 | 1.08716 | -0.7103491 | 0.7492675 | 0.7124844
| 108.544 | 1.089357 | -0.7120991 | 0.7514648 | 0.7142344
| 108.7948 | 1.091555 | -0.7138329 | 0.7536621 | 0.7159681
| 109.093 | 1.09363 | -0.7154102 | 0.7557373 | 0.7175455
| 109.3757 | 1.095827 | -0.7171459 | 0.7579345 | 0.7192812
| 109.6756 | 1.098024 | -0.7188873 | 0.7601318 | 0.7210226
| 109.9714 | 1.100222 | -0.7206268 | 0.7623291 | 0.7227621
| 110.2184 | 1.102175 | -0.7222042 | 0.7642822 | 0.7243395
| 110.5136 | 1.104372 | -0.7241011 | 0.7664795 | 0.7262363
| 110.8034 | 1.106569 | -0.7262192 | 0.7686767 | 0.7283545
| 111.058 | 1.108522 | -0.7284517 | 0.7706299 | 0.730587
| 111.4015 | 1.110842 | -0.7310524 | 0.7729492 | 0.7331877
| 111.6983 | 1.113039 | -0.7343369 | 0.7751465 | 0.7364721
| 111.9903 | 1.115236 | -0.7378044 | 0.7773437 | 0.7399397
| 112.2629 | 1.117189 | -0.7398481 | 0.7792968 | 0.7419834
| 112.5315 | 1.119387 | -0.7419996 | 0.7814941 | 0.7441349
| 112.8182 | 1.12134 | -0.7439871 | 0.7834472 | 0.7461224
| 113.1072 | 1.123415 | -0.7459993 | 0.7855224 | 0.7481346
| 113.3843 | 1.125612 | -0.747921 | 0.7877197 | 0.7500563
| 113.6041 | 1.127565 | -0.7497492 | 0.7896728 | 0.7518845
| 113.9537 | 1.129763 | -0.7525568 | 0.7918701 | 0.7546921
| 114.2302 | 1.13196 | -0.7557478 | 0.7940674 | 0.7578831
| 114.5036 | 1.134157 | -0.7596674 | 0.7962646 | 0.7618027
| 114.7753 | 1.13611 | -0.7626839 | 0.7982177 | 0.7648191
| 115.0674 | 1.138308 | -0.7652836 | 0.800415 | 0.7674189
| 115.3649 | 1.140505 | -0.7675133 | 0.8026123 | 0.7696486
| 115.6282 | 1.14258 | -0.7692871 | 0.8046875 | 0.7714224
| 115.9225 | 1.144777 | -0.7712383 | 0.8068847 | 0.7733736
| 116.2006 | 1.146852 | -0.7731886 | 0.8089599 | 0.7753239
| 116.4896 | 1.149172 | -0.7752705 | 0.8112793 | 0.7774057
| 116.7684 | 1.151125 | -0.7771969 | 0.8132324 | 0.7793322
| 117.0434 | 1.153322 | -0.7793636 | 0.8154297 | 0.7814989
| 117.3292 | 1.155519 | -0.7815971 | 0.8176269 | 0.7837324
| 117.6017 | 1.157473 | -0.7839622 | 0.81958 | 0.7860975
| 117.8962 | 1.159792 | -0.786849 | 0.8218994 | 0.7889843
| 118.1734 | 1.161867 | -0.7907696 | 0.8239746 | 0.7929049
| 118.4577 | 1.164064 | -0.7941055 | 0.8261718 | 0.7962408
| 118.6625 | 1.16614 | -0.7962742 | 0.828247 | 0.7984095
| 118.9383 | 1.168337 | -0.7983694 | 0.8304443 | 0.8005047
| 119.2708 | 1.170534 | -0.8001032 | 0.8326416 | 0.8022385
| 119.5558 | 1.172487 | -0.801755 | 0.8345947 | 0.8038902
| 119.8121 | 1.174685 | -0.8036375 | 0.836792 | 0.8057728
| 120.1298 | 1.176882 | -0.8055754 | 0.8389892 | 0.8077106
| 120.397 | 1.179201 | -0.8075256 | 0.8413086 | 0.8096609
| 120.6618 | 1.181154 | -0.8092995 | 0.8432617 | 0.8114347
| 120.9188 | 1.183229 | -0.8111992 | 0.8453369 | 0.8133345
| 121.1915 | 1.185305 | -0.8130226 | 0.8474121 | 0.8151579
| 121.457 | 1.18738 | -0.8147964 | 0.8494873 | 0.8169317
| 121.7592 | 1.189577 | -0.8167562 | 0.8516845 | 0.8188915
| 122.0419 | 1.191652 | -0.8187504 | 0.8537597 | 0.8208857
| 122.2981 | 1.193727 | -0.8207216 | 0.8558349 | 0.8228569
| 122.5793 | 1.195925 | -0.8228245 | 0.8580322 | 0.8249598
| 122.8566 | 1.198122 | -0.824707 | 0.8602295 | 0.8268423
| 123.15 | 1.200319 | -0.8265104 | 0.8624267 | 0.8286457
| 123.408 | 1.202272 | -0.8280878 | 0.8643799 | 0.8302231
| 123.7281 | 1.20447 | -0.8298216 | 0.8665771 | 0.8319569
| 124.0202 | 1.206789 | -0.8315554 | 0.8688965 | 0.8336906
| 124.2608 | 1.208742 | -0.8331318 | 0.8708496 | 0.8352671
| 124.5116 | 1.210939 | -0.8348656 | 0.8730468 | 0.8370008
| 124.7858 | 1.213137 | -0.8369493 | 0.8752441 | 0.8390846
| 125.0544 | 1.215334 | -0.8391171 | 0.8774414 | 0.8412523
| 125.3122 | 1.217409 | -0.8428888 | 0.8795166 | 0.8450241
| 125.5872 | 1.219606 | -0.8469553 | 0.8817138 | 0.8490906
| 125.8675 | 1.22156 | -0.8499126 | 0.883667 | 0.8520479
| 126.1448 | 1.223757 | -0.8529625 | 0.8858642 | 0.8550978
| 126.4252 | 1.226076 | -0.8553581 | 0.8881836 | 0.8574934
| 126.6845 | 1.228273 | -0.8580952 | 0.8903808 | 0.8602304
| 126.9446 | 1.230227 | -0.8610516 | 0.892334 | 0.8631868
| 127.2437 | 1.232424 | -0.8646021 | 0.8945312 | 0.8667374
| 127.528 | 1.234621 | -0.8685036 | 0.8967285 | 0.8706388
| 127.7889 | 1.236574 | -0.8711395 | 0.8986816 | 0.8732748
| 128.0732 | 1.238771 | -0.8733063 | 0.9008789 | 0.8754416
| 128.3404 | 1.240969 | -0.8754396 | 0.9030761 | 0.8775749
| 128.5833 | 1.243166 | -0.8775578 | 0.9052734 | 0.879693
| 128.8559 | 1.245241 | -0.8791418 | 0.9073486 | 0.8812771
| 129.1102 | 1.247316 | -0.8807993 | 0.9094238 | 0.8829346
| 129.3909 | 1.249392 | -0.882658 | 0.911499 | 0.8847933
| 129.6542 | 1.251467 | -0.8844318 | 0.9135742 | 0.8865671
| 129.9128 | 1.253664 | -0.8863926 | 0.9157715 | 0.8885279
| 130.183 | 1.255861 | -0.8884287 | 0.9179687 | 0.890564
| 130.433 | 1.257814 | -0.8905973 | 0.9199218 | 0.8927326
| 130.7026 | 1.260012 | -0.8933182 | 0.9221191 | 0.8954535
| 130.9743 | 1.262209 | -0.8970823 | 0.9243164 | 0.8992176
| 131.2696 | 1.264528 | -0.9000959 | 0.9266357 | 0.9022312
| 131.5086 | 1.266481 | -0.9022636 | 0.9285888 | 0.9043989
| 131.8 | 1.268557 | -0.904253 | 0.930664 | 0.9063883
| 132.0796 | 1.270876 | -0.9059868 | 0.9329834 | 0.9081221
| 132.2953 | 1.272829 | -0.9075632 | 0.9349365 | 0.9096985
| 132.5562 | 1.275026 | -0.909297 | 0.9371338 | 0.9114323
| 132.7983 | 1.277224 | -0.9108524 | 0.939331 | 0.9129877
| 133.0905 | 1.279421 | -0.9123688 | 0.9415283 | 0.9145041
| 133.3374 | 1.281374 | -0.91395 | 0.9434814 | 0.9160852
| 133.5966 | 1.283571 | -0.9155998 | 0.9456787 | 0.9177351
| 133.8545 | 1.285646 | -0.9189758 | 0.9477539 | 0.9211111
| 134.0975 | 1.2876 | -0.9219875 | 0.949707 | 0.9241228
| 134.3584 | 1.289797 | -0.9243841 | 0.9519043 | 0.9265194
| 134.6505 | 1.291994 | -0.9266348 | 0.9541015 | 0.9287701
| 134.8833 | 1.293947 | -0.9284086 | 0.9560547 | 0.9305439
| 135.1356 | 1.296144 | -0.930275 | 0.9582519 | 0.9324102
| 135.4386 | 1.298342 | -0.9320087 | 0.9604492 | 0.934144
| 135.7284 | 1.300661 | -0.9343309 | 0.9627685 | 0.9364662
| 135.9628 | 1.302614 | -0.9368944 | 0.9647216 | 0.9390297
| 136.2268 | 1.304689 | -0.9407158 | 0.9667968 | 0.9428511
| 136.4643 | 1.307009 | -0.9451857 | 0.9691162 | 0.9473209
| 136.709 | 1.308962 | -0.947547 | 0.9710693 | 0.9496822
| 136.9885 | 1.311159 | -0.9499311 | 0.9732666 | 0.9520664
| 137.2572 | 1.313356 | -0.9518938 | 0.9754638 | 0.9540291
| 137.5399 | 1.315554 | -0.9537363 | 0.9776611 | 0.9558716
| 137.7743 | 1.317507 | -0.9547272 | 0.9796142 | 0.9568624
| 138.0501 | 1.319826 | -0.9559441 | 0.9819336 | 0.9580793
| 138.29 | 1.321779 | -0.9575205 | 0.9838867 | 0.9596558
| 138.5391 | 1.323977 | -0.959197 | 0.986084 | 0.9613323
| 138.7978 | 1.326052 | -0.9607143 | 0.9881591 | 0.9628496
| 139.0485 | 1.328371 | -0.9623833 | 0.9904785 | 0.9645185
| 139.3367 | 1.330324 | -0.9640951 | 0.9924316 | 0.9662304
| 139.596 | 1.332521 | -0.9662914 | 0.9946289 | 0.9684267
| 139.8741 | 1.334719 | -0.9686747 | 0.9968261 | 0.9708099
| 140.11 | 1.336794 | -0.9705448 | 0.9989013 | 0.9726801
| 140.339 | 1.338991 | -0.9724951 | 1.001099 | 0.9746304
| 140.5882 | 1.341188 | -0.9742632 | 1.003296 | 0.9763985
| 140.8111 | 1.343264 | -0.975997 | 1.005371 | 0.9781322
| 141.0798 | 1.345339 | -0.9773836 | 1.007446 | 0.9795189
| 141.3121 | 1.347292 | -0.9787998 | 1.009399 | 0.9809351
| 141.5853 | 1.349489 | -0.9804993 | 1.011597 | 0.9826345
| 141.8049 | 1.351564 | -0.9821033 | 1.013672 | 0.9842386
| 142.0945 | 1.35364 | -0.9844561 | 1.015747 | 0.9865913
| 142.3438 | 1.355959 | -0.9866705 | 1.018066 | 0.9888058
| 142.568 | 1.357912 | -0.9884443 | 1.02002 | 0.9905796
| 142.8321 | 1.360109 | -0.9910126 | 1.022217 | 0.9931479
| 143.065 | 1.362307 | -0.9944801 | 1.024414 | 0.9966154
| 143.3477 | 1.364504 | -0.9972172 | 1.026611 | 0.9993525
| 143.5798 | 1.366457 | -0.9991884 | 1.028564 | 1.001324
| 143.8719 | 1.368776 | -1.001084 | 1.030884 | 1.00322
| 144.1008 | 1.370852 | -1.002818 | 1.032959 | 1.004953
| 144.3288 | 1.372927 | -1.004498 | 1.035034 | 1.006633
| 144.6001 | 1.375124 | -1.00638 | 1.037231 | 1.008515
| 144.8641 | 1.377321 | -1.007901 | 1.039429 | 1.010036
| 145.0899 | 1.379519 | -1.009419 | 1.041626 | 1.011555
| 145.3335 | 1.381472 | -1.010806 | 1.043579 | 1.012941
| 145.5783 | 1.383791 | -1.012281 | 1.045898 | 1.014417
| 145.8509 | 1.385988 | -1.013581 | 1.048096 | 1.015717
| 146.0877 | 1.387941 | -1.014947 | 1.050049 | 1.017082
| 146.3221 | 1.390139 | -1.016897 | 1.052246 | 1.019032
| 146.5728 | 1.392336 | -1.019131 | 1.054443 | 1.021266
| 146.8354 | 1.394533 | -1.02173 | 1.056641 | 1.023866
| 147.0986 | 1.396608 | -1.024207 | 1.058716 | 1.026342
| 147.3276 | 1.398806 | -1.02703 | 1.060913 | 1.029165
| 147.5939 | 1.401003 | -1.028638 | 1.06311 | 1.030773
| 147.8174 | 1.402956 | -1.02982 | 1.065063 | 1.031956
| 148.0628 | 1.405275 | -1.031308 | 1.067383 | 1.033443
| 148.2972 | 1.407351 | -1.0328 | 1.069458 | 1.034935
| 148.5011 | 1.409426 | -1.034412 | 1.071533 | 1.036548
| 148.7341 | 1.411379 | -1.035996 | 1.073486 | 1.038132
| 148.9849 | 1.413576 | -1.037947 | 1.075684 | 1.040082
| 149.2342 | 1.415773 | -1.039887 | 1.077881 | 1.042023
| 149.4553 | 1.417849 | -1.041599 | 1.079956 | 1.043735
| 149.7077 | 1.420046 | -1.043585 | 1.082153 | 1.04572
| 149.9452 | 1.421999 | -1.045555 | 1.084106 | 1.04769
| 150.1758 | 1.424196 | -1.047723 | 1.086304 | 1.049858
| 150.4039 | 1.426394 | -1.04989 | 1.088501 | 1.052025
| 150.6438 | 1.428591 | -1.052434 | 1.090698 | 1.054569
| 150.8908 | 1.430544 | -1.054996 | 1.092651 | 1.057132
| 151.1843 | 1.432863 | -1.057954 | 1.094971 | 1.060089
| 151.4102 | 1.435061 | -1.060987 | 1.097168 | 1.063123
| 151.6555 | 1.437014 | -1.062833 | 1.099121 | 1.064968
| 151.9227 | 1.439211 | -1.064575 | 1.101318 | 1.06671
| 152.1298 | 1.441408 | -1.066023 | 1.103516 | 1.068158
| 152.393 | 1.443605 | -1.067341 | 1.105713 | 1.069476
| 152.6002 | 1.445559 | -1.068133 | 1.107666 | 1.070269
| 152.8269 | 1.447756 | -1.069105 | 1.109863 | 1.07124
| 153.0924 | 1.449953 | -1.070405 | 1.112061 | 1.07254
| 153.2786 | 1.452028 | -1.071459 | 1.114136 | 1.073594
| 153.5388 | 1.454226 | -1.072326 | 1.116333 | 1.074461
| 153.795 | 1.456423 | -1.073585 | 1.11853 | 1.07572
| 154.031 | 1.45862 | -1.075318 | 1.120728 | 1.077454
| 154.228 | 1.460573 | -1.076896 | 1.122681 | 1.079031
| 154.4765 | 1.46277 | -1.078629 | 1.124878 | 1.080765
| 154.7233 | 1.464968 | -1.081095 | 1.127075 | 1.08323
| 154.9266 | 1.466921 | -1.083662 | 1.129028 | 1.085797
| 155.2093 | 1.46924 | -1.087435 | 1.131348 | 1.08957
| 155.4107 | 1.471315 | -1.0912 | 1.133423 | 1.093335
| 155.6579 | 1.473391 | -1.093666 | 1.135498 | 1.095801
| 155.8643 | 1.475344 | -1.096036 | 1.137451 | 1.098171
| 156.1026 | 1.477541 | -1.098203 | 1.139648 | 1.100338
| 156.3012 | 1.479738 | -1.100296 | 1.141846 | 1.102431
| 156.5123 | 1.481813 | -1.101873 | 1.143921 | 1.104009
| 156.7273 | 1.483889 | -1.103642 | 1.145996 | 1.105777
| 156.9656 | 1.486086 | -1.105524 | 1.148193 | 1.107659
| 157.1502 | 1.488161 | -0.9400768 | 1.150269 | 0.9422121
| 155.4957 | 1.489992 | -0.63375 | 1.1521 | 0.6358852

## UP-SB21
UP-SB21 | [5 empty] | E-Modul Kolbenweg |  | E-Modul Wegtaster
Zeit | Kolbenkraft | Kolbenweg | Laser 10mm | Kolbenweg korrigiert | Laser korrigiert | 0.085 | 0.425 | 0.085 | 0.425
| 0.08824587 | 0.2524396 | 0.006625175 | 0 | 0 |  |  |  |  | 0 | 177.1673
| 0.1022611 | 0.2543927 | 0.00839901 | 0.001953125 | -0.001773834 |  |  |  |  | 1.384765625 | 177.1673
| 0.2104917 | 0.25659 | 0.007787704 | 0.004150390625 | -0.001162529 |  |  |  |  | 1.384765625 | 0
| 0.3164411 | 0.2586652 | 0.005609512 | 0.006225586 | 0.001015663
| 0.4620633 | 0.2608625 | 0.004489899 | 0.008422852 | 0.002135277 |  |  |  |  | 0 | 10.68351
| 0.5874677 | 0.2630597 | 0.004021645 | 0.01062012 | 0.002603531 |  |  |  |  | 0.08557129 | 10.68351
| 0.756474 | 0.265257 | 0.00399971 | 0.01281738 | 0.002625465 |  |  |  |  | 0.08557129 | 0
| 0.8732648 | 0.2672101 | 0.003982544 | 0.01477051 | 0.002642632
| 1.084324 | 0.2695295 | 0.003333092 | 0.01708984375 | 0.003292084 |  |  |  |  | 0 | 61.13721
| 1.267369 | 0.2717267 | 0.002565384 | 0.01928711 | 0.004059792 |  |  |  |  | 0.4245605 | 61.13721
| 1.503331 | 0.2736799 | 0.001382828 | 0.02124023 | 0.005242348 |  |  |  |  | 0.4245605 | 0
| 1.73856 | 0.2758771 | 8.201599e-05 | 0.0234375 | 0.006543159
| 2.035313 | 0.2780744 | -0.001217842 | 0.02563477 | 0.007843018
| 2.31168 | 0.2802716 | -0.0027771 | 0.02783203125 | 0.009402275
| 2.610875 | 0.2823468 | -0.004550934 | 0.02990723 | 0.01117611
| 2.885777 | 0.284422 | -0.006361008 | 0.03198242 | 0.01298618
| 3.193394 | 0.2866193 | -0.008008003 | 0.0341796875 | 0.01463318
| 3.483067 | 0.2886945 | -0.0095644 | 0.03625488 | 0.01618958
| 3.799351 | 0.2908918 | -0.01129723 | 0.03845215 | 0.0179224
| 4.110875 | 0.293089 | -0.01321793 | 0.04064941 | 0.0198431
| 4.44962 | 0.2952863 | -0.01517868 | 0.04284668 | 0.02180386
| 4.711338 | 0.2973615 | -0.01695251 | 0.044921875 | 0.02357769
| 4.997502 | 0.2994367 | -0.01879978 | 0.04699707 | 0.02542496
| 5.303257 | 0.3015119 | -0.02046776 | 0.04907227 | 0.02709293 | [6 empty] | Fmax | 177.1673 | N
| 5.606968 | 0.303465 | -0.02205467 | 0.05102539 | 0.02867985 | [6 empty] | w (Fmax) | 1.384765625 | mm
| 5.930211 | 0.3057843 | -0.02417278 | 0.05334473 | 0.03079796 | [6 empty] | F1 | 10.68351 | N | F1 | 13.88162 | N
| 6.253453 | 0.3079816 | -0.02665901 | 0.05554199 | 0.03328419 | [6 empty] | s1 | 0.08557129 | mm | s1 | 0.08542538 | mm
| 6.531529 | 0.3099347 | -0.0296154 | 0.05749512 | 0.03624058 | [6 empty] | F2 | 61.13721 | N | F2 | 65.83747 | N
| 6.848423 | 0.312132 | -0.0327816 | 0.05969238 | 0.03940678 | [6 empty] | s2 | 0.4245605 | mm | s2 | 0.423727 | mm
| 7.191075 | 0.3143293 | -0.03581524 | 0.06188965 | 0.04244041 | [6 empty] | m | 148.8432 |  | m | 154.4239
| 7.512852 | 0.3165265 | -0.0381422 | 0.06408691 | 0.04476738
| 7.825108 | 0.3186017 | -0.03971958 | 0.06616211 | 0.04634476
| 8.161534 | 0.320799 | -0.04145813 | 0.068359375 | 0.04808331
| 8.486363 | 0.3229963 | -0.04320145 | 0.07055664 | 0.04982662
| 8.764439 | 0.3249494 | -0.04463291 | 0.07250977 | 0.05125809
| 9.089146 | 0.3271466 | -0.04614925 | 0.07470703125 | 0.05277443
| 9.415562 | 0.3293439 | -0.04797077 | 0.0769043 | 0.05459595
| 9.746373 | 0.3315412 | -0.04986191 | 0.0791015625 | 0.05648708
| 10.04947 | 0.3336164 | -0.0516367 | 0.08117676 | 0.05826187
| 10.36332 | 0.3358136 | -0.05388832 | 0.08337402 | 0.0605135
| 10.68351 | 0.3380109 | -0.05735588 | 0.08557129 | 0.06398106 | 10.68351 | 0.08557129
| 10.97635 | 0.339964 | -0.06022549 | 0.08752441 | 0.06685066 | 10.97635 | 0.08752441
| 11.32193 | 0.3421613 | -0.06260967 | 0.08972168 | 0.06923485 | 11.32193 | 0.08972168
| 11.65152 | 0.3443586 | -0.06490326 | 0.09191895 | 0.07152843 | 11.65152 | 0.09191895
| 12.00736 | 0.3465558 | -0.06707001 | 0.09411621 | 0.07369518 | 12.00736 | 0.09411621
| 12.30423 | 0.348509 | -0.06901741 | 0.09606934 | 0.07564259 | 12.30423 | 0.09606934
| 12.59781 | 0.3507062 | -0.07113457 | 0.0982666 | 0.07775974 | 12.59781 | 0.0982666
| 12.90397 | 0.3529035 | -0.07295227 | 0.1004639 | 0.07957745 | 12.90397 | 0.1004639
| 13.23099 | 0.3549787 | -0.07452965 | 0.1025390625 | 0.08115482 | 13.23099 | 0.1025390625
| 13.53861 | 0.3571759 | -0.07663822 | 0.1047363 | 0.0832634 | 13.53861 | 0.1047363
| 13.88162 | 0.3592511 | -0.0788002 | 0.1068115 | 0.08542538 | 13.88162 | 0.1068115 | 13.88162 | 0.08542538
| 14.17419 | 0.3613263 | -0.08178043 | 0.1088867 | 0.08840561 | 14.17419 | 0.1088867 | 14.17419 | 0.08840561
| 14.49626 | 0.3634015 | -0.08479977 | 0.1109619 | 0.09142494 | 14.49626 | 0.1109619 | 14.49626 | 0.09142494
| 14.78637 | 0.3654767 | -0.08671188 | 0.1130371 | 0.09333706 | 14.78637 | 0.1130371 | 14.78637 | 0.09333706
| 15.07995 | 0.3675519 | -0.08846664 | 0.1151123 | 0.09509182 | 15.07995 | 0.1151123 | 15.07995 | 0.09509182
| 15.43896 | 0.3697492 | -0.08998394 | 0.1173096 | 0.09660912 | 15.43896 | 0.1173096 | 15.43896 | 0.09660912
| 15.77063 | 0.3719465 | -0.09161949 | 0.1195068 | 0.09824467 | 15.77063 | 0.1195068 | 15.77063 | 0.09824467
| 16.06604 | 0.3738996 | -0.09354591 | 0.12146 | 0.1001711 | 16.06604 | 0.12146 | 16.06604 | 0.1001711
| 16.40014 | 0.3760968 | -0.09541798 | 0.1236572 | 0.1020432 | 16.40014 | 0.1236572 | 16.40014 | 0.1020432
| 16.72082 | 0.3782941 | -0.09693527 | 0.1258545 | 0.1035604 | 16.72082 | 0.1258545 | 16.72082 | 0.1035604
| 17.03491 | 0.3804914 | -0.09845257 | 0.1280518 | 0.1050777 | 17.03491 | 0.1280518 | 17.03491 | 0.1050777
| 17.31372 | 0.3824445 | -0.09983253 | 0.1300049 | 0.1064577 | 17.31372 | 0.1300049 | 17.31372 | 0.1064577
| 17.65796 | 0.3846418 | -0.10149 | 0.1322021 | 0.1081152 | 17.65796 | 0.1322021 | 17.65796 | 0.1081152
| 17.9718 | 0.386839 | -0.1032324 | 0.1343994 | 0.1098576 | 17.9718 | 0.1343994 | 17.9718 | 0.1098576
| 18.29578 | 0.3889142 | -0.1049623 | 0.1364746 | 0.1115875 | 18.29578 | 0.1364746 | 18.29578 | 0.1115875
| 18.64087 | 0.3911115 | -0.1069126 | 0.138671875 | 0.1135378 | 18.64087 | 0.138671875 | 18.64087 | 0.1135378
| 18.96253 | 0.3933088 | -0.1104107 | 0.1408691 | 0.1170359 | 18.96253 | 0.1408691 | 18.96253 | 0.1170359
| 19.27247 | 0.395506 | -0.1139307 | 0.1430664 | 0.1205559 | 19.27247 | 0.1430664 | 19.27247 | 0.1205559
| 19.58399 | 0.3974591 | -0.1159029 | 0.1450195 | 0.1225281 | 19.58399 | 0.1450195 | 19.58399 | 0.1225281
| 19.90332 | 0.3996564 | -0.1179295 | 0.1472168 | 0.1245546 | 19.90332 | 0.1472168 | 19.90332 | 0.1245546
| 20.24048 | 0.4018537 | -0.1194458 | 0.1494140625 | 0.126071 | 20.24048 | 0.1494140625 | 20.24048 | 0.126071
| 20.52332 | 0.4038068 | -0.1208258 | 0.1513671875 | 0.1274509 | 20.52332 | 0.1513671875 | 20.52332 | 0.1274509
| 20.86744 | 0.4061261 | -0.1223431 | 0.1536865 | 0.1289682 | 20.86744 | 0.1536865 | 20.86744 | 0.1289682
| 21.1814 | 0.4082013 | -0.1237659 | 0.1557617 | 0.1303911 | 21.1814 | 0.1557617 | 21.1814 | 0.1303911
| 21.51148 | 0.4105207 | -0.1250658 | 0.1580811 | 0.131691 | 21.51148 | 0.1580811 | 21.51148 | 0.131691
| 21.81141 | 0.4124738 | -0.1262512 | 0.1600342 | 0.1328764 | 21.81141 | 0.1600342 | 21.81141 | 0.1328764
| 22.13074 | 0.4146711 | -0.1275587 | 0.1622314 | 0.1341839 | 22.13074 | 0.1622314 | 22.13074 | 0.1341839
| 22.44458 | 0.4168683 | -0.1292391 | 0.1644287 | 0.1358643 | 22.44458 | 0.1644287 | 22.44458 | 0.1358643
| 22.75769 | 0.4188215 | -0.1309423 | 0.1663818 | 0.1375675 | 22.75769 | 0.1663818 | 22.75769 | 0.1375675
| 23.08252 | 0.4210187 | -0.1338291 | 0.1685791 | 0.1404543 | 23.08252 | 0.1685791 | 23.08252 | 0.1404543
| 23.42376 | 0.423216 | -0.1367998 | 0.1707764 | 0.143425 | 23.42376 | 0.1707764 | 23.42376 | 0.143425
| 23.75769 | 0.4252912 | -0.1396351 | 0.1728515625 | 0.1462603 | 23.75769 | 0.1728515625 | 23.75769 | 0.1462603
| 24.05689 | 0.4272443 | -0.142395 | 0.1748046875 | 0.1490202 | 24.05689 | 0.1748046875 | 24.05689 | 0.1490202
| 24.3761 | 0.4295636 | -0.1443472 | 0.177124 | 0.1509724 | 24.3761 | 0.177124 | 24.3761 | 0.1509724
| 24.69544 | 0.4317609 | -0.146265 | 0.1793213 | 0.1528902 | 24.69544 | 0.1793213 | 24.69544 | 0.1528902
| 25 | 0.433714 | -0.1478424 | 0.1812744 | 0.1544676 | 25 | 0.1812744 | 25 | 0.1544676
| 25.32398 | 0.4357892 | -0.1495762 | 0.1833496 | 0.1562014 | 25.32398 | 0.1833496 | 25.32398 | 0.1562014
| 25.65113 | 0.4381086 | -0.15131 | 0.1856689 | 0.1579351 | 25.65113 | 0.1856689 | 25.65113 | 0.1579351
| 25.93457 | 0.4400617 | -0.1529942 | 0.1876221 | 0.1596193 | 25.93457 | 0.1876221 | 25.93457 | 0.1596193
| 26.26795 | 0.442259 | -0.1551113 | 0.1898193 | 0.1617365 | 26.26795 | 0.1898193 | 26.26795 | 0.1617365
| 26.57251 | 0.4444562 | -0.1576347 | 0.1920166 | 0.1642599 | 26.57251 | 0.1920166 | 26.57251 | 0.1642599
| 26.90503 | 0.4466535 | -0.1604519 | 0.1942139 | 0.1670771 | 26.90503 | 0.1942139 | 26.90503 | 0.1670771
| 27.23133 | 0.4487287 | -0.1633043 | 0.1962890625 | 0.1699295 | 27.23133 | 0.1962890625 | 27.23133 | 0.1699295
| 27.55225 | 0.4509259 | -0.1665707 | 0.1984863 | 0.1731958 | 27.55225 | 0.1984863 | 27.55225 | 0.1731958
| 27.86377 | 0.4530011 | -0.1687756 | 0.2005615 | 0.1754007 | 27.86377 | 0.2005615 | 27.86377 | 0.1754007
| 28.19007 | 0.4550763 | -0.1705494 | 0.2026367 | 0.1771746 | 28.19007 | 0.2026367 | 28.19007 | 0.1771746
| 28.51795 | 0.4572736 | -0.1717443 | 0.204834 | 0.1783695 | 28.51795 | 0.204834 | 28.51795 | 0.1783695
| 28.83223 | 0.4594709 | -0.1728001 | 0.20703125 | 0.1794252 | 28.83223 | 0.20703125 | 28.83223 | 0.1794252
| 29.11852 | 0.4615461 | -0.1738997 | 0.2091064 | 0.1805248 | 29.11852 | 0.2091064 | 29.11852 | 0.1805248
| 29.43163 | 0.4637433 | -0.1752071 | 0.2113037 | 0.1818323 | 29.43163 | 0.2113037 | 29.43163 | 0.1818323
| 29.78661 | 0.4659406 | -0.1769409 | 0.213501 | 0.1835661 | 29.78661 | 0.213501 | 29.78661 | 0.1835661
| 30.12084 | 0.4681379 | -0.1786747 | 0.2156982 | 0.1852999 | 30.12084 | 0.2156982 | 30.12084 | 0.1852999
| 30.40429 | 0.470091 | -0.1802521 | 0.2176514 | 0.1868773 | 30.40429 | 0.2176514 | 30.40429 | 0.1868773
| 30.72912 | 0.4722883 | -0.182476 | 0.2198486 | 0.1891012 | 30.72912 | 0.2198486 | 30.72912 | 0.1891012
| 31.04918 | 0.4744855 | -0.1852942 | 0.2220459 | 0.1919193 | 31.04918 | 0.2220459 | 31.04918 | 0.1919193
| 31.35289 | 0.4765607 | -0.188201 | 0.2241211 | 0.1948261 | 31.35289 | 0.2241211 | 31.35289 | 0.1948261
| 31.70263 | 0.478758 | -0.1916857 | 0.2263184 | 0.1983109 | 31.70263 | 0.2263184 | 31.70263 | 0.1983109
| 32.03441 | 0.4809552 | -0.1944208 | 0.228515625 | 0.201046 | 32.03441 | 0.228515625 | 32.03441 | 0.201046
| 32.34752 | 0.4831525 | -0.196805 | 0.2307129 | 0.2034302 | 32.34752 | 0.2307129 | 32.34752 | 0.2034302
| 32.63878 | 0.4851056 | -0.1986008 | 0.232666 | 0.2052259 | 32.63878 | 0.232666 | 32.63878 | 0.2052259
| 32.95191 | 0.4873029 | -0.2004004 | 0.2348633 | 0.2070255 | 32.95191 | 0.2348633 | 32.95191 | 0.2070255
| 33.25255 | 0.4893781 | -0.2022581 | 0.2369385 | 0.2088833 | 33.25255 | 0.2369385 | 33.25255 | 0.2088833
| 33.55394 | 0.4913312 | -0.2040319 | 0.2388916 | 0.2106571 | 33.55394 | 0.2388916 | 33.55394 | 0.2106571
| 33.84838 | 0.4935285 | -0.2059822 | 0.2410889 | 0.2126074 | 33.84838 | 0.2410889 | 33.84838 | 0.2126074
| 34.19494 | 0.4957258 | -0.2078962 | 0.2432861 | 0.2145214 | 34.19494 | 0.2432861 | 34.19494 | 0.2145214
| 34.49474 | 0.4978009 | -0.2094736 | 0.2453613 | 0.2160988 | 34.49474 | 0.2453613 | 34.49474 | 0.2160988
| 34.80712 | 0.4998761 | -0.2112074 | 0.2474365 | 0.2178326 | 34.80712 | 0.2474365 | 34.80712 | 0.2178326
| 35.13182 | 0.5020734 | -0.2129412 | 0.2496338 | 0.2195663 | 35.13182 | 0.2496338 | 35.13182 | 0.2195663
| 35.44725 | 0.5041486 | -0.214632 | 0.251709 | 0.2212572 | 35.44725 | 0.251709 | 35.44725 | 0.2212572
| 35.76891 | 0.5063459 | -0.2167492 | 0.25390625 | 0.2233744 | 35.76891 | 0.25390625 | 35.76891 | 0.2233744
| 36.09215 | 0.5085431 | -0.2191563 | 0.2561035 | 0.2257814 | 36.09215 | 0.2561035 | 36.09215 | 0.2257814
| 36.40197 | 0.5107404 | -0.2217569 | 0.2583008 | 0.2283821 | 36.40197 | 0.2583008 | 36.40197 | 0.2283821
| 36.69494 | 0.5126935 | -0.2245636 | 0.2602539 | 0.2311888 | 36.69494 | 0.2602539 | 36.69494 | 0.2311888
| 37.00109 | 0.5150129 | -0.2278309 | 0.2625732 | 0.2344561 | 37.00109 | 0.2625732 | 37.00109 | 0.2344561
| 37.32897 | 0.5170881 | -0.2301893 | 0.2646484375 | 0.2368145 | 37.32897 | 0.2646484375 | 37.32897 | 0.2368145
| 37.62804 | 0.5191633 | -0.2321606 | 0.2667236 | 0.2387857 | 37.62804 | 0.2667236 | 37.62804 | 0.2387857
| 37.95507 | 0.5213605 | -0.233942 | 0.2689209 | 0.2405672 | 37.95507 | 0.2689209 | 37.95507 | 0.2405672
| 38.30072 | 0.5234357 | -0.2355995 | 0.2709961 | 0.2422247 | 38.30072 | 0.2709961 | 38.30072 | 0.2422247
| 38.58751 | 0.5255109 | -0.2374582 | 0.2730713 | 0.2440834 | 38.58751 | 0.2730713 | 38.58751 | 0.2440834
| 38.86486 | 0.5275861 | -0.2392349 | 0.2751465 | 0.2458601 | 38.86486 | 0.2751465 | 38.86486 | 0.2458601
| 39.21764 | 0.5296613 | -0.2413521 | 0.2772217 | 0.2479773 | 39.21764 | 0.2772217 | 39.21764 | 0.2479773
| 39.56261 | 0.5319806 | -0.2434168 | 0.279541 | 0.250042 | 39.56261 | 0.279541 | 39.56261 | 0.250042
| 39.88121 | 0.5339338 | -0.2451906 | 0.2814941 | 0.2518158 | 39.88121 | 0.2814941 | 39.88121 | 0.2518158
| 40.22216 | 0.536131 | -0.2472239 | 0.2836914 | 0.253849 | 40.22216 | 0.2836914 | 40.22216 | 0.253849
| 40.53148 | 0.5383283 | -0.2493906 | 0.2858887 | 0.2560158 | 40.53148 | 0.2858887 | 40.53148 | 0.2560158
| 40.8236 | 0.5402814 | -0.2518511 | 0.2878418 | 0.2584763 | 40.8236 | 0.2878418 | 40.8236 | 0.2584763
| 41.15917 | 0.5424787 | -0.2551174 | 0.2900390625 | 0.2617426 | 41.15917 | 0.2900390625 | 41.15917 | 0.2617426
| 41.47631 | 0.5446759 | -0.2578487 | 0.2922363 | 0.2644739 | 41.47631 | 0.2922363 | 41.47631 | 0.2644739
| 41.82592 | 0.5468732 | -0.2602329 | 0.2944336 | 0.2668581 | 41.82592 | 0.2944336 | 41.82592 | 0.2668581
| 42.12719 | 0.5488263 | -0.262064 | 0.2963867 | 0.2686892 | 42.12719 | 0.2963867 | 42.12719 | 0.2686892
| 42.46154 | 0.5511457 | -0.2639456 | 0.2987061 | 0.2705708 | 42.46154 | 0.2987061 | 42.46154 | 0.2705708
| 42.77929 | 0.5533429 | -0.2654734 | 0.3009033 | 0.2720985 | 42.77929 | 0.3009033 | 42.77929 | 0.2720985
| 43.05968 | 0.5552961 | -0.2668381 | 0.3028564 | 0.2734632 | 43.05968 | 0.3028564 | 43.05968 | 0.2734632
| 43.39452 | 0.5574933 | -0.2679214 | 0.3050537 | 0.2745466 | 43.39452 | 0.3050537 | 43.39452 | 0.2745466
| 43.74888 | 0.5596906 | -0.2690458 | 0.307251 | 0.275671 | 43.74888 | 0.307251 | 43.74888 | 0.275671
| 44.05185 | 0.5617658 | -0.2702284 | 0.3093262 | 0.2768536 | 44.05185 | 0.3093262 | 44.05185 | 0.2768536
| 44.40622 | 0.5639631 | -0.2716389 | 0.3115234375 | 0.278264 | 44.40622 | 0.3115234375 | 44.40622 | 0.278264
| 44.70298 | 0.5661603 | -0.2733727 | 0.3137207 | 0.2799978 | 44.70298 | 0.3137207 | 44.70298 | 0.2799978
| 45.01059 | 0.5682355 | -0.275198 | 0.3157959 | 0.2818232 | 45.01059 | 0.3157959 | 45.01059 | 0.2818232
| 45.34006 | 0.5703107 | -0.2769814 | 0.3178711 | 0.2836065 | 45.34006 | 0.3178711 | 45.34006 | 0.2836065
| 45.65305 | 0.572508 | -0.2794609 | 0.3200684 | 0.2860861 | 45.65305 | 0.3200684 | 45.65305 | 0.2860861
| 45.98874 | 0.5747052 | -0.2825031 | 0.322265625 | 0.2891283 | 45.98874 | 0.322265625 | 45.98874 | 0.2891283
| 46.28318 | 0.5766584 | -0.2855721 | 0.32421875 | 0.2921972 | 46.28318 | 0.32421875 | 46.28318 | 0.2921972
| 46.60569 | 0.5788556 | -0.2890568 | 0.326416 | 0.295682 | 46.60569 | 0.326416 | 46.60569 | 0.295682
| 46.9094 | 0.5810529 | -0.2916117 | 0.3286133 | 0.2982368 | 46.9094 | 0.3286133 | 46.9094 | 0.2982368
| 47.23569 | 0.5832502 | -0.2939949 | 0.3308105 | 0.3006201 | 47.23569 | 0.3308105 | 47.23569 | 0.3006201
| 47.54807 | 0.5852033 | -0.2959671 | 0.3327637 | 0.3025923 | 47.54807 | 0.3327637 | 47.54807 | 0.3025923
| 47.87597 | 0.5872785 | -0.2980003 | 0.3348389 | 0.3046255 | 47.87597 | 0.3348389 | 47.87597 | 0.3046255
| 48.20542 | 0.5894758 | -0.3001041 | 0.3370361 | 0.3067293 | 48.20542 | 0.3370361 | 48.20542 | 0.3067293
| 48.49045 | 0.5914289 | -0.3020678 | 0.3389893 | 0.3086929 | 48.49045 | 0.3389893 | 48.49045 | 0.3086929
| 48.81516 | 0.5936261 | -0.304019 | 0.3411865 | 0.3106441 | 48.81516 | 0.3411865 | 48.81516 | 0.3106441
| 49.13303 | 0.5958234 | -0.3060007 | 0.3433838 | 0.3126259 | 49.13303 | 0.3433838 | 49.13303 | 0.3126259
| 49.44992 | 0.5978986 | -0.3079262 | 0.345459 | 0.3145514 | 49.44992 | 0.345459 | 49.44992 | 0.3145514
| 49.79099 | 0.6000959 | -0.3104954 | 0.34765625 | 0.3171206 | 49.79099 | 0.34765625 | 49.79099 | 0.3171206
| 50.13144 | 0.6022931 | -0.3137465 | 0.3498535 | 0.3203716 | 50.13144 | 0.3498535 | 50.13144 | 0.3203716
| 50.41416 | 0.6042463 | -0.3164082 | 0.3518066 | 0.3230333 | 50.41416 | 0.3518066 | 50.41416 | 0.3230333
| 50.72556 | 0.6064435 | -0.3190212 | 0.3540039 | 0.3256464 | 50.72556 | 0.3540039 | 50.72556 | 0.3256464
| 51.05283 | 0.6086408 | -0.3209486 | 0.3562012 | 0.3275738 | 51.05283 | 0.3562012 | 51.05283 | 0.3275738
| 51.40476 | 0.6108381 | -0.3224659 | 0.3583984375 | 0.3290911 | 51.40476 | 0.3583984375 | 51.40476 | 0.3290911
| 51.65488 | 0.6127912 | -0.3239956 | 0.3603515625 | 0.3306208 | 51.65488 | 0.3603515625 | 51.65488 | 0.3306208
| 52.02073 | 0.6151105 | -0.3257294 | 0.3626709 | 0.3323545 | 52.02073 | 0.3626709 | 52.02073 | 0.3323545
| 52.34409 | 0.6173078 | -0.3275881 | 0.3648682 | 0.3342133 | 52.34409 | 0.3648682 | 52.34409 | 0.3342133
| 52.64243 | 0.619383 | -0.329257 | 0.3669434 | 0.3358822 | 52.64243 | 0.3669434 | 52.64243 | 0.3358822
| 52.94773 | 0.6214582 | -0.3303413 | 0.3690186 | 0.3369665 | 52.94773 | 0.3690186 | 52.94773 | 0.3369665
| 53.26389 | 0.6236554 | -0.3315592 | 0.3712158 | 0.3381844 | 53.26389 | 0.3712158 | 53.26389 | 0.3381844
| 53.58713 | 0.6258527 | -0.3332939 | 0.3734131 | 0.3399191 | 53.58713 | 0.3734131 | 53.58713 | 0.3399191
| 53.90805 | 0.6279279 | -0.3348703 | 0.3754883 | 0.3414955 | 53.90805 | 0.3754883 | 53.90805 | 0.3414955
| 54.2125 | 0.6301252 | -0.3366041 | 0.3776855 | 0.3432293 | 54.2125 | 0.3776855 | 54.2125 | 0.3432293
| 54.52951 | 0.6323224 | -0.3384342 | 0.3798828125 | 0.3450594 | 54.52951 | 0.3798828125 | 54.52951 | 0.3450594
| 54.80674 | 0.6342756 | -0.3402166 | 0.3818359375 | 0.3468418 | 54.80674 | 0.3818359375 | 54.80674 | 0.3468418
| 55.11435 | 0.6365949 | -0.3424969 | 0.3841553 | 0.349122 | 55.11435 | 0.3841553 | 55.11435 | 0.349122
| 55.42991 | 0.6387922 | -0.3450966 | 0.3863525 | 0.3517218 | 55.42991 | 0.3863525 | 55.42991 | 0.3517218
| 55.80063 | 0.6409894 | -0.3483038 | 0.3885498 | 0.354929 | 55.80063 | 0.3885498 | 55.80063 | 0.354929
| 56.10434 | 0.6429425 | -0.3515139 | 0.3905029 | 0.358139 | 56.10434 | 0.3905029 | 56.10434 | 0.358139
| 56.40891 | 0.6451398 | -0.3536816 | 0.3927002 | 0.3603067 | 56.40891 | 0.3927002 | 56.40891 | 0.3603067
| 56.72791 | 0.6473371 | -0.3556004 | 0.3948975 | 0.3622255 | 56.72791 | 0.3948975 | 56.72791 | 0.3622255
| 57.0272 | 0.6492902 | -0.3570051 | 0.3968506 | 0.3636303 | 57.0272 | 0.3968506 | 57.0272 | 0.3636303
| 57.32276 | 0.6513654 | -0.3584003 | 0.3989258 | 0.3650255 | 57.32276 | 0.3989258 | 57.32276 | 0.3650255
| 57.65427 | 0.6535627 | -0.3601151 | 0.401123 | 0.3667402 | 57.65427 | 0.401123 | 57.65427 | 0.3667402
| 57.9603 | 0.6555158 | -0.3616924 | 0.4030762 | 0.3683176 | 57.9603 | 0.4030762 | 57.9603 | 0.3683176
| 58.30527 | 0.6577131 | -0.3634262 | 0.4052734375 | 0.3700514 | 58.30527 | 0.4052734375 | 58.30527 | 0.3700514
| 58.60132 | 0.6599103 | -0.3651905 | 0.4074707 | 0.3718157 | 58.60132 | 0.4074707 | 58.60132 | 0.3718157
| 58.88636 | 0.6619855 | -0.3669024 | 0.4095459 | 0.3735275 | 58.88636 | 0.4095459 | 58.88636 | 0.3735275
| 59.20874 | 0.6641828 | -0.3688126 | 0.4117432 | 0.3754377 | 59.20874 | 0.4117432 | 59.20874 | 0.3754377
| 59.55921 | 0.66638 | -0.3707638 | 0.4139404 | 0.377389 | 59.55921 | 0.4139404 | 59.55921 | 0.377389
| 59.88013 | 0.6685773 | -0.372714 | 0.4161377 | 0.3793392 | 59.88013 | 0.4161377 | 59.88013 | 0.3793392
| 60.18543 | 0.6705304 | -0.3744879 | 0.4180908 | 0.3811131 | 60.18543 | 0.4180908 | 60.18543 | 0.3811131
| 60.50708 | 0.6727277 | -0.3765831 | 0.4202881 | 0.3832083 | 60.50708 | 0.4202881 | 60.50708 | 0.3832083
| 60.82178 | 0.675047 | -0.3787603 | 0.4226074 | 0.3853855 | 60.82178 | 0.4226074 | 60.82178 | 0.3853855
| 61.13721 | 0.6770002 | -0.3816538 | 0.4245605 | 0.388279 | 61.13721 | 0.4245605 | 61.13721 | 0.388279
| 61.43372 | 0.6791974 | -0.3851223 | 0.4267578125 | 0.3917475 |  |  | 61.43372 | 0.3917475
| 61.78186 | 0.6813947 | -0.3874683 | 0.4289551 | 0.3940935 |  |  | 61.78186 | 0.3940935
| 62.07985 | 0.6834699 | -0.3895998 | 0.4310303 | 0.396225 |  |  | 62.07985 | 0.396225
| 62.35517 | 0.6855451 | -0.3913431 | 0.4331055 | 0.3979683 |  |  | 62.35517 | 0.3979683
| 62.67926 | 0.6877424 | -0.3932409 | 0.4353027 | 0.3998661 |  |  | 62.67926 | 0.3998661
| 63.00788 | 0.6899396 | -0.3951912 | 0.4375 | 0.4018164 |  |  | 63.00788 | 0.4018164
| 63.31867 | 0.6918927 | -0.3970909 | 0.439453125 | 0.4037161 |  |  | 63.31867 | 0.4037161
| 63.65363 | 0.69409 | -0.3994741 | 0.4416504 | 0.4060993 |  |  | 63.65363 | 0.4060993
| 63.95026 | 0.6962873 | -0.4015694 | 0.4438477 | 0.4081945 |  |  | 63.95026 | 0.4081945
| 64.28449 | 0.6984845 | -0.4033031 | 0.4460449 | 0.4099283 |  |  | 64.28449 | 0.4099283
| 64.59906 | 0.7005597 | -0.4052162 | 0.4481201 | 0.4118414 |  |  | 64.59906 | 0.4118414
| 64.8935 | 0.702757 | -0.4076118 | 0.4503174 | 0.414237 |  |  | 64.8935 | 0.414237
| 65.20734 | 0.7049543 | -0.4108725 | 0.4525146 | 0.4174976 |  |  | 65.20734 | 0.4174976
| 65.50177 | 0.7069074 | -0.4142237 | 0.4544678 | 0.4208488 |  |  | 65.50177 | 0.4208488
| 65.83747 | 0.7091047 | -0.4171019 | 0.456665 | 0.423727 |  |  | 65.83747 | 0.423727
| 66.14473 | 0.7113019 | -0.4195995 | 0.4588623 | 0.4262247
| 66.41608 | 0.7133771 | -0.421236 | 0.4609375 | 0.4278612
| 66.70734 | 0.7153302 | -0.4228144 | 0.462890625 | 0.4294395
| 67.00727 | 0.7174054 | -0.4247656 | 0.4649658 | 0.4313908
| 67.3133 | 0.7194806 | -0.4265242 | 0.467041 | 0.4331493
| 67.65607 | 0.7216779 | -0.428257 | 0.4692383 | 0.4348822
| 67.96833 | 0.7238752 | -0.430089 | 0.4714355 | 0.4367142
| 68.30634 | 0.7260724 | -0.4322567 | 0.4736328125 | 0.4388819
| 68.59125 | 0.7280256 | -0.4344177 | 0.4755859375 | 0.4410429
| 68.91694 | 0.7303449 | -0.4372406 | 0.4779053 | 0.4438658
| 69.20356 | 0.7325422 | -0.4405708 | 0.4801025 | 0.447196
| 69.49018 | 0.7344953 | -0.443922 | 0.4820557 | 0.4505472
| 69.8266 | 0.7366925 | -0.4464798 | 0.4842529 | 0.453105
| 70.14985 | 0.7388898 | -0.4484406 | 0.4864502 | 0.4550657
| 70.44965 | 0.7410871 | -0.4502153 | 0.4886475 | 0.4568405
| 70.73237 | 0.7430402 | -0.4517927 | 0.4906006 | 0.4584179
| 71.05646 | 0.7452375 | -0.453908 | 0.4927979 | 0.4605331
| 71.39391 | 0.7474347 | -0.4560003 | 0.4949951 | 0.4626255
| 71.71125 | 0.7495099 | -0.4586601 | 0.4970703125 | 0.4652853
| 72.00812 | 0.7517072 | -0.461524 | 0.4992676 | 0.4681492
| 72.33368 | 0.7539045 | -0.464818 | 0.5014648 | 0.4714432
| 72.63434 | 0.7561017 | -0.467577 | 0.5036621 | 0.4742022
| 72.92255 | 0.7580549 | -0.4693508 | 0.5056152 | 0.475976
| 73.24634 | 0.7602521 | -0.4710522 | 0.5078125 | 0.4776773
| 73.54792 | 0.7624494 | -0.4724655 | 0.5100098 | 0.4790907
| 73.84064 | 0.7645246 | -0.4740248 | 0.512085 | 0.4806499
| 74.15534 | 0.7667218 | -0.4761419 | 0.5142822 | 0.4827671
| 74.48566 | 0.7689191 | -0.4781446 | 0.5164795 | 0.4847698
| 74.76752 | 0.7708722 | -0.4799185 | 0.5184326 | 0.4865437
| 75.055 | 0.7730695 | -0.4818172 | 0.5206299 | 0.4884424
| 75.37151 | 0.7751447 | -0.4835997 | 0.5227051 | 0.4902248
| 75.68036 | 0.7772199 | -0.4854755 | 0.5247803 | 0.4921007
| 75.98017 | 0.7792951 | -0.4872503 | 0.5268555 | 0.4938755
| 76.26606 | 0.7814924 | -0.4892006 | 0.5290527 | 0.4958258
| 76.57135 | 0.7836896 | -0.4910727 | 0.53125 | 0.4976978
| 76.87897 | 0.7856427 | -0.4924526 | 0.533203125 | 0.4990778
| 77.15937 | 0.78784 | -0.4939175 | 0.5354004 | 0.5005426
| 77.50434 | 0.7900373 | -0.4952173 | 0.5375977 | 0.5018425
| 77.79487 | 0.7921125 | -0.4964027 | 0.5396729 | 0.5030279
| 78.07453 | 0.7943097 | -0.4977083 | 0.5418701 | 0.5043335
| 78.38446 | 0.796507 | -0.4990616 | 0.5440674 | 0.5056868
| 78.69208 | 0.7987043 | -0.5004654 | 0.5462646 | 0.5070906
| 78.98957 | 0.8006574 | -0.5016775 | 0.5482178 | 0.5083027
| 79.28864 | 0.8029767 | -0.502984 | 0.5505371 | 0.5096092
| 79.64924 | 0.805174 | -0.5053711 | 0.552734375 | 0.5119963
| 79.95148 | 0.8071271 | -0.5077362 | 0.5546875 | 0.5143614
| 80.23883 | 0.8093244 | -0.511116 | 0.5568848 | 0.5177412
| 80.52202 | 0.8113996 | -0.5143995 | 0.55896 | 0.5210247
| 80.8144 | 0.8134748 | -0.516901 | 0.5610352 | 0.5235262
| 81.09943 | 0.81555 | -0.5192547 | 0.5631104 | 0.5258799
| 81.40632 | 0.8177472 | -0.5213718 | 0.5653076 | 0.527997
| 81.7132 | 0.8197004 | -0.5233097 | 0.5672607 | 0.5299349
| 82.02619 | 0.8218976 | -0.5254765 | 0.569458 | 0.5321016
| 82.3183 | 0.824217 | -0.5277281 | 0.5717773 | 0.5343533
| 82.61982 | 0.8264142 | -0.5301123 | 0.5739746 | 0.5367374
| 82.88849 | 0.8283674 | -0.5326805 | 0.5759277 | 0.5393057
| 83.23041 | 0.8305646 | -0.5359478 | 0.578125 | 0.542573
| 83.53876 | 0.8327619 | -0.5389376 | 0.5803223 | 0.5455627
| 83.8277 | 0.834715 | -0.5415001 | 0.5822754 | 0.5481253
| 84.11664 | 0.8369123 | -0.5437269 | 0.5844727 | 0.5503521
| 84.41889 | 0.8391095 | -0.5456772 | 0.5866699 | 0.5523024
| 84.71405 | 0.8413068 | -0.5477667 | 0.5888671875 | 0.5543919
| 85.0069 | 0.843382 | -0.5496855 | 0.5909424 | 0.5563107
| 85.30976 | 0.8455793 | -0.5516357 | 0.5931396 | 0.5582609
| 85.60187 | 0.8477765 | -0.553587 | 0.5953369 | 0.5602121
| 85.87995 | 0.8497297 | -0.5553608 | 0.59729 | 0.561986
| 86.19855 | 0.8519269 | -0.5573683 | 0.5994873 | 0.5639935
| 86.48359 | 0.8541242 | -0.559535 | 0.6016846 | 0.5661602
| 86.79279 | 0.8563215 | -0.5621605 | 0.6038818 | 0.5687857
| 87.07319 | 0.8582746 | -0.5651321 | 0.605835 | 0.5717573
| 87.39153 | 0.8605939 | -0.568285 | 0.6081543 | 0.5749102
| 87.7188 | 0.8627912 | -0.5713186 | 0.6103515625 | 0.5779438
| 87.99138 | 0.8647443 | -0.5733109 | 0.6123046875 | 0.579936
| 88.30523 | 0.8669416 | -0.5749578 | 0.614502 | 0.581583
| 88.58098 | 0.8691388 | -0.5763092 | 0.6166992 | 0.5829344
| 88.87542 | 0.871214 | -0.5774918 | 0.6187744 | 0.5841169
| 89.17986 | 0.8732892 | -0.57899 | 0.6208496 | 0.5856152
| 89.47222 | 0.8753644 | -0.5803995 | 0.6229248 | 0.5870247
| 89.75542 | 0.8774396 | -0.5818872 | 0.625 | 0.5885124
| 90.0429 | 0.8795148 | -0.583293 | 0.6270752 | 0.5899181
| 90.3427 | 0.8817121 | -0.5854101 | 0.6292725 | 0.5920353
| 90.63005 | 0.8839093 | -0.5876932 | 0.6314697 | 0.5943184
| 90.91436 | 0.8858625 | -0.5900593 | 0.6334229 | 0.5966845
| 91.21892 | 0.8880597 | -0.5929251 | 0.6356201 | 0.5995502
| 91.52886 | 0.890257 | -0.5961761 | 0.6378174 | 0.6028013
| 91.78276 | 0.8923322 | -0.5986261 | 0.6398926 | 0.6052513
| 92.0988 | 0.8945295 | -0.6008043 | 0.6420898 | 0.6074295
| 92.40972 | 0.8967267 | -0.6028376 | 0.6442871 | 0.6094627
| 92.70318 | 0.898924 | -0.6047888 | 0.646484375 | 0.611414
| 92.97588 | 0.9008771 | -0.606411 | 0.6484375 | 0.6130362
| 93.26494 | 0.9030744 | -0.6081457 | 0.6506348 | 0.6147709
| 93.54375 | 0.9052716 | -0.6100636 | 0.652832 | 0.6166887
| 93.8294 | 0.9072248 | -0.6118374 | 0.6547852 | 0.6184626
| 94.13018 | 0.9095441 | -0.6137257 | 0.6571045 | 0.6203508
| 94.41448 | 0.9116193 | -0.6156225 | 0.6591796875 | 0.6222477
| 94.69011 | 0.9138166 | -0.6175728 | 0.661377 | 0.624198
| 94.97759 | 0.9158918 | -0.6195297 | 0.6634521 | 0.6261549
| 95.29143 | 0.918089 | -0.6221294 | 0.6656494 | 0.6287546
| 95.58587 | 0.9202863 | -0.6252089 | 0.6678467 | 0.631834
| 95.85613 | 0.9222394 | -0.6285763 | 0.6697998 | 0.6352015
| 96.16839 | 0.9244367 | -0.6316099 | 0.6719971 | 0.6382351
| 96.44255 | 0.926634 | -0.6339941 | 0.6741943 | 0.6406193
| 96.74163 | 0.9289533 | -0.6362019 | 0.6765137 | 0.642827
| 97.0009 | 0.9309064 | -0.6381273 | 0.6784668 | 0.6447525
| 97.29693 | 0.9331037 | -0.6400995 | 0.6806640625 | 0.6467247
| 97.58625 | 0.9351789 | -0.6420002 | 0.6827393 | 0.6486254
| 97.88421 | 0.9373761 | -0.6428108 | 0.6849365 | 0.649436
| 98.13482 | 0.9393293 | -0.6435995 | 0.6868896 | 0.6502247
| 98.41845 | 0.9414045 | -0.644249 | 0.6889648 | 0.6508741
| 98.68639 | 0.9434797 | -0.6448812 | 0.69104 | 0.6515064
| 98.98937 | 0.9456769 | -0.6461811 | 0.6932373 | 0.6528063
| 99.29381 | 0.9478742 | -0.6474829 | 0.6954346 | 0.654108
| 99.5703 | 0.9498273 | -0.6486712 | 0.6973877 | 0.6552963
| 99.85692 | 0.9520246 | -0.650074 | 0.699585 | 0.6566992
| 100.159 | 0.9542218 | -0.6517124 | 0.7017822 | 0.6583376
| 100.4535 | 0.9565412 | -0.6532841 | 0.7041015625 | 0.6599092
| 100.7114 | 0.9584943 | -0.6546707 | 0.7060546875 | 0.6612959
| 100.9738 | 0.9606916 | -0.6571808 | 0.708252 | 0.663806
| 101.276 | 0.9628888 | -0.6602154 | 0.7104492 | 0.6668406
| 101.5478 | 0.964842 | -0.6628199 | 0.7124023 | 0.669445
| 101.8454 | 0.9671613 | -0.665637 | 0.7147217 | 0.6722622
| 102.1296 | 0.9692365 | -0.66751 | 0.716796875 | 0.6741352
| 102.3719 | 0.9713117 | -0.6690874 | 0.7188721 | 0.6757126
| 102.6661 | 0.973509 | -0.6709595 | 0.7210693 | 0.6775846
| 102.9793 | 0.9757062 | -0.6728067 | 0.7232666 | 0.6794319
| 103.265 | 0.9779035 | -0.6745405 | 0.7254639 | 0.6811657
| 103.5486 | 0.9799787 | -0.6761827 | 0.7275390625 | 0.6828079
| 103.8321 | 0.9821759 | -0.678133 | 0.7297363 | 0.6847582
| 104.1288 | 0.9843732 | -0.6802855 | 0.7319336 | 0.6869106
| 104.3859 | 0.9863263 | -0.6824646 | 0.7338867 | 0.6890898
| 104.6827 | 0.9885236 | -0.6856518 | 0.736084 | 0.692277
| 104.9513 | 0.9907209 | -0.6895523 | 0.73828125 | 0.6961775
| 105.2332 | 0.9929181 | -0.6931581 | 0.7404785 | 0.6997833
| 105.5152 | 0.9949933 | -0.696312 | 0.7425537 | 0.7029371
| 105.8142 | 0.9971906 | -0.6987753 | 0.744751 | 0.7054005
| 106.0872 | 0.9992658 | -0.7007999 | 0.7468262 | 0.7074251
| 106.3407 | 1.001341 | -0.7024527 | 0.7489014 | 0.7090778
| 106.6437 | 1.003538 | -0.7041864 | 0.7510986 | 0.7108116
| 106.9156 | 1.005736 | -0.7059202 | 0.7532959 | 0.7125454
| 107.2123 | 1.007933 | -0.7075977 | 0.7554932 | 0.7142229
| 107.4762 | 1.009886 | -0.7089767 | 0.7574463 | 0.7156019
| 107.7886 | 1.012205 | -0.710639 | 0.759765625 | 0.7172642
| 108.0643 | 1.014403 | -0.7125988 | 0.7619629 | 0.719224
| 108.315 | 1.016356 | -0.7142916 | 0.763916 | 0.7209167
| 108.5797 | 1.018553 | -0.7160244 | 0.7661133 | 0.7226496
| 108.875 | 1.02075 | -0.7186213 | 0.7683105 | 0.7252464
| 109.1337 | 1.022947 | -0.7219143 | 0.7705078125 | 0.7285395
| 109.4139 | 1.024901 | -0.7238865 | 0.7724609375 | 0.7305117
| 109.671 | 1.027098 | -0.7258368 | 0.7746582 | 0.7324619
| 109.9491 | 1.029295 | -0.7273903 | 0.7768555 | 0.7340155
| 110.2115 | 1.03137 | -0.7287703 | 0.7789307 | 0.7353954
| 110.502 | 1.033568 | -0.7307119 | 0.7811279 | 0.7373371
| 110.7629 | 1.035765 | -0.7326336 | 0.7833252 | 0.7392588
| 111.0652 | 1.03784 | -0.7343674 | 0.7854004 | 0.7409925
| 111.3246 | 1.039915 | -0.7360201 | 0.7874756 | 0.7426453
| 111.6135 | 1.042112 | -0.7381372 | 0.7896729 | 0.7447624
| 111.8993 | 1.04431 | -0.7408199 | 0.7918701 | 0.7474451
| 112.1439 | 1.046263 | -0.7437773 | 0.7938232 | 0.7504025
| 112.4063 | 1.04846 | -0.7465467 | 0.7960205 | 0.7531719
| 112.7022 | 1.050657 | -0.7489433 | 0.7982178 | 0.7555685
| 112.957 | 1.052855 | -0.7508583 | 0.800415 | 0.7574835
| 113.1983 | 1.054808 | -0.7524347 | 0.8023682 | 0.7590599
| 113.5037 | 1.057127 | -0.7541685 | 0.8046875 | 0.7607937
| 113.8074 | 1.059324 | -0.7559023 | 0.8068848 | 0.7625275
| 114.0263 | 1.061278 | -0.7574787 | 0.8088379 | 0.7641039
| 114.2972 | 1.063475 | -0.7592001 | 0.8110352 | 0.7658253
| 114.5449 | 1.065428 | -0.7611408 | 0.8129883 | 0.767766
| 114.8222 | 1.067503 | -0.7630186 | 0.8150635 | 0.7696438
| 115.0878 | 1.0697 | -0.7647514 | 0.8172607 | 0.7713766
| 115.3541 | 1.071898 | -0.7665462 | 0.819458 | 0.7731714
| 115.612 | 1.073851 | -0.7683201 | 0.8214111 | 0.7749453
| 115.9009 | 1.076048 | -0.7707987 | 0.8236084 | 0.7774239
| 116.1743 | 1.078245 | -0.7742834 | 0.8258057 | 0.7809086
| 116.4306 | 1.08032 | -0.7769938 | 0.8278809 | 0.7836189
| 116.6922 | 1.082518 | -0.7793779 | 0.830078125 | 0.7860031
| 116.9493 | 1.084593 | -0.7816095 | 0.8321533 | 0.7882347
| 117.2273 | 1.086912 | -0.7837267 | 0.8344727 | 0.7903519
| 117.4945 | 1.088865 | -0.7853537 | 0.8364258 | 0.7919788
| 117.7725 | 1.091063 | -0.7870865 | 0.838623 | 0.7937117
| 118.0225 | 1.09326 | -0.7884159 | 0.8408203125 | 0.7950411
| 118.2631 | 1.095213 | -0.7895985 | 0.8427734375 | 0.7962236
| 118.5459 | 1.09741 | -0.7915478 | 0.8449707 | 0.798173
| 118.7912 | 1.09973 | -0.793498 | 0.84729 | 0.8001232
| 119.0397 | 1.101805 | -0.7954483 | 0.8493652 | 0.8020735
| 119.2757 | 1.10388 | -0.797225 | 0.8514404 | 0.8038502
| 119.5989 | 1.106077 | -0.7991848 | 0.8536377 | 0.80581
| 119.8808 | 1.108275 | -0.8012896 | 0.855835 | 0.8079147
| 120.1153 | 1.110228 | -0.8034182 | 0.8577881 | 0.8100433
| 120.3823 | 1.112425 | -0.8055382 | 0.8599854 | 0.8121634
| 120.6402 | 1.114622 | -0.807498 | 0.8621826 | 0.8141232
| 120.9166 | 1.11682 | -0.809289 | 0.8643799 | 0.8159142
| 121.1612 | 1.118895 | -0.8108664 | 0.8664551 | 0.8174915
| 121.4595 | 1.12097 | -0.8127756 | 0.8685303 | 0.8194008
| 121.7282 | 1.123289 | -0.8147259 | 0.8708496 | 0.8213511
| 121.9961 | 1.125242 | -0.8168774 | 0.8728027 | 0.8235025
| 122.2522 | 1.12744 | -0.8191996 | 0.875 | 0.8258247
| 122.486 | 1.129515 | -0.8216314 | 0.8770752 | 0.8282566
| 122.7422 | 1.131468 | -0.8239965 | 0.8790283 | 0.8306217
| 123.0297 | 1.133665 | -0.8286991 | 0.8812256 | 0.8353243
| 123.3248 | 1.135985 | -0.8328409 | 0.8835449 | 0.8394661
| 123.5935 | 1.13806 | -0.8356581 | 0.8856201 | 0.8422832
| 123.849 | 1.140135 | -0.8379889 | 0.8876953125 | 0.844614
| 124.1488 | 1.142332 | -0.840167 | 0.8898926 | 0.8467922
| 124.4331 | 1.144529 | -0.8427944 | 0.8920898 | 0.8494196
| 124.6597 | 1.146605 | -0.8455544 | 0.894165 | 0.8521795
| 124.9066 | 1.14868 | -0.8489714 | 0.8962402 | 0.8555965
| 125.1644 | 1.150877 | -0.8526554 | 0.8984375 | 0.8592806
| 125.4821 | 1.153074 | -0.8553495 | 0.9006348 | 0.8619747
| 125.7166 | 1.15515 | -0.8574896 | 0.90271 | 0.8641148
| 126.0063 | 1.157347 | -0.8594589 | 0.9049072 | 0.8660841
| 126.2634 | 1.159544 | -0.8613863 | 0.9071045 | 0.8680115
| 126.5157 | 1.161497 | -0.8629627 | 0.9090576 | 0.8695879
| 126.8086 | 1.163817 | -0.8646965 | 0.911377 | 0.8713217
| 127.0982 | 1.166014 | -0.8664303 | 0.9135742 | 0.8730555
| 127.3404 | 1.167967 | -0.867959 | 0.9155273 | 0.8745842
| 127.6419 | 1.170164 | -0.869483 | 0.9177246 | 0.8761082
| 127.9277 | 1.172361 | -0.8712635 | 0.919921875 | 0.8778887
| 128.1886 | 1.174559 | -0.8734312 | 0.9221191 | 0.8800564
| 128.4386 | 1.176512 | -0.8761396 | 0.9240723 | 0.8827648
| 128.698 | 1.178709 | -0.8799047 | 0.9262695 | 0.8865299
| 128.9464 | 1.180906 | -0.8829432 | 0.9284668 | 0.8895683
| 129.1902 | 1.182982 | -0.8855009 | 0.930542 | 0.8921261
| 129.4847 | 1.185179 | -0.8880005 | 0.9327393 | 0.8946257
| 129.7611 | 1.187376 | -0.8903532 | 0.9349365 | 0.8969784
| 130.0321 | 1.189573 | -0.8927364 | 0.9371338 | 0.8993616
| 130.2642 | 1.191527 | -0.894886 | 0.9390869 | 0.9015112
| 130.5454 | 1.193724 | -0.8968363 | 0.9412842 | 0.9034615
| 130.8086 | 1.195921 | -0.8992395 | 0.9434814 | 0.9058647
| 131.089 | 1.197874 | -0.9030914 | 0.9454346 | 0.9097166
| 131.3437 | 1.200194 | -0.9067478 | 0.9477539 | 0.913373
| 131.6233 | 1.202391 | -0.9095659 | 0.9499512 | 0.9161911
| 131.8913 | 1.204588 | -0.9119015 | 0.9521484375 | 0.9185266
| 132.1529 | 1.206541 | -0.9136839 | 0.9541015625 | 0.9203091
| 132.4092 | 1.208738 | -0.9157763 | 0.9562988 | 0.9224014
| 132.6576 | 1.210936 | -0.917943 | 0.9584961 | 0.9245682
| 132.8974 | 1.212889 | -0.9203682 | 0.9604492 | 0.9269934
| 133.1241 | 1.215086 | -0.9231863 | 0.9626465 | 0.9298115
| 133.448 | 1.217283 | -0.9263725 | 0.96484375 | 0.9329977
| 133.6957 | 1.219481 | -0.9295998 | 0.967041 | 0.9362249
| 133.9497 | 1.221556 | -0.9315414 | 0.9691162 | 0.9381666
| 134.1762 | 1.223753 | -0.9335289 | 0.9713135 | 0.9401541
| 134.4256 | 1.225828 | -0.9350452 | 0.9733887 | 0.9416704
| 134.6857 | 1.227903 | -0.9365473 | 0.9754639 | 0.9431725
| 134.9684 | 1.230101 | -0.9384975 | 0.9776611 | 0.9451227
| 135.2542 | 1.232298 | -0.9402628 | 0.9798584 | 0.946888
| 135.526 | 1.234373 | -0.9417877 | 0.9819336 | 0.9484129
| 135.7456 | 1.236448 | -0.9432802 | 0.9840088 | 0.9499054
| 136.0191 | 1.238646 | -0.945014 | 0.9862061 | 0.9516392
| 136.2885 | 1.240843 | -0.946846 | 0.9884033 | 0.9534712
| 136.5081 | 1.242918 | -0.9485579 | 0.9904785 | 0.955183
| 136.748 | 1.245115 | -0.9499331 | 0.9926758 | 0.9565582
| 137.0092 | 1.247191 | -0.9511995 | 0.994751 | 0.9578247
| 137.2488 | 1.249266 | -0.9532251 | 0.9968262 | 0.9598503
| 137.4965 | 1.251219 | -0.9551964 | 0.9987793 | 0.9618216
| 137.7559 | 1.253416 | -0.9569311 | 1.000977 | 0.9635563
| 138.0308 | 1.255491 | -0.9585209 | 1.003052 | 0.9651461
| 138.266 | 1.257689 | -0.9604721 | 1.005249 | 0.9670973
| 138.5144 | 1.259886 | -0.9624243 | 1.007446 | 0.9690495
| 138.7675 | 1.261839 | -0.9642067 | 1.009399 | 0.9708319
| 139.023 | 1.264036 | -0.9662094 | 1.011597 | 0.9728346
| 139.2574 | 1.266234 | -0.9683161 | 1.013794 | 0.9749413
| 139.5347 | 1.268431 | -0.9704638 | 1.015991 | 0.9770889
| 139.7839 | 1.270384 | -0.9724445 | 1.017944 | 0.9790697
| 140.0463 | 1.272703 | -0.975606 | 1.020264 | 0.9822311
| 140.298 | 1.274901 | -0.97929 | 1.022461 | 0.9859152
| 140.513 | 1.276854 | -0.9815531 | 1.024414 | 0.9881783
| 140.7474 | 1.279051 | -0.9837208 | 1.026611 | 0.990346
| 141.0083 | 1.281248 | -0.9855108 | 1.028809 | 0.992136
| 141.2423 | 1.283445 | -0.9871998 | 1.031006 | 0.993825
| 141.4951 | 1.285521 | -0.9886179 | 1.033081 | 0.9952431
| 141.7632 | 1.287474 | -0.9899998 | 1.035034 | 0.9966249
| 141.995 | 1.289671 | -0.9918795 | 1.037231 | 0.9985046
| 142.2069 | 1.291624 | -0.9935598 | 1.039185 | 1.000185
| 142.4514 | 1.293821 | -0.9952936 | 1.041382 | 1.001919
| 142.7239 | 1.296141 | -0.9969492 | 1.043701 | 1.003574
| 142.9453 | 1.298094 | -0.9983292 | 1.045654 | 1.004954
| 143.2116 | 1.300291 | -0.9999418 | 1.047852 | 1.006567
| 143.4694 | 1.302488 | -1.001684 | 1.050049 | 1.008309
| 143.7311 | 1.304686 | -1.003805 | 1.052246 | 1.01043
| 143.9616 | 1.306761 | -1.005973 | 1.054321 | 1.012598
| 144.1984 | 1.308836 | -1.008797 | 1.056396 | 1.015422
| 144.4212 | 1.311155 | -1.011856 | 1.058716 | 1.018481
| 144.6703 | 1.313109 | -1.013682 | 1.060669 | 1.020308
| 144.9065 | 1.315306 | -1.0156 | 1.062866 | 1.022225
| 145.1493 | 1.317381 | -1.016804 | 1.064941 | 1.023429
| 145.3791 | 1.319334 | -1.017986 | 1.066895 | 1.024611
| 145.6245 | 1.321531 | -1.01993 | 1.069092 | 1.026555
| 145.8627 | 1.323729 | -1.021818 | 1.071289 | 1.028443
| 146.0839 | 1.325682 | -1.023198 | 1.073242 | 1.029823
| 146.3183 | 1.327879 | -1.024716 | 1.075439 | 1.031342
| 146.5714 | 1.330076 | -1.026241 | 1.077637 | 1.032866
| 146.8309 | 1.332396 | -1.027634 | 1.079956 | 1.034259
| 147.0746 | 1.334349 | -1.028698 | 1.081909 | 1.035323
| 147.3083 | 1.336546 | -1.03007 | 1.084106 | 1.036695
| 147.5512 | 1.338743 | -1.031595 | 1.086304 | 1.03822
| 147.7919 | 1.340819 | -1.032837 | 1.088379 | 1.039462
| 148.0287 | 1.342894 | -1.034138 | 1.090454 | 1.040763
| 148.2733 | 1.345091 | -1.03613 | 1.092651 | 1.042755
| 148.4928 | 1.347288 | -1.038298 | 1.094849 | 1.044923
| 148.7054 | 1.349363 | -1.041015625 | 1.096924 | 1.047641
| 148.9788 | 1.351561 | -1.044 | 1.099121 | 1.050625
| 149.1923 | 1.353636 | -1.046395 | 1.101196 | 1.05302
| 149.3932 | 1.355589 | -1.048663 | 1.103149 | 1.055288
| 149.6494 | 1.357664 | -1.050613 | 1.105225 | 1.057239
| 149.8784 | 1.359861 | -1.052565 | 1.107421875 | 1.05919
| 150.098 | 1.361937 | -1.054338 | 1.109497 | 1.060964
| 150.3293 | 1.364134 | -1.056369 | 1.111694 | 1.062994
| 150.5669 | 1.366331 | -1.058547 | 1.113892 | 1.065172
| 150.7888 | 1.368284 | -1.060707 | 1.115845 | 1.067332
| 151.0545 | 1.370604 | -1.063308 | 1.118164 | 1.069933
| 151.3185 | 1.372801 | -1.06616 | 1.120361 | 1.072785
| 151.563 | 1.374876 | -1.069194 | 1.122437 | 1.075819
| 151.7842 | 1.376951 | -1.072576 | 1.124512 | 1.079201
| 152.0506 | 1.379149 | -1.076575 | 1.126709 | 1.0832
| 152.2561 | 1.381346 | -1.078846 | 1.12890625 | 1.085471
| 152.4525 | 1.383299 | -1.080815 | 1.130859375 | 1.08744
| 152.6861 | 1.385496 | -1.082766 | 1.133057 | 1.089391
| 152.9485 | 1.387694 | -1.084681 | 1.135254 | 1.091306
| 153.1643 | 1.389891 | -1.086414 | 1.137451 | 1.09304
| 153.3886 | 1.391844 | -1.088092 | 1.139404 | 1.094717
| 153.62 | 1.394041 | -1.09027 | 1.141602 | 1.096895
| 153.8551 | 1.396238 | -1.092511 | 1.143799 | 1.099136
| 154.0545 | 1.398314 | -1.09464 | 1.145874 | 1.101265
| 154.2765 | 1.400511 | -1.096909 | 1.148071 | 1.103534
| 154.5031 | 1.402708 | -1.099129 | 1.150269 | 1.105754
| 154.7492 | 1.404783 | -1.102286 | 1.15234375 | 1.108912
| 154.9837 | 1.406859 | -1.10571 | 1.154419 | 1.112335
| 155.2274 | 1.409056 | -1.107992 | 1.156616 | 1.114617
| 155.4673 | 1.411253 | -1.109943 | 1.158813 | 1.116569
| 155.6519 | 1.413206 | -1.110953 | 1.160767 | 1.117579
| 155.8998 | 1.415403 | -1.112 | 1.162964 | 1.118625
| 156.1333 | 1.417479 | -1.112205 | 1.165039 | 1.11883
| 156.3194 | 1.419432 | -1.112412 | 1.166992 | 1.119038
| 156.5413 | 1.421629 | -1.114059 | 1.169189 | 1.120685
| 156.7462 | 1.423826 | -1.1158 | 1.171387 | 1.122425
| 156.9821 | 1.425902 | -1.117574 | 1.173462 | 1.124199
| 157.2236 | 1.428099 | -1.119528 | 1.175659 | 1.126153
| 157.4323 | 1.430296 | -1.121489 | 1.177856 | 1.128114
| 157.6777 | 1.432371 | -1.1224 | 1.179932 | 1.129025
| 157.8902 | 1.434446 | -1.1224 | 1.182007 | 1.129025
| 158.0936 | 1.436644 | -1.125278 | 1.184204 | 1.131903
| 158.3349 | 1.438841 | -1.13163 | 1.186401 | 1.138255
| 158.5133 | 1.440916 | -1.134348 | 1.188477 | 1.140973
| 158.7595 | 1.443113 | -1.136083 | 1.190674 | 1.142708
| 158.9846 | 1.445311 | -1.138129 | 1.192871 | 1.144754
| 159.2174 | 1.447508 | -1.140203 | 1.195068 | 1.146828
| 159.4301 | 1.449461 | -1.141779 | 1.197021 | 1.148404
| 159.6847 | 1.451658 | -1.143513 | 1.19921875 | 1.150138
| 159.8989 | 1.453856 | -1.145247 | 1.201416 | 1.151872
| 160.1006 | 1.455931 | -1.146879 | 1.203491 | 1.153504
| 160.3047 | 1.458006 | -1.148839 | 1.205566 | 1.155464
| 160.5157 | 1.460203 | -1.151148 | 1.207764 | 1.157773
| 160.7284 | 1.462278 | -1.15371 | 1.209839 | 1.160336
| 160.9744 | 1.464476 | -1.157084 | 1.212036 | 1.16371
| 161.1731 | 1.466673 | -1.161084 | 1.214233 | 1.167709
| 161.3966 | 1.46887 | -1.163838 | 1.216431 | 1.170464
| 161.6022 | 1.470823 | -1.166006 | 1.218384 | 1.172631
| 161.8538 | 1.473143 | -1.168209 | 1.220703125 | 1.174834
| 162.0797 | 1.47534 | -1.170376 | 1.2229 | 1.177001
| 162.2821 | 1.477293 | -1.171958 | 1.224854 | 1.178583
| 162.4409 | 1.479368 | -1.1736 | 1.226929 | 1.180225
| 162.6926 | 1.481566 | -1.175477 | 1.229126 | 1.182102
| 162.8943 | 1.483519 | -1.177245 | 1.231079 | 1.18387
| 163.1155 | 1.485716 | -1.178988 | 1.233276 | 1.185613
| 163.3227 | 1.487913 | -1.18071 | 1.235474 | 1.187335
| 163.5562 | 1.490111 | -1.182348 | 1.237671 | 1.188973
| 163.7409 | 1.492064 | -1.184048 | 1.239624 | 1.190673
| 163.9784 | 1.494383 | -1.186226 | 1.241943 | 1.192851
| 164.1794 | 1.496458 | -1.189116 | 1.244019 | 1.195742
| 164.378 | 1.498533 | -1.19227 | 1.24609375 | 1.198895
| 164.5688 | 1.500731 | -1.195604 | 1.248291 | 1.202229
| 164.7939 | 1.502928 | -1.198855 | 1.250488 | 1.205481
| 164.9964 | 1.505125 | -1.201104 | 1.252686 | 1.207729
| 165.1942 | 1.507078 | -1.202878 | 1.254639 | 1.209503
| 165.4146 | 1.509276 | -1.20536 | 1.256836 | 1.211986
| 165.6366 | 1.511595 | -1.207862 | 1.259155 | 1.214487
| 165.8515 | 1.513548 | -1.209637 | 1.261108 | 1.216262
| 166.0362 | 1.515745 | -1.211544 | 1.263306 | 1.218169
| 166.2534 | 1.517943 | -1.213278 | 1.265503 | 1.219903
| 166.4816 | 1.52014 | -1.215169 | 1.2677 | 1.221794
| 166.6592 | 1.522215 | -1.21715 | 1.269775 | 1.223775
| 166.8648 | 1.52429 | -1.219876 | 1.271851 | 1.226501
| 167.086 | 1.526487 | -1.223344 | 1.274048 | 1.229969
| 167.2939 | 1.528563 | -1.225543 | 1.276123 | 1.232168
| 167.5252 | 1.53076 | -1.227059 | 1.27832 | 1.233685
| 167.7425 | 1.532957 | -1.228054 | 1.280518 | 1.234679
| 167.9334 | 1.535154 | -1.22876 | 1.282715 | 1.235385
| 168.1281 | 1.537108 | -1.231388 | 1.284668 | 1.238013
| 168.3465 | 1.539305 | -1.2344 | 1.286865 | 1.241025
| 168.5284 | 1.54138 | -1.236982 | 1.28894 | 1.243608
| 168.699 | 1.543333 | -1.239545 | 1.290894 | 1.24617
| 168.8999 | 1.54553 | -1.241512 | 1.293091 | 1.248137
| 169.118 | 1.547728 | -1.243493 | 1.295288 | 1.250118
| 169.3142 | 1.549681 | -1.245474 | 1.297241 | 1.252099
| 169.5409 | 1.551878 | -1.247637 | 1.299438 | 1.254262
| 169.7309 | 1.554075 | -1.249743 | 1.301636 | 1.256369
| 169.9038 | 1.556151 | -1.251511 | 1.303711 | 1.258136
| 170.1087 | 1.558348 | -1.253253 | 1.305908 | 1.259878
| 170.3313 | 1.560545 | -1.255238 | 1.308105 | 1.261863
| 170.4895 | 1.562498 | -1.257209 | 1.310059 | 1.263834
| 170.7021 | 1.564695 | -1.259238 | 1.312256 | 1.265863
| 170.9124 | 1.566893 | -1.261189 | 1.314453125 | 1.267814
| 171.1429 | 1.56909 | -1.26331 | 1.31665 | 1.269936
| 171.319 | 1.571165 | -1.265282 | 1.318726 | 1.271907
| 171.5207 | 1.57324 | -1.267406 | 1.320801 | 1.274032
| 171.7185 | 1.575438 | -1.269499 | 1.322998 | 1.276124
| 171.9265 | 1.577513 | -1.271273 | 1.325073 | 1.277898
| 172.1305 | 1.57971 | -1.273176 | 1.327271 | 1.279801
| 172.3026 | 1.581785 | -1.27491 | 1.329346 | 1.281535
| 172.4747 | 1.584105 | -1.276566 | 1.331665 | 1.283191
| 172.6843 | 1.586058 | -1.277952 | 1.333618 | 1.284577
| 172.8712 | 1.588255 | -1.27957 | 1.335815 | 1.286195
| 173.062 | 1.590452 | -1.281303 | 1.338013 | 1.287929
| 173.2379 | 1.592405 | -1.28255 | 1.339966 | 1.289175
| 173.4701 | 1.594725 | -1.283634 | 1.342285 | 1.290259
| 173.6633 | 1.596922 | -1.285005 | 1.344482 | 1.29163
| 173.8431 | 1.598997 | -1.286522 | 1.346558 | 1.293147
| 174.0091 | 1.601072 | -1.288508 | 1.348633 | 1.295134
| 174.2092 | 1.603148 | -1.2908 | 1.350708 | 1.297425
| 174.3627 | 1.605223 | -1.294042 | 1.352783 | 1.300667
| 174.5543 | 1.607298 | -1.297195 | 1.354858 | 1.303821
| 174.7505 | 1.609495 | -1.299581 | 1.357056 | 1.306206
| 174.967 | 1.61157 | -1.301867 | 1.359131 | 1.308492
| 175.1454 | 1.613646 | -1.303452 | 1.361206 | 1.310077
| 175.3424 | 1.615965 | -1.305191 | 1.363525 | 1.311816
| 175.5363 | 1.61804 | -1.306925 | 1.365601 | 1.31355
| 175.7217 | 1.620237 | -1.308894 | 1.367798 | 1.315519
| 175.9196 | 1.622313 | -1.311034 | 1.369873 | 1.317659
| 176.1002 | 1.62451 | -1.313149 | 1.37207 | 1.319775
| 176.2677 | 1.626707 | -1.315101 | 1.374268 | 1.321726
| 176.4242 | 1.62866 | -1.316732 | 1.376221 | 1.323358
| 176.6244 | 1.630858 | -1.318466 | 1.378418 | 1.325091
| 176.8206 | 1.633055 | -1.32055 | 1.380615 | 1.327175
| 177.0153 | 1.635252 | -1.322717 | 1.3828125 | 1.329342
| 177.1673 | 1.637205 | -1.110918 | 1.384765625 | 1.117543
| 171.2771 | 1.639036 | -0.9120178 | 1.386597 | 0.918643

## UP-SB22
UP-SB22 | [5 empty] | E-Modul Kolbenweg |  | E-Modul Wegtaster
Zeit | Kolbenkraft | Kolbenweg | Laser 10mm | Kolbenweg korrigiert | Laser korrigiert | 0.085 | 0.425 | 0.085 | 0.425
| 0.06833839 | 0.4066252 | 0.0008382797 | 0 | 0 |  |  |  |  | 0 | 167.805
| 0.1189442 | 0.4089445 | -2.861023e-05 | 0.002319336 | 0.00086689 |  |  |  |  | 1.315918 | 167.805
| 0.1820393 | 0.4111418 | -0.0007715225 | 0.004516602 | 0.001609802 |  |  |  |  | 1.315918 | 0
| 0.239687 | 0.4130949 | -0.001362801 | 0.006469727 | 0.00220108
| 0.2910786 | 0.4152921 | -0.002015114 | 0.008666992 | 0.002853394 |  |  |  |  | 0 | 9.334368
| 0.3790913 | 0.4174894 | -0.002668381 | 0.01086426 | 0.00350666 |  |  |  |  | 0.08557129 | 9.334368
| 0.434412 | 0.4194425 | -0.003259659 | 0.01281738 | 0.004097939 |  |  |  |  | 0.08557129 | 0
| 0.4966831 | 0.4216398 | -0.003910065 | 0.01501465 | 0.004748344
| 0.5917377 | 0.4238371 | -0.004747391 | 0.01721191 | 0.00558567 |  |  |  |  | 0 | 59.57857
| 0.6794529 | 0.4260343 | -0.005599976 | 0.01940918 | 0.006438255 |  |  |  |  | 0.4245605 | 59.57857
| 0.7755451 | 0.4281095 | -0.006253242 | 0.021484375 | 0.007091522 |  |  |  |  | 0.4245605 | 0
| 0.913393 | 0.4303068 | -0.007044792 | 0.02368164 | 0.007883072
| 1.080843 | 0.4325041 | -0.008128166 | 0.02587890625 | 0.008966446
| 1.26932 | 0.4344572 | -0.009149551 | 0.02783203125 | 0.009987831
| 1.532503 | 0.4366544 | -0.01035404 | 0.0300293 | 0.01119232
| 1.781832 | 0.4388517 | -0.01169109 | 0.0322265625 | 0.01252937
| 2.076143 | 0.441049 | -0.01333809 | 0.03442383 | 0.01417637
| 2.313692 | 0.4430021 | -0.01488018 | 0.03637695 | 0.01571846
| 2.60898 | 0.4451994 | -0.01661396 | 0.03857421875 | 0.01745224
| 2.922823 | 0.4475187 | -0.0193634 | 0.04089355 | 0.02020168
| 3.18918 | 0.4494718 | -0.0223341 | 0.04284668 | 0.02317238
| 3.482759 | 0.4516691 | -0.02491951 | 0.04504395 | 0.02575779
| 3.77791 | 0.4537443 | -0.02719975 | 0.04711914 | 0.02803802
| 4.053682 | 0.4559416 | -0.02903175 | 0.04931640625 | 0.02987003 | [6 empty] | Fmax | 167.805 | N
| 4.359835 | 0.4578947 | -0.03081131 | 0.05126953125 | 0.03164959 | [6 empty] | w (Fmax) | 1.315918 | mm
| 4.675264 | 0.4600919 | -0.03232861 | 0.0534668 | 0.03316689 | [6 empty] | F1 | 9.334368 | N | F1 | 12.62111 | N
| 4.928316 | 0.4622892 | -0.03388023 | 0.0556640625 | 0.03471851 | [6 empty] | s1 | 0.08557129 | mm | s1 | 0.08653259 | mm
| 5.22043 | 0.4643644 | -0.03545761 | 0.05773926 | 0.03629589 | [6 empty] | F2 | 59.57857 | N | F2 | 67.27297 | N
| 5.57712 | 0.4665617 | -0.03719139 | 0.05993652 | 0.03802967 | [6 empty] | s2 | 0.4245605 | mm | s2 | 0.4246426 | mm
| 5.860689 | 0.4687589 | -0.03892517 | 0.06213379 | 0.03976345 | [6 empty] | m | 148.0728 |  | m | 163.0542
| 6.162081 | 0.4707121 | -0.04081726 | 0.06408691 | 0.04165554
| 6.489962 | 0.4729093 | -0.04364014 | 0.06628418 | 0.04447842
| 6.807711 | 0.4751066 | -0.04684353 | 0.06848145 | 0.04768181
| 7.115328 | 0.4773039 | -0.05031109 | 0.07067871 | 0.05114937
| 7.429171 | 0.4793791 | -0.05247402 | 0.07275390625 | 0.0533123
| 7.757784 | 0.4814543 | -0.05442429 | 0.0748291 | 0.05526257
| 8.111544 | 0.4837736 | -0.0562067 | 0.0771484375 | 0.05704498
| 8.407564 | 0.4858488 | -0.05779171 | 0.07922363 | 0.05862999
| 8.717379 | 0.487924 | -0.05952644 | 0.08129883 | 0.06036472
| 9.016527 | 0.4901212 | -0.06120014 | 0.08349609375 | 0.06203842
| 9.334368 | 0.4921964 | -0.06283665 | 0.08557129 | 0.06367493 | 9.334368 | 0.08557129
| 9.691057 | 0.4943937 | -0.06463146 | 0.08776855 | 0.06546974 | 9.691057 | 0.08776855
| 9.99721 | 0.496591 | -0.06698418 | 0.08996582 | 0.06782246 | 9.99721 | 0.08996582
| 10.33205 | 0.4987882 | -0.06969452 | 0.09216309 | 0.0705328 | 10.33205 | 0.09216309
| 10.65529 | 0.5007414 | -0.07265186 | 0.09411621 | 0.07349014 | 10.65529 | 0.09411621
| 10.95436 | 0.5029386 | -0.07550144 | 0.09631348 | 0.07633972 | 10.95436 | 0.09631348
| 11.3102 | 0.5051359 | -0.07788563 | 0.09851074 | 0.07872391 | 11.3102 | 0.09851074
| 11.61025 | 0.5072111 | -0.07982635 | 0.1005859375 | 0.08066463 | 11.61025 | 0.1005859375
| 11.928 | 0.5092863 | -0.08177662 | 0.1026611 | 0.0826149 | 11.928 | 0.1026611
| 12.29079 | 0.5116056 | -0.08373356 | 0.1049805 | 0.08457184 | 12.29079 | 0.1049805
| 12.62111 | 0.5138029 | -0.08569431 | 0.1071777 | 0.08653259 | 12.62111 | 0.1071777 | 12.62111 | 0.08653259
| 12.87892 | 0.515756 | -0.08740997 | 0.1091309 | 0.08824825 | 12.87892 | 0.1091309 | 12.87892 | 0.08824825
| 13.22145 | 0.5178312 | -0.08920002 | 0.1112061 | 0.0900383 | 13.22145 | 0.1112061 | 13.22145 | 0.0900383
| 13.50978 | 0.5199064 | -0.09044552 | 0.11328125 | 0.0912838 | 13.50978 | 0.11328125 | 13.50978 | 0.0912838
| 13.79885 | 0.5219816 | -0.09164524 | 0.1153564 | 0.09248352 | 13.79885 | 0.1153564 | 13.79885 | 0.09248352
| 14.15859 | 0.5241789 | -0.09337902 | 0.1175537 | 0.0942173 | 14.15859 | 0.1175537 | 14.15859 | 0.0942173
| 14.47548 | 0.5263761 | -0.09526825 | 0.119751 | 0.09610653 | 14.47548 | 0.119751 | 14.47548 | 0.09610653
| 14.78395 | 0.5283293 | -0.09763336 | 0.1217041 | 0.09847164 | 14.78395 | 0.1217041 | 14.78395 | 0.09847164
| 15.13295 | 0.5305265 | -0.1003399 | 0.1239014 | 0.1011782 | 15.13295 | 0.1239014 | 15.13295 | 0.1011782
| 15.47414 | 0.5327238 | -0.1033735 | 0.1260986 | 0.1042118 | 15.47414 | 0.1260986 | 15.47414 | 0.1042118
| 15.7693 | 0.534799 | -0.1058674 | 0.1281738 | 0.1067057 | 15.7693 | 0.1281738 | 15.7693 | 0.1067057
| 16.11354 | 0.5368742 | -0.1080341 | 0.130249 | 0.1088724 | 16.11354 | 0.130249 | 16.11354 | 0.1088724
| 16.45241 | 0.5390714 | -0.1099615 | 0.1324463 | 0.1107998 | 16.45241 | 0.1324463 | 16.45241 | 0.1107998
| 16.77321 | 0.5413908 | -0.1116085 | 0.134765625 | 0.1124468 | 16.77321 | 0.134765625 | 16.77321 | 0.1124468
| 17.0613 | 0.5433439 | -0.1131639 | 0.13671875 | 0.1140022 | 17.0613 | 0.13671875 | 17.0613 | 0.1140022
| 17.39406 | 0.5455412 | -0.1148977 | 0.138916 | 0.115736 | 17.39406 | 0.138916 | 17.39406 | 0.115736
| 17.72963 | 0.5476164 | -0.1168184 | 0.1409912 | 0.1176567 | 17.72963 | 0.1409912 | 17.72963 | 0.1176567
| 18.01552 | 0.5496916 | -0.1186018 | 0.1430664 | 0.1194401 | 18.01552 | 0.1430664 | 18.01552 | 0.1194401
| 18.34657 | 0.5518888 | -0.120553 | 0.1452637 | 0.1213913 | 18.34657 | 0.1452637 | 18.34657 | 0.1213913
| 18.64633 | 0.553964 | -0.1224003 | 0.1473389 | 0.1232386 | 18.64633 | 0.1473389 | 18.64633 | 0.1232386
| 18.98293 | 0.5560392 | -0.1257362 | 0.1494140625 | 0.1265745 | 18.98293 | 0.1494140625 | 18.98293 | 0.1265745
| 19.28664 | 0.5581144 | -0.1288509 | 0.1514893 | 0.1296892 | 19.28664 | 0.1514893 | 19.28664 | 0.1296892
| 19.62624 | 0.5603117 | -0.1308012 | 0.1536865 | 0.1316395 | 19.62624 | 0.1536865 | 19.62624 | 0.1316395
| 19.96352 | 0.5625089 | -0.132782 | 0.1558838 | 0.1336203 | 19.96352 | 0.1558838 | 19.96352 | 0.1336203
| 20.26784 | 0.5644621 | -0.1347075 | 0.1578369 | 0.1355457 | 20.26784 | 0.1578369 | 20.26784 | 0.1355457
| 20.60292 | 0.5666593 | -0.1367598 | 0.1600342 | 0.137598 | 20.60292 | 0.1600342 | 20.60292 | 0.137598
| 20.90346 | 0.5688566 | -0.13871 | 0.1622314 | 0.1395483 | 20.90346 | 0.1622314 | 20.90346 | 0.1395483
| 21.19789 | 0.5709318 | -0.1404839 | 0.1643066 | 0.1413221 | 21.19789 | 0.1643066 | 21.19789 | 0.1413221
| 21.5298 | 0.5731291 | -0.1424341 | 0.1665039 | 0.1432724 | 21.5298 | 0.1665039 | 21.5298 | 0.1432724
| 21.86391 | 0.5753263 | -0.145052 | 0.1687012 | 0.1458902 | 21.86391 | 0.1687012 | 21.86391 | 0.1458902
| 22.19338 | 0.5775236 | -0.1481018 | 0.1708984375 | 0.1489401 | 22.19338 | 0.1708984375 | 22.19338 | 0.1489401
| 22.48537 | 0.5794767 | -0.1510124 | 0.1728515625 | 0.1518507 | 22.48537 | 0.1728515625 | 22.48537 | 0.1518507
| 22.81801 | 0.581674 | -0.1542635 | 0.1750488 | 0.1551018 | 22.81801 | 0.1750488 | 22.81801 | 0.1551018
| 23.1349 | 0.5838712 | -0.1565676 | 0.1772461 | 0.1574059 | 23.1349 | 0.1772461 | 23.1349 | 0.1574059
| 23.45656 | 0.5858244 | -0.1584539 | 0.1791992 | 0.1592922 | 23.45656 | 0.1791992 | 23.45656 | 0.1592922
| 23.81105 | 0.5881437 | -0.1596584 | 0.1815186 | 0.1604967 | 23.81105 | 0.1815186 | 23.81105 | 0.1604967
| 24.15094 | 0.5902189 | -0.1608 | 0.18359375 | 0.1616383 | 24.15094 | 0.18359375 | 24.15094 | 0.1616383
| 24.44428 | 0.5922941 | -0.161932 | 0.1856689 | 0.1627703 | 24.44428 | 0.1856689 | 24.44428 | 0.1627703
| 24.76752 | 0.5944914 | -0.1630268 | 0.1878662 | 0.1638651 | 24.76752 | 0.1878662 | 24.76752 | 0.1638651
| 25.11249 | 0.5966886 | -0.1638937 | 0.1900635 | 0.164732 | 25.11249 | 0.1900635 | 25.11249 | 0.164732
| 25.41864 | 0.5988859 | -0.1650314 | 0.1922607 | 0.1658697 | 25.41864 | 0.1922607 | 25.41864 | 0.1658697
| 25.72382 | 0.6009611 | -0.1664114 | 0.1943359375 | 0.1672497 | 25.72382 | 0.1943359375 | 25.72382 | 0.1672497
| 26.04096 | 0.6030363 | -0.1678276 | 0.1964111 | 0.1686659 | 26.04096 | 0.1964111 | 26.04096 | 0.1686659
| 26.37811 | 0.6052336 | -0.1691351 | 0.1986084 | 0.1699734 | 26.37811 | 0.1986084 | 26.37811 | 0.1699734
| 26.66083 | 0.6073087 | -0.1707659 | 0.2006836 | 0.1716042 | 26.66083 | 0.2006836 | 26.66083 | 0.1716042
| 26.95526 | 0.609506 | -0.1728716 | 0.2028809 | 0.1737099 | 26.95526 | 0.2028809 | 26.95526 | 0.1737099
| 27.315 | 0.6117033 | -0.1754065 | 0.205078125 | 0.1762447 | 27.315 | 0.205078125 | 27.315 | 0.1762447
| 27.63983 | 0.6137785 | -0.1780005 | 0.2071533 | 0.1788387 | 27.63983 | 0.2071533 | 27.63983 | 0.1788387
| 27.93122 | 0.6158537 | -0.180583 | 0.2092285 | 0.1814213 | 27.93122 | 0.2092285 | 27.93122 | 0.1814213
| 28.274 | 0.6179289 | -0.1831999 | 0.2113037 | 0.1840382 | 28.274 | 0.2113037 | 28.274 | 0.1840382
| 28.56366 | 0.6201261 | -0.185112 | 0.213501 | 0.1859503 | 28.56366 | 0.213501 | 28.56366 | 0.1859503
| 28.81989 | 0.6220793 | -0.1868668 | 0.2154541 | 0.187705 | 28.81989 | 0.2154541 | 28.81989 | 0.187705
| 29.17194 | 0.6242765 | -0.1883841 | 0.2176514 | 0.1892223 | 29.17194 | 0.2176514 | 29.17194 | 0.1892223
| 29.49591 | 0.6264738 | -0.1899729 | 0.2198486 | 0.1908112 | 29.49591 | 0.2198486 | 29.49591 | 0.1908112
| 29.78876 | 0.628549 | -0.1916857 | 0.2219238 | 0.192524 | 29.78876 | 0.2219238 | 29.78876 | 0.192524
| 30.11505 | 0.6307462 | -0.1935949 | 0.2241211 | 0.1944332 | 30.11505 | 0.2241211 | 30.11505 | 0.1944332
| 30.44599 | 0.6329435 | -0.1955452 | 0.2263184 | 0.1963835 | 30.44599 | 0.2263184 | 30.44599 | 0.1963835
| 30.72577 | 0.6348966 | -0.197319 | 0.2282715 | 0.1981573 | 30.72577 | 0.2282715 | 30.72577 | 0.1981573
| 31.03266 | 0.637216 | -0.1992693 | 0.2305908 | 0.2001076 | 31.03266 | 0.2305908 | 31.03266 | 0.2001076
| 31.39862 | 0.6392912 | -0.2012262 | 0.232666 | 0.2020645 | 31.39862 | 0.232666 | 31.39862 | 0.2020645
| 31.72894 | 0.6414884 | -0.203187 | 0.2348633 | 0.2040253 | 31.72894 | 0.2348633 | 31.72894 | 0.2040253
| 32.03424 | 0.6435636 | -0.2048111 | 0.2369385 | 0.2056494 | 32.03424 | 0.2369385 | 32.03424 | 0.2056494
| 32.33563 | 0.6457609 | -0.2065458 | 0.2391357 | 0.2073841 | 32.33563 | 0.2391357 | 32.33563 | 0.2073841
| 32.66657 | 0.6479582 | -0.2090187 | 0.241333 | 0.209857 | 32.66657 | 0.241333 | 32.66657 | 0.209857
| 32.94086 | 0.6499113 | -0.2113838 | 0.2432861 | 0.2122221 | 32.94086 | 0.2432861 | 32.94086 | 0.2122221
| 33.26398 | 0.6521086 | -0.2146196 | 0.2454834 | 0.2154579 | 33.26398 | 0.2454834 | 33.26398 | 0.2154579
| 33.59271 | 0.6544279 | -0.2175293 | 0.2478027 | 0.2183676 | 33.59271 | 0.2478027 | 33.59271 | 0.2183676
| 33.8996 | 0.6566252 | -0.2190456 | 0.25 | 0.2198839 | 33.8996 | 0.25 | 33.8996 | 0.2198839
| 34.20563 | 0.6585783 | -0.2203646 | 0.251953125 | 0.2212029 | 34.20563 | 0.251953125 | 34.20563 | 0.2212029
| 34.50946 | 0.6607755 | -0.2216644 | 0.2541504 | 0.2225027 | 34.50946 | 0.2541504 | 34.50946 | 0.2225027
| 34.82721 | 0.6629728 | -0.2230597 | 0.2563477 | 0.2238979 | 34.82721 | 0.2563477 | 34.82721 | 0.2238979
| 35.11701 | 0.6649259 | -0.2244387 | 0.2583008 | 0.2252769 | 35.11701 | 0.2583008 | 35.11701 | 0.2252769
| 35.42621 | 0.6671232 | -0.2259598 | 0.260498 | 0.2267981 | 35.42621 | 0.260498 | 35.42621 | 0.2267981
| 35.73773 | 0.6693205 | -0.2274847 | 0.2626953125 | 0.228323 | 35.73773 | 0.2626953125 | 35.73773 | 0.228323
| 36.06952 | 0.6716398 | -0.2289295 | 0.2650146 | 0.2297678 | 36.06952 | 0.2650146 | 36.06952 | 0.2297678
| 36.3841 | 0.6735929 | -0.2302065 | 0.2669678 | 0.2310448 | 36.3841 | 0.2669678 | 36.3841 | 0.2310448
| 36.66608 | 0.6757902 | -0.2317142 | 0.269165 | 0.2325525 | 36.66608 | 0.269165 | 36.66608 | 0.2325525
| 36.99538 | 0.6778654 | -0.2332001 | 0.2712402 | 0.2340384 | 36.99538 | 0.2712402 | 36.99538 | 0.2340384
| 37.28913 | 0.6799406 | -0.2346191 | 0.2733154 | 0.2354574 | 37.28913 | 0.2733154 | 37.28913 | 0.2354574
| 37.60364 | 0.6820158 | -0.2360001 | 0.275390625 | 0.2368383 | 37.60364 | 0.275390625 | 37.60364 | 0.2368383
| 37.92475 | 0.684213 | -0.237731 | 0.2775879 | 0.2385693 | 37.92475 | 0.2775879 | 37.92475 | 0.2385693
| 38.22931 | 0.6861662 | -0.2393494 | 0.279541 | 0.2401876 | 38.22931 | 0.279541 | 38.22931 | 0.2401876
| 38.53852 | 0.6883634 | -0.2417326 | 0.2817383 | 0.2425709 | 38.53852 | 0.2817383 | 38.53852 | 0.2425709
| 38.86952 | 0.6905607 | -0.2442102 | 0.2839355 | 0.2450485 | 38.86952 | 0.2839355 | 38.86952 | 0.2450485
| 39.16701 | 0.6925138 | -0.2467728 | 0.2858887 | 0.247611 | 39.16701 | 0.2858887 | 39.16701 | 0.247611
| 39.49574 | 0.6947111 | -0.2493935 | 0.2880859375 | 0.2502317 | 39.49574 | 0.2880859375 | 39.49574 | 0.2502317
| 39.8539 | 0.6969084 | -0.2515116 | 0.2902832 | 0.2523499 | 39.8539 | 0.2902832 | 39.8539 | 0.2523499
| 40.18886 | 0.6991056 | -0.2534056 | 0.2924805 | 0.2542439 | 40.18886 | 0.2924805 | 40.18886 | 0.2542439
| 40.49184 | 0.7011808 | -0.2549829 | 0.2945557 | 0.2558212 | 40.49184 | 0.2945557 | 40.49184 | 0.2558212
| 40.78932 | 0.7033781 | -0.2568626 | 0.2967529 | 0.2577009 | 40.78932 | 0.2967529 | 40.78932 | 0.2577009
| 41.12197 | 0.7055753 | -0.2588224 | 0.2989502 | 0.2596607 | 41.12197 | 0.2989502 | 41.12197 | 0.2596607
| 41.41945 | 0.7075285 | -0.2605982 | 0.3009033 | 0.2614365 | 41.41945 | 0.3009033 | 41.41945 | 0.2614365
| 41.75514 | 0.7097257 | -0.2625494 | 0.3031006 | 0.2633877 | 41.75514 | 0.3031006 | 41.75514 | 0.2633877
| 42.08693 | 0.711923 | -0.2643108 | 0.3052979 | 0.2651491 | 42.08693 | 0.3052979 | 42.08693 | 0.2651491
| 42.40172 | 0.7139982 | -0.2659998 | 0.307373 | 0.2668381 | 42.40172 | 0.307373 | 42.40172 | 0.2668381
| 42.68666 | 0.7160734 | -0.2680264 | 0.3094482 | 0.2688646 | 42.68666 | 0.3094482 | 42.68666 | 0.2688646
| 43.00107 | 0.7180265 | -0.2700005 | 0.3114014 | 0.2708387 | 43.00107 | 0.3114014 | 43.00107 | 0.2708387
| 43.33083 | 0.7203459 | -0.2742271 | 0.3137207 | 0.2750654 | 43.33083 | 0.3137207 | 43.33083 | 0.2750654
| 43.62758 | 0.722299 | -0.2771997 | 0.3156738 | 0.278038 | 43.62758 | 0.3156738 | 43.62758 | 0.278038
| 43.97573 | 0.7244962 | -0.2771997 | 0.3178711 | 0.278038 | 43.97573 | 0.3178711 | 43.97573 | 0.278038
| 44.29897 | 0.7266935 | -0.2781496 | 0.3200684 | 0.2789879 | 44.29897 | 0.3200684 | 44.29897 | 0.2789879
| 44.584 | 0.7286466 | -0.2819815 | 0.3220215 | 0.2828197 | 44.584 | 0.3220215 | 44.584 | 0.2828197
| 44.90871 | 0.730966 | -0.2852345 | 0.3243408 | 0.2860727 | 44.90871 | 0.3243408 | 44.90871 | 0.2860727
| 45.19142 | 0.7330412 | -0.2871952 | 0.326416 | 0.2880335 | 45.19142 | 0.326416 | 45.19142 | 0.2880335
| 45.52016 | 0.7351164 | -0.2888651 | 0.3284912 | 0.2897034 | 45.52016 | 0.3284912 | 45.52016 | 0.2897034
| 45.86281 | 0.7371916 | -0.2905989 | 0.3305664 | 0.2914371 | 45.86281 | 0.3305664 | 45.86281 | 0.2914371
| 46.18361 | 0.7395109 | -0.2922764 | 0.3328857 | 0.2931147 | 46.18361 | 0.3328857 | 46.18361 | 0.2931147
| 46.50002 | 0.7417082 | -0.2939224 | 0.335083 | 0.2947607 | 46.50002 | 0.335083 | 46.50002 | 0.2947607
| 46.79128 | 0.7436613 | -0.295682 | 0.3370361 | 0.2965202 | 46.79128 | 0.3370361 | 46.79128 | 0.2965202
| 47.09897 | 0.7458586 | -0.2975998 | 0.3392334 | 0.2984381 | 47.09897 | 0.3392334 | 47.09897 | 0.2984381
| 47.42214 | 0.7479337 | -0.2990036 | 0.3413086 | 0.2998419 | 47.42214 | 0.3413086 | 47.42214 | 0.2998419
| 47.70558 | 0.7498869 | -0.3003836 | 0.3432617 | 0.3012218 | 47.70558 | 0.3432617 | 47.70558 | 0.3012218
| 48.03725 | 0.7520841 | -0.3031874 | 0.345459 | 0.3040257 | 48.03725 | 0.345459 | 48.03725 | 0.3040257
| 48.35439 | 0.7542814 | -0.3058805 | 0.34765625 | 0.3067188 | 48.35439 | 0.34765625 | 48.35439 | 0.3067188
| 48.66347 | 0.7562345 | -0.3076544 | 0.349609375 | 0.3084927 | 48.66347 | 0.349609375 | 48.66347 | 0.3084927
| 48.97597 | 0.7585539 | -0.3095169 | 0.3519287 | 0.3103552 | 48.97597 | 0.3519287 | 48.97597 | 0.3103552
| 49.28591 | 0.7606291 | -0.3110409 | 0.3540039 | 0.3118792 | 49.28591 | 0.3540039 | 49.28591 | 0.3118792
| 49.62245 | 0.7628263 | -0.312521 | 0.3562012 | 0.3133593 | 49.62245 | 0.3562012 | 49.62245 | 0.3133593
| 49.91298 | 0.7649015 | -0.313798 | 0.3582764 | 0.3146362 | 49.91298 | 0.3582764 | 49.91298 | 0.3146362
| 50.24001 | 0.7670988 | -0.3153954 | 0.3604736 | 0.3162336 | 50.24001 | 0.3604736 | 50.24001 | 0.3162336
| 50.57424 | 0.7692961 | -0.3171377 | 0.3626709 | 0.317976 | 50.57424 | 0.3626709 | 50.57424 | 0.317976
| 50.8561 | 0.7712492 | -0.3184376 | 0.364624 | 0.3192759 | 50.8561 | 0.364624 | 50.8561 | 0.3192759
| 51.18874 | 0.7734464 | -0.3197374 | 0.3668213 | 0.3205757 | 51.18874 | 0.3668213 | 51.18874 | 0.3205757
| 51.51662 | 0.7756437 | -0.3208656 | 0.3690186 | 0.3217039 | 51.51662 | 0.3690186 | 51.51662 | 0.3217039
| 51.81642 | 0.777841 | -0.321949 | 0.3712158 | 0.3227873 | 51.81642 | 0.3712158 | 51.81642 | 0.3227873
| 52.1349 | 0.7797941 | -0.3238688 | 0.3731689 | 0.324707 | 52.1349 | 0.3731689 | 52.1349 | 0.324707
| 52.47777 | 0.7819914 | -0.3260002 | 0.3753662 | 0.3268385 | 52.47777 | 0.3753662 | 52.47777 | 0.3268385
| 52.73158 | 0.7840666 | -0.3281775 | 0.3774414 | 0.3290157 | 52.73158 | 0.3774414 | 52.73158 | 0.3290157
| 53.04006 | 0.7861418 | -0.3304682 | 0.3795166 | 0.3313065 | 53.04006 | 0.3795166 | 53.04006 | 0.3313065
| 53.36635 | 0.788339 | -0.3339357 | 0.3817139 | 0.334774 | 53.36635 | 0.3817139 | 53.36635 | 0.334774
| 53.62581 | 0.7902921 | -0.3370457 | 0.383667 | 0.3378839 | 53.62581 | 0.383667 | 53.62581 | 0.3378839
| 53.96993 | 0.7924894 | -0.3402967 | 0.3858643 | 0.341135 | 53.96993 | 0.3858643 | 53.96993 | 0.341135
| 54.2823 | 0.7946867 | -0.3431692 | 0.3880615 | 0.3440075 | 54.2823 | 0.3880615 | 54.2823 | 0.3440075
| 54.57515 | 0.797006 | -0.3453474 | 0.3903809 | 0.3461857 | 54.57515 | 0.3903809 | 54.57515 | 0.3461857
| 54.84542 | 0.7989591 | -0.3471384 | 0.392334 | 0.3479767 | 54.84542 | 0.392334 | 54.84542 | 0.3479767
| 55.13436 | 0.8011564 | -0.3488722 | 0.39453125 | 0.3497105 | 55.13436 | 0.39453125 | 55.13436 | 0.3497105
| 55.49019 | 0.8033537 | -0.3504801 | 0.3967285 | 0.3513184 | 55.49019 | 0.3967285 | 55.49019 | 0.3513184
| 55.80184 | 0.8053068 | -0.35186 | 0.3986816 | 0.3526983 | 55.80184 | 0.3986816 | 55.80184 | 0.3526983
| 56.16097 | 0.8075041 | -0.3536119 | 0.4008789 | 0.3544502 | 56.16097 | 0.4008789 | 56.16097 | 0.3544502
| 56.42806 | 0.8097013 | -0.3554945 | 0.4030762 | 0.3563328 | 56.42806 | 0.4030762 | 56.42806 | 0.3563328
| 56.74971 | 0.8118986 | -0.3566227 | 0.4052734375 | 0.357461 | 56.74971 | 0.4052734375 | 56.74971 | 0.357461
| 57.05342 | 0.8139738 | -0.3576136 | 0.4073486 | 0.3584518 | 57.05342 | 0.4073486 | 57.05342 | 0.3584518
| 57.35726 | 0.8161711 | -0.3593473 | 0.4095459 | 0.3601856 | 57.35726 | 0.4095459 | 57.35726 | 0.3601856
| 57.69991 | 0.8183683 | -0.3610458 | 0.4117432 | 0.3618841 | 57.69991 | 0.4117432 | 57.69991 | 0.3618841
| 57.97493 | 0.8203214 | -0.3624249 | 0.4136963 | 0.3632631 | 57.97493 | 0.4136963 | 57.97493 | 0.3632631
| 58.30904 | 0.8225187 | -0.3640423 | 0.4158936 | 0.3648806 | 58.30904 | 0.4158936 | 58.30904 | 0.3648806
| 58.64937 | 0.824838 | -0.366003 | 0.4182129 | 0.3668413 | 58.64937 | 0.4182129 | 58.64937 | 0.3668413
| 58.94307 | 0.8269132 | -0.3685665 | 0.4202881 | 0.3694048 | 58.94307 | 0.4202881 | 58.94307 | 0.3694048
| 59.24605 | 0.8289884 | -0.3717594 | 0.4223633 | 0.3725977 | 59.24605 | 0.4223633 | 59.24605 | 0.3725977
| 59.57857 | 0.8311857 | -0.3747406 | 0.4245605 | 0.3755789 | 59.57857 | 0.4245605 | 59.57857 | 0.3755789
| 59.91426 | 0.833383 | -0.3773546 | 0.4267578125 | 0.3781929 |  |  | 59.91426 | 0.3781929
| 60.20015 | 0.8353361 | -0.3792925 | 0.4287109375 | 0.3801308 |  |  | 60.20015 | 0.3801308
| 60.52486 | 0.8375334 | -0.3812428 | 0.4309082 | 0.382081 |  |  | 60.52486 | 0.382081
| 60.84505 | 0.8397306 | -0.383193 | 0.4331055 | 0.3840313 |  |  | 60.84505 | 0.3840313
| 61.13008 | 0.8419279 | -0.3851442 | 0.4353027 | 0.3859825 |  |  | 61.13008 | 0.3859825
| 61.42684 | 0.8440031 | -0.3864441 | 0.4373779 | 0.3872824 |  |  | 61.42684 | 0.3872824
| 61.76863 | 0.8462003 | -0.3878574 | 0.4395752 | 0.3886957 |  |  | 61.76863 | 0.3886957
| 62.06001 | 0.8483976 | -0.3898926 | 0.4417725 | 0.3907309 |  |  | 62.06001 | 0.3907309
| 62.34432 | 0.8503507 | -0.3917627 | 0.4437256 | 0.392601 |  |  | 62.34432 | 0.392601
| 62.67061 | 0.852548 | -0.3934097 | 0.4459229 | 0.394248 |  |  | 62.67061 | 0.394248
| 62.97444 | 0.8547453 | -0.3951778 | 0.4481201 | 0.3960161 |  |  | 62.97444 | 0.3960161
| 63.29744 | 0.8569425 | -0.3971272 | 0.4503174 | 0.3979654 |  |  | 63.29744 | 0.3979654
| 63.63802 | 0.8588957 | -0.3995104 | 0.4522705 | 0.4003487 |  |  | 63.63802 | 0.4003487
| 63.95418 | 0.8610929 | -0.4027777 | 0.4544678 | 0.403616 |  |  | 63.95418 | 0.403616
| 64.25478 | 0.8634123 | -0.405221 | 0.4567871 | 0.4060593 |  |  | 64.25478 | 0.4060593
| 64.53993 | 0.8653654 | -0.4069948 | 0.4587402 | 0.4078331 |  |  | 64.53993 | 0.4078331
| 64.84365 | 0.8675627 | -0.4090948 | 0.4609375 | 0.4099331 |  |  | 64.84365 | 0.4099331
| 65.16603 | 0.8697599 | -0.4112616 | 0.4631348 | 0.4120998 |  |  | 65.16603 | 0.4120998
| 65.46523 | 0.8719572 | -0.4132462 | 0.465332 | 0.4140844 |  |  | 65.46523 | 0.4140844
| 65.75331 | 0.8739103 | -0.41502 | 0.4672852 | 0.4158583 |  |  | 65.75331 | 0.4158583
| 66.05715 | 0.8761076 | -0.4169083 | 0.4694824 | 0.4177465 |  |  | 66.05715 | 0.4177465
| 66.37721 | 0.8783048 | -0.4187593 | 0.4716796875 | 0.4195976 |  |  | 66.37721 | 0.4195976
| 66.67092 | 0.88038 | -0.4203367 | 0.4737549 | 0.421175 |  |  | 66.67092 | 0.421175
| 66.98085 | 0.8825773 | -0.4220705 | 0.4759521 | 0.4229088 |  |  | 66.98085 | 0.4229088
| 67.27297 | 0.8846525 | -0.4238043 | 0.4780273 | 0.4246426 |  |  | 67.27297 | 0.4246426
| 67.60939 | 0.8868498 | -0.4258194 | 0.4802246 | 0.4266577
| 67.89528 | 0.888925 | -0.4279985 | 0.4822998 | 0.4288368
| 68.2253 | 0.8911222 | -0.4308205 | 0.4844971 | 0.4316587
| 68.55879 | 0.8933195 | -0.4340706 | 0.4866943 | 0.4349089
| 68.77693 | 0.8952726 | -0.4365225 | 0.4886475 | 0.4373608
| 69.097 | 0.8974699 | -0.4388762 | 0.4908447 | 0.4397144
| 69.42793 | 0.8996671 | -0.4408817 | 0.493042 | 0.44172
| 69.72396 | 0.9017423 | -0.4426556 | 0.4951171875 | 0.4434938
| 70.02535 | 0.9038175 | -0.4446058 | 0.4971924 | 0.4454441
| 70.29952 | 0.9058927 | -0.4463997 | 0.4992676 | 0.447238
| 70.62203 | 0.90809 | -0.4498301 | 0.5014648 | 0.4506683
| 70.89461 | 0.9100431 | -0.4529266 | 0.503418 | 0.4537649
| 71.23812 | 0.9122404 | -0.4553099 | 0.5056152 | 0.4561481
| 71.55196 | 0.9144377 | -0.4576063 | 0.5078125 | 0.4584446
| 71.85555 | 0.9165128 | -0.4593897 | 0.5098877 | 0.460228
| 72.16255 | 0.9187101 | -0.4613247 | 0.512085 | 0.462163
| 72.44844 | 0.9209074 | -0.4631968 | 0.5142822 | 0.464035
| 72.74129 | 0.9228605 | -0.4650459 | 0.5162354 | 0.4658842
| 73.04109 | 0.9250578 | -0.4672251 | 0.5184326 | 0.4680634
| 73.35347 | 0.927255 | -0.4693956 | 0.5206299 | 0.4702339
| 73.64473 | 0.9294523 | -0.4715624 | 0.5228271 | 0.4724007
| 73.93685 | 0.9314054 | -0.4735336 | 0.5247803 | 0.4743719
| 74.25069 | 0.9337248 | -0.4757004 | 0.5270996 | 0.4765387
| 74.55684 | 0.9358 | -0.4776812 | 0.5291748 | 0.4785194
| 74.85665 | 0.9378752 | -0.479455 | 0.53125 | 0.4802933
| 75.13393 | 0.9400724 | -0.4815607 | 0.5334473 | 0.482399
| 75.4728 | 0.9422697 | -0.4834938 | 0.5356445 | 0.4843321
| 75.75856 | 0.9444669 | -0.4847937 | 0.5378418 | 0.4856319
| 76.07094 | 0.9465421 | -0.4860392 | 0.539917 | 0.4868774
| 76.36525 | 0.9486173 | -0.4875565 | 0.5419921875 | 0.4883947
| 76.64565 | 0.9508146 | -0.4891739 | 0.5441895 | 0.4900122
| 76.91982 | 0.9528898 | -0.4907579 | 0.5462646 | 0.4915962
| 77.2228 | 0.9550871 | -0.4926081 | 0.5484619 | 0.4934464
| 77.54921 | 0.9572843 | -0.4945583 | 0.5506592 | 0.4953966
| 77.8412 | 0.9594816 | -0.4975271 | 0.5528564 | 0.4983654
| 78.11696 | 0.9614347 | -0.5006809 | 0.5548096 | 0.5015192
| 78.41139 | 0.9637541 | -0.5043669 | 0.5571289 | 0.5052052
| 78.70168 | 0.9658293 | -0.5080004 | 0.5592041 | 0.5088387
| 78.9955 | 0.9679044 | -0.510251 | 0.5612793 | 0.5110893
| 79.31948 | 0.9701017 | -0.5125713 | 0.5634765625 | 0.5134096
| 79.59987 | 0.972299 | -0.5143051 | 0.5656738 | 0.5151434
| 79.9341 | 0.9744962 | -0.5160933 | 0.5678711 | 0.5169315
| 80.20046 | 0.9765714 | -0.5178671 | 0.5699463 | 0.5187054
| 80.5143 | 0.9787687 | -0.5199585 | 0.5721436 | 0.5207968
| 80.80483 | 0.980966 | -0.5223551 | 0.5743408 | 0.5231934
| 81.06337 | 0.9829191 | -0.5249681 | 0.5762939 | 0.5258064
| 81.38576 | 0.9851164 | -0.5284777 | 0.5784912 | 0.5293159
| 81.68801 | 0.9873136 | -0.53123 | 0.5806885 | 0.5320683
| 81.98158 | 0.9895109 | -0.5336256 | 0.5828857 | 0.5344639
| 82.23639 | 0.9915861 | -0.535306 | 0.5849609375 | 0.5361443
| 82.55341 | 0.9937834 | -0.5370398 | 0.5871582 | 0.537878
| 82.8205 | 0.9957365 | -0.5386162 | 0.5891113 | 0.5394545
| 83.13043 | 0.9979337 | -0.5403509 | 0.5913086 | 0.5411892
| 83.4195 | 1.000131 | -0.5418739 | 0.5935059 | 0.5427122
| 83.75653 | 1.002328 | -0.5433912 | 0.595703125 | 0.5442295
| 84.00592 | 1.004403 | -0.5447712 | 0.5977783 | 0.5456095
| 84.32221 | 1.006601 | -0.5463123 | 0.5999756 | 0.5471506
| 84.594 | 1.008676 | -0.5479593 | 0.6020508 | 0.5487976
| 84.87207 | 1.010751 | -0.5494919 | 0.604126 | 0.5503302
| 85.17114 | 1.012948 | -0.5512247 | 0.6063232 | 0.552063
| 85.47803 | 1.015146 | -0.553566 | 0.6085205 | 0.5544043
| 85.7638 | 1.017343 | -0.5563974 | 0.6107178 | 0.5572357
| 86.03089 | 1.019418 | -0.5588284 | 0.612793 | 0.5596666
| 86.3291 | 1.021615 | -0.561429 | 0.6149902 | 0.5622673
| 86.61749 | 1.023691 | -0.5631838 | 0.6170654 | 0.5640221
| 86.87665 | 1.025766 | -0.5645638 | 0.619140625 | 0.565402
| 87.19538 | 1.027963 | -0.566081 | 0.6213379 | 0.5669193
| 87.5379 | 1.03016 | -0.5675974 | 0.6235352 | 0.5684357
| 87.83484 | 1.032358 | -0.5692444 | 0.6257324 | 0.5700827
| 88.09107 | 1.034311 | -0.5706253 | 0.6276855 | 0.5714636
| 88.36597 | 1.036508 | -0.5717087 | 0.6298828125 | 0.572547
| 88.66821 | 1.038705 | -0.5728712 | 0.6320801 | 0.5737095
| 88.92603 | 1.04078 | -0.5740538 | 0.6341553 | 0.574892
| 89.22815 | 1.042978 | -0.5757236 | 0.6363525 | 0.5765619
| 89.51953 | 1.045053 | -0.5778904 | 0.6384277 | 0.5787287
| 89.82324 | 1.047372 | -0.5805693 | 0.6407471 | 0.5814075
| 90.10669 | 1.049325 | -0.5833426 | 0.6427002 | 0.5841808
| 90.38172 | 1.051523 | -0.585928 | 0.6448975 | 0.5867662
| 90.66126 | 1.05372 | -0.5882683 | 0.6470947 | 0.5891066
| 90.93775 | 1.055673 | -0.5900726 | 0.6490479 | 0.5909109
| 91.24327 | 1.05787 | -0.592 | 0.6512451 | 0.5928383
| 91.51807 | 1.059945 | -0.5938053 | 0.6533203125 | 0.5946436
| 91.78675 | 1.061899 | -0.5955801 | 0.6552734375 | 0.5964184
| 92.09033 | 1.064096 | -0.5975304 | 0.6574707 | 0.5983686
| 92.36304 | 1.066293 | -0.5994806 | 0.659668 | 0.6003189
| 92.66297 | 1.06849 | -0.6014309 | 0.6618652 | 0.6022692
| 92.9231 | 1.070566 | -0.6032953 | 0.6639404 | 0.6041336
| 93.20899 | 1.072641 | -0.6056795 | 0.666015625 | 0.6065178
| 93.51819 | 1.074838 | -0.6080523 | 0.6682129 | 0.6088905
| 93.77283 | 1.076913 | -0.6101913 | 0.6702881 | 0.6110296
| 94.06177 | 1.079111 | -0.613553 | 0.6724854 | 0.6143913
| 94.35303 | 1.081308 | -0.6176701 | 0.6746826 | 0.6185083
| 94.62018 | 1.083505 | -0.6210127 | 0.6768799 | 0.621851
| 94.87726 | 1.085458 | -0.623786 | 0.678833 | 0.6246243
| 95.19965 | 1.087655 | -0.6257849 | 0.6810303 | 0.6266232
| 95.49872 | 1.089853 | -0.6275177 | 0.6832275 | 0.628356
| 95.74025 | 1.091928 | -0.6289082 | 0.6853027 | 0.6297464
| 96.03061 | 1.094003 | -0.6303997 | 0.6873779 | 0.631238
| 96.30177 | 1.096078 | -0.6314888 | 0.689453125 | 0.6323271
| 96.56349 | 1.098031 | -0.6325178 | 0.69140625 | 0.6333561
| 96.85939 | 1.100351 | -0.6333838 | 0.6937256 | 0.634222
| 97.10939 | 1.102426 | -0.6345015 | 0.6958008 | 0.6353397
| 97.40077 | 1.104501 | -0.6360788 | 0.697876 | 0.6369171
| 97.69277 | 1.106698 | -0.6377363 | 0.7000732 | 0.6385746
| 98.00746 | 1.108896 | -0.6392527 | 0.7022705 | 0.6400909
| 98.24111 | 1.110849 | -0.6409988 | 0.7042236 | 0.6418371
| 98.53627 | 1.113046 | -0.6433954 | 0.7064209 | 0.6442337
| 98.81203 | 1.115365 | -0.6464128 | 0.7087402 | 0.6472511
| 99.11562 | 1.117563 | -0.6498795 | 0.7109375 | 0.6507177
| 99.36189 | 1.119516 | -0.6523151 | 0.712890625 | 0.6531534
| 99.65938 | 1.121713 | -0.6546688 | 0.7150879 | 0.6555071
| 99.96553 | 1.12391 | -0.6564369 | 0.7172852 | 0.6572752
| 100.2294 | 1.125863 | -0.6580067 | 0.7192383 | 0.6588449
| 100.5208 | 1.128061 | -0.6588736 | 0.7214355 | 0.6597118
| 100.7655 | 1.130258 | -0.6598816 | 0.7236328125 | 0.6607199
| 101.0644 | 1.132455 | -0.6616144 | 0.7258301 | 0.6624527
| 101.3309 | 1.13453 | -0.6630449 | 0.7279053 | 0.6638832
| 101.6042 | 1.136728 | -0.6641283 | 0.7301025 | 0.6649666
| 101.9057 | 1.138925 | -0.6654625 | 0.7322998 | 0.6663008
| 102.1495 | 1.140878 | -0.6670475 | 0.7342529 | 0.6678858
| 102.429 | 1.143197 | -0.668848 | 0.7365723 | 0.6696863
| 102.6977 | 1.145395 | -0.6707201 | 0.7387695 | 0.6715584
| 103.0249 | 1.147592 | -0.6729822 | 0.7409668 | 0.6738205
| 103.2912 | 1.149545 | -0.6751614 | 0.7429199 | 0.6759996
| 103.5802 | 1.151742 | -0.6786089 | 0.7451171875 | 0.6794472
| 103.8684 | 1.15394 | -0.6822929 | 0.7473145 | 0.6831312
| 104.1106 | 1.156015 | -0.6844988 | 0.7493896 | 0.6853371
| 104.3755 | 1.15809 | -0.6868 | 0.7514648 | 0.6876383
| 104.6496 | 1.160165 | -0.6886406 | 0.75354 | 0.6894789
| 104.9174 | 1.16224 | -0.6904144 | 0.7556152 | 0.6912527
| 105.194 | 1.164438 | -0.692296 | 0.7578125 | 0.6931343
| 105.476 | 1.166513 | -0.6941328 | 0.7598877 | 0.6949711
| 105.7501 | 1.16871 | -0.6958666 | 0.762085 | 0.6967049
| 106.0219 | 1.170785 | -0.697444 | 0.7641602 | 0.6982822
| 106.2891 | 1.172983 | -0.6991777 | 0.7663574 | 0.700016
| 106.5725 | 1.17518 | -0.7008009 | 0.7685546875 | 0.7016392
| 106.8234 | 1.177133 | -0.7021875 | 0.7705078125 | 0.7030258
| 107.0991 | 1.17933 | -0.703578 | 0.7727051 | 0.7044163
| 107.427 | 1.18165 | -0.7048788 | 0.7750244 | 0.7057171
| 107.6762 | 1.183847 | -0.706995 | 0.7772217 | 0.7078333
| 107.9184 | 1.1858 | -0.7091637 | 0.7791748 | 0.7100019
| 108.2363 | 1.187997 | -0.7119064 | 0.7813721 | 0.7127447
| 108.4995 | 1.190194 | -0.7146273 | 0.7835693 | 0.7154655
| 108.7261 | 1.192148 | -0.7164011 | 0.7855225 | 0.7172394
| 108.9988 | 1.194345 | -0.7183523 | 0.7877197 | 0.7191906
| 109.2682 | 1.196542 | -0.7203026 | 0.789917 | 0.7211409
| 109.5315 | 1.198495 | -0.7220764 | 0.7918701 | 0.7229147
| 109.8345 | 1.200693 | -0.7240267 | 0.7940674 | 0.724865
| 110.1008 | 1.20289 | -0.7260675 | 0.7962646 | 0.7269058
| 110.3267 | 1.205087 | -0.7282457 | 0.7984619 | 0.729084
| 110.6001 | 1.20704 | -0.7310753 | 0.800415 | 0.7319136
| 110.8649 | 1.20936 | -0.7350531 | 0.802734375 | 0.7358913
| 111.1476 | 1.211557 | -0.7379913 | 0.8049316 | 0.7388296
| 111.4117 | 1.21351 | -0.7403688 | 0.8068848 | 0.7412071
| 111.7045 | 1.215707 | -0.7424288 | 0.809082 | 0.7432671
| 111.9584 | 1.217904 | -0.744379 | 0.8112793 | 0.7452173
| 112.2326 | 1.220102 | -0.7461157 | 0.8134765625 | 0.746954
| 112.4748 | 1.222055 | -0.7476921 | 0.8154296875 | 0.7485304
| 112.7661 | 1.224252 | -0.7494259 | 0.817627 | 0.7502642
| 113.0424 | 1.226449 | -0.7512045 | 0.8198242 | 0.7520428
| 113.263 | 1.228525 | -0.7529783 | 0.8218994 | 0.7538166
| 113.5356 | 1.230722 | -0.7549744 | 0.8240967 | 0.7558126
| 113.8105 | 1.232797 | -0.7570915 | 0.826171875 | 0.7579298
| 114.1158 | 1.235116 | -0.7593613 | 0.8284912 | 0.7601995
| 114.3596 | 1.237069 | -0.7615299 | 0.8304443 | 0.7623682
| 114.6166 | 1.239267 | -0.7643366 | 0.8326416 | 0.7651749
| 114.8947 | 1.241464 | -0.7673855 | 0.8348389 | 0.7682238
| 115.133 | 1.243417 | -0.769228 | 0.836792 | 0.7700663
| 115.4476 | 1.245614 | -0.7709608 | 0.8389893 | 0.7717991
| 115.7164 | 1.247934 | -0.7725077 | 0.8413086 | 0.7733459
| 115.9596 | 1.250009 | -0.7740002 | 0.8433838 | 0.7748384
| 116.2227 | 1.251962 | -0.7757425 | 0.8453369 | 0.7765808
| 116.4937 | 1.254281 | -0.7776403 | 0.84765625 | 0.7784786
| 116.7491 | 1.256479 | -0.7795906 | 0.8498535 | 0.7804289
| 116.9945 | 1.258554 | -0.7813644 | 0.8519287 | 0.7822027
| 117.2616 | 1.260629 | -0.7833147 | 0.8540039 | 0.784153
| 117.5374 | 1.262826 | -0.7852659 | 0.8562012 | 0.7861042
| 117.7968 | 1.265024 | -0.7872162 | 0.8583984375 | 0.7880545
| 118.0374 | 1.267099 | -0.7889957 | 0.8604736 | 0.789834
| 118.3287 | 1.269296 | -0.7909555 | 0.8626709 | 0.7917938
| 118.5647 | 1.271371 | -0.7929096 | 0.8647461 | 0.7937479
| 118.764 | 1.273446 | -0.7946835 | 0.8668213 | 0.7955217
| 119.0483 | 1.275766 | -0.7969294 | 0.869140625 | 0.7977676
| 119.2981 | 1.277841 | -0.7992001 | 0.8712158 | 0.8000383
| 119.5647 | 1.279916 | -0.8008366 | 0.873291 | 0.8016748
| 119.8186 | 1.281869 | -0.802412 | 0.8752441 | 0.8032503
| 120.0787 | 1.284067 | -0.8039293 | 0.8774414 | 0.8047676
| 120.3132 | 1.286142 | -0.8053398 | 0.8795166 | 0.8061781
| 120.571 | 1.288217 | -0.8072901 | 0.8815918 | 0.8081284
| 120.8382 | 1.290414 | -0.8091908 | 0.8837890625 | 0.810029
| 121.0641 | 1.292489 | -0.8107681 | 0.8858643 | 0.8116064
| 121.3288 | 1.294687 | -0.8128195 | 0.8880615 | 0.8136578
| 121.6209 | 1.296884 | -0.8156509 | 0.8902588 | 0.8164892
| 121.8764 | 1.299081 | -0.8188953 | 0.8924561 | 0.8197336
| 122.1108 | 1.301034 | -0.8223009 | 0.8944092 | 0.8231392
| 122.3608 | 1.303232 | -0.8250227 | 0.8966064 | 0.825861
| 122.6124 | 1.305551 | -0.8272009 | 0.8989258 | 0.8280392
| 122.8686 | 1.307504 | -0.8288593 | 0.9008789 | 0.8296976
| 123.1451 | 1.309701 | -0.8305922 | 0.9030762 | 0.8314304
| 123.4404 | 1.311899 | -0.8330889 | 0.9052734375 | 0.8339272
| 123.7 | 1.314096 | -0.8355999 | 0.9074707 | 0.8364382
| 123.9668 | 1.316171 | -0.839283 | 0.9095459 | 0.8401213
| 124.1982 | 1.318246 | -0.8430777 | 0.9116211 | 0.8439159
| 124.4396 | 1.320444 | -0.8459015 | 0.9138184 | 0.8467398
| 124.6693 | 1.322519 | -0.8483334 | 0.9158936 | 0.8491716
| 124.9209 | 1.324716 | -0.8507175 | 0.9180908 | 0.8515558
| 125.1748 | 1.326913 | -0.8530016 | 0.9202881 | 0.8538399
| 125.4522 | 1.329111 | -0.8551683 | 0.9224854 | 0.8560066
| 125.7263 | 1.331064 | -0.8570309 | 0.9244385 | 0.8578691
| 125.9779 | 1.333383 | -0.8589907 | 0.9267578125 | 0.8598289
| 126.2286 | 1.33558 | -0.8610935 | 0.9289551 | 0.8619318
| 126.4381 | 1.337533 | -0.8630648 | 0.9309082 | 0.863903
| 126.6789 | 1.339731 | -0.8660479 | 0.9331055 | 0.8668861
| 126.9803 | 1.341928 | -0.8692989 | 0.9353027 | 0.8701372
| 127.2264 | 1.344125 | -0.8730164 | 0.9375 | 0.8738546
| 127.4601 | 1.346078 | -0.876235 | 0.939453125 | 0.8770733
| 127.7396 | 1.348276 | -0.8782434 | 0.9416504 | 0.8790817
| 127.999 | 1.350595 | -0.8802662 | 0.9439697 | 0.8811045
| 128.2124 | 1.352548 | -0.8821917 | 0.9459229 | 0.8830299
| 128.453 | 1.354745 | -0.884181 | 0.9481201 | 0.8850193
| 128.7078 | 1.356943 | -0.8859138 | 0.9503174 | 0.8867521
| 128.9461 | 1.35914 | -0.8878651 | 0.9525146 | 0.8887033
| 129.1937 | 1.361215 | -0.8898468 | 0.9545898 | 0.8906851
| 129.4485 | 1.36329 | -0.8929052 | 0.956665 | 0.8937435
| 129.7031 | 1.365487 | -0.8966494 | 0.9588623 | 0.8974876
| 129.9586 | 1.367563 | -0.8990269 | 0.9609375 | 0.8998652
| 130.1907 | 1.36976 | -0.9014215 | 0.9631348 | 0.9022598
| 130.4368 | 1.371957 | -0.9034052 | 0.965332 | 0.9042435
| 130.6722 | 1.37391 | -0.9052 | 0.9672852 | 0.9060383
| 130.926 | 1.376108 | -0.9073448 | 0.9694824 | 0.9081831
| 131.1986 | 1.378305 | -0.90973 | 0.9716796875 | 0.9105682
| 131.4447 | 1.380502 | -0.913414 | 0.973877 | 0.9142523
| 131.6861 | 1.382455 | -0.9165401 | 0.9758301 | 0.9173784
| 131.9354 | 1.384652 | -0.9191408 | 0.9780273 | 0.9199791
| 132.2025 | 1.386972 | -0.9213963 | 0.9803467 | 0.9222345
| 132.4035 | 1.389047 | -0.9230433 | 0.982421875 | 0.9238815
| 132.613 | 1.391122 | -0.9245911 | 0.9844971 | 0.9254293
| 132.8193 | 1.393319 | -0.9263239 | 0.9866943 | 0.9271622
| 133.0873 | 1.395395 | -0.9280643 | 0.9887695 | 0.9289026
| 133.3162 | 1.39747 | -0.9296494 | 0.9908447 | 0.9304876
| 133.5943 | 1.399667 | -0.9313841 | 0.993042 | 0.9322224
| 133.849 | 1.401864 | -0.9331179 | 0.9952393 | 0.9339561
| 134.0453 | 1.403818 | -0.9345083 | 0.9971924 | 0.9353466
| 134.2728 | 1.406015 | -0.9359999 | 0.9993896 | 0.9368382
| 134.5071 | 1.40809 | -0.9376049 | 1.001465 | 0.9384432
| 134.7354 | 1.410043 | -0.9391823 | 1.003418 | 0.9400206
| 134.9978 | 1.41224 | -0.9403639 | 1.005615 | 0.9412022
| 135.2626 | 1.414438 | -0.9418268 | 1.0078125 | 0.9426651
| 135.4948 | 1.416513 | -0.9437981 | 1.009888 | 0.9446363
| 135.7789 | 1.41871 | -0.9456596 | 1.012085 | 0.9464979
| 136.0166 | 1.420907 | -0.9469595 | 1.014282 | 0.9477978
| 136.2557 | 1.423105 | -0.9483738 | 1.016479 | 0.9492121
| 136.452 | 1.425058 | -0.9497604 | 1.018433 | 0.9505987
| 136.7066 | 1.427377 | -0.9511547 | 1.020752 | 0.951993
| 136.9232 | 1.429452 | -0.9524546 | 1.022827 | 0.9532928
| 137.1646 | 1.431405 | -0.9538603 | 1.02478 | 0.9546986
| 137.4278 | 1.433603 | -0.9555073 | 1.026978 | 0.9563456
| 137.649 | 1.435922 | -0.9568272 | 1.029296875 | 0.9576654
| 137.9255 | 1.437997 | -0.9581709 | 1.031372 | 0.9590092
| 138.1515 | 1.440072 | -0.9597473 | 1.033447 | 0.9605856
| 138.4264 | 1.44227 | -0.9614811 | 1.035645 | 0.9623194
| 138.6911 | 1.444467 | -0.9632149 | 1.037842 | 0.9640532
| 138.8975 | 1.446542 | -0.9651842 | 1.039917 | 0.9660225
| 139.1671 | 1.448617 | -0.9686518 | 1.041992 | 0.9694901
| 139.4311 | 1.450815 | -0.9714632 | 1.044189 | 0.9723015
| 139.6991 | 1.453012 | -0.9732046 | 1.046387 | 0.9740429
| 139.9475 | 1.455087 | -0.9749546 | 1.048462 | 0.9757929
| 140.1663 | 1.457284 | -0.9770603 | 1.050659 | 0.9778986
| 140.4047 | 1.459482 | -0.9790583 | 1.052856 | 0.9798965
| 140.6259 | 1.461435 | -0.9808407 | 1.05481 | 0.981679
| 140.8975 | 1.463632 | -0.9827938 | 1.057007 | 0.9836321
| 141.15 | 1.465829 | -0.9847441 | 1.059204 | 0.9855824
| 141.3806 | 1.468027 | -0.9864836 | 1.061401 | 0.9873219
| 141.6112 | 1.470102 | -0.9880676 | 1.063477 | 0.9889059
| 141.8877 | 1.472299 | -0.9900188 | 1.065674 | 0.9908571
| 142.1236 | 1.474496 | -0.9923124 | 1.067871 | 0.9931507
| 142.3379 | 1.476449 | -0.9957361 | 1.069824 | 0.9965744
| 142.5707 | 1.478647 | -0.9992094 | 1.072021 | 1.000048
| 142.8472 | 1.480966 | -1.002243 | 1.074341 | 1.003081
| 143.0964 | 1.483163 | -1.004559 | 1.076538 | 1.005397
| 143.3223 | 1.485116 | -1.006135 | 1.078491 | 1.006973
| 143.5785 | 1.487314 | -1.007874 | 1.080688 | 1.008713
| 143.8301 | 1.489511 | -1.009617 | 1.082886 | 1.010455
| 144.0669 | 1.491586 | -1.011046 | 1.084961 | 1.011885
| 144.2764 | 1.493783 | -1.012564 | 1.087158 | 1.013402
| 144.5388 | 1.495859 | -1.01408 | 1.089233 | 1.014918
| 144.7305 | 1.497934 | -1.01546 | 1.091309 | 1.016298
| 145.0054 | 1.500131 | -1.017095 | 1.093506 | 1.017933
| 145.2429 | 1.502328 | -1.01876 | 1.095703125 | 1.019598
| 145.4937 | 1.504526 | -1.020494 | 1.0979 | 1.021332
| 145.725 | 1.506479 | -1.02207 | 1.099854 | 1.022908
| 145.9563 | 1.508676 | -1.023805 | 1.102051 | 1.024643
| 146.2228 | 1.510995 | -1.025723 | 1.10437 | 1.026561
| 146.4097 | 1.512948 | -1.027694 | 1.106323 | 1.028532
| 146.6675 | 1.515146 | -1.030399 | 1.108521 | 1.031238
| 146.9098 | 1.517343 | -1.033667 | 1.110718 | 1.034505
| 147.18 | 1.51954 | -1.036481 | 1.112915 | 1.037319
| 147.4019 | 1.521615 | -1.038821 | 1.11499 | 1.03966
| 147.6543 | 1.523813 | -1.040687 | 1.1171875 | 1.041525
| 147.8729 | 1.525888 | -1.0424 | 1.119263 | 1.043239
| 148.1052 | 1.527963 | -1.044005 | 1.121338 | 1.044844
| 148.3214 | 1.529916 | -1.0456 | 1.123291 | 1.046438
| 148.546 | 1.532113 | -1.047745 | 1.125488 | 1.048583
| 148.758 | 1.534067 | -1.049705 | 1.127441 | 1.050543
| 148.9651 | 1.536264 | -1.051654 | 1.129639 | 1.052492
| 149.2268 | 1.538583 | -1.053649 | 1.131958 | 1.054487
| 149.4643 | 1.54078 | -1.055817 | 1.134155 | 1.056655
| 149.7113 | 1.542734 | -1.058158 | 1.136108 | 1.058996
| 149.9286 | 1.544931 | -1.061687 | 1.138306 | 1.062525
| 150.145 | 1.547128 | -1.064685 | 1.140503 | 1.065523
| 150.3562 | 1.549203 | -1.06705 | 1.142578125 | 1.067888
| 150.5937 | 1.551278 | -1.069106 | 1.144653 | 1.069944
| 150.8437 | 1.553476 | -1.070848 | 1.146851 | 1.071687
| 151.093 | 1.555673 | -1.072584 | 1.149048 | 1.073422
| 151.3282 | 1.557748 | -1.074161 | 1.151123 | 1.074999
| 151.5572 | 1.559945 | -1.076081 | 1.15332 | 1.07692
| 151.7852 | 1.562021 | -1.078 | 1.155396 | 1.078838
| 152.005 | 1.564096 | -1.079961 | 1.157471 | 1.080799
| 152.2675 | 1.566293 | -1.082099 | 1.159668 | 1.082937
| 152.4653 | 1.56849 | -1.084309 | 1.161865 | 1.085147
| 152.6553 | 1.570688 | -1.087049 | 1.1640625 | 1.087888
| 152.8859 | 1.572641 | -1.091115 | 1.166015625 | 1.091953
| 153.1468 | 1.574838 | -1.094947 | 1.168213 | 1.095785
| 153.3867 | 1.577035 | -1.097981 | 1.17041 | 1.09882
| 153.5978 | 1.579111 | -1.099864 | 1.172485 | 1.100702
| 153.8136 | 1.581186 | -1.10117 | 1.174561 | 1.102008
| 154.0269 | 1.583383 | -1.101746 | 1.176758 | 1.102584
| 154.28 | 1.585702 | -1.101962 | 1.179077 | 1.1028
| 154.4826 | 1.587655 | -1.102346 | 1.18103 | 1.103185
| 154.7027 | 1.589731 | -1.1028 | 1.183105 | 1.103639
| 154.8962 | 1.591806 | -1.104233 | 1.185181 | 1.105071
| 155.1727 | 1.594125 | -1.10575 | 1.1875 | 1.106588
| 155.3993 | 1.596322 | -1.107266 | 1.189697 | 1.108105
| 155.6431 | 1.598398 | -1.10886 | 1.191772 | 1.109698
| 155.8401 | 1.600473 | -1.110512 | 1.193848 | 1.11135
| 156.069 | 1.60267 | -1.112676 | 1.196045 | 1.113514
| 156.2856 | 1.604867 | -1.11642 | 1.198242 | 1.117258
| 156.4772 | 1.606943 | -1.119312 | 1.200317 | 1.120151
| 156.6727 | 1.609018 | -1.121707 | 1.202393 | 1.122545
| 156.925 | 1.611215 | -1.123945 | 1.20459 | 1.124784
| 157.1244 | 1.613534 | -1.126052 | 1.206909 | 1.12689
| 157.3566 | 1.615487 | -1.12802 | 1.208862 | 1.128859
| 157.584 | 1.617685 | -1.130198 | 1.21106 | 1.131037
| 157.8036 | 1.619882 | -1.132564 | 1.213257 | 1.133402
| 158.003 | 1.621835 | -1.134731 | 1.21521 | 1.13557
| 158.2281 | 1.624032 | -1.137326 | 1.217407 | 1.138165
| 158.443 | 1.62623 | -1.140062 | 1.219604 | 1.140901
| 158.6339 | 1.628427 | -1.143747 | 1.221802 | 1.144586
| 158.8737 | 1.630502 | -1.147202 | 1.223877 | 1.148041
| 159.1222 | 1.632699 | -1.151437 | 1.226074 | 1.152275
| 159.3301 | 1.634897 | -1.15466 | 1.228271 | 1.155499
| 159.5522 | 1.63685 | -1.156631 | 1.230225 | 1.15747
| 159.7546 | 1.639047 | -1.158799 | 1.232421875 | 1.159637
| 159.9968 | 1.641244 | -1.160966 | 1.234619 | 1.161804
| 160.2165 | 1.643564 | -1.162987 | 1.236938 | 1.163825
| 160.398 | 1.645517 | -1.16477 | 1.238892 | 1.165608
| 160.6075 | 1.647714 | -1.166384 | 1.241089 | 1.167222
| 160.8154 | 1.649911 | -1.167901 | 1.243286 | 1.168739
| 161.0297 | 1.651986 | -1.169464 | 1.245361 | 1.170302
| 161.2679 | 1.654184 | -1.171197 | 1.247559 | 1.172035
| 161.4681 | 1.656381 | -1.172844 | 1.249756 | 1.173682
| 161.6979 | 1.658456 | -1.174646 | 1.251831 | 1.175485
| 161.881 | 1.660531 | -1.176618 | 1.25390625 | 1.177456
| 162.1022 | 1.662729 | -1.179099 | 1.256104 | 1.179937
| 162.3031 | 1.664926 | -1.182134 | 1.258301 | 1.182972
| 162.5126 | 1.666879 | -1.184431 | 1.260254 | 1.185269
| 162.722 | 1.669076 | -1.186382 | 1.262451 | 1.187221
| 162.9394 | 1.671396 | -1.188332 | 1.264771 | 1.18917
| 163.1489 | 1.673593 | -1.190282 | 1.266968 | 1.19112
| 163.3498 | 1.675546 | -1.192163 | 1.268921 | 1.193002
| 163.5562 | 1.677743 | -1.194281 | 1.271118 | 1.195119
| 163.811 | 1.679941 | -1.196445 | 1.273315 | 1.197284
| 163.9784 | 1.681894 | -1.198416 | 1.275269 | 1.199254
| 164.1808 | 1.684091 | -1.200376 | 1.277466 | 1.201214
| 164.3647 | 1.686288 | -1.202334 | 1.279663 | 1.203173
| 164.6093 | 1.688608 | -1.204285 | 1.281982 | 1.205123
| 164.7806 | 1.690561 | -1.206313 | 1.283936 | 1.207151
| 165.0057 | 1.692758 | -1.209347 | 1.286133 | 1.210185
| 165.1934 | 1.694955 | -1.212296 | 1.28833 | 1.213135
| 165.3749 | 1.696908 | -1.214859 | 1.290283 | 1.215697
| 165.6062 | 1.699106 | -1.21672 | 1.29248 | 1.217558
| 165.8048 | 1.701303 | -1.217425 | 1.294678 | 1.218264
| 165.9902 | 1.703256 | -1.219322 | 1.296631 | 1.22016
| 166.2005 | 1.705453 | -1.221923 | 1.298828125 | 1.222761
| 166.4007 | 1.707773 | -1.225055 | 1.301147 | 1.225893
| 166.604 | 1.70997 | -1.228306 | 1.303345 | 1.229144
| 166.7908 | 1.711923 | -1.230126 | 1.305298 | 1.230965
| 166.9938 | 1.713998 | -1.232 | 1.307373 | 1.232839
| 167.1834 | 1.716073 | -1.234065 | 1.309448 | 1.234903
| 167.3828 | 1.718149 | -1.234957 | 1.311523 | 1.235795
| 167.5869 | 1.720346 | -1.172542 | 1.313721 | 1.17338
| 167.805 | 1.722543 | -1.007225 | 1.315918 | 1.008063
| 162.3291 | 1.723031 | -0.8258924 | 1.31640625 | 0.8267307