## UP
UP | [58 empty] | Eth | 5500
Project | Type | Specimen | Date | Batch | L | L1 | #main | so,H | so,H,1 | so,H,2 | so,H,3 | so,H,4 | su,H | su,H,1 | su,H,2 | su,H,3 | su,H,4 | #add | so,N | so,N,1 | so,N,2 | so,N,3 | so,N,4 | su,N | su,N,1 | su,N,2 | su,N,3 | su,N,4 | hH | hH,1 | hH,2 | hH,3 | hH,4 | hN | hN,1 | hN,2 | hN,3 | b | b1 | zo | t | Iyy | Wo | Wu | Sym | Load | Disp. | εmax | σmax | τmax | Biegemodul* | Biegemodul* | Biegemodul* | Biegemodul* | Bruch bei | σbot (tens.)* | Auswertung | Notes
[5 empty] | mm | mm | bars | mm | mm | mm | mm | mm | mm | mm | mm | mm | mm | bars | mm | mm | mm | mm | mm | mm | mm | mm | mm | mm | mm | mm | mm | mm | mm | mm | mm | mm | mm | mm | mm | mm | mm | mm4 | mm3 | mm3 | mm³ | N | mm | - | N/mm² | N/mm² | N/mm² | N/mm² | N/mm² | N/mm² | mm
17-31 | UP | SB01 | 2019-06-24 |  | 24 | 12 | 1 | 10.13667 | 10.15 | 10.12 | 10.14 |  | 10.13667 | [15 empty] | 4.126667 | 4.14 | 4.13 | 4.11 | [5 empty] | 10.13667 | 44.02 | 2.063333 | 10.13667 | 59.36249 | 28.77019 | 28.77019 | 21.57764 | 334.5647 | 0.4219971 | 1.814% | 69.77322 | 5.998558 | 3936.146 | 4017.863 | #N/A | #DIV/0! | 47.4 | 0.01394513 | ja |  | 2064.252 | 0.3322018
17-31 | UP | SB02 | 2019-06-24 |  | 24 | 12 | 1 | 10.03 | 10.02 | 10.05 | 10.02 |  | 10.03 | [15 empty] | 4.003333 | 4.05 | 4.02 | 3.94 | [5 empty] | 10.03 | 43.52 | 2.001667 | 10.03 | 53.62718 | 26.79126 | 26.79126 | 20.09345 | 318.251 | 0.4591064 | 1.915% | 71.27347 | 5.944405 | 3979.267 | 4036.592 | #N/A | #DIV/0! | 38.2 | 0.01806845 | ja
17-31 | UP | SB03 | 2019-06-24 |  | 24 | 12 | 1 | 9.986667 | 9.97 | 9.99 | 10 |  | 9.986667 | [15 empty] | 4.116667 | 4.13 | 4.11 | 4.11 | [5 empty] | 9.986667 | 44.21 | 2.058333 | 9.986667 | 58.05992 | 28.20725 | 28.20725 | 21.15544 | 331.3444 | 0.4261475 | 1.827% | 70.48069 | 6.044698 | 4011.2 | 4073.472 | #N/A | #DIV/0! | 36.2 | 0.01610399 | ja
17-31 | UP | SB04 | 2019-06-24 |  | 24 | 12 | 1 | 10.09333 | 10.05 | 10.09 | 10.14 |  | 10.09333 | [15 empty] | 4.086667 | 4.09 | 4.08 | 4.09 | [5 empty] | 10.09333 | 44.03 | 2.043333 | 10.09333 | 57.40649 | 28.09453 | 28.09453 | 21.0709 | 329.908 | 0.442627 | 1.884% | 70.45671 | 5.998606 | 3985.821 | 4042.08 | #N/A | #DIV/0! | 47.2 | 0.01460285 | ja | Nicht vollständig durchtrennt
17-31 | UP | SB05 | 2019-06-24 |  | 24 | 12 | 1 | 10.05 | 10.03 | 10.07 | 10.05 |  | 10.05 | [15 empty] | 4.026667 | 4.03 | 4.02 | 4.03 | [5 empty] | 10.05 | 43.34 | 2.013333 | 10.05 | 54.67916 | 27.15852 | 27.15852 | 20.36889 | 316.8776 | 0.4232178 | 1.775% | 70.00622 | 5.872744 | 4144.159 | 4209.093 | #N/A | #DIV/0! | 43.3 | 0.015921 | ja | Keilförmiger Bruch
Mittelwert |  |  |  |  | 24 |  |  | 10.05933 | [20 empty] | 4.072 | [12 empty] | 56.62705 |  |  |  | 326.1892 | 0.4346191 | 1.843% | 70.39806 | 5.971802 | 4011.319 | 4075.82 | #N/A | #DIV/0! |  | 0.01572828
Standardabweichung | [45 empty] | 8.066525 | 0.01600647 | 0.05591% | 0.5745818 | 0.06578605 | 79.01718 | 77.14157 | #N/A | #DIV/0! |  | 0.001589095
Variationskoeffizient | [45 empty] | 2.473% | 3.683% | 3.034% | 0.8162% | 1.102% | 1.97% | 1.893% | #N/A | #DIV/0! |  | 10.1%
Fraktilenfaktor kn | [47 empty] | 2.358491 | 2.358491 | 2.358491 | [5 empty] | 2.358491
charak. Wert | [47 empty] | 0.01711203 | 69.04292 | 5.816647 | [5 empty] | 0.01198042
Note on AZ2: zwei Punkte, Kolbenweg
Note on BA2: Regression, Kolbenweg
Note on BB2: zwei Punkte, Wegtaster
Note on BC2: Regression, Wegtaster

## UP-SB01
UP-SB01 |  | 1000 |  |  |  | E-Modul Kolbenweg |  | E-Modul Wegtaster
Zeit | Kolbenkraft | Kolbenweg | Laser 10mm | Kolbenweg korrigiert | Laser korrigiert | 0.085 | 0.425 | 0.085 | 0.425
| 0.344053 | 0.3421496 | 0 | 0 | 0 |  |  |  |  | 0 | 334.5647
| 0.4873636 | 0.3434923 | 0 | 0.001342773 | 0 |  |  |  |  | 0.4219971 | 334.5647
| 0.7108743 | 0.3448351 | 0 | 0.002685546875 | 0 |  |  |  |  | 0.4219971 | 0
| 1.029356 | 0.3462999 | 0 | 0.004150390625 | 0
| 1.378111 | 0.3476427 | 0 | 0.005493164 | 0 |  |  |  |  | 0 | 59.56811
| 1.767515 | 0.3491076 | 0 | 0.006958008 | 0 |  |  |  |  | 0.08605957 | 59.56811
| 2.250425 | 0.3505724 | 0 | 0.008422852 | 0 |  |  |  |  | 0.08605957 | 0
| 2.800962 | 0.3521593 | 0 | 0.01000977 | 0
| 3.339048 | 0.35338 | 0 | 0.01123046875 | 0 |  |  |  |  | 0 | 332.3182
| 3.954282 | 0.3548449 | 0 | 0.0126953125 | 0 |  |  |  |  | 0.4222412 | 332.3182
| 4.626157 | 0.3563097 | 0 | 0.01416015625 | 0 |  |  |  |  | 0.4222412 | 0
| 5.304868 | 0.3576525 | 0 | 0.01550293 | 0
| 6.036802 | 0.3591173 | 0 | 0.01696777 | 0
| 6.814146 | 0.3605822 | 0 | 0.01843262 | 0
| 7.63104 | 0.362047 | 0 | 0.01989746 | 0
| 8.345937 | 0.3633898 | 0 | 0.02124023 | 0
| 9.232168 | 0.3648546 | 0 | 0.02270508 | 0
| 10.01098 | 0.3661974 | 0 | 0.02404785 | 0
| 10.9641 | 0.3676623 | 0 | 0.0255127 | 0
| 11.91088 | 0.3691271 | 0 | 0.02697754 | 0
| 12.89379 | 0.3705919 | 0 | 0.02844238 | 0
| 13.82201 | 0.3719347 | 0 | 0.02978515625 | 0
| 14.84447 | 0.3733996 | 0 | 0.03125 | 0
| 15.88646 | 0.3748644 | 0 | 0.03271484375 | 0 | [6 empty] | Fmax | 334.5647 | N
| 16.82886 | 0.3760851 | 0 | 0.03393555 | 0 | [6 empty] | w (Fmax) | 0.4219971 | mm
| 17.91675 | 0.377672 | 0 | 0.03552246 | 0 | [6 empty] | F1 | 59.56811 | N | F1 | #N/A | N
| 19.00268 | 0.3791369 | 0 | 0.0369873 | 0 | [6 empty] | s1 | 0.08605957 | mm | s1 | 0 | mm
| 20.01098 | 0.3804796 | 0 | 0.03833008 | 0 | [6 empty] | F2 | 332.3182 | N | F2 | #N/A | N
| 21.01391 | 0.3817003 | 0 | 0.03955078125 | 0 | [6 empty] | s2 | 0.4222412 | mm | s2 | 0 | mm
| 22.06616 | 0.3830431 | 0 | 0.04089355 | 0 | [6 empty] | m | 828.161 |  | m | #DIV/0!
| 23.08081 | 0.3843859 | 0 | 0.04223633 | 0
| 24.12866 | 0.3857287 | 0 | 0.0435791 | 0
| 25.1897 | 0.3870714 | 0 | 0.044921875 | 0
| 26.27319 | 0.3884142 | 0 | 0.04626465 | 0
| 27.30884 | 0.389757 | 0 | 0.04760742 | 0
| 28.37817 | 0.3910998 | 0 | 0.0489502 | 0
| 29.44067 | 0.3924425 | 0 | 0.05029296875 | 0
| 30.44262 | 0.3935412 | 0 | 0.0513916 | 0
| 31.50415 | 0.3948839 | 0 | 0.052734375 | 0
| 32.50708 | 0.3961046 | 0 | 0.05395508 | 0
| 33.53442 | 0.3973253 | 0 | 0.05517578125 | 0
| 34.63403 | 0.3986681 | 0 | 0.05651855 | 0
| 35.67846 | 0.3998888 | 0 | 0.05773926 | 0
| 36.74536 | 0.4012316 | 0 | 0.05908203125 | 0
| 37.78345 | 0.4024523 | 0 | 0.06030273 | 0
| 38.79272 | 0.4035509 | 0 | 0.06140137 | 0
| 39.81225 | 0.4047716 | 0 | 0.06262207 | 0
| 40.82055 | 0.4061144 | 0 | 0.06396484375 | 0
| 41.84887 | 0.407213 | 0 | 0.06506348 | 0
| 42.8728 | 0.4084337 | 0 | 0.06628418 | 0
| 43.88891 | 0.4096544 | 0 | 0.06750488 | 0
| 44.9895 | 0.4108751 | 0 | 0.06872559 | 0
| 45.9895 | 0.4120958 | 0 | 0.06994629 | 0
| 46.9895 | 0.4133165 | 0 | 0.07116699 | 0
| 48.00659 | 0.4145373 | 0 | 0.0723877 | 0
| 49.01098 | 0.415758 | 0 | 0.0736084 | 0
| 50.0354 | 0.4169787 | 0 | 0.0748291 | 0
| 51.03735 | 0.4181994 | 0 | 0.0760498 | 0
| 52.14966 | 0.4194201 | 0 | 0.07727051 | 0
| 53.23218 | 0.4207628 | 0 | 0.07861328125 | 0
| 54.34595 | 0.4221056 | 0 | 0.07995605 | 0
| 55.37622 | 0.4233263 | 0 | 0.08117676 | 0
| 56.4143 | 0.424547 | 0 | 0.08239746 | 0
| 57.47339 | 0.4257677 | 0 | 0.08361816 | 0
| 58.53247 | 0.4269884 | 0 | 0.08483887 | 0
| 59.56811 | 0.4282091 | 0 | 0.08605957 | 0 | 59.56811 | 0.08605957
| 60.61938 | 0.4293078 | 0 | 0.0871582 | 0 | 60.61938 | 0.0871582
| 61.68968 | 0.4305285 | 0 | 0.08837890625 | 0 | 61.68968 | 0.08837890625
| 62.71849 | 0.4317492 | 0 | 0.08959961 | 0 | 62.71849 | 0.08959961
| 63.73997 | 0.4328478 | 0 | 0.09069824 | 0 | 63.73997 | 0.09069824
| 64.76439 | 0.4341906 | 0 | 0.09204102 | 0 | 64.76439 | 0.09204102
| 65.83568 | 0.4352892 | 0 | 0.09313965 | 0 | 65.83568 | 0.09313965
| 66.89183 | 0.4365099 | 0 | 0.09436035 | 0 | 66.89183 | 0.09436035
| 67.91282 | 0.4377306 | 0 | 0.09558105 | 0 | 67.91282 | 0.09558105
| 68.9553 | 0.4389513 | 0 | 0.09680176 | 0 | 68.9553 | 0.09680176
| 70.02806 | 0.440172 | 0 | 0.09802246 | 0 | 70.02806 | 0.09802246
| 71.08177 | 0.4413927 | 0 | 0.09924316 | 0 | 71.08177 | 0.09924316
| 72.12572 | 0.4424914 | 0 | 0.1003418 | 0 | 72.12572 | 0.1003418
| 73.19114 | 0.4437121 | 0 | 0.1015625 | 0 | 73.19114 | 0.1015625
| 74.26292 | 0.4449328 | 0 | 0.1027832 | 0 | 74.26292 | 0.1027832
| 75.29564 | 0.4461535 | 0 | 0.1040039 | 0 | 75.29564 | 0.1040039
| 76.34447 | 0.4473742 | 0 | 0.1052246 | 0 | 76.34447 | 0.1052246
| 77.40745 | 0.4484728 | 0 | 0.1063232 | 0 | 77.40745 | 0.1063232
| 78.47532 | 0.4496935 | 0 | 0.1075439 | 0 | 78.47532 | 0.1075439
| 79.53831 | 0.4509142 | 0 | 0.1087646 | 0 | 79.53831 | 0.1087646
| 80.60081 | 0.4521349 | 0 | 0.1099854 | 0 | 80.60081 | 0.1099854
| 81.69456 | 0.4533556 | 0 | 0.1112061 | 0 | 81.69456 | 0.1112061
| 82.77269 | 0.4545763 | 0 | 0.1124268 | 0 | 82.77269 | 0.1124268
| 83.85277 | 0.455797 | 0 | 0.1136475 | 0 | 83.85277 | 0.1136475
| 84.90159 | 0.4570177 | 0 | 0.1148682 | 0 | 84.90159 | 0.1148682
| 85.98167 | 0.4582384 | 0 | 0.1160889 | 0 | 85.98167 | 0.1160889
| 87.02757 | 0.4593371 | 0 | 0.1171875 | 0 | 87.02757 | 0.1171875
| 88.06029 | 0.4605578 | 0 | 0.1184082 | 0 | 88.06029 | 0.1184082
| 89.16185 | 0.4617785 | 0 | 0.1196289 | 0 | 89.16185 | 0.1196289
| 90.26243 | 0.4629992 | 0 | 0.1208496 | 0 | 90.26243 | 0.1208496
| 91.36693 | 0.4642199 | 0 | 0.1220703125 | 0 | 91.36693 | 0.1220703125
| 92.38743 | 0.4654406 | 0 | 0.123291 | 0 | 92.38743 | 0.123291
| 93.44554 | 0.4666613 | 0 | 0.1245117 | 0 | 93.44554 | 0.1245117
| 94.47191 | 0.4677599 | 0 | 0.1256104 | 0 | 94.47191 | 0.1256104
| 95.52806 | 0.4689806 | 0 | 0.1268311 | 0 | 95.52806 | 0.1268311
| 96.61448 | 0.4702013 | 0 | 0.1280518 | 0 | 96.61448 | 0.1280518
| 97.68675 | 0.471422 | 0 | 0.1292725 | 0 | 97.68675 | 0.1292725
| 98.75364 | 0.4726427 | 0 | 0.1304932 | 0 | 98.75364 | 0.1304932
| 99.82542 | 0.4738634 | 0 | 0.1317139 | 0 | 99.82542 | 0.1317139
| 100.8845 | 0.4749621 | 0 | 0.1328125 | 0 | 100.8845 | 0.1328125
| 101.9475 | 0.4761828 | 0 | 0.1340332 | 0 | 101.9475 | 0.1340332
| 103.0198 | 0.4774035 | 0 | 0.1352539 | 0 | 103.0198 | 0.1352539
| 104.0803 | 0.4786242 | 0 | 0.1364746 | 0 | 104.0803 | 0.1364746
| 105.1672 | 0.4798449 | 0 | 0.1376953125 | 0 | 105.1672 | 0.1376953125
| 106.2224 | 0.4810656 | 0 | 0.138916 | 0 | 106.2224 | 0.138916
| 107.2976 | 0.4822863 | 0 | 0.1401367 | 0 | 107.2976 | 0.1401367
| 108.3738 | 0.4833849 | 0 | 0.1412354 | 0 | 108.3738 | 0.1412354
| 109.4768 | 0.4846056 | 0 | 0.1424561 | 0 | 109.4768 | 0.1424561
| 110.487 | 0.4858263 | 0 | 0.1436768 | 0 | 110.487 | 0.1436768
| 111.5427 | 0.487047 | 0 | 0.1448975 | 0 | 111.5427 | 0.1448975
| 112.5715 | 0.4881456 | 0 | 0.1459961 | 0 | 112.5715 | 0.1459961
| 113.6526 | 0.4893664 | 0 | 0.1472168 | 0 | 113.6526 | 0.1472168
| 114.7297 | 0.4905871 | 0 | 0.1484375 | 0 | 114.7297 | 0.1484375
| 115.7722 | 0.4918078 | 0 | 0.1496582 | 0 | 115.7722 | 0.1496582
| 116.8293 | 0.4930285 | 0 | 0.1508789 | 0 | 116.8293 | 0.1508789
| 117.8664 | 0.4942492 | 0 | 0.1520996 | 0 | 117.8664 | 0.1520996
| 118.9123 | 0.4954699 | 0 | 0.1533203125 | 0 | 118.9123 | 0.1533203125
| 119.9295 | 0.4965685 | 0 | 0.1544189 | 0 | 119.9295 | 0.1544189
| 120.9847 | 0.4977892 | 0 | 0.1556396 | 0 | 120.9847 | 0.1556396
| 122.0882 | 0.4990099 | 0 | 0.1568604 | 0 | 122.0882 | 0.1568604
| 123.1732 | 0.5002306 | 0 | 0.1580811 | 0 | 123.1732 | 0.1580811
| 124.2406 | 0.5014513 | 0 | 0.1593018 | 0 | 124.2406 | 0.1593018
| 125.3201 | 0.502672 | 0 | 0.1605225 | 0 | 125.3201 | 0.1605225
| 126.324 | 0.5037706 | 0 | 0.1616211 | 0 | 126.324 | 0.1616211
| 127.366 | 0.5049914 | 0 | 0.1628418 | 0 | 127.366 | 0.1628418
| 128.3905 | 0.5062121 | 0 | 0.1640625 | 0 | 128.3905 | 0.1640625
| 129.4525 | 0.5074328 | 0 | 0.1652832 | 0 | 129.4525 | 0.1652832
| 130.512 | 0.5086535 | 0 | 0.1665039 | 0 | 130.512 | 0.1665039
| 131.5526 | 0.5098742 | 0 | 0.1677246 | 0 | 131.5526 | 0.1677246
| 132.6365 | 0.5110949 | 0 | 0.1689453125 | 0 | 132.6365 | 0.1689453125
| 133.7005 | 0.5121935 | 0 | 0.1700439 | 0 | 133.7005 | 0.1700439
| 134.7283 | 0.5134142 | 0 | 0.1712646 | 0 | 134.7283 | 0.1712646
| 135.7425 | 0.5146349 | 0 | 0.1724854 | 0 | 135.7425 | 0.1724854
| 136.7869 | 0.5158556 | 0 | 0.1737061 | 0 | 136.7869 | 0.1737061
| 137.827 | 0.5169542 | 0 | 0.1748046875 | 0 | 137.827 | 0.1748046875
| 138.931 | 0.5181749 | 0 | 0.1760254 | 0 | 138.931 | 0.1760254
| 139.993 | 0.5193956 | 0 | 0.1772461 | 0 | 139.993 | 0.1772461
| 141.0219 | 0.5204943 | 0 | 0.1783447 | 0 | 141.0219 | 0.1783447
| 142.1146 | 0.5218371 | 0 | 0.1796875 | 0 | 142.1146 | 0.1796875
| 143.1531 | 0.5230578 | 0 | 0.1809082 | 0 | 143.1531 | 0.1809082
| 144.161 | 0.5241564 | 0 | 0.1820068 | 0 | 144.161 | 0.1820068
| 145.1932 | 0.5253771 | 0 | 0.1832275 | 0 | 145.1932 | 0.1832275
| 146.2606 | 0.5265978 | 0 | 0.1844482 | 0 | 146.2606 | 0.1844482
| 147.3455 | 0.5278185 | 0 | 0.1856689 | 0 | 147.3455 | 0.1856689
| 148.4202 | 0.5290392 | 0 | 0.1868896 | 0 | 148.4202 | 0.1868896
| 149.5018 | 0.5301378 | 0 | 0.1879883 | 0 | 149.5018 | 0.1879883
| 150.5072 | 0.5313585 | 0 | 0.189209 | 0 | 150.5072 | 0.189209
| 151.5374 | 0.5325792 | 0 | 0.1904296875 | 0 | 151.5374 | 0.1904296875
| 152.5609 | 0.5337999 | 0 | 0.1916504 | 0 | 152.5609 | 0.1916504
| 153.5911 | 0.5348986 | 0 | 0.192749 | 0 | 153.5911 | 0.192749
| 154.6527 | 0.5362414 | 0 | 0.1940918 | 0 | 154.6527 | 0.1940918
| 155.6971 | 0.53734 | 0 | 0.1951904 | 0 | 155.6971 | 0.1951904
| 156.7826 | 0.5385607 | 0 | 0.1964111 | 0 | 156.7826 | 0.1964111
| 157.8167 | 0.5397814 | 0 | 0.1976318 | 0 | 157.8167 | 0.1976318
| 158.8548 | 0.5410021 | 0 | 0.1988525 | 0 | 158.8548 | 0.1988525
| 159.8548 | 0.5421007 | 0 | 0.1999512 | 0 | 159.8548 | 0.1999512
| 160.8988 | 0.5433214 | 0 | 0.201171875 | 0 | 160.8988 | 0.201171875
| 161.9139 | 0.5445421 | 0 | 0.2023926 | 0 | 161.9139 | 0.2023926
| 162.9989 | 0.5457628 | 0 | 0.2036133 | 0 | 162.9989 | 0.2036133
| 164.0369 | 0.5469835 | 0 | 0.204834 | 0 | 164.0369 | 0.204834
| 165.0975 | 0.5482042 | 0 | 0.2060546875 | 0 | 165.0975 | 0.2060546875
| 166.1576 | 0.5494249 | 0 | 0.2072754 | 0 | 166.1576 | 0.2072754
| 167.1576 | 0.5505236 | 0 | 0.208374 | 0 | 167.1576 | 0.208374
| 168.1864 | 0.5517443 | 0 | 0.2095947 | 0 | 168.1864 | 0.2095947
| 169.2088 | 0.552965 | 0 | 0.2108154 | 0 | 169.2088 | 0.2108154
| 170.2625 | 0.5541857 | 0 | 0.2120361 | 0 | 170.2625 | 0.2120361
| 171.3299 | 0.5554064 | 0 | 0.2132568 | 0 | 171.3299 | 0.2132568
| 172.3822 | 0.5566271 | 0 | 0.2144775 | 0 | 172.3822 | 0.2144775
| 173.409 | 0.5577257 | 0 | 0.2155762 | 0 | 173.409 | 0.2155762
| 174.4422 | 0.5589464 | 0 | 0.216796875 | 0 | 174.4422 | 0.216796875
| 175.453 | 0.5601671 | 0 | 0.2180176 | 0 | 175.453 | 0.2180176
| 176.4544 | 0.5613878 | 0 | 0.2192383 | 0 | 176.4544 | 0.2192383
| 177.4945 | 0.5626085 | 0 | 0.220459 | 0 | 177.4945 | 0.220459
| 178.5438 | 0.5637072 | 0 | 0.2215576 | 0 | 178.5438 | 0.2215576
| 179.5736 | 0.5649279 | 0 | 0.2227783 | 0 | 179.5736 | 0.2227783
| 180.6131 | 0.5662706 | 0 | 0.2241211 | 0 | 180.6131 | 0.2241211
| 181.7045 | 0.5676134 | 0 | 0.2254639 | 0 | 181.7045 | 0.2254639
| 182.7176 | 0.5688341 | 0 | 0.2266846 | 0 | 182.7176 | 0.2266846
| 183.8212 | 0.5701769 | 0 | 0.2280273 | 0 | 183.8212 | 0.2280273
| 184.9261 | 0.5715197 | 0 | 0.2293701 | 0 | 184.9261 | 0.2293701
| 185.9652 | 0.5726183 | 0 | 0.23046875 | 0 | 185.9652 | 0.23046875
| 187.0248 | 0.573839 | 0 | 0.2316895 | 0 | 187.0248 | 0.2316895
| 188.0716 | 0.5750597 | 0 | 0.2329102 | 0 | 188.0716 | 0.2329102
| 189.0848 | 0.5762804 | 0 | 0.2341309 | 0 | 189.0848 | 0.2341309
| 190.0902 | 0.5775011 | 0 | 0.2353515625 | 0 | 190.0902 | 0.2353515625
| 191.098 | 0.5787218 | 0 | 0.2365723 | 0 | 191.098 | 0.2365723
| 192.1752 | 0.5799425 | 0 | 0.237793 | 0 | 192.1752 | 0.237793
| 193.2801 | 0.5812853 | 0 | 0.2391357 | 0 | 193.2801 | 0.2391357
| 194.3236 | 0.582506 | 0 | 0.2403564 | 0 | 194.3236 | 0.2403564
| 195.3378 | 0.5837267 | 0 | 0.2415771 | 0 | 195.3378 | 0.2415771
| 196.3959 | 0.5849474 | 0 | 0.2427979 | 0 | 196.3959 | 0.2427979
| 197.4598 | 0.5861681 | 0 | 0.2440186 | 0 | 197.4598 | 0.2440186
| 198.4813 | 0.5873888 | 0 | 0.2452393 | 0 | 198.4813 | 0.2452393
| 199.4813 | 0.5884874 | 0 | 0.2463379 | 0 | 199.4813 | 0.2463379
| 200.5756 | 0.5898302 | 0 | 0.2476807 | 0 | 200.5756 | 0.2476807
| 201.5941 | 0.5910509 | 0 | 0.2489014 | 0 | 201.5941 | 0.2489014
| 202.6937 | 0.5923937 | 0 | 0.2502441 | 0 | 202.6937 | 0.2502441
| 203.6991 | 0.5936144 | 0 | 0.2514648 | 0 | 203.6991 | 0.2514648
| 204.7591 | 0.5948351 | 0 | 0.2526855 | 0 | 204.7591 | 0.2526855
| 205.787 | 0.5960558 | 0 | 0.25390625 | 0 | 205.787 | 0.25390625
| 206.7909 | 0.5972765 | 0 | 0.255127 | 0 | 206.7909 | 0.255127
| 207.8485 | 0.5984972 | 0 | 0.2563477 | 0 | 207.8485 | 0.2563477
| 208.8602 | 0.5997179 | 0 | 0.2575684 | 0 | 208.8602 | 0.2575684
| 209.9623 | 0.6010607 | 0 | 0.2589111 | 0 | 209.9623 | 0.2589111
| 210.9745 | 0.6022814 | 0 | 0.2601318 | 0 | 210.9745 | 0.2601318
| 212.0673 | 0.6036242 | 0 | 0.2614746 | 0 | 212.0673 | 0.2614746
| 213.1117 | 0.6048449 | 0 | 0.2626953125 | 0 | 213.1117 | 0.2626953125
| 214.1527 | 0.6060656 | 0 | 0.263916 | 0 | 214.1527 | 0.263916
| 215.1615 | 0.6071642 | 0 | 0.2650146 | 0 | 215.1615 | 0.2650146
| 216.1775 | 0.6083849 | 0 | 0.2662354 | 0 | 216.1775 | 0.2662354
| 217.2508 | 0.6097277 | 0 | 0.267578125 | 0 | 217.2508 | 0.267578125
| 218.2875 | 0.6109484 | 0 | 0.2687988 | 0 | 218.2875 | 0.2687988
| 219.3851 | 0.6122912 | 0 | 0.2701416 | 0 | 219.3851 | 0.2701416
| 220.41 | 0.6135119 | 0 | 0.2713623 | 0 | 220.41 | 0.2713623
| 221.4125 | 0.6147326 | 0 | 0.272583 | 0 | 221.4125 | 0.272583
| 222.4921 | 0.6160753 | 0 | 0.2739258 | 0 | 222.4921 | 0.2739258
| 223.555 | 0.617296 | 0 | 0.2751465 | 0 | 223.555 | 0.2751465
| 224.5555 | 0.6185167 | 0 | 0.2763671875 | 0 | 224.5555 | 0.2763671875
| 225.579 | 0.6197374 | 0 | 0.2775879 | 0 | 225.579 | 0.2775879
| 226.6815 | 0.6210802 | 0 | 0.2789307 | 0 | 226.6815 | 0.2789307
| 227.787 | 0.622423 | 0 | 0.2802734375 | 0 | 227.787 | 0.2802734375
| 228.9042 | 0.6237658 | 0 | 0.2816162 | 0 | 228.9042 | 0.2816162
| 229.9921 | 0.6251085 | 0 | 0.282959 | 0 | 229.9921 | 0.282959
| 231.0336 | 0.6264513 | 0 | 0.2843018 | 0 | 231.0336 | 0.2843018
| 232.1268 | 0.6277941 | 0 | 0.2856445 | 0 | 232.1268 | 0.2856445
| 233.1586 | 0.6290148 | 0 | 0.2868652 | 0 | 233.1586 | 0.2868652
| 234.164 | 0.6302355 | 0 | 0.2880859375 | 0 | 234.164 | 0.2880859375
| 235.2582 | 0.6315783 | 0 | 0.2894287 | 0 | 235.2582 | 0.2894287
| 236.269 | 0.632799 | 0 | 0.2906494 | 0 | 236.269 | 0.2906494
| 237.3744 | 0.6341417 | 0 | 0.2919921875 | 0 | 237.3744 | 0.2919921875
| 238.4184 | 0.6354845 | 0 | 0.293335 | 0 | 238.4184 | 0.293335
| 239.4404 | 0.6367052 | 0 | 0.2945557 | 0 | 239.4404 | 0.2945557
| 240.4408 | 0.6379259 | 0 | 0.2957764 | 0 | 240.4408 | 0.2957764
| 241.4985 | 0.6392687 | 0 | 0.2971191 | 0 | 241.4985 | 0.2971191
| 242.5258 | 0.6404894 | 0 | 0.2983398 | 0 | 242.5258 | 0.2983398
| 243.6303 | 0.6418322 | 0 | 0.2996826 | 0 | 243.6303 | 0.2996826
| 244.6465 | 0.6430529 | 0 | 0.3009033 | 0 | 244.6465 | 0.3009033
| 245.662 | 0.6442736 | 0 | 0.302124 | 0 | 245.662 | 0.302124
| 246.7118 | 0.6456164 | 0 | 0.3034668 | 0 | 246.7118 | 0.3034668
| 247.7524 | 0.6469591 | 0 | 0.3048096 | 0 | 247.7524 | 0.3048096
| 248.8339 | 0.6483019 | 0 | 0.3061523 | 0 | 248.8339 | 0.3061523
| 249.9267 | 0.6496447 | 0 | 0.3074951 | 0 | 249.9267 | 0.3074951
| 250.9438 | 0.6508654 | 0 | 0.3087158 | 0 | 250.9438 | 0.3087158
| 251.9574 | 0.6520861 | 0 | 0.3099365 | 0 | 251.9574 | 0.3099365
| 253.0019 | 0.6534289 | 0 | 0.3112793 | 0 | 253.0019 | 0.3112793
| 254.0624 | 0.6547716 | 0 | 0.3126221 | 0 | 254.0624 | 0.3126221
| 255.1186 | 0.6561144 | 0 | 0.3139648 | 0 | 255.1186 | 0.3139648
| 256.1327 | 0.6574572 | 0 | 0.3153076 | 0 | 256.1327 | 0.3153076
| 257.1635 | 0.6587999 | 0 | 0.3166504 | 0 | 257.1635 | 0.3166504
| 258.2494 | 0.6600206 | 0 | 0.3178711 | 0 | 258.2494 | 0.3178711
| 259.3349 | 0.6613634 | 0 | 0.3192139 | 0 | 259.3349 | 0.3192139
| 260.4301 | 0.6627062 | 0 | 0.3205566 | 0 | 260.4301 | 0.3205566
| 261.4697 | 0.664049 | 0 | 0.3218994 | 0 | 261.4697 | 0.3218994
| 262.5297 | 0.6653917 | 0 | 0.3232421875 | 0 | 262.5297 | 0.3232421875
| 263.5185 | 0.6667345 | 0 | 0.324585 | 0 | 263.5185 | 0.324585
| 264.5541 | 0.6680773 | 0 | 0.3259277 | 0 | 264.5541 | 0.3259277
| 265.5907 | 0.6694201 | 0 | 0.3272705 | 0 | 265.5907 | 0.3272705
| 266.6586 | 0.6707628 | 0 | 0.3286133 | 0 | 266.6586 | 0.3286133
| 267.7123 | 0.6721056 | 0 | 0.3299561 | 0 | 267.7123 | 0.3299561
| 268.7836 | 0.6734484 | 0 | 0.3312988 | 0 | 268.7836 | 0.3312988
| 269.7914 | 0.6747912 | 0 | 0.3326416 | 0 | 269.7914 | 0.3326416
| 270.8447 | 0.6761339 | 0 | 0.333984375 | 0 | 270.8447 | 0.333984375
| 271.8676 | 0.6774767 | 0 | 0.3353271 | 0 | 271.8676 | 0.3353271
| 272.8818 | 0.6786974 | 0 | 0.3365479 | 0 | 272.8818 | 0.3365479
| 273.9247 | 0.6800402 | 0 | 0.337890625 | 0 | 273.9247 | 0.337890625
| 274.9438 | 0.681383 | 0 | 0.3392334 | 0 | 274.9438 | 0.3392334
| 276.0434 | 0.6828478 | 0 | 0.3406982 | 0 | 276.0434 | 0.3406982
| 277.123 | 0.6841906 | 0 | 0.342041 | 0 | 277.123 | 0.342041
| 278.1699 | 0.6855333 | 0 | 0.3433838 | 0 | 278.1699 | 0.3433838
| 279.2656 | 0.6869982 | 0 | 0.3448486 | 0 | 279.2656 | 0.3448486
| 280.2885 | 0.688341 | 0 | 0.3461914 | 0 | 280.2885 | 0.3461914
| 281.3129 | 0.6896837 | 0 | 0.3475342 | 0 | 281.3129 | 0.3475342
| 282.3207 | 0.6910265 | 0 | 0.348877 | 0 | 282.3207 | 0.348877
| 283.2914 | 0.6923693 | 0 | 0.3502197 | 0 | 283.2914 | 0.3502197
| 284.3119 | 0.69359 | 0 | 0.3514404 | 0 | 284.3119 | 0.3514404
| 285.3525 | 0.6949328 | 0 | 0.3527832 | 0 | 285.3525 | 0.3527832
| 286.4037 | 0.6962755 | 0 | 0.354126 | 0 | 286.4037 | 0.354126
| 287.4003 | 0.6976183 | 0 | 0.35546875 | 0 | 287.4003 | 0.35546875
| 288.4174 | 0.6989611 | 0 | 0.3568115 | 0 | 288.4174 | 0.3568115
| 289.4423 | 0.7004259 | 0 | 0.3582764 | 0 | 289.4423 | 0.3582764
| 290.4203 | 0.7017687 | 0 | 0.3596191 | 0 | 290.4203 | 0.3596191
| 291.5009 | 0.7032335 | 0 | 0.361084 | 0 | 291.5009 | 0.361084
| 292.5351 | 0.7045763 | 0 | 0.3624268 | 0 | 292.5351 | 0.3624268
| 293.5614 | 0.7059191 | 0 | 0.3637695 | 0 | 293.5614 | 0.3637695
| 294.6532 | 0.7073839 | 0 | 0.365234375 | 0 | 294.6532 | 0.365234375
| 295.661 | 0.7088488 | 0 | 0.3666992 | 0 | 295.661 | 0.3666992
| 296.6171 | 0.7101915 | 0 | 0.368042 | 0 | 296.6171 | 0.368042
| 297.6703 | 0.7116564 | 0 | 0.3695068 | 0 | 297.6703 | 0.3695068
| 298.7348 | 0.7131212 | 0 | 0.3709717 | 0 | 298.7348 | 0.3709717
| 299.7924 | 0.7145861 | 0 | 0.3724365 | 0 | 299.7924 | 0.3724365
| 300.8764 | 0.7159289 | 0 | 0.3737793 | 0 | 300.8764 | 0.3737793
| 301.9657 | 0.7173937 | 0 | 0.3752441 | 0 | 301.9657 | 0.3752441
| 303.0336 | 0.7188585 | 0 | 0.376709 | 0 | 303.0336 | 0.376709
| 303.997 | 0.7202013 | 0 | 0.3780518 | 0 | 303.997 | 0.3780518
| 304.9984 | 0.7215441 | 0 | 0.3793945 | 0 | 304.9984 | 0.3793945
| 306.0367 | 0.7230089 | 0 | 0.380859375 | 0 | 306.0367 | 0.380859375
| 307.0341 | 0.7243517 | 0 | 0.3822021 | 0 | 307.0341 | 0.3822021
| 307.9564 | 0.7258165 | 0 | 0.383667 | 0 | 307.9564 | 0.383667
| 308.9779 | 0.7271593 | 0 | 0.3850098 | 0 | 308.9779 | 0.3850098
| 310.0404 | 0.7287462 | 0 | 0.3865967 | 0 | 310.0404 | 0.3865967
| 310.9506 | 0.7299669 | 0 | 0.3878174 | 0 | 310.9506 | 0.3878174
| 311.9818 | 0.7314318 | 0 | 0.3892822 | 0 | 311.9818 | 0.3892822
| 313.0004 | 0.7330187 | 0 | 0.3908691 | 0 | 313.0004 | 0.3908691
| 313.9496 | 0.7342394 | 0 | 0.3920898 | 0 | 313.9496 | 0.3920898
| 314.9823 | 0.7357042 | 0 | 0.3935546875 | 0 | 314.9823 | 0.3935546875
| 315.9916 | 0.737047 | 0 | 0.3948975 | 0 | 315.9916 | 0.3948975
| 316.952 | 0.7383898 | 0 | 0.3962402 | 0 | 316.952 | 0.3962402
| 317.9862 | 0.7398546 | 0 | 0.3977051 | 0 | 317.9862 | 0.3977051
| 318.9994 | 0.7413195 | 0 | 0.3991699 | 0 | 318.9994 | 0.3991699
| 320.0458 | 0.7427843 | 0 | 0.4006348 | 0 | 320.0458 | 0.4006348
| 320.9579 | 0.7441271 | 0 | 0.4019775 | 0 | 320.9579 | 0.4019775
| 321.9579 | 0.7455919 | 0 | 0.4034424 | 0 | 321.9579 | 0.4034424
| 322.9199 | 0.7469347 | 0 | 0.4047852 | 0 | 322.9199 | 0.4047852
| 323.9257 | 0.7483996 | 0 | 0.40625 | 0 | 323.9257 | 0.40625
| 324.9188 | 0.7498644 | 0 | 0.4077148 | 0 | 324.9188 | 0.4077148
| 325.9247 | 0.7513292 | 0 | 0.4091796875 | 0 | 325.9247 | 0.4091796875
| 326.9125 | 0.7527941 | 0 | 0.4106445 | 0 | 326.9125 | 0.4106445
| 327.8109 | 0.7541369 | 0 | 0.4119873 | 0 | 327.8109 | 0.4119873
| 328.7821 | 0.7556017 | 0 | 0.4134521 | 0 | 328.7821 | 0.4134521
| 329.7807 | 0.7570665 | 0 | 0.414917 | 0 | 329.7807 | 0.414917
| 330.6918 | 0.7584093 | 0 | 0.4162598 | 0 | 330.6918 | 0.4162598
| 331.6723 | 0.7598742 | 0 | 0.4177246 | 0 | 331.6723 | 0.4177246
| 332.704 | 0.761339 | 0 | 0.4191895 | 0 | 332.704 | 0.4191895
| 333.7001 | 0.7628039 | 0 | 0.4206543 | 0 | 333.7001 | 0.4206543
| 334.5647 | 0.7641466 | 0 | 0.4219971 | 0 | 334.5647 | 0.4219971
| 332.3182 | 0.7643908 | 0 | 0.4222412 | 0 | 332.3182 | 0.4222412

## UP-SB02
UP-SB02 | [5 empty] | E-Modul Kolbenweg |  | E-Modul Wegtaster
Zeit | Kolbenkraft | Kolbenweg | Laser 10mm | Kolbenweg korrigiert | Laser korrigiert | 0.085 | 0.425 | 0.085 | 0.425
| 0.1775441 | 0.3160481 | 0 | 0 | 0 |  |  |  |  | 0 | 318.251
| 0.3043752 | 0.3175129 | 0 | 0.00146484375 | 0 |  |  |  |  | 0.4591064 | 318.251
| 0.541924 | 0.3189777 | 0 | 0.0029296875 | 0 |  |  |  |  | 0.4591064 | 0
| 0.8091359 | 0.3203205 | 0 | 0.004272461 | 0
| 1.168755 | 0.3217854 | 0 | 0.005737305 | 0 |  |  |  |  | 0 | 47.54163
| 1.552056 | 0.3232502 | 0 | 0.007202148 | 0 |  |  |  |  | 0.0859375 | 47.54163
| 1.905449 | 0.324593 | 0 | 0.008544921875 | 0 |  |  |  |  | 0.0859375 | 0
| 2.381279 | 0.3260578 | 0 | 0.01000977 | 0
| 2.856598 | 0.3274006 | 0 | 0.01135254 | 0 |  |  |  |  | 0 | 297.815
| 3.344658 | 0.3288654 | 0 | 0.01281738 | 0 |  |  |  |  | 0.423706 | 297.815
| 3.790947 | 0.3302082 | 0 | 0.01416015625 | 0 |  |  |  |  | 0.423706 | 0
| 4.296318 | 0.3316731 | 0 | 0.015625 | 0
| 4.896904 | 0.3331379 | 0 | 0.01708984375 | 0
| 5.389092 | 0.3344807 | 0 | 0.01843262 | 0
| 5.937188 | 0.3359455 | 0 | 0.01989746 | 0
| 6.521416 | 0.3374104 | 0 | 0.0213623 | 0
| 7.070244 | 0.3387531 | 0 | 0.02270508 | 0
| 7.682305 | 0.340218 | 0 | 0.02416992 | 0
| 8.275811 | 0.3416828 | 0 | 0.02563477 | 0
| 8.934746 | 0.3431477 | 0 | 0.02709961 | 0
| 9.556084 | 0.3444904 | 0 | 0.02844238 | 0
| 10.24627 | 0.3459553 | 0 | 0.02990723 | 0
| 11.03484 | 0.3474201 | 0 | 0.03137207 | 0
| 11.74041 | 0.3487629 | 0 | 0.03271484375 | 0 | [6 empty] | Fmax | 318.251 | N
| 12.55145 | 0.3502277 | 0 | 0.0341796875 | 0 | [6 empty] | w (Fmax) | 0.4591064 | mm
| 13.38006 | 0.3516926 | 0 | 0.03564453125 | 0 | [6 empty] | F1 | 47.54163 | N | F1 | #N/A | N
| 14.24578 | 0.3531574 | 0 | 0.037109375 | 0 | [6 empty] | s1 | 0.0859375 | mm | s1 | 0 | mm
| 14.98357 | 0.3545002 | 0 | 0.03845215 | 0 | [6 empty] | F2 | 297.815 | N | F2 | #N/A | N
| 15.83904 | 0.355965 | 0 | 0.03991699 | 0 | [6 empty] | s2 | 0.423706 | mm | s2 | 0 | mm
| 16.7077 | 0.3574299 | 0 | 0.04138184 | 0 | [6 empty] | m | 751.6356 |  | m | #DIV/0!
| 17.51337 | 0.3586506 | 0 | 0.04260254 | 0
| 18.37079 | 0.3602375 | 0 | 0.04418945 | 0
| 19.33026 | 0.3617024 | 0 | 0.0456543 | 0
| 20.2121 | 0.3630451 | 0 | 0.04699707 | 0
| 21.05389 | 0.3643879 | 0 | 0.04833984375 | 0
| 22.00653 | 0.3658527 | 0 | 0.0498046875 | 0
| 22.88673 | 0.3673176 | 0 | 0.05126953125 | 0
| 23.76776 | 0.3687824 | 0 | 0.052734375 | 0
| 24.62274 | 0.3700031 | 0 | 0.05395508 | 0
| 25.51337 | 0.37159 | 0 | 0.05554199 | 0
| 26.35126 | 0.3728108 | 0 | 0.0567627 | 0
| 27.35663 | 0.3742756 | 0 | 0.05822754 | 0
| 28.32147 | 0.3757404 | 0 | 0.05969238 | 0
| 29.30438 | 0.3772053 | 0 | 0.06115723 | 0
| 30.2179 | 0.3785481 | 0 | 0.0625 | 0
| 31.21692 | 0.3800129 | 0 | 0.06396484375 | 0
| 32.10999 | 0.3813557 | 0 | 0.06530762 | 0
| 33.1593 | 0.3828205 | 0 | 0.06677246 | 0
| 34.17004 | 0.3842854 | 0 | 0.0682373 | 0
| 35.25256 | 0.3857502 | 0 | 0.06970215 | 0
| 36.26184 | 0.387093 | 0 | 0.07104492 | 0
| 37.27893 | 0.3884358 | 0 | 0.0723877 | 0
| 38.30383 | 0.3897785 | 0 | 0.07373046875 | 0
| 39.29456 | 0.3911213 | 0 | 0.07507324 | 0
| 40.36682 | 0.3925861 | 0 | 0.07653809 | 0
| 41.39069 | 0.3939289 | 0 | 0.07788086 | 0
| 42.43274 | 0.3952717 | 0 | 0.07922363 | 0
| 43.49074 | 0.3966145 | 0 | 0.08056640625 | 0
| 44.50598 | 0.3979572 | 0 | 0.08190918 | 0
| 45.52893 | 0.3993 | 0 | 0.08325195 | 0
| 46.55237 | 0.4006428 | 0 | 0.08459473 | 0
| 47.54163 | 0.4019856 | 0 | 0.0859375 | 0 | 47.54163 | 0.0859375
| 48.63342 | 0.4034504 | 0 | 0.08740234375 | 0 | 48.63342 | 0.08740234375
| 49.7262 | 0.4049152 | 0 | 0.0888671875 | 0 | 49.7262 | 0.0888671875
| 50.77502 | 0.406258 | 0 | 0.09020996 | 0 | 50.77502 | 0.09020996
| 51.86292 | 0.4077229 | 0 | 0.0916748 | 0 | 51.86292 | 0.0916748
| 52.87366 | 0.4090656 | 0 | 0.09301758 | 0 | 52.87366 | 0.09301758
| 53.86536 | 0.4104084 | 0 | 0.09436035 | 0 | 53.86536 | 0.09436035
| 54.86682 | 0.4117512 | 0 | 0.095703125 | 0 | 54.86682 | 0.095703125
| 55.96643 | 0.413094 | 0 | 0.0970459 | 0 | 55.96643 | 0.0970459
| 56.9679 | 0.4144367 | 0 | 0.09838867 | 0 | 56.9679 | 0.09838867
| 58.01917 | 0.4159016 | 0 | 0.09985352 | 0 | 58.01917 | 0.09985352
| 59.01965 | 0.4170002 | 0 | 0.1009521 | 0 | 59.01965 | 0.1009521
| 60.05481 | 0.418343 | 0 | 0.1022949 | 0 | 60.05481 | 0.1022949
| 61.13879 | 0.4196858 | 0 | 0.1036377 | 0 | 61.13879 | 0.1036377
| 62.17639 | 0.4210285 | 0 | 0.1049805 | 0 | 62.17639 | 0.1049805
| 63.21057 | 0.4223713 | 0 | 0.1063232 | 0 | 63.21057 | 0.1063232
| 64.21204 | 0.4237141 | 0 | 0.107666 | 0 | 64.21204 | 0.107666
| 65.27112 | 0.4250568 | 0 | 0.1090088 | 0 | 65.27112 | 0.1090088
| 66.30237 | 0.4263996 | 0 | 0.1103515625 | 0 | 66.30237 | 0.1103515625
| 67.37317 | 0.4277424 | 0 | 0.1116943 | 0 | 67.37317 | 0.1116943
| 68.39954 | 0.4290852 | 0 | 0.1130371 | 0 | 68.39954 | 0.1130371
| 69.48206 | 0.4304279 | 0 | 0.1143799 | 0 | 69.48206 | 0.1143799
| 70.52014 | 0.4317707 | 0 | 0.1157227 | 0 | 70.52014 | 0.1157227
| 71.53626 | 0.4329914 | 0 | 0.1169434 | 0 | 71.53626 | 0.1169434
| 72.54797 | 0.4343342 | 0 | 0.1182861 | 0 | 72.54797 | 0.1182861
| 73.61585 | 0.435677 | 0 | 0.1196289 | 0 | 73.61585 | 0.1196289
| 74.67688 | 0.4370197 | 0 | 0.1209717 | 0 | 74.67688 | 0.1209717
| 75.72522 | 0.4383625 | 0 | 0.1223145 | 0 | 75.72522 | 0.1223145
| 76.81311 | 0.4397053 | 0 | 0.1236572 | 0 | 76.81311 | 0.1236572
| 77.8551 | 0.4410481 | 0 | 0.125 | 0 | 77.8551 | 0.125
| 78.92297 | 0.4423908 | 0 | 0.1263428 | 0 | 78.92297 | 0.1263428
| 79.99524 | 0.4437336 | 0 | 0.1276855 | 0 | 79.99524 | 0.1276855
| 81.03409 | 0.4450764 | 0 | 0.1290283 | 0 | 81.03409 | 0.1290283
| 82.07852 | 0.4464191 | 0 | 0.1303711 | 0 | 82.07852 | 0.1303711
| 83.13077 | 0.4477619 | 0 | 0.1317139 | 0 | 83.13077 | 0.1317139
| 84.17032 | 0.4491047 | 0 | 0.1330566 | 0 | 84.17032 | 0.1330566
| 85.2504 | 0.4503254 | 0 | 0.1342773 | 0 | 85.2504 | 0.1342773
| 86.34464 | 0.4517902 | 0 | 0.1357421875 | 0 | 86.34464 | 0.1357421875
| 87.37833 | 0.4530109 | 0 | 0.1369629 | 0 | 87.37833 | 0.1369629
| 88.40518 | 0.4543537 | 0 | 0.1383057 | 0 | 88.40518 | 0.1383057
| 89.49551 | 0.4556965 | 0 | 0.1396484375 | 0 | 89.49551 | 0.1396484375
| 90.56387 | 0.4571613 | 0 | 0.1411133 | 0 | 90.56387 | 0.1411133
| 91.60928 | 0.458382 | 0 | 0.142334 | 0 | 91.60928 | 0.142334
| 92.64102 | 0.4597248 | 0 | 0.1436768 | 0 | 92.64102 | 0.1436768
| 93.73282 | 0.4610676 | 0 | 0.1450195 | 0 | 93.73282 | 0.1450195
| 94.82999 | 0.4624104 | 0 | 0.1463623 | 0 | 94.82999 | 0.1463623
| 95.90323 | 0.4637531 | 0 | 0.1477051 | 0 | 95.90323 | 0.1477051
| 96.98917 | 0.4650959 | 0 | 0.1490479 | 0 | 96.98917 | 0.1490479
| 98.02628 | 0.4664387 | 0 | 0.150390625 | 0 | 98.02628 | 0.150390625
| 99.07608 | 0.4677815 | 0 | 0.1517334 | 0 | 99.07608 | 0.1517334
| 100.1034 | 0.4691242 | 0 | 0.1530762 | 0 | 100.1034 | 0.1530762
| 101.1991 | 0.470467 | 0 | 0.1544189 | 0 | 101.1991 | 0.1544189
| 102.2567 | 0.4716877 | 0 | 0.1556396 | 0 | 102.2567 | 0.1556396
| 103.3524 | 0.4731525 | 0 | 0.1571045 | 0 | 103.3524 | 0.1571045
| 104.4115 | 0.4743733 | 0 | 0.1583252 | 0 | 104.4115 | 0.1583252
| 105.4745 | 0.475716 | 0 | 0.159668 | 0 | 105.4745 | 0.159668
| 106.5111 | 0.4770588 | 0 | 0.1610107 | 0 | 106.5111 | 0.1610107
| 107.5517 | 0.4784016 | 0 | 0.1623535 | 0 | 107.5517 | 0.1623535
| 108.6054 | 0.4797443 | 0 | 0.1636963 | 0 | 108.6054 | 0.1636963
| 109.6899 | 0.4810871 | 0 | 0.1650390625 | 0 | 109.6899 | 0.1650390625
| 110.7709 | 0.4824299 | 0 | 0.1663818 | 0 | 110.7709 | 0.1663818
| 111.8666 | 0.4837727 | 0 | 0.1677246 | 0 | 111.8666 | 0.1677246
| 112.9389 | 0.4851154 | 0 | 0.1690674 | 0 | 112.9389 | 0.1690674
| 114.0185 | 0.4864582 | 0 | 0.1704102 | 0 | 114.0185 | 0.1704102
| 115.038 | 0.487801 | 0 | 0.1717529 | 0 | 115.038 | 0.1717529
| 116.0683 | 0.4891438 | 0 | 0.1730957 | 0 | 116.0683 | 0.1730957
| 117.0722 | 0.4903645 | 0 | 0.1743164 | 0 | 117.0722 | 0.1743164
| 118.1161 | 0.4917072 | 0 | 0.1756592 | 0 | 118.1161 | 0.1756592
| 119.1811 | 0.4929279 | 0 | 0.1768799 | 0 | 119.1811 | 0.1768799
| 120.2328 | 0.4943928 | 0 | 0.1783447 | 0 | 120.2328 | 0.1783447
| 121.3085 | 0.4957356 | 0 | 0.1796875 | 0 | 121.3085 | 0.1796875
| 122.3515 | 0.4969563 | 0 | 0.1809082 | 0 | 122.3515 | 0.1809082
| 123.4281 | 0.498299 | 0 | 0.182251 | 0 | 123.4281 | 0.182251
| 124.4735 | 0.4996418 | 0 | 0.18359375 | 0 | 124.4735 | 0.18359375
| 125.5312 | 0.5009845 | 0 | 0.1849365 | 0 | 125.5312 | 0.1849365
| 126.5946 | 0.5023273 | 0 | 0.1862793 | 0 | 126.5946 | 0.1862793
| 127.6288 | 0.5036701 | 0 | 0.187622 | 0 | 127.6288 | 0.187622
| 128.6996 | 0.5050129 | 0 | 0.1889648 | 0 | 128.6996 | 0.1889648
| 129.7206 | 0.5063556 | 0 | 0.1903076 | 0 | 129.7206 | 0.1903076
| 130.7831 | 0.5075763 | 0 | 0.1915283 | 0 | 130.7831 | 0.1915283
| 131.8397 | 0.5089191 | 0 | 0.1928711 | 0 | 131.8397 | 0.1928711
| 132.9496 | 0.5102619 | 0 | 0.1942138 | 0 | 132.9496 | 0.1942138
| 133.9724 | 0.5116047 | 0 | 0.1955566 | 0 | 133.9724 | 0.1955566
| 135.0202 | 0.5129474 | 0 | 0.1968994 | 0 | 135.0202 | 0.1968994
| 136.0544 | 0.5142902 | 0 | 0.1982422 | 0 | 136.0544 | 0.1982422
| 137.0959 | 0.515633 | 0 | 0.1995849 | 0 | 137.0959 | 0.1995849
| 138.1442 | 0.5169758 | 0 | 0.2009277 | 0 | 138.1442 | 0.2009277
| 139.2351 | 0.5183185 | 0 | 0.2022705 | 0 | 139.2351 | 0.2022705
| 140.2707 | 0.5196613 | 0 | 0.2036133 | 0 | 140.2707 | 0.2036133
| 141.3283 | 0.5210041 | 0 | 0.204956 | 0 | 141.3283 | 0.204956
| 142.3679 | 0.5223469 | 0 | 0.2062988 | 0 | 142.3679 | 0.2062988
| 143.3899 | 0.5236896 | 0 | 0.2076416 | 0 | 143.3899 | 0.2076416
| 144.3962 | 0.5249103 | 0 | 0.2088623 | 0 | 144.3962 | 0.2088623
| 145.4177 | 0.5262531 | 0 | 0.210205 | 0 | 145.4177 | 0.210205
| 146.4885 | 0.5275959 | 0 | 0.2115478 | 0 | 146.4885 | 0.2115478
| 147.5812 | 0.5289387 | 0 | 0.2128906 | 0 | 147.5812 | 0.2128906
| 148.6662 | 0.5302814 | 0 | 0.2142334 | 0 | 148.6662 | 0.2142334
| 149.7268 | 0.5316242 | 0 | 0.2155761 | 0 | 149.7268 | 0.2155761
| 150.7404 | 0.532967 | 0 | 0.2169189 | 0 | 150.7404 | 0.2169189
| 151.7443 | 0.5343097 | 0 | 0.2182617 | 0 | 151.7443 | 0.2182617
| 152.7336 | 0.5356525 | 0 | 0.2196045 | 0 | 152.7336 | 0.2196045
| 153.7727 | 0.5369953 | 0 | 0.2209472 | 0 | 153.7727 | 0.2209472
| 154.8449 | 0.5383381 | 0 | 0.22229 | 0 | 154.8449 | 0.22229
| 155.9069 | 0.5396808 | 0 | 0.2236328 | 0 | 155.9069 | 0.2236328
| 156.9396 | 0.5409015 | 0 | 0.2248535 | 0 | 156.9396 | 0.2248535
| 157.9504 | 0.5422443 | 0 | 0.2261963 | 0 | 157.9504 | 0.2261963
| 158.9631 | 0.5435871 | 0 | 0.227539 | 0 | 158.9631 | 0.227539
| 159.9528 | 0.5449299 | 0 | 0.2288818 | 0 | 159.9528 | 0.2288818
| 160.9689 | 0.5462726 | 0 | 0.2302246 | 0 | 160.9689 | 0.2302246
| 161.9934 | 0.5476154 | 0 | 0.2315674 | 0 | 161.9934 | 0.2315674
| 163.0739 | 0.5489582 | 0 | 0.2329101 | 0 | 163.0739 | 0.2329101
| 164.1169 | 0.550301 | 0 | 0.2342529 | 0 | 164.1169 | 0.2342529
| 165.2038 | 0.5515217 | 0 | 0.2354736 | 0 | 165.2038 | 0.2354736
| 166.2414 | 0.5528644 | 0 | 0.2368164 | 0 | 166.2414 | 0.2368164
| 167.3332 | 0.5543293 | 0 | 0.2382812 | 0 | 167.3332 | 0.2382812
| 168.3557 | 0.555672 | 0 | 0.239624 | 0 | 168.3557 | 0.239624
| 169.4562 | 0.5571369 | 0 | 0.2410888 | 0 | 169.4562 | 0.2410888
| 170.5334 | 0.5586017 | 0 | 0.2425537 | 0 | 170.5334 | 0.2425537
| 171.5598 | 0.5598224 | 0 | 0.2437744 | 0 | 171.5598 | 0.2437744
| 172.6057 | 0.5611652 | 0 | 0.2451172 | 0 | 172.6057 | 0.2451172
| 173.6169 | 0.562508 | 0 | 0.2464599 | 0 | 173.6169 | 0.2464599
| 174.6164 | 0.5638508 | 0 | 0.2478027 | 0 | 174.6164 | 0.2478027
| 175.6193 | 0.5651935 | 0 | 0.2491455 | 0 | 175.6193 | 0.2491455
| 176.6413 | 0.5665363 | 0 | 0.2504883 | 0 | 176.6413 | 0.2504883
| 177.6496 | 0.5678791 | 0 | 0.251831 | 0 | 177.6496 | 0.251831
| 178.6745 | 0.5692219 | 0 | 0.2531738 | 0 | 178.6745 | 0.2531738
| 179.7097 | 0.5705646 | 0 | 0.2545166 | 0 | 179.7097 | 0.2545166
| 180.7062 | 0.5719074 | 0 | 0.2558593 | 0 | 180.7062 | 0.2558593
| 181.7233 | 0.5732502 | 0 | 0.2572021 | 0 | 181.7233 | 0.2572021
| 182.7404 | 0.5745929 | 0 | 0.2585449 | 0 | 182.7404 | 0.2585449
| 183.759 | 0.5759357 | 0 | 0.2598877 | 0 | 183.759 | 0.2598877
| 184.7434 | 0.5772785 | 0 | 0.2612304 | 0 | 184.7434 | 0.2612304
| 185.7573 | 0.5786213 | 0 | 0.2625732 | 0 | 185.7573 | 0.2625732
| 186.811 | 0.579964 | 0 | 0.263916 | 0 | 186.811 | 0.263916
| 187.8891 | 0.5814289 | 0 | 0.2653808 | 0 | 187.8891 | 0.2653808
| 188.9052 | 0.5827717 | 0 | 0.2667236 | 0 | 188.9052 | 0.2667236
| 189.8896 | 0.5841144 | 0 | 0.2680664 | 0 | 189.8896 | 0.2680664
| 190.9355 | 0.5854572 | 0 | 0.2694091 | 0 | 190.9355 | 0.2694091
| 192.0195 | 0.586922 | 0 | 0.270874 | 0 | 192.0195 | 0.270874
| 193.0078 | 0.5882648 | 0 | 0.2722168 | 0 | 193.0078 | 0.2722168
| 194.0795 | 0.5897297 | 0 | 0.2736816 | 0 | 194.0795 | 0.2736816
| 195.1049 | 0.5910724 | 0 | 0.2750244 | 0 | 195.1049 | 0.2750244
| 196.1206 | 0.5924152 | 0 | 0.2763672 | 0 | 196.1206 | 0.2763672
| 197.2231 | 0.593758 | 0 | 0.2777099 | 0 | 197.2231 | 0.2777099
| 198.2436 | 0.5949787 | 0 | 0.2789306 | 0 | 198.2436 | 0.2789306
| 199.2451 | 0.5964435 | 0 | 0.2803955 | 0 | 199.2451 | 0.2803955
| 200.2456 | 0.5976642 | 0 | 0.2816162 | 0 | 200.2456 | 0.2816162
| 201.2465 | 0.599007 | 0 | 0.282959 | 0 | 201.2465 | 0.282959
| 202.3124 | 0.6004719 | 0 | 0.2844238 | 0 | 202.3124 | 0.2844238
| 203.3507 | 0.6019367 | 0 | 0.2858886 | 0 | 203.3507 | 0.2858886
| 204.3867 | 0.6032795 | 0 | 0.2872314 | 0 | 204.3867 | 0.2872314
| 205.4721 | 0.6047443 | 0 | 0.2886963 | 0 | 205.4721 | 0.2886963
| 206.4824 | 0.6060871 | 0 | 0.290039 | 0 | 206.4824 | 0.290039
| 207.4726 | 0.6074299 | 0 | 0.2913818 | 0 | 207.4726 | 0.2913818
| 208.5317 | 0.6088947 | 0 | 0.2928466 | 0 | 208.5317 | 0.2928466
| 209.581 | 0.6103595 | 0 | 0.2943115 | 0 | 209.581 | 0.2943115
| 210.5678 | 0.6117023 | 0 | 0.2956543 | 0 | 210.5678 | 0.2956543
| 211.6533 | 0.6131672 | 0 | 0.2971191 | 0 | 211.6533 | 0.2971191
| 212.7202 | 0.6145099 | 0 | 0.2984619 | 0 | 212.7202 | 0.2984619
| 213.7592 | 0.6158527 | 0 | 0.2998047 | 0 | 213.7592 | 0.2998047
| 214.8344 | 0.6173176 | 0 | 0.3012695 | 0 | 214.8344 | 0.3012695
| 215.9086 | 0.6187824 | 0 | 0.3027343 | 0 | 215.9086 | 0.3027343
| 216.9545 | 0.6202472 | 0 | 0.3041992 | 0 | 216.9545 | 0.3041992
| 217.9013 | 0.62159 | 0 | 0.305542 | 0 | 217.9013 | 0.305542
| 218.9106 | 0.6229328 | 0 | 0.3068847 | 0 | 218.9106 | 0.3068847
| 219.9565 | 0.6243976 | 0 | 0.3083496 | 0 | 219.9565 | 0.3083496
| 221.0102 | 0.6257404 | 0 | 0.3096924 | 0 | 221.0102 | 0.3096924
| 222.0957 | 0.6272053 | 0 | 0.3111572 | 0 | 222.0957 | 0.3111572
| 223.0543 | 0.628548 | 0 | 0.3125 | 0 | 223.0543 | 0.3125
| 224.0795 | 0.6300129 | 0 | 0.3139648 | 0 | 224.0795 | 0.3139648
| 225.1215 | 0.6314777 | 0 | 0.3154297 | 0 | 225.1215 | 0.3154297
| 226.2094 | 0.6329426 | 0 | 0.3168945 | 0 | 226.2094 | 0.3168945
| 227.2924 | 0.6344074 | 0 | 0.3183593 | 0 | 227.2924 | 0.3183593
| 228.2934 | 0.6357502 | 0 | 0.3197021 | 0 | 228.2934 | 0.3197021
| 229.3627 | 0.637215 | 0 | 0.321167 | 0 | 229.3627 | 0.321167
| 230.4233 | 0.6386799 | 0 | 0.3226318 | 0 | 230.4233 | 0.3226318
| 231.4023 | 0.6400226 | 0 | 0.3239746 | 0 | 231.4023 | 0.3239746
| 232.4565 | 0.6414875 | 0 | 0.3254394 | 0 | 232.4565 | 0.3254394
| 233.479 | 0.6429523 | 0 | 0.3269043 | 0 | 233.479 | 0.3269043
| 234.5517 | 0.6444172 | 0 | 0.3283691 | 0 | 234.5517 | 0.3283691
| 235.4752 | 0.6457599 | 0 | 0.3297119 | 0 | 235.4752 | 0.3297119
| 236.5031 | 0.6472248 | 0 | 0.3311767 | 0 | 236.5031 | 0.3311767
| 237.4718 | 0.6485676 | 0 | 0.3325195 | 0 | 237.4718 | 0.3325195
| 238.538 | 0.6500324 | 0 | 0.3339843 | 0 | 238.538 | 0.3339843
| 239.486 | 0.6513752 | 0 | 0.3353271 | 0 | 239.486 | 0.3353271
| 240.4454 | 0.6527179 | 0 | 0.3366699 | 0 | 240.4454 | 0.3366699
| 241.4703 | 0.6541828 | 0 | 0.3381347 | 0 | 241.4703 | 0.3381347
| 242.4865 | 0.6556476 | 0 | 0.3395996 | 0 | 242.4865 | 0.3395996
| 243.527 | 0.6571125 | 0 | 0.3410644 | 0 | 243.527 | 0.3410644
| 244.4684 | 0.6584553 | 0 | 0.3424072 | 0 | 244.4684 | 0.3424072
| 245.5026 | 0.6599201 | 0 | 0.343872 | 0 | 245.5026 | 0.343872
| 246.5851 | 0.6613849 | 0 | 0.3453369 | 0 | 246.5851 | 0.3453369
| 247.4699 | 0.6627277 | 0 | 0.3466797 | 0 | 247.4699 | 0.3466797
| 248.4625 | 0.6641926 | 0 | 0.3481445 | 0 | 248.4625 | 0.3481445
| 249.4586 | 0.6656574 | 0 | 0.3496093 | 0 | 249.4586 | 0.3496093
| 250.4664 | 0.6671222 | 0 | 0.3510742 | 0 | 250.4664 | 0.3510742
| 251.3722 | 0.668465 | 0 | 0.352417 | 0 | 251.3722 | 0.352417
| 252.4703 | 0.6699299 | 0 | 0.3538818 | 0 | 252.4703 | 0.3538818
| 253.528 | 0.6713947 | 0 | 0.3553466 | 0 | 253.528 | 0.3553466
| 254.422 | 0.6727375 | 0 | 0.3566894 | 0 | 254.422 | 0.3566894
| 255.3947 | 0.6742023 | 0 | 0.3581543 | 0 | 255.3947 | 0.3581543
| 256.3541 | 0.6756672 | 0 | 0.3596191 | 0 | 256.3541 | 0.3596191
| 257.319 | 0.677132 | 0 | 0.361084 | 0 | 257.319 | 0.361084
| 258.235 | 0.6784748 | 0 | 0.3624267 | 0 | 258.235 | 0.3624267
| 259.2199 | 0.6799396 | 0 | 0.3638916 | 0 | 259.2199 | 0.3638916
| 260.2882 | 0.6814045 | 0 | 0.3653564 | 0 | 260.2882 | 0.3653564
| 261.2565 | 0.6827472 | 0 | 0.3666992 | 0 | 261.2565 | 0.3666992
| 262.2199 | 0.6842121 | 0 | 0.368164 | 0 | 262.2199 | 0.368164
| 263.1354 | 0.6855549 | 0 | 0.3695068 | 0 | 263.1354 | 0.3695068
| 264.0866 | 0.6870197 | 0 | 0.3709716 | 0 | 264.0866 | 0.3709716
| 264.9674 | 0.6883625 | 0 | 0.3723144 | 0 | 264.9674 | 0.3723144
| 265.9713 | 0.6899494 | 0 | 0.3739013 | 0 | 265.9713 | 0.3739013
| 267.006 | 0.6914142 | 0 | 0.3753662 | 0 | 267.006 | 0.3753662
| 267.8659 | 0.692757 | 0 | 0.376709 | 0 | 267.8659 | 0.376709
| 268.8571 | 0.6940998 | 0 | 0.3780517 | 0 | 268.8571 | 0.3780517
| 269.8029 | 0.6956867 | 0 | 0.3796386 | 0 | 269.8029 | 0.3796386
| 270.7623 | 0.6970295 | 0 | 0.3809814 | 0 | 270.7623 | 0.3809814
| 271.6202 | 0.6983722 | 0 | 0.3823242 | 0 | 271.6202 | 0.3823242
| 272.5768 | 0.6998371 | 0 | 0.383789 | 0 | 272.5768 | 0.383789
| 273.5172 | 0.7013019 | 0 | 0.3852539 | 0 | 273.5172 | 0.3852539
| 274.4054 | 0.7026447 | 0 | 0.3865966 | 0 | 274.4054 | 0.3865966
| 275.3702 | 0.7041095 | 0 | 0.3880615 | 0 | 275.3702 | 0.3880615
| 276.3678 | 0.7055744 | 0 | 0.3895263 | 0 | 276.3678 | 0.3895263
| 277.3107 | 0.7070392 | 0 | 0.3909912 | 0 | 277.3107 | 0.3909912
| 278.1564 | 0.708382 | 0 | 0.392334 | 0 | 278.1564 | 0.392334
| 279.091 | 0.7098469 | 0 | 0.3937988 | 0 | 279.091 | 0.3937988
| 280.0079 | 0.7113117 | 0 | 0.3952636 | 0 | 280.0079 | 0.3952636
| 280.8521 | 0.7126545 | 0 | 0.3966064 | 0 | 280.8521 | 0.3966064
| 281.6963 | 0.7139972 | 0 | 0.3979492 | 0 | 281.6963 | 0.3979492
| 282.6734 | 0.7154621 | 0 | 0.399414 | 0 | 282.6734 | 0.399414
| 283.5318 | 0.7168049 | 0 | 0.4007568 | 0 | 283.5318 | 0.4007568
| 284.4771 | 0.7182697 | 0 | 0.4022216 | 0 | 284.4771 | 0.4022216
| 285.4083 | 0.7197345 | 0 | 0.4036865 | 0 | 285.4083 | 0.4036865
| 286.2159 | 0.7210773 | 0 | 0.4050293 | 0 | 286.2159 | 0.4050293
| 287.1485 | 0.7225422 | 0 | 0.4064941 | 0 | 287.1485 | 0.4064941
| 288.0455 | 0.724007 | 0 | 0.407959 | 0 | 288.0455 | 0.407959
| 288.9039 | 0.7253498 | 0 | 0.4093017 | 0 | 288.9039 | 0.4093017
| 289.8477 | 0.7268146 | 0 | 0.4107666 | 0 | 289.8477 | 0.4107666
| 290.793 | 0.7282795 | 0 | 0.4122314 | 0 | 290.793 | 0.4122314
| 291.6846 | 0.7297443 | 0 | 0.4136963 | 0 | 291.6846 | 0.4136963
| 292.5264 | 0.7310871 | 0 | 0.415039 | 0 | 292.5264 | 0.415039
| 293.4215 | 0.7325519 | 0 | 0.4165039 | 0 | 293.4215 | 0.4165039
| 294.3013 | 0.7338947 | 0 | 0.4178466 | 0 | 294.3013 | 0.4178466
| 295.1314 | 0.7352375 | 0 | 0.4191894 | 0 | 295.1314 | 0.4191894
| 296.0489 | 0.7368244 | 0 | 0.4207763 | 0 | 296.0489 | 0.4207763
| 296.94 | 0.7382892 | 0 | 0.4222412 | 0 | 296.94 | 0.4222412
| 297.815 | 0.7397541 | 0 | 0.423706 | 0 | 297.815 | 0.423706
| 298.6134 | 0.7410969 | 0 | 0.4250488 | 0
| 299.4732 | 0.7425617 | 0 | 0.4265136 | 0
| 300.3438 | 0.7440265 | 0 | 0.4279785 | 0
| 301.1329 | 0.7452472 | 0 | 0.4291992 | 0
| 302.0289 | 0.7467121 | 0 | 0.430664 | 0
| 302.9254 | 0.748299 | 0 | 0.4322509 | 0
| 303.7628 | 0.7497638 | 0 | 0.4337158 | 0
| 304.543 | 0.7511066 | 0 | 0.4350586 | 0
| 305.357 | 0.7524494 | 0 | 0.4364013 | 0
| 306.2247 | 0.7539142 | 0 | 0.4378662 | 0
| 306.9962 | 0.755257 | 0 | 0.439209 | 0
| 307.7915 | 0.7565998 | 0 | 0.4405517 | 0
| 308.5933 | 0.7580646 | 0 | 0.4420166 | 0
| 309.3775 | 0.7594074 | 0 | 0.4433593 | 0
| 310.2032 | 0.7608722 | 0 | 0.4448242 | 0
| 311.0357 | 0.7623371 | 0 | 0.446289 | 0
| 311.8316 | 0.7638019 | 0 | 0.4477539 | 0
| 312.6143 | 0.7651447 | 0 | 0.4490966 | 0
| 313.4683 | 0.7666095 | 0 | 0.4505615 | 0
| 314.3438 | 0.7680744 | 0 | 0.4520263 | 0
| 315.086 | 0.7694172 | 0 | 0.4533691 | 0
| 315.9185 | 0.770882 | 0 | 0.454834 | 0
| 316.7574 | 0.7723469 | 0 | 0.4562988 | 0
| 317.5399 | 0.7738117 | 0 | 0.4577636 | 0
| 318.251 | 0.7751545 | 0 | 0.4591064 | 0
| 314.0577 | 0.776009 | 0 | 0.4599609 | 0

## UP-SB03
UP-SB03 | [5 empty] | E-Modul Kolbenweg |  | E-Modul Wegtaster
Zeit | Kolbenkraft | Kolbenweg | Laser 10mm | Kolbenweg korrigiert | Laser korrigiert | 0.085 | 0.425 | 0.085 | 0.425
| 0.1352541 | 0.5695524 | 0 | 0 | 0 |  |  |  |  | 0 | 331.3444
| 0.2115633 | 0.5711393 | 0 | 0.001586914 | 0 |  |  |  |  | 0.4261475 | 331.3444
| 0.3221438 | 0.5726041 | 0 | 0.003051758 | 0 |  |  |  |  | 0.4261475 | 0
| 0.4716189 | 0.5739469 | 0 | 0.00439453125 | 0
| 0.6966555 | 0.5754117 | 0 | 0.005859375 | 0 |  |  |  |  | 0 | 56.77435
| 0.9932864 | 0.5767545 | 0 | 0.007202148 | 0 |  |  |  |  | 0.08630371 | 56.77435
| 1.452759 | 0.5782194 | 0 | 0.008666992 | 0 |  |  |  |  | 0.08630371 | 0
| 1.909302 | 0.5795621 | 0 | 0.01000977 | 0
| 2.491821 | 0.581149 | 0 | 0.01159668 | 0 |  |  |  |  | 0 | 330.403
| 3.178345 | 0.5826139 | 0 | 0.01306152 | 0 |  |  |  |  | 0.4246826 | 330.403
| 3.786743 | 0.5838346 | 0 | 0.01428223 | 0 |  |  |  |  | 0.4246826 | 0
| 4.515747 | 0.5852994 | 0 | 0.01574707 | 0
| 5.299194 | 0.5867643 | 0 | 0.01721191 | 0
| 6.072632 | 0.5882291 | 0 | 0.01867676 | 0
| 6.836304 | 0.5895719 | 0 | 0.02001953125 | 0
| 7.667359 | 0.5910367 | 0 | 0.021484375 | 0
| 8.520874 | 0.5925016 | 0 | 0.02294921875 | 0
| 9.312866 | 0.5938444 | 0 | 0.02429199 | 0
| 10.20544 | 0.5953092 | 0 | 0.02575684 | 0
| 11.13806 | 0.596774 | 0 | 0.02722168 | 0
| 12.01501 | 0.5981168 | 0 | 0.02856445 | 0
| 12.85388 | 0.5994596 | 0 | 0.02990723 | 0
| 13.85486 | 0.6009244 | 0 | 0.03137207 | 0
| 14.7699 | 0.6022672 | 0 | 0.03271484375 | 0 | [6 empty] | Fmax | 331.3444 | N
| 15.75232 | 0.603732 | 0 | 0.0341796875 | 0 | [6 empty] | w (Fmax) | 0.4261475 | mm
| 16.77673 | 0.6051969 | 0 | 0.03564453125 | 0 | [6 empty] | F1 | 56.77435 | N | F1 | #N/A | N
| 17.81335 | 0.6066617 | 0 | 0.037109375 | 0 | [6 empty] | s1 | 0.08630371 | mm | s1 | 0 | mm
| 18.81139 | 0.6080045 | 0 | 0.03845215 | 0 | [6 empty] | F2 | 330.403 | N | F2 | #N/A | N
| 19.88073 | 0.6093473 | 0 | 0.03979492 | 0 | [6 empty] | s2 | 0.4246826 | mm | s2 | 0 | mm
| 20.97253 | 0.6109342 | 0 | 0.04138184 | 0 | [6 empty] | m | 821.1995 |  | m | #DIV/0!
| 22.00085 | 0.612277 | 0 | 0.04272461 | 0
| 23.00378 | 0.6134977 | 0 | 0.0439453125 | 0
| 24.01305 | 0.6148404 | 0 | 0.04528809 | 0
| 25.06286 | 0.6161832 | 0 | 0.04663086 | 0
| 26.1151 | 0.617526 | 0 | 0.04797363 | 0
| 27.15319 | 0.6188688 | 0 | 0.04931640625 | 0
| 28.22253 | 0.6202115 | 0 | 0.05065918 | 0
| 29.24938 | 0.6215543 | 0 | 0.05200195 | 0
| 30.30407 | 0.6228971 | 0 | 0.05334473 | 0
| 31.3319 | 0.6242399 | 0 | 0.0546875 | 0
| 32.37292 | 0.6255826 | 0 | 0.05603027 | 0
| 33.44177 | 0.6269254 | 0 | 0.05737305 | 0
| 34.5404 | 0.6282682 | 0 | 0.05871582 | 0
| 35.60882 | 0.629611 | 0 | 0.06005859375 | 0
| 36.64495 | 0.6309537 | 0 | 0.06140137 | 0
| 37.64544 | 0.6320524 | 0 | 0.0625 | 0
| 38.6845 | 0.6333951 | 0 | 0.06384277 | 0
| 39.76702 | 0.6347379 | 0 | 0.06518555 | 0
| 40.84075 | 0.6360807 | 0 | 0.06652832 | 0
| 41.91839 | 0.6374235 | 0 | 0.06787109375 | 0
| 42.92034 | 0.6386442 | 0 | 0.0690918 | 0
| 44.00872 | 0.6399869 | 0 | 0.07043457 | 0
| 45.05022 | 0.6412076 | 0 | 0.07165527 | 0
| 46.13714 | 0.6425504 | 0 | 0.07299805 | 0
| 47.2011 | 0.6438932 | 0 | 0.07434082 | 0
| 48.27093 | 0.645236 | 0 | 0.07568359375 | 0
| 49.35052 | 0.6465787 | 0 | 0.07702637 | 0
| 50.44915 | 0.6479215 | 0 | 0.07836914 | 0
| 51.5429 | 0.6492643 | 0 | 0.07971191 | 0
| 52.59075 | 0.650607 | 0 | 0.0810546875 | 0
| 53.59612 | 0.6519498 | 0 | 0.08239746 | 0
| 54.59856 | 0.6531705 | 0 | 0.08361816 | 0
| 55.68108 | 0.6545133 | 0 | 0.0849609375 | 0
| 56.77435 | 0.6558561 | 0 | 0.08630371 | 0 | 56.77435 | 0.08630371
| 57.78606 | 0.6570768 | 0 | 0.08752441 | 0 | 57.78606 | 0.08752441
| 58.81878 | 0.6582975 | 0 | 0.08874512 | 0 | 58.81878 | 0.08874512
| 59.82415 | 0.6593961 | 0 | 0.08984375 | 0 | 59.82415 | 0.08984375
| 60.82806 | 0.6606168 | 0 | 0.09106445 | 0 | 60.82806 | 0.09106445
| 61.92278 | 0.6619596 | 0 | 0.09240723 | 0 | 61.92278 | 0.09240723
| 62.94476 | 0.6631803 | 0 | 0.09362793 | 0 | 62.94476 | 0.09362793
| 63.94915 | 0.6642789 | 0 | 0.0947265625 | 0 | 63.94915 | 0.0947265625
| 65.04437 | 0.6656217 | 0 | 0.09606934 | 0 | 65.04437 | 0.09606934
| 66.15862 | 0.6669645 | 0 | 0.09741211 | 0 | 66.15862 | 0.09741211
| 67.25823 | 0.6683072 | 0 | 0.09875488 | 0 | 67.25823 | 0.09875488
| 68.27386 | 0.6695279 | 0 | 0.09997559 | 0 | 68.27386 | 0.09997559
| 69.29583 | 0.6707487 | 0 | 0.1011963 | 0 | 69.29583 | 0.1011963
| 70.31683 | 0.6719694 | 0 | 0.102417 | 0 | 70.31683 | 0.102417
| 71.31976 | 0.6731901 | 0 | 0.1036377 | 0 | 71.31976 | 0.1036377
| 72.32757 | 0.6744108 | 0 | 0.1048584 | 0 | 72.32757 | 0.1048584
| 73.36565 | 0.6755094 | 0 | 0.105957 | 0 | 73.36565 | 0.105957
| 74.39251 | 0.6768522 | 0 | 0.1072998 | 0 | 74.39251 | 0.1072998
| 75.4013 | 0.6779508 | 0 | 0.1083984375 | 0 | 75.4013 | 0.1083984375
| 76.50872 | 0.6792936 | 0 | 0.1097412 | 0 | 76.50872 | 0.1097412
| 77.53802 | 0.6805143 | 0 | 0.1109619 | 0 | 77.53802 | 0.1109619
| 78.58001 | 0.681735 | 0 | 0.1121826 | 0 | 78.58001 | 0.1121826
| 79.61028 | 0.6828336 | 0 | 0.11328125 | 0 | 79.61028 | 0.11328125
| 80.64935 | 0.6840543 | 0 | 0.114502 | 0 | 80.64935 | 0.114502
| 81.68841 | 0.685275 | 0 | 0.1157227 | 0 | 81.68841 | 0.1157227
| 82.7138 | 0.6864957 | 0 | 0.1169434 | 0 | 82.7138 | 0.1169434
| 83.81194 | 0.6878385 | 0 | 0.1182861 | 0 | 83.81194 | 0.1182861
| 84.87249 | 0.6890592 | 0 | 0.1195068 | 0 | 84.87249 | 0.1195068
| 85.91009 | 0.6902799 | 0 | 0.1207275 | 0 | 85.91009 | 0.1207275
| 86.9721 | 0.6915006 | 0 | 0.1219482 | 0 | 86.9721 | 0.1219482
| 87.98235 | 0.6925992 | 0 | 0.123046875 | 0 | 87.98235 | 0.123046875
| 89.03362 | 0.693942 | 0 | 0.1243896 | 0 | 89.03362 | 0.1243896
| 90.09026 | 0.6951627 | 0 | 0.1256104 | 0 | 90.09026 | 0.1256104
| 91.10612 | 0.6962613 | 0 | 0.126709 | 0 | 91.10612 | 0.126709
| 92.12077 | 0.697482 | 0 | 0.1279296875 | 0 | 92.12077 | 0.1279296875
| 93.15983 | 0.6987028 | 0 | 0.1291504 | 0 | 93.15983 | 0.1291504
| 94.19157 | 0.6998014 | 0 | 0.130249 | 0 | 94.19157 | 0.130249
| 95.22819 | 0.7010221 | 0 | 0.1314697 | 0 | 95.22819 | 0.1314697
| 96.25895 | 0.7022428 | 0 | 0.1326904 | 0 | 96.25895 | 0.1326904
| 97.30827 | 0.7034635 | 0 | 0.1339111 | 0 | 97.30827 | 0.1339111
| 98.34928 | 0.7046842 | 0 | 0.1351318 | 0 | 98.34928 | 0.1351318
| 99.39372 | 0.7059049 | 0 | 0.1363525 | 0 | 99.39372 | 0.1363525
| 100.4172 | 0.7071256 | 0 | 0.1375732 | 0 | 100.4172 | 0.1375732
| 101.4425 | 0.7082242 | 0 | 0.138671875 | 0 | 101.4425 | 0.138671875
| 102.4958 | 0.7094449 | 0 | 0.1398926 | 0 | 102.4958 | 0.1398926
| 103.5783 | 0.7106656 | 0 | 0.1411133 | 0 | 103.5783 | 0.1411133
| 104.5944 | 0.7118863 | 0 | 0.142334 | 0 | 104.5944 | 0.142334
| 105.6271 | 0.713107 | 0 | 0.1435546875 | 0 | 105.6271 | 0.1435546875
| 106.6706 | 0.7143278 | 0 | 0.1447754 | 0 | 106.6706 | 0.1447754
| 107.7414 | 0.7155485 | 0 | 0.1459961 | 0 | 107.7414 | 0.1459961
| 108.7692 | 0.7166471 | 0 | 0.1470947 | 0 | 108.7692 | 0.1470947
| 109.8097 | 0.7178678 | 0 | 0.1483154 | 0 | 109.8097 | 0.1483154
| 110.8166 | 0.7190885 | 0 | 0.1495361 | 0 | 110.8166 | 0.1495361
| 111.861 | 0.7203092 | 0 | 0.1507568 | 0 | 111.861 | 0.1507568
| 112.9079 | 0.7215299 | 0 | 0.1519775 | 0 | 112.9079 | 0.1519775
| 113.9411 | 0.7227506 | 0 | 0.1531982 | 0 | 113.9411 | 0.1531982
| 114.9714 | 0.7239713 | 0 | 0.1544189 | 0 | 114.9714 | 0.1544189
| 116.0143 | 0.7250699 | 0 | 0.1555176 | 0 | 116.0143 | 0.1555176
| 117.0773 | 0.7262906 | 0 | 0.1567383 | 0 | 117.0773 | 0.1567383
| 118.1769 | 0.7276334 | 0 | 0.1580811 | 0 | 118.1769 | 0.1580811
| 119.2375 | 0.7288541 | 0 | 0.1593018 | 0 | 119.2375 | 0.1593018
| 120.2409 | 0.7300748 | 0 | 0.1605225 | 0 | 120.2409 | 0.1605225
| 121.299 | 0.7312955 | 0 | 0.1617432 | 0 | 121.299 | 0.1617432
| 122.3444 | 0.7325162 | 0 | 0.1629639 | 0 | 122.3444 | 0.1629639
| 123.3688 | 0.7336149 | 0 | 0.1640625 | 0 | 123.3688 | 0.1640625
| 124.3839 | 0.7348356 | 0 | 0.1652832 | 0 | 124.3839 | 0.1652832
| 125.4172 | 0.7360563 | 0 | 0.1665039 | 0 | 125.4172 | 0.1665039
| 126.4684 | 0.7371549 | 0 | 0.1676025 | 0 | 126.4684 | 0.1676025
| 127.4958 | 0.7383756 | 0 | 0.1688232 | 0 | 127.4958 | 0.1688232
| 128.5329 | 0.7395963 | 0 | 0.1700439 | 0 | 128.5329 | 0.1700439
| 129.5461 | 0.740817 | 0 | 0.1712646 | 0 | 129.5461 | 0.1712646
| 130.5602 | 0.7420377 | 0 | 0.1724854 | 0 | 130.5602 | 0.1724854
| 131.5851 | 0.7432584 | 0 | 0.1737061 | 0 | 131.5851 | 0.1737061
| 132.6339 | 0.744357 | 0 | 0.1748046875 | 0 | 132.6339 | 0.1748046875
| 133.6837 | 0.7455778 | 0 | 0.1760254 | 0 | 133.6837 | 0.1760254
| 134.7965 | 0.7469205 | 0 | 0.1773682 | 0 | 134.7965 | 0.1773682
| 135.8214 | 0.7481412 | 0 | 0.1785889 | 0 | 135.8214 | 0.1785889
| 136.8918 | 0.7493619 | 0 | 0.1798096 | 0 | 136.8918 | 0.1798096
| 137.942 | 0.7505826 | 0 | 0.1810303 | 0 | 137.942 | 0.1810303
| 139.0338 | 0.7518033 | 0 | 0.182251 | 0 | 139.0338 | 0.182251
| 140.1203 | 0.7531461 | 0 | 0.18359375 | 0 | 140.1203 | 0.18359375
| 141.1515 | 0.7542447 | 0 | 0.1846924 | 0 | 141.1515 | 0.1846924
| 142.1964 | 0.7554654 | 0 | 0.1859131 | 0 | 142.1964 | 0.1859131
| 143.2355 | 0.7566862 | 0 | 0.1871338 | 0 | 143.2355 | 0.1871338
| 144.255 | 0.7579069 | 0 | 0.1883545 | 0 | 144.255 | 0.1883545
| 145.2824 | 0.7591276 | 0 | 0.1895752 | 0 | 145.2824 | 0.1895752
| 146.3 | 0.7602262 | 0 | 0.1906738 | 0 | 146.3 | 0.1906738
| 147.3532 | 0.7614469 | 0 | 0.1918945 | 0 | 147.3532 | 0.1918945
| 148.3788 | 0.7626676 | 0 | 0.1931152 | 0 | 148.3788 | 0.1931152
| 149.4199 | 0.7638883 | 0 | 0.1943359375 | 0 | 149.4199 | 0.1943359375
| 150.4594 | 0.765109 | 0 | 0.1955566 | 0 | 150.4594 | 0.1955566
| 151.4726 | 0.7662076 | 0 | 0.1966553 | 0 | 151.4726 | 0.1966553
| 152.4868 | 0.7674283 | 0 | 0.197876 | 0 | 152.4868 | 0.197876
| 153.52 | 0.768649 | 0 | 0.1990967 | 0 | 153.52 | 0.1990967
| 154.5405 | 0.7698697 | 0 | 0.2003174 | 0 | 154.5405 | 0.2003174
| 155.5956 | 0.7710904 | 0 | 0.2015381 | 0 | 155.5956 | 0.2015381
| 156.6225 | 0.7721891 | 0 | 0.2026367 | 0 | 156.6225 | 0.2026367
| 157.6591 | 0.7734098 | 0 | 0.2038574 | 0 | 157.6591 | 0.2038574
| 158.6694 | 0.7746305 | 0 | 0.205078125 | 0 | 158.6694 | 0.205078125
| 159.6948 | 0.7758512 | 0 | 0.2062988 | 0 | 159.6948 | 0.2062988
| 160.7114 | 0.7769498 | 0 | 0.2073975 | 0 | 160.7114 | 0.2073975
| 161.7431 | 0.7782926 | 0 | 0.2087402 | 0 | 161.7431 | 0.2087402
| 162.8115 | 0.7793912 | 0 | 0.2098389 | 0 | 162.8115 | 0.2098389
| 163.9111 | 0.780734 | 0 | 0.2111816 | 0 | 163.9111 | 0.2111816
| 164.9628 | 0.7819547 | 0 | 0.2124023 | 0 | 164.9628 | 0.2124023
| 166.0009 | 0.7831754 | 0 | 0.213623 | 0 | 166.0009 | 0.213623
| 167.1137 | 0.7845182 | 0 | 0.2149658 | 0 | 167.1137 | 0.2149658
| 168.165 | 0.7857389 | 0 | 0.2161865 | 0 | 168.165 | 0.2161865
| 169.1967 | 0.7869596 | 0 | 0.2174072 | 0 | 169.1967 | 0.2174072
| 170.2309 | 0.7881803 | 0 | 0.2186279 | 0 | 170.2309 | 0.2186279
| 171.2441 | 0.7892789 | 0 | 0.2197265625 | 0 | 171.2441 | 0.2197265625
| 172.2587 | 0.7904996 | 0 | 0.2209473 | 0 | 172.2587 | 0.2209473
| 173.3163 | 0.7917203 | 0 | 0.222168 | 0 | 173.3163 | 0.222168
| 174.3276 | 0.792819 | 0 | 0.2232666 | 0 | 174.3276 | 0.2232666
| 175.331 | 0.7940397 | 0 | 0.2244873 | 0 | 175.331 | 0.2244873
| 176.371 | 0.7952604 | 0 | 0.225708 | 0 | 176.371 | 0.225708
| 177.3832 | 0.7964811 | 0 | 0.2269287 | 0 | 177.3832 | 0.2269287
| 178.413 | 0.7977018 | 0 | 0.2281494 | 0 | 178.413 | 0.2281494
| 179.4472 | 0.7989225 | 0 | 0.2293701 | 0 | 179.4472 | 0.2293701
| 180.538 | 0.8003873 | 0 | 0.230835 | 0 | 180.538 | 0.230835
| 181.6152 | 0.8017301 | 0 | 0.2321777 | 0 | 181.6152 | 0.2321777
| 182.6205 | 0.8028287 | 0 | 0.2332764 | 0 | 182.6205 | 0.2332764
| 183.6469 | 0.8040494 | 0 | 0.2344971 | 0 | 183.6469 | 0.2344971
| 184.6728 | 0.8052701 | 0 | 0.2357178 | 0 | 184.6728 | 0.2357178
| 185.7123 | 0.8064908 | 0 | 0.2369385 | 0 | 185.7123 | 0.2369385
| 186.7412 | 0.8077115 | 0 | 0.2381592 | 0 | 186.7412 | 0.2381592
| 187.8144 | 0.8090543 | 0 | 0.239502 | 0 | 187.8144 | 0.239502
| 188.8359 | 0.8101529 | 0 | 0.2406006 | 0 | 188.8359 | 0.2406006
| 189.9213 | 0.8114957 | 0 | 0.2419434 | 0 | 189.9213 | 0.2419434
| 190.9277 | 0.8127164 | 0 | 0.2431640625 | 0 | 190.9277 | 0.2431640625
| 191.9511 | 0.8139371 | 0 | 0.2443848 | 0 | 191.9511 | 0.2443848
| 192.9721 | 0.8151578 | 0 | 0.2456055 | 0 | 192.9721 | 0.2456055
| 193.9916 | 0.8163785 | 0 | 0.2468262 | 0 | 193.9916 | 0.2468262
| 195.0449 | 0.8175992 | 0 | 0.248046875 | 0 | 195.0449 | 0.248046875
| 196.0551 | 0.8188199 | 0 | 0.2492676 | 0 | 196.0551 | 0.2492676
| 197.0698 | 0.8199186 | 0 | 0.2503662 | 0 | 197.0698 | 0.2503662
| 198.0707 | 0.8211393 | 0 | 0.2515869 | 0 | 198.0707 | 0.2515869
| 199.1557 | 0.822482 | 0 | 0.2529296875 | 0 | 199.1557 | 0.2529296875
| 200.2607 | 0.8238248 | 0 | 0.2542725 | 0 | 200.2607 | 0.2542725
| 201.308 | 0.8250455 | 0 | 0.2554932 | 0 | 201.308 | 0.2554932
| 202.3276 | 0.8262662 | 0 | 0.2567139 | 0 | 202.3276 | 0.2567139
| 203.4233 | 0.827609 | 0 | 0.2580566 | 0 | 203.4233 | 0.2580566
| 204.4511 | 0.8287076 | 0 | 0.2591553 | 0 | 204.4511 | 0.2591553
| 205.5493 | 0.8300504 | 0 | 0.260498 | 0 | 205.5493 | 0.260498
| 206.5523 | 0.8312711 | 0 | 0.26171875 | 0 | 206.5523 | 0.26171875
| 207.6231 | 0.8326139 | 0 | 0.2630615 | 0 | 207.6231 | 0.2630615
| 208.7237 | 0.8339567 | 0 | 0.2644043 | 0 | 208.7237 | 0.2644043
| 209.7491 | 0.8351774 | 0 | 0.265625 | 0 | 209.7491 | 0.265625
| 210.7671 | 0.8363981 | 0 | 0.2668457 | 0 | 210.7671 | 0.2668457
| 211.8711 | 0.8377408 | 0 | 0.2681885 | 0 | 211.8711 | 0.2681885
| 212.8936 | 0.8388395 | 0 | 0.2692871 | 0 | 212.8936 | 0.2692871
| 213.9185 | 0.8400602 | 0 | 0.2705078125 | 0 | 213.9185 | 0.2705078125
| 214.9414 | 0.8412809 | 0 | 0.2717285 | 0 | 214.9414 | 0.2717285
| 216.0074 | 0.8426237 | 0 | 0.2730713 | 0 | 216.0074 | 0.2730713
| 217.0323 | 0.8438444 | 0 | 0.274292 | 0 | 217.0323 | 0.274292
| 218.1319 | 0.8451871 | 0 | 0.2756348 | 0 | 218.1319 | 0.2756348
| 219.2276 | 0.8465299 | 0 | 0.2769775 | 0 | 219.2276 | 0.2769775
| 220.3272 | 0.8478727 | 0 | 0.2783203125 | 0 | 220.3272 | 0.2783203125
| 221.4214 | 0.8490934 | 0 | 0.279541 | 0 | 221.4214 | 0.279541
| 222.503 | 0.8505582 | 0 | 0.2810059 | 0 | 222.503 | 0.2810059
| 223.6011 | 0.8517789 | 0 | 0.2822265625 | 0 | 223.6011 | 0.2822265625
| 224.6138 | 0.8529996 | 0 | 0.2834473 | 0 | 224.6138 | 0.2834473
| 225.7095 | 0.8543424 | 0 | 0.28479 | 0 | 225.7095 | 0.28479
| 226.8052 | 0.8556852 | 0 | 0.2861328125 | 0 | 226.8052 | 0.2861328125
| 227.8516 | 0.8570279 | 0 | 0.2874756 | 0 | 227.8516 | 0.2874756
| 228.8516 | 0.8582487 | 0 | 0.2886963 | 0 | 228.8516 | 0.2886963
| 229.9561 | 0.8595914 | 0 | 0.2900390625 | 0 | 229.9561 | 0.2900390625
| 230.982 | 0.8608121 | 0 | 0.2912598 | 0 | 230.982 | 0.2912598
| 232.0664 | 0.8621549 | 0 | 0.2926025 | 0 | 232.0664 | 0.2926025
| 233.0811 | 0.8633756 | 0 | 0.2938232 | 0 | 233.0811 | 0.2938232
| 234.1421 | 0.8647184 | 0 | 0.295166 | 0 | 234.1421 | 0.295166
| 235.1807 | 0.8659391 | 0 | 0.2963867 | 0 | 235.1807 | 0.2963867
| 236.2603 | 0.8672819 | 0 | 0.2977295 | 0 | 236.2603 | 0.2977295
| 237.3072 | 0.8686246 | 0 | 0.2990723 | 0 | 237.3072 | 0.2990723
| 238.4102 | 0.8699674 | 0 | 0.300415 | 0 | 238.4102 | 0.300415
| 239.5137 | 0.8713102 | 0 | 0.3017578125 | 0 | 239.5137 | 0.3017578125
| 240.6011 | 0.8726529 | 0 | 0.3031006 | 0 | 240.6011 | 0.3031006
| 241.6743 | 0.8739957 | 0 | 0.3044434 | 0 | 241.6743 | 0.3044434
| 242.7168 | 0.8753385 | 0 | 0.3057861 | 0 | 242.7168 | 0.3057861
| 243.7793 | 0.8766813 | 0 | 0.3071289 | 0 | 243.7793 | 0.3071289
| 244.8316 | 0.877902 | 0 | 0.3083496 | 0 | 244.8316 | 0.3083496
| 245.8882 | 0.8793668 | 0 | 0.3098145 | 0 | 245.8882 | 0.3098145
| 246.916 | 0.8805875 | 0 | 0.3110352 | 0 | 246.916 | 0.3110352
| 247.9517 | 0.8819303 | 0 | 0.3123779 | 0 | 247.9517 | 0.3123779
| 249.0225 | 0.8832731 | 0 | 0.3137207 | 0 | 249.0225 | 0.3137207
| 250.1206 | 0.8846158 | 0 | 0.3150635 | 0 | 250.1206 | 0.3150635
| 251.1719 | 0.8859586 | 0 | 0.31640625 | 0 | 251.1719 | 0.31640625
| 252.2251 | 0.8871793 | 0 | 0.317627 | 0 | 252.2251 | 0.317627
| 253.2886 | 0.8886442 | 0 | 0.3190918 | 0 | 253.2886 | 0.3190918
| 254.3213 | 0.8898649 | 0 | 0.3203125 | 0 | 254.3213 | 0.3203125
| 255.3726 | 0.8912076 | 0 | 0.3216553 | 0 | 255.3726 | 0.3216553
| 256.4302 | 0.8925504 | 0 | 0.322998 | 0 | 256.4302 | 0.322998
| 257.4951 | 0.8938932 | 0 | 0.3243408 | 0 | 257.4951 | 0.3243408
| 258.5508 | 0.895236 | 0 | 0.3256836 | 0 | 258.5508 | 0.3256836
| 259.5548 | 0.8965787 | 0 | 0.3270264 | 0 | 259.5548 | 0.3270264
| 260.6061 | 0.8979215 | 0 | 0.3283691 | 0 | 260.6061 | 0.3283691
| 261.6466 | 0.8992643 | 0 | 0.3297119 | 0 | 261.6466 | 0.3297119
| 262.6896 | 0.900607 | 0 | 0.3310546875 | 0 | 262.6896 | 0.3310546875
| 263.716 | 0.9019498 | 0 | 0.3323975 | 0 | 263.716 | 0.3323975
| 264.7843 | 0.9032926 | 0 | 0.3337402 | 0 | 264.7843 | 0.3337402
| 265.8224 | 0.9046354 | 0 | 0.335083 | 0 | 265.8224 | 0.335083
| 266.838 | 0.9058561 | 0 | 0.3363037 | 0 | 266.838 | 0.3363037
| 267.901 | 0.9071988 | 0 | 0.3376465 | 0 | 267.901 | 0.3376465
| 268.9499 | 0.9085416 | 0 | 0.3389893 | 0 | 268.9499 | 0.3389893
| 269.9982 | 0.9098844 | 0 | 0.340332 | 0 | 269.9982 | 0.340332
| 270.9943 | 0.9112272 | 0 | 0.3416748 | 0 | 270.9943 | 0.3416748
| 272.0719 | 0.912692 | 0 | 0.3431396 | 0 | 272.0719 | 0.3431396
| 273.0894 | 0.9140348 | 0 | 0.3444824 | 0 | 273.0894 | 0.3444824
| 274.0978 | 0.9153776 | 0 | 0.3458252 | 0 | 274.0978 | 0.3458252
| 275.1476 | 0.9165983 | 0 | 0.3470459 | 0 | 275.1476 | 0.3470459
| 276.1608 | 0.9180631 | 0 | 0.3485107 | 0 | 276.1608 | 0.3485107
| 277.2189 | 0.9192838 | 0 | 0.3497314 | 0 | 277.2189 | 0.3497314
| 278.2975 | 0.9208707 | 0 | 0.3513184 | 0 | 278.2975 | 0.3513184
| 279.381 | 0.9223356 | 0 | 0.3527832 | 0 | 279.381 | 0.3527832
| 280.32 | 0.9236783 | 0 | 0.354126 | 0 | 280.32 | 0.354126
| 281.3293 | 0.924899 | 0 | 0.3553467 | 0 | 281.3293 | 0.3553467
| 282.3766 | 0.9262418 | 0 | 0.3566895 | 0 | 282.3766 | 0.3566895
| 283.3898 | 0.9275846 | 0 | 0.3580322 | 0 | 283.3898 | 0.3580322
| 284.4279 | 0.9289274 | 0 | 0.359375 | 0 | 284.4279 | 0.359375
| 285.4093 | 0.9302701 | 0 | 0.3607178 | 0 | 285.4093 | 0.3607178
| 286.466 | 0.931735 | 0 | 0.3621826 | 0 | 286.466 | 0.3621826
| 287.4928 | 0.9331998 | 0 | 0.3636475 | 0 | 287.4928 | 0.3636475
| 288.4669 | 0.9345426 | 0 | 0.3649902 | 0 | 288.4669 | 0.3649902
| 289.5744 | 0.9360074 | 0 | 0.3664551 | 0 | 289.5744 | 0.3664551
| 290.5915 | 0.9373502 | 0 | 0.3677979 | 0 | 290.5915 | 0.3677979
| 291.5602 | 0.938693 | 0 | 0.369140625 | 0 | 291.5602 | 0.369140625
| 292.6217 | 0.9401578 | 0 | 0.3706055 | 0 | 292.6217 | 0.3706055
| 293.6652 | 0.9416227 | 0 | 0.3720703125 | 0 | 293.6652 | 0.3720703125
| 294.5973 | 0.9428434 | 0 | 0.373291 | 0 | 294.5973 | 0.373291
| 295.6037 | 0.9443082 | 0 | 0.3747559 | 0 | 295.6037 | 0.3747559
| 296.6808 | 0.9457731 | 0 | 0.3762207 | 0 | 296.6808 | 0.3762207
| 297.696 | 0.9472379 | 0 | 0.3776855 | 0 | 297.696 | 0.3776855
| 298.6828 | 0.9484586 | 0 | 0.37890625 | 0 | 298.6828 | 0.37890625
| 299.7433 | 0.9499235 | 0 | 0.3803711 | 0 | 299.7433 | 0.3803711
| 300.8147 | 0.9513883 | 0 | 0.3818359375 | 0 | 300.8147 | 0.3818359375
| 301.7809 | 0.9527311 | 0 | 0.3831787 | 0 | 301.7809 | 0.3831787
| 302.797 | 0.9541959 | 0 | 0.3846436 | 0 | 302.797 | 0.3846436
| 303.8703 | 0.9557828 | 0 | 0.3862305 | 0 | 303.8703 | 0.3862305
| 304.8063 | 0.9570035 | 0 | 0.3874512 | 0 | 304.8063 | 0.3874512
| 305.8878 | 0.9584684 | 0 | 0.388916 | 0 | 305.8878 | 0.388916
| 306.9254 | 0.9599332 | 0 | 0.3903809 | 0 | 306.9254 | 0.3903809
| 307.8815 | 0.9613981 | 0 | 0.3918457 | 0 | 307.8815 | 0.3918457
| 308.8068 | 0.9627408 | 0 | 0.3931885 | 0 | 308.8068 | 0.3931885
| 309.8117 | 0.9642057 | 0 | 0.3946533 | 0 | 309.8117 | 0.3946533
| 310.8385 | 0.9656705 | 0 | 0.3961182 | 0 | 310.8385 | 0.3961182
| 311.7467 | 0.9670133 | 0 | 0.3974609375 | 0 | 311.7467 | 0.3974609375
| 312.8278 | 0.9684781 | 0 | 0.3989258 | 0 | 312.8278 | 0.3989258
| 313.8731 | 0.969943 | 0 | 0.400390625 | 0 | 313.8731 | 0.400390625
| 314.8546 | 0.9712858 | 0 | 0.4017334 | 0 | 314.8546 | 0.4017334
| 315.8361 | 0.9727506 | 0 | 0.4031982 | 0 | 315.8361 | 0.4031982
| 316.9132 | 0.9742154 | 0 | 0.4046631 | 0 | 316.9132 | 0.4046631
| 317.9162 | 0.9756803 | 0 | 0.4061279 | 0 | 317.9162 | 0.4061279
| 318.8131 | 0.9770231 | 0 | 0.4074707 | 0 | 318.8131 | 0.4074707
| 319.779 | 0.9784879 | 0 | 0.4089355 | 0 | 319.779 | 0.4089355
| 320.7799 | 0.9799528 | 0 | 0.4104004 | 0 | 320.7799 | 0.4104004
| 321.6652 | 0.9812955 | 0 | 0.4117432 | 0 | 321.6652 | 0.4117432
| 322.6823 | 0.9827604 | 0 | 0.413208 | 0 | 322.6823 | 0.413208
| 323.6745 | 0.9842252 | 0 | 0.4146729 | 0 | 323.6745 | 0.4146729
| 324.6642 | 0.9856901 | 0 | 0.4161377 | 0 | 324.6642 | 0.4161377
| 325.5294 | 0.9870328 | 0 | 0.4174805 | 0 | 325.5294 | 0.4174805
| 326.4796 | 0.9884977 | 0 | 0.4189453125 | 0 | 326.4796 | 0.4189453125
| 327.4733 | 0.9899625 | 0 | 0.4204102 | 0 | 327.4733 | 0.4204102
| 328.3673 | 0.9913053 | 0 | 0.4217529 | 0 | 328.3673 | 0.4217529
| 329.3976 | 0.9927701 | 0 | 0.4232178 | 0 | 329.3976 | 0.4232178
| 330.403 | 0.994235 | 0 | 0.4246826 | 0 | 330.403 | 0.4246826
| 331.3444 | 0.9956998 | 0 | 0.4261475 | 0

## UP-SB04
UP-SB04 | [5 empty] | E-Modul Kolbenweg |  | E-Modul Wegtaster
Zeit | Kolbenkraft | Kolbenweg | Laser 10mm | Kolbenweg korrigiert | Laser korrigiert | 0.085 | 0.425 | 0.085 | 0.425
| 0.1008959 | 0.6374469 | 0 | 0 | 0 |  |  |  |  | 0 | 329.908
| 0.1531191 | 0.6389117 | 0 | 0.00146484375 | 0 |  |  |  |  | 0.442627 | 329.908
| 0.1889467 | 0.6402545 | 0 | 0.002807617 | 0 |  |  |  |  | 0.442627 | 0
| 0.2457857 | 0.6417193 | 0 | 0.004272461 | 0
| 0.3041658 | 0.6431842 | 0 | 0.005737305 | 0 |  |  |  |  | 0 | 48.88587
| 0.3937654 | 0.644527 | 0 | 0.007080078125 | 0 |  |  |  |  | 0.08569336 | 48.88587
| 0.5152559 | 0.6459918 | 0 | 0.008544921875 | 0 |  |  |  |  | 0.08569336 | 0
| 0.6538363 | 0.6474566 | 0 | 0.01000977 | 0
| 0.7963533 | 0.6489215 | 0 | 0.01147461 | 0 |  |  |  |  | 0 | 317.7232
| 0.9801302 | 0.6502643 | 0 | 0.01281738 | 0 |  |  |  |  | 0.4240723 | 317.7232
| 1.225492 | 0.6517291 | 0 | 0.01428223 | 0 |  |  |  |  | 0.4240723 | 0
| 1.472196 | 0.653194 | 0 | 0.01574707 | 0
| 1.737088 | 0.6545367 | 0 | 0.01708984375 | 0
| 2.101766 | 0.6558795 | 0 | 0.01843262 | 0
| 2.528348 | 0.6573443 | 0 | 0.01989746 | 0
| 3.067899 | 0.658565 | 0 | 0.02111816 | 0
| 3.673856 | 0.6600299 | 0 | 0.02258301 | 0
| 4.352078 | 0.6614947 | 0 | 0.02404785 | 0
| 5.088162 | 0.6630816 | 0 | 0.02563477 | 0
| 5.809842 | 0.6643023 | 0 | 0.02685546875 | 0
| 6.605008 | 0.6657672 | 0 | 0.0283203125 | 0
| 7.439969 | 0.667232 | 0 | 0.02978515625 | 0
| 8.239873 | 0.6685748 | 0 | 0.03112793 | 0
| 9.161748 | 0.6701617 | 0 | 0.03271484375 | 0 | [6 empty] | Fmax | 329.908 | N
| 10.04114 | 0.6716266 | 0 | 0.0341796875 | 0 | [6 empty] | w (Fmax) | 0.442627 | mm
| 10.90394 | 0.6728473 | 0 | 0.03540039 | 0 | [6 empty] | F1 | 48.88587 | N | F1 | #N/A | N
| 11.85267 | 0.6743121 | 0 | 0.03686523 | 0 | [6 empty] | s1 | 0.08569336 | mm | s1 | 0 | mm
| 12.80579 | 0.675777 | 0 | 0.03833008 | 0 | [6 empty] | F2 | 317.7232 | N | F2 | #N/A | N
| 13.85413 | 0.6772418 | 0 | 0.03979492 | 0 | [6 empty] | s2 | 0.4240723 | mm | s2 | 0 | mm
| 14.75452 | 0.6785846 | 0 | 0.0411377 | 0 | [6 empty] | m | 805.7002 |  | m | #DIV/0!
| 15.79017 | 0.6800494 | 0 | 0.04260254 | 0
| 16.81653 | 0.6815143 | 0 | 0.04406738 | 0
| 17.77991 | 0.682857 | 0 | 0.04541015625 | 0
| 18.82044 | 0.6843219 | 0 | 0.046875 | 0
| 19.8844 | 0.6857867 | 0 | 0.04833984375 | 0
| 20.9386 | 0.6872516 | 0 | 0.0498046875 | 0
| 22.01136 | 0.6885943 | 0 | 0.05114746 | 0
| 23.03821 | 0.6899371 | 0 | 0.05249023 | 0
| 24.02112 | 0.6912799 | 0 | 0.05383301 | 0
| 25.0221 | 0.6926227 | 0 | 0.05517578125 | 0
| 26.03138 | 0.6938434 | 0 | 0.05639648 | 0
| 27.01038 | 0.6951861 | 0 | 0.05773926 | 0
| 28.02894 | 0.6965289 | 0 | 0.05908203125 | 0
| 29.07728 | 0.6978717 | 0 | 0.0604248 | 0
| 30.11292 | 0.6992145 | 0 | 0.06176758 | 0
| 31.16175 | 0.7005572 | 0 | 0.06311035 | 0
| 32.17444 | 0.7019 | 0 | 0.064453125 | 0
| 33.19935 | 0.7032428 | 0 | 0.0657959 | 0
| 34.1969 | 0.7045856 | 0 | 0.06713867 | 0
| 35.26478 | 0.7059283 | 0 | 0.06848145 | 0
| 36.28968 | 0.7072711 | 0 | 0.06982421875 | 0
| 37.38782 | 0.7086139 | 0 | 0.07116699 | 0
| 38.45472 | 0.7099566 | 0 | 0.07250977 | 0
| 39.5011 | 0.7112994 | 0 | 0.07385254 | 0
| 40.54554 | 0.7126422 | 0 | 0.0751953125 | 0
| 41.58069 | 0.713985 | 0 | 0.07653809 | 0
| 42.64368 | 0.7152057 | 0 | 0.07775879 | 0
| 43.69446 | 0.7166705 | 0 | 0.07922363 | 0
| 44.72376 | 0.7178912 | 0 | 0.08044434 | 0
| 45.74085 | 0.719234 | 0 | 0.08178711 | 0
| 46.79065 | 0.7204547 | 0 | 0.0830078125 | 0
| 47.84534 | 0.7217975 | 0 | 0.08435059 | 0
| 48.88587 | 0.7231402 | 0 | 0.08569336 | 0 | 48.88587 | 0.08569336
| 49.97767 | 0.724483 | 0 | 0.08703613 | 0 | 49.97767 | 0.08703613
| 50.97815 | 0.7257037 | 0 | 0.08825684 | 0 | 50.97815 | 0.08825684
| 52.03577 | 0.7270465 | 0 | 0.08959961 | 0 | 52.03577 | 0.08959961
| 53.06067 | 0.7283893 | 0 | 0.09094238 | 0 | 53.06067 | 0.09094238
| 54.10364 | 0.729732 | 0 | 0.09228515625 | 0 | 54.10364 | 0.09228515625
| 55.17884 | 0.7309527 | 0 | 0.09350586 | 0 | 55.17884 | 0.09350586
| 56.25403 | 0.7322955 | 0 | 0.09484863 | 0 | 56.25403 | 0.09484863
| 57.34632 | 0.7336383 | 0 | 0.09619140625 | 0 | 57.34632 | 0.09619140625
| 58.35734 | 0.734859 | 0 | 0.09741211 | 0 | 58.35734 | 0.09741211
| 59.36564 | 0.7360797 | 0 | 0.0986328125 | 0 | 59.36564 | 0.0986328125
| 60.45597 | 0.7374225 | 0 | 0.09997559 | 0 | 60.45597 | 0.09997559
| 61.48185 | 0.7386432 | 0 | 0.1011963 | 0 | 61.48185 | 0.1011963
| 62.56827 | 0.7399859 | 0 | 0.1025390625 | 0 | 62.56827 | 0.1025390625
| 63.64542 | 0.7413287 | 0 | 0.1038818 | 0 | 63.64542 | 0.1038818
| 64.71769 | 0.7426715 | 0 | 0.1052246 | 0 | 64.71769 | 0.1052246
| 65.76566 | 0.7438922 | 0 | 0.1064453125 | 0 | 65.76566 | 0.1064453125
| 66.84073 | 0.745235 | 0 | 0.1077881 | 0 | 66.84073 | 0.1077881
| 67.85636 | 0.7464557 | 0 | 0.1090088 | 0 | 67.85636 | 0.1090088
| 68.9589 | 0.7477984 | 0 | 0.1103515625 | 0 | 68.9589 | 0.1103515625
| 69.97208 | 0.7488971 | 0 | 0.1114502 | 0 | 69.97208 | 0.1114502
| 71.0712 | 0.7502398 | 0 | 0.112793 | 0 | 71.0712 | 0.112793
| 72.163 | 0.7515826 | 0 | 0.1141357 | 0 | 72.163 | 0.1141357
| 73.25626 | 0.7529254 | 0 | 0.1154785 | 0 | 73.25626 | 0.1154785
| 74.26163 | 0.7541461 | 0 | 0.1166992 | 0 | 74.26163 | 0.1166992
| 75.28605 | 0.7553668 | 0 | 0.1179199 | 0 | 75.28605 | 0.1179199
| 76.31681 | 0.7565875 | 0 | 0.119140625 | 0 | 76.31681 | 0.119140625
| 77.3378 | 0.7578082 | 0 | 0.1203613 | 0 | 77.3378 | 0.1203613
| 78.42521 | 0.7590289 | 0 | 0.121582 | 0 | 78.42521 | 0.121582
| 79.43937 | 0.7602496 | 0 | 0.1228027 | 0 | 79.43937 | 0.1228027
| 80.51944 | 0.7615924 | 0 | 0.1241455 | 0 | 80.51944 | 0.1241455
| 81.54581 | 0.7628131 | 0 | 0.1253662 | 0 | 81.54581 | 0.1253662
| 82.56974 | 0.7640338 | 0 | 0.1265869 | 0 | 82.56974 | 0.1265869
| 83.57609 | 0.7652545 | 0 | 0.1278076 | 0 | 83.57609 | 0.1278076
| 84.59562 | 0.7664752 | 0 | 0.1290283 | 0 | 84.59562 | 0.1290283
| 85.62052 | 0.7675738 | 0 | 0.130127 | 0 | 85.62052 | 0.130127
| 86.73038 | 0.7689166 | 0 | 0.1314697 | 0 | 86.73038 | 0.1314697
| 87.73478 | 0.7701373 | 0 | 0.1326904 | 0 | 87.73478 | 0.1326904
| 88.73966 | 0.771358 | 0 | 0.1339111 | 0 | 88.73966 | 0.1339111
| 89.84073 | 0.7727008 | 0 | 0.1352539 | 0 | 89.84073 | 0.1352539
| 90.87735 | 0.7739215 | 0 | 0.1364746 | 0 | 90.87735 | 0.1364746
| 91.95597 | 0.7752643 | 0 | 0.1378174 | 0 | 91.95597 | 0.1378174
| 92.99845 | 0.7763629 | 0 | 0.138916 | 0 | 92.99845 | 0.138916
| 94.07364 | 0.7777057 | 0 | 0.1402588 | 0 | 94.07364 | 0.1402588
| 95.16593 | 0.7790484 | 0 | 0.1416015625 | 0 | 95.16593 | 0.1416015625
| 96.2836 | 0.7803912 | 0 | 0.1429443 | 0 | 96.2836 | 0.1429443
| 97.29581 | 0.7816119 | 0 | 0.144165 | 0 | 97.29581 | 0.144165
| 98.30704 | 0.7828326 | 0 | 0.1453857 | 0 | 98.30704 | 0.1453857
| 99.32071 | 0.7840533 | 0 | 0.1466064 | 0 | 99.32071 | 0.1466064
| 100.3256 | 0.785274 | 0 | 0.1478271 | 0 | 100.3256 | 0.1478271
| 101.4291 | 0.7866168 | 0 | 0.1491699 | 0 | 101.4291 | 0.1491699
| 102.4394 | 0.7877154 | 0 | 0.1502686 | 0 | 102.4394 | 0.1502686
| 103.5024 | 0.7890582 | 0 | 0.1516113 | 0 | 103.5024 | 0.1516113
| 104.5365 | 0.7902789 | 0 | 0.152832 | 0 | 104.5365 | 0.152832
| 105.5561 | 0.7914996 | 0 | 0.1540527 | 0 | 105.5561 | 0.1540527
| 106.6635 | 0.7928424 | 0 | 0.1553955 | 0 | 106.6635 | 0.1553955
| 107.7748 | 0.7941852 | 0 | 0.1567383 | 0 | 107.7748 | 0.1567383
| 108.7763 | 0.7954059 | 0 | 0.157959 | 0 | 108.7763 | 0.157959
| 109.8813 | 0.7966266 | 0 | 0.1591796875 | 0 | 109.8813 | 0.1591796875
| 110.9701 | 0.7979693 | 0 | 0.1605225 | 0 | 110.9701 | 0.1605225
| 112.0727 | 0.7993121 | 0 | 0.1618652 | 0 | 112.0727 | 0.1618652
| 113.0976 | 0.8005328 | 0 | 0.1630859375 | 0 | 113.0976 | 0.1630859375
| 114.1274 | 0.8017535 | 0 | 0.1643066 | 0 | 114.1274 | 0.1643066
| 115.1709 | 0.8029742 | 0 | 0.1655273 | 0 | 115.1709 | 0.1655273
| 116.1875 | 0.8041949 | 0 | 0.166748 | 0 | 116.1875 | 0.166748
| 117.2001 | 0.8052936 | 0 | 0.1678467 | 0 | 117.2001 | 0.1678467
| 118.2363 | 0.8065143 | 0 | 0.1690674 | 0 | 118.2363 | 0.1690674
| 119.2729 | 0.807735 | 0 | 0.1702881 | 0 | 119.2729 | 0.1702881
| 120.3047 | 0.8090777 | 0 | 0.1716309 | 0 | 120.3047 | 0.1716309
| 121.3154 | 0.8102984 | 0 | 0.1728515625 | 0 | 121.3154 | 0.1728515625
| 122.3457 | 0.8115191 | 0 | 0.1740723 | 0 | 122.3457 | 0.1740723
| 123.3584 | 0.8126178 | 0 | 0.1751709 | 0 | 123.3584 | 0.1751709
| 124.3848 | 0.8138385 | 0 | 0.1763916 | 0 | 124.3848 | 0.1763916
| 125.4331 | 0.8150592 | 0 | 0.1776123 | 0 | 125.4331 | 0.1776123
| 126.5078 | 0.816402 | 0 | 0.1789551 | 0 | 126.5078 | 0.1789551
| 127.5239 | 0.8176227 | 0 | 0.1801758 | 0 | 127.5239 | 0.1801758
| 128.6274 | 0.8189654 | 0 | 0.1815186 | 0 | 128.6274 | 0.1815186
| 129.6377 | 0.8201861 | 0 | 0.1827393 | 0 | 129.6377 | 0.1827393
| 130.6576 | 0.8212848 | 0 | 0.1838379 | 0 | 130.6576 | 0.1838379
| 131.7573 | 0.8226275 | 0 | 0.1851807 | 0 | 131.7573 | 0.1851807
| 132.7837 | 0.8238482 | 0 | 0.1864014 | 0 | 132.7837 | 0.1864014
| 133.8203 | 0.825069 | 0 | 0.1876221 | 0 | 133.8203 | 0.1876221
| 134.8335 | 0.8261676 | 0 | 0.1887207 | 0 | 134.8335 | 0.1887207
| 135.9258 | 0.8275104 | 0 | 0.1900635 | 0 | 135.9258 | 0.1900635
| 136.9311 | 0.8287311 | 0 | 0.1912842 | 0 | 136.9311 | 0.1912842
| 138.0444 | 0.8300738 | 0 | 0.192627 | 0 | 138.0444 | 0.192627
| 139.0752 | 0.8312945 | 0 | 0.1938477 | 0 | 139.0752 | 0.1938477
| 140.0825 | 0.8325152 | 0 | 0.1950684 | 0 | 140.0825 | 0.1950684
| 141.0942 | 0.8337359 | 0 | 0.1962890625 | 0 | 141.0942 | 0.1962890625
| 142.1084 | 0.8348346 | 0 | 0.1973877 | 0 | 142.1084 | 0.1973877
| 143.1846 | 0.8361773 | 0 | 0.1987305 | 0 | 143.1846 | 0.1987305
| 144.2212 | 0.8373981 | 0 | 0.1999512 | 0 | 144.2212 | 0.1999512
| 145.2368 | 0.8386188 | 0 | 0.201171875 | 0 | 145.2368 | 0.201171875
| 146.3364 | 0.8399615 | 0 | 0.2025146 | 0 | 146.3364 | 0.2025146
| 147.3481 | 0.8411822 | 0 | 0.2037354 | 0 | 147.3481 | 0.2037354
| 148.3481 | 0.8424029 | 0 | 0.2049561 | 0 | 148.3481 | 0.2049561
| 149.3994 | 0.8435016 | 0 | 0.2060546875 | 0 | 149.3994 | 0.2060546875
| 150.4848 | 0.8448443 | 0 | 0.2073975 | 0 | 150.4848 | 0.2073975
| 151.5039 | 0.846065 | 0 | 0.2086182 | 0 | 151.5039 | 0.2086182
| 152.5107 | 0.8472857 | 0 | 0.2098389 | 0 | 152.5107 | 0.2098389
| 153.5293 | 0.8485065 | 0 | 0.2110596 | 0 | 153.5293 | 0.2110596
| 154.563 | 0.8497272 | 0 | 0.2122803 | 0 | 154.563 | 0.2122803
| 155.6631 | 0.8510699 | 0 | 0.213623 | 0 | 155.6631 | 0.213623
| 156.7417 | 0.8522906 | 0 | 0.21484375 | 0 | 156.7417 | 0.21484375
| 157.7739 | 0.8535113 | 0 | 0.2160645 | 0 | 157.7739 | 0.2160645
| 158.8579 | 0.8548541 | 0 | 0.2174072 | 0 | 158.8579 | 0.2174072
| 159.8579 | 0.8560748 | 0 | 0.2186279 | 0 | 159.8579 | 0.2186279
| 160.9482 | 0.8574176 | 0 | 0.2199707 | 0 | 160.9482 | 0.2199707
| 161.9775 | 0.8586383 | 0 | 0.2211914 | 0 | 161.9775 | 0.2211914
| 162.9824 | 0.859859 | 0 | 0.2224121 | 0 | 162.9824 | 0.2224121
| 164.0405 | 0.8612018 | 0 | 0.2237549 | 0 | 164.0405 | 0.2237549
| 165.0556 | 0.8623004 | 0 | 0.2248535 | 0 | 165.0556 | 0.2248535
| 166.145 | 0.8636432 | 0 | 0.2261963 | 0 | 166.145 | 0.2261963
| 167.2339 | 0.8649859 | 0 | 0.2275390625 | 0 | 167.2339 | 0.2275390625
| 168.3471 | 0.8663287 | 0 | 0.2288818 | 0 | 168.3471 | 0.2288818
| 169.3545 | 0.8675494 | 0 | 0.2301025 | 0 | 169.3545 | 0.2301025
| 170.3567 | 0.8687701 | 0 | 0.2313232 | 0 | 170.3567 | 0.2313232
| 171.388 | 0.8699908 | 0 | 0.2325439 | 0 | 171.388 | 0.2325439
| 172.4627 | 0.8713336 | 0 | 0.2338867 | 0 | 172.4627 | 0.2338867
| 173.4852 | 0.8724322 | 0 | 0.2349854 | 0 | 173.4852 | 0.2349854
| 174.5623 | 0.873775 | 0 | 0.236328125 | 0 | 174.5623 | 0.236328125
| 175.6565 | 0.8751178 | 0 | 0.2376709 | 0 | 175.6565 | 0.2376709
| 176.7498 | 0.8764606 | 0 | 0.2390137 | 0 | 176.7498 | 0.2390137
| 177.8377 | 0.8778033 | 0 | 0.2403564 | 0 | 177.8377 | 0.2403564
| 178.8533 | 0.879024 | 0 | 0.2415771 | 0 | 178.8533 | 0.2415771
| 179.931 | 0.8803668 | 0 | 0.2429199 | 0 | 179.931 | 0.2429199
| 180.8616 | 0.8817096 | 0 | 0.2442627 | 0 | 180.8616 | 0.2442627
| 181.9334 | 0.8830523 | 0 | 0.2456055 | 0 | 181.9334 | 0.2456055
| 183.0174 | 0.8843951 | 0 | 0.2469482 | 0 | 183.0174 | 0.2469482
| 184.0799 | 0.8856158 | 0 | 0.2481689 | 0 | 184.0799 | 0.2481689
| 185.1795 | 0.8869586 | 0 | 0.2495117 | 0 | 185.1795 | 0.2495117
| 186.1971 | 0.8881793 | 0 | 0.2507324 | 0 | 186.1971 | 0.2507324
| 187.2049 | 0.8894 | 0 | 0.251953125 | 0 | 187.2049 | 0.251953125
| 188.2986 | 0.8907428 | 0 | 0.2532959 | 0 | 188.2986 | 0.2532959
| 189.41 | 0.8920856 | 0 | 0.2546387 | 0 | 189.41 | 0.2546387
| 190.5047 | 0.8934283 | 0 | 0.2559814 | 0 | 190.5047 | 0.2559814
| 191.5911 | 0.8947711 | 0 | 0.2573242 | 0 | 191.5911 | 0.2573242
| 192.7078 | 0.8961139 | 0 | 0.258667 | 0 | 192.7078 | 0.258667
| 193.763 | 0.8974566 | 0 | 0.2600098 | 0 | 193.763 | 0.2600098
| 194.8514 | 0.8987994 | 0 | 0.2613525 | 0 | 194.8514 | 0.2613525
| 195.9266 | 0.9001422 | 0 | 0.2626953125 | 0 | 195.9266 | 0.2626953125
| 196.9329 | 0.9012408 | 0 | 0.2637939 | 0 | 196.9329 | 0.2637939
| 197.9383 | 0.9024615 | 0 | 0.2650146 | 0 | 197.9383 | 0.2650146
| 199.0154 | 0.9038043 | 0 | 0.2663574 | 0 | 199.0154 | 0.2663574
| 200.0574 | 0.9051471 | 0 | 0.2677002 | 0 | 200.0574 | 0.2677002
| 201.1609 | 0.9064898 | 0 | 0.269043 | 0 | 201.1609 | 0.269043
| 202.1678 | 0.9077106 | 0 | 0.2702637 | 0 | 202.1678 | 0.2702637
| 203.2249 | 0.9090533 | 0 | 0.2716064 | 0 | 203.2249 | 0.2716064
| 204.3016 | 0.9103961 | 0 | 0.2729492 | 0 | 204.3016 | 0.2729492
| 205.407 | 0.9117389 | 0 | 0.274292 | 0 | 205.407 | 0.274292
| 206.4842 | 0.9130816 | 0 | 0.2756348 | 0 | 206.4842 | 0.2756348
| 207.4925 | 0.9143023 | 0 | 0.2768555 | 0 | 207.4925 | 0.2768555
| 208.5882 | 0.9156451 | 0 | 0.2781982 | 0 | 208.5882 | 0.2781982
| 209.6497 | 0.9169879 | 0 | 0.279541 | 0 | 209.6497 | 0.279541
| 210.7142 | 0.9183307 | 0 | 0.2808838 | 0 | 210.7142 | 0.2808838
| 211.7347 | 0.9195514 | 0 | 0.2821045 | 0 | 211.7347 | 0.2821045
| 212.8435 | 0.9208941 | 0 | 0.2834473 | 0 | 212.8435 | 0.2834473
| 213.9314 | 0.9222369 | 0 | 0.28479 | 0 | 213.9314 | 0.28479
| 215.032 | 0.9235797 | 0 | 0.2861328125 | 0 | 215.032 | 0.2861328125
| 216.0857 | 0.9249225 | 0 | 0.2874756 | 0 | 216.0857 | 0.2874756
| 217.1668 | 0.9262652 | 0 | 0.2888184 | 0 | 217.1668 | 0.2888184
| 218.2327 | 0.927608 | 0 | 0.2901611 | 0 | 218.2327 | 0.2901611
| 219.2762 | 0.9289508 | 0 | 0.2915039 | 0 | 219.2762 | 0.2915039
| 220.3128 | 0.9302936 | 0 | 0.2928467 | 0 | 220.3128 | 0.2928467
| 221.4143 | 0.9316363 | 0 | 0.2941895 | 0 | 221.4143 | 0.2941895
| 222.5232 | 0.9329791 | 0 | 0.2955322 | 0 | 222.5232 | 0.2955322
| 223.5735 | 0.9343219 | 0 | 0.296875 | 0 | 223.5735 | 0.296875
| 224.6541 | 0.9356647 | 0 | 0.2982178 | 0 | 224.6541 | 0.2982178
| 225.7151 | 0.9370074 | 0 | 0.2995605 | 0 | 225.7151 | 0.2995605
| 226.7537 | 0.9382281 | 0 | 0.30078125 | 0 | 226.7537 | 0.30078125
| 227.7986 | 0.9395709 | 0 | 0.302124 | 0 | 227.7986 | 0.302124
| 228.8641 | 0.9409137 | 0 | 0.3034668 | 0 | 228.8641 | 0.3034668
| 229.9319 | 0.9422565 | 0 | 0.3048096 | 0 | 229.9319 | 0.3048096
| 231.0184 | 0.9435992 | 0 | 0.3061523 | 0 | 231.0184 | 0.3061523
| 232.0423 | 0.944942 | 0 | 0.3074951 | 0 | 232.0423 | 0.3074951
| 233.116 | 0.9462848 | 0 | 0.3088379 | 0 | 233.116 | 0.3088379
| 234.158 | 0.9476275 | 0 | 0.3101807 | 0 | 234.158 | 0.3101807
| 235.1697 | 0.9489703 | 0 | 0.3115234375 | 0 | 235.1697 | 0.3115234375
| 236.2142 | 0.9503131 | 0 | 0.3128662 | 0 | 236.2142 | 0.3128662
| 237.2596 | 0.9516559 | 0 | 0.314209 | 0 | 237.2596 | 0.314209
| 238.2903 | 0.9529986 | 0 | 0.3155518 | 0 | 238.2903 | 0.3155518
| 239.3411 | 0.9543414 | 0 | 0.3168945 | 0 | 239.3411 | 0.3168945
| 240.386 | 0.9556842 | 0 | 0.3182373 | 0 | 240.386 | 0.3182373
| 241.451 | 0.9569049 | 0 | 0.319458 | 0 | 241.451 | 0.319458
| 242.4803 | 0.9582477 | 0 | 0.3208008 | 0 | 242.4803 | 0.3208008
| 243.5008 | 0.9595904 | 0 | 0.3221436 | 0 | 243.5008 | 0.3221436
| 244.5794 | 0.9609332 | 0 | 0.3234863 | 0 | 244.5794 | 0.3234863
| 245.6351 | 0.962276 | 0 | 0.3248291 | 0 | 245.6351 | 0.3248291
| 246.6517 | 0.9636188 | 0 | 0.326171875 | 0 | 246.6517 | 0.326171875
| 247.6365 | 0.9649615 | 0 | 0.3275146 | 0 | 247.6365 | 0.3275146
| 248.6517 | 0.9663043 | 0 | 0.3288574 | 0 | 248.6517 | 0.3288574
| 249.6614 | 0.9676471 | 0 | 0.3302002 | 0 | 249.6614 | 0.3302002
| 250.7268 | 0.9688678 | 0 | 0.3314209 | 0 | 250.7268 | 0.3314209
| 251.7801 | 0.9702106 | 0 | 0.3327637 | 0 | 251.7801 | 0.3327637
| 252.8514 | 0.9715533 | 0 | 0.3341064 | 0 | 252.8514 | 0.3341064
| 253.9358 | 0.9730182 | 0 | 0.3355713 | 0 | 253.9358 | 0.3355713
| 255.0252 | 0.9746051 | 0 | 0.3371582 | 0 | 255.0252 | 0.3371582
| 256.0252 | 0.9758258 | 0 | 0.3383789 | 0 | 256.0252 | 0.3383789
| 257.0477 | 0.9771686 | 0 | 0.3397217 | 0 | 257.0477 | 0.3397217
| 258.0726 | 0.9785113 | 0 | 0.3410645 | 0 | 258.0726 | 0.3410645
| 259.1194 | 0.9798541 | 0 | 0.3424072 | 0 | 259.1194 | 0.3424072
| 260.1497 | 0.9811969 | 0 | 0.34375 | 0 | 260.1497 | 0.34375
| 261.179 | 0.9825397 | 0 | 0.3450928 | 0 | 261.179 | 0.3450928
| 262.2292 | 0.9840045 | 0 | 0.3465576 | 0 | 262.2292 | 0.3465576
| 263.2513 | 0.9853473 | 0 | 0.3479004 | 0 | 263.2513 | 0.3479004
| 264.2015 | 0.986568 | 0 | 0.3491211 | 0 | 264.2015 | 0.3491211
| 265.302 | 0.9881549 | 0 | 0.350708 | 0 | 265.302 | 0.350708
| 266.3645 | 0.9894977 | 0 | 0.3520508 | 0 | 266.3645 | 0.3520508
| 267.386 | 0.9908404 | 0 | 0.3533936 | 0 | 267.386 | 0.3533936
| 268.4602 | 0.9921832 | 0 | 0.3547363 | 0 | 268.4602 | 0.3547363
| 269.531 | 0.9936481 | 0 | 0.3562012 | 0 | 269.531 | 0.3562012
| 270.4632 | 0.9949908 | 0 | 0.3575439 | 0 | 270.4632 | 0.3575439
| 271.5433 | 0.9964557 | 0 | 0.3590088 | 0 | 271.5433 | 0.3590088
| 272.5462 | 0.9977984 | 0 | 0.3603515625 | 0 | 272.5462 | 0.3603515625
| 273.5667 | 0.9991412 | 0 | 0.3616943 | 0 | 273.5667 | 0.3616943
| 274.5984 | 1.000484 | 0 | 0.3630371 | 0 | 274.5984 | 0.3630371
| 275.6077 | 1.001827 | 0 | 0.3643799 | 0 | 275.6077 | 0.3643799
| 276.6514 | 1.00317 | 0 | 0.3657227 | 0 | 276.6514 | 0.3657227
| 277.7286 | 1.004634 | 0 | 0.3671875 | 0 | 277.7286 | 0.3671875
| 278.6573 | 1.005855 | 0 | 0.3684082 | 0 | 278.6573 | 0.3684082
| 279.734 | 1.007442 | 0 | 0.3699951 | 0 | 279.734 | 0.3699951
| 280.8248 | 1.008907 | 0 | 0.37146 | 0 | 280.8248 | 0.37146
| 281.8521 | 1.01025 | 0 | 0.3728027 | 0 | 281.8521 | 0.3728027
| 282.9283 | 1.011714 | 0 | 0.3742676 | 0 | 282.9283 | 0.3742676
| 283.9727 | 1.013179 | 0 | 0.3757324 | 0 | 283.9727 | 0.3757324
| 285.0631 | 1.014644 | 0 | 0.3771973 | 0 | 285.0631 | 0.3771973
| 286.0118 | 1.015987 | 0 | 0.37854 | 0 | 286.0118 | 0.37854
| 287.0538 | 1.017452 | 0 | 0.3800049 | 0 | 287.0538 | 0.3800049
| 288.106 | 1.018917 | 0 | 0.3814697 | 0 | 288.106 | 0.3814697
| 289.0762 | 1.020137 | 0 | 0.3826904 | 0 | 289.0762 | 0.3826904
| 290.1651 | 1.021724 | 0 | 0.3842773 | 0 | 290.1651 | 0.3842773
| 291.1876 | 1.022945 | 0 | 0.385498 | 0 | 291.1876 | 0.385498
| 292.13 | 1.024288 | 0 | 0.3868408 | 0 | 292.13 | 0.3868408
| 293.2247 | 1.025753 | 0 | 0.3883057 | 0 | 293.2247 | 0.3883057
| 294.2838 | 1.027339 | 0 | 0.3898926 | 0 | 294.2838 | 0.3898926
| 295.2154 | 1.02856 | 0 | 0.3911133 | 0 | 295.2154 | 0.3911133
| 296.2193 | 1.030147 | 0 | 0.3927002 | 0 | 296.2193 | 0.3927002
| 297.2247 | 1.031612 | 0 | 0.394165 | 0 | 297.2247 | 0.394165
| 298.2877 | 1.032955 | 0 | 0.3955078125 | 0 | 298.2877 | 0.3955078125
| 299.1895 | 1.034297 | 0 | 0.3968506 | 0 | 299.1895 | 0.3968506
| 300.2247 | 1.035762 | 0 | 0.3983154 | 0 | 300.2247 | 0.3983154
| 301.2131 | 1.037105 | 0 | 0.3996582 | 0 | 301.2131 | 0.3996582
| 302.1802 | 1.03857 | 0 | 0.401123 | 0 | 302.1802 | 0.401123
| 303.1939 | 1.040035 | 0 | 0.4025879 | 0 | 303.1939 | 0.4025879
| 304.1837 | 1.0415 | 0 | 0.4040527 | 0 | 304.1837 | 0.4040527
| 305.211 | 1.042964 | 0 | 0.4055176 | 0 | 305.211 | 0.4055176
| 306.2066 | 1.044307 | 0 | 0.4068604 | 0 | 306.2066 | 0.4068604
| 307.2608 | 1.045772 | 0 | 0.4083252 | 0 | 307.2608 | 0.4083252
| 308.211 | 1.047237 | 0 | 0.40979 | 0 | 308.211 | 0.40979
| 309.0987 | 1.04858 | 0 | 0.4111328125 | 0 | 309.0987 | 0.4111328125
| 310.0513 | 1.050045 | 0 | 0.4125977 | 0 | 310.0513 | 0.4125977
| 311.024 | 1.051509 | 0 | 0.4140625 | 0 | 311.024 | 0.4140625
| 311.9732 | 1.052974 | 0 | 0.4155273 | 0 | 311.9732 | 0.4155273
| 312.8892 | 1.054317 | 0 | 0.4168701 | 0 | 312.8892 | 0.4168701
| 313.9 | 1.055782 | 0 | 0.418335 | 0 | 313.9 | 0.418335
| 314.921 | 1.057247 | 0 | 0.4197998 | 0 | 314.921 | 0.4197998
| 315.837 | 1.058589 | 0 | 0.4211426 | 0 | 315.837 | 0.4211426
| 316.7989 | 1.060054 | 0 | 0.4226074 | 0 | 316.7989 | 0.4226074
| 317.7232 | 1.061519 | 0 | 0.4240723 | 0 | 317.7232 | 0.4240723
| 318.7271 | 1.062984 | 0 | 0.4255371 | 0
| 319.6353 | 1.064327 | 0 | 0.4268799 | 0
| 320.6358 | 1.065792 | 0 | 0.4283447 | 0
| 321.6583 | 1.067256 | 0 | 0.4298096 | 0
| 322.544 | 1.068599 | 0 | 0.4311523 | 0
| 323.452 | 1.070064 | 0 | 0.4326171875 | 0
| 324.4451 | 1.071529 | 0 | 0.434082 | 0
| 325.3016 | 1.072872 | 0 | 0.4354248 | 0
| 326.2518 | 1.074337 | 0 | 0.4368896 | 0
| 327.2059 | 1.075801 | 0 | 0.4383545 | 0
| 328.1658 | 1.077266 | 0 | 0.4398193 | 0
| 329.0501 | 1.078609 | 0 | 0.4411621 | 0
| 329.908 | 1.080074 | 0 | 0.442627 | 0
| 327.4393 | 1.080196 | 0 | 0.442749 | 0

## UP-SB05
UP-SB05 | [5 empty] | E-Modul Kolbenweg |  | E-Modul Wegtaster
Zeit | Kolbenkraft | Kolbenweg | Laser 10mm | Kolbenweg korrigiert | Laser korrigiert | 0.085 | 0.425 | 0.085 | 0.425
| 0.1125395 | 0.3355405 | 0 | 0 | 0 |  |  |  |  | 0 | 316.8776
| 0.1857512 | 0.3368832 | 0 | 0.001342773 | 0 |  |  |  |  | 0.4232178 | 316.8776
| 0.3290312 | 0.3383481 | 0 | 0.002807617 | 0 |  |  |  |  | 0.4232178 | 0
| 0.5259917 | 0.3398129 | 0 | 0.004272461 | 0
| 0.7346098 | 0.3411557 | 0 | 0.005615234375 | 0 |  |  |  |  | 0 | 51.31255
| 1.099844 | 0.3426206 | 0 | 0.007080078125 | 0 |  |  |  |  | 0.08569336 | 51.31255
| 1.461416 | 0.3440854 | 0 | 0.008544921875 | 0 |  |  |  |  | 0.08569336 | 0
| 1.879629 | 0.3455502 | 0 | 0.01000977 | 0
| 2.280508 | 0.346893 | 0 | 0.01135254 | 0 |  |  |  |  | 0 | 316.8776
| 2.74877 | 0.3483579 | 0 | 0.01281738 | 0 |  |  |  |  | 0.4232178 | 316.8776
| 3.254873 | 0.3498227 | 0 | 0.01428223 | 0 |  |  |  |  | 0.4232178 | 0
| 3.731337 | 0.3511655 | 0 | 0.015625 | 0
| 4.264151 | 0.3526303 | 0 | 0.01708984375 | 0
| 4.800772 | 0.3540952 | 0 | 0.0185546875 | 0
| 5.402823 | 0.35556 | 0 | 0.02001953125 | 0
| 5.993155 | 0.3569028 | 0 | 0.0213623 | 0
| 6.616934 | 0.3583676 | 0 | 0.02282715 | 0
| 7.243155 | 0.3598325 | 0 | 0.02429199 | 0
| 7.898184 | 0.3611752 | 0 | 0.02563477 | 0
| 8.594961 | 0.3626401 | 0 | 0.02709961 | 0
| 9.313711 | 0.3641049 | 0 | 0.02856445 | 0
| 10.08861 | 0.3655698 | 0 | 0.0300293 | 0
| 10.82299 | 0.3669125 | 0 | 0.03137207 | 0
| 11.63939 | 0.3683774 | 0 | 0.03283691 | 0 | [6 empty] | Fmax | 316.8776 | N
| 12.48998 | 0.3698422 | 0 | 0.03430176 | 0 | [6 empty] | w (Fmax) | 0.4232178 | mm
| 13.25854 | 0.371185 | 0 | 0.03564453125 | 0 | [6 empty] | F1 | 51.31255 | N | F1 | #N/A | N
| 14.1915 | 0.3726498 | 0 | 0.037109375 | 0 | [6 empty] | s1 | 0.08569336 | mm | s1 | 0 | mm
| 14.99145 | 0.3739926 | 0 | 0.03845215 | 0 | [6 empty] | F2 | 316.8776 | N | F2 | #N/A | N
| 15.83941 | 0.3753354 | 0 | 0.03979492 | 0 | [6 empty] | s2 | 0.4232178 | mm | s2 | 0 | mm
| 16.77709 | 0.3768002 | 0 | 0.04125977 | 0 | [6 empty] | m | 799.1308 |  | m | #DIV/0!
| 17.76684 | 0.3782651 | 0 | 0.04272461 | 0
| 18.7727 | 0.3797299 | 0 | 0.04418945 | 0
| 19.70336 | 0.3810727 | 0 | 0.04553223 | 0
| 20.7185 | 0.3825375 | 0 | 0.04699707 | 0
| 21.77074 | 0.3840024 | 0 | 0.04846191 | 0
| 22.72826 | 0.3853452 | 0 | 0.0498046875 | 0
| 23.77172 | 0.38681 | 0 | 0.05126953125 | 0
| 24.77318 | 0.3881528 | 0 | 0.0526123 | 0
| 25.80688 | 0.3894956 | 0 | 0.05395508 | 0
| 26.83959 | 0.3908383 | 0 | 0.05529785 | 0
| 27.84643 | 0.3921811 | 0 | 0.056640625 | 0
| 28.88305 | 0.3935239 | 0 | 0.0579834 | 0
| 29.9475 | 0.3947446 | 0 | 0.0592041 | 0
| 30.98119 | 0.3960873 | 0 | 0.060546875 | 0
| 32.05034 | 0.3975522 | 0 | 0.06201171875 | 0
| 33.14068 | 0.398895 | 0 | 0.06335449 | 0
| 34.18023 | 0.4002377 | 0 | 0.06469727 | 0
| 35.25347 | 0.4014584 | 0 | 0.06591796875 | 0
| 36.31988 | 0.4028012 | 0 | 0.06726074 | 0
| 37.41167 | 0.404144 | 0 | 0.06860352 | 0
| 38.49175 | 0.4054868 | 0 | 0.06994629 | 0
| 39.55034 | 0.4068295 | 0 | 0.0712890625 | 0
| 40.62798 | 0.4081723 | 0 | 0.07263184 | 0
| 41.70122 | 0.4095151 | 0 | 0.07397461 | 0
| 42.77935 | 0.4108579 | 0 | 0.07531738 | 0
| 43.88824 | 0.4122006 | 0 | 0.07666015625 | 0
| 44.92242 | 0.4135434 | 0 | 0.07800293 | 0
| 45.93511 | 0.414642 | 0 | 0.0791015625 | 0
| 46.94048 | 0.4158627 | 0 | 0.08032227 | 0
| 48.02691 | 0.4172055 | 0 | 0.08166504 | 0
| 49.12798 | 0.4185483 | 0 | 0.0830078125 | 0
| 50.21929 | 0.4198911 | 0 | 0.08435059 | 0
| 51.31255 | 0.4212338 | 0 | 0.08569336 | 0 | 51.31255 | 0.08569336
| 52.37554 | 0.4225766 | 0 | 0.08703613 | 0 | 52.37554 | 0.08703613
| 53.39263 | 0.4239194 | 0 | 0.08837890625 | 0 | 53.39263 | 0.08837890625
| 54.48394 | 0.4252622 | 0 | 0.08972168 | 0 | 54.48394 | 0.08972168
| 55.49566 | 0.4264829 | 0 | 0.09094238 | 0 | 55.49566 | 0.09094238
| 56.58648 | 0.4277036 | 0 | 0.09216309 | 0 | 56.58648 | 0.09216309
| 57.61333 | 0.4290463 | 0 | 0.09350586 | 0 | 57.61333 | 0.09350586
| 58.63042 | 0.430145 | 0 | 0.09460449 | 0 | 58.63042 | 0.09460449
| 59.70415 | 0.4314877 | 0 | 0.09594727 | 0 | 59.70415 | 0.09594727
| 60.72222 | 0.4327084 | 0 | 0.09716796875 | 0 | 60.72222 | 0.09716796875
| 61.7315 | 0.4339291 | 0 | 0.09838867 | 0 | 61.7315 | 0.09838867
| 62.75493 | 0.4351498 | 0 | 0.099609375 | 0 | 62.75493 | 0.099609375
| 63.7647 | 0.4363706 | 0 | 0.1008301 | 0 | 63.7647 | 0.1008301
| 64.79058 | 0.4375913 | 0 | 0.1020508 | 0 | 64.79058 | 0.1020508
| 65.89898 | 0.438812 | 0 | 0.1032715 | 0 | 65.89898 | 0.1032715
| 66.90825 | 0.4400327 | 0 | 0.1044921875 | 0 | 66.90825 | 0.1044921875
| 68.00786 | 0.4413754 | 0 | 0.105835 | 0 | 68.00786 | 0.105835
| 69.03423 | 0.4425961 | 0 | 0.1070557 | 0 | 69.03423 | 0.1070557
| 70.08159 | 0.4438168 | 0 | 0.1082764 | 0 | 70.08159 | 0.1082764
| 71.08697 | 0.4450375 | 0 | 0.1094971 | 0 | 71.08697 | 0.1094971
| 72.08697 | 0.4461362 | 0 | 0.1105957 | 0 | 72.08697 | 0.1105957
| 73.10259 | 0.4473569 | 0 | 0.1118164 | 0 | 73.10259 | 0.1118164
| 74.1104 | 0.4485776 | 0 | 0.1130371 | 0 | 74.1104 | 0.1130371
| 75.20025 | 0.4499204 | 0 | 0.1143799 | 0 | 75.20025 | 0.1143799
| 76.20855 | 0.4511411 | 0 | 0.1156006 | 0 | 76.20855 | 0.1156006
| 77.24761 | 0.4522397 | 0 | 0.1166992 | 0 | 77.24761 | 0.1166992
| 78.27154 | 0.4534604 | 0 | 0.1179199 | 0 | 78.27154 | 0.1179199
| 79.38286 | 0.4548032 | 0 | 0.1192627 | 0 | 79.38286 | 0.1192627
| 80.47564 | 0.4561459 | 0 | 0.1206055 | 0 | 80.47564 | 0.1206055
| 81.50005 | 0.4573666 | 0 | 0.1218262 | 0 | 81.50005 | 0.1218262
| 82.52007 | 0.4585873 | 0 | 0.123046875 | 0 | 82.52007 | 0.123046875
| 83.53277 | 0.459686 | 0 | 0.1241455 | 0 | 83.53277 | 0.1241455
| 84.63238 | 0.4610288 | 0 | 0.1254883 | 0 | 84.63238 | 0.1254883
| 85.70464 | 0.4622495 | 0 | 0.126709 | 0 | 85.70464 | 0.126709
| 86.70708 | 0.4634702 | 0 | 0.1279296875 | 0 | 86.70708 | 0.1279296875
| 87.72799 | 0.4646909 | 0 | 0.1291504 | 0 | 87.72799 | 0.1291504
| 88.82613 | 0.4660336 | 0 | 0.1304932 | 0 | 88.82613 | 0.1304932
| 89.8774 | 0.4672543 | 0 | 0.1317139 | 0 | 89.8774 | 0.1317139
| 90.89791 | 0.468353 | 0 | 0.1328125 | 0 | 90.89791 | 0.1328125
| 91.99557 | 0.4696957 | 0 | 0.1341553 | 0 | 91.99557 | 0.1341553
| 93.03805 | 0.4709165 | 0 | 0.135376 | 0 | 93.03805 | 0.135376
| 94.06441 | 0.4721372 | 0 | 0.1365967 | 0 | 94.06441 | 0.1365967
| 95.09713 | 0.4733579 | 0 | 0.1378174 | 0 | 95.09713 | 0.1378174
| 96.11031 | 0.4745786 | 0 | 0.1390381 | 0 | 96.11031 | 0.1390381
| 97.18648 | 0.4759213 | 0 | 0.1403809 | 0 | 97.18648 | 0.1403809
| 98.20846 | 0.477142 | 0 | 0.1416015625 | 0 | 98.20846 | 0.1416015625
| 99.22018 | 0.4782407 | 0 | 0.1427002 | 0 | 99.22018 | 0.1427002
| 100.2319 | 0.4794614 | 0 | 0.1439209 | 0 | 100.2319 | 0.1439209
| 101.2861 | 0.4806821 | 0 | 0.1451416 | 0 | 101.2861 | 0.1451416
| 102.2934 | 0.4817807 | 0 | 0.1462402 | 0 | 102.2934 | 0.1462402
| 103.3291 | 0.4830014 | 0 | 0.1474609375 | 0 | 103.3291 | 0.1474609375
| 104.4301 | 0.4843442 | 0 | 0.1488037 | 0 | 104.4301 | 0.1488037
| 105.4506 | 0.4855649 | 0 | 0.1500244 | 0 | 105.4506 | 0.1500244
| 106.5488 | 0.4869077 | 0 | 0.1513671875 | 0 | 106.5488 | 0.1513671875
| 107.5556 | 0.4881284 | 0 | 0.1525879 | 0 | 107.5556 | 0.1525879
| 108.6474 | 0.4894711 | 0 | 0.1539307 | 0 | 108.6474 | 0.1539307
| 109.6787 | 0.4905698 | 0 | 0.1550293 | 0 | 109.6787 | 0.1550293
| 110.708 | 0.4919125 | 0 | 0.1563721 | 0 | 110.708 | 0.1563721
| 111.748 | 0.4930112 | 0 | 0.1574707 | 0 | 111.748 | 0.1574707
| 112.8256 | 0.494354 | 0 | 0.1588135 | 0 | 112.8256 | 0.1588135
| 113.8388 | 0.4955747 | 0 | 0.1600342 | 0 | 113.8388 | 0.1600342
| 114.934 | 0.4969174 | 0 | 0.161377 | 0 | 114.934 | 0.161377
| 115.9829 | 0.4982602 | 0 | 0.1627197 | 0 | 115.9829 | 0.1627197
| 117.0586 | 0.4994809 | 0 | 0.1639404 | 0 | 117.0586 | 0.1639404
| 118.1001 | 0.5007016 | 0 | 0.1651611 | 0 | 118.1001 | 0.1651611
| 119.1147 | 0.5018002 | 0 | 0.1662598 | 0 | 119.1147 | 0.1662598
| 120.2417 | 0.503143 | 0 | 0.1676025 | 0 | 120.2417 | 0.1676025
| 121.2524 | 0.5043637 | 0 | 0.1688232 | 0 | 121.2524 | 0.1688232
| 122.2724 | 0.5055844 | 0 | 0.1700439 | 0 | 122.2724 | 0.1700439
| 123.3188 | 0.5068051 | 0 | 0.1712646 | 0 | 123.3188 | 0.1712646
| 124.3877 | 0.5081479 | 0 | 0.1726074 | 0 | 124.3877 | 0.1726074
| 125.4199 | 0.5093686 | 0 | 0.173828125 | 0 | 125.4199 | 0.173828125
| 126.4531 | 0.5105893 | 0 | 0.1750488 | 0 | 126.4531 | 0.1750488
| 127.4682 | 0.5116879 | 0 | 0.1761475 | 0 | 127.4682 | 0.1761475
| 128.4907 | 0.5129086 | 0 | 0.1773682 | 0 | 128.4907 | 0.1773682
| 129.5722 | 0.5142514 | 0 | 0.1787109375 | 0 | 129.5722 | 0.1787109375
| 130.5942 | 0.5154721 | 0 | 0.1799316 | 0 | 130.5942 | 0.1799316
| 131.5991 | 0.5166928 | 0 | 0.1811523 | 0 | 131.5991 | 0.1811523
| 132.6835 | 0.5179135 | 0 | 0.182373 | 0 | 132.6835 | 0.182373
| 133.7343 | 0.5191342 | 0 | 0.18359375 | 0 | 133.7343 | 0.18359375
| 134.7436 | 0.5203549 | 0 | 0.1848145 | 0 | 134.7436 | 0.1848145
| 135.8496 | 0.5216977 | 0 | 0.1861572 | 0 | 135.8496 | 0.1861572
| 136.8681 | 0.5229184 | 0 | 0.1873779 | 0 | 136.8681 | 0.1873779
| 137.9677 | 0.5242612 | 0 | 0.1887207 | 0 | 137.9677 | 0.1887207
| 139.0083 | 0.5254819 | 0 | 0.1899414 | 0 | 139.0083 | 0.1899414
| 140.0195 | 0.5265805 | 0 | 0.19104 | 0 | 140.0195 | 0.19104
| 141.0483 | 0.5278012 | 0 | 0.1922607 | 0 | 141.0483 | 0.1922607
| 142.0551 | 0.5290219 | 0 | 0.1934814 | 0 | 142.0551 | 0.1934814
| 143.0673 | 0.5302426 | 0 | 0.1947021 | 0 | 143.0673 | 0.1947021
| 144.1751 | 0.5315854 | 0 | 0.1960449 | 0 | 144.1751 | 0.1960449
| 145.2737 | 0.5329282 | 0 | 0.1973877 | 0 | 145.2737 | 0.1973877
| 146.3836 | 0.5342709 | 0 | 0.1987305 | 0 | 146.3836 | 0.1987305
| 147.4803 | 0.5356137 | 0 | 0.2000732 | 0 | 147.4803 | 0.2000732
| 148.5027 | 0.5368344 | 0 | 0.2012939 | 0 | 148.5027 | 0.2012939
| 149.5483 | 0.5379331 | 0 | 0.2023926 | 0 | 149.5483 | 0.2023926
| 150.5696 | 0.5391538 | 0 | 0.2036133 | 0 | 150.5696 | 0.2036133
| 151.6217 | 0.5404965 | 0 | 0.2049561 | 0 | 151.6217 | 0.2049561
| 152.6692 | 0.5417172 | 0 | 0.2061768 | 0 | 152.6692 | 0.2061768
| 153.7488 | 0.54306 | 0 | 0.2075195 | 0 | 153.7488 | 0.2075195
| 154.8484 | 0.5444028 | 0 | 0.2088623 | 0 | 154.8484 | 0.2088623
| 155.8728 | 0.5456235 | 0 | 0.210083 | 0 | 155.8728 | 0.210083
| 156.906 | 0.5468442 | 0 | 0.2113037 | 0 | 156.906 | 0.2113037
| 157.9334 | 0.5480649 | 0 | 0.2125244 | 0 | 157.9334 | 0.2125244
| 158.9568 | 0.5492856 | 0 | 0.2137451 | 0 | 158.9568 | 0.2137451
| 160.0628 | 0.5506284 | 0 | 0.2150879 | 0 | 160.0628 | 0.2150879
| 161.1365 | 0.5519711 | 0 | 0.2164307 | 0 | 161.1365 | 0.2164307
| 162.1741 | 0.5533139 | 0 | 0.2177734375 | 0 | 162.1741 | 0.2177734375
| 163.198 | 0.5545346 | 0 | 0.2189941 | 0 | 163.198 | 0.2189941
| 164.283 | 0.5557553 | 0 | 0.2202148 | 0 | 164.283 | 0.2202148
| 165.3455 | 0.556976 | 0 | 0.2214355 | 0 | 165.3455 | 0.2214355
| 166.3553 | 0.5581967 | 0 | 0.22265625 | 0 | 166.3553 | 0.22265625
| 167.3802 | 0.5594174 | 0 | 0.223877 | 0 | 167.3802 | 0.223877
| 168.4495 | 0.5607602 | 0 | 0.2252197 | 0 | 168.4495 | 0.2252197
| 169.4568 | 0.5618588 | 0 | 0.2263184 | 0 | 169.4568 | 0.2263184
| 170.5003 | 0.5632016 | 0 | 0.2276611 | 0 | 170.5003 | 0.2276611
| 171.5843 | 0.5645444 | 0 | 0.2290039 | 0 | 171.5843 | 0.2290039
| 172.5891 | 0.5657651 | 0 | 0.2302246 | 0 | 172.5891 | 0.2302246
| 173.6472 | 0.5669858 | 0 | 0.2314453125 | 0 | 173.6472 | 0.2314453125
| 174.6585 | 0.5682065 | 0 | 0.232666 | 0 | 174.6585 | 0.232666
| 175.6809 | 0.5694272 | 0 | 0.2338867 | 0 | 175.6809 | 0.2338867
| 176.7483 | 0.57077 | 0 | 0.2352295 | 0 | 176.7483 | 0.2352295
| 177.8343 | 0.5721127 | 0 | 0.2365723 | 0 | 177.8343 | 0.2365723
| 178.9182 | 0.5733334 | 0 | 0.237793 | 0 | 178.9182 | 0.237793
| 179.9793 | 0.5746762 | 0 | 0.2391357 | 0 | 179.9793 | 0.2391357
| 181.0501 | 0.5762631 | 0 | 0.2407227 | 0 | 181.0501 | 0.2407227
| 182.1238 | 0.5774838 | 0 | 0.2419434 | 0 | 182.1238 | 0.2419434
| 183.1262 | 0.5787045 | 0 | 0.2431640625 | 0 | 183.1262 | 0.2431640625
| 184.2171 | 0.5800473 | 0 | 0.2445068 | 0 | 184.2171 | 0.2445068
| 185.218 | 0.581268 | 0 | 0.2457275 | 0 | 185.218 | 0.2457275
| 186.3113 | 0.5826108 | 0 | 0.2470703125 | 0 | 186.3113 | 0.2470703125
| 187.3714 | 0.5839536 | 0 | 0.2484131 | 0 | 187.3714 | 0.2484131
| 188.4627 | 0.5852963 | 0 | 0.2497559 | 0 | 188.4627 | 0.2497559
| 189.4627 | 0.586517 | 0 | 0.2509765625 | 0 | 189.4627 | 0.2509765625
| 190.5515 | 0.5878598 | 0 | 0.2523193 | 0 | 190.5515 | 0.2523193
| 191.6321 | 0.5892026 | 0 | 0.2536621 | 0 | 191.6321 | 0.2536621
| 192.7049 | 0.5904233 | 0 | 0.2548828125 | 0 | 192.7049 | 0.2548828125
| 193.7781 | 0.5917661 | 0 | 0.2562256 | 0 | 193.7781 | 0.2562256
| 194.8494 | 0.5931088 | 0 | 0.2575684 | 0 | 194.8494 | 0.2575684
| 195.9368 | 0.5944516 | 0 | 0.2589111 | 0 | 195.9368 | 0.2589111
| 196.9383 | 0.5956723 | 0 | 0.2601318 | 0 | 196.9383 | 0.2601318
| 198.0139 | 0.5970151 | 0 | 0.2614746 | 0 | 198.0139 | 0.2614746
| 199.0707 | 0.5983579 | 0 | 0.2628174 | 0 | 199.0707 | 0.2628174
| 200.1293 | 0.5997006 | 0 | 0.2641602 | 0 | 200.1293 | 0.2641602
| 201.1728 | 0.6009213 | 0 | 0.2653809 | 0 | 201.1728 | 0.2653809
| 202.1757 | 0.602142 | 0 | 0.2666015625 | 0 | 202.1757 | 0.2666015625
| 203.2714 | 0.6034848 | 0 | 0.2679443 | 0 | 203.2714 | 0.2679443
| 204.3656 | 0.6048276 | 0 | 0.2692871 | 0 | 204.3656 | 0.2692871
| 205.4599 | 0.6061704 | 0 | 0.2706299 | 0 | 205.4599 | 0.2706299
| 206.4755 | 0.6075131 | 0 | 0.2719727 | 0 | 206.4755 | 0.2719727
| 207.5331 | 0.6088559 | 0 | 0.2733154 | 0 | 207.5331 | 0.2733154
| 208.5668 | 0.6101987 | 0 | 0.2746582 | 0 | 208.5668 | 0.2746582
| 209.6483 | 0.6115415 | 0 | 0.276001 | 0 | 209.6483 | 0.276001
| 210.7475 | 0.6128842 | 0 | 0.27734375 | 0 | 210.7475 | 0.27734375
| 211.8197 | 0.614227 | 0 | 0.2786865 | 0 | 211.8197 | 0.2786865
| 212.8603 | 0.6154477 | 0 | 0.2799072 | 0 | 212.8603 | 0.2799072
| 213.9052 | 0.6166684 | 0 | 0.2811279 | 0 | 213.9052 | 0.2811279
| 214.9169 | 0.6180112 | 0 | 0.2824707 | 0 | 214.9169 | 0.2824707
| 215.9232 | 0.619354 | 0 | 0.2838135 | 0 | 215.9232 | 0.2838135
| 216.9745 | 0.6206967 | 0 | 0.28515625 | 0 | 216.9745 | 0.28515625
| 218.0712 | 0.6220395 | 0 | 0.286499 | 0 | 218.0712 | 0.286499
| 219.1025 | 0.6233823 | 0 | 0.2878418 | 0 | 219.1025 | 0.2878418
| 220.1327 | 0.624603 | 0 | 0.2890625 | 0 | 220.1327 | 0.2890625
| 221.1376 | 0.6259457 | 0 | 0.2904053 | 0 | 221.1376 | 0.2904053
| 222.1811 | 0.6272885 | 0 | 0.291748 | 0 | 222.1811 | 0.291748
| 223.2104 | 0.6285092 | 0 | 0.29296875 | 0 | 223.2104 | 0.29296875
| 224.1772 | 0.629852 | 0 | 0.2943115 | 0 | 224.1772 | 0.2943115
| 225.2023 | 0.6311948 | 0 | 0.2956543 | 0 | 225.2023 | 0.2956543
| 226.2875 | 0.6325375 | 0 | 0.2969971 | 0 | 226.2875 | 0.2969971
| 227.3852 | 0.6338803 | 0 | 0.2983398 | 0 | 227.3852 | 0.2983398
| 228.4418 | 0.6352231 | 0 | 0.2996826 | 0 | 228.4418 | 0.2996826
| 229.5312 | 0.6365659 | 0 | 0.3010254 | 0 | 229.5312 | 0.3010254
| 230.62 | 0.6379086 | 0 | 0.3023682 | 0 | 230.62 | 0.3023682
| 231.5585 | 0.6391293 | 0 | 0.3035889 | 0 | 231.5585 | 0.3035889
| 232.5927 | 0.6405942 | 0 | 0.3050537 | 0 | 232.5927 | 0.3050537
| 233.6474 | 0.6418149 | 0 | 0.3062744 | 0 | 233.6474 | 0.3062744
| 234.7284 | 0.6432797 | 0 | 0.3077393 | 0 | 234.7284 | 0.3077393
| 235.7401 | 0.6445004 | 0 | 0.30896 | 0 | 235.7401 | 0.30896
| 236.7997 | 0.6458432 | 0 | 0.3103027 | 0 | 236.7997 | 0.3103027
| 237.8081 | 0.647186 | 0 | 0.3116455 | 0 | 237.8081 | 0.3116455
| 238.8349 | 0.6485288 | 0 | 0.3129883 | 0 | 238.8349 | 0.3129883
| 239.8085 | 0.6498715 | 0 | 0.3143311 | 0 | 239.8085 | 0.3143311
| 240.8505 | 0.6512143 | 0 | 0.3156738 | 0 | 240.8505 | 0.3156738
| 241.8754 | 0.6525571 | 0 | 0.3170166 | 0 | 241.8754 | 0.3170166
| 242.9237 | 0.6538998 | 0 | 0.318359375 | 0 | 242.9237 | 0.318359375
| 243.9726 | 0.6552426 | 0 | 0.3197021 | 0 | 243.9726 | 0.3197021
| 245.0639 | 0.6565854 | 0 | 0.3210449 | 0 | 245.0639 | 0.3210449
| 246.0888 | 0.6579282 | 0 | 0.3223877 | 0 | 246.0888 | 0.3223877
| 247.0941 | 0.6591489 | 0 | 0.3236084 | 0 | 247.0941 | 0.3236084
| 248.0966 | 0.6604916 | 0 | 0.3249512 | 0 | 248.0966 | 0.3249512
| 249.1454 | 0.6618344 | 0 | 0.3262939 | 0 | 249.1454 | 0.3262939
| 250.1478 | 0.6631772 | 0 | 0.3276367 | 0 | 250.1478 | 0.3276367
| 251.1649 | 0.66452 | 0 | 0.3289795 | 0 | 251.1649 | 0.3289795
| 252.1488 | 0.6658627 | 0 | 0.3303223 | 0 | 252.1488 | 0.3303223
| 253.1649 | 0.6672055 | 0 | 0.331665 | 0 | 253.1649 | 0.331665
| 254.1361 | 0.6685483 | 0 | 0.3330078125 | 0 | 254.1361 | 0.3330078125
| 255.1811 | 0.6698911 | 0 | 0.3343506 | 0 | 255.1811 | 0.3343506
| 256.2272 | 0.6713559 | 0 | 0.3358154 | 0 | 256.2272 | 0.3358154
| 257.2099 | 0.6726987 | 0 | 0.3371582 | 0 | 257.2099 | 0.3371582
| 258.2071 | 0.6740415 | 0 | 0.338501 | 0 | 258.2071 | 0.338501
| 259.2816 | 0.6755063 | 0 | 0.3399658 | 0 | 259.2816 | 0.3399658
| 260.3207 | 0.6768491 | 0 | 0.3413086 | 0 | 260.3207 | 0.3413086
| 261.3603 | 0.6781918 | 0 | 0.3426514 | 0 | 261.3603 | 0.3426514
| 262.373 | 0.6794125 | 0 | 0.3438721 | 0 | 262.373 | 0.3438721
| 263.3939 | 0.6807553 | 0 | 0.3452148 | 0 | 263.3939 | 0.3452148
| 264.4521 | 0.6823422 | 0 | 0.3468018 | 0 | 264.4521 | 0.3468018
| 265.5131 | 0.6838071 | 0 | 0.3482666 | 0 | 265.5131 | 0.3482666
| 266.4804 | 0.6850278 | 0 | 0.3494873 | 0 | 266.4804 | 0.3494873
| 267.5053 | 0.6864926 | 0 | 0.3509521 | 0 | 267.5053 | 0.3509521
| 268.5609 | 0.6879575 | 0 | 0.352417 | 0 | 268.5609 | 0.352417
| 269.5766 | 0.6893002 | 0 | 0.3537598 | 0 | 269.5766 | 0.3537598
| 270.6508 | 0.6907651 | 0 | 0.3552246 | 0 | 270.6508 | 0.3552246
| 271.7035 | 0.6922299 | 0 | 0.3566895 | 0 | 271.7035 | 0.3566895
| 272.7426 | 0.6936948 | 0 | 0.3581543 | 0 | 272.7426 | 0.3581543
| 273.622 | 0.6950375 | 0 | 0.3594971 | 0 | 273.622 | 0.3594971
| 274.6894 | 0.6965024 | 0 | 0.3609619 | 0 | 274.6894 | 0.3609619
| 275.6967 | 0.6978452 | 0 | 0.3623046875 | 0 | 275.6967 | 0.3623046875
| 276.744 | 0.6991879 | 0 | 0.3636475 | 0 | 276.744 | 0.3636475
| 277.8109 | 0.7006528 | 0 | 0.3651123 | 0 | 277.8109 | 0.3651123
| 278.8354 | 0.7019956 | 0 | 0.3664551 | 0 | 278.8354 | 0.3664551
| 279.7641 | 0.7033383 | 0 | 0.3677979 | 0 | 279.7641 | 0.3677979
| 280.7719 | 0.7048032 | 0 | 0.3692627 | 0 | 280.7719 | 0.3692627
| 281.8109 | 0.706268 | 0 | 0.3707275 | 0 | 281.8109 | 0.3707275
| 282.7548 | 0.7076108 | 0 | 0.3720703125 | 0 | 282.7548 | 0.3720703125
| 283.7704 | 0.7090756 | 0 | 0.3735352 | 0 | 283.7704 | 0.3735352
| 284.7719 | 0.7104184 | 0 | 0.3748779 | 0 | 284.7719 | 0.3748779
| 285.7377 | 0.7117612 | 0 | 0.3762207 | 0 | 285.7377 | 0.3762207
| 286.7563 | 0.713226 | 0 | 0.3776855 | 0 | 286.7563 | 0.3776855
| 287.7655 | 0.7146909 | 0 | 0.3791504 | 0 | 287.7655 | 0.3791504
| 288.6772 | 0.7160336 | 0 | 0.3804932 | 0 | 288.6772 | 0.3804932
| 289.705 | 0.7174985 | 0 | 0.381958 | 0 | 289.705 | 0.381958
| 290.747 | 0.7189633 | 0 | 0.3834229 | 0 | 290.747 | 0.3834229
| 291.7602 | 0.7204282 | 0 | 0.3848877 | 0 | 291.7602 | 0.3848877
| 292.7455 | 0.7217709 | 0 | 0.3862305 | 0 | 292.7455 | 0.3862305
| 293.7519 | 0.7232358 | 0 | 0.3876953125 | 0 | 293.7519 | 0.3876953125
| 294.6796 | 0.7245786 | 0 | 0.3890381 | 0 | 294.6796 | 0.3890381
| 295.6459 | 0.7260434 | 0 | 0.3905029 | 0 | 295.6459 | 0.3905029
| 296.6303 | 0.7275082 | 0 | 0.3919678 | 0 | 296.6303 | 0.3919678
| 297.5937 | 0.7289731 | 0 | 0.3934326 | 0 | 297.5937 | 0.3934326
| 298.6098 | 0.7304379 | 0 | 0.3948975 | 0 | 298.6098 | 0.3948975
| 299.4789 | 0.7317807 | 0 | 0.3962402 | 0 | 299.4789 | 0.3962402
| 300.4711 | 0.7332456 | 0 | 0.3977051 | 0 | 300.4711 | 0.3977051
| 301.4438 | 0.7345883 | 0 | 0.3990479 | 0 | 301.4438 | 0.3990479
| 302.4243 | 0.7360532 | 0 | 0.4005127 | 0 | 302.4243 | 0.4005127
| 303.4033 | 0.737518 | 0 | 0.4019775 | 0 | 303.4033 | 0.4019775
| 304.353 | 0.7391049 | 0 | 0.4035645 | 0 | 304.353 | 0.4035645
| 305.204 | 0.7403256 | 0 | 0.4047852 | 0 | 305.204 | 0.4047852
| 306.1777 | 0.7417905 | 0 | 0.40625 | 0 | 306.1777 | 0.40625
| 307.1352 | 0.7432553 | 0 | 0.4077148 | 0 | 307.1352 | 0.4077148
| 307.9794 | 0.7445981 | 0 | 0.4090576 | 0 | 307.9794 | 0.4090576
| 308.9261 | 0.7460629 | 0 | 0.4105225 | 0 | 308.9261 | 0.4105225
| 309.809 | 0.7474057 | 0 | 0.4118652 | 0 | 309.809 | 0.4118652
| 310.644 | 0.7487485 | 0 | 0.413208 | 0 | 310.644 | 0.413208
| 311.5356 | 0.7502133 | 0 | 0.4146729 | 0 | 311.5356 | 0.4146729
| 312.4609 | 0.7516782 | 0 | 0.4161377 | 0 | 312.4609 | 0.4161377
| 313.3774 | 0.753143 | 0 | 0.4176025 | 0 | 313.3774 | 0.4176025
| 314.2802 | 0.7544858 | 0 | 0.4189453125 | 0 | 314.2802 | 0.4189453125
| 315.246 | 0.7559506 | 0 | 0.4204102 | 0 | 315.246 | 0.4204102
| 316.1454 | 0.7574155 | 0 | 0.421875 | 0 | 316.1454 | 0.421875
| 316.8776 | 0.7587582 | 0 | 0.4232178 | 0 | 316.8776 | 0.4232178