## UP
UP
Project | Type | Specimen | Date | Batch | L | L1 | #main | so,H | so,H,1 | so,H,2 | so,H,3 | so,H,4 | su,H | su,H,1 | su,H,2 | su,H,3 | su,H,4 | #add | so,N | so,N,1 | so,N,2 | so,N,3 | so,N,4 | su,N | su,N,1 | su,N,2 | su,N,3 | su,N,4 | hH | hH,1 | hH,2 | hH,3 | hH,4 | hN | hN,1 | hN,2 | hN,3 | b | b1 | zo | t | Iyy | Wo | Wu | Sym | Load | Disp. | εmax | σmax | τmax | Biegemodul* | Biegemodul* | Biegemodul* | Biegemodul* | Bruch bei | σbot (tens.)* | Auswertung | Notes
[5 empty] | mm | mm | bars | mm | mm | mm | mm | mm | mm | mm | mm | mm | mm | bars | mm | mm | mm | mm | mm | mm | mm | mm | mm | mm | mm | mm | mm | mm | mm | mm | mm | mm | mm | mm | mm | mm | mm | mm4 | mm3 | mm3 | mm³ | N | mm | - | N/mm² | N/mm² | N/mm² | N/mm² | N/mm² | N/mm² | mm
17-31 | UP | SB06 | 2019-06-24 |  | 32 | 16 | 1 | 10.05 | 10.07 | 10.04 | 10.04 |  | 10.05 | [15 empty] | 4.1 | 4.1 | 4.1 | 4.1 | [5 empty] | 10.05 | 44.02 | 2.05 | 10.05 | 57.7213375 | 28.15675 | 28.15675 | 21.1175625 | 252.3936 | 0.5885009 | 1.414% | 71.71101 | 4.593987 | 5468.473 | 5508.207 | #N/A | #DIV/0! | 47.4 | 0.01086845 | ja
17-31 | UP | SB07 | 2019-06-24 |  | 32 | 16 | 1 | 10.10333 | 10.09 | 10.11 | 10.11 |  | 10.10333 | [15 empty] | 4.056667 | 4.08 | 4.05 | 4.04 | [5 empty] | 10.10333 | 43.52 | 2.028333 | 10.10333 | 56.20713 | 27.71099 | 27.71099 | 20.78324 | 257.5723 | 0.6245117 | 1.484% | 74.35961 | 4.713315 | 5472.298 | 5514.224 | #N/A | #DIV/0! | 38.2 | 0.01400936 | ja
17-31 | UP | SB08 | 2019-06-24 |  | 32 | 16 | 1 | 10.07 | 10.06 | 10.07 | 10.08 |  | 10.07 | [15 empty] | 4.186667 | 4.2 | 4.19 | 4.17 | [5 empty] | 10.07 | 44.21 | 2.093333 | 10.07 | 61.58194 | 29.41813 | 29.41813 | 22.06359 | 312.1983 | 0.6507569 | 1.596% | 84.89958 | 5.553848 | 5922.343 | 5978.786 | #N/A | #DIV/0! | 36.2 | 0.01406817 | ja | Nicht vollständig durchtrennt
17-31 | UP | SB09 | 2019-06-24 |  | 32 | 16 | 1 | 9.996667 | 10.01 | 10 | 9.98 |  | 9.996667 | [15 empty] | 3.843333 | 3.83 | 3.87 | 3.83 | [5 empty] | 9.996667 | 44.03 | 1.921667 | 9.996667 | 47.29314 | 24.61048 | 24.61048 | 18.45786 | 181.3781 | 0.418335 | 0.9421% | 58.95963 | 3.540649 | 6698.037 | 6761.062 | #N/A | #DIV/0! | 47.2 | 0.007301048 | ja
17-31 | UP | SB10 | 2019-06-24 |  | 32 | 16 | 1 | 9.99 | 9.99 | 10 | 9.98 |  | 9.99 | [15 empty] | 4.09 | 4.08 | 4.1 | 4.09 | [5 empty] | 9.99 | 43.34 | 2.045 | 9.99 | 56.95793 | 27.8522865 | 27.8522865 | 20.88921 | 258.469 | 0.6414795 | 1.537% | 74.23994 | 4.744396 | 5305.335 | 5354.076 | #N/A | #DIV/0! | 43.3 | 0.01378762 | ja
Mittelwert | [45 empty] | 252.4023 | 0.5847168 | 1.395% | 72.83395 | 4.629239 | 5773.297 | 5823.271 | #N/A | #DIV/0! |  | 0.01200693
Standardabweichung | [45 empty] | 46.59274 | 0.09600022 | 0.2619% | 9.268786 | 0.7178967 | 565.6557 | 574.1417 | #N/A | #DIV/0! |  | 0.002952573
Variationskoeffizient | [45 empty] | 18.46% | 16.42% | 18.77% | 12.73% | 15.51% | 9.798% | 9.859% | #N/A | #DIV/0! |  | 24.59%
Fraktilenfaktor kn | [47 empty] | 2.358491 | 2.358491 | 2.358491 | [5 empty] | 2.358491
charak. Wert | [47 empty] | 0.007771789 | 50.97361 | 2.936086 | [5 empty] | 0.005043313
Note on AZ2: zwei Punkte, Kolbenweg
Note on BA2: Regression, Kolbenweg
Note on BB2: zwei Punkte, Wegtaster
Note on BC2: Regression, Wegtaster

## UP-SB06
UP-SB06 |  | 1000 |  |  |  | E-Modul Kolbenweg |  | E-Modul Wegtaster
Zeit | Kolbenkraft | Kolbenweg | Laser 10mm | Kolbenweg korrigiert | Laser korrigiert | 0.085 | 0.425 | 0.085 | 0.425
| 0.06732202 | 0.2698817 | 0 | 0 | 0 |  |  |  |  | 0 | 252.3936
| 0.1802905 | 0.2713465 | 0 | 0.00146484375 | 0 |  |  |  |  | 0.5885009 | 252.3936
| 0.2706225 | 0.2728114 | 0 | 0.0029296875 | 0 |  |  |  |  | 0.5885009 | 0
| 0.3796313 | 0.2742762 | 0 | 0.00439453125 | 0
| 0.4115984 | 0.275619 | 0 | 0.005737305 | 0 |  |  |  |  | 0 | 30.40837
| 0.578522 | 0.2770838 | 0 | 0.007202148 | 0 |  |  |  |  | 0.08520508 | 30.40837
| 0.7838519 | 0.2783045 | 0 | 0.008422852 | 0 |  |  |  |  | 0.08520508 | 0
| 1.024407 | 0.2796473 | 0 | 0.009765625 | 0
| 1.332878 | 0.2811122 | 0 | 0.01123046875 | 0 |  |  |  |  | 0 | 187.0354
| 1.660759 | 0.282577 | 0 | 0.0126953125 | 0 |  |  |  |  | 0.4239502 | 187.0354
| 2.048454 | 0.2840419 | 0 | 0.01416015625 | 0 |  |  |  |  | 0.4239502 | 0
| 2.418572 | 0.2853846 | 0 | 0.01550293 | 0
| 2.828118 | 0.2869715 | 0 | 0.01708984375 | 0
| 3.167717 | 0.2883143 | 0 | 0.01843262 | 0
| 3.55468 | 0.2896571 | 0 | 0.01977539 | 0
| 4.009514 | 0.2911219 | 0 | 0.02124023 | 0
| 4.4497 | 0.2924647 | 0 | 0.02258301 | 0
| 4.903679 | 0.2940516 | 0 | 0.02416992 | 0
| 5.354607 | 0.2955165 | 0 | 0.02563477 | 0
| 5.852165 | 0.2968592 | 0 | 0.02697754 | 0
| 6.347527 | 0.298202 | 0 | 0.0283203125 | 0
| 6.859978 | 0.2996669 | 0 | 0.02978515625 | 0
| 7.380974 | 0.3011317 | 0 | 0.03125 | 0
| 7.881951 | 0.3024745 | 0 | 0.03259277 | 0 | [6 empty] | Fmax | 252.3936 | N
| 8.469109 | 0.3039393 | 0 | 0.03405762 | 0 | [6 empty] | w (Fmax) | 0.5885009 | mm
| 9.030632 | 0.3054042 | 0 | 0.03552246 | 0 | [6 empty] | F1 | 30.40837 | N | F1 | #N/A | N
| 9.576531 | 0.306869 | 0 | 0.0369873 | 0 | [6 empty] | s1 | 0.08520508 | mm | s1 | 0 | mm
| 10.08971 | 0.3082118 | 0 | 0.03833008 | 0 | [6 empty] | F2 | 187.0354 | N | F2 | #N/A | N
| 10.69811 | 0.3096766 | 0 | 0.03979492 | 0 | [6 empty] | s2 | 0.4239502 | mm | s2 | 0 | mm
| 11.22692 | 0.3111415 | 0 | 0.04125977 | 0 | [6 empty] | m | 465.734 |  | m | #DIV/0!
| 11.74865 | 0.3124842 | 0 | 0.04260254 | 0
| 12.3756 | 0.3139491 | 0 | 0.04406738 | 0
| 12.95104 | 0.3154139 | 0 | 0.04553223 | 0
| 13.52819 | 0.3168788 | 0 | 0.04699707 | 0
| 14.11462 | 0.3182215 | 0 | 0.04833984375 | 0
| 14.7021 | 0.3196864 | 0 | 0.0498046875 | 0
| 15.255 | 0.3210292 | 0 | 0.05114746 | 0
| 15.82897 | 0.3223719 | 0 | 0.05249023 | 0
| 16.47766 | 0.3238368 | 0 | 0.05395508 | 0
| 17.10754 | 0.3253016 | 0 | 0.05541992 | 0
| 17.70032 | 0.3266444 | 0 | 0.0567627 | 0
| 18.31799 | 0.3281092 | 0 | 0.05822754 | 0
| 18.96204 | 0.3295741 | 0 | 0.05969238 | 0
| 19.55554 | 0.3310389 | 0 | 0.06115723 | 0
| 20.15515 | 0.3323817 | 0 | 0.0625 | 0
| 20.77893 | 0.3338465 | 0 | 0.06396484375 | 0
| 21.38489 | 0.3353114 | 0 | 0.0654296875 | 0
| 22.03845 | 0.3366542 | 0 | 0.06677246 | 0
| 22.71448 | 0.338119 | 0 | 0.0682373 | 0
| 23.35535 | 0.3395838 | 0 | 0.06970215 | 0
| 24.04309 | 0.3410487 | 0 | 0.07116699 | 0
| 24.62878 | 0.3423915 | 0 | 0.07250977 | 0
| 25.25121 | 0.3437342 | 0 | 0.07385254 | 0
| 25.90442 | 0.3451991 | 0 | 0.07531738 | 0
| 26.5258 | 0.3465419 | 0 | 0.07666015625 | 0
| 27.17375 | 0.3480067 | 0 | 0.078125 | 0
| 27.78825 | 0.3493495 | 0 | 0.07946777 | 0
| 28.46574 | 0.3508143 | 0 | 0.08093262 | 0
| 29.0844 | 0.3522792 | 0 | 0.08239746 | 0
| 29.76946 | 0.353744 | 0 | 0.0838623 | 0
| 30.40837 | 0.3550868 | 0 | 0.08520508 | 0 | 30.40837 | 0.08520508
| 31.06877 | 0.3565516 | 0 | 0.08666992 | 0 | 31.06877 | 0.08666992
| 31.74309 | 0.3580165 | 0 | 0.08813477 | 0 | 31.74309 | 0.08813477
| 32.41594 | 0.3593592 | 0 | 0.08947754 | 0 | 32.41594 | 0.08947754
| 33.06633 | 0.3608241 | 0 | 0.09094238 | 0 | 33.06633 | 0.09094238
| 33.78288 | 0.3622889 | 0 | 0.09240723 | 0 | 33.78288 | 0.09240723
| 34.45622 | 0.3637538 | 0 | 0.09387207 | 0 | 34.45622 | 0.09387207
| 35.03362 | 0.3650965 | 0 | 0.09521484375 | 0 | 35.03362 | 0.09521484375
| 35.7133 | 0.3665614 | 0 | 0.0966796875 | 0 | 35.7133 | 0.0966796875
| 36.4113 | 0.3680262 | 0 | 0.09814453125 | 0 | 36.4113 | 0.09814453125
| 36.99309 | 0.369369 | 0 | 0.0994873 | 0 | 36.99309 | 0.0994873
| 37.67546 | 0.3708338 | 0 | 0.1009521 | 0 | 37.67546 | 0.1009521
| 38.40739 | 0.3722987 | 0 | 0.102417 | 0 | 38.40739 | 0.102417
| 39.02556 | 0.3737635 | 0 | 0.1038818 | 0 | 39.02556 | 0.1038818
| 39.67375 | 0.3751063 | 0 | 0.1052246 | 0 | 39.67375 | 0.1052246
| 40.38615 | 0.3765711 | 0 | 0.1066895 | 0 | 40.38615 | 0.1066895
| 41.05071 | 0.378036 | 0 | 0.1081543 | 0 | 41.05071 | 0.1081543
| 41.69084 | 0.3793788 | 0 | 0.1094971 | 0 | 41.69084 | 0.1094971
| 42.41203 | 0.3808436 | 0 | 0.1109619 | 0 | 42.41203 | 0.1109619
| 43.07097 | 0.3823085 | 0 | 0.1124268 | 0 | 43.07097 | 0.1124268
| 43.70647 | 0.3837733 | 0 | 0.1138916 | 0 | 43.70647 | 0.1138916
| 44.34758 | 0.3851161 | 0 | 0.115234375 | 0 | 44.34758 | 0.115234375
| 44.96256 | 0.3864588 | 0 | 0.1165771 | 0 | 44.96256 | 0.1165771
| 45.6364 | 0.3879237 | 0 | 0.118042 | 0 | 45.6364 | 0.118042
| 46.29289 | 0.3892665 | 0 | 0.1193848 | 0 | 46.29289 | 0.1193848
| 46.93864 | 0.3907313 | 0 | 0.1208496 | 0 | 46.93864 | 0.1208496
| 47.61906 | 0.3921961 | 0 | 0.1223145 | 0 | 47.61906 | 0.1223145
| 48.25945 | 0.3935389 | 0 | 0.1236572 | 0 | 48.25945 | 0.1236572
| 48.95085 | 0.3950038 | 0 | 0.1251221 | 0 | 48.95085 | 0.1251221
| 49.64665 | 0.3964686 | 0 | 0.1265869 | 0 | 49.64665 | 0.1265869
| 50.36858 | 0.3979335 | 0 | 0.1280518 | 0 | 50.36858 | 0.1280518
| 50.96574 | 0.3992762 | 0 | 0.1293945 | 0 | 50.96574 | 0.1293945
| 51.60905 | 0.4007411 | 0 | 0.130859375 | 0 | 51.60905 | 0.130859375
| 52.3051 | 0.4022059 | 0 | 0.1323242 | 0 | 52.3051 | 0.1323242
| 52.90178 | 0.4035487 | 0 | 0.133667 | 0 | 52.90178 | 0.133667
| 53.53825 | 0.4050135 | 0 | 0.1351318 | 0 | 53.53825 | 0.1351318
| 54.26262 | 0.4064784 | 0 | 0.1365967 | 0 | 54.26262 | 0.1365967
| 54.96819 | 0.4079432 | 0 | 0.1380615 | 0 | 54.96819 | 0.1380615
| 55.58733 | 0.409286 | 0 | 0.1394043 | 0 | 55.58733 | 0.1394043
| 56.27971 | 0.4107508 | 0 | 0.1408691 | 0 | 56.27971 | 0.1408691
| 56.92522 | 0.4122157 | 0 | 0.142334 | 0 | 56.92522 | 0.142334
| 57.56764 | 0.4135585 | 0 | 0.1436768 | 0 | 57.56764 | 0.1436768
| 58.32106 | 0.4150233 | 0 | 0.1451416 | 0 | 58.32106 | 0.1451416
| 58.99782 | 0.4164881 | 0 | 0.1466064 | 0 | 58.99782 | 0.1466064
| 59.61501 | 0.4178309 | 0 | 0.1479492 | 0 | 59.61501 | 0.1479492
| 60.30226 | 0.4192958 | 0 | 0.1494140625 | 0 | 60.30226 | 0.1494140625
| 60.97585 | 0.4206385 | 0 | 0.1507568 | 0 | 60.97585 | 0.1507568
| 61.69069 | 0.4222254 | 0 | 0.15234375 | 0 | 61.69069 | 0.15234375
| 62.34352 | 0.4234461 | 0 | 0.1535645 | 0 | 62.34352 | 0.1535645
| 63.01564 | 0.4250331 | 0 | 0.1551514 | 0 | 63.01564 | 0.1551514
| 63.68387 | 0.4264979 | 0 | 0.1566162 | 0 | 63.68387 | 0.1566162
| 64.31935 | 0.4278407 | 0 | 0.157959 | 0 | 64.31935 | 0.157959
| 64.95871 | 0.4290614 | 0 | 0.1591796875 | 0 | 64.95871 | 0.1591796875
| 65.6255 | 0.4305262 | 0 | 0.1606445 | 0 | 65.6255 | 0.1606445
| 66.27541 | 0.431869 | 0 | 0.1619873 | 0 | 66.27541 | 0.1619873
| 66.95851 | 0.4333338 | 0 | 0.1634521 | 0 | 66.95851 | 0.1634521
| 67.62941 | 0.4347987 | 0 | 0.164917 | 0 | 67.62941 | 0.164917
| 68.2842 | 0.4361415 | 0 | 0.1662598 | 0 | 68.2842 | 0.1662598
| 68.94313 | 0.4376063 | 0 | 0.1677246 | 0 | 68.94313 | 0.1677246
| 69.64723 | 0.4390711 | 0 | 0.1691895 | 0 | 69.64723 | 0.1691895
| 70.37306 | 0.440536 | 0 | 0.1706543 | 0 | 70.37306 | 0.1706543
| 70.99074 | 0.4418788 | 0 | 0.1719971 | 0 | 70.99074 | 0.1719971
| 71.70143 | 0.4433436 | 0 | 0.1734619 | 0 | 71.70143 | 0.1734619
| 72.39723 | 0.4448085 | 0 | 0.1749268 | 0 | 72.39723 | 0.1749268
| 73.00636 | 0.4461512 | 0 | 0.1762695 | 0 | 73.00636 | 0.1762695
| 73.68996 | 0.4476161 | 0 | 0.177734375 | 0 | 73.68996 | 0.177734375
| 74.38527 | 0.4490809 | 0 | 0.1791992 | 0 | 74.38527 | 0.1791992
| 75.08644 | 0.4505458 | 0 | 0.1806640625 | 0 | 75.08644 | 0.1806640625
| 75.72511 | 0.4518885 | 0 | 0.1820068 | 0 | 75.72511 | 0.1820068
| 76.42848 | 0.4533534 | 0 | 0.1834717 | 0 | 76.42848 | 0.1834717
| 77.09865 | 0.4548182 | 0 | 0.1849365 | 0 | 77.09865 | 0.1849365
| 77.74294 | 0.456161 | 0 | 0.1862793 | 0 | 77.74294 | 0.1862793
| 78.44069 | 0.4576258 | 0 | 0.1877441 | 0 | 78.44069 | 0.1877441
| 79.11208 | 0.4590907 | 0 | 0.189209 | 0 | 79.11208 | 0.189209
| 79.81374 | 0.4605555 | 0 | 0.1906738 | 0 | 79.81374 | 0.1906738
| 80.45949 | 0.4618983 | 0 | 0.1920166 | 0 | 80.45949 | 0.1920166
| 81.15627 | 0.4633631 | 0 | 0.1934814 | 0 | 81.15627 | 0.1934814
| 81.87697 | 0.464828 | 0 | 0.1949463 | 0 | 81.87697 | 0.1949463
| 82.45631 | 0.4661708 | 0 | 0.1962890625 | 0 | 82.45631 | 0.1962890625
| 83.15041 | 0.4676356 | 0 | 0.1977539 | 0 | 83.15041 | 0.1977539
| 83.80714 | 0.4689784 | 0 | 0.1990967 | 0 | 83.80714 | 0.1990967
| 84.44557 | 0.4704432 | 0 | 0.2005615 | 0 | 84.44557 | 0.2005615
| 85.09108 | 0.471786 | 0 | 0.2019043 | 0 | 85.09108 | 0.2019043
| 85.81618 | 0.4732508 | 0 | 0.2033691 | 0 | 85.81618 | 0.2033691
| 86.5359 | 0.4747157 | 0 | 0.204834 | 0 | 86.5359 | 0.204834
| 87.10207 | 0.4759364 | 0 | 0.2060546875 | 0 | 87.10207 | 0.2060546875
| 87.78468 | 0.4774012 | 0 | 0.2075195 | 0 | 87.78468 | 0.2075195
| 88.46462 | 0.4788661 | 0 | 0.208984375 | 0 | 88.46462 | 0.208984375
| 89.11209 | 0.4802088 | 0 | 0.2103271 | 0 | 89.11209 | 0.2103271
| 89.80765 | 0.4816737 | 0 | 0.211792 | 0 | 89.80765 | 0.211792
| 90.51321 | 0.4831385 | 0 | 0.2132568 | 0 | 90.51321 | 0.2132568
| 91.14163 | 0.4844813 | 0 | 0.2145996 | 0 | 91.14163 | 0.2145996
| 91.85013 | 0.4859461 | 0 | 0.2160645 | 0 | 91.85013 | 0.2160645
| 92.51395 | 0.487411 | 0 | 0.2175293 | 0 | 92.51395 | 0.2175293
| 93.21097 | 0.4888758 | 0 | 0.2189941 | 0 | 93.21097 | 0.2189941
| 93.83792 | 0.4902186 | 0 | 0.2203369 | 0 | 93.83792 | 0.2203369
| 94.55765 | 0.4916835 | 0 | 0.2218018 | 0 | 94.55765 | 0.2218018
| 95.21445 | 0.4931483 | 0 | 0.2232666 | 0 | 95.21445 | 0.2232666
| 95.87381 | 0.4944911 | 0 | 0.224609375 | 0 | 95.87381 | 0.224609375
| 96.51248 | 0.4959559 | 0 | 0.2260742 | 0 | 96.51248 | 0.2260742
| 97.22195 | 0.4974208 | 0 | 0.2275390625 | 0 | 97.22195 | 0.2275390625
| 97.90506 | 0.4988856 | 0 | 0.2290039 | 0 | 97.90506 | 0.2290039
| 98.55057 | 0.5002283 | 0 | 0.2303466 | 0 | 98.55057 | 0.2303466
| 99.24735 | 0.5018153 | 0 | 0.2319336 | 0 | 99.24735 | 0.2319336
| 99.93973 | 0.503158 | 0 | 0.2332763 | 0 | 99.93973 | 0.2332763
| 100.5701 | 0.5045008 | 0 | 0.2346191 | 0 | 100.5701 | 0.2346191
| 101.2742 | 0.5059657 | 0 | 0.236084 | 0 | 101.2742 | 0.236084
| 102.0044 | 0.5074305 | 0 | 0.2375488 | 0 | 102.0044 | 0.2375488
| 102.6978 | 0.5088953 | 0 | 0.2390136 | 0 | 102.6978 | 0.2390136
| 103.2984 | 0.5102381 | 0 | 0.2403564 | 0 | 103.2984 | 0.2403564
| 103.973 | 0.511703 | 0 | 0.2418213 | 0 | 103.973 | 0.2418213
| 104.6284 | 0.5130457 | 0 | 0.243164 | 0 | 104.6284 | 0.243164
| 105.2561 | 0.5143885 | 0 | 0.2445068 | 0 | 105.2561 | 0.2445068
| 105.9563 | 0.5158533 | 0 | 0.2459716 | 0 | 105.9563 | 0.2459716
| 106.6573 | 0.5173182 | 0 | 0.2474365 | 0 | 106.6573 | 0.2474365
| 107.2593 | 0.518661 | 0 | 0.2487793 | 0 | 107.2593 | 0.2487793
| 107.9656 | 0.5201258 | 0 | 0.2502441 | 0 | 107.9656 | 0.2502441
| 108.627 | 0.5215907 | 0 | 0.251709 | 0 | 108.627 | 0.251709
| 109.2227 | 0.5229334 | 0 | 0.2530517 | 0 | 109.2227 | 0.2530517
| 109.9358 | 0.5243983 | 0 | 0.2545166 | 0 | 109.9358 | 0.2545166
| 110.6719 | 0.5258631 | 0 | 0.2559814 | 0 | 110.6719 | 0.2559814
| 111.3521 | 0.527328 | 0 | 0.2574463 | 0 | 111.3521 | 0.2574463
| 112.0037 | 0.5287928 | 0 | 0.2589111 | 0 | 112.0037 | 0.2589111
| 112.6814 | 0.5302576 | 0 | 0.2603759 | 0 | 112.6814 | 0.2603759
| 113.3699 | 0.5317225 | 0 | 0.2618408 | 0 | 113.3699 | 0.2618408
| 113.9781 | 0.5329432 | 0 | 0.2630615 | 0 | 113.9781 | 0.2630615
| 114.6558 | 0.534408 | 0 | 0.2645263 | 0 | 114.6558 | 0.2645263
| 115.3149 | 0.5357508 | 0 | 0.2658691 | 0 | 115.3149 | 0.2658691
| 115.9898 | 0.5372157 | 0 | 0.267334 | 0 | 115.9898 | 0.267334
| 116.5957 | 0.5385584 | 0 | 0.2686767 | 0 | 116.5957 | 0.2686767
| 117.2796 | 0.5401453 | 0 | 0.2702636 | 0 | 117.2796 | 0.2702636
| 118.0061 | 0.5414881 | 0 | 0.2716064 | 0 | 118.0061 | 0.2716064
| 118.5926 | 0.5428309 | 0 | 0.2729492 | 0 | 118.5926 | 0.2729492
| 119.274 | 0.5442957 | 0 | 0.274414 | 0 | 119.274 | 0.274414
| 119.9798 | 0.5457606 | 0 | 0.2758789 | 0 | 119.9798 | 0.2758789
| 120.6518 | 0.5471033 | 0 | 0.2772216 | 0 | 120.6518 | 0.2772216
| 121.3559 | 0.5486903 | 0 | 0.2788086 | 0 | 121.3559 | 0.2788086
| 122.0405 | 0.550033 | 0 | 0.2801513 | 0 | 122.0405 | 0.2801513
| 122.6593 | 0.5513758 | 0 | 0.2814941 | 0 | 122.6593 | 0.2814941
| 123.2787 | 0.5528407 | 0 | 0.282959 | 0 | 123.2787 | 0.282959
| 123.9826 | 0.5543055 | 0 | 0.2844238 | 0 | 123.9826 | 0.2844238
| 124.655 | 0.5557703 | 0 | 0.2858886 | 0 | 124.655 | 0.2858886
| 125.2436 | 0.5571131 | 0 | 0.2872314 | 0 | 125.2436 | 0.2872314
| 126.0019 | 0.558578 | 0 | 0.2886963 | 0 | 126.0019 | 0.2886963
| 126.6611 | 0.5600428 | 0 | 0.2901611 | 0 | 126.6611 | 0.2901611
| 127.2748 | 0.5613856 | 0 | 0.2915039 | 0 | 127.2748 | 0.2915039
| 127.9704 | 0.5628504 | 0 | 0.2929687 | 0 | 127.9704 | 0.2929687
| 128.6222 | 0.5643153 | 0 | 0.2944336 | 0 | 128.6222 | 0.2944336
| 129.3222 | 0.5657801 | 0 | 0.2958984 | 0 | 129.3222 | 0.2958984
| 129.9726 | 0.5671229 | 0 | 0.2972412 | 0 | 129.9726 | 0.2972412
| 130.6376 | 0.5685877 | 0 | 0.298706 | 0 | 130.6376 | 0.298706
| 131.3154 | 0.5700526 | 0 | 0.3001709 | 0 | 131.3154 | 0.3001709
| 131.9281 | 0.5713953 | 0 | 0.3015136 | 0 | 131.9281 | 0.3015136
| 132.6198 | 0.5728602 | 0 | 0.3029785 | 0 | 132.6198 | 0.3029785
| 133.2763 | 0.574325 | 0 | 0.3044433 | 0 | 133.2763 | 0.3044433
| 133.9801 | 0.5757899 | 0 | 0.3059082 | 0 | 133.9801 | 0.3059082
| 134.5793 | 0.5771326 | 0 | 0.3072509 | 0 | 134.5793 | 0.3072509
| 135.2091 | 0.5784754 | 0 | 0.3085937 | 0 | 135.2091 | 0.3085937
| 135.8947 | 0.5799403 | 0 | 0.3100586 | 0 | 135.8947 | 0.3100586
| 136.5356 | 0.581283 | 0 | 0.3114013 | 0 | 136.5356 | 0.3114013
| 137.2133 | 0.5827479 | 0 | 0.3128662 | 0 | 137.2133 | 0.3128662
| 137.9313 | 0.5842127 | 0 | 0.314331 | 0 | 137.9313 | 0.314331
| 138.5295 | 0.5855555 | 0 | 0.3156738 | 0 | 138.5295 | 0.3156738
| 139.1493 | 0.5870203 | 0 | 0.3171386 | 0 | 139.1493 | 0.3171386
| 139.8395 | 0.5884852 | 0 | 0.3186035 | 0 | 139.8395 | 0.3186035
| 140.4484 | 0.5897059 | 0 | 0.3198242 | 0 | 140.4484 | 0.3198242
| 141.1003 | 0.5911707 | 0 | 0.321289 | 0 | 141.1003 | 0.321289
| 141.8236 | 0.5927576 | 0 | 0.3228759 | 0 | 141.8236 | 0.3228759
| 142.5146 | 0.5942225 | 0 | 0.3243408 | 0 | 142.5146 | 0.3243408
| 143.1105 | 0.5955653 | 0 | 0.3256836 | 0 | 143.1105 | 0.3256836
| 143.7741 | 0.5970301 | 0 | 0.3271484 | 0 | 143.7741 | 0.3271484
| 144.4594 | 0.5984949 | 0 | 0.3286133 | 0 | 144.4594 | 0.3286133
| 145.0558 | 0.5998377 | 0 | 0.329956 | 0 | 145.0558 | 0.329956
| 145.7507 | 0.6011805 | 0 | 0.3312988 | 0 | 145.7507 | 0.3312988
| 146.4267 | 0.6027674 | 0 | 0.3328857 | 0 | 146.4267 | 0.3328857
| 147.0729 | 0.6042323 | 0 | 0.3343506 | 0 | 147.0729 | 0.3343506
| 147.6227 | 0.605453 | 0 | 0.3355713 | 0 | 147.6227 | 0.3355713
| 148.3207 | 0.6069178 | 0 | 0.3370361 | 0 | 148.3207 | 0.3370361
| 148.9391 | 0.6083826 | 0 | 0.3385009 | 0 | 148.9391 | 0.3385009
| 149.5622 | 0.6097254 | 0 | 0.3398437 | 0 | 149.5622 | 0.3398437
| 150.2912 | 0.6111903 | 0 | 0.3413086 | 0 | 150.2912 | 0.3413086
| 150.9335 | 0.6126551 | 0 | 0.3427734 | 0 | 150.9335 | 0.3427734
| 151.5628 | 0.6139979 | 0 | 0.3441162 | 0 | 151.5628 | 0.3441162
| 152.274 | 0.6154627 | 0 | 0.345581 | 0 | 152.274 | 0.345581
| 152.922 | 0.6169276 | 0 | 0.3470459 | 0 | 152.922 | 0.3470459
| 153.6026 | 0.6183924 | 0 | 0.3485107 | 0 | 153.6026 | 0.3485107
| 154.2191 | 0.6197352 | 0 | 0.3498535 | 0 | 154.2191 | 0.3498535
| 154.8223 | 0.621078 | 0 | 0.3511963 | 0 | 154.8223 | 0.3511963
| 155.4644 | 0.6225428 | 0 | 0.3526611 | 0 | 155.4644 | 0.3526611
| 156.0714 | 0.6238856 | 0 | 0.3540039 | 0 | 156.0714 | 0.3540039
| 156.6898 | 0.6253504 | 0 | 0.3554687 | 0 | 156.6898 | 0.3554687
| 157.3665 | 0.6268153 | 0 | 0.3569336 | 0 | 157.3665 | 0.3569336
| 158.016 | 0.628158 | 0 | 0.3582763 | 0 | 158.016 | 0.3582763
| 158.6361 | 0.6296229 | 0 | 0.3597412 | 0 | 158.6361 | 0.3597412
| 159.2865 | 0.6310877 | 0 | 0.361206 | 0 | 159.2865 | 0.361206
| 159.9742 | 0.6325526 | 0 | 0.3626709 | 0 | 159.9742 | 0.3626709
| 160.598 | 0.6338953 | 0 | 0.3640136 | 0 | 160.598 | 0.3640136
| 161.2926 | 0.6353602 | 0 | 0.3654785 | 0 | 161.2926 | 0.3654785
| 161.9828 | 0.636825 | 0 | 0.3669433 | 0 | 161.9828 | 0.3669433
| 162.5667 | 0.6381678 | 0 | 0.3682861 | 0 | 162.5667 | 0.3682861
| 163.1944 | 0.6396326 | 0 | 0.3697509 | 0 | 163.1944 | 0.3697509
| 163.8807 | 0.6410975 | 0 | 0.3712158 | 0 | 163.8807 | 0.3712158
| 164.5184 | 0.6425623 | 0 | 0.3726806 | 0 | 164.5184 | 0.3726806
| 165.0924 | 0.6439051 | 0 | 0.3740234 | 0 | 165.0924 | 0.3740234
| 165.7708 | 0.6453699 | 0 | 0.3754883 | 0 | 165.7708 | 0.3754883
| 166.4405 | 0.6467127 | 0 | 0.376831 | 0 | 166.4405 | 0.376831
| 166.9928 | 0.6481776 | 0 | 0.3782959 | 0 | 166.9928 | 0.3782959
| 167.692 | 0.6495203 | 0 | 0.3796386 | 0 | 167.692 | 0.3796386
| 168.3292 | 0.6511073 | 0 | 0.3812256 | 0 | 168.3292 | 0.3812256
| 168.992 | 0.6525721 | 0 | 0.3826904 | 0 | 168.992 | 0.3826904
| 169.5846 | 0.6537928 | 0 | 0.3839111 | 0 | 169.5846 | 0.3839111
| 170.2652 | 0.6553797 | 0 | 0.385498 | 0 | 170.2652 | 0.385498
| 170.9141 | 0.6568446 | 0 | 0.3869629 | 0 | 170.9141 | 0.3869629
| 171.4935 | 0.6580653 | 0 | 0.3881836 | 0 | 171.4935 | 0.3881836
| 172.1873 | 0.6596522 | 0 | 0.3897705 | 0 | 172.1873 | 0.3897705
| 172.7699 | 0.6609949 | 0 | 0.3911133 | 0 | 172.7699 | 0.3911133
| 173.4007 | 0.6624598 | 0 | 0.3925781 | 0 | 173.4007 | 0.3925781
| 173.9857 | 0.6638026 | 0 | 0.3939209 | 0 | 173.9857 | 0.3939209
| 174.6119 | 0.6651453 | 0 | 0.3952636 | 0 | 174.6119 | 0.3952636
| 175.1524 | 0.6664881 | 0 | 0.3966064 | 0 | 175.1524 | 0.3966064
| 175.858 | 0.668075 | 0 | 0.3981933 | 0 | 175.858 | 0.3981933
| 176.4989 | 0.6695399 | 0 | 0.3996582 | 0 | 176.4989 | 0.3996582
| 177.1734 | 0.6710047 | 0 | 0.401123 | 0 | 177.1734 | 0.401123
| 177.745 | 0.6722254 | 0 | 0.4023437 | 0 | 177.745 | 0.4023437
| 178.4 | 0.6736903 | 0 | 0.4038086 | 0 | 178.4 | 0.4038086
| 178.974 | 0.6751551 | 0 | 0.4052734 | 0 | 178.974 | 0.4052734
| 179.5699 | 0.6764979 | 0 | 0.4066162 | 0 | 179.5699 | 0.4066162
| 180.2411 | 0.6779627 | 0 | 0.408081 | 0 | 180.2411 | 0.408081
| 180.7989 | 0.6794276 | 0 | 0.4095459 | 0 | 180.7989 | 0.4095459
| 181.3743 | 0.6808924 | 0 | 0.4110107 | 0 | 181.3743 | 0.4110107
| 182.0371 | 0.6823573 | 0 | 0.4124756 | 0 | 182.0371 | 0.4124756
| 182.6399 | 0.6837 | 0 | 0.4138183 | 0 | 182.6399 | 0.4138183
| 183.2601 | 0.6851649 | 0 | 0.4152832 | 0 | 183.2601 | 0.4152832
| 183.8733 | 0.6865076 | 0 | 0.4166259 | 0 | 183.8733 | 0.4166259
| 184.4912 | 0.6879725 | 0 | 0.4180908 | 0 | 184.4912 | 0.4180908
| 185.1475 | 0.6895594 | 0 | 0.4196777 | 0 | 185.1475 | 0.4196777
| 185.7681 | 0.6909022 | 0 | 0.4210205 | 0 | 185.7681 | 0.4210205
| 186.3885 | 0.6922449 | 0 | 0.4223633 | 0 | 186.3885 | 0.4223633
| 187.0354 | 0.6938319 | 0 | 0.4239502 | 0 | 187.0354 | 0.4239502
| 187.6875 | 0.6952967 | 0 | 0.425415 | 0
| 188.2512 | 0.6966395 | 0 | 0.4267578 | 0
| 188.8828 | 0.6981043 | 0 | 0.4282226 | 0
| 189.5674 | 0.6995692 | 0 | 0.4296875 | 0
| 190.1421 | 0.7009119 | 0 | 0.4310302 | 0
| 190.7527 | 0.7023768 | 0 | 0.4324951 | 0
| 191.3723 | 0.7035975 | 0 | 0.4337158 | 0
| 191.9888 | 0.7050623 | 0 | 0.4351806 | 0
| 192.5393 | 0.7064051 | 0 | 0.4365234 | 0
| 193.1695 | 0.707992 | 0 | 0.4381103 | 0
| 193.7925 | 0.7094569 | 0 | 0.4395752 | 0
| 194.3416 | 0.7106776 | 0 | 0.4407959 | 0
| 194.96 | 0.7121424 | 0 | 0.4422607 | 0
| 195.6204 | 0.7136073 | 0 | 0.4437256 | 0
| 196.1922 | 0.71495 | 0 | 0.4450683 | 0
| 196.8174 | 0.7164149 | 0 | 0.4465332 | 0
| 197.4536 | 0.7180018 | 0 | 0.4481201 | 0
| 198.0845 | 0.7193446 | 0 | 0.4494629 | 0
| 198.6218 | 0.7206873 | 0 | 0.4508056 | 0
| 199.2256 | 0.7221522 | 0 | 0.4522705 | 0
| 199.8875 | 0.7237391 | 0 | 0.4538574 | 0
| 200.4373 | 0.7249598 | 0 | 0.4550781 | 0
| 201.0689 | 0.7264246 | 0 | 0.4565429 | 0
| 201.657 | 0.7278895 | 0 | 0.4580078 | 0
| 202.2178 | 0.7292323 | 0 | 0.4593506 | 0
| 202.7459 | 0.730575 | 0 | 0.4606933 | 0
| 203.3711 | 0.7320399 | 0 | 0.4621582 | 0
| 203.9195 | 0.7333826 | 0 | 0.4635009 | 0
| 204.5386 | 0.7348475 | 0 | 0.4649658 | 0
| 205.1663 | 0.7363123 | 0 | 0.4664306 | 0
| 205.8198 | 0.7378992 | 0 | 0.4680175 | 0
| 206.3213 | 0.7391199 | 0 | 0.4692383 | 0
| 206.8804 | 0.7405848 | 0 | 0.4707031 | 0
| 207.5222 | 0.7420496 | 0 | 0.4721679 | 0
| 208.0635 | 0.7433924 | 0 | 0.4735107 | 0
| 208.6936 | 0.7448573 | 0 | 0.4749756 | 0
| 209.301 | 0.7463221 | 0 | 0.4764404 | 0
| 209.868 | 0.7476649 | 0 | 0.4777832 | 0
| 210.3939 | 0.7490076 | 0 | 0.4791259 | 0
| 210.981 | 0.7504725 | 0 | 0.4805908 | 0
| 211.512 | 0.7518153 | 0 | 0.4819336 | 0
| 212.1056 | 0.7532801 | 0 | 0.4833984 | 0
| 212.6994 | 0.7547449 | 0 | 0.4848633 | 0
| 213.2979 | 0.7560877 | 0 | 0.486206 | 0
| 213.8907 | 0.7574305 | 0 | 0.4875488 | 0
| 214.4693 | 0.7588953 | 0 | 0.4890136 | 0
| 214.9935 | 0.7602381 | 0 | 0.4903564 | 0
| 215.5953 | 0.7615809 | 0 | 0.4916992 | 0
| 216.1834 | 0.7631678 | 0 | 0.4932861 | 0
| 216.7862 | 0.7646326 | 0 | 0.4947509 | 0
| 217.336 | 0.7659754 | 0 | 0.4960937 | 0
| 217.9373 | 0.7673182 | 0 | 0.4974365 | 0
| 218.5098 | 0.768783 | 0 | 0.4989013 | 0
| 219.0494 | 0.7701258 | 0 | 0.5002441 | 0
| 219.6422 | 0.7715907 | 0 | 0.501709 | 0
| 220.2232 | 0.7731776 | 0 | 0.5032959 | 0
| 220.7691 | 0.7745203 | 0 | 0.5046386 | 0
| 221.3228 | 0.7758631 | 0 | 0.5059814 | 0
| 221.9264 | 0.777328 | 0 | 0.5074463 | 0
| 222.4989 | 0.7787928 | 0 | 0.5089111 | 0
| 223.0291 | 0.7801356 | 0 | 0.5102539 | 0
| 223.6329 | 0.7816004 | 0 | 0.5117187 | 0
| 224.1732 | 0.7830653 | 0 | 0.5131836 | 0
| 224.7581 | 0.7845301 | 0 | 0.5146484 | 0
| 225.2777 | 0.7858729 | 0 | 0.5159912 | 0
| 225.8548 | 0.7873377 | 0 | 0.517456 | 0
| 226.4117 | 0.7888026 | 0 | 0.5189209 | 0
| 226.9754 | 0.7901453 | 0 | 0.5202636 | 0
| 227.5853 | 0.7916102 | 0 | 0.5217285 | 0
| 228.1095 | 0.793075 | 0 | 0.5231933 | 0
| 228.6615 | 0.7945399 | 0 | 0.5246582 | 0
| 229.1732 | 0.7958826 | 0 | 0.5260009 | 0
| 229.7706 | 0.7973475 | 0 | 0.5274658 | 0
| 230.3585 | 0.7988123 | 0 | 0.5289306 | 0
| 230.8548 | 0.8001551 | 0 | 0.5302734 | 0
| 231.4552 | 0.8016199 | 0 | 0.5317383 | 0
| 232.005 | 0.8030848 | 0 | 0.5332031 | 0
| 232.5611 | 0.8045496 | 0 | 0.5346679 | 0
| 233.0377 | 0.8058924 | 0 | 0.5360107 | 0
| 233.6187 | 0.8073573 | 0 | 0.5374756 | 0
| 234.1834 | 0.8088221 | 0 | 0.5389404 | 0
| 234.723 | 0.8101649 | 0 | 0.5402832 | 0
| 235.2699 | 0.8116297 | 0 | 0.541748 | 0
| 235.7995 | 0.8130946 | 0 | 0.5432129 | 0
| 236.3119 | 0.8144373 | 0 | 0.5445556 | 0
| 236.8168 | 0.8157801 | 0 | 0.5458984 | 0
| 237.3734 | 0.8171229 | 0 | 0.5472412 | 0
| 237.8912 | 0.8185877 | 0 | 0.548706 | 0
| 238.4591 | 0.8200526 | 0 | 0.5501709 | 0
| 238.9918 | 0.8215174 | 0 | 0.5516357 | 0
| 239.5206 | 0.8229823 | 0 | 0.5531006 | 0
| 240.0291 | 0.824325 | 0 | 0.5544433 | 0
| 240.5719 | 0.8257899 | 0 | 0.5559082 | 0
| 241.1344 | 0.8272547 | 0 | 0.557373 | 0
| 241.6124 | 0.8285975 | 0 | 0.5587158 | 0
| 242.1717 | 0.8300623 | 0 | 0.5601806 | 0
| 242.7052 | 0.8315272 | 0 | 0.5616455 | 0
| 243.2472 | 0.832992 | 0 | 0.5631103 | 0
| 243.7411 | 0.8343348 | 0 | 0.5644531 | 0
| 244.2603 | 0.8357996 | 0 | 0.5659179 | 0
| 244.7948 | 0.8371424 | 0 | 0.5672607 | 0
| 245.3343 | 0.8386073 | 0 | 0.5687256 | 0
| 245.9046 | 0.8400721 | 0 | 0.5701904 | 0
| 246.4115 | 0.8414149 | 0 | 0.5715332 | 0
| 246.8919 | 0.8428797 | 0 | 0.572998 | 0
| 247.4046 | 0.8442225 | 0 | 0.5743408 | 0
| 247.9388 | 0.8456873 | 0 | 0.5758056 | 0
| 248.4669 | 0.8472742 | 0 | 0.5773925 | 0
| 248.9613 | 0.848617 | 0 | 0.5787353 | 0
| 249.5128 | 0.8500819 | 0 | 0.5802002 | 0
| 250.0455 | 0.8515467 | 0 | 0.581665 | 0
| 250.5074 | 0.8528895 | 0 | 0.5830078 | 0
| 250.9659 | 0.8542323 | 0 | 0.5843506 | 0
| 251.5116 | 0.8556971 | 0 | 0.5858154 | 0
| 251.9559 | 0.8570399 | 0 | 0.5871582 | 0
| 252.3936 | 0.8583826 | 0 | 0.5885009 | 0
| 248.7762 | 0.8587489 | 0 | 0.5888672 | 0

## UP-SB07
UP-SB07 | [5 empty] | E-Modul Kolbenweg |  | E-Modul Wegtaster
Zeit | Kolbenkraft | Kolbenweg | Laser 10mm | Kolbenweg korrigiert | Laser korrigiert | 0.085 | 0.425 | 0.085 | 0.425
| 0.06348133 | 0.3686554 | 0 | 0 | 0 |  |  |  |  | 0 | 257.5723
| 0.1102037 | 0.3701202 | 0 | 0.00146484375 | 0 |  |  |  |  | 0.6245117 | 257.5723
| 0.1833925 | 0.371463 | 0 | 0.002807617 | 0 |  |  |  |  | 0.6245117 | 0
| 0.320447 | 0.3728057 | 0 | 0.004150390625 | 0
| 0.4894533 | 0.3742706 | 0 | 0.005615234375 | 0 |  |  |  |  | 0 | 31.80123
| 0.6997728 | 0.3756134 | 0 | 0.006958008 | 0 |  |  |  |  | 0.08532715 | 31.80123
| 0.9411058 | 0.3770782 | 0 | 0.008422852 | 0 |  |  |  |  | 0.08532715 | 0
| 1.254216 | 0.378543 | 0 | 0.009887695 | 0
| 1.560124 | 0.3800079 | 0 | 0.01135254 | 0 |  |  |  |  | 0 | 184.2612
| 1.932561 | 0.3813507 | 0 | 0.0126953125 | 0 |  |  |  |  | 0.4237061 | 184.2612
| 2.326604 | 0.3828155 | 0 | 0.01416015625 | 0 |  |  |  |  | 0.4237061 | 0
| 2.704411 | 0.3842804 | 0 | 0.015625 | 0
| 3.10529 | 0.3856231 | 0 | 0.01696777 | 0
| 3.508 | 0.387088 | 0 | 0.01843262 | 0
| 3.95966 | 0.3886749 | 0 | 0.02001953125 | 0
| 4.459416 | 0.3900177 | 0 | 0.0213623 | 0
| 4.896672 | 0.3913604 | 0 | 0.02270508 | 0
| 5.396672 | 0.3928253 | 0 | 0.02416992 | 0
| 5.958928 | 0.3942901 | 0 | 0.02563477 | 0
| 6.504827 | 0.3956329 | 0 | 0.02697754 | 0
| 7.045354 | 0.3970977 | 0 | 0.02844238 | 0
| 7.576604 | 0.3985626 | 0 | 0.02990723 | 0
| 8.144231 | 0.4000274 | 0 | 0.03137207 | 0
| 8.699651 | 0.4013702 | 0 | 0.03271484375 | 0 | [6 empty] | Fmax | 257.5723 | N
| 9.307073 | 0.402835 | 0 | 0.0341796875 | 0 | [6 empty] | w (Fmax) | 0.6245117 | mm
| 9.889592 | 0.4042999 | 0 | 0.03564453125 | 0 | [6 empty] | F1 | 31.80123 | N | F1 | #N/A | N
| 10.47602 | 0.4056427 | 0 | 0.0369873 | 0 | [6 empty] | s1 | 0.08532715 | mm | s1 | 0 | mm
| 11.05243 | 0.4072296 | 0 | 0.03857421875 | 0 | [6 empty] | F2 | 184.2612 | N | F2 | #N/A | N
| 11.59344 | 0.4085723 | 0 | 0.03991699 | 0 | [6 empty] | s2 | 0.4237061 | mm | s2 | 0 | mm
| 12.17865 | 0.4099151 | 0 | 0.04125977 | 0 | [6 empty] | m | 454.0118 |  | m | #DIV/0!
| 12.74628 | 0.4112579 | 0 | 0.04260254 | 0
| 13.31806 | 0.4127227 | 0 | 0.04406738 | 0
| 13.98163 | 0.4141876 | 0 | 0.04553223 | 0
| 14.58832 | 0.4155304 | 0 | 0.046875 | 0
| 15.21137 | 0.4169952 | 0 | 0.04833984375 | 0
| 15.81293 | 0.41846 | 0 | 0.0498046875 | 0
| 16.43378 | 0.4198028 | 0 | 0.05114746 | 0
| 17.05439 | 0.4212677 | 0 | 0.0526123 | 0
| 17.71747 | 0.4228546 | 0 | 0.05419921875 | 0
| 18.41059 | 0.4243194 | 0 | 0.0556640625 | 0
| 18.99164 | 0.4256622 | 0 | 0.05700684 | 0
| 19.61225 | 0.427127 | 0 | 0.05847168 | 0
| 20.25141 | 0.4284698 | 0 | 0.05981445 | 0
| 20.85053 | 0.4298126 | 0 | 0.06115723 | 0
| 21.43622 | 0.4312774 | 0 | 0.06262207 | 0
| 22.1442 | 0.4327423 | 0 | 0.06408691 | 0
| 22.79145 | 0.434085 | 0 | 0.0654296875 | 0
| 23.40278 | 0.4355499 | 0 | 0.06689453125 | 0
| 24.05243 | 0.4368927 | 0 | 0.0682373 | 0
| 24.66449 | 0.4382354 | 0 | 0.06958008 | 0
| 25.33002 | 0.4397003 | 0 | 0.07104492 | 0
| 26.01655 | 0.4411651 | 0 | 0.07250977 | 0
| 26.67537 | 0.4425079 | 0 | 0.07385254 | 0
| 27.28597 | 0.4439727 | 0 | 0.07531738 | 0
| 27.94491 | 0.4455597 | 0 | 0.0769043 | 0
| 28.62093 | 0.4469024 | 0 | 0.07824707 | 0
| 29.20565 | 0.4482452 | 0 | 0.07958984375 | 0
| 29.88265 | 0.44971 | 0 | 0.0810546875 | 0
| 30.58895 | 0.4511749 | 0 | 0.08251953125 | 0
| 31.16903 | 0.4525177 | 0 | 0.0838623 | 0
| 31.80123 | 0.4539825 | 0 | 0.08532715 | 0 | 31.80123 | 0.08532715
| 32.45662 | 0.4553253 | 0 | 0.08666992 | 0 | 32.45662 | 0.08666992
| 33.03841 | 0.456668 | 0 | 0.0880127 | 0 | 33.03841 | 0.0880127
| 33.69783 | 0.4581329 | 0 | 0.08947754 | 0 | 33.69783 | 0.08947754
| 34.40047 | 0.4595977 | 0 | 0.09094238 | 0 | 34.40047 | 0.09094238
| 35.06209 | 0.4610626 | 0 | 0.09240723 | 0 | 35.06209 | 0.09240723
| 35.64803 | 0.4624054 | 0 | 0.09375 | 0 | 35.64803 | 0.09375
| 36.31942 | 0.4638702 | 0 | 0.09521484375 | 0 | 36.31942 | 0.09521484375
| 36.96908 | 0.465335 | 0 | 0.0966796875 | 0 | 36.96908 | 0.0966796875
| 37.5555 | 0.4666778 | 0 | 0.09802246 | 0 | 37.5555 | 0.09802246
| 38.28817 | 0.4681427 | 0 | 0.0994873 | 0 | 38.28817 | 0.0994873
| 38.94637 | 0.4696075 | 0 | 0.1009521 | 0 | 38.94637 | 0.1009521
| 39.64095 | 0.4710723 | 0 | 0.102417 | 0 | 39.64095 | 0.102417
| 40.28353 | 0.4724151 | 0 | 0.1037598 | 0 | 40.28353 | 0.1037598
| 40.95247 | 0.47388 | 0 | 0.1052246 | 0 | 40.95247 | 0.1052246
| 41.6263 | 0.4753448 | 0 | 0.1066895 | 0 | 41.6263 | 0.1066895
| 42.27034 | 0.4766876 | 0 | 0.1080322 | 0 | 42.27034 | 0.1080322
| 42.91413 | 0.4780304 | 0 | 0.109375 | 0 | 42.91413 | 0.109375
| 43.54134 | 0.4794952 | 0 | 0.1108398 | 0 | 43.54134 | 0.1108398
| 44.18538 | 0.480838 | 0 | 0.1121826 | 0 | 44.18538 | 0.1121826
| 44.83651 | 0.4823028 | 0 | 0.1136475 | 0 | 44.83651 | 0.1136475
| 45.50545 | 0.4837677 | 0 | 0.1151123 | 0 | 45.50545 | 0.1151123
| 46.15511 | 0.4851104 | 0 | 0.1164551 | 0 | 46.15511 | 0.1164551
| 46.8116 | 0.4864532 | 0 | 0.1177979 | 0 | 46.8116 | 0.1177979
| 47.47127 | 0.4880401 | 0 | 0.1193848 | 0 | 47.47127 | 0.1193848
| 48.17757 | 0.489505 | 0 | 0.1208496 | 0 | 48.17757 | 0.1208496
| 48.81868 | 0.4908477 | 0 | 0.1221924 | 0 | 48.81868 | 0.1221924
| 49.49227 | 0.4921905 | 0 | 0.1235352 | 0 | 49.49227 | 0.1235352
| 50.18978 | 0.4936554 | 0 | 0.125 | 0 | 50.18978 | 0.125
| 50.78817 | 0.4951202 | 0 | 0.1264648 | 0 | 50.78817 | 0.1264648
| 51.42269 | 0.496463 | 0 | 0.1278076 | 0 | 51.42269 | 0.1278076
| 52.13851 | 0.4979278 | 0 | 0.1292725 | 0 | 52.13851 | 0.1292725
| 52.8116 | 0.4995147 | 0 | 0.130859375 | 0 | 52.8116 | 0.130859375
| 53.35042 | 0.5007355 | 0 | 0.1320801 | 0 | 53.35042 | 0.1320801
| 54.07332 | 0.5022003 | 0 | 0.133545 | 0 | 54.07332 | 0.133545
| 54.77181 | 0.5036651 | 0 | 0.1350098 | 0 | 54.77181 | 0.1350098
| 55.36751 | 0.5050079 | 0 | 0.1363526 | 0 | 55.36751 | 0.1363526
| 56.07479 | 0.5064728 | 0 | 0.1378174 | 0 | 56.07479 | 0.1378174
| 56.75301 | 0.5079376 | 0 | 0.1392823 | 0 | 56.75301 | 0.1392823
| 57.36365 | 0.5092804 | 0 | 0.140625 | 0 | 57.36365 | 0.140625
| 58.04822 | 0.5107452 | 0 | 0.1420899 | 0 | 58.04822 | 0.1420899
| 58.76258 | 0.5122101 | 0 | 0.1435547 | 0 | 58.76258 | 0.1435547
| 59.43763 | 0.5136749 | 0 | 0.1450196 | 0 | 59.43763 | 0.1450196
| 60.04895 | 0.5150177 | 0 | 0.1463623 | 0 | 60.04895 | 0.1463623
| 60.73035 | 0.5164825 | 0 | 0.1478272 | 0 | 60.73035 | 0.1478272
| 61.41053 | 0.5179474 | 0 | 0.149292 | 0 | 61.41053 | 0.149292
| 62.05848 | 0.5192901 | 0 | 0.1506348 | 0 | 62.05848 | 0.1506348
| 62.69204 | 0.5206329 | 0 | 0.1519776 | 0 | 62.69204 | 0.1519776
| 63.32386 | 0.5220978 | 0 | 0.1534424 | 0 | 63.32386 | 0.1534424
| 63.94227 | 0.5234405 | 0 | 0.1547852 | 0 | 63.94227 | 0.1547852
| 64.63001 | 0.5249054 | 0 | 0.15625 | 0 | 64.63001 | 0.15625
| 65.31214 | 0.5263702 | 0 | 0.1577149 | 0 | 65.31214 | 0.1577149
| 66.00843 | 0.5278351 | 0 | 0.1591797 | 0 | 66.00843 | 0.1591797
| 66.64173 | 0.5291778 | 0 | 0.1605225 | 0 | 66.64173 | 0.1605225
| 67.31604 | 0.5306427 | 0 | 0.1619873 | 0 | 67.31604 | 0.1619873
| 67.97669 | 0.5321075 | 0 | 0.1634522 | 0 | 67.97669 | 0.1634522
| 68.59778 | 0.5334503 | 0 | 0.164795 | 0 | 68.59778 | 0.164795
| 69.25843 | 0.5347931 | 0 | 0.1661377 | 0 | 69.25843 | 0.1661377
| 69.97645 | 0.53638 | 0 | 0.1677246 | 0 | 69.97645 | 0.1677246
| 70.66346 | 0.5378448 | 0 | 0.1691895 | 0 | 70.66346 | 0.1691895
| 71.25916 | 0.5391876 | 0 | 0.1705323 | 0 | 71.25916 | 0.1705323
| 71.92347 | 0.5406525 | 0 | 0.1719971 | 0 | 71.92347 | 0.1719971
| 72.57166 | 0.5419952 | 0 | 0.1733399 | 0 | 72.57166 | 0.1733399
| 73.18665 | 0.543338 | 0 | 0.1746826 | 0 | 73.18665 | 0.1746826
| 73.8971 | 0.5448028 | 0 | 0.1761475 | 0 | 73.8971 | 0.1761475
| 74.59461 | 0.5462677 | 0 | 0.1776123 | 0 | 74.59461 | 0.1776123
| 75.26307 | 0.5478546 | 0 | 0.1791992 | 0 | 75.26307 | 0.1791992
| 75.88855 | 0.5490753 | 0 | 0.18042 | 0 | 75.88855 | 0.18042
| 76.56385 | 0.5505401 | 0 | 0.1818848 | 0 | 76.56385 | 0.1818848
| 77.21399 | 0.5521271 | 0 | 0.1834717 | 0 | 77.21399 | 0.1834717
| 77.86365 | 0.5533478 | 0 | 0.1846924 | 0 | 77.86365 | 0.1846924
| 78.53309 | 0.5548126 | 0 | 0.1861573 | 0 | 78.53309 | 0.1861573
| 79.22107 | 0.5563995 | 0 | 0.1877442 | 0 | 79.22107 | 0.1877442
| 79.90638 | 0.5578644 | 0 | 0.189209 | 0 | 79.90638 | 0.189209
| 80.53187 | 0.5590851 | 0 | 0.1904297 | 0 | 80.53187 | 0.1904297
| 81.18946 | 0.5605499 | 0 | 0.1918946 | 0 | 81.18946 | 0.1918946
| 81.79187 | 0.5618927 | 0 | 0.1932373 | 0 | 81.79187 | 0.1932373
| 82.42347 | 0.5632355 | 0 | 0.1945801 | 0 | 82.42347 | 0.1945801
| 83.08313 | 0.5647003 | 0 | 0.196045 | 0 | 83.08313 | 0.196045
| 83.76209 | 0.5661651 | 0 | 0.1975098 | 0 | 83.76209 | 0.1975098
| 84.38855 | 0.5675079 | 0 | 0.1988526 | 0 | 84.38855 | 0.1988526
| 85.07361 | 0.5689728 | 0 | 0.2003174 | 0 | 85.07361 | 0.2003174
| 85.77552 | 0.5704376 | 0 | 0.2017823 | 0 | 85.77552 | 0.2017823
| 86.4242 | 0.5717804 | 0 | 0.203125 | 0 | 86.4242 | 0.203125
| 87.1283 | 0.5732452 | 0 | 0.2045899 | 0 | 87.1283 | 0.2045899
| 87.78577 | 0.5747101 | 0 | 0.2060547 | 0 | 87.78577 | 0.2060547
| 88.40293 | 0.5760528 | 0 | 0.2073975 | 0 | 88.40293 | 0.2073975
| 89.05991 | 0.5775177 | 0 | 0.2088623 | 0 | 89.05991 | 0.2088623
| 89.74668 | 0.5789825 | 0 | 0.2103272 | 0 | 89.74668 | 0.2103272
| 90.44614 | 0.5804474 | 0 | 0.211792 | 0 | 90.44614 | 0.211792
| 91.0814 | 0.5817901 | 0 | 0.2131348 | 0 | 91.0814 | 0.2131348
| 91.73667 | 0.583255 | 0 | 0.2145996 | 0 | 91.73667 | 0.2145996
| 92.39838 | 0.5847198 | 0 | 0.2160645 | 0 | 92.39838 | 0.2160645
| 93.0145 | 0.5860626 | 0 | 0.2174073 | 0 | 93.0145 | 0.2174073
| 93.70615 | 0.5875275 | 0 | 0.2188721 | 0 | 93.70615 | 0.2188721
| 94.4022 | 0.5889923 | 0 | 0.2203369 | 0 | 94.4022 | 0.2203369
| 95.06748 | 0.5904571 | 0 | 0.2218018 | 0 | 95.06748 | 0.2218018
| 95.69297 | 0.5917999 | 0 | 0.2231446 | 0 | 95.69297 | 0.2231446
| 96.36948 | 0.5933868 | 0 | 0.2247315 | 0 | 96.36948 | 0.2247315
| 97.06675 | 0.5948517 | 0 | 0.2261963 | 0 | 97.06675 | 0.2261963
| 97.65098 | 0.5961944 | 0 | 0.2275391 | 0 | 97.65098 | 0.2275391
| 98.33555 | 0.5975372 | 0 | 0.2288819 | 0 | 98.33555 | 0.2288819
| 98.98179 | 0.5990021 | 0 | 0.2303467 | 0 | 98.98179 | 0.2303467
| 99.69883 | 0.6004669 | 0 | 0.2318116 | 0 | 99.69883 | 0.2318116
| 100.2833 | 0.6018097 | 0 | 0.2331543 | 0 | 100.2833 | 0.2331543
| 100.9623 | 0.6032745 | 0 | 0.2346192 | 0 | 100.9623 | 0.2346192
| 101.5995 | 0.6047394 | 0 | 0.236084 | 0 | 101.5995 | 0.236084
| 102.2328 | 0.6059601 | 0 | 0.2373047 | 0 | 102.2328 | 0.2373047
| 102.8548 | 0.6074249 | 0 | 0.2387696 | 0 | 102.8548 | 0.2387696
| 103.524 | 0.6088898 | 0 | 0.2402344 | 0 | 103.524 | 0.2402344
| 104.1686 | 0.6102325 | 0 | 0.2415772 | 0 | 104.1686 | 0.2415772
| 104.8292 | 0.6118194 | 0 | 0.2431641 | 0 | 104.8292 | 0.2431641
| 105.5516 | 0.6132843 | 0 | 0.2446289 | 0 | 105.5516 | 0.2446289
| 106.2452 | 0.6146271 | 0 | 0.2459717 | 0 | 106.2452 | 0.2459717
| 106.8338 | 0.6159698 | 0 | 0.2473145 | 0 | 106.8338 | 0.2473145
| 107.4889 | 0.6174347 | 0 | 0.2487793 | 0 | 107.4889 | 0.2487793
| 108.1471 | 0.6190216 | 0 | 0.2503662 | 0 | 108.1471 | 0.2503662
| 108.7613 | 0.6202423 | 0 | 0.2515869 | 0 | 108.7613 | 0.2515869
| 109.4647 | 0.6218292 | 0 | 0.2531739 | 0 | 109.4647 | 0.2531739
| 110.1695 | 0.623172 | 0 | 0.2545166 | 0 | 110.1695 | 0.2545166
| 110.8236 | 0.6246368 | 0 | 0.2559815 | 0 | 110.8236 | 0.2559815
| 111.4459 | 0.6259796 | 0 | 0.2573242 | 0 | 111.4459 | 0.2573242
| 112.0891 | 0.6274444 | 0 | 0.2587891 | 0 | 112.0891 | 0.2587891
| 112.6944 | 0.6287872 | 0 | 0.2601319 | 0 | 112.6944 | 0.2601319
| 113.2997 | 0.63013 | 0 | 0.2614746 | 0 | 113.2997 | 0.2614746
| 113.9933 | 0.6315948 | 0 | 0.2629395 | 0 | 113.9933 | 0.2629395
| 114.661 | 0.6330597 | 0 | 0.2644043 | 0 | 114.661 | 0.2644043
| 115.276 | 0.6344025 | 0 | 0.2657471 | 0 | 115.276 | 0.2657471
| 115.9327 | 0.6358673 | 0 | 0.2672119 | 0 | 115.9327 | 0.2672119
| 116.6178 | 0.6373321 | 0 | 0.2686768 | 0 | 116.6178 | 0.2686768
| 117.2154 | 0.6386749 | 0 | 0.2700196 | 0 | 117.2154 | 0.2700196
| 117.8944 | 0.6401398 | 0 | 0.2714844 | 0 | 117.8944 | 0.2714844
| 118.5611 | 0.6416046 | 0 | 0.2729492 | 0 | 118.5611 | 0.2729492
| 119.1538 | 0.6429474 | 0 | 0.274292 | 0 | 119.1538 | 0.274292
| 119.8369 | 0.6444122 | 0 | 0.2757569 | 0 | 119.8369 | 0.2757569
| 120.5136 | 0.6458771 | 0 | 0.2772217 | 0 | 120.5136 | 0.2772217
| 121.1626 | 0.6473419 | 0 | 0.2786866 | 0 | 121.1626 | 0.2786866
| 121.7885 | 0.6486847 | 0 | 0.2800293 | 0 | 121.7885 | 0.2800293
| 122.5044 | 0.6501495 | 0 | 0.2814942 | 0 | 122.5044 | 0.2814942
| 123.1096 | 0.6516144 | 0 | 0.282959 | 0 | 123.1096 | 0.282959
| 123.6982 | 0.6529571 | 0 | 0.2843018 | 0 | 123.6982 | 0.2843018
| 124.3852 | 0.654422 | 0 | 0.2857666 | 0 | 124.3852 | 0.2857666
| 125.0049 | 0.6558868 | 0 | 0.2872315 | 0 | 125.0049 | 0.2872315
| 125.7085 | 0.6573517 | 0 | 0.2886963 | 0 | 125.7085 | 0.2886963
| 126.3479 | 0.6586944 | 0 | 0.2900391 | 0 | 126.3479 | 0.2900391
| 126.988 | 0.6601593 | 0 | 0.2915039 | 0 | 126.988 | 0.2915039
| 127.6396 | 0.6616241 | 0 | 0.2929688 | 0 | 127.6396 | 0.2929688
| 128.27 | 0.6629669 | 0 | 0.2943116 | 0 | 128.27 | 0.2943116
| 128.9138 | 0.6643097 | 0 | 0.2956543 | 0 | 128.9138 | 0.2956543
| 129.5862 | 0.6657745 | 0 | 0.2971192 | 0 | 129.5862 | 0.2971192
| 130.2864 | 0.6672394 | 0 | 0.298584 | 0 | 130.2864 | 0.298584
| 130.8828 | 0.6687042 | 0 | 0.3000489 | 0 | 130.8828 | 0.3000489
| 131.4506 | 0.670047 | 0 | 0.3013916 | 0 | 131.4506 | 0.3013916
| 132.094 | 0.6713898 | 0 | 0.3027344 | 0 | 132.094 | 0.3027344
| 132.6289 | 0.6727325 | 0 | 0.3040772 | 0 | 132.6289 | 0.3040772
| 133.2707 | 0.6741974 | 0 | 0.305542 | 0 | 133.2707 | 0.305542
| 133.9841 | 0.6756622 | 0 | 0.3070069 | 0 | 133.9841 | 0.3070069
| 134.5883 | 0.677005 | 0 | 0.3083496 | 0 | 134.5883 | 0.3083496
| 135.2363 | 0.6784698 | 0 | 0.3098145 | 0 | 135.2363 | 0.3098145
| 135.9521 | 0.6799347 | 0 | 0.3112793 | 0 | 135.9521 | 0.3112793
| 136.5901 | 0.6813995 | 0 | 0.3127442 | 0 | 136.5901 | 0.3127442
| 137.1699 | 0.6827423 | 0 | 0.3140869 | 0 | 137.1699 | 0.3140869
| 137.8447 | 0.6842071 | 0 | 0.3155518 | 0 | 137.8447 | 0.3155518
| 138.5066 | 0.685672 | 0 | 0.3170166 | 0 | 138.5066 | 0.3170166
| 139.0737 | 0.6870148 | 0 | 0.3183594 | 0 | 139.0737 | 0.3183594
| 139.7563 | 0.6884796 | 0 | 0.3198242 | 0 | 139.7563 | 0.3198242
| 140.4179 | 0.6899444 | 0 | 0.3212891 | 0 | 140.4179 | 0.3212891
| 140.9848 | 0.6914093 | 0 | 0.3227539 | 0 | 140.9848 | 0.3227539
| 141.6189 | 0.6927521 | 0 | 0.3240967 | 0 | 141.6189 | 0.3240967
| 142.2924 | 0.6942169 | 0 | 0.3255616 | 0 | 142.2924 | 0.3255616
| 142.9052 | 0.6956818 | 0 | 0.3270264 | 0 | 142.9052 | 0.3270264
| 143.5151 | 0.6970245 | 0 | 0.3283692 | 0 | 143.5151 | 0.3283692
| 144.1819 | 0.6984894 | 0 | 0.329834 | 0 | 144.1819 | 0.329834
| 144.8173 | 0.6999542 | 0 | 0.3312989 | 0 | 144.8173 | 0.3312989
| 145.5019 | 0.7014191 | 0 | 0.3327637 | 0 | 145.5019 | 0.3327637
| 146.1059 | 0.7027618 | 0 | 0.3341065 | 0 | 146.1059 | 0.3341065
| 146.7465 | 0.7042267 | 0 | 0.3355713 | 0 | 146.7465 | 0.3355713
| 147.3615 | 0.7056915 | 0 | 0.3370362 | 0 | 147.3615 | 0.3370362
| 147.9724 | 0.7070343 | 0 | 0.3383789 | 0 | 147.9724 | 0.3383789
| 148.5688 | 0.7084991 | 0 | 0.3398438 | 0 | 148.5688 | 0.3398438
| 149.2005 | 0.709964 | 0 | 0.3413086 | 0 | 149.2005 | 0.3413086
| 149.8291 | 0.7113068 | 0 | 0.3426514 | 0 | 149.8291 | 0.3426514
| 150.4427 | 0.7125275 | 0 | 0.3438721 | 0 | 150.4427 | 0.3438721
| 151.044 | 0.7141144 | 0 | 0.345459 | 0 | 151.044 | 0.345459
| 151.6367 | 0.7153351 | 0 | 0.3466797 | 0 | 151.6367 | 0.3466797
| 152.2861 | 0.7167999 | 0 | 0.3481446 | 0 | 152.2861 | 0.3481446
| 152.9248 | 0.7183868 | 0 | 0.3497315 | 0 | 152.9248 | 0.3497315
| 153.523 | 0.7197296 | 0 | 0.3510742 | 0 | 153.523 | 0.3510742
| 154.1631 | 0.7210724 | 0 | 0.352417 | 0 | 154.1631 | 0.352417
| 154.7886 | 0.7226593 | 0 | 0.3540039 | 0 | 154.7886 | 0.3540039
| 155.4583 | 0.7241241 | 0 | 0.3554688 | 0 | 155.4583 | 0.3554688
| 156.0625 | 0.7254669 | 0 | 0.3568116 | 0 | 156.0625 | 0.3568116
| 156.6724 | 0.7269318 | 0 | 0.3582764 | 0 | 156.6724 | 0.3582764
| 157.2627 | 0.7282745 | 0 | 0.3596192 | 0 | 157.2627 | 0.3596192
| 157.8765 | 0.7296173 | 0 | 0.3609619 | 0 | 157.8765 | 0.3609619
| 158.502 | 0.7310821 | 0 | 0.3624268 | 0 | 158.502 | 0.3624268
| 159.1179 | 0.732547 | 0 | 0.3638916 | 0 | 159.1179 | 0.3638916
| 159.7728 | 0.7340118 | 0 | 0.3653565 | 0 | 159.7728 | 0.3653565
| 160.3733 | 0.7353546 | 0 | 0.3666992 | 0 | 160.3733 | 0.3666992
| 160.9807 | 0.7368194 | 0 | 0.3681641 | 0 | 160.9807 | 0.3681641
| 161.6397 | 0.7382843 | 0 | 0.3696289 | 0 | 161.6397 | 0.3696289
| 162.1692 | 0.7396271 | 0 | 0.3709717 | 0 | 162.1692 | 0.3709717
| 162.7998 | 0.7410919 | 0 | 0.3724366 | 0 | 162.7998 | 0.3724366
| 163.4131 | 0.7425568 | 0 | 0.3739014 | 0 | 163.4131 | 0.3739014
| 164.0874 | 0.7440216 | 0 | 0.3753662 | 0 | 164.0874 | 0.3753662
| 164.6536 | 0.7454864 | 0 | 0.3768311 | 0 | 164.6536 | 0.3768311
| 165.2783 | 0.7469513 | 0 | 0.3782959 | 0 | 165.2783 | 0.3782959
| 165.9536 | 0.7482941 | 0 | 0.3796387 | 0 | 165.9536 | 0.3796387
| 166.501 | 0.7496368 | 0 | 0.3809815 | 0 | 166.501 | 0.3809815
| 167.0999 | 0.7511017 | 0 | 0.3824463 | 0 | 167.0999 | 0.3824463
| 167.7378 | 0.7525665 | 0 | 0.3839112 | 0 | 167.7378 | 0.3839112
| 168.3359 | 0.7540314 | 0 | 0.385376 | 0 | 168.3359 | 0.385376
| 168.8997 | 0.7552521 | 0 | 0.3865967 | 0 | 168.8997 | 0.3865967
| 169.5586 | 0.7567169 | 0 | 0.3880616 | 0 | 169.5586 | 0.3880616
| 170.1834 | 0.7581818 | 0 | 0.3895264 | 0 | 170.1834 | 0.3895264
| 170.7051 | 0.7595245 | 0 | 0.3908692 | 0 | 170.7051 | 0.3908692
| 171.3013 | 0.7611114 | 0 | 0.3924561 | 0 | 171.3013 | 0.3924561
| 171.9668 | 0.7625763 | 0 | 0.3939209 | 0 | 171.9668 | 0.3939209
| 172.4964 | 0.7639191 | 0 | 0.3952637 | 0 | 172.4964 | 0.3952637
| 173.0984 | 0.7653839 | 0 | 0.3967285 | 0 | 173.0984 | 0.3967285
| 173.7564 | 0.7668487 | 0 | 0.3981934 | 0 | 173.7564 | 0.3981934
| 174.3794 | 0.7681915 | 0 | 0.3995362 | 0 | 174.3794 | 0.3995362
| 174.9302 | 0.7695343 | 0 | 0.4008789 | 0 | 174.9302 | 0.4008789
| 175.5408 | 0.7711212 | 0 | 0.4024659 | 0 | 175.5408 | 0.4024659
| 176.1692 | 0.772586 | 0 | 0.4039307 | 0 | 176.1692 | 0.4039307
| 176.6973 | 0.7739288 | 0 | 0.4052735 | 0 | 176.6973 | 0.4052735
| 177.3189 | 0.7753937 | 0 | 0.4067383 | 0 | 177.3189 | 0.4067383
| 177.9473 | 0.7767364 | 0 | 0.4080811 | 0 | 177.9473 | 0.4080811
| 178.5034 | 0.7780792 | 0 | 0.4094239 | 0 | 178.5034 | 0.4094239
| 179.1015 | 0.7796661 | 0 | 0.4110108 | 0 | 179.1015 | 0.4110108
| 179.7019 | 0.781131 | 0 | 0.4124756 | 0 | 179.7019 | 0.4124756
| 180.2619 | 0.7823517 | 0 | 0.4136963 | 0 | 180.2619 | 0.4136963
| 180.769 | 0.7839386 | 0 | 0.4152832 | 0 | 180.769 | 0.4152832
| 181.2946 | 0.7852814 | 0 | 0.416626 | 0 | 181.2946 | 0.416626
| 181.9526 | 0.7867462 | 0 | 0.4180909 | 0 | 181.9526 | 0.4180909
| 182.5024 | 0.788089 | 0 | 0.4194336 | 0 | 182.5024 | 0.4194336
| 183.1042 | 0.7896759 | 0 | 0.4210205 | 0 | 183.1042 | 0.4210205
| 183.7221 | 0.7911407 | 0 | 0.4224854 | 0 | 183.7221 | 0.4224854
| 184.2612 | 0.7923614 | 0 | 0.4237061 | 0 | 184.2612 | 0.4237061
| 184.8366 | 0.7938263 | 0 | 0.4251709 | 0
| 185.388 | 0.7952911 | 0 | 0.4266358 | 0
| 185.9721 | 0.7966339 | 0 | 0.4279785 | 0
| 186.539 | 0.7979767 | 0 | 0.4293213 | 0
| 187.1435 | 0.7994415 | 0 | 0.4307862 | 0
| 187.768 | 0.8010284 | 0 | 0.4323731 | 0
| 188.268 | 0.8022491 | 0 | 0.4335938 | 0
| 188.8601 | 0.803714 | 0 | 0.4350586 | 0
| 189.4362 | 0.8051788 | 0 | 0.4365235 | 0
| 189.9853 | 0.8065216 | 0 | 0.4378662 | 0
| 190.5749 | 0.8079864 | 0 | 0.4393311 | 0
| 191.1606 | 0.8094513 | 0 | 0.4407959 | 0
| 191.7922 | 0.8109161 | 0 | 0.4422608 | 0
| 192.3085 | 0.8122589 | 0 | 0.4436035 | 0
| 192.8974 | 0.8137237 | 0 | 0.4450684 | 0
| 193.4526 | 0.8151886 | 0 | 0.4465332 | 0
| 194.0188 | 0.8165314 | 0 | 0.447876 | 0
| 194.581 | 0.8179962 | 0 | 0.4493409 | 0
| 195.1653 | 0.819461 | 0 | 0.4508057 | 0
| 195.7385 | 0.8208038 | 0 | 0.4521485 | 0
| 196.2368 | 0.8221466 | 0 | 0.4534912 | 0
| 196.832 | 0.8236114 | 0 | 0.4549561 | 0
| 197.4206 | 0.8250763 | 0 | 0.4564209 | 0
| 197.9487 | 0.8264191 | 0 | 0.4577637 | 0
| 198.5468 | 0.8278839 | 0 | 0.4592285 | 0
| 199.092 | 0.8293487 | 0 | 0.4606934 | 0
| 199.6347 | 0.8306915 | 0 | 0.4620362 | 0
| 200.2094 | 0.8321564 | 0 | 0.463501 | 0
| 200.8039 | 0.8336212 | 0 | 0.4649659 | 0
| 201.3544 | 0.834964 | 0 | 0.4663086 | 0
| 201.9028 | 0.8364288 | 0 | 0.4677735 | 0
| 202.4675 | 0.8378937 | 0 | 0.4692383 | 0
| 203.0188 | 0.8393585 | 0 | 0.4707032 | 0
| 203.5561 | 0.8405792 | 0 | 0.4719239 | 0
| 204.092 | 0.8420441 | 0 | 0.4733887 | 0
| 204.6489 | 0.8435089 | 0 | 0.4748535 | 0
| 205.1894 | 0.8448517 | 0 | 0.4761963 | 0
| 205.7766 | 0.8463165 | 0 | 0.4776612 | 0
| 206.3498 | 0.8477814 | 0 | 0.479126 | 0
| 206.8754 | 0.8491241 | 0 | 0.4804688 | 0
| 207.4345 | 0.850589 | 0 | 0.4819336 | 0
| 207.976 | 0.8520538 | 0 | 0.4833985 | 0
| 208.5693 | 0.8535187 | 0 | 0.4848633 | 0
| 209.0981 | 0.8548614 | 0 | 0.4862061 | 0
| 209.6901 | 0.8564484 | 0 | 0.487793 | 0
| 210.2431 | 0.8577911 | 0 | 0.4891358 | 0
| 210.7268 | 0.8591339 | 0 | 0.4904785 | 0
| 211.2805 | 0.8605987 | 0 | 0.4919434 | 0
| 211.8017 | 0.8619415 | 0 | 0.4932862 | 0
| 212.3225 | 0.8634064 | 0 | 0.494751 | 0
| 212.8498 | 0.8647491 | 0 | 0.4960938 | 0
| 213.4643 | 0.866214 | 0 | 0.4975586 | 0
| 214.0498 | 0.8676788 | 0 | 0.4990235 | 0
| 214.5085 | 0.8690216 | 0 | 0.5003662 | 0
| 215.0366 | 0.8704864 | 0 | 0.5018311 | 0
| 215.5874 | 0.8719513 | 0 | 0.5032959 | 0
| 216.1137 | 0.8732941 | 0 | 0.5046387 | 0
| 216.6792 | 0.8747589 | 0 | 0.5061035 | 0
| 217.2468 | 0.8762237 | 0 | 0.5075684 | 0
| 217.8022 | 0.8776886 | 0 | 0.5090332 | 0
| 218.289 | 0.8790314 | 0 | 0.510376 | 0
| 218.82 | 0.8804962 | 0 | 0.5118409 | 0
| 219.3325 | 0.881839 | 0 | 0.5131836 | 0
| 219.8371 | 0.8831818 | 0 | 0.5145264 | 0
| 220.3815 | 0.8847687 | 0 | 0.5161133 | 0
| 220.9658 | 0.8862335 | 0 | 0.5175782 | 0
| 221.5046 | 0.8876984 | 0 | 0.519043 | 0
| 221.9736 | 0.8890411 | 0 | 0.5203858 | 0
| 222.5334 | 0.890506 | 0 | 0.5218506 | 0
| 223.0568 | 0.8919708 | 0 | 0.5233155 | 0
| 223.5505 | 0.8933136 | 0 | 0.5246582 | 0
| 224.102 | 0.8947784 | 0 | 0.5261231 | 0
| 224.6408 | 0.8962433 | 0 | 0.5275879 | 0
| 225.1909 | 0.8977081 | 0 | 0.5290528 | 0
| 225.6689 | 0.8990509 | 0 | 0.5303955 | 0
| 226.1845 | 0.9005157 | 0 | 0.5318604 | 0
| 226.7163 | 0.9019806 | 0 | 0.5333252 | 0
| 227.2041 | 0.9033234 | 0 | 0.534668 | 0
| 227.6757 | 0.9046661 | 0 | 0.5360108 | 0
| 228.1838 | 0.9060089 | 0 | 0.5373535 | 0
| 228.6667 | 0.9073517 | 0 | 0.5386963 | 0
| 229.1948 | 0.9088165 | 0 | 0.5401612 | 0
| 229.7545 | 0.9102814 | 0 | 0.541626 | 0
| 230.2467 | 0.9116241 | 0 | 0.5429688 | 0
| 230.7538 | 0.913089 | 0 | 0.5444336 | 0
| 231.2968 | 0.9146759 | 0 | 0.5460205 | 0
| 231.7523 | 0.9160187 | 0 | 0.5473633 | 0
| 232.2538 | 0.9173614 | 0 | 0.5487061 | 0
| 232.7897 | 0.9188263 | 0 | 0.5501709 | 0
| 233.3295 | 0.9202911 | 0 | 0.5516358 | 0
| 233.7919 | 0.9216339 | 0 | 0.5529785 | 0
| 234.3178 | 0.9230987 | 0 | 0.5544434 | 0
| 234.8341 | 0.9246857 | 0 | 0.5560303 | 0
| 235.3082 | 0.9260284 | 0 | 0.5573731 | 0
| 235.7897 | 0.9273712 | 0 | 0.5587159 | 0
| 236.3075 | 0.9289581 | 0 | 0.5603028 | 0
| 236.8309 | 0.930423 | 0 | 0.5617676 | 0
| 237.3217 | 0.9317657 | 0 | 0.5631104 | 0
| 237.8488 | 0.9332306 | 0 | 0.5645752 | 0
| 238.3441 | 0.9346954 | 0 | 0.5660401 | 0
| 238.7872 | 0.9360382 | 0 | 0.5673828 | 0
| 239.2787 | 0.937381 | 0 | 0.5687256 | 0
| 239.7631 | 0.9388458 | 0 | 0.5701905 | 0
| 240.2975 | 0.9404327 | 0 | 0.5717774 | 0
| 240.7687 | 0.9417755 | 0 | 0.5731201 | 0
| 241.2655 | 0.9432403 | 0 | 0.574585 | 0
| 241.7437 | 0.9445831 | 0 | 0.5759278 | 0
| 242.1891 | 0.9459259 | 0 | 0.5772705 | 0
| 242.6937 | 0.9473907 | 0 | 0.5787354 | 0
| 243.2001 | 0.9489776 | 0 | 0.5803223 | 0
| 243.7062 | 0.9504425 | 0 | 0.5817871 | 0
| 244.1369 | 0.9517853 | 0 | 0.5831299 | 0
| 244.612 | 0.9532501 | 0 | 0.5845948 | 0
| 245.0988 | 0.954715 | 0 | 0.5860596 | 0
| 245.5817 | 0.9560577 | 0 | 0.5874024 | 0
| 246.0895 | 0.9575226 | 0 | 0.5888672 | 0
| 246.5365 | 0.9589874 | 0 | 0.5903321 | 0
| 247.0341 | 0.9604523 | 0 | 0.5917969 | 0
| 247.5053 | 0.961795 | 0 | 0.5931397 | 0
| 247.964 | 0.9632599 | 0 | 0.5946045 | 0
| 248.4516 | 0.9646026 | 0 | 0.5959473 | 0
| 248.8737 | 0.9659454 | 0 | 0.5972901 | 0
| 249.3659 | 0.9674103 | 0 | 0.5987549 | 0
| 249.901 | 0.9689972 | 0 | 0.6003418 | 0
| 250.3573 | 0.970462 | 0 | 0.6018067 | 0
| 250.7492 | 0.9718048 | 0 | 0.6031494 | 0
| 251.2062 | 0.9731476 | 0 | 0.6044922 | 0
| 251.703 | 0.9746124 | 0 | 0.6059571 | 0
| 252.1268 | 0.9759552 | 0 | 0.6072998 | 0
| 252.5932 | 0.9775421 | 0 | 0.6088867 | 0
| 253.049 | 0.9788849 | 0 | 0.6102295 | 0
| 253.5231 | 0.9802276 | 0 | 0.6115723 | 0
| 253.9826 | 0.9816925 | 0 | 0.6130371 | 0
| 254.4289 | 0.9831573 | 0 | 0.614502 | 0
| 254.865 | 0.9846222 | 0 | 0.6159668 | 0
| 255.3145 | 0.985965 | 0 | 0.6173096 | 0
| 255.8003 | 0.9874298 | 0 | 0.6187744 | 0
| 256.2483 | 0.9890167 | 0 | 0.6203614 | 0
| 256.6822 | 0.9902374 | 0 | 0.6215821 | 0
| 257.1338 | 0.9917023 | 0 | 0.6230469 | 0
| 257.5723 | 0.9931671 | 0 | 0.6245117 | 0
| 256.3267 | 0.9945099 | 0 | 0.6258545 | 0

## UP-SB08
UP-SB08 | [5 empty] | E-Modul Kolbenweg |  | E-Modul Wegtaster
Zeit | Kolbenkraft | Kolbenweg | Laser 10mm | Kolbenweg korrigiert | Laser korrigiert | 0.085 | 0.425 | 0.085 | 0.425
| 0.02530599 | 0.3310071 | 0 | 0 | 0 |  |  |  |  | 0 | 312.1983
| 0.1202767 | 0.3323499 | 0 | 0.001342773 | 0 |  |  |  |  | 0.6507569 | 312.1983
| 0.2262642 | 0.3339368 | 0 | 0.0029296875 | 0 |  |  |  |  | 0.6507569 | 0
| 0.3944771 | 0.3352796 | 0 | 0.004272461 | 0
| 0.5961983 | 0.3367444 | 0 | 0.005737305 | 0 |  |  |  |  | 0 | 33.78606
| 0.8399727 | 0.3380872 | 0 | 0.007080078125 | 0 |  |  |  |  | 0.08557129 | 33.78606
| 1.173957 | 0.339552 | 0 | 0.008544921875 | 0 |  |  |  |  | 0.08557129 | 0
| 1.518356 | 0.3408948 | 0 | 0.009887695 | 0
| 1.89836 | 0.3423596 | 0 | 0.01135254 | 0 |  |  |  |  | 0 | 214.8885
| 2.292281 | 0.3438245 | 0 | 0.01281738 | 0 |  |  |  |  | 0.4245606 | 214.8885
| 2.731734 | 0.3452893 | 0 | 0.01428223 | 0 |  |  |  |  | 0.4245606 | 0
| 3.127242 | 0.3466321 | 0 | 0.015625 | 0
| 3.564254 | 0.3480969 | 0 | 0.01708984375 | 0
| 4.055709 | 0.3495618 | 0 | 0.0185546875 | 0
| 4.534469 | 0.3509046 | 0 | 0.01989746 | 0
| 4.997237 | 0.3523694 | 0 | 0.0213623 | 0
| 5.511886 | 0.3538342 | 0 | 0.02282715 | 0
| 6.054855 | 0.3552991 | 0 | 0.02429199 | 0
| 6.566573 | 0.3566419 | 0 | 0.02563477 | 0
| 7.086837 | 0.3581067 | 0 | 0.02709961 | 0
| 7.577247 | 0.3594495 | 0 | 0.02844238 | 0
| 8.170821 | 0.3609143 | 0 | 0.02990723 | 0
| 8.74797 | 0.3623792 | 0 | 0.03137207 | 0
| 9.305587 | 0.363844 | 0 | 0.03283691 | 0 | [6 empty] | Fmax | 312.1983 | N
| 9.86003 | 0.3653089 | 0 | 0.03430176 | 0 | [6 empty] | w (Fmax) | 0.6507569 | mm
| 10.39836 | 0.3666516 | 0 | 0.03564453125 | 0 | [6 empty] | F1 | 33.78606 | N | F1 | #N/A | N
| 10.97234 | 0.3681165 | 0 | 0.037109375 | 0 | [6 empty] | s1 | 0.08557129 | mm | s1 | 0 | mm
| 11.53532 | 0.3695813 | 0 | 0.03857421875 | 0 | [6 empty] | F2 | 214.8885 | N | F2 | #N/A | N
| 12.09294 | 0.3709241 | 0 | 0.03991699 | 0 | [6 empty] | s2 | 0.4245606 | mm | s2 | 0 | mm
| 12.69963 | 0.3723889 | 0 | 0.04138184 | 0 | [6 empty] | m | 539.3338 |  | m | #DIV/0!
| 13.2675 | 0.3738538 | 0 | 0.04284668 | 0
| 13.84412 | 0.3753186 | 0 | 0.04431152 | 0
| 14.47307 | 0.3766614 | 0 | 0.0456543 | 0
| 15.09221 | 0.3781262 | 0 | 0.04711914 | 0
| 15.73454 | 0.3795911 | 0 | 0.04858398 | 0
| 16.31657 | 0.3809339 | 0 | 0.04992676 | 0
| 16.98405 | 0.3823987 | 0 | 0.0513916 | 0
| 17.66544 | 0.3838635 | 0 | 0.05285645 | 0
| 18.34367 | 0.3853284 | 0 | 0.05432129 | 0
| 18.9567 | 0.3866712 | 0 | 0.0556640625 | 0
| 19.62321 | 0.388136 | 0 | 0.05712890625 | 0
| 20.31339 | 0.3896008 | 0 | 0.05859375 | 0
| 20.93497 | 0.3909436 | 0 | 0.05993652 | 0
| 21.6005 | 0.3924085 | 0 | 0.06140137 | 0
| 22.39493 | 0.3937512 | 0 | 0.06274414 | 0
| 23.05704 | 0.3952161 | 0 | 0.06420898 | 0
| 23.70353 | 0.3965589 | 0 | 0.06555176 | 0
| 24.45328 | 0.3981458 | 0 | 0.06713867 | 0
| 25.13883 | 0.3996106 | 0 | 0.06860352 | 0
| 25.79386 | 0.4009534 | 0 | 0.06994629 | 0
| 26.56315 | 0.4022962 | 0 | 0.0712890625 | 0
| 27.24479 | 0.403761 | 0 | 0.07275390625 | 0
| 27.98283 | 0.4052258 | 0 | 0.07421875 | 0
| 28.65568 | 0.4065686 | 0 | 0.07556152 | 0
| 29.36907 | 0.4080335 | 0 | 0.07702637 | 0
| 30.12298 | 0.4094983 | 0 | 0.07849121 | 0
| 30.81023 | 0.4108411 | 0 | 0.07983398 | 0
| 31.53289 | 0.4123059 | 0 | 0.08129883 | 0
| 32.29143 | 0.4137708 | 0 | 0.08276367 | 0
| 32.99847 | 0.4151135 | 0 | 0.08410645 | 0
| 33.78606 | 0.4165784 | 0 | 0.08557129 | 0 | 33.78606 | 0.08557129
| 34.55462 | 0.4180432 | 0 | 0.08703613 | 0 | 34.55462 | 0.08703613
| 35.28655 | 0.4195081 | 0 | 0.08850098 | 0 | 35.28655 | 0.08850098
| 35.94402 | 0.4208508 | 0 | 0.08984375 | 0 | 35.94402 | 0.08984375
| 36.70672 | 0.4223157 | 0 | 0.09130859375 | 0 | 36.70672 | 0.09130859375
| 37.42083 | 0.4237805 | 0 | 0.0927734375 | 0 | 37.42083 | 0.0927734375
| 38.17547 | 0.4251233 | 0 | 0.09411621 | 0 | 38.17547 | 0.09411621
| 38.94549 | 0.4265881 | 0 | 0.09558105 | 0 | 38.94549 | 0.09558105
| 39.72039 | 0.428053 | 0 | 0.0970459 | 0 | 39.72039 | 0.0970459
| 40.51238 | 0.4295178 | 0 | 0.09851074 | 0 | 40.51238 | 0.09851074
| 41.1845 | 0.4308606 | 0 | 0.09985352 | 0 | 41.1845 | 0.09985352
| 41.99065 | 0.4323255 | 0 | 0.1013184 | 0 | 41.99065 | 0.1013184
| 42.77727 | 0.4337903 | 0 | 0.1027832 | 0 | 42.77727 | 0.1027832
| 43.47063 | 0.4351331 | 0 | 0.104126 | 0 | 43.47063 | 0.104126
| 44.25982 | 0.4365979 | 0 | 0.1055908 | 0 | 44.25982 | 0.1055908
| 44.96966 | 0.4379407 | 0 | 0.1069336 | 0 | 44.96966 | 0.1069336
| 45.65496 | 0.4392835 | 0 | 0.1082764 | 0 | 45.65496 | 0.1082764
| 46.45965 | 0.4407483 | 0 | 0.1097412 | 0 | 46.45965 | 0.1097412
| 47.18548 | 0.4422131 | 0 | 0.1112061 | 0 | 47.18548 | 0.1112061
| 47.99554 | 0.443678 | 0 | 0.1126709 | 0 | 47.99554 | 0.1126709
| 48.73431 | 0.4450208 | 0 | 0.1140137 | 0 | 48.73431 | 0.1140137
| 49.49725 | 0.4464856 | 0 | 0.1154785 | 0 | 49.49725 | 0.1154785
| 50.32781 | 0.4479505 | 0 | 0.1169434 | 0 | 50.32781 | 0.1169434
| 51.0368 | 0.4492932 | 0 | 0.1182861 | 0 | 51.0368 | 0.1182861
| 51.81219 | 0.4507581 | 0 | 0.119751 | 0 | 51.81219 | 0.119751
| 52.60369 | 0.4521008 | 0 | 0.12109375 | 0 | 52.60369 | 0.12109375
| 53.32244 | 0.4536878 | 0 | 0.1226807 | 0 | 53.32244 | 0.1226807
| 54.07488 | 0.4550305 | 0 | 0.1240234375 | 0 | 54.07488 | 0.1240234375
| 54.89959 | 0.4564954 | 0 | 0.1254883 | 0 | 54.89959 | 0.1254883
| 55.68865 | 0.4579602 | 0 | 0.126953125 | 0 | 55.68865 | 0.126953125
| 56.43621 | 0.4591809 | 0 | 0.1281738 | 0 | 56.43621 | 0.1281738
| 57.18928 | 0.4606458 | 0 | 0.1296387 | 0 | 57.18928 | 0.1296387
| 57.96355 | 0.4619885 | 0 | 0.1309814 | 0 | 57.96355 | 0.1309814
| 58.73308 | 0.4633313 | 0 | 0.1323242 | 0 | 58.73308 | 0.1323242
| 59.50408 | 0.4647962 | 0 | 0.1337890625 | 0 | 59.50408 | 0.1337890625
| 60.33172 | 0.466261 | 0 | 0.1352539 | 0 | 60.33172 | 0.1352539
| 61.02752 | 0.4676038 | 0 | 0.1365967 | 0 | 61.02752 | 0.1365967
| 61.8449 | 0.4690686 | 0 | 0.1380615 | 0 | 61.8449 | 0.1380615
| 62.66277 | 0.4705335 | 0 | 0.1395264 | 0 | 62.66277 | 0.1395264
| 63.46014 | 0.4719983 | 0 | 0.1409912 | 0 | 63.46014 | 0.1409912
| 64.22576 | 0.4733411 | 0 | 0.142334 | 0 | 64.22576 | 0.142334
| 65.03677 | 0.474928 | 0 | 0.1439209 | 0 | 65.03677 | 0.1439209
| 65.82876 | 0.4763928 | 0 | 0.1453857 | 0 | 65.82876 | 0.1453857
| 66.58022 | 0.4776135 | 0 | 0.1466064 | 0 | 66.58022 | 0.1466064
| 67.37563 | 0.4790784 | 0 | 0.1480713 | 0 | 67.37563 | 0.1480713
| 68.19497 | 0.4805432 | 0 | 0.1495361 | 0 | 68.19497 | 0.1495361
| 68.95083 | 0.481886 | 0 | 0.1508789 | 0 | 68.95083 | 0.1508789
| 69.7897 | 0.4833508 | 0 | 0.15234375 | 0 | 69.7897 | 0.15234375
| 70.61831 | 0.4849378 | 0 | 0.1539307 | 0 | 70.61831 | 0.1539307
| 71.43471 | 0.4864026 | 0 | 0.1553955 | 0 | 71.43471 | 0.1553955
| 72.17007 | 0.4876233 | 0 | 0.1566162 | 0 | 72.17007 | 0.1566162
| 72.97524 | 0.4892102 | 0 | 0.158203125 | 0 | 72.97524 | 0.158203125
| 73.81411 | 0.4906751 | 0 | 0.159668 | 0 | 73.81411 | 0.159668
| 74.57973 | 0.4920178 | 0 | 0.1610107 | 0 | 74.57973 | 0.1610107
| 75.37221 | 0.4934827 | 0 | 0.1624756 | 0 | 75.37221 | 0.1624756
| 76.18374 | 0.4949475 | 0 | 0.1639404 | 0 | 76.18374 | 0.1639404
| 76.98745 | 0.4964124 | 0 | 0.1654053 | 0 | 76.98745 | 0.1654053
| 77.72573 | 0.4977551 | 0 | 0.166748 | 0 | 77.72573 | 0.166748
| 78.55532 | 0.49922 | 0 | 0.1682129 | 0 | 78.55532 | 0.1682129
| 79.36391 | 0.5006849 | 0 | 0.1696778 | 0 | 79.36391 | 0.1696778
| 80.12759 | 0.5019056 | 0 | 0.1708985 | 0 | 80.12759 | 0.1708985
| 80.91387 | 0.5034925 | 0 | 0.1724854 | 0 | 80.91387 | 0.1724854
| 81.70864 | 0.5047132 | 0 | 0.1737061 | 0 | 81.70864 | 0.1737061
| 82.41518 | 0.506056 | 0 | 0.1750489 | 0 | 82.41518 | 0.1750489
| 83.2394 | 0.5075208 | 0 | 0.1765137 | 0 | 83.2394 | 0.1765137
| 84.05288 | 0.5089856 | 0 | 0.1779785 | 0 | 84.05288 | 0.1779785
| 84.87563 | 0.5105726 | 0 | 0.1795655 | 0 | 84.87563 | 0.1795655
| 85.63491 | 0.5119153 | 0 | 0.1809082 | 0 | 85.63491 | 0.1809082
| 86.49282 | 0.5133802 | 0 | 0.1823731 | 0 | 86.49282 | 0.1823731
| 87.28823 | 0.5147229 | 0 | 0.1837159 | 0 | 87.28823 | 0.1837159
| 88.02114 | 0.5160657 | 0 | 0.1850586 | 0 | 88.02114 | 0.1850586
| 88.81606 | 0.5175306 | 0 | 0.1865235 | 0 | 88.81606 | 0.1865235
| 89.65591 | 0.5189954 | 0 | 0.1879883 | 0 | 89.65591 | 0.1879883
| 90.45425 | 0.5204602 | 0 | 0.1894532 | 0 | 90.45425 | 0.1894532
| 91.19106 | 0.521803 | 0 | 0.1907959 | 0 | 91.19106 | 0.1907959
| 92.01772 | 0.5232679 | 0 | 0.1922608 | 0 | 92.01772 | 0.1922608
| 92.80532 | 0.5247327 | 0 | 0.1937256 | 0 | 92.80532 | 0.1937256
| 93.5353 | 0.5260755 | 0 | 0.1950684 | 0 | 93.5353 | 0.1950684
| 94.36684 | 0.5275403 | 0 | 0.1965332 | 0 | 94.36684 | 0.1965332
| 95.16616 | 0.5291272 | 0 | 0.1981201 | 0 | 95.16616 | 0.1981201
| 95.98989 | 0.5305921 | 0 | 0.199585 | 0 | 95.98989 | 0.199585
| 96.7062 | 0.5318128 | 0 | 0.2008057 | 0 | 96.7062 | 0.2008057
| 97.51626 | 0.5332776 | 0 | 0.2022705 | 0 | 97.51626 | 0.2022705
| 98.31069 | 0.5347425 | 0 | 0.2037354 | 0 | 98.31069 | 0.2037354
| 99.03286 | 0.5360852 | 0 | 0.2050782 | 0 | 99.03286 | 0.2050782
| 99.8561 | 0.5375501 | 0 | 0.206543 | 0 | 99.8561 | 0.206543
| 100.661 | 0.5390149 | 0 | 0.2080078 | 0 | 100.661 | 0.2080078
| 101.454 | 0.5404798 | 0 | 0.2094727 | 0 | 101.454 | 0.2094727
| 102.2331 | 0.5418226 | 0 | 0.2108155 | 0 | 102.2331 | 0.2108155
| 102.9948 | 0.5432874 | 0 | 0.2122803 | 0 | 102.9948 | 0.2122803
| 103.7175 | 0.5446302 | 0 | 0.2136231 | 0 | 103.7175 | 0.2136231
| 104.499 | 0.546095 | 0 | 0.2150879 | 0 | 104.499 | 0.2150879
| 105.2548 | 0.5474378 | 0 | 0.2164307 | 0 | 105.2548 | 0.2164307
| 106.0361 | 0.5487806 | 0 | 0.2177735 | 0 | 106.0361 | 0.2177735
| 106.8466 | 0.5502454 | 0 | 0.2192383 | 0 | 106.8466 | 0.2192383
| 107.6415 | 0.5517102 | 0 | 0.2207032 | 0 | 107.6415 | 0.2207032
| 108.4348 | 0.5531751 | 0 | 0.222168 | 0 | 108.4348 | 0.222168
| 109.1579 | 0.5545179 | 0 | 0.2235108 | 0 | 109.1579 | 0.2235108
| 109.9909 | 0.5559827 | 0 | 0.2249756 | 0 | 109.9909 | 0.2249756
| 110.8195 | 0.5574476 | 0 | 0.2264405 | 0 | 110.8195 | 0.2264405
| 111.5436 | 0.5587903 | 0 | 0.2277832 | 0 | 111.5436 | 0.2277832
| 112.3398 | 0.5602552 | 0 | 0.2292481 | 0 | 112.3398 | 0.2292481
| 113.1293 | 0.56172 | 0 | 0.2307129 | 0 | 113.1293 | 0.2307129
| 113.9223 | 0.5630628 | 0 | 0.2320557 | 0 | 113.9223 | 0.2320557
| 114.6533 | 0.5644056 | 0 | 0.2333985 | 0 | 114.6533 | 0.2333985
| 115.4682 | 0.5659925 | 0 | 0.2349854 | 0 | 115.4682 | 0.2349854
| 116.2587 | 0.5674573 | 0 | 0.2364502 | 0 | 116.2587 | 0.2364502
| 116.934 | 0.5688001 | 0 | 0.237793 | 0 | 116.934 | 0.237793
| 117.7748 | 0.5702649 | 0 | 0.2392578 | 0 | 117.7748 | 0.2392578
| 118.6059 | 0.5717298 | 0 | 0.2407227 | 0 | 118.6059 | 0.2407227
| 119.3713 | 0.5730726 | 0 | 0.2420655 | 0 | 119.3713 | 0.2420655
| 120.133 | 0.5744153 | 0 | 0.2434082 | 0 | 120.133 | 0.2434082
| 120.9121 | 0.5758802 | 0 | 0.2448731 | 0 | 120.9121 | 0.2448731
| 121.7456 | 0.577345 | 0 | 0.2463379 | 0 | 121.7456 | 0.2463379
| 122.478 | 0.5786878 | 0 | 0.2476807 | 0 | 122.478 | 0.2476807
| 123.2143 | 0.5801526 | 0 | 0.2491455 | 0 | 123.2143 | 0.2491455
| 124.0507 | 0.5816175 | 0 | 0.2506104 | 0 | 124.0507 | 0.2506104
| 124.799 | 0.5830823 | 0 | 0.2520752 | 0 | 124.799 | 0.2520752
| 125.5466 | 0.5844251 | 0 | 0.253418 | 0 | 125.5466 | 0.253418
| 126.4064 | 0.5858899 | 0 | 0.2548828 | 0 | 126.4064 | 0.2548828
| 127.1513 | 0.5873548 | 0 | 0.2563477 | 0 | 127.1513 | 0.2563477
| 127.8798 | 0.5886976 | 0 | 0.2576905 | 0 | 127.8798 | 0.2576905
| 128.6606 | 0.5901624 | 0 | 0.2591553 | 0 | 128.6606 | 0.2591553
| 129.4936 | 0.5916272 | 0 | 0.2606201 | 0 | 129.4936 | 0.2606201
| 130.3286 | 0.5930921 | 0 | 0.262085 | 0 | 130.3286 | 0.262085
| 131.0258 | 0.5944349 | 0 | 0.2634278 | 0 | 131.0258 | 0.2634278
| 131.8207 | 0.5958997 | 0 | 0.2648926 | 0 | 131.8207 | 0.2648926
| 132.631 | 0.5973645 | 0 | 0.2663575 | 0 | 132.631 | 0.2663575
| 133.2827 | 0.5987073 | 0 | 0.2677002 | 0 | 133.2827 | 0.2677002
| 134.1503 | 0.6001722 | 0 | 0.2691651 | 0 | 134.1503 | 0.2691651
| 134.9089 | 0.601637 | 0 | 0.2706299 | 0 | 134.9089 | 0.2706299
| 135.6828 | 0.6031018 | 0 | 0.2720948 | 0 | 135.6828 | 0.2720948
| 136.4587 | 0.6044446 | 0 | 0.2734375 | 0 | 136.4587 | 0.2734375
| 137.256 | 0.6059095 | 0 | 0.2749024 | 0 | 137.256 | 0.2749024
| 138.0333 | 0.6073743 | 0 | 0.2763672 | 0 | 138.0333 | 0.2763672
| 138.7283 | 0.6087171 | 0 | 0.27771 | 0 | 138.7283 | 0.27771
| 139.4905 | 0.6101819 | 0 | 0.2791748 | 0 | 139.4905 | 0.2791748
| 140.2497 | 0.6116468 | 0 | 0.2806397 | 0 | 140.2497 | 0.2806397
| 140.9773 | 0.6129895 | 0 | 0.2819825 | 0 | 140.9773 | 0.2819825
| 141.7888 | 0.6144544 | 0 | 0.2834473 | 0 | 141.7888 | 0.2834473
| 142.6052 | 0.6159192 | 0 | 0.2849121 | 0 | 142.6052 | 0.2849121
| 143.3669 | 0.6173841 | 0 | 0.286377 | 0 | 143.3669 | 0.286377
| 144.1291 | 0.6187268 | 0 | 0.2877198 | 0 | 144.1291 | 0.2877198
| 144.9026 | 0.6201917 | 0 | 0.2891846 | 0 | 144.9026 | 0.2891846
| 145.728 | 0.6216565 | 0 | 0.2906494 | 0 | 145.728 | 0.2906494
| 146.4228 | 0.6229993 | 0 | 0.2919922 | 0 | 146.4228 | 0.2919922
| 147.1758 | 0.6244642 | 0 | 0.2934571 | 0 | 147.1758 | 0.2934571
| 147.999 | 0.625929 | 0 | 0.2949219 | 0 | 147.999 | 0.2949219
| 148.7693 | 0.6273938 | 0 | 0.2963867 | 0 | 148.7693 | 0.2963867
| 149.4765 | 0.6287366 | 0 | 0.2977295 | 0 | 149.4765 | 0.2977295
| 150.3052 | 0.6302015 | 0 | 0.2991944 | 0 | 150.3052 | 0.2991944
| 151.0461 | 0.6316663 | 0 | 0.3006592 | 0 | 151.0461 | 0.3006592
| 151.7742 | 0.6330091 | 0 | 0.302002 | 0 | 151.7742 | 0.302002
| 152.574 | 0.6344739 | 0 | 0.3034668 | 0 | 152.574 | 0.3034668
| 153.3791 | 0.6359388 | 0 | 0.3049317 | 0 | 153.3791 | 0.3049317
| 154.1565 | 0.6374036 | 0 | 0.3063965 | 0 | 154.1565 | 0.3063965
| 154.8479 | 0.6387464 | 0 | 0.3077393 | 0 | 154.8479 | 0.3077393
| 155.6643 | 0.6402112 | 0 | 0.3092041 | 0 | 155.6643 | 0.3092041
| 156.4265 | 0.6416761 | 0 | 0.310669 | 0 | 156.4265 | 0.310669
| 157.1135 | 0.6430188 | 0 | 0.3120117 | 0 | 157.1135 | 0.3120117
| 157.9509 | 0.6444837 | 0 | 0.3134766 | 0 | 157.9509 | 0.3134766
| 158.6985 | 0.6459485 | 0 | 0.3149414 | 0 | 158.6985 | 0.3149414
| 159.3936 | 0.6472913 | 0 | 0.3162842 | 0 | 159.3936 | 0.3162842
| 160.1721 | 0.6487561 | 0 | 0.3177491 | 0 | 160.1721 | 0.3177491
| 160.9712 | 0.650221 | 0 | 0.3192139 | 0 | 160.9712 | 0.3192139
| 161.7778 | 0.6516858 | 0 | 0.3206787 | 0 | 161.7778 | 0.3206787
| 162.4795 | 0.6530286 | 0 | 0.3220215 | 0 | 162.4795 | 0.3220215
| 163.2197 | 0.6544935 | 0 | 0.3234864 | 0 | 163.2197 | 0.3234864
| 163.9844 | 0.6559583 | 0 | 0.3249512 | 0 | 163.9844 | 0.3249512
| 164.7314 | 0.6574231 | 0 | 0.326416 | 0 | 164.7314 | 0.326416
| 165.457 | 0.6587659 | 0 | 0.3277588 | 0 | 165.457 | 0.3277588
| 166.2944 | 0.6602308 | 0 | 0.3292237 | 0 | 166.2944 | 0.3292237
| 167.0537 | 0.6616956 | 0 | 0.3306885 | 0 | 167.0537 | 0.3306885
| 167.7578 | 0.6630384 | 0 | 0.3320313 | 0 | 167.7578 | 0.3320313
| 168.5469 | 0.6645032 | 0 | 0.3334961 | 0 | 168.5469 | 0.3334961
| 169.292 | 0.6659681 | 0 | 0.334961 | 0 | 169.292 | 0.334961
| 170.0796 | 0.6674329 | 0 | 0.3364258 | 0 | 170.0796 | 0.3364258
| 170.77 | 0.6687757 | 0 | 0.3377686 | 0 | 170.77 | 0.3377686
| 171.5434 | 0.6702405 | 0 | 0.3392334 | 0 | 171.5434 | 0.3392334
| 172.3176 | 0.6717054 | 0 | 0.3406983 | 0 | 172.3176 | 0.3406983
| 172.9966 | 0.6730481 | 0 | 0.342041 | 0 | 172.9966 | 0.342041
| 173.7724 | 0.674513 | 0 | 0.3435059 | 0 | 173.7724 | 0.3435059
| 174.5108 | 0.6759778 | 0 | 0.3449707 | 0 | 174.5108 | 0.3449707
| 175.1993 | 0.6773206 | 0 | 0.3463135 | 0 | 175.1993 | 0.3463135
| 175.9874 | 0.6787854 | 0 | 0.3477784 | 0 | 175.9874 | 0.3477784
| 176.7769 | 0.6802503 | 0 | 0.3492432 | 0 | 176.7769 | 0.3492432
| 177.4888 | 0.6815931 | 0 | 0.350586 | 0 | 177.4888 | 0.350586
| 178.2725 | 0.6830579 | 0 | 0.3520508 | 0 | 178.2725 | 0.3520508
| 178.9866 | 0.6845227 | 0 | 0.3535157 | 0 | 178.9866 | 0.3535157
| 179.7384 | 0.6859876 | 0 | 0.3549805 | 0 | 179.7384 | 0.3549805
| 180.387 | 0.6873304 | 0 | 0.3563233 | 0 | 180.387 | 0.3563233
| 181.0499 | 0.6887952 | 0 | 0.3577881 | 0 | 181.0499 | 0.3577881
| 181.8487 | 0.6902601 | 0 | 0.359253 | 0 | 181.8487 | 0.359253
| 182.5157 | 0.6916028 | 0 | 0.3605957 | 0 | 182.5157 | 0.3605957
| 183.3038 | 0.6930677 | 0 | 0.3620606 | 0 | 183.3038 | 0.3620606
| 184.0609 | 0.6945325 | 0 | 0.3635254 | 0 | 184.0609 | 0.3635254
| 184.7764 | 0.6959974 | 0 | 0.3649903 | 0 | 184.7764 | 0.3649903
| 185.482 | 0.6973401 | 0 | 0.366333 | 0 | 185.482 | 0.366333
| 186.2579 | 0.698805 | 0 | 0.3677979 | 0 | 186.2579 | 0.3677979
| 187.0045 | 0.7002698 | 0 | 0.3692627 | 0 | 187.0045 | 0.3692627
| 187.7178 | 0.7016126 | 0 | 0.3706055 | 0 | 187.7178 | 0.3706055
| 188.4376 | 0.7030774 | 0 | 0.3720703 | 0 | 188.4376 | 0.3720703
| 189.182 | 0.7045423 | 0 | 0.3735352 | 0 | 189.182 | 0.3735352
| 189.9837 | 0.7060071 | 0 | 0.375 | 0 | 189.9837 | 0.375
| 190.6441 | 0.7073499 | 0 | 0.3763428 | 0 | 190.6441 | 0.3763428
| 191.356 | 0.7086927 | 0 | 0.3776856 | 0 | 191.356 | 0.3776856
| 192.0787 | 0.7101575 | 0 | 0.3791504 | 0 | 192.0787 | 0.3791504
| 192.7606 | 0.7113782 | 0 | 0.3803711 | 0 | 192.7606 | 0.3803711
| 193.4962 | 0.7128431 | 0 | 0.381836 | 0 | 193.4962 | 0.381836
| 194.2808 | 0.7143079 | 0 | 0.3833008 | 0 | 194.2808 | 0.3833008
| 194.9368 | 0.7156507 | 0 | 0.3846436 | 0 | 194.9368 | 0.3846436
| 195.7064 | 0.7172376 | 0 | 0.3862305 | 0 | 195.7064 | 0.3862305
| 196.4039 | 0.7187024 | 0 | 0.3876953 | 0 | 196.4039 | 0.3876953
| 197.1285 | 0.7201673 | 0 | 0.3891602 | 0 | 197.1285 | 0.3891602
| 197.8302 | 0.7215101 | 0 | 0.390503 | 0 | 197.8302 | 0.390503
| 198.5692 | 0.7228528 | 0 | 0.3918457 | 0 | 198.5692 | 0.3918457
| 199.3077 | 0.7243177 | 0 | 0.3933106 | 0 | 199.3077 | 0.3933106
| 199.9945 | 0.7256604 | 0 | 0.3946534 | 0 | 199.9945 | 0.3946534
| 200.7423 | 0.7271253 | 0 | 0.3961182 | 0 | 200.7423 | 0.3961182
| 201.5045 | 0.7285901 | 0 | 0.397583 | 0 | 201.5045 | 0.397583
| 202.2398 | 0.730055 | 0 | 0.3990479 | 0 | 202.2398 | 0.3990479
| 202.869 | 0.7313977 | 0 | 0.4003907 | 0 | 202.869 | 0.4003907
| 203.5892 | 0.7328626 | 0 | 0.4018555 | 0 | 203.5892 | 0.4018555
| 204.3145 | 0.7343274 | 0 | 0.4033203 | 0 | 204.3145 | 0.4033203
| 204.9849 | 0.7356702 | 0 | 0.4046631 | 0 | 204.9849 | 0.4046631
| 205.7623 | 0.7371351 | 0 | 0.406128 | 0 | 205.7623 | 0.406128
| 206.4625 | 0.7385999 | 0 | 0.4075928 | 0 | 206.4625 | 0.4075928
| 207.1859 | 0.7400647 | 0 | 0.4090576 | 0 | 207.1859 | 0.4090576
| 207.8387 | 0.7414075 | 0 | 0.4104004 | 0 | 207.8387 | 0.4104004
| 208.5171 | 0.7428724 | 0 | 0.4118653 | 0 | 208.5171 | 0.4118653
| 209.2718 | 0.7443372 | 0 | 0.4133301 | 0 | 209.2718 | 0.4133301
| 209.9739 | 0.74568 | 0 | 0.4146729 | 0 | 209.9739 | 0.4146729
| 210.7056 | 0.7471448 | 0 | 0.4161377 | 0 | 210.7056 | 0.4161377
| 211.4385 | 0.7486097 | 0 | 0.4176026 | 0 | 211.4385 | 0.4176026
| 212.1121 | 0.7499524 | 0 | 0.4189453 | 0 | 212.1121 | 0.4189453
| 212.7486 | 0.7511731 | 0 | 0.420166 | 0 | 212.7486 | 0.420166
| 213.5066 | 0.752638 | 0 | 0.4216309 | 0 | 213.5066 | 0.4216309
| 214.1597 | 0.7539808 | 0 | 0.4229737 | 0 | 214.1597 | 0.4229737
| 214.8885 | 0.7555677 | 0 | 0.4245606 | 0 | 214.8885 | 0.4245606
| 215.5626 | 0.7567884 | 0 | 0.4257813 | 0
| 216.2764 | 0.7583753 | 0 | 0.4273682 | 0
| 217.0044 | 0.7597181 | 0 | 0.428711 | 0
| 217.732 | 0.7611829 | 0 | 0.4301758 | 0
| 218.4244 | 0.7626477 | 0 | 0.4316407 | 0
| 219.0723 | 0.7639905 | 0 | 0.4329834 | 0
| 219.813 | 0.7655774 | 0 | 0.4345703 | 0
| 220.5115 | 0.7670423 | 0 | 0.4360352 | 0
| 221.1936 | 0.768263 | 0 | 0.4372559 | 0
| 221.9383 | 0.7697278 | 0 | 0.4387207 | 0
| 222.6531 | 0.7711927 | 0 | 0.4401856 | 0
| 223.3281 | 0.7726575 | 0 | 0.4416504 | 0
| 223.991 | 0.7740003 | 0 | 0.4429932 | 0
| 224.6523 | 0.7753431 | 0 | 0.444336 | 0
| 225.3665 | 0.77693 | 0 | 0.4459229 | 0
| 225.993 | 0.7781507 | 0 | 0.4471436 | 0
| 226.6744 | 0.7796155 | 0 | 0.4486084 | 0
| 227.3575 | 0.7810804 | 0 | 0.4500733 | 0
| 228.0052 | 0.7824231 | 0 | 0.451416 | 0
| 228.7 | 0.783888 | 0 | 0.4528809 | 0
| 229.4124 | 0.7853528 | 0 | 0.4543457 | 0
| 230.1072 | 0.7868177 | 0 | 0.4558106 | 0
| 230.7249 | 0.7881604 | 0 | 0.4571534 | 0
| 231.4485 | 0.7896253 | 0 | 0.4586182 | 0
| 232.1573 | 0.7910901 | 0 | 0.460083 | 0
| 232.8106 | 0.7924329 | 0 | 0.4614258 | 0
| 233.5414 | 0.7938977 | 0 | 0.4628907 | 0
| 234.1758 | 0.7952405 | 0 | 0.4642334 | 0
| 234.7732 | 0.7965833 | 0 | 0.4655762 | 0
| 235.4454 | 0.7980481 | 0 | 0.467041 | 0
| 236.1299 | 0.799513 | 0 | 0.4685059 | 0
| 236.771 | 0.8009778 | 0 | 0.4699707 | 0
| 237.4561 | 0.8023206 | 0 | 0.4713135 | 0
| 238.1587 | 0.8037854 | 0 | 0.4727784 | 0
| 238.8038 | 0.8052503 | 0 | 0.4742432 | 0
| 239.4158 | 0.8065931 | 0 | 0.475586 | 0
| 240.063 | 0.8079358 | 0 | 0.4769287 | 0
| 240.7632 | 0.8095227 | 0 | 0.4785157 | 0
| 241.3994 | 0.8108655 | 0 | 0.4798584 | 0
| 242.112 | 0.8123304 | 0 | 0.4813233 | 0
| 242.8183 | 0.8137952 | 0 | 0.4827881 | 0
| 243.4431 | 0.815138 | 0 | 0.4841309 | 0
| 244.0857 | 0.8166028 | 0 | 0.4855957 | 0
| 244.7109 | 0.8180677 | 0 | 0.4870606 | 0
| 245.3586 | 0.8194104 | 0 | 0.4884034 | 0
| 245.9983 | 0.8207532 | 0 | 0.4897461 | 0
| 246.6394 | 0.8222181 | 0 | 0.491211 | 0
| 247.3603 | 0.8236829 | 0 | 0.4926758 | 0
| 247.9663 | 0.8250257 | 0 | 0.4940186 | 0
| 248.6367 | 0.8264905 | 0 | 0.4954834 | 0
| 249.3325 | 0.8279554 | 0 | 0.4969483 | 0
| 249.947 | 0.8292981 | 0 | 0.498291 | 0
| 250.5903 | 0.830763 | 0 | 0.4997559 | 0
| 251.2615 | 0.8322278 | 0 | 0.5012207 | 0
| 251.947 | 0.8336927 | 0 | 0.5026856 | 0
| 252.5132 | 0.8350354 | 0 | 0.5040284 | 0
| 253.1826 | 0.8365003 | 0 | 0.5054932 | 0
| 253.8923 | 0.8379651 | 0 | 0.506958 | 0
| 254.4787 | 0.8393079 | 0 | 0.5083008 | 0
| 255.1074 | 0.8407727 | 0 | 0.5097657 | 0
| 255.7959 | 0.8422376 | 0 | 0.5112305 | 0
| 256.4236 | 0.8437024 | 0 | 0.5126953 | 0
| 257.0513 | 0.8450452 | 0 | 0.5140381 | 0
| 257.7287 | 0.8465101 | 0 | 0.515503 | 0
| 258.3799 | 0.8479749 | 0 | 0.5169678 | 0
| 258.926 | 0.8493177 | 0 | 0.5183106 | 0
| 259.616 | 0.8507825 | 0 | 0.5197754 | 0
| 260.2344 | 0.8522474 | 0 | 0.5212403 | 0
| 260.855 | 0.8537122 | 0 | 0.5227051 | 0
| 261.4765 | 0.855055 | 0 | 0.5240479 | 0
| 262.1672 | 0.8565198 | 0 | 0.5255127 | 0
| 262.7803 | 0.8579847 | 0 | 0.5269776 | 0
| 263.3984 | 0.8593274 | 0 | 0.5283203 | 0
| 264.0243 | 0.8607923 | 0 | 0.5297852 | 0
| 264.5964 | 0.8621351 | 0 | 0.531128 | 0
| 265.1704 | 0.8634778 | 0 | 0.5324707 | 0
| 265.8098 | 0.8649427 | 0 | 0.5339356 | 0
| 266.4211 | 0.8664075 | 0 | 0.5354004 | 0
| 267.0747 | 0.8678724 | 0 | 0.5368653 | 0
| 267.6531 | 0.8692151 | 0 | 0.538208 | 0
| 268.2934 | 0.87068 | 0 | 0.5396729 | 0
| 268.8838 | 0.8721448 | 0 | 0.5411377 | 0
| 269.4499 | 0.8734876 | 0 | 0.5424805 | 0
| 270.0793 | 0.8749524 | 0 | 0.5439453 | 0
| 270.6875 | 0.8764173 | 0 | 0.5454102 | 0
| 271.2747 | 0.8777601 | 0 | 0.546753 | 0
| 271.94 | 0.8792249 | 0 | 0.5482178 | 0
| 272.5777 | 0.8806897 | 0 | 0.5496826 | 0
| 273.1362 | 0.8820325 | 0 | 0.5510254 | 0
| 273.7537 | 0.8833753 | 0 | 0.5523682 | 0
| 274.3425 | 0.8849622 | 0 | 0.5539551 | 0
| 274.9592 | 0.886427 | 0 | 0.55542 | 0
| 275.5354 | 0.8877698 | 0 | 0.5567627 | 0
| 276.1658 | 0.8892347 | 0 | 0.5582276 | 0
| 276.7359 | 0.8905774 | 0 | 0.5595703 | 0
| 277.3853 | 0.8920423 | 0 | 0.5610352 | 0
| 277.9524 | 0.8933851 | 0 | 0.562378 | 0
| 278.5698 | 0.8948499 | 0 | 0.5638428 | 0
| 279.1509 | 0.8963147 | 0 | 0.5653076 | 0
| 279.7498 | 0.8976575 | 0 | 0.5666504 | 0
| 280.3425 | 0.8991224 | 0 | 0.5681153 | 0
| 280.9649 | 0.9005872 | 0 | 0.5695801 | 0
| 281.542 | 0.90193 | 0 | 0.5709229 | 0
| 282.1295 | 0.9033948 | 0 | 0.5723877 | 0
| 282.6633 | 0.9047376 | 0 | 0.5737305 | 0
| 283.211 | 0.9060804 | 0 | 0.5750733 | 0
| 283.7988 | 0.9075452 | 0 | 0.5765381 | 0
| 284.3628 | 0.9090101 | 0 | 0.578003 | 0
| 284.9297 | 0.9104749 | 0 | 0.5794678 | 0
| 285.5325 | 0.9118177 | 0 | 0.5808106 | 0
| 286.1214 | 0.9132825 | 0 | 0.5822754 | 0
| 286.7412 | 0.9147474 | 0 | 0.5837403 | 0
| 287.2544 | 0.9160901 | 0 | 0.585083 | 0
| 287.8526 | 0.917555 | 0 | 0.5865479 | 0
| 288.4314 | 0.9190198 | 0 | 0.5880127 | 0
| 289.0278 | 0.9203626 | 0 | 0.5893555 | 0
| 289.6004 | 0.9217054 | 0 | 0.5906983 | 0
| 290.1939 | 0.9232923 | 0 | 0.5922852 | 0
| 290.7686 | 0.9247571 | 0 | 0.59375 | 0
| 291.2996 | 0.9260999 | 0 | 0.5950928 | 0
| 291.8806 | 0.9275647 | 0 | 0.5965576 | 0
| 292.3994 | 0.9290296 | 0 | 0.5980225 | 0
| 292.9734 | 0.9303724 | 0 | 0.5993653 | 0
| 293.5581 | 0.9317151 | 0 | 0.600708 | 0
| 294.1416 | 0.933302 | 0 | 0.602295 | 0
| 294.7256 | 0.9347669 | 0 | 0.6037598 | 0
| 295.27 | 0.9361097 | 0 | 0.6051026 | 0
| 295.8277 | 0.9374524 | 0 | 0.6064453 | 0
| 296.3386 | 0.9389173 | 0 | 0.6079102 | 0
| 296.9236 | 0.9403821 | 0 | 0.609375 | 0
| 297.4429 | 0.9417249 | 0 | 0.6107178 | 0
| 298.0677 | 0.9433118 | 0 | 0.6123047 | 0
| 298.587 | 0.9447767 | 0 | 0.6137696 | 0
| 299.0738 | 0.9459974 | 0 | 0.6149903 | 0
| 299.6322 | 0.9474622 | 0 | 0.6164551 | 0
| 300.1517 | 0.948927 | 0 | 0.61792 | 0
| 300.6456 | 0.9502698 | 0 | 0.6192627 | 0
| 301.2459 | 0.9517347 | 0 | 0.6207276 | 0
| 301.8089 | 0.9531995 | 0 | 0.6221924 | 0
| 302.3377 | 0.9546643 | 0 | 0.6236573 | 0
| 302.8502 | 0.9560071 | 0 | 0.625 | 0
| 303.4063 | 0.957472 | 0 | 0.6264649 | 0
| 303.9454 | 0.9589368 | 0 | 0.6279297 | 0
| 304.4351 | 0.9602796 | 0 | 0.6292725 | 0
| 304.9896 | 0.9617444 | 0 | 0.6307373 | 0
| 305.5621 | 0.9632093 | 0 | 0.6322022 | 0
| 306.1031 | 0.9646741 | 0 | 0.633667 | 0
| 306.5855 | 0.9660169 | 0 | 0.6350098 | 0
| 307.119 | 0.9674817 | 0 | 0.6364746 | 0
| 307.6556 | 0.9689466 | 0 | 0.6379395 | 0
| 308.1175 | 0.9702893 | 0 | 0.6392823 | 0
| 308.5667 | 0.9717542 | 0 | 0.6407471 | 0
| 309.1517 | 0.973219 | 0 | 0.6422119 | 0
| 309.6829 | 0.9746839 | 0 | 0.6436768 | 0
| 310.1588 | 0.9760267 | 0 | 0.6450196 | 0
| 310.6829 | 0.9774915 | 0 | 0.6464844 | 0
| 311.2249 | 0.9789563 | 0 | 0.6479492 | 0
| 311.6944 | 0.9802991 | 0 | 0.649292 | 0
| 312.1983 | 0.981764 | 0 | 0.6507569 | 0
| 298.5877 | 0.9831067 | 0 | 0.6520996 | 0

## UP-SB09
UP-SB09 | [5 empty] | E-Modul Kolbenweg |  | E-Modul Wegtaster
Zeit | Kolbenkraft | Kolbenweg | Laser 10mm | Kolbenweg korrigiert | Laser korrigiert | 0.085 | 0.41 | 0.085 | 0.425
| 0.06355572 | 0.5250199 | 0 | 0 | 0 |  |  |  |  | 0 | 181.3781
| 0.1734037 | 0.5264847 | 0 | 0.00146484375 | 0 |  |  |  |  | 0.418335 | 181.3781
| 0.2740812 | 0.5278275 | 0 | 0.002807617 | 0 |  |  |  |  | 0.418335 | 0
| 0.4023466 | 0.5292923 | 0 | 0.004272461 | 0
| 0.5581388 | 0.5307572 | 0 | 0.005737305 | 0 |  |  |  |  | 0 | 27.55047
| 0.730197 | 0.532222 | 0 | 0.007202148 | 0 |  |  |  |  | 0.08569336 | 27.55047
| 0.9295988 | 0.5336869 | 0 | 0.008666992 | 0 |  |  |  |  | 0.08569336 | 0
| 1.11185 | 0.5350296 | 0 | 0.01000977 | 0
| 1.390658 | 0.5364945 | 0 | 0.01147461 | 0 |  |  |  |  | 0 | 177.9379
| 1.674106 | 0.5379593 | 0 | 0.01293945 | 0 |  |  |  |  | 0.40979 | 177.9379
| 1.951449 | 0.5393021 | 0 | 0.01428223 | 0 |  |  |  |  | 0.40979 | 0
| 2.271518 | 0.540767 | 0 | 0.01574707 | 0
| 2.607943 | 0.5422318 | 0 | 0.01721191 | 0
| 2.976352 | 0.5436966 | 0 | 0.01867676 | 0
| 3.269931 | 0.5450394 | 0 | 0.02001953125 | 0
| 3.664706 | 0.5465043 | 0 | 0.021484375 | 0
| 4.042392 | 0.5479691 | 0 | 0.02294921875 | 0
| 4.431064 | 0.5493119 | 0 | 0.02429199 | 0
| 4.88663 | 0.5507767 | 0 | 0.02575684 | 0
| 5.276034 | 0.5522416 | 0 | 0.02722168 | 0
| 5.730868 | 0.5537064 | 0 | 0.02868652 | 0
| 6.189609 | 0.5550492 | 0 | 0.0300293 | 0
| 6.683505 | 0.556514 | 0 | 0.03149414 | 0
| 7.153964 | 0.5579789 | 0 | 0.03295898 | 0 | [6 empty] | Fmax | 181.3781 | N
| 7.580722 | 0.5593216 | 0 | 0.03430176 | 0 | [6 empty] | w (Fmax) | 0.418335 | mm
| 8.097079 | 0.5607865 | 0 | 0.0357666 | 0 | [6 empty] | F1 | 27.55047 | N | F1 | #N/A | N
| 8.607821 | 0.5622513 | 0 | 0.03723145 | 0 | [6 empty] | s1 | 0.08569336 | mm | s1 | 0 | mm
| 9.100986 | 0.5637162 | 0 | 0.03869629 | 0 | [6 empty] | F2 | 177.9379 | N | F2 | #N/A | N
| 9.571445 | 0.5649369 | 0 | 0.03991699 | 0 | [6 empty] | s2 | 0.40979 | mm | s2 | 0 | mm
| 10.08853 | 0.5665238 | 0 | 0.04150390625 | 0 | [6 empty] | m | 468.3864 |  | m | #DIV/0!
| 10.62589 | 0.5679886 | 0 | 0.04296875 | 0
| 11.07535 | 0.5693314 | 0 | 0.04431152 | 0
| 11.56493 | 0.5707963 | 0 | 0.04577637 | 0
| 12.07218 | 0.572139 | 0 | 0.04711914 | 0
| 12.56754 | 0.5733597 | 0 | 0.04833984375 | 0
| 13.1088 | 0.5748246 | 0 | 0.0498046875 | 0
| 13.60172 | 0.5762894 | 0 | 0.05126953125 | 0
| 14.23331 | 0.5778763 | 0 | 0.05285645 | 0
| 14.72162 | 0.5792191 | 0 | 0.05419921875 | 0
| 15.27143 | 0.5806839 | 0 | 0.0556640625 | 0
| 15.7995 | 0.5820267 | 0 | 0.05700684 | 0
| 16.35883 | 0.5834916 | 0 | 0.05847168 | 0
| 16.92498 | 0.5849564 | 0 | 0.05993652 | 0
| 17.51776 | 0.5864213 | 0 | 0.06140137 | 0
| 18.07757 | 0.587764 | 0 | 0.06274414 | 0
| 18.6828 | 0.5892289 | 0 | 0.06420898 | 0
| 19.21868 | 0.5906937 | 0 | 0.06567383 | 0
| 19.74359 | 0.5920365 | 0 | 0.0670166 | 0
| 20.33074 | 0.5935013 | 0 | 0.06848145 | 0
| 20.90545 | 0.5949662 | 0 | 0.06994629 | 0
| 21.48577 | 0.596431 | 0 | 0.07141113 | 0
| 22.10565 | 0.5977738 | 0 | 0.07275390625 | 0
| 22.7304 | 0.5992386 | 0 | 0.07421875 | 0
| 23.29583 | 0.6007035 | 0 | 0.07568359375 | 0
| 23.86663 | 0.6019242 | 0 | 0.0769043 | 0
| 24.50457 | 0.6035111 | 0 | 0.07849121 | 0
| 25.12835 | 0.6049759 | 0 | 0.07995605 | 0
| 25.76751 | 0.6064408 | 0 | 0.0814209 | 0
| 26.36199 | 0.6077836 | 0 | 0.08276367 | 0
| 26.94378 | 0.6092484 | 0 | 0.08422852 | 0
| 27.55047 | 0.6107132 | 0 | 0.08569336 | 0 | 27.55047 | 0.08569336
| 28.13739 | 0.6119339 | 0 | 0.0869140625 | 0 | 28.13739 | 0.0869140625
| 28.76031 | 0.6133988 | 0 | 0.08837890625 | 0 | 28.76031 | 0.08837890625
| 29.35101 | 0.6148636 | 0 | 0.08984375 | 0 | 29.35101 | 0.08984375
| 29.9616 | 0.6162064 | 0 | 0.09118652 | 0 | 29.9616 | 0.09118652
| 30.62127 | 0.6175492 | 0 | 0.0925293 | 0 | 30.62127 | 0.0925293
| 31.23651 | 0.6191361 | 0 | 0.09411621 | 0 | 31.23651 | 0.09411621
| 31.90399 | 0.6206009 | 0 | 0.09558105 | 0 | 31.90399 | 0.09558105
| 32.50921 | 0.6219437 | 0 | 0.09692383 | 0 | 32.50921 | 0.09692383
| 33.17132 | 0.6234086 | 0 | 0.09838867 | 0 | 33.17132 | 0.09838867
| 33.83953 | 0.6248734 | 0 | 0.09985352 | 0 | 33.83953 | 0.09985352
| 34.48187 | 0.6262162 | 0 | 0.1011963 | 0 | 34.48187 | 0.1011963
| 35.09637 | 0.627681 | 0 | 0.1026611 | 0 | 35.09637 | 0.1026611
| 35.73114 | 0.6291459 | 0 | 0.104126 | 0 | 35.73114 | 0.104126
| 36.41424 | 0.6304886 | 0 | 0.10546875 | 0 | 36.41424 | 0.10546875
| 37.00701 | 0.6318314 | 0 | 0.1068115 | 0 | 37.00701 | 0.1068115
| 37.68573 | 0.6334183 | 0 | 0.1083984375 | 0 | 37.68573 | 0.1083984375
| 38.39544 | 0.6348832 | 0 | 0.1098633 | 0 | 38.39544 | 0.1098633
| 38.9953 | 0.6361039 | 0 | 0.111084 | 0 | 38.9953 | 0.111084
| 39.6618 | 0.6375687 | 0 | 0.1125488 | 0 | 39.6618 | 0.1125488
| 40.34173 | 0.6390336 | 0 | 0.1140137 | 0 | 40.34173 | 0.1140137
| 41.02801 | 0.6404984 | 0 | 0.1154785 | 0 | 41.02801 | 0.1154785
| 41.68109 | 0.6418412 | 0 | 0.1168213 | 0 | 41.68109 | 0.1168213
| 42.37371 | 0.643306 | 0 | 0.1182861 | 0 | 42.37371 | 0.1182861
| 43.04046 | 0.6448929 | 0 | 0.119873 | 0 | 43.04046 | 0.119873
| 43.66513 | 0.6462357 | 0 | 0.1212158 | 0 | 43.66513 | 0.1212158
| 44.32601 | 0.6475785 | 0 | 0.1225586 | 0 | 44.32601 | 0.1225586
| 44.98593 | 0.6490433 | 0 | 0.1240234375 | 0 | 44.98593 | 0.1240234375
| 45.56381 | 0.6503861 | 0 | 0.1253662 | 0 | 45.56381 | 0.1253662
| 46.30575 | 0.6518509 | 0 | 0.1268311 | 0 | 46.30575 | 0.1268311
| 47.0101 | 0.6533158 | 0 | 0.1282959 | 0 | 47.0101 | 0.1282959
| 47.68075 | 0.6547806 | 0 | 0.1297607 | 0 | 47.68075 | 0.1297607
| 48.32089 | 0.6561234 | 0 | 0.1311035 | 0 | 48.32089 | 0.1311035
| 48.98349 | 0.6575882 | 0 | 0.1325684 | 0 | 48.98349 | 0.1325684
| 49.70175 | 0.6590531 | 0 | 0.1340332 | 0 | 49.70175 | 0.1340332
| 50.33724 | 0.6603959 | 0 | 0.135376 | 0 | 50.33724 | 0.135376
| 51.00863 | 0.6618607 | 0 | 0.1368408 | 0 | 51.00863 | 0.1368408
| 51.67221 | 0.6633255 | 0 | 0.1383057 | 0 | 51.67221 | 0.1383057
| 52.36679 | 0.6647904 | 0 | 0.1397705 | 0 | 52.36679 | 0.1397705
| 52.96664 | 0.6661332 | 0 | 0.1411133 | 0 | 52.96664 | 0.1411133
| 53.60409 | 0.667598 | 0 | 0.142578125 | 0 | 53.60409 | 0.142578125
| 54.33578 | 0.6690629 | 0 | 0.144043 | 0 | 54.33578 | 0.144043
| 54.97348 | 0.6704056 | 0 | 0.1453857 | 0 | 54.97348 | 0.1453857
| 55.67147 | 0.6718705 | 0 | 0.1468506 | 0 | 55.67147 | 0.1468506
| 56.3475 | 0.6733353 | 0 | 0.1483154 | 0 | 56.3475 | 0.1483154
| 57.00404 | 0.6748002 | 0 | 0.1497803 | 0 | 57.00404 | 0.1497803
| 57.64877 | 0.6760209 | 0 | 0.151001 | 0 | 57.64877 | 0.151001
| 58.36312 | 0.6774857 | 0 | 0.1524658 | 0 | 58.36312 | 0.1524658
| 59.05844 | 0.6789505 | 0 | 0.1539307 | 0 | 59.05844 | 0.1539307
| 59.70639 | 0.6802933 | 0 | 0.1552734375 | 0 | 59.70639 | 0.1552734375
| 60.40585 | 0.6818802 | 0 | 0.1568604 | 0 | 60.40585 | 0.1568604
| 61.07406 | 0.6833451 | 0 | 0.1583252 | 0 | 61.07406 | 0.1583252
| 61.79354 | 0.6846879 | 0 | 0.159668 | 0 | 61.79354 | 0.159668
| 62.4244 | 0.6860306 | 0 | 0.1610107 | 0 | 62.4244 | 0.1610107
| 63.12875 | 0.6876175 | 0 | 0.1625977 | 0 | 63.12875 | 0.1625977
| 63.82406 | 0.6889603 | 0 | 0.1639404 | 0 | 63.82406 | 0.1639404
| 64.45101 | 0.6903031 | 0 | 0.1652832 | 0 | 64.45101 | 0.1652832
| 65.14779 | 0.69189 | 0 | 0.1668701 | 0 | 65.14779 | 0.1668701
| 65.82829 | 0.6932328 | 0 | 0.1682129 | 0 | 65.82829 | 0.1682129
| 66.49398 | 0.6945755 | 0 | 0.1695557 | 0 | 66.49398 | 0.1695557
| 67.11215 | 0.6959183 | 0 | 0.1708984375 | 0 | 67.11215 | 0.1708984375
| 67.79232 | 0.6973832 | 0 | 0.1723633 | 0 | 67.79232 | 0.1723633
| 68.39804 | 0.6987259 | 0 | 0.1737061 | 0 | 68.39804 | 0.1737061
| 69.08334 | 0.7001908 | 0 | 0.1751709 | 0 | 69.08334 | 0.1751709
| 69.82406 | 0.7016556 | 0 | 0.1766357 | 0 | 69.82406 | 0.1766357
| 70.51718 | 0.7031205 | 0 | 0.1781006 | 0 | 70.51718 | 0.1781006
| 71.11557 | 0.7044632 | 0 | 0.1794434 | 0 | 71.11557 | 0.1794434
| 71.79061 | 0.7059281 | 0 | 0.1809082 | 0 | 71.79061 | 0.1809082
| 72.47885 | 0.7073929 | 0 | 0.182373 | 0 | 72.47885 | 0.182373
| 73.11386 | 0.7087357 | 0 | 0.1837158 | 0 | 73.11386 | 0.1837158
| 73.84066 | 0.7102005 | 0 | 0.1851807 | 0 | 73.84066 | 0.1851807
| 74.56332 | 0.7116654 | 0 | 0.1866455 | 0 | 74.56332 | 0.1866455
| 75.18219 | 0.7130082 | 0 | 0.1879883 | 0 | 75.18219 | 0.1879883
| 75.87335 | 0.714473 | 0 | 0.189453125 | 0 | 75.87335 | 0.189453125
| 76.56329 | 0.7159379 | 0 | 0.190918 | 0 | 76.56329 | 0.190918
| 77.22026 | 0.7174027 | 0 | 0.1923828125 | 0 | 77.22026 | 0.1923828125
| 77.92828 | 0.7187455 | 0 | 0.1937256 | 0 | 77.92828 | 0.1937256
| 78.59844 | 0.7202103 | 0 | 0.1951904 | 0 | 78.59844 | 0.1951904
| 79.3023 | 0.7216752 | 0 | 0.1966553 | 0 | 79.3023 | 0.1966553
| 79.9295 | 0.7230179 | 0 | 0.197998 | 0 | 79.9295 | 0.197998
| 80.61602 | 0.7244828 | 0 | 0.1994629 | 0 | 80.61602 | 0.1994629
| 81.31402 | 0.7259476 | 0 | 0.2009277 | 0 | 81.31402 | 0.2009277
| 82.01348 | 0.7274125 | 0 | 0.2023926 | 0 | 82.01348 | 0.2023926
| 82.66143 | 0.7287552 | 0 | 0.2037354 | 0 | 82.66143 | 0.2037354
| 83.34674 | 0.7302201 | 0 | 0.2052002 | 0 | 83.34674 | 0.2052002
| 84.05133 | 0.7316849 | 0 | 0.206665 | 0 | 84.05133 | 0.206665
| 84.65679 | 0.7330277 | 0 | 0.2080078125 | 0 | 84.65679 | 0.2080078125
| 85.38726 | 0.7344925 | 0 | 0.2094727 | 0 | 85.38726 | 0.2094727
| 86.09854 | 0.7358353 | 0 | 0.2108154 | 0 | 86.09854 | 0.2108154
| 86.76202 | 0.7373002 | 0 | 0.2122803 | 0 | 86.76202 | 0.2122803
| 87.39825 | 0.7386429 | 0 | 0.213623 | 0 | 87.39825 | 0.213623
| 88.09429 | 0.7401078 | 0 | 0.2150879 | 0 | 88.09429 | 0.2150879
| 88.75958 | 0.7415726 | 0 | 0.2165527 | 0 | 88.75958 | 0.2165527
| 89.4129 | 0.7429154 | 0 | 0.2178955 | 0 | 89.4129 | 0.2178955
| 90.1358 | 0.7443802 | 0 | 0.2193604 | 0 | 90.1358 | 0.2193604
| 90.82745 | 0.7458451 | 0 | 0.2208252 | 0 | 90.82745 | 0.2208252
| 91.44195 | 0.7471879 | 0 | 0.222168 | 0 | 91.44195 | 0.222168
| 92.16461 | 0.7486527 | 0 | 0.2236328125 | 0 | 92.16461 | 0.2236328125
| 92.82281 | 0.7501175 | 0 | 0.2250977 | 0 | 92.82281 | 0.2250977
| 93.53839 | 0.7515824 | 0 | 0.2265625 | 0 | 93.53839 | 0.2265625
| 94.14825 | 0.7529252 | 0 | 0.2279053 | 0 | 94.14825 | 0.2279053
| 94.87506 | 0.75439 | 0 | 0.2293701 | 0 | 94.87506 | 0.2293701
| 95.58502 | 0.7558548 | 0 | 0.230835 | 0 | 95.58502 | 0.230835
| 96.24786 | 0.7571976 | 0 | 0.2321777 | 0 | 96.24786 | 0.2321777
| 96.90606 | 0.7586625 | 0 | 0.2336426 | 0 | 96.90606 | 0.2336426
| 97.58163 | 0.7600052 | 0 | 0.2349854 | 0 | 97.58163 | 0.2349854
| 98.24957 | 0.7614701 | 0 | 0.2364502 | 0 | 98.24957 | 0.2364502
| 98.85162 | 0.7628129 | 0 | 0.237793 | 0 | 98.85162 | 0.237793
| 99.55865 | 0.7642777 | 0 | 0.2392578125 | 0 | 99.55865 | 0.2392578125
| 100.2042 | 0.7656205 | 0 | 0.2406006 | 0 | 100.2042 | 0.2406006
| 100.8719 | 0.7670853 | 0 | 0.2420654 | 0 | 100.8719 | 0.2420654
| 101.6131 | 0.7685502 | 0 | 0.2435303 | 0 | 101.6131 | 0.2435303
| 102.3228 | 0.770015 | 0 | 0.2449951 | 0 | 102.3228 | 0.2449951
| 102.9217 | 0.7713578 | 0 | 0.2463379 | 0 | 102.9217 | 0.2463379
| 103.6243 | 0.7728226 | 0 | 0.2478027 | 0 | 103.6243 | 0.2478027
| 104.2918 | 0.7742875 | 0 | 0.2492676 | 0 | 104.2918 | 0.2492676
| 104.9676 | 0.7756302 | 0 | 0.2506104 | 0 | 104.9676 | 0.2506104
| 105.6878 | 0.7770951 | 0 | 0.2520752 | 0 | 105.6878 | 0.2520752
| 106.3704 | 0.7785599 | 0 | 0.25354 | 0 | 106.3704 | 0.25354
| 107.0037 | 0.7799027 | 0 | 0.2548828125 | 0 | 107.0037 | 0.2548828125
| 107.6492 | 0.7812455 | 0 | 0.2562256 | 0 | 107.6492 | 0.2562256
| 108.3118 | 0.7827103 | 0 | 0.2576904 | 0 | 108.3118 | 0.2576904
| 108.9305 | 0.7840531 | 0 | 0.2590332 | 0 | 108.9305 | 0.2590332
| 109.6446 | 0.7855179 | 0 | 0.260498 | 0 | 109.6446 | 0.260498
| 110.3609 | 0.7869828 | 0 | 0.2619629 | 0 | 110.3609 | 0.2619629
| 111.0457 | 0.7884476 | 0 | 0.2634277 | 0 | 111.0457 | 0.2634277
| 111.6766 | 0.7897904 | 0 | 0.2647705 | 0 | 111.6766 | 0.2647705
| 112.3416 | 0.7912552 | 0 | 0.2662354 | 0 | 112.3416 | 0.2662354
| 113.043 | 0.7927201 | 0 | 0.2677002 | 0 | 113.043 | 0.2677002
| 113.6773 | 0.7940629 | 0 | 0.269043 | 0 | 113.6773 | 0.269043
| 114.3619 | 0.7955277 | 0 | 0.2705078125 | 0 | 114.3619 | 0.2705078125
| 115.0603 | 0.7969925 | 0 | 0.2719727 | 0 | 115.0603 | 0.2719727
| 115.7364 | 0.7984574 | 0 | 0.2734375 | 0 | 115.7364 | 0.2734375
| 116.3604 | 0.7998002 | 0 | 0.2747803 | 0 | 116.3604 | 0.2747803
| 117.0176 | 0.801265 | 0 | 0.2762451 | 0 | 117.0176 | 0.2762451
| 117.7466 | 0.8027298 | 0 | 0.27771 | 0 | 117.7466 | 0.27771
| 118.3946 | 0.8040726 | 0 | 0.2790527 | 0 | 118.3946 | 0.2790527
| 119.0438 | 0.8054154 | 0 | 0.2803955 | 0 | 119.0438 | 0.2803955
| 119.7 | 0.8067582 | 0 | 0.2817383 | 0 | 119.7 | 0.2817383
| 120.323 | 0.808223 | 0 | 0.283203125 | 0 | 120.323 | 0.283203125
| 121.0037 | 0.8095658 | 0 | 0.2845459 | 0 | 121.0037 | 0.2845459
| 121.7078 | 0.8110306 | 0 | 0.2860107 | 0 | 121.7078 | 0.2860107
| 122.3689 | 0.8123734 | 0 | 0.2873535 | 0 | 122.3689 | 0.2873535
| 123.013 | 0.8139603 | 0 | 0.2889404 | 0 | 123.013 | 0.2889404
| 123.6936 | 0.8154252 | 0 | 0.2904053 | 0 | 123.6936 | 0.2904053
| 124.3746 | 0.8167679 | 0 | 0.291748 | 0 | 124.3746 | 0.291748
| 124.9593 | 0.8181107 | 0 | 0.2930908 | 0 | 124.9593 | 0.2930908
| 125.6468 | 0.8195755 | 0 | 0.2945557 | 0 | 125.6468 | 0.2945557
| 126.386 | 0.8210404 | 0 | 0.2960205 | 0 | 126.386 | 0.2960205
| 126.9981 | 0.8223832 | 0 | 0.2973633 | 0 | 126.9981 | 0.2973633
| 127.6993 | 0.823848 | 0 | 0.298828125 | 0 | 127.6993 | 0.298828125
| 128.3738 | 0.8253129 | 0 | 0.300293 | 0 | 128.3738 | 0.300293
| 129.0418 | 0.8267777 | 0 | 0.3017578125 | 0 | 129.0418 | 0.3017578125
| 129.6836 | 0.8281205 | 0 | 0.3031006 | 0 | 129.6836 | 0.3031006
| 130.3242 | 0.8294632 | 0 | 0.3044434 | 0 | 130.3242 | 0.3044434
| 130.9546 | 0.8309281 | 0 | 0.3059082 | 0 | 130.9546 | 0.3059082
| 131.6121 | 0.8322709 | 0 | 0.307251 | 0 | 131.6121 | 0.307251
| 132.2561 | 0.8337357 | 0 | 0.3087158 | 0 | 132.2561 | 0.3087158
| 132.8992 | 0.8352005 | 0 | 0.3101807 | 0 | 132.8992 | 0.3101807
| 133.4983 | 0.8364213 | 0 | 0.3114014 | 0 | 133.4983 | 0.3114014
| 134.1892 | 0.8380082 | 0 | 0.3129883 | 0 | 134.1892 | 0.3129883
| 134.8706 | 0.8393509 | 0 | 0.3143311 | 0 | 134.8706 | 0.3143311
| 135.5616 | 0.8409379 | 0 | 0.315918 | 0 | 135.5616 | 0.315918
| 136.2032 | 0.8422806 | 0 | 0.3172607 | 0 | 136.2032 | 0.3172607
| 136.8785 | 0.8437455 | 0 | 0.3187256 | 0 | 136.8785 | 0.3187256
| 137.6035 | 0.8452103 | 0 | 0.3201904 | 0 | 137.6035 | 0.3201904
| 138.2297 | 0.846431 | 0 | 0.3214111 | 0 | 138.2297 | 0.3214111
| 138.8505 | 0.8478959 | 0 | 0.322876 | 0 | 138.8505 | 0.322876
| 139.5451 | 0.8493607 | 0 | 0.3243408 | 0 | 139.5451 | 0.3243408
| 140.1625 | 0.8508255 | 0 | 0.3258057 | 0 | 140.1625 | 0.3258057
| 140.7975 | 0.8522904 | 0 | 0.3272705 | 0 | 140.7975 | 0.3272705
| 141.4811 | 0.8537552 | 0 | 0.3287354 | 0 | 141.4811 | 0.3287354
| 142.1877 | 0.8552201 | 0 | 0.3302002 | 0 | 142.1877 | 0.3302002
| 142.7663 | 0.8564408 | 0 | 0.3314209 | 0 | 142.7663 | 0.3314209
| 143.444 | 0.8579056 | 0 | 0.3328857 | 0 | 143.444 | 0.3328857
| 144.1347 | 0.8593705 | 0 | 0.3343506 | 0 | 144.1347 | 0.3343506
| 144.7328 | 0.8608353 | 0 | 0.3358154 | 0 | 144.7328 | 0.3358154
| 145.4406 | 0.8621781 | 0 | 0.3371582 | 0 | 145.4406 | 0.3371582
| 146.1503 | 0.8636429 | 0 | 0.338623 | 0 | 146.1503 | 0.338623
| 146.7944 | 0.8651078 | 0 | 0.3400879 | 0 | 146.7944 | 0.3400879
| 147.3947 | 0.8664505 | 0 | 0.3414307 | 0 | 147.3947 | 0.3414307
| 148.0746 | 0.8679154 | 0 | 0.3428955 | 0 | 148.0746 | 0.3428955
| 148.7272 | 0.8693802 | 0 | 0.3443604 | 0 | 148.7272 | 0.3443604
| 149.3381 | 0.870723 | 0 | 0.345703125 | 0 | 149.3381 | 0.345703125
| 150.0558 | 0.8721879 | 0 | 0.347168 | 0 | 150.0558 | 0.347168
| 150.6994 | 0.8737748 | 0 | 0.3487549 | 0 | 150.6994 | 0.3487549
| 151.3395 | 0.8751175 | 0 | 0.3500977 | 0 | 151.3395 | 0.3500977
| 151.9765 | 0.8764603 | 0 | 0.3514404 | 0 | 151.9765 | 0.3514404
| 152.6418 | 0.8779252 | 0 | 0.3529053 | 0 | 152.6418 | 0.3529053
| 153.3117 | 0.87939 | 0 | 0.3543701 | 0 | 153.3117 | 0.3543701
| 153.9484 | 0.8807328 | 0 | 0.3557129 | 0 | 153.9484 | 0.3557129
| 154.5553 | 0.8821976 | 0 | 0.3571777 | 0 | 154.5553 | 0.3571777
| 155.1938 | 0.8836625 | 0 | 0.3586426 | 0 | 155.1938 | 0.3586426
| 155.8573 | 0.8851273 | 0 | 0.3601074 | 0 | 155.8573 | 0.3601074
| 156.476 | 0.8864701 | 0 | 0.3614502 | 0 | 156.476 | 0.3614502
| 157.1269 | 0.8879349 | 0 | 0.362915 | 0 | 157.1269 | 0.362915
| 157.8122 | 0.8892777 | 0 | 0.3642578125 | 0 | 157.8122 | 0.3642578125
| 158.37 | 0.8906205 | 0 | 0.3656006 | 0 | 158.37 | 0.3656006
| 159.0119 | 0.8920853 | 0 | 0.3670654 | 0 | 159.0119 | 0.3670654
| 159.6855 | 0.8935502 | 0 | 0.3685303 | 0 | 159.6855 | 0.3685303
| 160.2697 | 0.8948929 | 0 | 0.369873 | 0 | 160.2697 | 0.369873
| 160.902 | 0.8963578 | 0 | 0.3713379 | 0 | 160.902 | 0.3713379
| 161.6108 | 0.8978226 | 0 | 0.3728027 | 0 | 161.6108 | 0.3728027
| 162.2197 | 0.8991654 | 0 | 0.3741455 | 0 | 162.2197 | 0.3741455
| 162.832 | 0.9006302 | 0 | 0.3756104 | 0 | 162.832 | 0.3756104
| 163.4496 | 0.9020951 | 0 | 0.3770752 | 0 | 163.4496 | 0.3770752
| 164.0866 | 0.9035599 | 0 | 0.37854 | 0 | 164.0866 | 0.37854
| 164.6738 | 0.9049027 | 0 | 0.3798828125 | 0 | 164.6738 | 0.3798828125
| 165.3398 | 0.9063675 | 0 | 0.3813477 | 0 | 165.3398 | 0.3813477
| 166.0788 | 0.9078324 | 0 | 0.3828125 | 0 | 166.0788 | 0.3828125
| 166.6747 | 0.9091752 | 0 | 0.3841553 | 0 | 166.6747 | 0.3841553
| 167.3117 | 0.91064 | 0 | 0.3856201 | 0 | 167.3117 | 0.3856201
| 167.9745 | 0.9121048 | 0 | 0.387085 | 0 | 167.9745 | 0.387085
| 168.5468 | 0.9134476 | 0 | 0.3884277 | 0 | 168.5468 | 0.3884277
| 169.1752 | 0.9149125 | 0 | 0.3898926 | 0 | 169.1752 | 0.3898926
| 169.8449 | 0.9163773 | 0 | 0.3913574 | 0 | 169.8449 | 0.3913574
| 170.4994 | 0.9178421 | 0 | 0.3928223 | 0 | 170.4994 | 0.3928223
| 171.0556 | 0.9191849 | 0 | 0.394165 | 0 | 171.0556 | 0.394165
| 171.7253 | 0.9206498 | 0 | 0.3956299 | 0 | 171.7253 | 0.3956299
| 172.3654 | 0.9221146 | 0 | 0.3970947 | 0 | 172.3654 | 0.3970947
| 172.9059 | 0.9234574 | 0 | 0.3984375 | 0 | 172.9059 | 0.3984375
| 173.5563 | 0.9249222 | 0 | 0.3999023 | 0 | 173.5563 | 0.3999023
| 174.2363 | 0.9263871 | 0 | 0.4013671875 | 0 | 174.2363 | 0.4013671875
| 174.8576 | 0.9278519 | 0 | 0.402832 | 0 | 174.8576 | 0.402832
| 175.4543 | 0.9291947 | 0 | 0.4041748 | 0 | 175.4543 | 0.4041748
| 176.1052 | 0.9306595 | 0 | 0.4056396 | 0 | 176.1052 | 0.4056396
| 176.6808 | 0.9320023 | 0 | 0.4069824 | 0 | 176.6808 | 0.4069824
| 177.2665 | 0.9333451 | 0 | 0.4083252 | 0 | 177.2665 | 0.4083252
| 177.9379 | 0.9348099 | 0 | 0.40979 | 0 | 177.9379 | 0.40979
| 178.5424 | 0.9362748 | 0 | 0.4112549 | 0
| 179.0859 | 0.9376175 | 0 | 0.4125977 | 0
| 179.7128 | 0.9390824 | 0 | 0.4140625 | 0
| 180.2917 | 0.9405472 | 0 | 0.4155273 | 0
| 180.829 | 0.9420121 | 0 | 0.4169921875 | 0
| 181.3781 | 0.9433548 | 0 | 0.418335 | 0
| 180.0876 | 0.9438431 | 0 | 0.4188232 | 0
| 170.8079 | 0.9439652 | 0 | 0.4189453125 | 0
| 162.8376 | 0.9439652 | 0 | 0.4189453125 | 0

## UP-SB10
UP-SB10 | [5 empty] | E-Modul Kolbenweg |  | E-Modul Wegtaster
Zeit | Kolbenkraft | Kolbenweg | Laser 10mm | Kolbenweg korrigiert | Laser korrigiert | 0.085 | 0.425 | 0.085 | 0.425
| 0.2960279 | 0.2136635 | 0 | 0 | 0 |  |  |  |  | 0 | 258.469
| 0.3762815 | 0.2151284 | 0 | 0.00146484375 | 0 |  |  |  |  | 0.6414795 | 258.469
| 0.5382688 | 0.2165932 | 0 | 0.0029296875 | 0 |  |  |  |  | 0.6414795 | 0
| 0.7196653 | 0.217936 | 0 | 0.004272461 | 0
| 0.9728391 | 0.2194009 | 0 | 0.005737305 | 0 |  |  |  |  | 0 | 28.70164
| 1.260071 | 0.2208657 | 0 | 0.007202148 | 0 |  |  |  |  | 0.08544921875 | 28.70164
| 1.543762 | 0.2222085 | 0 | 0.008544921875 | 0 |  |  |  |  | 0.08544921875 | 0
| 1.888 | 0.2236733 | 0 | 0.01000977 | 0
| 2.247619 | 0.2251382 | 0 | 0.01147461 | 0 |  |  |  |  | 0 | 178.5384
| 2.627014 | 0.226603 | 0 | 0.01293945 | 0 |  |  |  |  | 0.4239502 | 178.5384
| 2.97528 | 0.2279458 | 0 | 0.01428223 | 0 |  |  |  |  | 0.4239502 | 0
| 3.324157 | 0.2294106 | 0 | 0.01574707 | 0
| 3.669128 | 0.2308755 | 0 | 0.01721191 | 0
| 4.055359 | 0.2322182 | 0 | 0.0185546875 | 0
| 4.456604 | 0.2336831 | 0 | 0.02001953125 | 0
| 4.861633 | 0.2351479 | 0 | 0.021484375 | 0
| 5.256408 | 0.2366128 | 0 | 0.02294921875 | 0
| 5.649719 | 0.2379555 | 0 | 0.02429199 | 0
| 6.158996 | 0.2394204 | 0 | 0.02575684 | 0
| 6.640442 | 0.2408852 | 0 | 0.02722168 | 0
| 7.020569 | 0.242228 | 0 | 0.02856445 | 0
| 7.448791 | 0.2436928 | 0 | 0.0300293 | 0
| 7.92926 | 0.2451577 | 0 | 0.03149414 | 0
| 8.423156 | 0.2466225 | 0 | 0.03295898 | 0 | [6 empty] | Fmax | 258.469 | N
| 8.844543 | 0.2479653 | 0 | 0.03430176 | 0 | [6 empty] | w (Fmax) | 0.6414795 | mm
| 9.346008 | 0.2494301 | 0 | 0.0357666 | 0 | [6 empty] | F1 | 28.70164 | N | F1 | #N/A | N
| 9.892151 | 0.250895 | 0 | 0.03723145 | 0 | [6 empty] | s1 | 0.08544921875 | mm | s1 | 0 | mm
| 10.34601 | 0.2522378 | 0 | 0.03857421875 | 0 | [6 empty] | F2 | 178.5384 | N | F2 | #N/A | N
| 10.74335 | 0.2537026 | 0 | 0.0400390625 | 0 | [6 empty] | s2 | 0.4239502 | mm | s2 | 0 | mm
| 11.04395 | 0.2551675 | 0 | 0.04150390625 | 0 | [6 empty] | m | 446.7144 |  | m | #DIV/0!
| 11.59766 | 0.2566323 | 0 | 0.04296875 | 0
| 12.08594 | 0.2579751 | 0 | 0.04431152 | 0
| 12.66553 | 0.2594399 | 0 | 0.04577637 | 0
| 13.21606 | 0.2609048 | 0 | 0.04724121 | 0
| 13.71533 | 0.2622475 | 0 | 0.04858398 | 0
| 14.33838 | 0.2637124 | 0 | 0.05004883 | 0
| 14.88989 | 0.2651772 | 0 | 0.05151367 | 0
| 15.43188 | 0.2666421 | 0 | 0.05297852 | 0
| 15.9834 | 0.2679848 | 0 | 0.05432129 | 0
| 16.57202 | 0.2694497 | 0 | 0.05578613 | 0
| 17.1228 | 0.2707925 | 0 | 0.05712890625 | 0
| 17.66479 | 0.2722573 | 0 | 0.05859375 | 0
| 18.28394 | 0.2736001 | 0 | 0.05993652 | 0
| 18.85423 | 0.2750649 | 0 | 0.06140137 | 0
| 19.36668 | 0.2764077 | 0 | 0.06274414 | 0
| 19.95384 | 0.2778725 | 0 | 0.06420898 | 0
| 20.47784 | 0.2792153 | 0 | 0.06555176 | 0
| 21.03099 | 0.2806801 | 0 | 0.0670166 | 0
| 21.54979 | 0.2820229 | 0 | 0.068359375 | 0
| 22.23338 | 0.2834878 | 0 | 0.06982421875 | 0
| 22.77708 | 0.2848305 | 0 | 0.07116699 | 0
| 23.36131 | 0.2862954 | 0 | 0.07263184 | 0
| 24.01537 | 0.2877602 | 0 | 0.07409668 | 0
| 24.58568 | 0.2892251 | 0 | 0.07556152 | 0
| 25.12621 | 0.2905678 | 0 | 0.0769043 | 0
| 25.76097 | 0.2920327 | 0 | 0.07836914 | 0
| 26.40648 | 0.2934975 | 0 | 0.07983398 | 0
| 26.96117 | 0.2948403 | 0 | 0.08117676 | 0
| 27.54198 | 0.2963051 | 0 | 0.0826416 | 0
| 28.13995 | 0.29777 | 0 | 0.08410645 | 0
| 28.70164 | 0.2991128 | 0 | 0.08544921875 | 0 | 28.70164 | 0.08544921875
| 29.20872 | 0.3004555 | 0 | 0.08679199 | 0 | 29.20872 | 0.08679199
| 29.86815 | 0.3019204 | 0 | 0.08825684 | 0 | 29.86815 | 0.08825684
| 30.54295 | 0.3033852 | 0 | 0.08972168 | 0 | 30.54295 | 0.08972168
| 31.07567 | 0.3046059 | 0 | 0.09094238 | 0 | 31.07567 | 0.09094238
| 31.66454 | 0.3061928 | 0 | 0.0925293 | 0 | 31.66454 | 0.0925293
| 32.32323 | 0.3075356 | 0 | 0.09387207 | 0 | 32.32323 | 0.09387207
| 32.86375 | 0.3088784 | 0 | 0.09521484375 | 0 | 32.86375 | 0.09521484375
| 33.48143 | 0.3104653 | 0 | 0.09680176 | 0 | 33.48143 | 0.09680176
| 34.13329 | 0.3118081 | 0 | 0.09814453125 | 0 | 34.13329 | 0.09814453125
| 34.75023 | 0.313395 | 0 | 0.09973145 | 0 | 34.75023 | 0.09973145
| 35.3015 | 0.3147378 | 0 | 0.1010742 | 0 | 35.3015 | 0.1010742
| 35.94505 | 0.3162026 | 0 | 0.1025390625 | 0 | 35.94505 | 0.1025390625
| 36.58592 | 0.3176675 | 0 | 0.1040039 | 0 | 36.58592 | 0.1040039
| 37.10863 | 0.3188882 | 0 | 0.1052246 | 0 | 37.10863 | 0.1052246
| 37.7722 | 0.320353 | 0 | 0.1066895 | 0 | 37.7722 | 0.1066895
| 38.43335 | 0.3218178 | 0 | 0.1081543 | 0 | 38.43335 | 0.1081543
| 39.01121 | 0.3231606 | 0 | 0.1094971 | 0 | 39.01121 | 0.1094971
| 39.59373 | 0.3245034 | 0 | 0.1108398 | 0 | 39.59373 | 0.1108398
| 40.27684 | 0.3259682 | 0 | 0.1123046875 | 0 | 40.27684 | 0.1123046875
| 40.92064 | 0.3274331 | 0 | 0.1137695 | 0 | 40.92064 | 0.1137695
| 41.50047 | 0.3287759 | 0 | 0.1151123 | 0 | 41.50047 | 0.1151123
| 42.16869 | 0.3302407 | 0 | 0.1165771 | 0 | 42.16869 | 0.1165771
| 42.83226 | 0.3317055 | 0 | 0.118042 | 0 | 42.83226 | 0.118042
| 43.38524 | 0.3330483 | 0 | 0.1193848 | 0 | 43.38524 | 0.1193848
| 44.03465 | 0.3345132 | 0 | 0.1208496 | 0 | 44.03465 | 0.1208496
| 44.70067 | 0.335978 | 0 | 0.1223145 | 0 | 44.70067 | 0.1223145
| 45.30736 | 0.3375649 | 0 | 0.1239014 | 0 | 45.30736 | 0.1239014
| 45.91527 | 0.3387856 | 0 | 0.1251221 | 0 | 45.91527 | 0.1251221
| 46.59715 | 0.3402505 | 0 | 0.1265869 | 0 | 46.59715 | 0.1265869
| 47.1463 | 0.3415932 | 0 | 0.1279296875 | 0 | 47.1463 | 0.1279296875
| 47.82086 | 0.3430581 | 0 | 0.1293945 | 0 | 47.82086 | 0.1293945
| 48.46393 | 0.3444009 | 0 | 0.1307373 | 0 | 48.46393 | 0.1307373
| 49.03326 | 0.3457436 | 0 | 0.1320801 | 0 | 49.03326 | 0.1320801
| 49.68439 | 0.3472085 | 0 | 0.1335449 | 0 | 49.68439 | 0.1335449
| 50.39313 | 0.3486733 | 0 | 0.1350098 | 0 | 50.39313 | 0.1350098
| 51.03644 | 0.3501382 | 0 | 0.1364746 | 0 | 51.03644 | 0.1364746
| 51.62457 | 0.3514809 | 0 | 0.1378174 | 0 | 51.62457 | 0.1378174
| 52.28351 | 0.3529458 | 0 | 0.1392822 | 0 | 52.28351 | 0.1392822
| 52.91437 | 0.3544106 | 0 | 0.1407471 | 0 | 52.91437 | 0.1407471
| 53.47198 | 0.3557534 | 0 | 0.1420898 | 0 | 53.47198 | 0.1420898
| 54.15729 | 0.3572182 | 0 | 0.1435546875 | 0 | 54.15729 | 0.1435546875
| 54.84259 | 0.3586831 | 0 | 0.1450195 | 0 | 54.84259 | 0.1450195
| 55.50226 | 0.3601479 | 0 | 0.146484375 | 0 | 55.50226 | 0.146484375
| 56.12701 | 0.3614907 | 0 | 0.1478271 | 0 | 56.12701 | 0.1478271
| 56.81769 | 0.3630776 | 0 | 0.1494140625 | 0 | 56.81769 | 0.1494140625
| 57.4588 | 0.3644204 | 0 | 0.1507568 | 0 | 57.4588 | 0.1507568
| 58.07257 | 0.3657632 | 0 | 0.1520996 | 0 | 58.07257 | 0.1520996
| 58.7278 | 0.367228 | 0 | 0.1535645 | 0 | 58.7278 | 0.1535645
| 59.35211 | 0.3685708 | 0 | 0.1549072 | 0 | 59.35211 | 0.1549072
| 59.97198 | 0.3699135 | 0 | 0.15625 | 0 | 59.97198 | 0.15625
| 60.659 | 0.3713784 | 0 | 0.1577148 | 0 | 60.659 | 0.1577148
| 61.31842 | 0.3728432 | 0 | 0.1591796875 | 0 | 61.31842 | 0.1591796875
| 62.01178 | 0.3744301 | 0 | 0.1607666 | 0 | 62.01178 | 0.1607666
| 62.58966 | 0.3756509 | 0 | 0.1619873 | 0 | 62.58966 | 0.1619873
| 63.23688 | 0.3771157 | 0 | 0.1634521 | 0 | 63.23688 | 0.1634521
| 63.91388 | 0.3785805 | 0 | 0.164917 | 0 | 63.91388 | 0.164917
| 64.54303 | 0.3799233 | 0 | 0.1662598 | 0 | 64.54303 | 0.1662598
| 65.21954 | 0.3813882 | 0 | 0.1677246 | 0 | 65.21954 | 0.1677246
| 65.90826 | 0.382853 | 0 | 0.1691895 | 0 | 65.90826 | 0.1691895
| 66.57819 | 0.3843178 | 0 | 0.1706543 | 0 | 66.57819 | 0.1706543
| 67.16705 | 0.3856606 | 0 | 0.1719971 | 0 | 67.16705 | 0.1719971
| 67.84235 | 0.3871255 | 0 | 0.1734619 | 0 | 67.84235 | 0.1734619
| 68.44836 | 0.3884682 | 0 | 0.1748046875 | 0 | 68.44836 | 0.1748046875
| 69.10236 | 0.3899331 | 0 | 0.1762695 | 0 | 69.10236 | 0.1762695
| 69.82135 | 0.3913979 | 0 | 0.177734375 | 0 | 69.82135 | 0.177734375
| 70.47003 | 0.3928628 | 0 | 0.1791992 | 0 | 70.47003 | 0.1791992
| 71.12506 | 0.3943276 | 0 | 0.1806640625 | 0 | 71.12506 | 0.1806640625
| 71.7464 | 0.3956704 | 0 | 0.1820068 | 0 | 71.7464 | 0.1820068
| 72.42926 | 0.3971352 | 0 | 0.1834717 | 0 | 72.42926 | 0.1834717
| 73.08697 | 0.3986001 | 0 | 0.1849365 | 0 | 73.08697 | 0.1849365
| 73.68414 | 0.3999428 | 0 | 0.1862793 | 0 | 73.68414 | 0.1862793
| 74.37897 | 0.4014077 | 0 | 0.1877441 | 0 | 74.37897 | 0.1877441
| 75.04425 | 0.4028725 | 0 | 0.189209 | 0 | 75.04425 | 0.189209
| 75.70001 | 0.4043374 | 0 | 0.1906738 | 0 | 75.70001 | 0.1906738
| 76.29816 | 0.4056801 | 0 | 0.1920166 | 0 | 76.29816 | 0.1920166
| 76.95929 | 0.407145 | 0 | 0.1934814 | 0 | 76.95929 | 0.1934814
| 77.57393 | 0.4084878 | 0 | 0.1948242 | 0 | 77.57393 | 0.1948242
| 78.26472 | 0.4099526 | 0 | 0.1962890625 | 0 | 78.26472 | 0.1962890625
| 78.87837 | 0.4112954 | 0 | 0.1976318 | 0 | 78.87837 | 0.1976318
| 79.45772 | 0.4126382 | 0 | 0.1989746 | 0 | 79.45772 | 0.1989746
| 80.10347 | 0.414103 | 0 | 0.2004395 | 0 | 80.10347 | 0.2004395
| 80.77095 | 0.4155678 | 0 | 0.2019043 | 0 | 80.77095 | 0.2019043
| 81.46162 | 0.4170327 | 0 | 0.2033691 | 0 | 81.46162 | 0.2033691
| 82.0544 | 0.4183755 | 0 | 0.2047119 | 0 | 82.0544 | 0.2047119
| 82.73433 | 0.4198403 | 0 | 0.2061768 | 0 | 82.73433 | 0.2061768
| 83.3708 | 0.4213051 | 0 | 0.2076416 | 0 | 83.3708 | 0.2076416
| 83.97871 | 0.4226479 | 0 | 0.208984375 | 0 | 83.97871 | 0.208984375
| 84.62227 | 0.4241128 | 0 | 0.2104492 | 0 | 84.62227 | 0.2104492
| 85.29121 | 0.4255776 | 0 | 0.2119140625 | 0 | 85.29121 | 0.2119140625
| 86.02412 | 0.4270425 | 0 | 0.2133789 | 0 | 86.02412 | 0.2133789
| 86.64497 | 0.4283852 | 0 | 0.2147217 | 0 | 86.64497 | 0.2147217
| 87.32295 | 0.4298501 | 0 | 0.2161865 | 0 | 87.32295 | 0.2161865
| 87.97432 | 0.4313149 | 0 | 0.2176514 | 0 | 87.97432 | 0.2176514
| 88.56953 | 0.4325356 | 0 | 0.2188721 | 0 | 88.56953 | 0.2188721
| 89.22749 | 0.4340005 | 0 | 0.2203369 | 0 | 89.22749 | 0.2203369
| 89.92549 | 0.4355874 | 0 | 0.2219238 | 0 | 89.92549 | 0.2219238
| 90.60982 | 0.4370522 | 0 | 0.2233887 | 0 | 90.60982 | 0.2233887
| 91.19112 | 0.4382729 | 0 | 0.224609375 | 0 | 91.19112 | 0.224609375
| 91.85933 | 0.4398598 | 0 | 0.2261963 | 0 | 91.85933 | 0.2261963
| 92.51192 | 0.4413247 | 0 | 0.2276611 | 0 | 92.51192 | 0.2276611
| 93.1086 | 0.4425454 | 0 | 0.2288818 | 0 | 93.1086 | 0.2288818
| 93.77119 | 0.4440102 | 0 | 0.2303467 | 0 | 93.77119 | 0.2303467
| 94.46529 | 0.4455971 | 0 | 0.2319336 | 0 | 94.46529 | 0.2319336
| 95.11861 | 0.447062 | 0 | 0.2333984375 | 0 | 95.11861 | 0.2333984375
| 95.71773 | 0.4482827 | 0 | 0.2346191 | 0 | 95.71773 | 0.2346191
| 96.38277 | 0.4497475 | 0 | 0.236084 | 0 | 96.38277 | 0.236084
| 97.01582 | 0.4512124 | 0 | 0.2375488 | 0 | 97.01582 | 0.2375488
| 97.66231 | 0.4525551 | 0 | 0.2388916 | 0 | 97.66231 | 0.2388916
| 98.32124 | 0.45402 | 0 | 0.2403564 | 0 | 98.32124 | 0.2403564
| 98.96309 | 0.4554848 | 0 | 0.2418213 | 0 | 98.96309 | 0.2418213
| 99.64033 | 0.4569497 | 0 | 0.2432861 | 0 | 99.64033 | 0.2432861
| 100.226 | 0.4582925 | 0 | 0.2446289 | 0 | 100.226 | 0.2446289
| 100.8649 | 0.4597573 | 0 | 0.24609375 | 0 | 100.8649 | 0.24609375
| 101.5449 | 0.4612221 | 0 | 0.2475586 | 0 | 101.5449 | 0.2475586
| 102.1967 | 0.4625649 | 0 | 0.2489014 | 0 | 102.1967 | 0.2489014
| 102.8386 | 0.4640298 | 0 | 0.2503662 | 0 | 102.8386 | 0.2503662
| 103.5183 | 0.4654946 | 0 | 0.2518311 | 0 | 103.5183 | 0.2518311
| 104.1716 | 0.4669594 | 0 | 0.2532959 | 0 | 104.1716 | 0.2532959
| 104.76 | 0.4683022 | 0 | 0.2546387 | 0 | 104.76 | 0.2546387
| 105.3962 | 0.4697671 | 0 | 0.2561035 | 0 | 105.3962 | 0.2561035
| 106.0842 | 0.4712319 | 0 | 0.2575684 | 0 | 106.0842 | 0.2575684
| 106.7153 | 0.4725747 | 0 | 0.2589111 | 0 | 106.7153 | 0.2589111
| 107.3142 | 0.4739175 | 0 | 0.2602539 | 0 | 107.3142 | 0.2602539
| 107.9704 | 0.4753823 | 0 | 0.26171875 | 0 | 107.9704 | 0.26171875
| 108.5365 | 0.4767251 | 0 | 0.2630615 | 0 | 108.5365 | 0.2630615
| 109.183 | 0.4781899 | 0 | 0.2645264 | 0 | 109.183 | 0.2645264
| 109.8737 | 0.4796548 | 0 | 0.2659912 | 0 | 109.8737 | 0.2659912
| 110.4821 | 0.4809975 | 0 | 0.267334 | 0 | 110.4821 | 0.267334
| 111.1215 | 0.4824624 | 0 | 0.2687988 | 0 | 111.1215 | 0.2687988
| 111.789 | 0.4839272 | 0 | 0.2702637 | 0 | 111.789 | 0.2702637
| 112.3871 | 0.48527 | 0 | 0.2716064 | 0 | 112.3871 | 0.2716064
| 113.0016 | 0.4867348 | 0 | 0.2730713 | 0 | 113.0016 | 0.2730713
| 113.683 | 0.4880776 | 0 | 0.2744140625 | 0 | 113.683 | 0.2744140625
| 114.2961 | 0.4895425 | 0 | 0.2758789 | 0 | 114.2961 | 0.2758789
| 114.891 | 0.4908852 | 0 | 0.2772217 | 0 | 114.891 | 0.2772217
| 115.5793 | 0.4924721 | 0 | 0.2788086 | 0 | 115.5793 | 0.2788086
| 116.2265 | 0.493937 | 0 | 0.2802734375 | 0 | 116.2265 | 0.2802734375
| 116.8217 | 0.4952798 | 0 | 0.2816162 | 0 | 116.8217 | 0.2816162
| 117.4914 | 0.4967446 | 0 | 0.2830811 | 0 | 117.4914 | 0.2830811
| 118.1908 | 0.4982094 | 0 | 0.2845459 | 0 | 118.1908 | 0.2845459
| 118.8063 | 0.4995522 | 0 | 0.2858887 | 0 | 118.8063 | 0.2858887
| 119.3959 | 0.500895 | 0 | 0.2872315 | 0 | 119.3959 | 0.2872315
| 120.0912 | 0.5024819 | 0 | 0.2888184 | 0 | 120.0912 | 0.2888184
| 120.7292 | 0.5039468 | 0 | 0.2902832 | 0 | 120.7292 | 0.2902832
| 121.3227 | 0.5052896 | 0 | 0.291626 | 0 | 121.3227 | 0.291626
| 122.0128 | 0.5067544 | 0 | 0.2930909 | 0 | 122.0128 | 0.2930909
| 122.6483 | 0.5082192 | 0 | 0.2945557 | 0 | 122.6483 | 0.2945557
| 123.2511 | 0.509562 | 0 | 0.2958985 | 0 | 123.2511 | 0.2958985
| 123.8476 | 0.5109048 | 0 | 0.2972412 | 0 | 123.8476 | 0.2972412
| 124.5043 | 0.5123696 | 0 | 0.2987061 | 0 | 124.5043 | 0.2987061
| 125.109 | 0.5138345 | 0 | 0.3001709 | 0 | 125.109 | 0.3001709
| 125.7682 | 0.5151772 | 0 | 0.3015137 | 0 | 125.7682 | 0.3015137
| 126.3872 | 0.51652 | 0 | 0.3028565 | 0 | 126.3872 | 0.3028565
| 126.9926 | 0.5179849 | 0 | 0.3043213 | 0 | 126.9926 | 0.3043213
| 127.6017 | 0.5193276 | 0 | 0.3056641 | 0 | 127.6017 | 0.3056641
| 128.2614 | 0.5207925 | 0 | 0.3071289 | 0 | 128.2614 | 0.3071289
| 128.9242 | 0.5222573 | 0 | 0.3085938 | 0 | 128.9242 | 0.3085938
| 129.58 | 0.5237222 | 0 | 0.3100586 | 0 | 129.58 | 0.3100586
| 130.1835 | 0.5250649 | 0 | 0.3114014 | 0 | 130.1835 | 0.3114014
| 130.8044 | 0.5265298 | 0 | 0.3128662 | 0 | 130.8044 | 0.3128662
| 131.4352 | 0.5279946 | 0 | 0.3143311 | 0 | 131.4352 | 0.3143311
| 132.0512 | 0.5293374 | 0 | 0.3156739 | 0 | 132.0512 | 0.3156739
| 132.654 | 0.5308022 | 0 | 0.3171387 | 0 | 132.654 | 0.3171387
| 133.299 | 0.5322671 | 0 | 0.3186035 | 0 | 133.299 | 0.3186035
| 134.0124 | 0.533854 | 0 | 0.3201905 | 0 | 134.0124 | 0.3201905
| 134.5529 | 0.5351968 | 0 | 0.3215332 | 0 | 134.5529 | 0.3215332
| 135.2155 | 0.5365396 | 0 | 0.322876 | 0 | 135.2155 | 0.322876
| 135.8869 | 0.5380044 | 0 | 0.3243409 | 0 | 135.8869 | 0.3243409
| 136.5031 | 0.5394692 | 0 | 0.3258057 | 0 | 136.5031 | 0.3258057
| 137.0973 | 0.5409341 | 0 | 0.3272705 | 0 | 137.0973 | 0.3272705
| 137.8029 | 0.5423989 | 0 | 0.3287354 | 0 | 137.8029 | 0.3287354
| 138.3628 | 0.5437417 | 0 | 0.3300782 | 0 | 138.3628 | 0.3300782
| 138.9428 | 0.5450845 | 0 | 0.3314209 | 0 | 138.9428 | 0.3314209
| 139.5722 | 0.5465493 | 0 | 0.3328858 | 0 | 139.5722 | 0.3328858
| 140.2468 | 0.5481362 | 0 | 0.3344727 | 0 | 140.2468 | 0.3344727
| 140.8239 | 0.549479 | 0 | 0.3358155 | 0 | 140.8239 | 0.3358155
| 141.4743 | 0.5509439 | 0 | 0.3372803 | 0 | 141.4743 | 0.3372803
| 142.1279 | 0.5524087 | 0 | 0.3387451 | 0 | 142.1279 | 0.3387451
| 142.6933 | 0.5536294 | 0 | 0.3399659 | 0 | 142.6933 | 0.3399659
| 143.2898 | 0.5550942 | 0 | 0.3414307 | 0 | 143.2898 | 0.3414307
| 143.9439 | 0.5565591 | 0 | 0.3428955 | 0 | 143.9439 | 0.3428955
| 144.5437 | 0.5579019 | 0 | 0.3442383 | 0 | 144.5437 | 0.3442383
| 145.1404 | 0.5592446 | 0 | 0.3455811 | 0 | 145.1404 | 0.3455811
| 145.8208 | 0.5607095 | 0 | 0.3470459 | 0 | 145.8208 | 0.3470459
| 146.4277 | 0.5620522 | 0 | 0.3483887 | 0 | 146.4277 | 0.3483887
| 146.9978 | 0.5635171 | 0 | 0.3498535 | 0 | 146.9978 | 0.3498535
| 147.6062 | 0.5649819 | 0 | 0.3513184 | 0 | 147.6062 | 0.3513184
| 148.2456 | 0.5665689 | 0 | 0.3529053 | 0 | 148.2456 | 0.3529053
| 148.8 | 0.5677896 | 0 | 0.354126 | 0 | 148.8 | 0.354126
| 149.4895 | 0.5692544 | 0 | 0.3555909 | 0 | 149.4895 | 0.3555909
| 150.1709 | 0.5708413 | 0 | 0.3571778 | 0 | 150.1709 | 0.3571778
| 150.7097 | 0.572062 | 0 | 0.3583985 | 0 | 150.7097 | 0.3583985
| 151.3188 | 0.5735269 | 0 | 0.3598633 | 0 | 151.3188 | 0.3598633
| 151.9714 | 0.5749917 | 0 | 0.3613282 | 0 | 151.9714 | 0.3613282
| 152.6086 | 0.5764565 | 0 | 0.362793 | 0 | 152.6086 | 0.362793
| 153.199 | 0.5777993 | 0 | 0.3641358 | 0 | 153.199 | 0.3641358
| 153.8369 | 0.5793862 | 0 | 0.3657227 | 0 | 153.8369 | 0.3657227
| 154.466 | 0.580729 | 0 | 0.3670655 | 0 | 154.466 | 0.3670655
| 155.0176 | 0.5820718 | 0 | 0.3684082 | 0 | 155.0176 | 0.3684082
| 155.6567 | 0.5835366 | 0 | 0.3698731 | 0 | 155.6567 | 0.3698731
| 156.2932 | 0.5850015 | 0 | 0.3713379 | 0 | 156.2932 | 0.3713379
| 156.893 | 0.5864663 | 0 | 0.3728028 | 0 | 156.893 | 0.3728028
| 157.4685 | 0.5878091 | 0 | 0.3741455 | 0 | 157.4685 | 0.3741455
| 158.1313 | 0.5892739 | 0 | 0.3756104 | 0 | 158.1313 | 0.3756104
| 158.7419 | 0.5907388 | 0 | 0.3770752 | 0 | 158.7419 | 0.3770752
| 159.27 | 0.5920815 | 0 | 0.378418 | 0 | 159.27 | 0.378418
| 159.9389 | 0.5935464 | 0 | 0.3798828 | 0 | 159.9389 | 0.3798828
| 160.5761 | 0.5950112 | 0 | 0.3813477 | 0 | 160.5761 | 0.3813477
| 161.2319 | 0.5964761 | 0 | 0.3828125 | 0 | 161.2319 | 0.3828125
| 161.8176 | 0.5978189 | 0 | 0.3841553 | 0 | 161.8176 | 0.3841553
| 162.3676 | 0.5991616 | 0 | 0.3854981 | 0 | 162.3676 | 0.3854981
| 162.9189 | 0.6006265 | 0 | 0.3869629 | 0 | 162.9189 | 0.3869629
| 163.5129 | 0.6019692 | 0 | 0.3883057 | 0 | 163.5129 | 0.3883057
| 164.1472 | 0.6034341 | 0 | 0.3897705 | 0 | 164.1472 | 0.3897705
| 164.7522 | 0.6048989 | 0 | 0.3912354 | 0 | 164.7522 | 0.3912354
| 165.3418 | 0.6062417 | 0 | 0.3925782 | 0 | 165.3418 | 0.3925782
| 166.0178 | 0.6077065 | 0 | 0.394043 | 0 | 166.0178 | 0.394043
| 166.605 | 0.6091714 | 0 | 0.3955078 | 0 | 166.605 | 0.3955078
| 167.106 | 0.6105142 | 0 | 0.3968506 | 0 | 167.106 | 0.3968506
| 167.764 | 0.611979 | 0 | 0.3983155 | 0 | 167.764 | 0.3983155
| 168.3706 | 0.6133218 | 0 | 0.3996582 | 0 | 168.3706 | 0.3996582
| 169.0149 | 0.6149087 | 0 | 0.4012451 | 0 | 169.0149 | 0.4012451
| 169.5967 | 0.6162515 | 0 | 0.4025879 | 0 | 169.5967 | 0.4025879
| 170.1963 | 0.6175942 | 0 | 0.4039307 | 0 | 170.1963 | 0.4039307
| 170.7439 | 0.6190591 | 0 | 0.4053955 | 0 | 170.7439 | 0.4053955
| 171.2642 | 0.6204019 | 0 | 0.4067383 | 0 | 171.2642 | 0.4067383
| 171.8965 | 0.6218667 | 0 | 0.4082032 | 0 | 171.8965 | 0.4082032
| 172.5125 | 0.6233315 | 0 | 0.409668 | 0 | 172.5125 | 0.409668
| 173.1419 | 0.6247964 | 0 | 0.4111328 | 0 | 173.1419 | 0.4111328
| 173.7681 | 0.6261392 | 0 | 0.4124756 | 0 | 173.7681 | 0.4124756
| 174.3848 | 0.627604 | 0 | 0.4139405 | 0 | 174.3848 | 0.4139405
| 174.9541 | 0.6290689 | 0 | 0.4154053 | 0 | 174.9541 | 0.4154053
| 175.49 | 0.6304116 | 0 | 0.4167481 | 0 | 175.49 | 0.4167481
| 176.1148 | 0.6318765 | 0 | 0.4182129 | 0 | 176.1148 | 0.4182129
| 176.7495 | 0.6333413 | 0 | 0.4196778 | 0 | 176.7495 | 0.4196778
| 177.3765 | 0.6348062 | 0 | 0.4211426 | 0 | 177.3765 | 0.4211426
| 177.9402 | 0.6361489 | 0 | 0.4224854 | 0 | 177.9402 | 0.4224854
| 178.5384 | 0.6376138 | 0 | 0.4239502 | 0 | 178.5384 | 0.4239502
| 179.1023 | 0.6390786 | 0 | 0.4254151 | 0
| 179.635 | 0.6404214 | 0 | 0.4267578 | 0
| 180.1991 | 0.6417642 | 0 | 0.4281006 | 0
| 180.7037 | 0.643229 | 0 | 0.4295655 | 0
| 181.2029 | 0.6445718 | 0 | 0.4309082 | 0
| 181.8648 | 0.6460366 | 0 | 0.4323731 | 0
| 182.4668 | 0.6475015 | 0 | 0.4338379 | 0
| 183.0237 | 0.6488442 | 0 | 0.4351807 | 0
| 183.6546 | 0.6503091 | 0 | 0.4366455 | 0
| 184.2442 | 0.6517739 | 0 | 0.4381104 | 0
| 184.8501 | 0.6532388 | 0 | 0.4395752 | 0
| 185.3892 | 0.6545815 | 0 | 0.440918 | 0
| 186.002 | 0.6560464 | 0 | 0.4423828 | 0
| 186.6197 | 0.6575112 | 0 | 0.4438477 | 0
| 187.126 | 0.658854 | 0 | 0.4451905 | 0
| 187.7132 | 0.6603189 | 0 | 0.4466553 | 0
| 188.323 | 0.6617837 | 0 | 0.4481201 | 0
| 188.8979 | 0.6632485 | 0 | 0.449585 | 0
| 189.4617 | 0.6645913 | 0 | 0.4509278 | 0
| 189.9913 | 0.6659341 | 0 | 0.4522705 | 0
| 190.5848 | 0.6672769 | 0 | 0.4536133 | 0
| 191.1502 | 0.6686196 | 0 | 0.4549561 | 0
| 191.7786 | 0.6702065 | 0 | 0.456543 | 0
| 192.3667 | 0.6716714 | 0 | 0.4580078 | 0
| 192.8963 | 0.6730142 | 0 | 0.4593506 | 0
| 193.4712 | 0.674479 | 0 | 0.4608155 | 0
| 194.0498 | 0.6759439 | 0 | 0.4622803 | 0
| 194.5561 | 0.6772866 | 0 | 0.4636231 | 0
| 195.1408 | 0.6786294 | 0 | 0.4649659 | 0
| 195.7375 | 0.6802163 | 0 | 0.4665528 | 0
| 196.3474 | 0.6816812 | 0 | 0.4680176 | 0
| 196.8488 | 0.6830239 | 0 | 0.4693604 | 0
| 197.4338 | 0.6843667 | 0 | 0.4707032 | 0
| 197.9689 | 0.6857095 | 0 | 0.4720459 | 0
| 198.4519 | 0.6870522 | 0 | 0.4733887 | 0
| 199.0327 | 0.6885171 | 0 | 0.4748535 | 0
| 199.6652 | 0.6899819 | 0 | 0.4763184 | 0
| 200.2158 | 0.6914468 | 0 | 0.4777832 | 0
| 200.811 | 0.6929116 | 0 | 0.4792481 | 0
| 201.3942 | 0.6942544 | 0 | 0.4805909 | 0
| 201.8918 | 0.6955972 | 0 | 0.4819336 | 0
| 202.4558 | 0.697062 | 0 | 0.4833985 | 0
| 203.0197 | 0.6985269 | 0 | 0.4848633 | 0
| 203.6061 | 0.6999917 | 0 | 0.4863282 | 0
| 204.152 | 0.7013345 | 0 | 0.4876709 | 0
| 204.7121 | 0.7027993 | 0 | 0.4891358 | 0
| 205.2961 | 0.7043862 | 0 | 0.4907227 | 0
| 205.8327 | 0.705729 | 0 | 0.4920655 | 0
| 206.3991 | 0.7070718 | 0 | 0.4934082 | 0
| 206.9575 | 0.7086587 | 0 | 0.4949951 | 0
| 207.4973 | 0.7100015 | 0 | 0.4963379 | 0
| 208.019 | 0.7113442 | 0 | 0.4976807 | 0
| 208.5705 | 0.7128091 | 0 | 0.4991455 | 0
| 209.1662 | 0.7142739 | 0 | 0.5006104 | 0
| 209.6982 | 0.7154946 | 0 | 0.5018311 | 0
| 210.2526 | 0.7169595 | 0 | 0.5032959 | 0
| 210.7956 | 0.7185464 | 0 | 0.5048828 | 0
| 211.3198 | 0.7198892 | 0 | 0.5062256 | 0
| 211.871 | 0.721354 | 0 | 0.5076905 | 0
| 212.403 | 0.7226968 | 0 | 0.5090332 | 0
| 212.977 | 0.7241616 | 0 | 0.5104981 | 0
| 213.5527 | 0.7255044 | 0 | 0.5118409 | 0
| 214.1127 | 0.7269692 | 0 | 0.5133057 | 0
| 214.6516 | 0.7284341 | 0 | 0.5147705 | 0
| 215.164 | 0.7297769 | 0 | 0.5161133 | 0
| 215.7263 | 0.7313638 | 0 | 0.5177002 | 0
| 216.2536 | 0.7327065 | 0 | 0.519043 | 0
| 216.8019 | 0.7342935 | 0 | 0.5206299 | 0
| 217.3151 | 0.7355142 | 0 | 0.5218506 | 0
| 217.8994 | 0.7371011 | 0 | 0.5234375 | 0
| 218.447 | 0.7385659 | 0 | 0.5249024 | 0
| 218.9509 | 0.7399087 | 0 | 0.5262451 | 0
| 219.4594 | 0.7412515 | 0 | 0.5275879 | 0
| 219.9602 | 0.7427163 | 0 | 0.5290528 | 0
| 220.4392 | 0.7440591 | 0 | 0.5303955 | 0
| 221.0008 | 0.7455239 | 0 | 0.5318604 | 0
| 221.595 | 0.7471108 | 0 | 0.5334473 | 0
| 222.1363 | 0.7485757 | 0 | 0.5349121 | 0
| 222.6355 | 0.7499185 | 0 | 0.5362549 | 0
| 223.1522 | 0.7512612 | 0 | 0.5375977 | 0
| 223.6199 | 0.752604 | 0 | 0.5389405 | 0
| 224.0872 | 0.7539468 | 0 | 0.5402832 | 0
| 224.6387 | 0.7554116 | 0 | 0.5417481 | 0
| 225.1878 | 0.7568765 | 0 | 0.5432129 | 0
| 225.7063 | 0.7582192 | 0 | 0.5445557 | 0
| 226.2469 | 0.7596841 | 0 | 0.5460205 | 0
| 226.7383 | 0.7611489 | 0 | 0.5474854 | 0
| 227.2034 | 0.7624917 | 0 | 0.5488282 | 0
| 227.729 | 0.7639565 | 0 | 0.550293 | 0
| 228.2742 | 0.7654214 | 0 | 0.5517578 | 0
| 228.8172 | 0.7668862 | 0 | 0.5532227 | 0
| 229.3475 | 0.768229 | 0 | 0.5545655 | 0
| 229.8623 | 0.7696939 | 0 | 0.5560303 | 0
| 230.3904 | 0.7711587 | 0 | 0.5574951 | 0
| 230.8545 | 0.7725015 | 0 | 0.5588379 | 0
| 231.3919 | 0.7739663 | 0 | 0.5603028 | 0
| 231.9053 | 0.7754312 | 0 | 0.5617676 | 0
| 232.4036 | 0.776896 | 0 | 0.5632325 | 0
| 232.8929 | 0.7782388 | 0 | 0.5645752 | 0
| 233.4114 | 0.7797036 | 0 | 0.5660401 | 0
| 233.9505 | 0.7811685 | 0 | 0.5675049 | 0
| 234.3943 | 0.7825112 | 0 | 0.5688477 | 0
| 234.9349 | 0.7839761 | 0 | 0.5703125 | 0
| 235.4817 | 0.7854409 | 0 | 0.5717774 | 0
| 235.9576 | 0.7869058 | 0 | 0.5732422 | 0
| 236.406 | 0.7882485 | 0 | 0.574585 | 0
| 236.9124 | 0.7895913 | 0 | 0.5759278 | 0
| 237.4558 | 0.7910562 | 0 | 0.5773926 | 0
| 237.9388 | 0.7923989 | 0 | 0.5787354 | 0
| 238.4378 | 0.7938638 | 0 | 0.5802002 | 0
| 238.896 | 0.7952065 | 0 | 0.581543 | 0
| 239.354 | 0.7965493 | 0 | 0.5828858 | 0
| 239.837 | 0.7980142 | 0 | 0.5843506 | 0
| 240.3338 | 0.799479 | 0 | 0.5858155 | 0
| 240.8658 | 0.8009439 | 0 | 0.5872803 | 0
| 241.3487 | 0.8022866 | 0 | 0.5886231 | 0
| 241.8892 | 0.8037515 | 0 | 0.5900879 | 0
| 242.3548 | 0.8052163 | 0 | 0.5915528 | 0
| 242.8106 | 0.8065591 | 0 | 0.5928955 | 0
| 243.2591 | 0.8080239 | 0 | 0.5943604 | 0
| 243.7505 | 0.8094888 | 0 | 0.5958252 | 0
| 244.2092 | 0.8108315 | 0 | 0.597168 | 0
| 244.6992 | 0.8122964 | 0 | 0.5986328 | 0
| 245.2195 | 0.8137612 | 0 | 0.6000977 | 0
| 245.7483 | 0.8152261 | 0 | 0.6015625 | 0
| 246.1618 | 0.8165689 | 0 | 0.6029053 | 0
| 246.6166 | 0.8180337 | 0 | 0.6043701 | 0
| 247.1019 | 0.8194985 | 0 | 0.605835 | 0
| 247.5646 | 0.8208413 | 0 | 0.6071778 | 0
| 248.077 | 0.8223062 | 0 | 0.6086426 | 0
| 248.5753 | 0.823771 | 0 | 0.6101075 | 0
| 249.0497 | 0.8252358 | 0 | 0.6115723 | 0
| 249.4984 | 0.8265786 | 0 | 0.6129151 | 0
| 249.9493 | 0.8280435 | 0 | 0.6143799 | 0
| 250.4188 | 0.8295083 | 0 | 0.6158448 | 0
| 250.8536 | 0.8308511 | 0 | 0.6171875 | 0
| 251.3153 | 0.8323159 | 0 | 0.6186524 | 0
| 251.8295 | 0.8337808 | 0 | 0.6201172 | 0
| 252.2748 | 0.8352456 | 0 | 0.6215821 | 0
| 252.6854 | 0.8365884 | 0 | 0.6229248 | 0
| 253.1752 | 0.8380532 | 0 | 0.6243897 | 0
| 253.6815 | 0.8395181 | 0 | 0.6258545 | 0
| 254.1068 | 0.8408608 | 0 | 0.6271973 | 0
| 254.5514 | 0.8423257 | 0 | 0.6286621 | 0
| 255.0358 | 0.8437905 | 0 | 0.630127 | 0
| 255.5187 | 0.8452554 | 0 | 0.6315918 | 0
| 255.9299 | 0.8465981 | 0 | 0.6329346 | 0
| 256.3803 | 0.848063 | 0 | 0.6343994 | 0
| 256.8568 | 0.8495278 | 0 | 0.6358643 | 0
| 257.2516 | 0.8508706 | 0 | 0.6372071 | 0
| 257.7401 | 0.8523355 | 0 | 0.6386719 | 0
| 258.1388 | 0.8538003 | 0 | 0.6401367 | 0
| 258.469 | 0.8551431 | 0 | 0.6414795 | 0
| 248.0596 | 0.8555093 | 0 | 0.6418457 | 0